## Global_Info
Sample No | Channel | Start DateTime
04-025 | 73 | 2018-05-04 08:51
04-026 | 74 | 2018-05-04 08:51
04-028 | 76 | 2018-05-04 08:51
04-029 | 77 | 2018-05-04 08:51
04-030 | 78 | 2018-05-04 08:51
04-032 | 80 | 2018-05-04 08:51

## Statistics_73
Date_Time | Test_Time(s) | Step_Time(s) | Step_Index | Cycle_Index | Voltage(V) | Current(A) | Charge_Capacity(Ah) | Discharge_Capacity(Ah) | Charge_Energy(Wh) | Discharge_Energy(Wh) | ACR(Ohm) | Internal Resistance(Ohm)
2018-05-04 13:48 | 17758.96598 | 300.0016 | 6 | 1 | 3.701833 | 0 | 3.03036 | 2.675649 | 13.19784 | 9.188849
2018-05-04 17:27 | 30881.96 | 300.0025 | 6 | 2 | 3.69917 | 0 | 2.683941 | 2.696191 | 11.6702 | 9.306391
2018-05-04 21:06 | 44013.85 | 300.0025 | 6 | 3 | 3.69788 | 0 | 2.699388 | 2.705223 | 11.73871 | 9.350351
2018-05-05 00:45 | 57145.67 | 300.0025 | 6 | 4 | 3.696983 | 0 | 2.706838 | 2.711333 | 11.77256 | 9.378049
2018-05-05 04:24 | 70295.01 | 300.0026 | 6 | 5 | 3.695768 | 0 | 2.712569 | 2.718689 | 11.79756 | 9.408537
2018-05-05 08:04 | 83490.67 | 300.0028 | 6 | 6 | 3.695941 | 0 | 2.720483 | 2.717628 | 11.83131 | 9.41189
2018-05-05 11:42 | 96610.91 | 300.0025 | 6 | 7 | 3.695407 | 0 | 2.717085 | 2.719189 | 11.81729 | 9.417633
2018-05-05 15:22 | 109762.9 | 300.0044 | 6 | 8 | 3.69493 | 0 | 2.720304 | 2.721148 | 11.83168 | 9.42687
2018-05-05 19:01 | 122926.9 | 300.0005 | 6 | 9 | 3.694697 | 0 | 2.723085 | 2.722573 | 11.84381 | 9.437234
2018-05-05 22:40 | 136079.9 | 300.0028 | 6 | 10 | 3.694912 | 0 | 2.723198 | 2.721175 | 11.84481 | 9.429839
2018-05-06 02:20 | 149261 | 300.0008 | 6 | 11 | 3.69434 | 0 | 2.721513 | 2.723099 | 11.83623 | 9.438074
2018-05-06 05:59 | 162412.9 | 300.0019 | 6 | 12 | 3.694257 | 0 | 2.724016 | 2.724505 | 11.84575 | 9.443843
2018-05-06 09:38 | 175580 | 300.0028 | 6 | 13 | 3.693615 | 0 | 2.725371 | 2.728217 | 11.85272 | 9.456904
2018-05-06 13:18 | 188739.3 | 300.0025 | 6 | 14 | 3.694551 | 0 | 2.727882 | 2.721368 | 11.86419 | 9.435567
2018-05-06 16:57 | 201900.6 | 300.0029 | 6 | 15 | 3.693454 | 0 | 2.721851 | 2.726703 | 11.83803 | 9.456119
2018-05-06 20:38 | 215125.2 | 300.0028 | 6 | 16 | 3.693994 | 0 | 2.729678 | 2.722654 | 11.87039 | 9.444391
2018-05-07 00:17 | 228269.5 | 300.002 | 6 | 17 | 3.694306 | 0 | 2.723503 | 2.720878 | 11.84336 | 9.435587
2018-05-07 03:56 | 241419.8 | 300.0012 | 6 | 18 | 3.693945 | 0 | 2.721639 | 2.721622 | 11.83638 | 9.438984
2018-05-07 07:36 | 254602.8 | 300.0028 | 6 | 19 | 3.694191 | 0 | 2.723389 | 2.71938 | 11.84512 | 9.432311
2018-05-07 11:15 | 267746.4 | 300.0028 | 6 | 20 | 3.694189 | 0 | 2.721058 | 2.719004 | 11.83574 | 9.429821
2018-05-07 14:54 | 280916.9 | 300.0029 | 6 | 21 | 3.693486 | 0 | 2.721038 | 2.724152 | 11.83563 | 9.447918
2018-05-07 18:33 | 294053.3 | 300.0023 | 6 | 22 | 3.693193 | 0 | 2.724884 | 2.725347 | 11.85234 | 9.455283
2018-05-07 22:12 | 307202.1 | 300.0025 | 6 | 23 | 3.693242 | 0 | 2.725676 | 2.724505 | 11.85526 | 9.45178
2018-05-08 01:52 | 320370.5 | 300.0028 | 6 | 24 | 3.693359 | 0 | 2.725095 | 2.723398 | 11.85276 | 9.446805
2018-05-08 05:31 | 333544.5 | 300.0023 | 6 | 25 | 3.693203 | 0 | 2.723987 | 2.724454 | 11.84822 | 9.451355
2018-05-08 09:11 | 346730.1 | 300.003 | 6 | 26 | 3.691589 | 0 | 2.724966 | 2.730771 | 11.85336 | 9.480153
2018-05-08 12:50 | 359901.4 | 300.0027 | 6 | 27 | 3.693457 | 0 | 2.731113 | 2.72135 | 11.88031 | 9.441058
2018-05-08 16:30 | 373061.5 | 300.0004 | 6 | 28 | 3.693325 | 0 | 2.721878 | 2.722191 | 11.83999 | 9.443108
2018-05-08 20:09 | 386204.8 | 300.0017 | 6 | 29 | 3.693146 | 0 | 2.722493 | 2.722311 | 11.84258 | 9.444177
2018-05-08 23:48 | 399360.8 | 300.0029 | 6 | 30 | 3.693711 | 0 | 2.723207 | 2.718885 | 11.84573 | 9.432618
2018-05-09 03:28 | 412525.8 | 300.002 | 6 | 31 | 3.692688 | 0 | 2.719604 | 2.724673 | 11.83057 | 9.453409
2018-05-09 07:07 | 425693.4 | 300.002 | 6 | 32 | 3.692958 | 0 | 2.725623 | 2.723114 | 11.85544 | 9.448915
2018-05-09 10:46 | 438802.8 | 300.001 | 6 | 33 | 3.693298 | 0 | 2.722754 | 2.719782 | 11.84392 | 9.436357
2018-05-09 14:25 | 451946.8 | 300.0026 | 6 | 34 | 3.692527 | 0 | 2.720932 | 2.724288 | 11.83634 | 9.452483
2018-05-09 18:04 | 465137.1 | 300.0012 | 6 | 35 | 3.69306 | 0 | 2.725972 | 2.721856 | 11.85758 | 9.446315
2018-05-09 21:44 | 478316.7 | 300.002 | 6 | 36 | 3.693739 | 0 | 2.722088 | 2.717303 | 11.8412 | 9.427461
2018-05-10 01:24 | 491511 | 300.0037 | 6 | 37 | 3.692713 | 0 | 2.717855 | 2.722676 | 11.82343 | 9.445867
2018-05-10 05:04 | 504699.2 | 300.003 | 6 | 38 | 3.692836 | 0 | 2.723155 | 2.721225 | 11.84564 | 9.443325
2018-05-10 08:44 | 517889.7 | 300.0038 | 6 | 39 | 3.693002 | 0 | 2.721844 | 2.720426 | 11.84039 | 9.438358
2018-05-10 12:24 | 531094.7 | 300.0029 | 6 | 40 | 3.693048 | 0 | 2.72129 | 2.719901 | 11.83839 | 9.437606
2018-05-10 16:04 | 544287.1 | 300.0028 | 6 | 41 | 3.693083 | 0 | 2.720323 | 2.719476 | 11.8341 | 9.435971
2018-05-10 19:43 | 557453.7 | 300.002 | 6 | 42 | 3.692927 | 0 | 2.719792 | 2.719539 | 11.83184 | 9.436956
2018-05-10 23:23 | 570653.8 | 300.0021 | 6 | 43 | 3.693034 | 0 | 2.720474 | 2.719023 | 11.83462 | 9.43464
2018-05-11 03:03 | 583839.8 | 300.0023 | 6 | 44 | 3.693095 | 0 | 2.719293 | 2.717864 | 11.82979 | 9.430798
2018-05-11 06:42 | 597001.5 | 300.0028 | 6 | 45 | 3.692942 | 0 | 2.717896 | 2.717972 | 11.82359 | 9.431451
2018-05-11 10:22 | 610185.4 | 300.0028 | 6 | 46 | 3.692891 | 0 | 2.719039 | 2.718321 | 11.82868 | 9.433422
2018-05-11 14:01 | 623358.2 | 300.0045 | 6 | 47 | 3.692432 | 0 | 2.718676 | 2.720317 | 11.82677 | 9.440926
2018-05-11 17:41 | 636536.4 | 300.0015 | 6 | 48 | 3.692417 | 0 | 2.720982 | 2.720151 | 11.83664 | 9.440736
2018-05-11 21:21 | 649730.1 | 300.0023 | 6 | 49 | 3.69233 | 0 | 2.720951 | 2.720587 | 11.83643 | 9.441646
2018-05-12 01:01 | 662930.3 | 300.0027 | 6 | 50 | 3.692567 | 0 | 2.721111 | 2.719018 | 11.83742 | 9.436495
2018-05-12 01:05 | 663153.5 | 223.0646 | 8 | 51 | 4.2 | 3.260153 | 0.2019926 | 0 | 0.837038 | 0

## Channel_73_1
Date_Time | Test_Time(s) | Step_Time(s) | Step_Index | Cycle_Index | Voltage(V) | Current(A) | Charge_Capacity(Ah) | Discharge_Capacity(Ah) | Charge_Energy(Wh) | Discharge_Energy(Wh) | ACR(Ohm) | Internal Resistance(Ohm)
2018-05-04 08:54 | 120.0014 | 120.0013 | 1 | 1 | 3.486887 | 0 | 0 | 0 | 0 | 0
2018-05-04 08:56 | 240.0012 | 240.0011 | 1 | 1 | 3.489155 | 0 | 0 | 0 | 0 | 0
2018-05-04 08:58 | 360.0006 | 360.0005 | 1 | 1 | 3.491085 | 0 | 0 | 0 | 0 | 0
2018-05-04 09:00 | 480.0011 | 480.001 | 1 | 1 | 3.492252 | 0 | 0 | 0 | 0 | 0
2018-05-04 09:02 | 600.0005 | 600.0004 | 1 | 1 | 3.492684 | 0 | 0 | 0 | 0 | 0
2018-05-04 09:04 | 720.001 | 720.0009 | 1 | 1 | 3.492689 | 0 | 0 | 0 | 0 | 0
2018-05-04 09:06 | 840.0005 | 840.0004 | 1 | 1 | 3.49246 | 0 | 0 | 0 | 0 | 0
2018-05-04 09:08 | 960.0015 | 960.0014 | 1 | 1 | 3.492137 | 0 | 0 | 0 | 0 | 0
2018-05-04 09:10 | 1080.0005 | 1080.0004 | 1 | 1 | 3.491832 | 0 | 0 | 0 | 0 | 0
2018-05-04 09:12 | 1200.0014 | 1200.0013 | 1 | 1 | 3.491556 | 0 | 0 | 0 | 0 | 0
2018-05-04 09:14 | 1320.0003 | 1320.0002 | 1 | 1 | 3.491512 | 0 | 0 | 0 | 0 | 0
2018-05-04 09:16 | 1440.0007 | 1440.0006 | 1 | 1 | 3.491563 | 0 | 0 | 0 | 0 | 0
2018-05-04 09:18 | 1560.0008 | 1560.0007 | 1 | 1 | 3.491601 | 0 | 0 | 0 | 0 | 0
2018-05-04 09:20 | 1680.0002 | 1680.0001 | 1 | 1 | 3.49164 | 0 | 0 | 0 | 0 | 0
2018-05-04 09:22 | 1800.0012 | 1800.0011 | 1 | 1 | 3.491663 | 0 | 0 | 0 | 0 | 0
2018-05-04 09:24 | 1920.0006 | 1920.0005 | 1 | 1 | 3.4917 | 0 | 0 | 0 | 0 | 0
2018-05-04 09:26 | 2040.0002 | 2040.0001 | 1 | 1 | 3.491706 | 0 | 0 | 0 | 0 | 0
2018-05-04 09:28 | 2160.0014 | 2160.0013 | 1 | 1 | 3.491703 | 0 | 0 | 0 | 0 | 0
2018-05-04 09:30 | 2280.0015 | 2280.0014 | 1 | 1 | 3.491707 | 0 | 0 | 0 | 0 | 0
2018-05-04 09:32 | 2400.0014 | 2400.0013 | 1 | 1 | 3.491717 | 0 | 0 | 0 | 0 | 0
2018-05-04 09:34 | 2520 | 2519.9999 | 1 | 1 | 3.491748 | 0 | 0 | 0 | 0 | 0
2018-05-04 09:36 | 2640.0012 | 2640.0011 | 1 | 1 | 3.491777 | 0 | 0 | 0 | 0 | 0
2018-05-04 09:38 | 2760.0005 | 2760.0004 | 1 | 1 | 3.491795 | 0 | 0 | 0 | 0 | 0
2018-05-04 09:40 | 2880.0014 | 2880.0013 | 1 | 1 | 3.491813 | 0 | 0 | 0 | 0 | 0
2018-05-04 09:42 | 3000.0014 | 3000.0013 | 1 | 1 | 3.491821 | 0 | 0 | 0 | 0 | 0
2018-05-04 09:44 | 3120.0006 | 3120.0005 | 1 | 1 | 3.491881 | 0 | 0 | 0 | 0 | 0
2018-05-04 09:46 | 3240.0001 | 3240 | 1 | 1 | 3.49188 | 0 | 0 | 0 | 0 | 0
2018-05-04 09:48 | 3360.0001 | 3360 | 1 | 1 | 3.491932 | 0 | 0 | 0 | 0 | 0
2018-05-04 09:50 | 3480.0001 | 3480 | 1 | 1 | 3.491924 | 0 | 0 | 0 | 0 | 0
2018-05-04 09:52 | 3600.0007 | 3600.0006 | 1 | 1 | 3.491956 | 0 | 0 | 0 | 0 | 0
2018-05-04 09:52 | 3600.0022 | 3600.0021 | 1 | 1 | 3.491956 | 0 | 0 | 0 | 0 | 0
2018-05-04 09:54 | 3720.0839 | 120.001 | 2 | 1 | 4.200253 | 3.39258 | 0.1352685 | 0 | 0.5638265 | 0
2018-05-04 09:56 | 3822.7593 | 222.6764 | 2 | 1 | 4.200245 | 3.259995 | 0.2302707 | 0 | 0.9628571 | 0
2018-05-04 09:58 | 3942.771956 | 120.0008 | 3 | 1 | 4.227326 | 3.260096 | 0.3385821 | 0 | 1.419109 | 0
2018-05-04 10:00 | 4062.772656 | 240.0015 | 3 | 1 | 4.255949 | 3.260103 | 0.4472362 | 0 | 1.880013 | 0
2018-05-04 10:02 | 4182.772556 | 360.0014 | 3 | 1 | 4.280804 | 3.260149 | 0.5559287 | 0 | 2.343993 | 0
2018-05-04 10:04 | 4302.771856 | 480.0007 | 3 | 1 | 4.302919 | 3.260149 | 0.6645706 | 0 | 2.810277 | 0
2018-05-04 10:06 | 4422.772556 | 600.0014 | 3 | 1 | 4.324946 | 3.260143 | 0.7731592 | 0 | 3.278715 | 0
2018-05-04 10:08 | 4542.772756 | 720.0016 | 3 | 1 | 4.347765 | 3.260151 | 0.8819584 | 0 | 3.750494 | 0
2018-05-04 10:10 | 4662.772156 | 840.001 | 3 | 1 | 4.372278 | 3.260151 | 0.9906195 | 0 | 4.224239 | 0
2018-05-04 10:12 | 4782.772056 | 960.0009 | 3 | 1 | 4.398551 | 3.260113 | 1.099281 | 0 | 4.700742 | 0
2018-05-04 10:14 | 4902.771456 | 1080.0003 | 3 | 1 | 4.40025 | 3.019243 | 1.204034 | 0 | 5.161676 | 0
2018-05-04 10:16 | 5022.772056 | 1200.0009 | 3 | 1 | 4.40021 | 2.794775 | 1.300847 | 0 | 5.587674 | 0
2018-05-04 10:18 | 5142.772256 | 1320.0011 | 3 | 1 | 4.400248 | 2.594896 | 1.390615 | 0 | 5.982674 | 0
2018-05-04 10:20 | 5262.771656 | 1440.0005 | 3 | 1 | 4.400246 | 2.42312 | 1.474178 | 0 | 6.350374 | 0
2018-05-04 10:22 | 5382.772356 | 1560.0012 | 3 | 1 | 4.400215 | 2.276058 | 1.552441 | 0 | 6.694746 | 0
2018-05-04 10:24 | 5502.771456 | 1680.0003 | 3 | 1 | 4.4002 | 2.141346 | 1.626014 | 0 | 7.018485 | 0
2018-05-04 10:26 | 5622.772256 | 1800.0011 | 3 | 1 | 4.400183 | 2.021059 | 1.695368 | 0 | 7.323659 | 0
2018-05-04 10:28 | 5742.772056 | 1920.0009 | 3 | 1 | 4.400198 | 1.91605 | 1.760951 | 0 | 7.612234 | 0
2018-05-04 10:30 | 5862.772056 | 2040.0009 | 3 | 1 | 4.400207 | 1.822567 | 1.823218 | 0 | 7.88622 | 0
2018-05-04 10:32 | 5982.771456 | 2160.0003 | 3 | 1 | 4.400163 | 1.736594 | 1.882531 | 0 | 8.147213 | 0
2018-05-04 10:34 | 6102.772256 | 2280.0011 | 3 | 1 | 4.400192 | 1.656859 | 1.939081 | 0 | 8.396043 | 0
2018-05-04 10:36 | 6222.772456 | 2400.0013 | 3 | 1 | 4.400218 | 1.579966 | 1.99302 | 0 | 8.633386 | 0
2018-05-04 10:38 | 6342.771756 | 2520.0006 | 3 | 1 | 4.400184 | 1.505373 | 2.044424 | 0 | 8.859572 | 0
2018-05-04 10:40 | 6462.772756 | 2640.0016 | 3 | 1 | 4.40017 | 1.435658 | 2.093426 | 0 | 9.075189 | 0
2018-05-04 10:42 | 6582.771656 | 2760.0005 | 3 | 1 | 4.400172 | 1.371826 | 2.140216 | 0 | 9.281076 | 0
2018-05-04 10:44 | 6702.772556 | 2880.0014 | 3 | 1 | 4.400187 | 1.308804 | 2.184891 | 0 | 9.477654 | 0
2018-05-04 10:46 | 6822.772456 | 3000.0013 | 3 | 1 | 4.400202 | 1.247479 | 2.227482 | 0 | 9.665059 | 0
2018-05-04 10:48 | 6942.772456 | 3120.0013 | 3 | 1 | 4.400158 | 1.188141 | 2.268053 | 0 | 9.843582 | 0
2018-05-04 10:50 | 7062.771556 | 3240.0004 | 3 | 1 | 4.400197 | 1.131555 | 2.306717 | 0 | 10.01371 | 0
2018-05-04 10:52 | 7182.772656 | 3360.0015 | 3 | 1 | 4.400189 | 1.077661 | 2.34353 | 0 | 10.17569 | 0
2018-05-04 10:54 | 7302.772556 | 3480.0014 | 3 | 1 | 4.400215 | 1.026649 | 2.378573 | 0 | 10.32989 | 0
2018-05-04 10:56 | 7422.772556 | 3600.0014 | 3 | 1 | 4.400211 | 0.9784603 | 2.411986 | 0 | 10.47691 | 0
2018-05-04 10:58 | 7542.771856 | 3720.0007 | 3 | 1 | 4.400218 | 0.9311476 | 2.443795 | 0 | 10.61688 | 0
2018-05-04 11:00 | 7662.771856 | 3840.0007 | 3 | 1 | 4.40016 | 0.885108 | 2.474039 | 0 | 10.74996 | 0
2018-05-04 11:02 | 7782.771356 | 3960.0002 | 3 | 1 | 4.400209 | 0.8427334 | 2.502839 | 0 | 10.87668 | 0
2018-05-04 11:04 | 7902.771556 | 4080.0004 | 3 | 1 | 4.40015 | 0.800602 | 2.530209 | 0 | 10.99711 | 0
2018-05-04 11:06 | 8022.771856 | 4200.0007 | 3 | 1 | 4.400156 | 0.7600727 | 2.556223 | 0 | 11.11158 | 0
2018-05-04 11:08 | 8142.772356 | 4320.0012 | 3 | 1 | 4.40012 | 0.721159 | 2.580916 | 0 | 11.22023 | 0
2018-05-04 11:10 | 8262.771156 | 4440 | 3 | 1 | 4.400115 | 0.6845064 | 2.604342 | 0 | 11.32331 | 0
2018-05-04 11:12 | 8382.772556 | 4560.0014 | 3 | 1 | 4.400158 | 0.6496897 | 2.626578 | 0 | 11.42115 | 0
2018-05-04 11:14 | 8502.772156 | 4680.001 | 3 | 1 | 4.400156 | 0.6166039 | 2.647675 | 0 | 11.51398 | 0
2018-05-04 11:16 | 8622.772656 | 4800.0015 | 3 | 1 | 4.400145 | 0.5843525 | 2.667676 | 0 | 11.60199 | 0
2018-05-04 11:18 | 8742.772356 | 4920.0012 | 3 | 1 | 4.400138 | 0.5542536 | 2.686659 | 0 | 11.68552 | 0
2018-05-04 11:20 | 8862.771756 | 5040.0006 | 3 | 1 | 4.400164 | 0.5261326 | 2.704658 | 0 | 11.76472 | 0
2018-05-04 11:22 | 8982.772056 | 5160.0009 | 3 | 1 | 4.400132 | 0.4991159 | 2.721745 | 0 | 11.8399 | 0
2018-05-04 11:24 | 9102.772556 | 5280.0014 | 3 | 1 | 4.400154 | 0.4737787 | 2.737956 | 0 | 11.91123 | 0
2018-05-04 11:26 | 9222.772356 | 5400.0012 | 3 | 1 | 4.400142 | 0.4490194 | 2.753331 | 0 | 11.97888 | 0
2018-05-04 11:28 | 9342.772056 | 5520.0009 | 3 | 1 | 4.400105 | 0.4259758 | 2.76792 | 0 | 12.04307 | 0
2018-05-04 11:30 | 9462.772456 | 5640.0013 | 3 | 1 | 4.400096 | 0.4042358 | 2.781757 | 0 | 12.10396 | 0
2018-05-04 11:32 | 9582.771856 | 5760.0007 | 3 | 1 | 4.40012 | 0.3843136 | 2.794906 | 0 | 12.16182 | 0
2018-05-04 11:34 | 9702.771656 | 5880.0005 | 3 | 1 | 4.400126 | 0.365283 | 2.807393 | 0 | 12.21676 | 0
2018-05-04 11:36 | 9822.771256 | 6000.0001 | 3 | 1 | 4.400191 | 0.3484612 | 2.819282 | 0 | 12.26908 | 0
2018-05-04 11:38 | 9942.771856 | 6120.0007 | 3 | 1 | 4.400125 | 0.3307743 | 2.830588 | 0 | 12.31882 | 0
2018-05-04 11:40 | 10062.77 | 6240.0003 | 3 | 1 | 4.400125 | 0.3143816 | 2.84134 | 0 | 12.36614 | 0
2018-05-04 11:42 | 10182.77 | 6360.0007 | 3 | 1 | 4.400066 | 0.2990408 | 2.851575 | 0 | 12.41117 | 0
2018-05-04 11:44 | 10302.77 | 6480.0004 | 3 | 1 | 4.400088 | 0.2855387 | 2.861322 | 0 | 12.45406 | 0
2018-05-04 11:46 | 10422.77 | 6600.0018 | 3 | 1 | 4.400163 | 0.2730207 | 2.870627 | 0 | 12.495 | 0
2018-05-04 11:48 | 10542.77 | 6720.0006 | 3 | 1 | 4.400142 | 0.2602081 | 2.879501 | 0 | 12.53405 | 0
2018-05-04 11:50 | 10662.77 | 6840.0002 | 3 | 1 | 4.400129 | 0.2479982 | 2.887965 | 0 | 12.57129 | 0
2018-05-04 11:52 | 10782.77 | 6960.0012 | 3 | 1 | 4.400083 | 0.236764 | 2.896043 | 0 | 12.60683 | 0
2018-05-04 11:54 | 10902.77 | 7080.0001 | 3 | 1 | 4.400105 | 0.2259474 | 2.903752 | 0 | 12.64075 | 0
2018-05-04 11:56 | 11022.77 | 7200.0007 | 3 | 1 | 4.400054 | 0.2158804 | 2.911123 | 0 | 12.67319 | 0
2018-05-04 11:58 | 11142.77 | 7320.001 | 3 | 1 | 4.400082 | 0.2071114 | 2.918184 | 0 | 12.70425 | 0
2018-05-04 12:00 | 11262.77 | 7440.0005 | 3 | 1 | 4.400115 | 0.1985378 | 2.924944 | 0 | 12.734 | 0
2018-05-04 12:02 | 11382.77 | 7560 | 3 | 1 | 4.4001 | 0.1899948 | 2.931418 | 0 | 12.76248 | 0
2018-05-04 12:04 | 11502.77 | 7680.0013 | 3 | 1 | 4.400099 | 0.1820831 | 2.937617 | 0 | 12.78976 | 0
2018-05-04 12:06 | 11622.77 | 7800.0013 | 3 | 1 | 4.400092 | 0.1747494 | 2.943565 | 0 | 12.81593 | 0
2018-05-04 12:08 | 11742.77 | 7920.0008 | 3 | 1 | 4.400064 | 0.1678591 | 2.949278 | 0 | 12.84107 | 0
2018-05-04 12:10 | 11862.77 | 8040.0014 | 3 | 1 | 4.400115 | 0.1616774 | 2.954762 | 0 | 12.8652 | 0
2018-05-04 12:12 | 11982.77 | 8160.001 | 3 | 1 | 4.400102 | 0.1551113 | 2.96003 | 0 | 12.88838 | 0
2018-05-04 12:14 | 12102.77 | 8280.0003 | 3 | 1 | 4.400027 | 0.1485224 | 2.965097 | 0 | 12.91068 | 0
2018-05-04 12:16 | 12222.77 | 8400.0002 | 3 | 1 | 4.400066 | 0.143239 | 2.969964 | 0 | 12.93209 | 0
2018-05-04 12:18 | 12342.77 | 8520.0006 | 3 | 1 | 4.400045 | 0.1378336 | 2.974653 | 0 | 12.95272 | 0
2018-05-04 12:20 | 12462.77 | 8640.0002 | 3 | 1 | 4.400114 | 0.1332474 | 2.979173 | 0 | 12.97261 | 0
2018-05-04 12:22 | 12582.77 | 8760.0014 | 3 | 1 | 4.400031 | 0.1282797 | 2.98353 | 0 | 12.99178 | 0
2018-05-04 12:24 | 12702.77 | 8880.0008 | 3 | 1 | 4.400054 | 0.1243782 | 2.987736 | 0 | 13.01029 | 0
2018-05-04 12:26 | 12822.77 | 9000.0014 | 3 | 1 | 4.400095 | 0.1211405 | 2.991819 | 0 | 13.02826 | 0
2018-05-04 12:28 | 12942.77 | 9120.0005 | 3 | 1 | 4.400095 | 0.1176014 | 2.995789 | 0 | 13.04572 | 0
2018-05-04 12:30 | 13062.77 | 9240.0003 | 3 | 1 | 4.40009 | 0.1141071 | 2.999647 | 0 | 13.0627 | 0
2018-05-04 12:32 | 13182.77 | 9360.0005 | 3 | 1 | 4.400095 | 0.1104345 | 3.003385 | 0 | 13.07915 | 0
2018-05-04 12:34 | 13302.77 | 9480.0003 | 3 | 1 | 4.400074 | 0.1068726 | 3.007001 | 0 | 13.09506 | 0
2018-05-04 12:36 | 13422.77 | 9600.0006 | 3 | 1 | 4.400052 | 0.1029625 | 3.010499 | 0 | 13.11045 | 0
2018-05-04 12:38 | 13542.77 | 9720.0012 | 3 | 1 | 4.400087 | 0.09940147 | 3.013873 | 0 | 13.12529 | 0
2018-05-04 12:40 | 13662.77 | 9840.0016 | 3 | 1 | 4.400032 | 0.09513092 | 3.017123 | 0 | 13.13959 | 0
2018-05-04 12:42 | 13782.77 | 9960.0011 | 3 | 1 | 4.400057 | 0.09185123 | 3.020241 | 0 | 13.15332 | 0
2018-05-04 12:44 | 13902.77 | 10080.0015 | 3 | 1 | 4.400015 | 0.08836365 | 3.023245 | 0 | 13.16653 | 0
2018-05-04 12:46 | 14022.77 | 10200.0013 | 3 | 1 | 4.400035 | 0.08552837 | 3.02615 | 0 | 13.17932 | 0
2018-05-04 12:48 | 14142.77 | 10320.0002 | 3 | 1 | 4.400069 | 0.08300686 | 3.028959 | 0 | 13.19167 | 0
2018-05-04 12:49 | 14203.95 | 10381.1795 | 3 | 1 | 4.400065 | 0.08149433 | 3.03036 | 0 | 13.19784 | 0
2018-05-04 12:51 | 14324 | 120.0006 | 4 | 1 | 4.38336 | 0 | 3.03036 | 0 | 13.19784 | 0
2018-05-04 12:53 | 14444 | 240.0003 | 4 | 1 | 4.381538 | 0 | 3.03036 | 0 | 13.19784 | 0
2018-05-04 12:54 | 14504 | 300.0021 | 4 | 1 | 4.380949 | 0 | 3.03036 | 0 | 13.19784 | 0
2018-05-04 12:56 | 14624.08 | 120.0007 | 5 | 1 | 3.818611 | -3.259989 | 3.03036 | 0.1086508 | 13.19784 | 0.4221705
2018-05-04 12:58 | 14744.08 | 240.0005 | 5 | 1 | 3.773746 | -3.259928 | 3.03036 | 0.2172546 | 13.19784 | 0.8342834
2018-05-04 13:00 | 14864.08 | 360.0004 | 5 | 1 | 3.733478 | -3.259931 | 3.03036 | 0.3259769 | 13.19784 | 1.242392
2018-05-04 13:02 | 14984.08 | 480.0009 | 5 | 1 | 3.692743 | -3.259934 | 3.03036 | 0.4346389 | 13.19784 | 1.645866
2018-05-04 13:04 | 15104.08 | 600.0006 | 5 | 1 | 3.652824 | -3.259974 | 3.03036 | 0.5432982 | 13.19784 | 2.044933
2018-05-04 13:06 | 15224.08 | 720.0004 | 5 | 1 | 3.613805 | -3.259977 | 3.03036 | 0.6519232 | 13.19784 | 2.439591
2018-05-04 13:08 | 15344.08 | 840.0016 | 5 | 1 | 3.57709 | -3.259961 | 3.03036 | 0.7606283 | 13.19784 | 2.830419
2018-05-04 13:10 | 15464.08 | 960.0015 | 5 | 1 | 3.542093 | -3.260017 | 3.03036 | 0.8692845 | 13.19784 | 3.217165
2018-05-04 13:12 | 15584.08 | 1080.0012 | 5 | 1 | 3.509662 | -3.259982 | 3.03036 | 0.9779447 | 13.19784 | 3.600261
2018-05-04 13:14 | 15704.08 | 1200.0016 | 5 | 1 | 3.479134 | -3.259919 | 3.03036 | 1.086611 | 13.19784 | 3.979968
2018-05-04 13:16 | 15824.08 | 1320.0013 | 5 | 1 | 3.450699 | -3.259951 | 3.03036 | 1.195257 | 13.19784 | 4.3564
2018-05-04 13:18 | 15944.08 | 1440.0012 | 5 | 1 | 3.423569 | -3.25991 | 3.03036 | 1.303931 | 13.19784 | 4.729909
2018-05-04 13:20 | 16064.08 | 1560.0016 | 5 | 1 | 3.397944 | -3.259954 | 3.03036 | 1.412597 | 13.19784 | 5.10053
2018-05-04 13:22 | 16184.08 | 1680.0012 | 5 | 1 | 3.372712 | -3.259957 | 3.03036 | 1.521242 | 13.19784 | 5.468317
2018-05-04 13:24 | 16304.08 | 1800.0003 | 5 | 1 | 3.348456 | -3.259948 | 3.03036 | 1.629918 | 13.19784 | 5.833525
2018-05-04 13:26 | 16424.08 | 1920.0015 | 5 | 1 | 3.324467 | -3.259933 | 3.03036 | 1.738528 | 13.19784 | 6.195901
2018-05-04 13:28 | 16544.08 | 2040.0014 | 5 | 1 | 3.299798 | -3.259852 | 3.03036 | 1.847242 | 13.19784 | 6.555982
2018-05-04 13:30 | 16664.08 | 2160.0002 | 5 | 1 | 3.274417 | -3.259953 | 3.03036 | 1.955902 | 13.19784 | 6.913183
2018-05-04 13:32 | 16784.08 | 2280.0009 | 5 | 1 | 3.247445 | -3.259974 | 3.03036 | 2.064559 | 13.19784 | 7.267522
2018-05-04 13:34 | 16904.08 | 2400.0014 | 5 | 1 | 3.217163 | -3.26 | 3.03036 | 2.173222 | 13.19784 | 7.618785
2018-05-04 13:36 | 17024.08 | 2520.0003 | 5 | 1 | 3.183928 | -3.260015 | 3.03036 | 2.281878 | 13.19784 | 7.966575
2018-05-04 13:38 | 17144.08 | 2640.0016 | 5 | 1 | 3.145436 | -3.259924 | 3.03036 | 2.390539 | 13.19784 | 8.310496
2018-05-04 13:40 | 17264.08 | 2760.0014 | 5 | 1 | 3.100719 | -3.259946 | 3.03036 | 2.49921 | 13.19784 | 8.649984
2018-05-04 13:42 | 17384.08 | 2880.0011 | 5 | 1 | 3.044083 | -3.259933 | 3.03036 | 2.607856 | 13.19784 | 8.983923
2018-05-04 13:43 | 17458.92 | 2954.8463 | 5 | 1 | 2.999998 | -3.259906 | 3.03036 | 2.675639 | 13.19784 | 9.188819
2018-05-04 13:45 | 17578.96498 | 120.0006 | 6 | 1 | 3.668706 | 0 | 3.03036 | 2.675649 | 13.19784 | 9.188849
2018-05-04 13:47 | 17698.96448 | 240.0001 | 6 | 1 | 3.696982 | 0 | 3.03036 | 2.675649 | 13.19784 | 9.188849
2018-05-04 13:48 | 17758.96598 | 300.0016 | 6 | 1 | 3.701833 | 0 | 3.03036 | 2.675649 | 13.19784 | 9.188849
2018-05-04 13:48 | 17758.97 | 0.0027 | 7 | 2 | 3.702023 | 0 | 0 | 0 | 0 | 0
2018-05-04 13:50 | 17879.05 | 120.0013 | 2 | 2 | 4.200325 | 3.589565 | 0.1371986 | 3.04e-10 | 0.5753127 | 1.124e-09
2018-05-04 13:52 | 17972.92 | 213.8691 | 2 | 2 | 4.200264 | 3.259985 | 0.22614 | 3.04e-10 | 0.9488917 | 1.124e-09
2018-05-04 13:54 | 18092.93 | 120.0001 | 3 | 2 | 4.226136 | 3.26018 | 0.3344172 | 3.04e-10 | 1.4051 | 1.124e-09
2018-05-04 13:56 | 18212.94 | 240.0012 | 3 | 2 | 4.245272 | 3.260098 | 0.4430517 | 3.04e-10 | 1.865275 | 1.124e-09
2018-05-04 13:58 | 18332.94 | 360.0008 | 3 | 2 | 4.263752 | 3.260138 | 0.55168 | 3.04e-10 | 2.327416 | 1.124e-09
2018-05-04 14:00 | 18452.93 | 480.0005 | 3 | 2 | 4.284961 | 3.260063 | 0.6604324 | 3.04e-10 | 2.792233 | 1.124e-09
2018-05-04 14:02 | 18572.93 | 600.0002 | 3 | 2 | 4.309936 | 3.26013 | 0.7690359 | 3.04e-10 | 3.258914 | 1.124e-09
2018-05-04 14:04 | 18692.94 | 720.0015 | 3 | 2 | 4.338665 | 3.260174 | 0.8777356 | 3.04e-10 | 3.728938 | 1.124e-09
2018-05-04 14:06 | 18812.93 | 840.0005 | 3 | 2 | 4.370516 | 3.260118 | 0.9864193 | 3.04e-10 | 4.20219 | 1.124e-09
2018-05-04 14:08 | 18932.94 | 960.0011 | 3 | 2 | 4.400253 | 3.210756 | 1.094986 | 3.04e-10 | 4.678491 | 1.124e-09
2018-05-04 14:10 | 19052.94 | 1080.0008 | 3 | 2 | 4.400293 | 2.910397 | 1.19683 | 3.04e-10 | 5.126631 | 1.124e-09
2018-05-04 14:12 | 19172.94 | 1200.0015 | 3 | 2 | 4.40026 | 2.652315 | 1.289442 | 3.04e-10 | 5.534148 | 1.124e-09
2018-05-04 14:14 | 19292.93 | 1320.0003 | 3 | 2 | 4.400218 | 2.429468 | 1.374031 | 3.04e-10 | 5.90636 | 1.124e-09
2018-05-04 14:16 | 19412.93 | 1440.0001 | 3 | 2 | 4.400272 | 2.240749 | 1.451765 | 3.04e-10 | 6.248408 | 1.124e-09
2018-05-04 14:18 | 19532.94 | 1560.0014 | 3 | 2 | 4.400167 | 2.078291 | 1.523671 | 3.04e-10 | 6.564812 | 1.124e-09
2018-05-04 14:20 | 19652.94 | 1680.0011 | 3 | 2 | 4.400196 | 1.937584 | 1.590526 | 3.04e-10 | 6.85899 | 1.124e-09
2018-05-04 14:22 | 19772.94 | 1800.0008 | 3 | 2 | 4.400245 | 1.814054 | 1.653025 | 3.04e-10 | 7.133999 | 1.124e-09
2018-05-04 14:24 | 19892.93 | 1920.0005 | 3 | 2 | 4.400156 | 1.702772 | 1.711617 | 3.04e-10 | 7.391813 | 1.124e-09
2018-05-04 14:26 | 20012.93 | 2040.0001 | 3 | 2 | 4.40022 | 1.603007 | 1.7667 | 3.04e-10 | 7.63419 | 1.124e-09
2018-05-04 14:28 | 20132.94 | 2160.0015 | 3 | 2 | 4.400178 | 1.510198 | 1.818561 | 3.04e-10 | 7.862392 | 1.124e-09
2018-05-04 14:30 | 20252.94 | 2280.0011 | 3 | 2 | 4.400181 | 1.42404 | 1.867465 | 3.04e-10 | 8.077578 | 1.124e-09
2018-05-04 14:32 | 20372.93 | 2400 | 3 | 2 | 4.400177 | 1.344483 | 1.913587 | 3.04e-10 | 8.280521 | 1.124e-09
2018-05-04 14:34 | 20492.93 | 2520.0005 | 3 | 2 | 4.400189 | 1.269287 | 1.957129 | 3.04e-10 | 8.472114 | 1.124e-09
2018-05-04 14:36 | 20612.94 | 2640.001 | 3 | 2 | 4.400227 | 1.196594 | 1.998205 | 3.04e-10 | 8.652857 | 1.124e-09
2018-05-04 14:38 | 20732.94 | 2760.0006 | 3 | 2 | 4.400178 | 1.128425 | 2.036952 | 3.04e-10 | 8.823349 | 1.124e-09
2018-05-04 14:40 | 20852.93 | 2880.0003 | 3 | 2 | 4.400151 | 1.064578 | 2.073498 | 3.04e-10 | 8.984162 | 1.124e-09
2018-05-04 14:42 | 20972.94 | 3000.0015 | 3 | 2 | 4.400164 | 1.004426 | 2.107987 | 3.04e-10 | 9.135917 | 1.124e-09
2018-05-04 14:44 | 21092.94 | 3120.0012 | 3 | 2 | 4.400182 | 0.9475231 | 2.140511 | 3.04e-10 | 9.279028 | 1.124e-09
2018-05-04 14:46 | 21212.94 | 3240.001 | 3 | 2 | 4.40015 | 0.8944731 | 2.171213 | 3.04e-10 | 9.414124 | 1.124e-09
2018-05-04 14:48 | 21332.94 | 3360.0015 | 3 | 2 | 4.400212 | 0.8445406 | 2.200184 | 3.04e-10 | 9.541599 | 1.124e-09
2018-05-04 14:50 | 21452.94 | 3480.0011 | 3 | 2 | 4.400198 | 0.7965107 | 2.227521 | 3.04e-10 | 9.661889 | 1.124e-09
2018-05-04 14:52 | 21572.93 | 3600 | 3 | 2 | 4.400134 | 0.7510462 | 2.253299 | 3.04e-10 | 9.775315 | 1.124e-09
2018-05-04 14:54 | 21692.94 | 3720.0015 | 3 | 2 | 4.400162 | 0.7094707 | 2.277627 | 3.04e-10 | 9.882362 | 1.124e-09
2018-05-04 14:56 | 21812.93 | 3840.0002 | 3 | 2 | 4.40018 | 0.6705513 | 2.300624 | 3.04e-10 | 9.983553 | 1.124e-09
2018-05-04 14:58 | 21932.94 | 3960.0015 | 3 | 2 | 4.400191 | 0.6334877 | 2.322347 | 3.04e-10 | 10.07914 | 1.124e-09
2018-05-04 15:00 | 22052.94 | 4080.001 | 3 | 2 | 4.400161 | 0.5974102 | 2.342844 | 3.04e-10 | 10.16933 | 1.124e-09
2018-05-04 15:02 | 22172.94 | 4200.0015 | 3 | 2 | 4.400145 | 0.5634623 | 2.362183 | 3.04e-10 | 10.25442 | 1.124e-09
2018-05-04 15:04 | 22292.94 | 4320.0012 | 3 | 2 | 4.400149 | 0.5319023 | 2.380445 | 3.04e-10 | 10.33478 | 1.124e-09
2018-05-04 15:06 | 22412.94 | 4440.0009 | 3 | 2 | 4.400111 | 0.5015574 | 2.397672 | 3.04e-10 | 10.41058 | 1.124e-09
2018-05-04 15:08 | 22532.94 | 4560.0006 | 3 | 2 | 4.400151 | 0.4733582 | 2.413929 | 3.04e-10 | 10.48211 | 1.124e-09
2018-05-04 15:10 | 22652.94 | 4680.0011 | 3 | 2 | 4.400192 | 0.4469852 | 2.429253 | 3.04e-10 | 10.54954 | 1.124e-09
2018-05-04 15:12 | 22772.93 | 4800.0001 | 3 | 2 | 4.400168 | 0.4213219 | 2.443705 | 3.04e-10 | 10.61313 | 1.124e-09
2018-05-04 15:14 | 22892.94 | 4920.0006 | 3 | 2 | 4.400089 | 0.3971348 | 2.457348 | 3.04e-10 | 10.67316 | 1.124e-09
2018-05-04 15:16 | 23012.94 | 5040.0011 | 3 | 2 | 4.400128 | 0.3750334 | 2.47022 | 3.04e-10 | 10.7298 | 1.124e-09
2018-05-04 15:18 | 23132.94 | 5160.0006 | 3 | 2 | 4.400171 | 0.3549986 | 2.482383 | 3.04e-10 | 10.78332 | 1.124e-09
2018-05-04 15:20 | 23252.94 | 5280.0011 | 3 | 2 | 4.400112 | 0.3357782 | 2.493889 | 3.04e-10 | 10.83395 | 1.124e-09
2018-05-04 15:22 | 23372.94 | 5400.0008 | 3 | 2 | 4.400123 | 0.3182964 | 2.504784 | 3.04e-10 | 10.88189 | 1.124e-09
2018-05-04 15:24 | 23492.94 | 5520.0007 | 3 | 2 | 4.400158 | 0.3018198 | 2.515116 | 3.04e-10 | 10.92735 | 1.124e-09
2018-05-04 15:26 | 23612.93 | 5640.0004 | 3 | 2 | 4.400099 | 0.285574 | 2.524899 | 3.04e-10 | 10.97039 | 1.124e-09
2018-05-04 15:28 | 23732.93 | 5760.0002 | 3 | 2 | 4.400127 | 0.2711782 | 2.534178 | 3.04e-10 | 11.01122 | 1.124e-09
2018-05-04 15:30 | 23852.94 | 5880.0013 | 3 | 2 | 4.400127 | 0.2580032 | 2.542991 | 3.04e-10 | 11.05 | 1.124e-09
2018-05-04 15:32 | 23972.94 | 6000.0009 | 3 | 2 | 4.400057 | 0.2447882 | 2.551372 | 3.04e-10 | 11.08688 | 1.124e-09
2018-05-04 15:34 | 24092.94 | 6120.0008 | 3 | 2 | 4.400074 | 0.2334776 | 2.55935 | 3.04e-10 | 11.12198 | 1.124e-09
2018-05-04 15:36 | 24212.94 | 6240.0014 | 3 | 2 | 4.40006 | 0.2227573 | 2.566963 | 3.04e-10 | 11.15548 | 1.124e-09
2018-05-04 15:38 | 24332.93 | 6360.0004 | 3 | 2 | 4.40016 | 0.2124481 | 2.574217 | 3.04e-10 | 11.1874 | 1.124e-09
2018-05-04 15:40 | 24452.94 | 6480.001 | 3 | 2 | 4.400145 | 0.2027426 | 2.58113 | 3.04e-10 | 11.21782 | 1.124e-09
2018-05-04 15:42 | 24572.94 | 6600.0007 | 3 | 2 | 4.400076 | 0.1930981 | 2.587721 | 3.04e-10 | 11.24682 | 1.124e-09
2018-05-04 15:44 | 24692.93 | 6720.0004 | 3 | 2 | 4.400151 | 0.1853046 | 2.594026 | 3.04e-10 | 11.27456 | 1.124e-09
2018-05-04 15:46 | 24812.93 | 6840.0001 | 3 | 2 | 4.400058 | 0.1768017 | 2.600058 | 3.04e-10 | 11.3011 | 1.124e-09
2018-05-04 15:48 | 24932.94 | 6960.0012 | 3 | 2 | 4.400084 | 0.169136 | 2.605833 | 3.04e-10 | 11.32651 | 1.124e-09
2018-05-04 15:50 | 25052.93 | 7080.0001 | 3 | 2 | 4.400108 | 0.1623945 | 2.611353 | 3.04e-10 | 11.3508 | 1.124e-09
2018-05-04 15:52 | 25172.93 | 7200.0005 | 3 | 2 | 4.400083 | 0.1557951 | 2.616653 | 3.04e-10 | 11.37412 | 1.124e-09
2018-05-04 15:54 | 25292.94 | 7320.001 | 3 | 2 | 4.40006 | 0.1493263 | 2.621735 | 3.04e-10 | 11.39649 | 1.124e-09
2018-05-04 15:56 | 25412.94 | 7440.0013 | 3 | 2 | 4.400024 | 0.1432686 | 2.626615 | 3.04e-10 | 11.41796 | 1.124e-09
2018-05-04 15:58 | 25532.94 | 7560.0016 | 3 | 2 | 4.40011 | 0.1382265 | 2.631308 | 3.04e-10 | 11.4386 | 1.124e-09
2018-05-04 16:00 | 25652.93 | 7680.0002 | 3 | 2 | 4.400067 | 0.1329498 | 2.635821 | 3.04e-10 | 11.45846 | 1.124e-09
2018-05-04 16:02 | 25772.93 | 7800.0005 | 3 | 2 | 4.400075 | 0.127882 | 2.640168 | 3.04e-10 | 11.47759 | 1.124e-09
2018-05-04 16:04 | 25892.93 | 7920.0001 | 3 | 2 | 4.400082 | 0.1231356 | 2.644351 | 3.04e-10 | 11.49599 | 1.124e-09
2018-05-04 16:06 | 26012.94 | 8040.0006 | 3 | 2 | 4.400066 | 0.11866 | 2.648383 | 3.04e-10 | 11.51374 | 1.124e-09
2018-05-04 16:08 | 26132.94 | 8160.0006 | 3 | 2 | 4.400072 | 0.1144724 | 2.652275 | 3.04e-10 | 11.53086 | 1.124e-09
2018-05-04 16:10 | 26252.94 | 8280.0008 | 3 | 2 | 4.400063 | 0.1107969 | 2.656028 | 3.04e-10 | 11.54738 | 1.124e-09
2018-05-04 16:12 | 26372.94 | 8400.0011 | 3 | 2 | 4.400074 | 0.1068373 | 2.659653 | 3.04e-10 | 11.56333 | 1.124e-09
2018-05-04 16:14 | 26492.94 | 8520.0006 | 3 | 2 | 4.400038 | 0.1030512 | 2.663161 | 3.04e-10 | 11.57876 | 1.124e-09
2018-05-04 16:16 | 26612.94 | 8640.0006 | 3 | 2 | 4.400126 | 0.1002789 | 2.666547 | 3.04e-10 | 11.59366 | 1.124e-09
2018-05-04 16:18 | 26732.94 | 8760.0015 | 3 | 2 | 4.400093 | 0.09691715 | 2.669826 | 3.04e-10 | 11.60809 | 1.124e-09
2018-05-04 16:20 | 26852.94 | 8880.0016 | 3 | 2 | 4.400077 | 0.09332848 | 2.672996 | 3.04e-10 | 11.62203 | 1.124e-09
2018-05-04 16:22 | 26972.93 | 9000 | 3 | 2 | 4.40006 | 0.08979607 | 2.676053 | 3.04e-10 | 11.63549 | 1.124e-09
2018-05-04 16:24 | 27092.94 | 9120.0006 | 3 | 2 | 4.400016 | 0.08658791 | 2.678998 | 3.04e-10 | 11.64845 | 1.124e-09
2018-05-04 16:26 | 27212.94 | 9240.0008 | 3 | 2 | 4.400023 | 0.08369446 | 2.681841 | 3.04e-10 | 11.66095 | 1.124e-09
2018-05-04 16:27 | 27304.06 | 9331.129 | 3 | 2 | 4.40003 | 0.08149242 | 2.683941 | 3.04e-10 | 11.6702 | 1.124e-09
2018-05-04 16:29 | 27424.10998 | 120.0002 | 4 | 2 | 4.383886 | 0 | 2.683941 | 3.04e-10 | 11.6702 | 1.124e-09
2018-05-04 16:31 | 27544.11028 | 240.0005 | 4 | 2 | 4.382124 | 0 | 2.683941 | 3.04e-10 | 11.6702 | 1.124e-09
2018-05-04 16:32 | 27604.11158 | 300.0018 | 4 | 2 | 4.381573 | 0 | 2.683941 | 3.04e-10 | 11.6702 | 1.124e-09
2018-05-04 16:34 | 27724.19 | 120.0009 | 5 | 2 | 3.851891 | -3.260004 | 2.683941 | 0.1086419 | 11.6702 | 0.4250137
2018-05-04 16:36 | 27844.19 | 240.001 | 5 | 2 | 3.80751 | -3.260051 | 2.683941 | 0.217318 | 11.6702 | 0.8410832
2018-05-04 16:38 | 27964.19 | 360.0009 | 5 | 2 | 3.765424 | -3.260019 | 2.683941 | 0.32597 | 11.6702 | 1.252506
2018-05-04 16:40 | 28084.19 | 480.0009 | 5 | 2 | 3.723139 | -3.259968 | 2.683941 | 0.4346457 | 11.6702 | 1.659407
2018-05-04 16:42 | 28204.19 | 600.0009 | 5 | 2 | 3.681868 | -3.259984 | 2.683941 | 0.5433063 | 11.6702 | 2.061716
2018-05-04 16:44 | 28324.19 | 720.0011 | 5 | 2 | 3.641427 | -3.259954 | 2.683941 | 0.6519165 | 11.6702 | 2.459398
2018-05-04 16:46 | 28444.19 | 840.0011 | 5 | 2 | 3.602472 | -3.259961 | 2.683941 | 0.7606272 | 11.6702 | 2.85312
2018-05-04 16:48 | 28564.19 | 960.0002 | 5 | 2 | 3.565556 | -3.259975 | 2.683941 | 0.8692874 | 11.6702 | 3.242539
2018-05-04 16:50 | 28684.19 | 1080.0013 | 5 | 2 | 3.530623 | -3.259974 | 2.683941 | 0.9779379 | 11.6702 | 3.628011
2018-05-04 16:52 | 28804.19 | 1200.0005 | 5 | 2 | 3.497945 | -3.260037 | 2.683941 | 1.086604 | 11.6702 | 4.009886
2018-05-04 16:54 | 28924.19 | 1320.0006 | 5 | 2 | 3.467465 | -3.259973 | 2.683941 | 1.195279 | 11.6702 | 4.388341
2018-05-04 16:56 | 29044.19 | 1440.001 | 5 | 2 | 3.439133 | -3.260006 | 2.683941 | 1.303929 | 11.6702 | 4.763524
2018-05-04 16:58 | 29164.19 | 1560.0004 | 5 | 2 | 3.412539 | -3.259999 | 2.683941 | 1.4126 | 11.6702 | 5.135809
2018-05-04 17:00 | 29284.19 | 1680.0008 | 5 | 2 | 3.387565 | -3.259971 | 2.683941 | 1.521254 | 11.6702 | 5.505234
2018-05-04 17:02 | 29404.19 | 1800.0004 | 5 | 2 | 3.363389 | -3.260029 | 2.683941 | 1.629919 | 11.6702 | 5.872019
2018-05-04 17:04 | 29524.19 | 1920.0015 | 5 | 2 | 3.339864 | -3.260036 | 2.683941 | 1.738578 | 11.6702 | 6.236205
2018-05-04 17:06 | 29644.19 | 2040.0002 | 5 | 2 | 3.316089 | -3.259899 | 2.683941 | 1.847239 | 11.6702 | 6.597821
2018-05-04 17:08 | 29764.19 | 2160.0011 | 5 | 2 | 3.29102 | -3.259971 | 2.683941 | 1.955901 | 11.6702 | 6.956803
2018-05-04 17:10 | 29884.19 | 2280.0007 | 5 | 2 | 3.263884 | -3.259962 | 2.683941 | 2.064545 | 11.6702 | 7.312906
2018-05-04 17:12 | 30004.19 | 2400.0011 | 5 | 2 | 3.234639 | -3.259959 | 2.683941 | 2.17323 | 11.6702 | 7.666071
2018-05-04 17:14 | 30124.19 | 2520.0007 | 5 | 2 | 3.201485 | -3.259955 | 2.683941 | 2.281891 | 11.6702 | 8.015794
2018-05-04 17:16 | 30244.19 | 2640.001 | 5 | 2 | 3.16272 | -3.259941 | 2.683941 | 2.390551 | 11.6702 | 8.361623
2018-05-04 17:18 | 30364.19 | 2760.0005 | 5 | 2 | 3.117255 | -3.259933 | 2.683941 | 2.499204 | 11.6702 | 8.702858
2018-05-04 17:20 | 30484.19 | 2880.0016 | 5 | 2 | 3.060354 | -3.259957 | 2.683941 | 2.607853 | 11.6702 | 9.038577
2018-05-04 17:22 | 30581.92 | 2977.7287 | 5 | 2 | 2.999996 | -3.259919 | 2.683941 | 2.696191 | 11.6702 | 9.306391
2018-05-04 17:24 | 30701.96 | 120.0007 | 6 | 2 | 3.662947 | 0 | 2.683941 | 2.696191 | 11.6702 | 9.306391
2018-05-04 17:26 | 30821.96 | 240.0002 | 6 | 2 | 3.693752 | 0 | 2.683941 | 2.696191 | 11.6702 | 9.306391
2018-05-04 17:27 | 30881.96 | 300.0025 | 6 | 2 | 3.69917 | 0 | 2.683941 | 2.696191 | 11.6702 | 9.306391
2018-05-04 17:27 | 30881.97 | 0.0027 | 7 | 3 | 3.699344 | 0 | 0 | 0 | 0 | 0
2018-05-04 17:29 | 31002.05 | 120.0006 | 2 | 3 | 4.200308 | 3.587919 | 0.1369179 | 2.314e-09 | 0.5741488 | 8.56e-09
2018-05-04 17:30 | 31097.09 | 215.0333 | 2 | 3 | 4.200254 | 3.259983 | 0.2270049 | 2.314e-09 | 0.9525398 | 8.56e-09
2018-05-04 17:32 | 31217.1 | 120.0014 | 3 | 3 | 4.226815 | 3.260033 | 0.3352723 | 2.314e-09 | 1.408733 | 8.56e-09
2018-05-04 17:34 | 31337.1 | 240.0011 | 3 | 3 | 4.246443 | 3.260132 | 0.4439256 | 2.314e-09 | 1.869096 | 8.56e-09
2018-05-04 17:36 | 31457.1 | 360.0014 | 3 | 3 | 4.264992 | 3.259836 | 0.5526139 | 2.314e-09 | 2.331624 | 8.56e-09
2018-05-04 17:38 | 31577.1 | 480.0009 | 3 | 3 | 4.286045 | 3.259924 | 0.6612785 | 2.314e-09 | 2.796194 | 8.56e-09
2018-05-04 17:40 | 31697.1 | 600.0011 | 3 | 3 | 4.310839 | 3.260225 | 0.7699217 | 2.314e-09 | 3.26316 | 8.56e-09
2018-05-04 17:42 | 31817.1 | 720.0004 | 3 | 3 | 4.339365 | 3.260195 | 0.8785937 | 2.314e-09 | 3.733141 | 8.56e-09
2018-05-04 17:44 | 31937.1 | 840.0006 | 3 | 3 | 4.371117 | 3.26004 | 0.9871984 | 2.314e-09 | 4.206113 | 8.56e-09
2018-05-04 17:46 | 32057.1 | 960.0012 | 3 | 3 | 4.400315 | 3.205889 | 1.095817 | 2.314e-09 | 4.682693 | 8.56e-09
2018-05-04 17:48 | 32177.1 | 1080.001 | 3 | 3 | 4.400218 | 2.909304 | 1.197564 | 2.314e-09 | 5.13041 | 8.56e-09
2018-05-04 17:50 | 32297.1 | 1200 | 3 | 3 | 4.40028 | 2.650705 | 1.29013 | 2.314e-09 | 5.537722 | 8.56e-09
2018-05-04 17:52 | 32417.1 | 1320.0014 | 3 | 3 | 4.400232 | 2.430546 | 1.374712 | 2.314e-09 | 5.909901 | 8.56e-09
2018-05-04 17:54 | 32537.1 | 1440.001 | 3 | 3 | 4.400249 | 2.24225 | 1.452514 | 2.314e-09 | 6.25225 | 8.56e-09
2018-05-04 17:56 | 32657.1 | 1560.0016 | 3 | 3 | 4.400235 | 2.081837 | 1.524533 | 2.314e-09 | 6.569151 | 8.56e-09
2018-05-04 17:58 | 32777.1 | 1680.0014 | 3 | 3 | 4.400244 | 1.943225 | 1.591562 | 2.314e-09 | 6.864093 | 8.56e-09
2018-05-04 18:00 | 32897.1 | 1800.0003 | 3 | 3 | 4.400231 | 1.816751 | 1.654171 | 2.314e-09 | 7.139588 | 8.56e-09
2018-05-04 18:02 | 33017.1 | 1920.0015 | 3 | 3 | 4.400227 | 1.706696 | 1.712862 | 2.314e-09 | 7.39784 | 8.56e-09
2018-05-04 18:04 | 33137.1 | 2040.0002 | 3 | 3 | 4.400255 | 1.607697 | 1.768064 | 2.314e-09 | 7.640739 | 8.56e-09
2018-05-04 18:06 | 33257.1 | 2160.0016 | 3 | 3 | 4.400198 | 1.515676 | 1.820098 | 2.314e-09 | 7.869697 | 8.56e-09
2018-05-04 18:08 | 33377.1 | 2280.0003 | 3 | 3 | 4.400216 | 1.431857 | 1.869195 | 2.314e-09 | 8.085734 | 8.56e-09
2018-05-04 18:10 | 33497.1 | 2400.0015 | 3 | 3 | 4.400167 | 1.35333 | 1.915592 | 2.314e-09 | 8.289889 | 8.56e-09
2018-05-04 18:12 | 33617.1 | 2520.0011 | 3 | 3 | 4.4002 | 1.281353 | 1.959498 | 2.314e-09 | 8.483087 | 8.56e-09
2018-05-04 18:14 | 33737.1 | 2640.0015 | 3 | 3 | 4.400172 | 1.211082 | 2.001009 | 2.314e-09 | 8.66574 | 8.56e-09
2018-05-04 18:16 | 33857.1 | 2760.0003 | 3 | 3 | 4.400204 | 1.144814 | 2.040266 | 2.314e-09 | 8.83848 | 8.56e-09
2018-05-04 18:18 | 33977.1 | 2880.0014 | 3 | 3 | 4.400162 | 1.082376 | 2.077377 | 2.314e-09 | 9.001773 | 8.56e-09
2018-05-04 18:20 | 34097.1 | 3000.0009 | 3 | 3 | 4.400138 | 1.022668 | 2.112468 | 2.314e-09 | 9.156182 | 8.56e-09
2018-05-04 18:22 | 34217.1 | 3120 | 3 | 3 | 4.400134 | 0.9655266 | 2.145599 | 2.314e-09 | 9.301964 | 8.56e-09
2018-05-04 18:24 | 34337.1 | 3240.0006 | 3 | 3 | 4.400203 | 0.912674 | 2.17689 | 2.314e-09 | 9.43965 | 8.56e-09
2018-05-04 18:26 | 34457.1 | 3360.0007 | 3 | 3 | 4.400121 | 0.8605747 | 2.206447 | 2.314e-09 | 9.569705 | 8.56e-09
2018-05-04 18:28 | 34577.1 | 3480.0005 | 3 | 3 | 4.400175 | 0.8110094 | 2.234301 | 2.314e-09 | 9.692266 | 8.56e-09
2018-05-04 18:30 | 34697.1 | 3600.0008 | 3 | 3 | 4.400148 | 0.7640047 | 2.260533 | 2.314e-09 | 9.807692 | 8.56e-09
2018-05-04 18:32 | 34817.1 | 3720.0012 | 3 | 3 | 4.400212 | 0.7226868 | 2.28531 | 2.314e-09 | 9.916717 | 8.56e-09
2018-05-04 18:34 | 34937.1 | 3840.0006 | 3 | 3 | 4.400148 | 0.683094 | 2.308719 | 2.314e-09 | 10.01972 | 8.56e-09
2018-05-04 18:36 | 35057.1 | 3960.0009 | 3 | 3 | 4.400085 | 0.6451988 | 2.330867 | 2.314e-09 | 10.11717 | 8.56e-09
2018-05-04 18:38 | 35177.1 | 4080.0011 | 3 | 3 | 4.400217 | 0.6106873 | 2.35179 | 2.314e-09 | 10.20924 | 8.56e-09
2018-05-04 18:40 | 35297.1 | 4200.0014 | 3 | 3 | 4.40017 | 0.5757322 | 2.371552 | 2.314e-09 | 10.29619 | 8.56e-09
2018-05-04 18:42 | 35417.1 | 4320.0007 | 3 | 3 | 4.400125 | 0.543189 | 2.390186 | 2.314e-09 | 10.37819 | 8.56e-09
2018-05-04 18:44 | 35537.1 | 4440.0009 | 3 | 3 | 4.400201 | 0.512989 | 2.407789 | 2.314e-09 | 10.45564 | 8.56e-09
2018-05-04 18:46 | 35657.1 | 4560.0008 | 3 | 3 | 4.400128 | 0.4822206 | 2.424359 | 2.314e-09 | 10.52855 | 8.56e-09
2018-05-04 18:48 | 35777.1 | 4680.0008 | 3 | 3 | 4.400132 | 0.4545908 | 2.439976 | 2.314e-09 | 10.59727 | 8.56e-09
2018-05-04 18:50 | 35897.1 | 4800.0016 | 3 | 3 | 4.400113 | 0.4285336 | 2.4547 | 2.314e-09 | 10.66206 | 8.56e-09
2018-05-04 18:52 | 36017.1 | 4920.0006 | 3 | 3 | 4.400136 | 0.4046268 | 2.468577 | 2.314e-09 | 10.72312 | 8.56e-09
2018-05-04 18:54 | 36137.1 | 5040.0013 | 3 | 3 | 4.400083 | 0.3821735 | 2.481695 | 2.314e-09 | 10.78084 | 8.56e-09
2018-05-04 18:56 | 36257.1 | 5160.0004 | 3 | 3 | 4.400157 | 0.3629436 | 2.494112 | 2.314e-09 | 10.83547 | 8.56e-09
2018-05-04 18:58 | 36377.1 | 5280.0006 | 3 | 3 | 4.400166 | 0.3439693 | 2.505881 | 2.314e-09 | 10.88726 | 8.56e-09
2018-05-04 19:00 | 36497.1 | 5400.0003 | 3 | 3 | 4.400096 | 0.3257303 | 2.517044 | 2.314e-09 | 10.93638 | 8.56e-09
2018-05-04 19:02 | 36617.1 | 5520 | 3 | 3 | 4.400209 | 0.3093386 | 2.527623 | 2.314e-09 | 10.98293 | 8.56e-09
2018-05-04 19:04 | 36737.1 | 5640.0006 | 3 | 3 | 4.400117 | 0.2926083 | 2.537641 | 2.314e-09 | 11.02701 | 8.56e-09
2018-05-04 19:06 | 36857.1 | 5760.0004 | 3 | 3 | 4.400132 | 0.2778082 | 2.547143 | 2.314e-09 | 11.06882 | 8.56e-09
2018-05-04 19:08 | 36977.1 | 5880 | 3 | 3 | 4.400152 | 0.2641411 | 2.556169 | 2.314e-09 | 11.10853 | 8.56e-09
2018-05-04 19:10 | 37097.1 | 6000.0005 | 3 | 3 | 4.400081 | 0.2506208 | 2.564742 | 2.314e-09 | 11.14626 | 8.56e-09
2018-05-04 19:12 | 37217.1 | 6120.0011 | 3 | 3 | 4.400105 | 0.2388573 | 2.572906 | 2.314e-09 | 11.18218 | 8.56e-09
2018-05-04 19:14 | 37337.1 | 6240.0007 | 3 | 3 | 4.400099 | 0.2274876 | 2.580681 | 2.314e-09 | 11.21639 | 8.56e-09
2018-05-04 19:16 | 37457.1 | 6360.0011 | 3 | 3 | 4.400067 | 0.2167301 | 2.588085 | 2.314e-09 | 11.24897 | 8.56e-09
2018-05-04 19:18 | 37577.1 | 6480.0009 | 3 | 3 | 4.400085 | 0.2070551 | 2.595149 | 2.314e-09 | 11.28005 | 8.56e-09
2018-05-04 19:20 | 37697.1 | 6600.001 | 3 | 3 | 4.400156 | 0.1982584 | 2.601898 | 2.314e-09 | 11.30975 | 8.56e-09
2018-05-04 19:22 | 37817.1 | 6720.0015 | 3 | 3 | 4.400077 | 0.1886406 | 2.608344 | 2.314e-09 | 11.33811 | 8.56e-09
2018-05-04 19:24 | 37937.1 | 6840.0005 | 3 | 3 | 4.400095 | 0.1806698 | 2.614493 | 2.314e-09 | 11.36517 | 8.56e-09
2018-05-04 19:26 | 38057.1 | 6960.0002 | 3 | 3 | 4.400033 | 0.1722336 | 2.620381 | 2.314e-09 | 11.39107 | 8.56e-09
2018-05-04 19:28 | 38177.1 | 7080.0013 | 3 | 3 | 4.400062 | 0.16535 | 2.626017 | 2.314e-09 | 11.41587 | 8.56e-09
2018-05-04 19:30 | 38297.1 | 7200.0005 | 3 | 3 | 4.400045 | 0.1582651 | 2.631414 | 2.314e-09 | 11.43962 | 8.56e-09
2018-05-04 19:32 | 38417.1 | 7320.0005 | 3 | 3 | 4.400116 | 0.1522131 | 2.636587 | 2.314e-09 | 11.46238 | 8.56e-09
2018-05-04 19:34 | 38537.1 | 7440.0015 | 3 | 3 | 4.400131 | 0.1461496 | 2.641545 | 2.314e-09 | 11.4842 | 8.56e-09
2018-05-04 19:36 | 38657.1 | 7560 | 3 | 3 | 4.40005 | 0.1397047 | 2.646308 | 2.314e-09 | 11.50516 | 8.56e-09
2018-05-04 19:38 | 38777.1 | 7680.0011 | 3 | 3 | 4.399982 | 0.1336594 | 2.650872 | 2.314e-09 | 11.52524 | 8.56e-09
2018-05-04 19:40 | 38897.1 | 7800.0003 | 3 | 3 | 4.400047 | 0.128664 | 2.655262 | 2.314e-09 | 11.54455 | 8.56e-09
2018-05-04 19:42 | 39017.1 | 7920.0001 | 3 | 3 | 4.400047 | 0.1240101 | 2.659475 | 2.314e-09 | 11.56309 | 8.56e-09
2018-05-04 19:44 | 39137.1 | 8040.0014 | 3 | 3 | 4.400097 | 0.1200809 | 2.66354 | 2.314e-09 | 11.58097 | 8.56e-09
2018-05-04 19:46 | 39257.1 | 8160.0009 | 3 | 3 | 4.400157 | 0.1165171 | 2.66747 | 2.314e-09 | 11.59827 | 8.56e-09
2018-05-04 19:48 | 39377.1 | 8280.0015 | 3 | 3 | 4.400084 | 0.1122561 | 2.671269 | 2.314e-09 | 11.61498 | 8.56e-09
2018-05-04 19:50 | 39497.1 | 8400.0013 | 3 | 3 | 4.400098 | 0.108674 | 2.674942 | 2.314e-09 | 11.63115 | 8.56e-09
2018-05-04 19:52 | 39617.1 | 8520.0009 | 3 | 3 | 4.400033 | 0.1048222 | 2.67849 | 2.314e-09 | 11.64676 | 8.56e-09
2018-05-04 19:54 | 39737.1 | 8640 | 3 | 3 | 4.400047 | 0.1011982 | 2.681924 | 2.314e-09 | 11.66187 | 8.56e-09
2018-05-04 19:56 | 39857.1 | 8760.001 | 3 | 3 | 4.40008 | 0.09791374 | 2.685241 | 2.314e-09 | 11.67646 | 8.56e-09
2018-05-04 19:58 | 39977.1 | 8880.0009 | 3 | 3 | 4.40006 | 0.09408188 | 2.688444 | 2.314e-09 | 11.69056 | 8.56e-09
2018-05-04 20:00 | 40097.1 | 9000.001 | 3 | 3 | 4.400088 | 0.09052563 | 2.691525 | 2.314e-09 | 11.70411 | 8.56e-09
2018-05-04 20:02 | 40217.1 | 9120.0003 | 3 | 3 | 4.400095 | 0.08729172 | 2.694484 | 2.314e-09 | 11.71713 | 8.56e-09
2018-05-04 20:04 | 40337.1 | 9240.0014 | 3 | 3 | 4.400018 | 0.08373737 | 2.697337 | 2.314e-09 | 11.72968 | 8.56e-09
2018-05-04 20:06 | 40426.01 | 9328.908 | 3 | 3 | 4.400009 | 0.08149719 | 2.699388 | 2.314e-09 | 11.73871 | 8.56e-09
2018-05-04 20:08 | 40546.05 | 120.0007 | 4 | 3 | 4.383967 | 0 | 2.699388 | 2.314e-09 | 11.73871 | 8.56e-09
2018-05-04 20:10 | 40666.05 | 240.0007 | 4 | 3 | 4.382228 | 0 | 2.699388 | 2.314e-09 | 11.73871 | 8.56e-09
2018-05-04 20:11 | 40726.05 | 300.0027 | 4 | 3 | 4.381647 | 0 | 2.699388 | 2.314e-09 | 11.73871 | 8.56e-09
2018-05-04 20:13 | 40846.14 | 120.001 | 5 | 3 | 3.86079 | -3.259975 | 2.699388 | 0.1086309 | 11.73871 | 0.4257114
2018-05-04 20:15 | 40966.14 | 240.0008 | 5 | 3 | 3.816906 | -3.259871 | 2.699388 | 0.2173121 | 11.73871 | 0.8428084
2018-05-04 20:17 | 41086.13 | 360.0005 | 5 | 3 | 3.774972 | -3.259901 | 2.699388 | 0.3259764 | 11.73871 | 1.255306
2018-05-04 20:19 | 41206.14 | 480.0006 | 5 | 3 | 3.73267 | -3.259971 | 2.699388 | 0.4345176 | 11.73871 | 1.662749
2018-05-04 20:21 | 41326.14 | 600.0009 | 5 | 3 | 3.690456 | -3.259969 | 2.699388 | 0.5432695 | 11.73871 | 2.066388
2018-05-04 20:23 | 41446.14 | 720.0013 | 5 | 3 | 3.649321 | -3.259897 | 2.699388 | 0.6519641 | 11.73871 | 2.465276
2018-05-04 20:25 | 41566.14 | 840.001 | 5 | 3 | 3.610139 | -3.259964 | 2.699388 | 0.7605769 | 11.73871 | 2.859491
2018-05-04 20:27 | 41686.13 | 960.0005 | 5 | 3 | 3.572842 | -3.259954 | 2.699388 | 0.8692709 | 11.73871 | 3.249847
2018-05-04 20:29 | 41806.14 | 1080.0009 | 5 | 3 | 3.537703 | -3.259931 | 2.699388 | 0.9779441 | 11.73871 | 3.636193
2018-05-04 20:31 | 41926.14 | 1200.001 | 5 | 3 | 3.504959 | -3.259904 | 2.699388 | 1.086567 | 11.73871 | 4.018665
2018-05-04 20:33 | 42046.14 | 1320.001 | 5 | 3 | 3.474626 | -3.259904 | 2.699388 | 1.195261 | 11.73871 | 4.397974
2018-05-04 20:35 | 42166.14 | 1440.0007 | 5 | 3 | 3.44605 | -3.259926 | 2.699388 | 1.303919 | 11.73871 | 4.773948
2018-05-04 20:37 | 42286.13 | 1560.0001 | 5 | 3 | 3.419204 | -3.259939 | 2.699388 | 1.412576 | 11.73871 | 5.146906
2018-05-04 20:39 | 42406.13 | 1680.0001 | 5 | 3 | 3.393623 | -3.259944 | 2.699388 | 1.521241 | 11.73871 | 5.517056
2018-05-04 20:41 | 42526.13 | 1800.0001 | 5 | 3 | 3.368793 | -3.259954 | 2.699388 | 1.629899 | 11.73871 | 5.884453
2018-05-04 20:43 | 42646.14 | 1920.0008 | 5 | 3 | 3.344635 | -3.259917 | 2.699388 | 1.738552 | 11.73871 | 6.249175
2018-05-04 20:45 | 42766.14 | 2040.0011 | 5 | 3 | 3.32001 | -3.259959 | 2.699388 | 1.847226 | 11.73871 | 6.611317
2018-05-04 20:47 | 42886.13 | 2160.0004 | 5 | 3 | 3.2943 | -3.259899 | 2.699388 | 1.95588 | 11.73871 | 6.970665
2018-05-04 20:49 | 43006.13 | 2280.0005 | 5 | 3 | 3.267345 | -3.259979 | 2.699388 | 2.064539 | 11.73871 | 7.327161
2018-05-04 20:51 | 43126.14 | 2400.0012 | 5 | 3 | 3.237439 | -3.259934 | 2.699388 | 2.173207 | 11.73871 | 7.680622
2018-05-04 20:53 | 43246.13 | 2520.0004 | 5 | 3 | 3.204321 | -3.259926 | 2.699388 | 2.281841 | 11.73871 | 8.030546
2018-05-04 20:55 | 43366.13 | 2640.0004 | 5 | 3 | 3.166395 | -3.259953 | 2.699388 | 2.390509 | 11.73871 | 8.376739
2018-05-04 20:57 | 43486.14 | 2760.0013 | 5 | 3 | 3.121768 | -3.259944 | 2.699388 | 2.499183 | 11.73871 | 8.718489
2018-05-04 20:59 | 43606.14 | 2880.0007 | 5 | 3 | 3.0663 | -3.259933 | 2.699388 | 2.607803 | 11.73871 | 9.05469
2018-05-04 21:01 | 43713.81 | 2987.6724 | 5 | 3 | 2.999999 | -3.259917 | 2.699388 | 2.705223 | 11.73871 | 9.350351
2018-05-04 21:03 | 43833.85 | 120.0011 | 6 | 3 | 3.660271 | 0 | 2.699388 | 2.705223 | 11.73871 | 9.350351
2018-05-04 21:05 | 43953.85 | 240.0003 | 6 | 3 | 3.692185 | 0 | 2.699388 | 2.705223 | 11.73871 | 9.350351
2018-05-04 21:06 | 44013.85 | 300.0025 | 6 | 3 | 3.69788 | 0 | 2.699388 | 2.705223 | 11.73871 | 9.350351
2018-05-04 21:06 | 44013.86 | 0.0026 | 7 | 4 | 3.697848 | 0 | 0 | 0 | 0 | 0
2018-05-04 21:08 | 44133.94 | 120.0016 | 2 | 4 | 4.200289 | 3.595705 | 0.1371515 | 3.093e-09 | 0.575105 | 1.1439e-08
2018-05-04 21:09 | 44229.62 | 215.681 | 2 | 4 | 4.200264 | 3.259975 | 0.2279724 | 3.093e-09 | 0.9565781 | 1.1439e-08
2018-05-04 21:11 | 44349.6323 | 120.0005 | 3 | 4 | 4.227003 | 3.260141 | 0.3362383 | 3.093e-09 | 1.412782 | 1.1439e-08
2018-05-04 21:13 | 44469.633 | 240.0012 | 3 | 4 | 4.247568 | 3.260078 | 0.4449101 | 3.093e-09 | 1.873293 | 1.1439e-08
2018-05-04 21:15 | 44589.6325 | 360.0007 | 3 | 4 | 4.266558 | 3.260134 | 0.5535782 | 3.093e-09 | 2.335891 | 1.1439e-08
2018-05-04 21:17 | 44709.632 | 480.0002 | 3 | 4 | 4.288137 | 3.260128 | 0.662187 | 3.093e-09 | 2.800416 | 1.1439e-08
2018-05-04 21:19 | 44829.633 | 600.0012 | 3 | 4 | 4.313196 | 3.260117 | 0.7709113 | 3.093e-09 | 3.267966 | 1.1439e-08
2018-05-04 21:21 | 44949.6332 | 720.0014 | 3 | 4 | 4.341674 | 3.260071 | 0.8795007 | 3.093e-09 | 3.737852 | 1.1439e-08
2018-05-04 21:23 | 45069.6328 | 840.001 | 3 | 4 | 4.372763 | 3.260128 | 0.9881995 | 3.093e-09 | 4.211449 | 1.1439e-08
2018-05-04 21:25 | 45189.6334 | 960.0016 | 3 | 4 | 4.400288 | 3.190649 | 1.096691 | 3.093e-09 | 4.68761 | 1.1439e-08
2018-05-04 21:27 | 45309.633 | 1080.0012 | 3 | 4 | 4.400265 | 2.901691 | 1.198044 | 3.093e-09 | 5.133589 | 1.1439e-08
2018-05-04 21:29 | 45429.6328 | 1200.001 | 3 | 4 | 4.400291 | 2.650593 | 1.290483 | 3.093e-09 | 5.540346 | 1.1439e-08
2018-05-04 21:31 | 45549.6325 | 1320.0007 | 3 | 4 | 4.400231 | 2.431969 | 1.375084 | 3.093e-09 | 5.912611 | 1.1439e-08
2018-05-04 21:33 | 45669.6328 | 1440.001 | 3 | 4 | 4.400258 | 2.245173 | 1.452969 | 3.093e-09 | 6.255321 | 1.1439e-08
2018-05-04 21:35 | 45789.6324 | 1560.0006 | 3 | 4 | 4.400239 | 2.083927 | 1.525052 | 3.093e-09 | 6.572504 | 1.1439e-08
2018-05-04 21:37 | 45909.6321 | 1680.0003 | 3 | 4 | 4.400238 | 1.943915 | 1.592121 | 3.093e-09 | 6.867624 | 1.1439e-08
2018-05-04 21:39 | 46029.6327 | 1800.0009 | 3 | 4 | 4.400252 | 1.820369 | 1.654806 | 3.093e-09 | 7.143451 | 1.1439e-08
2018-05-04 21:41 | 46149.6333 | 1920.0015 | 3 | 4 | 4.400223 | 1.710986 | 1.713615 | 3.093e-09 | 7.40222 | 1.1439e-08
2018-05-04 21:43 | 46269.6322 | 2040.0004 | 3 | 4 | 4.400235 | 1.61305 | 1.768966 | 3.093e-09 | 7.645777 | 1.1439e-08
2018-05-04 21:45 | 46389.6319 | 2160.0001 | 3 | 4 | 4.400192 | 1.523845 | 1.821229 | 3.093e-09 | 7.875742 | 1.1439e-08
2018-05-04 21:47 | 46509.6326 | 2280.0008 | 3 | 4 | 4.400173 | 1.441433 | 1.870626 | 3.093e-09 | 8.093099 | 1.1439e-08
2018-05-04 21:49 | 46629.6331 | 2400.0013 | 3 | 4 | 4.400185 | 1.364473 | 1.917386 | 3.093e-09 | 8.298854 | 1.1439e-08
2018-05-04 21:51 | 46749.6321 | 2520.0003 | 3 | 4 | 4.400244 | 1.291051 | 1.961639 | 3.093e-09 | 8.493573 | 1.1439e-08
2018-05-04 21:53 | 46869.6326 | 2640.0008 | 3 | 4 | 4.400226 | 1.220606 | 2.003476 | 3.093e-09 | 8.677665 | 1.1439e-08
2018-05-04 21:55 | 46989.6321 | 2760.0003 | 3 | 4 | 4.400136 | 1.153037 | 2.043029 | 3.093e-09 | 8.851704 | 1.1439e-08
2018-05-04 21:57 | 47109.6328 | 2880.001 | 3 | 4 | 4.400177 | 1.089464 | 2.080403 | 3.093e-09 | 9.016159 | 1.1439e-08
2018-05-04 21:59 | 47229.6326 | 3000.0008 | 3 | 4 | 4.400193 | 1.029149 | 2.1157 | 3.093e-09 | 9.171474 | 1.1439e-08
2018-05-04 22:01 | 47349.633 | 3120.0012 | 3 | 4 | 4.400158 | 0.9704475 | 2.149023 | 3.093e-09 | 9.318099 | 1.1439e-08
2018-05-04 22:03 | 47469.632 | 3240.0002 | 3 | 4 | 4.400173 | 0.9160452 | 2.180444 | 3.093e-09 | 9.456355 | 1.1439e-08
2018-05-04 22:05 | 47589.6333 | 3360.0015 | 3 | 4 | 4.400206 | 0.864563 | 2.210103 | 3.093e-09 | 9.586862 | 1.1439e-08
2018-05-04 22:07 | 47709.6323 | 3480.0005 | 3 | 4 | 4.400103 | 0.8162584 | 2.238118 | 3.093e-09 | 9.710131 | 1.1439e-08
2018-05-04 22:09 | 47829.6329 | 3600.0011 | 3 | 4 | 4.400082 | 0.7729216 | 2.264608 | 3.093e-09 | 9.826693 | 1.1439e-08
2018-05-04 22:11 | 47949.6326 | 3720.0008 | 3 | 4 | 4.400174 | 0.7315149 | 2.289691 | 3.093e-09 | 9.93706 | 1.1439e-08
2018-05-04 22:13 | 48069.6329 | 3840.0011 | 3 | 4 | 4.400158 | 0.6911049 | 2.313396 | 3.093e-09 | 10.04137 | 1.1439e-08
2018-05-04 22:15 | 48189.6331 | 3960.0013 | 3 | 4 | 4.400201 | 0.6531324 | 2.335799 | 3.093e-09 | 10.13995 | 1.1439e-08
2018-05-04 22:17 | 48309.6325 | 4080.0007 | 3 | 4 | 4.400141 | 0.6153355 | 2.356924 | 3.093e-09 | 10.2329 | 1.1439e-08
2018-05-04 22:19 | 48429.6319 | 4200.0001 | 3 | 4 | 4.400168 | 0.5804319 | 2.376848 | 3.093e-09 | 10.32056 | 1.1439e-08
2018-05-04 22:21 | 48549.6325 | 4320.0007 | 3 | 4 | 4.400095 | 0.5465622 | 2.395634 | 3.093e-09 | 10.40323 | 1.1439e-08
2018-05-04 22:23 | 48669.6322 | 4440.0004 | 3 | 4 | 4.400193 | 0.5158453 | 2.413339 | 3.093e-09 | 10.48113 | 1.1439e-08
2018-05-04 22:25 | 48789.6319 | 4560.0001 | 3 | 4 | 4.4001 | 0.4855585 | 2.430024 | 3.093e-09 | 10.55455 | 1.1439e-08
2018-05-04 22:27 | 48909.6324 | 4680.0006 | 3 | 4 | 4.400151 | 0.4580717 | 2.44576 | 3.093e-09 | 10.62379 | 1.1439e-08
2018-05-04 22:29 | 49029.6331 | 4800.0013 | 3 | 4 | 4.400161 | 0.4320259 | 2.460596 | 3.093e-09 | 10.68907 | 1.1439e-08
2018-05-04 22:31 | 49149.6329 | 4920.0011 | 3 | 4 | 4.400131 | 0.4074421 | 2.474581 | 3.093e-09 | 10.75061 | 1.1439e-08
2018-05-04 22:33 | 49269.6333 | 5040.0015 | 3 | 4 | 4.400188 | 0.3861446 | 2.487796 | 3.093e-09 | 10.80875 | 1.1439e-08
2018-05-04 22:35 | 49389.6331 | 5160.0013 | 3 | 4 | 4.400176 | 0.3656969 | 2.500315 | 3.093e-09 | 10.86384 | 1.1439e-08
2018-05-04 22:37 | 49509.6321 | 5280.0003 | 3 | 4 | 4.400176 | 0.3467913 | 2.512177 | 3.093e-09 | 10.91603 | 1.1439e-08
2018-05-04 22:39 | 49629.6319 | 5400.0001 | 3 | 4 | 4.400207 | 0.3293295 | 2.523429 | 3.093e-09 | 10.96554 | 1.1439e-08
2018-05-04 22:41 | 49749.6333 | 5520.0015 | 3 | 4 | 4.400148 | 0.3122873 | 2.534105 | 3.093e-09 | 11.01252 | 1.1439e-08
2018-05-04 22:43 | 49869.6329 | 5640.0011 | 3 | 4 | 4.400139 | 0.2965832 | 2.544241 | 3.093e-09 | 11.05712 | 1.1439e-08
2018-05-04 22:45 | 49989.6326 | 5760.0008 | 3 | 4 | 4.400148 | 0.2819347 | 2.55387 | 3.093e-09 | 11.09949 | 1.1439e-08
2018-05-04 22:47 | 50109.6324 | 5880.0006 | 3 | 4 | 4.400122 | 0.267251 | 2.563017 | 3.093e-09 | 11.13974 | 1.1439e-08
2018-05-04 22:49 | 50229.6331 | 6000.0013 | 3 | 4 | 4.400128 | 0.2541914 | 2.571714 | 3.093e-09 | 11.17801 | 1.1439e-08
2018-05-04 22:51 | 50349.6329 | 6120.0011 | 3 | 4 | 4.400061 | 0.2413626 | 2.579977 | 3.093e-09 | 11.21436 | 1.1439e-08
2018-05-04 22:53 | 50469.6333 | 6240.0015 | 3 | 4 | 4.400131 | 0.2302246 | 2.587837 | 3.093e-09 | 11.24895 | 1.1439e-08
2018-05-04 22:55 | 50589.6323 | 6360.0005 | 3 | 4 | 4.400093 | 0.2188559 | 2.595319 | 3.093e-09 | 11.28187 | 1.1439e-08
2018-05-04 22:57 | 50709.6321 | 6480.0003 | 3 | 4 | 4.400072 | 0.2085352 | 2.602451 | 3.093e-09 | 11.31325 | 1.1439e-08
2018-05-04 22:59 | 50829.6328 | 6600.001 | 3 | 4 | 4.400108 | 0.1993017 | 2.60925 | 3.093e-09 | 11.34317 | 1.1439e-08
2018-05-04 23:01 | 50949.6332 | 6720.0014 | 3 | 4 | 4.400123 | 0.190362 | 2.615742 | 3.093e-09 | 11.37173 | 1.1439e-08
2018-05-04 23:03 | 51069.633 | 6840.0012 | 3 | 4 | 4.400088 | 0.1816082 | 2.621942 | 3.093e-09 | 11.39901 | 1.1439e-08
2018-05-04 23:05 | 51189.6327 | 6960.0009 | 3 | 4 | 4.400097 | 0.1738997 | 2.627867 | 3.093e-09 | 11.42508 | 1.1439e-08
2018-05-04 23:07 | 51309.6332 | 7080.0014 | 3 | 4 | 4.400047 | 0.1660633 | 2.633544 | 3.093e-09 | 11.45006 | 1.1439e-08
2018-05-04 23:09 | 51429.633 | 7200.0012 | 3 | 4 | 4.400095 | 0.1594057 | 2.638974 | 3.093e-09 | 11.47396 | 1.1439e-08
2018-05-04 23:11 | 51549.6328 | 7320.001 | 3 | 4 | 4.400156 | 0.1532412 | 2.644174 | 3.093e-09 | 11.49684 | 1.1439e-08
2018-05-04 23:13 | 51669.6325 | 7440.0007 | 3 | 4 | 4.400118 | 0.1469259 | 2.649162 | 3.093e-09 | 11.51878 | 1.1439e-08
2018-05-04 23:15 | 51789.633 | 7560.0012 | 3 | 4 | 4.400059 | 0.1403465 | 2.653952 | 3.093e-09 | 11.53986 | 1.1439e-08
2018-05-04 23:17 | 51909.632 | 7680.0002 | 3 | 4 | 4.400137 | 0.1353912 | 2.658547 | 3.093e-09 | 11.56008 | 1.1439e-08
2018-05-04 23:19 | 52029.6325 | 7800.0007 | 3 | 4 | 4.400096 | 0.1300106 | 2.662956 | 3.093e-09 | 11.57948 | 1.1439e-08
2018-05-04 23:21 | 52149.6323 | 7920.0005 | 3 | 4 | 4.400124 | 0.1254177 | 2.667204 | 3.093e-09 | 11.59817 | 1.1439e-08
2018-05-04 23:23 | 52269.632 | 8040.0002 | 3 | 4 | 4.400086 | 0.1203833 | 2.671302 | 3.093e-09 | 11.6162 | 1.1439e-08
2018-05-04 23:25 | 52389.6319 | 8160.0001 | 3 | 4 | 4.400054 | 0.1162186 | 2.675247 | 3.093e-09 | 11.63356 | 1.1439e-08
2018-05-04 23:27 | 52509.6324 | 8280.0006 | 3 | 4 | 4.400019 | 0.1118937 | 2.679064 | 3.093e-09 | 11.65035 | 1.1439e-08
2018-05-04 23:29 | 52629.6322 | 8400.0004 | 3 | 4 | 4.400074 | 0.1084242 | 2.682739 | 3.093e-09 | 11.66652 | 1.1439e-08
2018-05-04 23:31 | 52749.6329 | 8520.0011 | 3 | 4 | 4.400117 | 0.104785 | 2.686287 | 3.093e-09 | 11.68214 | 1.1439e-08
2018-05-04 23:33 | 52869.6327 | 8640.0009 | 3 | 4 | 4.400109 | 0.1008291 | 2.689701 | 3.093e-09 | 11.69716 | 1.1439e-08
2018-05-04 23:35 | 52989.6324 | 8760.0006 | 3 | 4 | 4.400084 | 0.09684372 | 2.692984 | 3.093e-09 | 11.7116 | 1.1439e-08
2018-05-04 23:37 | 53109.6321 | 8880.0003 | 3 | 4 | 4.40008 | 0.09296227 | 2.696148 | 3.093e-09 | 11.72552 | 1.1439e-08
2018-05-04 23:39 | 53229.6327 | 9000.0009 | 3 | 4 | 4.400075 | 0.08941841 | 2.699196 | 3.093e-09 | 11.73894 | 1.1439e-08
2018-05-04 23:41 | 53349.6334 | 9120.0016 | 3 | 4 | 4.400108 | 0.08654976 | 2.70213 | 3.093e-09 | 11.75185 | 1.1439e-08
2018-05-04 23:43 | 53469.633 | 9240.0012 | 3 | 4 | 4.400095 | 0.08370113 | 2.704962 | 3.093e-09 | 11.76431 | 1.1439e-08
2018-05-04 23:45 | 53551.2575 | 9321.6257 | 3 | 4 | 4.400074 | 0.0814991 | 2.706838 | 3.093e-09 | 11.77256 | 1.1439e-08
2018-05-04 23:47 | 53671.3 | 120.0014 | 4 | 4 | 4.384032 | 0 | 2.706838 | 3.093e-09 | 11.77256 | 1.1439e-08
2018-05-04 23:49 | 53791.3 | 240.0011 | 4 | 4 | 4.382305 | 0 | 2.706838 | 3.093e-09 | 11.77256 | 1.1439e-08
2018-05-04 23:50 | 53851.3 | 300.0028 | 4 | 4 | 4.381728 | 0 | 2.706838 | 3.093e-09 | 11.77256 | 1.1439e-08
2018-05-04 23:52 | 53971.38206 | 120.0006 | 5 | 4 | 3.864638 | -3.259973 | 2.706838 | 0.108633 | 11.77256 | 0.4260224
2018-05-04 23:54 | 54091.38176 | 240.0003 | 5 | 4 | 3.820867 | -3.259984 | 2.706838 | 0.217322 | 11.77256 | 0.8435856
2018-05-04 23:56 | 54211.38216 | 360.0007 | 5 | 4 | 3.77871 | -3.260024 | 2.706838 | 0.3259746 | 11.77256 | 1.25645
2018-05-04 23:58 | 54331.38196 | 480.0005 | 5 | 4 | 3.735874 | -3.259971 | 2.706838 | 0.4346484 | 11.77256 | 1.664768
2018-05-05 | 54451.38186 | 600.0004 | 5 | 4 | 3.693899 | -3.260026 | 2.706838 | 0.5432679 | 11.77256 | 2.068259
2018-05-05 00:02 | 54571.38156 | 720.0001 | 5 | 4 | 3.653221 | -3.259934 | 2.706838 | 0.6519271 | 11.77256 | 2.467409
2018-05-05 00:04 | 54691.38216 | 840.0007 | 5 | 4 | 3.614196 | -3.260004 | 2.706838 | 0.7606339 | 11.77256 | 2.862406
2018-05-05 00:06 | 54811.38266 | 960.0012 | 5 | 4 | 3.577016 | -3.259937 | 2.706838 | 0.869283 | 11.77256 | 3.253051
2018-05-05 00:08 | 54931.38166 | 1080.0002 | 5 | 4 | 3.541832 | -3.259999 | 2.706838 | 0.977964 | 11.77256 | 3.639871
2018-05-05 00:10 | 55051.38226 | 1200.0008 | 5 | 4 | 3.508549 | -3.259974 | 2.706838 | 1.086626 | 11.77256 | 4.022899
2018-05-05 00:12 | 55171.38206 | 1320.0006 | 5 | 4 | 3.477329 | -3.259937 | 2.706838 | 1.19528 | 11.77256 | 4.402408
2018-05-05 00:14 | 55291.38186 | 1440.0004 | 5 | 4 | 3.448104 | -3.259935 | 2.706838 | 1.303938 | 11.77256 | 4.778645
2018-05-05 00:16 | 55411.38236 | 1560.0009 | 5 | 4 | 3.420949 | -3.259973 | 2.706838 | 1.412598 | 11.77256 | 5.151825
2018-05-05 00:18 | 55531.38206 | 1680.0006 | 5 | 4 | 3.395216 | -3.259944 | 2.706838 | 1.52127 | 11.77256 | 5.522181
2018-05-05 00:20 | 55651.38256 | 1800.0011 | 5 | 4 | 3.37044 | -3.259957 | 2.706838 | 1.629925 | 11.77256 | 5.889736
2018-05-05 00:22 | 55771.38236 | 1920.0009 | 5 | 4 | 3.346238 | -3.259884 | 2.706838 | 1.738591 | 11.77256 | 6.254666
2018-05-05 00:24 | 55891.38216 | 2040.0007 | 5 | 4 | 3.32175 | -3.259931 | 2.706838 | 1.84725 | 11.77256 | 6.616936
2018-05-05 00:26 | 56011.38256 | 2160.0011 | 5 | 4 | 3.296753 | -3.259912 | 2.706838 | 1.955908 | 11.77256 | 6.976532
2018-05-05 00:28 | 56131.38216 | 2280.0007 | 5 | 4 | 3.269835 | -3.259973 | 2.706838 | 2.064553 | 11.77256 | 7.333267
2018-05-05 00:30 | 56251.38276 | 2400.0013 | 5 | 4 | 3.241461 | -3.259955 | 2.706838 | 2.173202 | 11.77256 | 7.687011
2018-05-05 00:32 | 56371.38316 | 2520.0017 | 5 | 4 | 3.209208 | -3.259903 | 2.706838 | 2.281883 | 11.77256 | 8.037591
2018-05-05 00:34 | 56491.38286 | 2640.0014 | 5 | 4 | 3.17244 | -3.259935 | 2.706838 | 2.390504 | 11.77256 | 8.384232
2018-05-05 00:36 | 56611.38256 | 2760.0011 | 5 | 4 | 3.128015 | -3.259921 | 2.706838 | 2.499212 | 11.77256 | 8.726763
2018-05-05 00:38 | 56731.38236 | 2880.0009 | 5 | 4 | 3.071955 | -3.259959 | 2.706838 | 2.60788 | 11.77256 | 9.063769
2018-05-05 00:40 | 56845.62006 | 2994.2386 | 5 | 4 | 3 | -3.259946 | 2.706838 | 2.711313 | 11.77256 | 9.377989
2018-05-05 00:42 | 56965.66 | 120.0005 | 6 | 4 | 3.658354 | 0 | 2.706838 | 2.711333 | 11.77256 | 9.378049
2018-05-05 00:44 | 57085.67 | 240.0009 | 6 | 4 | 3.691098 | 0 | 2.706838 | 2.711333 | 11.77256 | 9.378049
2018-05-05 00:45 | 57145.67 | 300.0025 | 6 | 4 | 3.696983 | 0 | 2.706838 | 2.711333 | 11.77256 | 9.378049
2018-05-05 00:45 | 57145.68 | 0.0027 | 7 | 5 | 3.696956 | 0 | 0 | 0 | 0 | 0
2018-05-05 00:47 | 57265.76 | 120.0015 | 2 | 5 | 4.200306 | 3.588446 | 0.1368993 | 1.102e-09 | 0.5740439 | 4.073e-09
2018-05-05 00:48 | 57359.86 | 214.1047 | 2 | 5 | 4.200299 | 3.259998 | 0.2260895 | 1.102e-09 | 0.9486679 | 4.073e-09
2018-05-05 00:50 | 57479.873 | 120.0013 | 3 | 5 | 4.227203 | 3.26018 | 0.3343767 | 1.102e-09 | 1.404982 | 4.073e-09
2018-05-05 00:52 | 57599.8734 | 240.0017 | 3 | 5 | 4.246855 | 3.260149 | 0.4430253 | 1.102e-09 | 1.865371 | 4.073e-09
2018-05-05 00:54 | 57719.8729 | 360.0012 | 3 | 5 | 4.265365 | 3.260098 | 0.5517126 | 1.102e-09 | 2.327941 | 4.073e-09
2018-05-05 00:56 | 57839.8726 | 480.0009 | 3 | 5 | 4.28687 | 3.260105 | 0.660374 | 1.102e-09 | 2.792553 | 4.073e-09
2018-05-05 00:58 | 57959.8721 | 600.0004 | 3 | 5 | 4.312184 | 3.260103 | 0.7690262 | 1.102e-09 | 3.259674 | 4.073e-09
2018-05-05 01:00 | 58079.8731 | 720.0014 | 3 | 5 | 4.340672 | 3.260078 | 0.8776969 | 1.102e-09 | 3.729799 | 4.073e-09
2018-05-05 01:02 | 58199.8732 | 840.0015 | 3 | 5 | 4.372398 | 3.260065 | 0.9863492 | 1.102e-09 | 4.203115 | 4.073e-09
2018-05-05 01:04 | 58319.8724 | 960.0007 | 3 | 5 | 4.400261 | 3.194891 | 1.094837 | 1.102e-09 | 4.679226 | 4.073e-09
2018-05-05 01:06 | 58439.8718 | 1080.0001 | 3 | 5 | 4.40026 | 2.903889 | 1.196342 | 1.102e-09 | 5.125873 | 4.073e-09
2018-05-05 01:08 | 58559.8733 | 1200.0016 | 3 | 5 | 4.40024 | 2.65078 | 1.288843 | 1.102e-09 | 5.532901 | 4.073e-09
2018-05-05 01:10 | 58679.8733 | 1320.0016 | 3 | 5 | 4.400227 | 2.432751 | 1.373467 | 1.102e-09 | 5.905271 | 4.073e-09
2018-05-05 01:12 | 58799.8732 | 1440.0015 | 3 | 5 | 4.400219 | 2.249416 | 1.451423 | 1.102e-09 | 6.248295 | 4.073e-09
2018-05-05 01:14 | 58919.8724 | 1560.0007 | 3 | 5 | 4.400259 | 2.091745 | 1.52365 | 1.102e-09 | 6.566107 | 4.073e-09
2018-05-05 01:16 | 59039.8732 | 1680.0015 | 3 | 5 | 4.400209 | 1.952682 | 1.591032 | 1.102e-09 | 6.862604 | 4.073e-09
2018-05-05 01:18 | 59159.8722 | 1800.0005 | 3 | 5 | 4.400227 | 1.832712 | 1.654072 | 1.102e-09 | 7.139995 | 4.073e-09
2018-05-05 01:20 | 59279.8727 | 1920.001 | 3 | 5 | 4.400166 | 1.722281 | 1.713284 | 1.102e-09 | 7.400538 | 4.073e-09
2018-05-05 01:22 | 59399.8735 | 2040.0018 | 3 | 5 | 4.40022 | 1.623256 | 1.769029 | 1.102e-09 | 7.645828 | 4.073e-09
2018-05-05 01:24 | 59519.8724 | 2160.0007 | 3 | 5 | 4.400227 | 1.531678 | 1.821592 | 1.102e-09 | 7.877118 | 4.073e-09
2018-05-05 01:26 | 59639.8722 | 2280.0005 | 3 | 5 | 4.400135 | 1.44749 | 1.871203 | 1.102e-09 | 8.095413 | 4.073e-09
2018-05-05 01:28 | 59759.8732 | 2400.0015 | 3 | 5 | 4.400181 | 1.369704 | 1.918164 | 1.102e-09 | 8.302052 | 4.073e-09
2018-05-05 01:30 | 59879.873 | 2520.0013 | 3 | 5 | 4.400226 | 1.295277 | 1.962574 | 1.102e-09 | 8.497466 | 4.073e-09
2018-05-05 01:32 | 59999.8727 | 2640.001 | 3 | 5 | 4.400187 | 1.225158 | 2.004564 | 1.102e-09 | 8.682226 | 4.073e-09
2018-05-05 01:34 | 60119.8734 | 2760.0017 | 3 | 5 | 4.400167 | 1.158332 | 2.044279 | 1.102e-09 | 8.85698 | 4.073e-09
2018-05-05 01:36 | 60239.8733 | 2880.0016 | 3 | 5 | 4.400159 | 1.095589 | 2.08184 | 1.102e-09 | 9.022255 | 4.073e-09
2018-05-05 01:38 | 60359.8724 | 3000.0007 | 3 | 5 | 4.400221 | 1.036782 | 2.117362 | 1.102e-09 | 9.178558 | 4.073e-09
2018-05-05 01:40 | 60479.8731 | 3120.0014 | 3 | 5 | 4.400154 | 0.9797287 | 2.150957 | 1.102e-09 | 9.326385 | 4.073e-09
2018-05-05 01:42 | 60599.873 | 3240.0013 | 3 | 5 | 4.400204 | 0.9269581 | 2.182734 | 1.102e-09 | 9.466209 | 4.073e-09
2018-05-05 01:44 | 60719.8731 | 3360.0014 | 3 | 5 | 4.400136 | 0.8756704 | 2.212771 | 1.102e-09 | 9.598377 | 4.073e-09
2018-05-05 01:46 | 60839.8726 | 3480.0009 | 3 | 5 | 4.400218 | 0.8289194 | 2.241171 | 1.102e-09 | 9.723342 | 4.073e-09
2018-05-05 01:48 | 60959.8726 | 3600.0009 | 3 | 5 | 4.400165 | 0.7831545 | 2.268027 | 1.102e-09 | 9.84151 | 4.073e-09
2018-05-05 01:50 | 61079.8731 | 3720.0014 | 3 | 5 | 4.400183 | 0.7400379 | 2.293398 | 1.102e-09 | 9.953148 | 4.073e-09
2018-05-05 01:52 | 61199.8722 | 3840.0005 | 3 | 5 | 4.400161 | 0.6987686 | 2.317364 | 1.102e-09 | 10.05861 | 4.073e-09
2018-05-05 01:54 | 61319.8727 | 3960.001 | 3 | 5 | 4.400154 | 0.6587133 | 2.339989 | 1.102e-09 | 10.15816 | 4.073e-09
2018-05-05 01:56 | 61439.8726 | 4080.0009 | 3 | 5 | 4.400156 | 0.6200066 | 2.361294 | 1.102e-09 | 10.2519 | 4.073e-09
2018-05-05 01:58 | 61559.8723 | 4200.0006 | 3 | 5 | 4.400191 | 0.5843592 | 2.381347 | 1.102e-09 | 10.34014 | 4.073e-09
2018-05-05 02:00 | 61679.8729 | 4320.0012 | 3 | 5 | 4.400156 | 0.5496702 | 2.400236 | 1.102e-09 | 10.42325 | 4.073e-09
2018-05-05 02:02 | 61799.8721 | 4440.0004 | 3 | 5 | 4.400149 | 0.5175695 | 2.418017 | 1.102e-09 | 10.50149 | 4.073e-09
2018-05-05 02:04 | 61919.8721 | 4560.0004 | 3 | 5 | 4.400132 | 0.4871521 | 2.434751 | 1.102e-09 | 10.57512 | 4.073e-09
2018-05-05 02:06 | 62039.8727 | 4680.001 | 3 | 5 | 4.400105 | 0.4590921 | 2.450523 | 1.102e-09 | 10.64452 | 4.073e-09
2018-05-05 02:08 | 62159.8734 | 4800.0017 | 3 | 5 | 4.40012 | 0.4337492 | 2.46541 | 1.102e-09 | 10.71003 | 4.073e-09
2018-05-05 02:10 | 62279.8731 | 4920.0014 | 3 | 5 | 4.400148 | 0.4099665 | 2.479473 | 1.102e-09 | 10.77191 | 4.073e-09
2018-05-05 02:12 | 62399.8719 | 5040.0002 | 3 | 5 | 4.400143 | 0.3875017 | 2.492759 | 1.102e-09 | 10.83037 | 4.073e-09
2018-05-05 02:14 | 62519.8727 | 5160.001 | 3 | 5 | 4.400156 | 0.3671789 | 2.505322 | 1.102e-09 | 10.88565 | 4.073e-09
2018-05-05 02:16 | 62639.8719 | 5280.0002 | 3 | 5 | 4.400108 | 0.3467951 | 2.51721 | 1.102e-09 | 10.93796 | 4.073e-09
2018-05-05 02:18 | 62759.8725 | 5400.0008 | 3 | 5 | 4.400119 | 0.3281965 | 2.528455 | 1.102e-09 | 10.98744 | 4.073e-09
2018-05-05 02:20 | 62879.8733 | 5520.0016 | 3 | 5 | 4.400119 | 0.3112164 | 2.539114 | 1.102e-09 | 11.03434 | 4.073e-09
2018-05-05 02:22 | 62999.8733 | 5640.0016 | 3 | 5 | 4.400157 | 0.2957811 | 2.549222 | 1.102e-09 | 11.07881 | 4.073e-09
2018-05-05 02:24 | 63119.8731 | 5760.0014 | 3 | 5 | 4.400131 | 0.2811031 | 2.558829 | 1.102e-09 | 11.12108 | 4.073e-09
2018-05-05 02:26 | 63239.872 | 5880.0003 | 3 | 5 | 4.400116 | 0.2673149 | 2.567962 | 1.102e-09 | 11.16127 | 4.073e-09
2018-05-05 02:28 | 63359.8718 | 6000.0001 | 3 | 5 | 4.400108 | 0.2545671 | 2.576662 | 1.102e-09 | 11.19955 | 4.073e-09
2018-05-05 02:30 | 63479.8731 | 6120.0014 | 3 | 5 | 4.400125 | 0.2422705 | 2.584941 | 1.102e-09 | 11.23598 | 4.073e-09
2018-05-05 02:32 | 63599.8729 | 6240.0012 | 3 | 5 | 4.400095 | 0.2305851 | 2.592823 | 1.102e-09 | 11.27066 | 4.073e-09
2018-05-05 02:34 | 63719.8719 | 6360.0002 | 3 | 5 | 4.400001 | 0.2191687 | 2.600332 | 1.102e-09 | 11.3037 | 4.073e-09
2018-05-05 02:36 | 63839.8733 | 6480.0016 | 3 | 5 | 4.400062 | 0.2092304 | 2.607491 | 1.102e-09 | 11.3352 | 4.073e-09
2018-05-05 02:38 | 63959.8723 | 6600.0006 | 3 | 5 | 4.400125 | 0.1999865 | 2.614309 | 1.102e-09 | 11.3652 | 4.073e-09
2018-05-05 02:40 | 64079.8728 | 6720.0011 | 3 | 5 | 4.400066 | 0.190361 | 2.620808 | 1.102e-09 | 11.3938 | 4.073e-09
2018-05-05 02:42 | 64199.8725 | 6840.0008 | 3 | 5 | 4.400068 | 0.1816912 | 2.627021 | 1.102e-09 | 11.42113 | 4.073e-09
2018-05-05 02:44 | 64319.8723 | 6960.0006 | 3 | 5 | 4.400122 | 0.1741877 | 2.632955 | 1.102e-09 | 11.44724 | 4.073e-09
2018-05-05 02:46 | 64439.872 | 7080.0003 | 3 | 5 | 4.400047 | 0.1664343 | 2.638632 | 1.102e-09 | 11.47223 | 4.073e-09
2018-05-05 02:48 | 64559.8718 | 7200.0001 | 3 | 5 | 4.400122 | 0.159936 | 2.644079 | 1.102e-09 | 11.49619 | 4.073e-09
2018-05-05 02:50 | 64679.8733 | 7320.0016 | 3 | 5 | 4.400082 | 0.1532507 | 2.649292 | 1.102e-09 | 11.51913 | 4.073e-09
2018-05-05 02:52 | 64799.8723 | 7440.0006 | 3 | 5 | 4.400074 | 0.1468067 | 2.654296 | 1.102e-09 | 11.54115 | 4.073e-09
2018-05-05 02:54 | 64919.8729 | 7560.0012 | 3 | 5 | 4.400173 | 0.1418304 | 2.659103 | 1.102e-09 | 11.5623 | 4.073e-09
2018-05-05 02:56 | 65039.8725 | 7680.0008 | 3 | 5 | 4.40008 | 0.1358185 | 2.663717 | 1.102e-09 | 11.5826 | 4.073e-09
2018-05-05 02:58 | 65159.8723 | 7800.0006 | 3 | 5 | 4.399957 | 0.1300755 | 2.668158 | 1.102e-09 | 11.60214 | 4.073e-09
2018-05-05 03:00 | 65279.8722 | 7920.0005 | 3 | 5 | 4.400021 | 0.1258545 | 2.672441 | 1.102e-09 | 11.62099 | 4.073e-09
2018-05-05 03:02 | 65399.8727 | 8040.001 | 3 | 5 | 4.400045 | 0.1214762 | 2.676576 | 1.102e-09 | 11.63918 | 4.073e-09
2018-05-05 03:04 | 65519.873 | 8160.0013 | 3 | 5 | 4.400101 | 0.1179333 | 2.680566 | 1.102e-09 | 11.65674 | 4.073e-09
2018-05-05 03:06 | 65639.8727 | 8280.001 | 3 | 5 | 4.400055 | 0.1133537 | 2.684411 | 1.102e-09 | 11.67366 | 4.073e-09
2018-05-05 03:08 | 65759.8723 | 8400.0006 | 3 | 5 | 4.400101 | 0.1093674 | 2.688125 | 1.102e-09 | 11.69 | 4.073e-09
2018-05-05 03:10 | 65879.8728 | 8520.0011 | 3 | 5 | 4.4001 | 0.1052046 | 2.691699 | 1.102e-09 | 11.70572 | 4.073e-09
2018-05-05 03:12 | 65999.8725 | 8640.0008 | 3 | 5 | 4.400086 | 0.1012001 | 2.695133 | 1.102e-09 | 11.72084 | 4.073e-09
2018-05-05 03:14 | 66119.8729 | 8760.0012 | 3 | 5 | 4.400115 | 0.09725857 | 2.698433 | 1.102e-09 | 11.73536 | 4.073e-09
2018-05-05 03:16 | 66239.8726 | 8880.0009 | 3 | 5 | 4.400056 | 0.09331799 | 2.701604 | 1.102e-09 | 11.74931 | 4.073e-09
2018-05-05 03:18 | 66359.8732 | 9000.0015 | 3 | 5 | 4.400058 | 0.08986568 | 2.70466 | 1.102e-09 | 11.76275 | 4.073e-09
2018-05-05 03:20 | 66479.8722 | 9120.0005 | 3 | 5 | 4.400074 | 0.08697414 | 2.707599 | 1.102e-09 | 11.77569 | 4.073e-09
2018-05-05 03:22 | 66599.872 | 9240.0003 | 3 | 5 | 4.40005 | 0.08376026 | 2.710441 | 1.102e-09 | 11.78819 | 4.073e-09
2018-05-05 03:24 | 66692.4397 | 9332.568 | 3 | 5 | 4.40007 | 0.08149719 | 2.712569 | 1.102e-09 | 11.79756 | 4.073e-09
2018-05-05 03:26 | 66812.48632 | 120.0013 | 4 | 5 | 4.384062 | 0 | 2.712569 | 1.102e-09 | 11.79756 | 4.073e-09
2018-05-05 03:28 | 66932.48512 | 240.0001 | 4 | 5 | 4.382351 | 0 | 2.712569 | 1.102e-09 | 11.79756 | 4.073e-09
2018-05-05 03:29 | 66992.48662 | 300.0016 | 4 | 5 | 4.381786 | 0 | 2.712569 | 1.102e-09 | 11.79756 | 4.073e-09
2018-05-05 03:31 | 67112.56 | 120.0013 | 5 | 5 | 3.867711 | -3.260006 | 2.712569 | 0.1086511 | 11.79756 | 0.4263381
2018-05-05 03:33 | 67232.56 | 240.0003 | 5 | 5 | 3.824284 | -3.259974 | 2.712569 | 0.2173185 | 11.79756 | 0.8441712
2018-05-05 03:35 | 67352.56 | 360.0001 | 5 | 5 | 3.78215 | -3.259973 | 2.712569 | 0.3259558 | 11.79756 | 1.25736
2018-05-05 03:37 | 67472.56 | 480.0014 | 5 | 5 | 3.739686 | -3.259979 | 2.712569 | 0.4346481 | 11.79756 | 1.666142
2018-05-05 03:39 | 67592.56 | 600.0004 | 5 | 5 | 3.69796 | -3.259933 | 2.712569 | 0.5433094 | 11.79756 | 2.070223
2018-05-05 03:41 | 67712.56 | 720.0002 | 5 | 5 | 3.656994 | -3.259948 | 2.712569 | 0.6519483 | 11.79756 | 2.469733
2018-05-05 03:43 | 67832.56 | 840.0014 | 5 | 5 | 3.61723 | -3.259955 | 2.712569 | 0.7606338 | 11.79756 | 2.865019
2018-05-05 03:45 | 67952.56 | 960.0002 | 5 | 5 | 3.579384 | -3.259931 | 2.712569 | 0.8692943 | 11.79756 | 3.255994
2018-05-05 03:47 | 68072.56 | 1080.0013 | 5 | 5 | 3.543733 | -3.259917 | 2.712569 | 0.977939 | 11.79756 | 3.642913
2018-05-05 03:49 | 68192.56 | 1200 | 5 | 5 | 3.510853 | -3.259955 | 2.712569 | 1.086618 | 11.79756 | 4.026234
2018-05-05 03:51 | 68312.56 | 1320.0002 | 5 | 5 | 3.479747 | -3.259886 | 2.712569 | 1.195276 | 11.79756 | 4.406012
2018-05-05 03:53 | 68432.56 | 1440.0013 | 5 | 5 | 3.450773 | -3.259911 | 2.712569 | 1.303936 | 11.79756 | 4.782526
2018-05-05 03:55 | 68552.56 | 1560.0007 | 5 | 5 | 3.423281 | -3.259906 | 2.712569 | 1.412595 | 11.79756 | 5.155985
2018-05-05 03:57 | 68672.56 | 1680.001 | 5 | 5 | 3.396935 | -3.259892 | 2.712569 | 1.521233 | 11.79756 | 5.526438
2018-05-05 03:59 | 68792.56 | 1800.0015 | 5 | 5 | 3.372399 | -3.259935 | 2.712569 | 1.629892 | 11.79756 | 5.894202
2018-05-05 04:01 | 68912.56 | 1920.0003 | 5 | 5 | 3.347881 | -3.259954 | 2.712569 | 1.738582 | 11.79756 | 6.259422
2018-05-05 04:03 | 69032.56 | 2040.0007 | 5 | 5 | 3.323411 | -3.259881 | 2.712569 | 1.847239 | 11.79756 | 6.62186
2018-05-05 04:05 | 69152.56 | 2160.0003 | 5 | 5 | 3.298609 | -3.259884 | 2.712569 | 1.955892 | 11.79756 | 6.981625
2018-05-05 04:07 | 69272.56 | 2280.0013 | 5 | 5 | 3.272488 | -3.259883 | 2.712569 | 2.064556 | 11.79756 | 7.338655
2018-05-05 04:09 | 69392.56 | 2400.0008 | 5 | 5 | 3.244816 | -3.259955 | 2.712569 | 2.173223 | 11.79756 | 7.692781
2018-05-05 04:11 | 69512.56 | 2520.0008 | 5 | 5 | 3.213227 | -3.259923 | 2.712569 | 2.281878 | 11.79756 | 8.043669
2018-05-05 04:13 | 69632.56 | 2640.0009 | 5 | 5 | 3.17725 | -3.259937 | 2.712569 | 2.390533 | 11.79756 | 8.3909
2018-05-05 04:15 | 69752.56 | 2760.0013 | 5 | 5 | 3.133488 | -3.259942 | 2.712569 | 2.499208 | 11.79756 | 8.733877
2018-05-05 04:17 | 69872.56 | 2880.0006 | 5 | 5 | 3.077884 | -3.259942 | 2.712569 | 2.607862 | 11.79756 | 9.07144
2018-05-05 04:19 | 69992.56 | 3000 | 5 | 5 | 3.001867 | -3.259903 | 2.712569 | 2.716525 | 11.79756 | 9.402043
2018-05-05 04:19 | 69994.96 | 3002.3943 | 5 | 5 | 2.999998 | -3.259969 | 2.712569 | 2.718689 | 11.79756 | 9.408537
2018-05-05 04:21 | 70115 | 120.0006 | 6 | 5 | 3.656349 | 0 | 2.712569 | 2.718689 | 11.79756 | 9.408537
2018-05-05 04:23 | 70235 | 240.001 | 6 | 5 | 3.689717 | 0 | 2.712569 | 2.718689 | 11.79756 | 9.408537
2018-05-05 04:24 | 70295.01 | 300.0026 | 6 | 5 | 3.695768 | 0 | 2.712569 | 2.718689 | 11.79756 | 9.408537
2018-05-05 04:24 | 70295.02192 | 0.0027 | 7 | 6 | 3.695851 | 0 | 0 | 0 | 0 | 0
2018-05-05 04:26 | 70415.09 | 120.0015 | 2 | 6 | 4.200298 | 3.606035 | 0.1373683 | 0 | 0.575966 | 0
2018-05-05 04:27 | 70514.89 | 219.8005 | 2 | 6 | 4.200259 | 3.259987 | 0.2322463 | 0 | 0.9744805 | 0
2018-05-05 04:29 | 70634.91 | 120.0015 | 3 | 6 | 4.227105 | 3.260178 | 0.3405224 | 0 | 1.430724 | 0
2018-05-05 04:31 | 70754.91 | 240.0002 | 3 | 6 | 4.247382 | 3.260094 | 0.44922 | 0 | 1.891342 | 0
2018-05-05 04:33 | 70874.91 | 360.0006 | 3 | 6 | 4.265968 | 3.260122 | 0.5578881 | 0 | 2.353894 | 0
2018-05-05 04:35 | 70994.91 | 480.0004 | 3 | 6 | 4.287213 | 3.260115 | 0.6665395 | 0 | 2.818523 | 0
2018-05-05 04:37 | 71114.91 | 600.001 | 3 | 6 | 4.31222 | 3.260111 | 0.7752222 | 0 | 3.285789 | 0
2018-05-05 04:39 | 71234.91 | 720.0014 | 3 | 6 | 4.340977 | 3.260035 | 0.8838926 | 0 | 3.755924 | 0
2018-05-05 04:41 | 71354.91 | 840.0004 | 3 | 6 | 4.372612 | 3.260153 | 0.9925596 | 0 | 4.229345 | 0
2018-05-05 04:43 | 71474.91 | 960.0002 | 3 | 6 | 4.400251 | 3.191492 | 1.101012 | 0 | 4.70533 | 0
2018-05-05 04:45 | 71594.91 | 1080.0005 | 3 | 6 | 4.400249 | 2.902147 | 1.202442 | 0 | 5.151653 | 0
2018-05-05 04:47 | 71714.91 | 1200.001 | 3 | 6 | 4.40028 | 2.644686 | 1.294745 | 0 | 5.557807 | 0
2018-05-05 04:49 | 71834.91 | 1320.0016 | 3 | 6 | 4.400246 | 2.424227 | 1.379138 | 0 | 5.92916 | 0
2018-05-05 04:51 | 71954.91 | 1440.0004 | 3 | 6 | 4.400243 | 2.239952 | 1.456764 | 0 | 6.270732 | 0
2018-05-05 04:53 | 72074.91 | 1560.001 | 3 | 6 | 4.400255 | 2.082687 | 1.528743 | 0 | 6.587455 | 0
2018-05-05 04:55 | 72194.91 | 1680.0017 | 3 | 6 | 4.400186 | 1.94629 | 1.595832 | 0 | 6.88266 | 0
2018-05-05 04:57 | 72314.91 | 1800.0005 | 3 | 6 | 4.400191 | 1.825254 | 1.658652 | 0 | 7.159081 | 0
2018-05-05 04:59 | 72434.91 | 1920.0001 | 3 | 6 | 4.400206 | 1.719238 | 1.717706 | 0 | 7.418933 | 0
2018-05-05 05:01 | 72554.91 | 2040.0005 | 3 | 6 | 4.400272 | 1.622572 | 1.773383 | 0 | 7.66392 | 0
2018-05-05 05:03 | 72674.91 | 2160.001 | 3 | 6 | 4.400096 | 1.53165 | 1.825938 | 0 | 7.895176 | 0
2018-05-05 05:05 | 72794.91 | 2280.0016 | 3 | 6 | 4.40021 | 1.447701 | 1.875596 | 0 | 8.113679 | 0
2018-05-05 05:07 | 72914.91 | 2400.0006 | 3 | 6 | 4.400174 | 1.367844 | 1.922492 | 0 | 8.320029 | 0
2018-05-05 05:09 | 73034.91 | 2520.0008 | 3 | 6 | 4.400106 | 1.293052 | 1.966835 | 0 | 8.515149 | 0
2018-05-05 05:11 | 73154.91 | 2640.0006 | 3 | 6 | 4.400156 | 1.223973 | 2.008792 | 0 | 8.699765 | 0
2018-05-05 05:13 | 73274.91 | 2760.0002 | 3 | 6 | 4.400177 | 1.158719 | 2.048509 | 0 | 8.874527 | 0
2018-05-05 05:15 | 73394.91 | 2880.0008 | 3 | 6 | 4.400205 | 1.097347 | 2.086087 | 0 | 9.03988 | 0
2018-05-05 05:17 | 73514.91 | 3000.0014 | 3 | 6 | 4.40013 | 1.038522 | 2.121675 | 0 | 9.196473 | 0
2018-05-05 05:19 | 73634.91 | 3120.0012 | 3 | 6 | 4.400243 | 0.9843121 | 2.155389 | 0 | 9.344821 | 0
2018-05-05 05:21 | 73754.91 | 3240.0009 | 3 | 6 | 4.400148 | 0.9300013 | 2.187266 | 0 | 9.485085 | 0
2018-05-05 05:23 | 73874.91 | 3360.0006 | 3 | 6 | 4.400172 | 0.8790779 | 2.217428 | 0 | 9.617804 | 0
2018-05-05 05:25 | 73994.91 | 3480.0012 | 3 | 6 | 4.400168 | 0.8309298 | 2.245912 | 0 | 9.743135 | 0
2018-05-05 05:27 | 74114.91 | 3600.0001 | 3 | 6 | 4.400164 | 0.7850876 | 2.272833 | 0 | 9.861595 | 0
2018-05-05 05:29 | 74234.91 | 3720.0015 | 3 | 6 | 4.400217 | 0.7412205 | 2.298273 | 0 | 9.973535 | 0
2018-05-05 05:31 | 74354.91 | 3840.0004 | 3 | 6 | 4.400157 | 0.6980019 | 2.32225 | 0 | 10.07904 | 0
2018-05-05 05:33 | 74474.91 | 3960.0002 | 3 | 6 | 4.40016 | 0.6584673 | 2.344856 | 0 | 10.17851 | 0
2018-05-05 05:35 | 74594.91 | 4080.0007 | 3 | 6 | 4.400197 | 0.620985 | 2.366172 | 0 | 10.2723 | 0
2018-05-05 05:37 | 74714.91 | 4200.0006 | 3 | 6 | 4.40016 | 0.5852098 | 2.386268 | 0 | 10.36073 | 0
2018-05-05 05:39 | 74834.91 | 4320.0011 | 3 | 6 | 4.400166 | 0.5517921 | 2.405208 | 0 | 10.44407 | 0
2018-05-05 05:41 | 74954.91 | 4440 | 3 | 6 | 4.400136 | 0.5197468 | 2.423063 | 0 | 10.52263 | 0
2018-05-05 05:43 | 75074.91 | 4560.0006 | 3 | 6 | 4.400147 | 0.4905415 | 2.439898 | 0 | 10.59671 | 0
2018-05-05 05:45 | 75194.91 | 4680.0003 | 3 | 6 | 4.400178 | 0.4636955 | 2.455793 | 0 | 10.66665 | 0
2018-05-05 05:47 | 75314.91 | 4800.0007 | 3 | 6 | 4.400119 | 0.4377871 | 2.470807 | 0 | 10.73271 | 0
2018-05-05 05:49 | 75434.91 | 4920.0011 | 3 | 6 | 4.4001 | 0.4134808 | 2.484998 | 0 | 10.79515 | 0
2018-05-05 05:51 | 75554.91 | 5040.0015 | 3 | 6 | 4.400145 | 0.3909664 | 2.498406 | 0 | 10.85415 | 0
2018-05-05 05:53 | 75674.91 | 5160.0012 | 3 | 6 | 4.400164 | 0.3703127 | 2.511085 | 0 | 10.90994 | 0
2018-05-05 05:55 | 75794.91 | 5280.001 | 3 | 6 | 4.4002 | 0.3508024 | 2.523081 | 0 | 10.96272 | 0
2018-05-05 05:57 | 75914.91 | 5400.0007 | 3 | 6 | 4.400125 | 0.3315182 | 2.534443 | 0 | 11.01272 | 0
2018-05-05 05:59 | 76034.91 | 5520.0014 | 3 | 6 | 4.40013 | 0.3140688 | 2.545199 | 0 | 11.06004 | 0
2018-05-05 06:01 | 76154.91 | 5640.0011 | 3 | 6 | 4.400103 | 0.2976971 | 2.555391 | 0 | 11.10489 | 0
2018-05-05 06:03 | 76274.91 | 5760 | 3 | 6 | 4.400119 | 0.2824059 | 2.56506 | 0 | 11.14743 | 0
2018-05-05 06:05 | 76394.91 | 5880.0006 | 3 | 6 | 4.400106 | 0.2684269 | 2.574237 | 0 | 11.18782 | 0
2018-05-05 06:07 | 76514.91 | 6000.002 | 3 | 6 | 4.40008 | 0.2548885 | 2.582962 | 0 | 11.22621 | 0
2018-05-05 06:09 | 76634.91 | 6120.0008 | 3 | 6 | 4.400079 | 0.2426863 | 2.591263 | 0 | 11.26273 | 0
2018-05-05 06:11 | 76754.91 | 6240.0007 | 3 | 6 | 4.400151 | 0.2316103 | 2.599161 | 0 | 11.29748 | 0
2018-05-05 06:13 | 76874.91 | 6360.0004 | 3 | 6 | 4.400095 | 0.2202263 | 2.606691 | 0 | 11.33062 | 0
2018-05-05 06:15 | 76994.91 | 6480.0008 | 3 | 6 | 4.400116 | 0.2105408 | 2.613874 | 0 | 11.36222 | 0
2018-05-05 06:17 | 77114.91 | 6600.0013 | 3 | 6 | 4.400059 | 0.2007065 | 2.620734 | 0 | 11.39241 | 0
2018-05-05 06:19 | 77234.91 | 6720 | 3 | 6 | 4.400096 | 0.1921139 | 2.627291 | 0 | 11.42126 | 0
2018-05-05 06:21 | 77354.91 | 6840.0006 | 3 | 6 | 4.400072 | 0.1835785 | 2.633553 | 0 | 11.44881 | 0
2018-05-05 06:23 | 77474.91 | 6960.0009 | 3 | 6 | 4.400106 | 0.1757069 | 2.639537 | 0 | 11.47514 | 0
2018-05-05 06:25 | 77594.91 | 7080.0005 | 3 | 6 | 4.400105 | 0.1681738 | 2.645261 | 0 | 11.50033 | 0
2018-05-05 06:27 | 77714.91 | 7200.0003 | 3 | 6 | 4.400097 | 0.1613703 | 2.650746 | 0 | 11.52446 | 0
2018-05-05 06:29 | 77834.91 | 7320.0001 | 3 | 6 | 4.400094 | 0.1546707 | 2.656006 | 0 | 11.54761 | 0
2018-05-05 06:31 | 77954.91 | 7440.0015 | 3 | 6 | 4.400045 | 0.1482115 | 2.661057 | 0 | 11.56983 | 0
2018-05-05 06:33 | 78074.91 | 7560.0005 | 3 | 6 | 4.400091 | 0.1425085 | 2.665908 | 0 | 11.59118 | 0
2018-05-05 06:35 | 78194.91 | 7680.0009 | 3 | 6 | 4.400061 | 0.1368923 | 2.670558 | 0 | 11.61164 | 0
2018-05-05 06:37 | 78314.91 | 7800.0015 | 3 | 6 | 4.40011 | 0.1318274 | 2.67504 | 0 | 11.63136 | 0
2018-05-05 06:39 | 78434.91 | 7920.0012 | 3 | 6 | 4.400086 | 0.1268692 | 2.679351 | 0 | 11.65033 | 0
2018-05-05 06:41 | 78554.91 | 8040.0002 | 3 | 6 | 4.40004 | 0.1214657 | 2.683496 | 0 | 11.66856 | 0
2018-05-05 06:43 | 78674.91 | 8160.0008 | 3 | 6 | 4.400103 | 0.1175308 | 2.687478 | 0 | 11.68609 | 0
2018-05-05 06:45 | 78794.91 | 8280.0012 | 3 | 6 | 4.400006 | 0.1122322 | 2.691314 | 0 | 11.70296 | 0
2018-05-05 06:47 | 78914.91 | 8400.0003 | 3 | 6 | 4.400115 | 0.1089945 | 2.695005 | 0 | 11.71921 | 0
2018-05-05 06:49 | 79034.91 | 8520.0007 | 3 | 6 | 4.400027 | 0.104413 | 2.698561 | 0 | 11.73485 | 0
2018-05-05 06:51 | 79154.91 | 8640.0004 | 3 | 6 | 4.400061 | 0.100811 | 2.701976 | 0 | 11.74988 | 0
2018-05-05 06:53 | 79274.91 | 8760.0009 | 3 | 6 | 4.400089 | 0.09726334 | 2.705282 | 0 | 11.76443 | 0
2018-05-05 06:55 | 79394.91 | 8880.0015 | 3 | 6 | 4.400044 | 0.09361076 | 2.708469 | 0 | 11.77845 | 0
2018-05-05 06:57 | 79514.91 | 9000.0013 | 3 | 6 | 4.400015 | 0.09018517 | 2.711544 | 0 | 11.79198 | 0
2018-05-05 06:59 | 79634.91 | 9120.0003 | 3 | 6 | 4.400007 | 0.08736992 | 2.71451 | 0 | 11.80503 | 0
2018-05-05 07:01 | 79754.91 | 9240 | 3 | 6 | 4.399985 | 0.08404541 | 2.717377 | 0 | 11.81764 | 0
2018-05-05 07:03 | 79874.91 | 9360.0007 | 3 | 6 | 4.400055 | 0.08198738 | 2.720157 | 0 | 11.82988 | 0
2018-05-05 07:04 | 79889.29 | 9374.3838 | 3 | 6 | 4.400074 | 0.08149719 | 2.720483 | 0 | 11.83131 | 0
2018-05-05 07:06 | 80009.33 | 119.9998 | 4 | 6 | 4.384214 | 0 | 2.720483 | 0 | 11.83131 | 0
2018-05-05 07:08 | 80129.34 | 240.0013 | 4 | 6 | 4.382526 | 0 | 2.720483 | 0 | 11.83131 | 0
2018-05-05 07:09 | 80189.34 | 300.0021 | 4 | 6 | 4.38193 | 0 | 2.720483 | 0 | 11.83131 | 0
2018-05-05 07:11 | 80309.42 | 120.0015 | 5 | 6 | 3.872096 | -3.259946 | 2.720483 | 0.1086482 | 11.83131 | 0.4267246
2018-05-05 07:13 | 80429.42 | 240.0013 | 5 | 6 | 3.828581 | -3.260049 | 2.720483 | 0.2173229 | 11.83131 | 0.8450573
2018-05-05 07:15 | 80549.42 | 360.0009 | 5 | 6 | 3.785762 | -3.259984 | 2.720483 | 0.3259707 | 11.83131 | 1.258713
2018-05-05 07:17 | 80669.42 | 480.0016 | 5 | 6 | 3.742696 | -3.259964 | 2.720483 | 0.4345132 | 11.83131 | 1.667291
2018-05-05 07:19 | 80789.42 | 600.0006 | 5 | 6 | 3.700365 | -3.25993 | 2.720483 | 0.5432909 | 11.83131 | 2.072094
2018-05-05 07:21 | 80909.42 | 720.0004 | 5 | 6 | 3.659432 | -3.259928 | 2.720483 | 0.6519719 | 11.83131 | 2.472008
2018-05-05 07:23 | 81029.42 | 840.0015 | 5 | 6 | 3.620003 | -3.259999 | 2.720483 | 0.7604174 | 11.83131 | 2.866704
2018-05-05 07:25 | 81149.42 | 960.0014 | 5 | 6 | 3.581841 | -3.259971 | 2.720483 | 0.8692964 | 11.83131 | 3.258751
2018-05-05 07:27 | 81269.42 | 1080.0002 | 5 | 6 | 3.545949 | -3.259986 | 2.720483 | 0.9779583 | 11.83131 | 3.645988
2018-05-05 07:29 | 81389.42 | 1200.001 | 5 | 6 | 3.512814 | -3.259901 | 2.720483 | 1.086622 | 11.83131 | 4.029485
2018-05-05 07:31 | 81509.42 | 1320.0004 | 5 | 6 | 3.482198 | -3.259953 | 2.720483 | 1.19527 | 11.83131 | 4.409465
2018-05-05 07:33 | 81629.42 | 1440.0013 | 5 | 6 | 3.453448 | -3.259968 | 2.720483 | 1.303918 | 11.83131 | 4.786223
2018-05-05 07:35 | 81749.42 | 1560.0004 | 5 | 6 | 3.425952 | -3.259923 | 2.720483 | 1.412603 | 11.83131 | 5.160057
2018-05-05 07:37 | 81869.42 | 1680.0012 | 5 | 6 | 3.399772 | -3.259928 | 2.720483 | 1.521263 | 11.83131 | 5.530888
2018-05-05 07:39 | 81989.42 | 1800.0005 | 5 | 6 | 3.37521 | -3.259903 | 2.720483 | 1.629925 | 11.83131 | 5.898974
2018-05-05 07:41 | 82109.42 | 1920.0014 | 5 | 6 | 3.351131 | -3.259933 | 2.720483 | 1.738583 | 11.83131 | 6.264409
2018-05-05 07:43 | 82229.42 | 2040.0004 | 5 | 6 | 3.327297 | -3.259906 | 2.720483 | 1.847241 | 11.83131 | 6.627241
2018-05-05 07:45 | 82349.42 | 2160.0016 | 5 | 6 | 3.302637 | -3.259933 | 2.720483 | 1.95589 | 11.83131 | 6.987422
2018-05-05 07:47 | 82469.42 | 2280.0007 | 5 | 6 | 3.276046 | -3.259911 | 2.720483 | 2.06449 | 11.83131 | 7.344657
2018-05-05 07:49 | 82589.42 | 2400.0012 | 5 | 6 | 3.246808 | -3.259953 | 2.720483 | 2.173222 | 11.83131 | 7.699301
2018-05-05 07:51 | 82709.42 | 2520.0003 | 5 | 6 | 3.214615 | -3.259961 | 2.720483 | 2.281891 | 11.83131 | 8.050423
2018-05-05 07:53 | 82829.42 | 2640.0008 | 5 | 6 | 3.177373 | -3.259912 | 2.720483 | 2.390519 | 11.83131 | 8.397644
2018-05-05 07:55 | 82949.42 | 2760.0013 | 5 | 6 | 3.132799 | -3.259912 | 2.720483 | 2.499198 | 11.83131 | 8.740615
2018-05-05 07:57 | 83069.42 | 2880.0016 | 5 | 6 | 3.076845 | -3.259935 | 2.720483 | 2.607869 | 11.83131 | 9.078151
2018-05-05 07:59 | 83189.42 | 3000.0006 | 5 | 6 | 3.000939 | -3.259851 | 2.720483 | 2.716506 | 11.83131 | 9.408524
2018-05-05 07:59 | 83190.63 | 3001.2132 | 5 | 6 | 3 | -3.259937 | 2.720483 | 2.717628 | 11.83131 | 9.41189
2018-05-05 08:01 | 83310.67 | 120.0012 | 6 | 6 | 3.656147 | 0 | 2.720483 | 2.717628 | 11.83131 | 9.41189
2018-05-05 08:03 | 83430.67 | 240.0015 | 6 | 6 | 3.689839 | 0 | 2.720483 | 2.717628 | 11.83131 | 9.41189
2018-05-05 08:04 | 83490.67 | 300.0028 | 6 | 6 | 3.695941 | 0 | 2.720483 | 2.717628 | 11.83131 | 9.41189
2018-05-05 08:04 | 83490.68 | 0.0027 | 7 | 7 | 3.695982 | 0 | 0 | 0 | 0 | 0
2018-05-05 08:06 | 83610.77 | 120.0006 | 2 | 7 | 4.200285 | 3.582996 | 0.1367432 | 1.432e-09 | 0.5733979 | 5.293e-09
2018-05-05 08:07 | 83703.9 | 213.13 | 2 | 7 | 4.200289 | 3.259995 | 0.2249484 | 1.432e-09 | 0.943884 | 5.293e-09
2018-05-05 08:09 | 83823.91 | 120.0001 | 3 | 7 | 4.227452 | 3.260132 | 0.3332125 | 1.432e-09 | 1.400108 | 5.293e-09
2018-05-05 08:11 | 83943.91 | 240.0013 | 3 | 7 | 4.247179 | 3.260139 | 0.4418835 | 1.432e-09 | 1.860624 | 5.293e-09
2018-05-05 08:13 | 84063.91 | 360.0007 | 3 | 7 | 4.265425 | 3.260159 | 0.5505656 | 1.432e-09 | 2.323199 | 5.293e-09
2018-05-05 08:15 | 84183.91 | 480.001 | 3 | 7 | 4.286436 | 3.260136 | 0.6592065 | 1.432e-09 | 2.787699 | 5.293e-09
2018-05-05 08:17 | 84303.91 | 600.0013 | 3 | 7 | 4.311108 | 3.260157 | 0.767894 | 1.432e-09 | 3.254888 | 5.293e-09
2018-05-05 08:19 | 84423.91 | 720.0014 | 3 | 7 | 4.339542 | 3.26012 | 0.876569 | 1.432e-09 | 3.724907 | 5.293e-09
2018-05-05 08:21 | 84543.91 | 840.0013 | 3 | 7 | 4.371259 | 3.260084 | 0.9852402 | 1.432e-09 | 4.198189 | 5.293e-09
2018-05-05 08:23 | 84663.91 | 960.0012 | 3 | 7 | 4.400305 | 3.203005 | 1.09374 | 1.432e-09 | 4.674266 | 5.293e-09
2018-05-05 08:25 | 84783.91 | 1080.0006 | 3 | 7 | 4.400259 | 2.908934 | 1.195437 | 1.432e-09 | 5.12176 | 5.293e-09
2018-05-05 08:27 | 84903.91 | 1200.0012 | 3 | 7 | 4.400236 | 2.651587 | 1.287958 | 1.432e-09 | 5.528876 | 5.293e-09
2018-05-05 08:29 | 85023.91 | 1320 | 3 | 7 | 4.400258 | 2.430769 | 1.372583 | 1.432e-09 | 5.901248 | 5.293e-09
2018-05-05 08:31 | 85143.91 | 1440.001 | 3 | 7 | 4.400232 | 2.243217 | 1.450412 | 1.432e-09 | 6.243711 | 5.293e-09
2018-05-05 08:33 | 85263.91 | 1560.0001 | 3 | 7 | 4.400259 | 2.08395 | 1.522447 | 1.432e-09 | 6.560683 | 5.293e-09
2018-05-05 08:35 | 85383.91 | 1680.0011 | 3 | 7 | 4.400246 | 1.947645 | 1.589576 | 1.432e-09 | 6.856067 | 5.293e-09
2018-05-05 08:37 | 85503.91 | 1800.0016 | 3 | 7 | 4.400196 | 1.828465 | 1.652475 | 1.432e-09 | 7.132833 | 5.293e-09
2018-05-05 08:39 | 85623.91 | 1920.0007 | 3 | 7 | 4.400226 | 1.72295 | 1.711612 | 1.432e-09 | 7.393048 | 5.293e-09
2018-05-05 08:41 | 85743.91 | 2040.0015 | 3 | 7 | 4.400151 | 1.624783 | 1.767392 | 1.432e-09 | 7.638491 | 5.293e-09
2018-05-05 08:43 | 85863.91 | 2160.0001 | 3 | 7 | 4.400161 | 1.535465 | 1.820049 | 1.432e-09 | 7.870193 | 5.293e-09
2018-05-05 08:45 | 85983.91 | 2280.0013 | 3 | 7 | 4.400231 | 1.453128 | 1.869858 | 1.432e-09 | 8.089363 | 5.293e-09
2018-05-05 08:47 | 86103.91 | 2400.0007 | 3 | 7 | 4.400137 | 1.375111 | 1.916974 | 1.432e-09 | 8.296684 | 5.293e-09
2018-05-05 08:49 | 86223.91 | 2520.0003 | 3 | 7 | 4.400209 | 1.303667 | 1.961625 | 1.432e-09 | 8.493157 | 5.293e-09
2018-05-05 08:51 | 86343.91 | 2640.0002 | 3 | 7 | 4.400129 | 1.233866 | 2.003907 | 1.432e-09 | 8.679206 | 5.293e-09
2018-05-05 08:53 | 86463.91 | 2760.0001 | 3 | 7 | 4.400193 | 1.168254 | 2.043938 | 1.432e-09 | 8.85535 | 5.293e-09
2018-05-05 08:55 | 86583.91 | 2880.0002 | 3 | 7 | 4.400213 | 1.105734 | 2.08183 | 1.432e-09 | 9.022078 | 5.293e-09
2018-05-05 08:57 | 86703.91 | 3000.0007 | 3 | 7 | 4.400177 | 1.045495 | 2.117657 | 1.432e-09 | 9.179723 | 5.293e-09
2018-05-05 08:59 | 86823.91 | 3120.0011 | 3 | 7 | 4.40015 | 0.9875689 | 2.15155 | 1.432e-09 | 9.328861 | 5.293e-09
2018-05-05 09:01 | 86943.91 | 3240.0008 | 3 | 7 | 4.400207 | 0.9340343 | 2.183566 | 1.432e-09 | 9.469737 | 5.293e-09
2018-05-05 09:03 | 87063.91 | 3360.0015 | 3 | 7 | 4.400187 | 0.8824005 | 2.213821 | 1.432e-09 | 9.602861 | 5.293e-09
2018-05-05 09:05 | 87183.91 | 3480.0006 | 3 | 7 | 4.400201 | 0.833849 | 2.242412 | 1.432e-09 | 9.728668 | 5.293e-09
2018-05-05 09:07 | 87303.91 | 3600.0004 | 3 | 7 | 4.40016 | 0.7869349 | 2.269417 | 1.432e-09 | 9.847493 | 5.293e-09
2018-05-05 09:09 | 87423.91 | 3720.0015 | 3 | 7 | 4.400216 | 0.7436237 | 2.294917 | 1.432e-09 | 9.9597 | 5.293e-09
2018-05-05 09:11 | 87543.91 | 3840.0003 | 3 | 7 | 4.400195 | 0.7016706 | 2.318982 | 1.432e-09 | 10.06559 | 5.293e-09
2018-05-05 09:13 | 87663.91 | 3960.0001 | 3 | 7 | 4.400199 | 0.6620245 | 2.341698 | 1.432e-09 | 10.16554 | 5.293e-09
2018-05-05 09:15 | 87783.91 | 4080.0012 | 3 | 7 | 4.400189 | 0.6238089 | 2.363107 | 1.432e-09 | 10.25975 | 5.293e-09
2018-05-05 09:17 | 87903.91 | 4200.001 | 3 | 7 | 4.40014 | 0.5874634 | 2.383289 | 1.432e-09 | 10.34855 | 5.293e-09
2018-05-05 09:19 | 88023.91 | 4320.0005 | 3 | 7 | 4.400112 | 0.5536051 | 2.402308 | 1.432e-09 | 10.43224 | 5.293e-09
2018-05-05 09:21 | 88143.91 | 4440.0001 | 3 | 7 | 4.400181 | 0.521822 | 2.420226 | 1.432e-09 | 10.51108 | 5.293e-09
2018-05-05 09:23 | 88263.91 | 4560.0005 | 3 | 7 | 4.400131 | 0.4922523 | 2.437121 | 1.432e-09 | 10.58542 | 5.293e-09
2018-05-05 09:25 | 88383.91 | 4680.0007 | 3 | 7 | 4.400117 | 0.4642181 | 2.453063 | 1.432e-09 | 10.65556 | 5.293e-09
2018-05-05 09:27 | 88503.91 | 4800.0012 | 3 | 7 | 4.400097 | 0.4381838 | 2.468107 | 1.432e-09 | 10.72176 | 5.293e-09
2018-05-05 09:29 | 88623.91 | 4920.0006 | 3 | 7 | 4.400121 | 0.4142475 | 2.482323 | 1.432e-09 | 10.78431 | 5.293e-09
2018-05-05 09:31 | 88743.91 | 5040.0005 | 3 | 7 | 4.400161 | 0.3927555 | 2.495764 | 1.432e-09 | 10.84346 | 5.293e-09
2018-05-05 09:33 | 88863.91 | 5160.0004 | 3 | 7 | 4.400176 | 0.3720922 | 2.508493 | 1.432e-09 | 10.89946 | 5.293e-09
2018-05-05 09:35 | 88983.91 | 5280 | 3 | 7 | 4.400165 | 0.3525324 | 2.520551 | 1.432e-09 | 10.95252 | 5.293e-09
2018-05-05 09:37 | 89103.91 | 5400.0006 | 3 | 7 | 4.400157 | 0.3339758 | 2.531984 | 1.432e-09 | 11.00283 | 5.293e-09
2018-05-05 09:39 | 89223.91 | 5520.0015 | 3 | 7 | 4.400118 | 0.3160944 | 2.542817 | 1.432e-09 | 11.0505 | 5.293e-09
2018-05-05 09:41 | 89343.91 | 5640.0012 | 3 | 7 | 4.400187 | 0.3005495 | 2.553085 | 1.432e-09 | 11.09568 | 5.293e-09
2018-05-05 09:43 | 89463.91 | 5760.0005 | 3 | 7 | 4.400148 | 0.2848186 | 2.562826 | 1.432e-09 | 11.13854 | 5.293e-09
2018-05-05 09:45 | 89583.91 | 5880.0004 | 3 | 7 | 4.400141 | 0.2705774 | 2.572069 | 1.432e-09 | 11.17921 | 5.293e-09
2018-05-05 09:47 | 89703.91 | 6000.0014 | 3 | 7 | 4.400081 | 0.2566738 | 2.580858 | 1.432e-09 | 11.21788 | 5.293e-09
2018-05-05 09:49 | 89823.91 | 6120.0007 | 3 | 7 | 4.400173 | 0.2449064 | 2.589206 | 1.432e-09 | 11.25461 | 5.293e-09
2018-05-05 09:51 | 89943.91 | 6240.0006 | 3 | 7 | 4.400128 | 0.2327805 | 2.597149 | 1.432e-09 | 11.28956 | 5.293e-09
2018-05-05 09:53 | 90063.91 | 6360.0007 | 3 | 7 | 4.400121 | 0.2216549 | 2.604712 | 1.432e-09 | 11.32284 | 5.293e-09
2018-05-05 09:55 | 90183.91 | 6480.0014 | 3 | 7 | 4.4001 | 0.2113905 | 2.611928 | 1.432e-09 | 11.35459 | 5.293e-09
2018-05-05 09:57 | 90303.91 | 6600.0014 | 3 | 7 | 4.400136 | 0.2024832 | 2.618818 | 1.432e-09 | 11.38491 | 5.293e-09
2018-05-05 09:59 | 90423.91 | 6720 | 3 | 7 | 4.40013 | 0.1935358 | 2.625404 | 1.432e-09 | 11.41389 | 5.293e-09
2018-05-05 10:01 | 90543.91 | 6840 | 3 | 7 | 4.4001 | 0.185298 | 2.631715 | 1.432e-09 | 11.44165 | 5.293e-09
2018-05-05 10:03 | 90663.91 | 6960.001 | 3 | 7 | 4.400086 | 0.1771545 | 2.637758 | 1.432e-09 | 11.46825 | 5.293e-09
2018-05-05 10:05 | 90783.91 | 7080.001 | 3 | 7 | 4.400087 | 0.1695957 | 2.643536 | 1.432e-09 | 11.49367 | 5.293e-09
2018-05-05 10:07 | 90903.91 | 7200 | 3 | 7 | 4.400085 | 0.1624708 | 2.649072 | 1.432e-09 | 11.51803 | 5.293e-09
2018-05-05 10:09 | 91023.91 | 7320.0002 | 3 | 7 | 4.399987 | 0.1550722 | 2.654373 | 1.432e-09 | 11.54135 | 5.293e-09
2018-05-05 10:11 | 91143.91 | 7440.0013 | 3 | 7 | 4.400032 | 0.1485357 | 2.659452 | 1.432e-09 | 11.5637 | 5.293e-09
2018-05-05 10:13 | 91263.91 | 7560.0014 | 3 | 7 | 4.400096 | 0.1427965 | 2.66432 | 1.432e-09 | 11.58512 | 5.293e-09
2018-05-05 10:15 | 91383.91 | 7680.0005 | 3 | 7 | 4.399968 | 0.1361227 | 2.668984 | 1.432e-09 | 11.60564 | 5.293e-09
2018-05-05 10:17 | 91503.91 | 7800.0015 | 3 | 7 | 4.400114 | 0.1318541 | 2.673462 | 1.432e-09 | 11.62535 | 5.293e-09
2018-05-05 10:19 | 91623.91 | 7920.0007 | 3 | 7 | 4.400117 | 0.1268511 | 2.677766 | 1.432e-09 | 11.64428 | 5.293e-09
2018-05-05 10:21 | 91743.91 | 8040.0007 | 3 | 7 | 4.400057 | 0.1215506 | 2.681909 | 1.432e-09 | 11.66251 | 5.293e-09
2018-05-05 10:23 | 91863.91 | 8160.0001 | 3 | 7 | 4.400119 | 0.1171532 | 2.685891 | 1.432e-09 | 11.68003 | 5.293e-09
2018-05-05 10:25 | 91983.91 | 8280.0008 | 3 | 7 | 4.4001 | 0.1129856 | 2.689716 | 1.432e-09 | 11.69687 | 5.293e-09
2018-05-05 10:27 | 92103.91 | 8400.0007 | 3 | 7 | 4.400095 | 0.1086988 | 2.693405 | 1.432e-09 | 11.7131 | 5.293e-09
2018-05-05 10:29 | 92223.91 | 8520.0016 | 3 | 7 | 4.400066 | 0.1041231 | 2.696952 | 1.432e-09 | 11.72871 | 5.293e-09
2018-05-05 10:31 | 92343.91 | 8640.001 | 3 | 7 | 4.400095 | 0.100481 | 2.700357 | 1.432e-09 | 11.74369 | 5.293e-09
2018-05-05 10:33 | 92463.91 | 8760.001 | 3 | 7 | 4.400156 | 0.09688568 | 2.703637 | 1.432e-09 | 11.75812 | 5.293e-09
2018-05-05 10:35 | 92583.91 | 8880.0013 | 3 | 7 | 4.400069 | 0.09293938 | 2.706795 | 1.432e-09 | 11.77201 | 5.293e-09
2018-05-05 10:37 | 92703.91 | 9000.0015 | 3 | 7 | 4.400142 | 0.09018517 | 2.709836 | 1.432e-09 | 11.78539 | 5.293e-09
2018-05-05 10:39 | 92823.91 | 9120.0006 | 3 | 7 | 4.400118 | 0.08701706 | 2.712776 | 1.432e-09 | 11.79833 | 5.293e-09
2018-05-05 10:41 | 92943.91 | 9240.0004 | 3 | 7 | 4.400079 | 0.08370781 | 2.715613 | 1.432e-09 | 11.81082 | 5.293e-09
2018-05-05 10:42 | 93007.78 | 9303.8769 | 3 | 7 | 4.399983 | 0.0814991 | 2.717085 | 1.432e-09 | 11.81729 | 5.293e-09
2018-05-05 10:44 | 93127.83104 | 120.0003 | 4 | 7 | 4.383988 | 0 | 2.717085 | 1.432e-09 | 11.81729 | 5.293e-09
2018-05-05 10:46 | 93247.83104 | 240.0003 | 4 | 7 | 4.382272 | 0 | 2.717085 | 1.432e-09 | 11.81729 | 5.293e-09
2018-05-05 10:47 | 93307.83244 | 300.0017 | 4 | 7 | 4.381679 | 0 | 2.717085 | 1.432e-09 | 11.81729 | 5.293e-09
2018-05-05 10:49 | 93427.904 | 120.0003 | 5 | 7 | 3.87128 | -3.259962 | 2.717085 | 0.108626 | 11.81729 | 0.4265312
2018-05-05 10:51 | 93547.9038 | 240.0001 | 5 | 7 | 3.827802 | -3.259979 | 2.717085 | 0.2173221 | 11.81729 | 0.8448586
2018-05-05 10:53 | 93667.9045 | 360.0008 | 5 | 7 | 3.785553 | -3.259971 | 2.717085 | 0.3259582 | 11.81729 | 1.258415
2018-05-05 10:55 | 93787.9043 | 480.0006 | 5 | 7 | 3.743195 | -3.259897 | 2.717085 | 0.434647 | 11.81729 | 1.667556
2018-05-05 10:57 | 93907.9039 | 600.0002 | 5 | 7 | 3.701018 | -3.25991 | 2.717085 | 0.5431953 | 11.81729 | 2.071585
2018-05-05 10:59 | 94027.9053 | 720.0016 | 5 | 7 | 3.659852 | -3.259926 | 2.717085 | 0.6519729 | 11.81729 | 2.471923
2018-05-05 11:01 | 94147.9051 | 840.0014 | 5 | 7 | 3.619736 | -3.259962 | 2.717085 | 0.7606219 | 11.81729 | 2.867376
2018-05-05 11:03 | 94267.9049 | 960.0012 | 5 | 7 | 3.5813 | -3.259966 | 2.717085 | 0.8691701 | 11.81729 | 3.258198
2018-05-05 11:05 | 94387.9046 | 1080.0009 | 5 | 7 | 3.545191 | -3.259988 | 2.717085 | 0.9779623 | 11.81729 | 3.64582
2018-05-05 11:07 | 94507.9045 | 1200.0008 | 5 | 7 | 3.511922 | -3.259926 | 2.717085 | 1.086612 | 11.81729 | 4.029181
2018-05-05 11:09 | 94627.9043 | 1320.0006 | 5 | 7 | 3.481208 | -3.259961 | 2.717085 | 1.195277 | 11.81729 | 4.409101
2018-05-05 11:11 | 94747.9053 | 1440.0016 | 5 | 7 | 3.453157 | -3.259892 | 2.717085 | 1.303923 | 11.81729 | 4.78578
2018-05-05 11:13 | 94867.904 | 1560.0003 | 5 | 7 | 3.426859 | -3.259879 | 2.717085 | 1.412594 | 11.81729 | 5.159599
2018-05-05 11:15 | 94987.904 | 1680.0003 | 5 | 7 | 3.40167 | -3.259884 | 2.717085 | 1.521251 | 11.81729 | 5.530567
2018-05-05 11:17 | 95107.9041 | 1800.0004 | 5 | 7 | 3.377075 | -3.259877 | 2.717085 | 1.629912 | 11.81729 | 5.898871
2018-05-05 11:19 | 95227.9038 | 1920.0001 | 5 | 7 | 3.353047 | -3.259883 | 2.717085 | 1.738574 | 11.81729 | 6.264521
2018-05-05 11:21 | 95347.9042 | 2040.0005 | 5 | 7 | 3.328857 | -3.259928 | 2.717085 | 1.847237 | 11.81729 | 6.627571
2018-05-05 11:23 | 95467.9046 | 2160.0009 | 5 | 7 | 3.303272 | -3.25991 | 2.717085 | 1.955694 | 11.81729 | 6.987222
2018-05-05 11:25 | 95587.905 | 2280.0013 | 5 | 7 | 3.276068 | -3.259911 | 2.717085 | 2.064553 | 11.81729 | 7.345364
2018-05-05 11:27 | 95707.9048 | 2400.0011 | 5 | 7 | 3.247422 | -3.259852 | 2.717085 | 2.173196 | 11.81729 | 7.699748
2018-05-05 11:29 | 95827.9042 | 2520.0005 | 5 | 7 | 3.215199 | -3.259928 | 2.717085 | 2.281884 | 11.81729 | 8.050985
2018-05-05 11:31 | 95947.9047 | 2640.001 | 5 | 7 | 3.178585 | -3.259881 | 2.717085 | 2.39054 | 11.81729 | 8.39841
2018-05-05 11:33 | 96067.9041 | 2760.0004 | 5 | 7 | 3.133684 | -3.259937 | 2.717085 | 2.499199 | 11.81729 | 8.741421
2018-05-05 11:35 | 96187.905 | 2880.0013 | 5 | 7 | 3.077915 | -3.259821 | 2.717085 | 2.607861 | 11.81729 | 9.079043
2018-05-05 11:37 | 96307.905 | 3000.0013 | 5 | 7 | 3.00228 | -3.259816 | 2.717085 | 2.716524 | 11.81729 | 9.409636
2018-05-05 11:37 | 96310.8576 | 3002.9539 | 5 | 7 | 2.999997 | -3.259919 | 2.717085 | 2.719189 | 11.81729 | 9.417633
2018-05-05 11:39 | 96430.9 | 120.001 | 6 | 7 | 3.655182 | 0 | 2.717085 | 2.719189 | 11.81729 | 9.417633
2018-05-05 11:41 | 96550.9 | 240.0003 | 6 | 7 | 3.689185 | 0 | 2.717085 | 2.719189 | 11.81729 | 9.417633
2018-05-05 11:42 | 96610.91 | 300.0025 | 6 | 7 | 3.695407 | 0 | 2.717085 | 2.719189 | 11.81729 | 9.417633
2018-05-05 11:42 | 96610.91 | 0.0027 | 7 | 8 | 3.695535 | 0 | 0 | 0 | 0 | 0
2018-05-05 11:44 | 96730.99 | 120.0002 | 2 | 8 | 4.200281 | 3.588106 | 0.1368151 | 1.967e-09 | 0.5736819 | 7.269e-09
2018-05-05 11:46 | 96825.76 | 214.7698 | 2 | 8 | 4.200267 | 3.259995 | 0.226716 | 1.967e-09 | 0.9512908 | 7.269e-09
2018-05-05 11:48 | 96945.77 | 120.0005 | 3 | 8 | 4.227456 | 3.260172 | 0.3349821 | 1.967e-09 | 1.407527 | 7.269e-09
2018-05-05 11:50 | 97065.77 | 240.0003 | 3 | 8 | 4.247541 | 3.260162 | 0.4436648 | 1.967e-09 | 1.86811 | 7.269e-09
2018-05-05 11:52 | 97185.77 | 360.0003 | 3 | 8 | 4.266202 | 3.260199 | 0.552321 | 1.967e-09 | 2.330637 | 7.269e-09
2018-05-05 11:54 | 97305.77 | 480.0013 | 3 | 8 | 4.287463 | 3.260113 | 0.6609967 | 1.967e-09 | 2.795394 | 7.269e-09
2018-05-05 11:56 | 97425.77 | 600.0002 | 3 | 8 | 4.31215 | 3.26009 | 0.7696528 | 1.967e-09 | 3.262559 | 7.269e-09
2018-05-05 11:58 | 97545.77 | 720.001 | 3 | 8 | 4.340549 | 3.260073 | 0.8783177 | 1.967e-09 | 3.732651 | 7.269e-09
2018-05-05 12:00 | 97665.77 | 840.0007 | 3 | 8 | 4.372072 | 3.260113 | 0.9869892 | 1.967e-09 | 4.206033 | 7.269e-09
2018-05-05 12:02 | 97785.77 | 960.0012 | 3 | 8 | 4.400287 | 3.193401 | 1.095458 | 1.967e-09 | 4.682049 | 7.269e-09
2018-05-05 12:04 | 97905.77 | 1080.001 | 3 | 8 | 4.400252 | 2.901205 | 1.19689 | 1.967e-09 | 5.128374 | 7.269e-09
2018-05-05 12:06 | 98025.77 | 1200.0002 | 3 | 8 | 4.400234 | 2.647253 | 1.28924 | 1.967e-09 | 5.534739 | 7.269e-09
2018-05-05 12:08 | 98145.77 | 1320.0007 | 3 | 8 | 4.400215 | 2.429184 | 1.37377 | 1.967e-09 | 5.906689 | 7.269e-09
2018-05-05 12:10 | 98265.77 | 1440.0012 | 3 | 8 | 4.400156 | 2.244228 | 1.451593 | 1.967e-09 | 6.249131 | 7.269e-09
2018-05-05 12:12 | 98385.77 | 1560.0001 | 3 | 8 | 4.400246 | 2.088125 | 1.523723 | 1.967e-09 | 6.566518 | 7.269e-09
2018-05-05 12:14 | 98505.77 | 1680.0013 | 3 | 8 | 4.400224 | 1.950719 | 1.590965 | 1.967e-09 | 6.862398 | 7.269e-09
2018-05-05 12:16 | 98625.77 | 1800.0005 | 3 | 8 | 4.400208 | 1.831154 | 1.653968 | 1.967e-09 | 7.139624 | 7.269e-09
2018-05-05 12:18 | 98745.77 | 1920.001 | 3 | 8 | 4.400218 | 1.725219 | 1.713203 | 1.967e-09 | 7.400273 | 7.269e-09
2018-05-05 12:20 | 98865.77 | 2040.0012 | 3 | 8 | 4.400223 | 1.629279 | 1.769074 | 1.967e-09 | 7.646117 | 7.269e-09
2018-05-05 12:22 | 98985.77 | 2160.0002 | 3 | 8 | 4.400166 | 1.540604 | 1.821888 | 1.967e-09 | 7.878505 | 7.269e-09
2018-05-05 12:24 | 99105.77 | 2280.0001 | 3 | 8 | 4.400142 | 1.459183 | 1.871873 | 1.967e-09 | 8.098449 | 7.269e-09
2018-05-05 12:26 | 99225.77 | 2400.0003 | 3 | 8 | 4.400249 | 1.383284 | 1.919239 | 1.967e-09 | 8.30687 | 7.269e-09
2018-05-05 12:28 | 99345.77 | 2520.0011 | 3 | 8 | 4.400122 | 1.30936 | 1.964104 | 1.967e-09 | 8.504283 | 7.269e-09
2018-05-05 12:30 | 99465.77 | 2640.001 | 3 | 8 | 4.400154 | 1.240957 | 2.006604 | 1.967e-09 | 8.691294 | 7.269e-09
2018-05-05 12:32 | 99585.77 | 2760.0015 | 3 | 8 | 4.400168 | 1.17489 | 2.04686 | 1.967e-09 | 8.868428 | 7.269e-09
2018-05-05 12:34 | 99705.77 | 2880.0002 | 3 | 8 | 4.400162 | 1.110389 | 2.084945 | 1.967e-09 | 9.036006 | 7.269e-09
2018-05-05 12:36 | 99825.77 | 3000.0016 | 3 | 8 | 4.400208 | 1.049168 | 2.120943 | 1.967e-09 | 9.194405 | 7.269e-09
2018-05-05 12:38 | 99945.77 | 3120.0005 | 3 | 8 | 4.400203 | 0.9902792 | 2.15491 | 1.967e-09 | 9.343866 | 7.269e-09
2018-05-05 12:40 | 100065.8 | 3240.0016 | 3 | 8 | 4.400178 | 0.9350185 | 2.186984 | 1.967e-09 | 9.484997 | 7.269e-09
2018-05-05 12:42 | 100185.8 | 3360.0004 | 3 | 8 | 4.400199 | 0.8836002 | 2.217284 | 1.967e-09 | 9.618321 | 7.269e-09
2018-05-05 12:44 | 100305.8 | 3480.0012 | 3 | 8 | 4.400108 | 0.8333168 | 2.24591 | 1.967e-09 | 9.744284 | 7.269e-09
2018-05-05 12:46 | 100425.8 | 3600.0002 | 3 | 8 | 4.400177 | 0.7875433 | 2.272927 | 1.967e-09 | 9.86316 | 7.269e-09
2018-05-05 12:48 | 100545.8 | 3720.0004 | 3 | 8 | 4.400159 | 0.7433405 | 2.298419 | 1.967e-09 | 9.975328 | 7.269e-09
2018-05-05 12:50 | 100665.8 | 3840.0003 | 3 | 8 | 4.400149 | 0.7012234 | 2.322501 | 1.967e-09 | 10.08129 | 7.269e-09
2018-05-05 12:52 | 100785.8 | 3960.0007 | 3 | 8 | 4.400152 | 0.660882 | 2.345195 | 1.967e-09 | 10.18115 | 7.269e-09
2018-05-05 12:54 | 100905.8 | 4080.0014 | 3 | 8 | 4.400207 | 0.6230888 | 2.366572 | 1.967e-09 | 10.27521 | 7.269e-09
2018-05-05 12:56 | 101025.8 | 4200.0014 | 3 | 8 | 4.400128 | 0.5861912 | 2.386723 | 1.967e-09 | 10.36388 | 7.269e-09
2018-05-05 12:58 | 101145.8 | 4320.0009 | 3 | 8 | 4.400094 | 0.5524893 | 2.405702 | 1.967e-09 | 10.44739 | 7.269e-09
2018-05-05 13:00 | 101265.8 | 4440.0012 | 3 | 8 | 4.400166 | 0.5215158 | 2.423609 | 1.967e-09 | 10.52618 | 7.269e-09
2018-05-05 13:02 | 101385.8 | 4560.0019 | 3 | 8 | 4.400178 | 0.492238 | 2.440488 | 1.967e-09 | 10.60046 | 7.269e-09
2018-05-05 13:04 | 101505.8 | 4680.0015 | 3 | 8 | 4.400122 | 0.4639101 | 2.456419 | 1.967e-09 | 10.67056 | 7.269e-09
2018-05-05 13:06 | 101625.8 | 4800.0014 | 3 | 8 | 4.400116 | 0.4376106 | 2.47145 | 1.967e-09 | 10.73669 | 7.269e-09
2018-05-05 13:08 | 101745.8 | 4920.0019 | 3 | 8 | 4.400066 | 0.4128208 | 2.485638 | 1.967e-09 | 10.79912 | 7.269e-09
2018-05-05 13:10 | 101865.8 | 5040.0006 | 3 | 8 | 4.400179 | 0.3909359 | 2.499033 | 1.967e-09 | 10.85806 | 7.269e-09
2018-05-05 13:12 | 101985.8 | 5160.0004 | 3 | 8 | 4.40016 | 0.3696184 | 2.511692 | 1.967e-09 | 10.91376 | 7.269e-09
2018-05-05 13:14 | 102105.8 | 5280.0009 | 3 | 8 | 4.400041 | 0.3489513 | 2.523678 | 1.967e-09 | 10.9665 | 7.269e-09
2018-05-05 13:16 | 102225.8 | 5400.0015 | 3 | 8 | 4.400196 | 0.3315859 | 2.535024 | 1.967e-09 | 11.01643 | 7.269e-09
2018-05-05 13:18 | 102345.8 | 5520.0006 | 3 | 8 | 4.400156 | 0.314065 | 2.545771 | 1.967e-09 | 11.06372 | 7.269e-09
2018-05-05 13:20 | 102465.8 | 5640.0012 | 3 | 8 | 4.400115 | 0.2976456 | 2.555962 | 1.967e-09 | 11.10856 | 7.269e-09
2018-05-05 13:22 | 102585.8 | 5760.0009 | 3 | 8 | 4.40017 | 0.282999 | 2.565634 | 1.967e-09 | 11.15111 | 7.269e-09
2018-05-05 13:24 | 102705.8 | 5880.0014 | 3 | 8 | 4.400061 | 0.2682657 | 2.574821 | 1.967e-09 | 11.19154 | 7.269e-09
2018-05-05 13:26 | 102825.8 | 6000.0012 | 3 | 8 | 4.40012 | 0.2559338 | 2.58356 | 1.967e-09 | 11.22999 | 7.269e-09
2018-05-05 13:28 | 102945.8 | 6120.0003 | 3 | 8 | 4.400171 | 0.2439566 | 2.591879 | 1.967e-09 | 11.2666 | 7.269e-09
2018-05-05 13:30 | 103065.8 | 6240.0015 | 3 | 8 | 4.400077 | 0.2315884 | 2.599809 | 1.967e-09 | 11.30149 | 7.269e-09
2018-05-05 13:32 | 103185.8 | 6360.0012 | 3 | 8 | 4.40014 | 0.2220755 | 2.607367 | 1.967e-09 | 11.33475 | 7.269e-09
2018-05-05 13:34 | 103305.8 | 6480.0008 | 3 | 8 | 4.400092 | 0.2116966 | 2.614592 | 1.967e-09 | 11.36653 | 7.269e-09
2018-05-05 13:36 | 103425.8 | 6600.0012 | 3 | 8 | 4.400143 | 0.2027502 | 2.621491 | 1.967e-09 | 11.39689 | 7.269e-09
2018-05-05 13:38 | 103545.8 | 6720.0008 | 3 | 8 | 4.400053 | 0.1934576 | 2.62809 | 1.967e-09 | 11.42593 | 7.269e-09
2018-05-05 13:40 | 103665.8 | 6840.0012 | 3 | 8 | 4.400102 | 0.1853895 | 2.634409 | 1.967e-09 | 11.45373 | 7.269e-09
2018-05-05 13:42 | 103785.8 | 6960.0009 | 3 | 8 | 4.400132 | 0.1778374 | 2.640458 | 1.967e-09 | 11.48035 | 7.269e-09
2018-05-05 13:44 | 103905.8 | 7080.0006 | 3 | 8 | 4.400116 | 0.1699314 | 2.646242 | 1.967e-09 | 11.5058 | 7.269e-09
2018-05-05 13:46 | 104025.8 | 7200.0003 | 3 | 8 | 4.400056 | 0.162117 | 2.651778 | 1.967e-09 | 11.53016 | 7.269e-09
2018-05-05 13:48 | 104145.8 | 7320.0002 | 3 | 8 | 4.40001 | 0.1545963 | 2.657069 | 1.967e-09 | 11.55344 | 7.269e-09
2018-05-05 13:50 | 104265.8 | 7440.0007 | 3 | 8 | 4.400136 | 0.1488419 | 2.662132 | 1.967e-09 | 11.57572 | 7.269e-09
2018-05-05 13:52 | 104385.8 | 7560.0005 | 3 | 8 | 4.40006 | 0.1421747 | 2.666978 | 1.967e-09 | 11.59704 | 7.269e-09
2018-05-05 13:54 | 104505.8 | 7680.0009 | 3 | 8 | 4.400053 | 0.1365185 | 2.671625 | 1.967e-09 | 11.61749 | 7.269e-09
2018-05-05 13:56 | 104625.8 | 7800.0015 | 3 | 8 | 4.400103 | 0.131484 | 2.676091 | 1.967e-09 | 11.63714 | 7.269e-09
2018-05-05 13:58 | 104745.8 | 7920.0005 | 3 | 8 | 4.400131 | 0.1265688 | 2.680384 | 1.967e-09 | 11.65603 | 7.269e-09
2018-05-05 14:00 | 104865.8 | 8040.0003 | 3 | 8 | 4.400064 | 0.1215429 | 2.684507 | 1.967e-09 | 11.67417 | 7.269e-09
2018-05-05 14:02 | 104985.8 | 8160.0015 | 3 | 8 | 4.400034 | 0.1164999 | 2.68848 | 1.967e-09 | 11.69165 | 7.269e-09
2018-05-05 14:04 | 105105.8 | 8280.0013 | 3 | 8 | 4.400054 | 0.112607 | 2.692301 | 1.967e-09 | 11.70846 | 7.269e-09
2018-05-05 14:06 | 105225.8 | 8400.0011 | 3 | 8 | 4.400074 | 0.1083012 | 2.695979 | 1.967e-09 | 11.72464 | 7.269e-09
2018-05-05 14:08 | 105345.8 | 8520.0009 | 3 | 8 | 4.400105 | 0.1047602 | 2.699528 | 1.967e-09 | 11.74026 | 7.269e-09
2018-05-05 14:10 | 105465.8 | 8640.0014 | 3 | 8 | 4.400083 | 0.1004543 | 2.702941 | 1.967e-09 | 11.75528 | 7.269e-09
2018-05-05 14:12 | 105585.8 | 8760.001 | 3 | 8 | 4.40005 | 0.09650612 | 2.706224 | 1.967e-09 | 11.76973 | 7.269e-09
2018-05-05 14:14 | 105705.8 | 8880.0016 | 3 | 8 | 4.400033 | 0.0925951 | 2.709389 | 1.967e-09 | 11.78365 | 7.269e-09
2018-05-05 14:16 | 105825.8 | 9000.0014 | 3 | 8 | 4.40012 | 0.09020042 | 2.712436 | 1.967e-09 | 11.79706 | 7.269e-09
2018-05-05 14:18 | 105945.8 | 9120.0003 | 3 | 8 | 4.400064 | 0.0865345 | 2.715375 | 1.967e-09 | 11.80999 | 7.269e-09
2018-05-05 14:20 | 106065.8 | 9240.0008 | 3 | 8 | 4.400057 | 0.08372402 | 2.718215 | 1.967e-09 | 11.82249 | 7.269e-09
2018-05-05 14:21 | 106156.6 | 9330.8485 | 3 | 8 | 4.400072 | 0.08147907 | 2.720304 | 1.967e-09 | 11.83168 | 7.269e-09
2018-05-05 14:23 | 106276.7 | 120.0014 | 4 | 8 | 4.384107 | 0 | 2.720304 | 1.967e-09 | 11.83168 | 7.269e-09
2018-05-05 14:25 | 106396.7 | 240.0004 | 4 | 8 | 4.382386 | 0 | 2.720304 | 1.967e-09 | 11.83168 | 7.269e-09
2018-05-05 14:26 | 106456.7 | 300.0029 | 4 | 8 | 4.381816 | 0 | 2.720304 | 1.967e-09 | 11.83168 | 7.269e-09
2018-05-05 14:28 | 106576.8 | 120.0017 | 5 | 8 | 3.872196 | -3.259981 | 2.720304 | 0.1086637 | 11.83168 | 0.4267421
2018-05-05 14:30 | 106696.8 | 240.0007 | 5 | 8 | 3.828825 | -3.259975 | 2.720304 | 0.2173262 | 11.83168 | 0.8450562
2018-05-05 14:32 | 106816.8 | 360.0011 | 5 | 8 | 3.786726 | -3.260024 | 2.720304 | 0.3259891 | 11.83168 | 1.258842
2018-05-05 14:34 | 106936.8 | 480.0001 | 5 | 8 | 3.743836 | -3.259991 | 2.720304 | 0.4346543 | 11.83168 | 1.668
2018-05-05 14:36 | 107056.8 | 600.0014 | 5 | 8 | 3.701679 | -3.259926 | 2.720304 | 0.5432413 | 11.83168 | 2.072232
2018-05-05 14:38 | 107176.8 | 720.0004 | 5 | 8 | 3.660352 | -3.259966 | 2.720304 | 0.6518236 | 11.83168 | 2.471917
2018-05-05 14:40 | 107296.8 | 840 | 5 | 8 | 3.620722 | -3.260006 | 2.720304 | 0.7597432 | 11.83168 | 2.864771
2018-05-05 14:42 | 107416.8 | 960.0015 | 5 | 8 | 3.582658 | -3.259995 | 2.720304 | 0.8684014 | 11.83168 | 3.256099
2018-05-05 14:44 | 107536.8 | 1080.0012 | 5 | 8 | 3.547026 | -3.259982 | 2.720304 | 0.9770644 | 11.83168 | 3.643446
2018-05-05 14:46 | 107656.8 | 1200.0009 | 5 | 8 | 3.513992 | -3.259993 | 2.720304 | 1.08572 | 11.83168 | 4.027025
2018-05-05 14:48 | 107776.8 | 1320.0007 | 5 | 8 | 3.483319 | -3.259937 | 2.720304 | 1.194382 | 11.83168 | 4.407175
2018-05-05 14:50 | 107896.8 | 1440.0004 | 5 | 8 | 3.455066 | -3.259951 | 2.720304 | 1.303045 | 11.83168 | 4.784125
2018-05-05 14:52 | 108016.8 | 1560.0002 | 5 | 8 | 3.428669 | -3.259953 | 2.720304 | 1.411685 | 11.83168 | 5.158037
2018-05-05 14:54 | 108136.8 | 1680.0007 | 5 | 8 | 3.403233 | -3.259981 | 2.720304 | 1.520376 | 11.83168 | 5.529317
2018-05-05 14:56 | 108256.8 | 1800.0013 | 5 | 8 | 3.378673 | -3.259954 | 2.720304 | 1.629041 | 11.83168 | 5.897792
2018-05-05 14:58 | 108376.8 | 1920 | 5 | 8 | 3.354095 | -3.259954 | 2.720304 | 1.737626 | 11.83168 | 6.26334
2018-05-05 15:00 | 108496.8 | 2040.0006 | 5 | 8 | 3.329614 | -3.259897 | 2.720304 | 1.846364 | 11.83168 | 6.626719
2018-05-05 15:02 | 108616.8 | 2160.0012 | 5 | 8 | 3.304501 | -3.259928 | 2.720304 | 1.955031 | 11.83168 | 6.987178
2018-05-05 15:04 | 108736.8 | 2280.0002 | 5 | 8 | 3.277988 | -3.259966 | 2.720304 | 2.063692 | 11.83168 | 7.344821
2018-05-05 15:06 | 108856.8 | 2400.0016 | 5 | 8 | 3.249364 | -3.259926 | 2.720304 | 2.17235 | 11.83168 | 7.699469
2018-05-05 15:08 | 108976.8 | 2520.0011 | 5 | 8 | 3.217106 | -3.259964 | 2.720304 | 2.281013 | 11.83168 | 8.050834
2018-05-05 15:10 | 109096.8 | 2640 | 5 | 8 | 3.180346 | -3.259933 | 2.720304 | 2.389673 | 11.83168 | 8.398455
2018-05-05 15:12 | 109216.8 | 2760.0007 | 5 | 8 | 3.135668 | -3.259937 | 2.720304 | 2.498327 | 11.83168 | 8.741668
2018-05-05 15:14 | 109336.8 | 2880.0004 | 5 | 8 | 3.080232 | -3.259897 | 2.720304 | 2.606966 | 11.83168 | 9.079445
2018-05-05 15:16 | 109456.8 | 3000.0002 | 5 | 8 | 3.004638 | -3.259896 | 2.720304 | 2.715636 | 11.83168 | 9.410319
2018-05-05 15:16 | 109462.8 | 3006.0842 | 5 | 8 | 2.999998 | -3.259917 | 2.720304 | 2.721148 | 11.83168 | 9.42687
2018-05-05 15:18 | 109582.9 | 120.0014 | 6 | 8 | 3.654289 | 0 | 2.720304 | 2.721148 | 11.83168 | 9.42687
2018-05-05 15:20 | 109702.9 | 240.0004 | 6 | 8 | 3.688611 | 0 | 2.720304 | 2.721148 | 11.83168 | 9.42687
2018-05-05 15:21 | 109762.9 | 300.0044 | 6 | 8 | 3.69493 | 0 | 2.720304 | 2.721148 | 11.83168 | 9.42687
2018-05-05 15:21 | 109762.9 | 0.0027 | 7 | 9 | 3.694952 | 0 | 0 | 0 | 0 | 0
2018-05-05 15:24 | 109883 | 120.0008 | 2 | 9 | 4.200287 | 3.582426 | 0.1366625 | 0 | 0.5730541 | 0
2018-05-05 15:25 | 109976.2 | 213.2198 | 2 | 9 | 4.200301 | 3.259995 | 0.2249646 | 0 | 0.9439474 | 0
2018-05-05 15:27 | 110096.2 | 120.0006 | 3 | 9 | 4.227483 | 3.259888 | 0.3332461 | 0 | 1.400244 | 0
2018-05-05 15:29 | 110216.2 | 240.0009 | 3 | 9 | 4.247548 | 3.260189 | 0.4418882 | 0 | 1.860667 | 0
2018-05-05 15:31 | 110336.2 | 360.0007 | 3 | 9 | 4.265992 | 3.260149 | 0.5505909 | 0 | 2.323389 | 0
2018-05-05 15:33 | 110456.2 | 480.0004 | 3 | 9 | 4.286724 | 3.259798 | 0.6592525 | 0 | 2.788036 | 0
2018-05-05 15:35 | 110576.2 | 600.0016 | 3 | 9 | 4.311423 | 3.260155 | 0.7679219 | 0 | 3.255179 | 0
2018-05-05 15:37 | 110696.2 | 720.0008 | 3 | 9 | 4.339696 | 3.260124 | 0.8765682 | 0 | 3.725104 | 0
2018-05-05 15:39 | 110816.2 | 840.0001 | 3 | 9 | 4.370894 | 3.260134 | 0.9852399 | 0 | 4.198377 | 0
2018-05-05 15:41 | 110936.2 | 960.0014 | 3 | 9 | 4.400274 | 3.21382 | 1.093832 | 0 | 4.674792 | 0
2018-05-05 15:43 | 111056.2 | 1080.0005 | 3 | 9 | 4.400243 | 2.916294 | 1.19583 | 0 | 5.123607 | 0
2018-05-05 15:45 | 111176.2 | 1200.0004 | 3 | 9 | 4.400224 | 2.657358 | 1.288605 | 0 | 5.531844 | 0
2018-05-05 15:47 | 111296.2 | 1320.0004 | 3 | 9 | 4.400257 | 2.436924 | 1.373421 | 0 | 5.905054 | 0
2018-05-05 15:49 | 111416.2 | 1440.0005 | 3 | 9 | 4.400232 | 2.249941 | 1.451441 | 0 | 6.248359 | 0
2018-05-05 15:51 | 111536.2 | 1560.0014 | 3 | 9 | 4.40026 | 2.091467 | 1.523731 | 0 | 6.566453 | 0
2018-05-05 15:53 | 111656.2 | 1680.0009 | 3 | 9 | 4.400201 | 1.955175 | 1.591127 | 0 | 6.863008 | 0
2018-05-05 15:55 | 111776.2 | 1800.0003 | 3 | 9 | 4.400219 | 1.836502 | 1.654271 | 0 | 7.140856 | 0
2018-05-05 15:57 | 111896.2 | 1920.0004 | 3 | 9 | 4.400206 | 1.729704 | 1.713679 | 0 | 7.402266 | 0
2018-05-05 15:59 | 112016.2 | 2040.0004 | 3 | 9 | 4.400193 | 1.63378 | 1.769706 | 0 | 7.648796 | 0
2018-05-05 16:01 | 112136.2 | 2160.0002 | 3 | 9 | 4.400212 | 1.544031 | 1.822654 | 0 | 7.881778 | 0
2018-05-05 16:03 | 112256.2 | 2280.0004 | 3 | 9 | 4.40018 | 1.462165 | 1.872746 | 0 | 8.102193 | 0
2018-05-05 16:05 | 112376.2 | 2400.0012 | 3 | 9 | 4.400229 | 1.383536 | 1.920154 | 0 | 8.310797 | 0
2018-05-05 16:07 | 112496.2 | 2520.0006 | 3 | 9 | 4.400164 | 1.309128 | 1.965006 | 0 | 8.508154 | 0
2018-05-05 16:09 | 112616.2 | 2640.0017 | 3 | 9 | 4.400206 | 1.24064 | 2.007502 | 0 | 8.695145 | 0
2018-05-05 16:11 | 112736.2 | 2760.0014 | 3 | 9 | 4.400213 | 1.173629 | 2.047724 | 0 | 8.872128 | 0
2018-05-05 16:13 | 112856.2 | 2880.0011 | 3 | 9 | 4.400184 | 1.109509 | 2.085775 | 0 | 9.039558 | 0
2018-05-05 16:15 | 112976.2 | 3000.0008 | 3 | 9 | 4.400124 | 1.048607 | 2.121735 | 0 | 9.197789 | 0
2018-05-05 16:17 | 113096.2 | 3120.0014 | 3 | 9 | 4.400108 | 0.9912624 | 2.155728 | 0 | 9.347363 | 0
2018-05-05 16:19 | 113216.2 | 3240.0003 | 3 | 9 | 4.40022 | 0.9386148 | 2.1879 | 0 | 9.488928 | 0
2018-05-05 16:21 | 113336.2 | 3360.0017 | 3 | 9 | 4.400154 | 0.8859177 | 2.218313 | 0 | 9.622746 | 0
2018-05-05 16:23 | 113456.2 | 3480.0014 | 3 | 9 | 4.400081 | 0.8357792 | 2.247012 | 0 | 9.749031 | 0
2018-05-05 16:25 | 113576.2 | 3600.0013 | 3 | 9 | 4.400166 | 0.7900133 | 2.274109 | 0 | 9.868262 | 0
2018-05-05 16:27 | 113696.2 | 3720.0008 | 3 | 9 | 4.400153 | 0.7451019 | 2.299686 | 0 | 9.980805 | 0
2018-05-05 16:29 | 113816.2 | 3840.0015 | 3 | 9 | 4.400154 | 0.7018871 | 2.3238 | 0 | 10.08691 | 0
2018-05-05 16:31 | 113936.2 | 3960.0004 | 3 | 9 | 4.40017 | 0.6604729 | 2.346509 | 0 | 10.18683 | 0
2018-05-05 16:33 | 114056.2 | 4080.001 | 3 | 9 | 4.40016 | 0.6215754 | 2.36787 | 0 | 10.28082 | 0
2018-05-05 16:35 | 114176.2 | 4200.0015 | 3 | 9 | 4.400142 | 0.5854168 | 2.387974 | 0 | 10.36929 | 0
2018-05-05 16:37 | 114296.2 | 4320.0012 | 3 | 9 | 4.400182 | 0.5525589 | 2.406929 | 0 | 10.45269 | 0
2018-05-05 16:39 | 114416.2 | 4440.0018 | 3 | 9 | 4.400122 | 0.520731 | 2.424811 | 0 | 10.53137 | 0
2018-05-05 16:41 | 114536.2 | 4560.0007 | 3 | 9 | 4.400193 | 0.492322 | 2.441693 | 0 | 10.60566 | 0
2018-05-05 16:43 | 114656.2 | 4680.0005 | 3 | 9 | 4.400195 | 0.4648466 | 2.457623 | 0 | 10.67575 | 0
2018-05-05 16:45 | 114776.2 | 4800.0002 | 3 | 9 | 4.400095 | 0.4384823 | 2.472677 | 0 | 10.74199 | 0
2018-05-05 16:47 | 114896.2 | 4920.0013 | 3 | 9 | 4.400138 | 0.4149961 | 2.486902 | 0 | 10.80458 | 0
2018-05-05 16:49 | 115016.2 | 5040.0018 | 3 | 9 | 4.40012 | 0.3920422 | 2.500346 | 0 | 10.86374 | 0
2018-05-05 16:51 | 115136.2 | 5160.0014 | 3 | 9 | 4.400146 | 0.3715134 | 2.513071 | 0 | 10.91973 | 0
2018-05-05 16:53 | 115256.2 | 5280.0009 | 3 | 9 | 4.40012 | 0.3514614 | 2.525115 | 0 | 10.97273 | 0
2018-05-05 16:55 | 115376.2 | 5400.0012 | 3 | 9 | 4.400126 | 0.3329201 | 2.53652 | 0 | 11.02291 | 0
2018-05-05 16:57 | 115496.2 | 5520.0008 | 3 | 9 | 4.400082 | 0.315403 | 2.547327 | 0 | 11.07046 | 0
2018-05-05 16:59 | 115616.2 | 5640.0013 | 3 | 9 | 4.400101 | 0.2994757 | 2.557583 | 0 | 11.11559 | 0
2018-05-05 17:01 | 115736.2 | 5760.0009 | 3 | 9 | 4.400142 | 0.2848206 | 2.56731 | 0 | 11.15839 | 0
2018-05-05 17:03 | 115856.2 | 5880.0007 | 3 | 9 | 4.400051 | 0.2701435 | 2.57656 | 0 | 11.19909 | 0
2018-05-05 17:05 | 115976.2 | 6000.0003 | 3 | 9 | 4.400151 | 0.2580633 | 2.585367 | 0 | 11.23784 | 0
2018-05-05 17:07 | 116096.2 | 6120.0014 | 3 | 9 | 4.400127 | 0.2459288 | 2.593756 | 0 | 11.27475 | 0
2018-05-05 17:09 | 116216.2 | 6240.0011 | 3 | 9 | 4.40013 | 0.2342024 | 2.601746 | 0 | 11.30991 | 0
2018-05-05 17:11 | 116336.2 | 6360.0008 | 3 | 9 | 4.400093 | 0.222764 | 2.609359 | 0 | 11.34341 | 0
2018-05-05 17:13 | 116456.2 | 6480.0004 | 3 | 9 | 4.4001 | 0.2123833 | 2.616617 | 0 | 11.37535 | 0
2018-05-05 17:15 | 116576.2 | 6600.0007 | 3 | 9 | 4.400095 | 0.2027407 | 2.623535 | 0 | 11.40578 | 0
2018-05-05 17:17 | 116696.2 | 6720.0011 | 3 | 9 | 4.400009 | 0.1927805 | 2.630142 | 0 | 11.43486 | 0
2018-05-05 17:19 | 116816.2 | 6840.0008 | 3 | 9 | 4.4001 | 0.1849108 | 2.636447 | 0 | 11.4626 | 0
2018-05-05 17:21 | 116936.2 | 6960.0012 | 3 | 9 | 4.400129 | 0.1771345 | 2.642474 | 0 | 11.48912 | 0
2018-05-05 17:23 | 117056.2 | 7080.0013 | 3 | 9 | 4.400148 | 0.1699133 | 2.648247 | 0 | 11.51452 | 0
2018-05-05 17:25 | 117176.2 | 7200.0003 | 3 | 9 | 4.400108 | 0.1628065 | 2.653784 | 0 | 11.53888 | 0
2018-05-05 17:27 | 117296.2 | 7320.0006 | 3 | 9 | 4.400108 | 0.156436 | 2.659098 | 0 | 11.56227 | 0
2018-05-05 17:29 | 117416.2 | 7440.0002 | 3 | 9 | 4.40012 | 0.1503649 | 2.664208 | 0 | 11.58475 | 0
2018-05-05 17:31 | 117536.2 | 7560.0013 | 3 | 9 | 4.400081 | 0.1442652 | 2.669115 | 0 | 11.60634 | 0
2018-05-05 17:33 | 117656.2 | 7680.0002 | 3 | 9 | 4.400058 | 0.1385641 | 2.673831 | 0 | 11.62709 | 0
2018-05-05 17:35 | 117776.2 | 7800.0007 | 3 | 9 | 4.400031 | 0.1325951 | 2.678364 | 0 | 11.64704 | 0
2018-05-05 17:37 | 117896.2 | 7920.0003 | 3 | 9 | 4.400081 | 0.1274996 | 2.682709 | 0 | 11.66615 | 0
2018-05-05 17:39 | 118016.2 | 8040.0012 | 3 | 9 | 4.400054 | 0.1222496 | 2.686873 | 0 | 11.68448 | 0
2018-05-05 17:41 | 118136.2 | 8160.0015 | 3 | 9 | 4.399957 | 0.1168556 | 2.690868 | 0 | 11.70205 | 0
2018-05-05 17:43 | 118256.2 | 8280.0002 | 3 | 9 | 4.40013 | 0.1132784 | 2.694713 | 0 | 11.71897 | 0
2018-05-05 17:45 | 118376.2 | 8400.0011 | 3 | 9 | 4.400127 | 0.1086588 | 2.698401 | 0 | 11.7352 | 0
2018-05-05 17:47 | 118496.2 | 8520.0006 | 3 | 9 | 4.400035 | 0.103796 | 2.701947 | 0 | 11.7508 | 0
2018-05-05 17:49 | 118616.2 | 8640.0002 | 3 | 9 | 4.400075 | 0.1004229 | 2.705358 | 0 | 11.76581 | 0
2018-05-05 17:51 | 118736.2 | 8760.0013 | 3 | 9 | 4.400125 | 0.0972271 | 2.708654 | 0 | 11.78031 | 0
2018-05-05 17:53 | 118856.2 | 8880.0002 | 3 | 9 | 4.400118 | 0.09370136 | 2.711828 | 0 | 11.79428 | 0
2018-05-05 17:55 | 118976.2 | 9000.0016 | 3 | 9 | 4.400047 | 0.09020329 | 2.714888 | 0 | 11.80774 | 0
2018-05-05 17:57 | 119096.2 | 9120.0005 | 3 | 9 | 4.400097 | 0.08729839 | 2.717842 | 0 | 11.82074 | 0
2018-05-05 17:59 | 119216.2 | 9240.001 | 3 | 9 | 4.400054 | 0.08406162 | 2.720695 | 0 | 11.8333 | 0
2018-05-05 18:01 | 119320.1 | 9343.8906 | 3 | 9 | 4.400066 | 0.08149433 | 2.723085 | 0 | 11.84381 | 0
2018-05-05 18:03 | 119440.1 | 120.0014 | 4 | 9 | 4.38413 | 0 | 2.723085 | 0 | 11.84381 | 0
2018-05-05 18:05 | 119560.1 | 240.0003 | 4 | 9 | 4.382437 | 0 | 2.723085 | 0 | 11.84381 | 0
2018-05-05 18:06 | 119620.1 | 300.002 | 4 | 9 | 4.381887 | 0 | 2.723085 | 0 | 11.84381 | 0
2018-05-05 18:08 | 119740.2 | 120.0008 | 5 | 9 | 3.873607 | -3.259999 | 2.723085 | 0.1086603 | 11.84381 | 0.426859
2018-05-05 18:10 | 119860.2 | 240.0006 | 5 | 9 | 3.830693 | -3.259949 | 2.723085 | 0.2173285 | 11.84381 | 0.8453629
2018-05-05 18:12 | 119980.2 | 360.0004 | 5 | 9 | 3.789285 | -3.260007 | 2.723085 | 0.3259746 | 11.84381 | 1.259318
2018-05-05 18:14 | 120100.2 | 480.0008 | 5 | 9 | 3.746972 | -3.259948 | 2.723085 | 0.4346428 | 11.84381 | 1.668798
2018-05-05 18:16 | 120220.2 | 600.0014 | 5 | 9 | 3.705477 | -3.260013 | 2.723085 | 0.5432991 | 11.84381 | 2.073673
2018-05-05 18:18 | 120340.2 | 720.0004 | 5 | 9 | 3.664824 | -3.259916 | 2.723085 | 0.6519606 | 11.84381 | 2.474095
2018-05-05 18:20 | 120460.2 | 840.001 | 5 | 9 | 3.625324 | -3.260026 | 2.723085 | 0.7606392 | 11.84381 | 2.870222
2018-05-05 18:22 | 120580.2 | 960.0005 | 5 | 9 | 3.587004 | -3.259923 | 2.723085 | 0.8693067 | 11.84381 | 3.262075
2018-05-05 18:24 | 120700.2 | 1080.0004 | 5 | 9 | 3.550719 | -3.259939 | 2.723085 | 0.977958 | 11.84381 | 3.649807
2018-05-05 18:26 | 120820.2 | 1200.0009 | 5 | 9 | 3.516288 | -3.259957 | 2.723085 | 1.086632 | 11.84381 | 4.033782
2018-05-05 18:28 | 120940.2 | 1320.0012 | 5 | 9 | 3.484303 | -3.259919 | 2.723085 | 1.195265 | 11.84381 | 4.414018
2018-05-05 18:30 | 121060.2 | 1440.0009 | 5 | 9 | 3.454484 | -3.259968 | 2.723085 | 1.303962 | 11.84381 | 4.791115
2018-05-05 18:32 | 121180.2 | 1560.0006 | 5 | 9 | 3.427207 | -3.259961 | 2.723085 | 1.412549 | 11.84381 | 5.164725
2018-05-05 18:34 | 121300.2 | 1680.0011 | 5 | 9 | 3.401413 | -3.259973 | 2.723085 | 1.521282 | 11.84381 | 5.535953
2018-05-05 18:36 | 121420.2 | 1800.0014 | 5 | 9 | 3.377476 | -3.259944 | 2.723085 | 1.629904 | 11.84381 | 5.904114
2018-05-05 18:38 | 121540.2 | 1920.0012 | 5 | 9 | 3.354221 | -3.259946 | 2.723085 | 1.738598 | 11.84381 | 6.269957
2018-05-05 18:40 | 121660.2 | 2040.0001 | 5 | 9 | 3.330702 | -3.259999 | 2.723085 | 1.847267 | 11.84381 | 6.633185
2018-05-05 18:42 | 121780.2 | 2160.0015 | 5 | 9 | 3.306575 | -3.259891 | 2.723085 | 1.955905 | 11.84381 | 6.993722
2018-05-05 18:44 | 121900.2 | 2280.0002 | 5 | 9 | 3.28084 | -3.259924 | 2.723085 | 2.064563 | 11.84381 | 7.351628
2018-05-05 18:46 | 122020.2 | 2400.0015 | 5 | 9 | 3.252684 | -3.259942 | 2.723085 | 2.173241 | 11.84381 | 7.706687
2018-05-05 18:48 | 122140.2 | 2520.0011 | 5 | 9 | 3.221211 | -3.25991 | 2.723085 | 2.281917 | 11.84381 | 8.058496
2018-05-05 18:50 | 122260.2 | 2640.0006 | 5 | 9 | 3.183838 | -3.259937 | 2.723085 | 2.390576 | 11.84381 | 8.406529
2018-05-05 18:52 | 122380.2 | 2760.001 | 5 | 9 | 3.138807 | -3.259962 | 2.723085 | 2.499242 | 11.84381 | 8.750113
2018-05-05 18:54 | 122500.2 | 2880.0015 | 5 | 9 | 3.081845 | -3.259923 | 2.723085 | 2.607886 | 11.84381 | 9.088177
2018-05-05 18:56 | 122620.2 | 3000.0003 | 5 | 9 | 3.005096 | -3.259935 | 2.723085 | 2.716558 | 11.84381 | 9.419173
2018-05-05 18:56 | 122626.9 | 3006.6466 | 5 | 9 | 2.999997 | -3.260014 | 2.723085 | 2.722573 | 11.84381 | 9.437234
2018-05-05 18:58 | 122746.9 | 120.0007 | 6 | 9 | 3.653865 | 0 | 2.723085 | 2.722573 | 11.84381 | 9.437234
2018-05-05 19:00 | 122866.9 | 239.9999 | 6 | 9 | 3.688342 | 0 | 2.723085 | 2.722573 | 11.84381 | 9.437234
2018-05-05 19:01 | 122926.9 | 300.0005 | 6 | 9 | 3.694697 | 0 | 2.723085 | 2.722573 | 11.84381 | 9.437234
2018-05-05 19:01 | 122926.9 | 0.0027 | 7 | 10 | 3.694599 | 0 | 0 | 0 | 0 | 0
2018-05-05 19:03 | 123047 | 120.001 | 2 | 10 | 4.200301 | 3.577286 | 0.1363244 | 1.515e-09 | 0.5716443 | 5.599e-09
2018-05-05 19:04 | 123139.2 | 212.1757 | 2 | 10 | 4.200259 | 3.259987 | 0.2236948 | 1.515e-09 | 0.9386242 | 5.599e-09
2018-05-05 19:06 | 123259.2 | 120.0002 | 3 | 10 | 4.227685 | 3.259953 | 0.3319752 | 1.515e-09 | 1.394927 | 5.599e-09
2018-05-05 19:08 | 123379.2 | 240.0005 | 3 | 10 | 4.247837 | 3.260187 | 0.4406427 | 1.515e-09 | 1.855483 | 5.599e-09
2018-05-05 19:10 | 123499.2 | 360.001 | 3 | 10 | 4.266349 | 3.260134 | 0.549318 | 1.515e-09 | 2.318117 | 5.599e-09
2018-05-05 19:12 | 123619.2 | 480.0015 | 3 | 10 | 4.287192 | 3.260124 | 0.6579888 | 1.515e-09 | 2.782846 | 5.599e-09
2018-05-05 19:14 | 123739.2 | 600.0014 | 3 | 10 | 4.311821 | 3.260153 | 0.7665921 | 1.515e-09 | 3.249748 | 5.599e-09
2018-05-05 19:16 | 123859.2 | 720.0002 | 3 | 10 | 4.340009 | 3.260164 | 0.8753349 | 1.515e-09 | 3.720122 | 5.599e-09
2018-05-05 19:18 | 123979.2 | 840.0007 | 3 | 10 | 4.371082 | 3.26012 | 0.9840028 | 1.515e-09 | 4.193405 | 5.599e-09
2018-05-05 19:20 | 124099.2 | 960.0012 | 3 | 10 | 4.400247 | 3.208868 | 1.092559 | 1.515e-09 | 4.669688 | 5.599e-09
2018-05-05 19:22 | 124219.2 | 1080.0002 | 3 | 10 | 4.400266 | 2.919268 | 1.194531 | 1.515e-09 | 5.118395 | 5.599e-09
2018-05-05 19:24 | 124339.2 | 1200 | 3 | 10 | 4.400269 | 2.667755 | 1.287561 | 1.515e-09 | 5.52775 | 5.599e-09
2018-05-05 19:26 | 124459.2 | 1320.0006 | 3 | 10 | 4.400257 | 2.447098 | 1.372718 | 1.515e-09 | 5.902459 | 5.599e-09
2018-05-05 19:28 | 124579.2 | 1440.0004 | 3 | 10 | 4.400229 | 2.259222 | 1.451075 | 1.515e-09 | 6.247249 | 5.599e-09
2018-05-05 19:30 | 124699.2 | 1560.0001 | 3 | 10 | 4.400239 | 2.098965 | 1.523628 | 1.515e-09 | 6.566498 | 5.599e-09
2018-05-05 19:32 | 124819.2 | 1680.0006 | 3 | 10 | 4.400258 | 1.960277 | 1.591229 | 1.515e-09 | 6.863959 | 5.599e-09
2018-05-05 19:34 | 124939.2 | 1800.0013 | 3 | 10 | 4.400209 | 1.837738 | 1.654491 | 1.515e-09 | 7.142324 | 5.599e-09
2018-05-05 19:36 | 125059.2 | 1920.0002 | 3 | 10 | 4.400166 | 1.727186 | 1.713875 | 1.515e-09 | 7.403628 | 5.599e-09
2018-05-05 19:38 | 125179.2 | 2040.0008 | 3 | 10 | 4.400229 | 1.629749 | 1.769805 | 1.515e-09 | 7.64973 | 5.599e-09
2018-05-05 19:40 | 125299.2 | 2160.0012 | 3 | 10 | 4.400178 | 1.538757 | 1.822598 | 1.515e-09 | 7.882032 | 5.599e-09
2018-05-05 19:42 | 125419.2 | 2280.0001 | 3 | 10 | 4.400218 | 1.456379 | 1.872505 | 1.515e-09 | 8.10163 | 5.599e-09
2018-05-05 19:44 | 125539.2 | 2400.0016 | 3 | 10 | 4.400185 | 1.378699 | 1.919724 | 1.515e-09 | 8.309405 | 5.599e-09
2018-05-05 19:46 | 125659.2 | 2520.0014 | 3 | 10 | 4.400187 | 1.305202 | 1.964434 | 1.515e-09 | 8.506135 | 5.599e-09
2018-05-05 19:48 | 125779.2 | 2640.0011 | 3 | 10 | 4.40021 | 1.236137 | 2.006771 | 1.515e-09 | 8.69243 | 5.599e-09
2018-05-05 19:50 | 125899.2 | 2760.0001 | 3 | 10 | 4.400193 | 1.170391 | 2.046874 | 1.515e-09 | 8.868887 | 5.599e-09
2018-05-05 19:52 | 126019.2 | 2880.0015 | 3 | 10 | 4.400218 | 1.109521 | 2.084846 | 1.515e-09 | 9.035971 | 5.599e-09
2018-05-05 19:54 | 126139.2 | 3000.0014 | 3 | 10 | 4.400202 | 1.051497 | 2.120843 | 1.515e-09 | 9.194366 | 5.599e-09
2018-05-05 19:56 | 126259.2 | 3120.0011 | 3 | 10 | 4.400103 | 0.9949827 | 2.154938 | 1.515e-09 | 9.344387 | 5.599e-09
2018-05-05 19:58 | 126379.2 | 3240.0009 | 3 | 10 | 4.400226 | 0.9427767 | 2.187232 | 1.515e-09 | 9.486486 | 5.599e-09
2018-05-05 20:00 | 126499.2 | 3360.0007 | 3 | 10 | 4.400184 | 0.8908205 | 2.217766 | 1.515e-09 | 9.620842 | 5.599e-09
2018-05-05 20:02 | 126619.2 | 3480.0004 | 3 | 10 | 4.400196 | 0.8414507 | 2.246631 | 1.515e-09 | 9.747852 | 5.599e-09
2018-05-05 20:04 | 126739.2 | 3600.0009 | 3 | 10 | 4.400201 | 0.7943277 | 2.273883 | 1.515e-09 | 9.867766 | 5.599e-09
2018-05-05 20:06 | 126859.2 | 3720.0007 | 3 | 10 | 4.400161 | 0.7483301 | 2.299577 | 1.515e-09 | 9.980824 | 5.599e-09
2018-05-05 20:08 | 126979.2 | 3840.0013 | 3 | 10 | 4.400111 | 0.703866 | 2.323774 | 1.515e-09 | 10.08729 | 5.599e-09
2018-05-05 20:10 | 127099.2 | 3960.0001 | 3 | 10 | 4.400207 | 0.6633463 | 2.346555 | 1.515e-09 | 10.18753 | 5.599e-09
2018-05-05 20:12 | 127219.2 | 4080.0013 | 3 | 10 | 4.400118 | 0.623785 | 2.367985 | 1.515e-09 | 10.28183 | 5.599e-09
2018-05-05 20:14 | 127339.2 | 4200.0013 | 3 | 10 | 4.400171 | 0.5878563 | 2.388182 | 1.515e-09 | 10.3707 | 5.599e-09
2018-05-05 20:16 | 127459.2 | 4320.0009 | 3 | 10 | 4.400151 | 0.553895 | 2.407197 | 1.515e-09 | 10.45437 | 5.599e-09
2018-05-05 20:18 | 127579.2 | 4440.0016 | 3 | 10 | 4.400163 | 0.5222282 | 2.425122 | 1.515e-09 | 10.53324 | 5.599e-09
2018-05-05 20:20 | 127699.2 | 4560.0006 | 3 | 10 | 4.400194 | 0.492979 | 2.442034 | 1.515e-09 | 10.60766 | 5.599e-09
2018-05-05 20:22 | 127819.2 | 4680.0002 | 3 | 10 | 4.400177 | 0.4653044 | 2.457996 | 1.515e-09 | 10.67789 | 5.599e-09
2018-05-05 20:24 | 127939.2 | 4800.0008 | 3 | 10 | 4.400148 | 0.4395676 | 2.473064 | 1.515e-09 | 10.74419 | 5.599e-09
2018-05-05 20:26 | 128059.2 | 4920.0005 | 3 | 10 | 4.400122 | 0.4154034 | 2.487314 | 1.515e-09 | 10.8069 | 5.599e-09
2018-05-05 20:28 | 128179.2 | 5040.0012 | 3 | 10 | 4.400135 | 0.3930283 | 2.500785 | 1.515e-09 | 10.86617 | 5.599e-09
2018-05-05 20:30 | 128299.2 | 5160.0001 | 3 | 10 | 4.4001 | 0.3721371 | 2.513546 | 1.515e-09 | 10.92232 | 5.599e-09
2018-05-05 20:32 | 128419.2 | 5280.0014 | 3 | 10 | 4.400106 | 0.3530111 | 2.525637 | 1.515e-09 | 10.97552 | 5.599e-09
2018-05-05 20:34 | 128539.2 | 5400.0012 | 3 | 10 | 4.400077 | 0.3346796 | 2.537099 | 1.515e-09 | 11.02596 | 5.599e-09
2018-05-05 20:36 | 128659.2 | 5520.001 | 3 | 10 | 4.400126 | 0.3179035 | 2.547981 | 1.515e-09 | 11.07384 | 5.599e-09
2018-05-05 20:38 | 128779.2 | 5640.0015 | 3 | 10 | 4.400103 | 0.3015842 | 2.558311 | 1.515e-09 | 11.11929 | 5.599e-09
2018-05-05 20:40 | 128899.2 | 5760.0006 | 3 | 10 | 4.400125 | 0.2866125 | 2.568107 | 1.515e-09 | 11.1624 | 5.599e-09
2018-05-05 20:42 | 129019.2 | 5880.0003 | 3 | 10 | 4.400157 | 0.2718983 | 2.577409 | 1.515e-09 | 11.20333 | 5.599e-09
2018-05-05 20:44 | 129139.2 | 6000.0008 | 3 | 10 | 4.400161 | 0.2580147 | 2.586228 | 1.515e-09 | 11.24213 | 5.599e-09
2018-05-05 20:46 | 129259.2 | 6120.0014 | 3 | 10 | 4.400123 | 0.2450113 | 2.594595 | 1.515e-09 | 11.27895 | 5.599e-09
2018-05-05 20:48 | 129379.2 | 6240.0004 | 3 | 10 | 4.400119 | 0.2327261 | 2.60255 | 1.515e-09 | 11.31395 | 5.599e-09
2018-05-05 20:50 | 129499.2 | 6360.001 | 3 | 10 | 4.400125 | 0.2217579 | 2.610117 | 1.515e-09 | 11.34725 | 5.599e-09
2018-05-05 20:52 | 129619.2 | 6480.0015 | 3 | 10 | 4.400131 | 0.2113886 | 2.61733 | 1.515e-09 | 11.37898 | 5.599e-09
2018-05-05 20:54 | 129739.2 | 6600.0013 | 3 | 10 | 4.400092 | 0.2014198 | 2.624205 | 1.515e-09 | 11.40923 | 5.599e-09
2018-05-05 20:56 | 129859.2 | 6720.0004 | 3 | 10 | 4.400094 | 0.1924143 | 2.630774 | 1.515e-09 | 11.43814 | 5.599e-09
2018-05-05 20:58 | 129979.2 | 6840.0009 | 3 | 10 | 4.400069 | 0.1838732 | 2.637048 | 1.515e-09 | 11.46574 | 5.599e-09
2018-05-05 21:00 | 130099.2 | 6960.0007 | 3 | 10 | 4.400148 | 0.1764374 | 2.643053 | 1.515e-09 | 11.49217 | 5.599e-09
2018-05-05 21:02 | 130219.2 | 7080.0004 | 3 | 10 | 4.400141 | 0.1688108 | 2.648797 | 1.515e-09 | 11.51744 | 5.599e-09
2018-05-05 21:04 | 130339.2 | 7200.0009 | 3 | 10 | 4.400118 | 0.1616974 | 2.654299 | 1.515e-09 | 11.54165 | 5.599e-09
2018-05-05 21:06 | 130459.2 | 7320.0015 | 3 | 10 | 4.400064 | 0.1549902 | 2.659566 | 1.515e-09 | 11.56483 | 5.599e-09
2018-05-05 21:08 | 130579.2 | 7440.0012 | 3 | 10 | 4.400052 | 0.1485538 | 2.664632 | 1.515e-09 | 11.58711 | 5.599e-09
2018-05-05 21:10 | 130699.2 | 7560.001 | 3 | 10 | 4.400061 | 0.1428862 | 2.669493 | 1.515e-09 | 11.6085 | 5.599e-09
2018-05-05 21:12 | 130819.2 | 7680.0001 | 3 | 10 | 4.400125 | 0.137887 | 2.674167 | 1.515e-09 | 11.62907 | 5.599e-09
2018-05-05 21:14 | 130939.2 | 7800.0006 | 3 | 10 | 4.400087 | 0.1325588 | 2.678666 | 1.515e-09 | 11.64887 | 5.599e-09
2018-05-05 21:16 | 131059.2 | 7920.0002 | 3 | 10 | 4.400038 | 0.1271868 | 2.683 | 1.515e-09 | 11.66794 | 5.599e-09
2018-05-05 21:18 | 131179.2 | 8040 | 3 | 10 | 4.400066 | 0.122201 | 2.687166 | 1.515e-09 | 11.68627 | 5.599e-09
2018-05-05 21:20 | 131299.2 | 8160.0005 | 3 | 10 | 4.400081 | 0.1178656 | 2.691167 | 1.515e-09 | 11.70387 | 5.599e-09
2018-05-05 21:22 | 131419.2 | 8280.0011 | 3 | 10 | 4.400157 | 0.1136694 | 2.695022 | 1.515e-09 | 11.72083 | 5.599e-09
2018-05-05 21:24 | 131539.2 | 8400.0009 | 3 | 10 | 4.400056 | 0.1086569 | 2.698719 | 1.515e-09 | 11.7371 | 5.599e-09
2018-05-05 21:26 | 131659.2 | 8520.0006 | 3 | 10 | 4.400033 | 0.1044245 | 2.702277 | 1.515e-09 | 11.75276 | 5.599e-09
2018-05-05 21:28 | 131779.2 | 8640.0004 | 3 | 10 | 4.400092 | 0.100852 | 2.705701 | 1.515e-09 | 11.76782 | 5.599e-09
2018-05-05 21:30 | 131899.2 | 8760.0001 | 3 | 10 | 4.400122 | 0.09725952 | 2.708994 | 1.515e-09 | 11.78231 | 5.599e-09
2018-05-05 21:32 | 132019.2 | 8880.0013 | 3 | 10 | 4.400134 | 0.09370613 | 2.712167 | 1.515e-09 | 11.79627 | 5.599e-09
2018-05-05 21:34 | 132139.2 | 9000.0003 | 3 | 10 | 4.400033 | 0.08946705 | 2.715225 | 1.515e-09 | 11.80973 | 5.599e-09
2018-05-05 21:36 | 132259.2 | 9120.0001 | 3 | 10 | 4.400038 | 0.08658504 | 2.718167 | 1.515e-09 | 11.82267 | 5.599e-09
2018-05-05 21:38 | 132379.2 | 9240.0007 | 3 | 10 | 4.400045 | 0.08367062 | 2.721008 | 1.515e-09 | 11.83518 | 5.599e-09
2018-05-05 21:40 | 132474.6 | 9335.4157 | 3 | 10 | 4.400086 | 0.08149529 | 2.723198 | 1.515e-09 | 11.84481 | 5.599e-09
2018-05-05 21:42 | 132594.6 | 119.9999 | 4 | 10 | 4.384174 | 0 | 2.723198 | 1.515e-09 | 11.84481 | 5.599e-09
2018-05-05 21:44 | 132714.6 | 240.0012 | 4 | 10 | 4.382465 | 0 | 2.723198 | 1.515e-09 | 11.84481 | 5.599e-09
2018-05-05 21:45 | 132774.6 | 300.0028 | 4 | 10 | 4.381874 | 0 | 2.723198 | 1.515e-09 | 11.84481 | 5.599e-09
2018-05-05 21:47 | 132894.7 | 120.0008 | 5 | 10 | 3.875996 | -3.260026 | 2.723198 | 0.1086546 | 11.84481 | 0.4270327
2018-05-05 21:49 | 133014.7 | 240.0005 | 5 | 10 | 3.833138 | -3.259924 | 2.723198 | 0.2173071 | 11.84481 | 0.8457445
2018-05-05 21:51 | 133134.7 | 360.001 | 5 | 10 | 3.790893 | -3.259974 | 2.723198 | 0.3259887 | 11.84481 | 1.260061
2018-05-05 21:53 | 133254.7 | 480.0015 | 5 | 10 | 3.74795 | -3.259962 | 2.723198 | 0.4346523 | 11.84481 | 1.669657
2018-05-05 21:55 | 133374.7 | 600.0005 | 5 | 10 | 3.705499 | -3.260002 | 2.723198 | 0.5432876 | 11.84481 | 2.074506
2018-05-05 21:57 | 133494.7 | 720.0002 | 5 | 10 | 3.663785 | -3.259982 | 2.723198 | 0.6519101 | 11.84481 | 2.474733
2018-05-05 21:59 | 133614.7 | 840.0016 | 5 | 10 | 3.623396 | -3.259988 | 2.723198 | 0.7606006 | 11.84481 | 2.870738
2018-05-05 22:01 | 133734.7 | 960.0014 | 5 | 10 | 3.58453 | -3.259969 | 2.723198 | 0.869291 | 11.84481 | 3.262438
2018-05-05 22:03 | 133854.7 | 1080.0003 | 5 | 10 | 3.548311 | -3.259975 | 2.723198 | 0.9779539 | 11.84481 | 3.649948
2018-05-05 22:05 | 133974.7 | 1200.0001 | 5 | 10 | 3.514534 | -3.259914 | 2.723198 | 1.086632 | 11.84481 | 4.033718
2018-05-05 22:07 | 134094.7 | 1320.0006 | 5 | 10 | 3.482993 | -3.259904 | 2.723198 | 1.195309 | 11.84481 | 4.413935
2018-05-05 22:09 | 134214.7 | 1440.0004 | 5 | 10 | 3.453805 | -3.259973 | 2.723198 | 1.303972 | 11.84481 | 4.790803
2018-05-05 22:11 | 134334.7 | 1560.0009 | 5 | 10 | 3.426342 | -3.259964 | 2.723198 | 1.412635 | 11.84481 | 5.164596
2018-05-05 22:13 | 134454.7 | 1680.0015 | 5 | 10 | 3.400239 | -3.259951 | 2.723198 | 1.521234 | 11.84481 | 5.535266
2018-05-05 22:15 | 134574.7 | 1800.0004 | 5 | 10 | 3.375641 | -3.259933 | 2.723198 | 1.629951 | 11.84481 | 5.903584
2018-05-05 22:17 | 134694.7 | 1920.0002 | 5 | 10 | 3.352082 | -3.25993 | 2.723198 | 1.738617 | 11.84481 | 6.269118
2018-05-05 22:19 | 134814.7 | 2040.0007 | 5 | 10 | 3.328698 | -3.259941 | 2.723198 | 1.847276 | 11.84481 | 6.632095
2018-05-05 22:21 | 134934.7 | 2160.0005 | 5 | 10 | 3.304119 | -3.259966 | 2.723198 | 1.955948 | 11.84481 | 6.992501
2018-05-05 22:23 | 135054.7 | 2280.0009 | 5 | 10 | 3.278328 | -3.259957 | 2.723198 | 2.064604 | 11.84481 | 7.350129
2018-05-05 22:25 | 135174.7 | 2400.0006 | 5 | 10 | 3.250151 | -3.259997 | 2.723198 | 2.173254 | 11.84481 | 7.704818
2018-05-05 22:27 | 135294.7 | 2520.0011 | 5 | 10 | 3.218256 | -3.259897 | 2.723198 | 2.281928 | 11.84481 | 8.056339
2018-05-05 22:29 | 135414.7 | 2640.0016 | 5 | 10 | 3.181004 | -3.259933 | 2.723198 | 2.390587 | 11.84481 | 8.40407
2018-05-05 22:31 | 135534.7 | 2760.0012 | 5 | 10 | 3.136369 | -3.259921 | 2.723198 | 2.499248 | 11.84481 | 8.747386
2018-05-05 22:33 | 135654.7 | 2880.0001 | 5 | 10 | 3.079679 | -3.259937 | 2.723198 | 2.607905 | 11.84481 | 9.085236
2018-05-05 22:35 | 135774.7 | 3000.0006 | 5 | 10 | 3.00385 | -3.25993 | 2.723198 | 2.716567 | 11.84481 | 9.416006
2018-05-05 22:35 | 135779.8 | 3005.0829 | 5 | 10 | 2.999998 | -3.259951 | 2.723198 | 2.721175 | 11.84481 | 9.429839
2018-05-05 22:37 | 135899.9 | 120.0015 | 6 | 10 | 3.653925 | 0 | 2.723198 | 2.721175 | 11.84481 | 9.429839
2018-05-05 22:39 | 136019.9 | 240.0013 | 6 | 10 | 3.688547 | 0 | 2.723198 | 2.721175 | 11.84481 | 9.429839
2018-05-05 22:40 | 136079.9 | 300.0028 | 6 | 10 | 3.694912 | 0 | 2.723198 | 2.721175 | 11.84481 | 9.429839
2018-05-05 22:40 | 136079.9 | 0.0027 | 7 | 11 | 3.694788 | 0 | 0 | 0 | 0 | 0
2018-05-05 22:42 | 136199.9 | 120.0006 | 2 | 11 | 4.200288 | 3.587616 | 0.1368012 | 0 | 0.5736274 | 0
2018-05-05 22:44 | 136295.1 | 215.1797 | 2 | 11 | 4.200247 | 3.259991 | 0.226993 | 0 | 0.9524581 | 0
2018-05-05 22:46 | 136415.1 | 120.0011 | 3 | 11 | 4.22717 | 3.259867 | 0.3352875 | 0 | 1.408787 | 0
2018-05-05 22:48 | 136535.1 | 240.0001 | 3 | 11 | 4.247369 | 3.259941 | 0.443939 | 0 | 1.86922 | 0
2018-05-05 22:50 | 136655.1 | 360.0007 | 3 | 11 | 4.265812 | 3.260139 | 0.5525718 | 0 | 2.331619 | 0
2018-05-05 22:52 | 136775.1 | 480.0014 | 3 | 11 | 4.286693 | 3.260126 | 0.6612086 | 0 | 2.796143 | 0
2018-05-05 22:54 | 136895.1 | 600.0003 | 3 | 11 | 4.311121 | 3.260084 | 0.7699023 | 0 | 3.263373 | 0
2018-05-05 22:56 | 137015.1 | 720.0015 | 3 | 11 | 4.338876 | 3.260109 | 0.8776799 | 0 | 3.729478 | 0
2018-05-05 22:58 | 137135.1 | 840.0009 | 3 | 11 | 4.370083 | 3.26009 | 0.9863957 | 0 | 4.202849 | 0
2018-05-05 23:00 | 137255.1 | 960.0016 | 3 | 11 | 4.40026 | 3.219261 | 1.094993 | 0 | 4.679229 | 0
2018-05-05 23:02 | 137375.1 | 1080.0013 | 3 | 11 | 4.400262 | 2.924276 | 1.197217 | 0 | 5.129039 | 0
2018-05-05 23:04 | 137495.1 | 1200.0011 | 3 | 11 | 4.400233 | 2.665201 | 1.290292 | 0 | 5.538595 | 0
2018-05-05 23:06 | 137615.1 | 1320.0008 | 3 | 11 | 4.400239 | 2.442837 | 1.375346 | 0 | 5.912851 | 0
2018-05-05 23:08 | 137735.1 | 1440.0006 | 3 | 11 | 4.400238 | 2.25218 | 1.453518 | 0 | 6.256827 | 0
2018-05-05 23:10 | 137855.1 | 1560.0004 | 3 | 11 | 4.400276 | 2.088892 | 1.525779 | 0 | 6.574793 | 0
2018-05-05 23:12 | 137975.1 | 1680.0002 | 3 | 11 | 4.400226 | 1.947562 | 1.593004 | 0 | 6.870598 | 0
2018-05-05 23:14 | 138095.1 | 1800.0007 | 3 | 11 | 4.400204 | 1.82607 | 1.655852 | 0 | 7.147143 | 0
2018-05-05 23:16 | 138215.1 | 1920.0007 | 3 | 11 | 4.400191 | 1.718378 | 1.714894 | 0 | 7.406939 | 0
2018-05-05 23:18 | 138335.1 | 2040.0007 | 3 | 11 | 4.400138 | 1.621568 | 1.770541 | 0 | 7.651797 | 0
2018-05-05 23:20 | 138455.1 | 2160.0005 | 3 | 11 | 4.40019 | 1.532493 | 1.823108 | 0 | 7.883103 | 0
2018-05-05 23:22 | 138575.1 | 2280.0009 | 3 | 11 | 4.400101 | 1.447809 | 1.872775 | 0 | 8.101646 | 0
2018-05-05 23:24 | 138695.1 | 2400.0015 | 3 | 11 | 4.400223 | 1.371636 | 1.919757 | 0 | 8.308377 | 0
2018-05-05 23:26 | 138815.1 | 2520.0015 | 3 | 11 | 4.400193 | 1.299887 | 1.964261 | 0 | 8.504204 | 0
2018-05-05 23:28 | 138935.1 | 2640.0005 | 3 | 11 | 4.400162 | 1.232178 | 2.006457 | 0 | 8.689872 | 0
2018-05-05 23:30 | 139055.1 | 2760.0003 | 3 | 11 | 4.400148 | 1.167874 | 2.046458 | 0 | 8.865887 | 0
2018-05-05 23:32 | 139175.1 | 2880.0002 | 3 | 11 | 4.400211 | 1.106081 | 2.084337 | 0 | 9.032558 | 0
2018-05-05 23:34 | 139295.1 | 3000.0004 | 3 | 11 | 4.400133 | 1.045991 | 2.120212 | 0 | 9.190416 | 0
2018-05-05 23:36 | 139415.1 | 3120.0016 | 3 | 11 | 4.400116 | 0.9900064 | 2.15415 | 0 | 9.339746 | 0
2018-05-05 23:38 | 139535.1 | 3240.0002 | 3 | 11 | 4.400129 | 0.9357109 | 2.186237 | 0 | 9.480936 | 0
2018-05-05 23:40 | 139655.1 | 3360.0012 | 3 | 11 | 4.400205 | 0.8845196 | 2.216574 | 0 | 9.614428 | 0
2018-05-05 23:42 | 139775.1 | 3480.0015 | 3 | 11 | 4.400183 | 0.8351164 | 2.245219 | 0 | 9.74047 | 0
2018-05-05 23:44 | 139895.1 | 3600.0009 | 3 | 11 | 4.400156 | 0.7882204 | 2.272262 | 0 | 9.859464 | 0
2018-05-05 23:46 | 140015.1 | 3720.0013 | 3 | 11 | 4.400097 | 0.7433643 | 2.29779 | 0 | 9.97179 | 0
2018-05-05 23:48 | 140135.1 | 3840.001 | 3 | 11 | 4.400174 | 0.7019529 | 2.321887 | 0 | 10.07782 | 0
2018-05-05 23:50 | 140255.1 | 3960.0016 | 3 | 11 | 4.400167 | 0.6625652 | 2.34462 | 0 | 10.17785 | 0
2018-05-05 23:52 | 140375.1 | 4080.0004 | 3 | 11 | 4.400083 | 0.623765 | 2.36606 | 0 | 10.27219 | 0
2018-05-05 23:54 | 140495.1 | 4200.0002 | 3 | 11 | 4.40013 | 0.5889025 | 2.386277 | 0 | 10.36115 | 0
2018-05-05 23:56 | 140615.1 | 4320.0007 | 3 | 11 | 4.400122 | 0.5559235 | 2.405357 | 0 | 10.4451 | 0
2018-05-05 23:58 | 140735.1 | 4440.0013 | 3 | 11 | 4.400164 | 0.5250654 | 2.42337 | 0 | 10.52436 | 0
2018-05-06 | 140855.1 | 4560.0004 | 3 | 11 | 4.400184 | 0.4961891 | 2.44038 | 0 | 10.59921 | 0
2018-05-06 00:02 | 140975.1 | 4680.0008 | 3 | 11 | 4.400187 | 0.4691105 | 2.456449 | 0 | 10.66991 | 0
2018-05-06 00:04 | 141095.1 | 4800.0005 | 3 | 11 | 4.400095 | 0.4423256 | 2.471636 | 0 | 10.73674 | 0
2018-05-06 00:06 | 141215.1 | 4920.0014 | 3 | 11 | 4.400138 | 0.4185019 | 2.485984 | 0 | 10.79987 | 0
2018-05-06 00:08 | 141335.1 | 5040.0005 | 3 | 11 | 4.400167 | 0.3958092 | 2.499543 | 0 | 10.85954 | 0
2018-05-06 00:10 | 141455.1 | 5160.0006 | 3 | 11 | 4.400156 | 0.3744802 | 2.512376 | 0 | 10.916 | 0
2018-05-06 00:12 | 141575.1 | 5280.0015 | 3 | 11 | 4.400205 | 0.3546028 | 2.524518 | 0 | 10.96943 | 0
2018-05-06 00:14 | 141695.1 | 5400.0006 | 3 | 11 | 4.400119 | 0.3346376 | 2.536 | 0 | 11.01995 | 0
2018-05-06 00:16 | 141815.1 | 5520.0008 | 3 | 11 | 4.400148 | 0.3168478 | 2.546852 | 0 | 11.0677 | 0
2018-05-06 00:18 | 141935.1 | 5640.0011 | 3 | 11 | 4.400121 | 0.299818 | 2.557128 | 0 | 11.11292 | 0
2018-05-06 00:20 | 142055.1 | 5760.0012 | 3 | 11 | 4.400097 | 0.2837496 | 2.566862 | 0 | 11.15575 | 0
2018-05-06 00:22 | 142175.1 | 5880.0014 | 3 | 11 | 4.400086 | 0.2691174 | 2.576077 | 0 | 11.19629 | 0
2018-05-06 00:24 | 142295.1 | 6000.0009 | 3 | 11 | 4.400139 | 0.255909 | 2.584821 | 0 | 11.23477 | 0
2018-05-06 00:26 | 142415.1 | 6120.0007 | 3 | 11 | 4.400128 | 0.243288 | 2.593135 | 0 | 11.27135 | 0
2018-05-06 00:28 | 142535.1 | 6240.0012 | 3 | 11 | 4.400078 | 0.2312727 | 2.601048 | 0 | 11.30617 | 0
2018-05-06 00:30 | 142655.1 | 6360.0008 | 3 | 11 | 4.400095 | 0.220294 | 2.608576 | 0 | 11.33929 | 0
2018-05-06 00:32 | 142775.1 | 6480.0004 | 3 | 11 | 4.40017 | 0.2101393 | 2.615739 | 0 | 11.37081 | 0
2018-05-06 00:34 | 142895.1 | 6600.0007 | 3 | 11 | 4.400099 | 0.1999931 | 2.622567 | 0 | 11.40086 | 0
2018-05-06 00:36 | 143015.1 | 6720.0016 | 3 | 11 | 4.400069 | 0.191124 | 2.629087 | 0 | 11.42954 | 0
2018-05-06 00:38 | 143135.1 | 6840.0009 | 3 | 11 | 4.400063 | 0.1828423 | 2.635317 | 0 | 11.45695 | 0
2018-05-06 00:40 | 143255.1 | 6960.0005 | 3 | 11 | 4.400098 | 0.1753616 | 2.641287 | 0 | 11.48322 | 0
2018-05-06 00:42 | 143375.1 | 7080.0009 | 3 | 11 | 4.400074 | 0.1674604 | 2.647002 | 0 | 11.50837 | 0
2018-05-06 00:44 | 143495.1 | 7200.0016 | 3 | 11 | 4.400119 | 0.1609812 | 2.652478 | 0 | 11.53247 | 0
2018-05-06 00:46 | 143615.1 | 7320.0011 | 3 | 11 | 4.400089 | 0.1543455 | 2.65773 | 0 | 11.55557 | 0
2018-05-06 00:48 | 143735.1 | 7440.0006 | 3 | 11 | 4.400094 | 0.1479321 | 2.662764 | 0 | 11.57772 | 0
2018-05-06 00:50 | 143855.1 | 7560.0011 | 3 | 11 | 4.399981 | 0.1411057 | 2.667581 | 0 | 11.59892 | 0
2018-05-06 00:52 | 143975.1 | 7680.0008 | 3 | 11 | 4.400088 | 0.1361341 | 2.672211 | 0 | 11.61929 | 0
2018-05-06 00:54 | 144095.1 | 7800.0004 | 3 | 11 | 4.400109 | 0.1311121 | 2.676652 | 0 | 11.63883 | 0
2018-05-06 00:56 | 144215.1 | 7920.0001 | 3 | 11 | 4.400044 | 0.1254511 | 2.680932 | 0 | 11.65767 | 0
2018-05-06 00:58 | 144335.1 | 8040.0006 | 3 | 11 | 4.400126 | 0.1215496 | 2.685047 | 0 | 11.67577 | 0
2018-05-06 01:00 | 144455.1 | 8160.0012 | 3 | 11 | 4.400089 | 0.1167841 | 2.689011 | 0 | 11.69321 | 0
2018-05-06 01:02 | 144575.1 | 8280.001 | 3 | 11 | 4.400089 | 0.1125917 | 2.692825 | 0 | 11.70999 | 0
2018-05-06 01:04 | 144695.1 | 8400.0008 | 3 | 11 | 4.40008 | 0.1082859 | 2.696505 | 0 | 11.72619 | 0
2018-05-06 01:06 | 144815.1 | 8520.001 | 3 | 11 | 4.400122 | 0.1048155 | 2.700045 | 0 | 11.74177 | 0
2018-05-06 01:08 | 144935.1 | 8640.0003 | 3 | 11 | 4.400108 | 0.1008558 | 2.703461 | 0 | 11.75679 | 0
2018-05-06 01:10 | 145055.1 | 8760.001 | 3 | 11 | 4.400086 | 0.09720707 | 2.706746 | 0 | 11.77125 | 0
2018-05-06 01:12 | 145175.1 | 8880.0002 | 3 | 11 | 4.400034 | 0.09329033 | 2.709922 | 0 | 11.78522 | 0
2018-05-06 01:14 | 145295.1 | 9000.0001 | 3 | 11 | 4.400079 | 0.090518 | 2.712987 | 0 | 11.79871 | 0
2018-05-06 01:16 | 145415.1 | 9120.0011 | 3 | 11 | 4.400047 | 0.08732128 | 2.715946 | 0 | 11.81173 | 0
2018-05-06 01:18 | 145535.1 | 9240.0007 | 3 | 11 | 4.400095 | 0.08481503 | 2.718817 | 0 | 11.82436 | 0
2018-05-06 01:20 | 145651.6 | 9356.4649 | 3 | 11 | 4.400036 | 0.08149529 | 2.721513 | 0 | 11.83623 | 0
2018-05-06 01:22 | 145771.6 | 120.0012 | 4 | 11 | 4.384248 | 0 | 2.721513 | 0 | 11.83623 | 0
2018-05-06 01:24 | 145891.6 | 240.0012 | 4 | 11 | 4.382537 | 0 | 2.721513 | 0 | 11.83623 | 0
2018-05-06 01:25 | 145951.6 | 300.0036 | 4 | 11 | 4.381979 | 0 | 2.721513 | 0 | 11.83623 | 0
2018-05-06 01:27 | 146071.7 | 120.0005 | 5 | 11 | 3.877841 | -3.259951 | 2.721513 | 0.1086629 | 11.83623 | 0.4272718
2018-05-06 01:29 | 146191.7 | 240.0015 | 5 | 11 | 3.833994 | -3.259999 | 2.721513 | 0.2173039 | 11.83623 | 0.8460923
2018-05-06 01:31 | 146311.7 | 360.0015 | 5 | 11 | 3.791532 | -3.259924 | 2.721513 | 0.3259814 | 11.83623 | 1.260469
2018-05-06 01:33 | 146431.7 | 480.0012 | 5 | 11 | 3.748706 | -3.259937 | 2.721513 | 0.4346471 | 11.83623 | 1.67015
2018-05-06 01:35 | 146551.7 | 600 | 5 | 11 | 3.70645 | -3.259951 | 2.721513 | 0.5433134 | 11.83623 | 2.075206
2018-05-06 01:37 | 146671.7 | 720.0014 | 5 | 11 | 3.665005 | -3.259891 | 2.721513 | 0.6519371 | 11.83623 | 2.475551
2018-05-06 01:39 | 146791.7 | 840.0002 | 5 | 11 | 3.624704 | -3.259961 | 2.721513 | 0.7606297 | 11.83623 | 2.871712
2018-05-06 01:41 | 146911.7 | 960.0016 | 5 | 11 | 3.586036 | -3.259901 | 2.721513 | 0.8691463 | 11.83623 | 3.262936
2018-05-06 01:43 | 147031.7 | 1080.0014 | 5 | 11 | 3.549522 | -3.259923 | 2.721513 | 0.9778895 | 11.83623 | 3.650891
2018-05-06 01:45 | 147151.7 | 1200.0014 | 5 | 11 | 3.515439 | -3.259964 | 2.721513 | 1.086631 | 11.83623 | 4.03499
2018-05-06 01:47 | 147271.7 | 1320.0004 | 5 | 11 | 3.483905 | -3.259856 | 2.721513 | 1.19529 | 11.83623 | 4.415237
2018-05-06 01:49 | 147391.7 | 1440.0003 | 5 | 11 | 3.454857 | -3.259974 | 2.721513 | 1.303017 | 11.83623 | 4.788973
2018-05-06 01:51 | 147511.7 | 1560.0002 | 5 | 11 | 3.427804 | -3.259921 | 2.721513 | 1.410809 | 11.83623 | 5.159896
2018-05-06 01:53 | 147631.7 | 1680.0013 | 5 | 11 | 3.402431 | -3.259914 | 2.721513 | 1.519434 | 11.83623 | 5.530863
2018-05-06 01:55 | 147751.7 | 1800.0015 | 5 | 11 | 3.377718 | -3.259942 | 2.721513 | 1.62807 | 11.83623 | 5.899142
2018-05-06 01:57 | 147871.7 | 1920.0003 | 5 | 11 | 3.353722 | -3.259966 | 2.721513 | 1.736789 | 11.83623 | 6.265064
2018-05-06 01:59 | 147991.7 | 2040.0008 | 5 | 11 | 3.329761 | -3.259886 | 2.721513 | 1.84545 | 11.83623 | 6.628182
2018-05-06 02:01 | 148111.7 | 2160.0013 | 5 | 11 | 3.30473 | -3.259959 | 2.721513 | 1.954102 | 11.83623 | 6.988618
2018-05-06 02:03 | 148231.7 | 2280.0009 | 5 | 11 | 3.278389 | -3.259876 | 2.721513 | 2.062727 | 11.83623 | 7.346179
2018-05-06 02:05 | 148351.7 | 2400.0014 | 5 | 11 | 3.250073 | -3.259926 | 2.721513 | 2.171412 | 11.83623 | 7.700975
2018-05-06 02:07 | 148471.7 | 2520.0007 | 5 | 11 | 3.218626 | -3.259897 | 2.721513 | 2.280088 | 11.83623 | 8.052504
2018-05-06 02:09 | 148591.7 | 2640.0015 | 5 | 11 | 3.181926 | -3.259892 | 2.721513 | 2.388764 | 11.83623 | 8.400355
2018-05-06 02:11 | 148711.7 | 2760.0008 | 5 | 11 | 3.138086 | -3.259921 | 2.721513 | 2.497425 | 11.83623 | 8.743797
2018-05-06 02:13 | 148831.7 | 2880.0009 | 5 | 11 | 3.082564 | -3.259937 | 2.721513 | 2.606072 | 11.83623 | 9.081861
2018-05-06 02:15 | 148951.7 | 3000.0004 | 5 | 11 | 3.006963 | -3.259948 | 2.721513 | 2.714747 | 11.83623 | 9.412988
2018-05-06 02:15 | 148961 | 3009.2404 | 5 | 11 | 2.999998 | -3.259871 | 2.721513 | 2.723099 | 11.83623 | 9.438074
2018-05-06 02:17 | 149081 | 120.0004 | 6 | 11 | 3.653072 | 0 | 2.721513 | 2.723099 | 11.83623 | 9.438074
2018-05-06 02:19 | 149201 | 240.0008 | 6 | 11 | 3.68787 | 0 | 2.721513 | 2.723099 | 11.83623 | 9.438074
2018-05-06 02:20 | 149261 | 300.0008 | 6 | 11 | 3.69434 | 0 | 2.721513 | 2.723099 | 11.83623 | 9.438074
2018-05-06 02:20 | 149261 | 0.0027 | 7 | 12 | 3.694457 | 0 | 0 | 0 | 0 | 0
2018-05-06 02:22 | 149381.1 | 120.0005 | 2 | 12 | 4.200322 | 3.58791 | 0.1365454 | 1.358e-09 | 0.572556 | 5.016e-09
2018-05-06 02:23 | 149477.5 | 216.3619 | 2 | 12 | 4.200259 | 3.259995 | 0.2280083 | 1.358e-09 | 0.9567254 | 5.016e-09
2018-05-06 02:25 | 149597.5 | 120.0004 | 3 | 12 | 4.226732 | 3.259808 | 0.3362851 | 1.358e-09 | 1.412963 | 5.016e-09
2018-05-06 02:27 | 149717.5 | 240.0005 | 3 | 12 | 4.246391 | 3.260166 | 0.4449626 | 1.358e-09 | 1.873426 | 5.016e-09
2018-05-06 02:29 | 149837.5 | 360.0016 | 3 | 12 | 4.264295 | 3.260059 | 0.5536197 | 1.358e-09 | 2.335792 | 5.016e-09
2018-05-06 02:31 | 149957.5 | 480.0002 | 3 | 12 | 4.284906 | 3.260147 | 0.6622828 | 1.358e-09 | 2.800253 | 5.016e-09
2018-05-06 02:33 | 150077.5 | 600.0001 | 3 | 12 | 4.308903 | 3.260113 | 0.770879 | 1.358e-09 | 3.266843 | 5.016e-09
2018-05-06 02:35 | 150197.5 | 720.0001 | 3 | 12 | 4.336812 | 3.260143 | 0.8787285 | 1.358e-09 | 3.73303 | 5.016e-09
2018-05-06 02:37 | 150317.5 | 840.0004 | 3 | 12 | 4.367946 | 3.26017 | 0.9873808 | 1.358e-09 | 4.205905 | 5.016e-09
2018-05-06 02:39 | 150437.5 | 960.0014 | 3 | 12 | 4.400275 | 3.240782 | 1.096029 | 1.358e-09 | 4.682294 | 5.016e-09
2018-05-06 02:41 | 150557.5 | 1080.0009 | 3 | 12 | 4.400258 | 2.935898 | 1.198748 | 1.358e-09 | 5.134288 | 5.016e-09
2018-05-06 02:43 | 150677.5 | 1200.0011 | 3 | 12 | 4.400248 | 2.675415 | 1.292152 | 1.358e-09 | 5.545289 | 5.016e-09
2018-05-06 02:45 | 150797.5 | 1320.0002 | 3 | 12 | 4.400238 | 2.450766 | 1.377512 | 1.358e-09 | 5.920893 | 5.016e-09
2018-05-06 02:47 | 150917.5 | 1440.0012 | 3 | 12 | 4.400268 | 2.260963 | 1.45597 | 1.358e-09 | 6.266126 | 5.016e-09
2018-05-06 02:49 | 151037.5 | 1560.0011 | 3 | 12 | 4.400253 | 2.097027 | 1.528516 | 1.358e-09 | 6.585344 | 5.016e-09
2018-05-06 02:51 | 151157.5 | 1680.0004 | 3 | 12 | 4.40027 | 1.953637 | 1.595966 | 1.358e-09 | 6.882141 | 5.016e-09
2018-05-06 02:53 | 151277.5 | 1800.0013 | 3 | 12 | 4.400227 | 1.829994 | 1.658967 | 1.358e-09 | 7.159357 | 5.016e-09
2018-05-06 02:55 | 151397.5 | 1920.0014 | 3 | 12 | 4.400235 | 1.721917 | 1.71812 | 1.358e-09 | 7.419646 | 5.016e-09
2018-05-06 02:57 | 151517.5 | 2040.0015 | 3 | 12 | 4.400187 | 1.624276 | 1.773867 | 1.358e-09 | 7.664945 | 5.016e-09
2018-05-06 02:59 | 151637.5 | 2160.0009 | 3 | 12 | 4.400223 | 1.536022 | 1.826508 | 1.358e-09 | 7.896573 | 5.016e-09
2018-05-06 03:01 | 151757.5 | 2280.0007 | 3 | 12 | 4.400196 | 1.453821 | 1.876319 | 1.358e-09 | 8.11575 | 5.016e-09
2018-05-06 03:03 | 151877.5 | 2400.0007 | 3 | 12 | 4.40017 | 1.37711 | 1.923488 | 1.358e-09 | 8.323302 | 5.016e-09
2018-05-06 03:05 | 151997.5 | 2520.0012 | 3 | 12 | 4.400212 | 1.304465 | 1.968172 | 1.358e-09 | 8.519924 | 5.016e-09
2018-05-06 03:07 | 152117.5 | 2640.0005 | 3 | 12 | 4.400176 | 1.234653 | 2.010476 | 1.358e-09 | 8.706068 | 5.016e-09
2018-05-06 03:09 | 152237.5 | 2760.0007 | 3 | 12 | 4.400198 | 1.167519 | 2.0505 | 1.358e-09 | 8.882181 | 5.016e-09
2018-05-06 03:11 | 152357.5 | 2880.0003 | 3 | 12 | 4.400154 | 1.103702 | 2.088351 | 1.358e-09 | 9.048733 | 5.016e-09
2018-05-06 03:13 | 152477.5 | 3000.0006 | 3 | 12 | 4.400198 | 1.043829 | 2.124138 | 1.358e-09 | 9.206202 | 5.016e-09
2018-05-06 03:15 | 152597.5 | 3120.0001 | 3 | 12 | 4.400173 | 0.986351 | 2.157968 | 1.358e-09 | 9.355058 | 5.016e-09
2018-05-06 03:17 | 152717.5 | 3240.0014 | 3 | 12 | 4.40017 | 0.9322948 | 2.18994 | 1.358e-09 | 9.495741 | 5.016e-09
2018-05-06 03:19 | 152837.5 | 3360.0007 | 3 | 12 | 4.400158 | 0.8809319 | 2.220148 | 1.358e-09 | 9.628662 | 5.016e-09
2018-05-06 03:21 | 152957.5 | 3480.0013 | 3 | 12 | 4.400205 | 0.8324022 | 2.248703 | 1.358e-09 | 9.754306 | 5.016e-09
2018-05-06 03:23 | 153077.5 | 3600.0002 | 3 | 12 | 4.400187 | 0.7860584 | 2.275664 | 1.358e-09 | 9.87294 | 5.016e-09
2018-05-06 03:25 | 153197.5 | 3720.0006 | 3 | 12 | 4.400155 | 0.7418919 | 2.301112 | 1.358e-09 | 9.984919 | 5.016e-09
2018-05-06 03:27 | 153317.5 | 3840.0011 | 3 | 12 | 4.400194 | 0.7004614 | 2.325153 | 1.358e-09 | 10.0907 | 5.016e-09
2018-05-06 03:29 | 153437.5 | 3960.0014 | 3 | 12 | 4.400194 | 0.6610546 | 2.347827 | 1.358e-09 | 10.19047 | 5.016e-09
2018-05-06 03:31 | 153557.5 | 4080.001 | 3 | 12 | 4.400142 | 0.623827 | 2.369231 | 1.358e-09 | 10.28465 | 5.016e-09
2018-05-06 03:33 | 153677.5 | 4200.0016 | 3 | 12 | 4.400166 | 0.5892735 | 2.389441 | 1.358e-09 | 10.37358 | 5.016e-09
2018-05-06 03:35 | 153797.5 | 4320.0014 | 3 | 12 | 4.400095 | 0.5562115 | 2.408538 | 1.358e-09 | 10.45761 | 5.016e-09
2018-05-06 03:37 | 153917.5 | 4440.0011 | 3 | 12 | 4.400148 | 0.5252495 | 2.426556 | 1.358e-09 | 10.53689 | 5.016e-09
2018-05-06 03:39 | 154037.5 | 4560.0008 | 3 | 12 | 4.400122 | 0.4959793 | 2.443576 | 1.358e-09 | 10.61178 | 5.016e-09
2018-05-06 03:41 | 154157.5 | 4680.0006 | 3 | 12 | 4.400178 | 0.4689331 | 2.459648 | 1.358e-09 | 10.6825 | 5.016e-09
2018-05-06 03:43 | 154277.5 | 4800.0012 | 3 | 12 | 4.400136 | 0.4425745 | 2.474829 | 1.358e-09 | 10.7493 | 5.016e-09
2018-05-06 03:45 | 154397.5 | 4920.001 | 3 | 12 | 4.400139 | 0.4181709 | 2.489175 | 1.358e-09 | 10.81242 | 5.016e-09
2018-05-06 03:47 | 154517.5 | 5040.0008 | 3 | 12 | 4.400131 | 0.395031 | 2.502725 | 1.358e-09 | 10.87204 | 5.016e-09
2018-05-06 03:49 | 154637.5 | 5160.0006 | 3 | 12 | 4.400104 | 0.37286 | 2.515524 | 1.358e-09 | 10.92836 | 5.016e-09
2018-05-06 03:51 | 154757.5 | 5280.0003 | 3 | 12 | 4.400122 | 0.3525124 | 2.527619 | 1.358e-09 | 10.98158 | 5.016e-09
2018-05-06 03:53 | 154877.5 | 5400.0017 | 3 | 12 | 4.400143 | 0.3336134 | 2.539052 | 1.358e-09 | 11.03189 | 5.016e-09
2018-05-06 03:55 | 154997.5 | 5520.0014 | 3 | 12 | 4.400115 | 0.3157835 | 2.549872 | 1.358e-09 | 11.0795 | 5.016e-09
2018-05-06 03:57 | 155117.5 | 5640.0013 | 3 | 12 | 4.400159 | 0.2996731 | 2.560126 | 1.358e-09 | 11.12461 | 5.016e-09
2018-05-06 03:59 | 155237.5 | 5760.0003 | 3 | 12 | 4.400141 | 0.2839375 | 2.569845 | 1.358e-09 | 11.16738 | 5.016e-09
2018-05-06 04:01 | 155357.5 | 5880.0007 | 3 | 12 | 4.400056 | 0.2690878 | 2.579071 | 1.358e-09 | 11.20798 | 5.016e-09
2018-05-06 04:03 | 155477.5 | 6000.0013 | 3 | 12 | 4.400137 | 0.2562685 | 2.587829 | 1.358e-09 | 11.24651 | 5.016e-09
2018-05-06 04:05 | 155597.5 | 6120.0011 | 3 | 12 | 4.400099 | 0.2434111 | 2.596153 | 1.358e-09 | 11.28314 | 5.016e-09
2018-05-06 04:07 | 155717.5 | 6240.0009 | 3 | 12 | 4.400167 | 0.2323465 | 2.604069 | 1.358e-09 | 11.31797 | 5.016e-09
2018-05-06 04:09 | 155837.5 | 6360.0006 | 3 | 12 | 4.40009 | 0.2209749 | 2.611616 | 1.358e-09 | 11.35118 | 5.016e-09
2018-05-06 04:11 | 155957.5 | 6480.0012 | 3 | 12 | 4.400053 | 0.21064 | 2.618816 | 1.358e-09 | 11.38286 | 5.016e-09
2018-05-06 04:13 | 156077.5 | 6600 | 3 | 12 | 4.400085 | 0.2014065 | 2.625691 | 1.358e-09 | 11.41311 | 5.016e-09
2018-05-06 04:15 | 156197.5 | 6720.0015 | 3 | 12 | 4.400114 | 0.1928473 | 2.632257 | 1.358e-09 | 11.442 | 5.016e-09
2018-05-06 04:17 | 156317.5 | 6840.0004 | 3 | 12 | 4.40005 | 0.1835136 | 2.638532 | 1.358e-09 | 11.46961 | 5.016e-09
2018-05-06 04:19 | 156437.5 | 6960.0002 | 3 | 12 | 4.4001 | 0.1761217 | 2.64453 | 1.358e-09 | 11.496 | 5.016e-09
2018-05-06 04:21 | 156557.5 | 7080.0015 | 3 | 12 | 4.400156 | 0.1686058 | 2.650266 | 1.358e-09 | 11.52124 | 5.016e-09
2018-05-06 04:23 | 156677.5 | 7200.0005 | 3 | 12 | 4.4001 | 0.1610909 | 2.655747 | 1.358e-09 | 11.54536 | 5.016e-09
2018-05-06 04:25 | 156797.5 | 7320.0009 | 3 | 12 | 4.400142 | 0.1542864 | 2.660987 | 1.358e-09 | 11.56842 | 5.016e-09
2018-05-06 04:27 | 156917.5 | 7440.0013 | 3 | 12 | 4.400074 | 0.1474934 | 2.666015 | 1.358e-09 | 11.59054 | 5.016e-09
2018-05-06 04:29 | 157037.5 | 7560.001 | 3 | 12 | 4.40008 | 0.1414566 | 2.670829 | 1.358e-09 | 11.61172 | 5.016e-09
2018-05-06 04:31 | 157157.5 | 7680.0008 | 3 | 12 | 4.400068 | 0.1357737 | 2.675447 | 1.358e-09 | 11.63204 | 5.016e-09
2018-05-06 04:33 | 157277.5 | 7800.0006 | 3 | 12 | 4.40009 | 0.1303663 | 2.679882 | 1.358e-09 | 11.65155 | 5.016e-09
2018-05-06 04:35 | 157397.5 | 7920.0012 | 3 | 12 | 4.400063 | 0.1254969 | 2.684145 | 1.358e-09 | 11.67031 | 5.016e-09
2018-05-06 04:37 | 157517.5 | 8040.0011 | 3 | 12 | 4.400059 | 0.1207705 | 2.688246 | 1.358e-09 | 11.68836 | 5.016e-09
2018-05-06 04:39 | 157637.5 | 8160.0007 | 3 | 12 | 4.400066 | 0.1161642 | 2.692197 | 1.358e-09 | 11.70574 | 5.016e-09
2018-05-06 04:41 | 157757.5 | 8280.0011 | 3 | 12 | 4.400009 | 0.1118765 | 2.696002 | 1.358e-09 | 11.72248 | 5.016e-09
2018-05-06 04:43 | 157877.5 | 8400.0009 | 3 | 12 | 4.399953 | 0.1075764 | 2.699672 | 1.358e-09 | 11.73863 | 5.016e-09
2018-05-06 04:45 | 157997.5 | 8520.0014 | 3 | 12 | 4.400099 | 0.1047916 | 2.703218 | 1.358e-09 | 11.75424 | 5.016e-09
2018-05-06 04:47 | 158117.5 | 8640.0003 | 3 | 12 | 4.40006 | 0.1009054 | 2.706643 | 1.358e-09 | 11.76931 | 5.016e-09
2018-05-06 04:49 | 158237.5 | 8760.001 | 3 | 12 | 4.400103 | 0.09763622 | 2.709947 | 1.358e-09 | 11.78384 | 5.016e-09
2018-05-06 04:51 | 158357.5 | 8880.0006 | 3 | 12 | 4.400043 | 0.09369469 | 2.71313 | 1.358e-09 | 11.79785 | 5.016e-09
2018-05-06 04:53 | 158477.5 | 9000.0013 | 3 | 12 | 4.400099 | 0.09081078 | 2.716201 | 1.358e-09 | 11.81136 | 5.016e-09
2018-05-06 04:55 | 158597.5 | 9120.0001 | 3 | 12 | 4.400046 | 0.08730793 | 2.719168 | 1.358e-09 | 11.82441 | 5.016e-09
2018-05-06 04:57 | 158717.5 | 9240.0014 | 3 | 12 | 4.400114 | 0.08443451 | 2.722023 | 1.358e-09 | 11.83698 | 5.016e-09
2018-05-06 04:59 | 158803.9 | 9326.4706 | 3 | 12 | 4.40003 | 0.08149242 | 2.724016 | 1.358e-09 | 11.84575 | 5.016e-09
2018-05-06 05:01 | 158924 | 120.0015 | 4 | 12 | 4.384178 | 0 | 2.724016 | 1.358e-09 | 11.84575 | 5.016e-09
2018-05-06 05:03 | 159044 | 240.0013 | 4 | 12 | 4.382484 | 0 | 2.724016 | 1.358e-09 | 11.84575 | 5.016e-09
2018-05-06 05:04 | 159104 | 300.0021 | 4 | 12 | 4.381919 | 0 | 2.724016 | 1.358e-09 | 11.84575 | 5.016e-09
2018-05-06 05:06 | 159224.1 | 120.0015 | 5 | 12 | 3.876429 | -3.259982 | 2.724016 | 0.1086579 | 11.84575 | 0.4270778
2018-05-06 05:08 | 159344.1 | 240.0003 | 5 | 12 | 3.833483 | -3.260046 | 2.724016 | 0.2173201 | 11.84575 | 0.8458686
2018-05-06 05:10 | 159464.1 | 360.0013 | 5 | 12 | 3.791271 | -3.260006 | 2.724016 | 0.3259861 | 11.84575 | 1.260162
2018-05-06 05:12 | 159584.1 | 480.0013 | 5 | 12 | 3.748443 | -3.259973 | 2.724016 | 0.4346393 | 11.84575 | 1.669764
2018-05-06 05:14 | 159704.1 | 600.0016 | 5 | 12 | 3.706527 | -3.259977 | 2.724016 | 0.5433127 | 11.84575 | 2.074837
2018-05-06 05:16 | 159824.1 | 720.0002 | 5 | 12 | 3.665325 | -3.260031 | 2.724016 | 0.6519816 | 11.84575 | 2.475371
2018-05-06 05:18 | 159944.1 | 840.001 | 5 | 12 | 3.625373 | -3.259997 | 2.724016 | 0.7605811 | 11.84575 | 2.871238
2018-05-06 05:20 | 160064.1 | 960.0009 | 5 | 12 | 3.587213 | -3.259975 | 2.724016 | 0.8692924 | 11.84575 | 3.263267
2018-05-06 05:22 | 160184.1 | 1080.0011 | 5 | 12 | 3.550938 | -3.259968 | 2.724016 | 0.9779544 | 11.84575 | 3.651075
2018-05-06 05:24 | 160304.1 | 1200.001 | 5 | 12 | 3.517356 | -3.259941 | 2.724016 | 1.086622 | 11.84575 | 4.035104
2018-05-06 05:26 | 160424.1 | 1320.0007 | 5 | 12 | 3.486239 | -3.259944 | 2.724016 | 1.195294 | 11.84575 | 4.415632
2018-05-06 05:28 | 160544.1 | 1440.0005 | 5 | 12 | 3.457386 | -3.260006 | 2.724016 | 1.303962 | 11.84575 | 4.792882
2018-05-06 05:30 | 160664.1 | 1560.0016 | 5 | 12 | 3.42995 | -3.259997 | 2.724016 | 1.412631 | 11.84575 | 5.16709
2018-05-06 05:32 | 160784.1 | 1680.0003 | 5 | 12 | 3.40378 | -3.260042 | 2.724016 | 1.521269 | 11.84575 | 5.538278
2018-05-06 05:34 | 160904.1 | 1800.0015 | 5 | 12 | 3.378566 | -3.26 | 2.724016 | 1.629927 | 11.84575 | 5.906745
2018-05-06 05:36 | 161024.1 | 1920.0011 | 5 | 12 | 3.354013 | -3.259944 | 2.724016 | 1.738593 | 11.84575 | 6.27255
2018-05-06 05:38 | 161144.1 | 2040.0007 | 5 | 12 | 3.329621 | -3.259946 | 2.724016 | 1.84727 | 11.84575 | 6.635736
2018-05-06 05:40 | 161264.1 | 2160.0011 | 5 | 12 | 3.304637 | -3.259989 | 2.724016 | 1.955949 | 11.84575 | 6.996242
2018-05-06 05:42 | 161384.1 | 2280.0005 | 5 | 12 | 3.2781 | -3.259959 | 2.724016 | 2.0646 | 11.84575 | 7.353862
2018-05-06 05:44 | 161504.1 | 2400.0013 | 5 | 12 | 3.249574 | -3.26002 | 2.724016 | 2.173248 | 11.84575 | 7.70849
2018-05-06 05:46 | 161624.1 | 2520.0001 | 5 | 12 | 3.217807 | -3.259942 | 2.724016 | 2.281926 | 11.84575 | 8.059978
2018-05-06 05:48 | 161744.1 | 2640.0002 | 5 | 12 | 3.181012 | -3.259939 | 2.724016 | 2.390603 | 11.84575 | 8.40773
2018-05-06 05:50 | 161864.1 | 2760.0013 | 5 | 12 | 3.136948 | -3.259953 | 2.724016 | 2.499251 | 11.84575 | 8.75103
2018-05-06 05:52 | 161984.1 | 2880.0006 | 5 | 12 | 3.081434 | -3.259974 | 2.724016 | 2.607916 | 11.84575 | 9.089026
2018-05-06 05:54 | 162104.1 | 3000.001 | 5 | 12 | 3.006523 | -3.259974 | 2.724016 | 2.716585 | 11.84575 | 9.420054
2018-05-06 05:54 | 162112.8 | 3008.7417 | 5 | 12 | 2.999998 | -3.259982 | 2.724016 | 2.724505 | 11.84575 | 9.443843
2018-05-06 05:56 | 162232.9 | 120.0006 | 6 | 12 | 3.652836 | 0 | 2.724016 | 2.724505 | 11.84575 | 9.443843
2018-05-06 05:58 | 162352.9 | 240.0002 | 6 | 12 | 3.687794 | 0 | 2.724016 | 2.724505 | 11.84575 | 9.443843
2018-05-06 05:59 | 162412.9 | 300.0019 | 6 | 12 | 3.694257 | 0 | 2.724016 | 2.724505 | 11.84575 | 9.443843
2018-05-06 05:59 | 162412.9 | 0.0027 | 7 | 13 | 3.694189 | 0 | 0 | 0 | 0 | 0
2018-05-06 06:01 | 162532.9 | 120.0006 | 2 | 13 | 4.200278 | 3.607882 | 0.1372964 | 0 | 0.5756531 | 0
2018-05-06 06:03 | 162634.8 | 221.8501 | 2 | 13 | 4.200268 | 3.259991 | 0.2341528 | 0 | 0.9824767 | 0
2018-05-06 06:05 | 162754.8 | 120.0005 | 3 | 13 | 4.227042 | 3.260197 | 0.3424131 | 0 | 1.438659 | 0
2018-05-06 06:07 | 162874.8 | 240.0009 | 3 | 13 | 4.247335 | 3.259796 | 0.4510466 | 0 | 1.898998 | 0
2018-05-06 06:09 | 162994.8 | 360.0005 | 3 | 13 | 4.266624 | 3.260199 | 0.5597605 | 0 | 2.361783 | 0
2018-05-06 06:11 | 163114.8 | 480.0002 | 3 | 13 | 4.28805 | 3.259798 | 0.6683692 | 0 | 2.826311 | 0
2018-05-06 06:13 | 163234.8 | 600.0017 | 3 | 13 | 4.312826 | 3.260141 | 0.7770656 | 0 | 3.293726 | 0
2018-05-06 06:15 | 163354.8 | 720.0011 | 3 | 13 | 4.341234 | 3.260128 | 0.8856835 | 0 | 3.763688 | 0
2018-05-06 06:17 | 163474.8 | 840.0014 | 3 | 13 | 4.372694 | 3.260195 | 0.9944121 | 0 | 4.237398 | 0
2018-05-06 06:19 | 163594.8 | 960.0003 | 3 | 13 | 4.400277 | 3.191494 | 1.10286 | 0 | 4.713363 | 0
2018-05-06 06:21 | 163714.8 | 1080.0007 | 3 | 13 | 4.40025 | 2.902714 | 1.204301 | 0 | 5.159729 | 0
2018-05-06 06:23 | 163834.8 | 1200.0004 | 3 | 13 | 4.400265 | 2.650843 | 1.296763 | 0 | 5.566587 | 0
2018-05-06 06:25 | 163954.8 | 1320.0009 | 3 | 13 | 4.400216 | 2.434088 | 1.38143 | 0 | 5.939143 | 0
2018-05-06 06:27 | 164074.8 | 1440.0013 | 3 | 13 | 4.40022 | 2.249062 | 1.45941 | 0 | 6.282274 | 0
2018-05-06 06:29 | 164194.8 | 1560.0004 | 3 | 13 | 4.400233 | 2.091152 | 1.531667 | 0 | 6.60022 | 0
2018-05-06 06:31 | 164314.8 | 1680.0008 | 3 | 13 | 4.400176 | 1.954981 | 1.599071 | 0 | 6.896813 | 0
2018-05-06 06:33 | 164434.8 | 1800.0013 | 3 | 13 | 4.400207 | 1.834313 | 1.662174 | 0 | 7.174479 | 0
2018-05-06 06:35 | 164554.8 | 1920.0002 | 3 | 13 | 4.400164 | 1.723907 | 1.721484 | 0 | 7.435456 | 0
2018-05-06 06:37 | 164674.8 | 2040.0014 | 3 | 13 | 4.400215 | 1.625539 | 1.777288 | 0 | 7.681004 | 0
2018-05-06 06:39 | 164794.8 | 2160.0002 | 3 | 13 | 4.400238 | 1.536203 | 1.829945 | 0 | 7.912706 | 0
2018-05-06 06:41 | 164914.8 | 2280.0009 | 3 | 13 | 4.400209 | 1.452777 | 1.879741 | 0 | 8.131817 | 0
2018-05-06 06:43 | 165034.8 | 2400.0014 | 3 | 13 | 4.400177 | 1.37452 | 1.926831 | 0 | 8.33902 | 0
2018-05-06 06:45 | 165154.8 | 2520.0011 | 3 | 13 | 4.400157 | 1.299446 | 1.971395 | 0 | 8.535113 | 0
2018-05-06 06:47 | 165274.8 | 2640.0008 | 3 | 13 | 4.400235 | 1.229343 | 2.013525 | 0 | 8.720493 | 0
2018-05-06 06:49 | 165394.8 | 2760.0005 | 3 | 13 | 4.400215 | 1.162694 | 2.053378 | 0 | 8.895854 | 0
2018-05-06 06:51 | 165514.8 | 2880.0003 | 3 | 13 | 4.400162 | 1.099836 | 2.091078 | 0 | 9.061738 | 0
2018-05-06 06:53 | 165634.8 | 3000 | 3 | 13 | 4.400178 | 1.039791 | 2.126733 | 0 | 9.218628 | 0
2018-05-06 06:55 | 165754.8 | 3120.0014 | 3 | 13 | 4.400196 | 0.9829683 | 2.160441 | 0 | 9.366947 | 0
2018-05-06 06:57 | 165874.8 | 3240.0004 | 3 | 13 | 4.400265 | 0.9291868 | 2.192278 | 0 | 9.507039 | 0
2018-05-06 06:59 | 165994.8 | 3360.0002 | 3 | 13 | 4.400145 | 0.8761539 | 2.222362 | 0 | 9.639411 | 0
2018-05-06 07:01 | 166114.8 | 3480.0008 | 3 | 13 | 4.400144 | 0.8277035 | 2.250762 | 0 | 9.764379 | 0
2018-05-06 07:03 | 166234.8 | 3600.0013 | 3 | 13 | 4.400142 | 0.7824879 | 2.27759 | 0 | 9.882425 | 0
2018-05-06 07:05 | 166354.8 | 3720.0001 | 3 | 13 | 4.400154 | 0.7400932 | 2.302962 | 0 | 9.994066 | 0
2018-05-06 07:07 | 166474.8 | 3840.0014 | 3 | 13 | 4.400213 | 0.7002106 | 2.326946 | 0 | 10.0996 | 0
2018-05-06 07:09 | 166594.8 | 3960.001 | 3 | 13 | 4.400215 | 0.6616802 | 2.349621 | 0 | 10.19937 | 0
2018-05-06 07:11 | 166714.8 | 4080.0008 | 3 | 13 | 4.40022 | 0.6251621 | 2.371055 | 0 | 10.29369 | 0
2018-05-06 07:13 | 166834.8 | 4200.0014 | 3 | 13 | 4.400121 | 0.589654 | 2.391296 | 0 | 10.38275 | 0
2018-05-06 07:15 | 166954.8 | 4320.001 | 3 | 13 | 4.400174 | 0.5568085 | 2.410402 | 0 | 10.46682 | 0
2018-05-06 07:17 | 167074.8 | 4440.0013 | 3 | 13 | 4.400154 | 0.524538 | 2.428415 | 0 | 10.54608 | 0
2018-05-06 07:19 | 167194.8 | 4560.0007 | 3 | 13 | 4.400131 | 0.4937658 | 2.445381 | 0 | 10.62073 | 0
2018-05-06 07:21 | 167314.8 | 4680.0009 | 3 | 13 | 4.400167 | 0.4655056 | 2.461365 | 0 | 10.69106 | 0
2018-05-06 07:23 | 167434.8 | 4800.0002 | 3 | 13 | 4.400041 | 0.4381113 | 2.476423 | 0 | 10.75732 | 0
2018-05-06 07:25 | 167554.8 | 4920.0012 | 3 | 13 | 4.400128 | 0.4140797 | 2.490633 | 0 | 10.81985 | 0
2018-05-06 07:27 | 167674.8 | 5040.0007 | 3 | 13 | 4.400166 | 0.3913889 | 2.504046 | 0 | 10.87887 | 0
2018-05-06 07:29 | 167794.8 | 5160.001 | 3 | 13 | 4.400201 | 0.3703775 | 2.516722 | 0 | 10.93464 | 0
2018-05-06 07:31 | 167914.8 | 5280.001 | 3 | 13 | 4.40008 | 0.3496733 | 2.528717 | 0 | 10.98742 | 0
2018-05-06 07:33 | 168034.8 | 5400.0012 | 3 | 13 | 4.40011 | 0.3318815 | 2.540087 | 0 | 11.03745 | 0
2018-05-06 07:35 | 168154.8 | 5520.0005 | 3 | 13 | 4.400183 | 0.3150463 | 2.550857 | 0 | 11.08484 | 0
2018-05-06 07:37 | 168274.8 | 5640.0006 | 3 | 13 | 4.400086 | 0.2980585 | 2.56107 | 0 | 11.12978 | 0
2018-05-06 07:39 | 168394.8 | 5760.0009 | 3 | 13 | 4.400061 | 0.2830486 | 2.570764 | 0 | 11.17243 | 0
2018-05-06 07:41 | 168514.8 | 5880.0008 | 3 | 13 | 4.400067 | 0.2694654 | 2.579987 | 0 | 11.21302 | 0
2018-05-06 07:43 | 168634.8 | 6000.0012 | 3 | 13 | 4.400111 | 0.2569122 | 2.588766 | 0 | 11.25165 | 0
2018-05-06 07:45 | 168754.8 | 6120.0005 | 3 | 13 | 4.400136 | 0.2449932 | 2.597122 | 0 | 11.28841 | 0
2018-05-06 07:47 | 168874.8 | 6240.0011 | 3 | 13 | 4.400095 | 0.2331381 | 2.605084 | 0 | 11.32345 | 0
2018-05-06 07:49 | 168994.8 | 6360.0006 | 3 | 13 | 4.400092 | 0.2223701 | 2.612674 | 0 | 11.35684 | 0
2018-05-06 07:51 | 169114.8 | 6480.0004 | 3 | 13 | 4.400143 | 0.2124481 | 2.619913 | 0 | 11.38869 | 0
2018-05-06 07:53 | 169234.8 | 6600.0009 | 3 | 13 | 4.400106 | 0.2021141 | 2.626814 | 0 | 11.41906 | 0
2018-05-06 07:55 | 169354.8 | 6720.0017 | 3 | 13 | 4.400088 | 0.1924458 | 2.633395 | 0 | 11.44802 | 0
2018-05-06 07:57 | 169474.8 | 6840.0013 | 3 | 13 | 4.400141 | 0.1842804 | 2.639671 | 0 | 11.47563 | 0
2018-05-06 07:59 | 169594.8 | 6960.0011 | 3 | 13 | 4.400115 | 0.1756744 | 2.645663 | 0 | 11.502 | 0
2018-05-06 08:01 | 169714.8 | 7080.0015 | 3 | 13 | 4.400083 | 0.1678247 | 2.651384 | 0 | 11.52717 | 0
2018-05-06 08:03 | 169834.8 | 7200.0013 | 3 | 13 | 4.40015 | 0.1609936 | 2.656852 | 0 | 11.55123 | 0
2018-05-06 08:05 | 169954.8 | 7320.0011 | 3 | 13 | 4.400142 | 0.1542902 | 2.662096 | 0 | 11.5743 | 0
2018-05-06 08:07 | 170074.8 | 7440.0008 | 3 | 13 | 4.400131 | 0.1479635 | 2.66712 | 0 | 11.59641 | 0
2018-05-06 08:09 | 170194.8 | 7560.0013 | 3 | 13 | 4.400114 | 0.1418104 | 2.671943 | 0 | 11.61763 | 0
2018-05-06 08:11 | 170314.8 | 7680.0011 | 3 | 13 | 4.400121 | 0.1361179 | 2.676571 | 0 | 11.638 | 0
2018-05-06 08:13 | 170434.8 | 7800.0008 | 3 | 13 | 4.400054 | 0.1307125 | 2.68102 | 0 | 11.65757 | 0
2018-05-06 08:15 | 170554.8 | 7920.0014 | 3 | 13 | 4.400087 | 0.1261406 | 2.685301 | 0 | 11.67641 | 0
2018-05-06 08:17 | 170674.8 | 8040.0004 | 3 | 13 | 4.40007 | 0.1214962 | 2.689427 | 0 | 11.69456 | 0
2018-05-06 08:19 | 170794.8 | 8160.0002 | 3 | 13 | 4.400128 | 0.1175709 | 2.693405 | 0 | 11.71207 | 0
2018-05-06 08:21 | 170914.8 | 8280.0014 | 3 | 13 | 4.400095 | 0.1133299 | 2.697243 | 0 | 11.72895 | 0
2018-05-06 08:23 | 171034.8 | 8400.0012 | 3 | 13 | 4.400071 | 0.1090565 | 2.700951 | 0 | 11.74527 | 0
2018-05-06 08:25 | 171154.8 | 8520.0001 | 3 | 13 | 4.400087 | 0.1048203 | 2.704516 | 0 | 11.76096 | 0
2018-05-06 08:27 | 171274.8 | 8640.0006 | 3 | 13 | 4.40004 | 0.1008224 | 2.707944 | 0 | 11.77604 | 0
2018-05-06 08:29 | 171394.8 | 8760.0003 | 3 | 13 | 4.400083 | 0.09720707 | 2.711248 | 0 | 11.79058 | 0
2018-05-06 08:31 | 171514.8 | 8880.0005 | 3 | 13 | 4.400128 | 0.09401321 | 2.714426 | 0 | 11.80456 | 0
2018-05-06 08:33 | 171634.8 | 9000.0007 | 3 | 13 | 4.399993 | 0.08947659 | 2.717487 | 0 | 11.81803 | 0
2018-05-06 08:35 | 171754.8 | 9120.0009 | 3 | 13 | 4.400069 | 0.08662415 | 2.720429 | 0 | 11.83097 | 0
2018-05-06 08:37 | 171874.8 | 9240.0011 | 3 | 13 | 4.400072 | 0.08366585 | 2.723258 | 0 | 11.84342 | 0
2018-05-06 08:38 | 171967 | 9332.2223 | 3 | 13 | 4.400097 | 0.08149242 | 2.725371 | 0 | 11.85272 | 0
2018-05-06 08:40 | 172087.1 | 120.0009 | 4 | 13 | 4.38424 | 0 | 2.725371 | 0 | 11.85272 | 0
2018-05-06 08:42 | 172207.1 | 240.0005 | 4 | 13 | 4.382552 | 0 | 2.725371 | 0 | 11.85272 | 0
2018-05-06 08:43 | 172267.1 | 300.0028 | 4 | 13 | 4.382003 | 0 | 2.725371 | 0 | 11.85272 | 0
2018-05-06 08:45 | 172387.2 | 120.0013 | 5 | 13 | 3.877216 | -3.260029 | 2.725371 | 0.1086412 | 11.85272 | 0.4270714
2018-05-06 08:47 | 172507.2 | 240.0012 | 5 | 13 | 3.834184 | -3.260002 | 2.725371 | 0.2173263 | 11.85272 | 0.8460377
2018-05-06 08:49 | 172627.2 | 360.0006 | 5 | 13 | 3.79219 | -3.259995 | 2.725371 | 0.3259897 | 11.85272 | 1.260401
2018-05-06 08:51 | 172747.2 | 480.0003 | 5 | 13 | 3.749705 | -3.259897 | 2.725371 | 0.4346464 | 11.85272 | 1.670133
2018-05-06 08:53 | 172867.2 | 600.0014 | 5 | 13 | 3.708239 | -3.259955 | 2.725371 | 0.5432941 | 11.85272 | 2.075269
2018-05-06 08:55 | 172987.2 | 720.0011 | 5 | 13 | 3.667449 | -3.259901 | 2.725371 | 0.65197 | 11.85272 | 2.476037
2018-05-06 08:57 | 173107.2 | 840.0008 | 5 | 13 | 3.627251 | -3.259989 | 2.725371 | 0.7606376 | 11.85272 | 2.872374
2018-05-06 08:59 | 173227.2 | 960.0006 | 5 | 13 | 3.588635 | -3.259959 | 2.725371 | 0.8692919 | 11.85272 | 3.264379
2018-05-06 09:01 | 173347.2 | 1080.0012 | 5 | 13 | 3.552388 | -3.259951 | 2.725371 | 0.9779649 | 11.85272 | 3.652367
2018-05-06 09:03 | 173467.2 | 1200.0001 | 5 | 13 | 3.51858 | -3.259953 | 2.725371 | 1.086538 | 11.85272 | 4.036206
2018-05-06 09:05 | 173587.2 | 1320.0007 | 5 | 13 | 3.486907 | -3.259988 | 2.725371 | 1.195206 | 11.85272 | 4.416813
2018-05-06 09:07 | 173707.2 | 1440.0004 | 5 | 13 | 3.457087 | -3.259954 | 2.725371 | 1.30394 | 11.85272 | 4.794318
2018-05-06 09:09 | 173827.2 | 1560.0009 | 5 | 13 | 3.429186 | -3.259941 | 2.725371 | 1.412601 | 11.85272 | 5.168439
2018-05-06 09:11 | 173947.2 | 1680.0007 | 5 | 13 | 3.402858 | -3.259933 | 2.725371 | 1.521268 | 11.85272 | 5.539647
2018-05-06 09:13 | 174067.2 | 1800.0005 | 5 | 13 | 3.377829 | -3.259954 | 2.725371 | 1.629946 | 11.85272 | 5.90809
2018-05-06 09:15 | 174187.2 | 1920.0002 | 5 | 13 | 3.353332 | -3.259939 | 2.725371 | 1.738588 | 11.85272 | 6.273728
2018-05-06 09:17 | 174307.2 | 2040.0006 | 5 | 13 | 3.328917 | -3.259928 | 2.725371 | 1.847268 | 11.85272 | 6.636845
2018-05-06 09:19 | 174427.2 | 2160.0002 | 5 | 13 | 3.303969 | -3.259962 | 2.725371 | 1.955925 | 11.85272 | 6.997203
2018-05-06 09:21 | 174547.2 | 2280 | 5 | 13 | 3.277853 | -3.259939 | 2.725371 | 2.064597 | 11.85272 | 7.354839
2018-05-06 09:23 | 174667.2 | 2400.0007 | 5 | 13 | 3.249802 | -3.25993 | 2.725371 | 2.173265 | 11.85272 | 7.70954
2018-05-06 09:25 | 174787.2 | 2520.0012 | 5 | 13 | 3.218378 | -3.259951 | 2.725371 | 2.281927 | 11.85272 | 8.061004
2018-05-06 09:27 | 174907.2 | 2640.0008 | 5 | 13 | 3.18219 | -3.259999 | 2.725371 | 2.390564 | 11.85272 | 8.408736
2018-05-06 09:29 | 175027.2 | 2760.0012 | 5 | 13 | 3.138972 | -3.259919 | 2.725371 | 2.499239 | 11.85272 | 8.752287
2018-05-06 09:31 | 175147.2 | 2880.0002 | 5 | 13 | 3.084241 | -3.259991 | 2.725371 | 2.607903 | 11.85272 | 9.090533
2018-05-06 09:33 | 175267.2 | 3000.0008 | 5 | 13 | 3.009906 | -3.260015 | 2.725371 | 2.716573 | 11.85272 | 9.421915
2018-05-06 09:33 | 175280 | 3012.8577 | 5 | 13 | 2.999997 | -3.259955 | 2.725371 | 2.728217 | 11.85272 | 9.456904
2018-05-06 09:35 | 175400 | 120.0014 | 6 | 13 | 3.651931 | 0 | 2.725371 | 2.728217 | 11.85272 | 9.456904
2018-05-06 09:37 | 175520 | 240.0012 | 6 | 13 | 3.687041 | 0 | 2.725371 | 2.728217 | 11.85272 | 9.456904
2018-05-06 09:38 | 175580 | 300.0028 | 6 | 13 | 3.693615 | 0 | 2.725371 | 2.728217 | 11.85272 | 9.456904
2018-05-06 09:38 | 175580.1 | 0.0027 | 7 | 14 | 3.693779 | 0 | 0 | 0 | 0 | 0
2018-05-06 09:40 | 175700.1 | 120.0008 | 2 | 14 | 4.200283 | 3.594265 | 0.136887 | 0 | 0.573962 | 0
2018-05-06 09:42 | 175798.3 | 218.1759 | 2 | 14 | 4.200274 | 3.259996 | 0.2300573 | 0 | 0.9653038 | 0
2018-05-06 09:44 | 175918.3 | 120.0008 | 3 | 14 | 4.227225 | 3.259834 | 0.3383519 | 0 | 1.421635 | 0
2018-05-06 09:46 | 176038.3 | 240.0014 | 3 | 14 | 4.247427 | 3.260149 | 0.4470233 | 0 | 1.882163 | 0
2018-05-06 09:48 | 176158.3 | 360.0012 | 3 | 14 | 4.266068 | 3.259809 | 0.5556799 | 0 | 2.344678 | 0
2018-05-06 09:50 | 176278.3 | 480.0002 | 3 | 14 | 4.287467 | 3.260132 | 0.6643357 | 0 | 2.809338 | 0
2018-05-06 09:52 | 176398.3 | 600.0017 | 3 | 14 | 4.312137 | 3.260105 | 0.7730268 | 0 | 3.276663 | 0
2018-05-06 09:54 | 176518.3 | 720.0004 | 3 | 14 | 4.340273 | 3.26017 | 0.8816838 | 0 | 3.746707 | 0
2018-05-06 09:56 | 176638.3 | 840.0009 | 3 | 14 | 4.371487 | 3.260189 | 0.9894752 | 0 | 4.216212 | 0
2018-05-06 09:58 | 176758.3 | 960.0014 | 3 | 14 | 4.400271 | 3.205812 | 1.097968 | 0 | 4.692261 | 0
2018-05-06 10:00 | 176878.3 | 1080.0019 | 3 | 14 | 4.400265 | 2.915461 | 1.199834 | 0 | 5.140497 | 0
2018-05-06 10:02 | 176998.3 | 1200 | 3 | 14 | 4.400261 | 2.66506 | 1.292753 | 0 | 5.549361 | 0
2018-05-06 10:04 | 177118.3 | 1320.0007 | 3 | 14 | 4.400203 | 2.445919 | 1.377842 | 0 | 5.923773 | 0
2018-05-06 10:06 | 177238.3 | 1440.0005 | 3 | 14 | 4.400238 | 2.26012 | 1.456195 | 0 | 6.268545 | 0
2018-05-06 10:08 | 177358.3 | 1560.0001 | 3 | 14 | 4.400211 | 2.100372 | 1.528806 | 0 | 6.588051 | 0
2018-05-06 10:10 | 177478.3 | 1680.0015 | 3 | 14 | 4.400168 | 1.961858 | 1.596456 | 0 | 6.885727 | 0
2018-05-06 10:12 | 177598.3 | 1800.0013 | 3 | 14 | 4.400256 | 1.842299 | 1.659817 | 0 | 7.164528 | 0
2018-05-06 10:14 | 177718.3 | 1920.0002 | 3 | 14 | 4.400237 | 1.731731 | 1.719357 | 0 | 7.426517 | 0
2018-05-06 10:16 | 177838.3 | 2040.0008 | 3 | 14 | 4.400192 | 1.630093 | 1.775345 | 0 | 7.672874 | 0
2018-05-06 10:18 | 177958.3 | 2160.0014 | 3 | 14 | 4.400197 | 1.539821 | 1.828151 | 0 | 7.905234 | 0
2018-05-06 10:20 | 178078.3 | 2280.0006 | 3 | 14 | 4.400258 | 1.457121 | 1.878083 | 0 | 8.124942 | 0
2018-05-06 10:22 | 178198.3 | 2400.0012 | 3 | 14 | 4.400205 | 1.378276 | 1.925314 | 0 | 8.332769 | 0
2018-05-06 10:24 | 178318.3 | 2520.0002 | 3 | 14 | 4.400243 | 1.305725 | 1.970021 | 0 | 8.529489 | 0
2018-05-06 10:26 | 178438.3 | 2640.0015 | 3 | 14 | 4.400177 | 1.234995 | 2.01234 | 0 | 8.7157 | 0
2018-05-06 10:28 | 178558.3 | 2760.0005 | 3 | 14 | 4.400201 | 1.169177 | 2.052398 | 0 | 8.891964 | 0
2018-05-06 10:30 | 178678.3 | 2880.0007 | 3 | 14 | 4.400176 | 1.105725 | 2.090309 | 0 | 9.058779 | 0
2018-05-06 10:32 | 178798.3 | 3000.0004 | 3 | 14 | 4.400157 | 1.046527 | 2.126179 | 0 | 9.216612 | 0
2018-05-06 10:34 | 178918.3 | 3120.0011 | 3 | 14 | 4.400176 | 0.9906921 | 2.160126 | 0 | 9.365987 | 0
2018-05-06 10:36 | 179038.3 | 3240.0016 | 3 | 14 | 4.400191 | 0.936614 | 2.192235 | 0 | 9.507268 | 0
2018-05-06 10:38 | 179158.3 | 3360.0013 | 3 | 14 | 4.400205 | 0.8855505 | 2.222596 | 0 | 9.640865 | 0
2018-05-06 10:40 | 179278.3 | 3480.0002 | 3 | 14 | 4.400119 | 0.8356695 | 2.251266 | 0 | 9.767018 | 0
2018-05-06 10:42 | 179398.3 | 3600.0016 | 3 | 14 | 4.400213 | 0.7892189 | 2.27835 | 0 | 9.886189 | 0
2018-05-06 10:44 | 179518.3 | 3720.0015 | 3 | 14 | 4.400156 | 0.7444916 | 2.303882 | 0 | 9.998536 | 0
2018-05-06 10:46 | 179638.3 | 3840.0004 | 3 | 14 | 4.40015 | 0.7020016 | 2.327991 | 0 | 10.10462 | 0
2018-05-06 10:48 | 179758.3 | 3960.001 | 3 | 14 | 4.400173 | 0.6624889 | 2.35073 | 0 | 10.20467 | 0
2018-05-06 10:50 | 179878.3 | 4080.0015 | 3 | 14 | 4.400177 | 0.6256046 | 2.372188 | 0 | 10.29909 | 0
2018-05-06 10:52 | 179998.3 | 4200.0012 | 3 | 14 | 4.400154 | 0.5903444 | 2.392439 | 0 | 10.3882 | 0
2018-05-06 10:54 | 180118.3 | 4320.001 | 3 | 14 | 4.400134 | 0.5568419 | 2.411551 | 0 | 10.4723 | 0
2018-05-06 10:56 | 180238.3 | 4440.0015 | 3 | 14 | 4.400115 | 0.5254612 | 2.429597 | 0 | 10.5517 | 0
2018-05-06 10:58 | 180358.3 | 4560.0013 | 3 | 14 | 4.400136 | 0.4959259 | 2.446627 | 0 | 10.62664 | 0
2018-05-06 11:00 | 180478.3 | 4680.0008 | 3 | 14 | 4.400229 | 0.4688282 | 2.462695 | 0 | 10.69734 | 0
2018-05-06 11:02 | 180598.3 | 4800.0002 | 3 | 14 | 4.400136 | 0.4423332 | 2.477865 | 0 | 10.76409 | 0
2018-05-06 11:04 | 180718.3 | 4920.0014 | 3 | 14 | 4.400114 | 0.4173822 | 2.492186 | 0 | 10.8271 | 0
2018-05-06 11:06 | 180838.3 | 5040.0003 | 3 | 14 | 4.400137 | 0.3946266 | 2.505719 | 0 | 10.88665 | 0
2018-05-06 11:08 | 180958.3 | 5160.0013 | 3 | 14 | 4.400142 | 0.3731213 | 2.518511 | 0 | 10.94293 | 0
2018-05-06 11:10 | 181078.3 | 5280.0002 | 3 | 14 | 4.400145 | 0.3532372 | 2.530605 | 0 | 10.99615 | 0
2018-05-06 11:12 | 181198.3 | 5400.0006 | 3 | 14 | 4.400069 | 0.3339338 | 2.542059 | 0 | 11.04655 | 0
2018-05-06 11:14 | 181318.3 | 5520.0002 | 3 | 14 | 4.400125 | 0.3171139 | 2.552921 | 0 | 11.09435 | 0
2018-05-06 11:16 | 181438.3 | 5640.0012 | 3 | 14 | 4.400134 | 0.3011713 | 2.563218 | 0 | 11.13965 | 0
2018-05-06 11:18 | 181558.3 | 5760.0013 | 3 | 14 | 4.400177 | 0.2862234 | 2.572992 | 0 | 11.18266 | 0
2018-05-06 11:20 | 181678.3 | 5880.0008 | 3 | 14 | 4.400077 | 0.2712212 | 2.582277 | 0 | 11.22351 | 0
2018-05-06 11:22 | 181798.3 | 6000.0001 | 3 | 14 | 4.400134 | 0.2580633 | 2.591093 | 0 | 11.26231 | 0
2018-05-06 11:24 | 181918.3 | 6120.0012 | 3 | 14 | 4.400093 | 0.2451525 | 2.599477 | 0 | 11.29919 | 0
2018-05-06 11:26 | 182038.3 | 6240.0002 | 3 | 14 | 4.400103 | 0.2330418 | 2.607445 | 0 | 11.33426 | 0
2018-05-06 11:28 | 182158.3 | 6360.0011 | 3 | 14 | 4.400055 | 0.221364 | 2.615028 | 0 | 11.36762 | 0
2018-05-06 11:30 | 182278.3 | 6480.0005 | 3 | 14 | 4.400113 | 0.2113705 | 2.622245 | 0 | 11.39938 | 0
2018-05-06 11:32 | 182398.3 | 6600.0004 | 3 | 14 | 4.400111 | 0.2017441 | 2.629129 | 0 | 11.42967 | 0
2018-05-06 11:34 | 182518.3 | 6720.0008 | 3 | 14 | 4.400088 | 0.1927185 | 2.635698 | 0 | 11.45857 | 0
2018-05-06 11:36 | 182638.3 | 6840.0008 | 3 | 14 | 4.400091 | 0.1842775 | 2.641983 | 0 | 11.48623 | 0
2018-05-06 11:38 | 182758.3 | 6960.0004 | 3 | 14 | 4.400096 | 0.1764345 | 2.647996 | 0 | 11.51268 | 0
2018-05-06 11:40 | 182878.3 | 7080.0006 | 3 | 14 | 4.4001 | 0.1688852 | 2.653751 | 0 | 11.53801 | 0
2018-05-06 11:42 | 182998.3 | 7200.0011 | 3 | 14 | 4.400078 | 0.161767 | 2.659265 | 0 | 11.56227 | 0
2018-05-06 11:44 | 183118.3 | 7320.0011 | 3 | 14 | 4.400088 | 0.1553812 | 2.664549 | 0 | 11.58552 | 0
2018-05-06 11:46 | 183238.3 | 7440.0013 | 3 | 14 | 4.39996 | 0.147954 | 2.669619 | 0 | 11.60783 | 0
2018-05-06 11:48 | 183358.3 | 7560.0017 | 3 | 14 | 4.400116 | 0.1429262 | 2.674478 | 0 | 11.62921 | 0
2018-05-06 11:50 | 183478.3 | 7680.0013 | 3 | 14 | 4.400105 | 0.1372938 | 2.679138 | 0 | 11.64971 | 0
2018-05-06 11:52 | 183598.3 | 7800.0016 | 3 | 14 | 4.40006 | 0.1311264 | 2.683611 | 0 | 11.66939 | 0
2018-05-06 11:54 | 183718.3 | 7920.0015 | 3 | 14 | 4.40013 | 0.1260862 | 2.6879 | 0 | 11.68827 | 0
2018-05-06 11:56 | 183838.3 | 8040 | 3 | 14 | 4.400049 | 0.1207495 | 2.692018 | 0 | 11.70638 | 0
2018-05-06 11:58 | 183958.3 | 8160.0008 | 3 | 14 | 4.400018 | 0.1158581 | 2.695968 | 0 | 11.72377 | 0
2018-05-06 12:00 | 184078.3 | 8280.001 | 3 | 14 | 4.400073 | 0.1119967 | 2.699772 | 0 | 11.7405 | 0
2018-05-06 12:02 | 184198.3 | 8400.0011 | 3 | 14 | 4.400047 | 0.107564 | 2.703435 | 0 | 11.75662 | 0
2018-05-06 12:04 | 184318.3 | 8520.0013 | 3 | 14 | 4.400082 | 0.1040602 | 2.706961 | 0 | 11.77214 | 0
2018-05-06 12:06 | 184438.3 | 8640.0001 | 3 | 14 | 4.400066 | 0.1004667 | 2.710365 | 0 | 11.78711 | 0
2018-05-06 12:08 | 184558.3 | 8760.0009 | 3 | 14 | 4.4001 | 0.09726143 | 2.713652 | 0 | 11.80157 | 0
2018-05-06 12:10 | 184678.3 | 8880.0011 | 3 | 14 | 4.400081 | 0.09332848 | 2.716823 | 0 | 11.81553 | 0
2018-05-06 12:12 | 184798.3 | 9000.0014 | 3 | 14 | 4.400101 | 0.09054089 | 2.719884 | 0 | 11.829 | 0
2018-05-06 12:14 | 184918.3 | 9120.0015 | 3 | 14 | 4.400047 | 0.08691597 | 2.722836 | 0 | 11.84199 | 0
2018-05-06 12:16 | 185038.3 | 9240.0012 | 3 | 14 | 4.399999 | 0.08337688 | 2.725689 | 0 | 11.85454 | 0
2018-05-06 12:18 | 185133.8 | 9335.4354 | 3 | 14 | 4.400073 | 0.0814991 | 2.727881 | 0 | 11.86419 | 0
2018-05-06 12:20 | 185253.8 | 119.9999 | 4 | 14 | 4.384232 | 0 | 2.727882 | 0 | 11.86419 | 0
2018-05-06 12:22 | 185373.8 | 240.0023 | 4 | 14 | 4.382559 | 0 | 2.727882 | 0 | 11.86419 | 0
2018-05-06 12:23 | 185433.8 | 300.0028 | 4 | 14 | 4.381998 | 0 | 2.727882 | 0 | 11.86419 | 0
2018-05-06 12:25 | 185553.9 | 120.0023 | 5 | 14 | 3.877464 | -3.259919 | 2.727882 | 0.1086634 | 11.86419 | 0.4271807
2018-05-06 12:27 | 185673.9 | 240.0004 | 5 | 14 | 3.835062 | -3.259928 | 2.727882 | 0.2173238 | 11.86419 | 0.8461083
2018-05-06 12:29 | 185793.9 | 360.0009 | 5 | 14 | 3.793118 | -3.259881 | 2.727882 | 0.3259628 | 11.86419 | 1.260491
2018-05-06 12:31 | 185913.9 | 480.0008 | 5 | 14 | 3.750199 | -3.259912 | 2.727882 | 0.4346341 | 11.86419 | 1.670359
2018-05-06 12:33 | 186033.9 | 600.0016 | 5 | 14 | 3.708433 | -3.259961 | 2.727882 | 0.5433031 | 11.86419 | 2.075621
2018-05-06 12:35 | 186153.9 | 720.0014 | 5 | 14 | 3.666758 | -3.259961 | 2.727882 | 0.6519455 | 11.86419 | 2.476252
2018-05-06 12:37 | 186273.9 | 840.0009 | 5 | 14 | 3.625858 | -3.259961 | 2.727882 | 0.7605682 | 11.86419 | 2.872314
2018-05-06 12:39 | 186393.9 | 960.0002 | 5 | 14 | 3.586875 | -3.259881 | 2.727882 | 0.8692455 | 11.86419 | 3.264222
2018-05-06 12:41 | 186513.9 | 1080.0012 | 5 | 14 | 3.550107 | -3.259894 | 2.727882 | 0.9778872 | 11.86419 | 3.651885
2018-05-06 12:43 | 186633.9 | 1200.0004 | 5 | 14 | 3.515953 | -3.259957 | 2.727882 | 1.086567 | 11.86419 | 4.03582
2018-05-06 12:45 | 186753.9 | 1320.0013 | 5 | 14 | 3.484407 | -3.259969 | 2.727882 | 1.195255 | 11.86419 | 4.416226
2018-05-06 12:47 | 186873.9 | 1440.0002 | 5 | 14 | 3.455467 | -3.259955 | 2.727882 | 1.303906 | 11.86419 | 4.793212
2018-05-06 12:49 | 186993.9 | 1560.0002 | 5 | 14 | 3.428238 | -3.259908 | 2.727882 | 1.412596 | 11.86419 | 5.167291
2018-05-06 12:51 | 187113.9 | 1680.0008 | 5 | 14 | 3.402683 | -3.259854 | 2.727882 | 1.521256 | 11.86419 | 5.538404
2018-05-06 12:53 | 187233.9 | 1800.0002 | 5 | 14 | 3.378522 | -3.259883 | 2.727882 | 1.629908 | 11.86419 | 5.906798
2018-05-06 12:55 | 187353.9 | 1920.0001 | 5 | 14 | 3.355116 | -3.259891 | 2.727882 | 1.738549 | 11.86419 | 6.272572
2018-05-06 12:57 | 187473.9 | 2040.0005 | 5 | 14 | 3.331635 | -3.259914 | 2.727882 | 1.84717 | 11.86419 | 6.635738
2018-05-06 12:59 | 187593.9 | 2160.0013 | 5 | 14 | 3.307388 | -3.259964 | 2.727882 | 1.955736 | 11.86419 | 6.996143
2018-05-06 13:01 | 187713.9 | 2280.0006 | 5 | 14 | 3.281145 | -3.259876 | 2.727882 | 2.064566 | 11.86419 | 7.354684
2018-05-06 13:03 | 187833.9 | 2400 | 5 | 14 | 3.251782 | -3.259901 | 2.727882 | 2.17322 | 11.86419 | 7.709626
2018-05-06 13:05 | 187953.9 | 2520 | 5 | 14 | 3.218649 | -3.259949 | 2.727882 | 2.28189 | 11.86419 | 8.061246
2018-05-06 13:07 | 188073.9 | 2640.0002 | 5 | 14 | 3.181079 | -3.259931 | 2.727882 | 2.390546 | 11.86419 | 8.408973
2018-05-06 13:09 | 188193.9 | 2760.0016 | 5 | 14 | 3.136768 | -3.259957 | 2.727882 | 2.499221 | 11.86419 | 8.752347
2018-05-06 13:11 | 188313.9 | 2880.0007 | 5 | 14 | 3.08035 | -3.259953 | 2.727882 | 2.60787 | 11.86419 | 9.09023
2018-05-06 13:13 | 188433.9 | 3000.0011 | 5 | 14 | 3.004148 | -3.259901 | 2.727882 | 2.71654 | 11.86419 | 9.421075
2018-05-06 13:13 | 188439.2 | 3005.3257 | 5 | 14 | 2.999996 | -3.25987 | 2.727882 | 2.721368 | 11.86419 | 9.435567
2018-05-06 13:15 | 188559.3 | 119.9999 | 6 | 14 | 3.652977 | 0 | 2.727882 | 2.721368 | 11.86419 | 9.435567
2018-05-06 13:17 | 188679.3 | 240.0011 | 6 | 14 | 3.688055 | 0 | 2.727882 | 2.721368 | 11.86419 | 9.435567
2018-05-06 13:18 | 188739.3 | 300.0025 | 6 | 14 | 3.694551 | 0 | 2.727882 | 2.721368 | 11.86419 | 9.435567
2018-05-06 13:18 | 188739.3 | 0.0027 | 7 | 15 | 3.694606 | 0 | 0 | 0 | 0 | 0
2018-05-06 13:20 | 188859.4 | 120.0001 | 2 | 15 | 4.200282 | 3.585197 | 0.1366344 | 1.666e-09 | 0.5729244 | 6.153e-09
2018-05-06 13:21 | 188955.5 | 216.1369 | 2 | 15 | 4.200277 | 3.259998 | 0.2277762 | 1.666e-09 | 0.955745 | 6.153e-09
2018-05-06 13:23 | 189075.5 | 120.0011 | 3 | 15 | 4.227242 | 3.260166 | 0.3360439 | 1.666e-09 | 1.411967 | 6.153e-09
2018-05-06 13:25 | 189195.5 | 240.0006 | 3 | 15 | 4.247281 | 3.260111 | 0.4447204 | 1.666e-09 | 1.872499 | 6.153e-09
2018-05-06 13:27 | 189315.5 | 360.0014 | 3 | 15 | 4.265619 | 3.260136 | 0.5533876 | 1.666e-09 | 2.335025 | 6.153e-09
2018-05-06 13:29 | 189435.5 | 480.0007 | 3 | 15 | 4.287117 | 3.260128 | 0.6620206 | 1.666e-09 | 2.799547 | 6.153e-09
2018-05-06 13:31 | 189555.5 | 600.0007 | 3 | 15 | 4.312184 | 3.260124 | 0.7707282 | 1.666e-09 | 3.266922 | 6.153e-09
2018-05-06 13:33 | 189675.5 | 720.0006 | 3 | 15 | 4.340413 | 3.260098 | 0.8793511 | 1.666e-09 | 3.73683 | 6.153e-09
2018-05-06 13:35 | 189795.5 | 840.001 | 3 | 15 | 4.371698 | 3.260098 | 0.9879037 | 1.666e-09 | 4.209664 | 6.153e-09
2018-05-06 13:37 | 189915.5 | 960.0012 | 3 | 15 | 4.400254 | 3.206892 | 1.096547 | 1.666e-09 | 4.686384 | 6.153e-09
2018-05-06 13:39 | 190035.5 | 1080.0015 | 3 | 15 | 4.400254 | 2.915234 | 1.198428 | 1.666e-09 | 5.134689 | 6.153e-09
2018-05-06 13:41 | 190155.5 | 1200.0012 | 3 | 15 | 4.400268 | 2.664215 | 1.291329 | 1.666e-09 | 5.543475 | 6.153e-09
2018-05-06 13:43 | 190275.5 | 1320.0004 | 3 | 15 | 4.400205 | 2.446264 | 1.376418 | 1.666e-09 | 5.917886 | 6.153e-09
2018-05-06 13:45 | 190395.5 | 1440.001 | 3 | 15 | 4.40024 | 2.25923 | 1.454772 | 1.666e-09 | 6.262666 | 6.153e-09
2018-05-06 13:47 | 190515.5 | 1560.001 | 3 | 15 | 4.400267 | 2.097471 | 1.527286 | 1.666e-09 | 6.581742 | 6.153e-09
2018-05-06 13:49 | 190635.5 | 1680.0001 | 3 | 15 | 4.400229 | 1.956318 | 1.594796 | 1.666e-09 | 6.878803 | 6.153e-09
2018-05-06 13:51 | 190755.5 | 1800.0007 | 3 | 15 | 4.400187 | 1.832394 | 1.657903 | 1.666e-09 | 7.156484 | 6.153e-09
2018-05-06 13:53 | 190875.5 | 1920.0006 | 3 | 15 | 4.400229 | 1.724888 | 1.717148 | 1.666e-09 | 7.417176 | 6.153e-09
2018-05-06 13:55 | 190995.5 | 2040.0005 | 3 | 15 | 4.400239 | 1.626986 | 1.772972 | 1.666e-09 | 7.662813 | 6.153e-09
2018-05-06 13:57 | 191115.5 | 2160.0007 | 3 | 15 | 4.400198 | 1.535806 | 1.825643 | 1.666e-09 | 7.894575 | 6.153e-09
2018-05-06 13:59 | 191235.5 | 2280.0004 | 3 | 15 | 4.400158 | 1.45181 | 1.875421 | 1.666e-09 | 8.11361 | 6.153e-09
2018-05-06 14:01 | 191355.5 | 2400.0016 | 3 | 15 | 4.400215 | 1.374871 | 1.92251 | 1.666e-09 | 8.320808 | 6.153e-09
2018-05-06 14:03 | 191475.5 | 2520.002 | 3 | 15 | 4.400192 | 1.302148 | 1.967122 | 1.666e-09 | 8.517111 | 6.153e-09
2018-05-06 14:05 | 191595.5 | 2640.0011 | 3 | 15 | 4.400141 | 1.233179 | 2.009369 | 1.666e-09 | 8.703004 | 6.153e-09
2018-05-06 14:07 | 191715.5 | 2760 | 3 | 15 | 4.400187 | 1.169231 | 2.049393 | 1.666e-09 | 8.879119 | 6.153e-09
2018-05-06 14:09 | 191835.5 | 2880.002 | 3 | 15 | 4.400198 | 1.107603 | 2.087329 | 1.666e-09 | 9.046044 | 6.153e-09
2018-05-06 14:11 | 191955.5 | 3000.001 | 3 | 15 | 4.400166 | 1.048489 | 2.123256 | 1.666e-09 | 9.204127 | 6.153e-09
2018-05-06 14:13 | 192075.5 | 3120.0009 | 3 | 15 | 4.400167 | 0.9903946 | 2.15722 | 1.666e-09 | 9.353574 | 6.153e-09
2018-05-06 14:15 | 192195.5 | 3240.0013 | 3 | 15 | 4.400184 | 0.9356689 | 2.18933 | 1.666e-09 | 9.494865 | 6.153e-09
2018-05-06 14:17 | 192315.5 | 3360.0007 | 3 | 15 | 4.400173 | 0.8827963 | 2.219627 | 1.666e-09 | 9.62818 | 6.153e-09
2018-05-06 14:19 | 192435.5 | 3480.0003 | 3 | 15 | 4.40013 | 0.8325748 | 2.248213 | 1.666e-09 | 9.753963 | 6.153e-09
2018-05-06 14:21 | 192555.5 | 3600.0015 | 3 | 15 | 4.400063 | 0.7843542 | 2.275176 | 1.666e-09 | 9.872604 | 6.153e-09
2018-05-06 14:23 | 192675.5 | 3720.0004 | 3 | 15 | 4.400156 | 0.7399178 | 2.30059 | 1.666e-09 | 9.984429 | 6.153e-09
2018-05-06 14:25 | 192795.5 | 3840.0009 | 3 | 15 | 4.400177 | 0.6973181 | 2.324527 | 1.666e-09 | 10.08976 | 6.153e-09
2018-05-06 14:27 | 192915.5 | 3960.0013 | 3 | 15 | 4.400147 | 0.6577635 | 2.347107 | 1.666e-09 | 10.18911 | 6.153e-09
2018-05-06 14:29 | 193035.5 | 4080.001 | 3 | 15 | 4.400172 | 0.6206102 | 2.368411 | 1.666e-09 | 10.28285 | 6.153e-09
2018-05-06 14:31 | 193155.5 | 4200.0008 | 3 | 15 | 4.400136 | 0.5854053 | 2.388499 | 1.666e-09 | 10.37124 | 6.153e-09
2018-05-06 14:33 | 193275.5 | 4320.0001 | 3 | 15 | 4.400115 | 0.5521736 | 2.407459 | 1.666e-09 | 10.45467 | 6.153e-09
2018-05-06 14:35 | 193395.5 | 4440.0003 | 3 | 15 | 4.400134 | 0.5214081 | 2.425358 | 1.666e-09 | 10.53343 | 6.153e-09
2018-05-06 14:37 | 193515.5 | 4560.0005 | 3 | 15 | 4.400116 | 0.4920549 | 2.442256 | 1.666e-09 | 10.60778 | 6.153e-09
2018-05-06 14:39 | 193635.5 | 4680.0004 | 3 | 15 | 4.400155 | 0.4651756 | 2.458203 | 1.666e-09 | 10.67795 | 6.153e-09
2018-05-06 14:41 | 193755.5 | 4800.0011 | 3 | 15 | 4.400168 | 0.4393082 | 2.473283 | 1.666e-09 | 10.7443 | 6.153e-09
2018-05-06 14:43 | 193875.5 | 4920.0011 | 3 | 15 | 4.400091 | 0.4145384 | 2.48751 | 1.666e-09 | 10.80691 | 6.153e-09
2018-05-06 14:45 | 193995.5 | 5040.0006 | 3 | 15 | 4.400178 | 0.392478 | 2.500959 | 1.666e-09 | 10.86609 | 6.153e-09
2018-05-06 14:47 | 194115.5 | 5160.0007 | 3 | 15 | 4.400167 | 0.3713665 | 2.513674 | 1.666e-09 | 10.92203 | 6.153e-09
2018-05-06 14:49 | 194235.5 | 5280.0015 | 3 | 15 | 4.400148 | 0.3513699 | 2.52571 | 1.666e-09 | 10.97499 | 6.153e-09
2018-05-06 14:51 | 194355.5 | 5400.0015 | 3 | 15 | 4.400134 | 0.3329182 | 2.537108 | 1.666e-09 | 11.02514 | 6.153e-09
2018-05-06 14:53 | 194475.5 | 5520.0015 | 3 | 15 | 4.400128 | 0.3157768 | 2.547914 | 1.666e-09 | 11.07269 | 6.153e-09
2018-05-06 14:55 | 194595.5 | 5640.0014 | 3 | 15 | 4.400083 | 0.2991009 | 2.558157 | 1.666e-09 | 11.11776 | 6.153e-09
2018-05-06 14:57 | 194715.5 | 5760.0001 | 3 | 15 | 4.400106 | 0.2837458 | 2.567878 | 1.666e-09 | 11.16054 | 6.153e-09
2018-05-06 14:59 | 194835.5 | 5880.0003 | 3 | 15 | 4.400161 | 0.2694349 | 2.577091 | 1.666e-09 | 11.20107 | 6.153e-09
2018-05-06 15:01 | 194955.5 | 6000.0014 | 3 | 15 | 4.400092 | 0.2551479 | 2.585829 | 1.666e-09 | 11.23952 | 6.153e-09
2018-05-06 15:03 | 195075.5 | 6120.0008 | 3 | 15 | 4.400097 | 0.2426796 | 2.594131 | 1.666e-09 | 11.27605 | 6.153e-09
2018-05-06 15:05 | 195195.5 | 6240.0013 | 3 | 15 | 4.400104 | 0.2309179 | 2.602034 | 1.666e-09 | 11.31082 | 6.153e-09
2018-05-06 15:07 | 195315.5 | 6360.0002 | 3 | 15 | 4.400094 | 0.2202806 | 2.609552 | 1.666e-09 | 11.3439 | 6.153e-09
2018-05-06 15:09 | 195435.5 | 6480.0016 | 3 | 15 | 4.400116 | 0.2102757 | 2.616723 | 1.666e-09 | 11.37546 | 6.153e-09
2018-05-06 15:11 | 195555.5 | 6600.0013 | 3 | 15 | 4.400098 | 0.2007332 | 2.623568 | 1.666e-09 | 11.40558 | 6.153e-09
2018-05-06 15:13 | 195675.5 | 6720.0012 | 3 | 15 | 4.400096 | 0.1918259 | 2.630096 | 1.666e-09 | 11.4343 | 6.153e-09
2018-05-06 15:15 | 195795.5 | 6840.0001 | 3 | 15 | 4.400103 | 0.1834726 | 2.636355 | 1.666e-09 | 11.46184 | 6.153e-09
2018-05-06 15:17 | 195915.5 | 6960.0006 | 3 | 15 | 4.400012 | 0.174962 | 2.642338 | 1.666e-09 | 11.48817 | 6.153e-09
2018-05-06 15:19 | 196035.5 | 7080.0013 | 3 | 15 | 4.400072 | 0.1678457 | 2.64806 | 1.666e-09 | 11.51335 | 6.153e-09
2018-05-06 15:21 | 196155.5 | 7200.001 | 3 | 15 | 4.400095 | 0.1610804 | 2.65354 | 1.666e-09 | 11.53746 | 6.153e-09
2018-05-06 15:23 | 196275.5 | 7320 | 3 | 15 | 4.400143 | 0.154254 | 2.658792 | 1.666e-09 | 11.56057 | 6.153e-09
2018-05-06 15:25 | 196395.5 | 7440.0014 | 3 | 15 | 4.400069 | 0.1475267 | 2.663819 | 1.666e-09 | 11.58269 | 6.153e-09
2018-05-06 15:27 | 196515.5 | 7560.0003 | 3 | 15 | 4.400116 | 0.1417875 | 2.668643 | 1.666e-09 | 11.60391 | 6.153e-09
2018-05-06 15:29 | 196635.5 | 7680.0001 | 3 | 15 | 4.400139 | 0.1364622 | 2.673272 | 1.666e-09 | 11.62428 | 6.153e-09
2018-05-06 15:31 | 196755.5 | 7800.0007 | 3 | 15 | 4.400085 | 0.1307888 | 2.677717 | 1.666e-09 | 11.64384 | 6.153e-09
2018-05-06 15:33 | 196875.5 | 7920.0004 | 3 | 15 | 4.400042 | 0.1254473 | 2.681992 | 1.666e-09 | 11.66265 | 6.153e-09
2018-05-06 15:35 | 196995.5 | 8040.0001 | 3 | 15 | 4.400136 | 0.1213531 | 2.6861 | 1.666e-09 | 11.68072 | 6.153e-09
2018-05-06 15:37 | 197115.5 | 8160.0006 | 3 | 15 | 4.400001 | 0.1158085 | 2.690056 | 1.666e-09 | 11.69813 | 6.153e-09
2018-05-06 15:39 | 197235.5 | 8280.0011 | 3 | 15 | 4.400073 | 0.1118917 | 2.69386 | 1.666e-09 | 11.71487 | 6.153e-09
2018-05-06 15:41 | 197355.5 | 8400.0015 | 3 | 15 | 4.40002 | 0.1071873 | 2.697519 | 1.666e-09 | 11.73097 | 6.153e-09
2018-05-06 15:43 | 197475.5 | 8520.0013 | 3 | 15 | 4.400107 | 0.1040936 | 2.70104 | 1.666e-09 | 11.74646 | 6.153e-09
2018-05-06 15:45 | 197595.5 | 8640.0002 | 3 | 15 | 4.400089 | 0.100069 | 2.704434 | 1.666e-09 | 11.76139 | 6.153e-09
2018-05-06 15:47 | 197715.5 | 8760.0006 | 3 | 15 | 4.400019 | 0.09618187 | 2.707706 | 1.666e-09 | 11.77579 | 6.153e-09
2018-05-06 15:49 | 197835.5 | 8880.0009 | 3 | 15 | 4.400104 | 0.09330654 | 2.710859 | 1.666e-09 | 11.78967 | 6.153e-09
2018-05-06 15:51 | 197955.5 | 9000.0015 | 3 | 15 | 4.400059 | 0.08981609 | 2.713911 | 1.666e-09 | 11.80309 | 6.153e-09
2018-05-06 15:53 | 198075.5 | 9120.0005 | 3 | 15 | 4.400024 | 0.08695221 | 2.716858 | 1.666e-09 | 11.81606 | 6.153e-09
2018-05-06 15:55 | 198195.5 | 9240.0002 | 3 | 15 | 4.400049 | 0.08405018 | 2.719711 | 1.666e-09 | 11.82861 | 6.153e-09
2018-05-06 15:57 | 198288.2 | 9332.6969 | 3 | 15 | 4.40002 | 0.08149433 | 2.721851 | 1.666e-09 | 11.83803 | 6.153e-09
2018-05-06 15:59 | 198408.2 | 120.0013 | 4 | 15 | 4.384212 | 0 | 2.721851 | 1.666e-09 | 11.83803 | 6.153e-09
2018-05-06 16:01 | 198528.2 | 240.0001 | 4 | 15 | 4.382514 | 0 | 2.721851 | 1.666e-09 | 11.83803 | 6.153e-09
2018-05-06 16:02 | 198588.2 | 300.0018 | 4 | 15 | 4.381951 | 0 | 2.721851 | 1.666e-09 | 11.83803 | 6.153e-09
2018-05-06 16:04 | 198708.3 | 120.0014 | 5 | 15 | 3.879751 | -3.259921 | 2.721851 | 0.1086453 | 11.83803 | 0.427314
2018-05-06 16:06 | 198828.3 | 240.0002 | 5 | 15 | 3.836864 | -3.260047 | 2.721851 | 0.2173251 | 11.83803 | 0.8465471
2018-05-06 16:08 | 198948.3 | 360.0005 | 5 | 15 | 3.794569 | -3.259959 | 2.721851 | 0.3259868 | 11.83803 | 1.261187
2018-05-06 16:10 | 199068.3 | 480.0016 | 5 | 15 | 3.75137 | -3.259949 | 2.721851 | 0.4346173 | 11.83803 | 1.671044
2018-05-06 16:12 | 199188.3 | 600.0001 | 5 | 15 | 3.709169 | -3.259919 | 2.721851 | 0.5433095 | 11.83803 | 2.076473
2018-05-06 16:14 | 199308.3 | 720.0012 | 5 | 15 | 3.667533 | -3.259979 | 2.721851 | 0.6519536 | 11.83803 | 2.47719
2018-05-06 16:16 | 199428.3 | 840.0008 | 5 | 15 | 3.627013 | -3.259962 | 2.721851 | 0.7606298 | 11.83803 | 2.873557
2018-05-06 16:18 | 199548.3 | 960.0004 | 5 | 15 | 3.588364 | -3.259942 | 2.721851 | 0.8692718 | 11.83803 | 3.265476
2018-05-06 16:20 | 199668.3 | 1080.0001 | 5 | 15 | 3.551989 | -3.259924 | 2.721851 | 0.9779506 | 11.83803 | 3.653458
2018-05-06 16:22 | 199788.3 | 1200.0012 | 5 | 15 | 3.518439 | -3.259917 | 2.721851 | 1.086477 | 11.83803 | 4.037105
2018-05-06 16:24 | 199908.3 | 1320.001 | 5 | 15 | 3.487406 | -3.259939 | 2.721851 | 1.19516 | 11.83803 | 4.417791
2018-05-06 16:26 | 200028.3 | 1440.0017 | 5 | 15 | 3.458122 | -3.259949 | 2.721851 | 1.303947 | 11.83803 | 4.795572
2018-05-06 16:28 | 200148.3 | 1560.0005 | 5 | 15 | 3.431029 | -3.259961 | 2.721851 | 1.412613 | 11.83803 | 5.169866
2018-05-06 16:30 | 200268.3 | 1680.0001 | 5 | 15 | 3.405339 | -3.259928 | 2.721851 | 1.521281 | 11.83803 | 5.541298
2018-05-06 16:32 | 200388.3 | 1800.0015 | 5 | 15 | 3.3805 | -3.259951 | 2.721851 | 1.629947 | 11.83803 | 5.909986
2018-05-06 16:34 | 200508.3 | 1920.0013 | 5 | 15 | 3.356021 | -3.259973 | 2.721851 | 1.738607 | 11.83803 | 6.275976
2018-05-06 16:36 | 200628.3 | 2040.001 | 5 | 15 | 3.331856 | -3.259995 | 2.721851 | 1.847189 | 11.83803 | 6.63906
2018-05-06 16:38 | 200748.3 | 2160.0006 | 5 | 15 | 3.307402 | -3.259969 | 2.721851 | 1.954973 | 11.83803 | 6.996859
2018-05-06 16:40 | 200868.3 | 2280.0012 | 5 | 15 | 3.281452 | -3.259916 | 2.721851 | 2.063662 | 11.83803 | 7.354944
2018-05-06 16:42 | 200988.3 | 2400.0002 | 5 | 15 | 3.25287 | -3.259933 | 2.721851 | 2.172356 | 11.83803 | 7.710084
2018-05-06 16:44 | 201108.3 | 2520.0013 | 5 | 15 | 3.220942 | -3.259934 | 2.721851 | 2.281005 | 11.83803 | 8.061798
2018-05-06 16:46 | 201228.3 | 2640.001 | 5 | 15 | 3.183988 | -3.259904 | 2.721851 | 2.389673 | 11.83803 | 8.409857
2018-05-06 16:48 | 201348.3 | 2760.0008 | 5 | 15 | 3.139 | -3.259924 | 2.721851 | 2.498329 | 11.83803 | 8.753453
2018-05-06 16:50 | 201468.3 | 2880.0006 | 5 | 15 | 3.08351 | -3.259916 | 2.721851 | 2.607006 | 11.83803 | 9.091687
2018-05-06 16:52 | 201588.3 | 3000.0004 | 5 | 15 | 3.009376 | -3.260002 | 2.721851 | 2.715663 | 11.83803 | 9.422946
2018-05-06 16:52 | 201600.5 | 3012.1964 | 5 | 15 | 2.999999 | -3.259912 | 2.721851 | 2.726703 | 11.83803 | 9.456119
2018-05-06 16:54 | 201720.6 | 120.0014 | 6 | 15 | 3.65156 | 0 | 2.721851 | 2.726703 | 11.83803 | 9.456119
2018-05-06 16:56 | 201840.6 | 240.0012 | 6 | 15 | 3.686827 | 0 | 2.721851 | 2.726703 | 11.83803 | 9.456119
2018-05-06 16:57 | 201900.6 | 300.0029 | 6 | 15 | 3.693454 | 0 | 2.721851 | 2.726703 | 11.83803 | 9.456119
2018-05-06 16:57 | 201900.6 | 0.0027 | 7 | 16 | 3.693607 | 0 | 0 | 0 | 0 | 0
2018-05-06 16:59 | 202020.7 | 120.0007 | 2 | 16 | 4.200329 | 3.598158 | 0.137003 | 0 | 0.5744472 | 0
2018-05-06 17:01 | 202120.3 | 219.6168 | 2 | 16 | 4.200252 | 3.259998 | 0.2315061 | 0 | 0.9713862 | 0
2018-05-06 17:03 | 202240.3 | 120.0015 | 3 | 16 | 4.22681 | 3.259775 | 0.3397846 | 0 | 1.427629 | 0
2018-05-06 17:05 | 202360.3 | 240.0003 | 3 | 16 | 4.246506 | 3.259848 | 0.4484382 | 0 | 1.887992 | 0
2018-05-06 17:07 | 202480.3 | 360.0016 | 3 | 16 | 4.264534 | 3.260118 | 0.5571163 | 0 | 2.350463 | 0
2018-05-06 17:09 | 202600.3 | 480.0012 | 3 | 16 | 4.285605 | 3.259855 | 0.6657773 | 0 | 2.814963 | 0
2018-05-06 17:11 | 202720.3 | 600.0009 | 3 | 16 | 4.310023 | 3.259794 | 0.7744352 | 0 | 3.281925 | 0
2018-05-06 17:13 | 202840.3 | 720.0004 | 3 | 16 | 4.338088 | 3.260004 | 0.8830632 | 0 | 3.751609 | 0
2018-05-06 17:15 | 202960.3 | 840.0001 | 3 | 16 | 4.369069 | 3.259836 | 0.9917564 | 0 | 4.224787 | 0
2018-05-06 17:17 | 203080.3 | 960.0015 | 3 | 16 | 4.400246 | 3.230495 | 1.100381 | 0 | 4.701177 | 0
2018-05-06 17:19 | 203200.3 | 1080.0012 | 3 | 16 | 4.400271 | 2.928858 | 1.202796 | 0 | 5.151831 | 0
2018-05-06 17:21 | 203320.3 | 1200.0009 | 3 | 16 | 4.400249 | 2.670189 | 1.296028 | 0 | 5.562075 | 0
2018-05-06 17:23 | 203440.3 | 1320.0004 | 3 | 16 | 4.400229 | 2.447412 | 1.381192 | 0 | 5.936815 | 0
2018-05-06 17:25 | 203560.3 | 1440.0013 | 3 | 16 | 4.400223 | 2.255983 | 1.4595 | 0 | 6.281392 | 0
2018-05-06 17:27 | 203680.3 | 1560.0015 | 3 | 16 | 4.400255 | 2.09495 | 1.531951 | 0 | 6.600194 | 0
2018-05-06 17:29 | 203800.3 | 1680.0011 | 3 | 16 | 4.400212 | 1.956896 | 1.599415 | 0 | 6.897047 | 0
2018-05-06 17:31 | 203920.3 | 1800.0015 | 3 | 16 | 4.400207 | 1.835666 | 1.662583 | 0 | 7.175003 | 0
2018-05-06 17:33 | 204040.3 | 1920.0007 | 3 | 16 | 4.400232 | 1.729112 | 1.721964 | 0 | 7.436288 | 0
2018-05-06 17:35 | 204160.3 | 2040.0007 | 3 | 16 | 4.400172 | 1.631082 | 1.777936 | 0 | 7.682579 | 0
2018-05-06 17:37 | 204280.3 | 2160.0014 | 3 | 16 | 4.400218 | 1.543244 | 1.830824 | 0 | 7.915297 | 0
2018-05-06 17:39 | 204400.3 | 2280.0003 | 3 | 16 | 4.400196 | 1.459921 | 1.880857 | 0 | 8.135452 | 0
2018-05-06 17:41 | 204520.3 | 2400.0003 | 3 | 16 | 4.400175 | 1.378582 | 1.928146 | 0 | 8.343534 | 0
2018-05-06 17:43 | 204640.3 | 2520.001 | 3 | 16 | 4.400179 | 1.302699 | 1.972839 | 0 | 8.540191 | 0
2018-05-06 17:45 | 204760.3 | 2640.0009 | 3 | 16 | 4.400226 | 1.23205 | 2.015052 | 0 | 8.725936 | 0
2018-05-06 17:47 | 204880.3 | 2760.0016 | 3 | 16 | 4.400157 | 1.165133 | 2.055005 | 0 | 8.901731 | 0
2018-05-06 17:49 | 205000.3 | 2880.0009 | 3 | 16 | 4.400189 | 1.102604 | 2.092794 | 0 | 9.068013 | 0
2018-05-06 17:51 | 205120.3 | 3000.0011 | 3 | 16 | 4.400115 | 1.042128 | 2.128543 | 0 | 9.225314 | 0
2018-05-06 17:53 | 205240.3 | 3120.0008 | 3 | 16 | 4.400187 | 0.9846487 | 2.162326 | 0 | 9.373965 | 0
2018-05-06 17:55 | 205360.3 | 3240.0002 | 3 | 16 | 4.400156 | 0.9288235 | 2.194196 | 0 | 9.514201 | 0
2018-05-06 17:57 | 205480.3 | 3360.0013 | 3 | 16 | 4.400205 | 0.8780737 | 2.224321 | 0 | 9.646754 | 0
2018-05-06 17:59 | 205600.3 | 3480.0016 | 3 | 16 | 4.40017 | 0.8298607 | 2.252768 | 0 | 9.771925 | 0
2018-05-06 18:01 | 205720.3 | 3600.0011 | 3 | 16 | 4.400187 | 0.7849779 | 2.279669 | 0 | 9.890296 | 0
2018-05-06 18:03 | 205840.3 | 3720.0014 | 3 | 16 | 4.400156 | 0.7415876 | 2.305102 | 0 | 10.00221 | 0
2018-05-06 18:05 | 205960.3 | 3840.0004 | 3 | 16 | 4.400151 | 0.6994886 | 2.329117 | 0 | 10.10787 | 0
2018-05-06 18:07 | 206080.3 | 3960.0009 | 3 | 16 | 4.40017 | 0.6594763 | 2.351765 | 0 | 10.20753 | 0
2018-05-06 18:09 | 206200.3 | 4080.0006 | 3 | 16 | 4.40014 | 0.6224833 | 2.373119 | 0 | 10.30149 | 0
2018-05-06 18:11 | 206320.3 | 4200.0004 | 3 | 16 | 4.400087 | 0.5871162 | 2.393291 | 0 | 10.39025 | 0
2018-05-06 18:13 | 206440.3 | 4320.0001 | 3 | 16 | 4.400128 | 0.554513 | 2.41232 | 0 | 10.47398 | 0
2018-05-06 18:15 | 206560.3 | 4440.0006 | 3 | 16 | 4.400145 | 0.5235786 | 2.430288 | 0 | 10.55304 | 0
2018-05-06 18:17 | 206680.3 | 4560.0004 | 3 | 16 | 4.400137 | 0.4944811 | 2.447252 | 0 | 10.62769 | 0
2018-05-06 18:19 | 206800.3 | 4680.0009 | 3 | 16 | 4.400125 | 0.4673634 | 2.463286 | 0 | 10.69824 | 0
2018-05-06 18:21 | 206920.3 | 4800.0005 | 3 | 16 | 4.400116 | 0.4420624 | 2.478448 | 0 | 10.76495 | 0
2018-05-06 18:23 | 207040.3 | 4920.0011 | 3 | 16 | 4.400077 | 0.4181728 | 2.492789 | 0 | 10.82806 | 0
2018-05-06 18:25 | 207160.3 | 5040.0009 | 3 | 16 | 4.400017 | 0.3949862 | 2.506361 | 0 | 10.88778 | 0
2018-05-06 18:27 | 207280.3 | 5160.0015 | 3 | 16 | 4.400164 | 0.3743505 | 2.519195 | 0 | 10.94424 | 0
2018-05-06 18:29 | 207400.3 | 5280.0002 | 3 | 16 | 4.400101 | 0.35359 | 2.53133 | 0 | 10.99764 | 0
2018-05-06 18:31 | 207520.3 | 5400.0009 | 3 | 16 | 4.400068 | 0.3340406 | 2.542791 | 0 | 11.04807 | 0
2018-05-06 18:33 | 207640.3 | 5520.0005 | 3 | 16 | 4.400125 | 0.3164921 | 2.553635 | 0 | 11.09579 | 0
2018-05-06 18:35 | 207760.3 | 5640.0009 | 3 | 16 | 4.400132 | 0.2998762 | 2.563907 | 0 | 11.14098 | 0
2018-05-06 18:37 | 207880.3 | 5760.0013 | 3 | 16 | 4.400161 | 0.2847672 | 2.573643 | 0 | 11.18382 | 0
2018-05-06 18:39 | 208000.3 | 5880.0002 | 3 | 16 | 4.400137 | 0.2708607 | 2.582897 | 0 | 11.22455 | 0
2018-05-06 18:41 | 208120.3 | 6000.0014 | 3 | 16 | 4.400128 | 0.2573395 | 2.591691 | 0 | 11.26324 | 0
2018-05-06 18:43 | 208240.3 | 6120.0003 | 3 | 16 | 4.40016 | 0.2448215 | 2.600053 | 0 | 11.30003 | 0
2018-05-06 18:45 | 208360.3 | 6240.0017 | 3 | 16 | 4.400059 | 0.2327175 | 2.608016 | 0 | 11.33507 | 0
2018-05-06 18:47 | 208480.3 | 6360.0006 | 3 | 16 | 4.400141 | 0.2225208 | 2.615606 | 0 | 11.36847 | 0
2018-05-06 18:49 | 208600.3 | 6480.0011 | 3 | 16 | 4.400134 | 0.212122 | 2.622837 | 0 | 11.40028 | 0
2018-05-06 18:51 | 208720.3 | 6600.0009 | 3 | 16 | 4.400101 | 0.2021599 | 2.629738 | 0 | 11.43065 | 0
2018-05-06 18:53 | 208840.3 | 6720.0005 | 3 | 16 | 4.400116 | 0.193181 | 2.636324 | 0 | 11.45963 | 0
2018-05-06 18:55 | 208960.3 | 6840.0011 | 3 | 16 | 4.400105 | 0.1843252 | 2.642609 | 0 | 11.48728 | 0
2018-05-06 18:57 | 209080.3 | 6960 | 3 | 16 | 4.400075 | 0.175724 | 2.648612 | 0 | 11.51369 | 0
2018-05-06 18:59 | 209200.3 | 7080.0012 | 3 | 16 | 4.40001 | 0.1679525 | 2.654348 | 0 | 11.53894 | 0
2018-05-06 19:01 | 209320.3 | 7200.0002 | 3 | 16 | 4.400034 | 0.1607132 | 2.659835 | 0 | 11.56308 | 0
2018-05-06 19:03 | 209440.3 | 7320.0006 | 3 | 16 | 4.400128 | 0.1543751 | 2.665089 | 0 | 11.58619 | 0
2018-05-06 19:05 | 209560.3 | 7440.0003 | 3 | 16 | 4.400085 | 0.1472254 | 2.670109 | 0 | 11.60828 | 0
2018-05-06 19:07 | 209680.3 | 7560 | 3 | 16 | 4.40009 | 0.1410933 | 2.674917 | 0 | 11.62944 | 0
2018-05-06 19:09 | 209800.3 | 7680.0006 | 3 | 16 | 4.400063 | 0.1354456 | 2.679528 | 0 | 11.64973 | 0
2018-05-06 19:11 | 209920.3 | 7800.001 | 3 | 16 | 4.400077 | 0.1300421 | 2.683951 | 0 | 11.66919 | 0
2018-05-06 19:13 | 210040.3 | 7920.0016 | 3 | 16 | 4.400118 | 0.1255035 | 2.688204 | 0 | 11.6879 | 0
2018-05-06 19:15 | 210160.3 | 8040.0013 | 3 | 16 | 4.400077 | 0.1204195 | 2.692299 | 0 | 11.70592 | 0
2018-05-06 19:17 | 210280.3 | 8160.0011 | 3 | 16 | 4.400062 | 0.1160774 | 2.69624 | 0 | 11.72326 | 0
2018-05-06 19:19 | 210400.3 | 8280.0016 | 3 | 16 | 4.400055 | 0.1116638 | 2.700042 | 0 | 11.73999 | 0
2018-05-06 19:21 | 210520.3 | 8400.0002 | 3 | 16 | 4.400071 | 0.1079617 | 2.703703 | 0 | 11.7561 | 0
2018-05-06 19:23 | 210640.3 | 8520.0013 | 3 | 16 | 4.40003 | 0.103756 | 2.707235 | 0 | 11.77164 | 0
2018-05-06 19:25 | 210760.3 | 8640.0007 | 3 | 16 | 4.400077 | 0.1008825 | 2.710646 | 0 | 11.78665 | 0
2018-05-06 19:27 | 210880.3 | 8760.0009 | 3 | 16 | 4.400058 | 0.09720325 | 2.713946 | 0 | 11.80117 | 0
2018-05-06 19:29 | 211000.3 | 8880.0012 | 3 | 16 | 4.40007 | 0.09409809 | 2.717141 | 0 | 11.81523 | 0
2018-05-06 19:31 | 211120.3 | 9000.0012 | 3 | 16 | 4.400004 | 0.09058094 | 2.720227 | 0 | 11.82881 | 0
2018-05-06 19:33 | 211240.3 | 9120.0015 | 3 | 16 | 4.400069 | 0.08811951 | 2.723212 | 0 | 11.84194 | 0
2018-05-06 19:35 | 211360.3 | 9240.0012 | 3 | 16 | 4.400097 | 0.0851841 | 2.726099 | 0 | 11.85464 | 0
2018-05-06 19:37 | 211480.3 | 9360.0016 | 3 | 16 | 4.400066 | 0.08192444 | 2.728883 | 0 | 11.86689 | 0
2018-05-06 19:37 | 211515.3 | 9395.0249 | 3 | 16 | 4.400129 | 0.0814991 | 2.729678 | 0 | 11.87039 | 0
2018-05-06 19:39 | 211635.4 | 120.0008 | 4 | 16 | 4.384484 | 0 | 2.729678 | 0 | 11.87039 | 0
2018-05-06 19:41 | 211755.4 | 240.0006 | 4 | 16 | 4.382802 | 0 | 2.729678 | 0 | 11.87039 | 0
2018-05-06 19:42 | 211815.4 | 300.0019 | 4 | 16 | 4.382271 | 0 | 2.729678 | 0 | 11.87039 | 0
2018-05-06 19:44 | 211935.4 | 120.0011 | 5 | 16 | 3.880511 | -3.259919 | 2.729678 | 0.1086551 | 11.87039 | 0.4274471
2018-05-06 19:46 | 212055.4 | 240.0002 | 5 | 16 | 3.837945 | -3.259917 | 2.729678 | 0.2173162 | 11.87039 | 0.8467106
2018-05-06 19:48 | 212175.4 | 360.0009 | 5 | 16 | 3.796076 | -3.259854 | 2.729678 | 0.3259523 | 11.87039 | 1.261395
2018-05-06 19:50 | 212295.4 | 480.0001 | 5 | 16 | 3.753434 | -3.259939 | 2.729678 | 0.4346417 | 11.87039 | 1.67167
2018-05-06 19:52 | 212415.4 | 600.0015 | 5 | 16 | 3.71177 | -3.259854 | 2.729678 | 0.5432892 | 11.87039 | 2.077196
2018-05-06 19:54 | 212535.4 | 720.0004 | 5 | 16 | 3.670743 | -3.259899 | 2.729678 | 0.6519545 | 11.87039 | 2.478302
2018-05-06 19:56 | 212655.4 | 840.001 | 5 | 16 | 3.630394 | -3.259908 | 2.729678 | 0.7606301 | 11.87039 | 2.875026
2018-05-06 19:58 | 212775.4 | 960.0015 | 5 | 16 | 3.591419 | -3.259894 | 2.729678 | 0.8691341 | 11.87039 | 3.266806
2018-05-06 20:00 | 212895.4 | 1080.0012 | 5 | 16 | 3.554734 | -3.259903 | 2.729678 | 0.9779516 | 11.87039 | 3.655595
2018-05-06 20:02 | 213015.4 | 1200.0005 | 5 | 16 | 3.5206 | -3.259921 | 2.729678 | 1.086277 | 11.87039 | 4.038805
2018-05-06 20:04 | 213135.4 | 1320.0001 | 5 | 16 | 3.488967 | -3.259939 | 2.729678 | 1.195257 | 11.87039 | 4.420743
2018-05-06 20:06 | 213255.4 | 1440.0004 | 5 | 16 | 3.459239 | -3.259904 | 2.729678 | 1.303882 | 11.87039 | 4.798101
2018-05-06 20:08 | 213375.4 | 1560.0007 | 5 | 16 | 3.43146 | -3.259863 | 2.729678 | 1.41259 | 11.87039 | 5.172617
2018-05-06 20:10 | 213495.4 | 1680.0014 | 5 | 16 | 3.404955 | -3.259946 | 2.729678 | 1.52127 | 11.87039 | 5.544092
2018-05-06 20:12 | 213615.4 | 1800.0014 | 5 | 16 | 3.379746 | -3.259884 | 2.729678 | 1.62992 | 11.87039 | 5.912656
2018-05-06 20:14 | 213735.4 | 1920.001 | 5 | 16 | 3.355404 | -3.259856 | 2.729678 | 1.738568 | 11.87039 | 6.278533
2018-05-06 20:16 | 213855.4 | 2040.0015 | 5 | 16 | 3.330916 | -3.259928 | 2.729678 | 1.847151 | 11.87039 | 6.641548
2018-05-06 20:18 | 213975.4 | 2160.0013 | 5 | 16 | 3.305564 | -3.259903 | 2.729678 | 1.954708 | 11.87039 | 6.998452
2018-05-06 20:20 | 214095.4 | 2280.0007 | 5 | 16 | 3.279221 | -3.259933 | 2.729678 | 2.063527 | 11.87039 | 7.356743
2018-05-06 20:22 | 214215.4 | 2400.0009 | 5 | 16 | 3.250775 | -3.259831 | 2.729678 | 2.172275 | 11.87039 | 7.711825
2018-05-06 20:24 | 214335.4 | 2520.0001 | 5 | 16 | 3.218791 | -3.259896 | 2.729678 | 2.279184 | 11.87039 | 8.057684
2018-05-06 20:26 | 214455.4 | 2640.0005 | 5 | 16 | 3.181395 | -3.259866 | 2.729678 | 2.387821 | 11.87039 | 8.405388
2018-05-06 20:28 | 214575.4 | 2760.0012 | 5 | 16 | 3.137483 | -3.259868 | 2.729678 | 2.496479 | 11.87039 | 8.748747
2018-05-06 20:30 | 214695.4 | 2880.0008 | 5 | 16 | 3.081535 | -3.25989 | 2.729678 | 2.605137 | 11.87039 | 9.086739
2018-05-06 20:32 | 214815.4 | 3000.0008 | 5 | 16 | 3.007364 | -3.25989 | 2.729678 | 2.713821 | 11.87039 | 9.417858
2018-05-06 20:33 | 214825.2 | 3009.759 | 5 | 16 | 2.999998 | -3.259872 | 2.729678 | 2.722654 | 11.87039 | 9.444391
2018-05-06 20:35 | 214945.2 | 120.0007 | 6 | 16 | 3.65212 | 0 | 2.729678 | 2.722654 | 11.87039 | 9.444391
2018-05-06 20:37 | 215065.2 | 240.0003 | 6 | 16 | 3.6874 | 0 | 2.729678 | 2.722654 | 11.87039 | 9.444391
2018-05-06 20:38 | 215125.2 | 300.0028 | 6 | 16 | 3.693994 | 0 | 2.729678 | 2.722654 | 11.87039 | 9.444391
2018-05-06 20:38 | 215125.2 | 0.0027 | 7 | 17 | 3.69384 | 0 | 0 | 0 | 0 | 0
2018-05-06 20:40 | 215245.3 | 120.0013 | 2 | 17 | 4.200304 | 3.607697 | 0.1371615 | 1.233e-09 | 0.5751039 | 4.554e-09
2018-05-06 20:41 | 215350 | 224.6325 | 2 | 17 | 4.20028 | 3.259989 | 0.2366606 | 1.233e-09 | 0.9930275 | 4.554e-09
2018-05-06 20:43 | 215470 | 120.0004 | 3 | 17 | 4.226182 | 3.260193 | 0.344924 | 1.233e-09 | 1.449168 | 4.554e-09
2018-05-06 20:45 | 215590 | 240.0013 | 3 | 17 | 4.246005 | 3.260094 | 0.4535938 | 1.233e-09 | 1.909537 | 4.554e-09
2018-05-06 20:47 | 215710 | 360.0014 | 3 | 17 | 4.265204 | 3.260098 | 0.5622854 | 1.233e-09 | 2.372078 | 4.554e-09
2018-05-06 20:49 | 215830 | 480.0008 | 3 | 17 | 4.28683 | 3.260139 | 0.670915 | 1.233e-09 | 2.836542 | 4.554e-09
2018-05-06 20:51 | 215950 | 600.0002 | 3 | 17 | 4.31225 | 3.260176 | 0.7796118 | 1.233e-09 | 3.303855 | 4.554e-09
2018-05-06 20:53 | 216070 | 720.0005 | 3 | 17 | 4.341006 | 3.259981 | 0.8873766 | 1.233e-09 | 3.770084 | 4.554e-09
2018-05-06 20:55 | 216190 | 840.0005 | 3 | 17 | 4.372411 | 3.260088 | 0.9960333 | 1.233e-09 | 4.243442 | 4.554e-09
2018-05-06 20:57 | 216310 | 960.0005 | 3 | 17 | 4.400264 | 3.198141 | 1.104532 | 1.233e-09 | 4.719584 | 4.554e-09
2018-05-06 20:59 | 216430 | 1080.0008 | 3 | 17 | 4.400265 | 2.90712 | 1.206125 | 1.233e-09 | 5.166619 | 4.554e-09
2018-05-06 21:01 | 216550 | 1200.0025 | 3 | 17 | 4.400259 | 2.655418 | 1.298741 | 1.233e-09 | 5.574154 | 4.554e-09
2018-05-06 21:03 | 216670 | 1320.0001 | 3 | 17 | 4.400248 | 2.439219 | 1.38355 | 1.233e-09 | 5.947335 | 4.554e-09
2018-05-06 21:05 | 216790 | 1440.0007 | 3 | 17 | 4.400214 | 2.254082 | 1.461722 | 1.233e-09 | 6.291311 | 4.554e-09
2018-05-06 21:07 | 216910 | 1560.0014 | 3 | 17 | 4.400235 | 2.094748 | 1.534133 | 1.233e-09 | 6.609937 | 4.554e-09
2018-05-06 21:09 | 217030 | 1680.0007 | 3 | 17 | 4.400231 | 1.955598 | 1.601583 | 1.233e-09 | 6.906731 | 4.554e-09
2018-05-06 21:11 | 217150 | 1800.0012 | 3 | 17 | 4.400238 | 1.831966 | 1.664651 | 1.233e-09 | 7.184243 | 4.554e-09
2018-05-06 21:13 | 217270 | 1920.0007 | 3 | 17 | 4.400232 | 1.722475 | 1.723847 | 1.233e-09 | 7.444719 | 4.554e-09
2018-05-06 21:15 | 217390 | 2040.0006 | 3 | 17 | 4.40019 | 1.623659 | 1.779585 | 1.233e-09 | 7.689976 | 4.554e-09
2018-05-06 21:17 | 217510 | 2160.0013 | 3 | 17 | 4.400184 | 1.533259 | 1.83218 | 1.233e-09 | 7.921406 | 4.554e-09
2018-05-06 21:19 | 217630 | 2280.0007 | 3 | 17 | 4.400174 | 1.450038 | 1.881885 | 1.233e-09 | 8.14012 | 4.554e-09
2018-05-06 21:21 | 217750 | 2400.0016 | 3 | 17 | 4.400142 | 1.369199 | 1.928873 | 1.233e-09 | 8.346872 | 4.554e-09
2018-05-06 21:23 | 217870 | 2520.0012 | 3 | 17 | 4.400226 | 1.293558 | 1.973244 | 1.233e-09 | 8.542113 | 4.554e-09
2018-05-06 21:25 | 217990 | 2640.001 | 3 | 17 | 4.400178 | 1.221409 | 2.015131 | 1.233e-09 | 8.726424 | 4.554e-09
2018-05-06 21:27 | 218110 | 2760.0016 | 3 | 17 | 4.40021 | 1.154964 | 2.054721 | 1.233e-09 | 8.900628 | 4.554e-09
2018-05-06 21:29 | 218230 | 2880.0003 | 3 | 17 | 4.400202 | 1.092876 | 2.092162 | 1.233e-09 | 9.065373 | 4.554e-09
2018-05-06 21:31 | 218350 | 3000.0003 | 3 | 17 | 4.400203 | 1.033956 | 2.127599 | 1.233e-09 | 9.221305 | 4.554e-09
2018-05-06 21:33 | 218470 | 3120.0008 | 3 | 17 | 4.40021 | 0.9779644 | 2.161114 | 1.233e-09 | 9.368777 | 4.554e-09
2018-05-06 21:35 | 218590 | 3240.0005 | 3 | 17 | 4.400172 | 0.9244719 | 2.192807 | 1.233e-09 | 9.508233 | 4.554e-09
2018-05-06 21:37 | 218710 | 3360.0004 | 3 | 17 | 4.400134 | 0.87327 | 2.222766 | 1.233e-09 | 9.640058 | 4.554e-09
2018-05-06 21:39 | 218830 | 3480.0015 | 3 | 17 | 4.400138 | 0.8246698 | 2.251065 | 1.233e-09 | 9.764574 | 4.554e-09
2018-05-06 21:41 | 218950 | 3600.0007 | 3 | 17 | 4.40018 | 0.7790184 | 2.277787 | 1.233e-09 | 9.882156 | 4.554e-09
2018-05-06 21:43 | 219070 | 3720.0003 | 3 | 17 | 4.400168 | 0.7352552 | 2.303009 | 1.233e-09 | 9.993139 | 4.554e-09
2018-05-06 21:45 | 219190 | 3840.0012 | 3 | 17 | 4.400067 | 0.6940851 | 2.326835 | 1.233e-09 | 10.09797 | 4.554e-09
2018-05-06 21:47 | 219310 | 3960.0015 | 3 | 17 | 4.40018 | 0.6566563 | 2.349346 | 1.233e-09 | 10.19703 | 4.554e-09
2018-05-06 21:49 | 219430 | 4080.0007 | 3 | 17 | 4.400158 | 0.6206074 | 2.370631 | 1.233e-09 | 10.29069 | 4.554e-09
2018-05-06 21:51 | 219550 | 4200.0008 | 3 | 17 | 4.400184 | 0.5867739 | 2.390739 | 1.233e-09 | 10.37917 | 4.554e-09
2018-05-06 21:53 | 219670 | 4320.0006 | 3 | 17 | 4.400156 | 0.5543222 | 2.409744 | 1.233e-09 | 10.46279 | 4.554e-09
2018-05-06 21:55 | 219790 | 4440.0007 | 3 | 17 | 4.400159 | 0.5240469 | 2.427711 | 1.233e-09 | 10.54184 | 4.554e-09
2018-05-06 21:57 | 219910 | 4560.0004 | 3 | 17 | 4.400114 | 0.4944477 | 2.44468 | 1.233e-09 | 10.61651 | 4.554e-09
2018-05-06 21:59 | 220030 | 4680.0011 | 3 | 17 | 4.400155 | 0.4672518 | 2.460707 | 1.233e-09 | 10.68703 | 4.554e-09
2018-05-06 22:01 | 220150 | 4800.0009 | 3 | 17 | 4.40014 | 0.4407139 | 2.475839 | 1.233e-09 | 10.75361 | 4.554e-09
2018-05-06 22:03 | 220270 | 4920.0005 | 3 | 17 | 4.400115 | 0.4159689 | 2.490119 | 1.233e-09 | 10.81645 | 4.554e-09
2018-05-06 22:05 | 220390 | 5040.0016 | 3 | 17 | 4.400089 | 0.3926754 | 2.503601 | 1.233e-09 | 10.87577 | 4.554e-09
2018-05-06 22:07 | 220510 | 5160.0016 | 3 | 17 | 4.400149 | 0.3721514 | 2.516345 | 1.233e-09 | 10.93185 | 4.554e-09
2018-05-06 22:09 | 220630 | 5280.0008 | 3 | 17 | 4.400117 | 0.3521662 | 2.528405 | 1.233e-09 | 10.98491 | 4.554e-09
2018-05-06 22:11 | 220750 | 5400.0024 | 3 | 17 | 4.400161 | 0.3340206 | 2.539831 | 1.233e-09 | 11.03519 | 4.554e-09
2018-05-06 22:13 | 220870 | 5520 | 3 | 17 | 4.400103 | 0.3165102 | 2.55067 | 1.233e-09 | 11.08288 | 4.554e-09
2018-05-06 22:15 | 220990 | 5640.0009 | 3 | 17 | 4.400072 | 0.3002119 | 2.560956 | 1.233e-09 | 11.12814 | 4.554e-09
2018-05-06 22:17 | 221110 | 5760.0007 | 3 | 17 | 4.400144 | 0.2854853 | 2.570715 | 1.233e-09 | 11.17108 | 4.554e-09
2018-05-06 22:19 | 221230 | 5880.0012 | 3 | 17 | 4.400113 | 0.2705688 | 2.579983 | 1.233e-09 | 11.21186 | 4.554e-09
2018-05-06 22:21 | 221350 | 6000.0008 | 3 | 17 | 4.400087 | 0.2566061 | 2.588771 | 1.233e-09 | 11.25053 | 4.554e-09
2018-05-06 22:23 | 221470 | 6120.0011 | 3 | 17 | 4.40016 | 0.2443562 | 2.597116 | 1.233e-09 | 11.28725 | 4.554e-09
2018-05-06 22:25 | 221590 | 6240.0012 | 3 | 17 | 4.400074 | 0.2316666 | 2.605041 | 1.233e-09 | 11.32212 | 4.554e-09
2018-05-06 22:27 | 221710 | 6360.0026 | 3 | 17 | 4.400127 | 0.2202578 | 2.612572 | 1.233e-09 | 11.35526 | 4.554e-09
2018-05-06 22:29 | 221830 | 6480.0008 | 3 | 17 | 4.400136 | 0.2095623 | 2.619733 | 1.233e-09 | 11.38677 | 4.554e-09
2018-05-06 22:31 | 221950 | 6600.0016 | 3 | 17 | 4.400076 | 0.1992579 | 2.626545 | 1.233e-09 | 11.41674 | 4.554e-09
2018-05-06 22:33 | 222070 | 6720.0007 | 3 | 17 | 4.400059 | 0.1896706 | 2.633033 | 1.233e-09 | 11.44529 | 4.554e-09
2018-05-06 22:35 | 222190 | 6840.0006 | 3 | 17 | 4.400158 | 0.1817226 | 2.639216 | 1.233e-09 | 11.47249 | 4.554e-09
2018-05-06 22:37 | 222310 | 6960.0006 | 3 | 17 | 4.400121 | 0.1735773 | 2.645128 | 1.233e-09 | 11.49851 | 4.554e-09
2018-05-06 22:39 | 222430 | 7080.0014 | 3 | 17 | 4.400115 | 0.1661034 | 2.650778 | 1.233e-09 | 11.52337 | 4.554e-09
2018-05-06 22:41 | 222550 | 7200.0015 | 3 | 17 | 4.40008 | 0.1588554 | 2.656192 | 1.233e-09 | 11.54719 | 4.554e-09
2018-05-06 22:43 | 222670 | 7320.0001 | 3 | 17 | 4.400121 | 0.1524677 | 2.661379 | 1.233e-09 | 11.57001 | 4.554e-09
2018-05-06 22:45 | 222790 | 7440.0002 | 3 | 17 | 4.40005 | 0.1457853 | 2.666352 | 1.233e-09 | 11.5919 | 4.554e-09
2018-05-06 22:47 | 222910 | 7560.0008 | 3 | 17 | 4.400127 | 0.1404285 | 2.671121 | 1.233e-09 | 11.61288 | 4.554e-09
2018-05-06 22:49 | 223030 | 7680.0013 | 3 | 17 | 4.400111 | 0.1347857 | 2.675696 | 1.233e-09 | 11.63301 | 4.554e-09
2018-05-06 22:51 | 223150 | 7800.001 | 3 | 17 | 4.400136 | 0.1297178 | 2.680094 | 1.233e-09 | 11.65236 | 4.554e-09
2018-05-06 22:53 | 223270 | 7920.0006 | 3 | 17 | 4.400006 | 0.1237297 | 2.684316 | 1.233e-09 | 11.67094 | 4.554e-09
2018-05-06 22:55 | 223390 | 8040.002 | 3 | 17 | 4.399999 | 0.1190166 | 2.688378 | 1.233e-09 | 11.68881 | 4.554e-09
2018-05-06 22:57 | 223510 | 8160.0001 | 3 | 17 | 4.400042 | 0.1148205 | 2.692287 | 1.233e-09 | 11.70601 | 4.554e-09
2018-05-06 22:59 | 223630 | 8280.0013 | 3 | 17 | 4.400089 | 0.1111898 | 2.696053 | 1.233e-09 | 11.72258 | 4.554e-09
2018-05-06 23:01 | 223750 | 8400.0002 | 3 | 17 | 4.400033 | 0.1068678 | 2.699686 | 1.233e-09 | 11.73857 | 4.554e-09
2018-05-06 23:03 | 223870 | 8520.0016 | 3 | 17 | 4.40005 | 0.1029692 | 2.703197 | 1.233e-09 | 11.75401 | 4.554e-09
2018-05-06 23:05 | 223990 | 8640.0014 | 3 | 17 | 4.400022 | 0.09936905 | 2.706579 | 1.233e-09 | 11.7689 | 4.554e-09
2018-05-06 23:07 | 224110 | 8760.0003 | 3 | 17 | 4.400137 | 0.09689713 | 2.709845 | 1.233e-09 | 11.78327 | 4.554e-09
2018-05-06 23:09 | 224230 | 8880 | 3 | 17 | 4.400061 | 0.09315205 | 2.713 | 1.233e-09 | 11.79715 | 4.554e-09
2018-05-06 23:11 | 224350 | 9000.0006 | 3 | 17 | 4.400057 | 0.08944035 | 2.716049 | 1.233e-09 | 11.81057 | 4.554e-09
2018-05-06 23:13 | 224470 | 9120.0013 | 3 | 17 | 4.400011 | 0.08626842 | 2.718982 | 1.233e-09 | 11.82347 | 4.554e-09
2018-05-06 23:15 | 224590 | 9240.0002 | 3 | 17 | 4.400021 | 0.08333302 | 2.721819 | 1.233e-09 | 11.83596 | 4.554e-09
2018-05-06 23:17 | 224663.5 | 9313.5773 | 3 | 17 | 4.400003 | 0.0814991 | 2.723503 | 1.233e-09 | 11.84336 | 4.554e-09
2018-05-06 23:19 | 224783.6 | 120.0007 | 4 | 17 | 4.384234 | 0 | 2.723503 | 1.233e-09 | 11.84336 | 4.554e-09
2018-05-06 23:21 | 224903.6 | 240.0004 | 4 | 17 | 4.382563 | 0 | 2.723503 | 1.233e-09 | 11.84336 | 4.554e-09
2018-05-06 23:22 | 224963.6 | 300.0021 | 4 | 17 | 4.382014 | 0 | 2.723503 | 1.233e-09 | 11.84336 | 4.554e-09
2018-05-06 23:24 | 225083.7 | 120.0009 | 5 | 17 | 3.879493 | -3.259937 | 2.723503 | 0.1086459 | 11.84336 | 0.427297
2018-05-06 23:26 | 225203.7 | 240.003 | 5 | 17 | 3.836718 | -3.259966 | 2.723503 | 0.2173138 | 11.84336 | 0.8464624
2018-05-06 23:28 | 225323.7 | 360.0012 | 5 | 17 | 3.794825 | -3.259949 | 2.723503 | 0.3259656 | 11.84336 | 1.261068
2018-05-06 23:30 | 225443.7 | 480.0002 | 5 | 17 | 3.751726 | -3.259986 | 2.723503 | 0.4346394 | 11.84336 | 1.671128
2018-05-06 23:32 | 225563.7 | 600 | 5 | 17 | 3.709323 | -3.259974 | 2.723503 | 0.5433114 | 11.84336 | 2.076529
2018-05-06 23:34 | 225683.7 | 720.0013 | 5 | 17 | 3.667642 | -3.259928 | 2.723503 | 0.6519517 | 11.84336 | 2.477245
2018-05-06 23:36 | 225803.7 | 840.0011 | 5 | 17 | 3.627093 | -3.260004 | 2.723503 | 0.7606393 | 11.84336 | 2.873652
2018-05-06 23:38 | 225923.7 | 960.0015 | 5 | 17 | 3.588373 | -3.259953 | 2.723503 | 0.869118 | 11.84336 | 3.264998
2018-05-06 23:40 | 226043.7 | 1080.0012 | 5 | 17 | 3.552022 | -3.259969 | 2.723503 | 0.9778826 | 11.84336 | 3.653298
2018-05-06 23:42 | 226163.7 | 1200.001 | 5 | 17 | 3.518116 | -3.259966 | 2.723503 | 1.086627 | 11.84336 | 4.037695
2018-05-06 23:44 | 226283.7 | 1320 | 5 | 17 | 3.486676 | -3.259971 | 2.723503 | 1.195286 | 11.84336 | 4.418239
2018-05-06 23:46 | 226403.7 | 1440.0015 | 5 | 17 | 3.457236 | -3.259962 | 2.723503 | 1.303928 | 11.84336 | 4.795421
2018-05-06 23:48 | 226523.7 | 1560.0002 | 5 | 17 | 3.429765 | -3.259981 | 2.723503 | 1.412624 | 11.84336 | 5.169685
2018-05-06 23:50 | 226643.7 | 1680.0015 | 5 | 17 | 3.40356 | -3.259981 | 2.723503 | 1.52126 | 11.84336 | 5.540855
2018-05-06 23:52 | 226763.7 | 1800.0013 | 5 | 17 | 3.378697 | -3.259944 | 2.723503 | 1.629945 | 11.84336 | 5.909401
2018-05-06 23:54 | 226883.7 | 1920.001 | 5 | 17 | 3.354577 | -3.260047 | 2.723503 | 1.738614 | 11.84336 | 6.275252
2018-05-06 23:56 | 227003.7 | 2040.0015 | 5 | 17 | 3.330145 | -3.259933 | 2.723503 | 1.847279 | 11.84336 | 6.638448
2018-05-06 23:58 | 227123.7 | 2160.0003 | 5 | 17 | 3.305072 | -3.259928 | 2.723503 | 1.955937 | 11.84336 | 6.998942
2018-05-07 | 227243.7 | 2280.0009 | 5 | 17 | 3.279084 | -3.259964 | 2.723503 | 2.064551 | 11.84336 | 7.356519
2018-05-07 00:02 | 227363.7 | 2400.0006 | 5 | 17 | 3.250329 | -3.259933 | 2.723503 | 2.172344 | 11.84336 | 7.708455
2018-05-07 00:04 | 227483.7 | 2520.0011 | 5 | 17 | 3.218268 | -3.259954 | 2.723503 | 2.280871 | 11.84336 | 8.059496
2018-05-07 00:06 | 227603.7 | 2640.0008 | 5 | 17 | 3.181378 | -3.259957 | 2.723503 | 2.38957 | 11.84336 | 8.407379
2018-05-07 00:08 | 227723.7 | 2760.0006 | 5 | 17 | 3.137002 | -3.259951 | 2.723503 | 2.498341 | 11.84336 | 8.751083
2018-05-07 00:10 | 227843.7 | 2880.0011 | 5 | 17 | 3.080774 | -3.259914 | 2.723503 | 2.607007 | 11.84336 | 9.089069
2018-05-07 00:12 | 227963.7 | 3000.0016 | 5 | 17 | 3.004444 | -3.259914 | 2.723503 | 2.715675 | 11.84336 | 9.419967
2018-05-07 00:12 | 227969.4 | 3005.7408 | 5 | 17 | 2.999998 | -3.259966 | 2.723503 | 2.720878 | 11.84336 | 9.435587
2018-05-07 00:14 | 228089.5 | 120.0007 | 6 | 17 | 3.652432 | 0 | 2.723503 | 2.720878 | 11.84336 | 9.435587
2018-05-07 00:16 | 228209.5 | 240.0003 | 6 | 17 | 3.687767 | 0 | 2.723503 | 2.720878 | 11.84336 | 9.435587
2018-05-07 00:17 | 228269.5 | 300.002 | 6 | 17 | 3.694306 | 0 | 2.723503 | 2.720878 | 11.84336 | 9.435587
2018-05-07 00:17 | 228269.5 | 0.0027 | 7 | 18 | 3.694313 | 0 | 0 | 0 | 0 | 0
2018-05-07 00:19 | 228389.5 | 120.0001 | 2 | 18 | 4.200284 | 3.580975 | 0.1365101 | 1.897e-09 | 0.5724238 | 7.01e-09
2018-05-07 00:20 | 228484.4 | 214.8575 | 2 | 18 | 4.200256 | 3.259995 | 0.2263158 | 1.897e-09 | 0.9496332 | 7.01e-09
2018-05-07 00:22 | 228604.4 | 120.0008 | 3 | 18 | 4.226931 | 3.260035 | 0.334583 | 1.897e-09 | 1.405839 | 7.01e-09
2018-05-07 00:24 | 228724.4 | 240.0013 | 3 | 18 | 4.246712 | 3.25983 | 0.4432508 | 1.897e-09 | 1.866285 | 7.01e-09
2018-05-07 00:26 | 228844.4 | 360.0003 | 3 | 18 | 4.265006 | 3.260118 | 0.5519102 | 1.897e-09 | 2.328712 | 7.01e-09
2018-05-07 00:28 | 228964.4 | 480 | 3 | 18 | 4.285713 | 3.259867 | 0.6605812 | 1.897e-09 | 2.793291 | 7.01e-09
2018-05-07 00:30 | 229084.4 | 600.0014 | 3 | 18 | 4.310447 | 3.259911 | 0.7692431 | 1.897e-09 | 3.260295 | 7.01e-09
2018-05-07 00:32 | 229204.4 | 720.0004 | 3 | 18 | 4.338471 | 3.259838 | 0.8778999 | 1.897e-09 | 3.730147 | 7.01e-09
2018-05-07 00:34 | 229324.4 | 840.0001 | 3 | 18 | 4.369596 | 3.259809 | 0.9864708 | 1.897e-09 | 4.202845 | 7.01e-09
2018-05-07 00:36 | 229444.4 | 960.0014 | 3 | 18 | 4.400277 | 3.225416 | 1.095159 | 1.897e-09 | 4.679561 | 7.01e-09
2018-05-07 00:38 | 229564.4 | 1080.0004 | 3 | 18 | 4.40021 | 2.925451 | 1.197504 | 1.897e-09 | 5.129908 | 7.01e-09
2018-05-07 00:40 | 229684.4 | 1200.001 | 3 | 18 | 4.400274 | 2.668734 | 1.290608 | 1.897e-09 | 5.539588 | 7.01e-09
2018-05-07 00:42 | 229804.4 | 1320.0007 | 3 | 18 | 4.40024 | 2.447104 | 1.375809 | 1.897e-09 | 5.914492 | 7.01e-09
2018-05-07 00:44 | 229924.4 | 1440.0013 | 3 | 18 | 4.400193 | 2.257561 | 1.454137 | 1.897e-09 | 6.259153 | 7.01e-09
2018-05-07 00:46 | 230044.4 | 1560.0009 | 3 | 18 | 4.400243 | 2.096457 | 1.526629 | 1.897e-09 | 6.578138 | 7.01e-09
2018-05-07 00:48 | 230164.4 | 1680.0014 | 3 | 18 | 4.400195 | 1.956975 | 1.59415 | 1.897e-09 | 6.875242 | 7.01e-09
2018-05-07 00:50 | 230284.4 | 1800.0004 | 3 | 18 | 4.400226 | 1.835499 | 1.657304 | 1.897e-09 | 7.153136 | 7.01e-09
2018-05-07 00:52 | 230404.4 | 1920.0002 | 3 | 18 | 4.400184 | 1.726521 | 1.716617 | 1.897e-09 | 7.414124 | 7.01e-09
2018-05-07 00:54 | 230524.4 | 2040.0016 | 3 | 18 | 4.400232 | 1.629936 | 1.772535 | 1.897e-09 | 7.660172 | 7.01e-09
2018-05-07 00:56 | 230644.4 | 2160.0013 | 3 | 18 | 4.400178 | 1.539982 | 1.825353 | 1.897e-09 | 7.892586 | 7.01e-09
2018-05-07 00:58 | 230764.4 | 2280.001 | 3 | 18 | 4.400196 | 1.457352 | 1.875299 | 1.897e-09 | 8.112357 | 7.01e-09
2018-05-07 01:00 | 230884.4 | 2400.0008 | 3 | 18 | 4.40017 | 1.379333 | 1.922564 | 1.897e-09 | 8.320332 | 7.01e-09
2018-05-07 01:02 | 231004.4 | 2520.0015 | 3 | 18 | 4.400246 | 1.306797 | 1.967316 | 1.897e-09 | 8.517249 | 7.01e-09
2018-05-07 01:04 | 231124.4 | 2640.0005 | 3 | 18 | 4.400198 | 1.2359 | 2.009679 | 1.897e-09 | 8.703651 | 7.01e-09
2018-05-07 01:06 | 231244.4 | 2760.001 | 3 | 18 | 4.400131 | 1.166511 | 2.049718 | 1.897e-09 | 8.879833 | 7.01e-09
2018-05-07 01:08 | 231364.4 | 2880.0008 | 3 | 18 | 4.400215 | 1.103415 | 2.087519 | 1.897e-09 | 9.046164 | 7.01e-09
2018-05-07 01:10 | 231484.4 | 3000.0006 | 3 | 18 | 4.400176 | 1.042521 | 2.123281 | 1.897e-09 | 9.20352 | 7.01e-09
2018-05-07 01:12 | 231604.4 | 3120.0012 | 3 | 18 | 4.400161 | 0.9849329 | 2.157072 | 1.897e-09 | 9.352208 | 7.01e-09
2018-05-07 01:14 | 231724.4 | 3240.0009 | 3 | 18 | 4.400223 | 0.931282 | 2.189004 | 1.897e-09 | 9.492718 | 7.01e-09
2018-05-07 01:16 | 231844.4 | 3360.0015 | 3 | 18 | 4.400239 | 0.8797894 | 2.219163 | 1.897e-09 | 9.62542 | 7.01e-09
2018-05-07 01:18 | 231964.4 | 3480.0004 | 3 | 18 | 4.400165 | 0.8302603 | 2.247647 | 1.897e-09 | 9.750755 | 7.01e-09
2018-05-07 01:20 | 232084.4 | 3600.0016 | 3 | 18 | 4.400175 | 0.7839479 | 2.274543 | 1.897e-09 | 9.869102 | 7.01e-09
2018-05-07 01:22 | 232204.4 | 3720.0012 | 3 | 18 | 4.400139 | 0.7396374 | 2.299928 | 1.897e-09 | 9.980802 | 7.01e-09
2018-05-07 01:24 | 232324.4 | 3840.0007 | 3 | 18 | 4.400164 | 0.6984539 | 2.323891 | 1.897e-09 | 10.08624 | 7.01e-09
2018-05-07 01:26 | 232444.4 | 3960.0003 | 3 | 18 | 4.400167 | 0.6591759 | 2.346505 | 1.897e-09 | 10.18575 | 7.01e-09
2018-05-07 01:28 | 232564.4 | 4080.0013 | 3 | 18 | 4.400177 | 0.6226158 | 2.36786 | 1.897e-09 | 10.27971 | 7.01e-09
2018-05-07 01:30 | 232684.4 | 4200.0016 | 3 | 18 | 4.400108 | 0.5868549 | 2.388011 | 1.897e-09 | 10.36838 | 7.01e-09
2018-05-07 01:32 | 232804.4 | 4320.0001 | 3 | 18 | 4.40016 | 0.5546131 | 2.407042 | 1.897e-09 | 10.45212 | 7.01e-09
2018-05-07 01:34 | 232924.4 | 4440.0004 | 3 | 18 | 4.40011 | 0.523284 | 2.425003 | 1.897e-09 | 10.53115 | 7.01e-09
2018-05-07 01:36 | 233044.4 | 4560.0002 | 3 | 18 | 4.400129 | 0.4938326 | 2.441959 | 1.897e-09 | 10.60576 | 7.01e-09
2018-05-07 01:38 | 233164.4 | 4680.0003 | 3 | 18 | 4.400183 | 0.4668274 | 2.457972 | 1.897e-09 | 10.67622 | 7.01e-09
2018-05-07 01:40 | 233284.4 | 4800.0012 | 3 | 18 | 4.400107 | 0.4405928 | 2.473079 | 1.897e-09 | 10.74269 | 7.01e-09
2018-05-07 01:42 | 233404.4 | 4920.0013 | 3 | 18 | 4.400188 | 0.4167175 | 2.487369 | 1.897e-09 | 10.80557 | 7.01e-09
2018-05-07 01:44 | 233524.4 | 5040.0003 | 3 | 18 | 4.400204 | 0.3938799 | 2.500863 | 1.897e-09 | 10.86494 | 7.01e-09
2018-05-07 01:46 | 233644.4 | 5160.0004 | 3 | 18 | 4.400132 | 0.3721352 | 2.513618 | 1.897e-09 | 10.92107 | 7.01e-09
2018-05-07 01:48 | 233764.4 | 5280.0004 | 3 | 18 | 4.400139 | 0.3521729 | 2.525678 | 1.897e-09 | 10.97414 | 7.01e-09
2018-05-07 01:50 | 233884.4 | 5400.0005 | 3 | 18 | 4.400116 | 0.3333235 | 2.5371 | 1.897e-09 | 11.02439 | 7.01e-09
2018-05-07 01:52 | 234004.4 | 5520.0012 | 3 | 18 | 4.400104 | 0.3159361 | 2.54792 | 1.897e-09 | 11.072 | 7.01e-09
2018-05-07 01:54 | 234124.4 | 5640.0005 | 3 | 18 | 4.4001 | 0.2993155 | 2.558183 | 1.897e-09 | 11.11716 | 7.01e-09
2018-05-07 01:56 | 234244.4 | 5760.0013 | 3 | 18 | 4.400118 | 0.2841396 | 2.567909 | 1.897e-09 | 11.15996 | 7.01e-09
2018-05-07 01:58 | 234364.4 | 5880.0002 | 3 | 18 | 4.400111 | 0.2694731 | 2.57713 | 1.897e-09 | 11.20053 | 7.01e-09
2018-05-07 02:00 | 234484.4 | 6000.0003 | 3 | 18 | 4.400097 | 0.2558775 | 2.585885 | 1.897e-09 | 11.23905 | 7.01e-09
2018-05-07 02:02 | 234604.4 | 6120.0012 | 3 | 18 | 4.400061 | 0.2431564 | 2.594203 | 1.897e-09 | 11.27565 | 7.01e-09
2018-05-07 02:04 | 234724.4 | 6240.0006 | 3 | 18 | 4.400096 | 0.2316246 | 2.602119 | 1.897e-09 | 11.31048 | 7.01e-09
2018-05-07 02:06 | 234844.4 | 6360.0015 | 3 | 18 | 4.400129 | 0.2206001 | 2.609655 | 1.897e-09 | 11.34364 | 7.01e-09
2018-05-07 02:08 | 234964.4 | 6480.0014 | 3 | 18 | 4.400109 | 0.2099314 | 2.616832 | 1.897e-09 | 11.37522 | 7.01e-09
2018-05-07 02:10 | 235084.4 | 6600.0005 | 3 | 18 | 4.400169 | 0.2010527 | 2.623673 | 1.897e-09 | 11.40532 | 7.01e-09
2018-05-07 02:12 | 235204.4 | 6720.0007 | 3 | 18 | 4.400147 | 0.1918097 | 2.630202 | 1.897e-09 | 11.43405 | 7.01e-09
2018-05-07 02:14 | 235324.4 | 6840 | 3 | 18 | 4.400115 | 0.1830015 | 2.636441 | 1.897e-09 | 11.4615 | 7.01e-09
2018-05-07 02:16 | 235444.4 | 6960.0014 | 3 | 18 | 4.400094 | 0.1749735 | 2.642409 | 1.897e-09 | 11.48776 | 7.01e-09
2018-05-07 02:18 | 235564.4 | 7080.0015 | 3 | 18 | 4.400097 | 0.1674433 | 2.648113 | 1.897e-09 | 11.51286 | 7.01e-09
2018-05-07 02:20 | 235684.4 | 7200.0015 | 3 | 18 | 4.400128 | 0.1604605 | 2.653578 | 1.897e-09 | 11.53691 | 7.01e-09
2018-05-07 02:22 | 235804.4 | 7320.0006 | 3 | 18 | 4.400032 | 0.1531725 | 2.658807 | 1.897e-09 | 11.55992 | 7.01e-09
2018-05-07 02:24 | 235924.4 | 7440.0004 | 3 | 18 | 4.400079 | 0.1472874 | 2.663826 | 1.897e-09 | 11.582 | 7.01e-09
2018-05-07 02:26 | 236044.4 | 7560.0011 | 3 | 18 | 4.399985 | 0.1407356 | 2.668633 | 1.897e-09 | 11.60315 | 7.01e-09
2018-05-07 02:28 | 236164.4 | 7680.0004 | 3 | 18 | 4.400124 | 0.1362143 | 2.673254 | 1.897e-09 | 11.62348 | 7.01e-09
2018-05-07 02:30 | 236284.4 | 7800.0011 | 3 | 18 | 4.400063 | 0.1300879 | 2.677693 | 1.897e-09 | 11.64301 | 7.01e-09
2018-05-07 02:32 | 236404.4 | 7920.0003 | 3 | 18 | 4.400065 | 0.1251926 | 2.68195 | 1.897e-09 | 11.66175 | 7.01e-09
2018-05-07 02:34 | 236524.4 | 8040.001 | 3 | 18 | 4.400116 | 0.1208258 | 2.686049 | 1.897e-09 | 11.67978 | 7.01e-09
2018-05-07 02:36 | 236644.4 | 8160.0002 | 3 | 18 | 4.399981 | 0.1155825 | 2.689991 | 1.897e-09 | 11.69713 | 7.01e-09
2018-05-07 02:38 | 236764.4 | 8280.0004 | 3 | 18 | 4.400066 | 0.1119862 | 2.693791 | 1.897e-09 | 11.71385 | 7.01e-09
2018-05-07 02:40 | 236884.4 | 8400.0004 | 3 | 18 | 4.400126 | 0.1080103 | 2.697453 | 1.897e-09 | 11.72996 | 7.01e-09
2018-05-07 02:42 | 237004.4 | 8520.0004 | 3 | 18 | 4.400017 | 0.1033831 | 2.700976 | 1.897e-09 | 11.74546 | 7.01e-09
2018-05-07 02:44 | 237124.4 | 8640 | 3 | 18 | 4.400067 | 0.09975433 | 2.704367 | 1.897e-09 | 11.76038 | 7.01e-09
2018-05-07 02:46 | 237244.4 | 8760.0001 | 3 | 18 | 4.400006 | 0.09594727 | 2.707632 | 1.897e-09 | 11.77475 | 7.01e-09
2018-05-07 02:48 | 237364.4 | 8880.0001 | 3 | 18 | 4.400109 | 0.09336853 | 2.710789 | 1.897e-09 | 11.78864 | 7.01e-09
2018-05-07 02:50 | 237484.4 | 9000.0009 | 3 | 18 | 4.399992 | 0.0890913 | 2.713833 | 1.897e-09 | 11.80204 | 7.01e-09
2018-05-07 02:52 | 237604.4 | 9120.0008 | 3 | 18 | 4.400054 | 0.08621693 | 2.716776 | 1.897e-09 | 11.81498 | 7.01e-09
2018-05-07 02:54 | 237724.4 | 9240.0007 | 3 | 18 | 4.400016 | 0.08332157 | 2.719606 | 1.897e-09 | 11.82744 | 7.01e-09
2018-05-07 02:56 | 237813.1 | 9328.688 | 3 | 18 | 4.400064 | 0.08149242 | 2.721639 | 1.897e-09 | 11.83638 | 7.01e-09
2018-05-07 02:58 | 237933.1 | 120 | 4 | 18 | 4.384197 | 0 | 2.721639 | 1.897e-09 | 11.83638 | 7.01e-09
2018-05-07 03:00 | 238053.1 | 240.0009 | 4 | 18 | 4.382484 | 0 | 2.721639 | 1.897e-09 | 11.83638 | 7.01e-09
2018-05-07 03:01 | 238113.1 | 300.0024 | 4 | 18 | 4.381921 | 0 | 2.721639 | 1.897e-09 | 11.83638 | 7.01e-09
2018-05-07 03:03 | 238233.2 | 120.0003 | 5 | 18 | 3.878908 | -3.259914 | 2.721639 | 0.1086637 | 11.83638 | 0.4272839
2018-05-07 03:05 | 238353.2 | 240.0013 | 5 | 18 | 3.836449 | -3.260022 | 2.721639 | 0.2173206 | 11.83638 | 0.8463634
2018-05-07 03:07 | 238473.2 | 360.0008 | 5 | 18 | 3.794577 | -3.259957 | 2.721639 | 0.325988 | 11.83638 | 1.261
2018-05-07 03:09 | 238593.2 | 480.0002 | 5 | 18 | 3.751934 | -3.259948 | 2.721639 | 0.4346424 | 11.83638 | 1.670976
2018-05-07 03:11 | 238713.2 | 600.0012 | 5 | 18 | 3.709742 | -3.259969 | 2.721639 | 0.5433177 | 11.83638 | 2.076415
2018-05-07 03:13 | 238833.2 | 720 | 5 | 18 | 3.668488 | -3.259971 | 2.721639 | 0.6519687 | 11.83638 | 2.477238
2018-05-07 03:15 | 238953.2 | 840.0012 | 5 | 18 | 3.627809 | -3.259989 | 2.721639 | 0.7606316 | 11.83638 | 2.873647
2018-05-07 03:17 | 239073.2 | 960.0001 | 5 | 18 | 3.588813 | -3.259935 | 2.721639 | 0.8693048 | 11.83638 | 3.265754
2018-05-07 03:19 | 239193.2 | 1080.0013 | 5 | 18 | 3.552157 | -3.260026 | 2.721639 | 0.9779592 | 11.83638 | 3.653682
2018-05-07 03:21 | 239313.2 | 1200.0006 | 5 | 18 | 3.518051 | -3.259988 | 2.721639 | 1.086622 | 11.83638 | 4.037796
2018-05-07 03:23 | 239433.2 | 1320.0015 | 5 | 18 | 3.486658 | -3.259991 | 2.721639 | 1.195271 | 11.83638 | 4.418302
2018-05-07 03:25 | 239553.2 | 1440.0015 | 5 | 18 | 3.457174 | -3.259995 | 2.721639 | 1.303914 | 11.83638 | 4.795481
2018-05-07 03:27 | 239673.2 | 1560.0006 | 5 | 18 | 3.42973 | -3.259953 | 2.721639 | 1.412572 | 11.83638 | 5.169622
2018-05-07 03:29 | 239793.2 | 1680 | 5 | 18 | 3.403942 | -3.260006 | 2.721639 | 1.521277 | 11.83638 | 5.541043
2018-05-07 03:31 | 239913.2 | 1800.001 | 5 | 18 | 3.379005 | -3.259971 | 2.721639 | 1.62992 | 11.83638 | 5.909495
2018-05-07 03:33 | 240033.2 | 1920.0014 | 5 | 18 | 3.354755 | -3.259949 | 2.721639 | 1.738595 | 11.83638 | 6.275386
2018-05-07 03:35 | 240153.2 | 2040.0003 | 5 | 18 | 3.330693 | -3.259968 | 2.721639 | 1.847278 | 11.83638 | 6.638688
2018-05-07 03:37 | 240273.2 | 2160.0015 | 5 | 18 | 3.305895 | -3.260002 | 2.721639 | 1.955941 | 11.83638 | 6.999279
2018-05-07 03:39 | 240393.2 | 2280.0009 | 5 | 18 | 3.279844 | -3.259892 | 2.721639 | 2.064597 | 11.83638 | 7.357081
2018-05-07 03:41 | 240513.2 | 2400.0005 | 5 | 18 | 3.251655 | -3.259971 | 2.721639 | 2.173227 | 11.83638 | 7.711866
2018-05-07 03:43 | 240633.2 | 2520.0008 | 5 | 18 | 3.219667 | -3.259949 | 2.721639 | 2.28187 | 11.83638 | 8.063433
2018-05-07 03:45 | 240753.2 | 2640.0004 | 5 | 18 | 3.182525 | -3.260034 | 2.721639 | 2.390452 | 11.83638 | 8.411082
2018-05-07 03:47 | 240873.2 | 2760.0008 | 5 | 18 | 3.137744 | -3.260019 | 2.721639 | 2.498277 | 11.83638 | 8.751903
2018-05-07 03:49 | 240993.2 | 2880.0014 | 5 | 18 | 3.081789 | -3.259962 | 2.721639 | 2.607037 | 11.83638 | 9.09024
2018-05-07 03:51 | 241113.2 | 3000.0001 | 5 | 18 | 3.005215 | -3.259973 | 2.721639 | 2.715693 | 11.83638 | 9.421185
2018-05-07 03:51 | 241119.8 | 3006.5432 | 5 | 18 | 2.999997 | -3.259974 | 2.721639 | 2.721622 | 11.83638 | 9.438984
2018-05-07 03:53 | 241239.8 | 120.0005 | 6 | 18 | 3.651959 | 0 | 2.721639 | 2.721622 | 11.83638 | 9.438984
2018-05-07 03:55 | 241359.8 | 240.0002 | 6 | 18 | 3.687335 | 0 | 2.721639 | 2.721622 | 11.83638 | 9.438984
2018-05-07 03:56 | 241419.8 | 300.0012 | 6 | 18 | 3.693945 | 0 | 2.721639 | 2.721622 | 11.83638 | 9.438984
2018-05-07 03:56 | 241419.8 | 0.0027 | 7 | 19 | 3.693704 | 0 | 0 | 0 | 0 | 0
2018-05-07 03:58 | 241539.9 | 120.0015 | 2 | 19 | 4.200304 | 3.579765 | 0.1364574 | 0 | 0.5722035 | 0
2018-05-07 03:59 | 241634.7 | 214.7734 | 2 | 19 | 4.200273 | 3.259996 | 0.226171 | 0 | 0.9490259 | 0
2018-05-07 04:01 | 241754.7 | 120.0016 | 3 | 19 | 4.227562 | 3.259855 | 0.3344529 | 0 | 1.405327 | 0
2018-05-07 04:03 | 241874.7 | 240.0013 | 3 | 19 | 4.247834 | 3.259964 | 0.4431104 | 0 | 1.86583 | 0
2018-05-07 04:05 | 241994.7 | 360.0002 | 3 | 19 | 4.266386 | 3.260162 | 0.551771 | 0 | 2.3284 | 0
2018-05-07 04:07 | 242114.7 | 480.0006 | 3 | 19 | 4.287226 | 3.25989 | 0.660448 | 0 | 2.79316 | 0
2018-05-07 04:09 | 242234.7 | 600.0003 | 3 | 19 | 4.311898 | 3.259884 | 0.7691095 | 0 | 3.260327 | 0
2018-05-07 04:11 | 242354.7 | 720.0014 | 3 | 19 | 4.339935 | 3.260124 | 0.8777413 | 0 | 3.730229 | 0
2018-05-07 04:13 | 242474.7 | 840.0012 | 3 | 19 | 4.370885 | 3.25993 | 0.9864364 | 0 | 4.203611 | 0
2018-05-07 04:15 | 242594.7 | 960.0022 | 3 | 19 | 4.40024 | 3.213755 | 1.094991 | 0 | 4.679861 | 0
2018-05-07 04:17 | 242714.7 | 1080.0008 | 3 | 19 | 4.40026 | 2.920738 | 1.19705 | 0 | 5.12895 | 0
2018-05-07 04:19 | 242834.7 | 1200.0003 | 3 | 19 | 4.400205 | 2.666954 | 1.290066 | 0 | 5.538243 | 0
2018-05-07 04:21 | 242954.7 | 1320.0005 | 3 | 19 | 4.400271 | 2.446558 | 1.375267 | 0 | 5.913148 | 0
2018-05-07 04:23 | 243074.7 | 1440.0001 | 3 | 19 | 4.40024 | 2.259735 | 1.453616 | 0 | 6.257902 | 0
2018-05-07 04:25 | 243194.7 | 1560.0012 | 3 | 19 | 4.400219 | 2.099354 | 1.526209 | 0 | 6.577327 | 0
2018-05-07 04:27 | 243314.7 | 1680.0006 | 3 | 19 | 4.400198 | 1.960463 | 1.593819 | 0 | 6.874826 | 0
2018-05-07 04:29 | 243434.7 | 1800.0007 | 3 | 19 | 4.400157 | 1.83684 | 1.65709 | 0 | 7.153233 | 0
2018-05-07 04:31 | 243554.7 | 1920.0001 | 3 | 19 | 4.400197 | 1.727698 | 1.716485 | 0 | 7.414584 | 0
2018-05-07 04:33 | 243674.7 | 2040.0011 | 3 | 19 | 4.400119 | 1.627218 | 1.77239 | 0 | 7.660579 | 0
2018-05-07 04:35 | 243794.7 | 2160.0011 | 3 | 19 | 4.400166 | 1.536611 | 1.825117 | 0 | 7.892586 | 0
2018-05-07 04:37 | 243914.7 | 2280.0009 | 3 | 19 | 4.400195 | 1.453564 | 1.874923 | 0 | 8.111746 | 0
2018-05-07 04:39 | 244034.7 | 2400.0009 | 3 | 19 | 4.400167 | 1.375434 | 1.922072 | 0 | 8.319207 | 0
2018-05-07 04:41 | 244154.7 | 2520.0011 | 3 | 19 | 4.400193 | 1.302805 | 1.966697 | 0 | 8.515567 | 0
2018-05-07 04:43 | 244274.7 | 2640.001 | 3 | 19 | 4.400183 | 1.234107 | 2.008962 | 0 | 8.701542 | 0
2018-05-07 04:45 | 244394.7 | 2760.0012 | 3 | 19 | 4.400155 | 1.167208 | 2.048979 | 0 | 8.877623 | 0
2018-05-07 04:47 | 244514.7 | 2880.0005 | 3 | 19 | 4.400241 | 1.103374 | 2.086809 | 0 | 9.04408 | 0
2018-05-07 04:49 | 244634.7 | 3000.0013 | 3 | 19 | 4.400237 | 1.042043 | 2.122535 | 0 | 9.201283 | 0
2018-05-07 04:51 | 244754.7 | 3120.0006 | 3 | 19 | 4.400164 | 0.9846449 | 2.156307 | 0 | 9.349884 | 0
2018-05-07 04:53 | 244874.7 | 3240.0016 | 3 | 19 | 4.400174 | 0.9313564 | 2.188215 | 0 | 9.490288 | 0
2018-05-07 04:55 | 244994.7 | 3360.0007 | 3 | 19 | 4.400181 | 0.8801022 | 2.218408 | 0 | 9.62314 | 0
2018-05-07 04:57 | 245114.7 | 3480.0006 | 3 | 19 | 4.400153 | 0.8313112 | 2.24693 | 0 | 9.748643 | 0
2018-05-07 04:59 | 245234.7 | 3600.0012 | 3 | 19 | 4.400116 | 0.7843428 | 2.273855 | 0 | 9.867117 | 0
2018-05-07 05:01 | 245354.7 | 3720.0003 | 3 | 19 | 4.40019 | 0.7410488 | 2.299275 | 0 | 9.978968 | 0
2018-05-07 05:03 | 245474.7 | 3840.0001 | 3 | 19 | 4.400168 | 0.6997347 | 2.323277 | 0 | 10.08458 | 0
2018-05-07 05:05 | 245594.7 | 3960.0014 | 3 | 19 | 4.400164 | 0.6602287 | 2.345935 | 0 | 10.18428 | 0
2018-05-07 05:07 | 245714.7 | 4080.0006 | 3 | 19 | 4.400177 | 0.623046875 | 2.367308 | 0 | 10.27833 | 0
2018-05-07 05:09 | 245834.7 | 4200.0012 | 3 | 19 | 4.400154 | 0.5878277 | 2.387488 | 0 | 10.36712 | 0
2018-05-07 05:11 | 245954.7 | 4320.0005 | 3 | 19 | 4.400083 | 0.5548525 | 2.406533 | 0 | 10.45092 | 0
2018-05-07 05:13 | 246074.7 | 4440.0011 | 3 | 19 | 4.400166 | 0.5244646 | 2.424527 | 0 | 10.5301 | 0
2018-05-07 05:15 | 246194.7 | 4560.0027 | 3 | 19 | 4.400115 | 0.4947357 | 2.441501 | 0 | 10.60478 | 0
2018-05-07 05:17 | 246314.7 | 4680.0009 | 3 | 19 | 4.400116 | 0.4673748 | 2.457537 | 0 | 10.67535 | 0
2018-05-07 05:19 | 246434.7 | 4800.0014 | 3 | 19 | 4.400085 | 0.4412975 | 2.472696 | 0 | 10.74205 | 0
2018-05-07 05:21 | 246554.7 | 4920.0014 | 3 | 19 | 4.400159 | 0.4174204 | 2.486998 | 0 | 10.80498 | 0
2018-05-07 05:23 | 246674.7 | 5040.0012 | 3 | 19 | 4.4001 | 0.3943672 | 2.500525 | 0 | 10.8645 | 0
2018-05-07 05:25 | 246794.7 | 5160.0011 | 3 | 19 | 4.400133 | 0.373559 | 2.513324 | 0 | 10.92081 | 0
2018-05-07 05:27 | 246914.7 | 5280.0005 | 3 | 19 | 4.400168 | 0.3535299 | 2.525438 | 0 | 10.97412 | 0
2018-05-07 05:29 | 247034.7 | 5400.0011 | 3 | 19 | 4.400136 | 0.335042 | 2.536906 | 0 | 11.02458 | 0
2018-05-07 05:31 | 247154.7 | 5520.0003 | 3 | 19 | 4.400145 | 0.3171768 | 2.547772 | 0 | 11.07239 | 0
2018-05-07 05:33 | 247274.7 | 5640.001 | 3 | 19 | 4.400147 | 0.3009491 | 2.558067 | 0 | 11.11769 | 0
2018-05-07 05:35 | 247394.7 | 5760.0001 | 3 | 19 | 4.400113 | 0.2855139 | 2.567831 | 0 | 11.16065 | 0
2018-05-07 05:37 | 247514.7 | 5880.001 | 3 | 19 | 4.400122 | 0.271246 | 2.577105 | 0 | 11.20146 | 0
2018-05-07 05:39 | 247634.7 | 6000.0007 | 3 | 19 | 4.400142 | 0.2576923 | 2.585913 | 0 | 11.24022 | 0
2018-05-07 05:41 | 247754.7 | 6120.0008 | 3 | 19 | 4.400098 | 0.2448816 | 2.594279 | 0 | 11.27703 | 0
2018-05-07 05:43 | 247874.7 | 6240.0013 | 3 | 19 | 4.40003 | 0.2327175 | 2.602255 | 0 | 11.31212 | 0
2018-05-07 05:45 | 247994.7 | 6360.0012 | 3 | 19 | 4.400119 | 0.2224417 | 2.609842 | 0 | 11.34551 | 0
2018-05-07 05:47 | 248114.7 | 6480.0005 | 3 | 19 | 4.40014 | 0.212184 | 2.617075 | 0 | 11.37733 | 0
2018-05-07 05:49 | 248234.7 | 6600.0005 | 3 | 19 | 4.400108 | 0.2021503 | 2.623968 | 0 | 11.40766 | 0
2018-05-07 05:51 | 248354.7 | 6720.0011 | 3 | 19 | 4.400049 | 0.1924648 | 2.630552 | 0 | 11.43663 | 0
2018-05-07 05:53 | 248474.7 | 6840.001 | 3 | 19 | 4.400116 | 0.1845751 | 2.63684 | 0 | 11.4643 | 0
2018-05-07 05:55 | 248594.7 | 6960.0009 | 3 | 19 | 4.400137 | 0.1766748 | 2.642851 | 0 | 11.49075 | 0
2018-05-07 05:57 | 248714.7 | 7080.0006 | 3 | 19 | 4.400131 | 0.1689072 | 2.6486 | 0 | 11.51604 | 0
2018-05-07 05:59 | 248834.7 | 7200.0007 | 3 | 19 | 4.400045 | 0.1611423 | 2.654102 | 0 | 11.54026 | 0
2018-05-07 06:01 | 248954.7 | 7320.0012 | 3 | 19 | 4.4001 | 0.1547413 | 2.659366 | 0 | 11.56342 | 0
2018-05-07 06:03 | 249074.7 | 7440.0004 | 3 | 19 | 4.400033 | 0.1479568 | 2.664411 | 0 | 11.58561 | 0
2018-05-07 06:05 | 249194.7 | 7560.0003 | 3 | 19 | 4.400049 | 0.1421642 | 2.669249 | 0 | 11.6069 | 0
2018-05-07 06:07 | 249314.7 | 7680.0002 | 3 | 19 | 4.40013 | 0.136879 | 2.673898 | 0 | 11.62736 | 0
2018-05-07 06:09 | 249434.7 | 7800.0009 | 3 | 19 | 4.400086 | 0.1311388 | 2.678357 | 0 | 11.64698 | 0
2018-05-07 06:11 | 249554.7 | 7920.0009 | 3 | 19 | 4.399994 | 0.1255322 | 2.682644 | 0 | 11.66584 | 0
2018-05-07 06:13 | 249674.7 | 8040.0008 | 3 | 19 | 4.400062 | 0.1211472 | 2.686769 | 0 | 11.68399 | 0
2018-05-07 06:15 | 249794.7 | 8160.0014 | 3 | 19 | 4.400051 | 0.1165686 | 2.690734 | 0 | 11.70144 | 0
2018-05-07 06:17 | 249914.7 | 8280.0005 | 3 | 19 | 4.400053 | 0.1122513 | 2.694552 | 0 | 11.71824 | 0
2018-05-07 06:19 | 250034.7 | 8400.0014 | 3 | 19 | 4.400082 | 0.1083374 | 2.698235 | 0 | 11.73444 | 0
2018-05-07 06:21 | 250154.7 | 8520.0012 | 3 | 19 | 4.400065 | 0.1041069 | 2.701779 | 0 | 11.75004 | 0
2018-05-07 06:23 | 250274.7 | 8640.0003 | 3 | 19 | 4.400079 | 0.1008358 | 2.705194 | 0 | 11.76506 | 0
2018-05-07 06:25 | 250394.7 | 8760.0011 | 3 | 19 | 4.400082 | 0.09722996 | 2.708488 | 0 | 11.77956 | 0
2018-05-07 06:27 | 250514.7 | 8880.0013 | 3 | 19 | 4.400079 | 0.09371567 | 2.711668 | 0 | 11.79355 | 0
2018-05-07 06:29 | 250634.7 | 9000.0012 | 3 | 19 | 4.400102 | 0.09054756 | 2.714738 | 0 | 11.80706 | 0
2018-05-07 06:31 | 250754.7 | 9120.002 | 3 | 19 | 4.400015 | 0.08694363 | 2.717703 | 0 | 11.8201 | 0
2018-05-07 06:33 | 250874.7 | 9240.0012 | 3 | 19 | 4.400086 | 0.08442593 | 2.720563 | 0 | 11.83269 | 0
2018-05-07 06:35 | 250994.7 | 9360.0002 | 3 | 19 | 4.400119 | 0.08189487 | 2.723325 | 0 | 11.84484 | 0
2018-05-07 06:35 | 250997.4 | 9362.7377 | 3 | 19 | 4.400098 | 0.08149242 | 2.723389 | 0 | 11.84512 | 0
2018-05-07 06:37 | 251117.5 | 120.0002 | 4 | 19 | 4.384267 | 0 | 2.723389 | 0 | 11.84512 | 0
2018-05-07 06:39 | 251237.5 | 240.0001 | 4 | 19 | 4.38254 | 0 | 2.723389 | 0 | 11.84512 | 0
2018-05-07 06:40 | 251297.5 | 300.0015 | 4 | 19 | 4.381983 | 0 | 2.723389 | 0 | 11.84512 | 0
2018-05-07 06:42 | 251417.5 | 120 | 5 | 19 | 3.879942 | -3.259989 | 2.723389 | 0.1086398 | 11.84512 | 0.4272843
2018-05-07 06:44 | 251537.5 | 240.0016 | 5 | 19 | 3.837363 | -3.259937 | 2.723389 | 0.2173187 | 11.84512 | 0.8465633
2018-05-07 06:46 | 251657.5 | 360.001 | 5 | 19 | 3.795067 | -3.259984 | 2.723389 | 0.3259924 | 11.84512 | 1.261312
2018-05-07 06:48 | 251777.5 | 480.0011 | 5 | 19 | 3.751935 | -3.259931 | 2.723389 | 0.4346543 | 11.84512 | 1.671342
2018-05-07 06:50 | 251897.5 | 600.0012 | 5 | 19 | 3.70963 | -3.259988 | 2.723389 | 0.5433121 | 11.84512 | 2.076711
2018-05-07 06:52 | 252017.5 | 720.0016 | 5 | 19 | 3.668251 | -3.259988 | 2.723389 | 0.6519724 | 11.84512 | 2.477542
2018-05-07 06:54 | 252137.5 | 840.0009 | 5 | 19 | 3.627882 | -3.259917 | 2.723389 | 0.7606382 | 11.84512 | 2.873952
2018-05-07 06:56 | 252257.5 | 960.0001 | 5 | 19 | 3.58916 | -3.260027 | 2.723389 | 0.8693052 | 11.84512 | 3.266058
2018-05-07 06:58 | 252377.5 | 1080.0002 | 5 | 19 | 3.552294 | -3.259995 | 2.723389 | 0.9779673 | 11.84512 | 3.654041
2018-05-07 07:00 | 252497.5 | 1200.0009 | 5 | 19 | 3.51837 | -3.260022 | 2.723389 | 1.086615 | 11.84512 | 4.038123
2018-05-07 07:02 | 252617.5 | 1320.0001 | 5 | 19 | 3.48689 | -3.259969 | 2.723389 | 1.195257 | 11.84512 | 4.418634
2018-05-07 07:04 | 252737.5 | 1440.001 | 5 | 19 | 3.457546 | -3.260004 | 2.723389 | 1.303946 | 11.84512 | 4.796007
2018-05-07 07:06 | 252857.5 | 1560.001 | 5 | 19 | 3.430071 | -3.259997 | 2.723389 | 1.41256 | 11.84512 | 5.170039
2018-05-07 07:08 | 252977.5 | 1680.0005 | 5 | 19 | 3.404127 | -3.260029 | 2.723389 | 1.521264 | 11.84512 | 5.541487
2018-05-07 07:10 | 253097.5 | 1800.0002 | 5 | 19 | 3.379363 | -3.260046 | 2.723389 | 1.629954 | 11.84512 | 5.910131
2018-05-07 07:12 | 253217.5 | 1920.0004 | 5 | 19 | 3.355668 | -3.259971 | 2.723389 | 1.738618 | 11.84512 | 6.276047
2018-05-07 07:14 | 253337.5 | 2040.0008 | 5 | 19 | 3.331272 | -3.260004 | 2.723389 | 1.847256 | 11.84512 | 6.639283
2018-05-07 07:16 | 253457.5 | 2160.0004 | 5 | 19 | 3.306107 | -3.260027 | 2.723389 | 1.955956 | 11.84512 | 7.000031
2018-05-07 07:18 | 253577.5 | 2280 | 5 | 19 | 3.279263 | -3.260026 | 2.723389 | 2.064615 | 11.84512 | 7.357827
2018-05-07 07:20 | 253697.5 | 2400.0013 | 5 | 19 | 3.250489 | -3.260002 | 2.723389 | 2.17326 | 11.84512 | 7.712565
2018-05-07 07:22 | 253817.5 | 2520.0009 | 5 | 19 | 3.218287 | -3.259973 | 2.723389 | 2.28191 | 11.84512 | 8.064011
2018-05-07 07:24 | 253937.5 | 2640.0014 | 5 | 19 | 3.181665 | -3.259993 | 2.723389 | 2.390554 | 11.84512 | 8.411732
2018-05-07 07:26 | 254057.5 | 2760.0006 | 5 | 19 | 3.136798 | -3.259953 | 2.723389 | 2.499264 | 11.84512 | 8.755252
2018-05-07 07:28 | 254177.5 | 2880.0009 | 5 | 19 | 3.080673 | -3.259979 | 2.723389 | 2.607942 | 11.84512 | 9.093229
2018-05-07 07:30 | 254297.5 | 3000.0012 | 5 | 19 | 3.003991 | -3.260006 | 2.723389 | 2.714542 | 11.84512 | 9.417788
2018-05-07 07:30 | 254302.7 | 3005.189 | 5 | 19 | 2.999998 | -3.259986 | 2.723389 | 2.71938 | 11.84512 | 9.432311
2018-05-07 07:32 | 254422.8 | 120.0011 | 6 | 19 | 3.652145 | 0 | 2.723389 | 2.71938 | 11.84512 | 9.432311
2018-05-07 07:34 | 254542.8 | 240.0013 | 6 | 19 | 3.687548 | 0 | 2.723389 | 2.71938 | 11.84512 | 9.432311
2018-05-07 07:35 | 254602.8 | 300.0028 | 6 | 19 | 3.694191 | 0 | 2.723389 | 2.71938 | 11.84512 | 9.432311
2018-05-07 07:35 | 254602.8 | 0.0027 | 7 | 20 | 3.694034 | 0 | 0 | 0 | 0 | 0
2018-05-07 07:37 | 254722.9 | 120.0012 | 2 | 20 | 4.20026 | 3.566015 | 0.1360142 | 0 | 0.5703676 | 0
2018-05-07 07:39 | 254812 | 209.1526 | 2 | 20 | 4.200273 | 3.259996 | 0.2203269 | 0 | 0.9245045 | 0
2018-05-07 07:41 | 254932 | 120.0011 | 3 | 20 | 4.227807 | 3.259781 | 0.3285926 | 0 | 1.380748 | 0
2018-05-07 07:43 | 255052 | 240.0004 | 3 | 20 | 4.247723 | 3.259872 | 0.4372569 | 0 | 1.84128 | 0
2018-05-07 07:45 | 255172 | 360.0011 | 3 | 20 | 4.266017 | 3.259865 | 0.5459137 | 0 | 2.303804 | 0
2018-05-07 07:47 | 255292 | 480.0014 | 3 | 20 | 4.286996 | 3.259853 | 0.6545716 | 0 | 2.768453 | 0
2018-05-07 07:49 | 255412 | 600.0001 | 3 | 20 | 4.311344 | 3.259981 | 0.7631297 | 0 | 3.235128 | 0
2018-05-07 07:51 | 255532 | 720.0013 | 3 | 20 | 4.339006 | 3.25989 | 0.8718865 | 0 | 3.705488 | 0
2018-05-07 07:53 | 255652 | 840.0002 | 3 | 20 | 4.370178 | 3.25985 | 0.9805727 | 0 | 4.178741 | 0
2018-05-07 07:55 | 255772 | 960.0005 | 3 | 20 | 4.400266 | 3.217657 | 1.089146 | 0 | 4.655018 | 0
2018-05-07 07:57 | 255892 | 1080.0007 | 3 | 20 | 4.400246 | 2.925299 | 1.191325 | 0 | 5.104633 | 0
2018-05-07 07:59 | 256012 | 1200.0003 | 3 | 20 | 4.400258 | 2.670715 | 1.284492 | 0 | 5.51459 | 0
2018-05-07 08:01 | 256132 | 1320.0005 | 3 | 20 | 4.400252 | 2.449873 | 1.369767 | 0 | 5.889822 | 0
2018-05-07 08:03 | 256252 | 1440.0011 | 3 | 20 | 4.400218 | 2.261765 | 1.448186 | 0 | 6.234886 | 0
2018-05-07 08:05 | 256372 | 1560.0009 | 3 | 20 | 4.400196 | 2.099722 | 1.520837 | 0 | 6.554567 | 0
2018-05-07 08:07 | 256492 | 1680.0016 | 3 | 20 | 4.400185 | 1.96084 | 1.588463 | 0 | 6.852133 | 0
2018-05-07 08:09 | 256612 | 1800.0005 | 3 | 20 | 4.400212 | 1.839655 | 1.651754 | 0 | 7.13063 | 0
2018-05-07 08:11 | 256732 | 1920.0002 | 3 | 20 | 4.400205 | 1.731171 | 1.71125 | 0 | 7.392423 | 0
2018-05-07 08:13 | 256852 | 2040.0014 | 3 | 20 | 4.400224 | 1.632977 | 1.767296 | 0 | 7.639039 | 0
2018-05-07 08:15 | 256972 | 2160.0008 | 3 | 20 | 4.400176 | 1.540778 | 1.820182 | 0 | 7.871746 | 0
2018-05-07 08:17 | 257092 | 2280.0003 | 3 | 20 | 4.400212 | 1.457797 | 1.870141 | 0 | 8.091575 | 0
2018-05-07 08:19 | 257212 | 2400.0012 | 3 | 20 | 4.400218 | 1.380794 | 1.917433 | 0 | 8.299669 | 0
2018-05-07 08:21 | 257332 | 2520.0013 | 3 | 20 | 4.400198 | 1.307562 | 1.962213 | 0 | 8.496712 | 0
2018-05-07 08:23 | 257452 | 2640 | 3 | 20 | 4.400184 | 1.237776 | 2.004628 | 0 | 8.683345 | 0
2018-05-07 08:25 | 257572 | 2760.0003 | 3 | 20 | 4.400147 | 1.17144 | 2.044771 | 0 | 8.859982 | 0
2018-05-07 08:27 | 257692 | 2880.0028 | 3 | 20 | 4.40017 | 1.10896 | 2.082785 | 0 | 9.027251 | 0
2018-05-07 08:29 | 257812 | 3000.0013 | 3 | 20 | 4.400165 | 1.048738 | 2.118737 | 0 | 9.185447 | 0
2018-05-07 08:31 | 257932 | 3120.0013 | 3 | 20 | 4.400177 | 0.9909134 | 2.152725 | 0 | 9.334996 | 0
2018-05-07 08:33 | 258052 | 3240.0004 | 3 | 20 | 4.400143 | 0.9351969 | 2.184811 | 0 | 9.476181 | 0
2018-05-07 08:35 | 258172 | 3360.001 | 3 | 20 | 4.400152 | 0.8830738 | 2.215116 | 0 | 9.609529 | 0
2018-05-07 08:37 | 258292 | 3480.0001 | 3 | 20 | 4.40013 | 0.8343182 | 2.243733 | 0 | 9.73545 | 0
2018-05-07 08:39 | 258412 | 3600.001 | 3 | 20 | 4.400166 | 0.7882586 | 2.270778 | 0 | 9.854451 | 0
2018-05-07 08:41 | 258532 | 3720.0001 | 3 | 20 | 4.400131 | 0.7432308 | 2.296303 | 0 | 9.966763 | 0
2018-05-07 08:43 | 258652 | 3840.001 | 3 | 20 | 4.400109 | 0.7016459 | 2.320382 | 0 | 10.07272 | 0
2018-05-07 08:45 | 258772 | 3960.001 | 3 | 20 | 4.400139 | 0.6627464 | 2.343123 | 0 | 10.17278 | 0
2018-05-07 08:47 | 258892 | 4080.0008 | 3 | 20 | 4.40013 | 0.6249609 | 2.364578 | 0 | 10.26718 | 0
2018-05-07 08:49 | 259012 | 4200.0015 | 3 | 20 | 4.40017 | 0.5905123 | 2.384838 | 0 | 10.35633 | 0
2018-05-07 08:51 | 259132 | 4320.0008 | 3 | 20 | 4.400109 | 0.5575933 | 2.403964 | 0 | 10.44049 | 0
2018-05-07 08:53 | 259252 | 4440.0015 | 3 | 20 | 4.400134 | 0.5264406 | 2.422029 | 0 | 10.51998 | 0
2018-05-07 08:55 | 259372 | 4560.0002 | 3 | 20 | 4.400065 | 0.4965315 | 2.439097 | 0 | 10.59508 | 0
2018-05-07 08:57 | 259492 | 4680.0011 | 3 | 20 | 4.400103 | 0.4691706 | 2.455209 | 0 | 10.66598 | 0
2018-05-07 08:59 | 259612 | 4800.0013 | 3 | 20 | 4.400162 | 0.44345 | 2.470415 | 0 | 10.73288 | 0
2018-05-07 09:01 | 259732 | 4920.0013 | 3 | 20 | 4.400093 | 0.4181089 | 2.484779 | 0 | 10.79609 | 0
2018-05-07 09:03 | 259852 | 5040.0004 | 3 | 20 | 4.400139 | 0.3957529 | 2.498347 | 0 | 10.85579 | 0
2018-05-07 09:05 | 259972 | 5160.0005 | 3 | 20 | 4.400156 | 0.3740244 | 2.511171 | 0 | 10.91221 | 0
2018-05-07 09:07 | 260092 | 5280.0014 | 3 | 20 | 4.400095 | 0.3535385 | 2.52329 | 0 | 10.96554 | 0
2018-05-07 09:09 | 260212 | 5400.0002 | 3 | 20 | 4.400101 | 0.3348169 | 2.53477 | 0 | 11.01606 | 0
2018-05-07 09:11 | 260332 | 5520.0009 | 3 | 20 | 4.400087 | 0.3179302 | 2.545657 | 0 | 11.06396 | 0
2018-05-07 09:13 | 260452 | 5640.0002 | 3 | 20 | 4.400116 | 0.3015823 | 2.555983 | 0 | 11.1094 | 0
2018-05-07 09:15 | 260572 | 5760.0007 | 3 | 20 | 4.400154 | 0.2866545 | 2.56577 | 0 | 11.15246 | 0
2018-05-07 09:17 | 260692 | 5880.0008 | 3 | 20 | 4.400097 | 0.2719526 | 2.575078 | 0 | 11.19341 | 0
2018-05-07 09:19 | 260812 | 6000.0011 | 3 | 20 | 4.400122 | 0.2588015 | 2.583931 | 0 | 11.23237 | 0
2018-05-07 09:21 | 260932 | 6120.0013 | 3 | 20 | 4.400081 | 0.2459602 | 2.592342 | 0 | 11.26938 | 0
2018-05-07 09:23 | 261052 | 6240.0008 | 3 | 20 | 4.400147 | 0.2345619 | 2.600344 | 0 | 11.30459 | 0
2018-05-07 09:25 | 261172 | 6360.0012 | 3 | 20 | 4.400082 | 0.2231016 | 2.607971 | 0 | 11.33815 | 0
2018-05-07 09:27 | 261292 | 6480.0009 | 3 | 20 | 4.400147 | 0.2132463 | 2.615238 | 0 | 11.37013 | 0
2018-05-07 09:29 | 261412 | 6600.0013 | 3 | 20 | 4.400055 | 0.2027874 | 2.622171 | 0 | 11.40063 | 0
2018-05-07 09:31 | 261532 | 6720.0001 | 3 | 20 | 4.400154 | 0.1942291 | 2.628786 | 0 | 11.42974 | 0
2018-05-07 09:33 | 261652 | 6840.0009 | 3 | 20 | 4.400012 | 0.1842604 | 2.635104 | 0 | 11.45754 | 0
2018-05-07 09:35 | 261772 | 6960.0002 | 3 | 20 | 4.400083 | 0.1767931 | 2.641132 | 0 | 11.48406 | 0
2018-05-07 09:37 | 261892 | 7080.0012 | 3 | 20 | 4.400063 | 0.16891 | 2.646904 | 0 | 11.50946 | 0
2018-05-07 09:39 | 262012 | 7200.0013 | 3 | 20 | 4.400071 | 0.1617575 | 2.652424 | 0 | 11.53375 | 0
2018-05-07 09:41 | 262132 | 7320.0005 | 3 | 20 | 4.400101 | 0.1553774 | 2.657708 | 0 | 11.557 | 0
2018-05-07 09:43 | 262252 | 7440.0015 | 3 | 20 | 4.400061 | 0.1485538 | 2.662775 | 0 | 11.57929 | 0
2018-05-07 09:45 | 262372 | 7560.001 | 3 | 20 | 4.400063 | 0.1425505 | 2.66763 | 0 | 11.60065 | 0
2018-05-07 09:47 | 262492 | 7680.0005 | 3 | 20 | 4.400075 | 0.1368942 | 2.672291 | 0 | 11.62116 | 0
2018-05-07 09:49 | 262612 | 7800.0009 | 3 | 20 | 4.400025 | 0.1311388 | 2.676762 | 0 | 11.64083 | 0
2018-05-07 09:51 | 262732 | 7920.0016 | 3 | 20 | 4.400075 | 0.1265488 | 2.68106 | 0 | 11.65975 | 0
2018-05-07 09:53 | 262852 | 8040.0004 | 3 | 20 | 4.400092 | 0.1218805 | 2.685191 | 0 | 11.67793 | 0
2018-05-07 09:55 | 262972 | 8160.0011 | 3 | 20 | 4.400077 | 0.1168594 | 2.689169 | 0 | 11.69543 | 0
2018-05-07 09:57 | 263092 | 8280.0007 | 3 | 20 | 4.400049 | 0.1121845 | 2.692992 | 0 | 11.71225 | 0
2018-05-07 09:59 | 263212 | 8400.0005 | 3 | 20 | 4.400072 | 0.1083031 | 2.696671 | 0 | 11.72844 | 0
2018-05-07 10:01 | 263332 | 8520.0002 | 3 | 20 | 4.400081 | 0.1043758 | 2.700217 | 0 | 11.74404 | 0
2018-05-07 10:03 | 263452 | 8640.0005 | 3 | 20 | 4.400062 | 0.1004782 | 2.703629 | 0 | 11.75905 | 0
2018-05-07 10:05 | 263572 | 8760.0003 | 3 | 20 | 4.400015 | 0.0969305 | 2.706917 | 0 | 11.77352 | 0
2018-05-07 10:07 | 263692 | 8880.0015 | 3 | 20 | 4.400069 | 0.09371567 | 2.710092 | 0 | 11.78749 | 0
2018-05-07 10:09 | 263812 | 9000.0013 | 3 | 20 | 4.400107 | 0.09055138 | 2.713156 | 0 | 11.80097 | 0
2018-05-07 10:11 | 263932 | 9120.001 | 3 | 20 | 4.400091 | 0.08730984 | 2.716115 | 0 | 11.81399 | 0
2018-05-07 10:13 | 264052 | 9240 | 3 | 20 | 4.400103 | 0.08448124 | 2.718966 | 0 | 11.82654 | 0
2018-05-07 10:14 | 264142.6 | 9330.5358 | 3 | 20 | 4.400024 | 0.08149719 | 2.721058 | 0 | 11.83574 | 0
2018-05-07 10:16 | 264262.6 | 120.0015 | 4 | 20 | 4.384103 | 0 | 2.721058 | 0 | 11.83574 | 0
2018-05-07 10:18 | 264382.6 | 240.0012 | 4 | 20 | 4.382394 | 0 | 2.721058 | 0 | 11.83574 | 0
2018-05-07 10:19 | 264442.6 | 300.0022 | 4 | 20 | 4.381816 | 0 | 2.721058 | 0 | 11.83574 | 0
2018-05-07 10:21 | 264562.7 | 120.0008 | 5 | 20 | 3.879048 | -3.259975 | 2.721058 | 0.1086536 | 11.83574 | 0.4272491
2018-05-07 10:23 | 264682.7 | 240.0006 | 5 | 20 | 3.836494 | -3.259942 | 2.721058 | 0.2173266 | 11.83574 | 0.8464051
2018-05-07 10:25 | 264802.7 | 360.0004 | 5 | 20 | 3.794373 | -3.259975 | 2.721058 | 0.3259851 | 11.83574 | 1.261007
2018-05-07 10:27 | 264922.7 | 480.0001 | 5 | 20 | 3.751623 | -3.259931 | 2.721058 | 0.434641 | 11.83574 | 1.670956
2018-05-07 10:29 | 265042.7 | 600.0005 | 5 | 20 | 3.709482 | -3.25993 | 2.721058 | 0.543274 | 11.83574 | 2.076208
2018-05-07 10:31 | 265162.7 | 720.0011 | 5 | 20 | 3.668169 | -3.259962 | 2.721058 | 0.6519719 | 11.83574 | 2.477171
2018-05-07 10:33 | 265282.7 | 840.0008 | 5 | 20 | 3.627682 | -3.26 | 2.721058 | 0.7606379 | 11.83574 | 2.873562
2018-05-07 10:35 | 265402.7 | 960.0005 | 5 | 20 | 3.589115 | -3.259941 | 2.721058 | 0.869303 | 11.83574 | 3.265653
2018-05-07 10:37 | 265522.7 | 1080.001 | 5 | 20 | 3.552326 | -3.260011 | 2.721058 | 0.977968 | 11.83574 | 3.653651
2018-05-07 10:39 | 265642.7 | 1200.0015 | 5 | 20 | 3.518099 | -3.259954 | 2.721058 | 1.086626 | 11.83574 | 4.037757
2018-05-07 10:41 | 265762.7 | 1320.0012 | 5 | 20 | 3.486836 | -3.259953 | 2.721058 | 1.195264 | 11.83574 | 4.418231
2018-05-07 10:43 | 265882.7 | 1440.0009 | 5 | 20 | 3.457271 | -3.259942 | 2.721058 | 1.303946 | 11.83574 | 4.795561
2018-05-07 10:45 | 266002.7 | 1560.0007 | 5 | 20 | 3.42998 | -3.259955 | 2.721058 | 1.4126 | 11.83574 | 5.169706
2018-05-07 10:47 | 266122.7 | 1680.0012 | 5 | 20 | 3.403955 | -3.259942 | 2.721058 | 1.521284 | 11.83574 | 5.541074
2018-05-07 10:49 | 266242.7 | 1800.001 | 5 | 20 | 3.378884 | -3.259977 | 2.721058 | 1.629926 | 11.83574 | 5.909515
2018-05-07 10:51 | 266362.7 | 1920.0008 | 5 | 20 | 3.354632 | -3.25993 | 2.721058 | 1.738585 | 11.83574 | 6.275342
2018-05-07 10:53 | 266482.7 | 2040.0005 | 5 | 20 | 3.330629 | -3.260022 | 2.721058 | 1.847269 | 11.83574 | 6.638638
2018-05-07 10:55 | 266602.7 | 2160.001 | 5 | 20 | 3.305508 | -3.259933 | 2.721058 | 1.955931 | 11.83574 | 6.999201
2018-05-07 10:57 | 266722.7 | 2280.0015 | 5 | 20 | 3.279292 | -3.259974 | 2.721058 | 2.064599 | 11.83574 | 7.356994
2018-05-07 10:59 | 266842.7 | 2400.0005 | 5 | 20 | 3.250465 | -3.26 | 2.721058 | 2.173257 | 11.83574 | 7.711781
2018-05-07 11:01 | 266962.7 | 2520.001 | 5 | 20 | 3.217927 | -3.259971 | 2.721058 | 2.281924 | 11.83574 | 8.063263
2018-05-07 11:03 | 267082.7 | 2640.0007 | 5 | 20 | 3.180307 | -3.259971 | 2.721058 | 2.390272 | 11.83574 | 8.409939
2018-05-07 11:05 | 267202.7 | 2760.0013 | 5 | 20 | 3.135258 | -3.25989 | 2.721058 | 2.499204 | 11.83574 | 8.754012
2018-05-07 11:07 | 267322.7 | 2880.0011 | 5 | 20 | 3.07936 | -3.259993 | 2.721058 | 2.607008 | 11.83574 | 9.089129
2018-05-07 11:09 | 267442.7 | 3000.0009 | 5 | 20 | 3.002811 | -3.259961 | 2.721058 | 2.715637 | 11.83574 | 9.419717
2018-05-07 11:10 | 267446.4 | 3003.6656 | 5 | 20 | 2.999995 | -3.259953 | 2.721058 | 2.719004 | 11.83574 | 9.429821
2018-05-07 11:12 | 267566.4 | 120.0012 | 6 | 20 | 3.652129 | 0 | 2.721058 | 2.719004 | 11.83574 | 9.429821
2018-05-07 11:14 | 267686.4 | 240.0011 | 6 | 20 | 3.687608 | 0 | 2.721058 | 2.719004 | 11.83574 | 9.429821
2018-05-07 11:15 | 267746.4 | 300.0028 | 6 | 20 | 3.694189 | 0 | 2.721058 | 2.719004 | 11.83574 | 9.429821
2018-05-07 11:15 | 267746.4 | 0.0029 | 7 | 21 | 3.694275 | 0 | 0 | 0 | 0 | 0
2018-05-07 11:17 | 267866.5 | 120.0016 | 2 | 21 | 4.200284 | 3.565928 | 0.1360932 | 2.094e-09 | 0.5706928 | 7.735e-09
2018-05-07 11:18 | 267955.4 | 208.866 | 2 | 21 | 4.200279 | 3.259995 | 0.2200759 | 2.094e-09 | 0.9234437 | 7.735e-09
2018-05-07 11:20 | 268075.4 | 120.0014 | 3 | 21 | 4.227849 | 3.259811 | 0.3284215 | 2.094e-09 | 1.380028 | 7.735e-09
2018-05-07 11:22 | 268195.4 | 240.0004 | 3 | 21 | 4.248188 | 3.260126 | 0.4371118 | 2.094e-09 | 1.840705 | 7.735e-09
2018-05-07 11:24 | 268315.4 | 360.0015 | 3 | 21 | 4.266413 | 3.259855 | 0.5457715 | 2.094e-09 | 2.3033 | 7.735e-09
2018-05-07 11:26 | 268435.4 | 480.0011 | 3 | 21 | 4.286957 | 3.260176 | 0.6544462 | 2.094e-09 | 2.768034 | 7.735e-09
2018-05-07 11:28 | 268555.4 | 600.0009 | 3 | 21 | 4.311111 | 3.259867 | 0.7631106 | 2.094e-09 | 3.235153 | 7.735e-09
2018-05-07 11:30 | 268675.4 | 720.0016 | 3 | 21 | 4.33878 | 3.260189 | 0.8717778 | 2.094e-09 | 3.705102 | 7.735e-09
2018-05-07 11:32 | 268795.4 | 840.0012 | 3 | 21 | 4.369469 | 3.259874 | 0.9804365 | 2.094e-09 | 4.178188 | 7.735e-09
2018-05-07 11:34 | 268915.4 | 960.001 | 3 | 21 | 4.400255 | 3.225208 | 1.089047 | 2.094e-09 | 4.654561 | 7.735e-09
2018-05-07 11:36 | 269035.4 | 1080.0016 | 3 | 21 | 4.400233 | 2.930269 | 1.191443 | 2.094e-09 | 5.105127 | 7.735e-09
2018-05-07 11:38 | 269155.4 | 1200.0013 | 3 | 21 | 4.400289 | 2.673222 | 1.284725 | 2.094e-09 | 5.515594 | 7.735e-09
2018-05-07 11:40 | 269275.4 | 1320.0003 | 3 | 21 | 4.400282 | 2.452648 | 1.370055 | 2.094e-09 | 5.891067 | 7.735e-09
2018-05-07 11:42 | 269395.4 | 1440.0002 | 3 | 21 | 4.400222 | 2.264404 | 1.448569 | 2.094e-09 | 6.236545 | 7.735e-09
2018-05-07 11:44 | 269515.4 | 1560.0006 | 3 | 21 | 4.40019 | 2.102571 | 1.521301 | 2.094e-09 | 6.556584 | 7.735e-09
2018-05-07 11:46 | 269635.4 | 1680.0002 | 3 | 21 | 4.40022 | 1.961708 | 1.588995 | 2.094e-09 | 6.854451 | 7.735e-09
2018-05-07 11:48 | 269755.4 | 1800.0008 | 3 | 21 | 4.400273 | 1.838155 | 1.652248 | 2.094e-09 | 7.13278 | 7.735e-09
2018-05-07 11:50 | 269875.4 | 1920.0013 | 3 | 21 | 4.400204 | 1.728302 | 1.711662 | 2.094e-09 | 7.394214 | 7.735e-09
2018-05-07 11:52 | 269995.4 | 2040.0003 | 3 | 21 | 4.40017 | 1.629807 | 1.767616 | 2.094e-09 | 7.640422 | 7.735e-09
2018-05-07 11:54 | 270115.4 | 2160.0008 | 3 | 21 | 4.400224 | 1.540885 | 1.820435 | 2.094e-09 | 7.872837 | 7.735e-09
2018-05-07 11:56 | 270235.4 | 2280.0013 | 3 | 21 | 4.400188 | 1.457358 | 1.870384 | 2.094e-09 | 8.092622 | 7.735e-09
2018-05-07 11:58 | 270355.4 | 2400.0003 | 3 | 21 | 4.400194 | 1.379378 | 1.917644 | 2.094e-09 | 8.300574 | 7.735e-09
2018-05-07 12:00 | 270475.4 | 2520.0002 | 3 | 21 | 4.400165 | 1.30616 | 1.9624 | 2.094e-09 | 8.49751 | 7.735e-09
2018-05-07 12:02 | 270595.4 | 2640.0007 | 3 | 21 | 4.400218 | 1.238832 | 2.004805 | 2.094e-09 | 8.684099 | 7.735e-09
2018-05-07 12:04 | 270715.4 | 2760.0004 | 3 | 21 | 4.400204 | 1.172978 | 2.044981 | 2.094e-09 | 8.86088 | 7.735e-09
2018-05-07 12:06 | 270835.4 | 2880.0001 | 3 | 21 | 4.400191 | 1.109995 | 2.083018 | 2.094e-09 | 9.028253 | 7.735e-09
2018-05-07 12:08 | 270955.4 | 3000.0014 | 3 | 21 | 4.400145 | 1.050059 | 2.119015 | 2.094e-09 | 9.186646 | 7.735e-09
2018-05-07 12:10 | 271075.4 | 3120.001 | 3 | 21 | 4.400134 | 0.9925051 | 2.153049 | 2.094e-09 | 9.336402 | 7.735e-09
2018-05-07 12:12 | 271195.4 | 3240.0006 | 3 | 21 | 4.40021 | 0.937746 | 2.185216 | 2.094e-09 | 9.47794 | 7.735e-09
2018-05-07 12:14 | 271315.4 | 3360.0013 | 3 | 21 | 4.400158 | 0.8848324 | 2.215586 | 2.094e-09 | 9.611577 | 7.735e-09
2018-05-07 12:16 | 271435.4 | 3480.0013 | 3 | 21 | 4.400176 | 0.8357077 | 2.244252 | 2.094e-09 | 9.737708 | 7.735e-09
2018-05-07 12:18 | 271555.4 | 3600.0013 | 3 | 21 | 4.400161 | 0.7889557 | 2.271324 | 2.094e-09 | 9.85683 | 7.735e-09
2018-05-07 12:20 | 271675.4 | 3720.0012 | 3 | 21 | 4.400132 | 0.7441206 | 2.29687 | 2.094e-09 | 9.96924 | 7.735e-09
2018-05-07 12:22 | 271795.4 | 3840.0011 | 3 | 21 | 4.400148 | 0.7013779 | 2.320964 | 2.094e-09 | 10.07525 | 7.735e-09
2018-05-07 12:24 | 271915.4 | 3960.0002 | 3 | 21 | 4.400142 | 0.661705 | 2.343678 | 2.094e-09 | 10.1752 | 7.735e-09
2018-05-07 12:26 | 272035.4 | 4080.001 | 3 | 21 | 4.400201 | 0.6249447 | 2.365108 | 2.094e-09 | 10.26949 | 7.735e-09
2018-05-07 12:28 | 272155.4 | 4200.0009 | 3 | 21 | 4.400145 | 0.589262 | 2.385333 | 2.094e-09 | 10.35849 | 7.735e-09
2018-05-07 12:30 | 272275.4 | 4320 | 3 | 21 | 4.400151 | 0.5561762 | 2.404417 | 2.094e-09 | 10.44246 | 7.735e-09
2018-05-07 12:32 | 272395.4 | 4440.0015 | 3 | 21 | 4.400187 | 0.5252981 | 2.422411 | 2.094e-09 | 10.52164 | 7.735e-09
2018-05-07 12:34 | 272515.4 | 4560.0007 | 3 | 21 | 4.400171 | 0.4958935 | 2.439418 | 2.094e-09 | 10.59647 | 7.735e-09
2018-05-07 12:36 | 272635.4 | 4680.0007 | 3 | 21 | 4.400136 | 0.4680882 | 2.455482 | 2.094e-09 | 10.66716 | 7.735e-09
2018-05-07 12:38 | 272755.4 | 4800.0015 | 3 | 21 | 4.400105 | 0.4420347 | 2.47064 | 2.094e-09 | 10.73385 | 7.735e-09
2018-05-07 12:40 | 272875.4 | 4920.0006 | 3 | 21 | 4.400159 | 0.4180908 | 2.484983 | 2.094e-09 | 10.79696 | 7.735e-09
2018-05-07 12:42 | 272995.4 | 5040.0002 | 3 | 21 | 4.400106 | 0.3949957 | 2.498529 | 2.094e-09 | 10.85657 | 7.735e-09
2018-05-07 12:44 | 273115.4 | 5160.0016 | 3 | 21 | 4.400116 | 0.3733244 | 2.51133 | 2.094e-09 | 10.9129 | 7.735e-09
2018-05-07 12:46 | 273235.4 | 5280.0003 | 3 | 21 | 4.400181 | 0.3539448 | 2.523443 | 2.094e-09 | 10.96619 | 7.735e-09
2018-05-07 12:48 | 273355.4 | 5400.0014 | 3 | 21 | 4.400126 | 0.3347244 | 2.534913 | 2.094e-09 | 11.01666 | 7.735e-09
2018-05-07 12:50 | 273475.4 | 5520.0005 | 3 | 21 | 4.400148 | 0.3176346 | 2.545781 | 2.094e-09 | 11.06448 | 7.735e-09
2018-05-07 12:52 | 273595.4 | 5640.0007 | 3 | 21 | 4.400156 | 0.3012648 | 2.556076 | 2.094e-09 | 11.10978 | 7.735e-09
2018-05-07 12:54 | 273715.4 | 5760.0007 | 3 | 21 | 4.400137 | 0.2855787 | 2.565848 | 2.094e-09 | 11.15278 | 7.735e-09
2018-05-07 12:56 | 273835.4 | 5880.0016 | 3 | 21 | 4.400088 | 0.2705622 | 2.575119 | 2.094e-09 | 11.19357 | 7.735e-09
2018-05-07 12:58 | 273955.4 | 6000.0006 | 3 | 21 | 4.400167 | 0.2576971 | 2.583922 | 2.094e-09 | 11.23231 | 7.735e-09
2018-05-07 13:00 | 274075.4 | 6120.0006 | 3 | 21 | 4.400071 | 0.2448797 | 2.592293 | 2.094e-09 | 11.26914 | 7.735e-09
2018-05-07 13:02 | 274195.4 | 6240.0011 | 3 | 21 | 4.400054 | 0.2323236 | 2.600256 | 2.094e-09 | 11.30418 | 7.735e-09
2018-05-07 13:04 | 274315.4 | 6360.001 | 3 | 21 | 4.400116 | 0.2220154 | 2.607835 | 2.094e-09 | 11.33753 | 7.735e-09
2018-05-07 13:06 | 274435.4 | 6480 | 3 | 21 | 4.400105 | 0.2117062 | 2.615062 | 2.094e-09 | 11.36933 | 7.735e-09
2018-05-07 13:08 | 274555.4 | 6600.0006 | 3 | 21 | 4.400111 | 0.2018175 | 2.621953 | 2.094e-09 | 11.39965 | 7.735e-09
2018-05-07 13:10 | 274675.4 | 6720.0005 | 3 | 21 | 4.400121 | 0.1927767 | 2.628523 | 2.094e-09 | 11.42856 | 7.735e-09
2018-05-07 13:12 | 274795.4 | 6840.0004 | 3 | 21 | 4.400147 | 0.1846085 | 2.6348 | 2.094e-09 | 11.45618 | 7.735e-09
2018-05-07 13:14 | 274915.4 | 6960.001 | 3 | 21 | 4.400172 | 0.176549 | 2.640802 | 2.094e-09 | 11.48259 | 7.735e-09
2018-05-07 13:16 | 275035.4 | 7080.0011 | 3 | 21 | 4.400092 | 0.1686392 | 2.646541 | 2.094e-09 | 11.50784 | 7.735e-09
2018-05-07 13:18 | 275155.4 | 7200.0003 | 3 | 21 | 4.40006 | 0.1611118 | 2.652034 | 2.094e-09 | 11.53201 | 7.735e-09
2018-05-07 13:20 | 275275.4 | 7320.001 | 3 | 21 | 4.400041 | 0.1543713 | 2.657293 | 2.094e-09 | 11.55515 | 7.735e-09
2018-05-07 13:22 | 275395.4 | 7440.0004 | 3 | 21 | 4.400067 | 0.1482162 | 2.662338 | 2.094e-09 | 11.57734 | 7.735e-09
2018-05-07 13:24 | 275515.4 | 7560.0014 | 3 | 21 | 4.400098 | 0.142499 | 2.667182 | 2.094e-09 | 11.59866 | 7.735e-09
2018-05-07 13:26 | 275635.4 | 7680.001 | 3 | 21 | 4.399989 | 0.1361694 | 2.671834 | 2.094e-09 | 11.61913 | 7.735e-09
2018-05-07 13:28 | 275755.4 | 7800.0007 | 3 | 21 | 4.400135 | 0.1318769 | 2.6763 | 2.094e-09 | 11.63878 | 7.735e-09
2018-05-07 13:30 | 275875.4 | 7920.0012 | 3 | 21 | 4.400078 | 0.1262369 | 2.680593 | 2.094e-09 | 11.65767 | 7.735e-09
2018-05-07 13:32 | 275995.4 | 8040.0002 | 3 | 21 | 4.400086 | 0.1212053 | 2.684716 | 2.094e-09 | 11.67581 | 7.735e-09
2018-05-07 13:34 | 276115.4 | 8160.0007 | 3 | 21 | 4.400015 | 0.116231 | 2.688679 | 2.094e-09 | 11.69325 | 7.735e-09
2018-05-07 13:36 | 276235.4 | 8280.001 | 3 | 21 | 4.399964 | 0.1115637 | 2.692491 | 2.094e-09 | 11.71002 | 7.735e-09
2018-05-07 13:38 | 276355.4 | 8400.0014 | 3 | 21 | 4.400044 | 0.1079073 | 2.696167 | 2.094e-09 | 11.72619 | 7.735e-09
2018-05-07 13:40 | 276475.4 | 8520.0014 | 3 | 21 | 4.400093 | 0.1044331 | 2.699706 | 2.094e-09 | 11.74177 | 7.735e-09
2018-05-07 13:42 | 276595.4 | 8640.0011 | 3 | 21 | 4.400067 | 0.1005163 | 2.703116 | 2.094e-09 | 11.75677 | 7.735e-09
2018-05-07 13:44 | 276715.4 | 8760.0012 | 3 | 21 | 4.40008 | 0.09690857 | 2.706403 | 2.094e-09 | 11.77124 | 7.735e-09
2018-05-07 13:46 | 276835.4 | 8880.0013 | 3 | 21 | 4.40005 | 0.09335804 | 2.709573 | 2.094e-09 | 11.78518 | 7.735e-09
2018-05-07 13:48 | 276955.4 | 9000.0012 | 3 | 21 | 4.400112 | 0.0905695 | 2.712632 | 2.094e-09 | 11.79864 | 7.735e-09
2018-05-07 13:50 | 277075.4 | 9120.0014 | 3 | 21 | 4.400098 | 0.08735943 | 2.715584 | 2.094e-09 | 11.81163 | 7.735e-09
2018-05-07 13:52 | 277195.4 | 9240.0013 | 3 | 21 | 4.400027 | 0.08413506 | 2.718436 | 2.094e-09 | 11.82418 | 7.735e-09
2018-05-07 13:54 | 277308.3 | 9352.9753 | 3 | 21 | 4.400058 | 0.08149719 | 2.721038 | 2.094e-09 | 11.83563 | 7.735e-09
2018-05-07 13:56 | 277428.4 | 120.0012 | 4 | 21 | 4.38422 | 0 | 2.721038 | 2.094e-09 | 11.83563 | 7.735e-09
2018-05-07 13:58 | 277548.4 | 240 | 4 | 21 | 4.382498 | 0 | 2.721038 | 2.094e-09 | 11.83563 | 7.735e-09
2018-05-07 13:59 | 277608.4 | 300.0024 | 4 | 21 | 4.381956 | 0 | 2.721038 | 2.094e-09 | 11.83563 | 7.735e-09
2018-05-07 14:01 | 277728.5 | 120.0008 | 5 | 21 | 3.879579 | -3.259926 | 2.721038 | 0.1086543 | 11.83563 | 0.4272905
2018-05-07 14:03 | 277848.5 | 240.0006 | 5 | 21 | 3.83689 | -3.260004 | 2.721038 | 0.2173147 | 11.83563 | 0.8464456
2018-05-07 14:05 | 277968.5 | 360.0003 | 5 | 21 | 3.794676 | -3.259997 | 2.721038 | 0.3259777 | 11.83563 | 1.261096
2018-05-07 14:07 | 278088.5 | 480.0015 | 5 | 21 | 3.751897 | -3.259896 | 2.721038 | 0.4346468 | 11.83563 | 1.671128
2018-05-07 14:09 | 278208.5 | 600.0005 | 5 | 21 | 3.709681 | -3.259999 | 2.721038 | 0.5433004 | 11.83563 | 2.076483
2018-05-07 14:11 | 278328.5 | 720.0011 | 5 | 21 | 3.668591 | -3.259916 | 2.721038 | 0.6519627 | 11.83563 | 2.477352
2018-05-07 14:13 | 278448.5 | 840.0009 | 5 | 21 | 3.627989 | -3.259908 | 2.721038 | 0.7606345 | 11.83563 | 2.873815
2018-05-07 14:15 | 278568.5 | 960.0016 | 5 | 21 | 3.589233 | -3.259959 | 2.721038 | 0.8692641 | 11.83563 | 3.265803
2018-05-07 14:17 | 278688.5 | 1080.0013 | 5 | 21 | 3.552835 | -3.259948 | 2.721038 | 0.9779503 | 11.83563 | 3.653907
2018-05-07 14:19 | 278808.5 | 1200.0011 | 5 | 21 | 3.51893 | -3.260002 | 2.721038 | 1.086613 | 11.83563 | 4.038101
2018-05-07 14:21 | 278928.5 | 1320.0008 | 5 | 21 | 3.487373 | -3.259933 | 2.721038 | 1.195259 | 11.83563 | 4.41868
2018-05-07 14:23 | 279048.5 | 1440.0006 | 5 | 21 | 3.457772 | -3.260022 | 2.721038 | 1.303927 | 11.83563 | 4.796022
2018-05-07 14:25 | 279168.5 | 1560.0003 | 5 | 21 | 3.430215 | -3.259944 | 2.721038 | 1.412615 | 11.83563 | 5.170326
2018-05-07 14:27 | 279288.5 | 1680.0008 | 5 | 21 | 3.40422 | -3.259955 | 2.721038 | 1.521268 | 11.83563 | 5.5416
2018-05-07 14:29 | 279408.5 | 1800.0006 | 5 | 21 | 3.379502 | -3.259974 | 2.721038 | 1.629886 | 11.83563 | 5.910005
2018-05-07 14:31 | 279528.5 | 1920.0012 | 5 | 21 | 3.354937 | -3.260009 | 2.721038 | 1.738569 | 11.83563 | 6.275961
2018-05-07 14:33 | 279648.5 | 2040.0008 | 5 | 21 | 3.330452 | -3.259979 | 2.721038 | 1.847243 | 11.83563 | 6.639224
2018-05-07 14:35 | 279768.5 | 2160.0002 | 5 | 21 | 3.305568 | -3.259977 | 2.721038 | 1.955911 | 11.83563 | 6.999797
2018-05-07 14:37 | 279888.5 | 2280.0005 | 5 | 21 | 3.279123 | -3.259951 | 2.721038 | 2.064594 | 11.83563 | 7.357643
2018-05-07 14:39 | 280008.5 | 2400.0005 | 5 | 21 | 3.250327 | -3.259971 | 2.721038 | 2.173184 | 11.83563 | 7.712183
2018-05-07 14:41 | 280128.5 | 2520.0014 | 5 | 21 | 3.218509 | -3.259973 | 2.721038 | 2.281909 | 11.83563 | 8.06388
2018-05-07 14:43 | 280248.5 | 2640.0008 | 5 | 21 | 3.181652 | -3.259946 | 2.721038 | 2.390571 | 11.83563 | 8.411657
2018-05-07 14:45 | 280368.5 | 2760.001 | 5 | 21 | 3.143064 | -3.260014 | 2.721038 | 2.499199 | 11.83563 | 8.755197
2018-05-07 14:47 | 280488.5 | 2880.0013 | 5 | 21 | 3.08569 | -3.25993 | 2.721038 | 2.607858 | 11.83563 | 9.093756
2018-05-07 14:49 | 280608.5 | 3000.001 | 5 | 21 | 3.006525 | -3.259948 | 2.721038 | 2.71651 | 11.83563 | 9.424965
2018-05-07 14:49 | 280616.9 | 3008.3896 | 5 | 21 | 2.999997 | -3.260009 | 2.721038 | 2.724152 | 11.83563 | 9.447918
2018-05-07 14:51 | 280736.9 | 120.0014 | 6 | 21 | 3.651198 | 0 | 2.721038 | 2.724152 | 11.83563 | 9.447918
2018-05-07 14:53 | 280856.9 | 240.0012 | 6 | 21 | 3.68679 | 0 | 2.721038 | 2.724152 | 11.83563 | 9.447918
2018-05-07 14:54 | 280916.9 | 300.0029 | 6 | 21 | 3.693486 | 0 | 2.721038 | 2.724152 | 11.83563 | 9.447918
2018-05-07 14:54 | 280917 | 0.0027 | 7 | 22 | 3.693613 | 0 | 0 | 0 | 0 | 0
2018-05-07 14:56 | 281037 | 120.0005 | 2 | 22 | 4.200284 | 3.567293 | 0.1361908 | 0 | 0.5711066 | 0
2018-05-07 14:58 | 281126.8 | 209.7699 | 2 | 22 | 4.200284 | 3.259995 | 0.2210339 | 0 | 0.9274713 | 0
2018-05-07 15:00 | 281246.8 | 120.0008 | 3 | 22 | 4.227886 | 3.260105 | 0.329273 | 0 | 1.383608 | 0
2018-05-07 15:02 | 281366.8 | 240.0014 | 3 | 22 | 4.248128 | 3.260178 | 0.4379761 | 0 | 1.844338 | 0
2018-05-07 15:04 | 281486.8 | 360.0009 | 3 | 22 | 4.266328 | 3.259859 | 0.5466446 | 0 | 2.306954 | 0
2018-05-07 15:06 | 281606.8 | 480.0006 | 3 | 22 | 4.286915 | 3.260094 | 0.6552939 | 0 | 2.771577 | 0
2018-05-07 15:08 | 281726.8 | 600.0004 | 3 | 22 | 4.310982 | 3.260151 | 0.7639637 | 0 | 3.23871 | 0
2018-05-07 15:10 | 281846.8 | 720.0002 | 3 | 22 | 4.338826 | 3.259853 | 0.8726099 | 0 | 3.708562 | 0
2018-05-07 15:12 | 281966.8 | 840.0016 | 3 | 22 | 4.369503 | 3.260162 | 0.9812992 | 0 | 4.181787 | 0
2018-05-07 15:14 | 282086.8 | 960.0013 | 3 | 22 | 4.400281 | 3.229504 | 1.089912 | 0 | 4.658152 | 0
2018-05-07 15:16 | 282206.8 | 1080.0008 | 3 | 22 | 4.4002 | 2.930628 | 1.19243 | 0 | 5.10926 | 0
2018-05-07 15:18 | 282326.8 | 1200.0013 | 3 | 22 | 4.400256 | 2.674877 | 1.285753 | 0 | 5.519902 | 0
2018-05-07 15:20 | 282446.8 | 1320.0002 | 3 | 22 | 4.400275 | 2.452589 | 1.371054 | 0 | 5.895251 | 0
2018-05-07 15:22 | 282566.8 | 1440.0015 | 3 | 22 | 4.400211 | 2.263355 | 1.449591 | 0 | 6.24083 | 0
2018-05-07 15:24 | 282686.8 | 1560.0011 | 3 | 22 | 4.400238 | 2.103138 | 1.522324 | 0 | 6.560871 | 0
2018-05-07 15:26 | 282806.8 | 1680.0007 | 3 | 22 | 4.400223 | 1.963302 | 1.590053 | 0 | 6.858895 | 0
2018-05-07 15:28 | 282926.8 | 1800.001 | 3 | 22 | 4.400207 | 1.841426 | 1.653435 | 0 | 7.137788 | 0
2018-05-07 15:30 | 283046.8 | 1920.0013 | 3 | 22 | 4.40021 | 1.733022 | 1.712969 | 0 | 7.39975 | 0
2018-05-07 15:32 | 283166.8 | 2040.0002 | 3 | 22 | 4.400229 | 1.634606 | 1.76906 | 0 | 7.646564 | 0
2018-05-07 15:34 | 283286.8 | 2160.0006 | 3 | 22 | 4.400193 | 1.544264 | 1.822028 | 0 | 7.879636 | 0
2018-05-07 15:36 | 283406.8 | 2280.0016 | 3 | 22 | 4.40015 | 1.46071 | 1.872109 | 0 | 8.099998 | 0
2018-05-07 15:38 | 283526.8 | 2400.0006 | 3 | 22 | 4.400204 | 1.383101 | 1.919492 | 0 | 8.308492 | 0
2018-05-07 15:40 | 283646.8 | 2520.0004 | 3 | 22 | 4.400164 | 1.308127 | 1.964333 | 0 | 8.505802 | 0
2018-05-07 15:42 | 283766.8 | 2640.0002 | 3 | 22 | 4.400178 | 1.238627 | 2.006758 | 0 | 8.69248 | 0
2018-05-07 15:44 | 283886.8 | 2760.0006 | 3 | 22 | 4.400161 | 1.172108 | 2.046936 | 0 | 8.869269 | 0
2018-05-07 15:46 | 284006.8 | 2880.0012 | 3 | 22 | 4.400193 | 1.109926 | 2.08496 | 0 | 9.036583 | 0
2018-05-07 15:48 | 284126.8 | 3000.0009 | 3 | 22 | 4.40015 | 1.049372 | 2.120942 | 0 | 9.194911 | 0
2018-05-07 15:50 | 284246.8 | 3120.0012 | 3 | 22 | 4.40024 | 0.9933577 | 2.154974 | 0 | 9.34466 | 0
2018-05-07 15:52 | 284366.8 | 3240.0014 | 3 | 22 | 4.400176 | 0.938242 | 2.187142 | 0 | 9.486203 | 0
2018-05-07 15:54 | 284486.8 | 3360.0003 | 3 | 22 | 4.400164 | 0.8857183 | 2.217541 | 0 | 9.619963 | 0
2018-05-07 15:56 | 284606.8 | 3480.0001 | 3 | 22 | 4.400117 | 0.8353224 | 2.24623 | 0 | 9.746201 | 0
2018-05-07 15:58 | 284726.8 | 3600.0015 | 3 | 22 | 4.400111 | 0.7885914 | 2.273297 | 0 | 9.865299 | 0
2018-05-07 16:00 | 284846.8 | 3720.0004 | 3 | 22 | 4.400171 | 0.7447376 | 2.298847 | 0 | 9.977724 | 0
2018-05-07 16:02 | 284966.8 | 3840.0002 | 3 | 22 | 4.399718 | 0.7461863 | 2.323068 | 0 | 10.0843 | 0
2018-05-07 16:04 | 285086.8 | 3960.0007 | 3 | 22 | 4.400249 | 0.771059 | 2.349551 | 0 | 10.20083 | 0
2018-05-07 16:06 | 285206.8 | 4080.0012 | 3 | 22 | 4.400215 | 0.6791945 | 2.373648 | 0 | 10.30686 | 0
2018-05-07 16:08 | 285326.8 | 4200.0015 | 3 | 22 | 4.400218 | 0.6045465 | 2.394982 | 0 | 10.40073 | 0
2018-05-07 16:10 | 285446.8 | 4320.001 | 3 | 22 | 4.400229 | 0.5539675 | 2.41422 | 0 | 10.48538 | 0
2018-05-07 16:12 | 285566.8 | 4440.0004 | 3 | 22 | 4.400184 | 0.5156059 | 2.432029 | 0 | 10.56374 | 0
2018-05-07 16:14 | 285686.8 | 4560.0007 | 3 | 22 | 4.400152 | 0.4823809 | 2.448644 | 0 | 10.63685 | 0
2018-05-07 16:16 | 285806.8 | 4680.0015 | 3 | 22 | 4.400103 | 0.454442 | 2.464252 | 0 | 10.70553 | 0
2018-05-07 16:18 | 285926.8 | 4800.0002 | 3 | 22 | 4.400134 | 0.4310694 | 2.479006 | 0 | 10.77045 | 0
2018-05-07 16:20 | 286046.8 | 4920.0008 | 3 | 22 | 4.40016 | 0.4088593 | 2.493002 | 0 | 10.83203 | 0
2018-05-07 16:22 | 286166.8 | 5040.0005 | 3 | 22 | 4.400142 | 0.3879147 | 2.506269 | 0 | 10.89041 | 0
2018-05-07 16:24 | 286286.8 | 5160.0013 | 3 | 22 | 4.400157 | 0.3674736 | 2.518858 | 0 | 10.9458 | 0
2018-05-07 16:26 | 286406.8 | 5280.0013 | 3 | 22 | 4.400127 | 0.3479509 | 2.530774 | 0 | 10.99824 | 0
2018-05-07 16:28 | 286526.8 | 5400.0011 | 3 | 22 | 4.400066 | 0.329319 | 2.542066 | 0 | 11.04792 | 0
2018-05-07 16:30 | 286646.8 | 5520.0012 | 3 | 22 | 4.400062 | 0.3122663 | 2.552757 | 0 | 11.09496 | 0
2018-05-07 16:32 | 286766.8 | 5640.0009 | 3 | 22 | 4.40017 | 0.2969522 | 2.562911 | 0 | 11.13964 | 0
2018-05-07 16:34 | 286886.8 | 5760.0002 | 3 | 22 | 4.400141 | 0.2812681 | 2.572534 | 0 | 11.18198 | 0
2018-05-07 16:36 | 287006.8 | 5880.0014 | 3 | 22 | 4.4001 | 0.2666597 | 2.581659 | 0 | 11.22213 | 0
2018-05-07 16:38 | 287126.8 | 6000.0001 | 3 | 22 | 4.400141 | 0.2538185 | 2.590328 | 0 | 11.26028 | 0
2018-05-07 16:40 | 287246.8 | 6120.0006 | 3 | 22 | 4.400089 | 0.2411261 | 2.598574 | 0 | 11.29656 | 0
2018-05-07 16:42 | 287366.8 | 6240.0008 | 3 | 22 | 4.400082 | 0.229538 | 2.606426 | 0 | 11.33111 | 0
2018-05-07 16:44 | 287486.8 | 6360.0002 | 3 | 22 | 4.400154 | 0.2192764 | 2.613905 | 0 | 11.36402 | 0
2018-05-07 16:46 | 287606.8 | 6480.0002 | 3 | 22 | 4.4001 | 0.208847 | 2.621038 | 0 | 11.39541 | 0
2018-05-07 16:48 | 287726.8 | 6600.0003 | 3 | 22 | 4.40008 | 0.1992264 | 2.627837 | 0 | 11.42532 | 0
2018-05-07 16:50 | 287846.8 | 6720.0005 | 3 | 22 | 4.400133 | 0.190733 | 2.634335 | 0 | 11.45391 | 0
2018-05-07 16:52 | 287966.8 | 6840.0001 | 3 | 22 | 4.400122 | 0.1820698 | 2.640542 | 0 | 11.48123 | 0
2018-05-07 16:54 | 288086.8 | 6960.0012 | 3 | 22 | 4.400101 | 0.1742706 | 2.646469 | 0 | 11.50731 | 0
2018-05-07 16:56 | 288206.8 | 7080.0009 | 3 | 22 | 4.400098 | 0.1667728 | 2.652142 | 0 | 11.53227 | 0
2018-05-07 16:58 | 288326.8 | 7200.0003 | 3 | 22 | 4.400105 | 0.1596289 | 2.657573 | 0 | 11.55616 | 0
2018-05-07 17:00 | 288446.8 | 7320.0009 | 3 | 22 | 4.400099 | 0.1528635 | 2.662777 | 0 | 11.57906 | 0
2018-05-07 17:02 | 288566.8 | 7440.0012 | 3 | 22 | 4.40009 | 0.1465139 | 2.667769 | 0 | 11.60103 | 0
2018-05-07 17:04 | 288686.8 | 7560.0008 | 3 | 22 | 4.40009 | 0.1403322 | 2.672557 | 0 | 11.6221 | 0
2018-05-07 17:06 | 288806.8 | 7680.0005 | 3 | 22 | 4.400082 | 0.1346712 | 2.677145 | 0 | 11.64228 | 0
2018-05-07 17:08 | 288926.8 | 7800.0002 | 3 | 22 | 4.40006 | 0.1293736 | 2.681548 | 0 | 11.66166 | 0
2018-05-07 17:10 | 289046.8 | 7920.0001 | 3 | 22 | 4.399985 | 0.1236725 | 2.685778 | 0 | 11.68027 | 0
2018-05-07 17:12 | 289166.8 | 8040.0013 | 3 | 22 | 4.400096 | 0.1196899 | 2.689845 | 0 | 11.69816 | 0
2018-05-07 17:14 | 289286.8 | 8160.0003 | 3 | 22 | 4.400074 | 0.1151667 | 2.693753 | 0 | 11.71536 | 0
2018-05-07 17:16 | 289406.8 | 8280.0002 | 3 | 22 | 4.400138 | 0.1112061 | 2.697521 | 0 | 11.73194 | 0
2018-05-07 17:18 | 289526.8 | 8400.0007 | 3 | 22 | 4.400087 | 0.1069012 | 2.701142 | 0 | 11.74787 | 0
2018-05-07 17:20 | 289646.8 | 8520.0013 | 3 | 22 | 4.400092 | 0.1030006 | 2.704639 | 0 | 11.76326 | 0
2018-05-07 17:22 | 289766.8 | 8640.0004 | 3 | 22 | 4.40005 | 0.09911442 | 2.708002 | 0 | 11.77806 | 0
2018-05-07 17:24 | 289886.8 | 8760.0001 | 3 | 22 | 4.399997 | 0.09514141 | 2.711251 | 0 | 11.79235 | 0
2018-05-07 17:26 | 290006.8 | 8880.0014 | 3 | 22 | 4.400055 | 0.09226608 | 2.714382 | 0 | 11.80613 | 0
2018-05-07 17:28 | 290126.8 | 9000.0012 | 3 | 22 | 4.400088 | 0.08910275 | 2.717408 | 0 | 11.81944 | 0
2018-05-07 17:30 | 290246.8 | 9120.001 | 3 | 22 | 4.40005 | 0.0859108 | 2.72033 | 0 | 11.8323 | 0
2018-05-07 17:32 | 290366.8 | 9240.0015 | 3 | 22 | 4.399927 | 0.08240891 | 2.723141 | 0 | 11.84467 | 0
2018-05-07 17:33 | 290443.1 | 9316.3299 | 3 | 22 | 4.400079 | 0.0814991 | 2.724883 | 0 | 11.85233 | 0
2018-05-07 17:35 | 290563.2 | 120 | 4 | 22 | 4.384263 | 0 | 2.724884 | 0 | 11.85234 | 0
2018-05-07 17:37 | 290683.2 | 240.0013 | 4 | 22 | 4.382551 | 0 | 2.724884 | 0 | 11.85234 | 0
2018-05-07 17:38 | 290743.2 | 300.0029 | 4 | 22 | 4.382007 | 0 | 2.724884 | 0 | 11.85234 | 0
2018-05-07 17:40 | 290863.3 | 120.0014 | 5 | 22 | 3.880313 | -3.259954 | 2.724884 | 0.1086496 | 11.85234 | 0.4273581
2018-05-07 17:42 | 290983.3 | 240.0002 | 5 | 22 | 3.838172 | -3.259991 | 2.724884 | 0.2173211 | 11.85234 | 0.8466629
2018-05-07 17:44 | 291103.3 | 360.0006 | 5 | 22 | 3.796866 | -3.259968 | 2.724884 | 0.3259847 | 11.85234 | 1.26151
2018-05-07 17:46 | 291223.3 | 480.0007 | 5 | 22 | 3.754478 | -3.260026 | 2.724884 | 0.4346507 | 11.85234 | 1.671796
2018-05-07 17:48 | 291343.3 | 600.0002 | 5 | 22 | 3.712616 | -3.259961 | 2.724884 | 0.5433044 | 11.85234 | 2.077448
2018-05-07 17:50 | 291463.3 | 720.0011 | 5 | 22 | 3.671512 | -3.259997 | 2.724884 | 0.6519774 | 11.85234 | 2.47867
2018-05-07 17:52 | 291583.3 | 840.0008 | 5 | 22 | 3.630702 | -3.259991 | 2.724884 | 0.7606069 | 11.85234 | 2.875276
2018-05-07 17:54 | 291703.3 | 960.0014 | 5 | 22 | 3.591406 | -3.259997 | 2.724884 | 0.8692954 | 11.85234 | 3.267742
2018-05-07 17:56 | 291823.3 | 1080.0012 | 5 | 22 | 3.554636 | -3.260062 | 2.724884 | 0.977967 | 11.85234 | 3.655995
2018-05-07 17:58 | 291943.3 | 1200.0001 | 5 | 22 | 3.520478 | -3.259954 | 2.724884 | 1.08663 | 11.85234 | 4.040378
2018-05-07 18:00 | 292063.3 | 1320.0015 | 5 | 22 | 3.488826 | -3.259962 | 2.724884 | 1.195291 | 11.85234 | 4.421172
2018-05-07 18:02 | 292183.3 | 1440.0012 | 5 | 22 | 3.459408 | -3.259974 | 2.724884 | 1.303928 | 11.85234 | 4.798569
2018-05-07 18:04 | 292303.3 | 1560.001 | 5 | 22 | 3.431805 | -3.259912 | 2.724884 | 1.412601 | 11.85234 | 5.172997
2018-05-07 18:06 | 292423.3 | 1680.0008 | 5 | 22 | 3.405675 | -3.260006 | 2.724884 | 1.52126 | 11.85234 | 5.544465
2018-05-07 18:08 | 292543.3 | 1800.0013 | 5 | 22 | 3.380681 | -3.260004 | 2.724884 | 1.629949 | 11.85234 | 5.913248
2018-05-07 18:10 | 292663.3 | 1920.0003 | 5 | 22 | 3.356625 | -3.259984 | 2.724884 | 1.738582 | 11.85234 | 6.279191
2018-05-07 18:12 | 292783.3 | 2040.0001 | 5 | 22 | 3.332386 | -3.259991 | 2.724884 | 1.847245 | 11.85234 | 6.642617
2018-05-07 18:14 | 292903.3 | 2160.0007 | 5 | 22 | 3.307434 | -3.259982 | 2.724884 | 1.955918 | 11.85234 | 7.0034
2018-05-07 18:16 | 293023.3 | 2280.0004 | 5 | 22 | 3.281331 | -3.259937 | 2.724884 | 2.064607 | 11.85234 | 7.36148
2018-05-07 18:18 | 293143.3 | 2400.0009 | 5 | 22 | 3.252496 | -3.259953 | 2.724884 | 2.173272 | 11.85234 | 7.716504
2018-05-07 18:20 | 293263.3 | 2520.0007 | 5 | 22 | 3.22007 | -3.260033 | 2.724884 | 2.281898 | 11.85234 | 8.068099
2018-05-07 18:22 | 293383.3 | 2640.0012 | 5 | 22 | 3.182795 | -3.259957 | 2.724884 | 2.390597 | 11.85234 | 8.41614
2018-05-07 18:24 | 293503.3 | 2760.0001 | 5 | 22 | 3.138548 | -3.259901 | 2.724884 | 2.499247 | 11.85234 | 8.759617
2018-05-07 18:26 | 293623.3 | 2880.0007 | 5 | 22 | 3.082985 | -3.259955 | 2.724884 | 2.607894 | 11.85234 | 9.097727
2018-05-07 18:28 | 293743.3 | 3000.0004 | 5 | 22 | 3.007626 | -3.259968 | 2.724884 | 2.716582 | 11.85234 | 9.428956
2018-05-07 18:28 | 293753.2 | 3009.9548 | 5 | 22 | 3 | -3.259935 | 2.724884 | 2.725347 | 11.85234 | 9.455283
2018-05-07 18:30 | 293873.3 | 120.0016 | 6 | 22 | 3.650809 | 0 | 2.724884 | 2.725347 | 11.85234 | 9.455283
2018-05-07 18:32 | 293993.3 | 240.0006 | 6 | 22 | 3.686486 | 0 | 2.724884 | 2.725347 | 11.85234 | 9.455283
2018-05-07 18:33 | 294053.3 | 300.0023 | 6 | 22 | 3.693193 | 0 | 2.724884 | 2.725347 | 11.85234 | 9.455283
2018-05-07 18:33 | 294053.3 | 0.0027 | 7 | 23 | 3.693352 | 0 | 0 | 0 | 0 | 0
2018-05-07 18:35 | 294173.3 | 120.0015 | 2 | 23 | 4.200297 | 3.575956 | 0.1362963 | 0 | 0.571537 | 0
2018-05-07 18:37 | 294266.9 | 213.5038 | 2 | 23 | 4.200297 | 3.259998 | 0.2248405 | 0 | 0.9434474 | 0
2018-05-07 18:39 | 294386.8 | 120.0016 | 3 | 23 | 4.22775 | 3.259876 | 0.3330943 | 0 | 1.39964 | 0
2018-05-07 18:41 | 294506.8 | 240.0006 | 3 | 23 | 4.248313 | 3.259802 | 0.4417711 | 0 | 1.860258 | 0
2018-05-07 18:43 | 294626.8 | 360.001 | 3 | 23 | 4.266836 | 3.259865 | 0.5504541 | 0 | 2.322976 | 0
2018-05-07 18:45 | 294746.8 | 480.0008 | 3 | 23 | 4.28734 | 3.259865 | 0.6591305 | 0 | 2.787766 | 0
2018-05-07 18:47 | 294866.8 | 600.0004 | 3 | 23 | 4.311362 | 3.259808 | 0.7677663 | 0 | 3.254797 | 0
2018-05-07 18:49 | 294986.8 | 720.0001 | 3 | 23 | 4.338988 | 3.259851 | 0.8764403 | 0 | 3.724805 | 0
2018-05-07 18:51 | 295106.8 | 840.0007 | 3 | 23 | 4.369761 | 3.259821 | 0.9850852 | 0 | 4.197865 | 0
2018-05-07 18:53 | 295226.8 | 960.0013 | 3 | 23 | 4.400301 | 3.229555 | 1.093748 | 0 | 4.67447 | 0
2018-05-07 18:55 | 295346.8 | 1080.0002 | 3 | 23 | 4.400242 | 2.929863 | 1.196209 | 0 | 5.125324 | 0
2018-05-07 18:57 | 295466.8 | 1200.0015 | 3 | 23 | 4.400227 | 2.674509 | 1.289521 | 0 | 5.535922 | 0
2018-05-07 18:59 | 295586.8 | 1320.0002 | 3 | 23 | 4.400249 | 2.451817 | 1.374854 | 0 | 5.911409 | 0
2018-05-07 19:01 | 295706.8 | 1440.0007 | 3 | 23 | 4.400238 | 2.263094 | 1.453325 | 0 | 6.256698 | 0
2018-05-07 19:03 | 295826.8 | 1560.0005 | 3 | 23 | 4.400232 | 2.101545 | 1.526029 | 0 | 6.57661 | 0
2018-05-07 19:05 | 295946.8 | 1680.0011 | 3 | 23 | 4.400234 | 1.962748 | 1.593705 | 0 | 6.8744 | 0
2018-05-07 19:07 | 296066.8 | 1800 | 3 | 23 | 4.400239 | 1.840835 | 1.657055 | 0 | 7.153158 | 0
2018-05-07 19:09 | 296186.8 | 1920.0014 | 3 | 23 | 4.400225 | 1.731996 | 1.716567 | 0 | 7.415019 | 0
2018-05-07 19:11 | 296306.8 | 2040.0002 | 3 | 23 | 4.400218 | 1.634218 | 1.772616 | 0 | 7.661647 | 0
2018-05-07 19:13 | 296426.8 | 2160.0015 | 3 | 23 | 4.40025 | 1.54412 | 1.825565 | 0 | 7.894635 | 0
2018-05-07 19:15 | 296546.8 | 2280.0006 | 3 | 23 | 4.400253 | 1.460206 | 1.875606 | 0 | 8.114822 | 0
2018-05-07 19:17 | 296666.8 | 2400.0009 | 3 | 23 | 4.40017 | 1.381469 | 1.922938 | 0 | 8.323096 | 0
2018-05-07 19:19 | 296786.8 | 2520.0005 | 3 | 23 | 4.400226 | 1.307307 | 1.967745 | 0 | 8.520255 | 0
2018-05-07 19:21 | 296906.8 | 2640.0011 | 3 | 23 | 4.400149 | 1.236844 | 2.010143 | 0 | 8.706812 | 0
2018-05-07 19:23 | 297026.8 | 2760.0009 | 3 | 23 | 4.400226 | 1.170751 | 2.050263 | 0 | 8.883347 | 0
2018-05-07 19:25 | 297146.8 | 2880.0006 | 3 | 23 | 4.400161 | 1.107244 | 2.088219 | 0 | 9.050363 | 0
2018-05-07 19:27 | 297266.8 | 3000.0003 | 3 | 23 | 4.400202 | 1.047332 | 2.124113 | 0 | 9.2083 | 0
2018-05-07 19:29 | 297386.8 | 3120.0007 | 3 | 23 | 4.400134 | 0.9901695 | 2.158061 | 0 | 9.357679 | 0
2018-05-07 19:31 | 297506.8 | 3240.0003 | 3 | 23 | 4.400224 | 0.9383001 | 2.190195 | 0 | 9.499075 | 0
2018-05-07 19:33 | 297626.8 | 3360.0002 | 3 | 23 | 4.400235 | 0.8861809 | 2.22057 | 0 | 9.632727 | 0
2018-05-07 19:35 | 297746.8 | 3480.0016 | 3 | 23 | 4.400198 | 0.8352804 | 2.249251 | 0 | 9.758932 | 0
2018-05-07 19:37 | 297866.8 | 3600.0014 | 3 | 23 | 4.400174 | 0.7878151 | 2.276291 | 0 | 9.877912 | 0
2018-05-07 19:39 | 297986.8 | 3720.0003 | 3 | 23 | 4.400176 | 0.7433691 | 2.301797 | 0 | 9.990142 | 0
2018-05-07 19:41 | 298106.8 | 3840.0007 | 3 | 23 | 4.400211 | 0.7019854 | 2.325875 | 0 | 10.09609 | 0
2018-05-07 19:43 | 298226.8 | 3960.0014 | 3 | 23 | 4.400136 | 0.6613922 | 2.348588 | 0 | 10.19603 | 0
2018-05-07 19:45 | 298346.8 | 4080.0011 | 3 | 23 | 4.40018 | 0.6242876 | 2.370012 | 0 | 10.2903 | 0
2018-05-07 19:47 | 298466.8 | 4200.0016 | 3 | 23 | 4.400111 | 0.5888557 | 2.390226 | 0 | 10.37924 | 0
2018-05-07 19:49 | 298586.8 | 4320.0006 | 3 | 23 | 4.400167 | 0.5560827 | 2.409307 | 0 | 10.4632 | 0
2018-05-07 19:51 | 298706.8 | 4440.0009 | 3 | 23 | 4.400176 | 0.5250502 | 2.427314 | 0 | 10.54244 | 0
2018-05-07 19:53 | 298826.8 | 4560.0015 | 3 | 23 | 4.40019 | 0.4961758 | 2.444328 | 0 | 10.6173 | 0
2018-05-07 19:55 | 298946.8 | 4680.0006 | 3 | 23 | 4.400167 | 0.4687366 | 2.460392 | 0 | 10.68798 | 0
2018-05-07 19:57 | 299066.8 | 4800.0011 | 3 | 23 | 4.400119 | 0.4423666 | 2.475572 | 0 | 10.75478 | 0
2018-05-07 19:59 | 299186.8 | 4920.0001 | 3 | 23 | 4.400139 | 0.4180822 | 2.48991 | 0 | 10.81787 | 0
2018-05-07 20:01 | 299306.8 | 5040.0013 | 3 | 23 | 4.40011 | 0.3953571 | 2.503465 | 0 | 10.87751 | 0
2018-05-07 20:03 | 299426.8 | 5160.0002 | 3 | 23 | 4.400126 | 0.3739548 | 2.516276 | 0 | 10.93388 | 0
2018-05-07 20:05 | 299546.8 | 5280.0015 | 3 | 23 | 4.400059 | 0.3535433 | 2.528405 | 0 | 10.98725 | 0
2018-05-07 20:07 | 299666.8 | 5400.0006 | 3 | 23 | 4.400131 | 0.3354874 | 2.539891 | 0 | 11.03779 | 0
2018-05-07 20:09 | 299786.8 | 5520.0002 | 3 | 23 | 4.400032 | 0.3168364 | 2.550777 | 0 | 11.08569 | 0
2018-05-07 20:11 | 299906.8 | 5640.0015 | 3 | 23 | 4.400113 | 0.3012152 | 2.561094 | 0 | 11.13108 | 0
2018-05-07 20:13 | 300026.8 | 5760.0005 | 3 | 23 | 4.400134 | 0.2862291 | 2.570883 | 0 | 11.17416 | 0
2018-05-07 20:15 | 300146.8 | 5880.0003 | 3 | 23 | 4.400131 | 0.2715969 | 2.580172 | 0 | 11.21503 | 0
2018-05-07 20:17 | 300266.8 | 6000.0001 | 3 | 23 | 4.40017 | 0.258357 | 2.589 | 0 | 11.25387 | 0
2018-05-07 20:19 | 300386.8 | 6120.0006 | 3 | 23 | 4.40008 | 0.2448301 | 2.597382 | 0 | 11.29076 | 0
2018-05-07 20:21 | 300506.8 | 6240.0012 | 3 | 23 | 4.400156 | 0.2333517 | 2.605353 | 0 | 11.32583 | 0
2018-05-07 20:23 | 300626.8 | 6360.0009 | 3 | 23 | 4.400081 | 0.2216511 | 2.612936 | 0 | 11.3592 | 0
2018-05-07 20:25 | 300746.8 | 6480.0015 | 3 | 23 | 4.400155 | 0.2121134 | 2.62016 | 0 | 11.39098 | 0
2018-05-07 20:27 | 300866.8 | 6600.0005 | 3 | 23 | 4.400097 | 0.2024574 | 2.627057 | 0 | 11.42133 | 0
2018-05-07 20:29 | 300986.8 | 6720.0002 | 3 | 23 | 4.400137 | 0.1934538 | 2.63365 | 0 | 11.45034 | 0
2018-05-07 20:31 | 301106.8 | 6840.0015 | 3 | 23 | 4.400184 | 0.1853495 | 2.63995 | 0 | 11.47806 | 0
2018-05-07 20:33 | 301226.8 | 6960.0002 | 3 | 23 | 4.400083 | 0.1768303 | 2.645971 | 0 | 11.50455 | 0
2018-05-07 20:35 | 301346.8 | 7080.0007 | 3 | 23 | 4.400057 | 0.1688824 | 2.65173 | 0 | 11.52989 | 0
2018-05-07 20:37 | 301466.8 | 7200.001 | 3 | 23 | 4.400079 | 0.1617422 | 2.657244 | 0 | 11.55416 | 0
2018-05-07 20:39 | 301586.8 | 7320.0012 | 3 | 23 | 4.400124 | 0.1553593 | 2.662528 | 0 | 11.57741 | 0
2018-05-07 20:41 | 301706.8 | 7440.0013 | 3 | 23 | 4.400075 | 0.148551 | 2.667589 | 0 | 11.59968 | 0
2018-05-07 20:43 | 301826.8 | 7560.0016 | 3 | 23 | 4.400137 | 0.142848 | 2.67244 | 0 | 11.62102 | 0
2018-05-07 20:45 | 301946.8 | 7680 | 3 | 23 | 4.400089 | 0.1369114 | 2.677097 | 0 | 11.64151 | 0
2018-05-07 20:47 | 302066.8 | 7800.001 | 3 | 23 | 4.400063 | 0.1311998 | 2.681571 | 0 | 11.6612 | 0
2018-05-07 20:49 | 302186.8 | 7920.001 | 3 | 23 | 4.400118 | 0.1265297 | 2.685863 | 0 | 11.68009 | 0
2018-05-07 20:51 | 302306.8 | 8040.0009 | 3 | 23 | 4.400115 | 0.1214848 | 2.689991 | 0 | 11.69824 | 0
2018-05-07 20:53 | 302426.8 | 8160.0015 | 3 | 23 | 4.400083 | 0.1165695 | 2.693952 | 0 | 11.71567 | 0
2018-05-07 20:55 | 302546.8 | 8280.0008 | 3 | 23 | 4.400103 | 0.1122179 | 2.697768 | 0 | 11.73247 | 0
2018-05-07 20:57 | 302666.8 | 8400.0013 | 3 | 23 | 4.400002 | 0.1075792 | 2.701434 | 0 | 11.7486 | 0
2018-05-07 20:59 | 302786.8 | 8520.001 | 3 | 23 | 4.400026 | 0.103713 | 2.70497 | 0 | 11.76416 | 0
2018-05-07 21:01 | 302906.8 | 8640.0009 | 3 | 23 | 4.400083 | 0.1004629 | 2.708376 | 0 | 11.77914 | 0
2018-05-07 21:03 | 303026.8 | 8760.0012 | 3 | 23 | 4.400096 | 0.09685612 | 2.711657 | 0 | 11.79358 | 0
2018-05-07 21:05 | 303146.8 | 8880.001 | 3 | 23 | 4.400063 | 0.09335136 | 2.714823 | 0 | 11.80751 | 0
2018-05-07 21:07 | 303266.8 | 9000.0015 | 3 | 23 | 4.400034 | 0.09017563 | 2.717882 | 0 | 11.82097 | 0
2018-05-07 21:09 | 303386.8 | 9120.0004 | 3 | 23 | 4.400076 | 0.08733177 | 2.72084 | 0 | 11.83399 | 0
2018-05-07 21:11 | 303506.8 | 9240.0009 | 3 | 23 | 4.400119 | 0.0844059 | 2.723688 | 0 | 11.84652 | 0
2018-05-07 21:12 | 303593.1 | 9326.3065 | 3 | 23 | 4.400018 | 0.08149433 | 2.725676 | 0 | 11.85526 | 0
2018-05-07 21:14 | 303713.2 | 120.0001 | 4 | 23 | 4.384122 | 0 | 2.725676 | 0 | 11.85526 | 0
2018-05-07 21:16 | 303833.2 | 240.0013 | 4 | 23 | 4.382449 | 0 | 2.725676 | 0 | 11.85526 | 0
2018-05-07 21:17 | 303893.2 | 300.0025 | 4 | 23 | 4.381848 | 0 | 2.725676 | 0 | 11.85526 | 0
2018-05-07 21:19 | 304013.3 | 120.0015 | 5 | 23 | 3.879858 | -3.259979 | 2.725676 | 0.1086604 | 11.85526 | 0.4273484
2018-05-07 21:21 | 304133.3 | 240.0014 | 5 | 23 | 3.837368 | -3.26 | 2.725676 | 0.2172801 | 11.85526 | 0.8463843
2018-05-07 21:23 | 304253.3 | 360.0012 | 5 | 23 | 3.795856 | -3.259883 | 2.725676 | 0.3259803 | 11.85526 | 1.261272
2018-05-07 21:25 | 304373.3 | 480.0016 | 5 | 23 | 3.75312 | -3.259941 | 2.725676 | 0.434641 | 11.85526 | 1.671408
2018-05-07 21:27 | 304493.3 | 600.0005 | 5 | 23 | 3.710885 | -3.259916 | 2.725676 | 0.5432917 | 11.85526 | 2.076874
2018-05-07 21:29 | 304613.3 | 720.0009 | 5 | 23 | 3.669663 | -3.259848 | 2.725676 | 0.6519672 | 11.85526 | 2.477907
2018-05-07 21:31 | 304733.3 | 840.0002 | 5 | 23 | 3.62916 | -3.259942 | 2.725676 | 0.7606301 | 11.85526 | 2.874457
2018-05-07 21:33 | 304853.3 | 960.0008 | 5 | 23 | 3.590243 | -3.259914 | 2.725676 | 0.8692952 | 11.85526 | 3.266685
2018-05-07 21:35 | 304973.3 | 1080.0016 | 5 | 23 | 3.553665 | -3.259968 | 2.725676 | 0.9779354 | 11.85526 | 3.654722
2018-05-07 21:37 | 305093.3 | 1200.0006 | 5 | 23 | 3.519604 | -3.259906 | 2.725676 | 1.086618 | 11.85526 | 4.039069
2018-05-07 21:39 | 305213.3 | 1320.0014 | 5 | 23 | 3.488189 | -3.259886 | 2.725676 | 1.195277 | 11.85526 | 4.419775
2018-05-07 21:41 | 305333.3 | 1440.0002 | 5 | 23 | 3.458887 | -3.25991 | 2.725676 | 1.303924 | 11.85526 | 4.797148
2018-05-07 21:43 | 305453.3 | 1560.0016 | 5 | 23 | 3.431428 | -3.259948 | 2.725676 | 1.412558 | 11.85526 | 5.171397
2018-05-07 21:45 | 305573.3 | 1680.0005 | 5 | 23 | 3.405457 | -3.259868 | 2.725676 | 1.521238 | 11.85526 | 5.542893
2018-05-07 21:47 | 305693.3 | 1800.0002 | 5 | 23 | 3.381078 | -3.259897 | 2.725676 | 1.629889 | 11.85526 | 5.911568
2018-05-07 21:49 | 305813.3 | 1920.0014 | 5 | 23 | 3.357152 | -3.259881 | 2.725676 | 1.738544 | 11.85526 | 6.277637
2018-05-07 21:51 | 305933.3 | 2040.0013 | 5 | 23 | 3.333105 | -3.259949 | 2.725676 | 1.847241 | 11.85526 | 6.641237
2018-05-07 21:53 | 306053.3 | 2160.0011 | 5 | 23 | 3.308163 | -3.259975 | 2.725676 | 1.955881 | 11.85526 | 7.001991
2018-05-07 21:55 | 306173.3 | 2280.0016 | 5 | 23 | 3.281727 | -3.259908 | 2.725676 | 2.064571 | 11.85526 | 7.36014
2018-05-07 21:57 | 306293.3 | 2400.0011 | 5 | 23 | 3.253231 | -3.259935 | 2.725676 | 2.173216 | 11.85526 | 7.715156
2018-05-07 21:59 | 306413.3 | 2520.0016 | 5 | 23 | 3.221154 | -3.25991 | 2.725676 | 2.281893 | 11.85526 | 8.066998
2018-05-07 22:01 | 306533.3 | 2640.0001 | 5 | 23 | 3.183628 | -3.259923 | 2.725676 | 2.39056 | 11.85526 | 8.415054
2018-05-07 22:03 | 306653.3 | 2760.0008 | 5 | 23 | 3.138913 | -3.259939 | 2.725676 | 2.499225 | 11.85526 | 8.758644
2018-05-07 22:05 | 306773.3 | 2880.0007 | 5 | 23 | 3.082517 | -3.259864 | 2.725676 | 2.607874 | 11.85526 | 9.096764
2018-05-07 22:07 | 306893.3 | 3000.0008 | 5 | 23 | 3.006761 | -3.259924 | 2.725676 | 2.716524 | 11.85526 | 9.427811
2018-05-07 22:07 | 306902.1 | 3008.7854 | 5 | 23 | 3 | -3.259946 | 2.725676 | 2.724505 | 11.85526 | 9.45178
2018-05-07 22:09 | 307022.1 | 120.0013 | 6 | 23 | 3.650833 | 0 | 2.725676 | 2.724505 | 11.85526 | 9.45178
2018-05-07 22:11 | 307142.1 | 240.001 | 6 | 23 | 3.686497 | 0 | 2.725676 | 2.724505 | 11.85526 | 9.45178
2018-05-07 22:12 | 307202.1 | 300.0025 | 6 | 23 | 3.693242 | 0 | 2.725676 | 2.724505 | 11.85526 | 9.45178
2018-05-07 22:12 | 307202.1 | 0.0026 | 7 | 24 | 3.693171 | 0 | 0 | 0 | 0 | 0
2018-05-07 22:14 | 307322.2 | 120.001 | 2 | 24 | 4.200306 | 3.575123 | 0.1363206 | 6.86e-10 | 0.5716344 | 2.535e-09
2018-05-07 22:16 | 307415.5 | 213.266 | 2 | 24 | 4.200283 | 3.259995 | 0.2245992 | 6.86e-10 | 0.9424292 | 2.535e-09
2018-05-07 22:18 | 307535.5 | 120.0005 | 3 | 24 | 4.22748 | 3.259911 | 0.3328835 | 6.86e-10 | 1.398741 | 2.535e-09
2018-05-07 22:20 | 307655.5 | 240.0001 | 3 | 24 | 4.24792 | 3.260132 | 0.441534 | 6.86e-10 | 1.859206 | 2.535e-09
2018-05-07 22:22 | 307775.5 | 360.0013 | 3 | 24 | 4.26643 | 3.260157 | 0.5501964 | 6.86e-10 | 2.32179 | 2.535e-09
2018-05-07 22:24 | 307895.5 | 480.001 | 3 | 24 | 4.287457 | 3.26016 | 0.6585122 | 6.86e-10 | 2.785015 | 2.535e-09
2018-05-07 22:26 | 308015.5 | 600.0008 | 3 | 24 | 4.311786 | 3.260206 | 0.7675204 | 6.86e-10 | 3.253678 | 2.535e-09
2018-05-07 22:28 | 308135.5 | 720.0014 | 3 | 24 | 4.339372 | 3.260149 | 0.8762124 | 6.86e-10 | 3.723812 | 2.535e-09
2018-05-07 22:30 | 308255.5 | 840.0004 | 3 | 24 | 4.370121 | 3.260036 | 0.9848319 | 6.86e-10 | 4.196791 | 2.535e-09
2018-05-07 22:32 | 308375.5 | 960.001 | 3 | 24 | 4.400257 | 3.227373 | 1.093501 | 6.86e-10 | 4.673441 | 2.535e-09
2018-05-07 22:34 | 308495.5 | 1080.0007 | 3 | 24 | 4.400227 | 2.928329 | 1.19592 | 6.86e-10 | 5.12411 | 2.535e-09
2018-05-07 22:36 | 308615.5 | 1200.0011 | 3 | 24 | 4.400235 | 2.67112 | 1.28916 | 6.86e-10 | 5.534392 | 2.535e-09
2018-05-07 22:38 | 308735.5 | 1320.0003 | 3 | 24 | 4.400246 | 2.452152 | 1.374443 | 6.86e-10 | 5.909656 | 2.535e-09
2018-05-07 22:40 | 308855.5 | 1440.0008 | 3 | 24 | 4.400232 | 2.263306 | 1.452953 | 6.86e-10 | 6.255117 | 2.535e-09
2018-05-07 22:42 | 308975.5 | 1560.0005 | 3 | 24 | 4.400262 | 2.10091 | 1.525584 | 6.86e-10 | 6.574711 | 2.535e-09
2018-05-07 22:44 | 309095.5 | 1680.0002 | 3 | 24 | 4.400274 | 1.963223 | 1.593249 | 6.86e-10 | 6.87245 | 2.535e-09
2018-05-07 22:46 | 309215.5 | 1800.0001 | 3 | 24 | 4.40026 | 1.839746 | 1.656581 | 6.86e-10 | 7.151128 | 2.535e-09
2018-05-07 22:48 | 309335.5 | 1920.0006 | 3 | 24 | 4.400203 | 1.728234 | 1.715997 | 6.86e-10 | 7.412571 | 2.535e-09
2018-05-07 22:50 | 309455.5 | 2040.0012 | 3 | 24 | 4.400212 | 1.628687 | 1.771906 | 6.86e-10 | 7.658581 | 2.535e-09
2018-05-07 22:52 | 309575.5 | 2160.0002 | 3 | 24 | 4.400192 | 1.538815 | 1.824673 | 6.86e-10 | 7.890767 | 2.535e-09
2018-05-07 22:54 | 309695.5 | 2280.0007 | 3 | 24 | 4.400171 | 1.455348 | 1.874547 | 6.86e-10 | 8.110223 | 2.535e-09
2018-05-07 22:56 | 309815.5 | 2400.0004 | 3 | 24 | 4.400238 | 1.378278 | 1.921781 | 6.86e-10 | 8.318059 | 2.535e-09
2018-05-07 22:58 | 309935.5 | 2520.0002 | 3 | 24 | 4.400201 | 1.304854 | 1.966476 | 6.86e-10 | 8.514727 | 2.535e-09
2018-05-07 23:00 | 310055.5 | 2640.0008 | 3 | 24 | 4.400139 | 1.235017 | 2.008803 | 6.86e-10 | 8.700974 | 2.535e-09
2018-05-07 23:02 | 310175.5 | 2760.0005 | 3 | 24 | 4.400231 | 1.17027 | 2.048878 | 6.86e-10 | 8.877311 | 2.535e-09
2018-05-07 23:04 | 310295.5 | 2880.0002 | 3 | 24 | 4.400108 | 1.106664 | 2.086823 | 6.86e-10 | 9.044275 | 2.535e-09
2018-05-07 23:06 | 310415.5 | 3000.0006 | 3 | 24 | 4.400209 | 1.047415 | 2.122721 | 6.86e-10 | 9.202232 | 2.535e-09
2018-05-07 23:08 | 310535.5 | 3120.0003 | 3 | 24 | 4.400204 | 0.9906836 | 2.156667 | 6.86e-10 | 9.351603 | 2.535e-09
2018-05-07 23:10 | 310655.5 | 3240.0001 | 3 | 24 | 4.400177 | 0.9366121 | 2.188773 | 6.86e-10 | 9.492875 | 2.535e-09
2018-05-07 23:12 | 310775.5 | 3360.0013 | 3 | 24 | 4.400194 | 0.8856325 | 2.219142 | 6.86e-10 | 9.626503 | 2.535e-09
2018-05-07 23:14 | 310895.5 | 3480.0001 | 3 | 24 | 4.400185 | 0.8371153 | 2.247838 | 6.86e-10 | 9.752772 | 2.535e-09
2018-05-07 23:16 | 311015.5 | 3600.0003 | 3 | 24 | 4.400145 | 0.7899332 | 2.274947 | 6.86e-10 | 9.872055 | 2.535e-09
2018-05-07 23:18 | 311135.5 | 3720.0016 | 3 | 24 | 4.400205 | 0.7451134 | 2.300515 | 6.86e-10 | 9.984557 | 2.535e-09
2018-05-07 23:20 | 311255.5 | 3840.0002 | 3 | 24 | 4.400093 | 0.7024059 | 2.324638 | 6.86e-10 | 10.0907 | 2.535e-09
2018-05-07 23:22 | 311375.5 | 3960.0004 | 3 | 24 | 4.400192 | 0.6625347 | 2.347387 | 6.86e-10 | 10.1908 | 2.535e-09
2018-05-07 23:24 | 311495.5 | 4080.0007 | 3 | 24 | 4.40012 | 0.6249332 | 2.368845 | 6.86e-10 | 10.28522 | 2.535e-09
2018-05-07 23:26 | 311615.5 | 4200.001 | 3 | 24 | 4.400165 | 0.5899696 | 2.389092 | 6.86e-10 | 10.37431 | 2.535e-09
2018-05-07 23:28 | 311735.5 | 4320.0012 | 3 | 24 | 4.400165 | 0.5570059 | 2.408199 | 6.86e-10 | 10.45839 | 2.535e-09
2018-05-07 23:30 | 311855.5 | 4440.0014 | 3 | 24 | 4.400198 | 0.5257988 | 2.426229 | 6.86e-10 | 10.53772 | 2.535e-09
2018-05-07 23:32 | 311975.5 | 4560.0007 | 3 | 24 | 4.400152 | 0.4962177 | 2.443248 | 6.86e-10 | 10.6126 | 2.535e-09
2018-05-07 23:34 | 312095.5 | 4680.0003 | 3 | 24 | 4.40011 | 0.4684658 | 2.45933 | 6.86e-10 | 10.68337 | 2.535e-09
2018-05-07 23:36 | 312215.5 | 4800.0007 | 3 | 24 | 4.400097 | 0.4420738 | 2.474514 | 6.86e-10 | 10.75018 | 2.535e-09
2018-05-07 23:38 | 312335.5 | 4920.0009 | 3 | 24 | 4.400153 | 0.4181757 | 2.48885 | 6.86e-10 | 10.81326 | 2.535e-09
2018-05-07 23:40 | 312455.5 | 5040.0011 | 3 | 24 | 4.400133 | 0.3957129 | 2.502401 | 6.86e-10 | 10.87289 | 2.535e-09
2018-05-07 23:42 | 312575.5 | 5160.0006 | 3 | 24 | 4.400112 | 0.3743553 | 2.515223 | 6.86e-10 | 10.9293 | 2.535e-09
2018-05-07 23:44 | 312695.5 | 5280.0012 | 3 | 24 | 4.400143 | 0.3540239 | 2.527363 | 6.86e-10 | 10.98272 | 2.535e-09
2018-05-07 23:46 | 312815.5 | 5400.0009 | 3 | 24 | 4.400176 | 0.3357868 | 2.538848 | 6.86e-10 | 11.03326 | 2.535e-09
2018-05-07 23:48 | 312935.5 | 5520.0007 | 3 | 24 | 4.400119 | 0.3178892 | 2.549742 | 6.86e-10 | 11.08119 | 2.535e-09
2018-05-07 23:50 | 313055.5 | 5640.0005 | 3 | 24 | 4.400086 | 0.3012047 | 2.560059 | 6.86e-10 | 11.12659 | 2.535e-09
2018-05-07 23:52 | 313175.5 | 5760.0012 | 3 | 24 | 4.400103 | 0.285943 | 2.569847 | 6.86e-10 | 11.16966 | 2.535e-09
2018-05-07 23:54 | 313295.5 | 5880.001 | 3 | 24 | 4.40012 | 0.2715425 | 2.579136 | 6.86e-10 | 11.21053 | 2.535e-09
2018-05-07 23:56 | 313415.5 | 6000 | 3 | 24 | 4.400077 | 0.2576752 | 2.587959 | 6.86e-10 | 11.24935 | 2.535e-09
2018-05-07 23:58 | 313535.5 | 6120.0004 | 3 | 24 | 4.400118 | 0.2452326 | 2.596343 | 6.86e-10 | 11.28624 | 2.535e-09
2018-05-08 | 313655.5 | 6240.0009 | 3 | 24 | 4.400115 | 0.2333965 | 2.604316 | 6.86e-10 | 11.32132 | 2.535e-09
2018-05-08 00:02 | 313775.5 | 6360.0005 | 3 | 24 | 4.400025 | 0.2216816 | 2.611908 | 6.86e-10 | 11.35473 | 2.535e-09
2018-05-08 00:04 | 313895.5 | 6480.0011 | 3 | 24 | 4.400094 | 0.2121124 | 2.619146 | 6.86e-10 | 11.38658 | 2.535e-09
2018-05-08 00:06 | 314015.5 | 6600.0014 | 3 | 24 | 4.400119 | 0.2024231 | 2.626048 | 6.86e-10 | 11.41695 | 2.535e-09
2018-05-08 00:08 | 314135.5 | 6720.0012 | 3 | 24 | 4.400087 | 0.1928272 | 2.632631 | 6.86e-10 | 11.44591 | 2.535e-09
2018-05-08 00:10 | 314255.5 | 6840.0008 | 3 | 24 | 4.400092 | 0.1842518 | 2.638916 | 6.86e-10 | 11.47357 | 2.535e-09
2018-05-08 00:12 | 314375.5 | 6960.0012 | 3 | 24 | 4.400077 | 0.1760349 | 2.644924 | 6.86e-10 | 11.5 | 2.535e-09
2018-05-08 00:14 | 314495.5 | 7080.0008 | 3 | 24 | 4.400136 | 0.1688423 | 2.65067 | 6.86e-10 | 11.52529 | 2.535e-09
2018-05-08 00:16 | 314615.5 | 7200.0004 | 3 | 24 | 4.400135 | 0.1617622 | 2.656173 | 6.86e-10 | 11.5495 | 2.535e-09
2018-05-08 00:18 | 314735.5 | 7320.001 | 3 | 24 | 4.400092 | 0.1546888 | 2.661446 | 6.86e-10 | 11.5727 | 2.535e-09
2018-05-08 00:20 | 314855.5 | 7440.0032 | 3 | 24 | 4.400072 | 0.1481333 | 2.666496 | 6.86e-10 | 11.59492 | 2.535e-09
2018-05-08 00:22 | 314975.5 | 7560.0012 | 3 | 24 | 4.400087 | 0.1421909 | 2.67134 | 6.86e-10 | 11.61624 | 2.535e-09
2018-05-08 00:24 | 315095.5 | 7680.001 | 3 | 24 | 4.400092 | 0.1365452 | 2.675986 | 6.86e-10 | 11.63668 | 2.535e-09
2018-05-08 00:26 | 315215.5 | 7800.0031 | 3 | 24 | 4.400021 | 0.1307631 | 2.680446 | 6.86e-10 | 11.65631 | 2.535e-09
2018-05-08 00:28 | 315335.5 | 7920.0014 | 3 | 24 | 4.400086 | 0.1262493 | 2.684732 | 6.86e-10 | 11.67517 | 2.535e-09
2018-05-08 00:30 | 315455.5 | 8040.0003 | 3 | 24 | 4.400042 | 0.1211252 | 2.68886 | 6.86e-10 | 11.69333 | 2.535e-09
2018-05-08 00:32 | 315575.5 | 8160.0008 | 3 | 24 | 4.400101 | 0.1172419 | 2.692829 | 6.86e-10 | 11.71079 | 2.535e-09
2018-05-08 00:34 | 315695.5 | 8280.0014 | 3 | 24 | 4.400115 | 0.1125965 | 2.696646 | 6.86e-10 | 11.72759 | 2.535e-09
2018-05-08 00:36 | 315815.5 | 8400.0011 | 3 | 24 | 4.400122 | 0.1086416 | 2.700325 | 6.86e-10 | 11.74378 | 2.535e-09
2018-05-08 00:38 | 315935.5 | 8520.0008 | 3 | 24 | 4.400151 | 0.1048231 | 2.703868 | 6.86e-10 | 11.75936 | 2.535e-09
2018-05-08 00:40 | 316055.5 | 8640.0014 | 3 | 24 | 4.400073 | 0.1004858 | 2.707283 | 6.86e-10 | 11.77439 | 2.535e-09
2018-05-08 00:42 | 316175.5 | 8760.0004 | 3 | 24 | 4.400079 | 0.09681225 | 2.710576 | 6.86e-10 | 11.78888 | 2.535e-09
2018-05-08 00:44 | 316295.5 | 8880.0009 | 3 | 24 | 4.400047 | 0.09331799 | 2.713748 | 6.86e-10 | 11.80284 | 2.535e-09
2018-05-08 00:46 | 316415.5 | 9000.0007 | 3 | 24 | 4.400111 | 0.09058285 | 2.716809 | 6.86e-10 | 11.8163 | 2.535e-09
2018-05-08 00:48 | 316535.5 | 9120.0004 | 3 | 24 | 4.40004 | 0.08687878 | 2.719769 | 6.86e-10 | 11.82933 | 2.535e-09
2018-05-08 00:50 | 316655.5 | 9240.0001 | 3 | 24 | 4.400093 | 0.08449745 | 2.722624 | 6.86e-10 | 11.84189 | 2.535e-09
2018-05-08 00:51 | 316762.8 | 9347.3178 | 3 | 24 | 4.400044 | 0.08149433 | 2.725095 | 6.86e-10 | 11.85276 | 2.535e-09
2018-05-08 00:53 | 316882.8 | 120.0005 | 4 | 24 | 4.384161 | 0 | 2.725095 | 6.86e-10 | 11.85276 | 2.535e-09
2018-05-08 00:55 | 317002.9 | 240.0011 | 4 | 24 | 4.382461 | 0 | 2.725095 | 6.86e-10 | 11.85276 | 2.535e-09
2018-05-08 00:56 | 317062.9 | 300.0019 | 4 | 24 | 4.381917 | 0 | 2.725095 | 6.86e-10 | 11.85276 | 2.535e-09
2018-05-08 00:58 | 317182.9 | 120.0017 | 5 | 24 | 3.880107 | -3.259946 | 2.725095 | 0.1086216 | 11.85276 | 0.4272166
2018-05-08 01:00 | 317302.9 | 240.0015 | 5 | 24 | 3.837708 | -3.259928 | 2.725095 | 0.2173103 | 11.85276 | 0.8465489
2018-05-08 01:02 | 317422.9 | 360.0011 | 5 | 24 | 3.795917 | -3.259991 | 2.725095 | 0.3259462 | 11.85276 | 1.261206
2018-05-08 01:04 | 317542.9 | 480.0015 | 5 | 24 | 3.753125 | -3.259934 | 2.725095 | 0.4346487 | 11.85276 | 1.67151
2018-05-08 01:06 | 317662.9 | 600.001 | 5 | 24 | 3.710708 | -3.259917 | 2.725095 | 0.5432894 | 11.85276 | 2.076934
2018-05-08 01:08 | 317782.9 | 720.0006 | 5 | 24 | 3.669312 | -3.259959 | 2.725095 | 0.6519754 | 11.85276 | 2.477982
2018-05-08 01:10 | 317902.9 | 840.0011 | 5 | 24 | 3.629203 | -3.259917 | 2.725095 | 0.7606265 | 11.85276 | 2.874467
2018-05-08 01:12 | 318022.9 | 960.0012 | 5 | 24 | 3.590257 | -3.259939 | 2.725095 | 0.8692892 | 11.85276 | 3.266695
2018-05-08 01:14 | 318142.9 | 1080.0009 | 5 | 24 | 3.553489 | -3.259903 | 2.725095 | 0.9779607 | 11.85276 | 3.654832
2018-05-08 01:16 | 318262.9 | 1200.0012 | 5 | 24 | 3.519103 | -3.259933 | 2.725095 | 1.086622 | 11.85276 | 4.039062
2018-05-08 01:18 | 318382.9 | 1320.0014 | 5 | 24 | 3.487809 | -3.259919 | 2.725095 | 1.195278 | 11.85276 | 4.419711
2018-05-08 01:20 | 318502.9 | 1440.0001 | 5 | 24 | 3.45825 | -3.259939 | 2.725095 | 1.303942 | 11.85276 | 4.79709
2018-05-08 01:22 | 318622.9 | 1560.001 | 5 | 24 | 3.430741 | -3.259946 | 2.725095 | 1.412613 | 11.85276 | 5.171383
2018-05-08 01:24 | 318742.9 | 1680.0011 | 5 | 24 | 3.404554 | -3.259937 | 2.725095 | 1.521275 | 11.85276 | 5.542738
2018-05-08 01:26 | 318862.9 | 1800.0004 | 5 | 24 | 3.379721 | -3.260004 | 2.725095 | 1.629902 | 11.85276 | 5.911206
2018-05-08 01:28 | 318982.9 | 1920.0004 | 5 | 24 | 3.355735 | -3.259993 | 2.725095 | 1.738584 | 11.85276 | 6.277211
2018-05-08 01:30 | 319102.9 | 2040.0003 | 5 | 24 | 3.331528 | -3.259917 | 2.725095 | 1.847262 | 11.85276 | 6.640583
2018-05-08 01:32 | 319222.9 | 2160.0013 | 5 | 24 | 3.306586 | -3.259962 | 2.725095 | 1.95593 | 11.85276 | 7.001268
2018-05-08 01:34 | 319342.9 | 2280.0007 | 5 | 24 | 3.2802 | -3.259949 | 2.725095 | 2.064581 | 11.85276 | 7.359125
2018-05-08 01:36 | 319462.9 | 2400.0016 | 5 | 24 | 3.251563 | -3.259946 | 2.725095 | 2.173229 | 11.85276 | 7.713978
2018-05-08 01:38 | 319582.9 | 2520.0017 | 5 | 24 | 3.219747 | -3.259935 | 2.725095 | 2.281896 | 11.85276 | 8.065621
2018-05-08 01:40 | 319702.9 | 2640.0004 | 5 | 24 | 3.183119 | -3.259964 | 2.725095 | 2.390579 | 11.85276 | 8.413636
2018-05-08 01:42 | 319822.9 | 2760.0005 | 5 | 24 | 3.138525 | -3.259999 | 2.725095 | 2.499215 | 11.85276 | 8.757095
2018-05-08 01:44 | 319942.9 | 2880.0007 | 5 | 24 | 3.082076 | -3.259891 | 2.725095 | 2.607879 | 11.85276 | 9.095191
2018-05-08 01:46 | 320062.9 | 3000.0007 | 5 | 24 | 3.005839 | -3.259896 | 2.725095 | 2.716552 | 11.85276 | 9.426247
2018-05-08 01:47 | 320070.5 | 3007.5438 | 5 | 24 | 2.999998 | -3.259944 | 2.725095 | 2.723398 | 11.85276 | 9.446805
2018-05-08 01:49 | 320190.5 | 120.0014 | 6 | 24 | 3.650936 | 0 | 2.725095 | 2.723398 | 11.85276 | 9.446805
2018-05-08 01:51 | 320310.5 | 240.0007 | 6 | 24 | 3.686645 | 0 | 2.725095 | 2.723398 | 11.85276 | 9.446805
2018-05-08 01:52 | 320370.5 | 300.0028 | 6 | 24 | 3.693359 | 0 | 2.725095 | 2.723398 | 11.85276 | 9.446805
2018-05-08 01:52 | 320370.5 | 0.0027 | 7 | 25 | 3.693373 | 0 | 0 | 0 | 0 | 0
2018-05-08 01:54 | 320490.6 | 120.0008 | 2 | 25 | 4.200295 | 3.568031 | 0.1360674 | 2.293e-09 | 0.5705913 | 8.47e-09
2018-05-08 01:55 | 320581.4 | 210.817 | 2 | 25 | 4.200267 | 3.259995 | 0.2219859 | 2.293e-09 | 0.9314732 | 8.47e-09
2018-05-08 01:57 | 320701.4 | 120.0006 | 3 | 25 | 4.227793 | 3.26018 | 0.3302705 | 2.293e-09 | 1.387799 | 8.47e-09
2018-05-08 01:59 | 320821.4 | 240.0004 | 3 | 25 | 4.247984 | 3.260084 | 0.4389397 | 2.293e-09 | 1.848373 | 8.47e-09
2018-05-08 02:01 | 320941.4 | 360.0011 | 3 | 25 | 4.266637 | 3.26016 | 0.5476007 | 2.293e-09 | 2.310966 | 8.47e-09
2018-05-08 02:03 | 321061.4 | 480.0004 | 3 | 25 | 4.287065 | 3.260145 | 0.6562573 | 2.293e-09 | 2.775642 | 8.47e-09
2018-05-08 02:05 | 321181.4 | 600.0013 | 3 | 25 | 4.31124 | 3.260138 | 0.7649392 | 2.293e-09 | 3.242849 | 8.47e-09
2018-05-08 02:07 | 321301.4 | 720.0004 | 3 | 25 | 4.338755 | 3.260189 | 0.8735267 | 2.293e-09 | 3.71246 | 8.47e-09
2018-05-08 02:09 | 321421.4 | 840.0012 | 3 | 25 | 4.369331 | 3.260107 | 0.9822803 | 2.293e-09 | 4.185943 | 8.47e-09
2018-05-08 02:11 | 321541.4 | 960.0004 | 3 | 25 | 4.4003 | 3.232113 | 1.090767 | 2.293e-09 | 4.661739 | 8.47e-09
2018-05-08 02:13 | 321661.4 | 1080.0005 | 3 | 25 | 4.400248 | 2.935259 | 1.193487 | 2.293e-09 | 5.113734 | 8.47e-09
2018-05-08 02:15 | 321781.4 | 1200.0014 | 3 | 25 | 4.40021 | 2.677708 | 1.286916 | 2.293e-09 | 5.52485 | 8.47e-09
2018-05-08 02:17 | 321901.4 | 1320.0005 | 3 | 25 | 4.40024 | 2.456451 | 1.37241 | 2.293e-09 | 5.901044 | 8.47e-09
2018-05-08 02:19 | 322021.4 | 1440.0013 | 3 | 25 | 4.400228 | 2.269003 | 1.451102 | 2.293e-09 | 6.247306 | 8.47e-09
2018-05-08 02:21 | 322141.4 | 1560.0005 | 3 | 25 | 4.400226 | 2.104811 | 1.523892 | 2.293e-09 | 6.567599 | 8.47e-09
2018-05-08 02:23 | 322261.4 | 1680.0001 | 3 | 25 | 4.400209 | 1.964662 | 1.591665 | 2.293e-09 | 6.865813 | 8.47e-09
2018-05-08 02:25 | 322381.4 | 1800.0002 | 3 | 25 | 4.400223 | 1.840585 | 1.655044 | 2.293e-09 | 7.144695 | 8.47e-09
2018-05-08 02:27 | 322501.4 | 1920.0005 | 3 | 25 | 4.400253 | 1.730338 | 1.714525 | 2.293e-09 | 7.406426 | 8.47e-09
2018-05-08 02:29 | 322621.4 | 2040.0016 | 3 | 25 | 4.400215 | 1.629801 | 1.770492 | 2.293e-09 | 7.65269 | 8.47e-09
2018-05-08 02:31 | 322741.4 | 2160.0011 | 3 | 25 | 4.400164 | 1.539828 | 1.823298 | 2.293e-09 | 7.885049 | 8.47e-09
2018-05-08 02:33 | 322861.4 | 2280.0016 | 3 | 25 | 4.400158 | 1.457159 | 1.873252 | 2.293e-09 | 8.104854 | 8.47e-09
2018-05-08 02:35 | 322981.4 | 2400.0003 | 3 | 25 | 4.400184 | 1.379827 | 1.920521 | 2.293e-09 | 8.312849 | 8.47e-09
2018-05-08 02:37 | 323101.4 | 2520.0013 | 3 | 25 | 4.40021 | 1.306813 | 1.965282 | 2.293e-09 | 8.509804 | 8.47e-09
2018-05-08 02:39 | 323221.4 | 2640.0002 | 3 | 25 | 4.400193 | 1.237809 | 2.007686 | 2.293e-09 | 8.696391 | 8.47e-09
2018-05-08 02:41 | 323341.4 | 2760.0009 | 3 | 25 | 4.400172 | 1.171568 | 2.047829 | 2.293e-09 | 8.873028 | 8.47e-09
2018-05-08 02:43 | 323461.4 | 2880.0006 | 3 | 25 | 4.400182 | 1.107648 | 2.085805 | 2.293e-09 | 9.040128 | 8.47e-09
2018-05-08 02:45 | 323581.4 | 3000.001 | 3 | 25 | 4.40017 | 1.046038 | 2.121685 | 2.293e-09 | 9.198006 | 8.47e-09
2018-05-08 02:47 | 323701.4 | 3120.0015 | 3 | 25 | 4.400201 | 0.9898291 | 2.155607 | 2.293e-09 | 9.347269 | 8.47e-09
2018-05-08 02:49 | 323821.4 | 3240.0012 | 3 | 25 | 4.400184 | 0.9359074 | 2.187695 | 2.293e-09 | 9.488463 | 8.47e-09
2018-05-08 02:51 | 323941.4 | 3360.001 | 3 | 25 | 4.400178 | 0.8843985 | 2.218021 | 2.293e-09 | 9.621901 | 8.47e-09
2018-05-08 02:53 | 324061.4 | 3480.0016 | 3 | 25 | 4.400203 | 0.8362436 | 2.246677 | 2.293e-09 | 9.747994 | 8.47e-09
2018-05-08 02:55 | 324181.4 | 3600.0005 | 3 | 25 | 4.400154 | 0.7887897 | 2.273766 | 2.293e-09 | 9.867188 | 8.47e-09
2018-05-08 02:57 | 324301.4 | 3720.0007 | 3 | 25 | 4.40016 | 0.7451153 | 2.29933 | 2.293e-09 | 9.979677 | 8.47e-09
2018-05-08 02:59 | 324421.4 | 3840.0014 | 3 | 25 | 4.40022 | 0.7024269 | 2.323441 | 2.293e-09 | 10.08577 | 8.47e-09
2018-05-08 03:01 | 324541.4 | 3960.0003 | 3 | 25 | 4.400144 | 0.6613474 | 2.346159 | 2.293e-09 | 10.18573 | 8.47e-09
2018-05-08 03:03 | 324661.4 | 4080.0015 | 3 | 25 | 4.400182 | 0.6237717 | 2.36757 | 2.293e-09 | 10.27995 | 8.47e-09
2018-05-08 03:05 | 324781.4 | 4200.0006 | 3 | 25 | 4.400159 | 0.588789 | 2.387769 | 2.293e-09 | 10.36882 | 8.47e-09
2018-05-08 03:07 | 324901.4 | 4320.0002 | 3 | 25 | 4.400095 | 0.5549974 | 2.406838 | 2.293e-09 | 10.45273 | 8.47e-09
2018-05-08 03:09 | 325021.4 | 4440.0007 | 3 | 25 | 4.400132 | 0.5243521 | 2.424826 | 2.293e-09 | 10.53188 | 8.47e-09
2018-05-08 03:11 | 325141.4 | 4560.0006 | 3 | 25 | 4.400153 | 0.4954205 | 2.441819 | 2.293e-09 | 10.60665 | 8.47e-09
2018-05-08 03:13 | 325261.4 | 4680.0004 | 3 | 25 | 4.400156 | 0.4683809 | 2.457872 | 2.293e-09 | 10.67728 | 8.47e-09
2018-05-08 03:15 | 325381.4 | 4800.0002 | 3 | 25 | 4.400158 | 0.4427261 | 2.473053 | 2.293e-09 | 10.74408 | 8.47e-09
2018-05-08 03:17 | 325501.4 | 4920.0006 | 3 | 25 | 4.40017 | 0.4184704 | 2.487399 | 2.293e-09 | 10.80721 | 8.47e-09
2018-05-08 03:19 | 325621.4 | 5040.0004 | 3 | 25 | 4.400089 | 0.3953533 | 2.500964 | 2.293e-09 | 10.86689 | 8.47e-09
2018-05-08 03:21 | 325741.4 | 5160.0019 | 3 | 25 | 4.400175 | 0.3746414 | 2.513797 | 2.293e-09 | 10.92336 | 8.47e-09
2018-05-08 03:23 | 325861.4 | 5280.0015 | 3 | 25 | 4.400124 | 0.3544712 | 2.525944 | 2.293e-09 | 10.97681 | 8.47e-09
2018-05-08 03:25 | 325981.4 | 5400.0013 | 3 | 25 | 4.400146 | 0.3361664 | 2.537445 | 2.293e-09 | 11.02742 | 8.47e-09
2018-05-08 03:27 | 326101.4 | 5520.0018 | 3 | 25 | 4.400137 | 0.3182745 | 2.548349 | 2.293e-09 | 11.0754 | 8.47e-09
2018-05-08 03:29 | 326221.4 | 5640.0005 | 3 | 25 | 4.400117 | 0.3018837 | 2.558683 | 2.293e-09 | 11.12087 | 8.47e-09
2018-05-08 03:31 | 326341.4 | 5760.0003 | 3 | 25 | 4.400091 | 0.2862358 | 2.568479 | 2.293e-09 | 11.16397 | 8.47e-09
2018-05-08 03:33 | 326461.4 | 5880.0009 | 3 | 25 | 4.400164 | 0.2723207 | 2.577781 | 2.293e-09 | 11.2049 | 8.47e-09
2018-05-08 03:35 | 326581.4 | 6000.0014 | 3 | 25 | 4.400125 | 0.2579985 | 2.586612 | 2.293e-09 | 11.24376 | 8.47e-09
2018-05-08 03:37 | 326701.4 | 6120.0004 | 3 | 25 | 4.400074 | 0.2451544 | 2.595001 | 2.293e-09 | 11.28067 | 8.47e-09
2018-05-08 03:39 | 326821.4 | 6240.0009 | 3 | 25 | 4.400204 | 0.2344751 | 2.602988 | 2.293e-09 | 11.31581 | 8.47e-09
2018-05-08 03:41 | 326941.4 | 6360.0006 | 3 | 25 | 4.400063 | 0.2223902 | 2.610597 | 2.293e-09 | 11.34929 | 8.47e-09
2018-05-08 03:43 | 327061.4 | 6480.0001 | 3 | 25 | 4.400041 | 0.2120838 | 2.617852 | 2.293e-09 | 11.38122 | 8.47e-09
2018-05-08 03:45 | 327181.4 | 6600.0012 | 3 | 25 | 4.400105 | 0.2024574 | 2.624769 | 2.293e-09 | 11.41165 | 8.47e-09
2018-05-08 03:47 | 327301.4 | 6720.0003 | 3 | 25 | 4.400095 | 0.19312 | 2.631368 | 2.293e-09 | 11.44069 | 8.47e-09
2018-05-08 03:49 | 327421.4 | 6840.0009 | 3 | 25 | 4.400134 | 0.1849756 | 2.637669 | 2.293e-09 | 11.46841 | 8.47e-09
2018-05-08 03:51 | 327541.4 | 6960.0008 | 3 | 25 | 4.400109 | 0.1767998 | 2.643684 | 2.293e-09 | 11.49488 | 8.47e-09
2018-05-08 03:53 | 327661.4 | 7080.0006 | 3 | 25 | 4.4001 | 0.1688375 | 2.649435 | 2.293e-09 | 11.52019 | 8.47e-09
2018-05-08 03:55 | 327781.4 | 7200.0008 | 3 | 25 | 4.400096 | 0.1616497 | 2.654938 | 2.293e-09 | 11.5444 | 8.47e-09
2018-05-08 03:57 | 327901.4 | 7320.0008 | 3 | 25 | 4.400057 | 0.1547174 | 2.660215 | 2.293e-09 | 11.56762 | 8.47e-09
2018-05-08 03:59 | 328021.4 | 7440.0008 | 3 | 25 | 4.400077 | 0.1485891 | 2.665271 | 2.293e-09 | 11.58986 | 8.47e-09
2018-05-08 04:01 | 328141.4 | 7560.0007 | 3 | 25 | 4.400035 | 0.1421709 | 2.670117 | 2.293e-09 | 11.61119 | 8.47e-09
2018-05-08 04:03 | 328261.4 | 7680.0007 | 3 | 25 | 4.400105 | 0.1368647 | 2.674763 | 2.293e-09 | 11.63163 | 8.47e-09
2018-05-08 04:05 | 328381.4 | 7800.0006 | 3 | 25 | 4.400105 | 0.1315327 | 2.679229 | 2.293e-09 | 11.65128 | 8.47e-09
2018-05-08 04:07 | 328501.4 | 7920.0011 | 3 | 25 | 4.40005 | 0.126214 | 2.683522 | 2.293e-09 | 11.67017 | 8.47e-09
2018-05-08 04:09 | 328621.4 | 8040.001 | 3 | 25 | 4.400042 | 0.12109375 | 2.687642 | 2.293e-09 | 11.6883 | 8.47e-09
2018-05-08 04:11 | 328741.4 | 8160.0001 | 3 | 25 | 4.400054 | 0.1166 | 2.691606 | 2.293e-09 | 11.70574 | 8.47e-09
2018-05-08 04:13 | 328861.4 | 8280.0015 | 3 | 25 | 4.400109 | 0.1126766 | 2.695423 | 2.293e-09 | 11.72254 | 8.47e-09
2018-05-08 04:15 | 328981.4 | 8400.0014 | 3 | 25 | 4.400093 | 0.1083374 | 2.699096 | 2.293e-09 | 11.7387 | 8.47e-09
2018-05-08 04:17 | 329101.4 | 8520.0008 | 3 | 25 | 4.400063 | 0.1041317 | 2.702636 | 2.293e-09 | 11.75427 | 8.47e-09
2018-05-08 04:19 | 329221.4 | 8640.0005 | 3 | 25 | 4.400131 | 0.1009007 | 2.706045 | 2.293e-09 | 11.76927 | 8.47e-09
2018-05-08 04:21 | 329341.4 | 8760.0005 | 3 | 25 | 4.400141 | 0.09723473 | 2.709327 | 2.293e-09 | 11.78372 | 8.47e-09
2018-05-08 04:23 | 329461.4 | 8880.0005 | 3 | 25 | 4.40007 | 0.09329891 | 2.712494 | 2.293e-09 | 11.79765 | 8.47e-09
2018-05-08 04:25 | 329581.4 | 9000.0002 | 3 | 25 | 4.400074 | 0.09027481 | 2.715547 | 2.293e-09 | 11.81108 | 8.47e-09
2018-05-08 04:27 | 329701.4 | 9120.0004 | 3 | 25 | 4.400055 | 0.08693695 | 2.718506 | 2.293e-09 | 11.8241 | 8.47e-09
2018-05-08 04:29 | 329821.4 | 9240 | 3 | 25 | 4.399955 | 0.08328533 | 2.721358 | 2.293e-09 | 11.83665 | 8.47e-09
2018-05-08 04:31 | 329935.7 | 9354.2301 | 3 | 25 | 4.400074 | 0.08149719 | 2.723987 | 2.293e-09 | 11.84822 | 8.47e-09
2018-05-08 04:33 | 330055.7 | 120.0002 | 4 | 25 | 4.384209 | 0 | 2.723987 | 2.293e-09 | 11.84822 | 8.47e-09
2018-05-08 04:35 | 330175.7 | 240.0001 | 4 | 25 | 4.38252 | 0 | 2.723987 | 2.293e-09 | 11.84822 | 8.47e-09
2018-05-08 04:36 | 330235.7 | 300.0021 | 4 | 25 | 4.381956 | 0 | 2.723987 | 2.293e-09 | 11.84822 | 8.47e-09
2018-05-08 04:38 | 330355.8 | 120 | 5 | 25 | 3.879615 | -3.259931 | 2.723987 | 0.1086512 | 11.84822 | 0.4272853
2018-05-08 04:40 | 330475.8 | 240.0016 | 5 | 25 | 3.837265 | -3.259966 | 2.723987 | 0.2173136 | 11.84822 | 0.8464713
2018-05-08 04:42 | 330595.8 | 360.0013 | 5 | 25 | 3.79587 | -3.260004 | 2.723987 | 0.3259915 | 11.84822 | 1.261262
2018-05-08 04:44 | 330715.8 | 480.0006 | 5 | 25 | 3.753097 | -3.260036 | 2.723987 | 0.4346298 | 11.84822 | 1.67131
2018-05-08 04:46 | 330835.8 | 600.0004 | 5 | 25 | 3.711214 | -3.260054 | 2.723987 | 0.5433123 | 11.84822 | 2.076922
2018-05-08 04:48 | 330955.8 | 720.001 | 5 | 25 | 3.669989 | -3.260022 | 2.723987 | 0.6519802 | 11.84822 | 2.477964
2018-05-08 04:50 | 331075.8 | 840.0001 | 5 | 25 | 3.629691 | -3.259995 | 2.723987 | 0.7606065 | 11.84822 | 2.874418
2018-05-08 04:52 | 331195.8 | 960.0002 | 5 | 25 | 3.590892 | -3.259995 | 2.723987 | 0.8692782 | 11.84822 | 3.266735
2018-05-08 04:54 | 331315.8 | 1080.0001 | 5 | 25 | 3.554585 | -3.26 | 2.723987 | 0.977946 | 11.84822 | 3.654955
2018-05-08 04:56 | 331435.8 | 1200.0001 | 5 | 25 | 3.520649 | -3.260004 | 2.723987 | 1.086629 | 11.84822 | 4.039413
2018-05-08 04:58 | 331555.8 | 1320.0003 | 5 | 25 | 3.488847 | -3.259973 | 2.723987 | 1.195288 | 11.84822 | 4.420212
2018-05-08 05:00 | 331675.8 | 1440.0004 | 5 | 25 | 3.459107 | -3.259973 | 2.723987 | 1.30396 | 11.84822 | 4.797721
2018-05-08 05:02 | 331795.8 | 1560.0005 | 5 | 25 | 3.431464 | -3.260011 | 2.723987 | 1.412626 | 11.84822 | 5.172091
2018-05-08 05:04 | 331915.8 | 1680.0014 | 5 | 25 | 3.405361 | -3.259979 | 2.723987 | 1.521288 | 11.84822 | 5.543537
2018-05-08 05:06 | 332035.8 | 1800.0002 | 5 | 25 | 3.380461 | -3.259951 | 2.723987 | 1.629915 | 11.84822 | 5.912083
2018-05-08 05:08 | 332155.8 | 1920.0009 | 5 | 25 | 3.356232 | -3.260034 | 2.723987 | 1.738625 | 11.84822 | 6.278244
2018-05-08 05:10 | 332275.8 | 2040.0016 | 5 | 25 | 3.331698 | -3.259962 | 2.723987 | 1.847269 | 11.84822 | 6.641553
2018-05-08 05:12 | 332395.8 | 2160 | 5 | 25 | 3.306807 | -3.259989 | 2.723987 | 1.955921 | 11.84822 | 7.002213
2018-05-08 05:14 | 332515.8 | 2280.0015 | 5 | 25 | 3.280273 | -3.259986 | 2.723987 | 2.06462 | 11.84822 | 7.360224
2018-05-08 05:16 | 332635.8 | 2400.0008 | 5 | 25 | 3.25166 | -3.260015 | 2.723987 | 2.173228 | 11.84822 | 7.714973
2018-05-08 05:18 | 332755.8 | 2520.0008 | 5 | 25 | 3.219861 | -3.259995 | 2.723987 | 2.281948 | 11.84822 | 8.066803
2018-05-08 05:20 | 332875.8 | 2640.0008 | 5 | 25 | 3.183204 | -3.259984 | 2.723987 | 2.390606 | 11.84822 | 8.414722
2018-05-08 05:22 | 332995.8 | 2760 | 5 | 25 | 3.139532 | -3.26002 | 2.723987 | 2.499241 | 11.84822 | 8.758244
2018-05-08 05:24 | 333115.8 | 2880.0007 | 5 | 25 | 3.083684 | -3.260056 | 2.723987 | 2.60794 | 11.84822 | 9.096604
2018-05-08 05:26 | 333235.8 | 3000.0014 | 5 | 25 | 3.006882 | -3.26004 | 2.723987 | 2.716583 | 11.84822 | 9.427713
2018-05-08 05:26 | 333244.4 | 3008.6629 | 5 | 25 | 2.999998 | -3.260036 | 2.723987 | 2.724454 | 11.84822 | 9.451355
2018-05-08 05:28 | 333364.5 | 120.0009 | 6 | 25 | 3.650669 | 0 | 2.723987 | 2.724454 | 11.84822 | 9.451355
2018-05-08 05:30 | 333484.5 | 240.0002 | 6 | 25 | 3.686411 | 0 | 2.723987 | 2.724454 | 11.84822 | 9.451355
2018-05-08 05:31 | 333544.5 | 300.0023 | 6 | 25 | 3.693203 | 0 | 2.723987 | 2.724454 | 11.84822 | 9.451355
2018-05-08 05:31 | 333544.5 | 0.0026 | 7 | 26 | 3.693244 | 0 | 0 | 0 | 0 | 0
2018-05-08 05:33 | 333664.6 | 120 | 2 | 26 | 4.200318 | 3.56632 | 0.1360987 | 0 | 0.5707225 | 0
2018-05-08 05:35 | 333754.7 | 210.1291 | 2 | 26 | 4.200268 | 3.259985 | 0.2213078 | 0 | 0.9286245 | 0
2018-05-08 05:37 | 333874.7 | 120 | 3 | 26 | 4.227912 | 3.259872 | 0.3296043 | 0 | 1.385007 | 0
2018-05-08 05:39 | 333994.7 | 240.0003 | 3 | 26 | 4.248539 | 3.259903 | 0.4382426 | 0 | 1.845486 | 0
2018-05-08 05:41 | 334114.7 | 360.0012 | 3 | 26 | 4.266965 | 3.259815 | 0.5469053 | 0 | 2.308131 | 0
2018-05-08 05:43 | 334234.7 | 480.0003 | 3 | 26 | 4.287751 | 3.259912 | 0.6555639 | 0 | 2.772879 | 0
2018-05-08 05:45 | 334354.7 | 600.0002 | 3 | 26 | 4.312236 | 3.25989 | 0.7642336 | 0 | 3.240129 | 0
2018-05-08 05:47 | 334474.7 | 720.0011 | 3 | 26 | 4.3401 | 3.259846 | 0.8729044 | 0 | 3.710225 | 0
2018-05-08 05:49 | 334594.7 | 840.0012 | 3 | 26 | 4.37113 | 3.259872 | 0.9814975 | 0 | 4.183184 | 0
2018-05-08 05:51 | 334714.7 | 960.0001 | 3 | 26 | 4.400268 | 3.217556 | 1.090122 | 0 | 4.659734 | 0
2018-05-08 05:53 | 334834.7 | 1080.0007 | 3 | 26 | 4.400268 | 2.924311 | 1.192268 | 0 | 5.109202 | 0
2018-05-08 05:55 | 334954.7 | 1200.0014 | 3 | 26 | 4.400246 | 2.671356 | 1.285503 | 0 | 5.51946 | 0
2018-05-08 05:57 | 335074.7 | 1320.0006 | 3 | 26 | 4.400227 | 2.453018 | 1.370801 | 0 | 5.89479 | 0
2018-05-08 05:59 | 335194.7 | 1440.0013 | 3 | 26 | 4.400265 | 2.264769 | 1.449329 | 0 | 6.240334 | 0
2018-05-08 06:01 | 335314.7 | 1560.0011 | 3 | 26 | 4.400201 | 2.103081 | 1.522035 | 0 | 6.560258 | 0
2018-05-08 06:03 | 335434.7 | 1680.0002 | 3 | 26 | 4.40024 | 1.964176 | 1.589771 | 0 | 6.858309 | 0
2018-05-08 06:05 | 335554.7 | 1800.0011 | 3 | 26 | 4.400239 | 1.841814 | 1.653143 | 0 | 7.137162 | 0
2018-05-08 06:07 | 335674.7 | 1920.001 | 3 | 26 | 4.400205 | 1.732188 | 1.7127 | 0 | 7.399224 | 0
2018-05-08 06:09 | 335794.7 | 2040.0009 | 3 | 26 | 4.400187 | 1.633275 | 1.768756 | 0 | 7.645883 | 0
2018-05-08 06:11 | 335914.7 | 2160.0008 | 3 | 26 | 4.400195 | 1.54319 | 1.82169 | 0 | 7.878801 | 0
2018-05-08 06:13 | 336034.7 | 2280.0002 | 3 | 26 | 4.400237 | 1.460403 | 1.871709 | 0 | 8.098894 | 0
2018-05-08 06:15 | 336154.7 | 2400.0007 | 3 | 26 | 4.40011 | 1.380581 | 1.919066 | 0 | 8.307275 | 0
2018-05-08 06:17 | 336274.7 | 2520.0007 | 3 | 26 | 4.400161 | 1.308493 | 1.96388 | 0 | 8.504464 | 0
2018-05-08 06:19 | 336394.7 | 2640.0006 | 3 | 26 | 4.400241 | 1.239938 | 2.006337 | 0 | 8.691284 | 0
2018-05-08 06:21 | 336514.7 | 2760.0011 | 3 | 26 | 4.400176 | 1.17306 | 2.046531 | 0 | 8.868145 | 0
2018-05-08 06:23 | 336634.7 | 2880.0003 | 3 | 26 | 4.40018 | 1.110254 | 2.084576 | 0 | 9.035552 | 0
2018-05-08 06:25 | 336754.7 | 3000.0005 | 3 | 26 | 4.400208 | 1.050402 | 2.120585 | 0 | 9.193996 | 0
2018-05-08 06:27 | 336874.7 | 3120.0011 | 3 | 26 | 4.40019 | 0.993248 | 2.154624 | 0 | 9.343775 | 0
2018-05-08 06:29 | 336994.7 | 3240.0009 | 3 | 26 | 4.400179 | 0.9386988 | 2.186816 | 0 | 9.485425 | 0
2018-05-08 06:31 | 337114.7 | 3360.0001 | 3 | 26 | 4.40019 | 0.8871737 | 2.217235 | 0 | 9.619273 | 0
2018-05-08 06:33 | 337234.7 | 3480.001 | 3 | 26 | 4.400184 | 0.8381891 | 2.245989 | 0 | 9.745794 | 0
2018-05-08 06:35 | 337354.7 | 3600.0008 | 3 | 26 | 4.400139 | 0.7911558 | 2.273134 | 0 | 9.865239 | 0
2018-05-08 06:37 | 337474.7 | 3720.0016 | 3 | 26 | 4.400119 | 0.7469234 | 2.298764 | 0 | 9.978017 | 0
2018-05-08 06:39 | 337594.7 | 3840.0013 | 3 | 26 | 4.400114 | 0.7051268 | 2.32298 | 0 | 10.08457 | 0
2018-05-08 06:41 | 337714.7 | 3960.0001 | 3 | 26 | 4.400143 | 0.6656284 | 2.345812 | 0 | 10.18503 | 0
2018-05-08 06:43 | 337834.7 | 4080.0012 | 3 | 26 | 4.400156 | 0.627017 | 2.367356 | 0 | 10.27983 | 0
2018-05-08 06:45 | 337954.7 | 4200.0005 | 3 | 26 | 4.400127 | 0.5907021 | 2.387665 | 0 | 10.36919 | 0
2018-05-08 06:47 | 338074.7 | 4320.0002 | 3 | 26 | 4.400148 | 0.5576868 | 2.406808 | 0 | 10.45343 | 0
2018-05-08 06:49 | 338194.7 | 4440.0009 | 3 | 26 | 4.400087 | 0.525754 | 2.42487 | 0 | 10.5329 | 0
2018-05-08 06:51 | 338314.7 | 4560.0015 | 3 | 26 | 4.400159 | 0.4968596 | 2.44192 | 0 | 10.60792 | 0
2018-05-08 06:53 | 338434.7 | 4680.0015 | 3 | 26 | 4.400148 | 0.4691544 | 2.458016 | 0 | 10.67875 | 0
2018-05-08 06:55 | 338554.7 | 4800.0016 | 3 | 26 | 4.400133 | 0.4434595 | 2.47322 | 0 | 10.74565 | 0
2018-05-08 06:57 | 338674.7 | 4920.0009 | 3 | 26 | 4.400142 | 0.4192715 | 2.487591 | 0 | 10.80888 | 0
2018-05-08 06:59 | 338794.7 | 5040.0007 | 3 | 26 | 4.400097 | 0.3960905 | 2.501178 | 0 | 10.86867 | 0
2018-05-08 07:01 | 338914.7 | 5160.0004 | 3 | 26 | 4.400088 | 0.3747063 | 2.514033 | 0 | 10.92523 | 0
2018-05-08 07:03 | 339034.7 | 5280.0013 | 3 | 26 | 4.400158 | 0.3553944 | 2.5262 | 0 | 10.97877 | 0
2018-05-08 07:05 | 339154.7 | 5400.0005 | 3 | 26 | 4.400161 | 0.3369312 | 2.537723 | 0 | 11.02947 | 0
2018-05-08 07:07 | 339274.7 | 5520.0006 | 3 | 26 | 4.400115 | 0.319046 | 2.548643 | 0 | 11.07752 | 0
2018-05-08 07:09 | 339394.7 | 5640.0017 | 3 | 26 | 4.400138 | 0.3026237 | 2.558995 | 0 | 11.12307 | 0
2018-05-08 07:11 | 339514.7 | 5760.0007 | 3 | 26 | 4.400169 | 0.2873001 | 2.568819 | 0 | 11.1663 | 0
2018-05-08 07:13 | 339634.7 | 5880.0011 | 3 | 26 | 4.400112 | 0.272296 | 2.578139 | 0 | 11.20731 | 0
2018-05-08 07:15 | 339754.7 | 6000.0001 | 3 | 26 | 4.400112 | 0.2587585 | 2.586991 | 0 | 11.24625 | 0
2018-05-08 07:17 | 339874.7 | 6120.0006 | 3 | 26 | 4.400141 | 0.2463102 | 2.595405 | 0 | 11.28328 | 0
2018-05-08 07:19 | 339994.7 | 6240.0012 | 3 | 26 | 4.400139 | 0.2345619 | 2.603407 | 0 | 11.31849 | 0
2018-05-08 07:21 | 340114.7 | 6360.0011 | 3 | 26 | 4.400114 | 0.2231531 | 2.611026 | 0 | 11.35201 | 0
2018-05-08 07:23 | 340234.7 | 6480.0009 | 3 | 26 | 4.400149 | 0.212822 | 2.618283 | 0 | 11.38394 | 0
2018-05-08 07:25 | 340354.7 | 6600.0013 | 3 | 26 | 4.400108 | 0.2027435 | 2.625203 | 0 | 11.41439 | 0
2018-05-08 07:27 | 340474.7 | 6720.0003 | 3 | 26 | 4.400085 | 0.193512 | 2.631806 | 0 | 11.44345 | 0
2018-05-08 07:29 | 340594.7 | 6840.0008 | 3 | 26 | 4.400059 | 0.1846161 | 2.638113 | 0 | 11.4712 | 0
2018-05-08 07:31 | 340714.7 | 6960.0006 | 3 | 26 | 4.400026 | 0.1764126 | 2.644144 | 0 | 11.49774 | 0
2018-05-08 07:33 | 340834.7 | 7080.0004 | 3 | 26 | 4.400032 | 0.1692009 | 2.649914 | 0 | 11.52312 | 0
2018-05-08 07:35 | 340954.7 | 7200.0001 | 3 | 26 | 4.400094 | 0.1624327 | 2.655441 | 0 | 11.54744 | 0
2018-05-08 07:37 | 341074.7 | 7320.0007 | 3 | 26 | 4.400033 | 0.1554041 | 2.660741 | 0 | 11.57076 | 0
2018-05-08 07:39 | 341194.7 | 7440.0006 | 3 | 26 | 4.400125 | 0.1496887 | 2.665826 | 0 | 11.59313 | 0
2018-05-08 07:41 | 341314.7 | 7560.0011 | 3 | 26 | 4.400111 | 0.1436148 | 2.670699 | 0 | 11.61458 | 0
2018-05-08 07:43 | 341434.7 | 7680.001 | 3 | 26 | 4.400069 | 0.1374912 | 2.675383 | 0 | 11.63519 | 0
2018-05-08 07:45 | 341554.7 | 7800.0008 | 3 | 26 | 4.400067 | 0.1318865 | 2.679878 | 0 | 11.65497 | 0
2018-05-08 07:47 | 341674.7 | 7920.0004 | 3 | 26 | 4.400012 | 0.1265736 | 2.684189 | 0 | 11.67394 | 0
2018-05-08 07:49 | 341794.7 | 8040.0002 | 3 | 26 | 4.400102 | 0.122324 | 2.688333 | 0 | 11.69217 | 0
2018-05-08 07:51 | 341914.7 | 8160 | 3 | 26 | 4.400069 | 0.1171722 | 2.692321 | 0 | 11.70972 | 0
2018-05-08 07:53 | 342034.7 | 8280.0014 | 3 | 26 | 4.40003 | 0.1125851 | 2.69616 | 0 | 11.72661 | 0
2018-05-08 07:55 | 342154.7 | 8400.0002 | 3 | 26 | 4.400102 | 0.1090183 | 2.699851 | 0 | 11.74285 | 0
2018-05-08 07:57 | 342274.7 | 8520 | 3 | 26 | 4.400101 | 0.1048288 | 2.703409 | 0 | 11.75851 | 0
2018-05-08 07:59 | 342394.7 | 8640.0006 | 3 | 26 | 4.400113 | 0.100832 | 2.706835 | 0 | 11.77358 | 0
2018-05-08 08:01 | 342514.7 | 8760.0004 | 3 | 26 | 4.400032 | 0.09689236 | 2.710133 | 0 | 11.78809 | 0
2018-05-08 08:03 | 342634.7 | 8880.0001 | 3 | 26 | 4.400071 | 0.09374714 | 2.713313 | 0 | 11.80208 | 0
2018-05-08 08:05 | 342754.7 | 9000.0016 | 3 | 26 | 4.400095 | 0.0905447 | 2.716384 | 0 | 11.8156 | 0
2018-05-08 08:07 | 342874.7 | 9120.0013 | 3 | 26 | 4.400019 | 0.08699989 | 2.719346 | 0 | 11.82863 | 0
2018-05-08 08:09 | 342994.7 | 9240.0004 | 3 | 26 | 4.400111 | 0.08486652 | 2.722208 | 0 | 11.84122 | 0
2018-05-08 08:11 | 343114.2 | 9359.4759 | 3 | 26 | 4.400086 | 0.08149433 | 2.724966 | 0 | 11.85336 | 0
2018-05-08 08:13 | 343234.3 | 120.0007 | 4 | 26 | 4.38423 | 0 | 2.724966 | 0 | 11.85336 | 0
2018-05-08 08:15 | 343354.3 | 240.0014 | 4 | 26 | 4.382506 | 0 | 2.724966 | 0 | 11.85336 | 0
2018-05-08 08:16 | 343414.3 | 300.0036 | 4 | 26 | 4.381945 | 0 | 2.724966 | 0 | 11.85336 | 0
2018-05-08 08:18 | 343534.3 | 120.0001 | 5 | 26 | 3.880038 | -3.260049 | 2.724966 | 0.1086528 | 11.85336 | 0.4273298
2018-05-08 08:20 | 343654.3 | 240.0013 | 5 | 26 | 3.837447 | -3.260057 | 2.724966 | 0.2173211 | 11.85336 | 0.8465723
2018-05-08 08:22 | 343774.3 | 360.0002 | 5 | 26 | 3.795603 | -3.260074 | 2.724966 | 0.3259909 | 11.85336 | 1.261336
2018-05-08 08:24 | 343894.3 | 480.0015 | 5 | 26 | 3.752951 | -3.260077 | 2.724966 | 0.434605 | 11.85336 | 1.671272
2018-05-08 08:26 | 344014.3 | 600.0012 | 5 | 26 | 3.710551 | -3.260091 | 2.724966 | 0.54329 | 11.85336 | 2.076851
2018-05-08 08:28 | 344134.3 | 720.0011 | 5 | 26 | 3.669306 | -3.260051 | 2.724966 | 0.6519775 | 11.85336 | 2.477892
2018-05-08 08:30 | 344254.3 | 840 | 5 | 26 | 3.628828 | -3.260111 | 2.724966 | 0.7606422 | 11.85336 | 2.87441
2018-05-08 08:32 | 344374.3 | 960.0012 | 5 | 26 | 3.59025 | -3.260051 | 2.724966 | 0.8693218 | 11.85336 | 3.266669
2018-05-08 08:34 | 344494.3 | 1080.0001 | 5 | 26 | 3.553585 | -3.260057 | 2.724966 | 0.9779825 | 11.85336 | 3.654778
2018-05-08 08:36 | 344614.3 | 1200.0013 | 5 | 26 | 3.519372 | -3.260004 | 2.724966 | 1.086626 | 11.85336 | 4.038963
2018-05-08 08:38 | 344734.3 | 1320.0011 | 5 | 26 | 3.487534 | -3.259981 | 2.724966 | 1.195295 | 11.85336 | 4.419657
2018-05-08 08:40 | 344854.3 | 1440.0015 | 5 | 26 | 3.458134 | -3.259989 | 2.724966 | 1.303976 | 11.85336 | 4.797072
2018-05-08 08:42 | 344974.3 | 1560.0011 | 5 | 26 | 3.430864 | -3.260124 | 2.724966 | 1.41265 | 11.85336 | 5.171377
2018-05-08 08:44 | 345094.3 | 1680.0007 | 5 | 26 | 3.404874 | -3.260013 | 2.724966 | 1.521295 | 11.85336 | 5.542699
2018-05-08 08:46 | 345214.3 | 1800.0004 | 5 | 26 | 3.379662 | -3.260098 | 2.724966 | 1.629979 | 11.85336 | 5.911369
2018-05-08 08:48 | 345334.3 | 1920.0008 | 5 | 26 | 3.355663 | -3.259999 | 2.724966 | 1.738644 | 11.85336 | 6.277314
2018-05-08 08:50 | 345454.3 | 2040.0005 | 5 | 26 | 3.331589 | -3.260019 | 2.724966 | 1.84728 | 11.85336 | 6.640564
2018-05-08 08:52 | 345574.3 | 2160.0009 | 5 | 26 | 3.306983 | -3.259989 | 2.724966 | 1.95598 | 11.85336 | 7.001376
2018-05-08 08:54 | 345694.3 | 2280.0015 | 5 | 26 | 3.280467 | -3.259979 | 2.724966 | 2.064621 | 11.85336 | 7.359222
2018-05-08 08:56 | 345814.3 | 2400.0003 | 5 | 26 | 3.251932 | -3.260053 | 2.724966 | 2.173311 | 11.85336 | 7.714243
2018-05-08 08:58 | 345934.3 | 2520.0007 | 5 | 26 | 3.227893 | -3.260074 | 2.724966 | 2.281977 | 11.85336 | 8.06595
2018-05-08 09:00 | 346054.3 | 2640.0005 | 5 | 26 | 3.22542 | -3.260042 | 2.724966 | 2.390608 | 11.85336 | 8.417709
2018-05-08 09:02 | 346174.3 | 2760.001 | 5 | 26 | 3.165534 | -3.260076 | 2.724966 | 2.499315 | 11.85336 | 8.765244
2018-05-08 09:04 | 346294.3 | 2880.0015 | 5 | 26 | 3.096015 | -3.260029 | 2.724966 | 2.607982 | 11.85336 | 9.105506
2018-05-08 09:06 | 346414.3 | 3000.0004 | 5 | 26 | 3.013253 | -3.260109 | 2.724966 | 2.716622 | 11.85336 | 9.437613
2018-05-08 09:06 | 346430.1 | 3015.7132 | 5 | 26 | 3 | -3.260072 | 2.724966 | 2.730771 | 11.85336 | 9.480153
2018-05-08 09:08 | 346550.1 | 120.0002 | 6 | 26 | 3.648802 | 0 | 2.724966 | 2.730771 | 11.85336 | 9.480153
2018-05-08 09:10 | 346670.1 | 240.0008 | 6 | 26 | 3.684663 | 0 | 2.724966 | 2.730771 | 11.85336 | 9.480153
2018-05-08 09:11 | 346730.1 | 300.003 | 6 | 26 | 3.691589 | 0 | 2.724966 | 2.730771 | 11.85336 | 9.480153
2018-05-08 09:11 | 346730.1 | 0.0027 | 7 | 27 | 3.691764 | 0 | 0 | 0 | 0 | 0
2018-05-08 09:13 | 346850.2 | 120.0015 | 2 | 27 | 4.200286 | 3.549387 | 0.1354339 | 0 | 0.5679696 | 0
2018-05-08 09:14 | 346937.5 | 207.2885 | 2 | 27 | 4.200259 | 3.259981 | 0.2177974 | 0 | 0.9139192 | 0
2018-05-08 09:16 | 347057.5 | 120.0004 | 3 | 27 | 4.227904 | 3.259844 | 0.3260716 | 0 | 1.370211 | 0
2018-05-08 09:18 | 347177.5 | 240.0008 | 3 | 27 | 4.248278 | 3.25989 | 0.4347251 | 0 | 1.830739 | 0
2018-05-08 09:20 | 347297.5 | 360.0005 | 3 | 27 | 4.266368 | 3.259867 | 0.5432577 | 0 | 2.292788 | 0
2018-05-08 09:22 | 347417.5 | 480.0001 | 3 | 27 | 4.286914 | 3.259846 | 0.6520541 | 0 | 2.758038 | 0
2018-05-08 09:24 | 347537.5 | 600.0011 | 3 | 27 | 4.311078 | 3.259808 | 0.7607172 | 0 | 3.225141 | 0
2018-05-08 09:26 | 347657.5 | 720.0006 | 3 | 27 | 4.338449 | 3.259851 | 0.869361 | 0 | 3.694976 | 0
2018-05-08 09:28 | 347777.5 | 840.0013 | 3 | 27 | 4.368765 | 3.260212 | 0.9780409 | 0 | 4.168092 | 0
2018-05-08 09:30 | 347897.5 | 960.0016 | 3 | 27 | 4.400301 | 3.237236 | 1.086676 | 0 | 4.644476 | 0
2018-05-08 09:32 | 348017.5 | 1080.0007 | 3 | 27 | 4.400284 | 2.934736 | 1.189243 | 0 | 5.0958 | 0
2018-05-08 09:34 | 348137.5 | 1200.0013 | 3 | 27 | 4.400255 | 2.678202 | 1.282661 | 0 | 5.506864 | 0
2018-05-08 09:36 | 348257.5 | 1320.0007 | 3 | 27 | 4.400275 | 2.458216 | 1.368248 | 0 | 5.883465 | 0
2018-05-08 09:38 | 348377.5 | 1440.0005 | 3 | 27 | 4.40027 | 2.269819 | 1.446958 | 0 | 6.229807 | 0
2018-05-08 09:40 | 348497.5 | 1560.0013 | 3 | 27 | 4.400187 | 2.108198 | 1.519838 | 0 | 6.550498 | 0
2018-05-08 09:42 | 348617.5 | 1680.0011 | 3 | 27 | 4.400188 | 1.967554 | 1.587749 | 0 | 6.849324 | 0
2018-05-08 09:44 | 348737.5 | 1800.0003 | 3 | 27 | 4.400181 | 1.844082 | 1.65123 | 0 | 7.12865 | 0
2018-05-08 09:46 | 348857.5 | 1920.0009 | 3 | 27 | 4.400179 | 1.735754 | 1.710874 | 0 | 7.391096 | 0
2018-05-08 09:48 | 348977.5 | 2040.0002 | 3 | 27 | 4.40021 | 1.639606 | 1.76712 | 0 | 7.638589 | 0
2018-05-08 09:50 | 349097.5 | 2160.0012 | 3 | 27 | 4.400199 | 1.550407 | 1.820263 | 0 | 7.872433 | 0
2018-05-08 09:52 | 349217.5 | 2280.001 | 3 | 27 | 4.400161 | 1.466507 | 1.87054 | 0 | 8.093661 | 0
2018-05-08 09:54 | 349337.5 | 2400.0003 | 3 | 27 | 4.400174 | 1.388136 | 1.918101 | 0 | 8.302936 | 0
2018-05-08 09:56 | 349457.5 | 2520.001 | 3 | 27 | 4.400172 | 1.315101 | 1.963151 | 0 | 8.501166 | 0
2018-05-08 09:58 | 349577.5 | 2640.0002 | 3 | 27 | 4.400191 | 1.246352 | 2.005824 | 0 | 8.688933 | 0
2018-05-08 10:00 | 349697.5 | 2760.001 | 3 | 27 | 4.400187 | 1.179797 | 2.046251 | 0 | 8.866823 | 0
2018-05-08 10:02 | 349817.5 | 2880.0008 | 3 | 27 | 4.400154 | 1.116364 | 2.084505 | 0 | 9.035144 | 0
2018-05-08 10:04 | 349937.5 | 3000.0001 | 3 | 27 | 4.400177 | 1.056738 | 2.120719 | 0 | 9.194494 | 0
2018-05-08 10:06 | 350057.5 | 3120.0011 | 3 | 27 | 4.400177 | 1.000102 | 2.15499 | 0 | 9.345294 | 0
2018-05-08 10:08 | 350177.5 | 3240.0003 | 3 | 27 | 4.400186 | 0.9465675 | 2.187431 | 0 | 9.488039 | 0
2018-05-08 10:10 | 350297.5 | 3360.0002 | 3 | 27 | 4.400155 | 0.894824 | 2.218124 | 0 | 9.623092 | 0
2018-05-08 10:12 | 350417.5 | 3480.0016 | 3 | 27 | 4.400226 | 0.8452539 | 2.24711 | 0 | 9.750636 | 0
2018-05-08 10:14 | 350537.5 | 3600.0014 | 3 | 27 | 4.400216 | 0.7980165 | 2.274476 | 0 | 9.871052 | 0
2018-05-08 10:16 | 350657.5 | 3720 | 3 | 27 | 4.400156 | 0.7540531 | 2.300333 | 0 | 9.984825 | 0
2018-05-08 10:18 | 350777.5 | 3840.001 | 3 | 27 | 4.400215 | 0.7134485 | 2.324774 | 0 | 10.09237 | 0
2018-05-08 10:20 | 350897.5 | 3960.0006 | 3 | 27 | 4.400131 | 0.6734352 | 2.347881 | 0 | 10.19405 | 0
2018-05-08 10:22 | 351017.5 | 4080.0008 | 3 | 27 | 4.400155 | 0.6355333 | 2.369686 | 0 | 10.28999 | 0
2018-05-08 10:24 | 351137.5 | 4200.001 | 3 | 27 | 4.400235 | 0.5994749 | 2.390238 | 0 | 10.38042 | 0
2018-05-08 10:26 | 351257.5 | 4320.0012 | 3 | 27 | 4.400156 | 0.5651283 | 2.409649 | 0 | 10.46583 | 0
2018-05-08 10:28 | 351377.5 | 4440.0014 | 3 | 27 | 4.400193 | 0.5337 | 2.427946 | 0 | 10.54634 | 0
2018-05-08 10:30 | 351497.5 | 4560.0014 | 3 | 27 | 4.400142 | 0.5040684 | 2.445227 | 0 | 10.62238 | 0
2018-05-08 10:32 | 351617.5 | 4680.0005 | 3 | 27 | 4.400066 | 0.4748802 | 2.461541 | 0 | 10.69417 | 0
2018-05-08 10:34 | 351737.5 | 4800.0013 | 3 | 27 | 4.400112 | 0.4484625 | 2.476942 | 0 | 10.76193 | 0
2018-05-08 10:36 | 351857.5 | 4920.0004 | 3 | 27 | 4.400185 | 0.4245558 | 2.491483 | 0 | 10.82591 | 0
2018-05-08 10:38 | 351977.5 | 5040.0013 | 3 | 27 | 4.40012 | 0.4013071 | 2.505237 | 0 | 10.88644 | 0
2018-05-08 10:40 | 352097.5 | 5160.0013 | 3 | 27 | 4.400072 | 0.3796453 | 2.518256 | 0 | 10.94372 | 0
2018-05-08 10:42 | 352217.5 | 5280.0008 | 3 | 27 | 4.400099 | 0.3593578 | 2.530583 | 0 | 10.99796 | 0
2018-05-08 10:44 | 352337.5 | 5400 | 3 | 27 | 4.400203 | 0.3407116 | 2.542241 | 0 | 11.04926 | 0
2018-05-08 10:46 | 352457.5 | 5520.0015 | 3 | 27 | 4.400186 | 0.3225441 | 2.553271 | 0 | 11.09779 | 0
2018-05-08 10:48 | 352577.5 | 5640.0013 | 3 | 27 | 4.400126 | 0.3054743 | 2.563724 | 0 | 11.14379 | 0
2018-05-08 10:50 | 352697.5 | 5760.0012 | 3 | 27 | 4.400046 | 0.289382 | 2.573642 | 0 | 11.18743 | 0
2018-05-08 10:52 | 352817.5 | 5880.0014 | 3 | 27 | 4.400123 | 0.2755318 | 2.583069 | 0 | 11.22891 | 0
2018-05-08 10:54 | 352937.5 | 6000.0005 | 3 | 27 | 4.400129 | 0.2616119 | 2.592017 | 0 | 11.26828 | 0
2018-05-08 10:56 | 353057.5 | 6120.0014 | 3 | 27 | 4.400151 | 0.2490988 | 2.600521 | 0 | 11.3057 | 0
2018-05-08 10:58 | 353177.5 | 6240.0014 | 3 | 27 | 4.400049 | 0.2363377 | 2.608611 | 0 | 11.34129 | 0
2018-05-08 11:00 | 353297.5 | 6360.0003 | 3 | 27 | 4.400145 | 0.2260208 | 2.616313 | 0 | 11.37518 | 0
2018-05-08 11:02 | 353417.5 | 6480.0003 | 3 | 27 | 4.400057 | 0.2149076 | 2.623658 | 0 | 11.4075 | 0
2018-05-08 11:04 | 353537.5 | 6600 | 3 | 27 | 4.400129 | 0.2056646 | 2.630664 | 0 | 11.43833 | 0
2018-05-08 11:06 | 353657.5 | 6720.0009 | 3 | 27 | 4.400105 | 0.1956244 | 2.637341 | 0 | 11.46771 | 0
2018-05-08 11:08 | 353777.5 | 6840.0008 | 3 | 27 | 4.400097 | 0.186552 | 2.643715 | 0 | 11.49576 | 0
2018-05-08 11:10 | 353897.5 | 6960.001 | 3 | 27 | 4.40018 | 0.1789484 | 2.649802 | 0 | 11.52254 | 0
2018-05-08 11:12 | 354017.5 | 7080.001 | 3 | 27 | 4.400094 | 0.1705971 | 2.655623 | 0 | 11.54815 | 0
2018-05-08 11:14 | 354137.5 | 7200.0014 | 3 | 27 | 4.400072 | 0.1631994 | 2.66119 | 0 | 11.57265 | 0
2018-05-08 11:16 | 354257.5 | 7320.0002 | 3 | 27 | 4.400116 | 0.1568394 | 2.666516 | 0 | 11.59608 | 0
2018-05-08 11:18 | 354377.5 | 7440.0014 | 3 | 27 | 4.400048 | 0.1496782 | 2.671619 | 0 | 11.61854 | 0
2018-05-08 11:20 | 354497.5 | 7560 | 3 | 27 | 4.400134 | 0.143981 | 2.676517 | 0 | 11.64009 | 0
2018-05-08 11:22 | 354617.5 | 7680.0004 | 3 | 27 | 4.400102 | 0.1382151 | 2.681215 | 0 | 11.66076 | 0
2018-05-08 11:24 | 354737.5 | 7800.0001 | 3 | 27 | 4.400066 | 0.1325922 | 2.68572 | 0 | 11.68058 | 0
2018-05-08 11:26 | 354857.5 | 7920.0005 | 3 | 27 | 4.400115 | 0.1275864 | 2.690056 | 0 | 11.69966 | 0
2018-05-08 11:28 | 354977.5 | 8040 | 3 | 27 | 4.400086 | 0.122509 | 2.69422 | 0 | 11.71798 | 0
2018-05-08 11:30 | 355097.5 | 8160.0005 | 3 | 27 | 4.400136 | 0.1182909 | 2.698229 | 0 | 11.73562 | 0
2018-05-08 11:32 | 355217.5 | 8280.0003 | 3 | 27 | 4.400057 | 0.1133423 | 2.702089 | 0 | 11.75261 | 0
2018-05-08 11:34 | 355337.5 | 8400.0005 | 3 | 27 | 4.400125 | 0.1097345 | 2.705802 | 0 | 11.76894 | 0
2018-05-08 11:36 | 355457.5 | 8520.0011 | 3 | 27 | 4.400081 | 0.1055737 | 2.709384 | 0 | 11.78471 | 0
2018-05-08 11:38 | 355577.5 | 8640.0008 | 3 | 27 | 4.400096 | 0.1018829 | 2.712831 | 0 | 11.79987 | 0
2018-05-08 11:40 | 355697.5 | 8760.0004 | 3 | 27 | 4.400116 | 0.09867668 | 2.716158 | 0 | 11.81451 | 0
2018-05-08 11:42 | 355817.5 | 8880.0003 | 3 | 27 | 4.400086 | 0.09476852 | 2.719379 | 0 | 11.82868 | 0
2018-05-08 11:44 | 355937.5 | 9000 | 3 | 27 | 4.400095 | 0.09155846 | 2.722482 | 0 | 11.84234 | 0
2018-05-08 11:46 | 356057.5 | 9120.0013 | 3 | 27 | 4.400123 | 0.08842278 | 2.725472 | 0 | 11.85549 | 0
2018-05-08 11:48 | 356177.5 | 9240.0012 | 3 | 27 | 4.400089 | 0.08517265 | 2.728361 | 0 | 11.8682 | 0
2018-05-08 11:50 | 356295.9 | 9358.4911 | 3 | 27 | 4.399963 | 0.08149529 | 2.731113 | 0 | 11.88031 | 0
2018-05-08 11:52 | 356416 | 120.0016 | 4 | 27 | 4.384096 | 0 | 2.731113 | 0 | 11.88031 | 0
2018-05-08 11:54 | 356536 | 240.0005 | 4 | 27 | 4.382415 | 0 | 2.731113 | 0 | 11.88031 | 0
2018-05-08 11:55 | 356596 | 300.0021 | 4 | 27 | 4.381841 | 0 | 2.731113 | 0 | 11.88031 | 0
2018-05-08 11:57 | 356716.1 | 120.0008 | 5 | 27 | 3.880719 | -3.259971 | 2.731113 | 0.10866 | 11.88031 | 0.4274092
2018-05-08 11:59 | 356836.1 | 240.0005 | 5 | 27 | 3.838088 | -3.259917 | 2.731113 | 0.2173074 | 11.88031 | 0.8466452
2018-05-08 12:01 | 356956.1 | 360.0002 | 5 | 27 | 3.79653 | -3.259944 | 2.731113 | 0.3259642 | 11.88031 | 1.261439
2018-05-08 12:03 | 357076.1 | 480.0015 | 5 | 27 | 3.753605 | -3.259989 | 2.731113 | 0.4346532 | 11.88031 | 1.671748
2018-05-08 12:05 | 357196.1 | 600.0013 | 5 | 27 | 3.71134 | -3.259995 | 2.731113 | 0.5433041 | 11.88031 | 2.077277
2018-05-08 12:07 | 357316.1 | 720.002 | 5 | 27 | 3.670062 | -3.259986 | 2.731113 | 0.6519696 | 11.88031 | 2.478322
2018-05-08 12:09 | 357436.1 | 840.0008 | 5 | 27 | 3.629562 | -3.260022 | 2.731113 | 0.7606242 | 11.88031 | 2.87488
2018-05-08 12:11 | 357556.1 | 960.0014 | 5 | 27 | 3.59065 | -3.26 | 2.731113 | 0.8692921 | 11.88031 | 3.267175
2018-05-08 12:13 | 357676.1 | 1080.0004 | 5 | 27 | 3.553865 | -3.25993 | 2.731113 | 0.977958 | 11.88031 | 3.655334
2018-05-08 12:15 | 357796.1 | 1200.0009 | 5 | 27 | 3.519892 | -3.259948 | 2.731113 | 1.086619 | 11.88031 | 4.039635
2018-05-08 12:17 | 357916.1 | 1320.0007 | 5 | 27 | 3.488334 | -3.259955 | 2.731113 | 1.195272 | 11.88031 | 4.420347
2018-05-08 12:19 | 358036.1 | 1440.0012 | 5 | 27 | 3.458392 | -3.259854 | 2.731113 | 1.303937 | 11.88031 | 4.797761
2018-05-08 12:21 | 358156.1 | 1560.0002 | 5 | 27 | 3.430636 | -3.259866 | 2.731113 | 1.412602 | 11.88031 | 5.172036
2018-05-08 12:23 | 358276.1 | 1680 | 5 | 27 | 3.404692 | -3.259926 | 2.731113 | 1.521277 | 11.88031 | 5.543435
2018-05-08 12:25 | 358396.1 | 1800.0005 | 5 | 27 | 3.38 | -3.259901 | 2.731113 | 1.629937 | 11.88031 | 5.91203
2018-05-08 12:27 | 358516.1 | 1920.0009 | 5 | 27 | 3.355829 | -3.259955 | 2.731113 | 1.738597 | 11.88031 | 6.277989
2018-05-08 12:29 | 358636.1 | 2040.0007 | 5 | 27 | 3.331522 | -3.259935 | 2.731113 | 1.847236 | 11.88031 | 6.641239
2018-05-08 12:31 | 358756.1 | 2160.0013 | 5 | 27 | 3.306969 | -3.260017 | 2.731113 | 1.955909 | 11.88031 | 7.001962
2018-05-08 12:33 | 358876.1 | 2280.0011 | 5 | 27 | 3.28047 | -3.259986 | 2.731113 | 2.064566 | 11.88031 | 7.359871
2018-05-08 12:35 | 358996.1 | 2400.0009 | 5 | 27 | 3.251679 | -3.259962 | 2.731113 | 2.173249 | 11.88031 | 7.714856
2018-05-08 12:37 | 359116.1 | 2520.0006 | 5 | 27 | 3.219655 | -3.259923 | 2.731113 | 2.281876 | 11.88031 | 8.066364
2018-05-08 12:39 | 359236.1 | 2640.0012 | 5 | 27 | 3.182271 | -3.260019 | 2.731113 | 2.390539 | 11.88031 | 8.41425
2018-05-08 12:41 | 359356.1 | 2760.0002 | 5 | 27 | 3.137494 | -3.259977 | 2.731113 | 2.499151 | 11.88031 | 8.757533
2018-05-08 12:43 | 359476.1 | 2880.0005 | 5 | 27 | 3.080956 | -3.259959 | 2.731113 | 2.60791 | 11.88031 | 9.095839
2018-05-08 12:45 | 359596.1 | 3000.0011 | 5 | 27 | 3.004129 | -3.259984 | 2.731113 | 2.716569 | 11.88031 | 9.426703
2018-05-08 12:45 | 359601.4 | 3005.313 | 5 | 27 | 2.999994 | -3.259942 | 2.731113 | 2.72135 | 11.88031 | 9.441058
2018-05-08 12:47 | 359721.4 | 120.0005 | 6 | 27 | 3.650926 | 0 | 2.731113 | 2.72135 | 11.88031 | 9.441058
2018-05-08 12:49 | 359841.4 | 240.0003 | 6 | 27 | 3.686716 | 0 | 2.731113 | 2.72135 | 11.88031 | 9.441058
2018-05-08 12:50 | 359901.4 | 300.0027 | 6 | 27 | 3.693457 | 0 | 2.731113 | 2.72135 | 11.88031 | 9.441058
2018-05-08 12:50 | 359901.5 | 0.0027 | 7 | 28 | 3.693461 | 0 | 0 | 0 | 0 | 0
2018-05-08 12:52 | 360021.5 | 120.0015 | 2 | 28 | 4.200312 | 3.565559 | 0.1360802 | 2.254e-09 | 0.5706459 | 8.323e-09
2018-05-08 12:54 | 360110.7 | 209.1781 | 2 | 28 | 4.200258 | 3.259983 | 0.220377 | 2.254e-09 | 0.9247162 | 8.323e-09
2018-05-08 12:56 | 360230.7 | 120.0008 | 3 | 28 | 4.228391 | 3.260122 | 0.3286363 | 2.254e-09 | 1.380964 | 8.323e-09
2018-05-08 12:58 | 360350.7 | 240.0014 | 3 | 28 | 4.249245 | 3.26016 | 0.4373151 | 2.254e-09 | 1.841685 | 8.323e-09
2018-05-08 13:00 | 360470.7 | 360.001 | 3 | 28 | 4.267566 | 3.259983 | 0.545989 | 2.254e-09 | 2.304454 | 8.323e-09
2018-05-08 13:02 | 360590.7 | 480.0017 | 3 | 28 | 4.28792 | 3.260124 | 0.6546181 | 2.254e-09 | 2.769111 | 8.323e-09
2018-05-08 13:04 | 360710.7 | 600.0005 | 3 | 28 | 4.311834 | 3.259806 | 0.7632999 | 2.254e-09 | 3.236401 | 8.323e-09
2018-05-08 13:06 | 360830.7 | 720.0004 | 3 | 28 | 4.339489 | 3.260176 | 0.8719802 | 2.254e-09 | 3.70648 | 8.323e-09
2018-05-08 13:08 | 360950.7 | 840.0014 | 3 | 28 | 4.370414 | 3.260096 | 0.9806367 | 2.254e-09 | 4.179639 | 8.323e-09
2018-05-08 13:10 | 361070.7 | 960.0019 | 3 | 28 | 4.400265 | 3.215517 | 1.089224 | 2.254e-09 | 4.656005 | 8.323e-09
2018-05-08 13:12 | 361190.7 | 1080.0008 | 3 | 28 | 4.400265 | 2.923143 | 1.191336 | 2.254e-09 | 5.105323 | 8.323e-09
2018-05-08 13:14 | 361310.7 | 1200.0011 | 3 | 28 | 4.400235 | 2.670269 | 1.284512 | 2.254e-09 | 5.515324 | 8.323e-09
2018-05-08 13:16 | 361430.7 | 1320.0007 | 3 | 28 | 4.400229 | 2.454206 | 1.369707 | 2.254e-09 | 5.890201 | 8.323e-09
2018-05-08 13:18 | 361550.7 | 1440.001 | 3 | 28 | 4.400222 | 2.267057 | 1.448436 | 2.254e-09 | 6.236629 | 8.323e-09
2018-05-08 13:20 | 361670.7 | 1560.0017 | 3 | 28 | 4.400229 | 2.104109 | 1.521238 | 2.254e-09 | 6.556973 | 8.323e-09
2018-05-08 13:22 | 361790.7 | 1680.0005 | 3 | 28 | 4.400218 | 1.96252 | 1.588958 | 2.254e-09 | 6.854958 | 8.323e-09
2018-05-08 13:24 | 361910.7 | 1800.0012 | 3 | 28 | 4.400235 | 1.839438 | 1.652266 | 2.254e-09 | 7.133525 | 8.323e-09
2018-05-08 13:26 | 362030.7 | 1920.0008 | 3 | 28 | 4.40015 | 1.729033 | 1.711729 | 2.254e-09 | 7.395176 | 8.323e-09
2018-05-08 13:28 | 362150.7 | 2040.0012 | 3 | 28 | 4.40024 | 1.632132 | 1.767712 | 2.254e-09 | 7.641512 | 8.323e-09
2018-05-08 13:30 | 362270.7 | 2160.0017 | 3 | 28 | 4.400208 | 1.542012 | 1.820593 | 2.254e-09 | 7.874196 | 8.323e-09
2018-05-08 13:32 | 362390.7 | 2280.0006 | 3 | 28 | 4.400115 | 1.45589 | 1.870521 | 2.254e-09 | 8.093891 | 8.323e-09
2018-05-08 13:34 | 362510.7 | 2400.0012 | 3 | 28 | 4.400176 | 1.378567 | 1.917773 | 2.254e-09 | 8.301807 | 8.323e-09
2018-05-08 13:36 | 362630.7 | 2520.0008 | 3 | 28 | 4.400164 | 1.305251 | 1.962495 | 2.254e-09 | 8.498595 | 8.323e-09
2018-05-08 13:38 | 362750.7 | 2640.0006 | 3 | 28 | 4.400196 | 1.237555 | 2.004865 | 2.254e-09 | 8.685031 | 8.323e-09
2018-05-08 13:40 | 362870.7 | 2760.0019 | 3 | 28 | 4.400184 | 1.172252 | 2.045022 | 2.254e-09 | 8.861726 | 8.323e-09
2018-05-08 13:42 | 362990.7 | 2880.0017 | 3 | 28 | 4.400166 | 1.109365 | 2.083042 | 2.254e-09 | 9.029023 | 8.323e-09
2018-05-08 13:44 | 363110.7 | 3000.0016 | 3 | 28 | 4.400204 | 1.048088 | 2.118993 | 2.254e-09 | 9.187214 | 8.323e-09
2018-05-08 13:46 | 363230.7 | 3120.0013 | 3 | 28 | 4.400158 | 0.990283 | 2.152952 | 2.254e-09 | 9.33664 | 8.323e-09
2018-05-08 13:48 | 363350.7 | 3240.0003 | 3 | 28 | 4.400137 | 0.9360485 | 2.185062 | 2.254e-09 | 9.477929 | 8.323e-09
2018-05-08 13:50 | 363470.7 | 3360.0016 | 3 | 28 | 4.400184 | 0.8848524 | 2.215404 | 2.254e-09 | 9.611439 | 8.323e-09
2018-05-08 13:52 | 363590.7 | 3480.0005 | 3 | 28 | 4.400112 | 0.8360872 | 2.244085 | 2.254e-09 | 9.73764 | 8.323e-09
2018-05-08 13:54 | 363710.7 | 3600.0004 | 3 | 28 | 4.40017 | 0.7897806 | 2.271181 | 2.254e-09 | 9.856867 | 8.323e-09
2018-05-08 13:56 | 363830.7 | 3720.0009 | 3 | 28 | 4.400162 | 0.7446575 | 2.296753 | 2.254e-09 | 9.969391 | 8.323e-09
2018-05-08 13:58 | 363950.7 | 3840.0005 | 3 | 28 | 4.400121 | 0.7023211 | 2.320865 | 2.254e-09 | 10.07548 | 8.323e-09
2018-05-08 14:00 | 364070.7 | 3960.0006 | 3 | 28 | 4.400173 | 0.6634502 | 2.343624 | 2.254e-09 | 10.17563 | 8.323e-09
2018-05-08 14:02 | 364190.7 | 4080.0012 | 3 | 28 | 4.400146 | 0.6263418 | 2.365114 | 2.254e-09 | 10.27019 | 8.323e-09
2018-05-08 14:04 | 364310.7 | 4200.0002 | 3 | 28 | 4.400156 | 0.5914173 | 2.38539 | 2.254e-09 | 10.3594 | 8.323e-09
2018-05-08 14:06 | 364430.7 | 4320.0008 | 3 | 28 | 4.400121 | 0.5570478 | 2.404512 | 2.254e-09 | 10.44355 | 8.323e-09
2018-05-08 14:08 | 364550.7 | 4440.0013 | 3 | 28 | 4.400195 | 0.5258217 | 2.422559 | 2.254e-09 | 10.52295 | 8.323e-09
2018-05-08 14:10 | 364670.7 | 4560.0011 | 3 | 28 | 4.400141 | 0.4958515 | 2.43959 | 2.254e-09 | 10.5979 | 8.323e-09
2018-05-08 14:12 | 364790.7 | 4680.0017 | 3 | 28 | 4.400188 | 0.4686537 | 2.455648 | 2.254e-09 | 10.66855 | 8.323e-09
2018-05-08 14:14 | 364910.7 | 4800.0007 | 3 | 28 | 4.400105 | 0.4424648 | 2.470819 | 2.254e-09 | 10.7353 | 8.323e-09
2018-05-08 14:16 | 365030.7 | 4920.0004 | 3 | 28 | 4.400158 | 0.4192305 | 2.485176 | 2.254e-09 | 10.79848 | 8.323e-09
2018-05-08 14:18 | 365150.7 | 5040.0006 | 3 | 28 | 4.400159 | 0.3968153 | 2.498765 | 2.254e-09 | 10.85827 | 8.323e-09
2018-05-08 14:20 | 365270.7 | 5160.0015 | 3 | 28 | 4.400125 | 0.3754559 | 2.511633 | 2.254e-09 | 10.9149 | 8.323e-09
2018-05-08 14:22 | 365390.7 | 5280.0014 | 3 | 28 | 4.400154 | 0.3553467 | 2.523813 | 2.254e-09 | 10.96849 | 8.323e-09
2018-05-08 14:24 | 365510.7 | 5400.0006 | 3 | 28 | 4.400104 | 0.3361626 | 2.535339 | 2.254e-09 | 11.0192 | 8.323e-09
2018-05-08 14:26 | 365630.7 | 5520.0006 | 3 | 28 | 4.400031 | 0.3182964 | 2.546252 | 2.254e-09 | 11.06722 | 8.323e-09
2018-05-08 14:28 | 365750.7 | 5640.0003 | 3 | 28 | 4.400146 | 0.3028526 | 2.556609 | 2.254e-09 | 11.11279 | 8.323e-09
2018-05-08 14:30 | 365870.7 | 5760.0004 | 3 | 28 | 4.400118 | 0.2869921 | 2.56643 | 2.254e-09 | 11.15601 | 8.323e-09
2018-05-08 14:32 | 365990.7 | 5880.0017 | 3 | 28 | 4.400111 | 0.2726812 | 2.575755 | 2.254e-09 | 11.19704 | 8.323e-09
2018-05-08 14:34 | 366110.7 | 6000.0008 | 3 | 28 | 4.400108 | 0.2587519 | 2.584607 | 2.254e-09 | 11.23599 | 8.323e-09
2018-05-08 14:36 | 366230.7 | 6120.0014 | 3 | 28 | 4.40013 | 0.2459221 | 2.593014 | 2.254e-09 | 11.27298 | 8.323e-09
2018-05-08 14:38 | 366350.7 | 6240.0004 | 3 | 28 | 4.400169 | 0.2340345 | 2.601001 | 2.254e-09 | 11.30812 | 8.323e-09
2018-05-08 14:40 | 366470.7 | 6360.0004 | 3 | 28 | 4.400087 | 0.2227278 | 2.608609 | 2.254e-09 | 11.3416 | 8.323e-09
2018-05-08 14:42 | 366590.7 | 6480.0013 | 3 | 28 | 4.400128 | 0.2128525 | 2.61587 | 2.254e-09 | 11.37355 | 8.323e-09
2018-05-08 14:44 | 366710.7 | 6600.0015 | 3 | 28 | 4.400094 | 0.2027302 | 2.622792 | 2.254e-09 | 11.40401 | 8.323e-09
2018-05-08 14:46 | 366830.7 | 6720.0017 | 3 | 28 | 4.400063 | 0.1931381 | 2.629392 | 2.254e-09 | 11.43305 | 8.323e-09
2018-05-08 14:48 | 366950.7 | 6840.0013 | 3 | 28 | 4.400122 | 0.1849203 | 2.635696 | 2.254e-09 | 11.46078 | 8.323e-09
2018-05-08 14:50 | 367070.7 | 6960.0001 | 3 | 28 | 4.400103 | 0.1767778 | 2.641721 | 2.254e-09 | 11.48729 | 8.323e-09
2018-05-08 14:52 | 367190.7 | 7080.0013 | 3 | 28 | 4.400125 | 0.1695538 | 2.647487 | 2.254e-09 | 11.51267 | 8.323e-09
2018-05-08 14:54 | 367310.7 | 7200.0007 | 3 | 28 | 4.40014 | 0.1624012 | 2.653011 | 2.254e-09 | 11.53697 | 8.323e-09
2018-05-08 14:56 | 367430.7 | 7320.0001 | 3 | 28 | 4.400121 | 0.1554127 | 2.658293 | 2.254e-09 | 11.56021 | 8.323e-09
2018-05-08 14:58 | 367550.7 | 7440.0012 | 3 | 28 | 4.400115 | 0.1489849 | 2.663353 | 2.254e-09 | 11.58248 | 8.323e-09
2018-05-08 15:00 | 367670.7 | 7560.0014 | 3 | 28 | 4.400136 | 0.1429033 | 2.668204 | 2.254e-09 | 11.60382 | 8.323e-09
2018-05-08 15:02 | 367790.7 | 7680.001 | 3 | 28 | 4.400029 | 0.1362429 | 2.672862 | 2.254e-09 | 11.62432 | 8.323e-09
2018-05-08 15:04 | 367910.7 | 7800.0011 | 3 | 28 | 4.400097 | 0.1315126 | 2.677326 | 2.254e-09 | 11.64396 | 8.323e-09
2018-05-08 15:06 | 368030.7 | 7920.0016 | 3 | 28 | 4.400078 | 0.1260347 | 2.681619 | 2.254e-09 | 11.66285 | 8.323e-09
2018-05-08 15:08 | 368150.7 | 8040.0013 | 3 | 28 | 4.40007 | 0.1211815 | 2.685737 | 2.254e-09 | 11.68097 | 8.323e-09
2018-05-08 15:10 | 368270.7 | 8160.001 | 3 | 28 | 4.400074 | 0.1165819 | 2.6897 | 2.254e-09 | 11.69841 | 8.323e-09
2018-05-08 15:12 | 368390.7 | 8280.0008 | 3 | 28 | 4.400066 | 0.1122494 | 2.693516 | 2.254e-09 | 11.7152 | 8.323e-09
2018-05-08 15:14 | 368510.7 | 8400.0004 | 3 | 28 | 4.400077 | 0.1083393 | 2.697191 | 2.254e-09 | 11.73137 | 8.323e-09
2018-05-08 15:16 | 368630.7 | 8520.0008 | 3 | 28 | 4.400071 | 0.1044846 | 2.700733 | 2.254e-09 | 11.74695 | 8.323e-09
2018-05-08 15:18 | 368750.7 | 8640.0013 | 3 | 28 | 4.40011 | 0.1008339 | 2.704152 | 2.254e-09 | 11.762 | 8.323e-09
2018-05-08 15:20 | 368870.7 | 8760.001 | 3 | 28 | 4.400028 | 0.0965929 | 2.707436 | 2.254e-09 | 11.77645 | 8.323e-09
2018-05-08 15:22 | 368990.7 | 8880.0013 | 3 | 28 | 4.400018 | 0.09297562 | 2.710607 | 2.254e-09 | 11.7904 | 8.323e-09
2018-05-08 15:24 | 369110.7 | 9000.001 | 3 | 28 | 4.400078 | 0.08999348 | 2.713665 | 2.254e-09 | 11.80385 | 8.323e-09
2018-05-08 15:26 | 369230.7 | 9120.0013 | 3 | 28 | 4.400082 | 0.08695698 | 2.71662 | 2.254e-09 | 11.81686 | 8.323e-09
2018-05-08 15:28 | 369350.7 | 9240.001 | 3 | 28 | 4.400116 | 0.08448792 | 2.719472 | 2.254e-09 | 11.8294 | 8.323e-09
2018-05-08 15:30 | 369455.2 | 9344.4689 | 3 | 28 | 4.400026 | 0.08148575 | 2.721878 | 2.254e-09 | 11.83999 | 8.323e-09
2018-05-08 15:32 | 369575.2 | 120.0007 | 4 | 28 | 4.384148 | 0 | 2.721878 | 2.254e-09 | 11.83999 | 8.323e-09
2018-05-08 15:34 | 369695.2 | 240.0006 | 4 | 28 | 4.382444 | 0 | 2.721878 | 2.254e-09 | 11.83999 | 8.323e-09
2018-05-08 15:35 | 369755.2 | 300.0029 | 4 | 28 | 4.381892 | 0 | 2.721878 | 2.254e-09 | 11.83999 | 8.323e-09
2018-05-08 15:37 | 369875.3 | 120.0015 | 5 | 28 | 3.879991 | -3.260056 | 2.721878 | 0.1086567 | 11.83999 | 0.4273444
2018-05-08 15:39 | 369995.3 | 240.0014 | 5 | 28 | 3.837235 | -3.260022 | 2.721878 | 0.2173296 | 11.83999 | 0.8465856
2018-05-08 15:41 | 370115.3 | 360.0004 | 5 | 28 | 3.795431 | -3.259995 | 2.721878 | 0.3259909 | 11.83999 | 1.261281
2018-05-08 15:43 | 370235.3 | 480 | 5 | 28 | 3.752964 | -3.260013 | 2.721878 | 0.4346336 | 11.83999 | 1.671313
2018-05-08 15:45 | 370355.3 | 600.0004 | 5 | 28 | 3.711092 | -3.260009 | 2.721878 | 0.543308 | 11.83999 | 2.07689
2018-05-08 15:47 | 370475.3 | 720.001 | 5 | 28 | 3.669449 | -3.260039 | 2.721878 | 0.6519697 | 11.83999 | 2.477878
2018-05-08 15:49 | 370595.3 | 840.0005 | 5 | 28 | 3.628638 | -3.26002 | 2.721878 | 0.7606549 | 11.83999 | 2.874468
2018-05-08 15:51 | 370715.3 | 960.0002 | 5 | 28 | 3.589611 | -3.259961 | 2.721878 | 0.8693096 | 11.83999 | 3.266597
2018-05-08 15:53 | 370835.3 | 1080.0013 | 5 | 28 | 3.553255 | -3.259995 | 2.721878 | 0.9779613 | 11.83999 | 3.654616
2018-05-08 15:55 | 370955.3 | 1200.0007 | 5 | 28 | 3.519297 | -3.259995 | 2.721878 | 1.08664 | 11.83999 | 4.038903
2018-05-08 15:57 | 371075.3 | 1320.0002 | 5 | 28 | 3.487761 | -3.260042 | 2.721878 | 1.195286 | 11.83999 | 4.41952
2018-05-08 15:59 | 371195.3 | 1440.0007 | 5 | 28 | 3.458943 | -3.260022 | 2.721878 | 1.303965 | 11.83999 | 4.796992
2018-05-08 16:01 | 371315.3 | 1560.0012 | 5 | 28 | 3.431181 | -3.260072 | 2.721878 | 1.41263 | 11.83999 | 5.171326
2018-05-08 16:03 | 371435.3 | 1680.0013 | 5 | 28 | 3.405385 | -3.260037 | 2.721878 | 1.521298 | 11.83999 | 5.542772
2018-05-08 16:05 | 371555.3 | 1800 | 5 | 28 | 3.380522 | -3.260014 | 2.721878 | 1.629951 | 11.83999 | 5.911419
2018-05-08 16:07 | 371675.3 | 1920.0012 | 5 | 28 | 3.356095 | -3.260076 | 2.721878 | 1.738623 | 11.83999 | 6.277459
2018-05-08 16:09 | 371795.3 | 2040.0001 | 5 | 28 | 3.331538 | -3.26004 | 2.721878 | 1.847271 | 11.83999 | 6.640761
2018-05-08 16:11 | 371915.3 | 2160.0001 | 5 | 28 | 3.306717 | -3.260082 | 2.721878 | 1.95595 | 11.83999 | 7.001491
2018-05-08 16:13 | 372035.3 | 2280.0012 | 5 | 28 | 3.280425 | -3.259974 | 2.721878 | 2.064615 | 11.83999 | 7.359407
2018-05-08 16:15 | 372155.3 | 2400.0014 | 5 | 28 | 3.251935 | -3.260017 | 2.721878 | 2.173254 | 11.83999 | 7.714272
2018-05-08 16:17 | 372275.3 | 2520.0014 | 5 | 28 | 3.219996 | -3.260051 | 2.721878 | 2.281928 | 11.83999 | 8.065963
2018-05-08 16:19 | 372395.3 | 2640.0007 | 5 | 28 | 3.182676 | -3.260017 | 2.721878 | 2.390583 | 11.83999 | 8.413865
2018-05-08 16:21 | 372515.3 | 2760.0002 | 5 | 28 | 3.137488 | -3.260027 | 2.721878 | 2.499267 | 11.83999 | 8.757395
2018-05-08 16:23 | 372635.3 | 2880.0011 | 5 | 28 | 3.081188 | -3.259995 | 2.721878 | 2.607883 | 11.83999 | 9.095249
2018-05-08 16:25 | 372755.3 | 3000.0007 | 5 | 28 | 3.004817 | -3.260044 | 2.721878 | 2.716593 | 11.83999 | 9.4263
2018-05-08 16:25 | 372761.5 | 3006.1718 | 5 | 28 | 2.999998 | -3.260046 | 2.721878 | 2.722191 | 11.83999 | 9.443108
2018-05-08 16:27 | 372881.5 | 120.0001 | 6 | 28 | 3.650706 | 0 | 2.721878 | 2.722191 | 11.83999 | 9.443108
2018-05-08 16:29 | 373001.5 | 240.0004 | 6 | 28 | 3.686556 | 0 | 2.721878 | 2.722191 | 11.83999 | 9.443108
2018-05-08 16:30 | 373061.5 | 300.0004 | 6 | 28 | 3.693325 | 0 | 2.721878 | 2.722191 | 11.83999 | 9.443108
2018-05-08 16:30 | 373061.6 | 0.0027 | 7 | 29 | 3.693281 | 0 | 0 | 0 | 0 | 0
2018-05-08 16:32 | 373181.6 | 120 | 2 | 29 | 4.200292 | 3.563581 | 0.1360826 | 0 | 0.5706463 | 0
2018-05-08 16:33 | 373270.4 | 208.8285 | 2 | 29 | 4.200245 | 3.259996 | 0.2200467 | 0 | 0.9233191 | 0
2018-05-08 16:35 | 373390.5 | 120.0013 | 3 | 29 | 4.228153 | 3.260162 | 0.3283409 | 0 | 1.3797 | 0
2018-05-08 16:37 | 373510.5 | 240.0008 | 3 | 29 | 4.248564 | 3.259857 | 0.4369998 | 0 | 1.840283 | 0
2018-05-08 16:39 | 373630.5 | 360.0009 | 3 | 29 | 4.266655 | 3.259844 | 0.5456342 | 0 | 2.302795 | 0
2018-05-08 16:41 | 373750.5 | 480.0012 | 3 | 29 | 4.287179 | 3.259817 | 0.6543093 | 0 | 2.767554 | 0
2018-05-08 16:43 | 373870.5 | 600.0007 | 3 | 29 | 4.311892 | 3.259861 | 0.7629109 | 0 | 3.234454 | 0
2018-05-08 16:45 | 373990.5 | 720.0007 | 3 | 29 | 4.339958 | 3.259865 | 0.8716227 | 0 | 3.704706 | 0
2018-05-08 16:47 | 374110.5 | 840.0016 | 3 | 29 | 4.370903 | 3.259857 | 0.980303 | 0 | 4.17804 | 0
2018-05-08 16:49 | 374230.5 | 960.0002 | 3 | 29 | 4.40024 | 3.215563 | 1.088885 | 0 | 4.654397 | 0
2018-05-08 16:51 | 374350.5 | 1080.0002 | 3 | 29 | 4.400239 | 2.921309 | 1.191001 | 0 | 5.103734 | 0
2018-05-08 16:53 | 374470.5 | 1200.0005 | 3 | 29 | 4.40028 | 2.665169 | 1.283992 | 0 | 5.512916 | 0
2018-05-08 16:55 | 374590.5 | 1320.0008 | 3 | 29 | 4.400242 | 2.446987 | 1.369089 | 0 | 5.887363 | 0
2018-05-08 16:57 | 374710.5 | 1440.0015 | 3 | 29 | 4.400211 | 2.261833 | 1.447471 | 0 | 6.232266 | 0
2018-05-08 16:59 | 374830.5 | 1560.0007 | 3 | 29 | 4.400204 | 2.103954 | 1.520189 | 0 | 6.55224 | 0
2018-05-08 17:01 | 374950.5 | 1680.0014 | 3 | 29 | 4.400214 | 1.966087 | 1.587998 | 0 | 6.850615 | 0
2018-05-08 17:03 | 375070.5 | 1800.0016 | 3 | 29 | 4.400178 | 1.843576 | 1.651447 | 0 | 7.129804 | 0
2018-05-08 17:05 | 375190.5 | 1920.0006 | 3 | 29 | 4.400153 | 1.734618 | 1.711057 | 0 | 7.392098 | 0
2018-05-08 17:07 | 375310.5 | 2040.0005 | 3 | 29 | 4.400177 | 1.635085 | 1.767195 | 0 | 7.639117 | 0
2018-05-08 17:09 | 375430.5 | 2160.0004 | 3 | 29 | 4.400136 | 1.542536 | 1.820146 | 0 | 7.872113 | 0
2018-05-08 17:11 | 375550.5 | 2280.0014 | 3 | 29 | 4.400173 | 1.459589 | 1.870171 | 0 | 8.092231 | 0
2018-05-08 17:13 | 375670.5 | 2400.0001 | 3 | 29 | 4.400198 | 1.382236 | 1.91752 | 0 | 8.300575 | 0
2018-05-08 17:15 | 375790.5 | 2520.0007 | 3 | 29 | 4.400235 | 1.307088 | 1.962318 | 0 | 8.497698 | 0
2018-05-08 17:17 | 375910.5 | 2640.0014 | 3 | 29 | 4.400193 | 1.236106 | 2.004686 | 0 | 8.684124 | 0
2018-05-08 17:19 | 376030.5 | 2760.0012 | 3 | 29 | 4.400184 | 1.171176 | 2.044796 | 0 | 8.860617 | 0
2018-05-08 17:21 | 376150.5 | 2880.0005 | 3 | 29 | 4.400189 | 1.109126 | 2.082784 | 0 | 9.027769 | 0
2018-05-08 17:23 | 376270.5 | 3000.0003 | 3 | 29 | 4.400224 | 1.051423 | 2.118776 | 0 | 9.18614 | 0
2018-05-08 17:25 | 376390.5 | 3120.0003 | 3 | 29 | 4.400163 | 0.9939947 | 2.152856 | 0 | 9.336099 | 0
2018-05-08 17:27 | 376510.5 | 3240.0011 | 3 | 29 | 4.400117 | 0.9383936 | 2.185063 | 0 | 9.477816 | 0
2018-05-08 17:29 | 376630.5 | 3360.0009 | 3 | 29 | 4.400176 | 0.8862257 | 2.215472 | 0 | 9.61162 | 0
2018-05-08 17:31 | 376750.5 | 3480.001 | 3 | 29 | 4.40015 | 0.8371267 | 2.244187 | 0 | 9.73797 | 0
2018-05-08 17:33 | 376870.5 | 3600.0004 | 3 | 29 | 4.400205 | 0.7913141 | 2.271307 | 0 | 9.857303 | 0
2018-05-08 17:35 | 376990.5 | 3720.0011 | 3 | 29 | 4.400128 | 0.746911 | 2.296937 | 0 | 9.970078 | 0
2018-05-08 17:37 | 377110.5 | 3840.0006 | 3 | 29 | 4.400134 | 0.7044334 | 2.321128 | 0 | 10.07652 | 0
2018-05-08 17:39 | 377230.5 | 3960.0015 | 3 | 29 | 4.400221 | 0.6657 | 2.343935 | 0 | 10.17688 | 0
2018-05-08 17:41 | 377350.5 | 4080.0008 | 3 | 29 | 4.400151 | 0.6275072 | 2.365492 | 0 | 10.27173 | 0
2018-05-08 17:43 | 377470.5 | 4200.0013 | 3 | 29 | 4.400176 | 0.5917616 | 2.385804 | 0 | 10.36111 | 0
2018-05-08 17:45 | 377590.5 | 4320.0003 | 3 | 29 | 4.400136 | 0.5579176 | 2.404945 | 0 | 10.44533 | 0
2018-05-08 17:47 | 377710.5 | 4440.0002 | 3 | 29 | 4.400142 | 0.5265684 | 2.423034 | 0 | 10.52493 | 0
2018-05-08 17:49 | 377830.5 | 4560.0011 | 3 | 29 | 4.400181 | 0.4972887 | 2.440087 | 0 | 10.59996 | 0
2018-05-08 17:51 | 377950.5 | 4680.001 | 3 | 29 | 4.400154 | 0.4695768 | 2.456193 | 0 | 10.67083 | 0
2018-05-08 17:53 | 378070.5 | 4800.0001 | 3 | 29 | 4.400147 | 0.4434814 | 2.471403 | 0 | 10.73776 | 0
2018-05-08 17:55 | 378190.5 | 4920.0011 | 3 | 29 | 4.400075 | 0.4184904 | 2.485779 | 0 | 10.80101 | 0
2018-05-08 17:57 | 378310.5 | 5040.0011 | 3 | 29 | 4.400144 | 0.3961048 | 2.499362 | 0 | 10.86078 | 0
2018-05-08 17:59 | 378430.5 | 5160.0006 | 3 | 29 | 4.4001 | 0.3743238 | 2.512205 | 0 | 10.91729 | 0
2018-05-08 18:01 | 378550.5 | 5280.0001 | 3 | 29 | 4.400186 | 0.3557539 | 2.524362 | 0 | 10.97078 | 0
2018-05-08 18:03 | 378670.5 | 5400.0001 | 3 | 29 | 4.400177 | 0.336875 | 2.535889 | 0 | 11.0215 | 0
2018-05-08 18:05 | 378790.5 | 5520.0008 | 3 | 29 | 4.400116 | 0.3185654 | 2.546803 | 0 | 11.06952 | 0
2018-05-08 18:07 | 378910.5 | 5640.001 | 3 | 29 | 4.400136 | 0.3026571 | 2.557159 | 0 | 11.1151 | 0
2018-05-08 18:09 | 379030.5 | 5760.0012 | 3 | 29 | 4.400146 | 0.2873383 | 2.566978 | 0 | 11.1583 | 0
2018-05-08 18:11 | 379150.5 | 5880.0014 | 3 | 29 | 4.400077 | 0.2722836 | 2.576298 | 0 | 11.19931 | 0
2018-05-08 18:13 | 379270.5 | 6000.0001 | 3 | 29 | 4.400167 | 0.2598877 | 2.585155 | 0 | 11.23828 | 0
2018-05-08 18:15 | 379390.5 | 6120.0008 | 3 | 29 | 4.400076 | 0.2463169 | 2.593585 | 0 | 11.27538 | 0
2018-05-08 18:17 | 379510.5 | 6240.001 | 3 | 29 | 4.400109 | 0.2345123 | 2.601602 | 0 | 11.31065 | 0
2018-05-08 18:19 | 379630.5 | 6360.0006 | 3 | 29 | 4.400063 | 0.2231064 | 2.609229 | 0 | 11.34421 | 0
2018-05-08 18:21 | 379750.5 | 6480.0011 | 3 | 29 | 4.400176 | 0.2135639 | 2.616503 | 0 | 11.37621 | 0
2018-05-08 18:23 | 379870.5 | 6600.0007 | 3 | 29 | 4.400126 | 0.2030897 | 2.623434 | 0 | 11.40671 | 0
2018-05-08 18:25 | 379990.5 | 6720.0012 | 3 | 29 | 4.400169 | 0.1942577 | 2.630048 | 0 | 11.43581 | 0
2018-05-08 18:27 | 380110.5 | 6840.0013 | 3 | 29 | 4.400059 | 0.1848621 | 2.636362 | 0 | 11.4636 | 0
2018-05-08 18:29 | 380230.5 | 6960.0001 | 3 | 29 | 4.400089 | 0.176856 | 2.642394 | 0 | 11.49014 | 0
2018-05-08 18:31 | 380350.5 | 7080.0002 | 3 | 29 | 4.400111 | 0.169591 | 2.648162 | 0 | 11.51552 | 0
2018-05-08 18:33 | 380470.5 | 7200.0005 | 3 | 29 | 4.400063 | 0.1621399 | 2.653691 | 0 | 11.53984 | 0
2018-05-08 18:35 | 380590.5 | 7320.0009 | 3 | 29 | 4.400112 | 0.1557169 | 2.658985 | 0 | 11.56314 | 0
2018-05-08 18:37 | 380710.5 | 7440 | 3 | 29 | 4.400104 | 0.1492443 | 2.664059 | 0 | 11.58547 | 0
2018-05-08 18:39 | 380830.5 | 7560.001 | 3 | 29 | 4.40002 | 0.1425791 | 2.668929 | 0 | 11.60689 | 0
2018-05-08 18:41 | 380950.5 | 7680.0021 | 3 | 29 | 4.400078 | 0.1373072 | 2.67359 | 0 | 11.6274 | 0
2018-05-08 18:43 | 381070.5 | 7800.0008 | 3 | 29 | 4.400005 | 0.1315079 | 2.678077 | 0 | 11.64715 | 0
2018-05-08 18:45 | 381190.5 | 7920.0011 | 3 | 29 | 4.400083 | 0.1269293 | 2.682389 | 0 | 11.66612 | 0
2018-05-08 18:47 | 381310.5 | 8040.0002 | 3 | 29 | 4.400066 | 0.1222477 | 2.686543 | 0 | 11.6844 | 0
2018-05-08 18:49 | 381430.5 | 8160.0004 | 3 | 29 | 4.400102 | 0.1179705 | 2.690539 | 0 | 11.70198 | 0
2018-05-08 18:51 | 381550.5 | 8280.0014 | 3 | 29 | 4.400041 | 0.1129227 | 2.694386 | 0 | 11.71891 | 0
2018-05-08 18:53 | 381670.5 | 8400.0009 | 3 | 29 | 4.400064 | 0.1086302 | 2.69809 | 0 | 11.7352 | 0
2018-05-08 18:55 | 381790.5 | 8520.0017 | 3 | 29 | 4.400064 | 0.1048622 | 2.701648 | 0 | 11.75086 | 0
2018-05-08 18:57 | 381910.5 | 8640.0009 | 3 | 29 | 4.400073 | 0.1012812 | 2.705074 | 0 | 11.76593 | 0
2018-05-08 18:59 | 382030.5 | 8760.0008 | 3 | 29 | 4.400058 | 0.09724522 | 2.708385 | 0 | 11.78051 | 0
2018-05-08 19:01 | 382150.5 | 8880 | 3 | 29 | 4.400033 | 0.09372044 | 2.71157 | 0 | 11.79452 | 0
2018-05-08 19:03 | 382270.5 | 9000.001 | 3 | 29 | 4.400072 | 0.09063721 | 2.714642 | 0 | 11.80803 | 0
2018-05-08 19:05 | 382390.5 | 9120.0005 | 3 | 29 | 4.400102 | 0.08764744 | 2.717603 | 0 | 11.82106 | 0
2018-05-08 19:07 | 382510.5 | 9240.0006 | 3 | 29 | 4.400047 | 0.08446598 | 2.720462 | 0 | 11.83364 | 0
2018-05-08 19:09 | 382598.3 | 9327.8397 | 3 | 29 | 4.399985 | 0.0814991 | 2.722493 | 0 | 11.84258 | 0
2018-05-08 19:11 | 382718.3496 | 120.001 | 4 | 29 | 4.384061 | 0 | 2.722493 | 0 | 11.84258 | 0
2018-05-08 19:13 | 382838.3495 | 240.0009 | 4 | 29 | 4.382344 | 0 | 2.722493 | 0 | 11.84258 | 0
2018-05-08 19:14 | 382898.35 | 300.0014 | 4 | 29 | 4.381755 | 0 | 2.722493 | 0 | 11.84258 | 0
2018-05-08 19:16 | 383018.4 | 120.0004 | 5 | 29 | 3.880695 | -3.259989 | 2.722493 | 0.108657 | 11.84258 | 0.4274054
2018-05-08 19:18 | 383138.4 | 240.001 | 5 | 29 | 3.837936 | -3.259959 | 2.722493 | 0.2172982 | 11.84258 | 0.8466038
2018-05-08 19:20 | 383258.4 | 360.0001 | 5 | 29 | 3.796059 | -3.259989 | 2.722493 | 0.3259696 | 11.84258 | 1.261426
2018-05-08 19:22 | 383378.4 | 480.0002 | 5 | 29 | 3.753448 | -3.259979 | 2.722493 | 0.4346499 | 11.84258 | 1.671663
2018-05-08 19:24 | 383498.4 | 600.001 | 5 | 29 | 3.71162 | -3.259916 | 2.722493 | 0.5432981 | 11.84258 | 2.077189
2018-05-08 19:26 | 383618.4 | 720.001 | 5 | 29 | 3.670191 | -3.260034 | 2.722493 | 0.6519578 | 11.84258 | 2.478243
2018-05-08 19:28 | 383738.4 | 840.0002 | 5 | 29 | 3.629659 | -3.260026 | 2.722493 | 0.7606362 | 11.84258 | 2.874897
2018-05-08 19:30 | 383858.4 | 960.001 | 5 | 29 | 3.590376 | -3.259954 | 2.722493 | 0.8692922 | 11.84258 | 3.267138
2018-05-08 19:32 | 383978.4 | 1080.0003 | 5 | 29 | 3.553556 | -3.259948 | 2.722493 | 0.9779489 | 11.84258 | 3.655232
2018-05-08 19:34 | 384098.4 | 1200 | 5 | 29 | 3.519436 | -3.259986 | 2.722493 | 1.086625 | 11.84258 | 4.039531
2018-05-08 19:36 | 384218.4 | 1320.0015 | 5 | 29 | 3.488294 | -3.260036 | 2.722493 | 1.195256 | 11.84258 | 4.420146
2018-05-08 19:38 | 384338.4 | 1440.0004 | 5 | 29 | 3.458524 | -3.260009 | 2.722493 | 1.303949 | 11.84258 | 4.797659
2018-05-08 19:40 | 384458.4 | 1560.0005 | 5 | 29 | 3.430973 | -3.259957 | 2.722493 | 1.412608 | 11.84258 | 5.171955
2018-05-08 19:42 | 384578.4 | 1680.0013 | 5 | 29 | 3.405039 | -3.260027 | 2.722493 | 1.521274 | 11.84258 | 5.543363
2018-05-08 19:44 | 384698.4 | 1800.0003 | 5 | 29 | 3.380322 | -3.259946 | 2.722493 | 1.629941 | 11.84258 | 5.912026
2018-05-08 19:46 | 384818.4 | 1920.0012 | 5 | 29 | 3.356205 | -3.260006 | 2.722493 | 1.738601 | 11.84258 | 6.278019
2018-05-08 19:48 | 384938.4 | 2040.0012 | 5 | 29 | 3.332023 | -3.259964 | 2.722493 | 1.847268 | 11.84258 | 6.641414
2018-05-08 19:50 | 385058.4 | 2160.0003 | 5 | 29 | 3.307267 | -3.259951 | 2.722493 | 1.955929 | 11.84258 | 7.002128
2018-05-08 19:52 | 385178.4 | 2280.0011 | 5 | 29 | 3.280736 | -3.259962 | 2.722493 | 2.064577 | 11.84258 | 7.360041
2018-05-08 19:54 | 385298.4 | 2400 | 5 | 29 | 3.251589 | -3.259962 | 2.722493 | 2.173221 | 11.84258 | 7.714912
2018-05-08 19:56 | 385418.4 | 2520.0014 | 5 | 29 | 3.219498 | -3.260039 | 2.722493 | 2.281929 | 11.84258 | 8.066675
2018-05-08 19:58 | 385538.4 | 2640.0012 | 5 | 29 | 3.182273 | -3.259979 | 2.722493 | 2.390577 | 11.84258 | 8.414489
2018-05-08 20:00 | 385658.4 | 2760.0004 | 5 | 29 | 3.137596 | -3.260024 | 2.722493 | 2.499219 | 11.84258 | 8.757874
2018-05-08 20:02 | 385778.4 | 2880.0004 | 5 | 29 | 3.081738 | -3.259997 | 2.722493 | 2.607897 | 11.84258 | 9.095955
2018-05-08 20:04 | 385898.4 | 3000.0012 | 5 | 29 | 3.00496 | -3.259937 | 2.722493 | 2.716566 | 11.84258 | 9.426927
2018-05-08 20:04 | 385904.8 | 3006.3331 | 5 | 29 | 2.999998 | -3.259955 | 2.722493 | 2.722311 | 11.84258 | 9.444177
2018-05-08 20:06 | 386024.8 | 120.0009 | 6 | 29 | 3.650486 | 0 | 2.722493 | 2.722311 | 11.84258 | 9.444177
2018-05-08 20:08 | 386144.8 | 240.0004 | 6 | 29 | 3.686354 | 0 | 2.722493 | 2.722311 | 11.84258 | 9.444177
2018-05-08 20:09 | 386204.8 | 300.0017 | 6 | 29 | 3.693146 | 0 | 2.722493 | 2.722311 | 11.84258 | 9.444177
2018-05-08 20:09 | 386204.8 | 0.0028 | 7 | 30 | 3.693215 | 0 | 0 | 0 | 0 | 0
2018-05-08 20:11 | 386324.9 | 120.0007 | 2 | 30 | 4.200309 | 3.564444 | 0.1359694 | 0 | 0.5701804 | 0
2018-05-08 20:12 | 386414.6 | 209.7412 | 2 | 30 | 4.20027 | 3.259998 | 0.2208223 | 0 | 0.9265864 | 0
2018-05-08 20:14 | 386534.6 | 120.0012 | 3 | 30 | 4.227889 | 3.259842 | 0.3290952 | 0 | 1.382862 | 0
2018-05-08 20:16 | 386654.6 | 240.0002 | 3 | 30 | 4.248292 | 3.259777 | 0.4377661 | 0 | 1.843463 | 0
2018-05-08 20:18 | 386774.6 | 360.0003 | 3 | 30 | 4.267046 | 3.259876 | 0.5463845 | 0 | 2.305913 | 0
2018-05-08 20:20 | 386894.6 | 480.001 | 3 | 30 | 4.288065 | 3.25985 | 0.6550756 | 0 | 2.770819 | 0
2018-05-08 20:22 | 387014.6 | 600.0009 | 3 | 30 | 4.312444 | 3.259851 | 0.7637416 | 0 | 3.238081 | 0
2018-05-08 20:24 | 387134.6 | 720 | 3 | 30 | 4.3401 | 3.259872 | 0.8723627 | 0 | 3.707977 | 0
2018-05-08 20:26 | 387254.6 | 840.0008 | 3 | 30 | 4.370858 | 3.260166 | 0.9810502 | 0 | 4.181337 | 0
2018-05-08 20:28 | 387374.6 | 960.0008 | 3 | 30 | 4.400238 | 3.214752 | 1.089635 | 0 | 4.657708 | 0
2018-05-08 20:30 | 387494.6 | 1080.0007 | 3 | 30 | 4.400253 | 2.919222 | 1.191741 | 0 | 5.107002 | 0
2018-05-08 20:32 | 387614.6 | 1200.0008 | 3 | 30 | 4.400245 | 2.664536 | 1.284721 | 0 | 5.516137 | 0
2018-05-08 20:34 | 387734.6 | 1320.0009 | 3 | 30 | 4.400244 | 2.442757 | 1.369726 | 0 | 5.890182 | 0
2018-05-08 20:36 | 387854.6 | 1440.0007 | 3 | 30 | 4.400244 | 2.253782 | 1.447908 | 0 | 6.234202 | 0
2018-05-08 20:38 | 387974.6 | 1560.0009 | 3 | 30 | 4.400223 | 2.095837 | 1.520294 | 0 | 6.552714 | 0
2018-05-08 20:40 | 388094.6 | 1680.0016 | 3 | 30 | 4.400198 | 1.958472 | 1.587836 | 0 | 6.849916 | 0
2018-05-08 20:42 | 388214.6 | 1800.0012 | 3 | 30 | 4.400255 | 1.83821 | 1.651088 | 0 | 7.128235 | 0
2018-05-08 20:44 | 388334.6 | 1920.0011 | 3 | 30 | 4.400237 | 1.729072 | 1.710489 | 0 | 7.389613 | 0
2018-05-08 20:46 | 388454.6 | 2040.0002 | 3 | 30 | 4.400223 | 1.630162 | 1.766432 | 0 | 7.635775 | 0
2018-05-08 20:48 | 388574.6 | 2160.0005 | 3 | 30 | 4.400221 | 1.540835 | 1.819243 | 0 | 7.868152 | 0
2018-05-08 20:50 | 388694.6 | 2280.001 | 3 | 30 | 4.400225 | 1.458865 | 1.869196 | 0 | 8.087956 | 0
2018-05-08 20:52 | 388814.6 | 2400.0009 | 3 | 30 | 4.400187 | 1.382314 | 1.916536 | 0 | 8.296261 | 0
2018-05-08 20:54 | 388934.6 | 2520.0009 | 3 | 30 | 4.400197 | 1.307926 | 1.961381 | 0 | 8.493586 | 0
2018-05-08 20:56 | 389054.6 | 2640.0006 | 3 | 30 | 4.400161 | 1.237821 | 2.0038 | 0 | 8.680237 | 0
2018-05-08 20:58 | 389174.6 | 2760.0005 | 3 | 30 | 4.400216 | 1.172298 | 2.043949 | 0 | 8.856899 | 0
2018-05-08 21:00 | 389294.6 | 2880.0013 | 3 | 30 | 4.400114 | 1.108687 | 2.081965 | 0 | 9.024179 | 0
2018-05-08 21:02 | 389414.6 | 3000.0014 | 3 | 30 | 4.400156 | 1.049671 | 2.117956 | 0 | 9.182546 | 0
2018-05-08 21:04 | 389534.6 | 3120.0012 | 3 | 30 | 4.40018 | 0.9925528 | 2.151989 | 0 | 9.332294 | 0
2018-05-08 21:06 | 389654.6 | 3240.0011 | 3 | 30 | 4.400139 | 0.9381733 | 2.184166 | 0 | 9.473883 | 0
2018-05-08 21:08 | 389774.6 | 3360.0002 | 3 | 30 | 4.400142 | 0.887042 | 2.214582 | 0 | 9.607718 | 0
2018-05-08 21:10 | 389894.6 | 3480.0002 | 3 | 30 | 4.400157 | 0.8385134 | 2.243337 | 0 | 9.734244 | 0
2018-05-08 21:12 | 390014.6 | 3600.0009 | 3 | 30 | 4.400187 | 0.7921638 | 2.270512 | 0 | 9.853817 | 0
2018-05-08 21:14 | 390134.6 | 3720.0014 | 3 | 30 | 4.400149 | 0.7467632 | 2.296149 | 0 | 9.966623 | 0
2018-05-08 21:16 | 390254.6 | 3840.0011 | 3 | 30 | 4.400206 | 0.7056208 | 2.320337 | 0 | 10.07306 | 0
2018-05-08 21:18 | 390374.6 | 3960.0003 | 3 | 30 | 4.400151 | 0.6655903 | 2.343182 | 0 | 10.17358 | 0
2018-05-08 21:20 | 390494.6 | 4080.0011 | 3 | 30 | 4.400121 | 0.6278419 | 2.364751 | 0 | 10.26849 | 0
2018-05-08 21:22 | 390614.6 | 4200.0001 | 3 | 30 | 4.400145 | 0.5931835 | 2.385103 | 0 | 10.35804 | 0
2018-05-08 21:24 | 390734.6 | 4320.0016 | 3 | 30 | 4.400205 | 0.5608749 | 2.40433 | 0 | 10.44264 | 0
2018-05-08 21:26 | 390854.6 | 4440.0007 | 3 | 30 | 4.400116 | 0.5288706 | 2.422482 | 0 | 10.52251 | 0
2018-05-08 21:28 | 390974.6 | 4560.0003 | 3 | 30 | 4.400124 | 0.4989481 | 2.439606 | 0 | 10.59786 | 0
2018-05-08 21:30 | 391094.6 | 4680.0014 | 3 | 30 | 4.40012 | 0.4709301 | 2.455773 | 0 | 10.669 | 0
2018-05-08 21:32 | 391214.6 | 4800.0014 | 3 | 30 | 4.400168 | 0.4456215 | 2.471034 | 0 | 10.73615 | 0
2018-05-08 21:34 | 391334.6 | 4920.0014 | 3 | 30 | 4.400111 | 0.4212179 | 2.485482 | 0 | 10.79972 | 0
2018-05-08 21:36 | 391454.6 | 5040.0006 | 3 | 30 | 4.400093 | 0.3982439 | 2.499141 | 0 | 10.85982 | 0
2018-05-08 21:38 | 391574.6 | 5160.0013 | 3 | 30 | 4.400184 | 0.3773842 | 2.512067 | 0 | 10.9167 | 0
2018-05-08 21:40 | 391694.6 | 5280.0009 | 3 | 30 | 4.40008 | 0.356081 | 2.524292 | 0 | 10.97049 | 0
2018-05-08 21:42 | 391814.6 | 5400.0001 | 3 | 30 | 4.400098 | 0.3372421 | 2.535854 | 0 | 11.02137 | 0
2018-05-08 21:44 | 391934.6 | 5520 | 3 | 30 | 4.400122 | 0.3199224 | 2.546808 | 0 | 11.06956 | 0
2018-05-08 21:46 | 392054.6 | 5640.0003 | 3 | 30 | 4.400178 | 0.3041172 | 2.557198 | 0 | 11.11528 | 0
2018-05-08 21:48 | 392174.6 | 5760.0008 | 3 | 30 | 4.400095 | 0.2877254 | 2.567052 | 0 | 11.15864 | 0
2018-05-08 21:50 | 392294.6 | 5880.0002 | 3 | 30 | 4.400151 | 0.2733736 | 2.576398 | 0 | 11.19976 | 0
2018-05-08 21:52 | 392414.6 | 6000.0009 | 3 | 30 | 4.400152 | 0.2594585 | 2.585265 | 0 | 11.23878 | 0
2018-05-08 21:54 | 392534.6 | 6120.0007 | 3 | 30 | 4.400114 | 0.2465391 | 2.593697 | 0 | 11.27588 | 0
2018-05-08 21:56 | 392654.6 | 6240.0006 | 3 | 30 | 4.400102 | 0.2349157 | 2.601723 | 0 | 11.3112 | 0
2018-05-08 21:58 | 392774.6 | 6360.0015 | 3 | 30 | 4.400136 | 0.2242155 | 2.609372 | 0 | 11.34485 | 0
2018-05-08 22:00 | 392894.6 | 6480.0006 | 3 | 30 | 4.400136 | 0.2139168 | 2.616663 | 0 | 11.37693 | 0
2018-05-08 22:02 | 393014.6 | 6600.0013 | 3 | 30 | 4.400106 | 0.2039461 | 2.623616 | 0 | 11.40753 | 0
2018-05-08 22:04 | 393134.6 | 6720.0009 | 3 | 30 | 4.400121 | 0.1946068 | 2.630249 | 0 | 11.43671 | 0
2018-05-08 22:06 | 393254.6 | 6840.0011 | 3 | 30 | 4.400076 | 0.1856794 | 2.636584 | 0 | 11.46459 | 0
2018-05-08 22:08 | 393374.6 | 6960.0001 | 3 | 30 | 4.400092 | 0.1778231 | 2.642644 | 0 | 11.49125 | 0
2018-05-08 22:10 | 393494.6 | 7080.0009 | 3 | 30 | 4.40009 | 0.1700058 | 2.648439 | 0 | 11.51675 | 0
2018-05-08 22:12 | 393614.6 | 7200.0004 | 3 | 30 | 4.400086 | 0.1625872 | 2.653982 | 0 | 11.54114 | 0
2018-05-08 22:14 | 393734.6 | 7320.0005 | 3 | 30 | 4.400058 | 0.1553793 | 2.659289 | 0 | 11.56449 | 0
2018-05-08 22:16 | 393854.6 | 7440.0007 | 3 | 30 | 4.400088 | 0.1492796 | 2.664371 | 0 | 11.58685 | 0
2018-05-08 22:18 | 393974.6 | 7560.001 | 3 | 30 | 4.400093 | 0.1432753 | 2.669239 | 0 | 11.60827 | 0
2018-05-08 22:20 | 394094.6 | 7680.0014 | 3 | 30 | 4.400097 | 0.1375217 | 2.673908 | 0 | 11.62881 | 0
2018-05-08 22:22 | 394214.6 | 7800.0012 | 3 | 30 | 4.400007 | 0.1315222 | 2.678396 | 0 | 11.64857 | 0
2018-05-08 22:24 | 394334.6 | 7920.0007 | 3 | 30 | 4.400111 | 0.1269579 | 2.682712 | 0 | 11.66755 | 0
2018-05-08 22:26 | 394454.6 | 8040.001 | 3 | 30 | 4.400089 | 0.1222363 | 2.686864 | 0 | 11.68583 | 0
2018-05-08 22:28 | 394574.6 | 8160.0015 | 3 | 30 | 4.400066 | 0.117609 | 2.690861 | 0 | 11.70341 | 0
2018-05-08 22:30 | 394694.6 | 8280.0004 | 3 | 30 | 4.400151 | 0.1136866 | 2.694712 | 0 | 11.72036 | 0
2018-05-08 22:32 | 394814.6 | 8400.0003 | 3 | 30 | 4.400024 | 0.1083212 | 2.698411 | 0 | 11.73663 | 0
2018-05-08 22:34 | 394934.6 | 8520.0007 | 3 | 30 | 4.399988 | 0.1041098 | 2.701969 | 0 | 11.75229 | 0
2018-05-08 22:36 | 395054.6 | 8640.0004 | 3 | 30 | 4.400099 | 0.1012478 | 2.705397 | 0 | 11.76737 | 0
2018-05-08 22:38 | 395174.6 | 8760.0001 | 3 | 30 | 4.400083 | 0.09758091 | 2.708697 | 0 | 11.78189 | 0
2018-05-08 22:40 | 395294.6 | 8880.0012 | 3 | 30 | 4.400062 | 0.09406376 | 2.711891 | 0 | 11.79594 | 0
2018-05-08 22:42 | 395414.6 | 9000.001 | 3 | 30 | 4.400024 | 0.09055805 | 2.714975 | 0 | 11.80951 | 0
2018-05-08 22:44 | 395534.6 | 9120.0007 | 3 | 30 | 4.4001 | 0.08772182 | 2.717952 | 0 | 11.82261 | 0
2018-05-08 22:46 | 395654.6 | 9240.001 | 3 | 30 | 4.400068 | 0.08446598 | 2.720819 | 0 | 11.83523 | 0
2018-05-08 22:48 | 395758 | 9343.3915 | 3 | 30 | 4.40004 | 0.08149433 | 2.723207 | 0 | 11.84573 | 0
2018-05-08 22:50 | 395878.1 | 120.0006 | 4 | 30 | 4.384141 | 0 | 2.723207 | 0 | 11.84573 | 0
2018-05-08 22:52 | 395998.1 | 240.0004 | 4 | 30 | 4.382409 | 0 | 2.723207 | 0 | 11.84573 | 0
2018-05-08 22:53 | 396058.1 | 300.0043 | 4 | 30 | 4.381841 | 0 | 2.723207 | 0 | 11.84573 | 0
2018-05-08 22:55 | 396178.2 | 120.0008 | 5 | 30 | 3.881121 | -3.260027 | 2.723207 | 0.1086114 | 11.84573 | 0.42726
2018-05-08 22:57 | 396298.2 | 240.0005 | 5 | 30 | 3.838508 | -3.260071 | 2.723207 | 0.2173237 | 11.84573 | 0.8467878
2018-05-08 22:59 | 396418.2 | 360.0001 | 5 | 30 | 3.796417 | -3.259926 | 2.723207 | 0.3259874 | 11.84573 | 1.261623
2018-05-08 23:01 | 396538.2 | 480.0006 | 5 | 30 | 3.753598 | -3.259931 | 2.723207 | 0.4346341 | 11.84573 | 1.67176
2018-05-08 23:03 | 396658.2 | 600.0004 | 5 | 30 | 3.711341 | -3.259973 | 2.723207 | 0.5432802 | 11.84573 | 2.077272
2018-05-08 23:05 | 396778.2 | 720.0002 | 5 | 30 | 3.669642 | -3.259981 | 2.723207 | 0.6519775 | 11.84573 | 2.47841
2018-05-08 23:07 | 396898.2 | 840.0014 | 5 | 30 | 3.629063 | -3.259982 | 2.723207 | 0.7606195 | 11.84573 | 2.87487
2018-05-08 23:09 | 397018.2 | 960.0004 | 5 | 30 | 3.589806 | -3.259955 | 2.723207 | 0.8693031 | 11.84573 | 3.267138
2018-05-08 23:11 | 397138.2 | 1080.0009 | 5 | 30 | 3.553059 | -3.259883 | 2.723207 | 0.9779677 | 11.84573 | 3.655203
2018-05-08 23:13 | 397258.2 | 1200.0015 | 5 | 30 | 3.519434 | -3.259993 | 2.723207 | 1.08662 | 11.84573 | 4.039399
2018-05-08 23:15 | 397378.2 | 1320.0014 | 5 | 30 | 3.488088 | -3.259966 | 2.723207 | 1.195267 | 11.84573 | 4.420061
2018-05-08 23:17 | 397498.2 | 1440.0001 | 5 | 30 | 3.45842 | -3.260077 | 2.723207 | 1.303949 | 11.84573 | 4.797523
2018-05-08 23:19 | 397618.2 | 1560 | 5 | 30 | 3.430789 | -3.259981 | 2.723207 | 1.412616 | 11.84573 | 5.171821
2018-05-08 23:21 | 397738.2 | 1680.0013 | 5 | 30 | 3.404342 | -3.260006 | 2.723207 | 1.521274 | 11.84573 | 5.543163
2018-05-08 23:23 | 397858.2 | 1800.0011 | 5 | 30 | 3.379356 | -3.25993 | 2.723207 | 1.629937 | 11.84573 | 5.911723
2018-05-08 23:25 | 397978.2 | 1920.0009 | 5 | 30 | 3.355084 | -3.259926 | 2.723207 | 1.738609 | 11.84573 | 6.277643
2018-05-08 23:27 | 398098.2 | 2040.0014 | 5 | 30 | 3.33094 | -3.26 | 2.723207 | 1.847271 | 11.84573 | 6.6409
2018-05-08 23:29 | 398218.2 | 2160.0011 | 5 | 30 | 3.306111 | -3.259953 | 2.723207 | 1.95592 | 11.84573 | 7.001466
2018-05-08 23:31 | 398338.2 | 2280.0009 | 5 | 30 | 3.279994 | -3.260019 | 2.723207 | 2.064562 | 11.84573 | 7.359235
2018-05-08 23:33 | 398458.2 | 2400.0015 | 5 | 30 | 3.251266 | -3.259939 | 2.723207 | 2.173251 | 11.84573 | 7.714208
2018-05-08 23:35 | 398578.2 | 2520.0004 | 5 | 30 | 3.218978 | -3.259973 | 2.723207 | 2.281925 | 11.84573 | 8.065815
2018-05-08 23:37 | 398698.2 | 2640.0001 | 5 | 30 | 3.181715 | -3.259933 | 2.723207 | 2.390577 | 11.84573 | 8.413596
2018-05-08 23:39 | 398818.2 | 2760.0015 | 5 | 30 | 3.137051 | -3.259937 | 2.723207 | 2.499194 | 11.84573 | 8.756866
2018-05-08 23:41 | 398938.2 | 2880.0013 | 5 | 30 | 3.080226 | -3.259961 | 2.723207 | 2.607899 | 11.84573 | 9.094939
2018-05-08 23:43 | 399058.2 | 3000.0002 | 5 | 30 | 3.002062 | -3.259911 | 2.723207 | 2.716567 | 11.84573 | 9.425661
2018-05-08 23:43 | 399060.8 | 3002.5713 | 5 | 30 | 2.999994 | -3.259948 | 2.723207 | 2.718885 | 11.84573 | 9.432618
2018-05-08 23:45 | 399180.8 | 120.0007 | 6 | 30 | 3.651121 | 0 | 2.723207 | 2.718885 | 11.84573 | 9.432618
2018-05-08 23:47 | 399300.8 | 240.0012 | 6 | 30 | 3.686946 | 0 | 2.723207 | 2.718885 | 11.84573 | 9.432618
2018-05-08 23:48 | 399360.8 | 300.0029 | 6 | 30 | 3.693711 | 0 | 2.723207 | 2.718885 | 11.84573 | 9.432618
2018-05-08 23:48 | 399360.8216 | 0.0027 | 7 | 31 | 3.693711 | 0 | 0 | 0 | 0 | 0
2018-05-08 23:50 | 399480.9 | 120.0006 | 2 | 31 | 4.200306 | 3.564447 | 0.1359646 | 0 | 0.5701682 | 0
2018-05-08 23:52 | 399569 | 208.1085 | 2 | 31 | 4.200259 | 3.259995 | 0.219308 | 0 | 0.9202342 | 0
2018-05-08 23:54 | 399689 | 120 | 3 | 31 | 4.228247 | 3.260126 | 0.3275704 | 0 | 1.37649 | 0
2018-05-08 23:56 | 399809 | 240.0014 | 3 | 31 | 4.249108 | 3.259779 | 0.4362446 | 0 | 1.837175 | 0
2018-05-08 23:58 | 399929 | 360.0003 | 3 | 31 | 4.267959 | 3.260115 | 0.5449076 | 0 | 2.299913 | 0
2018-05-09 | 400049 | 480.0007 | 3 | 31 | 4.288503 | 3.260143 | 0.6535638 | 0 | 2.764734 | 0
2018-05-09 00:02 | 400169 | 600.001 | 3 | 31 | 4.312495 | 3.259903 | 0.7622094 | 0 | 3.231935 | 0
2018-05-09 00:04 | 400289 | 720.0014 | 3 | 31 | 4.340159 | 3.259916 | 0.8708147 | 0 | 3.701765 | 0
2018-05-09 00:06 | 400409 | 840.0002 | 3 | 31 | 4.371313 | 3.259876 | 0.9795426 | 0 | 4.175331 | 0
2018-05-09 00:08 | 400529 | 960.0003 | 3 | 31 | 4.400282 | 3.20731 | 1.088072 | 0 | 4.651519 | 0
2018-05-09 00:10 | 400649 | 1080.0004 | 3 | 31 | 4.400244 | 2.916536 | 1.189947 | 0 | 5.099794 | 0
2018-05-09 00:12 | 400769 | 1200.0015 | 3 | 31 | 4.400233 | 2.660397 | 1.282816 | 0 | 5.508442 | 0
2018-05-09 00:14 | 400889 | 1320.0001 | 3 | 31 | 4.400235 | 2.441101 | 1.367767 | 0 | 5.882248 | 0
2018-05-09 00:16 | 401009 | 1440.0003 | 3 | 31 | 4.400257 | 2.256187 | 1.445971 | 0 | 6.226364 | 0
2018-05-09 00:18 | 401129 | 1560.0004 | 3 | 31 | 4.400251 | 2.097374 | 1.518439 | 0 | 6.545239 | 0
2018-05-09 00:20 | 401249 | 1680.001 | 3 | 31 | 4.40018 | 1.959608 | 1.585995 | 0 | 6.842497 | 0
2018-05-09 00:22 | 401369 | 1800.0004 | 3 | 31 | 4.400198 | 1.837276 | 1.649248 | 0 | 7.120826 | 0
2018-05-09 00:24 | 401489 | 1920.0005 | 3 | 31 | 4.400154 | 1.727777 | 1.708639 | 0 | 7.382159 | 0
2018-05-09 00:26 | 401609 | 2040.0004 | 3 | 31 | 4.400176 | 1.630458 | 1.764581 | 0 | 7.628314 | 0
2018-05-09 00:28 | 401729 | 2160.0004 | 3 | 31 | 4.400209 | 1.541695 | 1.817429 | 0 | 7.860854 | 0
2018-05-09 00:30 | 401849 | 2280.0004 | 3 | 31 | 4.400178 | 1.45857 | 1.867416 | 0 | 8.080807 | 0
2018-05-09 00:32 | 401969 | 2400.0002 | 3 | 31 | 4.400177 | 1.380306 | 1.914715 | 0 | 8.288931 | 0
2018-05-09 00:34 | 402089 | 2520.0003 | 3 | 31 | 4.400197 | 1.305524 | 1.959468 | 0 | 8.485852 | 0
2018-05-09 00:36 | 402209 | 2640.0011 | 3 | 31 | 4.400164 | 1.235221 | 2.001787 | 0 | 8.672068 | 0
2018-05-09 00:38 | 402329 | 2760.0013 | 3 | 31 | 4.400249 | 1.170373 | 2.041872 | 0 | 8.848446 | 0
2018-05-09 00:40 | 402449 | 2880.0009 | 3 | 31 | 4.400173 | 1.108267 | 2.079837 | 0 | 9.015499 | 0
2018-05-09 00:42 | 402569 | 3000.0002 | 3 | 31 | 4.400184 | 1.048624 | 2.115783 | 0 | 9.173669 | 0
2018-05-09 00:44 | 402689 | 3120.0011 | 3 | 31 | 4.400229 | 0.9914236 | 2.149771 | 0 | 9.323221 | 0
2018-05-09 00:46 | 402809 | 3240.0006 | 3 | 31 | 4.400162 | 0.9363708 | 2.181882 | 0 | 9.464518 | 0
2018-05-09 00:48 | 402929 | 3360.0008 | 3 | 31 | 4.400168 | 0.884799 | 2.212224 | 0 | 9.598024 | 0
2018-05-09 00:50 | 403049 | 3480.0008 | 3 | 31 | 4.400152 | 0.8360653 | 2.240903 | 0 | 9.72422 | 0
2018-05-09 00:52 | 403169 | 3600.001 | 3 | 31 | 4.400171 | 0.7904291 | 2.268009 | 0 | 9.84349 | 0
2018-05-09 00:54 | 403289 | 3720 | 3 | 31 | 4.400164 | 0.7458239 | 2.293617 | 0 | 9.956171 | 0
2018-05-09 00:56 | 403409 | 3840.0008 | 3 | 31 | 4.400144 | 0.7036476 | 2.317771 | 0 | 10.06245 | 0
2018-05-09 00:58 | 403529 | 3960.0009 | 3 | 31 | 4.400201 | 0.6642513 | 2.340569 | 0 | 10.16277 | 0
2018-05-09 01:00 | 403649 | 4080.001 | 3 | 31 | 4.400215 | 0.6274595 | 2.362085 | 0 | 10.25744 | 0
2018-05-09 01:02 | 403769 | 4200.0015 | 3 | 31 | 4.400155 | 0.5921469 | 2.3824 | 0 | 10.34683 | 0
2018-05-09 01:04 | 403889 | 4320.0016 | 3 | 31 | 4.400145 | 0.5594492 | 2.401592 | 0 | 10.43128 | 0
2018-05-09 01:06 | 404009 | 4440.0006 | 3 | 31 | 4.400128 | 0.5283566 | 2.419719 | 0 | 10.51104 | 0
2018-05-09 01:08 | 404129 | 4560.0015 | 3 | 31 | 4.400183 | 0.4991465 | 2.436838 | 0 | 10.58636 | 0
2018-05-09 01:10 | 404249 | 4680.001 | 3 | 31 | 4.400177 | 0.4706793 | 2.452993 | 0 | 10.65745 | 0
2018-05-09 01:12 | 404369 | 4800.0012 | 3 | 31 | 4.400155 | 0.4433479 | 2.468215 | 0 | 10.72443 | 0
2018-05-09 01:14 | 404489 | 4920.0006 | 3 | 31 | 4.400158 | 0.4187698 | 2.48258 | 0 | 10.78764 | 0
2018-05-09 01:16 | 404609 | 5040.0013 | 3 | 31 | 4.400131 | 0.3961086 | 2.496158 | 0 | 10.84738 | 0
2018-05-09 01:18 | 404729 | 5160.0011 | 3 | 31 | 4.400148 | 0.3754215 | 2.509009 | 0 | 10.90393 | 0
2018-05-09 01:20 | 404849 | 5280.0005 | 3 | 31 | 4.400125 | 0.3550053 | 2.521177 | 0 | 10.95747 | 0
2018-05-09 01:22 | 404969 | 5400.0015 | 3 | 31 | 4.40012 | 0.3361759 | 2.532696 | 0 | 11.00815 | 0
2018-05-09 01:24 | 405089 | 5520.0006 | 3 | 31 | 4.400122 | 0.3186502 | 2.543608 | 0 | 11.05617 | 0
2018-05-09 01:26 | 405209 | 5640.0013 | 3 | 31 | 4.400176 | 0.3023138 | 2.55395 | 0 | 11.10167 | 0
2018-05-09 01:28 | 405329 | 5760.0006 | 3 | 31 | 4.4001 | 0.2866182 | 2.563763 | 0 | 11.14485 | 0
2018-05-09 01:30 | 405449 | 5880.0006 | 3 | 31 | 4.400071 | 0.2719908 | 2.573084 | 0 | 11.18586 | 0
2018-05-09 01:32 | 405569 | 6000.0015 | 3 | 31 | 4.400111 | 0.2595034 | 2.581938 | 0 | 11.22482 | 0
2018-05-09 01:34 | 405689 | 6120.0005 | 3 | 31 | 4.40018 | 0.2472067 | 2.590376 | 0 | 11.26195 | 0
2018-05-09 01:36 | 405809 | 6240.0013 | 3 | 31 | 4.400089 | 0.2347002 | 2.598402 | 0 | 11.29727 | 0
2018-05-09 01:38 | 405929 | 6360.0004 | 3 | 31 | 4.400102 | 0.2234573 | 2.606039 | 0 | 11.33087 | 0
2018-05-09 01:40 | 406049 | 6480.0012 | 3 | 31 | 4.400125 | 0.2132196 | 2.613311 | 0 | 11.36287 | 0
2018-05-09 01:42 | 406169 | 6600.0013 | 3 | 31 | 4.400059 | 0.2031012 | 2.620245 | 0 | 11.39338 | 0
2018-05-09 01:44 | 406289 | 6720.0011 | 3 | 31 | 4.400134 | 0.1945448 | 2.626865 | 0 | 11.42251 | 0
2018-05-09 01:46 | 406409 | 6840.0005 | 3 | 31 | 4.400127 | 0.1857195 | 2.633194 | 0 | 11.45036 | 0
2018-05-09 01:48 | 406529 | 6960.0014 | 3 | 31 | 4.40003 | 0.1764088 | 2.639231 | 0 | 11.47692 | 0
2018-05-09 01:50 | 406649 | 7080.001 | 3 | 31 | 4.400086 | 0.169198 | 2.645003 | 0 | 11.50231 | 0
2018-05-09 01:52 | 406769 | 7200.0012 | 3 | 31 | 4.400154 | 0.1624794 | 2.650527 | 0 | 11.52662 | 0
2018-05-09 01:54 | 406889 | 7320.0013 | 3 | 31 | 4.399996 | 0.1546392 | 2.655814 | 0 | 11.54989 | 0
2018-05-09 01:56 | 407009 | 7440.0015 | 3 | 31 | 4.400105 | 0.1492825 | 2.660885 | 0 | 11.5722 | 0
2018-05-09 01:58 | 407129 | 7560.0005 | 3 | 31 | 4.400132 | 0.1432505 | 2.665748 | 0 | 11.5936 | 0
2018-05-09 02:00 | 407249 | 7680.0012 | 3 | 31 | 4.400098 | 0.1371136 | 2.670415 | 0 | 11.61413 | 0
2018-05-09 02:02 | 407369 | 7800.0001 | 3 | 31 | 4.400026 | 0.1311636 | 2.674885 | 0 | 11.6338 | 0
2018-05-09 02:04 | 407489 | 7920.0011 | 3 | 31 | 4.400127 | 0.1269007 | 2.679183 | 0 | 11.65271 | 0
2018-05-09 02:06 | 407609 | 8040.0014 | 3 | 31 | 4.400072 | 0.1215725 | 2.683318 | 0 | 11.67091 | 0
2018-05-09 02:08 | 407729 | 8160.0007 | 3 | 31 | 4.400097 | 0.1172619 | 2.687295 | 0 | 11.68841 | 0
2018-05-09 02:10 | 407849 | 8280.0001 | 3 | 31 | 4.400141 | 0.112999 | 2.691123 | 0 | 11.70525 | 0
2018-05-09 02:12 | 407969 | 8400.0011 | 3 | 31 | 4.400069 | 0.1083555 | 2.694802 | 0 | 11.72144 | 0
2018-05-09 02:14 | 408089 | 8520.0006 | 3 | 31 | 4.400034 | 0.1040382 | 2.698343 | 0 | 11.73702 | 0
2018-05-09 02:16 | 408209 | 8640.0007 | 3 | 31 | 4.400022 | 0.1004667 | 2.701756 | 0 | 11.75204 | 0
2018-05-09 02:18 | 408329 | 8760.0009 | 3 | 31 | 4.400114 | 0.09769058 | 2.705053 | 0 | 11.76654 | 0
2018-05-09 02:20 | 408449 | 8880.0003 | 3 | 31 | 4.400063 | 0.09367466 | 2.708238 | 0 | 11.78055 | 0
2018-05-09 02:22 | 408569 | 9000.0005 | 3 | 31 | 4.40005 | 0.09022141 | 2.711308 | 0 | 11.79406 | 0
2018-05-09 02:24 | 408689 | 9120.0006 | 3 | 31 | 4.40001 | 0.08703518 | 2.714265 | 0 | 11.80708 | 0
2018-05-09 02:26 | 408809 | 9240.0014 | 3 | 31 | 4.400113 | 0.08446884 | 2.717119 | 0 | 11.81963 | 0
2018-05-09 02:27 | 408916.7 | 9347.7243 | 3 | 31 | 4.40008 | 0.0814991 | 2.719604 | 0 | 11.83057 | 0
2018-05-09 02:29 | 409036.7872 | 120.0001 | 4 | 31 | 4.384181 | 0 | 2.719604 | 0 | 11.83057 | 0
2018-05-09 02:31 | 409156.7882 | 240.0011 | 4 | 31 | 4.382469 | 0 | 2.719604 | 0 | 11.83057 | 0
2018-05-09 02:32 | 409216.7887 | 300.0016 | 4 | 31 | 4.381883 | 0 | 2.719604 | 0 | 11.83057 | 0
2018-05-09 02:34 | 409336.8 | 120.0009 | 5 | 31 | 3.880888 | -3.259974 | 2.719604 | 0.1086452 | 11.83057 | 0.4273828
2018-05-09 02:36 | 409456.8 | 240.0009 | 5 | 31 | 3.838492 | -3.260077 | 2.719604 | 0.2173226 | 11.83057 | 0.8467618
2018-05-09 02:38 | 409576.8 | 360.0003 | 5 | 31 | 3.796669 | -3.260017 | 2.719604 | 0.325991 | 11.83057 | 1.261629
2018-05-09 02:40 | 409696.8 | 480.0012 | 5 | 31 | 3.75369 | -3.259997 | 2.719604 | 0.4346549 | 11.83057 | 1.671862
2018-05-09 02:42 | 409816.8 | 600.0013 | 5 | 31 | 3.711102 | -3.260029 | 2.719604 | 0.5433199 | 11.83057 | 2.077425
2018-05-09 02:44 | 409936.8 | 720.0004 | 5 | 31 | 3.669689 | -3.260044 | 2.719604 | 0.6519769 | 11.83057 | 2.478408
2018-05-09 02:46 | 410056.8 | 840.0002 | 5 | 31 | 3.629411 | -3.259988 | 2.719604 | 0.7606386 | 11.83057 | 2.874952
2018-05-09 02:48 | 410176.8 | 960.0008 | 5 | 31 | 3.590816 | -3.259981 | 2.719604 | 0.8693115 | 11.83057 | 3.267261
2018-05-09 02:50 | 410296.8 | 1080 | 5 | 31 | 3.554176 | -3.259993 | 2.719604 | 0.9779733 | 11.83057 | 3.655438
2018-05-09 02:52 | 410416.8 | 1200.0015 | 5 | 31 | 3.519748 | -3.260072 | 2.719604 | 1.086615 | 11.83057 | 4.03968
2018-05-09 02:54 | 410536.8 | 1320.0015 | 5 | 31 | 3.487858 | -3.259975 | 2.719604 | 1.195284 | 11.83057 | 4.420416
2018-05-09 02:56 | 410656.8 | 1440.0015 | 5 | 31 | 3.458368 | -3.259997 | 2.719604 | 1.303967 | 11.83057 | 4.797873
2018-05-09 02:58 | 410776.8 | 1560.0015 | 5 | 31 | 3.430709 | -3.260057 | 2.719604 | 1.41263 | 11.83057 | 5.172143
2018-05-09 03:00 | 410896.8 | 1680.0001 | 5 | 31 | 3.405176 | -3.259997 | 2.719604 | 1.521285 | 11.83057 | 5.543496
2018-05-09 03:02 | 411016.8 | 1800.0013 | 5 | 31 | 3.380849 | -3.259966 | 2.719604 | 1.629962 | 11.83057 | 5.912229
2018-05-09 03:04 | 411136.8 | 1920.0016 | 5 | 31 | 3.357182 | -3.26 | 2.719604 | 1.738605 | 11.83057 | 6.278253
2018-05-09 03:06 | 411256.8 | 2040.001 | 5 | 31 | 3.333272 | -3.259997 | 2.719604 | 1.847283 | 11.83057 | 6.641814
2018-05-09 03:08 | 411376.8 | 2160.0011 | 5 | 31 | 3.308388 | -3.260047 | 2.719604 | 1.955952 | 11.83057 | 7.002703
2018-05-09 03:10 | 411496.8 | 2280 | 5 | 31 | 3.282088 | -3.259995 | 2.719604 | 2.064614 | 11.83057 | 7.360785
2018-05-09 03:12 | 411616.8 | 2400.0015 | 5 | 31 | 3.253774 | -3.260034 | 2.719604 | 2.17324 | 11.83057 | 7.715793
2018-05-09 03:14 | 411736.8 | 2520.0015 | 5 | 31 | 3.221966 | -3.259997 | 2.719604 | 2.281945 | 11.83057 | 8.067785
2018-05-09 03:16 | 411856.8 | 2640.0015 | 5 | 31 | 3.184762 | -3.259975 | 2.719604 | 2.390606 | 11.83057 | 8.415932
2018-05-09 03:18 | 411976.8 | 2760.0007 | 5 | 31 | 3.140196 | -3.260024 | 2.719604 | 2.499245 | 11.83057 | 8.759583
2018-05-09 03:20 | 412096.8 | 2880.0014 | 5 | 31 | 3.083947 | -3.26002 | 2.719604 | 2.607941 | 11.83057 | 9.097993
2018-05-09 03:22 | 412216.8 | 3000.0015 | 5 | 31 | 3.006979 | -3.259989 | 2.719604 | 2.716594 | 11.83057 | 9.429144
2018-05-09 03:23 | 412225.8 | 3008.9167 | 5 | 31 | 2.999995 | -3.260033 | 2.719604 | 2.724673 | 11.83057 | 9.453409
2018-05-09 03:25 | 412345.8 | 120.0006 | 6 | 31 | 3.649849 | 0 | 2.719604 | 2.724673 | 11.83057 | 9.453409
2018-05-09 03:27 | 412465.8 | 240.0005 | 6 | 31 | 3.685821 | 0 | 2.719604 | 2.724673 | 11.83057 | 9.453409
2018-05-09 03:28 | 412525.8 | 300.002 | 6 | 31 | 3.692688 | 0 | 2.719604 | 2.724673 | 11.83057 | 9.453409
2018-05-09 03:28 | 412525.8 | 0.0028 | 7 | 32 | 3.692545 | 0 | 0 | 0 | 0 | 0
2018-05-09 03:30 | 412645.9 | 120.0003 | 2 | 32 | 4.200269 | 3.571123 | 0.1362035 | 0 | 0.5711444 | 0
2018-05-09 03:31 | 412737.9 | 212.0189 | 2 | 32 | 4.200276 | 3.259989 | 0.2232489 | 0 | 0.9367592 | 0
2018-05-09 03:33 | 412857.9 | 120.0009 | 3 | 32 | 4.22816 | 3.25984 | 0.3315166 | 0 | 1.393038 | 0
2018-05-09 03:35 | 412977.9 | 240.0002 | 3 | 32 | 4.248806 | 3.26016 | 0.4401715 | 0 | 1.853614 | 0
2018-05-09 03:37 | 413097.9 | 360.0001 | 3 | 32 | 4.267162 | 3.260036 | 0.5487339 | 0 | 2.315862 | 0
2018-05-09 03:39 | 413217.9 | 480.0016 | 3 | 32 | 4.287302 | 3.259802 | 0.6574769 | 0 | 2.78095 | 0
2018-05-09 03:41 | 413337.9 | 600.0007 | 3 | 32 | 4.311418 | 3.259821 | 0.7661589 | 0 | 3.248185 | 0
2018-05-09 03:43 | 413457.9 | 720.0015 | 3 | 32 | 4.338884 | 3.259823 | 0.8748195 | 0 | 3.718126 | 0
2018-05-09 03:45 | 413577.9 | 840.0005 | 3 | 32 | 4.369521 | 3.259798 | 0.9834611 | 0 | 4.191151 | 0
2018-05-09 03:47 | 413697.9 | 960.0004 | 3 | 32 | 4.400315 | 3.229553 | 1.092076 | 0 | 4.667527 | 0
2018-05-09 03:49 | 413817.9 | 1080.0011 | 3 | 32 | 4.400256 | 2.926685 | 1.194525 | 0 | 5.118327 | 0
2018-05-09 03:51 | 413937.9 | 1200.0016 | 3 | 32 | 4.400235 | 2.667686 | 1.287658 | 0 | 5.528138 | 0
2018-05-09 03:53 | 414057.9 | 1320.0006 | 3 | 32 | 4.400209 | 2.448071 | 1.372815 | 0 | 5.902848 | 0
2018-05-09 03:55 | 414177.9 | 1440.0004 | 3 | 32 | 4.400246 | 2.25878 | 1.451191 | 0 | 6.247722 | 0
2018-05-09 03:57 | 414297.9 | 1560.0004 | 3 | 32 | 4.400199 | 2.097002 | 1.523696 | 0 | 6.566758 | 0
2018-05-09 03:59 | 414417.9 | 1680.0011 | 3 | 32 | 4.400217 | 1.957768 | 1.591238 | 0 | 6.863959 | 0
2018-05-09 04:01 | 414537.9 | 1800.001 | 3 | 32 | 4.400215 | 1.837696 | 1.654455 | 0 | 7.142129 | 0
2018-05-09 04:03 | 414657.9 | 1920.0002 | 3 | 32 | 4.400272 | 1.730529 | 1.713875 | 0 | 7.40359 | 0
2018-05-09 04:05 | 414777.9 | 2040.001 | 3 | 32 | 4.40026 | 1.63336 | 1.769892 | 0 | 7.650073 | 0
2018-05-09 04:07 | 414897.9 | 2160.0016 | 3 | 32 | 4.400156 | 1.542231 | 1.822785 | 0 | 7.882814 | 0
2018-05-09 04:09 | 415017.9 | 2280.0014 | 3 | 32 | 4.400169 | 1.460187 | 1.872823 | 0 | 8.10299 | 0
2018-05-09 04:11 | 415137.9 | 2400.0006 | 3 | 32 | 4.400155 | 1.382967 | 1.92019 | 0 | 8.311416 | 0
2018-05-09 04:13 | 415257.9 | 2520.0015 | 3 | 32 | 4.400152 | 1.310589 | 1.965083 | 0 | 8.508952 | 0
2018-05-09 04:15 | 415377.9 | 2640.0006 | 3 | 32 | 4.400196 | 1.24105 | 2.007613 | 0 | 8.696093 | 0
2018-05-09 04:17 | 415497.9 | 2760.0006 | 3 | 32 | 4.400213 | 1.173687 | 2.047848 | 0 | 8.873133 | 0
2018-05-09 04:19 | 415617.9 | 2880.0006 | 3 | 32 | 4.400155 | 1.109692 | 2.085892 | 0 | 9.040535 | 0
2018-05-09 04:21 | 415737.9 | 3000.0007 | 3 | 32 | 4.400218 | 1.050317 | 2.121885 | 0 | 9.198911 | 0
2018-05-09 04:23 | 415857.9 | 3120.0007 | 3 | 32 | 4.400186 | 0.9928875 | 2.155934 | 0 | 9.348731 | 0
2018-05-09 04:25 | 415977.9 | 3240.0006 | 3 | 32 | 4.400177 | 0.9391079 | 2.188126 | 0 | 9.490383 | 0
2018-05-09 04:27 | 416097.9 | 3360.0006 | 3 | 32 | 4.400151 | 0.886673 | 2.218543 | 0 | 9.624221 | 0
2018-05-09 04:29 | 416217.9 | 3480.0013 | 3 | 32 | 4.400147 | 0.8360939 | 2.247256 | 0 | 9.750564 | 0
2018-05-09 04:31 | 416337.9 | 3600.0006 | 3 | 32 | 4.400136 | 0.7886677 | 2.274337 | 0 | 9.869725 | 0
2018-05-09 04:33 | 416457.9 | 3720.0014 | 3 | 32 | 4.400141 | 0.7444 | 2.299888 | 0 | 9.982152 | 0
2018-05-09 04:35 | 416577.9 | 3840.0012 | 3 | 32 | 4.400149 | 0.7038393 | 2.324028 | 0 | 10.08837 | 0
2018-05-09 04:37 | 416697.9 | 3960.0011 | 3 | 32 | 4.400156 | 0.664216 | 2.346827 | 0 | 10.18869 | 0
2018-05-09 04:39 | 416817.9 | 4080.0011 | 3 | 32 | 4.400155 | 0.6267204 | 2.36833 | 0 | 10.28331 | 0
2018-05-09 04:41 | 416937.9 | 4200.0015 | 3 | 32 | 4.400156 | 0.5913839 | 2.388628 | 0 | 10.37263 | 0
2018-05-09 04:43 | 417057.9 | 4320.0015 | 3 | 32 | 4.400119 | 0.5582886 | 2.407788 | 0 | 10.45693 | 0
2018-05-09 04:45 | 417177.9 | 4440.0015 | 3 | 32 | 4.400149 | 0.5268841 | 2.425857 | 0 | 10.53644 | 0
2018-05-09 04:47 | 417297.9 | 4560.0013 | 3 | 32 | 4.400148 | 0.4977112 | 2.442938 | 0 | 10.6116 | 0
2018-05-09 04:49 | 417417.9 | 4680.0008 | 3 | 32 | 4.400116 | 0.4702768 | 2.45907 | 0 | 10.68258 | 0
2018-05-09 04:51 | 417537.9 | 4800.0016 | 3 | 32 | 4.400112 | 0.4442015 | 2.474318 | 0 | 10.74967 | 0
2018-05-09 04:53 | 417657.9 | 4920.0014 | 3 | 32 | 4.400167 | 0.4196291 | 2.488712 | 0 | 10.81301 | 0
2018-05-09 04:55 | 417777.9 | 5040.0012 | 3 | 32 | 4.400114 | 0.3957109 | 2.502291 | 0 | 10.87276 | 0
2018-05-09 04:57 | 417897.9 | 5160.0012 | 3 | 32 | 4.40008 | 0.3739996 | 2.515132 | 0 | 10.92926 | 0
2018-05-09 04:59 | 418017.9 | 5280.0005 | 3 | 32 | 4.400122 | 0.3542824 | 2.527276 | 0 | 10.9827 | 0
2018-05-09 05:01 | 418137.9 | 5400.0018 | 3 | 32 | 4.400101 | 0.335393 | 2.538768 | 0 | 11.03326 | 0
2018-05-09 05:03 | 418257.9 | 5520.0016 | 3 | 32 | 4.400168 | 0.3182611 | 2.54966 | 0 | 11.08119 | 0
2018-05-09 05:05 | 418377.9 | 5640.0016 | 3 | 32 | 4.400158 | 0.3022356 | 2.55999 | 0 | 11.12664 | 0
2018-05-09 05:07 | 418497.9 | 5760.0014 | 3 | 32 | 4.400097 | 0.2866259 | 2.5698 | 0 | 11.16981 | 0
2018-05-09 05:09 | 418617.9 | 5880.0011 | 3 | 32 | 4.400042 | 0.2719927 | 2.579123 | 0 | 11.21083 | 0
2018-05-09 05:11 | 418737.9 | 6000.0013 | 3 | 32 | 4.400067 | 0.2587385 | 2.587986 | 0 | 11.24983 | 0
2018-05-09 05:13 | 418857.9 | 6120.0002 | 3 | 32 | 4.400095 | 0.2463045 | 2.59641 | 0 | 11.28689 | 0
2018-05-09 05:15 | 418977.9 | 6240.0009 | 3 | 32 | 4.400073 | 0.2342215 | 2.604424 | 0 | 11.32215 | 0
2018-05-09 05:17 | 419097.9 | 6360.0017 | 3 | 32 | 4.400141 | 0.2233276 | 2.612042 | 0 | 11.35568 | 0
2018-05-09 05:19 | 419217.9 | 6480.0015 | 3 | 32 | 4.400061 | 0.2121019 | 2.619305 | 0 | 11.38764 | 0
2018-05-09 05:21 | 419337.9 | 6600.0016 | 3 | 32 | 4.40012 | 0.2031145 | 2.626228 | 0 | 11.4181 | 0
2018-05-09 05:23 | 419457.9 | 6720.0008 | 3 | 32 | 4.400107 | 0.1938829 | 2.632839 | 0 | 11.44719 | 0
2018-05-09 05:25 | 419577.9 | 6840.0016 | 3 | 32 | 4.400072 | 0.1849556 | 2.639155 | 0 | 11.47498 | 0
2018-05-09 05:27 | 419697.9 | 6960.0016 | 3 | 32 | 4.400017 | 0.1764622 | 2.645189 | 0 | 11.50153 | 0
2018-05-09 05:29 | 419817.9 | 7080.0016 | 3 | 32 | 4.400021 | 0.1686954 | 2.650953 | 0 | 11.52689 | 0
2018-05-09 05:31 | 419937.9 | 7200.0015 | 3 | 32 | 4.400108 | 0.162178 | 2.656469 | 0 | 11.55116 | 0
2018-05-09 05:33 | 420057.9 | 7320.0009 | 3 | 32 | 4.400105 | 0.1550388 | 2.661754 | 0 | 11.57441 | 0
2018-05-09 05:35 | 420177.9 | 7440.0009 | 3 | 32 | 4.400119 | 0.1489239 | 2.666815 | 0 | 11.59668 | 0
2018-05-09 05:37 | 420297.9 | 7560.0015 | 3 | 32 | 4.400096 | 0.1428881 | 2.671669 | 0 | 11.61804 | 0
2018-05-09 05:39 | 420417.9 | 7680.0005 | 3 | 32 | 4.400128 | 0.137269 | 2.676331 | 0 | 11.63856 | 0
2018-05-09 05:41 | 420537.9 | 7800.0004 | 3 | 32 | 4.400031 | 0.1311464 | 2.680805 | 0 | 11.65824 | 0
2018-05-09 05:43 | 420657.9 | 7920.0011 | 3 | 32 | 4.400117 | 0.126833 | 2.685106 | 0 | 11.67717 | 0
2018-05-09 05:45 | 420777.9 | 8040.0005 | 3 | 32 | 4.400077 | 0.1215162 | 2.689242 | 0 | 11.69536 | 0
2018-05-09 05:47 | 420897.9 | 8160.0003 | 3 | 32 | 4.400082 | 0.1172123 | 2.69322 | 0 | 11.71287 | 0
2018-05-09 05:49 | 421017.9 | 8280.0006 | 3 | 32 | 4.400095 | 0.1129608 | 2.697053 | 0 | 11.72973 | 0
2018-05-09 05:51 | 421137.9 | 8400.0015 | 3 | 32 | 4.400064 | 0.108674 | 2.700746 | 0 | 11.74598 | 0
2018-05-09 05:53 | 421257.9 | 8520.0001 | 3 | 32 | 4.400108 | 0.1051731 | 2.704304 | 0 | 11.76164 | 0
2018-05-09 05:55 | 421377.9 | 8640.0011 | 3 | 32 | 4.400079 | 0.1012135 | 2.707745 | 0 | 11.77678 | 0
2018-05-09 05:57 | 421497.9 | 8760.0005 | 3 | 32 | 4.40008 | 0.09722805 | 2.711051 | 0 | 11.79133 | 0
2018-05-09 05:59 | 421617.9 | 8880.0007 | 3 | 32 | 4.400057 | 0.0937109 | 2.71424 | 0 | 11.80536 | 0
2018-05-09 06:01 | 421737.9 | 9000.0004 | 3 | 32 | 4.400049 | 0.09020519 | 2.717312 | 0 | 11.81887 | 0
2018-05-09 06:03 | 421857.9 | 9120.0016 | 3 | 32 | 4.400056 | 0.08732128 | 2.720271 | 0 | 11.83189 | 0
2018-05-09 06:05 | 421977.9 | 9240.0004 | 3 | 32 | 4.400066 | 0.08444786 | 2.723131 | 0 | 11.84448 | 0
2018-05-09 06:07 | 422086 | 9348.117 | 3 | 32 | 4.400018 | 0.08148861 | 2.725623 | 0 | 11.85544 | 0
2018-05-09 06:09 | 422206.1 | 120.0006 | 4 | 32 | 4.384218 | 0 | 2.725623 | 0 | 11.85544 | 0
2018-05-09 06:11 | 422326.1 | 240.0001 | 4 | 32 | 4.382524 | 0 | 2.725623 | 0 | 11.85544 | 0
2018-05-09 06:12 | 422386.1 | 300.0025 | 4 | 32 | 4.381964 | 0 | 2.725623 | 0 | 11.85544 | 0
2018-05-09 06:14 | 422506.2 | 120.0006 | 5 | 32 | 3.881917 | -3.259937 | 2.725623 | 0.1086465 | 11.85544 | 0.42745
2018-05-09 06:16 | 422626.2 | 240.0011 | 5 | 32 | 3.839613 | -3.259969 | 2.725623 | 0.2173126 | 11.85544 | 0.8469036
2018-05-09 06:18 | 422746.2 | 360.0013 | 5 | 32 | 3.797575 | -3.259989 | 2.725623 | 0.3259871 | 11.85544 | 1.261911
2018-05-09 06:20 | 422866.2 | 480.0001 | 5 | 32 | 3.754658 | -3.259981 | 2.725623 | 0.4346445 | 11.85544 | 1.672216
2018-05-09 06:22 | 422986.2 | 600.0013 | 5 | 32 | 3.712385 | -3.260002 | 2.725623 | 0.5433165 | 11.85544 | 2.077932
2018-05-09 06:24 | 423106.2 | 720.0002 | 5 | 32 | 3.670977 | -3.259988 | 2.725623 | 0.6519772 | 11.85544 | 2.479062
2018-05-09 06:26 | 423226.2 | 840.0015 | 5 | 32 | 3.630634 | -3.259951 | 2.725623 | 0.7606334 | 11.85544 | 2.875732
2018-05-09 06:28 | 423346.2 | 960.0004 | 5 | 32 | 3.591762 | -3.260009 | 2.725623 | 0.8693006 | 11.85544 | 3.268141
2018-05-09 06:30 | 423466.2 | 1080.0001 | 5 | 32 | 3.554878 | -3.259986 | 2.725623 | 0.9779637 | 11.85544 | 3.656409
2018-05-09 06:32 | 423586.2 | 1200.0013 | 5 | 32 | 3.520152 | -3.260024 | 2.725623 | 1.086632 | 11.85544 | 4.040795
2018-05-09 06:34 | 423706.2 | 1320.0011 | 5 | 32 | 3.48844 | -3.259973 | 2.725623 | 1.195301 | 11.85544 | 4.421577
2018-05-09 06:36 | 423826.2 | 1440.0016 | 5 | 32 | 3.459017 | -3.259953 | 2.725623 | 1.303951 | 11.85544 | 4.798979
2018-05-09 06:38 | 423946.2 | 1560.0014 | 5 | 32 | 3.431394 | -3.259995 | 2.725623 | 1.412629 | 11.85544 | 5.173381
2018-05-09 06:40 | 424066.2 | 1680.0002 | 5 | 32 | 3.405541 | -3.260002 | 2.725623 | 1.521262 | 11.85544 | 5.544729
2018-05-09 06:42 | 424186.2 | 1800.0008 | 5 | 32 | 3.380595 | -3.259924 | 2.725623 | 1.629934 | 11.85544 | 5.913458
2018-05-09 06:44 | 424306.2 | 1920.0013 | 5 | 32 | 3.356007 | -3.260042 | 2.725623 | 1.738596 | 11.85544 | 6.27947
2018-05-09 06:46 | 424426.2 | 2040.0011 | 5 | 32 | 3.331764 | -3.259981 | 2.725623 | 1.847274 | 11.85544 | 6.642875
2018-05-09 06:48 | 424546.2 | 2160.0009 | 5 | 32 | 3.307106 | -3.259982 | 2.725623 | 1.955943 | 11.85544 | 7.003602
2018-05-09 06:50 | 424666.2 | 2280.0006 | 5 | 32 | 3.281287 | -3.259986 | 2.725623 | 2.064604 | 11.85544 | 7.361556
2018-05-09 06:52 | 424786.2 | 2400.0012 | 5 | 32 | 3.252968 | -3.259924 | 2.725623 | 2.173265 | 11.85544 | 7.716595
2018-05-09 06:54 | 424906.2 | 2520.0009 | 5 | 32 | 3.220964 | -3.260007 | 2.725623 | 2.281923 | 11.85544 | 8.068362
2018-05-09 06:56 | 425026.2 | 2640.0012 | 5 | 32 | 3.183776 | -3.260019 | 2.725623 | 2.390587 | 11.85544 | 8.4164
2018-05-09 06:58 | 425146.2 | 2760.0006 | 5 | 32 | 3.139092 | -3.259954 | 2.725623 | 2.499246 | 11.85544 | 8.759989
2018-05-09 07:00 | 425266.2 | 2880.0007 | 5 | 32 | 3.083111 | -3.259973 | 2.725623 | 2.607915 | 11.85544 | 9.098199
2018-05-09 07:02 | 425386.2 | 3000.0005 | 5 | 32 | 3.005779 | -3.259975 | 2.725623 | 2.716582 | 11.85544 | 9.429301
2018-05-09 07:02 | 425393.4 | 3007.2308 | 5 | 32 | 3 | -3.260014 | 2.725623 | 2.723114 | 11.85544 | 9.448915
2018-05-09 07:04 | 425513.4 | 120.0008 | 6 | 32 | 3.650171 | 0 | 2.725623 | 2.723114 | 11.85544 | 9.448915
2018-05-09 07:06 | 425633.4 | 240.0014 | 6 | 32 | 3.686134 | 0 | 2.725623 | 2.723114 | 11.85544 | 9.448915
2018-05-09 07:07 | 425693.4 | 300.002 | 6 | 32 | 3.692958 | 0 | 2.725623 | 2.723114 | 11.85544 | 9.448915
2018-05-09 07:07 | 425693.5 | 0.0027 | 7 | 33 | 3.693069 | 0 | 0 | 0 | 0 | 0
2018-05-09 07:09 | 425813.5 | 120.0002 | 2 | 33 | 4.200277 | 3.561842 | 0.1359702 | 7.256e-09 | 0.5701934 | 2.6797e-08
2018-05-09 07:10 | 425902.2 | 208.6154 | 2 | 33 | 4.200231 | 3.259996 | 0.2197111 | 7.256e-09 | 0.9219286 | 2.6797e-08
2018-05-09 07:12 | 426022.1 | 120.0001 | 3 | 33 | 4.228025 | 3.259851 | 0.3280157 | 7.256e-09 | 1.378346 | 2.6797e-08
2018-05-09 07:14 | 426142.1 | 240 | 3 | 33 | 4.248537 | 3.260096 | 0.4366769 | 7.256e-09 | 1.838928 | 2.6797e-08
2018-05-09 07:16 | 426262.1 | 360.0016 | 3 | 33 | 4.267386 | 3.26018 | 0.5453283 | 7.256e-09 | 2.301552 | 2.6797e-08
2018-05-09 07:18 | 426382.1 | 480.0006 | 3 | 33 | 4.288003 | 3.260014 | 0.6539841 | 7.256e-09 | 2.766316 | 2.6797e-08
2018-05-09 07:20 | 426502.1 | 600.0007 | 3 | 33 | 4.31221 | 3.259834 | 0.7626674 | 7.256e-09 | 3.233633 | 2.6797e-08
2018-05-09 07:22 | 426622.1 | 720.0006 | 3 | 33 | 4.339772 | 3.260157 | 0.8713087 | 7.256e-09 | 3.703582 | 2.6797e-08
2018-05-09 07:24 | 426742.1 | 840.0014 | 3 | 33 | 4.370487 | 3.259848 | 0.9799994 | 7.256e-09 | 4.176921 | 2.6797e-08
2018-05-09 07:26 | 426862.1 | 960.0006 | 3 | 33 | 4.400284 | 3.216679 | 1.088568 | 7.256e-09 | 4.653191 | 2.6797e-08
2018-05-09 07:28 | 426982.1 | 1080.0005 | 3 | 33 | 4.400249 | 2.921553 | 1.190699 | 7.256e-09 | 5.102592 | 2.6797e-08
2018-05-09 07:30 | 427102.1 | 1200.0004 | 3 | 33 | 4.400259 | 2.665302 | 1.283714 | 7.256e-09 | 5.511884 | 2.6797e-08
2018-05-09 07:32 | 427222.1 | 1320.0002 | 3 | 33 | 4.400265 | 2.443987 | 1.368733 | 7.256e-09 | 5.885985 | 2.6797e-08
2018-05-09 07:34 | 427342.1 | 1440.0009 | 3 | 33 | 4.400232 | 2.255854 | 1.446975 | 7.256e-09 | 6.230269 | 2.6797e-08
2018-05-09 07:36 | 427462.1 | 1560.0017 | 3 | 33 | 4.400259 | 2.09716 | 1.519443 | 7.256e-09 | 6.549145 | 2.6797e-08
2018-05-09 07:38 | 427582.1 | 1680.0016 | 3 | 33 | 4.400248 | 1.95717 | 1.586947 | 7.256e-09 | 6.846179 | 2.6797e-08
2018-05-09 07:40 | 427702.1 | 1800.0005 | 3 | 33 | 4.400249 | 1.833781 | 1.650069 | 7.256e-09 | 7.123927 | 2.6797e-08
2018-05-09 07:42 | 427822.1 | 1920.0003 | 3 | 33 | 4.400184 | 1.725313 | 1.709349 | 7.256e-09 | 7.384775 | 2.6797e-08
2018-05-09 07:44 | 427942.1 | 2040.0004 | 3 | 33 | 4.400184 | 1.627566 | 1.765204 | 7.256e-09 | 7.630546 | 2.6797e-08
2018-05-09 07:46 | 428062.1 | 2160.0006 | 3 | 33 | 4.400164 | 1.540013 | 1.817992 | 7.256e-09 | 7.862823 | 2.6797e-08
2018-05-09 07:48 | 428182.1 | 2280.0002 | 3 | 33 | 4.400252 | 1.45896 | 1.867948 | 7.256e-09 | 8.082642 | 2.6797e-08
2018-05-09 07:50 | 428302.1 | 2400.0003 | 3 | 33 | 4.40022 | 1.381804 | 1.915267 | 7.256e-09 | 8.290855 | 2.6797e-08
2018-05-09 07:52 | 428422.1 | 2520.0003 | 3 | 33 | 4.400194 | 1.307752 | 1.960066 | 7.256e-09 | 8.487978 | 2.6797e-08
2018-05-09 07:54 | 428542.1 | 2640.0003 | 3 | 33 | 4.400184 | 1.238085 | 2.00249 | 7.256e-09 | 8.674651 | 2.6797e-08
2018-05-09 07:56 | 428662.1 | 2760.0012 | 3 | 33 | 4.400188 | 1.173029 | 2.042654 | 7.256e-09 | 8.851381 | 2.6797e-08
2018-05-09 07:58 | 428782.1 | 2880.0005 | 3 | 33 | 4.400181 | 1.111209 | 2.08071 | 7.256e-09 | 9.018832 | 2.6797e-08
2018-05-09 08:00 | 428902.1 | 3000.0005 | 3 | 33 | 4.400226 | 1.052798 | 2.116777 | 7.256e-09 | 9.177536 | 2.6797e-08
2018-05-09 08:02 | 429022.1 | 3120.0001 | 3 | 33 | 4.400114 | 0.9943609 | 2.150891 | 7.256e-09 | 9.327641 | 2.6797e-08
2018-05-09 08:04 | 429142.1 | 3240.001 | 3 | 33 | 4.400177 | 0.9404869 | 2.183147 | 7.256e-09 | 9.469574 | 2.6797e-08
2018-05-09 08:06 | 429262.1 | 3360.0004 | 3 | 33 | 4.400181 | 0.8887386 | 2.213627 | 7.256e-09 | 9.603693 | 2.6797e-08
2018-05-09 08:08 | 429382.1 | 3480.0015 | 3 | 33 | 4.40018 | 0.8388948 | 2.242393 | 7.256e-09 | 9.73027 | 2.6797e-08
2018-05-09 08:10 | 429502.1 | 3600.0006 | 3 | 33 | 4.400143 | 0.7919674 | 2.269576 | 7.256e-09 | 9.849876 | 2.6797e-08
2018-05-09 08:12 | 429622.1 | 3720.0001 | 3 | 33 | 4.400186 | 0.7487154 | 2.295244 | 7.256e-09 | 9.962823 | 2.6797e-08
2018-05-09 08:14 | 429742.1 | 3840.001 | 3 | 33 | 4.400227 | 0.7071009 | 2.319491 | 7.256e-09 | 10.06951 | 2.6797e-08
2018-05-09 08:16 | 429862.1 | 3960.0013 | 3 | 33 | 4.400158 | 0.6670017 | 2.342391 | 7.256e-09 | 10.17028 | 2.6797e-08
2018-05-09 08:18 | 429982.1 | 4080.0007 | 3 | 33 | 4.400173 | 0.6291971 | 2.363989 | 7.256e-09 | 10.26531 | 2.6797e-08
2018-05-09 08:20 | 430102.1 | 4200.0016 | 3 | 33 | 4.400158 | 0.5936251 | 2.384361 | 7.256e-09 | 10.35495 | 2.6797e-08
2018-05-09 08:22 | 430222.1 | 4320.0007 | 3 | 33 | 4.400161 | 0.5604591 | 2.403584 | 7.256e-09 | 10.43954 | 2.6797e-08
2018-05-09 08:24 | 430342.1 | 4440.0002 | 3 | 33 | 4.400116 | 0.5293541 | 2.421737 | 7.256e-09 | 10.51941 | 2.6797e-08
2018-05-09 08:26 | 430462.1 | 4560.0004 | 3 | 33 | 4.400142 | 0.5003586 | 2.438907 | 7.256e-09 | 10.59496 | 2.6797e-08
2018-05-09 08:28 | 430582.1 | 4680.0006 | 3 | 33 | 4.400163 | 0.4730711 | 2.455127 | 7.256e-09 | 10.66633 | 2.6797e-08
2018-05-09 08:30 | 430702.1 | 4800.0015 | 3 | 33 | 4.400142 | 0.4469881 | 2.470457 | 7.256e-09 | 10.73378 | 2.6797e-08
2018-05-09 08:32 | 430822.1 | 4920.0016 | 3 | 33 | 4.400179 | 0.4227991 | 2.484938 | 7.256e-09 | 10.7975 | 2.6797e-08
2018-05-09 08:34 | 430942.1 | 5040.0008 | 3 | 33 | 4.400161 | 0.399641 | 2.498636 | 7.256e-09 | 10.85778 | 2.6797e-08
2018-05-09 08:36 | 431062.1 | 5160.0009 | 3 | 33 | 4.400128 | 0.3775148 | 2.511576 | 7.256e-09 | 10.91472 | 2.6797e-08
2018-05-09 08:38 | 431182.1 | 5280.0003 | 3 | 33 | 4.400127 | 0.3575153 | 2.523826 | 7.256e-09 | 10.96862 | 2.6797e-08
2018-05-09 08:40 | 431302.1 | 5400.0004 | 3 | 33 | 4.400124 | 0.338541 | 2.535427 | 7.256e-09 | 11.01966 | 2.6797e-08
2018-05-09 08:42 | 431422.1 | 5520.0016 | 3 | 33 | 4.40014 | 0.3211517 | 2.546417 | 7.256e-09 | 11.06802 | 2.6797e-08
2018-05-09 08:44 | 431542.1 | 5640.0009 | 3 | 33 | 4.400146 | 0.3045397 | 2.556842 | 7.256e-09 | 11.11389 | 2.6797e-08
2018-05-09 08:46 | 431662.1 | 5760.0011 | 3 | 33 | 4.400171 | 0.289485 | 2.566734 | 7.256e-09 | 11.15742 | 2.6797e-08
2018-05-09 08:48 | 431782.1 | 5880.0013 | 3 | 33 | 4.400095 | 0.2737341 | 2.576112 | 7.256e-09 | 11.19868 | 2.6797e-08
2018-05-09 08:50 | 431902.1 | 6000.0007 | 3 | 33 | 4.40005 | 0.2594547 | 2.585006 | 7.256e-09 | 11.23781 | 2.6797e-08
2018-05-09 08:52 | 432022.1 | 6120.0009 | 3 | 33 | 4.400107 | 0.247386 | 2.593454 | 7.256e-09 | 11.27499 | 2.6797e-08
2018-05-09 08:54 | 432142.1 | 6240.0012 | 3 | 33 | 4.400111 | 0.2352123 | 2.601493 | 7.256e-09 | 11.31036 | 2.6797e-08
2018-05-09 08:56 | 432262.1 | 6360.0013 | 3 | 33 | 4.400134 | 0.2246418 | 2.609164 | 7.256e-09 | 11.34411 | 2.6797e-08
2018-05-09 08:58 | 432382.1 | 6480.0008 | 3 | 33 | 4.399976 | 0.2437916 | 2.616723 | 7.256e-09 | 11.37737 | 2.6797e-08
2018-05-09 09:00 | 432502.1 | 6600.0002 | 3 | 33 | 4.40017 | 0.2198954 | 2.624455 | 7.256e-09 | 11.41139 | 2.6797e-08
2018-05-09 09:02 | 432622.1 | 6720.0004 | 3 | 33 | 4.400081 | 0.2003126 | 2.631452 | 7.256e-09 | 11.44218 | 2.6797e-08
2018-05-09 09:04 | 432742.1 | 6840.0005 | 3 | 33 | 4.400144 | 0.18818 | 2.637912 | 7.256e-09 | 11.4706 | 2.6797e-08
2018-05-09 09:06 | 432862.1 | 6960.0007 | 3 | 33 | 4.400156 | 0.1775551 | 2.643994 | 7.256e-09 | 11.49737 | 2.6797e-08
2018-05-09 09:08 | 432982.1 | 7080.001 | 3 | 33 | 4.400108 | 0.1681919 | 2.649748 | 7.256e-09 | 11.52269 | 2.6797e-08
2018-05-09 09:10 | 433102.1 | 7200.0003 | 3 | 33 | 4.400056 | 0.159936 | 2.655216 | 7.256e-09 | 11.54675 | 2.6797e-08
2018-05-09 09:12 | 433222.1 | 7320.0004 | 3 | 33 | 4.400108 | 0.153595 | 2.660446 | 7.256e-09 | 11.56976 | 2.6797e-08
2018-05-09 09:14 | 433342.1 | 7440.0016 | 3 | 33 | 4.400058 | 0.1472092 | 2.665462 | 7.256e-09 | 11.59183 | 2.6797e-08
2018-05-09 09:16 | 433462.1 | 7560.0001 | 3 | 33 | 4.400076 | 0.1414642 | 2.670278 | 7.256e-09 | 11.61302 | 2.6797e-08
2018-05-09 09:18 | 433582.1 | 7680.0002 | 3 | 33 | 4.40005 | 0.1360483 | 2.674907 | 7.256e-09 | 11.63339 | 2.6797e-08
2018-05-09 09:20 | 433702.1 | 7800.003 | 3 | 33 | 4.400079 | 0.1311417 | 2.67936 | 7.256e-09 | 11.65298 | 2.6797e-08
2018-05-09 09:22 | 433822.1 | 7920.0001 | 3 | 33 | 4.400053 | 0.1258001 | 2.683642 | 7.256e-09 | 11.67182 | 2.6797e-08
2018-05-09 09:24 | 433942.1 | 8040.0007 | 3 | 33 | 4.400105 | 0.1211767 | 2.687762 | 7.256e-09 | 11.68995 | 2.6797e-08
2018-05-09 09:26 | 434062.1 | 8160.0004 | 3 | 33 | 4.400051 | 0.11654 | 2.691722 | 7.256e-09 | 11.70737 | 2.6797e-08
2018-05-09 09:28 | 434182.1 | 8280.0014 | 3 | 33 | 4.400141 | 0.1125851 | 2.695538 | 7.256e-09 | 11.72416 | 2.6797e-08
2018-05-09 09:30 | 434302.1 | 8400.0016 | 3 | 33 | 4.400057 | 0.1080036 | 2.69921 | 7.256e-09 | 11.74032 | 2.6797e-08
2018-05-09 09:32 | 434422.1 | 8520.001 | 3 | 33 | 4.400028 | 0.103693 | 2.702743 | 7.256e-09 | 11.75587 | 2.6797e-08
2018-05-09 09:34 | 434542.1 | 8640.0005 | 3 | 33 | 4.400045 | 0.09980297 | 2.706147 | 7.256e-09 | 11.77085 | 2.6797e-08
2018-05-09 09:36 | 434662.1 | 8760.0001 | 3 | 33 | 4.400102 | 0.0968504 | 2.709425 | 7.256e-09 | 11.78527 | 2.6797e-08
2018-05-09 09:38 | 434782.1 | 8880.001 | 3 | 33 | 4.40008 | 0.09335327 | 2.712591 | 7.256e-09 | 11.7992 | 2.6797e-08
2018-05-09 09:40 | 434902.1 | 9000.0013 | 3 | 33 | 4.400045 | 0.08982086 | 2.715649 | 7.256e-09 | 11.81266 | 2.6797e-08
2018-05-09 09:42 | 435022.1 | 9120.0005 | 3 | 33 | 4.40013 | 0.08731937 | 2.7186 | 7.256e-09 | 11.82564 | 2.6797e-08
2018-05-09 09:44 | 435142.1 | 9240.0007 | 3 | 33 | 4.400068 | 0.08369064 | 2.721445 | 7.256e-09 | 11.83816 | 2.6797e-08
2018-05-09 09:45 | 435199 | 9296.8502 | 3 | 33 | 4.399974 | 0.08149433 | 2.722754 | 7.256e-09 | 11.84392 | 2.6797e-08
2018-05-09 09:47 | 435319.1 | 120.0004 | 4 | 33 | 4.384049 | 0 | 2.722754 | 7.256e-09 | 11.84392 | 2.6797e-08
2018-05-09 09:49 | 435439 | 240 | 4 | 33 | 4.382339 | 0 | 2.722754 | 7.256e-09 | 11.84392 | 2.6797e-08
2018-05-09 09:50 | 435499.1 | 300.0022 | 4 | 33 | 4.381775 | 0 | 2.722754 | 7.256e-09 | 11.84392 | 2.6797e-08
2018-05-09 09:52 | 435619.1 | 120.0012 | 5 | 33 | 3.880936 | -3.260042 | 2.722754 | 0.1086547 | 11.84392 | 0.4274107
2018-05-09 09:54 | 435739.1 | 240.0007 | 5 | 33 | 3.838425 | -3.260039 | 2.722754 | 0.2173188 | 11.84392 | 0.8467385
2018-05-09 09:56 | 435859.1 | 360.0009 | 5 | 33 | 3.796584 | -3.260022 | 2.722754 | 0.3259875 | 11.84392 | 1.261601
2018-05-09 09:58 | 435979.1 | 480.0011 | 5 | 33 | 3.754053 | -3.259988 | 2.722754 | 0.4346405 | 11.84392 | 1.671793
2018-05-09 10:00 | 436099.1 | 600.0004 | 5 | 33 | 3.711989 | -3.260006 | 2.722754 | 0.5433187 | 11.84392 | 2.077484
2018-05-09 10:02 | 436219.1 | 720.0012 | 5 | 33 | 3.670458 | -3.260015 | 2.722754 | 0.6519758 | 11.84392 | 2.478559
2018-05-09 10:04 | 436339.1 | 840.0005 | 5 | 33 | 3.629972 | -3.259989 | 2.722754 | 0.7606491 | 11.84392 | 2.875231
2018-05-09 10:06 | 436459.1 | 960.0011 | 5 | 33 | 3.591016 | -3.260024 | 2.722754 | 0.8693045 | 11.84392 | 3.267513
2018-05-09 10:08 | 436579.1 | 1080.0013 | 5 | 33 | 3.554095 | -3.259993 | 2.722754 | 0.9779769 | 11.84392 | 3.655733
2018-05-09 10:10 | 436699.1 | 1200.0012 | 5 | 33 | 3.519707 | -3.260011 | 2.722754 | 1.086625 | 11.84392 | 4.03998
2018-05-09 10:12 | 436819.1 | 1320.0003 | 5 | 33 | 3.487669 | -3.260002 | 2.722754 | 1.195307 | 11.84392 | 4.420742
2018-05-09 10:14 | 436939.1 | 1440.0004 | 5 | 33 | 3.458179 | -3.259951 | 2.722754 | 1.303966 | 11.84392 | 4.798091
2018-05-09 10:16 | 437059.1 | 1560.001 | 5 | 33 | 3.430573 | -3.260056 | 2.722754 | 1.412588 | 11.84392 | 5.172214
2018-05-09 10:18 | 437179.1 | 1680.0001 | 5 | 33 | 3.404846 | -3.259997 | 2.722754 | 1.521297 | 11.84392 | 5.543744
2018-05-09 10:20 | 437299.1 | 1800.001 | 5 | 33 | 3.38019 | -3.260011 | 2.722754 | 1.629953 | 11.84392 | 5.912363
2018-05-09 10:22 | 437419.1 | 1920.001 | 5 | 33 | 3.355736 | -3.260053 | 2.722754 | 1.738606 | 11.84392 | 6.2783
2018-05-09 10:24 | 437539.1 | 2040.0002 | 5 | 33 | 3.331315 | -3.259997 | 2.722754 | 1.847289 | 11.84392 | 6.641688
2018-05-09 10:26 | 437659.1 | 2160.0003 | 5 | 33 | 3.306193 | -3.260062 | 2.722754 | 1.955956 | 11.84392 | 7.002329
2018-05-09 10:28 | 437779.1 | 2280.0004 | 5 | 33 | 3.27993 | -3.259979 | 2.722754 | 2.064618 | 11.84392 | 7.360185
2018-05-09 10:30 | 437899.1 | 2400.0016 | 5 | 33 | 3.251524 | -3.259939 | 2.722754 | 2.173276 | 11.84392 | 7.715055
2018-05-09 10:32 | 438019.1 | 2520.0003 | 5 | 33 | 3.219206 | -3.259982 | 2.722754 | 2.281936 | 11.84392 | 8.066653
2018-05-09 10:34 | 438139.1 | 2640.0014 | 5 | 33 | 3.182361 | -3.260015 | 2.722754 | 2.390609 | 11.84392 | 8.414539
2018-05-09 10:36 | 438259.1 | 2760.0003 | 5 | 33 | 3.137774 | -3.259984 | 2.722754 | 2.499227 | 11.84392 | 8.757868
2018-05-09 10:38 | 438379.1 | 2880.0015 | 5 | 33 | 3.080762 | -3.259974 | 2.722754 | 2.607927 | 11.84392 | 9.095984
2018-05-09 10:40 | 438499.1 | 3000.0004 | 5 | 33 | 3.002769 | -3.259975 | 2.722754 | 2.716592 | 11.84392 | 9.426784
2018-05-09 10:40 | 438502.7 | 3003.5595 | 5 | 33 | 3 | -3.260034 | 2.722754 | 2.719782 | 11.84392 | 9.436357
2018-05-09 10:42 | 438622.8 | 120.0012 | 6 | 33 | 3.650553 | 0 | 2.722754 | 2.719782 | 11.84392 | 9.436357
2018-05-09 10:44 | 438742.8 | 240.0002 | 6 | 33 | 3.686498 | 0 | 2.722754 | 2.719782 | 11.84392 | 9.436357
2018-05-09 10:45 | 438802.8 | 300.001 | 6 | 33 | 3.693298 | 0 | 2.722754 | 2.719782 | 11.84392 | 9.436357
2018-05-09 10:45 | 438802.7 | 0.0027 | 7 | 34 | 3.693498 | 0 | 0 | 0 | 0 | 0
2018-05-09 10:47 | 438922.8421 | 120.0007 | 2 | 34 | 4.200275 | 3.559397 | 0.1358507 | 2.142e-09 | 0.5696936 | 7.909e-09
2018-05-09 10:49 | 439011.3539 | 208.5125 | 2 | 34 | 4.200275 | 3.259995 | 0.2194376 | 2.142e-09 | 0.9207819 | 7.909e-09
2018-05-09 10:51 | 439131.3 | 120.0009 | 3 | 34 | 4.22827 | 3.25983 | 0.3277315 | 2.142e-09 | 1.377169 | 7.909e-09
2018-05-09 10:53 | 439251.3 | 240.0007 | 3 | 34 | 4.249113 | 3.259838 | 0.4363913 | 2.142e-09 | 1.837794 | 7.909e-09
2018-05-09 10:55 | 439371.3 | 360.0012 | 3 | 34 | 4.267684 | 3.259872 | 0.5450444 | 2.142e-09 | 2.300476 | 7.909e-09
2018-05-09 10:57 | 439491.3 | 480.0002 | 3 | 34 | 4.288392 | 3.259851 | 0.6536348 | 2.142e-09 | 2.765001 | 7.909e-09
2018-05-09 10:59 | 439611.3 | 600.0008 | 3 | 34 | 4.312546 | 3.259855 | 0.7623529 | 2.142e-09 | 3.232499 | 7.909e-09
2018-05-09 11:01 | 439731.3 | 720.0014 | 3 | 34 | 4.34018 | 3.259811 | 0.8710213 | 2.142e-09 | 3.702616 | 7.909e-09
2018-05-09 11:03 | 439851.3 | 840.0002 | 3 | 34 | 4.371181 | 3.260145 | 0.9796715 | 2.142e-09 | 4.17584 | 7.909e-09
2018-05-09 11:05 | 439971.3 | 960.0008 | 3 | 34 | 4.400286 | 3.210283 | 1.088231 | 2.142e-09 | 4.652138 | 7.909e-09
2018-05-09 11:07 | 440091.3 | 1080.0014 | 3 | 34 | 4.400253 | 2.916376 | 1.190201 | 2.142e-09 | 5.100836 | 7.909e-09
2018-05-09 11:09 | 440211.3 | 1200.0013 | 3 | 34 | 4.400227 | 2.662954 | 1.28305 | 2.142e-09 | 5.509394 | 7.909e-09
2018-05-09 11:11 | 440331.3 | 1320.0004 | 3 | 34 | 4.400241 | 2.444143 | 1.368098 | 2.142e-09 | 5.883627 | 7.909e-09
2018-05-09 11:13 | 440451.3 | 1440.0016 | 3 | 34 | 4.400263 | 2.256546 | 1.446359 | 2.142e-09 | 6.227994 | 7.909e-09
2018-05-09 11:15 | 440571.3 | 1560.0015 | 3 | 34 | 4.400185 | 2.096458 | 1.518837 | 2.142e-09 | 6.546915 | 7.909e-09
2018-05-09 11:17 | 440691.3 | 1680.0011 | 3 | 34 | 4.400218 | 1.958658 | 1.586367 | 2.142e-09 | 6.844061 | 7.909e-09
2018-05-09 11:19 | 440811.3 | 1800.0009 | 3 | 34 | 4.400194 | 1.836529 | 1.64956 | 2.142e-09 | 7.122121 | 7.909e-09
2018-05-09 11:21 | 440931.3 | 1920.0007 | 3 | 34 | 4.400188 | 1.726992 | 1.708925 | 2.142e-09 | 7.383339 | 7.909e-09
2018-05-09 11:23 | 441051.3 | 2040.0012 | 3 | 34 | 4.400194 | 1.629494 | 1.764835 | 2.142e-09 | 7.629355 | 7.909e-09
2018-05-09 11:25 | 441171.3 | 2160.0011 | 3 | 34 | 4.400122 | 1.540223 | 1.817654 | 2.142e-09 | 7.861771 | 7.909e-09
2018-05-09 11:27 | 441291.3 | 2280.0016 | 3 | 34 | 4.40024 | 1.459901 | 1.86765 | 2.142e-09 | 8.08176 | 7.909e-09
2018-05-09 11:29 | 441411.3 | 2400.0005 | 3 | 34 | 4.400217 | 1.385138 | 1.915036 | 2.142e-09 | 8.290271 | 7.909e-09
2018-05-09 11:31 | 441531.3 | 2520.0011 | 3 | 34 | 4.400176 | 1.312141 | 1.95997 | 2.142e-09 | 8.487989 | 7.909e-09
2018-05-09 11:33 | 441651.3 | 2640.0007 | 3 | 34 | 4.400184 | 1.242509 | 2.002545 | 2.142e-09 | 8.675327 | 7.909e-09
2018-05-09 11:35 | 441771.3 | 2760.0014 | 3 | 34 | 4.40019 | 1.175204 | 2.042822 | 2.142e-09 | 8.852551 | 7.909e-09
2018-05-09 11:37 | 441891.3 | 2880.0003 | 3 | 34 | 4.400148 | 1.111008 | 2.080911 | 2.142e-09 | 9.020149 | 7.909e-09
2018-05-09 11:39 | 442011.3 | 3000.0007 | 3 | 34 | 4.400145 | 1.050663 | 2.116942 | 2.142e-09 | 9.178693 | 7.909e-09
2018-05-09 11:41 | 442131.3 | 3120.0004 | 3 | 34 | 4.40016 | 0.9946499 | 2.151022 | 2.142e-09 | 9.328654 | 7.909e-09
2018-05-09 11:43 | 442251.3 | 3240.0003 | 3 | 34 | 4.400131 | 0.9409389 | 2.183282 | 2.142e-09 | 9.470603 | 7.909e-09
2018-05-09 11:45 | 442371.3 | 3360.0016 | 3 | 34 | 4.400188 | 0.8888168 | 2.213779 | 2.142e-09 | 9.604792 | 7.909e-09
2018-05-09 11:47 | 442491.3 | 3480.0006 | 3 | 34 | 4.4002 | 0.8387966 | 2.24256 | 2.142e-09 | 9.731435 | 7.909e-09
2018-05-09 11:49 | 442611.3 | 3600.0004 | 3 | 34 | 4.400178 | 0.7915115 | 2.269722 | 2.142e-09 | 9.850953 | 7.909e-09
2018-05-09 11:51 | 442731.3 | 3720.0001 | 3 | 34 | 4.400204 | 0.7472544 | 2.295355 | 2.142e-09 | 9.96374 | 7.909e-09
2018-05-09 11:53 | 442851.3 | 3840.0007 | 3 | 34 | 4.400154 | 0.7045898 | 2.319545 | 2.142e-09 | 10.07018 | 7.909e-09
2018-05-09 11:55 | 442971.3 | 3960.0014 | 3 | 34 | 4.400116 | 0.6649017 | 2.342372 | 2.142e-09 | 10.17062 | 7.909e-09
2018-05-09 11:57 | 443091.3 | 4080.0003 | 3 | 34 | 4.400166 | 0.6271782 | 2.363909 | 2.142e-09 | 10.26539 | 7.909e-09
2018-05-09 11:59 | 443211.3 | 4200.0009 | 3 | 34 | 4.400205 | 0.5921354 | 2.384221 | 2.142e-09 | 10.35477 | 7.909e-09
2018-05-09 12:01 | 443331.3 | 4320.0015 | 3 | 34 | 4.400152 | 0.5587177 | 2.403383 | 2.142e-09 | 10.43908 | 7.909e-09
2018-05-09 12:03 | 443451.3 | 4440.0005 | 3 | 34 | 4.400162 | 0.5276127 | 2.421489 | 2.142e-09 | 10.51875 | 7.909e-09
2018-05-09 12:05 | 443571.3 | 4560.0011 | 3 | 34 | 4.40014 | 0.4979916 | 2.43858 | 2.142e-09 | 10.59396 | 7.909e-09
2018-05-09 12:07 | 443691.3 | 4680.0016 | 3 | 34 | 4.400103 | 0.4702654 | 2.454717 | 2.142e-09 | 10.66496 | 7.909e-09
2018-05-09 12:09 | 443811.3 | 4800.0006 | 3 | 34 | 4.400154 | 0.4449062 | 2.469966 | 2.142e-09 | 10.73206 | 7.909e-09
2018-05-09 12:11 | 443931.3 | 4920.0011 | 3 | 34 | 4.400143 | 0.4211226 | 2.4844 | 2.142e-09 | 10.79557 | 7.909e-09
2018-05-09 12:13 | 444051.3 | 5040.0009 | 3 | 34 | 4.400184 | 0.3987274 | 2.498053 | 2.142e-09 | 10.85564 | 7.909e-09
2018-05-09 12:15 | 444171.3 | 5160.0015 | 3 | 34 | 4.400178 | 0.3772411 | 2.510978 | 2.142e-09 | 10.91251 | 7.909e-09
2018-05-09 12:17 | 444291.3 | 5280.0004 | 3 | 34 | 4.400091 | 0.3552084 | 2.523182 | 2.142e-09 | 10.96622 | 7.909e-09
2018-05-09 12:19 | 444411.3 | 5400.0001 | 3 | 34 | 4.40005 | 0.3357973 | 2.534714 | 2.142e-09 | 11.01695 | 7.909e-09
2018-05-09 12:21 | 444531.3 | 5520.0015 | 3 | 34 | 4.400127 | 0.3190298 | 2.545629 | 2.142e-09 | 11.06498 | 7.909e-09
2018-05-09 12:23 | 444651.3 | 5640.0011 | 3 | 34 | 4.400131 | 0.3028498 | 2.555987 | 2.142e-09 | 11.11056 | 7.909e-09
2018-05-09 12:25 | 444771.3 | 5760.0008 | 3 | 34 | 4.400134 | 0.2873783 | 2.565812 | 2.142e-09 | 11.15379 | 7.909e-09
2018-05-09 12:27 | 444891.3 | 5880.0014 | 3 | 34 | 4.400084 | 0.2719927 | 2.57513 | 2.142e-09 | 11.19479 | 7.909e-09
2018-05-09 12:29 | 445011.3 | 6000.001 | 3 | 34 | 4.400136 | 0.258791 | 2.583973 | 2.142e-09 | 11.2337 | 7.909e-09
2018-05-09 12:31 | 445131.3 | 6120.0008 | 3 | 34 | 4.400115 | 0.2459726 | 2.592377 | 2.142e-09 | 11.27068 | 7.909e-09
2018-05-09 12:33 | 445251.3 | 6240.0013 | 3 | 34 | 4.400032 | 0.2334709 | 2.600378 | 2.142e-09 | 11.30588 | 7.909e-09
2018-05-09 12:35 | 445371.3 | 6360.0011 | 3 | 34 | 4.400113 | 0.222806 | 2.607991 | 2.142e-09 | 11.33938 | 7.909e-09
2018-05-09 12:37 | 445491.3 | 6480.0007 | 3 | 34 | 4.400103 | 0.212821 | 2.615252 | 2.142e-09 | 11.37133 | 7.909e-09
2018-05-09 12:39 | 445611.3 | 6600.0013 | 3 | 34 | 4.400073 | 0.2031116 | 2.62218 | 2.142e-09 | 11.40182 | 7.909e-09
2018-05-09 12:41 | 445731.3 | 6720.0016 | 3 | 34 | 4.400123 | 0.1941662 | 2.628797 | 2.142e-09 | 11.43093 | 7.909e-09
2018-05-09 12:43 | 445851.3 | 6840.0013 | 3 | 34 | 4.400116 | 0.1852684 | 2.63512 | 2.142e-09 | 11.45875 | 7.909e-09
2018-05-09 12:45 | 445971.3 | 6960.0003 | 3 | 34 | 4.40008 | 0.1767397 | 2.641155 | 2.142e-09 | 11.48531 | 7.909e-09
2018-05-09 12:47 | 446091.3 | 7080.0004 | 3 | 34 | 4.400119 | 0.16924 | 2.646921 | 2.142e-09 | 11.51068 | 7.909e-09
2018-05-09 12:49 | 446211.3 | 7200.0013 | 3 | 34 | 4.400134 | 0.1621761 | 2.652439 | 2.142e-09 | 11.53496 | 7.909e-09
2018-05-09 12:51 | 446331.3 | 7320.0009 | 3 | 34 | 4.40008 | 0.1553831 | 2.657723 | 2.142e-09 | 11.55821 | 7.909e-09
2018-05-09 12:53 | 446451.3 | 7440.0005 | 3 | 34 | 4.400028 | 0.1486044 | 2.662791 | 2.142e-09 | 11.58051 | 7.909e-09
2018-05-09 12:55 | 446571.3 | 7560.0003 | 3 | 34 | 4.400118 | 0.1429501 | 2.66765 | 2.142e-09 | 11.60189 | 7.909e-09
2018-05-09 12:57 | 446691.3 | 7680.0016 | 3 | 34 | 4.400033 | 0.1365538 | 2.672307 | 2.142e-09 | 11.62238 | 7.909e-09
2018-05-09 12:59 | 446811.3 | 7800.0005 | 3 | 34 | 4.400041 | 0.1311035 | 2.676775 | 2.142e-09 | 11.64204 | 7.909e-09
2018-05-09 13:01 | 446931.3 | 7920.0016 | 3 | 34 | 4.400121 | 0.1265116 | 2.681065 | 2.142e-09 | 11.66092 | 7.909e-09
2018-05-09 13:03 | 447051.3 | 8040.0005 | 3 | 34 | 4.400149 | 0.1219015 | 2.685196 | 2.142e-09 | 11.67909 | 7.909e-09
2018-05-09 13:05 | 447171.3 | 8160.0012 | 3 | 34 | 4.400074 | 0.1168995 | 2.689163 | 2.142e-09 | 11.69655 | 7.909e-09
2018-05-09 13:07 | 447291.3 | 8280.0002 | 3 | 34 | 4.400036 | 0.1122007 | 2.692982 | 2.142e-09 | 11.71335 | 7.909e-09
2018-05-09 13:09 | 447411.3 | 8400.0015 | 3 | 34 | 4.400141 | 0.1086721 | 2.696659 | 2.142e-09 | 11.72953 | 7.909e-09
2018-05-09 13:11 | 447531.3 | 8520.0013 | 3 | 34 | 4.400062 | 0.1040649 | 2.700196 | 2.142e-09 | 11.7451 | 7.909e-09
2018-05-09 13:13 | 447651.3 | 8640.0009 | 3 | 34 | 4.40011 | 0.1004992 | 2.703609 | 2.142e-09 | 11.76011 | 7.909e-09
2018-05-09 13:15 | 447771.3 | 8760.0015 | 3 | 34 | 4.400054 | 0.09690189 | 2.706893 | 2.142e-09 | 11.77456 | 7.909e-09
2018-05-09 13:17 | 447891.3 | 8880.0005 | 3 | 34 | 4.400115 | 0.0937109 | 2.710068 | 2.142e-09 | 11.78853 | 7.909e-09
2018-05-09 13:19 | 448011.3 | 9000.001 | 3 | 34 | 4.400005 | 0.0898695 | 2.713122 | 2.142e-09 | 11.80197 | 7.909e-09
2018-05-09 13:21 | 448131.3 | 9120.0016 | 3 | 34 | 4.400098 | 0.08734322 | 2.716072 | 2.142e-09 | 11.81495 | 7.909e-09
2018-05-09 13:23 | 448251.3 | 9240.0004 | 3 | 34 | 4.400127 | 0.08452415 | 2.71893 | 2.142e-09 | 11.82752 | 7.909e-09
2018-05-09 13:24 | 448338.1 | 9326.7354 | 3 | 34 | 4.400008 | 0.08149529 | 2.720932 | 2.142e-09 | 11.83634 | 7.909e-09
2018-05-09 13:26 | 448458.1 | 120.0014 | 4 | 34 | 4.384137 | 0 | 2.720932 | 2.142e-09 | 11.83634 | 7.909e-09
2018-05-09 13:28 | 448578.1 | 240.0004 | 4 | 34 | 4.382435 | 0 | 2.720932 | 2.142e-09 | 11.83634 | 7.909e-09
2018-05-09 13:29 | 448638.1 | 300.0028 | 4 | 34 | 4.381863 | 0 | 2.720932 | 2.142e-09 | 11.83634 | 7.909e-09
2018-05-09 13:31 | 448758.2 | 120.0007 | 5 | 34 | 3.881816 | -3.259934 | 2.720932 | 0.1086613 | 11.83634 | 0.4275043
2018-05-09 13:33 | 448878.2 | 240.0005 | 5 | 34 | 3.838939 | -3.260007 | 2.720932 | 0.2173149 | 11.83634 | 0.8468656
2018-05-09 13:35 | 448998.2 | 360.0012 | 5 | 34 | 3.796876 | -3.259961 | 2.720932 | 0.3259638 | 11.83634 | 1.261699
2018-05-09 13:37 | 449118.2 | 480.0016 | 5 | 34 | 3.754056 | -3.26 | 2.720932 | 0.4346519 | 11.83634 | 1.672053
2018-05-09 13:39 | 449238.2 | 600.0004 | 5 | 34 | 3.711724 | -3.259964 | 2.720932 | 0.543301 | 11.83634 | 2.077622
2018-05-09 13:41 | 449358.2 | 720.001 | 5 | 34 | 3.670678 | -3.259977 | 2.720932 | 0.6519685 | 11.83634 | 2.478723
2018-05-09 13:43 | 449478.2 | 840.0015 | 5 | 34 | 3.630267 | -3.260044 | 2.720932 | 0.7606326 | 11.83634 | 2.875394
2018-05-09 13:45 | 449598.2 | 960.0004 | 5 | 34 | 3.591343 | -3.259999 | 2.720932 | 0.8692967 | 11.83634 | 3.267747
2018-05-09 13:47 | 449718.2 | 1080.0001 | 5 | 34 | 3.554868 | -3.260053 | 2.720932 | 0.9779717 | 11.83634 | 3.656032
2018-05-09 13:49 | 449838.2 | 1200.0015 | 5 | 34 | 3.520364 | -3.260006 | 2.720932 | 1.086641 | 11.83634 | 4.040444
2018-05-09 13:51 | 449958.2 | 1320.0005 | 5 | 34 | 3.48822 | -3.259995 | 2.720932 | 1.195305 | 11.83634 | 4.421215
2018-05-09 13:53 | 450078.2 | 1440.0003 | 5 | 34 | 3.458744 | -3.259999 | 2.720932 | 1.303958 | 11.83634 | 4.798589
2018-05-09 13:55 | 450198.2 | 1560.0015 | 5 | 34 | 3.431234 | -3.260116 | 2.720932 | 1.412637 | 11.83634 | 5.17297
2018-05-09 13:57 | 450318.2 | 1680.0003 | 5 | 34 | 3.405251 | -3.260026 | 2.720932 | 1.521307 | 11.83634 | 5.544409
2018-05-09 13:59 | 450438.2 | 1800.0005 | 5 | 34 | 3.380626 | -3.260039 | 2.720932 | 1.629971 | 11.83634 | 5.913094
2018-05-09 14:01 | 450558.2 | 1920.0006 | 5 | 34 | 3.356549 | -3.259991 | 2.720932 | 1.738634 | 11.83634 | 6.279135
2018-05-09 14:03 | 450678.2 | 2040.0008 | 5 | 34 | 3.332407 | -3.259989 | 2.720932 | 1.847249 | 11.83634 | 6.642398
2018-05-09 14:05 | 450798.2 | 2160.0014 | 5 | 34 | 3.307629 | -3.260022 | 2.720932 | 1.955946 | 11.83634 | 7.003293
2018-05-09 14:07 | 450918.2 | 2280.0009 | 5 | 34 | 3.281415 | -3.260046 | 2.720932 | 2.064631 | 11.83634 | 7.361371
2018-05-09 14:09 | 451038.2 | 2400.0014 | 5 | 34 | 3.252977 | -3.260013 | 2.720932 | 2.173299 | 11.83634 | 7.716427
2018-05-09 14:11 | 451158.2 | 2520.0009 | 5 | 34 | 3.220915 | -3.260066 | 2.720932 | 2.281964 | 11.83634 | 8.06822
2018-05-09 14:13 | 451278.2 | 2640.0005 | 5 | 34 | 3.184141 | -3.26004 | 2.720932 | 2.390627 | 11.83634 | 8.416278
2018-05-09 14:15 | 451398.2 | 2760.001 | 5 | 34 | 3.140046 | -3.260092 | 2.720932 | 2.499285 | 11.83634 | 8.759935
2018-05-09 14:17 | 451518.2 | 2880.0008 | 5 | 34 | 3.084177 | -3.260019 | 2.720932 | 2.607929 | 11.83634 | 9.098184
2018-05-09 14:19 | 451638.2 | 3000.0003 | 5 | 34 | 3.00681 | -3.260034 | 2.720932 | 2.71661 | 11.83634 | 9.429423
2018-05-09 14:20 | 451646.7 | 3008.4867 | 5 | 34 | 2.999997 | -3.259954 | 2.720932 | 2.724288 | 11.83634 | 9.452483
2018-05-09 14:22 | 451766.8 | 120.0014 | 6 | 34 | 3.649636 | 0 | 2.720932 | 2.724288 | 11.83634 | 9.452483
2018-05-09 14:24 | 451886.8 | 240.0002 | 6 | 34 | 3.685647 | 0 | 2.720932 | 2.724288 | 11.83634 | 9.452483
2018-05-09 14:25 | 451946.8 | 300.0026 | 6 | 34 | 3.692527 | 0 | 2.720932 | 2.724288 | 11.83634 | 9.452483
2018-05-09 14:25 | 451946.7 | 0.0027 | 7 | 35 | 3.692759 | 0 | 0 | 0 | 0 | 0
2018-05-09 14:27 | 452066.8 | 120.0007 | 2 | 35 | 4.200292 | 3.573511 | 0.1363084 | 8.24e-10 | 0.5715832 | 3.044e-09
2018-05-09 14:28 | 452159.5 | 212.646 | 2 | 35 | 4.200267 | 3.259995 | 0.2239964 | 8.24e-10 | 0.9398973 | 3.044e-09
2018-05-09 14:30 | 452279.5 | 120.0014 | 3 | 35 | 4.228015 | 3.259865 | 0.3322589 | 8.24e-10 | 1.396132 | 3.044e-09
2018-05-09 14:32 | 452399.5 | 240.0002 | 3 | 35 | 4.248771 | 3.260187 | 0.4409353 | 8.24e-10 | 1.856781 | 3.044e-09
2018-05-09 14:34 | 452519.5 | 360.0007 | 3 | 35 | 4.267537 | 3.259811 | 0.5495951 | 8.24e-10 | 2.319465 | 3.044e-09
2018-05-09 14:36 | 452639.5 | 480.0003 | 3 | 35 | 4.28849 | 3.260174 | 0.6582596 | 8.24e-10 | 2.784307 | 3.044e-09
2018-05-09 14:38 | 452759.5 | 600.0006 | 3 | 35 | 4.312823 | 3.259825 | 0.7668198 | 8.24e-10 | 3.251147 | 3.044e-09
2018-05-09 14:40 | 452879.5 | 720.0012 | 3 | 35 | 4.340517 | 3.259819 | 0.8755368 | 8.24e-10 | 3.7215 | 3.044e-09
2018-05-09 14:42 | 452999.5 | 840.0001 | 3 | 35 | 4.371478 | 3.259867 | 0.9841874 | 8.24e-10 | 4.194759 | 3.044e-09
2018-05-09 14:44 | 453119.5 | 960.0012 | 3 | 35 | 4.400298 | 3.210108 | 1.092785 | 8.24e-10 | 4.671243 | 3.044e-09
2018-05-09 14:46 | 453239.5 | 1080.001 | 3 | 35 | 4.400232 | 2.917402 | 1.194762 | 8.24e-10 | 5.119968 | 3.044e-09
2018-05-09 14:48 | 453359.5 | 1200.0007 | 3 | 35 | 4.40028 | 2.663136 | 1.287693 | 8.24e-10 | 5.528887 | 3.044e-09
2018-05-09 14:50 | 453479.5 | 1320.0005 | 3 | 35 | 4.40022 | 2.440962 | 1.37264 | 8.24e-10 | 5.902674 | 3.044e-09
2018-05-09 14:52 | 453599.5 | 1440.0009 | 3 | 35 | 4.400223 | 2.253939 | 1.450781 | 8.24e-10 | 6.246515 | 3.044e-09
2018-05-09 14:54 | 453719.5 | 1560.0015 | 3 | 35 | 4.400223 | 2.094177 | 1.523186 | 8.24e-10 | 6.565113 | 3.044e-09
2018-05-09 14:56 | 453839.5 | 1680.0003 | 3 | 35 | 4.400184 | 1.957326 | 1.590665 | 8.24e-10 | 6.862037 | 3.044e-09
2018-05-09 14:58 | 453959.5 | 1800.001 | 3 | 35 | 4.400199 | 1.835288 | 1.653848 | 8.24e-10 | 7.140055 | 3.044e-09
2018-05-09 15:00 | 454079.5 | 1920.0008 | 3 | 35 | 4.400201 | 1.727401 | 1.713201 | 8.24e-10 | 7.401221 | 3.044e-09
2018-05-09 15:02 | 454199.5 | 2040.0012 | 3 | 35 | 4.400195 | 1.630513 | 1.769149 | 8.24e-10 | 7.647403 | 3.044e-09
2018-05-09 15:04 | 454319.5 | 2160.0009 | 3 | 35 | 4.40025 | 1.541829 | 1.821997 | 8.24e-10 | 7.879945 | 3.044e-09
2018-05-09 15:06 | 454439.5 | 2280.0006 | 3 | 35 | 4.400149 | 1.458263 | 1.871977 | 8.24e-10 | 8.099864 | 3.044e-09
2018-05-09 15:08 | 454559.5 | 2400.0004 | 3 | 35 | 4.400131 | 1.380845 | 1.919293 | 8.24e-10 | 8.308065 | 3.044e-09
2018-05-09 15:10 | 454679.5 | 2520.001 | 3 | 35 | 4.400256 | 1.308473 | 1.964101 | 8.24e-10 | 8.505228 | 3.044e-09
2018-05-09 15:12 | 454799.5 | 2640.0014 | 3 | 35 | 4.400195 | 1.238301 | 2.006522 | 8.24e-10 | 8.691888 | 3.044e-09
2018-05-09 15:14 | 454919.5 | 2760.001 | 3 | 35 | 4.400173 | 1.171996 | 2.046674 | 8.24e-10 | 8.868567 | 3.044e-09
2018-05-09 15:16 | 455039.5 | 2880.0016 | 3 | 35 | 4.400182 | 1.109651 | 2.084683 | 8.24e-10 | 9.03581 | 3.044e-09
2018-05-09 15:18 | 455159.5 | 3000.0012 | 3 | 35 | 4.400142 | 1.050395 | 2.120695 | 8.24e-10 | 9.194269 | 3.044e-09
2018-05-09 15:20 | 455279.5 | 3120.0009 | 3 | 35 | 4.400204 | 0.9944019 | 2.154771 | 8.24e-10 | 9.344212 | 3.044e-09
2018-05-09 15:22 | 455399.5 | 3240.0013 | 3 | 35 | 4.400184 | 0.9401474 | 2.187017 | 8.24e-10 | 9.4861 | 3.044e-09
2018-05-09 15:24 | 455519.5 | 3360.0016 | 3 | 35 | 4.400182 | 0.8876791 | 2.217472 | 8.24e-10 | 9.620104 | 3.044e-09
2018-05-09 15:26 | 455639.5 | 3480.0002 | 3 | 35 | 4.40019 | 0.8380365 | 2.24622 | 8.24e-10 | 9.746603 | 3.044e-09
2018-05-09 15:28 | 455759.5 | 3600.0014 | 3 | 35 | 4.400149 | 0.7912674 | 2.273367 | 8.24e-10 | 9.866053 | 3.044e-09
2018-05-09 15:30 | 455879.5 | 3720.0015 | 3 | 35 | 4.40022 | 0.7479095 | 2.299011 | 8.24e-10 | 9.978891 | 3.044e-09
2018-05-09 15:32 | 455999.5 | 3840.0003 | 3 | 35 | 4.400158 | 0.7057915 | 2.32322 | 8.24e-10 | 10.08542 | 3.044e-09
2018-05-09 15:34 | 456119.5 | 3960.0005 | 3 | 35 | 4.400176 | 0.6654453 | 2.346063 | 8.24e-10 | 10.18593 | 3.044e-09
2018-05-09 15:36 | 456239.5 | 4080.0014 | 3 | 35 | 4.4001 | 0.6270599 | 2.367607 | 8.24e-10 | 10.28073 | 3.044e-09
2018-05-09 15:38 | 456359.5 | 4200.0015 | 3 | 35 | 4.400157 | 0.5921469 | 2.387927 | 8.24e-10 | 10.37014 | 3.044e-09
2018-05-09 15:40 | 456479.5 | 4320.0002 | 3 | 35 | 4.400198 | 0.5589952 | 2.407108 | 8.24e-10 | 10.45454 | 3.044e-09
2018-05-09 15:42 | 456599.5 | 4440.0012 | 3 | 35 | 4.400148 | 0.5273485 | 2.425202 | 8.24e-10 | 10.53415 | 3.044e-09
2018-05-09 15:44 | 456719.5 | 4560.0006 | 3 | 35 | 4.400153 | 0.4980135 | 2.442286 | 8.24e-10 | 10.60932 | 3.044e-09
2018-05-09 15:46 | 456839.5 | 4680.0008 | 3 | 35 | 4.400184 | 0.4709187 | 2.458424 | 8.24e-10 | 10.68034 | 3.044e-09
2018-05-09 15:48 | 456959.5 | 4800.0002 | 3 | 35 | 4.400133 | 0.44419 | 2.473669 | 8.24e-10 | 10.74741 | 3.044e-09
2018-05-09 15:50 | 457079.5 | 4920.0005 | 3 | 35 | 4.40016 | 0.4203444 | 2.488076 | 8.24e-10 | 10.81081 | 3.044e-09
2018-05-09 15:52 | 457199.5 | 5040.0008 | 3 | 35 | 4.400115 | 0.397522 | 2.501703 | 8.24e-10 | 10.87077 | 3.044e-09
2018-05-09 15:54 | 457319.5 | 5160.0012 | 3 | 35 | 4.400108 | 0.3764753 | 2.514607 | 8.24e-10 | 10.92755 | 3.044e-09
2018-05-09 15:56 | 457439.5 | 5280.0006 | 3 | 35 | 4.400193 | 0.3568401 | 2.526823 | 8.24e-10 | 10.9813 | 3.044e-09
2018-05-09 15:58 | 457559.5 | 5400.0009 | 3 | 35 | 4.400162 | 0.337616 | 2.538382 | 8.24e-10 | 11.03216 | 3.044e-09
2018-05-09 16:00 | 457679.5 | 5520.0004 | 3 | 35 | 4.400092 | 0.3186808 | 2.549317 | 8.24e-10 | 11.08028 | 3.044e-09
2018-05-09 16:02 | 457799.5 | 5640.001 | 3 | 35 | 4.400098 | 0.3019047 | 2.559664 | 8.24e-10 | 11.1258 | 3.044e-09
2018-05-09 16:04 | 457919.5 | 5760.0014 | 3 | 35 | 4.400153 | 0.2866592 | 2.569476 | 8.24e-10 | 11.16898 | 3.044e-09
2018-05-09 16:06 | 458039.5 | 5880.0004 | 3 | 35 | 4.400125 | 0.2719975 | 2.57878 | 8.24e-10 | 11.20992 | 3.044e-09
2018-05-09 16:08 | 458159.5 | 6000 | 3 | 35 | 4.40004 | 0.2584467 | 2.587621 | 8.24e-10 | 11.24882 | 3.044e-09
2018-05-09 16:10 | 458279.5 | 6120.0013 | 3 | 35 | 4.400123 | 0.2466974 | 2.596039 | 8.24e-10 | 11.28586 | 3.044e-09
2018-05-09 16:12 | 458399.5 | 6240.0008 | 3 | 35 | 4.400118 | 0.2349043 | 2.604061 | 8.24e-10 | 11.32115 | 3.044e-09
2018-05-09 16:14 | 458519.5 | 6360.0006 | 3 | 35 | 4.400018 | 0.2231464 | 2.611706 | 8.24e-10 | 11.3548 | 3.044e-09
2018-05-09 16:16 | 458639.5 | 6480.0009 | 3 | 35 | 4.400104 | 0.2131748 | 2.618985 | 8.24e-10 | 11.38682 | 3.044e-09
2018-05-09 16:18 | 458759.5 | 6600.0006 | 3 | 35 | 4.40009 | 0.2031593 | 2.625921 | 8.24e-10 | 11.41734 | 3.044e-09
2018-05-09 16:20 | 458879.5 | 6720.0003 | 3 | 35 | 4.400054 | 0.193532 | 2.632545 | 8.24e-10 | 11.44649 | 3.044e-09
2018-05-09 16:22 | 458999.5 | 6840.0003 | 3 | 35 | 4.400088 | 0.1853752 | 2.638866 | 8.24e-10 | 11.4743 | 3.044e-09
2018-05-09 16:24 | 459119.5 | 6960.0004 | 3 | 35 | 4.400069 | 0.177104 | 2.644908 | 8.24e-10 | 11.50089 | 3.044e-09
2018-05-09 16:26 | 459239.5 | 7080.0001 | 3 | 35 | 4.40014 | 0.170001 | 2.650691 | 8.24e-10 | 11.52633 | 3.044e-09
2018-05-09 16:28 | 459359.5 | 7200.0006 | 3 | 35 | 4.400116 | 0.1625309 | 2.65622 | 8.24e-10 | 11.55066 | 3.044e-09
2018-05-09 16:30 | 459479.5 | 7320.0009 | 3 | 35 | 4.400083 | 0.1554556 | 2.661515 | 8.24e-10 | 11.57396 | 3.044e-09
2018-05-09 16:32 | 459599.5 | 7440.0006 | 3 | 35 | 4.400143 | 0.1492662 | 2.666592 | 8.24e-10 | 11.5963 | 3.044e-09
2018-05-09 16:34 | 459719.5 | 7560.0002 | 3 | 35 | 4.400131 | 0.1432676 | 2.671451 | 8.24e-10 | 11.61768 | 3.044e-09
2018-05-09 16:36 | 459839.5 | 7680.0017 | 3 | 35 | 4.400114 | 0.13727 | 2.676119 | 8.24e-10 | 11.63822 | 3.044e-09
2018-05-09 16:38 | 459959.5 | 7800.0014 | 3 | 35 | 4.400074 | 0.1318636 | 2.680604 | 8.24e-10 | 11.65795 | 3.044e-09
2018-05-09 16:40 | 460079.5 | 7920.0004 | 3 | 35 | 4.400137 | 0.1269274 | 2.684918 | 8.24e-10 | 11.67693 | 3.044e-09
2018-05-09 16:42 | 460199.5 | 8040.0009 | 3 | 35 | 4.400104 | 0.1219301 | 2.689055 | 8.24e-10 | 11.69514 | 3.044e-09
2018-05-09 16:44 | 460319.5 | 8160.0004 | 3 | 35 | 4.400077 | 0.1169577 | 2.693033 | 8.24e-10 | 11.71264 | 3.044e-09
2018-05-09 16:46 | 460439.5 | 8280.0002 | 3 | 35 | 4.400051 | 0.1123228 | 2.696854 | 8.24e-10 | 11.72945 | 3.044e-09
2018-05-09 16:48 | 460559.5 | 8400 | 3 | 35 | 4.400072 | 0.1083212 | 2.700532 | 8.24e-10 | 11.74564 | 3.044e-09
2018-05-09 16:50 | 460679.5 | 8520.0015 | 3 | 35 | 4.400091 | 0.1048183 | 2.704084 | 8.24e-10 | 11.76127 | 3.044e-09
2018-05-09 16:52 | 460799.5 | 8640.0003 | 3 | 35 | 4.400022 | 0.1006556 | 2.707508 | 8.24e-10 | 11.77633 | 3.044e-09
2018-05-09 16:54 | 460919.5 | 8760.0008 | 3 | 35 | 4.400077 | 0.0973959 | 2.710812 | 8.24e-10 | 11.79087 | 3.044e-09
2018-05-09 16:56 | 461039.5 | 8880.0011 | 3 | 35 | 4.40008 | 0.09411621 | 2.714005 | 8.24e-10 | 11.80492 | 3.044e-09
2018-05-09 16:58 | 461159.5 | 9000.001 | 3 | 35 | 4.400047 | 0.09072113 | 2.717089 | 8.24e-10 | 11.81849 | 3.044e-09
2018-05-09 17:00 | 461279.5 | 9120.0007 | 3 | 35 | 4.400029 | 0.08731461 | 2.720062 | 8.24e-10 | 11.83157 | 3.044e-09
2018-05-09 17:02 | 461399.5 | 9240.0005 | 3 | 35 | 4.400096 | 0.08484173 | 2.722935 | 8.24e-10 | 11.84421 | 3.044e-09
2018-05-09 17:04 | 461519.5 | 9360.0009 | 3 | 35 | 4.400066 | 0.08159828 | 2.72571 | 8.24e-10 | 11.85642 | 3.044e-09
2018-05-09 17:04 | 461531.1 | 9371.561 | 3 | 35 | 4.40009 | 0.08149529 | 2.725972 | 8.24e-10 | 11.85758 | 3.044e-09
2018-05-09 17:06 | 461651.1 | 120.0005 | 4 | 35 | 4.384307 | 0 | 2.725972 | 8.24e-10 | 11.85758 | 3.044e-09
2018-05-09 17:08 | 461771.1 | 240.001 | 4 | 35 | 4.38261 | 0 | 2.725972 | 8.24e-10 | 11.85758 | 3.044e-09
2018-05-09 17:09 | 461831.1 | 300.0003 | 4 | 35 | 4.382057 | 0 | 2.725972 | 8.24e-10 | 11.85758 | 3.044e-09
2018-05-09 17:11 | 461951.2 | 120.0015 | 5 | 35 | 3.882739 | -3.260009 | 2.725972 | 0.1086476 | 11.85758 | 0.4275696
2018-05-09 17:13 | 462071.2 | 240.0012 | 5 | 35 | 3.8401 | -3.260006 | 2.725972 | 0.2173091 | 11.85758 | 0.8470706
2018-05-09 17:15 | 462191.2 | 360.0002 | 5 | 35 | 3.797964 | -3.260024 | 2.725972 | 0.3259923 | 11.85758 | 1.262157
2018-05-09 17:17 | 462311.2 | 480.0014 | 5 | 35 | 3.755454 | -3.260027 | 2.725972 | 0.4346497 | 11.85758 | 1.672523
2018-05-09 17:19 | 462431.2 | 600.0011 | 5 | 35 | 3.713352 | -3.260042 | 2.725972 | 0.5433199 | 11.85758 | 2.078318
2018-05-09 17:21 | 462551.2 | 720.0009 | 5 | 35 | 3.671757 | -3.259964 | 2.725972 | 0.6519726 | 11.85758 | 2.479519
2018-05-09 17:23 | 462671.2 | 840.0005 | 5 | 35 | 3.630946 | -3.260082 | 2.725972 | 0.7606402 | 11.85758 | 2.876292
2018-05-09 17:25 | 462791.2 | 960.0009 | 5 | 35 | 3.591773 | -3.260029 | 2.725972 | 0.8693075 | 11.85758 | 3.268709
2018-05-09 17:27 | 462911.2 | 1080.0007 | 5 | 35 | 3.555066 | -3.260122 | 2.725972 | 0.9779657 | 11.85758 | 3.65697
2018-05-09 17:29 | 463031.2 | 1200.0004 | 5 | 35 | 3.52096 | -3.260006 | 2.725972 | 1.08661 | 11.85758 | 4.041335
2018-05-09 17:31 | 463151.2 | 1320.0008 | 5 | 35 | 3.489183 | -3.260002 | 2.725972 | 1.195272 | 11.85758 | 4.422182
2018-05-09 17:33 | 463271.2 | 1440.0005 | 5 | 35 | 3.459486 | -3.26004 | 2.725972 | 1.303965 | 11.85758 | 4.799799
2018-05-09 17:35 | 463391.2 | 1560.0011 | 5 | 35 | 3.431883 | -3.260054 | 2.725972 | 1.412629 | 11.85758 | 5.174201
2018-05-09 17:37 | 463511.2 | 1680.0008 | 5 | 35 | 3.405586 | -3.259999 | 2.725972 | 1.521286 | 11.85758 | 5.545658
2018-05-09 17:39 | 463631.2 | 1800.0013 | 5 | 35 | 3.380879 | -3.260017 | 2.725972 | 1.62996 | 11.85758 | 5.914402
2018-05-09 17:41 | 463751.2 | 1920.0003 | 5 | 35 | 3.356979 | -3.259977 | 2.725972 | 1.738551 | 11.85758 | 6.28024
2018-05-09 17:43 | 463871.2 | 2040.0015 | 5 | 35 | 3.33277 | -3.26 | 2.725972 | 1.847279 | 11.85758 | 6.643929
2018-05-09 17:45 | 463991.2 | 2160.0002 | 5 | 35 | 3.30768 | -3.259999 | 2.725972 | 1.955948 | 11.85758 | 7.004754
2018-05-09 17:47 | 464111.2 | 2280.0005 | 5 | 35 | 3.28133 | -3.259977 | 2.725972 | 2.064611 | 11.85758 | 7.36277
2018-05-09 17:49 | 464231.2 | 2400.0013 | 5 | 35 | 3.253154 | -3.260029 | 2.725972 | 2.173275 | 11.85758 | 7.71783
2018-05-09 17:51 | 464351.2 | 2520.0013 | 5 | 35 | 3.221372 | -3.259934 | 2.725972 | 2.281941 | 11.85758 | 8.069642
2018-05-09 17:53 | 464471.2 | 2640.0013 | 5 | 35 | 3.184447 | -3.259989 | 2.725972 | 2.39061 | 11.85758 | 8.417755
2018-05-09 17:55 | 464591.2 | 2760 | 5 | 35 | 3.139062 | -3.260026 | 2.725972 | 2.499259 | 11.85758 | 8.761355
2018-05-09 17:57 | 464711.2 | 2880.0011 | 5 | 35 | 3.082307 | -3.260015 | 2.725972 | 2.607929 | 11.85758 | 9.099534
2018-05-09 17:59 | 464831.2 | 3000.0007 | 5 | 35 | 3.004683 | -3.259964 | 2.725972 | 2.716577 | 11.85758 | 9.430465
2018-05-09 17:59 | 464837.1 | 3005.9206 | 5 | 35 | 2.999997 | -3.259995 | 2.725972 | 2.721856 | 11.85758 | 9.446315
2018-05-09 18:01 | 464957.1 | 120.0006 | 6 | 35 | 3.650238 | 0 | 2.725972 | 2.721856 | 11.85758 | 9.446315
2018-05-09 18:03 | 465077.1 | 240.0004 | 6 | 35 | 3.686243 | 0 | 2.725972 | 2.721856 | 11.85758 | 9.446315
2018-05-09 18:04 | 465137.1 | 300.0012 | 6 | 35 | 3.69306 | 0 | 2.725972 | 2.721856 | 11.85758 | 9.446315
2018-05-09 18:04 | 465137.2 | 0.0027 | 7 | 36 | 3.693134 | 0 | 0 | 0 | 0 | 0
2018-05-09 18:06 | 465257.2 | 120.0008 | 2 | 36 | 4.200304 | 3.563677 | 0.1359918 | 0 | 0.5702808 | 0
2018-05-09 18:08 | 465345.8 | 208.6302 | 2 | 36 | 4.200233 | 3.259991 | 0.2197431 | 0 | 0.9220603 | 0
2018-05-09 18:10 | 465465.9 | 120.0006 | 3 | 36 | 4.228004 | 3.259851 | 0.3280668 | 0 | 1.378543 | 0
2018-05-09 18:12 | 465585.9 | 240.0003 | 3 | 36 | 4.248885 | 3.259884 | 0.4367255 | 0 | 1.839134 | 0
2018-05-09 18:14 | 465705.9 | 360.0009 | 3 | 36 | 4.267438 | 3.259869 | 0.545384 | 0 | 2.301823 | 0
2018-05-09 18:16 | 465825.9 | 480.0014 | 3 | 36 | 4.288102 | 3.25985 | 0.6540467 | 0 | 2.766628 | 0
2018-05-09 18:18 | 465945.9 | 600.0012 | 3 | 36 | 4.312336 | 3.259855 | 0.7626812 | 0 | 3.233743 | 0
2018-05-09 18:20 | 466065.9 | 720.0001 | 3 | 36 | 4.34025 | 3.25989 | 0.871344 | 0 | 3.703815 | 0
2018-05-09 18:22 | 466185.9 | 840.0014 | 3 | 36 | 4.371107 | 3.259867 | 0.9800066 | 0 | 4.177087 | 0
2018-05-09 18:24 | 466305.9 | 960.0011 | 3 | 36 | 4.400282 | 3.2082 | 1.088544 | 0 | 4.653297 | 0
2018-05-09 18:26 | 466425.9 | 1080.0008 | 3 | 36 | 4.400235 | 2.914051 | 1.190416 | 0 | 5.10156 | 0
2018-05-09 18:28 | 466545.9 | 1200.0006 | 3 | 36 | 4.400229 | 2.658955 | 1.283212 | 0 | 5.509887 | 0
2018-05-09 18:30 | 466665.9 | 1320.0004 | 3 | 36 | 4.400258 | 2.442213 | 1.36815 | 0 | 5.883635 | 0
2018-05-09 18:32 | 466785.9 | 1440.0009 | 3 | 36 | 4.400251 | 2.255159 | 1.446332 | 0 | 6.227651 | 0
2018-05-09 18:34 | 466905.9 | 1560.0013 | 3 | 36 | 4.400259 | 2.093878 | 1.518725 | 0 | 6.546201 | 0
2018-05-09 18:36 | 467025.9 | 1680.0003 | 3 | 36 | 4.400289 | 1.955139 | 1.586144 | 0 | 6.842859 | 0
2018-05-09 18:38 | 467145.9 | 1800.0008 | 3 | 36 | 4.400207 | 1.831912 | 1.649193 | 0 | 7.120287 | 0
2018-05-09 18:40 | 467265.9 | 1920.0014 | 3 | 36 | 4.400169 | 1.722545 | 1.708416 | 0 | 7.38088 | 0
2018-05-09 18:42 | 467385.9 | 2040.0004 | 3 | 36 | 4.40022 | 1.625293 | 1.764194 | 0 | 7.626313 | 0
2018-05-09 18:44 | 467505.9 | 2160.0002 | 3 | 36 | 4.400199 | 1.5374 | 1.816881 | 0 | 7.858149 | 0
2018-05-09 18:46 | 467625.9 | 2280 | 3 | 36 | 4.400196 | 1.454536 | 1.866689 | 0 | 8.077312 | 0
2018-05-09 18:48 | 467745.9 | 2400.0012 | 3 | 36 | 4.400174 | 1.377393 | 1.913904 | 0 | 8.285067 | 0
2018-05-09 18:50 | 467865.9 | 2520.001 | 3 | 36 | 4.400176 | 1.305062 | 1.958602 | 0 | 8.481746 | 0
2018-05-09 18:52 | 467985.9 | 2640 | 3 | 36 | 4.400226 | 1.237323 | 2.000961 | 0 | 8.668137 | 0
2018-05-09 18:54 | 468105.9 | 2760.0014 | 3 | 36 | 4.400222 | 1.173017 | 2.041111 | 0 | 8.844804 | 0
2018-05-09 18:56 | 468225.9 | 2880.0003 | 3 | 36 | 4.400215 | 1.111093 | 2.079161 | 0 | 9.012232 | 0
2018-05-09 18:58 | 468345.9 | 3000 | 3 | 36 | 4.400149 | 1.05038 | 2.11517 | 0 | 9.170675 | 0
2018-05-09 19:00 | 468465.9 | 3120.0006 | 3 | 36 | 4.400162 | 0.9936638 | 2.149247 | 0 | 9.320621 | 0
2018-05-09 19:02 | 468585.9 | 3240.0012 | 3 | 36 | 4.400138 | 0.9401464 | 2.181468 | 0 | 9.462397 | 0
2018-05-09 19:04 | 468705.9 | 3360.0009 | 3 | 36 | 4.400201 | 0.889184 | 2.211944 | 0 | 9.596499 | 0
2018-05-09 19:06 | 468825.9 | 3480.0007 | 3 | 36 | 4.400167 | 0.839921 | 2.240753 | 0 | 9.723263 | 0
2018-05-09 19:08 | 468945.9 | 3600.0005 | 3 | 36 | 4.400143 | 0.7926397 | 2.267971 | 0 | 9.843027 | 0
2018-05-09 19:10 | 469065.9 | 3720.0002 | 3 | 36 | 4.400163 | 0.7479029 | 2.293646 | 0 | 9.955999 | 0
2018-05-09 19:12 | 469185.9 | 3840.0016 | 3 | 36 | 4.400186 | 0.7061024 | 2.317871 | 0 | 10.06259 | 0
2018-05-09 19:14 | 469305.9 | 3960.0014 | 3 | 36 | 4.400167 | 0.666379 | 2.340734 | 0 | 10.1632 | 0
2018-05-09 19:16 | 469425.9 | 4080.0004 | 3 | 36 | 4.400134 | 0.628911 | 2.362309 | 0 | 10.25813 | 0
2018-05-09 19:18 | 469545.9 | 4200.001 | 3 | 36 | 4.400166 | 0.5939398 | 2.38269 | 0 | 10.34781 | 0
2018-05-09 19:20 | 469665.9 | 4320.0008 | 3 | 36 | 4.40017 | 0.5605965 | 2.401927 | 0 | 10.43245 | 0
2018-05-09 19:22 | 469785.9 | 4440.0006 | 3 | 36 | 4.400125 | 0.5290852 | 2.420078 | 0 | 10.51232 | 0
2018-05-09 19:24 | 469905.9 | 4560.0013 | 3 | 36 | 4.400123 | 0.499527 | 2.437224 | 0 | 10.58777 | 0
2018-05-09 19:26 | 470025.9 | 4680.0009 | 3 | 36 | 4.400111 | 0.4713793 | 2.453409 | 0 | 10.65898 | 0
2018-05-09 19:28 | 470145.9 | 4800.0007 | 3 | 36 | 4.400209 | 0.4463005 | 2.468694 | 0 | 10.72624 | 0
2018-05-09 19:30 | 470265.9 | 4920.0004 | 3 | 36 | 4.4001 | 0.4213705 | 2.483149 | 0 | 10.78984 | 0
2018-05-09 19:32 | 470385.9 | 5040.0002 | 3 | 36 | 4.400125 | 0.3992968 | 2.496828 | 0 | 10.85003 | 0
2018-05-09 19:34 | 470505.9 | 5160.0015 | 3 | 36 | 4.400115 | 0.3782406 | 2.509786 | 0 | 10.90705 | 0
2018-05-09 19:36 | 470625.9 | 5280.0006 | 3 | 36 | 4.40016 | 0.3585892 | 2.522067 | 0 | 10.96109 | 0
2018-05-09 19:38 | 470745.9 | 5400.0003 | 3 | 36 | 4.400106 | 0.3393259 | 2.533694 | 0 | 11.01225 | 0
2018-05-09 19:40 | 470865.9 | 5520.0001 | 3 | 36 | 4.40015 | 0.3215055 | 2.544705 | 0 | 11.0607 | 0
2018-05-09 19:42 | 470985.9 | 5640.0014 | 3 | 36 | 4.400174 | 0.3047123 | 2.55513 | 0 | 11.10657 | 0
2018-05-09 19:44 | 471105.9 | 5760.0004 | 3 | 36 | 4.400123 | 0.2890377 | 2.565021 | 0 | 11.15009 | 0
2018-05-09 19:46 | 471225.9 | 5880.0002 | 3 | 36 | 4.400099 | 0.2744713 | 2.574412 | 0 | 11.19141 | 0
2018-05-09 19:48 | 471345.9 | 6000.0015 | 3 | 36 | 4.400145 | 0.2612906 | 2.583337 | 0 | 11.23068 | 0
2018-05-09 19:50 | 471465.9 | 6120.0004 | 3 | 36 | 4.400113 | 0.2480698 | 2.59182 | 0 | 11.26801 | 0
2018-05-09 19:52 | 471585.9 | 6240.0002 | 3 | 36 | 4.400145 | 0.2363081 | 2.599887 | 0 | 11.3035 | 0
2018-05-09 19:54 | 471705.9 | 6360.0015 | 3 | 36 | 4.400154 | 0.2248068 | 2.607557 | 0 | 11.33725 | 0
2018-05-09 19:56 | 471825.9 | 6480.0014 | 3 | 36 | 4.400114 | 0.2139082 | 2.614862 | 0 | 11.3694 | 0
2018-05-09 19:58 | 471945.9 | 6600.0004 | 3 | 36 | 4.400077 | 0.2038851 | 2.621825 | 0 | 11.40003 | 0
2018-05-09 20:00 | 472065.9 | 6720.0002 | 3 | 36 | 4.400082 | 0.1946316 | 2.628468 | 0 | 11.42927 | 0
2018-05-09 20:02 | 472185.9 | 6840.0015 | 3 | 36 | 4.400101 | 0.186038 | 2.634817 | 0 | 11.4572 | 0
2018-05-09 20:04 | 472305.9 | 6960.0013 | 3 | 36 | 4.400072 | 0.1778212 | 2.640887 | 0 | 11.48391 | 0
2018-05-09 20:06 | 472425.9 | 7080.0003 | 3 | 36 | 4.400104 | 0.1703272 | 2.646688 | 0 | 11.50943 | 0
2018-05-09 20:08 | 472545.9 | 7200 | 3 | 36 | 4.400106 | 0.1628246 | 2.652238 | 0 | 11.53385 | 0
2018-05-09 20:10 | 472665.9 | 7320.0007 | 3 | 36 | 4.400075 | 0.1558132 | 2.657545 | 0 | 11.5572 | 0
2018-05-09 20:12 | 472785.9 | 7440.0004 | 3 | 36 | 4.400096 | 0.1492796 | 2.662632 | 0 | 11.57959 | 0
2018-05-09 20:14 | 472905.9 | 7560.0002 | 3 | 36 | 4.400161 | 0.1440086 | 2.667511 | 0 | 11.60106 | 0
2018-05-09 20:16 | 473025.9 | 7680.0007 | 3 | 36 | 4.400077 | 0.1375608 | 2.672197 | 0 | 11.62168 | 0
2018-05-09 20:18 | 473145.9 | 7800.0013 | 3 | 36 | 4.400137 | 0.1326466 | 2.676693 | 0 | 11.64146 | 0
2018-05-09 20:20 | 473265.9 | 7920.0003 | 3 | 36 | 4.400097 | 0.1269455 | 2.681012 | 0 | 11.66046 | 0
2018-05-09 20:22 | 473385.9 | 8040.0002 | 3 | 36 | 4.400132 | 0.12216 | 2.685157 | 0 | 11.6787 | 0
2018-05-09 20:24 | 473505.9 | 8160.0015 | 3 | 36 | 4.400116 | 0.1175928 | 2.689141 | 0 | 11.69623 | 0
2018-05-09 20:26 | 473625.9 | 8280.0013 | 3 | 36 | 4.400062 | 0.1129923 | 2.692976 | 0 | 11.7131 | 0
2018-05-09 20:28 | 473745.9 | 8400.0011 | 3 | 36 | 4.400087 | 0.1090431 | 2.696673 | 0 | 11.72937 | 0
2018-05-09 20:30 | 473865.9 | 8520.0002 | 3 | 36 | 4.400066 | 0.1047983 | 2.700232 | 0 | 11.74503 | 0
2018-05-09 20:32 | 473985.9 | 8640.0007 | 3 | 36 | 4.400002 | 0.1008701 | 2.70367 | 0 | 11.76016 | 0
2018-05-09 20:34 | 474105.9 | 8760.0004 | 3 | 36 | 4.400075 | 0.09759426 | 2.706987 | 0 | 11.77475 | 0
2018-05-09 20:36 | 474225.9 | 8880.0002 | 3 | 36 | 4.400099 | 0.09436417 | 2.710185 | 0 | 11.78882 | 0
2018-05-09 20:38 | 474345.9 | 9000.0015 | 3 | 36 | 4.400061 | 0.09084034 | 2.713262 | 0 | 11.80237 | 0
2018-05-09 20:40 | 474465.9 | 9120.0006 | 3 | 36 | 4.400014 | 0.08732319 | 2.716232 | 0 | 11.81543 | 0
2018-05-09 20:42 | 474585.9 | 9240.0004 | 3 | 36 | 4.400072 | 0.08441448 | 2.719098 | 0 | 11.82804 | 0
2018-05-09 20:44 | 474705.9 | 9360.001 | 3 | 36 | 4.400118 | 0.08198166 | 2.721864 | 0 | 11.84021 | 0
2018-05-09 20:44 | 474715.7 | 9369.8769 | 3 | 36 | 4.400079 | 0.08148575 | 2.722088 | 0 | 11.8412 | 0
2018-05-09 20:46 | 474835.8 | 119.9998 | 4 | 36 | 4.384258 | 0 | 2.722088 | 0 | 11.8412 | 0
2018-05-09 20:48 | 474955.8 | 240.0012 | 4 | 36 | 4.382566 | 0 | 2.722088 | 0 | 11.8412 | 0
2018-05-09 20:49 | 475015.8 | 300.0004 | 4 | 36 | 4.382023 | 0 | 2.722088 | 0 | 11.8412 | 0
2018-05-09 20:51 | 475135.9 | 120.0001 | 5 | 36 | 3.881212 | -3.260064 | 2.722088 | 0.1086471 | 11.8412 | 0.4273957
2018-05-09 20:53 | 475255.9 | 240.0006 | 5 | 36 | 3.838948 | -3.260074 | 2.722088 | 0.2173121 | 11.8412 | 0.8467699
2018-05-09 20:55 | 475375.9 | 360.0012 | 5 | 36 | 3.797383 | -3.259995 | 2.722088 | 0.3259948 | 11.8412 | 1.261755
2018-05-09 20:57 | 475495.9 | 480.0011 | 5 | 36 | 3.754532 | -3.260105 | 2.722088 | 0.4346605 | 11.8412 | 1.672071
2018-05-09 20:59 | 475615.9 | 600.0001 | 5 | 36 | 3.712136 | -3.260044 | 2.722088 | 0.54331 | 11.8412 | 2.077681
2018-05-09 21:01 | 475735.9 | 720.0013 | 5 | 36 | 3.6704 | -3.260027 | 2.722088 | 0.6519694 | 11.8412 | 2.47877
2018-05-09 21:03 | 475855.9 | 840.0011 | 5 | 36 | 3.629427 | -3.260004 | 2.722088 | 0.7606471 | 11.8412 | 2.875422
2018-05-09 21:05 | 475975.9 | 960.0009 | 5 | 36 | 3.590205 | -3.259997 | 2.722088 | 0.8693119 | 11.8412 | 3.26767
2018-05-09 21:07 | 476095.9 | 1080.0015 | 5 | 36 | 3.553792 | -3.259979 | 2.722088 | 0.9779861 | 11.8412 | 3.655828
2018-05-09 21:09 | 476215.9 | 1200.0004 | 5 | 36 | 3.519517 | -3.2601 | 2.722088 | 1.086635 | 11.8412 | 4.040066
2018-05-09 21:11 | 476335.9 | 1320.0003 | 5 | 36 | 3.487853 | -3.260024 | 2.722088 | 1.1953 | 11.8412 | 4.420768
2018-05-09 21:13 | 476455.9 | 1440.0008 | 5 | 36 | 3.45825 | -3.260118 | 2.722088 | 1.30394 | 11.8412 | 4.798065
2018-05-09 21:15 | 476575.9 | 1560.0006 | 5 | 36 | 3.430383 | -3.260071 | 2.722088 | 1.412647 | 11.8412 | 5.172475
2018-05-09 21:17 | 476695.9 | 1680.0004 | 5 | 36 | 3.404111 | -3.259997 | 2.722088 | 1.521296 | 11.8412 | 5.543734
2018-05-09 21:19 | 476815.9 | 1800.001 | 5 | 36 | 3.379102 | -3.260047 | 2.722088 | 1.629977 | 11.8412 | 5.912331
2018-05-09 21:21 | 476935.9 | 1920.0009 | 5 | 36 | 3.354952 | -3.260026 | 2.722088 | 1.738616 | 11.8412 | 6.278108
2018-05-09 21:23 | 477055.9 | 2040.0013 | 5 | 36 | 3.330871 | -3.26008 | 2.722088 | 1.847301 | 11.8412 | 6.641436
2018-05-09 21:25 | 477175.9 | 2160.0011 | 5 | 36 | 3.305892 | -3.260102 | 2.722088 | 1.955964 | 11.8412 | 7.002027
2018-05-09 21:27 | 477295.9 | 2280.0009 | 5 | 36 | 3.279472 | -3.260085 | 2.722088 | 2.064618 | 11.8412 | 7.359809
2018-05-09 21:29 | 477415.9 | 2400.0007 | 5 | 36 | 3.250517 | -3.260044 | 2.722088 | 2.173282 | 11.8412 | 7.714616
2018-05-09 21:31 | 477535.9 | 2520.0005 | 5 | 36 | 3.217865 | -3.260011 | 2.722088 | 2.281966 | 11.8412 | 8.066167
2018-05-09 21:33 | 477655.9 | 2640.0002 | 5 | 36 | 3.180752 | -3.259955 | 2.722088 | 2.390626 | 11.8412 | 8.413855
2018-05-09 21:35 | 477775.9 | 2760 | 5 | 36 | 3.135717 | -3.260057 | 2.722088 | 2.499295 | 11.8412 | 8.757151
2018-05-09 21:37 | 477895.9 | 2880.0006 | 5 | 36 | 3.078268 | -3.26006 | 2.722088 | 2.607958 | 11.8412 | 9.094892
2018-05-09 21:39 | 478015.9 | 3000.0012 | 5 | 36 | 3.000606 | -3.260044 | 2.722088 | 2.716623 | 11.8412 | 9.425422
2018-05-09 21:39 | 478016.6 | 3000.7562 | 5 | 36 | 3 | -3.260002 | 2.722088 | 2.717303 | 11.8412 | 9.427461
2018-05-09 21:41 | 478136.7 | 120.0005 | 6 | 36 | 3.651019 | 0 | 2.722088 | 2.717303 | 11.8412 | 9.427461
2018-05-09 21:43 | 478256.7 | 240.0011 | 6 | 36 | 3.686987 | 0 | 2.722088 | 2.717303 | 11.8412 | 9.427461
2018-05-09 21:44 | 478316.7 | 300.002 | 6 | 36 | 3.693739 | 0 | 2.722088 | 2.717303 | 11.8412 | 9.427461
2018-05-09 21:44 | 478316.7 | 0.0028 | 7 | 37 | 3.693762 | 0 | 0 | 0 | 0 | 0
2018-05-09 21:46 | 478436.8 | 120.0001 | 2 | 37 | 4.20032 | 3.550528 | 0.1356024 | 0 | 0.5686669 | 0
2018-05-09 21:47 | 478522.5 | 205.679 | 2 | 37 | 4.200218 | 3.259995 | 0.2164366 | 0 | 0.9081931 | 0
2018-05-09 21:49 | 478642.5 | 120.0008 | 3 | 37 | 4.228281 | 3.259798 | 0.3247103 | 0 | 1.36449 | 0
2018-05-09 21:51 | 478762.5 | 240.0006 | 3 | 37 | 4.248915 | 3.259892 | 0.4333811 | 0 | 1.82515 | 0
2018-05-09 21:53 | 478882.5 | 360.0011 | 3 | 37 | 4.267434 | 3.25985 | 0.5420346 | 0 | 2.287806 | 0
2018-05-09 21:55 | 479002.5 | 480.0009 | 3 | 37 | 4.28832 | 3.25988 | 0.6506849 | 0 | 2.752573 | 0
2018-05-09 21:57 | 479122.5 | 600.0015 | 3 | 37 | 4.31257 | 3.259851 | 0.7593712 | 0 | 3.219939 | 0
2018-05-09 21:59 | 479242.5 | 720.0013 | 3 | 37 | 4.340606 | 3.259892 | 0.8680349 | 0 | 3.69005 | 0
2018-05-09 22:01 | 479362.5 | 840.0011 | 3 | 37 | 4.371481 | 3.259846 | 0.9766187 | 0 | 4.163018 | 0
2018-05-09 22:03 | 479482.5 | 960.0009 | 3 | 37 | 4.400285 | 3.207003 | 1.085187 | 0 | 4.639382 | 0
2018-05-09 22:05 | 479602.5 | 1080.0015 | 3 | 37 | 4.400254 | 2.913946 | 1.187059 | 0 | 5.087644 | 0
2018-05-09 22:07 | 479722.5 | 1200.0004 | 3 | 37 | 4.40024 | 2.657452 | 1.27981 | 0 | 5.495775 | 0
2018-05-09 22:09 | 479842.5 | 1320.0002 | 3 | 37 | 4.400265 | 2.439861 | 1.364642 | 0 | 5.869054 | 0
2018-05-09 22:11 | 479962.5 | 1440.0008 | 3 | 37 | 4.400181 | 2.251207 | 1.442747 | 0 | 6.212735 | 0
2018-05-09 22:13 | 480082.5 | 1560.0006 | 3 | 37 | 4.400258 | 2.093599 | 1.515101 | 0 | 6.531111 | 0
2018-05-09 22:15 | 480202.5 | 1680.0004 | 3 | 37 | 4.400283 | 1.954309 | 1.582488 | 0 | 6.827626 | 0
2018-05-09 22:17 | 480322.5 | 1800.0001 | 3 | 37 | 4.40024 | 1.83106 | 1.645518 | 0 | 7.104973 | 0
2018-05-09 22:19 | 480442.5 | 1920.0015 | 3 | 37 | 4.400198 | 1.720931 | 1.704683 | 0 | 7.365313 | 0
2018-05-09 22:21 | 480562.5 | 2040.0013 | 3 | 37 | 4.400204 | 1.623826 | 1.760394 | 0 | 7.61045 | 0
2018-05-09 22:23 | 480682.5 | 2160.0004 | 3 | 37 | 4.40014 | 1.536679 | 1.813048 | 0 | 7.84214 | 0
2018-05-09 22:25 | 480802.5 | 2280.0001 | 3 | 37 | 4.400172 | 1.45591 | 1.862926 | 0 | 8.061614 | 0
2018-05-09 22:27 | 480922.5 | 2400.0007 | 3 | 37 | 4.400167 | 1.379771 | 1.910175 | 0 | 8.269516 | 0
2018-05-09 22:29 | 481042.5 | 2520.0004 | 3 | 37 | 4.400165 | 1.306722 | 1.954964 | 0 | 8.466598 | 0
2018-05-09 22:31 | 481162.5 | 2640.001 | 3 | 37 | 4.400204 | 1.238243 | 1.997376 | 0 | 8.653219 | 0
2018-05-09 22:33 | 481282.5 | 2760.0008 | 3 | 37 | 4.40019 | 1.17228 | 2.037526 | 0 | 8.829885 | 0
2018-05-09 22:35 | 481402.5 | 2880.0006 | 3 | 37 | 4.400192 | 1.109544 | 2.07555 | 0 | 8.997197 | 0
2018-05-09 22:37 | 481522.5 | 3000.0011 | 3 | 37 | 4.400179 | 1.050704 | 2.111548 | 0 | 9.155594 | 0
2018-05-09 22:39 | 481642.5 | 3120.0008 | 3 | 37 | 4.400221 | 0.995059 | 2.145619 | 0 | 9.305514 | 0
2018-05-09 22:41 | 481762.5 | 3240.0011 | 3 | 37 | 4.400187 | 0.9405088 | 2.177871 | 0 | 9.447426 | 0
2018-05-09 22:43 | 481882.5 | 3360.0008 | 3 | 37 | 4.400223 | 0.8880749 | 2.208244 | 0 | 9.581076 | 0
2018-05-09 22:45 | 482002.5 | 3480.001 | 3 | 37 | 4.400111 | 0.8368225 | 2.237045 | 0 | 9.707804 | 0
2018-05-09 22:47 | 482122.5 | 3600.0004 | 3 | 37 | 4.400099 | 0.79006 | 2.264174 | 0 | 9.827174 | 0
2018-05-09 22:49 | 482242.5 | 3720.0016 | 3 | 37 | 4.400214 | 0.7472391 | 2.289816 | 0 | 9.940004 | 0
2018-05-09 22:51 | 482362.5 | 3840.0011 | 3 | 37 | 4.400212 | 0.7060213 | 2.314017 | 0 | 10.04649 | 0
2018-05-09 22:53 | 482482.5 | 3960.0015 | 3 | 37 | 4.400183 | 0.6656904 | 2.336867 | 0 | 10.14704 | 0
2018-05-09 22:55 | 482602.5 | 4080.0003 | 3 | 37 | 4.40015 | 0.6281509 | 2.358419 | 0 | 10.24187 | 0
2018-05-09 22:57 | 482722.5 | 4200.0009 | 3 | 37 | 4.400183 | 0.5928907 | 2.378763 | 0 | 10.33139 | 0
2018-05-09 22:59 | 482842.5 | 4320.0014 | 3 | 37 | 4.400163 | 0.5592709 | 2.397951 | 0 | 10.41582 | 0
2018-05-09 23:01 | 482962.5 | 4440.0012 | 3 | 37 | 4.400165 | 0.528616 | 2.416084 | 0 | 10.4956 | 0
2018-05-09 23:03 | 483082.5 | 4560.0009 | 3 | 37 | 4.400158 | 0.4994087 | 2.433218 | 0 | 10.571 | 0
2018-05-09 23:05 | 483202.5 | 4680.0014 | 3 | 37 | 4.40022 | 0.4719715 | 2.449397 | 0 | 10.64218 | 0
2018-05-09 23:07 | 483322.5 | 4800.0004 | 3 | 37 | 4.40018 | 0.445673 | 2.464673 | 0 | 10.7094 | 0
2018-05-09 23:09 | 483442.5 | 4920.0014 | 3 | 37 | 4.400114 | 0.4206753 | 2.479101 | 0 | 10.77289 | 0
2018-05-09 23:11 | 483562.5 | 5040.0013 | 3 | 37 | 4.400116 | 0.3976736 | 2.492743 | 0 | 10.83292 | 0
2018-05-09 23:13 | 483682.5 | 5160.001 | 3 | 37 | 4.400136 | 0.3772326 | 2.505658 | 0 | 10.88974 | 0
2018-05-09 23:15 | 483802.5 | 5280.0014 | 3 | 37 | 4.400148 | 0.3579273 | 2.517898 | 0 | 10.9436 | 0
2018-05-09 23:17 | 483922.5 | 5400.0003 | 3 | 37 | 4.400125 | 0.3385677 | 2.529496 | 0 | 10.99463 | 0
2018-05-09 23:19 | 484042.5 | 5520.0009 | 3 | 37 | 4.400192 | 0.3211164 | 2.540482 | 0 | 11.04297 | 0
2018-05-09 23:21 | 484162.5 | 5640.0015 | 3 | 37 | 4.400125 | 0.3036909 | 2.550887 | 0 | 11.08875 | 0
2018-05-09 23:23 | 484282.5 | 5760.0012 | 3 | 37 | 4.400161 | 0.2883825 | 2.560744 | 0 | 11.13212 | 0
2018-05-09 23:25 | 484402.5 | 5880 | 3 | 37 | 4.400098 | 0.2734613 | 2.570104 | 0 | 11.17331 | 0
2018-05-09 23:27 | 484522.5 | 6000.0012 | 3 | 37 | 4.400134 | 0.2598362 | 2.578989 | 0 | 11.21241 | 0
2018-05-09 23:29 | 484642.5 | 6120.0011 | 3 | 37 | 4.400097 | 0.2470121 | 2.587426 | 0 | 11.24953 | 0
2018-05-09 23:31 | 484762.5 | 6240.0001 | 3 | 37 | 4.400148 | 0.2351875 | 2.595453 | 0 | 11.28485 | 0
2018-05-09 23:33 | 484882.5 | 6360.0007 | 3 | 37 | 4.400132 | 0.2238283 | 2.603093 | 0 | 11.31847 | 0
2018-05-09 23:35 | 485002.5 | 6480.0006 | 3 | 37 | 4.400115 | 0.2135324 | 2.61038 | 0 | 11.35053 | 0
2018-05-09 23:37 | 485122.5 | 6600.0008 | 3 | 37 | 4.400097 | 0.203948 | 2.617334 | 0 | 11.38113 | 0
2018-05-09 23:39 | 485242.5 | 6720.0005 | 3 | 37 | 4.400092 | 0.1946144 | 2.623978 | 0 | 11.41036 | 0
2018-05-09 23:41 | 485362.5 | 6840.0004 | 3 | 37 | 4.40014 | 0.1862249 | 2.630318 | 0 | 11.43826 | 0
2018-05-09 23:43 | 485482.5 | 6960.0011 | 3 | 37 | 4.400123 | 0.1778059 | 2.63638 | 0 | 11.46493 | 0
2018-05-09 23:45 | 485602.5 | 7080.0001 | 3 | 37 | 4.400077 | 0.1700726 | 2.642181 | 0 | 11.49046 | 0
2018-05-09 23:47 | 485722.5 | 7200.0004 | 3 | 37 | 4.400149 | 0.1632442 | 2.647732 | 0 | 11.51488 | 0
2018-05-09 23:49 | 485842.5 | 7320.0002 | 3 | 37 | 4.400111 | 0.1564474 | 2.653044 | 0 | 11.53826 | 0
2018-05-09 23:51 | 485962.5 | 7440.0006 | 3 | 37 | 4.400086 | 0.1496305 | 2.658139 | 0 | 11.56068 | 0
2018-05-09 23:53 | 486082.5 | 7560.0013 | 3 | 37 | 4.400069 | 0.1433258 | 2.663028 | 0 | 11.58219 | 0
2018-05-09 23:55 | 486202.5 | 7680.001 | 3 | 37 | 4.400079 | 0.1374769 | 2.667707 | 0 | 11.60278 | 0
2018-05-09 23:57 | 486322.5 | 7800.0008 | 3 | 37 | 4.400058 | 0.1318684 | 2.6722 | 0 | 11.62254 | 0
2018-05-09 23:59 | 486442.5 | 7920.0013 | 3 | 37 | 4.400125 | 0.1272049 | 2.676512 | 0 | 11.64152 | 0
2018-05-10 00:01 | 486562.5 | 8040.0011 | 3 | 37 | 4.400096 | 0.1219482 | 2.680655 | 0 | 11.65975 | 0
2018-05-10 00:03 | 486682.5 | 8160.0001 | 3 | 37 | 4.400125 | 0.1178923 | 2.684642 | 0 | 11.67729 | 0
2018-05-10 00:05 | 486802.5 | 8280.0016 | 3 | 37 | 4.400102 | 0.1133223 | 2.68848 | 0 | 11.69418 | 0
2018-05-10 00:07 | 486922.5 | 8400.0006 | 3 | 37 | 4.399971 | 0.1083393 | 2.692177 | 0 | 11.71044 | 0
2018-05-10 00:09 | 487042.5 | 8520.001 | 3 | 37 | 4.400115 | 0.1051912 | 2.695744 | 0 | 11.72614 | 0
2018-05-10 00:11 | 487162.5 | 8640.0001 | 3 | 37 | 4.40012 | 0.1015835 | 2.699178 | 0 | 11.74125 | 0
2018-05-10 00:13 | 487282.5 | 8760.0014 | 3 | 37 | 4.400079 | 0.09756947 | 2.702488 | 0 | 11.75582 | 0
2018-05-10 00:15 | 487402.5 | 8880.0005 | 3 | 37 | 4.400077 | 0.09405327 | 2.705678 | 0 | 11.76985 | 0
2018-05-10 00:17 | 487522.5 | 9000.001 | 3 | 37 | 4.400114 | 0.09083557 | 2.708756 | 0 | 11.7834 | 0
2018-05-10 00:19 | 487642.5 | 9120.0015 | 3 | 37 | 4.400083 | 0.08774185 | 2.711727 | 0 | 11.79647 | 0
2018-05-10 00:21 | 487762.5 | 9240.0006 | 3 | 37 | 4.400054 | 0.08449078 | 2.714597 | 0 | 11.8091 | 0
2018-05-10 00:23 | 487882.5 | 9360.0003 | 3 | 37 | 4.400046 | 0.08190823 | 2.717363 | 0 | 11.82127 | 0
2018-05-10 00:24 | 487904.1 | 9381.6285 | 3 | 37 | 4.400103 | 0.08149529 | 2.717855 | 0 | 11.82343 | 0
2018-05-10 00:26 | 488024.1 | 120.0006 | 4 | 37 | 4.384254 | 0 | 2.717855 | 0 | 11.82343 | 0
2018-05-10 00:28 | 488144.1 | 240.0004 | 4 | 37 | 4.382558 | 0 | 2.717855 | 0 | 11.82343 | 0
2018-05-10 00:29 | 488204.1 | 300.0012 | 4 | 37 | 4.382009 | 0 | 2.717855 | 0 | 11.82343 | 0
2018-05-10 00:31 | 488324.2 | 120.0016 | 5 | 37 | 3.881141 | -3.260009 | 2.717855 | 0.1086525 | 11.82343 | 0.4274062
2018-05-10 00:33 | 488444.2 | 240.0005 | 5 | 37 | 3.83848 | -3.260091 | 2.717855 | 0.2173262 | 11.82343 | 0.8467799
2018-05-10 00:35 | 488564.2 | 360.0011 | 5 | 37 | 3.79652 | -3.260072 | 2.717855 | 0.3259861 | 11.82343 | 1.261605
2018-05-10 00:37 | 488684.2 | 480.0009 | 5 | 37 | 3.754 | -3.260029 | 2.717855 | 0.4346502 | 11.82343 | 1.671832
2018-05-10 00:39 | 488804.2 | 600.0007 | 5 | 37 | 3.71209 | -3.260007 | 2.717855 | 0.5433157 | 11.82343 | 2.077481
2018-05-10 00:41 | 488924.2 | 720.0006 | 5 | 37 | 3.670724 | -3.259993 | 2.717855 | 0.6519892 | 11.82343 | 2.478636
2018-05-10 00:43 | 489044.2 | 840.001 | 5 | 37 | 3.630152 | -3.260013 | 2.717855 | 0.7606531 | 11.82343 | 2.875301
2018-05-10 00:45 | 489164.2 | 960.0008 | 5 | 37 | 3.590879 | -3.260057 | 2.717855 | 0.8693135 | 11.82343 | 3.267605
2018-05-10 00:47 | 489284.2 | 1080.0006 | 5 | 37 | 3.553734 | -3.26 | 2.717855 | 0.9779515 | 11.82343 | 3.655665
2018-05-10 00:49 | 489404.2 | 1200.0012 | 5 | 37 | 3.519832 | -3.260111 | 2.717855 | 1.086646 | 11.82343 | 4.040074
2018-05-10 00:51 | 489524.2 | 1320.001 | 5 | 37 | 3.488198 | -3.259984 | 2.717855 | 1.195314 | 11.82343 | 4.420818
2018-05-10 00:53 | 489644.2 | 1440.0016 | 5 | 37 | 3.458704 | -3.26006 | 2.717855 | 1.303976 | 11.82343 | 4.798244
2018-05-10 00:55 | 489764.2 | 1560.0005 | 5 | 37 | 3.430827 | -3.260002 | 2.717855 | 1.412645 | 11.82343 | 5.172566
2018-05-10 00:57 | 489884.2 | 1680.0003 | 5 | 37 | 3.404777 | -3.259964 | 2.717855 | 1.521299 | 11.82343 | 5.543912
2018-05-10 00:59 | 490004.2 | 1800.0001 | 5 | 37 | 3.380235 | -3.260017 | 2.717855 | 1.629974 | 11.82343 | 5.912585
2018-05-10 01:01 | 490124.2 | 1920.0016 | 5 | 37 | 3.356106 | -3.260076 | 2.717855 | 1.738621 | 11.82343 | 6.278524
2018-05-10 01:03 | 490244.2 | 2040.0013 | 5 | 37 | 3.33207 | -3.260087 | 2.717855 | 1.847281 | 11.82343 | 6.641892
2018-05-10 01:05 | 490364.2 | 2160.001 | 5 | 37 | 3.307125 | -3.260039 | 2.717855 | 1.955966 | 11.82343 | 7.002692
2018-05-10 01:07 | 490484.2 | 2280 | 5 | 37 | 3.280702 | -3.260054 | 2.717855 | 2.064615 | 11.82343 | 7.360597
2018-05-10 01:09 | 490604.2 | 2400.0014 | 5 | 37 | 3.252143 | -3.26002 | 2.717855 | 2.173302 | 11.82343 | 7.71564
2018-05-10 01:11 | 490724.2 | 2520.0012 | 5 | 37 | 3.219559 | -3.260006 | 2.717855 | 2.281966 | 11.82343 | 8.067307
2018-05-10 01:13 | 490844.2 | 2640.0002 | 5 | 37 | 3.182562 | -3.260027 | 2.717855 | 2.390627 | 11.82343 | 8.415196
2018-05-10 01:15 | 490964.2 | 2760.0007 | 5 | 37 | 3.137936 | -3.259995 | 2.717855 | 2.499301 | 11.82343 | 8.75872
2018-05-10 01:17 | 491084.2 | 2880.0013 | 5 | 37 | 3.081473 | -3.260051 | 2.717855 | 2.607962 | 11.82343 | 9.096753
2018-05-10 01:19 | 491204.2 | 3000.0011 | 5 | 37 | 3.005198 | -3.260049 | 2.717855 | 2.716631 | 11.82343 | 9.427716
2018-05-10 01:19 | 491210.9 | 3006.7098 | 5 | 37 | 2.999996 | -3.260024 | 2.717855 | 2.722676 | 11.82343 | 9.445867
2018-05-10 01:21 | 491331 | 119.9998 | 6 | 37 | 3.649753 | 0 | 2.717855 | 2.722676 | 11.82343 | 9.445867
2018-05-10 01:23 | 491451 | 240.0013 | 6 | 37 | 3.685835 | 0 | 2.717855 | 2.722676 | 11.82343 | 9.445867
2018-05-10 01:24 | 491511 | 300.0037 | 6 | 37 | 3.692713 | 0 | 2.717855 | 2.722676 | 11.82343 | 9.445867
2018-05-10 01:24 | 491511 | 0.0027 | 7 | 38 | 3.692958 | 0 | 0 | 0 | 0 | 0
2018-05-10 01:26 | 491631.1 | 120.0009 | 2 | 38 | 4.200273 | 3.563599 | 0.1360704 | 0 | 0.5705972 | 0
2018-05-10 01:27 | 491720.9 | 209.875 | 2 | 38 | 4.200284 | 3.259977 | 0.220991 | 0 | 0.9272877 | 0
2018-05-10 01:29 | 491840.9 | 120.0015 | 3 | 38 | 4.228027 | 3.260204 | 0.3292676 | 0 | 1.383591 | 0
2018-05-10 01:31 | 491960.9 | 240.0013 | 3 | 38 | 4.248815 | 3.259888 | 0.4379322 | 0 | 1.844204 | 0
2018-05-10 01:33 | 492080.9 | 360.0002 | 3 | 38 | 4.267455 | 3.259884 | 0.5465919 | 0 | 2.306893 | 0
2018-05-10 01:35 | 492200.9 | 480.0015 | 3 | 38 | 4.2882 | 3.260193 | 0.6552585 | 0 | 2.771721 | 0
2018-05-10 01:37 | 492320.9 | 600.0005 | 3 | 38 | 4.312391 | 3.259861 | 0.7639117 | 0 | 3.23893 | 0
2018-05-10 01:39 | 492440.9 | 720.0011 | 3 | 38 | 4.340168 | 3.259892 | 0.872566 | 0 | 3.708962 | 0
2018-05-10 01:41 | 492560.9 | 840.0001 | 3 | 38 | 4.371061 | 3.259871 | 0.981203 | 0 | 4.182106 | 0
2018-05-10 01:43 | 492680.9 | 960.0007 | 3 | 38 | 4.400239 | 3.210682 | 1.089781 | 0 | 4.658484 | 0
2018-05-10 01:45 | 492800.9 | 1080.0012 | 3 | 38 | 4.400258 | 2.916754 | 1.191735 | 0 | 5.107109 | 0
2018-05-10 01:47 | 492920.9 | 1200.0003 | 3 | 38 | 4.400229 | 2.661329 | 1.284616 | 0 | 5.51581 | 0
2018-05-10 01:49 | 493040.9 | 1320.0008 | 3 | 38 | 4.400218 | 2.442869 | 1.369612 | 0 | 5.889814 | 0
2018-05-10 01:51 | 493160.9 | 1440.0014 | 3 | 38 | 4.400147 | 2.255514 | 1.447867 | 0 | 6.234152 | 0
2018-05-10 01:53 | 493280.9 | 1560.0005 | 3 | 38 | 4.400278 | 2.095377 | 1.520331 | 0 | 6.553011 | 0
2018-05-10 01:55 | 493400.9 | 1680.0003 | 3 | 38 | 4.400223 | 1.953639 | 1.587755 | 0 | 6.849694 | 0
2018-05-10 01:57 | 493520.9 | 1800.0006 | 3 | 38 | 4.400215 | 1.830693 | 1.650769 | 0 | 7.126966 | 0
2018-05-10 01:59 | 493640.9 | 1920.0005 | 3 | 38 | 4.400198 | 1.724176 | 1.709949 | 0 | 7.38737 | 0
2018-05-10 02:01 | 493760.9 | 2040.0011 | 3 | 38 | 4.40019 | 1.627212 | 1.765781 | 0 | 7.633042 | 0
2018-05-10 02:03 | 493880.9 | 2160.0001 | 3 | 38 | 4.400228 | 1.537974 | 1.818516 | 0 | 7.865089 | 0
2018-05-10 02:05 | 494000.9 | 2280.0007 | 3 | 38 | 4.400189 | 1.454626 | 1.868394 | 0 | 8.084561 | 0
2018-05-10 02:07 | 494120.9 | 2400.0004 | 3 | 38 | 4.400198 | 1.37794 | 1.915573 | 0 | 8.292155 | 0
2018-05-10 02:09 | 494240.9 | 2520.0003 | 3 | 38 | 4.400164 | 1.304215 | 1.960274 | 0 | 8.488849 | 0
2018-05-10 02:11 | 494360.9 | 2640.0008 | 3 | 38 | 4.400201 | 1.235022 | 2.00259 | 0 | 8.675049 | 0
2018-05-10 02:13 | 494480.9 | 2760.0006 | 3 | 38 | 4.400207 | 1.170747 | 2.042667 | 0 | 8.851396 | 0
2018-05-10 02:15 | 494600.9 | 2880.0004 | 3 | 38 | 4.400187 | 1.109262 | 2.080644 | 0 | 9.018499 | 0
2018-05-10 02:17 | 494720.9 | 3000.0002 | 3 | 38 | 4.400249 | 1.051208 | 2.116623 | 0 | 9.176814 | 0
2018-05-10 02:19 | 494840.9 | 3120.0007 | 3 | 38 | 4.400198 | 0.9944487 | 2.150702 | 0 | 9.326768 | 0
2018-05-10 02:21 | 494960.9 | 3240.0005 | 3 | 38 | 4.400204 | 0.940073 | 2.182914 | 0 | 9.468506 | 0
2018-05-10 02:23 | 495080.9 | 3360.0004 | 3 | 38 | 4.400162 | 0.8877163 | 2.21337 | 0 | 9.602518 | 0
2018-05-10 02:25 | 495200.9 | 3480.0009 | 3 | 38 | 4.400151 | 0.8381844 | 2.242132 | 0 | 9.729077 | 0
2018-05-10 02:27 | 495320.9 | 3600.0007 | 3 | 38 | 4.40017 | 0.7918491 | 2.269265 | 0 | 9.848466 | 0
2018-05-10 02:29 | 495440.9 | 3720.0013 | 3 | 38 | 4.400158 | 0.7483435 | 2.294935 | 0 | 9.961416 | 0
2018-05-10 02:31 | 495560.9 | 3840.0011 | 3 | 38 | 4.400079 | 0.7056284 | 2.319174 | 0 | 10.06807 | 0
2018-05-10 02:33 | 495680.9 | 3960 | 3 | 38 | 4.400132 | 0.6665087 | 2.342059 | 0 | 10.16877 | 0
2018-05-10 02:35 | 495800.9 | 4080.0014 | 3 | 38 | 4.400187 | 0.6288509 | 2.363642 | 0 | 10.26374 | 0
2018-05-10 02:37 | 495920.9 | 4200.0004 | 3 | 38 | 4.400093 | 0.5924892 | 2.383986 | 0 | 10.35326 | 0
2018-05-10 02:39 | 496040.9 | 4320.0002 | 3 | 38 | 4.400139 | 0.5590382 | 2.403177 | 0 | 10.4377 | 0
2018-05-10 02:41 | 496160.9 | 4440.0015 | 3 | 38 | 4.400152 | 0.5283318 | 2.421307 | 0 | 10.51748 | 0
2018-05-10 02:43 | 496280.9 | 4560.0013 | 3 | 38 | 4.400071 | 0.4984064 | 2.438423 | 0 | 10.59279 | 0
2018-05-10 02:45 | 496400.9 | 4680.0004 | 3 | 38 | 4.400148 | 0.4713278 | 2.454594 | 0 | 10.66394 | 0
2018-05-10 02:47 | 496520.9 | 4800.0001 | 3 | 38 | 4.400098 | 0.4449978 | 2.469869 | 0 | 10.73115 | 0
2018-05-10 02:49 | 496640.9 | 4920.0007 | 3 | 38 | 4.400122 | 0.4210167 | 2.484309 | 0 | 10.79469 | 0
2018-05-10 02:51 | 496760.9 | 5040.0005 | 3 | 38 | 4.400194 | 0.3996391 | 2.497981 | 0 | 10.85485 | 0
2018-05-10 02:53 | 496880.9 | 5160.0012 | 3 | 38 | 4.400132 | 0.3775015 | 2.51092 | 0 | 10.91179 | 0
2018-05-10 02:55 | 497000.9 | 5280.0001 | 3 | 38 | 4.400156 | 0.3573122 | 2.52317 | 0 | 10.96568 | 0
2018-05-10 02:57 | 497120.9 | 5400.0014 | 3 | 38 | 4.400119 | 0.3384266 | 2.534762 | 0 | 11.01669 | 0
2018-05-10 02:59 | 497240.9 | 5520.0012 | 3 | 38 | 4.400182 | 0.3208437 | 2.545743 | 0 | 11.06501 | 0
2018-05-10 03:01 | 497360.9 | 5640.0009 | 3 | 38 | 4.400127 | 0.3040333 | 2.556146 | 0 | 11.11079 | 0
2018-05-10 03:03 | 497480.9 | 5760.0016 | 3 | 38 | 4.400077 | 0.2880878 | 2.56601 | 0 | 11.15419 | 0
2018-05-10 03:05 | 497600.9 | 5880.0006 | 3 | 38 | 4.400111 | 0.2737226 | 2.575374 | 0 | 11.19539 | 0
2018-05-10 03:07 | 497720.9 | 6000.0011 | 3 | 38 | 4.400072 | 0.2598209 | 2.584268 | 0 | 11.23453 | 0
2018-05-10 03:09 | 497840.9 | 6120.0009 | 3 | 38 | 4.400172 | 0.2476425 | 2.592724 | 0 | 11.27173 | 0
2018-05-10 03:11 | 497960.9 | 6240.0016 | 3 | 38 | 4.400183 | 0.2359371 | 2.600763 | 0 | 11.3071 | 0
2018-05-10 03:13 | 498080.9 | 6360.0005 | 3 | 38 | 4.400096 | 0.2238684 | 2.608422 | 0 | 11.34081 | 0
2018-05-10 03:15 | 498200.9 | 6480.0012 | 3 | 38 | 4.400123 | 0.2135611 | 2.615713 | 0 | 11.37289 | 0
2018-05-10 03:17 | 498320.9 | 6600.0001 | 3 | 38 | 4.400035 | 0.2031164 | 2.622663 | 0 | 11.40347 | 0
2018-05-10 03:19 | 498440.9 | 6720.0006 | 3 | 38 | 4.400127 | 0.1949654 | 2.629305 | 0 | 11.43269 | 0
2018-05-10 03:21 | 498560.9 | 6840.0012 | 3 | 38 | 4.400113 | 0.186388 | 2.635652 | 0 | 11.46062 | 0
2018-05-10 03:23 | 498680.9 | 6960.0003 | 3 | 38 | 4.400095 | 0.1782703 | 2.641724 | 0 | 11.48734 | 0
2018-05-10 03:25 | 498800.9 | 7080.0007 | 3 | 38 | 4.400117 | 0.1710176 | 2.647535 | 0 | 11.51291 | 0
2018-05-10 03:27 | 498920.9 | 7200.0014 | 3 | 38 | 4.4001 | 0.1635599 | 2.6531 | 0 | 11.53739 | 0
2018-05-10 03:29 | 499040.9 | 7320.0011 | 3 | 38 | 4.400161 | 0.1567917 | 2.658431 | 0 | 11.56085 | 0
2018-05-10 03:31 | 499160.9 | 7440.0002 | 3 | 38 | 4.400037 | 0.149622 | 2.663527 | 0 | 11.58327 | 0
2018-05-10 03:33 | 499280.9 | 7560.0015 | 3 | 38 | 4.400015 | 0.1432076 | 2.668414 | 0 | 11.60478 | 0
2018-05-10 03:35 | 499400.9 | 7680.0013 | 3 | 38 | 4.400095 | 0.1379156 | 2.673099 | 0 | 11.62539 | 0
2018-05-10 03:37 | 499520.9 | 7800.0011 | 3 | 38 | 4.400076 | 0.1321678 | 2.677596 | 0 | 11.64518 | 0
2018-05-10 03:39 | 499640.9 | 7920.0001 | 3 | 38 | 4.400068 | 0.1271954 | 2.681915 | 0 | 11.66418 | 0
2018-05-10 03:41 | 499760.9 | 8040.0015 | 3 | 38 | 4.40006 | 0.1222391 | 2.686072 | 0 | 11.68247 | 0
2018-05-10 03:43 | 499880.9 | 8160.0012 | 3 | 38 | 4.400046 | 0.117548 | 2.690071 | 0 | 11.70007 | 0
2018-05-10 03:45 | 500000.9 | 8280.001 | 3 | 38 | 4.4001 | 0.1133223 | 2.693919 | 0 | 11.717 | 0
2018-05-10 03:47 | 500120.9 | 8400.0015 | 3 | 38 | 4.400087 | 0.1089964 | 2.69762 | 0 | 11.73328 | 0
2018-05-10 03:49 | 500240.9 | 8520.0013 | 3 | 38 | 4.400056 | 0.1048107 | 2.701185 | 0 | 11.74897 | 0
2018-05-10 03:51 | 500360.9 | 8640.0004 | 3 | 38 | 4.400054 | 0.1012278 | 2.704618 | 0 | 11.76407 | 0
2018-05-10 03:53 | 500480.9 | 8760.0026 | 3 | 38 | 4.400033 | 0.09760761 | 2.707937 | 0 | 11.77868 | 0
2018-05-10 03:55 | 500600.9 | 8880.0015 | 3 | 38 | 4.400055 | 0.09402657 | 2.711136 | 0 | 11.79276 | 0
2018-05-10 03:57 | 500720.9 | 9000.0013 | 3 | 38 | 4.400118 | 0.09117603 | 2.714222 | 0 | 11.80634 | 0
2018-05-10 03:59 | 500840.9 | 9120.0003 | 3 | 38 | 4.400076 | 0.08766365 | 2.7172 | 0 | 11.81944 | 0
2018-05-10 04:01 | 500960.9 | 9240.0009 | 3 | 38 | 4.400108 | 0.08515453 | 2.720077 | 0 | 11.8321 | 0
2018-05-10 04:03 | 501080.9 | 9360.0007 | 3 | 38 | 4.400057 | 0.08195305 | 2.722858 | 0 | 11.84433 | 0
2018-05-10 04:04 | 501093.9 | 9372.9791 | 3 | 38 | 4.400056 | 0.08149719 | 2.723155 | 0 | 11.84564 | 0
2018-05-10 04:06 | 501214 | 120.0014 | 4 | 38 | 4.38422 | 0 | 2.723155 | 0 | 11.84564 | 0
2018-05-10 04:08 | 501334 | 240.0012 | 4 | 38 | 4.382514 | 0 | 2.723155 | 0 | 11.84564 | 0
2018-05-10 04:09 | 501394 | 300.0028 | 4 | 38 | 4.381921 | 0 | 2.723155 | 0 | 11.84564 | 0
2018-05-10 04:11 | 501514 | 120.0008 | 5 | 38 | 3.882917 | -3.260087 | 2.723155 | 0.1086493 | 11.84564 | 0.4275497
2018-05-10 04:13 | 501634 | 240.0007 | 5 | 38 | 3.84045 | -3.260006 | 2.723155 | 0.2173182 | 11.84564 | 0.8471133
2018-05-10 04:15 | 501754 | 360.0004 | 5 | 38 | 3.798484 | -3.259975 | 2.723155 | 0.3259841 | 11.84564 | 1.262177
2018-05-10 04:17 | 501874 | 480.0002 | 5 | 38 | 3.755343 | -3.260046 | 2.723155 | 0.4346544 | 11.84564 | 1.672613
2018-05-10 04:19 | 501994 | 600.0007 | 5 | 38 | 3.712673 | -3.260013 | 2.723155 | 0.5433094 | 11.84564 | 2.078328
2018-05-10 04:21 | 502114 | 720.0006 | 5 | 38 | 3.670826 | -3.260084 | 2.723155 | 0.6519948 | 11.84564 | 2.479558
2018-05-10 04:23 | 502234 | 840.0011 | 5 | 38 | 3.63047 | -3.260039 | 2.723155 | 0.7606444 | 11.84564 | 2.876191
2018-05-10 04:25 | 502354 | 960.0017 | 5 | 38 | 3.591826 | -3.260044 | 2.723155 | 0.8693152 | 11.84564 | 3.268595
2018-05-10 04:27 | 502474 | 1080.0014 | 5 | 38 | 3.555014 | -3.260047 | 2.723155 | 0.9779845 | 11.84564 | 3.656901
2018-05-10 04:29 | 502594 | 1200.0012 | 5 | 38 | 3.520485 | -3.260034 | 2.723155 | 1.08665 | 11.84564 | 4.041315
2018-05-10 04:31 | 502714 | 1320.0009 | 5 | 38 | 3.488483 | -3.260006 | 2.723155 | 1.195308 | 11.84564 | 4.422085
2018-05-10 04:33 | 502834 | 1440.0007 | 5 | 38 | 3.458862 | -3.259968 | 2.723155 | 1.303973 | 11.84564 | 4.799531
2018-05-10 04:35 | 502954 | 1560.0012 | 5 | 38 | 3.431222 | -3.260013 | 2.723155 | 1.412645 | 11.84564 | 5.173894
2018-05-10 04:37 | 503074 | 1680.0003 | 5 | 38 | 3.405452 | -3.26002 | 2.723155 | 1.521299 | 11.84564 | 5.545296
2018-05-10 04:39 | 503194 | 1800.0008 | 5 | 38 | 3.380683 | -3.260049 | 2.723155 | 1.629989 | 11.84564 | 5.914084
2018-05-10 04:41 | 503314 | 1920.0006 | 5 | 38 | 3.356337 | -3.260072 | 2.723155 | 1.738649 | 11.84564 | 6.280099
2018-05-10 04:43 | 503434 | 2040.0004 | 5 | 38 | 3.332146 | -3.260039 | 2.723155 | 1.8473 | 11.84564 | 6.643465
2018-05-10 04:45 | 503554 | 2160.0002 | 5 | 38 | 3.307053 | -3.260031 | 2.723155 | 1.955979 | 11.84564 | 7.00423
2018-05-10 04:47 | 503674 | 2280.0001 | 5 | 38 | 3.280591 | -3.260094 | 2.723155 | 2.064644 | 11.84564 | 7.362183
2018-05-10 04:49 | 503794 | 2400.0006 | 5 | 38 | 3.252087 | -3.260096 | 2.723155 | 2.173313 | 11.84564 | 7.717158
2018-05-10 04:51 | 503914 | 2520.0003 | 5 | 38 | 3.220437 | -3.260033 | 2.723155 | 2.28196 | 11.84564 | 8.068789
2018-05-10 04:53 | 504034 | 2640.0009 | 5 | 38 | 3.183607 | -3.2601 | 2.723155 | 2.390641 | 11.84564 | 8.416855
2018-05-10 04:55 | 504154 | 2760.0007 | 5 | 38 | 3.139133 | -3.260118 | 2.723155 | 2.499317 | 11.84564 | 8.760508
2018-05-10 04:57 | 504274 | 2880.0012 | 5 | 38 | 3.082174 | -3.260053 | 2.723155 | 2.607981 | 11.84564 | 9.098658
2018-05-10 04:59 | 504394 | 3000.0002 | 5 | 38 | 3.004036 | -3.260071 | 2.723155 | 2.716646 | 11.84564 | 9.429578
2018-05-10 04:59 | 504399.1 | 3005.0601 | 5 | 38 | 2.999996 | -3.260096 | 2.723155 | 2.721225 | 11.84564 | 9.443325
2018-05-10 05:01 | 504519.2 | 119.9999 | 6 | 38 | 3.649914 | 0 | 2.723155 | 2.721225 | 11.84564 | 9.443325
2018-05-10 05:03 | 504639.2 | 240.0005 | 6 | 38 | 3.685993 | 0 | 2.723155 | 2.721225 | 11.84564 | 9.443325
2018-05-10 05:04 | 504699.2 | 300.003 | 6 | 38 | 3.692836 | 0 | 2.723155 | 2.721225 | 11.84564 | 9.443325
2018-05-10 05:04 | 504699.2 | 0.0027 | 7 | 39 | 3.692687 | 0 | 0 | 0 | 0 | 0
2018-05-10 05:06 | 504819.3 | 120 | 2 | 39 | 4.200303 | 3.558222 | 0.1358009 | 3.81e-09 | 0.5694875 | 1.407e-08
2018-05-10 05:07 | 504906.9 | 207.6038 | 2 | 39 | 4.200286 | 3.259991 | 0.2185089 | 3.81e-09 | 0.9168843 | 1.407e-08
2018-05-10 05:09 | 505026.9 | 120.0007 | 3 | 39 | 4.228475 | 3.259851 | 0.3267906 | 3.81e-09 | 1.373237 | 1.407e-08
2018-05-10 05:11 | 505146.9 | 240.0006 | 3 | 39 | 4.248991 | 3.25988 | 0.435451 | 3.81e-09 | 1.83387 | 1.407e-08
2018-05-10 05:13 | 505266.9 | 360.0011 | 3 | 39 | 4.267311 | 3.259892 | 0.5441169 | 3.81e-09 | 2.296576 | 1.407e-08
2018-05-10 05:15 | 505386.9 | 480.0009 | 3 | 39 | 4.288058 | 3.259872 | 0.6527599 | 3.81e-09 | 2.761291 | 1.407e-08
2018-05-10 05:17 | 505506.9 | 600.0006 | 3 | 39 | 4.312054 | 3.259765625 | 0.7614396 | 3.81e-09 | 3.228577 | 1.407e-08
2018-05-10 05:19 | 505626.9 | 720.0004 | 3 | 39 | 4.339952 | 3.259808 | 0.8700943 | 3.81e-09 | 3.698589 | 1.407e-08
2018-05-10 05:21 | 505746.9 | 840.001 | 3 | 39 | 4.371132 | 3.259838 | 0.9787161 | 3.81e-09 | 4.171667 | 1.407e-08
2018-05-10 05:23 | 505866.9 | 960.0008 | 3 | 39 | 4.400243 | 3.208233 | 1.087286 | 3.81e-09 | 4.64802 | 1.407e-08
2018-05-10 05:25 | 505986.9 | 1080.0014 | 3 | 39 | 4.400285 | 2.917555 | 1.189199 | 3.81e-09 | 5.096462 | 1.407e-08
2018-05-10 05:27 | 506106.9 | 1200.0004 | 3 | 39 | 4.400276 | 2.664438 | 1.282103 | 3.81e-09 | 5.505266 | 1.407e-08
2018-05-10 05:29 | 506226.9 | 1320.0002 | 3 | 39 | 4.400177 | 2.445192 | 1.367203 | 3.81e-09 | 5.879724 | 1.407e-08
2018-05-10 05:31 | 506346.9 | 1440.0008 | 3 | 39 | 4.400182 | 2.256247 | 1.445495 | 3.81e-09 | 6.224227 | 1.407e-08
2018-05-10 05:33 | 506466.9 | 1560.0013 | 3 | 39 | 4.400235 | 2.095232 | 1.517932 | 3.81e-09 | 6.542967 | 1.407e-08
2018-05-10 05:35 | 506586.9 | 1680.0011 | 3 | 39 | 4.400229 | 1.955068 | 1.585395 | 3.81e-09 | 6.839819 | 1.407e-08
2018-05-10 05:37 | 506706.9 | 1800.0002 | 3 | 39 | 4.400239 | 1.83196 | 1.648463 | 3.81e-09 | 7.117333 | 1.407e-08
2018-05-10 05:39 | 506826.9 | 1920.0014 | 3 | 39 | 4.400168 | 1.723566 | 1.707694 | 3.81e-09 | 7.377964 | 1.407e-08
2018-05-10 05:41 | 506946.9 | 2040.0004 | 3 | 39 | 4.400228 | 1.627172 | 1.763509 | 3.81e-09 | 7.623562 | 1.407e-08
2018-05-10 05:43 | 507066.9 | 2160.0009 | 3 | 39 | 4.40019 | 1.537373 | 1.816235 | 3.81e-09 | 7.855564 | 1.407e-08
2018-05-10 05:45 | 507186.9 | 2280.0008 | 3 | 39 | 4.400142 | 1.45496 | 1.866094 | 3.81e-09 | 8.074953 | 1.407e-08
2018-05-10 05:47 | 507306.9 | 2400.0012 | 3 | 39 | 4.400221 | 1.377351 | 1.913297 | 3.81e-09 | 8.282658 | 1.407e-08
2018-05-10 05:49 | 507426.9 | 2520.0003 | 3 | 39 | 4.400201 | 1.303778 | 1.957959 | 3.81e-09 | 8.479178 | 1.407e-08
2018-05-10 05:51 | 507546.9 | 2640.0009 | 3 | 39 | 4.400223 | 1.235858 | 2.000258 | 3.81e-09 | 8.665304 | 1.407e-08
2018-05-10 05:53 | 507666.9 | 2760.0015 | 3 | 39 | 4.400201 | 1.170197 | 2.040353 | 3.81e-09 | 8.841729 | 1.407e-08
2018-05-10 05:55 | 507786.9 | 2880.0005 | 3 | 39 | 4.400128 | 1.107751 | 2.078319 | 3.81e-09 | 9.008787 | 1.407e-08
2018-05-10 05:57 | 507906.9 | 3000.001 | 3 | 39 | 4.400186 | 1.049475 | 2.114258 | 3.81e-09 | 9.166922 | 1.407e-08
2018-05-10 05:59 | 508026.9 | 3120 | 3 | 39 | 4.400194 | 0.9937983 | 2.148297 | 3.81e-09 | 9.316702 | 1.407e-08
2018-05-10 06:01 | 508146.9 | 3240.0014 | 3 | 39 | 4.400223 | 0.9409428 | 2.180527 | 3.81e-09 | 9.45852 | 1.407e-08
2018-05-10 06:03 | 508266.9 | 3360.0012 | 3 | 39 | 4.400203 | 0.8896284 | 2.211025 | 3.81e-09 | 9.592717 | 1.407e-08
2018-05-10 06:05 | 508386.9 | 3480.0009 | 3 | 39 | 4.400174 | 0.8395519 | 2.239843 | 3.81e-09 | 9.719518 | 1.407e-08
2018-05-10 06:07 | 508506.9 | 3600.0007 | 3 | 39 | 4.400152 | 0.7929134 | 2.267004 | 3.81e-09 | 9.839034 | 1.407e-08
2018-05-10 06:09 | 508626.9 | 3720.0005 | 3 | 39 | 4.40019 | 0.7490902 | 2.292713 | 3.81e-09 | 9.952155 | 1.407e-08
2018-05-10 06:11 | 508746.9 | 3840.001 | 3 | 39 | 4.400211 | 0.7070255 | 2.316996 | 3.81e-09 | 10.05901 | 1.407e-08
2018-05-10 06:13 | 508866.9 | 3960 | 3 | 39 | 4.400184 | 0.6675892 | 2.339895 | 3.81e-09 | 10.15977 | 1.407e-08
2018-05-10 06:15 | 508986.9 | 4080.0008 | 3 | 39 | 4.400218 | 0.6299686 | 2.361506 | 3.81e-09 | 10.25486 | 1.407e-08
2018-05-10 06:17 | 509106.9 | 4200.0005 | 3 | 39 | 4.400131 | 0.5939484 | 2.381884 | 3.81e-09 | 10.34452 | 1.407e-08
2018-05-10 06:19 | 509226.9 | 4320.001 | 3 | 39 | 4.40017 | 0.5606947 | 2.401121 | 3.81e-09 | 10.42917 | 1.407e-08
2018-05-10 06:21 | 509346.9 | 4440.0008 | 3 | 39 | 4.400166 | 0.5295906 | 2.419272 | 3.81e-09 | 10.50904 | 1.407e-08
2018-05-10 06:23 | 509466.9 | 4560.0006 | 3 | 39 | 4.400099 | 0.4998598 | 2.436444 | 3.81e-09 | 10.58459 | 1.407e-08
2018-05-10 06:25 | 509586.9 | 4680.0004 | 3 | 39 | 4.400153 | 0.4726486 | 2.452655 | 3.81e-09 | 10.65593 | 1.407e-08
2018-05-10 06:27 | 509706.9 | 4800.0009 | 3 | 39 | 4.40008 | 0.4460325 | 2.467969 | 3.81e-09 | 10.72331 | 1.407e-08
2018-05-10 06:29 | 509826.9 | 4920.0015 | 3 | 39 | 4.400122 | 0.4221239 | 2.482431 | 3.81e-09 | 10.78695 | 1.407e-08
2018-05-10 06:31 | 509946.9 | 5040.0012 | 3 | 39 | 4.400124 | 0.3989801 | 2.496125 | 3.81e-09 | 10.8472 | 1.407e-08
2018-05-10 06:33 | 510066.9 | 5160.0002 | 3 | 39 | 4.400138 | 0.377861 | 2.509062 | 3.81e-09 | 10.90412 | 1.407e-08
2018-05-10 06:35 | 510186.9 | 5280.0001 | 3 | 39 | 4.400161 | 0.3578844 | 2.521311 | 3.81e-09 | 10.95802 | 1.407e-08
2018-05-10 06:37 | 510306.9 | 5400.0007 | 3 | 39 | 4.400144 | 0.3393421 | 2.532916 | 3.81e-09 | 11.00908 | 1.407e-08
2018-05-10 06:39 | 510426.9 | 5520.0004 | 3 | 39 | 4.400125 | 0.321909 | 2.543934 | 3.81e-09 | 11.05757 | 1.407e-08
2018-05-10 06:41 | 510546.9 | 5640.0002 | 3 | 39 | 4.400119 | 0.3055153 | 2.554381 | 3.81e-09 | 11.10353 | 1.407e-08
2018-05-10 06:43 | 510666.9 | 5760.0008 | 3 | 39 | 4.400148 | 0.2895813 | 2.564295 | 3.81e-09 | 11.14716 | 1.407e-08
2018-05-10 06:45 | 510786.9 | 5880.0005 | 3 | 39 | 4.400134 | 0.274785 | 2.57369 | 3.81e-09 | 11.1885 | 1.407e-08
2018-05-10 06:47 | 510906.9 | 6000.0004 | 3 | 39 | 4.400067 | 0.2602081 | 2.582612 | 3.81e-09 | 11.22775 | 1.407e-08
2018-05-10 06:49 | 511026.9 | 6120.001 | 3 | 39 | 4.400107 | 0.2480927 | 2.591085 | 3.81e-09 | 11.26504 | 1.407e-08
2018-05-10 06:51 | 511146.9 | 6240.0015 | 3 | 39 | 4.400161 | 0.2366724 | 2.599154 | 3.81e-09 | 11.30054 | 1.407e-08
2018-05-10 06:53 | 511266.9 | 6360.0004 | 3 | 39 | 4.400127 | 0.2252655 | 2.606845 | 3.81e-09 | 11.33438 | 1.407e-08
2018-05-10 06:55 | 511386.9 | 6480.0002 | 3 | 39 | 4.400061 | 0.2146502 | 2.614185 | 3.81e-09 | 11.36668 | 1.407e-08
2018-05-10 06:57 | 511506.9 | 6600.0009 | 3 | 39 | 4.400136 | 0.2053299 | 2.621186 | 3.81e-09 | 11.39748 | 1.407e-08
2018-05-10 06:59 | 511626.9 | 6720.0007 | 3 | 39 | 4.400044 | 0.194891 | 2.627859 | 3.81e-09 | 11.42685 | 1.407e-08
2018-05-10 07:01 | 511746.9 | 6840.0012 | 3 | 39 | 4.40007 | 0.186388 | 2.634223 | 3.81e-09 | 11.45485 | 1.407e-08
2018-05-10 07:03 | 511866.9 | 6960.001 | 3 | 39 | 4.400084 | 0.1782036 | 2.640301 | 3.81e-09 | 11.48159 | 1.407e-08
2018-05-10 07:05 | 511986.9 | 7080.0008 | 3 | 39 | 4.400105 | 0.1706667 | 2.646108 | 3.81e-09 | 11.50714 | 1.407e-08
2018-05-10 07:07 | 512106.9 | 7200.0013 | 3 | 39 | 4.400079 | 0.1632528 | 2.651669 | 3.81e-09 | 11.53161 | 1.407e-08
2018-05-10 07:09 | 512226.9 | 7320.0004 | 3 | 39 | 4.400083 | 0.1561298 | 2.656995 | 3.81e-09 | 11.55505 | 1.407e-08
2018-05-10 07:11 | 512346.9 | 7440.0002 | 3 | 39 | 4.400069 | 0.1496115 | 2.662096 | 3.81e-09 | 11.57749 | 1.407e-08
2018-05-10 07:13 | 512466.9 | 7560.0015 | 3 | 39 | 4.400078 | 0.1436443 | 2.666991 | 3.81e-09 | 11.59903 | 1.407e-08
2018-05-10 07:15 | 512586.9 | 7680.0012 | 3 | 39 | 4.400109 | 0.1382198 | 2.67169 | 3.81e-09 | 11.61971 | 1.407e-08
2018-05-10 07:17 | 512706.9 | 7800.0002 | 3 | 39 | 4.400085 | 0.1325741 | 2.676195 | 3.81e-09 | 11.63953 | 1.407e-08
2018-05-10 07:19 | 512826.9 | 7920.0009 | 3 | 39 | 4.400113 | 0.1275692 | 2.680518 | 3.81e-09 | 11.65855 | 1.407e-08
2018-05-10 07:21 | 512946.9 | 8040.0015 | 3 | 39 | 4.400017 | 0.1219101 | 2.684674 | 3.81e-09 | 11.67684 | 1.407e-08
2018-05-10 07:23 | 513066.9 | 8160.0013 | 3 | 39 | 4.400102 | 0.1178837 | 2.688673 | 3.81e-09 | 11.69444 | 1.407e-08
2018-05-10 07:25 | 513186.9 | 8280.0001 | 3 | 39 | 4.400057 | 0.1133184 | 2.692523 | 3.81e-09 | 11.71137 | 1.407e-08
2018-05-10 07:27 | 513306.9 | 8400.0017 | 3 | 39 | 4.400047 | 0.1090364 | 2.696226 | 3.81e-09 | 11.72767 | 1.407e-08
2018-05-10 07:29 | 513426.9 | 8520.0005 | 3 | 39 | 4.400084 | 0.1051559 | 2.699792 | 3.81e-09 | 11.74336 | 1.407e-08
2018-05-10 07:31 | 513546.9 | 8640.0003 | 3 | 39 | 4.400079 | 0.101161 | 2.703223 | 3.81e-09 | 11.75846 | 1.407e-08
2018-05-10 07:33 | 513666.9 | 8760.0001 | 3 | 39 | 4.400005 | 0.09686279 | 2.706529 | 3.81e-09 | 11.773 | 1.407e-08
2018-05-10 07:35 | 513786.9 | 8880.0007 | 3 | 39 | 4.400063 | 0.0940237 | 2.709716 | 3.81e-09 | 11.78702 | 1.407e-08
2018-05-10 07:37 | 513906.9 | 9000.0005 | 3 | 39 | 4.40003 | 0.09058285 | 2.712797 | 3.81e-09 | 11.80058 | 1.407e-08
2018-05-10 07:39 | 514026.9 | 9120.001 | 3 | 39 | 4.400109 | 0.08811283 | 2.715774 | 3.81e-09 | 11.81368 | 1.407e-08
2018-05-10 07:41 | 514146.9 | 9240.0008 | 3 | 39 | 4.399996 | 0.08409023 | 2.718646 | 3.81e-09 | 11.82631 | 1.407e-08
2018-05-10 07:43 | 514266.9 | 9360.0005 | 3 | 39 | 4.400056 | 0.08189678 | 2.721423 | 3.81e-09 | 11.83854 | 1.407e-08
2018-05-10 07:44 | 514285.4 | 9378.4967 | 3 | 39 | 4.40008 | 0.0814991 | 2.721844 | 3.81e-09 | 11.84039 | 1.407e-08
2018-05-10 07:46 | 514405.4 | 120.0007 | 4 | 39 | 4.384222 | 0 | 2.721844 | 3.81e-09 | 11.84039 | 1.407e-08
2018-05-10 07:48 | 514525.4 | 240.0005 | 4 | 39 | 4.382539 | 0 | 2.721844 | 3.81e-09 | 11.84039 | 1.407e-08
2018-05-10 07:49 | 514585.4 | 300.0013 | 4 | 39 | 4.381951 | 0 | 2.721844 | 3.81e-09 | 11.84039 | 1.407e-08
2018-05-10 07:51 | 514705.5 | 120.0024 | 5 | 39 | 3.881986 | -3.260074 | 2.721844 | 0.1086628 | 11.84039 | 0.4275208
2018-05-10 07:53 | 514825.5 | 240.0014 | 5 | 39 | 3.839461 | -3.26004 | 2.721844 | 0.2173289 | 11.84039 | 0.8469654
2018-05-10 07:55 | 514945.5 | 360.0004 | 5 | 39 | 3.797705 | -3.260094 | 2.721844 | 0.3259936 | 11.84039 | 1.26193
2018-05-10 07:57 | 515065.5 | 480.0011 | 5 | 39 | 3.754471 | -3.260022 | 2.721844 | 0.4346675 | 11.84039 | 1.672288
2018-05-10 07:59 | 515185.5 | 600.0009 | 5 | 39 | 3.711761 | -3.260169 | 2.721844 | 0.5433215 | 11.84039 | 2.07789
2018-05-10 08:01 | 515305.5 | 720.0021 | 5 | 39 | 3.670148 | -3.260098 | 2.721844 | 0.6519774 | 11.84039 | 2.478922
2018-05-10 08:03 | 515425.5 | 840.0011 | 5 | 39 | 3.629741 | -3.26008 | 2.721844 | 0.7606675 | 11.84039 | 2.875623
2018-05-10 08:05 | 515545.5 | 960.0001 | 5 | 39 | 3.59071 | -3.260031 | 2.721844 | 0.8693234 | 11.84039 | 3.267886
2018-05-10 08:07 | 515665.5 | 1080.0015 | 5 | 39 | 3.554054 | -3.260062 | 2.721844 | 0.9779886 | 11.84039 | 3.656062
2018-05-10 08:09 | 515785.5 | 1200.0013 | 5 | 39 | 3.519712 | -3.260054 | 2.721844 | 1.086662 | 11.84039 | 4.040402
2018-05-10 08:11 | 515905.5 | 1320.0003 | 5 | 39 | 3.488131 | -3.260114 | 2.721844 | 1.195301 | 11.84039 | 4.421038
2018-05-10 08:13 | 516025.5 | 1440.0009 | 5 | 39 | 3.45825 | -3.260134 | 2.721844 | 1.303983 | 11.84039 | 4.798498
2018-05-10 08:15 | 516145.5 | 1560.0006 | 5 | 39 | 3.430339 | -3.260077 | 2.721844 | 1.412658 | 11.84039 | 5.17278
2018-05-10 08:17 | 516265.5 | 1680.0012 | 5 | 39 | 3.404428 | -3.260116 | 2.721844 | 1.521314 | 11.84039 | 5.54408
2018-05-10 08:19 | 516385.5 | 1800.0002 | 5 | 39 | 3.379587 | -3.260105 | 2.721844 | 1.629986 | 11.84039 | 5.912693
2018-05-10 08:21 | 516505.5 | 1920 | 5 | 39 | 3.355781 | -3.260129 | 2.721844 | 1.738666 | 11.84039 | 6.278685
2018-05-10 08:23 | 516625.5 | 2040.0005 | 5 | 39 | 3.331066 | -3.260084 | 2.721844 | 1.847322 | 11.84039 | 6.641987
2018-05-10 08:25 | 516745.5 | 2160.0003 | 5 | 39 | 3.306242 | -3.260085 | 2.721844 | 1.955967 | 11.84039 | 7.002554
2018-05-10 08:27 | 516865.5 | 2280.0009 | 5 | 39 | 3.279817 | -3.260076 | 2.721844 | 2.064662 | 11.84039 | 7.360501
2018-05-10 08:29 | 516985.5 | 2400.0015 | 5 | 39 | 3.25105 | -3.260124 | 2.721844 | 2.173323 | 11.84039 | 7.715353
2018-05-10 08:31 | 517105.5 | 2520.0013 | 5 | 39 | 3.219007 | -3.260074 | 2.721844 | 2.281974 | 11.84039 | 8.066887
2018-05-10 08:33 | 517225.5 | 2640.001 | 5 | 39 | 3.18171 | -3.26008 | 2.721844 | 2.390648 | 11.84039 | 8.414714
2018-05-10 08:35 | 517345.5 | 2760 | 5 | 39 | 3.137667 | -3.260094 | 2.721844 | 2.499323 | 11.84039 | 8.758184
2018-05-10 08:37 | 517465.5 | 2880.0006 | 5 | 39 | 3.081064 | -3.260064 | 2.721844 | 2.607984 | 11.84039 | 9.096202
2018-05-10 08:39 | 517585.5 | 3000.0012 | 5 | 39 | 3.003269 | -3.260056 | 2.721844 | 2.716652 | 11.84039 | 9.427031
2018-05-10 08:39 | 517589.6 | 3004.1714 | 5 | 39 | 2.999999 | -3.260124 | 2.721844 | 2.720426 | 11.84039 | 9.438358
2018-05-10 08:41 | 517709.7 | 119.9999 | 6 | 39 | 3.650077 | 0 | 2.721844 | 2.720426 | 11.84039 | 9.438358
2018-05-10 08:43 | 517829.7 | 240.0013 | 6 | 39 | 3.686148 | 0 | 2.721844 | 2.720426 | 11.84039 | 9.438358
2018-05-10 08:44 | 517889.7 | 300.0038 | 6 | 39 | 3.693002 | 0 | 2.721844 | 2.720426 | 11.84039 | 9.438358
2018-05-10 08:44 | 517889.7 | 0.0027 | 7 | 40 | 3.692924 | 0 | 0 | 0 | 0 | 0
2018-05-10 08:46 | 518009.8 | 120 | 2 | 40 | 4.20031 | 3.553978 | 0.1356811 | 2.437e-09 | 0.5689883 | 8.999e-09
2018-05-10 08:47 | 518095.9 | 206.1189 | 2 | 40 | 4.20027 | 3.259987 | 0.2169514 | 2.437e-09 | 0.9103461 | 8.999e-09
2018-05-10 08:49 | 518215.9 | 120.0008 | 3 | 40 | 4.228367 | 3.259903 | 0.3252174 | 2.437e-09 | 1.36663 | 8.999e-09
2018-05-10 08:51 | 518335.9 | 240.0007 | 3 | 40 | 4.249073 | 3.259867 | 0.4338643 | 2.437e-09 | 1.827195 | 8.999e-09
2018-05-10 08:53 | 518455.9 | 360.0012 | 3 | 40 | 4.267393 | 3.259893 | 0.5425339 | 2.437e-09 | 2.28992 | 8.999e-09
2018-05-10 08:55 | 518575.9 | 480.001 | 3 | 40 | 4.288098 | 3.259861 | 0.651199 | 2.437e-09 | 2.754739 | 8.999e-09
2018-05-10 08:57 | 518695.9 | 600.0016 | 3 | 40 | 4.312562 | 3.259905 | 0.7598227 | 2.437e-09 | 3.221818 | 8.999e-09
2018-05-10 08:59 | 518815.9 | 720.0006 | 3 | 40 | 4.340304 | 3.259912 | 0.8685207 | 2.437e-09 | 3.692061 | 8.999e-09
2018-05-10 09:01 | 518935.9 | 840.0012 | 3 | 40 | 4.371296 | 3.259901 | 0.9771832 | 2.437e-09 | 4.165339 | 8.999e-09
2018-05-10 09:03 | 519055.9 | 960.0012 | 3 | 40 | 4.400268 | 3.208042 | 1.085707 | 2.437e-09 | 4.641507 | 8.999e-09
2018-05-10 09:05 | 519175.9 | 1080 | 3 | 40 | 4.400251 | 2.917793 | 1.18766 | 2.437e-09 | 5.090126 | 8.999e-09
2018-05-10 09:07 | 519295.9 | 1200.0013 | 3 | 40 | 4.400238 | 2.662893 | 1.280582 | 2.437e-09 | 5.499007 | 8.999e-09
2018-05-10 09:09 | 519415.9 | 1320.001 | 3 | 40 | 4.400216 | 2.442944 | 1.365566 | 2.437e-09 | 5.87296 | 8.999e-09
2018-05-10 09:11 | 519535.9 | 1440.0008 | 3 | 40 | 4.400268 | 2.256649 | 1.443809 | 2.437e-09 | 6.217246 | 8.999e-09
2018-05-10 09:13 | 519655.9 | 1560.0006 | 3 | 40 | 4.40026 | 2.096004 | 1.516239 | 2.437e-09 | 6.535954 | 8.999e-09
2018-05-10 09:15 | 519775.9 | 1680.0012 | 3 | 40 | 4.40021 | 1.956818 | 1.583749 | 2.437e-09 | 6.833015 | 8.999e-09
2018-05-10 09:17 | 519895.9 | 1800.0026 | 3 | 40 | 4.400184 | 1.833066 | 1.646892 | 2.437e-09 | 7.110857 | 8.999e-09
2018-05-10 09:19 | 520015.9 | 1920.0015 | 3 | 40 | 4.400191 | 1.723536 | 1.70612 | 2.437e-09 | 7.371471 | 8.999e-09
2018-05-10 09:21 | 520135.9 | 2040.0014 | 3 | 40 | 4.400225 | 1.626556 | 1.761922 | 2.437e-09 | 7.617013 | 8.999e-09
2018-05-10 09:23 | 520255.9 | 2160.0011 | 3 | 40 | 4.40019 | 1.537058 | 1.814624 | 2.437e-09 | 7.848914 | 8.999e-09
2018-05-10 09:25 | 520375.9 | 2280.0009 | 3 | 40 | 4.400177 | 1.455123 | 1.864492 | 2.437e-09 | 8.068342 | 8.999e-09
2018-05-10 09:27 | 520495.9 | 2400.0014 | 3 | 40 | 4.400124 | 1.37852 | 1.911725 | 2.437e-09 | 8.276175 | 8.999e-09
2018-05-10 09:29 | 520615.9 | 2520.0003 | 3 | 40 | 4.400239 | 1.306379 | 1.956456 | 2.437e-09 | 8.473002 | 8.999e-09
2018-05-10 09:31 | 520735.9 | 2640.001 | 3 | 40 | 4.400193 | 1.236848 | 1.998834 | 2.437e-09 | 8.659472 | 8.999e-09
2018-05-10 09:33 | 520855.9 | 2760 | 3 | 40 | 4.400206 | 1.171144 | 2.038941 | 2.437e-09 | 8.835951 | 8.999e-09
2018-05-10 09:35 | 520975.9 | 2880.0005 | 3 | 40 | 4.40017 | 1.108624 | 2.076925 | 2.437e-09 | 9.003083 | 8.999e-09
2018-05-10 09:37 | 521095.9 | 3000.0011 | 3 | 40 | 4.400227 | 1.050305 | 2.11288 | 2.437e-09 | 9.161293 | 8.999e-09
2018-05-10 09:39 | 521215.9 | 3120.0008 | 3 | 40 | 4.400208 | 0.9947433 | 2.146916 | 2.437e-09 | 9.311057 | 8.999e-09
2018-05-10 09:41 | 521335.9 | 3240.0014 | 3 | 40 | 4.400194 | 0.9405231 | 2.179199 | 2.437e-09 | 9.453111 | 8.999e-09
2018-05-10 09:43 | 521455.9 | 3360.0013 | 3 | 40 | 4.400188 | 0.8895855 | 2.209657 | 2.437e-09 | 9.587132 | 8.999e-09
2018-05-10 09:45 | 521575.9 | 3480.001 | 3 | 40 | 4.400128 | 0.8399544 | 2.238488 | 2.437e-09 | 9.71399 | 8.999e-09
2018-05-10 09:47 | 521695.9 | 3600.0008 | 3 | 40 | 4.400208 | 0.7944021 | 2.265736 | 2.437e-09 | 9.833887 | 8.999e-09
2018-05-10 09:49 | 521815.9 | 3720.0006 | 3 | 40 | 4.40019 | 0.7505169 | 2.291471 | 2.437e-09 | 9.947127 | 8.999e-09
2018-05-10 09:51 | 521935.9 | 3840.0004 | 3 | 40 | 4.400134 | 0.7071552 | 2.315778 | 2.437e-09 | 10.05408 | 8.999e-09
2018-05-10 09:53 | 522055.9 | 3960.0009 | 3 | 40 | 4.400145 | 0.6672401 | 2.338686 | 2.437e-09 | 10.15488 | 8.999e-09
2018-05-10 09:55 | 522175.9 | 4080.0008 | 3 | 40 | 4.400155 | 0.6299572 | 2.360297 | 2.437e-09 | 10.24997 | 8.999e-09
2018-05-10 09:57 | 522295.9 | 4200.0013 | 3 | 40 | 4.400129 | 0.5945616 | 2.380702 | 2.437e-09 | 10.33976 | 8.999e-09
2018-05-10 09:59 | 522415.9 | 4320.0011 | 3 | 40 | 4.400184 | 0.5618658 | 2.399964 | 2.437e-09 | 10.42451 | 8.999e-09
2018-05-10 10:01 | 522535.9 | 4440.0016 | 3 | 40 | 4.400114 | 0.5297651 | 2.418152 | 2.437e-09 | 10.50454 | 8.999e-09
2018-05-10 10:03 | 522655.9 | 4560.0006 | 3 | 40 | 4.400122 | 0.5002003 | 2.435319 | 2.437e-09 | 10.58008 | 8.999e-09
2018-05-10 10:05 | 522775.9 | 4680.0013 | 3 | 40 | 4.400181 | 0.4727745 | 2.451525 | 2.437e-09 | 10.65139 | 8.999e-09
2018-05-10 10:07 | 522895.9 | 4800.0003 | 3 | 40 | 4.400134 | 0.4463863 | 2.466834 | 2.437e-09 | 10.71875 | 8.999e-09
2018-05-10 10:09 | 523015.9 | 4920.0008 | 3 | 40 | 4.400128 | 0.4223051 | 2.481308 | 2.437e-09 | 10.78244 | 8.999e-09
2018-05-10 10:11 | 523135.9 | 5040.0006 | 3 | 40 | 4.400132 | 0.399662 | 2.494993 | 2.437e-09 | 10.84265 | 8.999e-09
2018-05-10 10:13 | 523255.9 | 5160.0003 | 3 | 40 | 4.400148 | 0.3785267 | 2.507962 | 2.437e-09 | 10.89972 | 8.999e-09
2018-05-10 10:15 | 523375.9 | 5280.0001 | 3 | 40 | 4.400116 | 0.358202 | 2.520234 | 2.437e-09 | 10.95372 | 8.999e-09
2018-05-10 10:17 | 523495.9 | 5400.0016 | 3 | 40 | 4.400147 | 0.3393612 | 2.531859 | 2.437e-09 | 11.00487 | 8.999e-09
2018-05-10 10:19 | 523615.9 | 5520.0013 | 3 | 40 | 4.400035 | 0.320837 | 2.542865 | 2.437e-09 | 11.0533 | 8.999e-09
2018-05-10 10:21 | 523735.9 | 5640.0011 | 3 | 40 | 4.400064 | 0.3048201 | 2.553305 | 2.437e-09 | 11.09923 | 8.999e-09
2018-05-10 10:23 | 523855.9 | 5760.0007 | 3 | 40 | 4.400078 | 0.2894382 | 2.56322 | 2.437e-09 | 11.14286 | 8.999e-09
2018-05-10 10:25 | 523975.9 | 5880.0006 | 3 | 40 | 4.400155 | 0.2755222 | 2.572637 | 2.437e-09 | 11.1843 | 8.999e-09
2018-05-10 10:27 | 524095.9 | 6000.0013 | 3 | 40 | 4.400136 | 0.2612524 | 2.581579 | 2.437e-09 | 11.22364 | 8.999e-09
2018-05-10 10:29 | 524215.9 | 6120.0011 | 3 | 40 | 4.400133 | 0.2480526 | 2.590058 | 2.437e-09 | 11.26095 | 8.999e-09
2018-05-10 10:31 | 524335.9 | 6240 | 3 | 40 | 4.400131 | 0.2359877 | 2.598115 | 2.437e-09 | 11.2964 | 8.999e-09
2018-05-10 10:33 | 524455.9 | 6360.0006 | 3 | 40 | 4.400077 | 0.2245436 | 2.605793 | 2.437e-09 | 11.33018 | 8.999e-09
2018-05-10 10:35 | 524575.9 | 6480.0003 | 3 | 40 | 4.400116 | 0.2141762 | 2.613105 | 2.437e-09 | 11.36236 | 8.999e-09
2018-05-10 10:37 | 524695.9 | 6600.0001 | 3 | 40 | 4.400142 | 0.2046528 | 2.620078 | 2.437e-09 | 11.39304 | 8.999e-09
2018-05-10 10:39 | 524815.9 | 6720.0015 | 3 | 40 | 4.400151 | 0.1953154 | 2.626735 | 2.437e-09 | 11.42233 | 8.999e-09
2018-05-10 10:41 | 524935.9 | 6840.0006 | 3 | 40 | 4.400071 | 0.1863956 | 2.633093 | 2.437e-09 | 11.45031 | 8.999e-09
2018-05-10 10:43 | 525055.9 | 6960.0011 | 3 | 40 | 4.400148 | 0.1789522 | 2.639175 | 2.437e-09 | 11.47707 | 8.999e-09
2018-05-10 10:45 | 525175.9 | 7080.0007 | 3 | 40 | 4.400066 | 0.1706553 | 2.644996 | 2.437e-09 | 11.50269 | 8.999e-09
2018-05-10 10:47 | 525295.9 | 7200.0015 | 3 | 40 | 4.400095 | 0.163578 | 2.650569 | 2.437e-09 | 11.52721 | 8.999e-09
2018-05-10 10:49 | 525415.9 | 7320.0004 | 3 | 40 | 4.400156 | 0.156951 | 2.655906 | 2.437e-09 | 11.55069 | 8.999e-09
2018-05-10 10:51 | 525535.9 | 7440.0003 | 3 | 40 | 4.400072 | 0.1500263 | 2.661018 | 2.437e-09 | 11.57318 | 8.999e-09
2018-05-10 10:53 | 525655.9 | 7560.0001 | 3 | 40 | 4.400072 | 0.1439524 | 2.66592 | 2.437e-09 | 11.59475 | 8.999e-09
2018-05-10 10:55 | 525775.9 | 7680.0006 | 3 | 40 | 4.400125 | 0.1385736 | 2.670621 | 2.437e-09 | 11.61544 | 8.999e-09
2018-05-10 10:57 | 525895.9 | 7800.0012 | 3 | 40 | 4.400041 | 0.1325741 | 2.675147 | 2.437e-09 | 11.63535 | 8.999e-09
2018-05-10 10:59 | 526015.9 | 7920.001 | 3 | 40 | 4.400095 | 0.1276608 | 2.67949 | 2.437e-09 | 11.65446 | 8.999e-09
2018-05-10 11:01 | 526135.9 | 8040.0016 | 3 | 40 | 4.400158 | 0.1229525 | 2.683664 | 2.437e-09 | 11.67283 | 8.999e-09
2018-05-10 11:03 | 526255.9 | 8160.0014 | 3 | 40 | 4.400048 | 0.1175594 | 2.687664 | 2.437e-09 | 11.69043 | 8.999e-09
2018-05-10 11:05 | 526375.9 | 8280.0012 | 3 | 40 | 4.400094 | 0.1133356 | 2.691519 | 2.437e-09 | 11.70739 | 8.999e-09
2018-05-10 11:07 | 526495.9 | 8400 | 3 | 40 | 4.400114 | 0.1094208 | 2.69522 | 2.437e-09 | 11.72367 | 8.999e-09
2018-05-10 11:09 | 526615.9 | 8520.0015 | 3 | 40 | 4.400047 | 0.1047602 | 2.698792 | 2.437e-09 | 11.73939 | 8.999e-09
2018-05-10 11:11 | 526735.9 | 8640.0005 | 3 | 40 | 4.400051 | 0.1011944 | 2.702233 | 2.437e-09 | 11.75453 | 8.999e-09
2018-05-10 11:13 | 526855.9 | 8760.0011 | 3 | 40 | 4.400089 | 0.0979681 | 2.705555 | 2.437e-09 | 11.76915 | 8.999e-09
2018-05-10 11:15 | 526975.9 | 8880.0009 | 3 | 40 | 4.400086 | 0.09442234 | 2.708758 | 2.437e-09 | 11.78324 | 8.999e-09
2018-05-10 11:17 | 527095.9 | 9000.0007 | 3 | 40 | 4.400044 | 0.09089184 | 2.711848 | 2.437e-09 | 11.79684 | 8.999e-09
2018-05-10 11:19 | 527215.9 | 9120.0004 | 3 | 40 | 4.400067 | 0.08800697 | 2.714828 | 2.437e-09 | 11.80995 | 8.999e-09
2018-05-10 11:21 | 527335.9 | 9240.0009 | 3 | 40 | 4.400033 | 0.08485699 | 2.717709 | 2.437e-09 | 11.82263 | 8.999e-09
2018-05-10 11:23 | 527455.9 | 9360.0007 | 3 | 40 | 4.400095 | 0.08230591 | 2.720488 | 2.437e-09 | 11.83485 | 8.999e-09
2018-05-10 11:24 | 527490.9 | 9395.0044 | 3 | 40 | 4.400133 | 0.08149719 | 2.72129 | 2.437e-09 | 11.83839 | 8.999e-09
2018-05-10 11:26 | 527610.9 | 120.0006 | 4 | 40 | 4.384302 | 0 | 2.72129 | 2.437e-09 | 11.83839 | 8.999e-09
2018-05-10 11:28 | 527730.9 | 240.0012 | 4 | 40 | 4.382611 | 0 | 2.72129 | 2.437e-09 | 11.83839 | 8.999e-09
2018-05-10 11:29 | 527790.9 | 300.0028 | 4 | 40 | 4.382034 | 0 | 2.72129 | 2.437e-09 | 11.83839 | 8.999e-09
2018-05-10 11:31 | 527911.1 | 120.0008 | 5 | 40 | 3.881594 | -3.260125 | 2.72129 | 0.1086527 | 11.83839 | 0.4274335
2018-05-10 11:33 | 528031.1 | 240.0006 | 5 | 40 | 3.83932 | -3.260111 | 2.72129 | 0.2173212 | 11.83839 | 0.8468611
2018-05-10 11:35 | 528151.1 | 360.0012 | 5 | 40 | 3.797386 | -3.260105 | 2.72129 | 0.3259836 | 11.83839 | 1.26179
2018-05-10 11:37 | 528271.1 | 480.001 | 5 | 40 | 3.754803 | -3.260096 | 2.72129 | 0.4346429 | 11.83839 | 1.672094
2018-05-10 11:39 | 528391.1 | 600.0015 | 5 | 40 | 3.712574 | -3.260067 | 2.72129 | 0.5432999 | 11.83839 | 2.077785
2018-05-10 11:41 | 528511.1 | 720.0005 | 5 | 40 | 3.67142 | -3.260092 | 2.72129 | 0.6519897 | 11.83839 | 2.479068
2018-05-10 11:43 | 528631.1 | 840.0011 | 5 | 40 | 3.63066 | -3.260092 | 2.72129 | 0.7606639 | 11.83839 | 2.875839
2018-05-10 11:45 | 528751.1 | 960.001 | 5 | 40 | 3.591292 | -3.260013 | 2.72129 | 0.8693186 | 11.83839 | 3.268169
2018-05-10 11:47 | 528871.1 | 1080.0006 | 5 | 40 | 3.554642 | -3.260004 | 2.72129 | 0.9779742 | 11.83839 | 3.656357
2018-05-10 11:49 | 528991.1 | 1200.0012 | 5 | 40 | 3.520141 | -3.260076 | 2.72129 | 1.086659 | 11.83839 | 4.040796
2018-05-10 11:51 | 529111.1 | 1320.0002 | 5 | 40 | 3.48832 | -3.260056 | 2.72129 | 1.195314 | 11.83839 | 4.421523
2018-05-10 11:53 | 529231.1 | 1440.0016 | 5 | 40 | 3.458847 | -3.26002 | 2.72129 | 1.303994 | 11.83839 | 4.799023
2018-05-10 11:55 | 529351.1 | 1560.0015 | 5 | 40 | 3.431165 | -3.260072 | 2.72129 | 1.412638 | 11.83839 | 5.173288
2018-05-10 11:57 | 529471.1 | 1680.0005 | 5 | 40 | 3.405216 | -3.260067 | 2.72129 | 1.521324 | 11.83839 | 5.544784
2018-05-10 11:59 | 529591.1 | 1800.001 | 5 | 40 | 3.380258 | -3.260057 | 2.72129 | 1.629979 | 11.83839 | 5.91342
2018-05-10 12:01 | 529711.1 | 1920.0015 | 5 | 40 | 3.355773 | -3.260074 | 2.72129 | 1.738649 | 11.83839 | 6.279427
2018-05-10 12:03 | 529831.1 | 2040.0013 | 5 | 40 | 3.331479 | -3.260077 | 2.72129 | 1.847228 | 11.83839 | 6.642471
2018-05-10 12:05 | 529951.1 | 2160.0003 | 5 | 40 | 3.30641 | -3.260047 | 2.72129 | 1.955985 | 11.83839 | 7.003442
2018-05-10 12:07 | 530071.1 | 2280.001 | 5 | 40 | 3.279969 | -3.260074 | 2.72129 | 2.064644 | 11.83839 | 7.36128
2018-05-10 12:09 | 530191.1 | 2400.0006 | 5 | 40 | 3.251252 | -3.259973 | 2.72129 | 2.173319 | 11.83839 | 7.716203
2018-05-10 12:11 | 530311.1 | 2520.0012 | 5 | 40 | 3.219413 | -3.260059 | 2.72129 | 2.28199 | 11.83839 | 8.067829
2018-05-10 12:13 | 530431.1 | 2640.001 | 5 | 40 | 3.182043 | -3.2601 | 2.72129 | 2.390655 | 11.83839 | 8.415693
2018-05-10 12:15 | 530551.1 | 2760.0017 | 5 | 40 | 3.137115 | -3.260067 | 2.72129 | 2.49932 | 11.83839 | 8.759097
2018-05-10 12:17 | 530671.1 | 2880.0006 | 5 | 40 | 3.080645 | -3.260118 | 2.72129 | 2.60797 | 11.83839 | 9.097007
2018-05-10 12:19 | 530791.1 | 3000.0003 | 5 | 40 | 3.00281 | -3.260071 | 2.72129 | 2.716635 | 11.83839 | 9.427804
2018-05-10 12:19 | 530794.7 | 3003.5873 | 5 | 40 | 2.999998 | -3.260074 | 2.72129 | 2.719901 | 11.83839 | 9.437606
2018-05-10 12:21 | 530914.7 | 120.0014 | 6 | 40 | 3.650122 | 0 | 2.72129 | 2.719901 | 11.83839 | 9.437606
2018-05-10 12:23 | 531034.7 | 240.0012 | 6 | 40 | 3.686198 | 0 | 2.72129 | 2.719901 | 11.83839 | 9.437606
2018-05-10 12:24 | 531094.7 | 300.0029 | 6 | 40 | 3.693048 | 0 | 2.72129 | 2.719901 | 11.83839 | 9.437606
2018-05-10 12:24 | 531094.7 | 0.0027 | 7 | 41 | 3.693043 | 0 | 0 | 0 | 0 | 0
2018-05-10 12:26 | 531214.8 | 120.0008 | 2 | 41 | 4.200253 | 3.551632 | 0.13566 | 1.525e-09 | 0.5689038 | 5.634e-09
2018-05-10 12:27 | 531300.2 | 205.4229 | 2 | 41 | 4.20024 | 3.259998 | 0.2162689 | 1.525e-09 | 0.9074838 | 5.634e-09
2018-05-10 12:29 | 531420.2 | 120.0008 | 3 | 41 | 4.228277 | 3.259888 | 0.3245297 | 1.525e-09 | 1.363735 | 5.634e-09
2018-05-10 12:31 | 531540.2 | 240.0014 | 3 | 41 | 4.248811 | 3.259867 | 0.4331964 | 1.525e-09 | 1.824373 | 5.634e-09
2018-05-10 12:33 | 531660.2 | 360.0012 | 3 | 41 | 4.267215 | 3.259876 | 0.5418547 | 1.525e-09 | 2.287036 | 5.634e-09
2018-05-10 12:35 | 531780.2 | 480.0002 | 3 | 41 | 4.287749 | 3.25983 | 0.6505027 | 1.525e-09 | 2.751751 | 5.634e-09
2018-05-10 12:37 | 531900.2 | 600.0008 | 3 | 41 | 4.312137 | 3.259871 | 0.7591615 | 1.525e-09 | 3.218943 | 5.634e-09
2018-05-10 12:39 | 532020.2 | 720.0006 | 3 | 41 | 4.340096 | 3.259884 | 0.8678302 | 1.525e-09 | 3.689018 | 5.634e-09
2018-05-10 12:41 | 532140.2 | 840.0003 | 3 | 41 | 4.371191 | 3.259871 | 0.9765062 | 1.525e-09 | 4.16236 | 5.634e-09
2018-05-10 12:43 | 532260.2 | 960.0001 | 3 | 41 | 4.400282 | 3.211763 | 1.085052 | 1.525e-09 | 4.638601 | 5.634e-09
2018-05-10 12:45 | 532380.2 | 1080.0015 | 3 | 41 | 4.400299 | 2.917904 | 1.187063 | 1.525e-09 | 5.087477 | 5.634e-09
2018-05-10 12:47 | 532500.2 | 1200.0013 | 3 | 41 | 4.400258 | 2.665653 | 1.280037 | 1.525e-09 | 5.496587 | 5.634e-09
2018-05-10 12:49 | 532620.2 | 1320.0002 | 3 | 41 | 4.400252 | 2.445288 | 1.365114 | 1.525e-09 | 5.870947 | 5.634e-09
2018-05-10 12:51 | 532740.2 | 1440 | 3 | 41 | 4.400259 | 2.257006 | 1.443391 | 1.525e-09 | 6.215382 | 5.634e-09
2018-05-10 12:53 | 532860.2 | 1560.0015 | 3 | 41 | 4.400192 | 2.094015 | 1.515841 | 1.525e-09 | 6.534182 | 5.634e-09
2018-05-10 12:55 | 532980.2 | 1680.0003 | 3 | 41 | 4.400223 | 1.955397 | 1.583291 | 1.525e-09 | 6.830974 | 5.634e-09
2018-05-10 12:57 | 533100.2 | 1800.0014 | 3 | 41 | 4.400202 | 1.83337 | 1.646384 | 1.525e-09 | 7.108599 | 5.634e-09
2018-05-10 12:59 | 533220.2 | 1920.001 | 3 | 41 | 4.400202 | 1.724495 | 1.705652 | 1.525e-09 | 7.36939 | 5.634e-09
2018-05-10 13:01 | 533340.2 | 2040.0007 | 3 | 41 | 4.400205 | 1.626945 | 1.761488 | 1.525e-09 | 7.615078 | 5.634e-09
2018-05-10 13:03 | 533460.2 | 2160 | 3 | 41 | 4.40017 | 1.537614 | 1.814213 | 1.525e-09 | 7.847082 | 5.634e-09
2018-05-10 13:05 | 533580.2 | 2280.0003 | 3 | 41 | 4.400161 | 1.45573 | 1.864094 | 1.525e-09 | 8.066566 | 5.634e-09
2018-05-10 13:07 | 533700.2 | 2400.0008 | 3 | 41 | 4.400169 | 1.379396 | 1.911326 | 1.525e-09 | 8.274398 | 5.634e-09
2018-05-10 13:09 | 533820.2 | 2520.0012 | 3 | 41 | 4.400122 | 1.305584 | 1.956066 | 1.525e-09 | 8.471261 | 5.634e-09
2018-05-10 13:11 | 533940.2 | 2640.0008 | 3 | 41 | 4.400162 | 1.236088 | 1.998448 | 1.525e-09 | 8.657749 | 5.634e-09
2018-05-10 13:13 | 534060.2 | 2760.0005 | 3 | 41 | 4.400204 | 1.17011 | 2.038551 | 1.525e-09 | 8.834209 | 5.634e-09
2018-05-10 13:15 | 534180.2 | 2880.0009 | 3 | 41 | 4.400182 | 1.107087 | 2.076496 | 1.525e-09 | 9.001174 | 5.634e-09
2018-05-10 13:17 | 534300.2 | 3000.0016 | 3 | 41 | 4.400158 | 1.048289 | 2.112402 | 1.525e-09 | 9.159169 | 5.634e-09
2018-05-10 13:19 | 534420.2 | 3120.0012 | 3 | 41 | 4.400178 | 0.9932652 | 2.146418 | 1.525e-09 | 9.308844 | 5.634e-09
2018-05-10 13:21 | 534540.2 | 3240.0003 | 3 | 41 | 4.400163 | 0.9408627 | 2.178646 | 1.525e-09 | 9.450653 | 5.634e-09
2018-05-10 13:23 | 534660.2 | 3360.0013 | 3 | 41 | 4.400155 | 0.8899279 | 2.209151 | 1.525e-09 | 9.584881 | 5.634e-09
2018-05-10 13:25 | 534780.2 | 3480.0009 | 3 | 41 | 4.400168 | 0.840292 | 2.238003 | 1.525e-09 | 9.711836 | 5.634e-09
2018-05-10 13:27 | 534900.2 | 3600.0006 | 3 | 41 | 4.400211 | 0.7936354 | 2.26518 | 1.525e-09 | 9.831415 | 5.634e-09
2018-05-10 13:29 | 535020.2 | 3720.0012 | 3 | 41 | 4.400148 | 0.748332 | 2.290911 | 1.525e-09 | 9.944639 | 5.634e-09
2018-05-10 13:31 | 535140.2 | 3840 | 3 | 41 | 4.400077 | 0.7062855 | 2.315177 | 1.525e-09 | 10.05141 | 5.634e-09
2018-05-10 13:33 | 535260.2 | 3960.0005 | 3 | 41 | 4.40019 | 0.6680021 | 2.338084 | 1.525e-09 | 10.1522 | 5.634e-09
2018-05-10 13:35 | 535380.2 | 4080.0014 | 3 | 41 | 4.400178 | 0.6300173 | 2.359704 | 1.525e-09 | 10.24734 | 5.634e-09
2018-05-10 13:37 | 535500.2 | 4200.0013 | 3 | 41 | 4.400115 | 0.594038 | 2.380104 | 1.525e-09 | 10.3371 | 5.634e-09
2018-05-10 13:39 | 535620.2 | 4320.0011 | 3 | 41 | 4.400095 | 0.5602589 | 2.39935 | 1.525e-09 | 10.42179 | 5.634e-09
2018-05-10 13:41 | 535740.2 | 4440.0008 | 3 | 41 | 4.400155 | 0.5297766 | 2.417523 | 1.525e-09 | 10.50175 | 5.634e-09
2018-05-10 13:43 | 535860.2 | 4560.0004 | 3 | 41 | 4.400143 | 0.500555 | 2.434683 | 1.525e-09 | 10.57726 | 5.634e-09
2018-05-10 13:45 | 535980.2 | 4680.001 | 3 | 41 | 4.400137 | 0.4727812 | 2.450894 | 1.525e-09 | 10.64859 | 5.634e-09
2018-05-10 13:47 | 536100.2 | 4800.0006 | 3 | 41 | 4.400193 | 0.4473295 | 2.466225 | 1.525e-09 | 10.71605 | 5.634e-09
2018-05-10 13:49 | 536220.2 | 4920.0012 | 3 | 41 | 4.400174 | 0.4228611 | 2.480707 | 1.525e-09 | 10.77977 | 5.634e-09
2018-05-10 13:51 | 536340.2 | 5040.0002 | 3 | 41 | 4.400142 | 0.3996592 | 2.494411 | 1.525e-09 | 10.84007 | 5.634e-09
2018-05-10 13:53 | 536460.2 | 5160.0006 | 3 | 41 | 4.400177 | 0.3781919 | 2.507371 | 1.525e-09 | 10.89709 | 5.634e-09
2018-05-10 13:55 | 536580.2 | 5280.0004 | 3 | 41 | 4.400097 | 0.3575964 | 2.519634 | 1.525e-09 | 10.95105 | 5.634e-09
2018-05-10 13:57 | 536700.2 | 5400.0009 | 3 | 41 | 4.400163 | 0.339304 | 2.531239 | 1.525e-09 | 11.00212 | 5.634e-09
2018-05-10 13:59 | 536820.2 | 5520.0015 | 3 | 41 | 4.40008 | 0.3211851 | 2.54224 | 1.525e-09 | 11.05052 | 5.634e-09
2018-05-10 14:01 | 536940.2 | 5640.0004 | 3 | 41 | 4.400114 | 0.3048401 | 2.552682 | 1.525e-09 | 11.09647 | 5.634e-09
2018-05-10 14:03 | 537060.2 | 5760.0003 | 3 | 41 | 4.400094 | 0.2894001 | 2.562591 | 1.525e-09 | 11.14007 | 5.634e-09
2018-05-10 14:05 | 537180.2 | 5880 | 3 | 41 | 4.400073 | 0.2744293 | 2.571997 | 1.525e-09 | 11.18146 | 5.634e-09
2018-05-10 14:07 | 537300.2 | 6000.0005 | 3 | 41 | 4.400142 | 0.2612696 | 2.580921 | 1.525e-09 | 11.22072 | 5.634e-09
2018-05-10 14:09 | 537420.2 | 6120.0013 | 3 | 41 | 4.400087 | 0.2477188 | 2.589398 | 1.525e-09 | 11.25802 | 5.634e-09
2018-05-10 14:11 | 537540.2 | 6240.0003 | 3 | 41 | 4.400045 | 0.2352905 | 2.597455 | 1.525e-09 | 11.29348 | 5.634e-09
2018-05-10 14:13 | 537660.2 | 6360.0008 | 3 | 41 | 4.40008 | 0.2245636 | 2.605128 | 1.525e-09 | 11.32724 | 5.634e-09
2018-05-10 14:15 | 537780.2 | 6480.0013 | 3 | 41 | 4.40013 | 0.214963 | 2.612451 | 1.525e-09 | 11.35946 | 5.634e-09
2018-05-10 14:17 | 537900.2 | 6600.0002 | 3 | 41 | 4.400032 | 0.2038898 | 2.619434 | 1.525e-09 | 11.39018 | 5.634e-09
2018-05-10 14:19 | 538020.2 | 6720.0016 | 3 | 41 | 4.400118 | 0.1952133 | 2.626088 | 1.525e-09 | 11.41946 | 5.634e-09
2018-05-10 14:21 | 538140.2 | 6840.0015 | 3 | 41 | 4.400092 | 0.1863575 | 2.632448 | 1.525e-09 | 11.44745 | 5.634e-09
2018-05-10 14:23 | 538260.2 | 6960.001 | 3 | 41 | 4.400139 | 0.1785574 | 2.638527 | 1.525e-09 | 11.4742 | 5.634e-09
2018-05-10 14:25 | 538380.2 | 7080.0004 | 3 | 41 | 4.40006 | 0.1703587 | 2.644341 | 1.525e-09 | 11.49978 | 5.634e-09
2018-05-10 14:27 | 538500.2 | 7200.0016 | 3 | 41 | 4.400115 | 0.1635199 | 2.649905 | 1.525e-09 | 11.52426 | 5.634e-09
2018-05-10 14:29 | 538620.2 | 7320.0005 | 3 | 41 | 4.400095 | 0.1568365 | 2.65524 | 1.525e-09 | 11.54773 | 5.634e-09
2018-05-10 14:31 | 538740.2 | 7440.0001 | 3 | 41 | 4.400052 | 0.150013 | 2.660351 | 1.525e-09 | 11.57022 | 5.634e-09
2018-05-10 14:33 | 538860.2 | 7560.0006 | 3 | 41 | 4.400086 | 0.1440287 | 2.665256 | 1.525e-09 | 11.59181 | 5.634e-09
2018-05-10 14:35 | 538980.2 | 7680.001 | 3 | 41 | 4.40007 | 0.1379356 | 2.66996 | 1.525e-09 | 11.6125 | 5.634e-09
2018-05-10 14:37 | 539100.2 | 7800.0015 | 3 | 41 | 4.400112 | 0.1329479 | 2.67447 | 1.525e-09 | 11.63235 | 5.634e-09
2018-05-10 14:39 | 539220.2 | 7920.0014 | 3 | 41 | 4.400003 | 0.126873 | 2.6788 | 1.525e-09 | 11.6514 | 5.634e-09
2018-05-10 14:41 | 539340.2 | 8040.0011 | 3 | 41 | 4.400089 | 0.1225586 | 2.682966 | 1.525e-09 | 11.66973 | 5.634e-09
2018-05-10 14:43 | 539460.2 | 8160.0001 | 3 | 41 | 4.40006 | 0.1175547 | 2.686965 | 1.525e-09 | 11.68733 | 5.634e-09
2018-05-10 14:45 | 539580.2 | 8280.0005 | 3 | 41 | 4.400027 | 0.1128998 | 2.690815 | 1.525e-09 | 11.70427 | 5.634e-09
2018-05-10 14:47 | 539700.2 | 8400.0028 | 3 | 41 | 4.400074 | 0.1093769 | 2.694528 | 1.525e-09 | 11.7206 | 5.634e-09
2018-05-10 14:49 | 539820.2 | 8520.0001 | 3 | 41 | 4.400035 | 0.1052675 | 2.698098 | 1.525e-09 | 11.73631 | 5.634e-09
2018-05-10 14:51 | 539940.2 | 8640.0015 | 3 | 41 | 4.400041 | 0.1012316 | 2.701545 | 1.525e-09 | 11.75148 | 5.634e-09
2018-05-10 14:53 | 540060.2 | 8760.0013 | 3 | 41 | 4.400009 | 0.09721661 | 2.704867 | 1.525e-09 | 11.7661 | 5.634e-09
2018-05-10 14:55 | 540180.2 | 8880.0002 | 3 | 41 | 4.400064 | 0.09405518 | 2.708067 | 1.525e-09 | 11.78018 | 5.634e-09
2018-05-10 14:57 | 540300.2 | 9000.0014 | 3 | 41 | 4.400057 | 0.09086323 | 2.711151 | 1.525e-09 | 11.79375 | 5.634e-09
2018-05-10 14:59 | 540420.2 | 9120.0004 | 3 | 41 | 4.400101 | 0.08804512 | 2.714128 | 1.525e-09 | 11.80685 | 5.634e-09
2018-05-10 15:01 | 540540.2 | 9240.0001 | 3 | 41 | 4.400131 | 0.08518887 | 2.717005 | 1.525e-09 | 11.81951 | 5.634e-09
2018-05-10 15:03 | 540660.2 | 9360.0006 | 3 | 41 | 4.400057 | 0.0819397 | 2.719789 | 1.525e-09 | 11.83175 | 5.634e-09
2018-05-10 15:04 | 540683.7 | 9383.5248 | 3 | 41 | 4.400063 | 0.08149529 | 2.720323 | 1.525e-09 | 11.8341 | 5.634e-09
2018-05-10 15:06 | 540803.8 | 120.0008 | 4 | 41 | 4.384245 | 0 | 2.720323 | 1.525e-09 | 11.8341 | 5.634e-09
2018-05-10 15:08 | 540923.8 | 240.0013 | 4 | 41 | 4.382547 | 0 | 2.720323 | 1.525e-09 | 11.8341 | 5.634e-09
2018-05-10 15:09 | 540983.8 | 300.0021 | 4 | 41 | 4.381995 | 0 | 2.720323 | 1.525e-09 | 11.8341 | 5.634e-09
2018-05-10 15:11 | 541103.9 | 120.0015 | 5 | 41 | 3.882041 | -3.260042 | 2.720323 | 0.1086187 | 11.8341 | 0.4273438
2018-05-10 15:13 | 541223.9 | 240.0012 | 5 | 41 | 3.839625 | -3.260076 | 2.720323 | 0.2173076 | 11.8341 | 0.846899
2018-05-10 15:15 | 541343.9 | 360.0001 | 5 | 41 | 3.797792 | -3.260072 | 2.720323 | 0.3259918 | 11.8341 | 1.261951
2018-05-10 15:17 | 541463.9 | 480.0005 | 5 | 41 | 3.754743 | -3.260009 | 2.720323 | 0.4346562 | 11.8341 | 1.672287
2018-05-10 15:19 | 541583.9 | 600.001 | 5 | 41 | 3.712365 | -3.26002 | 2.720323 | 0.5433056 | 11.8341 | 2.077923
2018-05-10 15:21 | 541703.9 | 720.0007 | 5 | 41 | 3.670772 | -3.260013 | 2.720323 | 0.6519751 | 11.8341 | 2.479077
2018-05-10 15:23 | 541823.9 | 840.0003 | 5 | 41 | 3.630216 | -3.260044 | 2.720323 | 0.7606248 | 11.8341 | 2.875684
2018-05-10 15:25 | 541943.9 | 960.0016 | 5 | 41 | 3.591281 | -3.260056 | 2.720323 | 0.8693141 | 11.8341 | 3.268121
2018-05-10 15:27 | 542063.9 | 1080.002 | 5 | 41 | 3.554517 | -3.259982 | 2.720323 | 0.9779812 | 11.8341 | 3.65635
2018-05-10 15:29 | 542183.9 | 1200.0016 | 5 | 41 | 3.520407 | -3.260054 | 2.720323 | 1.08664 | 11.8341 | 4.040705
2018-05-10 15:31 | 542303.9 | 1320.0014 | 5 | 41 | 3.488451 | -3.260037 | 2.720323 | 1.195315 | 11.8341 | 4.421517
2018-05-10 15:33 | 542423.9 | 1440.0011 | 5 | 41 | 3.45847 | -3.260011 | 2.720323 | 1.303964 | 11.8341 | 4.798897
2018-05-10 15:35 | 542543.9 | 1560.0014 | 5 | 41 | 3.430635 | -3.260102 | 2.720323 | 1.412622 | 11.8341 | 5.173158
2018-05-10 15:37 | 542663.9 | 1680.0003 | 5 | 41 | 3.404644 | -3.260033 | 2.720323 | 1.521296 | 11.8341 | 5.544546
2018-05-10 15:39 | 542783.9 | 1800.0001 | 5 | 41 | 3.380229 | -3.260014 | 2.720323 | 1.629967 | 11.8341 | 5.91319
2018-05-10 15:41 | 542903.9 | 1920.0013 | 5 | 41 | 3.355612 | -3.260054 | 2.720323 | 1.738632 | 11.8341 | 6.279163
2018-05-10 15:43 | 543023.9 | 2040.0002 | 5 | 41 | 3.331266 | -3.260022 | 2.720323 | 1.847274 | 11.8341 | 6.642419
2018-05-10 15:45 | 543143.9 | 2160.0006 | 5 | 41 | 3.306335 | -3.260046 | 2.720323 | 1.955965 | 11.8341 | 7.003143
2018-05-10 15:47 | 543263.9 | 2280.001 | 5 | 41 | 3.280155 | -3.26002 | 2.720323 | 2.064628 | 11.8341 | 7.361013
2018-05-10 15:49 | 543383.9 | 2400.0008 | 5 | 41 | 3.251693 | -3.260049 | 2.720323 | 2.173295 | 11.8341 | 7.715946
2018-05-10 15:51 | 543503.9 | 2520.0015 | 5 | 41 | 3.219121 | -3.260071 | 2.720323 | 2.281968 | 11.8341 | 8.06758
2018-05-10 15:53 | 543623.9 | 2640.0013 | 5 | 41 | 3.181608 | -3.260067 | 2.720323 | 2.390628 | 11.8341 | 8.415385
2018-05-10 15:55 | 543743.9 | 2760.0002 | 5 | 41 | 3.136527 | -3.260074 | 2.720323 | 2.499284 | 11.8341 | 8.758697
2018-05-10 15:57 | 543863.9 | 2880.0015 | 5 | 41 | 3.080322 | -3.260064 | 2.720323 | 2.607962 | 11.8341 | 9.096657
2018-05-10 15:59 | 543983.9 | 3000.0012 | 5 | 41 | 3.002498 | -3.259975 | 2.720323 | 2.716611 | 11.8341 | 9.427373
2018-05-10 15:59 | 543987 | 3003.1595 | 5 | 41 | 2.999993 | -3.2601 | 2.720323 | 2.719476 | 11.8341 | 9.435971
2018-05-10 16:01 | 544107.1 | 120.0014 | 6 | 41 | 3.650094 | 0 | 2.720323 | 2.719476 | 11.8341 | 9.435971
2018-05-10 16:03 | 544227.1 | 240.0011 | 6 | 41 | 3.686217 | 0 | 2.720323 | 2.719476 | 11.8341 | 9.435971
2018-05-10 16:04 | 544287.1 | 300.0028 | 6 | 41 | 3.693083 | 0 | 2.720323 | 2.719476 | 11.8341 | 9.435971
2018-05-10 16:04 | 544287.1 | 0.0028 | 7 | 42 | 3.69345 | 0 | 0 | 0 | 0 | 0
2018-05-10 16:06 | 544407.1293 | 120 | 2 | 42 | 4.200309 | 3.552626 | 0.1356574 | 3.545e-09 | 0.5688947 | 1.3091e-08
2018-05-10 16:07 | 544492.2275 | 205.0982 | 2 | 42 | 4.200255 | 3.259998 | 0.2159839 | 3.545e-09 | 0.9062888 | 1.3091e-08
2018-05-10 16:09 | 544612.3 | 120.0015 | 3 | 42 | 4.228171 | 3.259924 | 0.3242556 | 3.545e-09 | 1.362581 | 1.3091e-08
2018-05-10 16:11 | 544732.3 | 240.0013 | 3 | 42 | 4.249132 | 3.260164 | 0.4328704 | 3.545e-09 | 1.823007 | 1.3091e-08
2018-05-10 16:13 | 544852.3 | 360.0011 | 3 | 42 | 4.267706 | 3.26 | 0.5415694 | 3.545e-09 | 2.285884 | 1.3091e-08
2018-05-10 16:15 | 544972.3 | 480.0001 | 3 | 42 | 4.288311 | 3.259905 | 0.6502041 | 3.545e-09 | 2.750593 | 1.3091e-08
2018-05-10 16:17 | 545092.3 | 600.0007 | 3 | 42 | 4.312348 | 3.259838 | 0.7588875 | 3.545e-09 | 3.217938 | 1.3091e-08
2018-05-10 16:19 | 545212.3 | 720.0012 | 3 | 42 | 4.339917 | 3.259846 | 0.8675585 | 3.545e-09 | 3.688021 | 1.3091e-08
2018-05-10 16:21 | 545332.3 | 840.001 | 3 | 42 | 4.370577 | 3.259932 | 0.9762167 | 3.545e-09 | 4.161226 | 1.3091e-08
2018-05-10 16:23 | 545452.3 | 960.0008 | 3 | 42 | 4.400292 | 3.217646 | 1.084771 | 3.545e-09 | 4.637448 | 1.3091e-08
2018-05-10 16:25 | 545572.3 | 1080.0006 | 3 | 42 | 4.400216 | 2.920637 | 1.186913 | 3.545e-09 | 5.086897 | 1.3091e-08
2018-05-10 16:27 | 545692.3 | 1200.0012 | 3 | 42 | 4.400196 | 2.663849 | 1.27993 | 3.545e-09 | 5.496197 | 1.3091e-08
2018-05-10 16:29 | 545812.3 | 1320.001 | 3 | 42 | 4.400243 | 2.444933 | 1.365006 | 3.545e-09 | 5.870553 | 1.3091e-08
2018-05-10 16:31 | 545932.3 | 1440.0015 | 3 | 42 | 4.400177 | 2.255146 | 1.443266 | 3.545e-09 | 6.214915 | 1.3091e-08
2018-05-10 16:33 | 546052.3 | 1560.0014 | 3 | 42 | 4.400188 | 2.094812 | 1.51572 | 3.545e-09 | 6.533731 | 1.3091e-08
2018-05-10 16:35 | 546172.3 | 1680.0003 | 3 | 42 | 4.400275 | 1.955606 | 1.583167 | 3.545e-09 | 6.830512 | 1.3091e-08
2018-05-10 16:37 | 546292.3 | 1800.0008 | 3 | 42 | 4.400254 | 1.834414 | 1.646257 | 3.545e-09 | 7.10812 | 1.3091e-08
2018-05-10 16:39 | 546412.3 | 1920.0014 | 3 | 42 | 4.400207 | 1.866096 | 1.706474 | 3.545e-09 | 7.373079 | 1.3091e-08
2018-05-10 16:41 | 546532.3 | 2040.0004 | 3 | 42 | 4.400237 | 1.717336 | 1.766304 | 3.545e-09 | 7.636346 | 1.3091e-08
2018-05-10 16:43 | 546652.3 | 2160.0009 | 3 | 42 | 4.400197 | 1.571508 | 1.821022 | 3.545e-09 | 7.877114 | 1.3091e-08
2018-05-10 16:45 | 546772.3 | 2280.0015 | 3 | 42 | 4.400246 | 1.463219 | 1.871523 | 3.545e-09 | 8.099331 | 1.3091e-08
2018-05-10 16:47 | 546892.3 | 2400.0005 | 3 | 42 | 4.400219 | 1.371681 | 1.918735 | 3.545e-09 | 8.307073 | 1.3091e-08
2018-05-10 16:49 | 547012.3 | 2520.0003 | 3 | 42 | 4.400191 | 1.292051 | 1.963098 | 3.545e-09 | 8.502279 | 1.3091e-08
2018-05-10 16:51 | 547132.3 | 2640.0001 | 3 | 42 | 4.400209 | 1.221299 | 2.004963 | 3.545e-09 | 8.686494 | 1.3091e-08
2018-05-10 16:53 | 547252.3 | 2760.0015 | 3 | 42 | 4.40021 | 1.15609 | 2.044569 | 3.545e-09 | 8.860768 | 1.3091e-08
2018-05-10 16:55 | 547372.3 | 2880.0013 | 3 | 42 | 4.400168 | 1.094611 | 2.082074 | 3.545e-09 | 9.025797 | 1.3091e-08
2018-05-10 16:57 | 547492.3 | 3000.001 | 3 | 42 | 4.400209 | 1.037482 | 2.117567 | 3.545e-09 | 9.181971 | 1.3091e-08
2018-05-10 16:59 | 547612.3 | 3120.0008 | 3 | 42 | 4.400163 | 0.9825745 | 2.151252 | 3.545e-09 | 9.330191 | 1.3091e-08
2018-05-10 17:01 | 547732.3 | 3240.0006 | 3 | 42 | 4.40019 | 0.9305782 | 2.18311 | 3.545e-09 | 9.470373 | 1.3091e-08
2018-05-10 17:03 | 547852.3 | 3360.0004 | 3 | 42 | 4.400167 | 0.8802052 | 2.213296 | 3.545e-09 | 9.603194 | 1.3091e-08
2018-05-10 17:05 | 547972.3 | 3480.0014 | 3 | 42 | 4.400201 | 0.8324881 | 2.241766 | 3.545e-09 | 9.728468 | 1.3091e-08
2018-05-10 17:07 | 548092.3 | 3600.0003 | 3 | 42 | 4.40015 | 0.7866125 | 2.268792 | 3.545e-09 | 9.847386 | 1.3091e-08
2018-05-10 17:09 | 548212.3 | 3720.0009 | 3 | 42 | 4.400136 | 0.7432795 | 2.294285 | 3.545e-09 | 9.959561 | 1.3091e-08
2018-05-10 17:11 | 548332.3 | 3840.0006 | 3 | 42 | 4.400168 | 0.7010889 | 2.318379 | 3.545e-09 | 10.06558 | 1.3091e-08
2018-05-10 17:13 | 548452.3 | 3960.0005 | 3 | 42 | 4.400218 | 0.6617336 | 2.34108 | 3.545e-09 | 10.16547 | 1.3091e-08
2018-05-10 17:15 | 548572.3 | 4080.0009 | 3 | 42 | 4.400201 | 0.6242409 | 2.362489 | 3.545e-09 | 10.25967 | 1.3091e-08
2018-05-10 17:17 | 548692.3 | 4200.0014 | 3 | 42 | 4.400164 | 0.5889769 | 2.382691 | 3.545e-09 | 10.34856 | 1.3091e-08
2018-05-10 17:19 | 548812.3 | 4320.0004 | 3 | 42 | 4.400098 | 0.5554428 | 2.401765 | 3.545e-09 | 10.43249 | 1.3091e-08
2018-05-10 17:21 | 548932.3 | 4440.0011 | 3 | 42 | 4.400175 | 0.5256605 | 2.419783 | 3.545e-09 | 10.51177 | 1.3091e-08
2018-05-10 17:23 | 549052.3 | 4560.0001 | 3 | 42 | 4.400139 | 0.4961824 | 2.436792 | 3.545e-09 | 10.58661 | 1.3091e-08
2018-05-10 17:25 | 549172.3 | 4680.0015 | 3 | 42 | 4.400142 | 0.4684286 | 2.452868 | 3.545e-09 | 10.65735 | 1.3091e-08
2018-05-10 17:27 | 549292.3 | 4800.0013 | 3 | 42 | 4.400146 | 0.4427242 | 2.468045 | 3.545e-09 | 10.72413 | 1.3091e-08
2018-05-10 17:29 | 549412.3 | 4920.0009 | 3 | 42 | 4.400095 | 0.4185429 | 2.482393 | 3.545e-09 | 10.78726 | 1.3091e-08
2018-05-10 17:31 | 549532.3 | 5040.0016 | 3 | 42 | 4.400175 | 0.3964739 | 2.495963 | 3.545e-09 | 10.84697 | 1.3091e-08
2018-05-10 17:33 | 549652.3 | 5160.0006 | 3 | 42 | 4.400068 | 0.3744383 | 2.50881 | 3.545e-09 | 10.9035 | 1.3091e-08
2018-05-10 17:35 | 549772.3 | 5280.0005 | 3 | 42 | 4.400127 | 0.3549538 | 2.520976 | 3.545e-09 | 10.95703 | 1.3091e-08
2018-05-10 17:37 | 549892.3 | 5400.0009 | 3 | 42 | 4.400131 | 0.3365622 | 2.532495 | 3.545e-09 | 11.00772 | 1.3091e-08
2018-05-10 17:39 | 550012.3 | 5520.0014 | 3 | 42 | 4.400166 | 0.3193636 | 2.543418 | 3.545e-09 | 11.05578 | 1.3091e-08
2018-05-10 17:41 | 550132.3 | 5640.0005 | 3 | 42 | 4.400152 | 0.3029556 | 2.55377 | 3.545e-09 | 11.10133 | 1.3091e-08
2018-05-10 17:43 | 550252.3 | 5760.0003 | 3 | 42 | 4.40013 | 0.287343 | 2.563596 | 3.545e-09 | 11.14457 | 1.3091e-08
2018-05-10 17:45 | 550372.3 | 5880.001 | 3 | 42 | 4.400119 | 0.2731457 | 2.572931 | 3.545e-09 | 11.18564 | 1.3091e-08
2018-05-10 17:47 | 550492.3 | 6000.0015 | 3 | 42 | 4.400154 | 0.259882 | 2.581803 | 3.545e-09 | 11.22468 | 1.3091e-08
2018-05-10 17:49 | 550612.3 | 6120.0013 | 3 | 42 | 4.400095 | 0.2466726 | 2.59024 | 3.545e-09 | 11.2618 | 1.3091e-08
2018-05-10 17:51 | 550732.3 | 6240.0002 | 3 | 42 | 4.400136 | 0.23456 | 2.598255 | 3.545e-09 | 11.29707 | 1.3091e-08
2018-05-10 17:53 | 550852.3 | 6360 | 3 | 42 | 4.400095 | 0.2231283 | 2.605878 | 3.545e-09 | 11.33061 | 1.3091e-08
2018-05-10 17:55 | 550972.3 | 6480.0014 | 3 | 42 | 4.400072 | 0.2124147 | 2.613144 | 3.545e-09 | 11.36258 | 1.3091e-08
2018-05-10 17:57 | 551092.3 | 6600.0012 | 3 | 42 | 4.40018 | 0.2035236 | 2.620071 | 3.545e-09 | 11.39306 | 1.3091e-08
2018-05-10 17:59 | 551212.3 | 6720.0002 | 3 | 42 | 4.400105 | 0.1937962 | 2.626682 | 3.545e-09 | 11.42215 | 1.3091e-08
2018-05-10 18:01 | 551332.3 | 6840.0007 | 3 | 42 | 4.40017 | 0.1855955 | 2.632999 | 3.545e-09 | 11.44995 | 1.3091e-08
2018-05-10 18:03 | 551452.3 | 6960.0004 | 3 | 42 | 4.400184 | 0.1778212 | 2.639037 | 3.545e-09 | 11.47651 | 1.3091e-08
2018-05-10 18:05 | 551572.3 | 7080.0011 | 3 | 42 | 4.400082 | 0.1695194 | 2.644817 | 3.545e-09 | 11.50195 | 1.3091e-08
2018-05-10 18:07 | 551692.3 | 7200.0002 | 3 | 42 | 4.400127 | 0.1626921 | 2.65035 | 3.545e-09 | 11.52629 | 1.3091e-08
2018-05-10 18:09 | 551812.3 | 7320.0008 | 3 | 42 | 4.400135 | 0.1557674 | 2.655648 | 3.545e-09 | 11.54961 | 1.3091e-08
2018-05-10 18:11 | 551932.3 | 7440.0005 | 3 | 42 | 4.400097 | 0.1492157 | 2.660725 | 3.545e-09 | 11.57194 | 1.3091e-08
2018-05-10 18:13 | 552052.3 | 7560.0003 | 3 | 42 | 4.400164 | 0.1436281 | 2.665598 | 3.545e-09 | 11.59338 | 1.3091e-08
2018-05-10 18:15 | 552172.3 | 7680.0002 | 3 | 42 | 4.400045 | 0.137538 | 2.670273 | 3.545e-09 | 11.61396 | 1.3091e-08
2018-05-10 18:17 | 552292.3 | 7800.0015 | 3 | 42 | 4.400098 | 0.1321726 | 2.674767 | 3.545e-09 | 11.63373 | 1.3091e-08
2018-05-10 18:19 | 552412.3 | 7920.0005 | 3 | 42 | 4.400097 | 0.1272116 | 2.679076 | 3.545e-09 | 11.65269 | 1.3091e-08
2018-05-10 18:21 | 552532.3 | 8040.0009 | 3 | 42 | 4.400107 | 0.1222878 | 2.683222 | 3.545e-09 | 11.67093 | 1.3091e-08
2018-05-10 18:23 | 552652.3 | 8160.0015 | 3 | 42 | 4.400069 | 0.11724 | 2.687202 | 3.545e-09 | 11.68845 | 1.3091e-08
2018-05-10 18:25 | 552772.3 | 8280.0005 | 3 | 42 | 4.40001 | 0.1122713 | 2.691037 | 3.545e-09 | 11.70532 | 1.3091e-08
2018-05-10 18:27 | 552892.3 | 8400.0003 | 3 | 42 | 4.400033 | 0.1083374 | 2.694726 | 3.545e-09 | 11.72155 | 1.3091e-08
2018-05-10 18:29 | 553012.3 | 8520.001 | 3 | 42 | 4.39999 | 0.1040535 | 2.698274 | 3.545e-09 | 11.73717 | 1.3091e-08
2018-05-10 18:31 | 553132.3 | 8640.0008 | 3 | 42 | 4.400108 | 0.1012001 | 2.701691 | 3.545e-09 | 11.7522 | 1.3091e-08
2018-05-10 18:33 | 553252.3 | 8760.0014 | 3 | 42 | 4.4001 | 0.09762287 | 2.704989 | 3.545e-09 | 11.76671 | 1.3091e-08
2018-05-10 18:35 | 553372.3 | 8880.001 | 3 | 42 | 4.400097 | 0.09408379 | 2.708179 | 3.545e-09 | 11.78075 | 1.3091e-08
2018-05-10 18:37 | 553492.3 | 9000.0008 | 3 | 42 | 4.40004 | 0.0904808 | 2.711252 | 3.545e-09 | 11.79427 | 1.3091e-08
2018-05-10 18:39 | 553612.3 | 9120.0014 | 3 | 42 | 4.400068 | 0.08729839 | 2.714218 | 3.545e-09 | 11.80732 | 1.3091e-08
2018-05-10 18:41 | 553732.3 | 9240.0004 | 3 | 42 | 4.400059 | 0.08439445 | 2.717075 | 3.545e-09 | 11.81989 | 1.3091e-08
2018-05-10 18:43 | 553850.2 | 9357.9807 | 3 | 42 | 4.400073 | 0.08149433 | 2.719792 | 3.545e-09 | 11.83184 | 1.3091e-08
2018-05-10 18:45 | 553970.3 | 120.0006 | 4 | 42 | 4.384217 | 0 | 2.719792 | 3.545e-09 | 11.83184 | 1.3091e-08
2018-05-10 18:47 | 554090.3 | 240.0004 | 4 | 42 | 4.3825 | 0 | 2.719792 | 3.545e-09 | 11.83184 | 1.3091e-08
2018-05-10 18:48 | 554150.3 | 300.0021 | 4 | 42 | 4.381921 | 0 | 2.719792 | 3.545e-09 | 11.83184 | 1.3091e-08
2018-05-10 18:50 | 554270.4 | 120.0015 | 5 | 42 | 3.881816 | -3.260039 | 2.719792 | 0.108662 | 11.83184 | 0.4275003
2018-05-10 18:52 | 554390.4 | 240.0005 | 5 | 42 | 3.839568 | -3.260036 | 2.719792 | 0.2173109 | 11.83184 | 0.8468843
2018-05-10 18:54 | 554510.4 | 360.0011 | 5 | 42 | 3.797507 | -3.260104 | 2.719792 | 0.3259923 | 11.83184 | 1.261902
2018-05-10 18:56 | 554630.4 | 480.0001 | 5 | 42 | 3.754628 | -3.260078 | 2.719792 | 0.4346474 | 11.83184 | 1.672187
2018-05-10 18:58 | 554750.4 | 600.0008 | 5 | 42 | 3.712319 | -3.260059 | 2.719792 | 0.5433264 | 11.83184 | 2.077929
2018-05-10 19:00 | 554870.4 | 720.0013 | 5 | 42 | 3.671034 | -3.260037 | 2.719792 | 0.651981 | 11.83184 | 2.479036
2018-05-10 19:02 | 554990.4 | 840.0011 | 5 | 42 | 3.630704 | -3.260084 | 2.719792 | 0.7606162 | 11.83184 | 2.875633
2018-05-10 19:04 | 555110.4 | 960.0016 | 5 | 42 | 3.591644 | -3.26006 | 2.719792 | 0.8693222 | 11.83184 | 3.268184
2018-05-10 19:06 | 555230.4 | 1080.0006 | 5 | 42 | 3.554853 | -3.260034 | 2.719792 | 0.9779369 | 11.83184 | 3.656275
2018-05-10 19:08 | 555350.4 | 1200.0013 | 5 | 42 | 3.520365 | -3.260013 | 2.719792 | 1.086657 | 11.83184 | 4.040859
2018-05-10 19:10 | 555470.4 | 1320.001 | 5 | 42 | 3.488259 | -3.259995 | 2.719792 | 1.195312 | 11.83184 | 4.421608
2018-05-10 19:12 | 555590.4 | 1440.0015 | 5 | 42 | 3.458599 | -3.260036 | 2.719792 | 1.30397 | 11.83184 | 4.798999
2018-05-10 19:14 | 555710.4 | 1560.0013 | 5 | 42 | 3.431184 | -3.260071 | 2.719792 | 1.412656 | 11.83184 | 5.173389
2018-05-10 19:16 | 555830.4 | 1680.0003 | 5 | 42 | 3.40501 | -3.260036 | 2.719792 | 1.521321 | 11.83184 | 5.544803
2018-05-10 19:18 | 555950.4 | 1800.0018 | 5 | 42 | 3.380188 | -3.26002 | 2.719792 | 1.62997 | 11.83184 | 5.913396
2018-05-10 19:20 | 556070.4 | 1920.0015 | 5 | 42 | 3.356076 | -3.260066 | 2.719792 | 1.738635 | 11.83184 | 6.279391
2018-05-10 19:22 | 556190.4 | 2040.0005 | 5 | 42 | 3.33148 | -3.260127 | 2.719792 | 1.847317 | 11.83184 | 6.642811
2018-05-10 19:24 | 556310.4 | 2160.0011 | 5 | 42 | 3.306672 | -3.260033 | 2.719792 | 1.955981 | 11.83184 | 7.003482
2018-05-10 19:26 | 556430.4 | 2280.0008 | 5 | 42 | 3.280545 | -3.260019 | 2.719792 | 2.064652 | 11.83184 | 7.361422
2018-05-10 19:28 | 556550.4 | 2400.0006 | 5 | 42 | 3.251762 | -3.260066 | 2.719792 | 2.173292 | 11.83184 | 7.71629
2018-05-10 19:30 | 556670.4 | 2520.0013 | 5 | 42 | 3.219731 | -3.260042 | 2.719792 | 2.28198 | 11.83184 | 8.068022
2018-05-10 19:32 | 556790.4 | 2640.001 | 5 | 42 | 3.182873 | -3.260074 | 2.719792 | 2.390637 | 11.83184 | 8.41591
2018-05-10 19:34 | 556910.4 | 2760.0007 | 5 | 42 | 3.137978 | -3.260027 | 2.719792 | 2.499301 | 11.83184 | 8.759427
2018-05-10 19:36 | 557030.4 | 2880.0013 | 5 | 42 | 3.08076 | -3.260085 | 2.719792 | 2.607981 | 11.83184 | 9.097506
2018-05-10 19:38 | 557150.4 | 3000.0004 | 5 | 42 | 3.002636 | -3.260059 | 2.719792 | 2.716632 | 11.83184 | 9.428231
2018-05-10 19:38 | 557153.6 | 3003.2474 | 5 | 42 | 2.999996 | -3.260017 | 2.719792 | 2.719539 | 11.83184 | 9.436956
2018-05-10 19:40 | 557273.7 | 120.0005 | 6 | 42 | 3.64993 | 0 | 2.719792 | 2.719539 | 11.83184 | 9.436956
2018-05-10 19:42 | 557393.7 | 240.0011 | 6 | 42 | 3.68606 | 0 | 2.719792 | 2.719539 | 11.83184 | 9.436956
2018-05-10 19:43 | 557453.7 | 300.002 | 6 | 42 | 3.692927 | 0 | 2.719792 | 2.719539 | 11.83184 | 9.436956
2018-05-10 19:43 | 557453.7 | 0.0027 | 7 | 43 | 3.69275 | 0 | 0 | 0 | 0 | 0
2018-05-10 19:45 | 557573.7 | 120.0008 | 2 | 43 | 4.200295 | 3.556196 | 0.1357698 | 0 | 0.5693543 | 0
2018-05-10 19:46 | 557660.4 | 206.6238 | 2 | 43 | 4.200253 | 3.259989 | 0.2175611 | 0 | 0.9129006 | 0
2018-05-10 19:48 | 557780.4 | 120.0008 | 3 | 43 | 4.228288 | 3.260113 | 0.3258539 | 0 | 1.369282 | 0
2018-05-10 19:50 | 557900.4 | 240.0005 | 3 | 43 | 4.248871 | 3.259882 | 0.4345035 | 0 | 1.829845 | 0
2018-05-10 19:52 | 558020.4 | 360.0003 | 3 | 43 | 4.267727 | 3.259846 | 0.5431777 | 0 | 2.292612 | 0
2018-05-10 19:54 | 558140.4 | 480.0001 | 3 | 43 | 4.28837 | 3.259855 | 0.6518319 | 0 | 2.757421 | 0
2018-05-10 19:56 | 558260.4 | 600.0007 | 3 | 43 | 4.312597 | 3.259876 | 0.7604818 | 0 | 3.22464 | 0
2018-05-10 19:58 | 558380.4 | 720.0014 | 3 | 43 | 4.340171 | 3.259851 | 0.8691502 | 0 | 3.694755 | 0
2018-05-10 20:00 | 558500.4 | 840.0011 | 3 | 43 | 4.370897 | 3.259892 | 0.9778153 | 0 | 4.168022 | 0
2018-05-10 20:02 | 558620.4 | 960.0009 | 3 | 43 | 4.400304 | 3.216373 | 1.086371 | 0 | 4.64426 | 0
2018-05-10 20:04 | 558740.4 | 1080.0006 | 3 | 43 | 4.400272 | 2.919184 | 1.188447 | 0 | 5.093422 | 0
2018-05-10 20:06 | 558860.4 | 1200.0013 | 3 | 43 | 4.400223 | 2.663221 | 1.28139 | 0 | 5.502394 | 0
2018-05-10 20:08 | 558980.4 | 1320.001 | 3 | 43 | 4.400213 | 2.4408 | 1.366384 | 0 | 5.87639 | 0
2018-05-10 20:10 | 559100.4 | 1440 | 3 | 43 | 4.40024 | 2.253149 | 1.444503 | 0 | 6.220132 | 0
2018-05-10 20:12 | 559220.4 | 1560.0006 | 3 | 43 | 4.400245 | 2.092508 | 1.516876 | 0 | 6.538588 | 0
2018-05-10 20:14 | 559340.4 | 1680.0004 | 3 | 43 | 4.400254 | 1.956282 | 1.584289 | 0 | 6.835224 | 0
2018-05-10 20:16 | 559460.4 | 1800.0001 | 3 | 43 | 4.400257 | 1.835036 | 1.647406 | 0 | 7.11295 | 0
2018-05-10 20:18 | 559580.4 | 1920.0015 | 3 | 43 | 4.40019 | 1.725939 | 1.706735 | 0 | 7.37401 | 0
2018-05-10 20:20 | 559700.4 | 2040.0005 | 3 | 43 | 4.400216 | 1.626997 | 1.762608 | 0 | 7.619861 | 0
2018-05-10 20:22 | 559820.4 | 2160.0003 | 3 | 43 | 4.400226 | 1.535958 | 1.815289 | 0 | 7.851667 | 0
2018-05-10 20:24 | 559940.4 | 2280.0001 | 3 | 43 | 4.400148 | 1.452024 | 1.865047 | 0 | 8.070616 | 0
2018-05-10 20:26 | 560060.4 | 2400.0006 | 3 | 43 | 4.400146 | 1.37518 | 1.912181 | 0 | 8.278014 | 0
2018-05-10 20:28 | 560180.4 | 2520.0012 | 3 | 43 | 4.400151 | 1.303444 | 1.956832 | 0 | 8.474486 | 0
2018-05-10 20:30 | 560300.4 | 2640.0002 | 3 | 43 | 4.400132 | 1.235156 | 1.99912 | 0 | 8.660561 | 0
2018-05-10 20:32 | 560420.4 | 2760.0008 | 3 | 43 | 4.400209 | 1.170007 | 2.039214 | 0 | 8.836981 | 0
2018-05-10 20:34 | 560540.4 | 2880.0005 | 3 | 43 | 4.400203 | 1.106808 | 2.077147 | 0 | 9.003892 | 0
2018-05-10 20:36 | 560660.4 | 3000.001 | 3 | 43 | 4.400187 | 1.046409 | 2.113028 | 0 | 9.161775 | 0
2018-05-10 20:38 | 560780.4 | 3120 | 3 | 43 | 4.400163 | 0.9897842 | 2.146948 | 0 | 9.311031 | 0
2018-05-10 20:40 | 560900.4 | 3240.0015 | 3 | 43 | 4.400196 | 0.9377632 | 2.17903 | 0 | 9.452199 | 0
2018-05-10 20:42 | 561020.4 | 3360.0013 | 3 | 43 | 4.400165 | 0.8871851 | 2.209436 | 0 | 9.58599 | 0
2018-05-10 20:44 | 561140.4 | 3480.0011 | 3 | 43 | 4.400146 | 0.8384218 | 2.238209 | 0 | 9.712594 | 0
2018-05-10 20:46 | 561260.4 | 3600.0001 | 3 | 43 | 4.400194 | 0.7924433 | 2.265379 | 0 | 9.832148 | 0
2018-05-10 20:48 | 561380.4 | 3720.0005 | 3 | 43 | 4.400149 | 0.7480221 | 2.291044 | 0 | 9.945079 | 0
2018-05-10 20:50 | 561500.4 | 3840.0004 | 3 | 43 | 4.40016 | 0.7060375 | 2.315279 | 0 | 10.05171 | 0
2018-05-10 20:52 | 561620.4 | 3960.001 | 3 | 43 | 4.400136 | 0.6667862 | 2.338163 | 0 | 10.15241 | 0
2018-05-10 20:54 | 561740.4 | 4080.0008 | 3 | 43 | 4.400158 | 0.6296225 | 2.359774 | 0 | 10.2475 | 0
2018-05-10 20:56 | 561860.4 | 4200.0013 | 3 | 43 | 4.400176 | 0.5942745 | 2.380166 | 0 | 10.33723 | 0
2018-05-10 20:58 | 561980.4 | 4320.0011 | 3 | 43 | 4.40019 | 0.5610361 | 2.399415 | 0 | 10.42193 | 0
2018-05-10 21:00 | 562100.4 | 4440.0008 | 3 | 43 | 4.400142 | 0.5297136 | 2.417585 | 0 | 10.50188 | 0
2018-05-10 21:02 | 562220.4 | 4560.0007 | 3 | 43 | 4.400152 | 0.5002689 | 2.434741 | 0 | 10.57737 | 0
2018-05-10 21:04 | 562340.4 | 4680.0013 | 3 | 43 | 4.40012 | 0.4718046 | 2.450939 | 0 | 10.64864 | 0
2018-05-10 21:06 | 562460.4 | 4800.0011 | 3 | 43 | 4.400115 | 0.4455719 | 2.466235 | 0 | 10.71594 | 0
2018-05-10 21:08 | 562580.4 | 4920.0009 | 3 | 43 | 4.400127 | 0.421361 | 2.480682 | 0 | 10.77951 | 0
2018-05-10 21:10 | 562700.4 | 5040.0014 | 3 | 43 | 4.400115 | 0.398984 | 2.49436 | 0 | 10.8397 | 0
2018-05-10 21:12 | 562820.4 | 5160.0004 | 3 | 43 | 4.400077 | 0.3774881 | 2.507299 | 0 | 10.89663 | 0
2018-05-10 21:14 | 562940.4 | 5280.0011 | 3 | 43 | 4.400185 | 0.3583851 | 2.519565 | 0 | 10.9506 | 0
2018-05-10 21:16 | 563060.4 | 5400.0001 | 3 | 43 | 4.400132 | 0.3393745 | 2.531182 | 0 | 11.00172 | 0
2018-05-10 21:18 | 563180.4 | 5520.0013 | 3 | 43 | 4.400128 | 0.3215227 | 2.54219 | 0 | 11.05016 | 0
2018-05-10 21:20 | 563300.4 | 5640.0011 | 3 | 43 | 4.400155 | 0.3051949 | 2.552628 | 0 | 11.09608 | 0
2018-05-10 21:22 | 563420.4 | 5760.0001 | 3 | 43 | 4.400095 | 0.2888269 | 2.562526 | 0 | 11.13964 | 0
2018-05-10 21:24 | 563540.4 | 5880.0016 | 3 | 43 | 4.400153 | 0.275218 | 2.571923 | 0 | 11.18099 | 0
2018-05-10 21:26 | 563660.4 | 6000.0013 | 3 | 43 | 4.400132 | 0.2613163 | 2.580852 | 0 | 11.22027 | 0
2018-05-10 21:28 | 563780.4 | 6120.0011 | 3 | 43 | 4.400119 | 0.2485838 | 2.58934 | 0 | 11.25762 | 0
2018-05-10 21:30 | 563900.4 | 6240.0001 | 3 | 43 | 4.400088 | 0.2362852 | 2.597419 | 0 | 11.29317 | 0
2018-05-10 21:32 | 564020.4 | 6360.0014 | 3 | 43 | 4.400095 | 0.224946 | 2.605103 | 0 | 11.32698 | 0
2018-05-10 21:34 | 564140.4 | 6480.0013 | 3 | 43 | 4.400069 | 0.213973 | 2.612425 | 0 | 11.3592 | 0
2018-05-10 21:36 | 564260.4 | 6600.0003 | 3 | 43 | 4.400084 | 0.2039976 | 2.619398 | 0 | 11.38988 | 0
2018-05-10 21:38 | 564380.4 | 6720.0009 | 3 | 43 | 4.400102 | 0.1949158 | 2.626051 | 0 | 11.41916 | 0
2018-05-10 21:40 | 564500.4 | 6840.0013 | 3 | 43 | 4.400128 | 0.1867437 | 2.632405 | 0 | 11.44711 | 0
2018-05-10 21:42 | 564620.4 | 6960.0003 | 3 | 43 | 4.400122 | 0.1785746 | 2.638483 | 0 | 11.47386 | 0
2018-05-10 21:44 | 564740.4 | 7080.0001 | 3 | 43 | 4.400136 | 0.171032 | 2.6443 | 0 | 11.49945 | 0
2018-05-10 21:46 | 564860.4 | 7200.0007 | 3 | 43 | 4.400101 | 0.1635685 | 2.649864 | 0 | 11.52393 | 0
2018-05-10 21:48 | 564980.4 | 7320.0022 | 3 | 43 | 4.400167 | 0.1571693 | 2.655198 | 0 | 11.54741 | 0
2018-05-10 21:50 | 565100.4 | 7440.0012 | 3 | 43 | 4.400095 | 0.1500359 | 2.660308 | 0 | 11.56989 | 0
2018-05-10 21:52 | 565220.4 | 7560.0001 | 3 | 43 | 4.399979 | 0.1432972 | 2.665202 | 0 | 11.59142 | 0
2018-05-10 21:54 | 565340.4 | 7680.0014 | 3 | 43 | 4.400024 | 0.1378403 | 2.6699 | 0 | 11.6121 | 0
2018-05-10 21:56 | 565460.4 | 7800.0004 | 3 | 43 | 4.400097 | 0.1328926 | 2.674415 | 0 | 11.63196 | 0
2018-05-10 21:58 | 565580.4 | 7920.0011 | 3 | 43 | 4.400064 | 0.1275349 | 2.678759 | 0 | 11.65108 | 0
2018-05-10 22:00 | 565700.4 | 8040.0009 | 3 | 43 | 4.400153 | 0.1232519 | 2.682936 | 0 | 11.66945 | 0
2018-05-10 22:02 | 565820.4 | 8160.0005 | 3 | 43 | 4.400042 | 0.117528 | 2.686948 | 0 | 11.68711 | 0
2018-05-10 22:04 | 565940.4 | 8280.0011 | 3 | 43 | 4.400106 | 0.113658 | 2.690808 | 0 | 11.70409 | 0
2018-05-10 22:06 | 566060.4 | 8400.0009 | 3 | 43 | 4.400059 | 0.1090813 | 2.694516 | 0 | 11.72041 | 0
2018-05-10 22:08 | 566180.4 | 8520.0016 | 3 | 43 | 4.399991 | 0.1043863 | 2.698093 | 0 | 11.73614 | 0
2018-05-10 22:10 | 566300.4 | 8640.0007 | 3 | 43 | 4.400045 | 0.1012392 | 2.701528 | 0 | 11.75126 | 0
2018-05-10 22:12 | 566420.4 | 8760.0013 | 3 | 43 | 4.400148 | 0.09830093 | 2.704849 | 0 | 11.76587 | 0
2018-05-10 22:14 | 566540.4 | 8880.0002 | 3 | 43 | 4.400086 | 0.09438133 | 2.708046 | 0 | 11.77994 | 0
2018-05-10 22:16 | 566660.4 | 9000.0014 | 3 | 43 | 4.40001 | 0.09058952 | 2.711134 | 0 | 11.79353 | 0
2018-05-10 22:18 | 566780.4 | 9120.0012 | 3 | 43 | 4.400068 | 0.08802795 | 2.714106 | 0 | 11.8066 | 0
2018-05-10 22:20 | 566900.4 | 9240.001 | 3 | 43 | 4.400044 | 0.08476353 | 2.716987 | 0 | 11.81928 | 0
2018-05-10 22:22 | 567020.4 | 9360.0009 | 3 | 43 | 4.400142 | 0.08264351 | 2.719774 | 0 | 11.83154 | 0
2018-05-10 22:23 | 567051 | 9390.6691 | 3 | 43 | 4.400127 | 0.08149719 | 2.720474 | 0 | 11.83462 | 0
2018-05-10 22:25 | 567171.2 | 120.0015 | 4 | 43 | 4.384265 | 0 | 2.720474 | 0 | 11.83462 | 0
2018-05-10 22:27 | 567291.2 | 240.0013 | 4 | 43 | 4.382565 | 0 | 2.720474 | 0 | 11.83462 | 0
2018-05-10 22:28 | 567351.2 | 300.0014 | 4 | 43 | 4.382011 | 0 | 2.720474 | 0 | 11.83462 | 0
2018-05-10 22:30 | 567471.2 | 120 | 5 | 43 | 3.881746 | -3.260107 | 2.720474 | 0.1086541 | 11.83462 | 0.4274532
2018-05-10 22:32 | 567591.2 | 240.0013 | 5 | 43 | 3.839417 | -3.260085 | 2.720474 | 0.2173223 | 11.83462 | 0.8468945
2018-05-10 22:34 | 567711.2 | 360.0011 | 5 | 43 | 3.797802 | -3.260057 | 2.720474 | 0.3259865 | 11.83462 | 1.261859
2018-05-10 22:36 | 567831.2 | 480.0009 | 5 | 43 | 3.755199 | -3.26004 | 2.720474 | 0.4346627 | 11.83462 | 1.672272
2018-05-10 22:38 | 567951.2 | 600.0015 | 5 | 43 | 3.712853 | -3.260049 | 2.720474 | 0.5432968 | 11.83462 | 2.077912
2018-05-10 22:40 | 568071.2 | 720.0005 | 5 | 43 | 3.670868 | -3.260154 | 2.720474 | 0.6519825 | 11.83462 | 2.479165
2018-05-10 22:42 | 568191.2 | 840.0011 | 5 | 43 | 3.630296 | -3.260104 | 2.720474 | 0.7606493 | 11.83462 | 2.875853
2018-05-10 22:44 | 568311.2 | 960.0009 | 5 | 43 | 3.591012 | -3.260096 | 2.720474 | 0.8693205 | 11.83462 | 3.268212
2018-05-10 22:46 | 568431.2 | 1080.0006 | 5 | 43 | 3.554051 | -3.26008 | 2.720474 | 0.9779953 | 11.83462 | 3.65643
2018-05-10 22:48 | 568551.2 | 1200.0013 | 5 | 43 | 3.519819 | -3.260094 | 2.720474 | 1.086655 | 11.83462 | 4.040734
2018-05-10 22:50 | 568671.2 | 1320.0003 | 5 | 43 | 3.487862 | -3.260084 | 2.720474 | 1.195314 | 11.83462 | 4.421425
2018-05-10 22:52 | 568791.2 | 1440.0016 | 5 | 43 | 3.458379 | -3.260039 | 2.720474 | 1.30397 | 11.83462 | 4.798791
2018-05-10 22:54 | 568911.2 | 1560.0005 | 5 | 43 | 3.430715 | -3.260022 | 2.720474 | 1.412656 | 11.83462 | 5.173152
2018-05-10 22:56 | 569031.2 | 1680.0011 | 5 | 43 | 3.404473 | -3.26004 | 2.720474 | 1.521307 | 11.83462 | 5.544471
2018-05-10 22:58 | 569151.2 | 1800.0009 | 5 | 43 | 3.379898 | -3.260044 | 2.720474 | 1.629991 | 11.83462 | 5.91314
2018-05-10 23:00 | 569271.2 | 1920.0015 | 5 | 43 | 3.355855 | -3.260098 | 2.720474 | 1.738645 | 11.83462 | 6.279076
2018-05-10 23:02 | 569391.2 | 2040.0005 | 5 | 43 | 3.331987 | -3.260049 | 2.720474 | 1.847306 | 11.83462 | 6.642431
2018-05-10 23:04 | 569511.2 | 2160.0011 | 5 | 43 | 3.307076 | -3.26002 | 2.720474 | 1.955981 | 11.83462 | 7.003181
2018-05-10 23:06 | 569631.2 | 2280.0009 | 5 | 43 | 3.280603 | -3.260089 | 2.720474 | 2.064658 | 11.83462 | 7.361153
2018-05-10 23:08 | 569751.2 | 2400.0006 | 5 | 43 | 3.251535 | -3.260037 | 2.720474 | 2.173319 | 11.83462 | 7.716084
2018-05-10 23:10 | 569871.2 | 2520.0013 | 5 | 43 | 3.218908 | -3.260131 | 2.720474 | 2.281991 | 11.83462 | 8.06769
2018-05-10 23:12 | 569991.2 | 2640.001 | 5 | 43 | 3.181675 | -3.260084 | 2.720474 | 2.390641 | 11.83462 | 8.415456
2018-05-10 23:14 | 570111.2 | 2760.0008 | 5 | 43 | 3.137014 | -3.260089 | 2.720474 | 2.499322 | 11.83462 | 8.758913
2018-05-10 23:16 | 570231.2 | 2880.0013 | 5 | 43 | 3.079897 | -3.260089 | 2.720474 | 2.607992 | 11.83462 | 9.096828
2018-05-10 23:18 | 570351.2 | 3000.0011 | 5 | 43 | 3.002133 | -3.260051 | 2.720474 | 2.716649 | 11.83462 | 9.427515
2018-05-10 23:18 | 570353.8 | 3002.6258 | 5 | 43 | 2.999995 | -3.260122 | 2.720474 | 2.719023 | 11.83462 | 9.43464
2018-05-10 23:20 | 570473.8 | 120.0006 | 6 | 43 | 3.650072 | 0 | 2.720474 | 2.719023 | 11.83462 | 9.43464
2018-05-10 23:22 | 570593.8 | 240.0004 | 6 | 43 | 3.686179 | 0 | 2.720474 | 2.719023 | 11.83462 | 9.43464
2018-05-10 23:23 | 570653.8 | 300.0021 | 6 | 43 | 3.693034 | 0 | 2.720474 | 2.719023 | 11.83462 | 9.43464
2018-05-10 23:23 | 570653.9 | 0.0028 | 7 | 44 | 3.692986 | 0 | 0 | 0 | 0 | 0
2018-05-10 23:25 | 570773.9 | 120.0002 | 2 | 44 | 4.20026 | 3.555323 | 0.1357173 | 0 | 0.5691378 | 0
2018-05-10 23:26 | 570859.8 | 205.8583 | 2 | 44 | 4.200266 | 3.259989 | 0.2167997 | 0 | 0.9097068 | 0
2018-05-10 23:28 | 570979.8 | 120.0015 | 3 | 44 | 4.228602 | 3.259943 | 0.3250704 | 0 | 1.366014 | 0
2018-05-10 23:30 | 571099.8 | 240.0005 | 3 | 44 | 4.249324 | 3.259838 | 0.4337395 | 0 | 1.826704 | 0
2018-05-10 23:32 | 571219.8 | 360.0011 | 3 | 44 | 4.267841 | 3.259863 | 0.5424092 | 0 | 2.28948 | 0
2018-05-10 23:34 | 571339.8 | 480.0009 | 3 | 44 | 4.288599 | 3.259871 | 0.6510679 | 0 | 2.754315 | 0
2018-05-10 23:36 | 571459.8 | 600.0008 | 3 | 44 | 4.312551 | 3.259871 | 0.759737 | 0 | 3.221624 | 0
2018-05-10 23:38 | 571579.8 | 720.0006 | 3 | 44 | 4.340356 | 3.259876 | 0.8683963 | 0 | 3.691698 | 0
2018-05-10 23:40 | 571699.8 | 840.0003 | 3 | 44 | 4.371214 | 3.259884 | 0.9770468 | 0 | 4.164938 | 0
2018-05-10 23:42 | 571819.8 | 960 | 3 | 44 | 4.400274 | 3.209143 | 1.085594 | 0 | 4.641203 | 0
2018-05-10 23:44 | 571939.8 | 1080.0013 | 3 | 44 | 4.400249 | 2.917557 | 1.187532 | 0 | 5.089754 | 0
2018-05-10 23:46 | 572059.8 | 1200.0012 | 3 | 44 | 4.400291 | 2.660736 | 1.280441 | 0 | 5.498577 | 0
2018-05-10 23:48 | 572179.8 | 1320.001 | 3 | 44 | 4.400266 | 2.442341 | 1.365373 | 0 | 5.872303 | 0
2018-05-10 23:50 | 572299.8 | 1440.0016 | 3 | 44 | 4.400181 | 2.251705 | 1.443528 | 0 | 6.216198 | 0
2018-05-10 23:52 | 572419.8 | 1560.0006 | 3 | 44 | 4.400226 | 2.091507 | 1.515862 | 0 | 6.534488 | 0
2018-05-10 23:54 | 572539.8 | 1680.0004 | 3 | 44 | 4.400252 | 1.95424 | 1.583226 | 0 | 6.830905 | 0
2018-05-10 23:56 | 572659.8 | 1800.0008 | 3 | 44 | 4.400226 | 1.832851 | 1.646303 | 0 | 7.108455 | 0
2018-05-10 23:58 | 572779.8 | 1920.0007 | 3 | 44 | 4.400247 | 1.724825 | 1.705556 | 0 | 7.369181 | 0
2018-05-11 | 572899.8 | 2040.0006 | 3 | 44 | 4.400217 | 1.625633 | 1.761356 | 0 | 7.614711 | 0
2018-05-11 00:02 | 573019.8 | 2160.0003 | 3 | 44 | 4.400196 | 1.536288 | 1.814013 | 0 | 7.846413 | 0
2018-05-11 00:04 | 573139.8 | 2280.0016 | 3 | 44 | 4.40022 | 1.454476 | 1.863844 | 0 | 8.065679 | 0
2018-05-11 00:06 | 573259.8 | 2400.0006 | 3 | 44 | 4.400156 | 1.377299 | 1.911033 | 0 | 8.273319 | 0
2018-05-11 00:08 | 573379.8 | 2520.0021 | 3 | 44 | 4.400161 | 1.304959 | 1.955709 | 0 | 8.469906 | 0
2018-05-11 00:10 | 573499.8 | 2640.0002 | 3 | 44 | 4.400193 | 1.235603 | 1.99806 | 0 | 8.656256 | 0
2018-05-11 00:12 | 573619.8 | 2760.0007 | 3 | 44 | 4.400222 | 1.170423 | 2.038157 | 0 | 8.832689 | 0
2018-05-11 00:14 | 573739.8 | 2880.0005 | 3 | 44 | 4.400181 | 1.106627 | 2.076095 | 0 | 8.999623 | 0
2018-05-11 00:16 | 573859.8 | 3000.0004 | 3 | 44 | 4.400213 | 1.047506 | 2.111967 | 0 | 9.157469 | 0
2018-05-11 00:18 | 573979.8 | 3120.0008 | 3 | 44 | 4.400168 | 0.9904108 | 2.145926 | 0 | 9.306892 | 0
2018-05-11 00:20 | 574099.8 | 3240.0016 | 3 | 44 | 4.400198 | 0.9373417 | 2.178014 | 0 | 9.448084 | 0
2018-05-11 00:22 | 574219.8 | 3360.0013 | 3 | 44 | 4.400212 | 0.8873835 | 2.208429 | 0 | 9.581916 | 0
2018-05-11 00:24 | 574339.8 | 3480.0012 | 3 | 44 | 4.400198 | 0.8392467 | 2.237208 | 0 | 9.708549 | 0
2018-05-11 00:26 | 574459.8 | 3600 | 3 | 44 | 4.400216 | 0.793273 | 2.264386 | 0 | 9.828136 | 0
2018-05-11 00:28 | 574579.8 | 3720.0014 | 3 | 44 | 4.400122 | 0.7480087 | 2.290045 | 0 | 9.941042 | 0
2018-05-11 00:30 | 574699.8 | 3840.0012 | 3 | 44 | 4.400166 | 0.7062807 | 2.314243 | 0 | 10.04752 | 0
2018-05-11 00:32 | 574819.8 | 3960.0002 | 3 | 44 | 4.400136 | 0.6666317 | 2.337189 | 0 | 10.14848 | 0
2018-05-11 00:34 | 574939.8 | 4080.0015 | 3 | 44 | 4.400162 | 0.6299353 | 2.358805 | 0 | 10.2436 | 0
2018-05-11 00:36 | 575059.8 | 4200.0005 | 3 | 44 | 4.400195 | 0.5948763 | 2.379203 | 0 | 10.33335 | 0
2018-05-11 00:38 | 575179.8 | 4320.0003 | 3 | 44 | 4.400152 | 0.5610676 | 2.398455 | 0 | 10.41806 | 0
2018-05-11 00:40 | 575299.8 | 4440 | 3 | 44 | 4.400136 | 0.5293474 | 2.416621 | 0 | 10.498 | 0
2018-05-11 00:42 | 575419.8 | 4560.0015 | 3 | 44 | 4.400083 | 0.4994307 | 2.433774 | 0 | 10.57347 | 0
2018-05-11 00:44 | 575539.8 | 4680.0006 | 3 | 44 | 4.4001 | 0.4720659 | 2.449978 | 0 | 10.64477 | 0
2018-05-11 00:46 | 575659.8 | 4800.0011 | 3 | 44 | 4.400139 | 0.4469252 | 2.465298 | 0 | 10.71218 | 0
2018-05-11 00:48 | 575779.8 | 4920 | 3 | 44 | 4.400196 | 0.4227972 | 2.479781 | 0 | 10.77591 | 0
2018-05-11 00:50 | 575899.8 | 5040.0014 | 3 | 44 | 4.400152 | 0.3993263 | 2.49347 | 0 | 10.83614 | 0
2018-05-11 00:52 | 576019.8 | 5160.0012 | 3 | 44 | 4.400139 | 0.3774805 | 2.506409 | 0 | 10.89308 | 0
2018-05-11 00:54 | 576139.8 | 5280.0011 | 3 | 44 | 4.400091 | 0.3571873 | 2.518652 | 0 | 10.94695 | 0
2018-05-11 00:56 | 576259.8 | 5400 | 3 | 44 | 4.400089 | 0.3385925 | 2.530256 | 0 | 10.99801 | 0
2018-05-11 00:58 | 576379.8 | 5520.0005 | 3 | 44 | 4.400114 | 0.3211269 | 2.541257 | 0 | 11.04641 | 0
2018-05-11 01:00 | 576499.8 | 5640.001 | 3 | 44 | 4.400147 | 0.3051147 | 2.551687 | 0 | 11.09231 | 0
2018-05-11 01:02 | 576619.8 | 5760.0001 | 3 | 44 | 4.400122 | 0.2893753 | 2.561593 | 0 | 11.13589 | 0
2018-05-11 01:04 | 576739.8 | 5880.0008 | 3 | 44 | 4.400099 | 0.274828 | 2.57099 | 0 | 11.17724 | 0
2018-05-11 01:06 | 576859.8 | 6000.0013 | 3 | 44 | 4.400139 | 0.2616415 | 2.579923 | 0 | 11.21655 | 0
2018-05-11 01:08 | 576979.8 | 6120.0011 | 3 | 44 | 4.400074 | 0.2485132 | 2.588421 | 0 | 11.25394 | 0
2018-05-11 01:10 | 577099.8 | 6240.0015 | 3 | 44 | 4.400146 | 0.2370882 | 2.596507 | 0 | 11.28952 | 0
2018-05-11 01:12 | 577219.8 | 6360.0006 | 3 | 44 | 4.400102 | 0.2252874 | 2.60421 | 0 | 11.32341 | 0
2018-05-11 01:14 | 577339.8 | 6480.0004 | 3 | 44 | 4.400136 | 0.2146082 | 2.611537 | 0 | 11.35565 | 0
2018-05-11 01:16 | 577459.8 | 6600.001 | 3 | 44 | 4.400088 | 0.2042723 | 2.618514 | 0 | 11.38635 | 0
2018-05-11 01:18 | 577579.8 | 6720.0016 | 3 | 44 | 4.400081 | 0.1949224 | 2.62517 | 0 | 11.41564 | 0
2018-05-11 01:20 | 577699.8 | 6840.0006 | 3 | 44 | 4.400098 | 0.1863594 | 2.631518 | 0 | 11.44357 | 0
2018-05-11 01:22 | 577819.8 | 6960.0003 | 3 | 44 | 4.400116 | 0.1786089 | 2.637595 | 0 | 11.47031 | 0
2018-05-11 01:24 | 577939.8 | 7080.0009 | 3 | 44 | 4.400111 | 0.1706429 | 2.643412 | 0 | 11.4959 | 0
2018-05-11 01:26 | 578059.8 | 7200.0008 | 3 | 44 | 4.400078 | 0.1631994 | 2.648976 | 0 | 11.52038 | 0
2018-05-11 01:28 | 578179.8 | 7320.0006 | 3 | 44 | 4.400077 | 0.1564722 | 2.654305 | 0 | 11.54383 | 0
2018-05-11 01:30 | 578299.8 | 7440.0004 | 3 | 44 | 4.400089 | 0.1503191 | 2.659417 | 0 | 11.56633 | 0
2018-05-11 01:32 | 578419.8 | 7560.0008 | 3 | 44 | 4.400105 | 0.1442871 | 2.664317 | 0 | 11.58789 | 0
2018-05-11 01:34 | 578539.8 | 7680.0006 | 3 | 44 | 4.400046 | 0.1381884 | 2.669021 | 0 | 11.60859 | 0
2018-05-11 01:36 | 578659.8 | 7800.0004 | 3 | 44 | 4.400114 | 0.1329613 | 2.673537 | 0 | 11.62846 | 0
2018-05-11 01:38 | 578779.8 | 7920.0002 | 3 | 44 | 4.40006 | 0.1274881 | 2.677873 | 0 | 11.64754 | 0
2018-05-11 01:40 | 578899.8 | 8040.0016 | 3 | 44 | 4.400074 | 0.1225634 | 2.682042 | 0 | 11.66588 | 0
2018-05-11 01:42 | 579019.8 | 8160.0006 | 3 | 44 | 4.400109 | 0.1182432 | 2.686049 | 0 | 11.68351 | 0
2018-05-11 01:44 | 579139.8 | 8280.0011 | 3 | 44 | 4.400056 | 0.1132135 | 2.689906 | 0 | 11.70048 | 0
2018-05-11 01:46 | 579259.8 | 8400.0001 | 3 | 44 | 4.400145 | 0.1096849 | 2.69362 | 0 | 11.71682 | 0
2018-05-11 01:48 | 579379.8 | 8520.0015 | 3 | 44 | 4.400029 | 0.104847 | 2.697192 | 0 | 11.73254 | 0
2018-05-11 01:50 | 579499.8 | 8640.0006 | 3 | 44 | 4.400092 | 0.1015272 | 2.700635 | 0 | 11.74769 | 0
2018-05-11 01:52 | 579619.8 | 8760.0012 | 3 | 44 | 4.400015 | 0.09724522 | 2.70395 | 0 | 11.76228 | 0
2018-05-11 01:54 | 579739.8 | 8880.0001 | 3 | 44 | 4.400007 | 0.09397507 | 2.70715 | 0 | 11.77635 | 0
2018-05-11 01:56 | 579859.8 | 9000.0006 | 3 | 44 | 4.400078 | 0.09115505 | 2.710241 | 0 | 11.78996 | 0
2018-05-11 01:58 | 579979.8 | 9120.0012 | 3 | 44 | 4.400079 | 0.08799362 | 2.713223 | 0 | 11.80308 | 0
2018-05-11 02:00 | 580099.8 | 9240.0002 | 3 | 44 | 4.400016 | 0.08436584 | 2.716094 | 0 | 11.81571 | 0
2018-05-11 02:02 | 580219.8 | 9360.0008 | 3 | 44 | 4.400051 | 0.08185482 | 2.718874 | 0 | 11.82795 | 0
2018-05-11 02:03 | 580238.2 | 9378.3897 | 3 | 44 | 4.400071 | 0.08149242 | 2.719293 | 0 | 11.82979 | 0
2018-05-11 02:05 | 580358.2 | 120.0008 | 4 | 44 | 4.384209 | 0 | 2.719293 | 0 | 11.82979 | 0
2018-05-11 02:07 | 580478.2 | 240.0014 | 4 | 44 | 4.382497 | 0 | 2.719293 | 0 | 11.82979 | 0
2018-05-11 02:08 | 580538.2 | 300.0014 | 4 | 44 | 4.381911 | 0 | 2.719293 | 0 | 11.82979 | 0
2018-05-11 02:10 | 580658.3 | 120.0009 | 5 | 44 | 3.88208 | -3.260078 | 2.719293 | 0.1086455 | 11.82979 | 0.4274671
2018-05-11 02:12 | 580778.3 | 240.0016 | 5 | 44 | 3.839477 | -3.260087 | 2.719293 | 0.2173116 | 11.82979 | 0.8469221
2018-05-11 02:14 | 580898.3 | 360.0013 | 5 | 44 | 3.797414 | -3.260051 | 2.719293 | 0.3259878 | 11.82979 | 1.261915
2018-05-11 02:16 | 581018.3 | 480.0011 | 5 | 44 | 3.754305 | -3.260033 | 2.719293 | 0.4346408 | 11.82979 | 1.672176
2018-05-11 02:18 | 581138.3 | 600.0009 | 5 | 44 | 3.711965 | -3.260015 | 2.719293 | 0.5433269 | 11.82979 | 2.077902
2018-05-11 02:20 | 581258.3 | 720.0015 | 5 | 44 | 3.670489 | -3.26006 | 2.719293 | 0.6519855 | 11.82979 | 2.478982
2018-05-11 02:22 | 581378.3 | 840.0004 | 5 | 44 | 3.629852 | -3.260087 | 2.719293 | 0.7606601 | 11.82979 | 2.875653
2018-05-11 02:24 | 581498.3 | 960.0002 | 5 | 44 | 3.590952 | -3.260092 | 2.719293 | 0.8693092 | 11.82979 | 3.267898
2018-05-11 02:26 | 581618.3 | 1080.0016 | 5 | 44 | 3.554702 | -3.260056 | 2.719293 | 0.9779692 | 11.82979 | 3.656088
2018-05-11 02:28 | 581738.3 | 1200.0006 | 5 | 44 | 3.520561 | -3.260027 | 2.719293 | 1.086646 | 11.82979 | 4.040524
2018-05-11 02:30 | 581858.3 | 1320.0011 | 5 | 44 | 3.488142 | -3.260009 | 2.719293 | 1.195324 | 11.82979 | 4.421355
2018-05-11 02:32 | 581978.3 | 1440.0009 | 5 | 44 | 3.458437 | -3.26008 | 2.719293 | 1.303984 | 11.82979 | 4.798756
2018-05-11 02:34 | 582098.3 | 1560.0016 | 5 | 44 | 3.430524 | -3.260078 | 2.719293 | 1.41265 | 11.82979 | 5.173031
2018-05-11 02:36 | 582218.3 | 1680.0006 | 5 | 44 | 3.404342 | -3.260129 | 2.719293 | 1.521319 | 11.82979 | 5.544393
2018-05-11 02:38 | 582338.3 | 1800.0003 | 5 | 44 | 3.379743 | -3.260037 | 2.719293 | 1.629985 | 11.82979 | 5.912985
2018-05-11 02:40 | 582458.3 | 1920.0009 | 5 | 44 | 3.355467 | -3.260015 | 2.719293 | 1.738654 | 11.82979 | 6.278936
2018-05-11 02:42 | 582578.3 | 2040.0007 | 5 | 44 | 3.331215 | -3.260059 | 2.719293 | 1.847319 | 11.82979 | 6.642241
2018-05-11 02:44 | 582698.3 | 2160.0012 | 5 | 44 | 3.306158 | -3.259993 | 2.719293 | 1.955974 | 11.82979 | 7.002837
2018-05-11 02:46 | 582818.3 | 2280.0011 | 5 | 44 | 3.279828 | -3.260078 | 2.719293 | 2.064649 | 11.82979 | 7.360722
2018-05-11 02:48 | 582938.3 | 2400.0001 | 5 | 44 | 3.251345 | -3.260064 | 2.719293 | 2.173306 | 11.82979 | 7.715574
2018-05-11 02:50 | 583058.3 | 2520.0014 | 5 | 44 | 3.219359 | -3.260039 | 2.719293 | 2.281979 | 11.82979 | 8.067208
2018-05-11 02:52 | 583178.3 | 2640.0011 | 5 | 44 | 3.182585 | -3.260069 | 2.719293 | 2.390645 | 11.82979 | 8.415106
2018-05-11 02:54 | 583298.3 | 2760.0018 | 5 | 44 | 3.137297 | -3.260149 | 2.719293 | 2.499316 | 11.82979 | 8.758578
2018-05-11 02:56 | 583418.3 | 2880.0016 | 5 | 44 | 3.079675 | -3.260033 | 2.719293 | 2.607976 | 11.82979 | 9.096491
2018-05-11 02:58 | 583538.3 | 3000.0005 | 5 | 44 | 3.001086 | -3.26002 | 2.719293 | 2.716646 | 11.82979 | 9.427143
2018-05-11 02:58 | 583539.7 | 3001.3747 | 5 | 44 | 3 | -3.260014 | 2.719293 | 2.717864 | 11.82979 | 9.430798
2018-05-11 03:00 | 583659.8 | 120 | 6 | 44 | 3.650154 | 0 | 2.719293 | 2.717864 | 11.82979 | 9.430798
2018-05-11 03:02 | 583779.8 | 240.0014 | 6 | 44 | 3.68622 | 0 | 2.719293 | 2.717864 | 11.82979 | 9.430798
2018-05-11 03:03 | 583839.8 | 300.0023 | 6 | 44 | 3.693095 | 0 | 2.719293 | 2.717864 | 11.82979 | 9.430798
2018-05-11 03:03 | 583839.8 | 0.0027 | 7 | 45 | 3.69298 | 0 | 0 | 0 | 0 | 0
2018-05-11 03:05 | 583959.8 | 120.0015 | 2 | 45 | 4.200315 | 3.550186 | 0.13557 | 0 | 0.5685229 | 0
2018-05-11 03:06 | 584044.6 | 204.726 | 2 | 45 | 4.200289 | 3.259995 | 0.2155293 | 0 | 0.904374 | 0
2018-05-11 03:08 | 584164.6 | 120.0008 | 3 | 45 | 4.22856 | 3.259844 | 0.3238154 | 0 | 1.360748 | 0
2018-05-11 03:10 | 584284.6 | 240.0006 | 3 | 45 | 4.249057 | 3.26001 | 0.4324738 | 0 | 1.821383 | 0
2018-05-11 03:12 | 584404.6 | 360.0004 | 3 | 45 | 4.267336 | 3.25985 | 0.5411277 | 0 | 2.284051 | 0
2018-05-11 03:14 | 584524.6 | 480.0001 | 3 | 45 | 4.287783 | 3.259857 | 0.6497985 | 0 | 2.748863 | 0
2018-05-11 03:16 | 584644.6 | 600.0015 | 3 | 45 | 4.312112 | 3.260117 | 0.7584569 | 0 | 3.21606 | 0
2018-05-11 03:18 | 584764.6 | 720.0013 | 3 | 45 | 4.339881 | 3.260071 | 0.8671182 | 0 | 3.686098 | 0
2018-05-11 03:20 | 584884.6 | 840.0011 | 3 | 45 | 4.37099 | 3.25984 | 0.9757785 | 0 | 4.159333 | 0
2018-05-11 03:22 | 585004.6 | 960.0008 | 3 | 45 | 4.400259 | 3.213261 | 1.084339 | 0 | 4.635626 | 0
2018-05-11 03:24 | 585124.6 | 1080.0013 | 3 | 45 | 4.400288 | 2.917336 | 1.186364 | 0 | 5.084561 | 0
2018-05-11 03:26 | 585244.6 | 1200.0002 | 3 | 45 | 4.400262 | 2.661392 | 1.279227 | 0 | 5.493183 | 0
2018-05-11 03:28 | 585364.6 | 1320.0009 | 3 | 45 | 4.400264 | 2.441597 | 1.364154 | 0 | 5.866881 | 0
2018-05-11 03:30 | 585484.6 | 1440.0007 | 3 | 45 | 4.400246 | 2.254889 | 1.442348 | 0 | 6.210955 | 0
2018-05-11 03:32 | 585604.6 | 1560.0005 | 3 | 45 | 4.400227 | 2.094549 | 1.514761 | 0 | 6.529588 | 0
2018-05-11 03:34 | 585724.6 | 1680.0003 | 3 | 45 | 4.400201 | 1.953697 | 1.582181 | 0 | 6.826252 | 0
2018-05-11 03:36 | 585844.6 | 1800.0009 | 3 | 45 | 4.400167 | 1.832442 | 1.645244 | 0 | 7.103743 | 0
2018-05-11 03:38 | 585964.6 | 1920.0016 | 3 | 45 | 4.400218 | 1.724533 | 1.704494 | 0 | 7.364455 | 0
2018-05-11 03:40 | 586084.6 | 2040.0004 | 3 | 45 | 4.400218 | 1.626655 | 1.760323 | 0 | 7.61011 | 0
2018-05-11 03:42 | 586204.6 | 2160.001 | 3 | 45 | 4.400181 | 1.536499 | 1.812999 | 0 | 7.841895 | 0
2018-05-11 03:44 | 586324.6 | 2280 | 3 | 45 | 4.400212 | 1.453861 | 1.86283 | 0 | 8.061165 | 0
2018-05-11 03:46 | 586444.6 | 2400.0013 | 3 | 45 | 4.400225 | 1.376411 | 1.909984 | 0 | 8.268649 | 0
2018-05-11 03:48 | 586564.6 | 2520.002 | 3 | 45 | 4.400154 | 1.303187 | 1.954629 | 0 | 8.465098 | 0
2018-05-11 03:50 | 586684.6 | 2640.0002 | 3 | 45 | 4.400121 | 1.234263 | 1.996909 | 0 | 8.651135 | 0
2018-05-11 03:52 | 586804.6 | 2760.0031 | 3 | 45 | 4.400178 | 1.170098 | 2.036998 | 0 | 8.827535 | 0
2018-05-11 03:54 | 586924.6 | 2880.0014 | 3 | 45 | 4.400156 | 1.107728 | 2.074948 | 0 | 8.994522 | 0
2018-05-11 03:56 | 587044.6 | 3000.0003 | 3 | 45 | 4.400161 | 1.047759 | 2.110868 | 0 | 9.152575 | 0
2018-05-11 03:58 | 587164.6 | 3120 | 3 | 45 | 4.400181 | 0.9903946 | 2.144836 | 0 | 9.30204 | 0
2018-05-11 04:00 | 587284.6 | 3240.0007 | 3 | 45 | 4.400208 | 0.9370928 | 2.176944 | 0 | 9.443324 | 0
2018-05-11 04:02 | 587404.6 | 3360.0012 | 3 | 45 | 4.400181 | 0.8864517 | 2.207316 | 0 | 9.576964 | 0
2018-05-11 04:04 | 587524.6 | 3480.001 | 3 | 45 | 4.400163 | 0.8384638 | 2.236006 | 0 | 9.703207 | 0
2018-05-11 04:06 | 587644.6 | 3600.0031 | 3 | 45 | 4.400166 | 0.7928791 | 2.263191 | 0 | 9.822824 | 0
2018-05-11 04:08 | 587764.6 | 3720.0012 | 3 | 45 | 4.400167 | 0.7490568 | 2.28892 | 0 | 9.936036 | 0
2018-05-11 04:10 | 587884.6 | 3840.0003 | 3 | 45 | 4.400167 | 0.7065849 | 2.313154 | 0 | 10.04267 | 0
2018-05-11 04:12 | 588004.6 | 3960 | 3 | 45 | 4.400109 | 0.6664066 | 2.33605 | 0 | 10.14342 | 0
2018-05-11 04:14 | 588124.6 | 4080.0013 | 3 | 45 | 4.400181 | 0.6295748 | 2.357648 | 0 | 10.23845 | 0
2018-05-11 04:16 | 588244.6 | 4200.0015 | 3 | 45 | 4.40015 | 0.594492 | 2.378051 | 0 | 10.32823 | 0
2018-05-11 04:18 | 588364.6 | 4320.0005 | 3 | 45 | 4.400168 | 0.5609579 | 2.397305 | 0 | 10.41295 | 0
2018-05-11 04:20 | 588484.6 | 4440.0002 | 3 | 45 | 4.400153 | 0.5294485 | 2.415471 | 0 | 10.49288 | 0
2018-05-11 04:22 | 588604.6 | 4560.0008 | 3 | 45 | 4.400115 | 0.4998131 | 2.432625 | 0 | 10.56836 | 0
2018-05-11 04:24 | 588724.6 | 4680.0013 | 3 | 45 | 4.400094 | 0.4727297 | 2.448842 | 0 | 10.63972 | 0
2018-05-11 04:26 | 588844.6 | 4800.001 | 3 | 45 | 4.400158 | 0.4475622 | 2.464174 | 0 | 10.70718 | 0
2018-05-11 04:28 | 588964.6 | 4920.0007 | 3 | 45 | 4.400152 | 0.4228106 | 2.478663 | 0 | 10.77094 | 0
2018-05-11 04:30 | 589084.6 | 5040.0003 | 3 | 45 | 4.400105 | 0.3992395 | 2.492365 | 0 | 10.83123 | 0
2018-05-11 04:32 | 589204.6 | 5160.0002 | 3 | 45 | 4.400212 | 0.3780985 | 2.505313 | 0 | 10.8882 | 0
2018-05-11 04:34 | 589324.6 | 5280.0007 | 3 | 45 | 4.40008 | 0.3571787 | 2.517566 | 0 | 10.94211 | 0
2018-05-11 04:36 | 589444.6 | 5400.0012 | 3 | 45 | 4.400108 | 0.3388567 | 2.529173 | 0 | 10.99319 | 0
2018-05-11 04:38 | 589564.6 | 5520.0008 | 3 | 45 | 4.400106 | 0.3218517 | 2.540186 | 0 | 11.04164 | 0
2018-05-11 04:40 | 589684.6 | 5640.0016 | 3 | 45 | 4.400082 | 0.3051233 | 2.550637 | 0 | 11.08763 | 0
2018-05-11 04:42 | 589804.6 | 5760.0013 | 3 | 45 | 4.400197 | 0.2904415 | 2.56056 | 0 | 11.13129 | 0
2018-05-11 04:44 | 589924.6 | 5880.0003 | 3 | 45 | 4.400108 | 0.2751532 | 2.569976 | 0 | 11.17272 | 0
2018-05-11 04:46 | 590044.6 | 6000 | 3 | 45 | 4.400098 | 0.2612724 | 2.578915 | 0 | 11.21206 | 0
2018-05-11 04:48 | 590164.6 | 6120.0013 | 3 | 45 | 4.400092 | 0.2483835 | 2.587415 | 0 | 11.24946 | 0
2018-05-11 04:50 | 590284.6 | 6240.0003 | 3 | 45 | 4.40013 | 0.2370615 | 2.595501 | 0 | 11.28504 | 0
2018-05-11 04:52 | 590404.6 | 6360.001 | 3 | 45 | 4.400086 | 0.2256594 | 2.603209 | 0 | 11.31895 | 0
2018-05-11 04:54 | 590524.6 | 6480.0001 | 3 | 45 | 4.400092 | 0.2149124 | 2.610553 | 0 | 11.35127 | 0
2018-05-11 04:56 | 590644.6 | 6600.0013 | 3 | 45 | 4.400011 | 0.2042828 | 2.617552 | 0 | 11.38206 | 0
2018-05-11 04:58 | 590764.6 | 6720.0003 | 3 | 45 | 4.400114 | 0.19522 | 2.624216 | 0 | 11.41139 | 0
2018-05-11 05:00 | 590884.6 | 6840.0001 | 3 | 45 | 4.400108 | 0.1867332 | 2.630586 | 0 | 11.43941 | 0
2018-05-11 05:02 | 591004.6 | 6960.0007 | 3 | 45 | 4.40011 | 0.1785507 | 2.636669 | 0 | 11.46618 | 0
2018-05-11 05:04 | 591124.6 | 7080.0013 | 3 | 45 | 4.400158 | 0.1710024 | 2.642488 | 0 | 11.49178 | 0
2018-05-11 05:06 | 591244.6 | 7200.0003 | 3 | 45 | 4.400133 | 0.1636171 | 2.648049 | 0 | 11.51625 | 0
2018-05-11 05:08 | 591364.6 | 7320.0001 | 3 | 45 | 4.400003 | 0.1560459 | 2.653383 | 0 | 11.53972 | 0
2018-05-11 05:10 | 591484.6 | 7440.0006 | 3 | 45 | 4.400092 | 0.1502972 | 2.658491 | 0 | 11.5622 | 0
2018-05-11 05:12 | 591604.6 | 7560.0004 | 3 | 45 | 4.400095 | 0.144268 | 2.663396 | 0 | 11.58378 | 0
2018-05-11 05:14 | 591724.6 | 7680.0002 | 3 | 45 | 4.400075 | 0.1381598 | 2.668105 | 0 | 11.6045 | 0
2018-05-11 05:16 | 591844.6 | 7800.0008 | 3 | 45 | 4.400085 | 0.1328669 | 2.67262 | 0 | 11.62437 | 0
2018-05-11 05:18 | 591964.6 | 7920.0013 | 3 | 45 | 4.400128 | 0.1279039 | 2.67696 | 0 | 11.64347 | 0
2018-05-11 05:20 | 592084.6 | 8040.0004 | 3 | 45 | 4.400066 | 0.1225319 | 2.681131 | 0 | 11.66181 | 0
2018-05-11 05:22 | 592204.6 | 8160.0002 | 3 | 45 | 4.400116 | 0.1182833 | 2.68514 | 0 | 11.67946 | 0
2018-05-11 05:24 | 592324.6 | 8280.0007 | 3 | 45 | 4.400074 | 0.1136646 | 2.689 | 0 | 11.69644 | 0
2018-05-11 05:26 | 592444.6 | 8400.0005 | 3 | 45 | 4.400103 | 0.1095181 | 2.692719 | 0 | 11.71281 | 0
2018-05-11 05:28 | 592564.6 | 8520.0011 | 3 | 45 | 4.40009 | 0.1054955 | 2.696303 | 0 | 11.72857 | 0
2018-05-11 05:30 | 592684.6 | 8640.0001 | 3 | 45 | 4.400039 | 0.1014872 | 2.69975 | 0 | 11.74374 | 0
2018-05-11 05:32 | 592804.6 | 8760.0014 | 3 | 45 | 4.40003 | 0.09760952 | 2.703073 | 0 | 11.75836 | 0
2018-05-11 05:34 | 592924.6 | 8880.0004 | 3 | 45 | 4.400094 | 0.0947485 | 2.706275 | 0 | 11.77245 | 0
2018-05-11 05:36 | 593044.6 | 9000.001 | 3 | 45 | 4.400052 | 0.09081745 | 2.709364 | 0 | 11.78604 | 0
2018-05-11 05:38 | 593164.6 | 9120.0008 | 3 | 45 | 4.400011 | 0.08767605 | 2.712342 | 0 | 11.79915 | 0
2018-05-11 05:40 | 593284.6 | 9240.0013 | 3 | 45 | 4.40007 | 0.08481503 | 2.715223 | 0 | 11.81182 | 0
2018-05-11 05:42 | 593399.9 | 9355.3592 | 3 | 45 | 4.400006 | 0.08149529 | 2.717896 | 0 | 11.82359 | 0
2018-05-11 05:44 | 593520 | 120.0006 | 4 | 45 | 4.384079 | 0 | 2.717896 | 0 | 11.82359 | 0
2018-05-11 05:46 | 593640 | 240.0012 | 4 | 45 | 4.382371 | 0 | 2.717896 | 0 | 11.82359 | 0
2018-05-11 05:47 | 593700 | 300.0005 | 4 | 45 | 4.381809 | 0 | 2.717896 | 0 | 11.82359 | 0
2018-05-11 05:49 | 593820.1 | 120.0008 | 5 | 45 | 3.882113 | -3.260076 | 2.717896 | 0.1086518 | 11.82359 | 0.4274737
2018-05-11 05:51 | 593940.1 | 240.0005 | 5 | 45 | 3.839642 | -3.259979 | 2.717896 | 0.2173288 | 11.82359 | 0.8469892
2018-05-11 05:53 | 594060.1 | 360.0011 | 5 | 45 | 3.797621 | -3.260085 | 2.717896 | 0.3259919 | 11.82359 | 1.26195
2018-05-11 05:55 | 594180.1 | 480.0001 | 5 | 45 | 3.754711 | -3.26006 | 2.717896 | 0.4346413 | 11.82359 | 1.672227
2018-05-11 05:57 | 594300.1 | 600.0015 | 5 | 45 | 3.71234 | -3.260078 | 2.717896 | 0.5433286 | 11.82359 | 2.078002
2018-05-11 05:59 | 594420.1 | 720.0005 | 5 | 45 | 3.670945 | -3.260017 | 2.717896 | 0.6519926 | 11.82359 | 2.479143
2018-05-11 06:01 | 594540.1 | 840.0011 | 5 | 45 | 3.629929 | -3.260014 | 2.717896 | 0.7606477 | 11.82359 | 2.875775
2018-05-11 06:03 | 594660.1 | 960.0001 | 5 | 45 | 3.590941 | -3.260084 | 2.717896 | 0.8693278 | 11.82359 | 3.268151
2018-05-11 06:05 | 594780.1 | 1080.0014 | 5 | 45 | 3.553893 | -3.260036 | 2.717896 | 0.9779777 | 11.82359 | 3.656262
2018-05-11 06:07 | 594900.1 | 1200.0013 | 5 | 45 | 3.519913 | -3.260087 | 2.717896 | 1.086633 | 11.82359 | 4.040543
2018-05-11 06:09 | 595020.1 | 1320.001 | 5 | 45 | 3.488171 | -3.260056 | 2.717896 | 1.195324 | 11.82359 | 4.421385
2018-05-11 06:11 | 595140.1 | 1440.0001 | 5 | 45 | 3.458684 | -3.260049 | 2.717896 | 1.303985 | 11.82359 | 4.798787
2018-05-11 06:13 | 595260.1 | 1560.0005 | 5 | 45 | 3.430791 | -3.260091 | 2.717896 | 1.412657 | 11.82359 | 5.173113
2018-05-11 06:15 | 595380.1 | 1680.0003 | 5 | 45 | 3.40482 | -3.260105 | 2.717896 | 1.521312 | 11.82359 | 5.544463
2018-05-11 06:17 | 595500.1 | 1800.0009 | 5 | 45 | 3.380019 | -3.260059 | 2.717896 | 1.629977 | 11.82359 | 5.913092
2018-05-11 06:19 | 595620.1 | 1920.0015 | 5 | 45 | 3.355811 | -3.260059 | 2.717896 | 1.738653 | 11.82359 | 6.279088
2018-05-11 06:21 | 595740.1 | 2040.0005 | 5 | 45 | 3.331601 | -3.260056 | 2.717896 | 1.847317 | 11.82359 | 6.642438
2018-05-11 06:23 | 595860.1 | 2160.0003 | 5 | 45 | 3.306728 | -3.26008 | 2.717896 | 1.955977 | 11.82359 | 7.003108
2018-05-11 06:25 | 595980.1 | 2280.0009 | 5 | 45 | 3.280174 | -3.260059 | 2.717896 | 2.064642 | 11.82359 | 7.361004
2018-05-11 06:27 | 596100.1 | 2400.0014 | 5 | 45 | 3.251246 | -3.260077 | 2.717896 | 2.173303 | 11.82359 | 7.715884
2018-05-11 06:29 | 596220.1 | 2520.0013 | 5 | 45 | 3.219239 | -3.260049 | 2.717896 | 2.281965 | 11.82359 | 8.067463
2018-05-11 06:31 | 596340.1 | 2640.001 | 5 | 45 | 3.182226 | -3.260078 | 2.717896 | 2.39064 | 11.82359 | 8.415348
2018-05-11 06:33 | 596460.1 | 2760 | 5 | 45 | 3.137418 | -3.259989 | 2.717896 | 2.499278 | 11.82359 | 8.758722
2018-05-11 06:35 | 596580.1 | 2880.0013 | 5 | 45 | 3.08017 | -3.260059 | 2.717896 | 2.607984 | 11.82359 | 9.096784
2018-05-11 06:37 | 596700.1 | 3000.0003 | 5 | 45 | 3.001162 | -3.2601 | 2.717896 | 2.716644 | 11.82359 | 9.427464
2018-05-11 06:37 | 596701.5 | 3001.4665 | 5 | 45 | 2.999998 | -3.260114 | 2.717896 | 2.717972 | 11.82359 | 9.431451
2018-05-11 06:39 | 596821.5 | 120.0013 | 6 | 45 | 3.649938 | 0 | 2.717896 | 2.717972 | 11.82359 | 9.431451
2018-05-11 06:41 | 596941.5 | 240.0003 | 6 | 45 | 3.686047 | 0 | 2.717896 | 2.717972 | 11.82359 | 9.431451
2018-05-11 06:42 | 597001.5 | 300.0028 | 6 | 45 | 3.692942 | 0 | 2.717896 | 2.717972 | 11.82359 | 9.431451
2018-05-11 06:42 | 597001.6 | 0.0027 | 7 | 46 | 3.692906 | 0 | 0 | 0 | 0 | 0
2018-05-11 06:44 | 597121.6 | 120.0017 | 2 | 46 | 4.200297 | 3.548048 | 0.1355043 | 0 | 0.5682597 | 0
2018-05-11 06:46 | 597206.2 | 204.5365 | 2 | 46 | 4.20023 | 3.259987 | 0.2152474 | 0 | 0.9032031 | 0
2018-05-11 06:48 | 597326.2 | 120.0008 | 3 | 46 | 4.228349 | 3.259855 | 0.3235288 | 0 | 1.359543 | 0
2018-05-11 06:50 | 597446.2 | 240.0007 | 3 | 46 | 4.248932 | 3.259825 | 0.4321783 | 0 | 1.820108 | 0
2018-05-11 06:52 | 597566.2 | 360.0012 | 3 | 46 | 4.267386 | 3.260212 | 0.540854 | 0 | 2.282866 | 0
2018-05-11 06:54 | 597686.2 | 480.0002 | 3 | 46 | 4.28805 | 3.259827 | 0.6495085 | 0 | 2.747617 | 0
2018-05-11 06:56 | 597806.2 | 600.0016 | 3 | 46 | 4.312327 | 3.259895 | 0.7581726 | 0 | 3.214862 | 0
2018-05-11 06:58 | 597926.2 | 720.0013 | 3 | 46 | 4.340153 | 3.259859 | 0.8667959 | 0 | 3.684759 | 0
2018-05-11 07:00 | 598046.2 | 840.0003 | 3 | 46 | 4.370801 | 3.259941 | 0.975501 | 0 | 4.158192 | 0
2018-05-11 07:02 | 598166.2 | 960.0001 | 3 | 46 | 4.400238 | 3.212336 | 1.084036 | 0 | 4.634358 | 0
2018-05-11 07:04 | 598286.2 | 1080.0007 | 3 | 46 | 4.400263 | 2.920366 | 1.186101 | 0 | 5.083472 | 0
2018-05-11 07:06 | 598406.2 | 1200.0004 | 3 | 46 | 4.40024 | 2.665092 | 1.279095 | 0 | 5.49267 | 0
2018-05-11 07:08 | 598526.2 | 1320.0001 | 3 | 46 | 4.40019 | 2.443542 | 1.364185 | 0 | 5.867085 | 0
2018-05-11 07:10 | 598646.2 | 1440.0008 | 3 | 46 | 4.400153 | 2.254444 | 1.442423 | 0 | 6.21135 | 0
2018-05-11 07:12 | 598766.2 | 1560.0014 | 3 | 46 | 4.400248 | 2.092634 | 1.514803 | 0 | 6.52984 | 0
2018-05-11 07:14 | 598886.2 | 1680.0004 | 3 | 46 | 4.400239 | 1.953022 | 1.582164 | 0 | 6.826243 | 0
2018-05-11 07:16 | 599006.2 | 1800.0003 | 3 | 46 | 4.400193 | 1.831363 | 1.645171 | 0 | 7.103487 | 0
2018-05-11 07:18 | 599126.2 | 1920.0008 | 3 | 46 | 4.400221 | 1.724239 | 1.704395 | 0 | 7.364086 | 0
2018-05-11 07:20 | 599246.2 | 2040.0013 | 3 | 46 | 4.400217 | 1.62816 | 1.760221 | 0 | 7.609729 | 0
2018-05-11 07:22 | 599366.2 | 2160.0011 | 3 | 46 | 4.400238 | 1.539134 | 1.812987 | 0 | 7.841911 | 0
2018-05-11 07:24 | 599486.2 | 2280.0008 | 3 | 46 | 4.400193 | 1.454984 | 1.862864 | 0 | 8.061381 | 0
2018-05-11 07:26 | 599606.2 | 2400.0006 | 3 | 46 | 4.400176 | 1.376022 | 1.910042 | 0 | 8.268972 | 0
2018-05-11 07:28 | 599726.2 | 2520.0003 | 3 | 46 | 4.400211 | 1.303161 | 1.954675 | 0 | 8.465364 | 0
2018-05-11 07:30 | 599846.2 | 2640.0001 | 3 | 46 | 4.400205 | 1.234387 | 1.996946 | 0 | 8.651367 | 0
2018-05-11 07:32 | 599966.2 | 2760.0007 | 3 | 46 | 4.400188 | 1.169835 | 2.037018 | 0 | 8.827689 | 0
2018-05-11 07:34 | 600086.2 | 2880.0005 | 3 | 46 | 4.400209 | 1.108772 | 2.074999 | 0 | 8.994812 | 0
2018-05-11 07:36 | 600206.2 | 3000.001 | 3 | 46 | 4.400179 | 1.049329 | 2.110944 | 0 | 9.152976 | 0
2018-05-11 07:38 | 600326.2 | 3120.0008 | 3 | 46 | 4.400162 | 0.9914484 | 2.144957 | 0 | 9.30264 | 0
2018-05-11 07:40 | 600446.2 | 3240.0006 | 3 | 46 | 4.400153 | 0.9369879 | 2.177095 | 0 | 9.444054 | 0
2018-05-11 07:42 | 600566.2 | 3360.0004 | 3 | 46 | 4.400148 | 0.8858948 | 2.207472 | 0 | 9.577716 | 0
2018-05-11 07:44 | 600686.2 | 3480.0002 | 3 | 46 | 4.400174 | 0.8378353 | 2.236175 | 0 | 9.704016 | 0
2018-05-11 07:46 | 600806.2 | 3600.0016 | 3 | 46 | 4.400145 | 0.7921801 | 2.263339 | 0 | 9.823544 | 0
2018-05-11 07:48 | 600926.2 | 3720.0007 | 3 | 46 | 4.400193 | 0.7482986 | 2.28899 | 0 | 9.936413 | 0
2018-05-11 07:50 | 601046.2 | 3840.0003 | 3 | 46 | 4.400187 | 0.7067347 | 2.313247 | 0 | 10.04315 | 0
2018-05-11 07:52 | 601166.2 | 3960.0009 | 3 | 46 | 4.400187 | 0.667594 | 2.336139 | 0 | 10.14387 | 0
2018-05-11 07:54 | 601286.2 | 4080.0007 | 3 | 46 | 4.400102 | 0.6302843 | 2.357781 | 0 | 10.2391 | 0
2018-05-11 07:56 | 601406.2 | 4200.0005 | 3 | 46 | 4.40016 | 0.5959883 | 2.378217 | 0 | 10.32902 | 0
2018-05-11 07:58 | 601526.2 | 4320.0002 | 3 | 46 | 4.400126 | 0.5619173 | 2.397516 | 0 | 10.41394 | 0
2018-05-11 08:00 | 601646.2 | 4440.0007 | 3 | 46 | 4.400176 | 0.5308475 | 2.415729 | 0 | 10.49408 | 0
2018-05-11 08:02 | 601766.2 | 4560.0006 | 3 | 46 | 4.400129 | 0.5005627 | 2.432909 | 0 | 10.56968 | 0
2018-05-11 08:04 | 601886.2 | 4680.0004 | 3 | 46 | 4.400124 | 0.4727497 | 2.449131 | 0 | 10.64106 | 0
2018-05-11 08:06 | 602006.2 | 4800.001 | 3 | 46 | 4.400155 | 0.4472647 | 2.464462 | 0 | 10.70851 | 0
2018-05-11 08:08 | 602126.2 | 4920 | 3 | 46 | 4.400136 | 0.4228277 | 2.478948 | 0 | 10.77225 | 0
2018-05-11 08:10 | 602246.2 | 5040.0006 | 3 | 46 | 4.400089 | 0.3993034 | 2.492649 | 0 | 10.83254 | 0
2018-05-11 08:12 | 602366.2 | 5160.0011 | 3 | 46 | 4.400129 | 0.3782387 | 2.505607 | 0 | 10.88956 | 0
2018-05-11 08:14 | 602486.2 | 5280.0009 | 3 | 46 | 4.400118 | 0.3584976 | 2.517884 | 0 | 10.94358 | 0
2018-05-11 08:16 | 602606.2 | 5400.0007 | 3 | 46 | 4.40019 | 0.3404951 | 2.529525 | 0 | 10.9948 | 0
2018-05-11 08:18 | 602726.2 | 5520.0005 | 3 | 46 | 4.4002 | 0.3226719 | 2.540562 | 0 | 11.04336 | 0
2018-05-11 08:20 | 602846.2 | 5640.0002 | 3 | 46 | 4.400131 | 0.3055468 | 2.551018 | 0 | 11.08937 | 0
2018-05-11 08:22 | 602966.2 | 5760 | 3 | 46 | 4.400156 | 0.2901688 | 2.560939 | 0 | 11.13302 | 0
2018-05-11 08:24 | 603086.2 | 5880.0013 | 3 | 46 | 4.400147 | 0.2755165 | 2.570356 | 0 | 11.17446 | 0
2018-05-11 08:26 | 603206.2 | 6000.0004 | 3 | 46 | 4.400127 | 0.2619381 | 2.579302 | 0 | 11.21382 | 0
2018-05-11 08:28 | 603326.2 | 6120.001 | 3 | 46 | 4.400095 | 0.249157 | 2.587812 | 0 | 11.25127 | 0
2018-05-11 08:30 | 603446.2 | 6240.0007 | 3 | 46 | 4.400172 | 0.2373829 | 2.595912 | 0 | 11.28691 | 0
2018-05-11 08:32 | 603566.2 | 6360.0005 | 3 | 46 | 4.400133 | 0.2263613 | 2.603627 | 0 | 11.32086 | 0
2018-05-11 08:34 | 603686.2 | 6480.0011 | 3 | 46 | 4.400091 | 0.2153397 | 2.610973 | 0 | 11.35318 | 0
2018-05-11 08:36 | 603806.2 | 6600.0001 | 3 | 46 | 4.400155 | 0.2054863 | 2.617984 | 0 | 11.38403 | 0
2018-05-11 08:38 | 603926.2 | 6720.0007 | 3 | 46 | 4.400072 | 0.19524 | 2.624666 | 0 | 11.41343 | 0
2018-05-11 08:40 | 604046.2 | 6840.0012 | 3 | 46 | 4.400147 | 0.1871443 | 2.63103 | 0 | 11.44143 | 0
2018-05-11 08:42 | 604166.2 | 6960.0003 | 3 | 46 | 4.40008 | 0.1785316 | 2.63712 | 0 | 11.46823 | 0
2018-05-11 08:44 | 604286.2 | 7080.0016 | 3 | 46 | 4.400087 | 0.1710539 | 2.642947 | 0 | 11.49387 | 0
2018-05-11 08:46 | 604406.2 | 7200.0013 | 3 | 46 | 4.400154 | 0.1638699 | 2.648524 | 0 | 11.51841 | 0
2018-05-11 08:48 | 604526.2 | 7320.0011 | 3 | 46 | 4.400069 | 0.1564093 | 2.65386 | 0 | 11.54189 | 0
2018-05-11 08:50 | 604646.2 | 7440.001 | 3 | 46 | 4.400069 | 0.149931 | 2.658973 | 0 | 11.56439 | 0
2018-05-11 08:52 | 604766.2 | 7560.0015 | 3 | 46 | 4.400107 | 0.1440487 | 2.663878 | 0 | 11.58597 | 0
2018-05-11 08:54 | 604886.2 | 7680.0005 | 3 | 46 | 4.400043 | 0.1381578 | 2.668587 | 0 | 11.60669 | 0
2018-05-11 08:56 | 605006.2 | 7800.0011 | 3 | 46 | 4.400112 | 0.133297 | 2.673111 | 0 | 11.6266 | 0
2018-05-11 08:58 | 605126.2 | 7920.0009 | 3 | 46 | 4.400134 | 0.1282396 | 2.677462 | 0 | 11.64574 | 0
2018-05-11 09:00 | 605246.2 | 8040.0015 | 3 | 46 | 4.400134 | 0.1232691 | 2.681643 | 0 | 11.66413 | 0
2018-05-11 09:02 | 605366.2 | 8160.0005 | 3 | 46 | 4.40005 | 0.1182728 | 2.685658 | 0 | 11.6818 | 0
2018-05-11 09:04 | 605486.2 | 8280.0002 | 3 | 46 | 4.400043 | 0.1136742 | 2.689531 | 0 | 11.69884 | 0
2018-05-11 09:06 | 605606.2 | 8400.0008 | 3 | 46 | 4.400066 | 0.1111345 | 2.693274 | 0 | 11.71531 | 0
2018-05-11 09:08 | 605726.2 | 8520.0014 | 3 | 46 | 4.400139 | 0.1068707 | 2.696901 | 0 | 11.73127 | 0
2018-05-11 09:10 | 605846.2 | 8640.0004 | 3 | 46 | 4.400108 | 0.1022711 | 2.700373 | 0 | 11.74655 | 0
2018-05-11 09:12 | 605966.2 | 8760.0009 | 3 | 46 | 4.400111 | 0.09827232 | 2.703711 | 0 | 11.76123 | 0
2018-05-11 09:14 | 606086.2 | 8880.0007 | 3 | 46 | 4.400075 | 0.09437084 | 2.706915 | 0 | 11.77534 | 0
2018-05-11 09:16 | 606206.2 | 9000.0012 | 3 | 46 | 4.4001 | 0.09115314 | 2.710006 | 0 | 11.78893 | 0
2018-05-11 09:18 | 606326.2 | 9120.0009 | 3 | 46 | 4.400058 | 0.08799839 | 2.71299 | 0 | 11.80206 | 0
2018-05-11 09:20 | 606446.2 | 9240.0007 | 3 | 46 | 4.400123 | 0.08514309 | 2.715872 | 0 | 11.81475 | 0
2018-05-11 09:22 | 606566.2 | 9360.0005 | 3 | 46 | 4.400059 | 0.08229256 | 2.718648 | 0 | 11.82696 | 0
2018-05-11 09:22 | 606583.4 | 9377.1846 | 3 | 46 | 4.400044 | 0.08149719 | 2.719039 | 0 | 11.82868 | 0
2018-05-11 09:24 | 606703.5 | 120.0005 | 4 | 46 | 4.384169 | 0 | 2.719039 | 0 | 11.82868 | 0
2018-05-11 09:26 | 606823.5 | 240.0012 | 4 | 46 | 4.382465 | 0 | 2.719039 | 0 | 11.82868 | 0
2018-05-11 09:27 | 606883.5 | 300.0027 | 4 | 46 | 4.381902 | 0 | 2.719039 | 0 | 11.82868 | 0
2018-05-11 09:29 | 607003.5 | 120.0008 | 5 | 46 | 3.88179 | -3.260136 | 2.719039 | 0.1086503 | 11.82868 | 0.4274352
2018-05-11 09:31 | 607123.5 | 240.0014 | 5 | 46 | 3.839697 | -3.260139 | 2.719039 | 0.2173291 | 11.82868 | 0.8469353
2018-05-11 09:33 | 607243.5 | 360.0011 | 5 | 46 | 3.797929 | -3.260072 | 2.719039 | 0.326 | 11.82868 | 1.261949
2018-05-11 09:35 | 607363.5 | 480.0009 | 5 | 46 | 3.755054 | -3.260136 | 2.719039 | 0.4346569 | 11.82868 | 1.672304
2018-05-11 09:37 | 607483.5 | 600.0015 | 5 | 46 | 3.712581 | -3.260087 | 2.719039 | 0.5433167 | 11.82868 | 2.078008
2018-05-11 09:39 | 607603.5 | 720.0013 | 5 | 46 | 3.671175 | -3.260116 | 2.719039 | 0.6519934 | 11.82868 | 2.479232
2018-05-11 09:41 | 607723.5 | 840.0003 | 5 | 46 | 3.630256 | -3.260044 | 2.719039 | 0.7606505 | 11.82868 | 2.875895
2018-05-11 09:43 | 607843.5 | 960.0008 | 5 | 46 | 3.591286 | -3.260027 | 2.719039 | 0.8693156 | 11.82868 | 3.268235
2018-05-11 09:45 | 607963.5 | 1080.0006 | 5 | 46 | 3.554503 | -3.260169 | 2.719039 | 0.9780039 | 11.82868 | 3.65654
2018-05-11 09:47 | 608083.5 | 1200.0012 | 5 | 46 | 3.520357 | -3.260147 | 2.719039 | 1.086661 | 11.82868 | 4.040881
2018-05-11 09:49 | 608203.5 | 1320.001 | 5 | 46 | 3.488688 | -3.260118 | 2.719039 | 1.195321 | 11.82868 | 4.421658
2018-05-11 09:51 | 608323.5 | 1440.0007 | 5 | 46 | 3.459005 | -3.260109 | 2.719039 | 1.303998 | 11.82868 | 4.799169
2018-05-11 09:53 | 608443.5 | 1560.0006 | 5 | 46 | 3.431438 | -3.260077 | 2.719039 | 1.412675 | 11.82868 | 5.173569
2018-05-11 09:55 | 608563.5 | 1680.0003 | 5 | 46 | 3.405294 | -3.26014 | 2.719039 | 1.52133 | 11.82868 | 5.544976
2018-05-11 09:57 | 608683.5 | 1800.0001 | 5 | 46 | 3.380413 | -3.260066 | 2.719039 | 1.629985 | 11.82868 | 5.913616
2018-05-11 09:59 | 608803.5 | 1920.0007 | 5 | 46 | 3.35624 | -3.260114 | 2.719039 | 1.738643 | 11.82868 | 6.279613
2018-05-11 10:01 | 608923.5 | 2040.0005 | 5 | 46 | 3.331779 | -3.260076 | 2.719039 | 1.847341 | 11.82868 | 6.643097
2018-05-11 10:03 | 609043.5 | 2160.0003 | 5 | 46 | 3.306935 | -3.260112 | 2.719039 | 1.956012 | 11.82868 | 7.003821
2018-05-11 10:05 | 609163.5 | 2280.0008 | 5 | 46 | 3.280865 | -3.260078 | 2.719039 | 2.064658 | 11.82868 | 7.361709
2018-05-11 10:07 | 609283.5 | 2400.0014 | 5 | 46 | 3.25207 | -3.259991 | 2.719039 | 2.173342 | 11.82868 | 7.716742
2018-05-11 10:09 | 609403.5 | 2520.0004 | 5 | 46 | 3.220352 | -3.260066 | 2.719039 | 2.282015 | 11.82868 | 8.068462
2018-05-11 10:11 | 609523.5 | 2640.0002 | 5 | 46 | 3.182942 | -3.260132 | 2.719039 | 2.390656 | 11.82868 | 8.416357
2018-05-11 10:13 | 609643.5 | 2760.0007 | 5 | 46 | 3.137323 | -3.260111 | 2.719039 | 2.499336 | 11.82868 | 8.759893
2018-05-11 10:15 | 609763.5 | 2880.0013 | 5 | 46 | 3.079607 | -3.260096 | 2.719039 | 2.608008 | 11.82868 | 9.097825
2018-05-11 10:17 | 609883.5 | 3000.0011 | 5 | 46 | 3.00142 | -3.260087 | 2.719039 | 2.716684 | 11.82868 | 9.428512
2018-05-11 10:17 | 609885.3 | 3001.8161 | 5 | 46 | 2.999998 | -3.260062 | 2.719039 | 2.718321 | 11.82868 | 9.433422
2018-05-11 10:19 | 610005.4 | 120.0005 | 6 | 46 | 3.649852 | 0 | 2.719039 | 2.718321 | 11.82868 | 9.433422
2018-05-11 10:21 | 610125.4 | 240.0011 | 6 | 46 | 3.685984 | 0 | 2.719039 | 2.718321 | 11.82868 | 9.433422
2018-05-11 10:22 | 610185.4 | 300.0028 | 6 | 46 | 3.692891 | 0 | 2.719039 | 2.718321 | 11.82868 | 9.433422
2018-05-11 10:22 | 610185.4 | 0.0027 | 7 | 47 | 3.69289 | 0 | 0 | 0 | 0 | 0
2018-05-11 10:24 | 610305.4 | 120.0009 | 2 | 47 | 4.200279 | 3.549604 | 0.1355737 | 1.087e-09 | 0.5685489 | 4.015e-09
2018-05-11 10:25 | 610391.2 | 205.7965 | 2 | 47 | 4.200282 | 3.259975 | 0.2165124 | 1.087e-09 | 0.9085141 | 4.015e-09
2018-05-11 10:27 | 610511.2 | 120 | 3 | 47 | 4.228143 | 3.259884 | 0.3247821 | 1.087e-09 | 1.364799 | 4.015e-09
2018-05-11 10:29 | 610631.2 | 240.0006 | 3 | 47 | 4.24884 | 3.259838 | 0.4334402 | 1.087e-09 | 1.825396 | 4.015e-09
2018-05-11 10:31 | 610751.2 | 360.0013 | 3 | 47 | 4.267624 | 3.259888 | 0.5421109 | 1.087e-09 | 2.288128 | 4.015e-09
2018-05-11 10:33 | 610871.2 | 480.001 | 3 | 47 | 4.2883 | 3.259935 | 0.6507707 | 1.087e-09 | 2.752947 | 4.015e-09
2018-05-11 10:35 | 610991.2 | 600.0008 | 3 | 47 | 4.312039 | 3.259836 | 0.7594288 | 1.087e-09 | 3.220156 | 4.015e-09
2018-05-11 10:37 | 611111.2 | 720.0014 | 3 | 47 | 4.339663 | 3.259804 | 0.8680865 | 1.087e-09 | 3.690165 | 4.015e-09
2018-05-11 10:39 | 611231.2 | 840.0003 | 3 | 47 | 4.370728 | 3.259851 | 0.9767525 | 1.087e-09 | 4.163404 | 4.015e-09
2018-05-11 10:41 | 611351.2 | 960.0001 | 3 | 47 | 4.400263 | 3.21512 | 1.08531 | 1.087e-09 | 4.639653 | 4.015e-09
2018-05-11 10:43 | 611471.2 | 1080.0015 | 3 | 47 | 4.400251 | 2.918011 | 1.187373 | 1.087e-09 | 5.088758 | 4.015e-09
2018-05-11 10:45 | 611591.2 | 1200.0013 | 3 | 47 | 4.400265 | 2.661476 | 1.280264 | 1.087e-09 | 5.497503 | 4.015e-09
2018-05-11 10:47 | 611711.2 | 1320.001 | 3 | 47 | 4.400211 | 2.439491 | 1.365183 | 1.087e-09 | 5.871168 | 4.015e-09
2018-05-11 10:49 | 611831.2 | 1440.0008 | 3 | 47 | 4.4002 | 2.252758 | 1.443306 | 1.087e-09 | 6.214927 | 4.015e-09
2018-05-11 10:51 | 611951.2 | 1560.0006 | 3 | 47 | 4.400219 | 2.09219 | 1.515648 | 1.087e-09 | 6.533248 | 4.015e-09
2018-05-11 10:53 | 612071.2 | 1680.0013 | 3 | 47 | 4.400259 | 1.952403 | 1.582979 | 1.087e-09 | 6.829519 | 4.015e-09
2018-05-11 10:55 | 612191.2 | 1800.001 | 3 | 47 | 4.400207 | 1.830768 | 1.645992 | 1.087e-09 | 7.106792 | 4.015e-09
2018-05-11 10:57 | 612311.2 | 1920.0016 | 3 | 47 | 4.400045 | 1.722469 | 1.705174 | 1.087e-09 | 7.367204 | 4.015e-09
2018-05-11 10:59 | 612431.2 | 2040.0006 | 3 | 47 | 4.400218 | 1.626232 | 1.761 | 1.087e-09 | 7.612849 | 4.015e-09
2018-05-11 11:01 | 612551.2 | 2160.0011 | 3 | 47 | 4.40024 | 1.537306 | 1.813696 | 1.087e-09 | 7.844721 | 4.015e-09
2018-05-11 11:03 | 612671.2 | 2280.0001 | 3 | 47 | 4.400201 | 1.454968 | 1.863549 | 1.087e-09 | 8.064085 | 4.015e-09
2018-05-11 11:05 | 612791.2 | 2400.0007 | 3 | 47 | 4.400159 | 1.377069 | 1.910744 | 1.087e-09 | 8.271752 | 4.015e-09
2018-05-11 11:07 | 612911.2 | 2520.0013 | 3 | 47 | 4.400174 | 1.303947 | 1.955428 | 1.087e-09 | 8.46837 | 4.015e-09
2018-05-11 11:09 | 613031.2 | 2640.0002 | 3 | 47 | 4.400139 | 1.234248 | 1.997732 | 1.087e-09 | 8.654516 | 4.015e-09
2018-05-11 11:11 | 613151.2 | 2760.0001 | 3 | 47 | 4.400166 | 1.16825 | 2.037771 | 1.087e-09 | 8.830695 | 4.015e-09
2018-05-11 11:13 | 613271.2 | 2880.0006 | 3 | 47 | 4.400212 | 1.105868 | 2.075666 | 1.087e-09 | 8.997439 | 4.015e-09
2018-05-11 11:15 | 613391.2 | 3000.0013 | 3 | 47 | 4.40015 | 1.045944 | 2.111529 | 1.087e-09 | 9.155243 | 4.015e-09
2018-05-11 11:17 | 613511.2 | 3120.0002 | 3 | 47 | 4.400198 | 0.990695 | 2.145465 | 1.087e-09 | 9.304567 | 4.015e-09
2018-05-11 11:19 | 613631.2 | 3240.0008 | 3 | 47 | 4.400152 | 0.9366188 | 2.177585 | 1.087e-09 | 9.4459 | 4.015e-09
2018-05-11 11:21 | 613751.2 | 3360.0006 | 3 | 47 | 4.400222 | 0.8861895 | 2.207956 | 1.087e-09 | 9.57954 | 4.015e-09
2018-05-11 11:23 | 613871.2 | 3480.0011 | 3 | 47 | 4.400215 | 0.8370552 | 2.236659 | 1.087e-09 | 9.705835 | 4.015e-09
2018-05-11 11:25 | 613991.2 | 3600.0001 | 3 | 47 | 4.400139 | 0.7900238 | 2.263725 | 1.087e-09 | 9.82493 | 4.015e-09
2018-05-11 11:27 | 614111.2 | 3720.0007 | 3 | 47 | 4.400209 | 0.7472105 | 2.28934 | 1.087e-09 | 9.937641 | 4.015e-09
2018-05-11 11:29 | 614231.2 | 3840.0013 | 3 | 47 | 4.400212 | 0.7066345 | 2.313538 | 1.087e-09 | 10.04412 | 4.015e-09
2018-05-11 11:31 | 614351.2 | 3960.001 | 3 | 47 | 4.400124 | 0.6667347 | 2.336459 | 1.087e-09 | 10.14497 | 4.015e-09
2018-05-11 11:33 | 614471.2 | 4080.0006 | 3 | 47 | 4.400213 | 0.6306591 | 2.358057 | 1.087e-09 | 10.24001 | 4.015e-09
2018-05-11 11:35 | 614591.2 | 4200.0002 | 3 | 47 | 4.400208 | 0.5953007 | 2.378469 | 1.087e-09 | 10.32982 | 4.015e-09
2018-05-11 11:37 | 614711.2 | 4320.0006 | 3 | 47 | 4.400165 | 0.5615444 | 2.39775 | 1.087e-09 | 10.41466 | 4.015e-09
2018-05-11 11:39 | 614831.2 | 4440.0016 | 3 | 47 | 4.400134 | 0.5296717 | 2.415929 | 1.087e-09 | 10.49465 | 4.015e-09
2018-05-11 11:41 | 614951.2 | 4560.0014 | 3 | 47 | 4.400182 | 0.5009193 | 2.433092 | 1.087e-09 | 10.57017 | 4.015e-09
2018-05-11 11:43 | 615071.2 | 4680.001 | 3 | 47 | 4.400162 | 0.4731369 | 2.449312 | 1.087e-09 | 10.64155 | 4.015e-09
2018-05-11 11:45 | 615191.2 | 4800.0001 | 3 | 47 | 4.40014 | 0.4470472 | 2.464637 | 1.087e-09 | 10.70898 | 4.015e-09
2018-05-11 11:47 | 615311.2 | 4920.0014 | 3 | 47 | 4.400137 | 0.4221821 | 2.479119 | 1.087e-09 | 10.7727 | 4.015e-09
2018-05-11 11:49 | 615431.2 | 5040.0003 | 3 | 47 | 4.400168 | 0.3996592 | 2.492809 | 1.087e-09 | 10.83294 | 4.015e-09
2018-05-11 11:51 | 615551.2 | 5160.0008 | 3 | 47 | 4.400157 | 0.3786077 | 2.505769 | 1.087e-09 | 10.88996 | 4.015e-09
2018-05-11 11:53 | 615671.2 | 5280.0015 | 3 | 47 | 4.400168 | 0.3581867 | 2.518035 | 1.087e-09 | 10.94393 | 4.015e-09
2018-05-11 11:55 | 615791.2 | 5400.0004 | 3 | 47 | 4.400086 | 0.3389168 | 2.529655 | 1.087e-09 | 10.99507 | 4.015e-09
2018-05-11 11:57 | 615911.2 | 5520.0008 | 3 | 47 | 4.40013 | 0.3215857 | 2.540666 | 1.087e-09 | 11.04352 | 4.015e-09
2018-05-11 11:59 | 616031.2 | 5640.0014 | 3 | 47 | 4.400135 | 0.305479 | 2.551115 | 1.087e-09 | 11.08949 | 4.015e-09
2018-05-11 12:01 | 616151.2 | 5760.0002 | 3 | 47 | 4.400103 | 0.2898741 | 2.561036 | 1.087e-09 | 11.13315 | 4.015e-09
2018-05-11 12:03 | 616271.2 | 5880 | 3 | 47 | 4.400134 | 0.275527 | 2.570458 | 1.087e-09 | 11.1746 | 4.015e-09
2018-05-11 12:05 | 616391.2 | 6000.0006 | 3 | 47 | 4.400169 | 0.2619762 | 2.57941 | 1.087e-09 | 11.21399 | 4.015e-09
2018-05-11 12:07 | 616511.2 | 6120.0001 | 3 | 47 | 4.400155 | 0.2491007 | 2.587915 | 1.087e-09 | 11.25142 | 4.015e-09
2018-05-11 12:09 | 616631.2 | 6240.0007 | 3 | 47 | 4.400128 | 0.2370453 | 2.596004 | 1.087e-09 | 11.28701 | 4.015e-09
2018-05-11 12:11 | 616751.2 | 6360.0004 | 3 | 47 | 4.400148 | 0.226017 | 2.603712 | 1.087e-09 | 11.32092 | 4.015e-09
2018-05-11 12:13 | 616871.2 | 6480.0009 | 3 | 47 | 4.400154 | 0.2157078 | 2.611056 | 1.087e-09 | 11.35324 | 4.015e-09
2018-05-11 12:15 | 616991.2 | 6600.0014 | 3 | 47 | 4.400015 | 0.2047243 | 2.618068 | 1.087e-09 | 11.38409 | 4.015e-09
2018-05-11 12:17 | 617111.2 | 6720.001 | 3 | 47 | 4.400115 | 0.1960669 | 2.624751 | 1.087e-09 | 11.4135 | 4.015e-09
2018-05-11 12:19 | 617231.2 | 6840.0014 | 3 | 47 | 4.400128 | 0.1871147 | 2.631129 | 1.087e-09 | 11.44156 | 4.015e-09
2018-05-11 12:21 | 617351.2 | 6960.0012 | 3 | 47 | 4.400038 | 0.1777563 | 2.637215 | 1.087e-09 | 11.46834 | 4.015e-09
2018-05-11 12:23 | 617471.2 | 7080 | 3 | 47 | 4.400082 | 0.1706381 | 2.64303 | 1.087e-09 | 11.49393 | 4.015e-09
2018-05-11 12:25 | 617591.2 | 7200.0014 | 3 | 47 | 4.400077 | 0.1631727 | 2.648595 | 1.087e-09 | 11.51841 | 4.015e-09
2018-05-11 12:27 | 617711.2 | 7320.0027 | 3 | 47 | 4.400077 | 0.1564035 | 2.653929 | 1.087e-09 | 11.54189 | 4.015e-09
2018-05-11 12:29 | 617831.2 | 7440.0015 | 3 | 47 | 4.400105 | 0.1503773 | 2.659044 | 1.087e-09 | 11.56439 | 4.015e-09
2018-05-11 12:31 | 617951.2 | 7560.0003 | 3 | 47 | 4.400078 | 0.144249 | 2.663949 | 1.087e-09 | 11.58597 | 4.015e-09
2018-05-11 12:33 | 618071.2 | 7680.0016 | 3 | 47 | 4.400145 | 0.1389046 | 2.668666 | 1.087e-09 | 11.60673 | 4.015e-09
2018-05-11 12:35 | 618191.2 | 7800.0013 | 3 | 47 | 4.400125 | 0.1328726 | 2.673191 | 1.087e-09 | 11.62664 | 4.015e-09
2018-05-11 12:37 | 618311.2 | 7920.0001 | 3 | 47 | 4.400097 | 0.1275425 | 2.677533 | 1.087e-09 | 11.64574 | 4.015e-09
2018-05-11 12:39 | 618431.2 | 8040.0006 | 3 | 47 | 4.400056 | 0.1225119 | 2.681697 | 1.087e-09 | 11.66407 | 4.015e-09
2018-05-11 12:41 | 618551.2 | 8160.0012 | 3 | 47 | 4.400021 | 0.1175642 | 2.685711 | 1.087e-09 | 11.68173 | 4.015e-09
2018-05-11 12:43 | 618671.2 | 8280.0001 | 3 | 47 | 4.400076 | 0.1136341 | 2.689572 | 1.087e-09 | 11.69872 | 4.015e-09
2018-05-11 12:45 | 618791.2 | 8400.0006 | 3 | 47 | 4.399972 | 0.1090307 | 2.693295 | 1.087e-09 | 11.7151 | 4.015e-09
2018-05-11 12:47 | 618911.2 | 8520.001 | 3 | 47 | 4.400116 | 0.1058912 | 2.69688 | 1.087e-09 | 11.73087 | 4.015e-09
2018-05-11 12:49 | 619031.2 | 8640.0014 | 3 | 47 | 4.400066 | 0.1015406 | 2.700326 | 1.087e-09 | 11.74603 | 4.015e-09
2018-05-11 12:51 | 619151.2 | 8760.0002 | 3 | 47 | 4.40008 | 0.09800529 | 2.70365 | 1.087e-09 | 11.76066 | 4.015e-09
2018-05-11 12:53 | 619271.2 | 8880.0007 | 3 | 47 | 4.40006 | 0.09435749 | 2.70686 | 1.087e-09 | 11.77478 | 4.015e-09
2018-05-11 12:55 | 619391.2 | 9000.0013 | 3 | 47 | 4.40008 | 0.0911684 | 2.709952 | 1.087e-09 | 11.78839 | 4.015e-09
2018-05-11 12:57 | 619511.2 | 9120.0002 | 3 | 47 | 4.40004 | 0.0880661 | 2.712939 | 1.087e-09 | 11.80153 | 4.015e-09
2018-05-11 12:59 | 619631.2 | 9240.0004 | 3 | 47 | 4.400072 | 0.08514595 | 2.715826 | 1.087e-09 | 11.81423 | 4.015e-09
2018-05-11 13:01 | 619751.2 | 9360.0009 | 3 | 47 | 4.400035 | 0.08172703 | 2.718613 | 1.087e-09 | 11.8265 | 4.015e-09
2018-05-11 13:01 | 619754 | 9362.7544 | 3 | 47 | 4.400006 | 0.0814991 | 2.718676 | 1.087e-09 | 11.82677 | 4.015e-09
2018-05-11 13:03 | 619874.1 | 120.0005 | 4 | 47 | 4.384111 | 0 | 2.718676 | 1.087e-09 | 11.82677 | 4.015e-09
2018-05-11 13:05 | 619994.1 | 240.0011 | 4 | 47 | 4.382408 | 0 | 2.718676 | 1.087e-09 | 11.82677 | 4.015e-09
2018-05-11 13:06 | 620054.1 | 300.0035 | 4 | 47 | 4.381855 | 0 | 2.718676 | 1.087e-09 | 11.82677 | 4.015e-09
2018-05-11 13:08 | 620174.1196 | 120.0015 | 5 | 47 | 3.882144 | -3.260026 | 2.718676 | 0.1086656 | 11.82677 | 0.4275237
2018-05-11 13:10 | 620294.1193 | 240.0012 | 5 | 47 | 3.840377 | -3.260102 | 2.718676 | 0.2173197 | 11.82677 | 0.8469867
2018-05-11 13:12 | 620414.1189 | 360.0008 | 5 | 47 | 3.79873 | -3.260036 | 2.718676 | 0.3259885 | 11.82677 | 1.262076
2018-05-11 13:14 | 620534.1187 | 480.0006 | 5 | 47 | 3.755662 | -3.260026 | 2.718676 | 0.4346331 | 11.82677 | 1.672447
2018-05-11 13:16 | 620654.1183 | 600.0002 | 5 | 47 | 3.712917 | -3.260064 | 2.718676 | 0.5433235 | 11.82677 | 2.078325
2018-05-11 13:18 | 620774.1186 | 720.0005 | 5 | 47 | 3.671345 | -3.260077 | 2.718676 | 0.6519867 | 11.82677 | 2.479515
2018-05-11 13:20 | 620894.1183 | 840.0002 | 5 | 47 | 3.630649 | -3.260096 | 2.718676 | 0.7606478 | 11.82677 | 2.876215
2018-05-11 13:22 | 621014.1185 | 960.0004 | 5 | 47 | 3.591715 | -3.260071 | 2.718676 | 0.8693005 | 11.82677 | 3.268562
2018-05-11 13:24 | 621134.1187 | 1080.0006 | 5 | 47 | 3.554997 | -3.260054 | 2.718676 | 0.9779848 | 11.82677 | 3.656922
2018-05-11 13:26 | 621254.1191 | 1200.001 | 5 | 47 | 3.52108 | -3.26008 | 2.718676 | 1.086655 | 11.82677 | 4.041375
2018-05-11 13:28 | 621374.1192 | 1320.0011 | 5 | 47 | 3.489093 | -3.260067 | 2.718676 | 1.195315 | 11.82677 | 4.422215
2018-05-11 13:30 | 621494.1195 | 1440.0014 | 5 | 47 | 3.459215 | -3.260087 | 2.718676 | 1.303973 | 11.82677 | 4.799695
2018-05-11 13:32 | 621614.1189 | 1560.0008 | 5 | 47 | 3.431256 | -3.259997 | 2.718676 | 1.412644 | 11.82677 | 5.174072
2018-05-11 13:34 | 621734.1194 | 1680.0013 | 5 | 47 | 3.405258 | -3.260047 | 2.718676 | 1.521317 | 11.82677 | 5.545522
2018-05-11 13:36 | 621854.1197 | 1800.0016 | 5 | 47 | 3.380864 | -3.260013 | 2.718676 | 1.629962 | 11.82677 | 5.914149
2018-05-11 13:38 | 621974.1184 | 1920.0003 | 5 | 47 | 3.356945 | -3.259989 | 2.718676 | 1.738635 | 11.82677 | 6.280254
2018-05-11 13:40 | 622094.1187 | 2040.0006 | 5 | 47 | 3.332736 | -3.260002 | 2.718676 | 1.847288 | 11.82677 | 6.643683
2018-05-11 13:42 | 622214.1183 | 2160.0002 | 5 | 47 | 3.307587 | -3.26002 | 2.718676 | 1.955967 | 11.82677 | 7.004536
2018-05-11 13:44 | 622334.1188 | 2280.0007 | 5 | 47 | 3.281087 | -3.260039 | 2.718676 | 2.064626 | 11.82677 | 7.362514
2018-05-11 13:46 | 622454.1184 | 2400.0003 | 5 | 47 | 3.252405 | -3.260044 | 2.718676 | 2.173302 | 11.82677 | 7.71756
2018-05-11 13:48 | 622574.1184 | 2520.0003 | 5 | 47 | 3.220636 | -3.260051 | 2.718676 | 2.281972 | 11.82677 | 8.069303
2018-05-11 13:50 | 622694.1196 | 2640.0015 | 5 | 47 | 3.183532 | -3.259974 | 2.718676 | 2.390636 | 11.82677 | 8.417318
2018-05-11 13:52 | 622814.1192 | 2760.0011 | 5 | 47 | 3.138456 | -3.259959 | 2.718676 | 2.499298 | 11.82677 | 8.760888
2018-05-11 13:54 | 622934.1194 | 2880.0013 | 5 | 47 | 3.081504 | -3.260062 | 2.718676 | 2.607961 | 11.82677 | 9.098968
2018-05-11 13:56 | 623054.1187 | 3000.0006 | 5 | 47 | 3.00326 | -3.260031 | 2.718676 | 2.71662 | 11.82677 | 9.42983
2018-05-11 13:56 | 623058.1993 | 3004.0812 | 5 | 47 | 2.999999 | -3.260017 | 2.718676 | 2.720317 | 11.82677 | 9.440926
2018-05-11 13:58 | 623178.2 | 120.0004 | 6 | 47 | 3.649327 | 0 | 2.718676 | 2.720317 | 11.82677 | 9.440926
2018-05-11 14:00 | 623298.2 | 240.0013 | 6 | 47 | 3.685495 | 0 | 2.718676 | 2.720317 | 11.82677 | 9.440926
2018-05-11 14:01 | 623358.2 | 300.0045 | 6 | 47 | 3.692432 | 0 | 2.718676 | 2.720317 | 11.82677 | 9.440926
2018-05-11 14:01 | 623358.3 | 0.0026 | 7 | 48 | 3.692483 | 0 | 0 | 0 | 0 | 0
2018-05-11 14:03 | 623478.4 | 120.0006 | 2 | 48 | 4.200292 | 3.55715 | 0.1357278 | 0 | 0.5691745 | 0
2018-05-11 14:05 | 623566.5 | 208.1376 | 2 | 48 | 4.200253 | 3.259996 | 0.2189868 | 0 | 0.9188859 | 0
2018-05-11 14:07 | 623686.5 | 120.0006 | 3 | 48 | 4.228059 | 3.259991 | 0.3272555 | 0 | 1.375161 | 0
2018-05-11 14:09 | 623806.5 | 240.001 | 3 | 48 | 4.249038 | 3.259857 | 0.4359333 | 0 | 1.835847 | 0
2018-05-11 14:11 | 623926.5 | 360.0006 | 3 | 48 | 4.267807 | 3.260109 | 0.5446022 | 0 | 2.298595 | 0
2018-05-11 14:13 | 624046.5 | 480.0011 | 3 | 48 | 4.288349 | 3.259817 | 0.6532554 | 0 | 2.763391 | 0
2018-05-11 14:15 | 624166.5 | 600.0013 | 3 | 48 | 4.312692 | 3.259806 | 0.7618927 | 0 | 3.230561 | 0
2018-05-11 14:17 | 624286.5 | 720.0001 | 3 | 48 | 4.340338 | 3.260162 | 0.8705671 | 0 | 3.700723 | 0
2018-05-11 14:19 | 624406.5 | 840.001 | 3 | 48 | 4.371081 | 3.259947 | 0.9792577 | 0 | 4.174114 | 0
2018-05-11 14:21 | 624526.5 | 960.0013 | 3 | 48 | 4.400284 | 3.211285 | 1.087796 | 0 | 4.650318 | 0
2018-05-11 14:23 | 624646.5 | 1080.0006 | 3 | 48 | 4.400271 | 2.916962 | 1.189764 | 0 | 5.099006 | 0
2018-05-11 14:25 | 624766.5 | 1200.0006 | 3 | 48 | 4.40024 | 2.661873 | 1.282635 | 0 | 5.50766 | 0
2018-05-11 14:27 | 624886.5 | 1320 | 3 | 48 | 4.400215 | 2.44309 | 1.367608 | 0 | 5.881562 | 0
2018-05-11 14:29 | 625006.5 | 1440.001 | 3 | 48 | 4.400233 | 2.255136 | 1.445835 | 0 | 6.225778 | 0
2018-05-11 14:31 | 625126.5 | 1560.0006 | 3 | 48 | 4.400197 | 2.093557 | 1.518262 | 0 | 6.544475 | 0
2018-05-11 14:33 | 625246.5 | 1680.001 | 3 | 48 | 4.400235 | 1.954352 | 1.585636 | 0 | 6.840932 | 0
2018-05-11 14:35 | 625366.5 | 1800.0014 | 3 | 48 | 4.400196 | 1.832369 | 1.648721 | 0 | 7.11852 | 0
2018-05-11 14:37 | 625486.5 | 1920.0002 | 3 | 48 | 4.400229 | 1.725134 | 1.707982 | 0 | 7.379284 | 0
2018-05-11 14:39 | 625606.5 | 2040.0007 | 3 | 48 | 4.400178 | 1.625957 | 1.763807 | 0 | 7.624924 | 0
2018-05-11 14:41 | 625726.5 | 2160.001 | 3 | 48 | 4.400233 | 1.535859 | 1.816451 | 0 | 7.856567 | 0
2018-05-11 14:43 | 625846.5 | 2280.0013 | 3 | 48 | 4.400226 | 1.453051 | 1.866246 | 0 | 8.075675 | 0
2018-05-11 14:45 | 625966.5 | 2400.001 | 3 | 48 | 4.400219 | 1.376199 | 1.913381 | 0 | 8.28308 | 0
2018-05-11 14:47 | 626086.5 | 2520.0005 | 3 | 48 | 4.400207 | 1.304427 | 1.958038 | 0 | 8.479577 | 0
2018-05-11 14:49 | 626206.5 | 2640 | 3 | 48 | 4.400194 | 1.236073 | 2.000341 | 0 | 8.665719 | 0
2018-05-11 14:51 | 626326.5 | 2760.001 | 3 | 48 | 4.400155 | 1.169783 | 2.040447 | 0 | 8.842191 | 0
2018-05-11 14:53 | 626446.5 | 2880.0002 | 3 | 48 | 4.400215 | 1.106562 | 2.0784 | 0 | 9.009194 | 0
2018-05-11 14:55 | 626566.5 | 3000.0002 | 3 | 48 | 4.400191 | 1.046813 | 2.114276 | 0 | 9.167055 | 0
2018-05-11 14:57 | 626686.5 | 3120.0011 | 3 | 48 | 4.400181 | 0.9906874 | 2.148218 | 0 | 9.31640625 | 0
2018-05-11 14:59 | 626806.5 | 3240.0015 | 3 | 48 | 4.400121 | 0.9369974 | 2.180336 | 0 | 9.45773 | 0
2018-05-11 15:01 | 626926.5 | 3360.0001 | 3 | 48 | 4.400153 | 0.8855724 | 2.210707 | 0 | 9.591369 | 0
2018-05-11 15:03 | 627046.5 | 3480.0002 | 3 | 48 | 4.400188 | 0.8360043 | 2.239393 | 0 | 9.717588 | 0
2018-05-11 15:05 | 627166.5 | 3600.0013 | 3 | 48 | 4.400163 | 0.7896624 | 2.266485 | 0 | 9.8368 | 0
2018-05-11 15:07 | 627286.5 | 3720.0005 | 3 | 48 | 4.400163 | 0.745904 | 2.292061 | 0 | 9.949339 | 0
2018-05-11 15:09 | 627406.5 | 3840 | 3 | 48 | 4.400143 | 0.705143 | 2.316251 | 0 | 10.05578 | 0
2018-05-11 15:11 | 627526.5 | 3960.0009 | 3 | 48 | 4.400187 | 0.6660604 | 2.3391 | 0 | 10.15632 | 0
2018-05-11 15:13 | 627646.5 | 4080.0013 | 3 | 48 | 4.400154 | 0.6287498 | 2.360641 | 0 | 10.2511 | 0
2018-05-11 15:15 | 627766.5 | 4200.0007 | 3 | 48 | 4.40017 | 0.5936317 | 2.381014 | 0 | 10.34074 | 0
2018-05-11 15:17 | 627886.5 | 4320.0004 | 3 | 48 | 4.400198 | 0.5611143 | 2.400269 | 0 | 10.42547 | 0
2018-05-11 15:19 | 628006.5 | 4440.0016 | 3 | 48 | 4.400201 | 0.5300474 | 2.418438 | 0 | 10.50542 | 0
2018-05-11 15:21 | 628126.5 | 4560.0007 | 3 | 48 | 4.400193 | 0.5008392 | 2.435611 | 0 | 10.58098 | 0
2018-05-11 15:23 | 628246.5 | 4680.0006 | 3 | 48 | 4.400156 | 0.4727097 | 2.45182 | 0 | 10.6523 | 0
2018-05-11 15:25 | 628366.5 | 4800.0014 | 3 | 48 | 4.400161 | 0.446353 | 2.467132 | 0 | 10.71968 | 0
2018-05-11 15:27 | 628486.5 | 4920.0006 | 3 | 48 | 4.400181 | 0.422102 | 2.481588 | 0 | 10.78329 | 0
2018-05-11 15:29 | 628606.5 | 5040.0004 | 3 | 48 | 4.400139 | 0.3989124 | 2.495261 | 0 | 10.84345 | 0
2018-05-11 15:31 | 628726.5 | 5160.0011 | 3 | 48 | 4.400143 | 0.37819 | 2.508205 | 0 | 10.9004 | 0
2018-05-11 15:33 | 628846.5 | 5280.0011 | 3 | 48 | 4.400118 | 0.357811 | 2.520464 | 0 | 10.95434 | 0
2018-05-11 15:35 | 628966.5 | 5400.0011 | 3 | 48 | 4.400103 | 0.3392057 | 2.532084 | 0 | 11.00548 | 0
2018-05-11 15:37 | 629086.5 | 5520.0001 | 3 | 48 | 4.400087 | 0.3215055 | 2.543097 | 0 | 11.05394 | 0
2018-05-11 15:39 | 629206.5 | 5640 | 3 | 48 | 4.400111 | 0.3050632 | 2.553549 | 0 | 11.09992 | 0
2018-05-11 15:41 | 629326.5 | 5760.0012 | 3 | 48 | 4.400162 | 0.2893867 | 2.563455 | 0 | 11.14351 | 0
2018-05-11 15:43 | 629446.5 | 5880.0014 | 3 | 48 | 4.400172 | 0.2747803 | 2.572845 | 0 | 11.18483 | 0
2018-05-11 15:45 | 629566.5 | 6000.0011 | 3 | 48 | 4.400066 | 0.2605658 | 2.581773 | 0 | 11.22411 | 0
2018-05-11 15:47 | 629686.5 | 6120.0009 | 3 | 48 | 4.400148 | 0.2487202 | 2.590264 | 0 | 11.26147 | 0
2018-05-11 15:49 | 629806.5 | 6240.0013 | 3 | 48 | 4.400108 | 0.2366819 | 2.598347 | 0 | 11.29704 | 0
2018-05-11 15:51 | 629926.5 | 6360.0001 | 3 | 48 | 4.400077 | 0.2253523 | 2.606049 | 0 | 11.33093 | 0
2018-05-11 15:53 | 630046.5 | 6480.001 | 3 | 48 | 4.400123 | 0.2149572 | 2.613389 | 0 | 11.36323 | 0
2018-05-11 15:55 | 630166.5 | 6600.0009 | 3 | 48 | 4.400105 | 0.2049961 | 2.62039 | 0 | 11.39403 | 0
2018-05-11 15:57 | 630286.5 | 6720.0012 | 3 | 48 | 4.400116 | 0.1959867 | 2.62707 | 0 | 11.42342 | 0
2018-05-11 15:59 | 630406.5 | 6840.0004 | 3 | 48 | 4.400119 | 0.1870823 | 2.633454 | 0 | 11.45151 | 0
2018-05-11 16:01 | 630526.5 | 6960.0007 | 3 | 48 | 4.400172 | 0.1789522 | 2.639533 | 0 | 11.47826 | 0
2018-05-11 16:03 | 630646.5 | 7080.0001 | 3 | 48 | 4.400068 | 0.1703043 | 2.645364 | 0 | 11.50392 | 0
2018-05-11 16:05 | 630766.5 | 7200.0006 | 3 | 48 | 4.400082 | 0.1631746 | 2.650919 | 0 | 11.52836 | 0
2018-05-11 16:07 | 630886.5 | 7320.0015 | 3 | 48 | 4.400095 | 0.1564522 | 2.656238 | 0 | 11.55177 | 0
2018-05-11 16:09 | 631006.5 | 7440.0004 | 3 | 48 | 4.400108 | 0.1499462 | 2.661338 | 0 | 11.57421 | 0
2018-05-11 16:11 | 631126.5 | 7560.0009 | 3 | 48 | 4.400144 | 0.1439972 | 2.666233 | 0 | 11.59575 | 0
2018-05-11 16:13 | 631246.5 | 7680.0006 | 3 | 48 | 4.400111 | 0.1385803 | 2.670931 | 0 | 11.61642 | 0
2018-05-11 16:15 | 631366.5 | 7800.0002 | 3 | 48 | 4.400044 | 0.1324892 | 2.675447 | 0 | 11.63629 | 0
2018-05-11 16:17 | 631486.5 | 7920.0015 | 3 | 48 | 4.400103 | 0.1278801 | 2.67979 | 0 | 11.6554 | 0
2018-05-11 16:19 | 631606.5 | 8040.0009 | 3 | 48 | 4.399983 | 0.1221657 | 2.68396 | 0 | 11.67375 | 0
2018-05-11 16:21 | 631726.5 | 8160.0005 | 3 | 48 | 4.40012 | 0.1185751 | 2.687977 | 0 | 11.69142 | 0
2018-05-11 16:23 | 631846.5 | 8280.0008 | 3 | 48 | 4.400037 | 0.1132584 | 2.69184 | 0 | 11.70842 | 0
2018-05-11 16:25 | 631966.5 | 8400.0001 | 3 | 48 | 4.400058 | 0.1091509 | 2.695552 | 0 | 11.72475 | 0
2018-05-11 16:27 | 632086.5 | 8520.0002 | 3 | 48 | 4.400058 | 0.1051445 | 2.699125 | 0 | 11.74047 | 0
2018-05-11 16:29 | 632206.5 | 8640.001 | 3 | 48 | 4.400122 | 0.1019163 | 2.702566 | 0 | 11.75562 | 0
2018-05-11 16:31 | 632326.5 | 8760.0011 | 3 | 48 | 4.40008 | 0.09794998 | 2.705895 | 0 | 11.77026 | 0
2018-05-11 16:33 | 632446.5 | 8880.0015 | 3 | 48 | 4.400102 | 0.09471703 | 2.7091 | 0 | 11.78437 | 0
2018-05-11 16:35 | 632566.5 | 9000.0011 | 3 | 48 | 4.400098 | 0.09152222 | 2.712196 | 0 | 11.79798 | 0
2018-05-11 16:37 | 632686.5 | 9120.0008 | 3 | 48 | 4.400079 | 0.08798981 | 2.715183 | 0 | 11.81113 | 0
2018-05-11 16:39 | 632806.5 | 9240.0012 | 3 | 48 | 4.400105 | 0.08515644 | 2.718062 | 0 | 11.8238 | 0
2018-05-11 16:41 | 632926.5 | 9360.0001 | 3 | 48 | 4.40004 | 0.08187962 | 2.72085 | 0 | 11.83607 | 0
2018-05-11 16:41 | 632932.3 | 9365.7616 | 3 | 48 | 4.400053 | 0.08149052 | 2.720982 | 0 | 11.83664 | 0
2018-05-11 16:43 | 633052.3 | 120.0006 | 4 | 48 | 4.384147 | 0 | 2.720982 | 0 | 11.83664 | 0
2018-05-11 16:45 | 633172.3 | 240.0002 | 4 | 48 | 4.382456 | 0 | 2.720982 | 0 | 11.83664 | 0
2018-05-11 16:46 | 633232.3 | 300.0017 | 4 | 48 | 4.381887 | 0 | 2.720982 | 0 | 11.83664 | 0
2018-05-11 16:48 | 633352.4 | 120.0015 | 5 | 48 | 3.882395 | -3.260094 | 2.720982 | 0.1086127 | 11.83664 | 0.4273413
2018-05-11 16:50 | 633472.4 | 240.0019 | 5 | 48 | 3.840316 | -3.259995 | 2.720982 | 0.2172961 | 11.83664 | 0.846934
2018-05-11 16:52 | 633592.4 | 360.0009 | 5 | 48 | 3.798509 | -3.260037 | 2.720982 | 0.3259915 | 11.83664 | 1.262109
2018-05-11 16:54 | 633712.4 | 480.0001 | 5 | 48 | 3.755476 | -3.260053 | 2.720982 | 0.4346545 | 11.83664 | 1.67253
2018-05-11 16:56 | 633832.4 | 600 | 5 | 48 | 3.712924 | -3.260011 | 2.720982 | 0.5433131 | 11.83664 | 2.078269
2018-05-11 16:58 | 633952.4 | 720.0008 | 5 | 48 | 3.671455 | -3.260039 | 2.720982 | 0.6519825 | 11.83664 | 2.479493
2018-05-11 17:00 | 634072.4 | 840.0008 | 5 | 48 | 3.631108 | -3.260051 | 2.720982 | 0.7606367 | 11.83664 | 2.876201
2018-05-11 17:02 | 634192.4 | 960.0002 | 5 | 48 | 3.592309 | -3.260059 | 2.720982 | 0.8693063 | 11.83664 | 3.268668
2018-05-11 17:04 | 634312.4 | 1080.0003 | 5 | 48 | 3.555148 | -3.260047 | 2.720982 | 0.9779747 | 11.83664 | 3.656999
2018-05-11 17:06 | 634432.4 | 1200.0012 | 5 | 48 | 3.520744 | -3.260051 | 2.720982 | 1.086644 | 11.83664 | 4.041442
2018-05-11 17:08 | 634552.4 | 1320.0014 | 5 | 48 | 3.488982 | -3.260026 | 2.720982 | 1.195317 | 11.83664 | 4.422302
2018-05-11 17:10 | 634672.4 | 1440.0015 | 5 | 48 | 3.459382 | -3.260057 | 2.720982 | 1.303971 | 11.83664 | 4.799768
2018-05-11 17:12 | 634792.4 | 1560.0006 | 5 | 48 | 3.431741 | -3.260022 | 2.720982 | 1.412636 | 11.83664 | 5.174169
2018-05-11 17:14 | 634912.4 | 1680.0012 | 5 | 48 | 3.405987 | -3.260033 | 2.720982 | 1.521266 | 11.83664 | 5.545539
2018-05-11 17:16 | 635032.4 | 1800.0012 | 5 | 48 | 3.381076 | -3.260029 | 2.720982 | 1.629975 | 11.83664 | 5.914441
2018-05-11 17:18 | 635152.4 | 1920.0011 | 5 | 48 | 3.356498 | -3.260029 | 2.720982 | 1.738638 | 11.83664 | 6.280509
2018-05-11 17:20 | 635272.4 | 2040.0013 | 5 | 48 | 3.33225 | -3.260057 | 2.720982 | 1.847286 | 11.83664 | 6.643864
2018-05-11 17:22 | 635392.4 | 2160.0005 | 5 | 48 | 3.307394 | -3.260047 | 2.720982 | 1.955965 | 11.83664 | 7.00466
2018-05-11 17:24 | 635512.4 | 2280.0004 | 5 | 48 | 3.281256 | -3.260017 | 2.720982 | 2.06462 | 11.83664 | 7.362621
2018-05-11 17:26 | 635632.4 | 2400.0006 | 5 | 48 | 3.253251 | -3.260034 | 2.720982 | 2.173295 | 11.83664 | 7.717712
2018-05-11 17:28 | 635752.4 | 2520.0016 | 5 | 48 | 3.221031 | -3.259986 | 2.720982 | 2.281963 | 11.83664 | 8.069526
2018-05-11 17:30 | 635872.4 | 2640.0005 | 5 | 48 | 3.183712 | -3.260067 | 2.720982 | 2.390627 | 11.83664 | 8.417563
2018-05-11 17:32 | 635992.4 | 2760.0016 | 5 | 48 | 3.138758 | -3.260047 | 2.720982 | 2.499295 | 11.83664 | 8.761163
2018-05-11 17:34 | 636112.4 | 2880.0003 | 5 | 48 | 3.081679 | -3.260066 | 2.720982 | 2.607947 | 11.83664 | 9.099235
2018-05-11 17:36 | 636232.4 | 3000.0006 | 5 | 48 | 3.003195 | -3.260027 | 2.720982 | 2.716621 | 11.83664 | 9.430142
2018-05-11 17:36 | 636236.3 | 3003.8996 | 5 | 48 | 2.999997 | -3.26006 | 2.720982 | 2.720151 | 11.83664 | 9.440736
2018-05-11 17:38 | 636356.4 | 120.0012 | 6 | 48 | 3.64929 | 0 | 2.720982 | 2.720151 | 11.83664 | 9.440736
2018-05-11 17:40 | 636476.4 | 240.0015 | 6 | 48 | 3.685487 | 0 | 2.720982 | 2.720151 | 11.83664 | 9.440736
2018-05-11 17:41 | 636536.4 | 300.0015 | 6 | 48 | 3.692417 | 0 | 2.720982 | 2.720151 | 11.83664 | 9.440736
2018-05-11 17:41 | 636536.4 | 0.0027 | 7 | 49 | 3.692368 | 0 | 0 | 0 | 0 | 0
2018-05-11 17:43 | 636656.4235 | 120.0014 | 2 | 49 | 4.200264 | 3.555788 | 0.1356119 | 0 | 0.568701 | 0
2018-05-11 17:45 | 636744.0855 | 207.6634 | 2 | 49 | 4.200295 | 3.259989 | 0.2184312 | 0 | 0.9165654 | 0
2018-05-11 17:47 | 636864.1 | 120.0012 | 3 | 49 | 4.227847 | 3.259972 | 0.3267134 | 0 | 1.372882 | 0
2018-05-11 17:49 | 636984.1 | 240.0013 | 3 | 49 | 4.248868 | 3.260109 | 0.4353777 | 0 | 1.833479 | 0
2018-05-11 17:51 | 637104.1 | 360.0006 | 3 | 49 | 4.267537 | 3.259869 | 0.5440471 | 0 | 2.29621 | 0
2018-05-11 17:53 | 637224.1 | 480.001 | 3 | 49 | 4.288304 | 3.260067 | 0.6526881 | 0 | 2.760943 | 0
2018-05-11 17:55 | 637344.1 | 600.0015 | 3 | 49 | 4.312424 | 3.260174 | 0.7613855 | 0 | 3.228342 | 0
2018-05-11 17:57 | 637464.1 | 720.0003 | 3 | 49 | 4.33998 | 3.260023 | 0.8700312 | 0 | 3.698333 | 0
2018-05-11 17:59 | 637584.1 | 840.0008 | 3 | 49 | 4.370897 | 3.260103 | 0.9787136 | 0 | 4.171669 | 0
2018-05-11 18:01 | 637704.1 | 960.0004 | 3 | 49 | 4.400253 | 3.212944 | 1.087268 | 0 | 4.64792 | 0
2018-05-11 18:03 | 637824.1 | 1080.001 | 3 | 49 | 4.40028 | 2.921724 | 1.189366 | 0 | 5.097178 | 0
2018-05-11 18:05 | 637944.1 | 1200.0005 | 3 | 49 | 4.400239 | 2.665043 | 1.282335 | 0 | 5.506264 | 0
2018-05-11 18:07 | 638064.1 | 1320.0011 | 3 | 49 | 4.400246 | 2.444387 | 1.367401 | 0 | 5.880578 | 0
2018-05-11 18:09 | 638184.1 | 1440.0007 | 3 | 49 | 4.400212 | 2.25408 | 1.445614 | 0 | 6.224732 | 0
2018-05-11 18:11 | 638304.1 | 1560.0011 | 3 | 49 | 4.400187 | 2.091904 | 1.517996 | 0 | 6.543231 | 0
2018-05-11 18:13 | 638424.1 | 1680.0008 | 3 | 49 | 4.400254 | 1.954372 | 1.585407 | 0 | 6.83985 | 0
2018-05-11 18:15 | 638544.1 | 1800.0012 | 3 | 49 | 4.400212 | 1.831226 | 1.648391 | 0 | 7.116994 | 0
2018-05-11 18:17 | 638664.1 | 1920.001 | 3 | 49 | 4.400184 | 1.721071 | 1.707571 | 0 | 7.377399 | 0
2018-05-11 18:19 | 638784.1 | 2040.0005 | 3 | 49 | 4.400154 | 1.624743 | 1.763359 | 0 | 7.622877 | 0
2018-05-11 18:21 | 638904.1 | 2160.001 | 3 | 49 | 4.400201 | 1.536655 | 1.816041 | 0 | 7.854686 | 0
2018-05-11 18:23 | 639024.1 | 2280.0008 | 3 | 49 | 4.40018 | 1.454016 | 1.865868 | 0 | 8.073936 | 0
2018-05-11 18:25 | 639144.1 | 2400.0005 | 3 | 49 | 4.400208 | 1.377342 | 1.912998 | 0 | 8.281319 | 0
2018-05-11 18:27 | 639264.1 | 2520.0011 | 3 | 49 | 4.400174 | 1.304211 | 1.957696 | 0 | 8.477999 | 0
2018-05-11 18:29 | 639384.1 | 2640.0008 | 3 | 49 | 4.400138 | 1.233576 | 1.999981 | 0 | 8.664058 | 0
2018-05-11 18:31 | 639504.1 | 2760.0012 | 3 | 49 | 4.400125 | 1.167344 | 2.040009 | 0 | 8.840191 | 0
2018-05-11 18:33 | 639624.1 | 2880.0009 | 3 | 49 | 4.400145 | 1.10515 | 2.077873 | 0 | 9.0068 | 0
2018-05-11 18:35 | 639744.1 | 3000.0006 | 3 | 49 | 4.400159 | 1.045964 | 2.113753 | 0 | 9.164677 | 0
2018-05-11 18:37 | 639864.1 | 3120.0003 | 3 | 49 | 4.400201 | 0.9903765 | 2.147689 | 0 | 9.314002 | 0
2018-05-11 18:39 | 639984.1 | 3240 | 3 | 49 | 4.400156 | 0.9362698 | 2.179787 | 0 | 9.455238 | 0
2018-05-11 18:41 | 640104.1 | 3360.0013 | 3 | 49 | 4.400208 | 0.8854074 | 2.210152 | 0 | 9.588849 | 0
2018-05-11 18:43 | 640224.1 | 3480.0002 | 3 | 49 | 4.400202 | 0.837451 | 2.238853 | 0 | 9.715139 | 0
2018-05-11 18:45 | 640344.1 | 3600.0013 | 3 | 49 | 4.40019 | 0.7900734 | 2.265965 | 0 | 9.834439 | 0
2018-05-11 18:47 | 640464.1 | 3720.0002 | 3 | 49 | 4.400191 | 0.7450819 | 2.291538 | 0 | 9.946962 | 0
2018-05-11 18:49 | 640584.1 | 3840.0003 | 3 | 49 | 4.400115 | 0.703084 | 2.31567 | 0 | 10.05315 | 0
2018-05-11 18:51 | 640704.1 | 3960.001 | 3 | 49 | 4.400211 | 0.6652193 | 2.338434 | 0 | 10.15331 | 0
2018-05-11 18:53 | 640824.1 | 4080.001 | 3 | 49 | 4.400148 | 0.6288929 | 2.360002 | 0 | 10.24822 | 0
2018-05-11 18:55 | 640944.1 | 4200.0001 | 3 | 49 | 4.400183 | 0.5946503 | 2.380409 | 0 | 10.33801 | 0
2018-05-11 18:57 | 641064.1 | 4320.0004 | 3 | 49 | 4.400166 | 0.5613604 | 2.399665 | 0 | 10.42274 | 0
2018-05-11 18:59 | 641184.1 | 4440.0017 | 3 | 49 | 4.40015 | 0.5297737 | 2.417847 | 0 | 10.50274 | 0
2018-05-11 19:01 | 641304.1 | 4560.0016 | 3 | 49 | 4.400174 | 0.5005865 | 2.435011 | 0 | 10.57827 | 0
2018-05-11 19:03 | 641424.1 | 4680.0007 | 3 | 49 | 4.400146 | 0.4723434 | 2.45121 | 0 | 10.64954 | 0
2018-05-11 19:05 | 641544.1 | 4800.0015 | 3 | 49 | 4.400099 | 0.4459028 | 2.466514 | 0 | 10.71688 | 0
2018-05-11 19:07 | 641664.1 | 4920.0007 | 3 | 49 | 4.400151 | 0.4224529 | 2.480988 | 0 | 10.78057 | 0
2018-05-11 19:09 | 641784.1 | 5040.0004 | 3 | 49 | 4.400141 | 0.3996506 | 2.494692 | 0 | 10.84087 | 0
2018-05-11 19:11 | 641904.1 | 5160.0003 | 3 | 49 | 4.400096 | 0.3777609 | 2.507648 | 0 | 10.89788 | 0
2018-05-11 19:13 | 642024.1 | 5280.0011 | 3 | 49 | 4.400134 | 0.357645 | 2.519908 | 0 | 10.95182 | 0
2018-05-11 19:15 | 642144.1 | 5400.0004 | 3 | 49 | 4.400118 | 0.3389368 | 2.531512 | 0 | 11.00288 | 0
2018-05-11 19:17 | 642264.1 | 5520.0009 | 3 | 49 | 4.400106 | 0.3211679 | 2.542513 | 0 | 11.05129 | 0
2018-05-11 19:19 | 642384.1 | 5640.001 | 3 | 49 | 4.400101 | 0.3047342 | 2.552943 | 0 | 11.09719 | 0
2018-05-11 19:21 | 642504.1 | 5760.0003 | 3 | 49 | 4.400084 | 0.2894068 | 2.562849 | 0 | 11.14077 | 0
2018-05-11 19:23 | 642624.1 | 5880.0009 | 3 | 49 | 4.400105 | 0.2755232 | 2.57226 | 0 | 11.18218 | 0
2018-05-11 19:25 | 642744.1 | 6000.0009 | 3 | 49 | 4.400119 | 0.2619982 | 2.581216 | 0 | 11.22159 | 0
2018-05-11 19:27 | 642864.1 | 6120.0009 | 3 | 49 | 4.400176 | 0.2493181 | 2.589731 | 0 | 11.25905 | 0
2018-05-11 19:29 | 642984.1 | 6240.0003 | 3 | 49 | 4.400063 | 0.2363062 | 2.597821 | 0 | 11.29465 | 0
2018-05-11 19:31 | 643104.1 | 6360.0008 | 3 | 49 | 4.400104 | 0.2252951 | 2.605522 | 0 | 11.32854 | 0
2018-05-11 19:33 | 643224.1 | 6480.0011 | 3 | 49 | 4.400158 | 0.2153721 | 2.612862 | 0 | 11.36083 | 0
2018-05-11 19:35 | 643344.1 | 6600.0002 | 3 | 49 | 4.400082 | 0.2050076 | 2.61986 | 0 | 11.39162 | 0
2018-05-11 19:37 | 643464.1 | 6720 | 3 | 49 | 4.4001 | 0.1960297 | 2.626544 | 0 | 11.42104 | 0
2018-05-11 19:39 | 643584.1 | 6840.0006 | 3 | 49 | 4.400141 | 0.1877184 | 2.632936 | 0 | 11.44916 | 0
2018-05-11 19:41 | 643704.1 | 6960.0006 | 3 | 49 | 4.400118 | 0.1792974 | 2.639044 | 0 | 11.47604 | 0
2018-05-11 19:43 | 643824.1 | 7080.003 | 3 | 49 | 4.400054 | 0.1706553 | 2.644873 | 0 | 11.50168 | 0
2018-05-11 19:45 | 643944.1 | 7200.0013 | 3 | 49 | 4.400076 | 0.163209 | 2.650441 | 0 | 11.52619 | 0
2018-05-11 19:47 | 644064.1 | 7320.0011 | 3 | 49 | 4.400066 | 0.1564255 | 2.655774 | 0 | 11.54965 | 0
2018-05-11 19:49 | 644184.1 | 7440.0011 | 3 | 49 | 4.400135 | 0.1503134 | 2.660885 | 0 | 11.57214 | 0
2018-05-11 19:51 | 644304.1 | 7560.0004 | 3 | 49 | 4.400082 | 0.1439905 | 2.665781 | 0 | 11.59368 | 0
2018-05-11 19:53 | 644424.1 | 7680.0015 | 3 | 49 | 4.400063 | 0.1383114 | 2.670485 | 0 | 11.61438 | 0
2018-05-11 19:55 | 644544.1 | 7800.001 | 3 | 49 | 4.400078 | 0.1329298 | 2.675008 | 0 | 11.63428 | 0
2018-05-11 19:57 | 644664.1 | 7920.0006 | 3 | 49 | 4.40005 | 0.1273947 | 2.67935 | 0 | 11.65339 | 0
2018-05-11 19:59 | 644784.1 | 8040.001 | 3 | 49 | 4.400076 | 0.1228867 | 2.683525 | 0 | 11.67176 | 0
2018-05-11 20:01 | 644904.1 | 8160.0006 | 3 | 49 | 4.40003 | 0.117897 | 2.687544 | 0 | 11.68944 | 0
2018-05-11 20:03 | 645024.1 | 8280.0004 | 3 | 49 | 4.400126 | 0.1139708 | 2.691409 | 0 | 11.70645 | 0
2018-05-11 20:05 | 645144.1 | 8400.0003 | 3 | 49 | 4.400041 | 0.1093769 | 2.695128 | 0 | 11.72281 | 0
2018-05-11 20:07 | 645264.1 | 8520.0015 | 3 | 49 | 4.400063 | 0.105464 | 2.698709 | 0 | 11.73857 | 0
2018-05-11 20:09 | 645384.1 | 8640.0005 | 3 | 49 | 4.400087 | 0.1018982 | 2.702159 | 0 | 11.75375 | 0
2018-05-11 20:11 | 645504.1 | 8760.001 | 3 | 49 | 4.400121 | 0.0983572 | 2.705488 | 0 | 11.7684 | 0
2018-05-11 20:13 | 645624.1 | 8880.0015 | 3 | 49 | 4.400059 | 0.0947485 | 2.708699 | 0 | 11.78252 | 0
2018-05-11 20:15 | 645744.1 | 9000.0013 | 3 | 49 | 4.400056 | 0.09111309 | 2.711801 | 0 | 11.79617 | 0
2018-05-11 20:17 | 645864.1 | 9120.0003 | 3 | 49 | 4.399982 | 0.08763409 | 2.714788 | 0 | 11.80932 | 0
2018-05-11 20:19 | 645984.1 | 9240.0002 | 3 | 49 | 4.40007 | 0.08512974 | 2.717674 | 0 | 11.82201 | 0
2018-05-11 20:21 | 646104.1 | 9360.0015 | 3 | 49 | 4.400056 | 0.08223915 | 2.720463 | 0 | 11.83429 | 0
2018-05-11 20:21 | 646125.5 | 9381.4169 | 3 | 49 | 4.400029 | 0.08149433 | 2.720951 | 0 | 11.83643 | 0
2018-05-11 20:23 | 646245.6 | 120.0005 | 4 | 49 | 4.384173 | 0 | 2.720951 | 0 | 11.83643 | 0
2018-05-11 20:25 | 646365.6 | 240.0012 | 4 | 49 | 4.382463 | 0 | 2.720951 | 0 | 11.83643 | 0
2018-05-11 20:26 | 646425.6 | 300.002 | 4 | 49 | 4.381888 | 0 | 2.720951 | 0 | 11.83643 | 0
2018-05-11 20:28 | 646545.7 | 120.0008 | 5 | 49 | 3.882783 | -3.26004 | 2.720951 | 0.1086438 | 11.83643 | 0.427492
2018-05-11 20:30 | 646665.7 | 240.0013 | 5 | 49 | 3.840497 | -3.259959 | 2.720951 | 0.217317 | 11.83643 | 0.8470756
2018-05-11 20:32 | 646785.7 | 360.001 | 5 | 49 | 3.798478 | -3.260036 | 2.720951 | 0.3259853 | 11.83643 | 1.262149
2018-05-11 20:34 | 646905.7 | 480.0007 | 5 | 49 | 3.755765 | -3.259999 | 2.720951 | 0.4346382 | 11.83643 | 1.672539
2018-05-11 20:36 | 647025.7 | 600.0011 | 5 | 49 | 3.713802 | -3.259981 | 2.720951 | 0.5433117 | 11.83643 | 2.0784
2018-05-11 20:38 | 647145.7 | 720.0007 | 5 | 49 | 3.672093 | -3.260085 | 2.720951 | 0.6519634 | 11.83643 | 2.479639
2018-05-11 20:40 | 647265.7 | 840.0005 | 5 | 49 | 3.631474 | -3.260034 | 2.720951 | 0.7606384 | 11.83643 | 2.876482
2018-05-11 20:42 | 647385.7 | 960.0011 | 5 | 49 | 3.592073 | -3.259974 | 2.720951 | 0.8693013 | 11.83643 | 3.268924
2018-05-11 20:44 | 647505.7 | 1080.0001 | 5 | 49 | 3.555112 | -3.260015 | 2.720951 | 0.9779655 | 11.83643 | 3.657222
2018-05-11 20:46 | 647625.7 | 1200.0031 | 5 | 49 | 3.520549 | -3.259957 | 2.720951 | 1.086643 | 11.83643 | 4.041674
2018-05-11 20:48 | 647745.7 | 1320.0004 | 5 | 49 | 3.488838 | -3.259986 | 2.720951 | 1.195296 | 11.83643 | 4.422452
2018-05-11 20:50 | 647865.7 | 1440.001 | 5 | 49 | 3.459005 | -3.260013 | 2.720951 | 1.303953 | 11.83643 | 4.799908
2018-05-11 20:52 | 647985.7 | 1560.0016 | 5 | 49 | 3.431636 | -3.259937 | 2.720951 | 1.412617 | 11.83643 | 5.174272
2018-05-11 20:54 | 648105.7 | 1680.0005 | 5 | 49 | 3.405487 | -3.260026 | 2.720951 | 1.521292 | 11.83643 | 5.545767
2018-05-11 20:56 | 648225.7 | 1800.0011 | 5 | 49 | 3.380681 | -3.260022 | 2.720951 | 1.629954 | 11.83643 | 5.914459
2018-05-11 20:58 | 648345.7 | 1920.0009 | 5 | 49 | 3.356036 | -3.260042 | 2.720951 | 1.738612 | 11.83643 | 6.280453
2018-05-11 21:00 | 648465.7 | 2040.0014 | 5 | 49 | 3.331881 | -3.259968 | 2.720951 | 1.847273 | 11.83643 | 6.643813
2018-05-11 21:02 | 648585.7 | 2160.0005 | 5 | 49 | 3.307073 | -3.259988 | 2.720951 | 1.955951 | 11.83643 | 7.004564
2018-05-11 21:04 | 648705.7 | 2280.0002 | 5 | 49 | 3.280551 | -3.259961 | 2.720951 | 2.064615 | 11.83643 | 7.362498
2018-05-11 21:06 | 648825.7 | 2400 | 5 | 49 | 3.252315 | -3.260085 | 2.720951 | 2.173281 | 11.83643 | 7.717482
2018-05-11 21:08 | 648945.7 | 2520.0014 | 5 | 49 | 3.220169 | -3.260022 | 2.720951 | 2.281942 | 11.83643 | 8.069177
2018-05-11 21:10 | 649065.7 | 2640.0011 | 5 | 49 | 3.183061 | -3.259968 | 2.720951 | 2.390611 | 11.83643 | 8.417155
2018-05-11 21:12 | 649185.7 | 2760.0008 | 5 | 49 | 3.138707 | -3.259971 | 2.720951 | 2.499264 | 11.83643 | 8.76068
2018-05-11 21:14 | 649305.7 | 2880.0005 | 5 | 49 | 3.081468 | -3.259984 | 2.720951 | 2.607932 | 11.83643 | 9.098803
2018-05-11 21:16 | 649425.7 | 3000.0003 | 5 | 49 | 3.00364 | -3.260011 | 2.720951 | 2.716595 | 11.83643 | 9.429663
2018-05-11 21:16 | 649430.1 | 3004.4114 | 5 | 49 | 2.999998 | -3.260009 | 2.720951 | 2.720587 | 11.83643 | 9.441646
2018-05-11 21:18 | 649550.1 | 120.0009 | 6 | 49 | 3.6492 | 0 | 2.720951 | 2.720587 | 11.83643 | 9.441646
2018-05-11 21:20 | 649670.1 | 240.0014 | 6 | 49 | 3.685396 | 0 | 2.720951 | 2.720587 | 11.83643 | 9.441646
2018-05-11 21:21 | 649730.1 | 300.0023 | 6 | 49 | 3.69233 | 0 | 2.720951 | 2.720587 | 11.83643 | 9.441646
2018-05-11 21:21 | 649730.1 | 0.0027 | 7 | 50 | 3.692553 | 0 | 0 | 0 | 0 | 0
2018-05-11 21:23 | 649850.2 | 120.0014 | 2 | 50 | 4.200331 | 3.555277 | 0.1356918 | 0 | 0.5690247 | 0
2018-05-11 21:24 | 649936.2 | 206.0171 | 2 | 50 | 4.200276 | 3.259996 | 0.2168952 | 0 | 0.9101015 | 0
2018-05-11 21:26 | 650056.2 | 120.0008 | 3 | 50 | 4.228395 | 3.260054 | 0.325164 | 0 | 1.36639 | 0
2018-05-11 21:28 | 650176.2 | 240.0005 | 3 | 50 | 4.249159 | 3.260084 | 0.4338443 | 0 | 1.827115 | 0
2018-05-11 21:30 | 650296.2 | 360.0002 | 3 | 50 | 4.267459 | 3.260098 | 0.5424682 | 0 | 2.289665 | 0
2018-05-11 21:32 | 650416.2 | 480.0016 | 3 | 50 | 4.288132 | 3.260082 | 0.6511709 | 0 | 2.754637 | 0
2018-05-11 21:34 | 650536.2 | 600.0006 | 3 | 50 | 4.312174 | 3.260145 | 0.7598433 | 0 | 3.221914 | 0
2018-05-11 21:36 | 650656.2 | 720.0011 | 3 | 50 | 4.339694 | 3.260048 | 0.8684922 | 0 | 3.691888 | 0
2018-05-11 21:38 | 650776.2 | 840.0015 | 3 | 50 | 4.370738 | 3.260109 | 0.9771494 | 0 | 4.165087 | 0
2018-05-11 21:40 | 650896.2 | 960.0003 | 3 | 50 | 4.400243 | 3.214729 | 1.08575 | 0 | 4.641523 | 0
2018-05-11 21:42 | 651016.2 | 1080.0008 | 3 | 50 | 4.40028 | 2.92189 | 1.187879 | 0 | 5.090919 | 0
2018-05-11 21:44 | 651136.2 | 1200.0014 | 3 | 50 | 4.400246 | 2.667114 | 1.280901 | 0 | 5.500238 | 0
2018-05-11 21:46 | 651256.2 | 1320.001 | 3 | 50 | 4.400217 | 2.444874 | 1.366009 | 0 | 5.874736 | 0
2018-05-11 21:48 | 651376.2 | 1440.0015 | 3 | 50 | 4.400251 | 2.256563 | 1.444291 | 0 | 6.219195 | 0
2018-05-11 21:50 | 651496.2 | 1560.0011 | 3 | 50 | 4.400238 | 2.096249 | 1.516769 | 0 | 6.538117 | 0
2018-05-11 21:52 | 651616.2 | 1680.0012 | 3 | 50 | 4.400179 | 1.955836 | 1.584247 | 0 | 6.835032 | 0
2018-05-11 21:54 | 651736.2 | 1800.0012 | 3 | 50 | 4.400212 | 1.83388 | 1.647376 | 0 | 7.112815 | 0
2018-05-11 21:56 | 651856.2 | 1920.0007 | 3 | 50 | 4.400196 | 1.724806 | 1.706628 | 0 | 7.373537 | 0
2018-05-11 21:58 | 651976.2 | 2040.001 | 3 | 50 | 4.400202 | 1.626907 | 1.762497 | 0 | 7.619371 | 0
2018-05-11 22:00 | 652096.2 | 2160.0005 | 3 | 50 | 4.400198 | 1.536744 | 1.8152 | 0 | 7.851274 | 0
2018-05-11 22:02 | 652216.2 | 2280.0001 | 3 | 50 | 4.400198 | 1.453835 | 1.865029 | 0 | 8.070531 | 0
2018-05-11 22:04 | 652336.2 | 2400.0006 | 3 | 50 | 4.400194 | 1.376724 | 1.912177 | 0 | 8.277991 | 0
2018-05-11 22:06 | 652456.2 | 2520.0004 | 3 | 50 | 4.400178 | 1.304423 | 1.956836 | 0 | 8.474503 | 0
2018-05-11 22:08 | 652576.2 | 2640.0009 | 3 | 50 | 4.400203 | 1.235286 | 1.999167 | 0 | 8.660765 | 0
2018-05-11 22:10 | 652696.2 | 2760.0007 | 3 | 50 | 4.400236 | 1.170241 | 2.039225 | 0 | 8.837028 | 0
2018-05-11 22:12 | 652816.2 | 2880.0013 | 3 | 50 | 4.400161 | 1.107265 | 2.077176 | 0 | 9.004018 | 0
2018-05-11 22:14 | 652936.2 | 3000.0002 | 3 | 50 | 4.400164 | 1.047431 | 2.113086 | 0 | 9.162027 | 0
2018-05-11 22:16 | 653056.2 | 3120.0014 | 3 | 50 | 4.400173 | 0.9906168 | 2.147044 | 0 | 9.311452 | 0
2018-05-11 22:18 | 653176.2 | 3240.0012 | 3 | 50 | 4.400176 | 0.936945 | 2.179164 | 0 | 9.452783 | 0
2018-05-11 22:20 | 653296.2 | 3360.0002 | 3 | 50 | 4.400122 | 0.8852682 | 2.209536 | 0 | 9.586425 | 0
2018-05-11 22:22 | 653416.2 | 3480.0025 | 3 | 50 | 4.400128 | 0.8361454 | 2.238237 | 0 | 9.712716 | 0
2018-05-11 22:24 | 653536.2 | 3600.0012 | 3 | 50 | 4.400206 | 0.7906704 | 2.26535 | 0 | 9.832018 | 0
2018-05-11 22:26 | 653656.2 | 3720.001 | 3 | 50 | 4.400156 | 0.7467899 | 2.290965 | 0 | 9.944725 | 0
2018-05-11 22:28 | 653776.2 | 3840 | 3 | 50 | 4.400191 | 0.7054663 | 2.315159 | 0 | 10.05118 | 0
2018-05-11 22:30 | 653896.2 | 3960.0006 | 3 | 50 | 4.400138 | 0.6657085 | 2.338007 | 0 | 10.15172 | 0
2018-05-11 22:32 | 654016.2 | 4080.0003 | 3 | 50 | 4.400148 | 0.6288776 | 2.359573 | 0 | 10.24662 | 0
2018-05-11 22:34 | 654136.2 | 4200.0009 | 3 | 50 | 4.400217 | 0.5945206 | 2.379944 | 0 | 10.33625 | 0
2018-05-11 22:36 | 654256.2 | 4320.0015 | 3 | 50 | 4.400191 | 0.561162 | 2.399189 | 0 | 10.42093 | 0
2018-05-11 22:38 | 654376.2 | 4440.0011 | 3 | 50 | 4.400108 | 0.5298948 | 2.417368 | 0 | 10.50092 | 0
2018-05-11 22:40 | 654496.2 | 4560.0008 | 3 | 50 | 4.400184 | 0.501276 | 2.434541 | 0 | 10.57648 | 0
2018-05-11 22:42 | 654616.2 | 4680.0015 | 3 | 50 | 4.400073 | 0.4724731 | 2.450775 | 0 | 10.64791 | 0
2018-05-11 22:44 | 654736.2 | 4800.0001 | 3 | 50 | 4.400091 | 0.4470301 | 2.466114 | 0 | 10.71541 | 0
2018-05-11 22:46 | 654856.2 | 4920.0002 | 3 | 50 | 4.400127 | 0.4227924 | 2.480606 | 0 | 10.77918 | 0
2018-05-11 22:48 | 654976.2 | 5040.0005 | 3 | 50 | 4.400171 | 0.400218 | 2.494314 | 0 | 10.83949 | 0
2018-05-11 22:50 | 655096.2 | 5160.0012 | 3 | 50 | 4.40013 | 0.378521 | 2.507287 | 0 | 10.89657 | 0
2018-05-11 22:52 | 655216.2 | 5280 | 3 | 50 | 4.400148 | 0.3585663 | 2.519566 | 0 | 10.9506 | 0
2018-05-11 22:54 | 655336.2 | 5400.0011 | 3 | 50 | 4.400143 | 0.3396149 | 2.531201 | 0 | 11.0018 | 0
2018-05-11 22:56 | 655456.2 | 5520.0009 | 3 | 50 | 4.400157 | 0.3222132 | 2.542222 | 0 | 11.05029 | 0
2018-05-11 22:58 | 655576.2 | 5640.0015 | 3 | 50 | 4.400091 | 0.305439 | 2.552678 | 0 | 11.0963 | 0
2018-05-11 23:00 | 655696.2 | 5760.0001 | 3 | 50 | 4.400131 | 0.2900991 | 2.5626 | 0 | 11.13996 | 0
2018-05-11 23:02 | 655816.2 | 5880.0005 | 3 | 50 | 4.400097 | 0.2755556 | 2.572023 | 0 | 11.18142 | 0
2018-05-11 23:04 | 655936.2 | 6000.0009 | 3 | 50 | 4.400125 | 0.2619591 | 2.580975 | 0 | 11.22081 | 0
2018-05-11 23:06 | 656056.2 | 6120.001 | 3 | 50 | 4.400153 | 0.2494898 | 2.589488 | 0 | 11.25827 | 0
2018-05-11 23:08 | 656176.2 | 6240.0015 | 3 | 50 | 4.400081 | 0.2370071 | 2.597588 | 0 | 11.29391 | 0
2018-05-11 23:10 | 656296.2 | 6360.0012 | 3 | 50 | 4.40008 | 0.2255831 | 2.605306 | 0 | 11.32787 | 0
2018-05-11 23:12 | 656416.2 | 6480.0009 | 3 | 50 | 4.400101 | 0.2152948 | 2.612664 | 0 | 11.36025 | 0
2018-05-11 23:14 | 656536.2 | 6600.0011 | 3 | 50 | 4.400114 | 0.205678 | 2.61968 | 0 | 11.39112 | 0
2018-05-11 23:16 | 656656.2 | 6720.0014 | 3 | 50 | 4.400102 | 0.1964025 | 2.626374 | 0 | 11.42058 | 0
2018-05-11 23:18 | 656776.2 | 6840.001 | 3 | 50 | 4.400133 | 0.1877909 | 2.632767 | 0 | 11.4487 | 0
2018-05-11 23:20 | 656896.2 | 6960 | 3 | 50 | 4.40014 | 0.1795206 | 2.63888 | 0 | 11.4756 | 0
2018-05-11 23:22 | 657016.2 | 7080.0012 | 3 | 50 | 4.400158 | 0.1719971 | 2.644723 | 0 | 11.50131 | 0
2018-05-11 23:24 | 657136.2 | 7200.0002 | 3 | 50 | 4.400044 | 0.163559 | 2.650308 | 0 | 11.52589 | 0
2018-05-11 23:26 | 657256.2 | 7320.0001 | 3 | 50 | 4.400092 | 0.1567764 | 2.655646 | 0 | 11.54937 | 0
2018-05-11 23:28 | 657376.2 | 7440.0008 | 3 | 50 | 4.400098 | 0.1502924 | 2.660765 | 0 | 11.5719 | 0
2018-05-11 23:30 | 657496.2 | 7560.0004 | 3 | 50 | 4.40001 | 0.1436129 | 2.665671 | 0 | 11.59348 | 0
2018-05-11 23:32 | 657616.2 | 7680.0008 | 3 | 50 | 4.400147 | 0.1389065 | 2.67038 | 0 | 11.6142 | 0
2018-05-11 23:34 | 657736.2 | 7800.0004 | 3 | 50 | 4.400114 | 0.1332359 | 2.674901 | 0 | 11.6341 | 0
2018-05-11 23:36 | 657856.2 | 7920.0016 | 3 | 50 | 4.4001 | 0.1278419 | 2.679251 | 0 | 11.65324 | 0
2018-05-11 23:38 | 657976.2 | 8040.0005 | 3 | 50 | 4.400034 | 0.1225586 | 2.68343 | 0 | 11.67162 | 0
2018-05-11 23:40 | 658096.2 | 8160.0005 | 3 | 50 | 4.400062 | 0.1182194 | 2.687445 | 0 | 11.68929 | 0
2018-05-11 23:42 | 658216.2 | 8280.0005 | 3 | 50 | 4.400027 | 0.1135683 | 2.691314 | 0 | 11.70632 | 0
2018-05-11 23:44 | 658336.2 | 8400.0011 | 3 | 50 | 4.400089 | 0.1097565 | 2.695039 | 0 | 11.72271 | 0
2018-05-11 23:46 | 658456.2 | 8520.002 | 3 | 50 | 4.400086 | 0.1058235 | 2.698623 | 0 | 11.73848 | 0
2018-05-11 23:48 | 658576.2 | 8640.0018 | 3 | 50 | 4.400057 | 0.1018648 | 2.702081 | 0 | 11.75369 | 0
2018-05-11 23:50 | 658696.2 | 8760 | 3 | 50 | 4.400131 | 0.09865189 | 2.705412 | 0 | 11.76835 | 0
2018-05-11 23:52 | 658816.2 | 8880.001 | 3 | 50 | 4.400054 | 0.09475517 | 2.708626 | 0 | 11.78249 | 0
2018-05-11 23:54 | 658936.2 | 9000.0013 | 3 | 50 | 4.40007 | 0.09152412 | 2.711728 | 0 | 11.79614 | 0
2018-05-11 23:56 | 659056.2 | 9120.0006 | 3 | 50 | 4.400089 | 0.08839607 | 2.714723 | 0 | 11.80931 | 0
2018-05-11 23:58 | 659176.2 | 9240.0001 | 3 | 50 | 4.400092 | 0.08548164 | 2.717609 | 0 | 11.82202 | 0
2018-05-12 | 659296.2 | 9360.0017 | 3 | 50 | 4.400021 | 0.08224773 | 2.720398 | 0 | 11.83429 | 0
2018-05-12 00:01 | 659327.5 | 9391.2357 | 3 | 50 | 4.400051 | 0.0814991 | 2.721111 | 0 | 11.83742 | 0
2018-05-12 00:03 | 659447.5 | 120.0007 | 4 | 50 | 4.384178 | 0 | 2.721111 | 0 | 11.83742 | 0
2018-05-12 00:05 | 659567.5 | 240.0004 | 4 | 50 | 4.382488 | 0 | 2.721111 | 0 | 11.83742 | 0
2018-05-12 00:06 | 659627.5 | 300.0021 | 4 | 50 | 4.381956 | 0 | 2.721111 | 0 | 11.83742 | 0
2018-05-12 00:08 | 659747.6 | 120.0008 | 5 | 50 | 3.88251 | -3.259997 | 2.721111 | 0.1086608 | 11.83742 | 0.4275322
2018-05-12 00:10 | 659867.6 | 240.0014 | 5 | 50 | 3.840137 | -3.259971 | 2.721111 | 0.2173197 | 11.83742 | 0.8470215
2018-05-12 00:12 | 659987.6 | 360.0019 | 5 | 50 | 3.798404 | -3.259982 | 2.721111 | 0.3259829 | 11.83742 | 1.262063
2018-05-12 00:14 | 660107.6 | 480.0009 | 5 | 50 | 3.755808 | -3.259973 | 2.721111 | 0.4346319 | 11.83742 | 1.672441
2018-05-12 00:16 | 660227.6 | 600.0006 | 5 | 50 | 3.713375 | -3.260024 | 2.721111 | 0.5433212 | 11.83742 | 2.078342
2018-05-12 00:18 | 660347.6 | 720.0012 | 5 | 50 | 3.671876 | -3.26002 | 2.721111 | 0.6519852 | 11.83742 | 2.479591
2018-05-12 00:20 | 660467.6 | 840.0002 | 5 | 50 | 3.631075 | -3.260034 | 2.721111 | 0.7606393 | 11.83742 | 2.876331
2018-05-12 00:22 | 660587.6 | 960.0016 | 5 | 50 | 3.591941 | -3.259995 | 2.721111 | 0.8693185 | 11.83742 | 3.268809
2018-05-12 00:24 | 660707.6 | 1080.0005 | 5 | 50 | 3.555046 | -3.259944 | 2.721111 | 0.9779421 | 11.83742 | 3.656948
2018-05-12 00:26 | 660827.6 | 1200.0016 | 5 | 50 | 3.52071 | -3.259969 | 2.721111 | 1.086648 | 11.83742 | 4.041503
2018-05-12 00:28 | 660947.6 | 1320.0008 | 5 | 50 | 3.488927 | -3.259974 | 2.721111 | 1.195306 | 11.83742 | 4.422311
2018-05-12 00:30 | 661067.6 | 1440.001 | 5 | 50 | 3.45939 | -3.260013 | 2.721111 | 1.30395 | 11.83742 | 4.79974
2018-05-12 00:32 | 661187.6 | 1560.0007 | 5 | 50 | 3.431514 | -3.260046 | 2.721111 | 1.412644 | 11.83742 | 5.174223
2018-05-12 00:34 | 661307.6 | 1680.0005 | 5 | 50 | 3.405446 | -3.260004 | 2.721111 | 1.521289 | 11.83742 | 5.545596
2018-05-12 00:36 | 661427.6 | 1800.001 | 5 | 50 | 3.380466 | -3.259982 | 2.721111 | 1.629954 | 11.83742 | 5.914275
2018-05-12 00:38 | 661547.6 | 1920.0003 | 5 | 50 | 3.356201 | -3.260011 | 2.721111 | 1.738628 | 11.83742 | 6.280328
2018-05-12 00:40 | 661667.6 | 2040.0001 | 5 | 50 | 3.33201 | -3.259981 | 2.721111 | 1.847272 | 11.83742 | 6.643661
2018-05-12 00:42 | 661787.6 | 2160.0003 | 5 | 50 | 3.307106 | -3.26002 | 2.721111 | 1.955945 | 11.83742 | 7.004407
2018-05-12 00:44 | 661907.6 | 2280.0001 | 5 | 50 | 3.280922 | -3.259993 | 2.721111 | 2.06459 | 11.83742 | 7.362299
2018-05-12 00:46 | 662027.6 | 2400.0006 | 5 | 50 | 3.252308 | -3.260039 | 2.721111 | 2.173289 | 11.83742 | 7.71739
2018-05-12 00:48 | 662147.6 | 2520.0004 | 5 | 50 | 3.220111 | -3.260049 | 2.721111 | 2.281944 | 11.83742 | 8.069065
2018-05-12 00:50 | 662267.6 | 2640.0001 | 5 | 50 | 3.182791 | -3.259973 | 2.721111 | 2.390623 | 11.83742 | 8.417048
2018-05-12 00:52 | 662387.6 | 2760.0011 | 5 | 50 | 3.137753 | -3.259982 | 2.721111 | 2.499294 | 11.83742 | 8.760555
2018-05-12 00:54 | 662507.6 | 2880.0011 | 5 | 50 | 3.080715 | -3.259968 | 2.721111 | 2.607956 | 11.83742 | 9.098536
2018-05-12 00:56 | 662627.6 | 3000 | 5 | 50 | 3.002168 | -3.260007 | 2.721111 | 2.716619 | 11.83742 | 9.429296
2018-05-12 00:56 | 662630.3 | 3002.6524 | 5 | 50 | 2.999997 | -3.259995 | 2.721111 | 2.719018 | 11.83742 | 9.436495
2018-05-12 00:58 | 662750.3 | 120.0014 | 6 | 50 | 3.649471 | 0 | 2.721111 | 2.719018 | 11.83742 | 9.436495
2018-05-12 01:00 | 662870.3 | 240.0002 | 6 | 50 | 3.685647 | 0 | 2.721111 | 2.719018 | 11.83742 | 9.436495
2018-05-12 01:01 | 662930.3 | 300.0027 | 6 | 50 | 3.692567 | 0 | 2.721111 | 2.719018 | 11.83742 | 9.436495
2018-05-12 01:01 | 662930.3 | 0.0027 | 7 | 51 | 3.692638 | 0 | 0 | 0 | 0 | 0
2018-05-12 01:03 | 663050.4 | 120.0011 | 8 | 51 | 4.163242 | 3.260052 | 0.1086616 | 0 | 0.4466349 | 0
2018-05-12 01:05 | 663153.5 | 223.0646 | 8 | 51 | 4.2 | 3.260153 | 0.2019926 | 0 | 0.837038 | 0

## Statistics_74
Date_Time | Test_Time(s) | Step_Time(s) | Step_Index | Cycle_Index | Voltage(V) | Current(A) | Charge_Capacity(Ah) | Discharge_Capacity(Ah) | Charge_Energy(Wh) | Discharge_Energy(Wh) | ACR(Ohm) | Internal Resistance(Ohm)
2018-05-04 13:52 | 17984.14 | 300.0017 | 6 | 1 | 3.698199 | 0 | 3.037737 | 2.710202 | 13.24783 | 9.30164
2018-05-04 17:34 | 31304.6226 | 300.0019 | 6 | 2 | 3.695476 | 0 | 2.717435 | 2.731113 | 11.8334 | 9.42241
2018-05-04 21:16 | 44633.24462 | 300.0045 | 6 | 3 | 3.694595 | 0 | 2.733405 | 2.736919 | 11.90382 | 9.456059
2018-05-05 00:58 | 57929.07 | 300.0026 | 6 | 4 | 3.694217 | 0 | 2.737061 | 2.738147 | 11.92119 | 9.467448
2018-05-05 04:39 | 71236.68 | 300.0021 | 6 | 5 | 3.693103 | 0 | 2.738818 | 2.744568 | 11.92952 | 9.497043
2018-05-05 08:22 | 84581.79 | 300.0032 | 6 | 6 | 3.693323 | 0 | 2.745652 | 2.743209 | 11.95916 | 9.494929
2018-05-05 12:03 | 97877.7824 | 300.0033 | 6 | 7 | 3.693079 | 0 | 2.742612 | 2.742769 | 11.94697 | 9.497328
2018-05-05 15:46 | 111214.2 | 300.0019 | 6 | 8 | 3.692513 | 0 | 2.743496 | 2.746134 | 11.95059 | 9.510147
2018-05-05 19:28 | 124549.7 | 300.0014 | 6 | 9 | 3.692591 | 0 | 2.746652 | 2.745178 | 11.96365 | 9.508454
2018-05-05 23:10 | 137876.1 | 300.0025 | 6 | 10 | 3.691614 | 0 | 2.745188 | 2.749738 | 11.95776 | 9.524705
2018-05-06 02:52 | 151210.7 | 300.0024 | 6 | 11 | 3.691945 | 0 | 2.749877 | 2.746958 | 11.97933 | 9.515316
2018-05-06 06:35 | 164563.9 | 300.0026 | 6 | 12 | 3.692107 | 0 | 2.747378 | 2.745758 | 11.96835 | 9.51124
2018-05-06 10:17 | 177878.8 | 300.0043 | 6 | 13 | 3.692122 | 0 | 2.745251 | 2.744109 | 11.95907 | 9.505396
2018-05-06 14:00 | 191259.8 | 300.003 | 6 | 14 | 3.692378 | 0 | 2.745547 | 2.742674 | 11.96078 | 9.501006
2018-05-06 17:43 | 204637 | 300.0018 | 6 | 15 | 3.691359 | 0 | 2.742575 | 2.747839 | 11.947 | 9.522402
2018-05-06 21:25 | 217948.1 | 300.0017 | 6 | 16 | 3.691202 | 0 | 2.746768 | 2.746556 | 11.96722 | 9.519764
2018-05-07 01:06 | 231252.3 | 300.0028 | 6 | 17 | 3.691123 | 0 | 2.745984 | 2.746161 | 11.96426 | 9.515571
2018-05-07 04:49 | 244602.8 | 300.0026 | 6 | 18 | 3.691752 | 0 | 2.746614 | 2.742273 | 11.96564 | 9.50132
2018-05-07 08:31 | 257939.1 | 300.0009 | 6 | 19 | 3.691694 | 0 | 2.741867 | 2.741639 | 11.94681 | 9.497101
2018-05-07 12:13 | 271256.2 | 300.0044 | 6 | 20 | 3.691785 | 0 | 2.741413 | 2.7399 | 11.94442 | 9.49206
2018-05-07 15:55 | 284561.7 | 300.0027 | 6 | 21 | 3.692073 | 0 | 2.739764 | 2.737476 | 11.9364 | 9.483504
2018-05-07 19:37 | 297870.8 | 300.0027 | 6 | 22 | 3.691474 | 0 | 2.737858 | 2.740793 | 11.91633 | 9.49526
2018-05-07 23:19 | 311212.5 | 300.0046 | 6 | 23 | 3.692041 | 0 | 2.741205 | 2.737486 | 11.94304 | 9.483711
2018-05-08 03:01 | 324540.9 | 300.0027 | 6 | 24 | 3.691746 | 0 | 2.736692 | 2.737811 | 11.92388 | 9.484542
2018-05-08 06:43 | 337862.1 | 300.0028 | 6 | 25 | 3.691732 | 0 | 2.737528 | 2.737404 | 11.92842 | 9.481717
2018-05-08 10:25 | 351184.2 | 300.0015 | 6 | 26 | 3.692447 | 0 | 2.738427 | 2.733661 | 11.93219 | 9.467594
2018-05-08 14:07 | 364508.9 | 300.0021 | 6 | 27 | 3.692098 | 0 | 2.733539 | 2.734912 | 11.91064 | 9.475627
2018-05-08 17:49 | 377808 | 300.0019 | 6 | 28 | 3.691762 | 0 | 2.73414 | 2.735541 | 11.91343 | 9.477429
2018-05-08 21:30 | 391095.9 | 300.0013 | 6 | 29 | 3.692025 | 0 | 2.735422 | 2.733822 | 11.91925 | 9.468092
2018-05-09 01:12 | 404418.8 | 300.0029 | 6 | 30 | 3.692161 | 0 | 2.734469 | 2.733193 | 11.91451 | 9.466921
2018-05-09 04:54 | 417737.6 | 300.002 | 6 | 31 | 3.691283 | 0 | 2.733461 | 2.738167 | 11.91135 | 9.488041
2018-05-09 08:36 | 431040.5 | 300.0015 | 6 | 32 | 3.691299 | 0 | 2.737842 | 2.73772 | 11.92892 | 9.483573
2018-05-09 12:18 | 444350.2 | 300.0011 | 6 | 33 | 3.691483 | 0 | 2.738253 | 2.73662 | 11.93038 | 9.481316
2018-05-09 15:59 | 457642.4 | 300.0021 | 6 | 34 | 3.691297 | 0 | 2.736211 | 2.736882 | 11.92233 | 9.482919
2018-05-09 19:41 | 470923 | 300.0015 | 6 | 35 | 3.691774 | 0 | 2.736569 | 2.733764 | 11.92377 | 9.468033
2018-05-09 23:23 | 484244.9 | 300.0027 | 6 | 36 | 3.690703 | 0 | 2.73405 | 2.739459 | 11.91263 | 9.491622
2018-05-10 03:05 | 497567 | 300.0028 | 6 | 37 | 3.691459 | 0 | 2.739813 | 2.735246 | 11.93802 | 9.477404
2018-05-10 06:47 | 510864.9 | 300.0023 | 6 | 38 | 3.691613 | 0 | 2.734978 | 2.733607 | 11.91749 | 9.469673
2018-05-10 10:28 | 524173.2 | 300.002 | 6 | 39 | 3.691718 | 0 | 2.733727 | 2.732766 | 11.91149 | 9.466257
2018-05-10 14:10 | 537473.8 | 300.0013 | 6 | 40 | 3.691831 | 0 | 2.732746 | 2.731355 | 11.90827 | 9.460783
2018-05-10 17:51 | 550753.6 | 300.0021 | 6 | 41 | 3.692054 | 0 | 2.731597 | 2.730128 | 11.90325 | 9.45584
2018-05-10 21:33 | 564048.1 | 300.0021 | 6 | 42 | 3.692096 | 0 | 2.729925 | 2.729245 | 11.89616 | 9.452649
2018-05-11 01:14 | 577342.842 | 300.0005 | 6 | 43 | 3.691949 | 0 | 2.729302 | 2.729553 | 11.8938 | 9.454588
2018-05-11 04:56 | 590640 | 300.0038 | 6 | 44 | 3.691958 | 0 | 2.729576 | 2.729297 | 11.89507 | 9.453588
2018-05-11 08:38 | 603949.7 | 300.0016 | 6 | 45 | 3.691699 | 0 | 2.729568 | 2.730431 | 11.8952 | 9.457772
2018-05-11 12:20 | 617254.7 | 300.0026 | 6 | 46 | 3.691669 | 0 | 2.730566 | 2.730361 | 11.89948 | 9.457052
2018-05-11 16:02 | 630563.1 | 300.0001 | 6 | 47 | 3.691396 | 0 | 2.730694 | 2.731997 | 11.89987 | 9.4652
2018-05-11 19:43 | 643879.8 | 300.0023 | 6 | 48 | 3.691319 | 0 | 2.732055 | 2.73207 | 11.90533 | 9.464596
2018-05-11 23:25 | 657153.4 | 300.0021 | 6 | 49 | 3.691735 | 0 | 2.731143 | 2.728726 | 11.90152 | 9.452072
2018-05-12 03:06 | 670436.2 | 300.0028 | 6 | 50 | 3.691836 | 0 | 2.72848 | 2.726333 | 11.89025 | 9.443773
2018-05-12 03:09 | 670585.6 | 149.2842 | 8 | 51 | 4.200001 | 3.259887 | 0.1350938 | 0 | 0.5594195 | 0

## Channel_74_1
Date_Time | Test_Time(s) | Step_Time(s) | Step_Index | Cycle_Index | Voltage(V) | Current(A) | Charge_Capacity(Ah) | Discharge_Capacity(Ah) | Charge_Energy(Wh) | Discharge_Energy(Wh) | ACR(Ohm) | Internal Resistance(Ohm)
2018-05-04 08:54 | 120.0007 | 120.0007 | 1 | 1 | 3.498121 | 0 | 0 | 0 | 0 | 0
2018-05-04 08:56 | 240.0004 | 240.0004 | 1 | 1 | 3.500075 | 0 | 0 | 0 | 0 | 0
2018-05-04 08:58 | 360.0015 | 360.0015 | 1 | 1 | 3.501872 | 0 | 0 | 0 | 0 | 0
2018-05-04 09:00 | 480.0003 | 480.0003 | 1 | 1 | 3.502986 | 0 | 0 | 0 | 0 | 0
2018-05-04 09:02 | 600.0015 | 600.0015 | 1 | 1 | 3.503509 | 0 | 0 | 0 | 0 | 0
2018-05-04 09:04 | 720.0011 | 720.0011 | 1 | 1 | 3.503663 | 0 | 0 | 0 | 0 | 0
2018-05-04 09:06 | 840.0005 | 840.0005 | 1 | 1 | 3.503548 | 0 | 0 | 0 | 0 | 0
2018-05-04 09:08 | 960.0007 | 960.0007 | 1 | 1 | 3.503296 | 0 | 0 | 0 | 0 | 0
2018-05-04 09:10 | 1080.0015 | 1080.0015 | 1 | 1 | 3.503039 | 0 | 0 | 0 | 0 | 0
2018-05-04 09:12 | 1200.0008 | 1200.0008 | 1 | 1 | 3.502797 | 0 | 0 | 0 | 0 | 0
2018-05-04 09:14 | 1320.0005 | 1320.0005 | 1 | 1 | 3.502713 | 0 | 0 | 0 | 0 | 0
2018-05-04 09:16 | 1440.0008 | 1440.0008 | 1 | 1 | 3.50273 | 0 | 0 | 0 | 0 | 0
2018-05-04 09:18 | 1560.0009 | 1560.0009 | 1 | 1 | 3.502787 | 0 | 0 | 0 | 0 | 0
2018-05-04 09:20 | 1680.0012 | 1680.0012 | 1 | 1 | 3.502808 | 0 | 0 | 0 | 0 | 0
2018-05-04 09:22 | 1800.0012 | 1800.0012 | 1 | 1 | 3.50283 | 0 | 0 | 0 | 0 | 0
2018-05-04 09:24 | 1920.0015 | 1920.0015 | 1 | 1 | 3.50284 | 0 | 0 | 0 | 0 | 0
2018-05-04 09:26 | 2040.001 | 2040.001 | 1 | 1 | 3.502851 | 0 | 0 | 0 | 0 | 0
2018-05-04 09:28 | 2160.0014 | 2160.0014 | 1 | 1 | 3.502882 | 0 | 0 | 0 | 0 | 0
2018-05-04 09:30 | 2280.0001 | 2280.0001 | 1 | 1 | 3.502891 | 0 | 0 | 0 | 0 | 0
2018-05-04 09:32 | 2400.0015 | 2400.0015 | 1 | 1 | 3.502916 | 0 | 0 | 0 | 0 | 0
2018-05-04 09:34 | 2520.001 | 2520.001 | 1 | 1 | 3.502918 | 0 | 0 | 0 | 0 | 0
2018-05-04 09:36 | 2640.0005 | 2640.0005 | 1 | 1 | 3.502955 | 0 | 0 | 0 | 0 | 0
2018-05-04 09:38 | 2760.0014 | 2760.0014 | 1 | 1 | 3.502989 | 0 | 0 | 0 | 0 | 0
2018-05-04 09:40 | 2880.0007 | 2880.0007 | 1 | 1 | 3.503005 | 0 | 0 | 0 | 0 | 0
2018-05-04 09:42 | 3000.0016 | 3000.0016 | 1 | 1 | 3.502986 | 0 | 0 | 0 | 0 | 0
2018-05-04 09:44 | 3120.0008 | 3120.0008 | 1 | 1 | 3.503048 | 0 | 0 | 0 | 0 | 0
2018-05-04 09:46 | 3240.001 | 3240.001 | 1 | 1 | 3.503072 | 0 | 0 | 0 | 0 | 0
2018-05-04 09:48 | 3360.001 | 3360.001 | 1 | 1 | 3.503112 | 0 | 0 | 0 | 0 | 0
2018-05-04 09:50 | 3480.0011 | 3480.0011 | 1 | 1 | 3.503136 | 0 | 0 | 0 | 0 | 0
2018-05-04 09:52 | 3600.0002 | 3600.0002 | 1 | 1 | 3.50316 | 0 | 0 | 0 | 0 | 0
2018-05-04 09:52 | 3600.0015 | 3600.0015 | 1 | 1 | 3.503158 | 0 | 0 | 0 | 0 | 0
2018-05-04 09:54 | 3687.139496 | 87.0588 | 2 | 1 | 4.200347 | 3.259986 | 0.09907085 | 0 | 0.4128238 | 0
2018-05-04 09:56 | 3807.152272 | 120.0007 | 3 | 1 | 4.219678 | 3.259805 | 0.2073674 | 0 | 0.8691043 | 0
2018-05-04 09:58 | 3927.152072 | 240.0005 | 3 | 1 | 4.24209 | 3.25983 | 0.3160292 | 0 | 1.328728 | 0
2018-05-04 10:00 | 4047.152772 | 360.0012 | 3 | 1 | 4.26926 | 3.260146 | 0.4246907 | 0 | 1.791166 | 0
2018-05-04 10:02 | 4167.151872 | 480.0003 | 3 | 1 | 4.293667 | 3.26018 | 0.5333546 | 0 | 2.256451 | 0
2018-05-04 10:04 | 4287.152772 | 600.0012 | 3 | 1 | 4.314949 | 3.260097 | 0.642018 | 0 | 2.724185 | 0
2018-05-04 10:06 | 4407.151872 | 720.0003 | 3 | 1 | 4.336233 | 3.260194 | 0.7506778 | 0 | 3.194194 | 0
2018-05-04 10:08 | 4527.152272 | 840.0007 | 3 | 1 | 4.358145 | 3.259879 | 0.8593472 | 0 | 3.666588 | 0
2018-05-04 10:10 | 4647.152172 | 960.0006 | 3 | 1 | 4.381668 | 3.260167 | 0.9680091 | 0 | 4.141415 | 0
2018-05-04 10:12 | 4767.152172 | 1080.0006 | 3 | 1 | 4.400243 | 3.196923 | 1.076408 | 0 | 4.617626 | 0
2018-05-04 10:14 | 4887.153172 | 1200.0016 | 3 | 1 | 4.400254 | 2.969543 | 1.179101 | 0 | 5.069501 | 0
2018-05-04 10:16 | 5007.152372 | 1320.0008 | 3 | 1 | 4.40023 | 2.759713 | 1.274539 | 0 | 5.489451 | 0
2018-05-04 10:18 | 5127.152172 | 1440.0006 | 3 | 1 | 4.400251 | 2.569091 | 1.363284 | 0 | 5.87995 | 0
2018-05-04 10:20 | 5247.151672 | 1560.0001 | 3 | 1 | 4.400244 | 2.404058 | 1.446073 | 0 | 6.244243 | 0
2018-05-04 10:22 | 5367.151672 | 1680.0001 | 3 | 1 | 4.400224 | 2.262961 | 1.52382 | 0 | 6.586345 | 0
2018-05-04 10:24 | 5487.152372 | 1800.0008 | 3 | 1 | 4.40019 | 2.135367 | 1.597073 | 0 | 6.908674 | 0
2018-05-04 10:26 | 5607.152272 | 1920.0007 | 3 | 1 | 4.400227 | 2.019584 | 1.666283 | 0 | 7.213211 | 0
2018-05-04 10:28 | 5727.152272 | 2040.0007 | 3 | 1 | 4.400146 | 1.914695 | 1.731814 | 0 | 7.501562 | 0
2018-05-04 10:30 | 5847.153072 | 2160.0015 | 3 | 1 | 4.400188 | 1.82264 | 1.794081 | 0 | 7.775549 | 0
2018-05-04 10:32 | 5967.152172 | 2280.0006 | 3 | 1 | 4.40015 | 1.739609 | 1.853433 | 0 | 8.03671 | 0
2018-05-04 10:34 | 6087.152372 | 2400.0008 | 3 | 1 | 4.400184 | 1.661605 | 1.910111 | 0 | 8.286101 | 0
2018-05-04 10:36 | 6207.151772 | 2520.0002 | 3 | 1 | 4.400128 | 1.586905 | 1.964266 | 0 | 8.524396 | 0
2018-05-04 10:38 | 6327.152672 | 2640.0011 | 3 | 1 | 4.40021 | 1.515478 | 2.015966 | 0 | 8.751884 | 0
2018-05-04 10:40 | 6447.152672 | 2760.0011 | 3 | 1 | 4.400245 | 1.446862 | 2.065308 | 0 | 8.969 | 0
2018-05-04 10:42 | 6567.151672 | 2880.0001 | 3 | 1 | 4.400158 | 1.382841 | 2.112453 | 0 | 9.176444 | 0
2018-05-04 10:44 | 6687.152572 | 3000.001 | 3 | 1 | 4.400147 | 1.321261 | 2.157526 | 0 | 9.374776 | 0
2018-05-04 10:46 | 6807.151672 | 3120.0001 | 3 | 1 | 4.400155 | 1.261861 | 2.200576 | 0 | 9.564203 | 0
2018-05-04 10:48 | 6927.151672 | 3240.0001 | 3 | 1 | 4.400167 | 1.204524 | 2.241683 | 0 | 9.745081 | 0
2018-05-04 10:50 | 7047.152472 | 3360.0009 | 3 | 1 | 4.400121 | 1.148512 | 2.280897 | 0 | 9.917627 | 0
2018-05-04 10:52 | 7167.152772 | 3480.0012 | 3 | 1 | 4.400192 | 1.095931 | 2.318291 | 0 | 10.08217 | 0
2018-05-04 10:54 | 7287.151872 | 3600.0003 | 3 | 1 | 4.400172 | 1.045573 | 2.353968 | 0 | 10.23915 | 0
2018-05-04 10:56 | 7407.151972 | 3720.0004 | 3 | 1 | 4.400155 | 0.9986181 | 2.388027 | 0 | 10.38902 | 0
2018-05-04 10:58 | 7527.152872 | 3840.0013 | 3 | 1 | 4.400214 | 0.9525681 | 2.420537 | 0 | 10.53207 | 0
2018-05-04 11:00 | 7647.151872 | 3960.0003 | 3 | 1 | 4.400124 | 0.9074907 | 2.451533 | 0 | 10.66846 | 0
2018-05-04 11:02 | 7767.152072 | 4080.0005 | 3 | 1 | 4.400173 | 0.8657532 | 2.481094 | 0 | 10.79853 | 0
2018-05-04 11:04 | 7887.152572 | 4200.001 | 3 | 1 | 4.400162 | 0.8247261 | 2.509259 | 0 | 10.92246 | 0
2018-05-04 11:06 | 8007.151972 | 4320.0004 | 3 | 1 | 4.400185 | 0.7850847 | 2.536081 | 0 | 11.04048 | 0
2018-05-04 11:08 | 8127.153072 | 4440.0015 | 3 | 1 | 4.400196 | 0.7466269 | 2.561595 | 0 | 11.15275 | 0
2018-05-04 11:10 | 8247.152072 | 4560.0005 | 3 | 1 | 4.40014 | 0.7091627 | 2.58585 | 0 | 11.25947 | 0
2018-05-04 11:12 | 8367.151672 | 4680.0001 | 3 | 1 | 4.400124 | 0.6743155 | 2.608911 | 0 | 11.36094 | 0
2018-05-04 11:14 | 8487.152972 | 4800.0014 | 3 | 1 | 4.400161 | 0.6406956 | 2.630824 | 0 | 11.45736 | 0
2018-05-04 11:16 | 8607.152772 | 4920.0012 | 3 | 1 | 4.400178 | 0.6087408 | 2.651641 | 0 | 11.54896 | 0
2018-05-04 11:18 | 8727.152272 | 5040.0007 | 3 | 1 | 4.400127 | 0.5777073 | 2.671409 | 0 | 11.63595 | 0
2018-05-04 11:20 | 8847.152472 | 5160.0009 | 3 | 1 | 4.40011 | 0.5487671 | 2.690189 | 0 | 11.71858 | 0
2018-05-04 11:22 | 8967.152972 | 5280.0014 | 3 | 1 | 4.400167 | 0.5218801 | 2.708029 | 0 | 11.79708 | 0
2018-05-04 11:24 | 9087.151872 | 5400.0003 | 3 | 1 | 4.400146 | 0.4959917 | 2.724979 | 0 | 11.87166 | 0
2018-05-04 11:26 | 9207.152472 | 5520.0009 | 3 | 1 | 4.400155 | 0.4705429 | 2.741074 | 0 | 11.94248 | 0
2018-05-04 11:28 | 9327.152872 | 5640.0013 | 3 | 1 | 4.400143 | 0.446888 | 2.756358 | 0 | 12.00973 | 0
2018-05-04 11:30 | 9447.151572 | 5760 | 3 | 1 | 4.400181 | 0.4249258 | 2.770873 | 0 | 12.0736 | 0
2018-05-04 11:32 | 9567.152872 | 5880.0013 | 3 | 1 | 4.400144 | 0.4038029 | 2.784673 | 0 | 12.13432 | 0
2018-05-04 11:34 | 9687.152572 | 6000.001 | 3 | 1 | 4.400122 | 0.3838081 | 2.797797 | 0 | 12.19207 | 0
2018-05-04 11:36 | 9807.153072 | 6120.0015 | 3 | 1 | 4.400149 | 0.3660593 | 2.810291 | 0 | 12.24704 | 0
2018-05-04 11:38 | 9927.152672 | 6240.0011 | 3 | 1 | 4.400091 | 0.3479509 | 2.822183 | 0 | 12.29937 | 0
2018-05-04 11:40 | 10047.15 | 6360.0007 | 3 | 1 | 4.400128 | 0.3313198 | 2.833497 | 0 | 12.34915 | 0
2018-05-04 11:42 | 10167.15 | 6480.0014 | 3 | 1 | 4.400164 | 0.3159561 | 2.844273 | 0 | 12.39657 | 0
2018-05-04 11:44 | 10287.15 | 6600.0009 | 3 | 1 | 4.400122 | 0.3009558 | 2.854545 | 0 | 12.44177 | 0
2018-05-04 11:46 | 10407.15 | 6720.0013 | 3 | 1 | 4.400138 | 0.2874889 | 2.864348 | 0 | 12.4849 | 0
2018-05-04 11:48 | 10527.15 | 6840.0011 | 3 | 1 | 4.400122 | 0.2741308 | 2.873699 | 0 | 12.52605 | 0
2018-05-04 11:50 | 10647.15 | 6960.0014 | 3 | 1 | 4.400099 | 0.2614536 | 2.882626 | 0 | 12.56533 | 0
2018-05-04 11:52 | 10767.15 | 7080.0001 | 3 | 1 | 4.40013 | 0.2499704 | 2.89115 | 0 | 12.60283 | 0
2018-05-04 11:54 | 10887.15 | 7200.0014 | 3 | 1 | 4.400157 | 0.2388601 | 2.899289 | 0 | 12.63864 | 0
2018-05-04 11:56 | 11007.15 | 7320.0003 | 3 | 1 | 4.400086 | 0.2280674 | 2.907064 | 0 | 12.67286 | 0
2018-05-04 11:58 | 11127.15 | 7440.0007 | 3 | 1 | 4.400093 | 0.2186909 | 2.91451 | 0 | 12.70562 | 0
2018-05-04 12:00 | 11247.15 | 7560 | 3 | 1 | 4.40009 | 0.2093849 | 2.921647 | 0 | 12.73702 | 0
2018-05-04 12:02 | 11367.15 | 7680.0014 | 3 | 1 | 4.400105 | 0.2007284 | 2.928477 | 0 | 12.76707 | 0
2018-05-04 12:04 | 11487.15 | 7800.001 | 3 | 1 | 4.400125 | 0.1923733 | 2.93502 | 0 | 12.79587 | 0
2018-05-04 12:06 | 11607.15 | 7920.0002 | 3 | 1 | 4.400104 | 0.1844854 | 2.9413 | 0 | 12.8235 | 0
2018-05-04 12:08 | 11727.15 | 8040.0012 | 3 | 1 | 4.400126 | 0.1773863 | 2.947329 | 0 | 12.85003 | 0
2018-05-04 12:10 | 11847.15 | 8160.0011 | 3 | 1 | 4.40011 | 0.1702604 | 2.953117 | 0 | 12.87549 | 0
2018-05-04 12:12 | 11967.15 | 8280.0008 | 3 | 1 | 4.400113 | 0.1634474 | 2.958682 | 0 | 12.89998 | 0
2018-05-04 12:14 | 12087.15 | 8400.001 | 3 | 1 | 4.400017 | 0.1567278 | 2.964023 | 0 | 12.92348 | 0
2018-05-04 12:16 | 12207.15 | 8520.0005 | 3 | 1 | 4.400129 | 0.1516314 | 2.969161 | 0 | 12.94609 | 0
2018-05-04 12:18 | 12327.15 | 8640.001 | 3 | 1 | 4.400083 | 0.1456032 | 2.974108 | 0 | 12.96785 | 0
2018-05-04 12:20 | 12447.15 | 8760.0007 | 3 | 1 | 4.400112 | 0.1404696 | 2.97887 | 0 | 12.98881 | 0
2018-05-04 12:22 | 12567.15 | 8880.0002 | 3 | 1 | 4.400096 | 0.135457 | 2.983464 | 0 | 13.00903 | 0
2018-05-04 12:24 | 12687.15 | 9000.0013 | 3 | 1 | 4.40006 | 0.1311283 | 2.987906 | 0 | 13.02857 | 0
2018-05-04 12:26 | 12807.15 | 9120.0011 | 3 | 1 | 4.400105 | 0.1280251 | 2.992216 | 0 | 13.04753 | 0
2018-05-04 12:28 | 12927.15 | 9240.0003 | 3 | 1 | 4.40001 | 0.1239138 | 2.996407 | 0 | 13.06597 | 0
2018-05-04 12:30 | 13047.15 | 9360.001 | 3 | 1 | 4.399959 | 0.1199789 | 3.000486 | 0 | 13.08392 | 0
2018-05-04 12:32 | 13167.15 | 9480 | 3 | 1 | 4.400041 | 0.1168432 | 3.004442 | 0 | 13.10133 | 0
2018-05-04 12:34 | 13287.15 | 9600.0001 | 3 | 1 | 4.400054 | 0.1131983 | 3.008285 | 0 | 13.11824 | 0
2018-05-04 12:36 | 13407.15 | 9720.0012 | 3 | 1 | 4.400115 | 0.1098518 | 3.012002 | 0 | 13.13459 | 0
2018-05-04 12:38 | 13527.15 | 9840.0016 | 3 | 1 | 4.400067 | 0.1052923 | 3.015587 | 0 | 13.15036 | 0
2018-05-04 12:40 | 13647.15 | 9960.0011 | 3 | 1 | 4.4001 | 0.101265 | 3.01903 | 0 | 13.16552 | 0
2018-05-04 12:42 | 13767.15 | 10080.0006 | 3 | 1 | 4.400076 | 0.09732723 | 3.022338 | 0 | 13.18007 | 0
2018-05-04 12:44 | 13887.15 | 10200.0003 | 3 | 1 | 4.400026 | 0.09335613 | 3.025522 | 0 | 13.19408 | 0
2018-05-04 12:46 | 14007.15 | 10320.0001 | 3 | 1 | 4.400083 | 0.09049702 | 3.028592 | 0 | 13.20759 | 0
2018-05-04 12:48 | 14127.15 | 10440.0014 | 3 | 1 | 4.400055 | 0.08721638 | 3.031551 | 0 | 13.22061 | 0
2018-05-04 12:50 | 14247.15 | 10560.0012 | 3 | 1 | 4.400071 | 0.08482265 | 3.034416 | 0 | 13.23322 | 0
2018-05-04 12:52 | 14367.15 | 10680.0001 | 3 | 1 | 4.40009 | 0.08219433 | 3.037197 | 0 | 13.24545 | 0
2018-05-04 12:52 | 14390.86 | 10703.7068 | 3 | 1 | 4.400071 | 0.08149147 | 3.037737 | 0 | 13.24783 | 0
2018-05-04 12:54 | 14510.9 | 120.0005 | 4 | 1 | 4.383156 | 0 | 3.037737 | 0 | 13.24783 | 0
2018-05-04 12:56 | 14630.9 | 240.0008 | 4 | 1 | 4.381351 | 0 | 3.037737 | 0 | 13.24783 | 0
2018-05-04 12:57 | 14690.91 | 300.0028 | 4 | 1 | 4.380723 | 0 | 3.037737 | 0 | 13.24783 | 0
2018-05-04 12:59 | 14810.98 | 120.0006 | 5 | 1 | 3.812937 | -3.259995 | 3.037737 | 0.1086452 | 13.24783 | 0.4216761
2018-05-04 13:01 | 14930.98 | 240.0013 | 5 | 1 | 3.771723 | -3.259914 | 3.037737 | 0.2173079 | 13.24783 | 0.8336015
2018-05-04 13:03 | 15050.98 | 360.0002 | 5 | 1 | 3.732963 | -3.259958 | 3.037737 | 0.3259664 | 13.24783 | 1.241348
2018-05-04 13:05 | 15170.98 | 480.0008 | 5 | 1 | 3.692643 | -3.25995 | 3.037737 | 0.4346185 | 13.24783 | 1.644755
2018-05-04 13:07 | 15290.98 | 600.0005 | 5 | 1 | 3.652858 | -3.259933 | 3.037737 | 0.5432809 | 13.24783 | 2.043837
2018-05-04 13:09 | 15410.98 | 720.0011 | 5 | 1 | 3.614249 | -3.259913 | 3.037737 | 0.6519431 | 13.24783 | 2.438652
2018-05-04 13:11 | 15530.98 | 840.0008 | 5 | 1 | 3.577392 | -3.25991 | 3.037737 | 0.7605981 | 13.24783 | 2.829337
2018-05-04 13:13 | 15650.98 | 960.0006 | 5 | 1 | 3.54233 | -3.259952 | 3.037737 | 0.8692569 | 13.24783 | 3.216136
2018-05-04 13:15 | 15770.98 | 1080.0008 | 5 | 1 | 3.5096 | -3.259923 | 3.037737 | 0.9779141 | 13.24783 | 3.599231
2018-05-04 13:17 | 15890.98 | 1200.0006 | 5 | 1 | 3.478578 | -3.259883 | 3.037737 | 1.086576 | 13.24783 | 3.978901
2018-05-04 13:19 | 16010.98 | 1320.0004 | 5 | 1 | 3.449895 | -3.259938 | 3.037737 | 1.195229 | 13.24783 | 4.355279
2018-05-04 13:21 | 16130.98 | 1440.0001 | 5 | 1 | 3.422743 | -3.259945 | 3.037737 | 1.303896 | 13.24783 | 4.72868
2018-05-04 13:23 | 16250.98 | 1560.0007 | 5 | 1 | 3.396851 | -3.259971 | 3.037737 | 1.412554 | 13.24783 | 5.09916
2018-05-04 13:25 | 16370.98 | 1680.0004 | 5 | 1 | 3.372622 | -3.25993 | 3.037737 | 1.521206 | 13.24783 | 5.466912
2018-05-04 13:27 | 16490.98 | 1800.0009 | 5 | 1 | 3.349556 | -3.259953 | 3.037737 | 1.629869 | 13.24783 | 5.832131
2018-05-04 13:29 | 16610.98 | 1920.0015 | 5 | 1 | 3.326343 | -3.259969 | 3.037737 | 1.738526 | 13.24783 | 6.194823
2018-05-04 13:31 | 16730.98 | 2040.0004 | 5 | 1 | 3.302946 | -3.259942 | 3.037737 | 1.847187 | 13.24783 | 6.555003
2018-05-04 13:33 | 16850.98 | 2160.0009 | 5 | 1 | 3.278975 | -3.259888 | 3.037737 | 1.955845 | 13.24783 | 6.9126
2018-05-04 13:35 | 16970.98 | 2280.0007 | 5 | 1 | 3.252988 | -3.259916 | 3.037737 | 2.064502 | 13.24783 | 7.267487
2018-05-04 13:37 | 17090.98 | 2400.0004 | 5 | 1 | 3.224912 | -3.259894 | 3.037737 | 2.173158 | 13.24783 | 7.619446
2018-05-04 13:39 | 17210.98 | 2520.0001 | 5 | 1 | 3.194384 | -3.259927 | 3.037737 | 2.281812 | 13.24783 | 7.968216
2018-05-04 13:41 | 17330.98 | 2640.0007 | 5 | 1 | 3.160014 | -3.259943 | 3.037737 | 2.390476 | 13.24783 | 8.313515
2018-05-04 13:43 | 17450.98 | 2760.0005 | 5 | 1 | 3.118822 | -3.259898 | 3.037737 | 2.499137 | 13.24783 | 8.654728
2018-05-04 13:45 | 17570.98 | 2880.0001 | 5 | 1 | 3.065997 | -3.259945 | 3.037737 | 2.607791 | 13.24783 | 8.990863
2018-05-04 13:47 | 17684.09 | 2993.1082 | 5 | 1 | 2.999999 | -3.259936 | 3.037737 | 2.710202 | 13.24783 | 9.30164
2018-05-04 13:49 | 17804.13 | 120.0003 | 6 | 1 | 3.666998 | 0 | 3.037737 | 2.710202 | 13.24783 | 9.30164
2018-05-04 13:51 | 17924.13 | 240.0009 | 6 | 1 | 3.693436 | 0 | 3.037737 | 2.710202 | 13.24783 | 9.30164
2018-05-04 13:52 | 17984.14 | 300.0017 | 6 | 1 | 3.698199 | 0 | 3.037737 | 2.710202 | 13.24783 | 9.30164
2018-05-04 13:52 | 17984.15 | 0.0027 | 7 | 2 | 3.698009 | 0 | 0 | 0 | 0 | 0
2018-05-04 13:54 | 18104.22568 | 120.0007 | 2 | 2 | 4.200288 | 3.40249 | 0.1317345 | 0 | 0.5525103 | 0
2018-05-04 13:55 | 18143.51248 | 159.2875 | 2 | 2 | 4.200285 | 3.259978 | 0.1680531 | 0 | 0.7050586 | 0
2018-05-04 13:57 | 18263.52 | 120.0006 | 3 | 2 | 4.232884 | 3.259824 | 0.2763425 | 0 | 1.161689 | 0
2018-05-04 13:59 | 18383.52 | 240.0011 | 3 | 2 | 4.254893 | 3.260142 | 0.3850072 | 0 | 1.622934 | 0
2018-05-04 14:01 | 18503.52 | 360.0016 | 3 | 2 | 4.272303 | 3.260135 | 0.4936678 | 0 | 2.086224 | 0
2018-05-04 14:03 | 18623.52 | 480.0012 | 3 | 2 | 4.291493 | 3.260083 | 0.6023318 | 0 | 2.55148 | 0
2018-05-04 14:05 | 18743.52 | 600.0002 | 3 | 2 | 4.314458 | 3.260112 | 0.7110057 | 0 | 3.019071 | 0
2018-05-04 14:07 | 18863.52 | 720 | 3 | 2 | 4.340752 | 3.260097 | 0.8196687 | 0 | 3.489297 | 0
2018-05-04 14:09 | 18983.52 | 840.0013 | 3 | 2 | 4.370243 | 3.260102 | 0.928334 | 0 | 3.962561 | 0
2018-05-04 14:11 | 19103.52 | 960.0011 | 3 | 2 | 4.400298 | 3.236472 | 1.03697 | 0 | 4.439044 | 0
2018-05-04 14:13 | 19223.52 | 1080.0001 | 3 | 2 | 4.400254 | 2.953343 | 1.139916 | 0 | 4.892032 | 0
2018-05-04 14:15 | 19343.52 | 1200.0006 | 3 | 2 | 4.40024 | 2.707953 | 1.234193 | 0 | 5.306872 | 0
2018-05-04 14:17 | 19463.52 | 1320.0011 | 3 | 2 | 4.400262 | 2.49256 | 1.320763 | 0 | 5.687802 | 0
2018-05-04 14:19 | 19583.52 | 1440.0001 | 3 | 2 | 4.400208 | 2.306958 | 1.400693 | 0 | 6.039511 | 0
2018-05-04 14:21 | 19703.52 | 1560.0005 | 3 | 2 | 4.400217 | 2.14911 | 1.474882 | 0 | 6.365959 | 0
2018-05-04 14:23 | 19823.52 | 1680.0011 | 3 | 2 | 4.400199 | 2.008903 | 1.544137 | 0 | 6.670696 | 0
2018-05-04 14:25 | 19943.52 | 1800.0016 | 3 | 2 | 4.400213 | 1.886268 | 1.609012 | 0 | 6.956161 | 0
2018-05-04 14:27 | 20063.52 | 1920.0004 | 3 | 2 | 4.400258 | 1.776623 | 1.67002 | 0 | 7.22461 | 0
2018-05-04 14:29 | 20183.52 | 2040.001 | 3 | 2 | 4.400198 | 1.676604 | 1.727529 | 0 | 7.47766 | 0
2018-05-04 14:31 | 20303.52 | 2160.0013 | 3 | 2 | 4.400235 | 1.584526 | 1.78185 | 0 | 7.716681 | 0
2018-05-04 14:33 | 20423.52 | 2280.0002 | 3 | 2 | 4.400189 | 1.498566 | 1.833213 | 0 | 7.94269 | 0
2018-05-04 14:35 | 20543.52 | 2400.0008 | 3 | 2 | 4.400216 | 1.418541 | 1.881822 | 0 | 8.156581 | 0
2018-05-04 14:37 | 20663.52 | 2520.0006 | 3 | 2 | 4.400197 | 1.341164 | 1.927796 | 0 | 8.358874 | 0
2018-05-04 14:39 | 20783.52 | 2640.0008 | 3 | 2 | 4.400204 | 1.270251 | 1.9713 | 0 | 8.550301 | 0
2018-05-04 14:41 | 20903.52 | 2760.0005 | 3 | 2 | 4.40017 | 1.202522 | 2.012492 | 0 | 8.731554 | 0
2018-05-04 14:43 | 21023.52 | 2880.0001 | 3 | 2 | 4.400185 | 1.137699 | 2.051483 | 0 | 8.903118 | 0
2018-05-04 14:45 | 21143.52 | 3000.0007 | 3 | 2 | 4.400174 | 1.076803 | 2.088379 | 0 | 9.065467 | 0
2018-05-04 14:47 | 21263.52 | 3120.0003 | 3 | 2 | 4.40016 | 1.019486 | 2.123308 | 0 | 9.219162 | 0
2018-05-04 14:49 | 21383.52 | 3240.0002 | 3 | 2 | 4.400189 | 0.9649734 | 2.156383 | 0 | 9.364699 | 0
2018-05-04 14:51 | 21503.52 | 3360.0006 | 3 | 2 | 4.400122 | 0.9122953 | 2.187667 | 0 | 9.502355 | 0
2018-05-04 14:53 | 21623.52 | 3480.0003 | 3 | 2 | 4.400189 | 0.8640194 | 2.217264 | 0 | 9.632586 | 0
2018-05-04 14:55 | 21743.52 | 3600.0008 | 3 | 2 | 4.400146 | 0.8180609 | 2.245289 | 0 | 9.755899 | 0
2018-05-04 14:57 | 21863.52 | 3720.0012 | 3 | 2 | 4.400172 | 0.7750797 | 2.271832 | 0 | 9.872691 | 0
2018-05-04 14:59 | 21983.52 | 3840.0002 | 3 | 2 | 4.400147 | 0.732975 | 2.296961 | 0 | 9.983263 | 0
2018-05-04 15:01 | 22103.52 | 3960.0013 | 3 | 2 | 4.40013 | 0.6921663 | 2.320708 | 0 | 10.08776 | 0
2018-05-04 15:03 | 22223.52 | 4080.0009 | 3 | 2 | 4.400135 | 0.6537161 | 2.343143 | 0 | 10.18647 | 0
2018-05-04 15:05 | 22343.52 | 4200.0006 | 3 | 2 | 4.400158 | 0.6180439 | 2.364333 | 0 | 10.27971 | 0
2018-05-04 15:07 | 22463.52 | 4320.0012 | 3 | 2 | 4.400116 | 0.5824537 | 2.384344 | 0 | 10.36776 | 0
2018-05-04 15:09 | 22583.52 | 4440.0009 | 3 | 2 | 4.400158 | 0.5493135 | 2.40321 | 0 | 10.45078 | 0
2018-05-04 15:11 | 22703.52 | 4560.0006 | 3 | 2 | 4.400142 | 0.5178528 | 2.42099 | 0 | 10.52901 | 0
2018-05-04 15:13 | 22823.52 | 4680.0003 | 3 | 2 | 4.400161 | 0.4884529 | 2.43776 | 0 | 10.6028 | 0
2018-05-04 15:15 | 22943.52 | 4800.0008 | 3 | 2 | 4.400078 | 0.459547 | 2.453556 | 0 | 10.6723 | 0
2018-05-04 15:17 | 23063.52 | 4920.0014 | 3 | 2 | 4.400156 | 0.4340677 | 2.468444 | 0 | 10.73781 | 0
2018-05-04 15:19 | 23183.52 | 5040.0002 | 3 | 2 | 4.40013 | 0.4095697 | 2.482497 | 0 | 10.79965 | 0
2018-05-04 15:21 | 23303.52 | 5160.0007 | 3 | 2 | 4.400145 | 0.3871775 | 2.495771 | 0 | 10.85806 | 0
2018-05-04 15:23 | 23423.52 | 5280.0003 | 3 | 2 | 4.400136 | 0.3660269 | 2.508318 | 0 | 10.91327 | 0
2018-05-04 15:25 | 23543.52 | 5400.001 | 3 | 2 | 4.400112 | 0.3457251 | 2.520181 | 0 | 10.96546 | 0
2018-05-04 15:27 | 23663.52 | 5520.0015 | 3 | 2 | 4.400175 | 0.3274441 | 2.531394 | 0 | 11.0148 | 0
2018-05-04 15:29 | 23783.52 | 5640.0011 | 3 | 2 | 4.400104 | 0.3097744 | 2.542005 | 0 | 11.06149 | 0
2018-05-04 15:31 | 23903.52 | 5760.0007 | 3 | 2 | 4.400158 | 0.2942734 | 2.552067 | 0 | 11.10577 | 0
2018-05-04 15:33 | 24023.52 | 5880.0013 | 3 | 2 | 4.400141 | 0.2791748 | 2.561613 | 0 | 11.14777 | 0
2018-05-04 15:35 | 24143.52 | 6000.0012 | 3 | 2 | 4.400147 | 0.265913 | 2.570688 | 0 | 11.1877 | 0
2018-05-04 15:37 | 24263.52 | 6120.0002 | 3 | 2 | 4.400077 | 0.2521658 | 2.579318 | 0 | 11.22568 | 0
2018-05-04 15:39 | 24383.52 | 6240.0007 | 3 | 2 | 4.400171 | 0.2403078 | 2.587526 | 0 | 11.26179 | 0
2018-05-04 15:41 | 24503.52 | 6360.0012 | 3 | 2 | 4.400118 | 0.228405 | 2.595325 | 0 | 11.29611 | 0
2018-05-04 15:43 | 24623.52 | 6480.0009 | 3 | 2 | 4.400125 | 0.2177925 | 2.602756 | 0 | 11.3288 | 0
2018-05-04 15:45 | 24743.52 | 6600.0007 | 3 | 2 | 4.400077 | 0.2078457 | 2.609848 | 0 | 11.36001 | 0
2018-05-04 15:47 | 24863.52 | 6720.0003 | 3 | 2 | 4.400066 | 0.1985884 | 2.61662 | 0 | 11.38981 | 0
2018-05-04 15:49 | 24983.52 | 6840 | 3 | 2 | 4.400053 | 0.1891937 | 2.623086 | 0 | 11.41826 | 0
2018-05-04 15:51 | 25103.52 | 6960.0012 | 3 | 2 | 4.400088 | 0.1816769 | 2.629265 | 0 | 11.44545 | 0
2018-05-04 15:53 | 25223.52 | 7080.0008 | 3 | 2 | 4.400066 | 0.1736488 | 2.635181 | 0 | 11.47148 | 0
2018-05-04 15:55 | 25343.52 | 7200.0003 | 3 | 2 | 4.400053 | 0.1661739 | 2.640849 | 0 | 11.49642 | 0
2018-05-04 15:57 | 25463.52 | 7320.0015 | 3 | 2 | 4.400122 | 0.159915 | 2.646281 | 0 | 11.52032 | 0
2018-05-04 15:59 | 25583.52 | 7440.0009 | 3 | 2 | 4.400054 | 0.1531382 | 2.651497 | 0 | 11.54327 | 0
2018-05-04 16:01 | 25703.52 | 7560.0012 | 3 | 2 | 4.400106 | 0.1474257 | 2.656511 | 0 | 11.56533 | 0
2018-05-04 16:03 | 25823.52 | 7680.0008 | 3 | 2 | 4.400075 | 0.1419506 | 2.661325 | 0 | 11.58651 | 0
2018-05-04 16:05 | 25943.52 | 7800.0004 | 3 | 2 | 4.400067 | 0.1359186 | 2.665956 | 0 | 11.60689 | 0
2018-05-04 16:07 | 26063.52 | 7920.0007 | 3 | 2 | 4.400091 | 0.1315451 | 2.670414 | 0 | 11.62651 | 0
2018-05-04 16:09 | 26183.52 | 8040.0015 | 3 | 2 | 4.400106 | 0.1269331 | 2.674712 | 0 | 11.64542 | 0
2018-05-04 16:11 | 26303.52 | 8160.0002 | 3 | 2 | 4.400063 | 0.1220541 | 2.678861 | 0 | 11.66367 | 0
2018-05-04 16:13 | 26423.52 | 8280.0005 | 3 | 2 | 4.400124 | 0.1181631 | 2.68286 | 0 | 11.68127 | 0
2018-05-04 16:15 | 26543.52 | 8400.0007 | 3 | 2 | 4.400042 | 0.1136045 | 2.686723 | 0 | 11.69827 | 0
2018-05-04 16:17 | 26663.52 | 8520.0001 | 3 | 2 | 4.400019 | 0.1096029 | 2.690456 | 0 | 11.71469 | 0
2018-05-04 16:19 | 26783.52 | 8640.0008 | 3 | 2 | 4.400026 | 0.1059761 | 2.694066 | 0 | 11.73058 | 0
2018-05-04 16:21 | 26903.52 | 8760.001 | 3 | 2 | 4.400085 | 0.1024389 | 2.697543 | 0 | 11.74588 | 0
2018-05-04 16:23 | 27023.52 | 8880.0008 | 3 | 2 | 4.400042 | 0.09839249 | 2.700891 | 0 | 11.76061 | 0
2018-05-04 16:25 | 27143.52 | 9000 | 3 | 2 | 4.400126 | 0.09545612 | 2.704121 | 0 | 11.77482 | 0
2018-05-04 16:27 | 27263.52 | 9120.0001 | 3 | 2 | 4.400079 | 0.09197712 | 2.707234 | 0 | 11.78852 | 0
2018-05-04 16:29 | 27383.52 | 9240.0002 | 3 | 2 | 4.400049 | 0.08867264 | 2.710238 | 0 | 11.80173 | 0
2018-05-04 16:31 | 27503.52 | 9360.0011 | 3 | 2 | 4.400011 | 0.08547974 | 2.71314 | 0 | 11.8145 | 0
2018-05-04 16:33 | 27623.52 | 9480.0002 | 3 | 2 | 4.400026 | 0.0825634 | 2.715953 | 0 | 11.82688 | 0
2018-05-04 16:34 | 27688.27 | 9544.7457 | 3 | 2 | 4.400072 | 0.08149338 | 2.717435 | 0 | 11.8334 | 0
2018-05-04 16:36 | 27808.31488 | 120.0001 | 4 | 2 | 4.383773 | 0 | 2.717435 | 0 | 11.8334 | 0
2018-05-04 16:38 | 27928.31488 | 240.0001 | 4 | 2 | 4.382005 | 0 | 2.717435 | 0 | 11.8334 | 0
2018-05-04 16:39 | 27988.31628 | 300.0015 | 4 | 2 | 4.381413 | 0 | 2.717435 | 0 | 11.8334 | 0
2018-05-04 16:41 | 28108.39 | 120.0001 | 5 | 2 | 3.848106 | -3.259932 | 2.717435 | 0.1086493 | 11.8334 | 0.424773
2018-05-04 16:43 | 28228.39 | 240.0009 | 5 | 2 | 3.806288 | -3.259989 | 2.717435 | 0.2173084 | 11.8334 | 0.8405072
2018-05-04 16:45 | 28348.39 | 360.0003 | 5 | 2 | 3.765775 | -3.259903 | 2.717435 | 0.3259767 | 11.8334 | 1.251958
2018-05-04 16:47 | 28468.39 | 480.0003 | 5 | 2 | 3.723896 | -3.259991 | 2.717435 | 0.4346341 | 11.8334 | 1.658861
2018-05-04 16:49 | 28588.39 | 600.0002 | 5 | 2 | 3.682331 | -3.259925 | 2.717435 | 0.5432876 | 11.8334 | 2.061217
2018-05-04 16:51 | 28708.39 | 720.0004 | 5 | 2 | 3.641879 | -3.259965 | 2.717435 | 0.6519505 | 11.8334 | 2.45914
2018-05-04 16:53 | 28828.4 | 840.0015 | 5 | 2 | 3.602227 | -3.259933 | 2.717435 | 0.7606137 | 11.8334 | 2.85271
2018-05-04 16:55 | 28948.39 | 960.0009 | 5 | 2 | 3.564306 | -3.259997 | 2.717435 | 0.869275 | 11.8334 | 3.24205
2018-05-04 16:57 | 29068.39 | 1080.0002 | 5 | 2 | 3.529143 | -3.259952 | 2.717435 | 0.9779272 | 11.8334 | 3.627379
2018-05-04 16:59 | 29188.39 | 1200.0004 | 5 | 2 | 3.496695 | -3.25995 | 2.717435 | 1.086586 | 11.8334 | 4.009065
2018-05-04 17:01 | 29308.39 | 1320.0002 | 5 | 2 | 3.466866 | -3.260033 | 2.717435 | 1.195251 | 11.8334 | 4.387398
2018-05-04 17:03 | 29428.39 | 1440.0004 | 5 | 2 | 3.439265 | -3.259955 | 2.717435 | 1.303909 | 11.8334 | 4.762586
2018-05-04 17:05 | 29548.39 | 1560.0001 | 5 | 2 | 3.413481 | -3.259914 | 2.717435 | 1.412565 | 11.8334 | 5.134863
2018-05-04 17:07 | 29668.39 | 1680.0003 | 5 | 2 | 3.389483 | -3.259947 | 2.717435 | 1.521224 | 11.8334 | 5.504448
2018-05-04 17:09 | 29788.39 | 1800.0005 | 5 | 2 | 3.366356 | -3.25996 | 2.717435 | 1.629886 | 11.8334 | 5.871492
2018-05-04 17:11 | 29908.39 | 1920.0009 | 5 | 2 | 3.343149 | -3.259967 | 2.717435 | 1.738548 | 11.8334 | 6.236024
2018-05-04 17:13 | 30028.39 | 2040.0005 | 5 | 2 | 3.320496 | -3.259974 | 2.717435 | 1.8472 | 11.8334 | 6.598042
2018-05-04 17:15 | 30148.4 | 2160.0015 | 5 | 2 | 3.296411 | -3.259943 | 2.717435 | 1.95586 | 11.8334 | 6.95754
2018-05-04 17:17 | 30268.39 | 2280.0012 | 5 | 2 | 3.270589 | -3.25993 | 2.717435 | 2.064525 | 11.8334 | 7.314361
2018-05-04 17:19 | 30388.4 | 2400.0014 | 5 | 2 | 3.243238 | -3.259953 | 2.717435 | 2.173183 | 11.8334 | 7.668282
2018-05-04 17:21 | 30508.39 | 2520.0009 | 5 | 2 | 3.212619 | -3.26002 | 2.717435 | 2.281839 | 11.8334 | 8.019047
2018-05-04 17:23 | 30628.4 | 2640.0014 | 5 | 2 | 3.177527 | -3.259938 | 2.717435 | 2.390496 | 11.8334 | 8.366281
2018-05-04 17:25 | 30748.39 | 2760.0009 | 5 | 2 | 3.135114 | -3.259985 | 2.717435 | 2.499148 | 11.8334 | 8.709293
2018-05-04 17:27 | 30868.39 | 2880.0005 | 5 | 2 | 3.081676 | -3.259967 | 2.717435 | 2.607804 | 11.8334 | 9.047147
2018-05-04 17:29 | 30988.4 | 3000.0016 | 5 | 2 | 3.011362 | -3.260007 | 2.717435 | 2.716461 | 11.8334 | 9.378368
2018-05-04 17:29 | 31004.58 | 3016.1841 | 5 | 2 | 2.999997 | -3.259971 | 2.717435 | 2.731113 | 11.8334 | 9.42241
2018-05-04 17:31 | 31124.6214 | 120.0007 | 6 | 2 | 3.661773 | 0 | 2.717435 | 2.731113 | 11.8334 | 9.42241
2018-05-04 17:33 | 31244.6217 | 240.001 | 6 | 2 | 3.69027 | 0 | 2.717435 | 2.731113 | 11.8334 | 9.42241
2018-05-04 17:34 | 31304.6226 | 300.0019 | 6 | 2 | 3.695476 | 0 | 2.717435 | 2.731113 | 11.8334 | 9.42241
2018-05-04 17:34 | 31304.63 | 0.0027 | 7 | 3 | 3.695669 | 0 | 0 | 0 | 0 | 0
2018-05-04 17:36 | 31424.71 | 120.0013 | 2 | 3 | 4.200298 | 3.392362 | 0.1312559 | 0 | 0.5505157 | 0
2018-05-04 17:36 | 31461.67 | 156.9626 | 2 | 3 | 4.200277 | 3.259994 | 0.1653848 | 0 | 0.6938669 | 0
2018-05-04 17:38 | 31581.69 | 120.0004 | 3 | 3 | 4.232876 | 3.260158 | 0.2736544 | 0 | 1.150407 | 0
2018-05-04 17:40 | 31701.69 | 240.0004 | 3 | 3 | 4.254798 | 3.260161 | 0.3823105 | 0 | 1.611607 | 0
2018-05-04 17:42 | 31821.69 | 360.0006 | 3 | 3 | 4.272258 | 3.259858 | 0.4909759 | 0 | 2.074909 | 0
2018-05-04 17:44 | 31941.69 | 480.0001 | 3 | 3 | 4.291251 | 3.259931 | 0.5996306 | 0 | 2.540117 | 0
2018-05-04 17:46 | 32061.69 | 600.0015 | 3 | 3 | 4.313614 | 3.25986 | 0.7082984 | 0 | 3.007629 | 0
2018-05-04 17:48 | 32181.69 | 720.0013 | 3 | 3 | 4.339782 | 3.259856 | 0.8169695 | 0 | 3.477784 | 0
2018-05-04 17:50 | 32301.69 | 840.0019 | 3 | 3 | 4.369258 | 3.26014 | 0.9256316 | 0 | 3.950933 | 0
2018-05-04 17:52 | 32421.69 | 960.0009 | 3 | 3 | 4.400304 | 3.251262 | 1.034287 | 0 | 4.427386 | 0
2018-05-04 17:54 | 32541.69 | 1080.0014 | 3 | 3 | 4.400226 | 2.967072 | 1.137709 | 0 | 4.882469 | 0
2018-05-04 17:56 | 32661.69 | 1200.0011 | 3 | 3 | 4.400262 | 2.722661 | 1.232433 | 0 | 5.299278 | 0
2018-05-04 17:58 | 32781.69 | 1320.0001 | 3 | 3 | 4.40024 | 2.506526 | 1.319485 | 0 | 5.682329 | 0
2018-05-04 18:00 | 32901.69 | 1440.0006 | 3 | 3 | 4.400257 | 2.315341 | 1.399745 | 0 | 6.035493 | 0
2018-05-04 18:02 | 33021.69 | 1560.0009 | 3 | 3 | 4.400223 | 2.15183 | 1.474125 | 0 | 6.36278 | 0
2018-05-04 18:04 | 33141.69 | 1680.0004 | 3 | 3 | 4.400215 | 2.011436 | 1.543455 | 0 | 6.667846 | 0
2018-05-04 18:06 | 33261.69 | 1800.0003 | 3 | 3 | 4.400214 | 1.886664 | 1.608377 | 0 | 6.953518 | 0
2018-05-04 18:08 | 33381.69 | 1920.0013 | 3 | 3 | 4.400214 | 1.777358 | 1.669402 | 0 | 7.222038 | 0
2018-05-04 18:10 | 33501.69 | 2040.0001 | 3 | 3 | 4.40027 | 1.679848 | 1.726973 | 0 | 7.475362 | 0
2018-05-04 18:12 | 33621.69 | 2160.0005 | 3 | 3 | 4.400249 | 1.591015 | 1.781452 | 0 | 7.715083 | 0
2018-05-04 18:14 | 33741.69 | 2280.0011 | 3 | 3 | 4.40013 | 1.50602 | 1.833056 | 0 | 7.942149 | 0
2018-05-04 18:16 | 33861.69 | 2400.0014 | 3 | 3 | 4.400153 | 1.429118 | 1.881971 | 0 | 8.157383 | 0
2018-05-04 18:18 | 33981.69 | 2520.0008 | 3 | 3 | 4.40021 | 1.357409 | 1.928403 | 0 | 8.361694 | 0
2018-05-04 18:20 | 34101.69 | 2640.0011 | 3 | 3 | 4.400122 | 1.28715 | 1.97248 | 0 | 8.555642 | 0
2018-05-04 18:22 | 34221.69 | 2760.0002 | 3 | 3 | 4.40017 | 1.221684 | 2.014297 | 0 | 8.739644 | 0
2018-05-04 18:24 | 34341.69 | 2880.0008 | 3 | 3 | 4.400138 | 1.158623 | 2.053953 | 0 | 8.914137 | 0
2018-05-04 18:26 | 34461.69 | 3000.0017 | 3 | 3 | 4.400169 | 1.097995 | 2.091568 | 0 | 9.079649 | 0
2018-05-04 18:28 | 34581.69 | 3120.0009 | 3 | 3 | 4.400121 | 1.037992 | 2.12717 | 0 | 9.236307 | 0
2018-05-04 18:30 | 34701.69 | 3240.0004 | 3 | 3 | 4.400184 | 0.9824953 | 2.160834 | 0 | 9.384434 | 0
2018-05-04 18:32 | 34821.69 | 3360.0005 | 3 | 3 | 4.400187 | 0.9317856 | 2.192728 | 0 | 9.524772 | 0
2018-05-04 18:34 | 34941.69 | 3480.0007 | 3 | 3 | 4.400234 | 0.8844976 | 2.222974 | 0 | 9.657862 | 0
2018-05-04 18:36 | 35061.69 | 3600.0004 | 3 | 3 | 4.400239 | 0.8382521 | 2.251665 | 0 | 9.784104 | 0
2018-05-04 18:38 | 35181.69 | 3720.0015 | 3 | 3 | 4.400169 | 0.7931728 | 2.278839 | 0 | 9.903676 | 0
2018-05-04 18:40 | 35301.69 | 3840.0001 | 3 | 3 | 4.400147 | 0.7495384 | 2.304539 | 0 | 10.01676 | 0
2018-05-04 18:42 | 35421.69 | 3960 | 3 | 3 | 4.400194 | 0.7085848 | 2.328833 | 0 | 10.12366 | 0
2018-05-04 18:44 | 35541.69 | 4080.0011 | 3 | 3 | 4.400159 | 0.6681995 | 2.351775 | 0 | 10.22461 | 0
2018-05-04 18:46 | 35661.69 | 4200.0011 | 3 | 3 | 4.400152 | 0.6288633 | 2.373386 | 0 | 10.3197 | 0
2018-05-04 18:48 | 35781.69 | 4320.0002 | 3 | 3 | 4.400215 | 0.5927076 | 2.393725 | 0 | 10.40919 | 0
2018-05-04 18:50 | 35901.69 | 4440.001 | 3 | 3 | 4.400085 | 0.5571966 | 2.412889 | 0 | 10.49352 | 0
2018-05-04 18:52 | 36021.69 | 4560.0001 | 3 | 3 | 4.400191 | 0.5261688 | 2.430941 | 0 | 10.57295 | 0
2018-05-04 18:54 | 36141.69 | 4680.0015 | 3 | 3 | 4.400091 | 0.4960232 | 2.44797 | 0 | 10.64788 | 0
2018-05-04 18:56 | 36261.69 | 4800.0013 | 3 | 3 | 4.400181 | 0.4697561 | 2.464059 | 0 | 10.71867 | 0
2018-05-04 18:58 | 36381.69 | 4920.0002 | 3 | 3 | 4.400094 | 0.4434376 | 2.479276 | 0 | 10.78563 | 0
2018-05-04 19:00 | 36501.69 | 5040.0015 | 3 | 3 | 4.400122 | 0.4195795 | 2.493674 | 0 | 10.84898 | 0
2018-05-04 19:02 | 36621.69 | 5160.0012 | 3 | 3 | 4.400123 | 0.3961983 | 2.507275 | 0 | 10.90883 | 0
2018-05-04 19:04 | 36741.69 | 5280.0007 | 3 | 3 | 4.400143 | 0.3750057 | 2.520124 | 0 | 10.96537 | 0
2018-05-04 19:06 | 36861.69 | 5400.0013 | 3 | 3 | 4.400113 | 0.3546934 | 2.532278 | 0 | 11.01884 | 0
2018-05-04 19:08 | 36981.69 | 5520.0004 | 3 | 3 | 4.400067 | 0.3353338 | 2.543783 | 0 | 11.06947 | 0
2018-05-04 19:10 | 37101.69 | 5640.0016 | 3 | 3 | 4.400108 | 0.3181057 | 2.554678 | 0 | 11.11741 | 0
2018-05-04 19:12 | 37221.69 | 5760.0006 | 3 | 3 | 4.400099 | 0.3019419 | 2.56501 | 0 | 11.16287 | 0
2018-05-04 19:14 | 37341.69 | 5880.0002 | 3 | 3 | 4.400107 | 0.2864304 | 2.574814 | 0 | 11.20601 | 0
2018-05-04 19:16 | 37461.69 | 6000.0015 | 3 | 3 | 4.400096 | 0.2719955 | 2.584122 | 0 | 11.24697 | 0
2018-05-04 19:18 | 37581.69 | 6120.0002 | 3 | 3 | 4.400084 | 0.2587166 | 2.592974 | 0 | 11.28591 | 0
2018-05-04 19:20 | 37701.69 | 6240.0012 | 3 | 3 | 4.400064 | 0.2461071 | 2.601394 | 0 | 11.32296 | 0
2018-05-04 19:22 | 37821.69 | 6360.0002 | 3 | 3 | 4.400083 | 0.2340899 | 2.609398 | 0 | 11.35818 | 0
2018-05-04 19:24 | 37941.69 | 6480.0007 | 3 | 3 | 4.400055 | 0.222559 | 2.617013 | 0 | 11.39169 | 0
2018-05-04 19:26 | 38061.69 | 6600.0004 | 3 | 3 | 4.400105 | 0.2125549 | 2.624269 | 0 | 11.42361 | 0
2018-05-04 19:28 | 38181.69 | 6720.0015 | 3 | 3 | 4.400139 | 0.2032185 | 2.631196 | 0 | 11.4541 | 0
2018-05-04 19:30 | 38301.69 | 6840.0006 | 3 | 3 | 4.400061 | 0.1935186 | 2.637804 | 0 | 11.48317 | 0
2018-05-04 19:32 | 38421.69 | 6960.0016 | 3 | 3 | 4.400107 | 0.1851654 | 2.644116 | 0 | 11.51095 | 0
2018-05-04 19:34 | 38541.69 | 7080.0008 | 3 | 3 | 4.400164 | 0.1777 | 2.650145 | 0 | 11.53747 | 0
2018-05-04 19:36 | 38661.69 | 7200.0012 | 3 | 3 | 4.400097 | 0.1693754 | 2.655913 | 0 | 11.56285 | 0
2018-05-04 19:38 | 38781.69 | 7320.0005 | 3 | 3 | 4.400111 | 0.1620531 | 2.661437 | 0 | 11.58716 | 0
2018-05-04 19:40 | 38901.69 | 7440.0015 | 3 | 3 | 4.4001 | 0.1553173 | 2.666723 | 0 | 11.61042 | 0
2018-05-04 19:42 | 39021.69 | 7560.0004 | 3 | 3 | 4.400105 | 0.1492128 | 2.67179 | 0 | 11.63271 | 0
2018-05-04 19:44 | 39141.69 | 7680.0009 | 3 | 3 | 4.400088 | 0.143466 | 2.676662 | 0 | 11.65415 | 0
2018-05-04 19:46 | 39261.69 | 7800.0004 | 3 | 3 | 4.400064 | 0.1383944 | 2.681362 | 0 | 11.67483 | 0
2018-05-04 19:48 | 39381.69 | 7920.0002 | 3 | 3 | 4.400078 | 0.1337166 | 2.685896 | 0 | 11.69478 | 0
2018-05-04 19:50 | 39501.69 | 8040.0008 | 3 | 3 | 4.400084 | 0.1290216 | 2.690274 | 0 | 11.71404 | 0
2018-05-04 19:52 | 39621.69 | 8160.001 | 3 | 3 | 4.400099 | 0.1247396 | 2.694498 | 0 | 11.73263 | 0
2018-05-04 19:54 | 39741.69 | 8280.0003 | 3 | 3 | 4.40008 | 0.1202326 | 2.698576 | 0 | 11.75057 | 0
2018-05-04 19:56 | 39861.69 | 8400.0003 | 3 | 3 | 4.400102 | 0.1157293 | 2.702507 | 0 | 11.76787 | 0
2018-05-04 19:58 | 39981.69 | 8520.0004 | 3 | 3 | 4.400041 | 0.1110058 | 2.706292 | 0 | 11.78452 | 0
2018-05-04 20:00 | 40101.69 | 8640.0003 | 3 | 3 | 4.4001 | 0.1067343 | 2.709924 | 0 | 11.80051 | 0
2018-05-04 20:02 | 40221.69 | 8760.0013 | 3 | 3 | 4.40013 | 0.1030607 | 2.713412 | 0 | 11.81585 | 0
2018-05-04 20:04 | 40341.69 | 8880 | 3 | 3 | 4.400014 | 0.09836197 | 2.71676 | 0 | 11.83059 | 0
2018-05-04 20:06 | 40461.69 | 9000.0004 | 3 | 3 | 4.400072 | 0.09519005 | 2.719993 | 0 | 11.84481 | 0
2018-05-04 20:08 | 40581.69 | 9120.0013 | 3 | 3 | 4.40012 | 0.09232616 | 2.723111 | 0 | 11.85853 | 0
2018-05-04 20:10 | 40701.69 | 9240.0013 | 3 | 3 | 4.40012 | 0.08907413 | 2.726122 | 0 | 11.87178 | 0
2018-05-04 20:12 | 40821.69 | 9360.0008 | 3 | 3 | 4.400003 | 0.08514023 | 2.729028 | 0 | 11.88456 | 0
2018-05-04 20:14 | 40941.69 | 9480.0004 | 3 | 3 | 4.400057 | 0.08291149 | 2.731832 | 0 | 11.8969 | 0
2018-05-04 20:16 | 41010.41 | 9548.7298 | 3 | 3 | 4.400094 | 0.08149529 | 2.733405 | 0 | 11.90382 | 0
2018-05-04 20:18 | 41130.46 | 120.0015 | 4 | 3 | 4.383935 | 0 | 2.733405 | 0 | 11.90382 | 0
2018-05-04 20:20 | 41250.46 | 240.0009 | 4 | 3 | 4.382167 | 0 | 2.733405 | 0 | 11.90382 | 0
2018-05-04 20:21 | 41310.46 | 300.0025 | 4 | 3 | 4.381596 | 0 | 2.733405 | 0 | 11.90382 | 0
2018-05-04 20:23 | 41430.54 | 120.0014 | 5 | 3 | 3.856666 | -3.259925 | 2.733405 | 0.1086496 | 11.90382 | 0.4255025
2018-05-04 20:25 | 41550.54 | 240.001 | 5 | 3 | 3.815081 | -3.25983 | 2.733405 | 0.2173052 | 11.90382 | 0.8421661
2018-05-04 20:27 | 41670.54 | 360.0013 | 5 | 3 | 3.774484 | -3.259872 | 2.733405 | 0.3259671 | 11.90382 | 1.254545
2018-05-04 20:29 | 41790.54 | 480 | 5 | 3 | 3.73258 | -3.259903 | 2.733405 | 0.4346207 | 11.90382 | 1.662386
2018-05-04 20:31 | 41910.54 | 600.0011 | 5 | 3 | 3.690877 | -3.259927 | 2.733405 | 0.5432768 | 11.90382 | 2.065685
2018-05-04 20:33 | 42030.54 | 720.0011 | 5 | 3 | 3.6504 | -3.259938 | 2.733405 | 0.6519376 | 11.90382 | 2.464534
2018-05-04 20:35 | 42150.54 | 840.0001 | 5 | 3 | 3.610923 | -3.259901 | 2.733405 | 0.7605938 | 11.90382 | 2.859018
2018-05-04 20:37 | 42270.54 | 960.0001 | 5 | 3 | 3.573071 | -3.259921 | 2.733405 | 0.8692447 | 11.90382 | 3.249278
2018-05-04 20:39 | 42390.54 | 1080.0011 | 5 | 3 | 3.537436 | -3.259894 | 2.733405 | 0.9779112 | 11.90382 | 3.635594
2018-05-04 20:41 | 42510.54 | 1200.0002 | 5 | 3 | 3.504288 | -3.259921 | 2.733405 | 1.086562 | 11.90382 | 4.018113
2018-05-04 20:43 | 42630.54 | 1320.0008 | 5 | 3 | 3.473541 | -3.259921 | 2.733405 | 1.195224 | 11.90382 | 4.397199
2018-05-04 20:45 | 42750.54 | 1440.0011 | 5 | 3 | 3.44461 | -3.259958 | 2.733405 | 1.303884 | 11.90382 | 4.773041
2018-05-04 20:47 | 42870.54 | 1560.0012 | 5 | 3 | 3.417603 | -3.259896 | 2.733405 | 1.412541 | 11.90382 | 5.145839
2018-05-04 20:49 | 42990.54 | 1680.0005 | 5 | 3 | 3.392342 | -3.259879 | 2.733405 | 1.52119 | 11.90382 | 5.515766
2018-05-04 20:51 | 43110.54 | 1800.0005 | 5 | 3 | 3.368169 | -3.259916 | 2.733405 | 1.629851 | 11.90382 | 5.883068
2018-05-04 20:53 | 43230.54 | 1920.0005 | 5 | 3 | 3.344933 | -3.259866 | 2.733405 | 1.738505 | 11.90382 | 6.24776
2018-05-04 20:55 | 43350.54 | 2040.0005 | 5 | 3 | 3.321871 | -3.259859 | 2.733405 | 1.847165 | 11.90382 | 6.609967
2018-05-04 20:57 | 43470.54 | 2160.0006 | 5 | 3 | 3.298543 | -3.259923 | 2.733405 | 1.955816 | 11.90382 | 6.969625
2018-05-04 20:59 | 43590.54 | 2280.0007 | 5 | 3 | 3.274204 | -3.259947 | 2.733405 | 2.064477 | 11.90382 | 7.326742
2018-05-04 21:01 | 43710.54 | 2400.0009 | 5 | 3 | 3.247993 | -3.259903 | 2.733405 | 2.173136 | 11.90382 | 7.681111
2018-05-04 21:03 | 43830.54 | 2520.0009 | 5 | 3 | 3.217653 | -3.259881 | 2.733405 | 2.281786 | 11.90382 | 8.032403
2018-05-04 21:05 | 43950.54 | 2640.0003 | 5 | 3 | 3.183065 | -3.259859 | 2.733405 | 2.390447 | 11.90382 | 8.380202
2018-05-04 21:07 | 44070.54 | 2760.0002 | 5 | 3 | 3.141306 | -3.25992 | 2.733405 | 2.499101 | 11.90382 | 8.723875
2018-05-04 21:09 | 44190.54 | 2880.0009 | 5 | 3 | 3.088544 | -3.259896 | 2.733405 | 2.607754 | 11.90382 | 9.062461
2018-05-04 21:11 | 44310.54 | 3000.001 | 5 | 3 | 3.016707 | -3.259923 | 2.733405 | 2.716404 | 11.90382 | 9.394342
2018-05-04 21:11 | 44333.19 | 3022.6547 | 5 | 3 | 3 | -3.259942 | 2.733405 | 2.736919 | 11.90382 | 9.456059
2018-05-04 21:13 | 44453.24032 | 120.0002 | 6 | 3 | 3.659722 | 0 | 2.733405 | 2.736919 | 11.90382 | 9.456059
2018-05-04 21:15 | 44573.24052 | 240.0004 | 6 | 3 | 3.689178 | 0 | 2.733405 | 2.736919 | 11.90382 | 9.456059
2018-05-04 21:16 | 44633.24462 | 300.0045 | 6 | 3 | 3.694595 | 0 | 2.733405 | 2.736919 | 11.90382 | 9.456059
2018-05-04 21:16 | 44633.25424 | 0.0027 | 7 | 4 | 3.694498 | 0 | 0 | 0 | 0 | 0
2018-05-04 21:18 | 44753.33 | 120.0012 | 2 | 4 | 4.200272 | 3.369868 | 0.1305256 | 0 | 0.5474887 | 0
2018-05-04 21:19 | 44784.29 | 150.9615 | 2 | 4 | 4.200278 | 3.259984 | 0.1590244 | 0 | 0.6671915 | 0
2018-05-04 21:21 | 44904.31 | 120.0012 | 3 | 4 | 4.23355 | 3.260041 | 0.2673121 | 0 | 1.123841 | 0
2018-05-04 21:23 | 45024.3 | 240.0008 | 3 | 4 | 4.255886 | 3.260201 | 0.3759728 | 0 | 1.585173 | 0
2018-05-04 21:25 | 45144.31 | 360.0014 | 3 | 4 | 4.272889 | 3.260125 | 0.4846436 | 0 | 2.048596 | 0
2018-05-04 21:27 | 45264.3 | 480.001 | 3 | 4 | 4.291319 | 3.260074 | 0.5932988 | 0 | 2.513841 | 0
2018-05-04 21:29 | 45384.3 | 600.0007 | 3 | 4 | 4.313426 | 3.260148 | 0.7019693 | 0 | 2.981347 | 0
2018-05-04 21:31 | 45504.3 | 720.0005 | 3 | 4 | 4.339183 | 3.260167 | 0.8106434 | 0 | 3.451472 | 0
2018-05-04 21:33 | 45624.3 | 840.0008 | 3 | 4 | 4.368019 | 3.260125 | 0.9193066 | 0 | 3.92452 | 0
2018-05-04 21:35 | 45744.3 | 960.0004 | 3 | 4 | 4.399801 | 3.259755 | 1.027973 | 0 | 4.400884 | 0
2018-05-04 21:37 | 45864.31 | 1080.0016 | 3 | 4 | 4.400257 | 2.971646 | 1.131622 | 0 | 4.856964 | 0
2018-05-04 21:39 | 45984.31 | 1200.0014 | 3 | 4 | 4.400263 | 2.722003 | 1.226451 | 0 | 5.274237 | 0
2018-05-04 21:41 | 46104.3 | 1320.0004 | 3 | 4 | 4.400269 | 2.505586 | 1.31348 | 0 | 5.657186 | 0
2018-05-04 21:43 | 46224.3 | 1440.0009 | 3 | 4 | 4.400189 | 2.318591 | 1.3938 | 0 | 6.010609 | 0
2018-05-04 21:45 | 46344.3 | 1560.0006 | 3 | 4 | 4.400248 | 2.161153 | 1.468399 | 0 | 6.338865 | 0
2018-05-04 21:47 | 46464.31 | 1680.0013 | 3 | 4 | 4.400214 | 2.023971 | 1.538086 | 0 | 6.645502 | 0
2018-05-04 21:49 | 46584.3 | 1800.0011 | 3 | 4 | 4.400177 | 1.902609 | 1.603497 | 0 | 6.933323 | 0
2018-05-04 21:51 | 46704.31 | 1920.0015 | 3 | 4 | 4.400275 | 1.795283 | 1.665083 | 0 | 7.204315 | 0
2018-05-04 21:53 | 46824.31 | 2040.0013 | 3 | 4 | 4.400243 | 1.695477 | 1.723233 | 0 | 7.460187 | 0
2018-05-04 21:55 | 46944.3 | 2160.0001 | 3 | 4 | 4.400147 | 1.603511 | 1.778199 | 0 | 7.702049 | 0
2018-05-04 21:57 | 47064.31 | 2280.0015 | 3 | 4 | 4.400211 | 1.51961 | 1.830249 | 0 | 7.931077 | 0
2018-05-04 21:59 | 47184.31 | 2400.0013 | 3 | 4 | 4.400217 | 1.439733 | 1.879541 | 0 | 8.147972 | 0
2018-05-04 22:01 | 47304.3 | 2520.0001 | 3 | 4 | 4.40015 | 1.363969 | 1.926258 | 0 | 8.353536 | 0
2018-05-04 22:03 | 47424.3 | 2640 | 3 | 4 | 4.400186 | 1.292889 | 1.970527 | 0 | 8.54833 | 0
2018-05-04 22:05 | 47544.3 | 2760.0005 | 3 | 4 | 4.400218 | 1.226026 | 2.012489 | 0 | 8.732969 | 0
2018-05-04 22:07 | 47664.3 | 2880.001 | 3 | 4 | 4.400179 | 1.16363 | 2.0523 | 0 | 8.908145 | 0
2018-05-04 22:09 | 47784.3 | 3000 | 3 | 4 | 4.400195 | 1.10631 | 2.090114 | 0 | 9.074532 | 0
2018-05-04 22:11 | 47904.3 | 3120.0005 | 3 | 4 | 4.400165 | 1.052118 | 2.126084 | 0 | 9.232806 | 0
2018-05-04 22:13 | 48024.3 | 3240.0001 | 3 | 4 | 4.400191 | 0.9990044 | 2.160256 | 0 | 9.38317 | 0
2018-05-04 22:15 | 48144.3 | 3360.0011 | 3 | 4 | 4.400182 | 0.9476032 | 2.192686 | 0 | 9.525867 | 0
2018-05-04 22:17 | 48264.3 | 3480.0004 | 3 | 4 | 4.400169 | 0.8966064 | 2.223412 | 0 | 9.661066 | 0
2018-05-04 22:19 | 48384.31 | 3600.0015 | 3 | 4 | 4.400136 | 0.8474922 | 2.252477 | 0 | 9.788956 | 0
2018-05-04 22:21 | 48504.3 | 3720.0004 | 3 | 4 | 4.400164 | 0.8007498 | 2.279952 | 0 | 9.909852 | 0
2018-05-04 22:23 | 48624.3 | 3840.0001 | 3 | 4 | 4.400167 | 0.7552423 | 2.305878 | 0 | 10.02393 | 0
2018-05-04 22:25 | 48744.31 | 3960.0015 | 3 | 4 | 4.400196 | 0.7124815 | 2.330318 | 0 | 10.13147 | 0
2018-05-04 22:27 | 48864.31 | 4080.0012 | 3 | 4 | 4.40018 | 0.6709137 | 2.353358 | 0 | 10.23285 | 0
2018-05-04 22:29 | 48984.3 | 4200.0009 | 3 | 4 | 4.400158 | 0.6321459 | 2.375061 | 0 | 10.32835 | 0
2018-05-04 22:31 | 49104.31 | 4320.0015 | 3 | 4 | 4.400223 | 0.5960045 | 2.395503 | 0 | 10.4183 | 0
2018-05-04 22:33 | 49224.31 | 4440.0013 | 3 | 4 | 4.400199 | 0.5619202 | 2.41477 | 0 | 10.50307 | 0
2018-05-04 22:35 | 49344.3 | 4560.001 | 3 | 4 | 4.400113 | 0.530323 | 2.432962 | 0 | 10.58312 | 0
2018-05-04 22:37 | 49464.3 | 4680.0008 | 3 | 4 | 4.400112 | 0.5014572 | 2.450164 | 0 | 10.65881 | 0
2018-05-04 22:39 | 49584.3 | 4800.0005 | 3 | 4 | 4.400151 | 0.4744282 | 2.466429 | 0 | 10.73038 | 0
2018-05-04 22:41 | 49704.3 | 4920.0004 | 3 | 4 | 4.400167 | 0.4490862 | 2.481814 | 0 | 10.79807 | 0
2018-05-04 22:43 | 49824.3 | 5040 | 3 | 4 | 4.400181 | 0.4249516 | 2.496373 | 0 | 10.86214 | 0
2018-05-04 22:45 | 49944.3 | 5160.0005 | 3 | 4 | 4.400149 | 0.4020977 | 2.510154 | 0 | 10.92278 | 0
2018-05-04 22:47 | 50064.3 | 5280.0011 | 3 | 4 | 4.400154 | 0.3807335 | 2.523196 | 0 | 10.98016 | 0
2018-05-04 22:49 | 50184.3 | 5400.0001 | 3 | 4 | 4.40013 | 0.3602285 | 2.535536 | 0 | 11.03446 | 0
2018-05-04 22:51 | 50304.31 | 5520.0015 | 3 | 4 | 4.400145 | 0.3411293 | 2.547219 | 0 | 11.08587 | 0
2018-05-04 22:53 | 50424.3 | 5640.0005 | 3 | 4 | 4.400105 | 0.3224077 | 2.558274 | 0 | 11.13451 | 0
2018-05-04 22:55 | 50544.3 | 5760.0011 | 3 | 4 | 4.400082 | 0.3051786 | 2.568739 | 0 | 11.18056 | 0
2018-05-04 22:57 | 50664.3 | 5880.0008 | 3 | 4 | 4.400154 | 0.2899628 | 2.578655 | 0 | 11.22419 | 0
2018-05-04 22:59 | 50784.31 | 6000.0015 | 3 | 4 | 4.400105 | 0.274539 | 2.588056 | 0 | 11.26555 | 0
2018-05-04 23:01 | 50904.3 | 6120.0005 | 3 | 4 | 4.400136 | 0.2610989 | 2.596982 | 0 | 11.30483 | 0
2018-05-04 23:03 | 51024.3 | 6240 | 3 | 4 | 4.400102 | 0.2481909 | 2.605465 | 0 | 11.34216 | 0
2018-05-04 23:05 | 51144.3 | 6360.0006 | 3 | 4 | 4.400075 | 0.2357798 | 2.613532 | 0 | 11.37765 | 0
2018-05-04 23:07 | 51264.3 | 6480.0011 | 3 | 4 | 4.400142 | 0.2251768 | 2.621216 | 0 | 11.41146 | 0
2018-05-04 23:09 | 51384.3 | 6600.0001 | 3 | 4 | 4.400113 | 0.2143288 | 2.628531 | 0 | 11.44365 | 0
2018-05-04 23:11 | 51504.3 | 6720.0006 | 3 | 4 | 4.400115 | 0.2043371 | 2.635508 | 0 | 11.47435 | 0
2018-05-04 23:13 | 51624.31 | 6840.0012 | 3 | 4 | 4.400012 | 0.1946325 | 2.642159 | 0 | 11.50361 | 0
2018-05-04 23:15 | 51744.3 | 6960.0002 | 3 | 4 | 4.400127 | 0.1866045 | 2.648517 | 0 | 11.53159 | 0
2018-05-04 23:17 | 51864.31 | 7080.0015 | 3 | 4 | 4.40011 | 0.1784277 | 2.654591 | 0 | 11.55831 | 0
2018-05-04 23:19 | 51984.31 | 7200.0013 | 3 | 4 | 4.400064 | 0.170435 | 2.660396 | 0 | 11.58386 | 0
2018-05-04 23:21 | 52104.3 | 7320.001 | 3 | 4 | 4.400143 | 0.1638956 | 2.66596 | 0 | 11.60834 | 0
2018-05-04 23:23 | 52224.3 | 7440.0008 | 3 | 4 | 4.400054 | 0.1568108 | 2.671297 | 0 | 11.63182 | 0
2018-05-04 23:25 | 52344.31 | 7560.0014 | 3 | 4 | 4.400097 | 0.150919 | 2.676427 | 0 | 11.65439 | 0
2018-05-04 23:27 | 52464.3 | 7680.0011 | 3 | 4 | 4.400003 | 0.144516 | 2.681359 | 0 | 11.6761 | 0
2018-05-04 23:29 | 52584.3 | 7800.0001 | 3 | 4 | 4.400065 | 0.1393976 | 2.686101 | 0 | 11.69696 | 0
2018-05-04 23:31 | 52704.3 | 7920.0007 | 3 | 4 | 4.400023 | 0.1336966 | 2.690663 | 0 | 11.71703 | 0
2018-05-04 23:33 | 52824.3 | 8040.0005 | 3 | 4 | 4.400071 | 0.1286287 | 2.695044 | 0 | 11.73631 | 0
2018-05-04 23:35 | 52944.3 | 8160.0011 | 3 | 4 | 4.400113 | 0.1236277 | 2.699248 | 0 | 11.75481 | 0
2018-05-04 23:37 | 53064.3 | 8280.0009 | 3 | 4 | 4.400027 | 0.1181631 | 2.70327 | 0 | 11.77251 | 0
2018-05-04 23:39 | 53184.3 | 8400.0006 | 3 | 4 | 4.400085 | 0.1139164 | 2.707132 | 0 | 11.7895 | 0
2018-05-04 23:41 | 53304.3 | 8520.0011 | 3 | 4 | 4.400072 | 0.1091747 | 2.710847 | 0 | 11.80585 | 0
2018-05-04 23:43 | 53424.3 | 8640.001 | 3 | 4 | 4.400065 | 0.1049433 | 2.714419 | 0 | 11.82156 | 0
2018-05-04 23:45 | 53544.3 | 8760.0006 | 3 | 4 | 4.400091 | 0.1013517 | 2.717861 | 0 | 11.83671 | 0
2018-05-04 23:47 | 53664.31 | 8880.0029 | 3 | 4 | 4.400068 | 0.09771729 | 2.721177 | 0 | 11.8513 | 0
2018-05-04 23:49 | 53784.3 | 9000.0001 | 3 | 4 | 4.40009 | 0.09444618 | 2.724378 | 0 | 11.86539 | 0
2018-05-04 23:51 | 53904.3 | 9120.0006 | 3 | 4 | 4.400087 | 0.0912714 | 2.727467 | 0 | 11.87897 | 0
2018-05-04 23:53 | 54024.3 | 9240.0011 | 3 | 4 | 4.40008 | 0.0883503 | 2.730448 | 0 | 11.89209 | 0
2018-05-04 23:55 | 54144.3 | 9360.0008 | 3 | 4 | 4.400026 | 0.08478546 | 2.733341 | 0 | 11.90482 | 0
2018-05-04 23:57 | 54264.3 | 9480.0006 | 3 | 4 | 4.400123 | 0.08293819 | 2.736135 | 0 | 11.91712 | 0
2018-05-04 23:57 | 54304.92 | 9520.6163 | 3 | 4 | 4.400054 | 0.08149529 | 2.737061 | 0 | 11.92119 | 0
2018-05-04 23:59 | 54424.97 | 120.0008 | 4 | 4 | 4.38387 | 0 | 2.737061 | 0 | 11.92119 | 0
2018-05-05 00:01 | 54544.96 | 240.0005 | 4 | 4 | 4.382131 | 0 | 2.737061 | 0 | 11.92119 | 0
2018-05-05 00:02 | 54604.97 | 300.0022 | 4 | 4 | 4.381536 | 0 | 2.737061 | 0 | 11.92119 | 0
2018-05-05 00:04 | 54725.04 | 120.0016 | 5 | 4 | 3.860974 | -3.259956 | 2.737061 | 0.1086515 | 11.92119 | 0.4258146
2018-05-05 00:06 | 54845.04 | 240.0006 | 5 | 4 | 3.819763 | -3.259925 | 2.737061 | 0.217312 | 11.92119 | 0.8430021
2018-05-05 00:08 | 54965.04 | 360.0004 | 5 | 4 | 3.779071 | -3.259887 | 2.737061 | 0.3259739 | 11.92119 | 1.255886
2018-05-05 00:10 | 55085.04 | 480.0009 | 5 | 4 | 3.736823 | -3.259956 | 2.737061 | 0.434632 | 11.92119 | 1.664213
2018-05-05 00:12 | 55205.04 | 600.0006 | 5 | 4 | 3.694655 | -3.259925 | 2.737061 | 0.5432848 | 11.92119 | 2.067934
2018-05-05 00:14 | 55325.04 | 720.0013 | 5 | 4 | 3.6532 | -3.259923 | 2.737061 | 0.6519466 | 11.92119 | 2.467141
2018-05-05 00:16 | 55445.04 | 840.001 | 5 | 4 | 3.613097 | -3.259938 | 2.737061 | 0.7606007 | 11.92119 | 2.86189
2018-05-05 00:18 | 55565.04 | 960.0007 | 5 | 4 | 3.574635 | -3.25992 | 2.737061 | 0.8692656 | 11.92119 | 3.252395
2018-05-05 00:20 | 55685.04 | 1080.0013 | 5 | 4 | 3.538695 | -3.259953 | 2.737061 | 0.9779229 | 11.92119 | 3.638828
2018-05-05 00:22 | 55805.04 | 1200.0002 | 5 | 4 | 3.50547 | -3.2599 | 2.737061 | 1.086574 | 11.92119 | 4.021485
2018-05-05 00:24 | 55925.04 | 1320.0007 | 5 | 4 | 3.474888 | -3.259967 | 2.737061 | 1.19524 | 11.92119 | 4.400723
2018-05-05 00:26 | 56045.04 | 1440.0004 | 5 | 4 | 3.446082 | -3.259887 | 2.737061 | 1.303895 | 11.92119 | 4.77671
2018-05-05 00:28 | 56165.04 | 1560.0008 | 5 | 4 | 3.41947 | -3.259942 | 2.737061 | 1.412557 | 11.92119 | 5.149705
2018-05-05 00:30 | 56285.04 | 1680.0013 | 5 | 4 | 3.395047 | -3.259905 | 2.737061 | 1.521216 | 11.92119 | 5.519917
2018-05-05 00:32 | 56405.04 | 1800.0002 | 5 | 4 | 3.371867 | -3.259888 | 2.737061 | 1.629867 | 11.92119 | 5.887523
2018-05-05 00:34 | 56525.04 | 1920.0006 | 5 | 4 | 3.34938 | -3.259907 | 2.737061 | 1.738522 | 11.92119 | 6.252669
2018-05-05 00:36 | 56645.04 | 2040.0004 | 5 | 4 | 3.326925 | -3.259936 | 2.737061 | 1.84718 | 11.92119 | 6.615389
2018-05-05 00:38 | 56765.04 | 2160.0009 | 5 | 4 | 3.30342 | -3.259893 | 2.737061 | 1.955839 | 11.92119 | 6.97562
2018-05-05 00:40 | 56885.04 | 2280.0006 | 5 | 4 | 3.27897 | -3.259908 | 2.737061 | 2.064495 | 11.92119 | 7.333243
2018-05-05 00:42 | 57005.04 | 2400.0003 | 5 | 4 | 3.251685 | -3.259896 | 2.737061 | 2.173161 | 11.92119 | 7.688097
2018-05-05 00:44 | 57125.04 | 2520.0006 | 5 | 4 | 3.220171 | -3.259943 | 2.737061 | 2.281814 | 11.92119 | 8.039736
2018-05-05 00:46 | 57245.04 | 2640.0004 | 5 | 4 | 3.184461 | -3.259921 | 2.737061 | 2.390471 | 11.92119 | 8.387733
2018-05-05 00:48 | 57365.04 | 2760.0009 | 5 | 4 | 3.142152 | -3.259935 | 2.737061 | 2.499124 | 11.92119 | 8.731521
2018-05-05 00:50 | 57485.04 | 2880.0006 | 5 | 4 | 3.0889 | -3.259945 | 2.737061 | 2.607782 | 11.92119 | 9.070182
2018-05-05 00:52 | 57605.04 | 3000.0001 | 5 | 4 | 3.017314 | -3.259956 | 2.737061 | 2.716439 | 11.92119 | 9.402132
2018-05-05 00:53 | 57629.02 | 3023.9819 | 5 | 4 | 3 | -3.259932 | 2.737061 | 2.738147 | 11.92119 | 9.467448
2018-05-05 00:55 | 57749.07 | 120.0007 | 6 | 4 | 3.658624 | 0 | 2.737061 | 2.738147 | 11.92119 | 9.467448
2018-05-05 00:57 | 57869.07 | 240.0002 | 6 | 4 | 3.688686 | 0 | 2.737061 | 2.738147 | 11.92119 | 9.467448
2018-05-05 00:58 | 57929.07 | 300.0026 | 6 | 4 | 3.694217 | 0 | 2.737061 | 2.738147 | 11.92119 | 9.467448
2018-05-05 00:58 | 57929.08 | 0.0027 | 7 | 5 | 3.694138 | 0 | 0 | 0 | 0 | 0
2018-05-05 01:00 | 58049.16 | 120.0013 | 2 | 5 | 4.200299 | 3.371049 | 0.1305391 | 0 | 0.5475413 | 0
2018-05-05 01:00 | 58080.64 | 151.4863 | 2 | 5 | 4.200267 | 3.259999 | 0.1595225 | 0 | 0.6692797 | 0
2018-05-05 01:02 | 58200.66 | 120.001 | 3 | 5 | 4.233692 | 3.259788 | 0.2678009 | 0 | 1.125888 | 0
2018-05-05 01:04 | 58320.66 | 240.001 | 3 | 5 | 4.256489 | 3.260129 | 0.3764715 | 0 | 1.587293 | 0
2018-05-05 01:06 | 58440.66 | 360.0012 | 3 | 5 | 4.273743 | 3.260163 | 0.4851373 | 0 | 2.050775 | 0
2018-05-05 01:08 | 58560.66 | 480.0004 | 3 | 5 | 4.292424 | 3.260144 | 0.5937921 | 0 | 2.51612 | 0
2018-05-05 01:10 | 58680.66 | 600.0011 | 3 | 5 | 4.314638 | 3.26011 | 0.7024662 | 0 | 2.983763 | 0
2018-05-05 01:12 | 58800.66 | 720.0002 | 3 | 5 | 4.34036 | 3.260158 | 0.8111191 | 0 | 3.45393 | 0
2018-05-05 01:14 | 58920.66 | 840.0012 | 3 | 5 | 4.369140625 | 3.259927 | 0.9197987 | 0 | 3.927186 | 0
2018-05-05 01:16 | 59040.66 | 960.0018 | 3 | 5 | 4.400302 | 3.256978 | 1.028466 | 0 | 4.403653 | 0
2018-05-05 01:18 | 59160.66 | 1080.0007 | 3 | 5 | 4.400261 | 2.972289 | 1.131999 | 0 | 4.859223 | 0
2018-05-05 01:20 | 59280.66 | 1200.0013 | 3 | 5 | 4.400252 | 2.726596 | 1.226912 | 0 | 5.276864 | 0
2018-05-05 01:22 | 59400.66 | 1320.0004 | 3 | 5 | 4.400169 | 2.508378 | 1.314094 | 0 | 5.660487 | 0
2018-05-05 01:24 | 59520.66 | 1440.0001 | 3 | 5 | 4.400226 | 2.32228 | 1.394546 | 0 | 6.014493 | 0
2018-05-05 01:26 | 59640.66 | 1560.0016 | 3 | 5 | 4.400206 | 2.161918 | 1.469234 | 0 | 6.343139 | 0
2018-05-05 01:28 | 59760.66 | 1680.0001 | 3 | 5 | 4.400229 | 2.023702 | 1.538939 | 0 | 6.649858 | 0
2018-05-05 01:30 | 59880.66 | 1800.0007 | 3 | 5 | 4.400225 | 1.900297 | 1.604298 | 0 | 6.93745 | 0
2018-05-05 01:32 | 60000.66 | 1920.0006 | 3 | 5 | 4.400236 | 1.791235 | 1.665775 | 0 | 7.207963 | 0
2018-05-05 01:34 | 60120.66 | 2040.0011 | 3 | 5 | 4.400175 | 1.691249 | 1.723774 | 0 | 7.46317 | 0
2018-05-05 01:36 | 60240.66 | 2160.001 | 3 | 5 | 4.400175 | 1.601838 | 1.778641 | 0 | 7.704593 | 0
2018-05-05 01:38 | 60360.66 | 2280.0002 | 3 | 5 | 4.400215 | 1.520334 | 1.830661 | 0 | 7.933494 | 0
2018-05-05 01:40 | 60480.66 | 2400.001 | 3 | 5 | 4.400171 | 1.443092 | 1.880033 | 0 | 8.150736 | 0
2018-05-05 01:42 | 60600.66 | 2520 | 3 | 5 | 4.400201 | 1.372462 | 1.92695 | 0 | 8.35718 | 0
2018-05-05 01:44 | 60720.66 | 2640.0016 | 3 | 5 | 4.400178 | 1.30476 | 1.971559 | 0 | 8.553471 | 0
2018-05-05 01:46 | 60840.66 | 2760.0013 | 3 | 5 | 4.400213 | 1.24105 | 2.013978 | 0 | 8.740122 | 0
2018-05-05 01:48 | 60960.66 | 2880.0011 | 3 | 5 | 4.400136 | 1.17919 | 2.054317 | 0 | 8.917618 | 0
2018-05-05 01:50 | 61080.66 | 3000 | 3 | 5 | 4.400192 | 1.12016 | 2.09264 | 0 | 9.086249 | 0
2018-05-05 01:52 | 61200.66 | 3120.0015 | 3 | 5 | 4.400136 | 1.062126 | 2.129024 | 0 | 9.246343 | 0
2018-05-05 01:54 | 61320.66 | 3240.0006 | 3 | 5 | 4.40014 | 1.005905 | 2.1635 | 0 | 9.398045 | 0
2018-05-05 01:56 | 61440.66 | 3360.0003 | 3 | 5 | 4.400116 | 0.9498692 | 2.196097 | 0 | 9.541476 | 0
2018-05-05 01:58 | 61560.66 | 3480.0001 | 3 | 5 | 4.400198 | 0.8968039 | 2.226873 | 0 | 9.676896 | 0
2018-05-05 02:00 | 61680.66 | 3600.0008 | 3 | 5 | 4.400195 | 0.845665 | 2.255901 | 0 | 9.804623 | 0
2018-05-05 02:02 | 61800.66 | 3720.0015 | 3 | 5 | 4.400126 | 0.7966194 | 2.283269 | 0 | 9.92505 | 0
2018-05-05 02:04 | 61920.66 | 3840.0014 | 3 | 5 | 4.400161 | 0.7507124 | 2.309053 | 0 | 10.0385 | 0
2018-05-05 02:06 | 62040.66 | 3960.0005 | 3 | 5 | 4.400195 | 0.7080441 | 2.333352 | 0 | 10.14542 | 0
2018-05-05 02:08 | 62160.66 | 4080.0003 | 3 | 5 | 4.400152 | 0.6674147 | 2.356263 | 0 | 10.24623 | 0
2018-05-05 02:10 | 62280.66 | 4200.001 | 3 | 5 | 4.400135 | 0.6296711 | 2.377872 | 0 | 10.34132 | 0
2018-05-05 02:12 | 62400.66 | 4320.0007 | 3 | 5 | 4.400226 | 0.5941772 | 2.398253 | 0 | 10.431 | 0
2018-05-05 02:14 | 62520.66 | 4440.0013 | 3 | 5 | 4.400068 | 0.5595837 | 2.41748 | 0 | 10.5156 | 0
2018-05-05 02:16 | 62640.66 | 4560.0006 | 3 | 5 | 4.400165 | 0.5287876 | 2.435618 | 0 | 10.59541 | 0
2018-05-05 02:18 | 62760.66 | 4680.0011 | 3 | 5 | 4.400177 | 0.4988928 | 2.452726 | 0 | 10.67069 | 0
2018-05-05 02:20 | 62880.66 | 4800.0004 | 3 | 5 | 4.400065 | 0.4698687 | 2.468872 | 0 | 10.74173 | 0
2018-05-05 02:22 | 63000.66 | 4920.0013 | 3 | 5 | 4.400117 | 0.4448338 | 2.484128 | 0 | 10.80886 | 0
2018-05-05 02:24 | 63120.66 | 5040.001 | 3 | 5 | 4.400124 | 0.4212809 | 2.498559 | 0 | 10.87236 | 0
2018-05-05 02:26 | 63240.66 | 5160.0008 | 3 | 5 | 4.400134 | 0.3989849 | 2.512223 | 0 | 10.93248 | 0
2018-05-05 02:28 | 63360.66 | 5280.0004 | 3 | 5 | 4.40012 | 0.3778715 | 2.525165 | 0 | 10.98943 | 0
2018-05-05 02:30 | 63480.66 | 5400.0011 | 3 | 5 | 4.40015 | 0.3579798 | 2.537419 | 0 | 11.04334 | 0
2018-05-05 02:32 | 63600.66 | 5520.0016 | 3 | 5 | 4.400163 | 0.3393383 | 2.54903 | 0 | 11.09444 | 0
2018-05-05 02:34 | 63720.66 | 5640.0006 | 3 | 5 | 4.400129 | 0.3212471 | 2.560029 | 0 | 11.14283 | 0
2018-05-05 02:36 | 63840.66 | 5760.0003 | 3 | 5 | 4.400116 | 0.3044205 | 2.570454 | 0 | 11.18871 | 0
2018-05-05 02:38 | 63960.66 | 5880.0008 | 3 | 5 | 4.400162 | 0.2885399 | 2.580329 | 0 | 11.23215 | 0
2018-05-05 02:40 | 64080.66 | 6000.0005 | 3 | 5 | 4.400109 | 0.2731562 | 2.589685 | 0 | 11.27332 | 0
2018-05-05 02:42 | 64200.66 | 6120.0003 | 3 | 5 | 4.400073 | 0.2594547 | 2.598561 | 0 | 11.31238 | 0
2018-05-05 02:44 | 64320.66 | 6240.0009 | 3 | 5 | 4.400078 | 0.2463989 | 2.606994 | 0 | 11.34948 | 0
2018-05-05 02:46 | 64440.66 | 6360.0006 | 3 | 5 | 4.400142 | 0.2351847 | 2.615014 | 0 | 11.38477 | 0
2018-05-05 02:48 | 64560.66 | 6480.0004 | 3 | 5 | 4.40014 | 0.2240391 | 2.622656 | 0 | 11.4184 | 0
2018-05-05 02:50 | 64680.66 | 6600.0002 | 3 | 5 | 4.400113 | 0.2132683 | 2.629938 | 0 | 11.45044 | 0
2018-05-05 02:52 | 64800.66 | 6720.0009 | 3 | 5 | 4.400018 | 0.2029305 | 2.636887 | 0 | 11.48102 | 0
2018-05-05 02:54 | 64920.66 | 6840.0006 | 3 | 5 | 4.400014 | 0.1938448 | 2.643523 | 0 | 11.51022 | 0
2018-05-05 02:56 | 65040.66 | 6960.0005 | 3 | 5 | 4.400095 | 0.1866169 | 2.649872 | 0 | 11.53815 | 0
2018-05-05 02:58 | 65160.66 | 7080.0002 | 3 | 5 | 4.400126 | 0.1791267 | 2.655956 | 0 | 11.56492 | 0
2018-05-05 03:00 | 65280.66 | 7200.0015 | 3 | 5 | 4.40008 | 0.1718359 | 2.661798 | 0 | 11.59063 | 0
2018-05-05 03:02 | 65400.66 | 7320.0013 | 3 | 5 | 4.400079 | 0.1650276 | 2.667416 | 0 | 11.61535 | 0
2018-05-05 03:04 | 65520.66 | 7440.0001 | 3 | 5 | 4.400065 | 0.1585855 | 2.672814 | 0 | 11.6391 | 0
2018-05-05 03:06 | 65640.66 | 7560.0006 | 3 | 5 | 4.40014 | 0.1528378 | 2.678004 | 0 | 11.66194 | 0
2018-05-05 03:08 | 65760.66 | 7680.0001 | 3 | 5 | 4.400085 | 0.1462831 | 2.682979 | 0 | 11.68382 | 0
2018-05-05 03:10 | 65880.66 | 7800.0005 | 3 | 5 | 4.400083 | 0.1401167 | 2.687755 | 0 | 11.70484 | 0
2018-05-05 03:12 | 66000.66 | 7920.0002 | 3 | 5 | 4.400099 | 0.1344557 | 2.692325 | 0 | 11.72495 | 0
2018-05-05 03:14 | 66120.66 | 8040.0008 | 3 | 5 | 4.400099 | 0.1286182 | 2.696704 | 0 | 11.74422 | 0
2018-05-05 03:16 | 66240.66 | 8160.0012 | 3 | 5 | 4.40013 | 0.1232948 | 2.700897 | 0 | 11.76266 | 0
2018-05-05 03:18 | 66360.66 | 8280.0009 | 3 | 5 | 4.400091 | 0.1182051 | 2.704915 | 0 | 11.78035 | 0
2018-05-05 03:20 | 66480.66 | 8400.0015 | 3 | 5 | 4.400093 | 0.113534 | 2.708767 | 0 | 11.7973 | 0
2018-05-05 03:22 | 66600.66 | 8520.0005 | 3 | 5 | 4.400114 | 0.1092138 | 2.712476 | 0 | 11.81361 | 0
2018-05-05 03:24 | 66720.66 | 8640.0011 | 3 | 5 | 4.400158 | 0.1056471 | 2.716048 | 0 | 11.82933 | 0
2018-05-05 03:26 | 66840.66 | 8760.0012 | 3 | 5 | 4.400102 | 0.1013889 | 2.719486 | 0 | 11.84446 | 0
2018-05-05 03:28 | 66960.66 | 8880.001 | 3 | 5 | 4.400133 | 0.09803772 | 2.722806 | 0 | 11.85907 | 0
2018-05-05 03:30 | 67080.66 | 9000.0013 | 3 | 5 | 4.400062 | 0.09457779 | 2.726007 | 0 | 11.87315 | 0
2018-05-05 03:32 | 67200.66 | 9120.001 | 3 | 5 | 4.400058 | 0.09122658 | 2.729101 | 0 | 11.88677 | 0
2018-05-05 03:34 | 67320.66 | 9240.0008 | 3 | 5 | 4.400073 | 0.08833218 | 2.73209 | 0 | 11.89992 | 0
2018-05-05 03:36 | 67440.66 | 9360.0005 | 3 | 5 | 4.400032 | 0.08519745 | 2.734987 | 0 | 11.91267 | 0
2018-05-05 03:38 | 67560.66 | 9480.0011 | 3 | 5 | 4.400034 | 0.08257389 | 2.737792 | 0 | 11.92501 | 0
2018-05-05 03:39 | 67605.42 | 9524.7585 | 3 | 5 | 4.400047 | 0.08149719 | 2.738818 | 0 | 11.92952 | 0
2018-05-05 03:41 | 67725.46 | 120.0007 | 4 | 5 | 4.383924 | 0 | 2.738818 | 0 | 11.92952 | 0
2018-05-05 03:43 | 67845.46 | 240.0004 | 4 | 5 | 4.382164 | 0 | 2.738818 | 0 | 11.92952 | 0
2018-05-05 03:44 | 67905.46 | 300.0019 | 4 | 5 | 4.381577 | 0 | 2.738818 | 0 | 11.92952 | 0
2018-05-05 03:46 | 68025.54 | 120.0007 | 5 | 5 | 3.864453 | -3.259893 | 2.738818 | 0.1086473 | 11.92952 | 0.4261159
2018-05-05 03:48 | 68145.54 | 240.0009 | 5 | 5 | 3.823078 | -3.259925 | 2.738818 | 0.2173084 | 11.92952 | 0.8436736
2018-05-05 03:50 | 68265.54 | 360.0011 | 5 | 5 | 3.782402 | -3.259912 | 2.738818 | 0.3259628 | 11.92952 | 1.256893
2018-05-05 03:52 | 68385.54 | 480.0006 | 5 | 5 | 3.739921 | -3.259879 | 2.738818 | 0.434626 | 11.92952 | 1.665591
2018-05-05 03:54 | 68505.54 | 600.0016 | 5 | 5 | 3.697747 | -3.259782 | 2.738818 | 0.5432826 | 11.92952 | 2.069659
2018-05-05 03:56 | 68625.54 | 720.0012 | 5 | 5 | 3.655989 | -3.25991 | 2.738818 | 0.6519431 | 11.92952 | 2.469189
2018-05-05 03:58 | 68745.54 | 840.0015 | 5 | 5 | 3.615641 | -3.259969 | 2.738818 | 0.760598 | 11.92952 | 2.864217
2018-05-05 04:00 | 68865.54 | 960.0011 | 5 | 5 | 3.577238 | -3.25987 | 2.738818 | 0.8692543 | 11.92952 | 3.254975
2018-05-05 04:02 | 68985.54 | 1080.0014 | 5 | 5 | 3.541003 | -3.259876 | 2.738818 | 0.9779059 | 11.92952 | 3.641657
2018-05-05 04:04 | 69105.54 | 1200.0003 | 5 | 5 | 3.507729 | -3.259861 | 2.738818 | 1.086561 | 11.92952 | 4.024568
2018-05-05 04:06 | 69225.54 | 1320.0014 | 5 | 5 | 3.477303 | -3.259972 | 2.738818 | 1.195227 | 11.92952 | 4.404061
2018-05-05 04:08 | 69345.54 | 1440.0008 | 5 | 5 | 3.449619 | -3.259887 | 2.738818 | 1.303877 | 11.92952 | 4.780337
2018-05-05 04:10 | 69465.54 | 1560.0011 | 5 | 5 | 3.423432 | -3.259876 | 2.738818 | 1.412532 | 11.92952 | 5.153718
2018-05-05 04:12 | 69585.54 | 1680.0011 | 5 | 5 | 3.399413 | -3.259929 | 2.738818 | 1.521194 | 11.92952 | 5.524397
2018-05-05 04:14 | 69705.54 | 1800.0014 | 5 | 5 | 3.376719 | -3.259932 | 2.738818 | 1.629855 | 11.92952 | 5.892532
2018-05-05 04:16 | 69825.54 | 1920 | 5 | 5 | 3.354444 | -3.259933 | 2.738818 | 1.738506 | 11.92952 | 6.258214
2018-05-05 04:18 | 69945.54 | 2040.0002 | 5 | 5 | 3.331635 | -3.259887 | 2.738818 | 1.847168 | 11.92952 | 6.62148
2018-05-05 04:20 | 70065.54 | 2160.0004 | 5 | 5 | 3.307738 | -3.25992 | 2.738818 | 1.955827 | 11.92952 | 6.982195
2018-05-05 04:22 | 70185.54 | 2280.0001 | 5 | 5 | 3.282367 | -3.259942 | 2.738818 | 2.064476 | 11.92952 | 7.340213
2018-05-05 04:24 | 70305.54 | 2400.0006 | 5 | 5 | 3.254998 | -3.259921 | 2.738818 | 2.173136 | 11.92952 | 7.695416
2018-05-05 04:26 | 70425.54 | 2520.0003 | 5 | 5 | 3.224881 | -3.25991 | 2.738818 | 2.281796 | 11.92952 | 8.047506
2018-05-05 04:28 | 70545.54 | 2640.0006 | 5 | 5 | 3.189976 | -3.260137 | 2.738818 | 2.390449 | 11.92952 | 8.396048
2018-05-05 04:30 | 70665.54 | 2760.001 | 5 | 5 | 3.147453 | -3.25989 | 2.738818 | 2.499105 | 11.92952 | 8.74044
2018-05-05 04:32 | 70785.54 | 2880.0006 | 5 | 5 | 3.094561 | -3.25995 | 2.738818 | 2.607758 | 11.92952 | 9.079665
2018-05-05 04:34 | 70905.54 | 3000.0012 | 5 | 5 | 3.023306 | -3.25996 | 2.738818 | 2.716421 | 11.92952 | 9.412271
2018-05-05 04:34 | 70936.63 | 3031.0894 | 5 | 5 | 3 | -3.259923 | 2.738818 | 2.744568 | 11.92952 | 9.497043
2018-05-05 04:36 | 71056.68 | 120.0016 | 6 | 5 | 3.65684 | 0 | 2.738818 | 2.744568 | 11.92952 | 9.497043
2018-05-05 04:38 | 71176.68 | 240.0012 | 6 | 5 | 3.687356 | 0 | 2.738818 | 2.744568 | 11.92952 | 9.497043
2018-05-05 04:39 | 71236.68 | 300.0021 | 6 | 5 | 3.693103 | 0 | 2.738818 | 2.744568 | 11.92952 | 9.497043
2018-05-05 04:39 | 71236.68 | 0.0027 | 7 | 6 | 3.693299 | 0 | 0 | 0 | 0 | 0
2018-05-05 04:41 | 71356.76 | 120.0016 | 2 | 6 | 4.200288 | 3.386422 | 0.1309566 | 0 | 0.549256 | 0
2018-05-05 04:42 | 71392.92 | 156.1572 | 2 | 6 | 4.200294 | 3.259984 | 0.1643143 | 0 | 0.6893673 | 0
2018-05-05 04:44 | 71512.93 | 120.0007 | 3 | 6 | 4.232955 | 3.260121 | 0.2725941 | 0 | 1.145944 | 0
2018-05-05 04:46 | 71632.93 | 240.0012 | 3 | 6 | 4.25578 | 3.260154 | 0.3812646 | 0 | 1.607262 | 0
2018-05-05 04:48 | 71752.93 | 360.0001 | 3 | 6 | 4.274028 | 3.260177 | 0.4899338 | 0 | 2.070735 | 0
2018-05-05 04:50 | 71872.93 | 480.0013 | 3 | 6 | 4.293357 | 3.260161 | 0.5986001 | 0 | 2.536208 | 0
2018-05-05 04:52 | 71992.93 | 600.0012 | 3 | 6 | 4.315901 | 3.259814 | 0.7072635 | 0 | 3.003934 | 0
2018-05-05 04:54 | 72112.93 | 720.001 | 3 | 6 | 4.341864 | 3.260129 | 0.8159291 | 0 | 3.474307 | 0
2018-05-05 04:56 | 72232.93 | 840.0007 | 3 | 6 | 4.370849 | 3.260171 | 0.9245887 | 0 | 3.94764 | 0
2018-05-05 04:58 | 72352.93 | 960.0002 | 3 | 6 | 4.400262 | 3.233178 | 1.033219 | 0 | 4.424144 | 0
2018-05-05 05:00 | 72472.93 | 1080.0015 | 3 | 6 | 4.400294 | 2.956399 | 1.136188 | 0 | 4.877231 | 0
2018-05-05 05:02 | 72592.93 | 1200.0011 | 3 | 6 | 4.400244 | 2.713784 | 1.230604 | 0 | 5.292683 | 0
2018-05-05 05:04 | 72712.93 | 1320 | 3 | 6 | 4.400257 | 2.501281 | 1.317427 | 0 | 5.674726 | 0
2018-05-05 05:06 | 72832.93 | 1440.0006 | 3 | 6 | 4.400223 | 2.314136 | 1.397624 | 0 | 6.027611 | 0
2018-05-05 05:08 | 72952.93 | 1560.001 | 3 | 6 | 4.400158 | 2.150924 | 1.471977 | 0 | 6.354783 | 0
2018-05-05 05:10 | 73072.93 | 1680.0016 | 3 | 6 | 4.4002 | 2.013467 | 1.541344 | 0 | 6.660014 | 0
2018-05-05 05:12 | 73192.93 | 1800.0013 | 3 | 6 | 4.400156 | 1.890202 | 1.606367 | 0 | 6.946126 | 0
2018-05-05 05:14 | 73312.93 | 1920.0002 | 3 | 6 | 4.400207 | 1.783297 | 1.667571 | 0 | 7.215437 | 0
2018-05-05 05:16 | 73432.93 | 2040.0006 | 3 | 6 | 4.400178 | 1.688317 | 1.725404 | 0 | 7.469912 | 0
2018-05-05 05:18 | 73552.93 | 2160.0004 | 3 | 6 | 4.400123 | 1.601151 | 1.780212 | 0 | 7.711079 | 0
2018-05-05 05:20 | 73672.93 | 2280.001 | 3 | 6 | 4.400157 | 1.522587 | 1.832273 | 0 | 7.940157 | 0
2018-05-05 05:22 | 73792.93 | 2400.0009 | 3 | 6 | 4.400132 | 1.446007 | 1.881748 | 0 | 8.157859 | 0
2018-05-05 05:24 | 73912.93 | 2520.0015 | 3 | 6 | 4.400154 | 1.375306 | 1.928777 | 0 | 8.364794 | 0
2018-05-05 05:26 | 74032.93 | 2640.0012 | 3 | 6 | 4.400175 | 1.308033 | 1.97349 | 0 | 8.561542 | 0
2018-05-05 05:28 | 74152.93 | 2760.0002 | 3 | 6 | 4.400195 | 1.24311 | 2.01601 | 0 | 8.748633 | 0
2018-05-05 05:30 | 74272.93 | 2880.0005 | 3 | 6 | 4.400201 | 1.179232 | 2.056369 | 0 | 8.926224 | 0
2018-05-05 05:32 | 74392.93 | 3000.0012 | 3 | 6 | 4.400129 | 1.11748 | 2.094636 | 0 | 9.094605 | 0
2018-05-05 05:34 | 74512.93 | 3120.0009 | 3 | 6 | 4.400172 | 1.059024 | 2.130907 | 0 | 9.254201 | 0
2018-05-05 05:36 | 74632.93 | 3240.0007 | 3 | 6 | 4.400165 | 1.003339 | 2.165276 | 0 | 9.405434 | 0
2018-05-05 05:38 | 74752.93 | 3360.0004 | 3 | 6 | 4.400204 | 0.9493418 | 2.197808 | 0 | 9.548576 | 0
2018-05-05 05:40 | 74872.93 | 3480.0009 | 3 | 6 | 4.400167 | 0.8971081 | 2.228577 | 0 | 9.683969 | 0
2018-05-05 05:42 | 74992.93 | 3600.0015 | 3 | 6 | 4.400169 | 0.8475847 | 2.257645 | 0 | 9.811871 | 0
2018-05-05 05:44 | 75112.93 | 3720.0004 | 3 | 6 | 4.400156 | 0.8009548 | 2.285113 | 0 | 9.932737 | 0
2018-05-05 05:46 | 75232.93 | 3840.0009 | 3 | 6 | 4.400151 | 0.7567205 | 2.311071 | 0 | 10.04696 | 0
2018-05-05 05:48 | 75352.93 | 3960.0005 | 3 | 6 | 4.400114 | 0.7148705 | 2.335601 | 0 | 10.15489 | 0
2018-05-05 05:50 | 75472.93 | 4080.0001 | 3 | 6 | 4.400096 | 0.6740932 | 2.35876 | 0 | 10.25679 | 0
2018-05-05 05:52 | 75592.93 | 4200.0014 | 3 | 6 | 4.400192 | 0.6367416 | 2.380602 | 0 | 10.3529 | 0
2018-05-05 05:54 | 75712.93 | 4320.0007 | 3 | 6 | 4.400169 | 0.600728 | 2.401217 | 0 | 10.44361 | 0
2018-05-05 05:56 | 75832.93 | 4440.0009 | 3 | 6 | 4.400154 | 0.5665913 | 2.420663 | 0 | 10.52917 | 0
2018-05-05 05:58 | 75952.93 | 4560.0015 | 3 | 6 | 4.400124 | 0.5341549 | 2.439006 | 0 | 10.60989 | 0
2018-05-05 06:00 | 76072.93 | 4680.0003 | 3 | 6 | 4.400131 | 0.5038853 | 2.456311 | 0 | 10.68604 | 0
2018-05-05 06:02 | 76192.93 | 4800.0001 | 3 | 6 | 4.400181 | 0.4761467 | 2.47264 | 0 | 10.75788 | 0
2018-05-05 06:04 | 76312.93 | 4920.0016 | 3 | 6 | 4.400128 | 0.4490948 | 2.488054 | 0 | 10.82571 | 0
2018-05-05 06:06 | 76432.93 | 5040.0006 | 3 | 6 | 4.400146 | 0.4247208 | 2.502617 | 0 | 10.88978 | 0
2018-05-05 06:08 | 76552.93 | 5160.001 | 3 | 6 | 4.400143 | 0.4016705 | 2.516385 | 0 | 10.95037 | 0
2018-05-05 06:10 | 76672.93 | 5280.0006 | 3 | 6 | 4.400145 | 0.3800888 | 2.529411 | 0 | 11.00769 | 0
2018-05-05 06:12 | 76792.93 | 5400.0004 | 3 | 6 | 4.400169 | 0.3601799 | 2.541734 | 0 | 11.0619 | 0
2018-05-05 06:14 | 76912.93 | 5520.0009 | 3 | 6 | 4.400103 | 0.3407383 | 2.553402 | 0 | 11.11325 | 0
2018-05-05 06:16 | 77032.93 | 5640.0007 | 3 | 6 | 4.400079 | 0.322793 | 2.564468 | 0 | 11.16194 | 0
2018-05-05 06:18 | 77152.93 | 5760.0012 | 3 | 6 | 4.400085 | 0.3065825 | 2.574968 | 0 | 11.20814 | 0
2018-05-05 06:20 | 77272.93 | 5880.0014 | 3 | 6 | 4.400113 | 0.29105 | 2.584934 | 0 | 11.25199 | 0
2018-05-05 06:22 | 77392.93 | 6000.0004 | 3 | 6 | 4.400122 | 0.2763014 | 2.594393 | 0 | 11.29361 | 0
2018-05-05 06:24 | 77512.93 | 6120.0008 | 3 | 6 | 4.400162 | 0.2629681 | 2.603375 | 0 | 11.33313 | 0
2018-05-05 06:26 | 77632.93 | 6240.0005 | 3 | 6 | 4.400079 | 0.2492466 | 2.611907 | 0 | 11.37068 | 0
2018-05-05 06:28 | 77752.93 | 6360.0003 | 3 | 6 | 4.400078 | 0.2377434 | 2.620032 | 0 | 11.40643 | 0
2018-05-05 06:30 | 77872.93 | 6480.0008 | 3 | 6 | 4.400099 | 0.2269373 | 2.627774 | 0 | 11.44049 | 0
2018-05-05 06:32 | 77992.93 | 6600.0013 | 3 | 6 | 4.400112 | 0.2165251 | 2.635163 | 0 | 11.47301 | 0
2018-05-05 06:34 | 78112.93 | 6720.0012 | 3 | 6 | 4.400093 | 0.2064295 | 2.642216 | 0 | 11.50404 | 0
2018-05-05 06:36 | 78232.93 | 6840.0016 | 3 | 6 | 4.400091 | 0.1975451 | 2.648947 | 0 | 11.53366 | 0
2018-05-05 06:38 | 78352.93 | 6960.0006 | 3 | 6 | 4.400126 | 0.1892033 | 2.655387 | 0 | 11.56199 | 0
2018-05-05 06:40 | 78472.93 | 7080.0012 | 3 | 6 | 4.400065 | 0.180521 | 2.661548 | 0 | 11.5891 | 0
2018-05-05 06:42 | 78592.93 | 7200.0009 | 3 | 6 | 4.400105 | 0.1728325 | 2.667436 | 0 | 11.61501 | 0
2018-05-05 06:44 | 78712.93 | 7320.0006 | 3 | 6 | 4.400098 | 0.1654091 | 2.673068 | 0 | 11.63979 | 0
2018-05-05 06:46 | 78832.93 | 7440.0012 | 3 | 6 | 4.400077 | 0.158206 | 2.678455 | 0 | 11.66349 | 0
2018-05-05 06:48 | 78952.93 | 7560.0009 | 3 | 6 | 4.400142 | 0.1520462 | 2.683623 | 0 | 11.68623 | 0
2018-05-05 06:50 | 79072.93 | 7680.0013 | 3 | 6 | 4.400054 | 0.1451664 | 2.68857 | 0 | 11.708 | 0
2018-05-05 06:52 | 79192.93 | 7800.0002 | 3 | 6 | 4.400116 | 0.1397552 | 2.693317 | 0 | 11.72889 | 0
2018-05-05 06:54 | 79312.93 | 7920.0016 | 3 | 6 | 4.400088 | 0.1340647 | 2.697872 | 0 | 11.74893 | 0
2018-05-05 06:56 | 79432.93 | 8040.0015 | 3 | 6 | 4.400115 | 0.129015 | 2.70225 | 0 | 11.7682 | 0
2018-05-05 06:58 | 79552.93 | 8160.0011 | 3 | 6 | 4.400129 | 0.1243687 | 2.706461 | 0 | 11.78672 | 0
2018-05-05 07:00 | 79672.93 | 8280.0001 | 3 | 6 | 4.400127 | 0.1196451 | 2.710518 | 0 | 11.80457 | 0
2018-05-05 07:02 | 79792.93 | 8400.0015 | 3 | 6 | 4.400071 | 0.1149969 | 2.714425 | 0 | 11.82177 | 0
2018-05-05 07:04 | 79912.93 | 8520.0004 | 3 | 6 | 4.400091 | 0.1110086 | 2.718191 | 0 | 11.83834 | 0
2018-05-05 07:06 | 80032.93 | 8640.0011 | 3 | 6 | 4.400061 | 0.1066933 | 2.721823 | 0 | 11.85432 | 0
2018-05-05 07:08 | 80152.93 | 8760.0009 | 3 | 6 | 4.400084 | 0.1031322 | 2.725319 | 0 | 11.8697 | 0
2018-05-05 07:10 | 80272.93 | 8880.0013 | 3 | 6 | 4.400039 | 0.0991497 | 2.728689 | 0 | 11.88453 | 0
2018-05-05 07:12 | 80392.93 | 9000.0011 | 3 | 6 | 4.4001 | 0.096035 | 2.731934 | 0 | 11.89881 | 0
2018-05-05 07:14 | 80512.93 | 9120.0009 | 3 | 6 | 4.400044 | 0.09231472 | 2.735069 | 0 | 11.9126 | 0
2018-05-05 07:16 | 80632.93 | 9240.0015 | 3 | 6 | 4.400147 | 0.08981705 | 2.738095 | 0 | 11.92591 | 0
2018-05-05 07:18 | 80752.93 | 9360.0013 | 3 | 6 | 4.400129 | 0.08653641 | 2.741017 | 0 | 11.93877 | 0
2018-05-05 07:20 | 80872.93 | 9480.001 | 3 | 6 | 4.400063 | 0.08331108 | 2.74384 | 0 | 11.95119 | 0
2018-05-05 07:21 | 80952.02 | 9559.0949 | 3 | 6 | 4.400104 | 0.08149719 | 2.745652 | 0 | 11.95916 | 0
2018-05-05 07:23 | 81072.07564 | 120.0015 | 4 | 6 | 4.38404 | 0 | 2.745652 | 0 | 11.95916 | 0
2018-05-05 07:25 | 81192.07454 | 240.0004 | 4 | 6 | 4.382297 | 0 | 2.745652 | 0 | 11.95916 | 0
2018-05-05 07:26 | 81252.07694 | 300.0028 | 4 | 6 | 4.381734 | 0 | 2.745652 | 0 | 11.95916 | 0
2018-05-05 07:28 | 81372.16 | 120.0003 | 5 | 6 | 3.867767 | -3.259935 | 2.745652 | 0.1086472 | 11.95916 | 0.4264087
2018-05-05 07:30 | 81492.16 | 240.0005 | 5 | 6 | 3.826306 | -3.259883 | 2.745652 | 0.2173034 | 11.95916 | 0.8443133
2018-05-05 07:32 | 81612.16 | 360.0013 | 5 | 6 | 3.785542 | -3.259863 | 2.745652 | 0.3259642 | 11.95916 | 1.257897
2018-05-05 07:34 | 81732.16 | 480.0013 | 5 | 6 | 3.743169 | -3.259894 | 2.745652 | 0.4346222 | 11.95916 | 1.666929
2018-05-05 07:36 | 81852.16 | 600.0014 | 5 | 6 | 3.700833 | -3.259893 | 2.745652 | 0.5432822 | 11.95916 | 2.07136
2018-05-05 07:38 | 81972.16 | 720.0005 | 5 | 6 | 3.659777 | -3.259901 | 2.745652 | 0.651939 | 11.95916 | 2.471239
2018-05-05 07:40 | 82092.16 | 840.0015 | 5 | 6 | 3.619728 | -3.259901 | 2.745652 | 0.7605935 | 11.95916 | 2.8667
2018-05-05 07:42 | 82212.16 | 960.0013 | 5 | 6 | 3.581426 | -3.259907 | 2.745652 | 0.8692554 | 11.95916 | 3.257931
2018-05-05 07:44 | 82332.16 | 1080.0002 | 5 | 6 | 3.545501 | -3.259885 | 2.745652 | 0.9779076 | 11.95916 | 3.645088
2018-05-05 07:46 | 82452.16 | 1200.0007 | 5 | 6 | 3.511788 | -3.259916 | 2.745652 | 1.086562 | 11.95916 | 4.02847
2018-05-05 07:48 | 82572.16 | 1320.0014 | 5 | 6 | 3.480696 | -3.259839 | 2.745652 | 1.195223 | 11.95916 | 4.408345
2018-05-05 07:50 | 82692.16 | 1440.0003 | 5 | 6 | 3.452082 | -3.259866 | 2.745652 | 1.303879 | 11.95916 | 4.784967
2018-05-05 07:52 | 82812.16 | 1560.0001 | 5 | 6 | 3.425048 | -3.25991 | 2.745652 | 1.412531 | 11.95916 | 5.158559
2018-05-05 07:54 | 82932.16 | 1680.0015 | 5 | 6 | 3.399708 | -3.259921 | 2.745652 | 1.521192 | 11.95916 | 5.529345
2018-05-05 07:56 | 83052.16 | 1800.001 | 5 | 6 | 3.375441 | -3.259888 | 2.745652 | 1.629847 | 11.95916 | 5.897412
2018-05-05 07:58 | 83172.16 | 1920.0015 | 5 | 6 | 3.352232 | -3.259918 | 2.745652 | 1.73851 | 11.95916 | 6.262938
2018-05-05 08:00 | 83292.16 | 2040.0001 | 5 | 6 | 3.329185 | -3.259866 | 2.745652 | 1.847171 | 11.95916 | 6.625946
2018-05-05 08:02 | 83412.16 | 2160.0004 | 5 | 6 | 3.304812 | -3.259933 | 2.745652 | 1.955824 | 11.95916 | 6.986359
2018-05-05 08:04 | 83532.16 | 2280.0009 | 5 | 6 | 3.27904 | -3.259971 | 2.745652 | 2.064481 | 11.95916 | 7.344046
2018-05-05 08:06 | 83652.16 | 2400.0014 | 5 | 6 | 3.251842 | -3.259876 | 2.745652 | 2.173143 | 11.95916 | 7.698895
2018-05-05 08:08 | 83772.16 | 2520.0011 | 5 | 6 | 3.221489 | -3.259856 | 2.745652 | 2.281794 | 11.95916 | 8.050607
2018-05-05 08:10 | 83892.16 | 2640 | 5 | 6 | 3.186762 | -3.259898 | 2.745652 | 2.390447 | 11.95916 | 8.398799
2018-05-05 08:12 | 84012.16 | 2760.0002 | 5 | 6 | 3.145122 | -3.259945 | 2.745652 | 2.499098 | 11.95916 | 8.742853
2018-05-05 08:14 | 84132.16 | 2880.0005 | 5 | 6 | 3.092523 | -3.259935 | 2.745652 | 2.607755 | 11.95916 | 9.081846
2018-05-05 08:16 | 84252.16 | 3000.0011 | 5 | 6 | 3.021546 | -3.259883 | 2.745652 | 2.716416 | 11.95916 | 9.414253
2018-05-05 08:17 | 84281.75 | 3029.5945 | 5 | 6 | 3 | -3.259907 | 2.745652 | 2.743209 | 11.95916 | 9.494929
2018-05-05 08:19 | 84401.79 | 120.0006 | 6 | 6 | 3.656759 | 0 | 2.745652 | 2.743209 | 11.95916 | 9.494929
2018-05-05 08:21 | 84521.79 | 240.0003 | 6 | 6 | 3.687562 | 0 | 2.745652 | 2.743209 | 11.95916 | 9.494929
2018-05-05 08:22 | 84581.79 | 300.0032 | 6 | 6 | 3.693323 | 0 | 2.745652 | 2.743209 | 11.95916 | 9.494929
2018-05-05 08:22 | 84581.8 | 0.0027 | 7 | 7 | 3.693533 | 0 | 0 | 0 | 0 | 0
2018-05-05 08:24 | 84701.89 | 120.0016 | 2 | 7 | 4.2003 | 3.378964 | 0.1307007 | 1.201e-09 | 0.5481988 | 4.436e-09
2018-05-05 08:24 | 84735.88 | 153.9976 | 2 | 7 | 4.200295 | 3.259999 | 0.1620243 | 1.201e-09 | 0.6797663 | 4.436e-09
2018-05-05 08:26 | 84855.89 | 120.0011 | 3 | 7 | 4.233547 | 3.260119 | 0.2703229 | 1.201e-09 | 1.13645 | 4.436e-09
2018-05-05 08:28 | 84975.89 | 240.0006 | 3 | 7 | 4.256863 | 3.260098 | 0.3789867 | 1.201e-09 | 1.597837 | 4.436e-09
2018-05-05 08:30 | 85095.89 | 360.0009 | 3 | 7 | 4.274872 | 3.260133 | 0.4876453 | 1.201e-09 | 2.061369 | 4.436e-09
2018-05-05 08:32 | 85215.89 | 480.0002 | 3 | 7 | 4.294337 | 3.260074 | 0.5963233 | 1.201e-09 | 2.526978 | 4.436e-09
2018-05-05 08:34 | 85335.89 | 600.0009 | 3 | 7 | 4.317005 | 3.260142 | 0.7049882 | 1.201e-09 | 2.99482 | 4.436e-09
2018-05-05 08:36 | 85455.89 | 720.0014 | 3 | 7 | 4.342798 | 3.260186 | 0.8136469 | 1.201e-09 | 3.465274 | 4.436e-09
2018-05-05 08:38 | 85575.89 | 840.0004 | 3 | 7 | 4.371731 | 3.26006 | 0.922308 | 1.201e-09 | 3.938716 | 4.436e-09
2018-05-05 08:40 | 85695.89 | 960.0012 | 3 | 7 | 4.4003 | 3.226434 | 1.030922 | 1.201e-09 | 4.41522 | 4.436e-09
2018-05-05 08:42 | 85815.89 | 1080.0006 | 3 | 7 | 4.40024 | 2.950919 | 1.133727 | 1.201e-09 | 4.867587 | 4.436e-09
2018-05-05 08:44 | 85935.89 | 1200.0003 | 3 | 7 | 4.400243 | 2.708995 | 1.227981 | 1.201e-09 | 5.28233 | 4.436e-09
2018-05-05 08:46 | 86055.89 | 1320.0013 | 3 | 7 | 4.400278 | 2.49731 | 1.31466 | 1.201e-09 | 5.663737 | 4.436e-09
2018-05-05 08:48 | 86175.89 | 1440.0006 | 3 | 7 | 4.400223 | 2.3156 | 1.394783 | 1.201e-09 | 6.016298 | 4.436e-09
2018-05-05 08:50 | 86295.89 | 1560.0003 | 3 | 7 | 4.400205 | 2.158816 | 1.469297 | 1.201e-09 | 6.344176 | 4.436e-09
2018-05-05 08:52 | 86415.89 | 1680.0014 | 3 | 7 | 4.40024 | 2.022107 | 1.538928 | 1.201e-09 | 6.650565 | 4.436e-09
2018-05-05 08:54 | 86535.89 | 1800.0009 | 3 | 7 | 4.400246 | 1.901784 | 1.604257 | 1.201e-09 | 6.938026 | 4.436e-09
2018-05-05 08:56 | 86655.89 | 1920.0014 | 3 | 7 | 4.400201 | 1.793591 | 1.665801 | 1.201e-09 | 7.208836 | 4.436e-09
2018-05-05 08:58 | 86775.89 | 2040.0013 | 3 | 7 | 4.400256 | 1.696147 | 1.72394 | 1.201e-09 | 7.464657 | 4.436e-09
2018-05-05 09:00 | 86895.89 | 2160.0002 | 3 | 7 | 4.400206 | 1.606312 | 1.778945 | 1.201e-09 | 7.706691 | 4.436e-09
2018-05-05 09:02 | 87015.89 | 2280.001 | 3 | 7 | 4.400246 | 1.524465 | 1.8311 | 1.201e-09 | 7.936182 | 4.436e-09
2018-05-05 09:04 | 87135.89 | 2400.0007 | 3 | 7 | 4.400149 | 1.446487 | 1.880602 | 1.201e-09 | 8.153998 | 4.436e-09
2018-05-05 09:06 | 87255.89 | 2520.0007 | 3 | 7 | 4.400187 | 1.374439 | 1.927612 | 1.201e-09 | 8.360854 | 4.436e-09
2018-05-05 09:08 | 87375.89 | 2640.0002 | 3 | 7 | 4.400184 | 1.306075 | 1.972271 | 1.201e-09 | 8.557361 | 4.436e-09
2018-05-05 09:10 | 87495.89 | 2760.0015 | 3 | 7 | 4.400168 | 1.240308 | 2.014708 | 1.201e-09 | 8.744089 | 4.436e-09
2018-05-05 09:12 | 87615.89 | 2880.0011 | 3 | 7 | 4.400226 | 1.178212 | 2.055005 | 1.201e-09 | 8.921402 | 4.436e-09
2018-05-05 09:14 | 87735.89 | 3000.0008 | 3 | 7 | 4.400167 | 1.116134 | 2.093229 | 1.201e-09 | 9.089597 | 4.436e-09
2018-05-05 09:16 | 87855.89 | 3120.0013 | 3 | 7 | 4.400142 | 1.057122 | 2.129449 | 1.201e-09 | 9.248972 | 4.436e-09
2018-05-05 09:18 | 87975.89 | 3240.0001 | 3 | 7 | 4.400111 | 1.00001 | 2.163738 | 1.201e-09 | 9.399849 | 4.436e-09
2018-05-05 09:20 | 88095.89 | 3360.0013 | 3 | 7 | 4.400126 | 0.9457502 | 2.196184 | 1.201e-09 | 9.542615 | 4.436e-09
2018-05-05 09:22 | 88215.89 | 3480.0008 | 3 | 7 | 4.400152 | 0.8942976 | 2.226846 | 1.201e-09 | 9.677533 | 4.436e-09
2018-05-05 09:24 | 88335.89 | 3600.0012 | 3 | 7 | 4.400178 | 0.8456059 | 2.255832 | 1.201e-09 | 9.805077 | 4.436e-09
2018-05-05 09:26 | 88455.89 | 3720.0006 | 3 | 7 | 4.40022 | 0.7991409 | 2.283222 | 1.201e-09 | 9.925598 | 4.436e-09
2018-05-05 09:28 | 88575.89 | 3840.0003 | 3 | 7 | 4.400154 | 0.7548695 | 2.309103 | 1.201e-09 | 10.03948 | 4.436e-09
2018-05-05 09:30 | 88695.89 | 3960.001 | 3 | 7 | 4.400155 | 0.7134829 | 2.333565 | 1.201e-09 | 10.14711 | 4.436e-09
2018-05-05 09:32 | 88815.89 | 4080.001 | 3 | 7 | 4.400153 | 0.674243 | 2.356691 | 1.201e-09 | 10.24887 | 4.436e-09
2018-05-05 09:34 | 88935.89 | 4200.0008 | 3 | 7 | 4.400125 | 0.6371498 | 2.378552 | 1.201e-09 | 10.34507 | 4.436e-09
2018-05-05 09:36 | 89055.89 | 4320.0012 | 3 | 7 | 4.400167 | 0.6022472 | 2.399212 | 1.201e-09 | 10.43597 | 4.436e-09
2018-05-05 09:38 | 89175.89 | 4440.0014 | 3 | 7 | 4.400214 | 0.5690422 | 2.418722 | 1.201e-09 | 10.52182 | 4.436e-09
2018-05-05 09:40 | 89295.89 | 4560.0001 | 3 | 7 | 4.400134 | 0.5363436 | 2.43714 | 1.201e-09 | 10.60286 | 4.436e-09
2018-05-05 09:42 | 89415.89 | 4680.0006 | 3 | 7 | 4.400127 | 0.5064268 | 2.454527 | 1.201e-09 | 10.67937 | 4.436e-09
2018-05-05 09:44 | 89535.89 | 4800.0002 | 3 | 7 | 4.400096 | 0.4779425 | 2.470941 | 1.201e-09 | 10.75159 | 4.436e-09
2018-05-05 09:46 | 89655.89 | 4920.0014 | 3 | 7 | 4.400099 | 0.4513187 | 2.48644 | 1.201e-09 | 10.81979 | 4.436e-09
2018-05-05 09:48 | 89775.89 | 5040.0014 | 3 | 7 | 4.400145 | 0.4265251 | 2.501068 | 1.201e-09 | 10.88416 | 4.436e-09
2018-05-05 09:50 | 89895.89 | 5160.0014 | 3 | 7 | 4.400099 | 0.4027271 | 2.514883 | 1.201e-09 | 10.94494 | 4.436e-09
2018-05-05 09:52 | 90015.89 | 5280.0006 | 3 | 7 | 4.40011 | 0.3811369 | 2.527951 | 1.201e-09 | 11.00244 | 4.436e-09
2018-05-05 09:54 | 90135.89 | 5400.0006 | 3 | 7 | 4.400112 | 0.3607426 | 2.540315 | 1.201e-09 | 11.05685 | 4.436e-09
2018-05-05 09:56 | 90255.89 | 5520.0007 | 3 | 7 | 4.400113 | 0.341855 | 2.552028 | 1.201e-09 | 11.10839 | 4.436e-09
2018-05-05 09:58 | 90375.89 | 5640.0015 | 3 | 7 | 4.400146 | 0.3248644 | 2.563141 | 1.201e-09 | 11.15728 | 4.436e-09
2018-05-05 10:00 | 90495.89 | 5760.0001 | 3 | 7 | 4.400067 | 0.3084173 | 2.573694 | 1.201e-09 | 11.20372 | 4.436e-09
2018-05-05 10:02 | 90615.89 | 5880.0001 | 3 | 7 | 4.400103 | 0.2932634 | 2.583725 | 1.201e-09 | 11.24786 | 4.436e-09
2018-05-05 10:04 | 90735.89 | 6000.0002 | 3 | 7 | 4.400139 | 0.2788677 | 2.593258 | 1.201e-09 | 11.2898 | 4.436e-09
2018-05-05 10:06 | 90855.89 | 6120.0013 | 3 | 7 | 4.400124 | 0.2648048 | 2.602314 | 1.201e-09 | 11.32965 | 4.436e-09
2018-05-05 10:08 | 90975.89 | 6240.0011 | 3 | 7 | 4.400145 | 0.2518301 | 2.61092 | 1.201e-09 | 11.36752 | 4.436e-09
2018-05-05 10:10 | 91095.89 | 6360.0004 | 3 | 7 | 4.400101 | 0.2391357 | 2.6191 | 1.201e-09 | 11.40351 | 4.436e-09
2018-05-05 10:12 | 91215.89 | 6480.0012 | 3 | 7 | 4.400142 | 0.2277184 | 2.626874 | 1.201e-09 | 11.43772 | 4.436e-09
2018-05-05 10:14 | 91335.89 | 6600.0014 | 3 | 7 | 4.400066 | 0.2161541 | 2.634272 | 1.201e-09 | 11.47027 | 4.436e-09
2018-05-05 10:16 | 91455.89 | 6720.0006 | 3 | 7 | 4.400087 | 0.206213 | 2.641316 | 1.201e-09 | 11.50126 | 4.436e-09
2018-05-05 10:18 | 91575.89 | 6840.0007 | 3 | 7 | 4.400106 | 0.1969509 | 2.648034 | 1.201e-09 | 11.53082 | 4.436e-09
2018-05-05 10:20 | 91695.89 | 6960.0016 | 3 | 7 | 4.400112 | 0.1883888 | 2.654449 | 1.201e-09 | 11.55905 | 4.436e-09
2018-05-05 10:22 | 91815.89 | 7080.0008 | 3 | 7 | 4.400051 | 0.1794691 | 2.660574 | 1.201e-09 | 11.586 | 4.436e-09
2018-05-05 10:24 | 91935.89 | 7200.0007 | 3 | 7 | 4.400043 | 0.1714249 | 2.666433 | 1.201e-09 | 11.61178 | 4.436e-09
2018-05-05 10:26 | 92055.89 | 7320.0007 | 3 | 7 | 4.40009 | 0.1642742 | 2.672035 | 1.201e-09 | 11.63643 | 4.436e-09
2018-05-05 10:28 | 92175.89 | 7440.0015 | 3 | 7 | 4.400082 | 0.1571751 | 2.677387 | 1.201e-09 | 11.65998 | 4.436e-09
2018-05-05 10:30 | 92295.89 | 7560.0009 | 3 | 7 | 4.400145 | 0.1505365 | 2.682508 | 1.201e-09 | 11.68251 | 4.436e-09
2018-05-05 10:32 | 92415.89 | 7680.0002 | 3 | 7 | 4.399999 | 0.1430836 | 2.687406 | 1.201e-09 | 11.70406 | 4.436e-09
2018-05-05 10:34 | 92535.89 | 7800.0012 | 3 | 7 | 4.400077 | 0.1376791 | 2.692091 | 1.201e-09 | 11.72468 | 4.436e-09
2018-05-05 10:36 | 92655.89 | 7920.0006 | 3 | 7 | 4.400101 | 0.1322842 | 2.696582 | 1.201e-09 | 11.74444 | 4.436e-09
2018-05-05 10:38 | 92775.89 | 8040.0002 | 3 | 7 | 4.400151 | 0.1272783 | 2.7009 | 1.201e-09 | 11.76344 | 4.436e-09
2018-05-05 10:40 | 92895.89 | 8160.0007 | 3 | 7 | 4.400001 | 0.1210661 | 2.705047 | 1.201e-09 | 11.78169 | 4.436e-09
2018-05-05 10:42 | 93015.89 | 8280.0012 | 3 | 7 | 4.400104 | 0.1175556 | 2.709031 | 1.201e-09 | 11.79922 | 4.436e-09
2018-05-05 10:44 | 93135.89 | 8400.0004 | 3 | 7 | 4.400051 | 0.1128368 | 2.712865 | 1.201e-09 | 11.81609 | 4.436e-09
2018-05-05 10:46 | 93255.89 | 8520.0005 | 3 | 7 | 4.400088 | 0.1088419 | 2.716558 | 1.201e-09 | 11.83234 | 4.436e-09
2018-05-05 10:48 | 93375.89 | 8640.0004 | 3 | 7 | 4.400048 | 0.1049614 | 2.720115 | 1.201e-09 | 11.84799 | 4.436e-09
2018-05-05 10:50 | 93495.89 | 8760.0012 | 3 | 7 | 4.400056 | 0.1013002 | 2.723557 | 1.201e-09 | 11.86313 | 4.436e-09
2018-05-05 10:52 | 93615.89 | 8880.0004 | 3 | 7 | 4.400043 | 0.09767151 | 2.726872 | 1.201e-09 | 11.87772 | 4.436e-09
2018-05-05 10:54 | 93735.89 | 9000.0002 | 3 | 7 | 4.400083 | 0.0948658 | 2.730076 | 1.201e-09 | 11.89182 | 4.436e-09
2018-05-05 10:56 | 93855.89 | 9120.0007 | 3 | 7 | 4.399991 | 0.090868 | 2.733177 | 1.201e-09 | 11.90546 | 4.436e-09
2018-05-05 10:58 | 93975.9 | 9240.002 | 3 | 7 | 4.400107 | 0.08865738 | 2.736167 | 1.201e-09 | 11.91862 | 4.436e-09
2018-05-05 11:00 | 94095.89 | 9360.0001 | 3 | 7 | 4.400048 | 0.08557034 | 2.739064 | 1.201e-09 | 11.93136 | 4.436e-09
2018-05-05 11:02 | 94215.89 | 9480.0015 | 3 | 7 | 4.400089 | 0.08256149 | 2.741867 | 1.201e-09 | 11.9437 | 4.436e-09
2018-05-05 11:03 | 94248.5 | 9512.6114 | 3 | 7 | 4.400062 | 0.08149719 | 2.742612 | 1.201e-09 | 11.94697 | 4.436e-09
2018-05-05 11:05 | 94368.5516 | 120.0013 | 4 | 7 | 4.383934 | 0 | 2.742612 | 1.201e-09 | 11.94697 | 4.436e-09
2018-05-05 11:07 | 94488.5512 | 240.0009 | 4 | 7 | 4.382178 | 0 | 2.742612 | 1.201e-09 | 11.94697 | 4.436e-09
2018-05-05 11:08 | 94548.5504 | 300.0001 | 4 | 7 | 4.381598 | 0 | 2.742612 | 1.201e-09 | 11.94697 | 4.436e-09
2018-05-05 11:10 | 94668.62396 | 120.0008 | 5 | 7 | 3.867849 | -3.259859 | 2.742612 | 0.1086519 | 11.94697 | 0.4263769
2018-05-05 11:12 | 94788.62376 | 240.0006 | 5 | 7 | 3.827295 | -3.259872 | 2.742612 | 0.2173058 | 11.94697 | 0.84433
2018-05-05 11:14 | 94908.62476 | 360.0016 | 5 | 7 | 3.787183 | -3.259883 | 2.742612 | 0.3259626 | 11.94697 | 1.258041
2018-05-05 11:16 | 95028.62406 | 480.0009 | 5 | 7 | 3.745732 | -3.25983 | 2.742612 | 0.4346102 | 11.94697 | 1.667253
2018-05-05 11:18 | 95148.62346 | 600.0003 | 5 | 7 | 3.703815 | -3.259851 | 2.742612 | 0.5432711 | 11.94697 | 2.071985
2018-05-05 11:20 | 95268.62326 | 720.0001 | 5 | 7 | 3.662615 | -3.25987 | 2.742612 | 0.6519259 | 11.94697 | 2.472182
2018-05-05 11:22 | 95388.62356 | 840.0004 | 5 | 7 | 3.622097 | -3.259854 | 2.742612 | 0.7605825 | 11.94697 | 2.867941
2018-05-05 11:24 | 95508.62316 | 960 | 5 | 7 | 3.583127 | -3.259837 | 2.742612 | 0.8692398 | 11.94697 | 3.259368
2018-05-05 11:26 | 95628.62446 | 1080.0013 | 5 | 7 | 3.546318 | -3.259901 | 2.742612 | 0.9778924 | 11.94697 | 3.646661
2018-05-05 11:28 | 95748.62396 | 1200.0008 | 5 | 7 | 3.512654 | -3.259888 | 2.742612 | 1.086549 | 11.94697 | 4.030131
2018-05-05 11:30 | 95868.62436 | 1320.0012 | 5 | 7 | 3.481786 | -3.259912 | 2.742612 | 1.195215 | 11.94697 | 4.410129
2018-05-05 11:32 | 95988.62476 | 1440.0016 | 5 | 7 | 3.45302 | -3.2599 | 2.742612 | 1.303868 | 11.94697 | 4.786863
2018-05-05 11:34 | 96108.62406 | 1560.0009 | 5 | 7 | 3.4262 | -3.259916 | 2.742612 | 1.412529 | 11.94697 | 5.1606
2018-05-05 11:36 | 96228.62416 | 1680.001 | 5 | 7 | 3.40115 | -3.259821 | 2.742612 | 1.521182 | 11.94697 | 5.531489
2018-05-05 11:38 | 96348.62336 | 1800.0002 | 5 | 7 | 3.377301 | -3.259881 | 2.742612 | 1.629843 | 11.94697 | 5.899756
2018-05-05 11:40 | 96468.62426 | 1920.0011 | 5 | 7 | 3.353513 | -3.259887 | 2.742612 | 1.738499 | 11.94697 | 6.265432
2018-05-05 11:42 | 96588.62436 | 2040.0012 | 5 | 7 | 3.329954 | -3.259888 | 2.742612 | 1.847159 | 11.94697 | 6.628544
2018-05-05 11:44 | 96708.62436 | 2160.0012 | 5 | 7 | 3.30608 | -3.259936 | 2.742612 | 1.955817 | 11.94697 | 6.989075
2018-05-05 11:46 | 96828.62446 | 2280.0013 | 5 | 7 | 3.280847 | -3.259881 | 2.742612 | 2.064472 | 11.94697 | 7.346943
2018-05-05 11:48 | 96948.62396 | 2400.0008 | 5 | 7 | 3.253903 | -3.259901 | 2.742612 | 2.173124 | 11.94697 | 7.701969
2018-05-05 11:50 | 97068.62476 | 2520.0016 | 5 | 7 | 3.223395 | -3.259896 | 2.742612 | 2.28178 | 11.94697 | 8.053899
2018-05-05 11:52 | 97188.62386 | 2640.0007 | 5 | 7 | 3.188111 | -3.259894 | 2.742612 | 2.39044 | 11.94697 | 8.402299
2018-05-05 11:54 | 97308.62396 | 2760.0008 | 5 | 7 | 3.14586 | -3.259952 | 2.742612 | 2.499096 | 11.94697 | 8.746482
2018-05-05 11:56 | 97428.62446 | 2880.0013 | 5 | 7 | 3.092816 | -3.259861 | 2.742612 | 2.607751 | 11.94697 | 9.085527
2018-05-05 11:58 | 97548.62456 | 3000.0014 | 5 | 7 | 3.021745 | -3.259964 | 2.742612 | 2.716413 | 11.94697 | 9.417968
2018-05-05 11:58 | 97577.73416 | 3029.111 | 5 | 7 | 3 | -3.259921 | 2.742612 | 2.742769 | 11.94697 | 9.497328
2018-05-05 12:00 | 97697.779 | 119.9999 | 6 | 7 | 3.656208 | 0 | 2.742612 | 2.742769 | 11.94697 | 9.497328
2018-05-05 12:02 | 97817.7795 | 240.0004 | 6 | 7 | 3.687263 | 0 | 2.742612 | 2.742769 | 11.94697 | 9.497328
2018-05-05 12:03 | 97877.7824 | 300.0033 | 6 | 7 | 3.693079 | 0 | 2.742612 | 2.742769 | 11.94697 | 9.497328
2018-05-05 12:03 | 97877.79 | 0.0028 | 7 | 8 | 3.693126 | 0 | 0 | 0 | 0 | 0
2018-05-05 12:05 | 97997.88 | 120.0001 | 2 | 8 | 4.200277 | 3.368506 | 0.1303619 | 0 | 0.5467964 | 0
2018-05-05 12:06 | 98028.77 | 150.8947 | 2 | 8 | 4.200275 | 3.259992 | 0.158788 | 0 | 0.6661943 | 0
2018-05-05 12:08 | 98148.78 | 120.0015 | 3 | 8 | 4.233659 | 3.260116 | 0.2670742 | 0 | 1.122828 | 0
2018-05-05 12:10 | 98268.78 | 240.0004 | 3 | 8 | 4.256643 | 3.260097 | 0.3757338 | 0 | 1.584193 | 0
2018-05-05 12:12 | 98388.78 | 360.0001 | 3 | 8 | 4.27413 | 3.260039 | 0.4843915 | 0 | 2.047672 | 0
2018-05-05 12:14 | 98508.78 | 480.0013 | 3 | 8 | 4.293108 | 3.26007 | 0.593061 | 0 | 2.513142 | 0
2018-05-05 12:16 | 98628.78 | 600.0006 | 3 | 8 | 4.315247 | 3.260066 | 0.7017294 | 0 | 2.980836 | 0
2018-05-05 12:18 | 98748.78 | 720.0011 | 3 | 8 | 4.340929 | 3.260081 | 0.8104001 | 0 | 3.451144 | 0
2018-05-05 12:20 | 98868.78 | 840.0012 | 3 | 8 | 4.369717 | 3.260028 | 0.9190565 | 0 | 3.924356 | 0
2018-05-05 12:22 | 98988.78 | 960.0001 | 3 | 8 | 4.400293 | 3.25335 | 1.027726 | 0 | 4.400882 | 0
2018-05-05 12:24 | 99108.78 | 1080.0001 | 3 | 8 | 4.400231 | 2.974471 | 1.131295 | 0 | 4.856612 | 0
2018-05-05 12:26 | 99228.78 | 1200.0011 | 3 | 8 | 4.400265 | 2.734044 | 1.226334 | 0 | 5.274809 | 0
2018-05-05 12:28 | 99348.78 | 1320.0011 | 3 | 8 | 4.40017 | 2.520837 | 1.313856 | 0 | 5.659925 | 0
2018-05-05 12:30 | 99468.78 | 1440.0011 | 3 | 8 | 4.40023 | 2.337148 | 1.394759 | 0 | 6.015917 | 0
2018-05-05 12:32 | 99588.78 | 1560.0007 | 3 | 8 | 4.40027 | 2.178544 | 1.469947 | 0 | 6.346761 | 0
2018-05-05 12:34 | 99708.78 | 1680.001 | 3 | 8 | 4.400223 | 2.038268 | 1.540171 | 0 | 6.655761 | 0
2018-05-05 12:36 | 99828.78 | 1800.0016 | 3 | 8 | 4.400205 | 1.912997 | 1.605984 | 0 | 6.945354 | 0
2018-05-05 12:38 | 99948.78 | 1920.0013 | 3 | 8 | 4.400293 | 1.80125 | 1.667833 | 0 | 7.217502 | 0
2018-05-05 12:40 | 100068.8 | 2040.0016 | 3 | 8 | 4.400265 | 1.699953 | 1.726125 | 0 | 7.473995 | 0
2018-05-05 12:42 | 100188.8 | 2160.0004 | 3 | 8 | 4.400201 | 1.609814 | 1.781254 | 0 | 7.716576 | 0
2018-05-05 12:44 | 100308.8 | 2280.0012 | 3 | 8 | 4.400196 | 1.526385 | 1.833505 | 0 | 7.946488 | 0
2018-05-05 12:46 | 100428.8 | 2400.0002 | 3 | 8 | 4.400181 | 1.449151 | 1.883086 | 0 | 8.164657 | 0
2018-05-05 12:48 | 100548.8 | 2520.0013 | 3 | 8 | 4.400209 | 1.376745 | 1.930163 | 0 | 8.371802 | 0
2018-05-05 12:50 | 100668.8 | 2640.0011 | 3 | 8 | 4.400195 | 1.306938 | 1.974875 | 0 | 8.568545 | 0
2018-05-05 12:52 | 100788.8 | 2760.0008 | 3 | 8 | 4.400172 | 1.239797 | 2.017315 | 0 | 8.75529 | 0
2018-05-05 12:54 | 100908.8 | 2880.0014 | 3 | 8 | 4.400167 | 1.175024 | 2.05755 | 0 | 8.93233 | 0
2018-05-05 12:56 | 101028.8 | 3000.0005 | 3 | 8 | 4.400188 | 1.11263 | 2.095673 | 0 | 9.100079 | 0
2018-05-05 12:58 | 101148.8 | 3120.0001 | 3 | 8 | 4.400184 | 1.054093 | 2.131773 | 0 | 9.258926 | 0
2018-05-05 13:00 | 101268.8 | 3240.0006 | 3 | 8 | 4.400194 | 0.9975815 | 2.165951 | 0 | 9.409314 | 0
2018-05-05 13:02 | 101388.8 | 3360.001 | 3 | 8 | 4.400257 | 0.9441576 | 2.198291 | 0 | 9.551614 | 0
2018-05-05 13:04 | 101508.8 | 3480.0015 | 3 | 8 | 4.400187 | 0.8920927 | 2.22887 | 0 | 9.686166 | 0
2018-05-05 13:06 | 101628.8 | 3600.0005 | 3 | 8 | 4.400167 | 0.8425131 | 2.257766 | 0 | 9.813314 | 0
2018-05-05 13:08 | 101748.8 | 3720.0001 | 3 | 8 | 4.400203 | 0.7957325 | 2.285058 | 0 | 9.933405 | 0
2018-05-05 13:10 | 101868.8 | 3840.0008 | 3 | 8 | 4.400132 | 0.750165 | 2.310819 | 0 | 10.04676 | 0
2018-05-05 13:12 | 101988.8 | 3960.0021 | 3 | 8 | 4.400183 | 0.7087364 | 2.335133 | 0 | 10.15374 | 0
2018-05-05 13:14 | 102108.8 | 4080.0002 | 3 | 8 | 4.400201 | 0.6695681 | 2.35809 | 0 | 10.25476 | 0
2018-05-05 13:16 | 102228.8 | 4200.0016 | 3 | 8 | 4.400181 | 0.6317253 | 2.379757 | 0 | 10.3501 | 0
2018-05-05 13:18 | 102348.8 | 4320.0005 | 3 | 8 | 4.400148 | 0.5961647 | 2.400208 | 0 | 10.44008 | 0
2018-05-05 13:20 | 102468.8 | 4440.0012 | 3 | 8 | 4.400126 | 0.5622692 | 2.419507 | 0 | 10.525 | 0
2018-05-05 13:22 | 102588.8 | 4560.001 | 3 | 8 | 4.400161 | 0.5312357 | 2.437727 | 0 | 10.60517 | 0
2018-05-05 13:24 | 102708.8 | 4680.0007 | 3 | 8 | 4.40019 | 0.5024605 | 2.454947 | 0 | 10.68094 | 0
2018-05-05 13:26 | 102828.8 | 4800.0005 | 3 | 8 | 4.400164 | 0.474761 | 2.471219 | 0 | 10.75254 | 0
2018-05-05 13:28 | 102948.8 | 4920.0012 | 3 | 8 | 4.400079 | 0.4487572 | 2.486608 | 0 | 10.82026 | 0
2018-05-05 13:30 | 103068.8 | 5040.0017 | 3 | 8 | 4.400076 | 0.4245949 | 2.501171 | 0 | 10.88433 | 0
2018-05-05 13:32 | 103188.8 | 5160.0013 | 3 | 8 | 4.400118 | 0.4028234 | 2.514966 | 0 | 10.94503 | 0
2018-05-05 13:34 | 103308.8 | 5280.001 | 3 | 8 | 4.400166 | 0.382185 | 2.528041 | 0 | 11.00256 | 0
2018-05-05 13:36 | 103428.8 | 5400.0011 | 3 | 8 | 4.400121 | 0.3623314 | 2.540442 | 0 | 11.05713 | 0
2018-05-05 13:38 | 103548.8 | 5520.0016 | 3 | 8 | 4.400146 | 0.3439751 | 2.552207 | 0 | 11.1089 | 0
2018-05-05 13:40 | 103668.8 | 5640.0006 | 3 | 8 | 4.400119 | 0.3263035 | 2.563369 | 0 | 11.15801 | 0
2018-05-05 13:42 | 103788.8 | 5760.0011 | 3 | 8 | 4.400137 | 0.3095608 | 2.573962 | 0 | 11.20463 | 0
2018-05-05 13:44 | 103908.8 | 5880.0007 | 3 | 8 | 4.40011 | 0.293623 | 2.58401 | 0 | 11.24884 | 0
2018-05-05 13:46 | 104028.8 | 6000.0003 | 3 | 8 | 4.400122 | 0.2782393 | 2.59354 | 0 | 11.29077 | 0
2018-05-05 13:48 | 104148.8 | 6120.001 | 3 | 8 | 4.400109 | 0.2637415 | 2.602576 | 0 | 11.33053 | 0
2018-05-05 13:50 | 104268.8 | 6240.0006 | 3 | 8 | 4.400082 | 0.2499466 | 2.611139 | 0 | 11.36821 | 0
2018-05-05 13:52 | 104388.8 | 6360.0013 | 3 | 8 | 4.400098 | 0.2377224 | 2.619267 | 0 | 11.40397 | 0
2018-05-05 13:54 | 104508.8 | 6480.001 | 3 | 8 | 4.400161 | 0.2266397 | 2.626996 | 0 | 11.43798 | 0
2018-05-05 13:56 | 104628.8 | 6600.0014 | 3 | 8 | 4.400122 | 0.2157717 | 2.634356 | 0 | 11.47036 | 0
2018-05-05 13:58 | 104748.8 | 6720.0004 | 3 | 8 | 4.400099 | 0.2053461 | 2.641371 | 0 | 11.50123 | 0
2018-05-05 14:00 | 104868.8 | 6840.0011 | 3 | 8 | 4.400128 | 0.1963902 | 2.648063 | 0 | 11.53068 | 0
2018-05-05 14:02 | 104988.8 | 6960.0015 | 3 | 8 | 4.400105 | 0.1877117 | 2.654454 | 0 | 11.55879 | 0
2018-05-05 14:04 | 105108.8 | 7080.0013 | 3 | 8 | 4.400041 | 0.1791077 | 2.660562 | 0 | 11.58567 | 0
2018-05-05 14:06 | 105228.8 | 7200.0011 | 3 | 8 | 4.400091 | 0.1714401 | 2.666405 | 0 | 11.61138 | 0
2018-05-05 14:08 | 105348.8 | 7320.0009 | 3 | 8 | 4.400084 | 0.1639061 | 2.67199 | 0 | 11.63596 | 0
2018-05-05 14:10 | 105468.8 | 7440.0006 | 3 | 8 | 4.400119 | 0.1570511 | 2.677334 | 0 | 11.65947 | 0
2018-05-05 14:12 | 105588.8 | 7560.0003 | 3 | 8 | 4.40016 | 0.1505451 | 2.682449 | 0 | 11.68198 | 0
2018-05-05 14:14 | 105708.8 | 7680.0016 | 3 | 8 | 4.400162 | 0.1441326 | 2.687339 | 0 | 11.7035 | 0
2018-05-05 14:16 | 105828.8 | 7800.0006 | 3 | 8 | 4.400019 | 0.1372881 | 2.692023 | 0 | 11.7241 | 0
2018-05-05 14:18 | 105948.8 | 7920.0011 | 3 | 8 | 4.400054 | 0.1321964 | 2.696516 | 0 | 11.74387 | 0
2018-05-05 14:20 | 106068.8 | 8040.0009 | 3 | 8 | 4.400108 | 0.127243 | 2.700833 | 0 | 11.76287 | 0
2018-05-05 14:22 | 106188.8 | 8160.0006 | 3 | 8 | 4.400093 | 0.122118 | 2.704983 | 0 | 11.78113 | 0
2018-05-05 14:24 | 106308.8 | 8280.0011 | 3 | 8 | 4.400151 | 0.1178808 | 2.708975 | 0 | 11.79869 | 0
2018-05-05 14:26 | 106428.8 | 8400.0025 | 3 | 8 | 4.40009 | 0.1131525 | 2.712814 | 0 | 11.81558 | 0
2018-05-05 14:28 | 106548.8 | 8520.0006 | 3 | 8 | 4.400099 | 0.1092072 | 2.716509 | 0 | 11.83184 | 0
2018-05-05 14:30 | 106668.8 | 8640.0013 | 3 | 8 | 4.400001 | 0.1049519 | 2.72007 | 0 | 11.84751 | 0
2018-05-05 14:32 | 106788.8 | 8760.001 | 3 | 8 | 4.399946 | 0.1005459 | 2.723513 | 0 | 11.86266 | 0
2018-05-05 14:34 | 106908.8 | 8880.0015 | 3 | 8 | 4.400042 | 0.09765625 | 2.726834 | 0 | 11.87727 | 0
2018-05-05 14:36 | 107028.8 | 9000.0013 | 3 | 8 | 4.400082 | 0.09451675 | 2.730042 | 0 | 11.89139 | 0
2018-05-05 14:38 | 107148.8 | 9120.0003 | 3 | 8 | 4.400023 | 0.09081459 | 2.733138 | 0 | 11.90501 | 0
2018-05-05 14:40 | 107268.8 | 9240.0015 | 3 | 8 | 4.400131 | 0.08869648 | 2.736133 | 0 | 11.91819 | 0
2018-05-05 14:42 | 107388.8 | 9360.0005 | 3 | 8 | 4.399991 | 0.08511353 | 2.739032 | 0 | 11.93094 | 0
2018-05-05 14:44 | 107508.8 | 9480.0003 | 3 | 8 | 4.400036 | 0.08292484 | 2.741839 | 0 | 11.9433 | 0
2018-05-05 14:45 | 107581.3 | 9552.4935 | 3 | 8 | 4.400051 | 0.08149815 | 2.743496 | 0 | 11.95059 | 0
2018-05-05 14:47 | 107701.3 | 120.0006 | 4 | 8 | 4.384026 | 0 | 2.743496 | 0 | 11.95059 | 0
2018-05-05 14:49 | 107821.3 | 240.0012 | 4 | 8 | 4.382288 | 0 | 2.743496 | 0 | 11.95059 | 0
2018-05-05 14:50 | 107881.3 | 300.0028 | 4 | 8 | 4.381698 | 0 | 2.743496 | 0 | 11.95059 | 0
2018-05-05 14:52 | 108001.4 | 120.0016 | 5 | 8 | 3.872769 | -3.259994 | 2.743496 | 0.1086586 | 11.95059 | 0.426848
2018-05-05 14:54 | 108121.4 | 240.0004 | 5 | 8 | 3.83143 | -3.259977 | 2.743496 | 0.2173106 | 11.95059 | 0.8453013
2018-05-05 14:56 | 108241.4 | 360.001 | 5 | 8 | 3.790236 | -3.259962 | 2.743496 | 0.3259725 | 11.95059 | 1.259414
2018-05-05 14:58 | 108361.4 | 480.0008 | 5 | 8 | 3.747173 | -3.259936 | 2.743496 | 0.4346337 | 11.95059 | 1.668927
2018-05-05 15:00 | 108481.4 | 600.0005 | 5 | 8 | 3.704425 | -3.259932 | 2.743496 | 0.5432912 | 11.95059 | 2.073755
2018-05-05 15:02 | 108601.4 | 720.0003 | 5 | 8 | 3.662946 | -3.259953 | 2.743496 | 0.6519486 | 11.95059 | 2.474006
2018-05-05 15:04 | 108721.4 | 840.0015 | 5 | 8 | 3.622704 | -3.259972 | 2.743496 | 0.7606135 | 11.95059 | 2.869842
2018-05-05 15:06 | 108841.4 | 960.0006 | 5 | 8 | 3.584116 | -3.259958 | 2.743496 | 0.8692728 | 11.95059 | 3.261373
2018-05-05 15:08 | 108961.4 | 1080.0011 | 5 | 8 | 3.547582 | -3.259929 | 2.743496 | 0.9779245 | 11.95059 | 3.648781
2018-05-05 15:10 | 109081.4 | 1200.0008 | 5 | 8 | 3.514306 | -3.259969 | 2.743496 | 1.086589 | 11.95059 | 4.032446
2018-05-05 15:12 | 109201.4 | 1320.0005 | 5 | 8 | 3.483278 | -3.25991 | 2.743496 | 1.195249 | 11.95059 | 4.412605
2018-05-05 15:14 | 109321.4 | 1440.0003 | 5 | 8 | 3.454368 | -3.260019 | 2.743496 | 1.303908 | 11.95059 | 4.789504
2018-05-05 15:16 | 109441.4 | 1560.0001 | 5 | 8 | 3.427439 | -3.259974 | 2.743496 | 1.412567 | 11.95059 | 5.163372
2018-05-05 15:18 | 109561.4 | 1680.0015 | 5 | 8 | 3.401391 | -3.259977 | 2.743496 | 1.521232 | 11.95059 | 5.534402
2018-05-05 15:20 | 109681.4 | 1800.0004 | 5 | 8 | 3.376385 | -3.259984 | 2.743496 | 1.629891 | 11.95059 | 5.902634
2018-05-05 15:22 | 109801.4 | 1920.0002 | 5 | 8 | 3.352423 | -3.259962 | 2.743496 | 1.73855 | 11.95059 | 6.268195
2018-05-05 15:24 | 109921.4 | 2040.0008 | 5 | 8 | 3.329215 | -3.259908 | 2.743496 | 1.84721 | 11.95059 | 6.631218
2018-05-05 15:26 | 110041.4 | 2160.0004 | 5 | 8 | 3.305501 | -3.260029 | 2.743496 | 1.955871 | 11.95059 | 6.991696
2018-05-05 15:28 | 110161.4 | 2280.0005 | 5 | 8 | 3.280164 | -3.259987 | 2.743496 | 2.064522 | 11.95059 | 7.349478
2018-05-05 15:30 | 110281.4 | 2400.0002 | 5 | 8 | 3.253131 | -3.259953 | 2.743496 | 2.173176 | 11.95059 | 7.704446
2018-05-05 15:32 | 110401.4 | 2520.0008 | 5 | 8 | 3.223257 | -3.259964 | 2.743496 | 2.281841 | 11.95059 | 8.056359
2018-05-05 15:34 | 110521.4 | 2640.0005 | 5 | 8 | 3.18875 | -3.259923 | 2.743496 | 2.390498 | 11.95059 | 8.404769
2018-05-05 15:36 | 110641.4 | 2760.0013 | 5 | 8 | 3.146515 | -3.259868 | 2.743496 | 2.499155 | 11.95059 | 8.749038
2018-05-05 15:38 | 110761.4 | 2880.0014 | 5 | 8 | 3.094008 | -3.259958 | 2.743496 | 2.607814 | 11.95059 | 9.088202
2018-05-05 15:40 | 110881.4 | 3000.0006 | 5 | 8 | 3.023926 | -3.259974 | 2.743496 | 2.716479 | 11.95059 | 9.42082
2018-05-05 15:41 | 110914.2 | 3032.7583 | 5 | 8 | 3 | -3.259881 | 2.743496 | 2.746134 | 11.95059 | 9.510147
2018-05-05 15:43 | 111034.2 | 119.9998 | 6 | 8 | 3.655244 | 0 | 2.743496 | 2.746134 | 11.95059 | 9.510147
2018-05-05 15:45 | 111154.2 | 240.0006 | 6 | 8 | 3.686593 | 0 | 2.743496 | 2.746134 | 11.95059 | 9.510147
2018-05-05 15:46 | 111214.2 | 300.0019 | 6 | 8 | 3.692513 | 0 | 2.743496 | 2.746134 | 11.95059 | 9.510147
2018-05-05 15:46 | 111214.2 | 0.0028 | 7 | 9 | 3.69266 | 0 | 0 | 0 | 0 | 0
2018-05-05 15:48 | 111334.3 | 120.0011 | 2 | 9 | 4.200287 | 3.372794 | 0.1305021 | 0 | 0.5473735 | 0
2018-05-05 15:48 | 111366.6 | 152.2742 | 2 | 9 | 4.200301 | 3.259994 | 0.1602139 | 0 | 0.6721712 | 0
2018-05-05 15:50 | 111486.6 | 120.0011 | 3 | 9 | 4.233517 | 3.260125 | 0.2685134 | 0 | 1.128857 | 0
2018-05-05 15:52 | 111606.6 | 240.0004 | 3 | 9 | 4.25633 | 3.260074 | 0.3771731 | 0 | 1.590198 | 0
2018-05-05 15:54 | 111726.6 | 360.0007 | 3 | 9 | 4.273823 | 3.260106 | 0.485839 | 0 | 2.053678 | 0
2018-05-05 15:56 | 111846.6 | 480.0008 | 3 | 9 | 4.292471 | 3.260121 | 0.5945091 | 0 | 2.5191 | 0
2018-05-05 15:58 | 111966.6 | 600.0001 | 3 | 9 | 4.314408 | 3.260125 | 0.7031733 | 0 | 2.986699 | 0
2018-05-05 16:00 | 112086.6 | 720.0006 | 3 | 9 | 4.339899 | 3.260108 | 0.8118422 | 0 | 3.456895 | 0
2018-05-05 16:02 | 112206.6 | 840.0007 | 3 | 9 | 4.368625 | 3.26011 | 0.9205049 | 0 | 3.930015 | 0
2018-05-05 16:04 | 112326.6 | 960.0016 | 3 | 9 | 4.399891 | 3.259778 | 1.029176 | 0 | 4.406435 | 0
2018-05-05 16:06 | 112446.6 | 1080.0001 | 3 | 9 | 4.400231 | 2.976001 | 1.132909 | 0 | 4.862887 | 0
2018-05-05 16:08 | 112566.6 | 1200.0003 | 3 | 9 | 4.40027 | 2.733033 | 1.227981 | 0 | 5.281228 | 0
2018-05-05 16:10 | 112686.6 | 1320 | 3 | 9 | 4.400242 | 2.518228 | 1.315427 | 0 | 5.666009 | 0
2018-05-05 16:12 | 112806.6 | 1440.0006 | 3 | 9 | 4.400221 | 2.331306 | 1.39616 | 0 | 6.021255 | 0
2018-05-05 16:14 | 112926.6 | 1560.001 | 3 | 9 | 4.400254 | 2.170386 | 1.471098 | 0 | 6.350998 | 0
2018-05-05 16:16 | 113046.6 | 1680.0008 | 3 | 9 | 4.400289 | 2.031121 | 1.541052 | 0 | 6.658813 | 0
2018-05-05 16:18 | 113166.6 | 1800.0006 | 3 | 9 | 4.400223 | 1.909354 | 1.606671 | 0 | 6.947548 | 0
2018-05-05 16:20 | 113286.6 | 1920.0011 | 3 | 9 | 4.400212 | 1.80098 | 1.668461 | 0 | 7.219437 | 0
2018-05-05 16:22 | 113406.6 | 2040 | 3 | 9 | 4.400164 | 1.701606 | 1.726814 | 0 | 7.476202 | 0
2018-05-05 16:24 | 113526.6 | 2160.0005 | 3 | 9 | 4.400179 | 1.611114 | 1.782009 | 0 | 7.719072 | 0
2018-05-05 16:26 | 113646.6 | 2280.0001 | 3 | 9 | 4.40017 | 1.527858 | 1.834319 | 0 | 7.949246 | 0
2018-05-05 16:28 | 113766.6 | 2400.0007 | 3 | 9 | 4.400212 | 1.449516 | 1.883936 | 0 | 8.16757 | 0
2018-05-05 16:30 | 113886.6 | 2520.0014 | 3 | 9 | 4.400149 | 1.373537 | 1.930979 | 0 | 8.374566 | 0
2018-05-05 16:32 | 114006.6 | 2640.0012 | 3 | 9 | 4.400208 | 1.300825 | 1.975544 | 0 | 8.570662 | 0
2018-05-05 16:34 | 114126.6 | 2760.0002 | 3 | 9 | 4.400183 | 1.232258 | 2.017743 | 0 | 8.756344 | 0
2018-05-05 16:36 | 114246.6 | 2880.0005 | 3 | 9 | 4.400213 | 1.168365 | 2.057735 | 0 | 8.932317 | 0
2018-05-05 16:38 | 114366.6 | 3000.0011 | 3 | 9 | 4.400176 | 1.107561 | 2.09565 | 0 | 9.099151 | 0
2018-05-05 16:40 | 114486.6 | 3120.0008 | 3 | 9 | 4.400139 | 1.0495 | 2.131597 | 0 | 9.257322 | 0
2018-05-05 16:42 | 114606.6 | 3240.0015 | 3 | 9 | 4.400215 | 0.9947176 | 2.165657 | 0 | 9.407194 | 0
2018-05-05 16:44 | 114726.6 | 3360.0013 | 3 | 9 | 4.400187 | 0.9421453 | 2.197921 | 0 | 9.54916 | 0
2018-05-05 16:46 | 114846.6 | 3480 | 3 | 9 | 4.400155 | 0.8913078 | 2.228466 | 0 | 9.683561 | 0
2018-05-05 16:48 | 114966.6 | 3600.0003 | 3 | 9 | 4.40016 | 0.8431683 | 2.257374 | 0 | 9.810764 | 0
2018-05-05 16:50 | 115086.6 | 3720.0016 | 3 | 9 | 4.400139 | 0.7976303 | 2.284714 | 0 | 9.931066 | 0
2018-05-05 16:52 | 115206.6 | 3840.0012 | 3 | 9 | 4.400137 | 0.7541523 | 2.31058 | 0 | 10.04488 | 0
2018-05-05 16:54 | 115326.6 | 3960.0006 | 3 | 9 | 4.400195 | 0.7125168 | 2.335014 | 0 | 10.15239 | 0
2018-05-05 16:56 | 115446.6 | 4080.0011 | 3 | 9 | 4.400088 | 0.6727934 | 2.358098 | 0 | 10.25396 | 0
2018-05-05 16:58 | 115566.6 | 4200.0016 | 3 | 9 | 4.400183 | 0.6358728 | 2.379905 | 0 | 10.34992 | 0
2018-05-05 17:00 | 115686.6 | 4320.0004 | 3 | 9 | 4.400136 | 0.600152 | 2.400494 | 0 | 10.44051 | 0
2018-05-05 17:02 | 115806.6 | 4440.0001 | 3 | 9 | 4.400164 | 0.5679569 | 2.419952 | 0 | 10.52613 | 0
2018-05-05 17:04 | 115926.6 | 4560.0005 | 3 | 9 | 4.400094 | 0.5365667 | 2.438361 | 0 | 10.60713 | 0
2018-05-05 17:06 | 116046.6 | 4680.001 | 3 | 9 | 4.400195 | 0.5085297 | 2.455778 | 0 | 10.68377 | 0
2018-05-05 17:08 | 116166.6 | 4800.0014 | 3 | 9 | 4.40017 | 0.4808416 | 2.472256 | 0 | 10.75628 | 0
2018-05-05 17:10 | 116286.6 | 4920.001 | 3 | 9 | 4.400079 | 0.4537668 | 2.487832 | 0 | 10.82481 | 0
2018-05-05 17:12 | 116406.6 | 5040.0015 | 3 | 9 | 4.400118 | 0.4293242 | 2.502558 | 0 | 10.88961 | 0
2018-05-05 17:14 | 116526.6 | 5160.0002 | 3 | 9 | 4.400094 | 0.4057465 | 2.516475 | 0 | 10.95085 | 0
2018-05-05 17:16 | 116646.6 | 5280.0013 | 3 | 9 | 4.400164 | 0.3842916 | 2.529634 | 0 | 11.00875 | 0
2018-05-05 17:18 | 116766.6 | 5400.0011 | 3 | 9 | 4.400159 | 0.3631821 | 2.542076 | 0 | 11.0635 | 0
2018-05-05 17:20 | 116886.6 | 5520.0006 | 3 | 9 | 4.400168 | 0.3441963 | 2.553854 | 0 | 11.11532 | 0
2018-05-05 17:22 | 117006.6 | 5640.0008 | 3 | 9 | 4.400121 | 0.3262949 | 2.565019 | 0 | 11.16444 | 0
2018-05-05 17:24 | 117126.6 | 5760.0004 | 3 | 9 | 4.400119 | 0.3099442 | 2.57562 | 0 | 11.21109 | 0
2018-05-05 17:26 | 117246.6 | 5880.0009 | 3 | 9 | 4.400172 | 0.2951183 | 2.585698 | 0 | 11.25543 | 0
2018-05-05 17:28 | 117366.6 | 6000.0003 | 3 | 9 | 4.400078 | 0.2802687 | 2.595287 | 0 | 11.29763 | 0
2018-05-05 17:30 | 117486.6 | 6120 | 3 | 9 | 4.400079 | 0.2669497 | 2.604411 | 0 | 11.33778 | 0
2018-05-05 17:32 | 117606.6 | 6240.0005 | 3 | 9 | 4.400116 | 0.2543039 | 2.613103 | 0 | 11.37602 | 0
2018-05-05 17:34 | 117726.6 | 6360.0009 | 3 | 9 | 4.400125 | 0.2418671 | 2.621377 | 0 | 11.41243 | 0
2018-05-05 17:36 | 117846.6 | 6480.0015 | 3 | 9 | 4.40006 | 0.2295218 | 2.629236 | 0 | 11.44701 | 0
2018-05-05 17:38 | 117966.6 | 6600.001 | 3 | 9 | 4.400153 | 0.2191057 | 2.636707 | 0 | 11.47988 | 0
2018-05-05 17:40 | 118086.6 | 6720.0003 | 3 | 9 | 4.400141 | 0.2081823 | 2.643818 | 0 | 11.51117 | 0
2018-05-05 17:42 | 118206.6 | 6840.0005 | 3 | 9 | 4.400162 | 0.1984825 | 2.650582 | 0 | 11.54093 | 0
2018-05-05 17:44 | 118326.6 | 6960.0006 | 3 | 9 | 4.400119 | 0.1884794 | 2.657019 | 0 | 11.56926 | 0
2018-05-05 17:46 | 118446.6 | 7080.0009 | 3 | 9 | 4.400027 | 0.1790857 | 2.663148 | 0 | 11.59623 | 0
2018-05-05 17:48 | 118566.6 | 7200.0004 | 3 | 9 | 4.400067 | 0.1714668 | 2.668999 | 0 | 11.62197 | 0
2018-05-05 17:50 | 118686.6 | 7320.0009 | 3 | 9 | 4.400068 | 0.163866 | 2.674594 | 0 | 11.64659 | 0
2018-05-05 17:52 | 118806.6 | 7440.0005 | 3 | 9 | 4.400128 | 0.1574993 | 2.67995 | 0 | 11.67016 | 0
2018-05-05 17:54 | 118926.6 | 7560.0009 | 3 | 9 | 4.400066 | 0.1505013 | 2.68508 | 0 | 11.69273 | 0
2018-05-05 17:56 | 119046.6 | 7680.0006 | 3 | 9 | 4.400133 | 0.1448889 | 2.690001 | 0 | 11.71438 | 0
2018-05-05 17:58 | 119166.6 | 7800.0003 | 3 | 9 | 4.400116 | 0.1387138 | 2.694717 | 0 | 11.73513 | 0
2018-05-05 18:00 | 119286.6 | 7920.0001 | 3 | 9 | 4.400092 | 0.1329975 | 2.699239 | 0 | 11.75503 | 0
2018-05-05 18:02 | 119406.6 | 8040.0014 | 3 | 9 | 4.400112 | 0.1278133 | 2.703586 | 0 | 11.77416 | 0
2018-05-05 18:04 | 119526.6 | 8160.0013 | 3 | 9 | 4.400121 | 0.1228838 | 2.707756 | 0 | 11.79251 | 0
2018-05-05 18:06 | 119646.6 | 8280.001 | 3 | 9 | 4.400031 | 0.1175451 | 2.711764 | 0 | 11.81014 | 0
2018-05-05 18:08 | 119766.6 | 8400.0008 | 3 | 9 | 4.400012 | 0.1129208 | 2.715621 | 0 | 11.82711 | 0
2018-05-05 18:10 | 119886.6 | 8520.0006 | 3 | 9 | 4.400031 | 0.109148 | 2.719337 | 0 | 11.84346 | 0
2018-05-05 18:12 | 120006.6 | 8640.0012 | 3 | 9 | 4.400002 | 0.1056442 | 2.722928 | 0 | 11.85926 | 0
2018-05-05 18:14 | 120126.6 | 8760.0009 | 3 | 9 | 4.400045 | 0.1027212 | 2.726401 | 0 | 11.87454 | 0
2018-05-05 18:16 | 120246.6 | 8880.0014 | 3 | 9 | 4.40006 | 0.09946728 | 2.729768 | 0 | 11.88936 | 0
2018-05-05 18:18 | 120366.6 | 9000.0012 | 3 | 9 | 4.400088 | 0.09631062 | 2.733026 | 0 | 11.90369 | 0
2018-05-05 18:20 | 120486.6 | 9120.0001 | 3 | 9 | 4.400095 | 0.09339619 | 2.736179 | 0 | 11.91757 | 0
2018-05-05 18:22 | 120606.6 | 9240.0014 | 3 | 9 | 4.400079 | 0.09009075 | 2.739227 | 0 | 11.93098 | 0
2018-05-05 18:24 | 120726.6 | 9360.001 | 3 | 9 | 4.40006 | 0.08684158 | 2.742174 | 0 | 11.94395 | 0
2018-05-05 18:26 | 120846.6 | 9480.0009 | 3 | 9 | 4.400063 | 0.08368206 | 2.745013 | 0 | 11.95644 | 0
2018-05-05 18:27 | 120917.8 | 9551.2106 | 3 | 9 | 4.400037 | 0.08149338 | 2.746652 | 0 | 11.96365 | 0
2018-05-05 18:29 | 121037.8 | 120.0006 | 4 | 9 | 4.384071 | 0 | 2.746652 | 0 | 11.96365 | 0
2018-05-05 18:31 | 121157.8 | 240.0009 | 4 | 9 | 4.382382 | 0 | 2.746652 | 0 | 11.96365 | 0
2018-05-05 18:32 | 121217.8 | 300.0017 | 4 | 9 | 4.381797 | 0 | 2.746652 | 0 | 11.96365 | 0
2018-05-05 18:34 | 121337.9 | 120.0015 | 5 | 9 | 3.871017 | -3.259952 | 2.746652 | 0.1086526 | 11.96365 | 0.4266653
2018-05-05 18:36 | 121457.9 | 240.0004 | 5 | 9 | 3.830145 | -3.25994 | 2.746652 | 0.2173134 | 11.96365 | 0.844979
2018-05-05 18:38 | 121577.9 | 360.0009 | 5 | 9 | 3.789704 | -3.259972 | 2.746652 | 0.3259679 | 11.96365 | 1.25896
2018-05-05 18:40 | 121697.9 | 480.0006 | 5 | 9 | 3.74828 | -3.25996 | 2.746652 | 0.4346243 | 11.96365 | 1.668489
2018-05-05 18:42 | 121817.9 | 600.001 | 5 | 9 | 3.706973 | -3.259964 | 2.746652 | 0.5432885 | 11.96365 | 2.073539
2018-05-05 18:44 | 121937.9 | 720.0015 | 5 | 9 | 3.666504 | -3.259887 | 2.746652 | 0.6519511 | 11.96365 | 2.474144
2018-05-05 18:46 | 122057.9 | 840.0012 | 5 | 9 | 3.626682 | -3.259932 | 2.746652 | 0.7606025 | 11.96365 | 2.870333
2018-05-05 18:48 | 122177.9 | 960.0007 | 5 | 9 | 3.588054 | -3.25998 | 2.746652 | 0.869267 | 11.96365 | 3.262314
2018-05-05 18:50 | 122297.9 | 1080.0011 | 5 | 9 | 3.551212 | -3.259977 | 2.746652 | 0.9779266 | 11.96365 | 3.650167
2018-05-05 18:52 | 122417.9 | 1200.0005 | 5 | 9 | 3.516757 | -3.259935 | 2.746652 | 1.086591 | 11.96365 | 4.034162
2018-05-05 18:54 | 122537.9 | 1320.0003 | 5 | 9 | 3.484433 | -3.259916 | 2.746652 | 1.195244 | 11.96365 | 4.414489
2018-05-05 18:56 | 122657.9 | 1440.0014 | 5 | 9 | 3.454539 | -3.260007 | 2.746652 | 1.303908 | 11.96365 | 4.791475
2018-05-05 18:58 | 122777.9 | 1560.0004 | 5 | 9 | 3.426567 | -3.259903 | 2.746652 | 1.412571 | 11.96365 | 5.165317
2018-05-05 19:00 | 122897.9 | 1680.0006 | 5 | 9 | 3.400174 | -3.259907 | 2.746652 | 1.521231 | 11.96365 | 5.536189
2018-05-05 19:02 | 123017.9 | 1800.0012 | 5 | 9 | 3.375726 | -3.259933 | 2.746652 | 1.629892 | 11.96365 | 5.904309
2018-05-05 19:04 | 123137.9 | 1920.0006 | 5 | 9 | 3.35226 | -3.260044 | 2.746652 | 1.738551 | 11.96365 | 6.26983
2018-05-05 19:06 | 123257.9 | 2040.0014 | 5 | 9 | 3.328878 | -3.259936 | 2.746652 | 1.847206 | 11.96365 | 6.632801
2018-05-05 19:08 | 123377.9 | 2160.0001 | 5 | 9 | 3.305166 | -3.259962 | 2.746652 | 1.955859 | 11.96365 | 6.993212
2018-05-05 19:10 | 123497.9 | 2280.0005 | 5 | 9 | 3.279951 | -3.259965 | 2.746652 | 2.064505 | 11.96365 | 7.350951
2018-05-05 19:12 | 123617.9 | 2400.0003 | 5 | 9 | 3.252743 | -3.259953 | 2.746652 | 2.17317 | 11.96365 | 7.705907
2018-05-05 19:14 | 123737.9 | 2520.0008 | 5 | 9 | 3.222858 | -3.259898 | 2.746652 | 2.281826 | 11.96365 | 8.057742
2018-05-05 19:16 | 123857.9 | 2640.0005 | 5 | 9 | 3.188027 | -3.260027 | 2.746652 | 2.390486 | 11.96365 | 8.406107
2018-05-05 19:18 | 123977.9 | 2760.0002 | 5 | 9 | 3.146396 | -3.259949 | 2.746652 | 2.499146 | 11.96365 | 8.750328
2018-05-05 19:20 | 124097.9 | 2880.0016 | 5 | 9 | 3.093224 | -3.259958 | 2.746652 | 2.607804 | 11.96365 | 9.089437
2018-05-05 19:22 | 124217.9 | 3000.0014 | 5 | 9 | 3.023432 | -3.260046 | 2.746652 | 2.716477 | 11.96365 | 9.422009
2018-05-05 19:23 | 124249.6 | 3031.7065 | 5 | 9 | 3 | -3.260031 | 2.746652 | 2.745178 | 11.96365 | 9.508454
2018-05-05 19:25 | 124369.7 | 120.0014 | 6 | 9 | 3.655208 | 0 | 2.746652 | 2.745178 | 11.96365 | 9.508454
2018-05-05 19:27 | 124489.7 | 240.0011 | 6 | 9 | 3.6867 | 0 | 2.746652 | 2.745178 | 11.96365 | 9.508454
2018-05-05 19:28 | 124549.7 | 300.0014 | 6 | 9 | 3.692591 | 0 | 2.746652 | 2.745178 | 11.96365 | 9.508454
2018-05-05 19:28 | 124549.7 | 0.0026 | 7 | 10 | 3.69252 | 0 | 0 | 0 | 0 | 0
2018-05-05 19:30 | 124669.8 | 120.0007 | 2 | 10 | 4.20023 | 3.384633 | 0.130894 | 0 | 0.5489933 | 0
2018-05-05 19:31 | 124705.9 | 156.1867 | 2 | 10 | 4.200272 | 3.259992 | 0.1642646 | 0 | 0.6891591 | 0
2018-05-05 19:33 | 124826 | 120.0015 | 3 | 10 | 4.233077 | 3.260213 | 0.2725539 | 0 | 1.145775 | 0
2018-05-05 19:35 | 124946 | 240.0004 | 3 | 10 | 4.256248 | 3.260177 | 0.3812184 | 0 | 1.607098 | 0
2018-05-05 19:37 | 125066 | 360.0009 | 3 | 10 | 4.274541 | 3.260119 | 0.4898866 | 0 | 2.070617 | 0
2018-05-05 19:39 | 125186 | 480.0008 | 3 | 10 | 4.293954 | 3.260127 | 0.5985571 | 0 | 2.53616 | 0
2018-05-05 19:41 | 125306 | 600.0014 | 3 | 10 | 4.31678 | 3.259768 | 0.707224 | 0 | 3.003978 | 0
2018-05-05 19:43 | 125426 | 720.0004 | 3 | 10 | 4.343055 | 3.260108 | 0.8158755 | 0 | 3.474403 | 0
2018-05-05 19:45 | 125546 | 840.0008 | 3 | 10 | 4.372383 | 3.260108 | 0.9245427 | 0 | 3.947921 | 0
2018-05-05 19:47 | 125666 | 960.0014 | 3 | 10 | 4.400268 | 3.217649 | 1.033131 | 0 | 4.424389 | 0
2018-05-05 19:49 | 125786 | 1080.0004 | 3 | 10 | 4.400278 | 2.944158 | 1.135673 | 0 | 4.875601 | 0
2018-05-05 19:51 | 125906 | 1200.0001 | 3 | 10 | 4.400241 | 2.703189 | 1.229683 | 0 | 5.289268 | 0
2018-05-05 19:53 | 126026 | 1320.0008 | 3 | 10 | 4.400261 | 2.49701 | 1.316269 | 0 | 5.670267 | 0
2018-05-05 19:55 | 126146 | 1440.0006 | 3 | 10 | 4.400221 | 2.318732 | 1.39643 | 0 | 6.022993 | 0
2018-05-05 19:57 | 126266 | 1560.0003 | 3 | 10 | 4.400189 | 2.16409 | 1.471086 | 0 | 6.351498 | 0
2018-05-05 19:59 | 126386 | 1680.0016 | 3 | 10 | 4.400198 | 2.030337 | 1.540972 | 0 | 6.65901 | 0
2018-05-05 20:01 | 126506 | 1800.0007 | 3 | 10 | 4.400158 | 1.911761 | 1.606641 | 0 | 6.947968 | 0
2018-05-05 20:03 | 126626 | 1920.0004 | 3 | 10 | 4.400203 | 1.806058 | 1.668564 | 0 | 7.22044 | 0
2018-05-05 20:05 | 126746 | 2040.0011 | 3 | 10 | 4.400229 | 1.707805 | 1.727112 | 0 | 7.478065 | 0
2018-05-05 20:07 | 126866 | 2160.0006 | 3 | 10 | 4.40022 | 1.614802 | 1.782463 | 0 | 7.721621 | 0
2018-05-05 20:09 | 126986 | 2280.0004 | 3 | 10 | 4.400209 | 1.527857 | 1.834828 | 0 | 7.952037 | 0
2018-05-05 20:11 | 127106 | 2400.0009 | 3 | 10 | 4.400204 | 1.446918 | 1.884387 | 0 | 8.170105 | 0
2018-05-05 20:13 | 127226 | 2520.0006 | 3 | 10 | 4.400166 | 1.370298 | 1.931316 | 0 | 8.376604 | 0
2018-05-05 20:15 | 127346 | 2640.0012 | 3 | 10 | 4.400223 | 1.299426 | 1.975799 | 0 | 8.572337 | 0
2018-05-05 20:17 | 127466 | 2760.0002 | 3 | 10 | 4.400192 | 1.231682 | 2.017964 | 0 | 8.757869 | 0
2018-05-05 20:19 | 127586 | 2880.0015 | 3 | 10 | 4.400214 | 1.167808 | 2.057942 | 0 | 8.933781 | 0
2018-05-05 20:21 | 127706 | 3000.0014 | 3 | 10 | 4.400183 | 1.107413 | 2.095845 | 0 | 9.100561 | 0
2018-05-05 20:23 | 127826 | 3120.0011 | 3 | 10 | 4.40022 | 1.049965 | 2.131784 | 0 | 9.258698 | 0
2018-05-05 20:25 | 127946 | 3240 | 3 | 10 | 4.400196 | 0.9947262 | 2.165839 | 0 | 9.408547 | 0
2018-05-05 20:27 | 128066 | 3360.0006 | 3 | 10 | 4.400162 | 0.9419222 | 2.198106 | 0 | 9.550525 | 0
2018-05-05 20:29 | 128186 | 3480.0003 | 3 | 10 | 4.400178 | 0.892045 | 2.228664 | 0 | 9.684986 | 0
2018-05-05 20:31 | 128306 | 3600.0009 | 3 | 10 | 4.400147 | 0.8445711 | 2.25761 | 0 | 9.812352 | 0
2018-05-05 20:33 | 128426 | 3720.0007 | 3 | 10 | 4.400169 | 0.8005705 | 2.285027 | 0 | 9.932992 | 0
2018-05-05 20:35 | 128546 | 3840.0013 | 3 | 10 | 4.400118 | 0.7573881 | 2.31099 | 0 | 10.04723 | 0
2018-05-05 20:37 | 128666 | 3960.0011 | 3 | 10 | 4.400183 | 0.717063 | 2.335561 | 0 | 10.15535 | 0
2018-05-05 20:39 | 128786 | 4080 | 3 | 10 | 4.400169 | 0.6777201 | 2.358798 | 0 | 10.2576 | 0
2018-05-05 20:41 | 128906 | 4200.0006 | 3 | 10 | 4.400155 | 0.6399317 | 2.38075 | 0 | 10.35419 | 0
2018-05-05 20:43 | 129026 | 4320.0003 | 3 | 10 | 4.400145 | 0.6032734 | 2.401462 | 0 | 10.44533 | 0
2018-05-05 20:45 | 129146 | 4440.0001 | 3 | 10 | 4.400183 | 0.5685825 | 2.420982 | 0 | 10.53122 | 0
2018-05-05 20:47 | 129266 | 4560 | 3 | 10 | 4.400135 | 0.5354519 | 2.439373 | 0 | 10.61214 | 0
2018-05-05 20:49 | 129386 | 4680.0013 | 3 | 10 | 4.40015 | 0.5049562 | 2.456706 | 0 | 10.68841 | 0
2018-05-05 20:51 | 129506 | 4800.0011 | 3 | 10 | 4.400122 | 0.4761124 | 2.47305 | 0 | 10.76032 | 0
2018-05-05 20:53 | 129626 | 4920.0016 | 3 | 10 | 4.400137 | 0.4498672 | 2.488477 | 0 | 10.8282 | 0
2018-05-05 20:55 | 129746 | 5040.0006 | 3 | 10 | 4.400201 | 0.425746 | 2.503054 | 0 | 10.89235 | 0
2018-05-05 20:57 | 129866 | 5160.0012 | 3 | 10 | 4.400139 | 0.4023342 | 2.516842 | 0 | 10.95302 | 0
2018-05-05 20:59 | 129986 | 5280.0002 | 3 | 10 | 4.400172 | 0.3811188 | 2.529892 | 0 | 11.01044 | 0
2018-05-05 21:01 | 130106 | 5400.0014 | 3 | 10 | 4.4001 | 0.3601274 | 2.542243 | 0 | 11.06478 | 0
2018-05-05 21:03 | 130226 | 5520.0003 | 3 | 10 | 4.400122 | 0.3414288 | 2.553935 | 0 | 11.11623 | 0
2018-05-05 21:05 | 130346 | 5640.001 | 3 | 10 | 4.400108 | 0.3234129 | 2.565012 | 0 | 11.16497 | 0
2018-05-05 21:07 | 130466 | 5760.0008 | 3 | 10 | 4.400138 | 0.3072577 | 2.575523 | 0 | 11.21122 | 0
2018-05-05 21:09 | 130586 | 5880.0013 | 3 | 10 | 4.400043 | 0.2914276 | 2.585509 | 0 | 11.25516 | 0
2018-05-05 21:11 | 130706 | 6000.0011 | 3 | 10 | 4.400113 | 0.2773561 | 2.595 | 0 | 11.29692 | 0
2018-05-05 21:13 | 130826 | 6120.0008 | 3 | 10 | 4.400161 | 0.2647018 | 2.604028 | 0 | 11.33665 | 0
2018-05-05 21:15 | 130946 | 6240.0014 | 3 | 10 | 4.400108 | 0.2522106 | 2.612632 | 0 | 11.3745 | 0
2018-05-05 21:17 | 131066 | 6360.0003 | 3 | 10 | 4.400147 | 0.2403202 | 2.620831 | 0 | 11.41058 | 0
2018-05-05 21:19 | 131186 | 6480.0008 | 3 | 10 | 4.400029 | 0.2280703 | 2.628644 | 0 | 11.44496 | 0
2018-05-05 21:21 | 131306 | 6600.0005 | 3 | 10 | 4.400155 | 0.2179327 | 2.63608 | 0 | 11.47768 | 0
2018-05-05 21:23 | 131426 | 6720.0011 | 3 | 10 | 4.400091 | 0.2072115 | 2.643163 | 0 | 11.50884 | 0
2018-05-05 21:25 | 131546 | 6840.0001 | 3 | 10 | 4.400026 | 0.197072 | 2.649908 | 0 | 11.53852 | 0
2018-05-05 21:27 | 131666 | 6960.0006 | 3 | 10 | 4.400152 | 0.1884003 | 2.656336 | 0 | 11.56681 | 0
2018-05-05 21:29 | 131786 | 7080.0011 | 3 | 10 | 4.400136 | 0.1798744 | 2.662464 | 0 | 11.59377 | 0
2018-05-05 21:31 | 131906 | 7200.0009 | 3 | 10 | 4.400119 | 0.1714821 | 2.66831 | 0 | 11.61949 | 0
2018-05-05 21:33 | 132026 | 7320.0005 | 3 | 10 | 4.400107 | 0.1638889 | 2.673889 | 0 | 11.64404 | 0
2018-05-05 21:35 | 132146 | 7440.0011 | 3 | 10 | 4.400114 | 0.1566105 | 2.679222 | 0 | 11.66751 | 0
2018-05-05 21:37 | 132266 | 7560 | 3 | 10 | 4.400094 | 0.1498699 | 2.684324 | 0 | 11.68996 | 0
2018-05-05 21:39 | 132386 | 7680.0007 | 3 | 10 | 4.400066 | 0.1434412 | 2.689212 | 0 | 11.71146 | 0
2018-05-05 21:41 | 132506 | 7800.0004 | 3 | 10 | 4.400086 | 0.1376829 | 2.693898 | 0 | 11.73208 | 0
2018-05-05 21:43 | 132626 | 7920.0026 | 3 | 10 | 4.400145 | 0.1329288 | 2.6984 | 0 | 11.75189 | 0
2018-05-05 21:45 | 132746 | 8040.0007 | 3 | 10 | 4.400071 | 0.1272573 | 2.702737 | 0 | 11.77097 | 0
2018-05-05 21:47 | 132866 | 8160.0004 | 3 | 10 | 4.400053 | 0.1228418 | 2.706908 | 0 | 11.78932 | 0
2018-05-05 21:49 | 132986 | 8280.0001 | 3 | 10 | 4.400089 | 0.1185884 | 2.710932 | 0 | 11.80703 | 0
2018-05-05 21:51 | 133106 | 8400.0007 | 3 | 10 | 4.400011 | 0.1139889 | 2.714813 | 0 | 11.82411 | 0
2018-05-05 21:53 | 133226 | 8520.0012 | 3 | 10 | 4.400102 | 0.1103239 | 2.718553 | 0 | 11.84056 | 0
2018-05-05 21:55 | 133346 | 8640.0012 | 3 | 10 | 4.400057 | 0.1059847 | 2.722151 | 0 | 11.8564 | 0
2018-05-05 21:57 | 133466 | 8760.0007 | 3 | 10 | 4.400065 | 0.1020746 | 2.725621 | 0 | 11.87166 | 0
2018-05-05 21:59 | 133586 | 8880.0012 | 3 | 10 | 4.400018 | 0.09807301 | 2.72896 | 0 | 11.88635 | 0
2018-05-05 22:01 | 133706 | 9000.0002 | 3 | 10 | 4.400073 | 0.09488297 | 2.732183 | 0 | 11.90054 | 0
2018-05-05 22:03 | 133826 | 9120.0008 | 3 | 10 | 4.400074 | 0.09152699 | 2.735284 | 0 | 11.91418 | 0
2018-05-05 22:05 | 133946 | 9240.0005 | 3 | 10 | 4.400054 | 0.08831501 | 2.738286 | 0 | 11.92739 | 0
2018-05-05 22:07 | 134066 | 9360.0003 | 3 | 10 | 4.400091 | 0.08551693 | 2.741181 | 0 | 11.94013 | 0
2018-05-05 22:09 | 134186 | 9480.0008 | 3 | 10 | 4.400091 | 0.08256721 | 2.743978 | 0 | 11.95244 | 0
2018-05-05 22:09 | 134239.1 | 9533.1896 | 3 | 10 | 4.400102 | 0.08149815 | 2.745188 | 0 | 11.95776 | 0
2018-05-05 22:11 | 134359.2 | 120.0014 | 4 | 10 | 4.38411 | 0 | 2.745188 | 0 | 11.95776 | 0
2018-05-05 22:13 | 134479.2 | 240.0003 | 4 | 10 | 4.382386 | 0 | 2.745188 | 0 | 11.95776 | 0
2018-05-05 22:14 | 134539.2 | 300.002 | 4 | 10 | 4.381841 | 0 | 2.745188 | 0 | 11.95776 | 0
2018-05-05 22:16 | 134659.2653 | 120.0016 | 5 | 10 | 3.870692 | -3.25991 | 2.745188 | 0.1086491 | 11.95776 | 0.4266135
2018-05-05 22:18 | 134779.2643 | 240.0006 | 5 | 10 | 3.829711 | -3.259912 | 2.745188 | 0.2173153 | 11.95776 | 0.8449081
2018-05-05 22:20 | 134899.2648 | 360.0011 | 5 | 10 | 3.789042 | -3.259923 | 2.745188 | 0.3259732 | 11.95776 | 1.258853
2018-05-05 22:22 | 135019.2652 | 480.0015 | 5 | 10 | 3.747202 | -3.259947 | 2.745188 | 0.434631 | 11.95776 | 1.668296
2018-05-05 22:24 | 135139.2648 | 600.0011 | 5 | 10 | 3.705859 | -3.259932 | 2.745188 | 0.5432893 | 11.95776 | 2.073211
2018-05-05 22:26 | 135259.2646 | 720.0009 | 5 | 10 | 3.665018 | -3.259929 | 2.745188 | 0.6519474 | 11.95776 | 2.473666
2018-05-05 22:28 | 135379.2643 | 840.0006 | 5 | 10 | 3.624485 | -3.259971 | 2.745188 | 0.7606137 | 11.95776 | 2.869723
2018-05-05 22:30 | 135499.2639 | 960.0002 | 5 | 10 | 3.585608 | -3.259965 | 2.745188 | 0.8692688 | 11.95776 | 3.261414
2018-05-05 22:32 | 135619.2644 | 1080.0007 | 5 | 10 | 3.549218 | -3.259888 | 2.745188 | 0.9779333 | 11.95776 | 3.649039
2018-05-05 22:34 | 135739.2648 | 1200.0011 | 5 | 10 | 3.51523 | -3.259916 | 2.745188 | 1.086587 | 11.95776 | 4.032796
2018-05-05 22:36 | 135859.2646 | 1320.0009 | 5 | 10 | 3.483666 | -3.25996 | 2.745188 | 1.19525 | 11.95776 | 4.41303
2018-05-05 22:38 | 135979.2644 | 1440.0007 | 5 | 10 | 3.454175 | -3.259969 | 2.745188 | 1.303904 | 11.95776 | 4.789926
2018-05-05 22:40 | 136099.2648 | 1560.0011 | 5 | 10 | 3.426648 | -3.259938 | 2.745188 | 1.412572 | 11.95776 | 5.163773
2018-05-05 22:42 | 136219.2637 | 1680 | 5 | 10 | 3.401529 | -3.259985 | 2.745188 | 1.521228 | 11.95776 | 5.534715
2018-05-05 22:44 | 136339.2639 | 1800.0002 | 5 | 10 | 3.377443 | -3.259914 | 2.745188 | 1.629889 | 11.95776 | 5.903016
2018-05-05 22:46 | 136459.2648 | 1920.0011 | 5 | 10 | 3.354433 | -3.259969 | 2.745188 | 1.738544 | 11.95776 | 6.268734
2018-05-05 22:48 | 136579.2645 | 2040.0008 | 5 | 10 | 3.330935 | -3.259879 | 2.745188 | 1.847197 | 11.95776 | 6.631932
2018-05-05 22:50 | 136699.2645 | 2160.0008 | 5 | 10 | 3.307408 | -3.259894 | 2.745188 | 1.955849 | 11.95776 | 6.992583
2018-05-05 22:52 | 136819.2649 | 2280.0012 | 5 | 10 | 3.28274 | -3.259916 | 2.745188 | 2.064507 | 11.95776 | 7.350629
2018-05-05 22:54 | 136939.2638 | 2400.0001 | 5 | 10 | 3.256442 | -3.25993 | 2.745188 | 2.17317 | 11.95776 | 7.705922
2018-05-05 22:56 | 137059.2642 | 2520.0005 | 5 | 10 | 3.226917 | -3.259935 | 2.745188 | 2.281828 | 11.95776 | 8.058195
2018-05-05 22:58 | 137179.2639 | 2640.0002 | 5 | 10 | 3.192517 | -3.259984 | 2.745188 | 2.390492 | 11.95776 | 8.40702
2018-05-05 23:00 | 137299.2652 | 2760.0015 | 5 | 10 | 3.15077 | -3.259929 | 2.745188 | 2.499148 | 11.95776 | 8.751696
2018-05-05 23:02 | 137419.2649 | 2880.0012 | 5 | 10 | 3.098688 | -3.260022 | 2.745188 | 2.607809 | 11.95776 | 9.091372
2018-05-05 23:04 | 137539.2648 | 3000.0011 | 5 | 10 | 3.027464 | -3.259972 | 2.745188 | 2.716469 | 11.95776 | 9.424429
2018-05-05 23:05 | 137576.0075 | 3036.7438 | 5 | 10 | 3 | -3.259943 | 2.745188 | 2.749738 | 11.95776 | 9.524705
2018-05-05 23:07 | 137696.1 | 120.0006 | 6 | 10 | 3.653826 | 0 | 2.745188 | 2.749738 | 11.95776 | 9.524705
2018-05-05 23:09 | 137816.1 | 240.0003 | 6 | 10 | 3.685602 | 0 | 2.745188 | 2.749738 | 11.95776 | 9.524705
2018-05-05 23:10 | 137876.1 | 300.0025 | 6 | 10 | 3.691614 | 0 | 2.745188 | 2.749738 | 11.95776 | 9.524705
2018-05-05 23:10 | 137876.1 | 0.0026 | 7 | 11 | 3.691807 | 0 | 0 | 0 | 0 | 0
2018-05-05 23:12 | 137996.1 | 120.0016 | 2 | 11 | 4.200298 | 3.373477 | 0.1305082 | 6.32e-10 | 0.5473883 | 2.334e-09
2018-05-05 23:13 | 138028.8 | 152.6585 | 2 | 11 | 4.20031 | 3.259994 | 0.1605764 | 6.32e-10 | 0.6736833 | 2.334e-09
2018-05-05 23:15 | 138148.8 | 120 | 3 | 11 | 4.233747 | 3.260064 | 0.2688545 | 6.32e-10 | 1.130286 | 2.334e-09
2018-05-05 23:17 | 138268.8 | 240.0016 | 3 | 11 | 4.256927 | 3.260104 | 0.3775231 | 6.32e-10 | 1.591709 | 2.334e-09
2018-05-05 23:19 | 138388.8 | 360.0007 | 3 | 11 | 4.274802 | 3.260131 | 0.486196 | 6.32e-10 | 2.055303 | 2.334e-09
2018-05-05 23:21 | 138508.8 | 480.0011 | 3 | 11 | 4.294311 | 3.260077 | 0.5948645 | 6.32e-10 | 2.520871 | 2.334e-09
2018-05-05 23:23 | 138628.8 | 600.0009 | 3 | 11 | 4.317092 | 3.260125 | 0.7035276 | 6.32e-10 | 2.988717 | 2.334e-09
2018-05-05 23:25 | 138748.8 | 720.0001 | 3 | 11 | 4.343161 | 3.260056 | 0.8121838 | 6.32e-10 | 3.459187 | 2.334e-09
2018-05-05 23:27 | 138868.8 | 840.0014 | 3 | 11 | 4.371994 | 3.260129 | 0.9208536 | 6.32e-10 | 3.932693 | 2.334e-09
2018-05-05 23:29 | 138988.8 | 960.0006 | 3 | 11 | 4.40027 | 3.228732 | 1.02947 | 6.32e-10 | 4.409215 | 2.334e-09
2018-05-05 23:31 | 139108.8 | 1080.0012 | 3 | 11 | 4.400225 | 2.954507 | 1.132362 | 6.32e-10 | 4.861969 | 2.334e-09
2018-05-05 23:33 | 139228.8 | 1200.0014 | 3 | 11 | 4.400249 | 2.714152 | 1.226778 | 6.32e-10 | 5.277423 | 2.334e-09
2018-05-05 23:35 | 139348.8 | 1320.0014 | 3 | 11 | 4.40026 | 2.503724 | 1.313646 | 6.32e-10 | 5.659662 | 2.334e-09
2018-05-05 23:37 | 139468.8 | 1440.0003 | 3 | 11 | 4.400217 | 2.320443 | 1.393988 | 6.32e-10 | 6.013187 | 2.334e-09
2018-05-05 23:39 | 139588.8 | 1560.0005 | 3 | 11 | 4.400231 | 2.164533 | 1.468672 | 6.32e-10 | 6.341811 | 2.334e-09
2018-05-05 23:41 | 139708.8 | 1680.0014 | 3 | 11 | 4.400243 | 2.028207 | 1.538487 | 6.32e-10 | 6.649012 | 2.334e-09
2018-05-05 23:43 | 139828.8 | 1800.0008 | 3 | 11 | 4.400202 | 1.907928 | 1.604035 | 6.32e-10 | 6.937437 | 2.334e-09
2018-05-05 23:45 | 139948.8 | 1920.0011 | 3 | 11 | 4.400143 | 1.799329 | 1.665792 | 6.32e-10 | 7.20918 | 2.334e-09
2018-05-05 23:47 | 140068.8 | 2040 | 3 | 11 | 4.400235 | 1.702962 | 1.724145 | 6.32e-10 | 7.465945 | 2.334e-09
2018-05-05 23:49 | 140188.8 | 2160.0006 | 3 | 11 | 4.40018 | 1.614473 | 1.779406 | 6.32e-10 | 7.709106 | 2.334e-09
2018-05-05 23:51 | 140308.8 | 2280.0004 | 3 | 11 | 4.400249 | 1.532578 | 1.831833 | 6.32e-10 | 7.939793 | 2.334e-09
2018-05-05 23:53 | 140428.8 | 2400.0007 | 3 | 11 | 4.400177 | 1.455118 | 1.8816 | 6.32e-10 | 8.158778 | 2.334e-09
2018-05-05 23:55 | 140548.8 | 2520.003 | 3 | 11 | 4.400187 | 1.382786 | 1.928882 | 6.32e-10 | 8.366827 | 2.334e-09
2018-05-05 23:57 | 140668.8 | 2640.0003 | 3 | 11 | 4.400181 | 1.314526 | 1.973823 | 6.32e-10 | 8.564576 | 2.334e-09
2018-05-05 23:59 | 140788.8 | 2760.0001 | 3 | 11 | 4.400158 | 1.248226 | 2.01653 | 6.32e-10 | 8.752494 | 2.334e-09
2018-05-06 00:01 | 140908.8 | 2880.0006 | 3 | 11 | 4.400171 | 1.186585 | 2.057102 | 6.32e-10 | 8.931019 | 2.334e-09
2018-05-06 00:03 | 141028.8 | 3000.0011 | 3 | 11 | 4.400215 | 1.127489 | 2.095652 | 6.32e-10 | 9.100647 | 2.334e-09
2018-05-06 00:05 | 141148.8 | 3120.0005 | 3 | 11 | 4.400161 | 1.068604 | 2.132236 | 6.32e-10 | 9.261621 | 2.334e-09
2018-05-06 00:07 | 141268.8 | 3240.0006 | 3 | 11 | 4.400175 | 1.012676 | 2.166915 | 6.32e-10 | 9.414217 | 2.334e-09
2018-05-06 00:09 | 141388.8 | 3360.0015 | 3 | 11 | 4.400147 | 0.9591064 | 2.199772 | 6.32e-10 | 9.558794 | 2.334e-09
2018-05-06 00:11 | 141508.8 | 3480.0014 | 3 | 11 | 4.400187 | 0.9079866 | 2.230882 | 6.32e-10 | 9.695682 | 2.334e-09
2018-05-06 00:13 | 141628.8 | 3600.0016 | 3 | 11 | 4.400178 | 0.8577909 | 2.260306 | 6.32e-10 | 9.825151 | 2.334e-09
2018-05-06 00:15 | 141748.8 | 3720.0007 | 3 | 11 | 4.400176 | 0.8093166 | 2.288084 | 6.32e-10 | 9.947379 | 2.334e-09
2018-05-06 00:17 | 141868.8 | 3840.0002 | 3 | 11 | 4.400184 | 0.7633104 | 2.314281 | 6.32e-10 | 10.06265 | 2.334e-09
2018-05-06 00:19 | 141988.8 | 3960.0004 | 3 | 11 | 4.400148 | 0.7195101 | 2.338986 | 6.32e-10 | 10.17136 | 2.334e-09
2018-05-06 00:21 | 142108.8 | 4080.0007 | 3 | 11 | 4.400195 | 0.6777401 | 2.362262 | 6.32e-10 | 10.27378 | 2.334e-09
2018-05-06 00:23 | 142228.8 | 4200.0009 | 3 | 11 | 4.400112 | 0.6385679 | 2.384193 | 6.32e-10 | 10.37027 | 2.334e-09
2018-05-06 00:25 | 142348.8 | 4320.0005 | 3 | 11 | 4.400167 | 0.6027136 | 2.404875 | 6.32e-10 | 10.46128 | 2.334e-09
2018-05-06 00:27 | 142468.8 | 4440.0002 | 3 | 11 | 4.400078 | 0.5679674 | 2.424383 | 6.32e-10 | 10.54712 | 2.334e-09
2018-05-06 00:29 | 142588.8 | 4560.0014 | 3 | 11 | 4.400145 | 0.536231 | 2.442795 | 6.32e-10 | 10.62813 | 2.334e-09
2018-05-06 00:31 | 142708.8 | 4680.0012 | 3 | 11 | 4.400076 | 0.5048828125 | 2.460148 | 6.32e-10 | 10.70449 | 2.334e-09
2018-05-06 00:33 | 142828.8 | 4800.0006 | 3 | 11 | 4.400096 | 0.4764757 | 2.476514 | 6.32e-10 | 10.7765 | 2.334e-09
2018-05-06 00:35 | 142948.8 | 4920.0009 | 3 | 11 | 4.400187 | 0.450963 | 2.491964 | 6.32e-10 | 10.84448 | 2.334e-09
2018-05-06 00:37 | 143068.8 | 5040.0009 | 3 | 11 | 4.400105 | 0.4260988 | 2.506568 | 6.32e-10 | 10.90874 | 2.334e-09
2018-05-06 00:39 | 143188.8 | 5160.0004 | 3 | 11 | 4.400157 | 0.4034662 | 2.520387 | 6.32e-10 | 10.96955 | 2.334e-09
2018-05-06 00:41 | 143308.8 | 5280.0001 | 3 | 11 | 4.400145 | 0.382205 | 2.533471 | 6.32e-10 | 11.02712 | 2.334e-09
2018-05-06 00:43 | 143428.8 | 5400.0005 | 3 | 11 | 4.400127 | 0.3616762 | 2.545859 | 6.32e-10 | 11.08163 | 2.334e-09
2018-05-06 00:45 | 143548.8 | 5520.001 | 3 | 11 | 4.400152 | 0.342907 | 2.557594 | 6.32e-10 | 11.13326 | 2.334e-09
2018-05-06 00:47 | 143668.8 | 5640.0003 | 3 | 11 | 4.400096 | 0.3245182 | 2.568717 | 6.32e-10 | 11.18221 | 2.334e-09
2018-05-06 00:49 | 143788.8 | 5760.0001 | 3 | 11 | 4.400145 | 0.3079586 | 2.579254 | 6.32e-10 | 11.22857 | 2.334e-09
2018-05-06 00:51 | 143908.8 | 5880.0007 | 3 | 11 | 4.400088 | 0.2914743 | 2.589242 | 6.32e-10 | 11.27252 | 2.334e-09
2018-05-06 00:53 | 144028.8 | 6000.0011 | 3 | 11 | 4.400139 | 0.2773857 | 2.598721 | 6.32e-10 | 11.31423 | 2.334e-09
2018-05-06 00:55 | 144148.8 | 6120.0015 | 3 | 11 | 4.400123 | 0.2636576 | 2.607731 | 6.32e-10 | 11.35387 | 2.334e-09
2018-05-06 00:57 | 144268.8 | 6240.0012 | 3 | 11 | 4.400133 | 0.2510843 | 2.6163 | 6.32e-10 | 11.39158 | 2.334e-09
2018-05-06 00:59 | 144388.8 | 6360.001 | 3 | 11 | 4.400134 | 0.2391291 | 2.624461 | 6.32e-10 | 11.42749 | 2.334e-09
2018-05-06 01:01 | 144508.8 | 6480.0009 | 3 | 11 | 4.400139 | 0.2280207 | 2.632238 | 6.32e-10 | 11.4617 | 2.334e-09
2018-05-06 01:03 | 144628.8 | 6600.0005 | 3 | 11 | 4.400105 | 0.217226 | 2.639655 | 6.32e-10 | 11.49434 | 2.334e-09
2018-05-06 01:05 | 144748.8 | 6720.0002 | 3 | 11 | 4.400154 | 0.2075825 | 2.646728 | 6.32e-10 | 11.52546 | 2.334e-09
2018-05-06 01:07 | 144868.8 | 6840.0011 | 3 | 11 | 4.400147 | 0.1977739 | 2.653469 | 6.32e-10 | 11.55513 | 2.334e-09
2018-05-06 01:09 | 144988.8 | 6960.0005 | 3 | 11 | 4.400093 | 0.1884661 | 2.659904 | 6.32e-10 | 11.58344 | 2.334e-09
2018-05-06 01:11 | 145108.8 | 7080.0011 | 3 | 11 | 4.400124 | 0.1805763 | 2.666049 | 6.32e-10 | 11.61048 | 2.334e-09
2018-05-06 01:13 | 145228.8 | 7200.001 | 3 | 11 | 4.40006 | 0.172246 | 2.671929 | 6.32e-10 | 11.63635 | 2.334e-09
2018-05-06 01:15 | 145348.8 | 7320.0003 | 3 | 11 | 4.40009 | 0.1657524 | 2.677565 | 6.32e-10 | 11.66115 | 2.334e-09
2018-05-06 01:17 | 145468.8 | 7440.0007 | 3 | 11 | 4.400084 | 0.1589336 | 2.682971 | 6.32e-10 | 11.68493 | 2.334e-09
2018-05-06 01:19 | 145588.8 | 7560.0003 | 3 | 11 | 4.400134 | 0.1530981 | 2.688162 | 6.32e-10 | 11.70778 | 2.334e-09
2018-05-06 01:21 | 145708.8 | 7680.0015 | 3 | 11 | 4.400091 | 0.1466055 | 2.693148 | 6.32e-10 | 11.72972 | 2.334e-09
2018-05-06 01:23 | 145828.8 | 7800.0009 | 3 | 11 | 4.400045 | 0.1405163 | 2.697934 | 6.32e-10 | 11.75077 | 2.334e-09
2018-05-06 01:25 | 145948.8 | 7920.0004 | 3 | 11 | 4.400068 | 0.1347952 | 2.702526 | 6.32e-10 | 11.77098 | 2.334e-09
2018-05-06 01:27 | 146068.8 | 8040.0005 | 3 | 11 | 4.400143 | 0.1296797 | 2.706927 | 6.32e-10 | 11.79035 | 2.334e-09
2018-05-06 01:29 | 146188.8 | 8160 | 3 | 11 | 4.400116 | 0.1243315 | 2.711146 | 6.32e-10 | 11.80891 | 2.334e-09
2018-05-06 01:31 | 146308.8 | 8280.0016 | 3 | 11 | 4.400138 | 0.1195774 | 2.715198 | 6.32e-10 | 11.82674 | 2.334e-09
2018-05-06 01:33 | 146428.8 | 8400.0013 | 3 | 11 | 4.400091 | 0.1146307 | 2.719096 | 6.32e-10 | 11.84389 | 2.334e-09
2018-05-06 01:35 | 146548.8 | 8520.0009 | 3 | 11 | 4.400089 | 0.1103287 | 2.722845 | 6.32e-10 | 11.86039 | 2.334e-09
2018-05-06 01:37 | 146668.8 | 8640.0007 | 3 | 11 | 4.400105 | 0.1063967 | 2.726453 | 6.32e-10 | 11.87626 | 2.334e-09
2018-05-06 01:39 | 146788.8 | 8760.0003 | 3 | 11 | 4.400086 | 0.1023922 | 2.729932 | 6.32e-10 | 11.89157 | 2.334e-09
2018-05-06 01:41 | 146908.8 | 8880.0016 | 3 | 11 | 4.400092 | 0.09869289 | 2.733279 | 6.32e-10 | 11.9063 | 2.334e-09
2018-05-06 01:43 | 147028.8 | 9000.0015 | 3 | 11 | 4.400085 | 0.09508991 | 2.736511 | 6.32e-10 | 11.92052 | 2.334e-09
2018-05-06 01:45 | 147148.8 | 9120.0014 | 3 | 11 | 4.399973 | 0.09123135 | 2.739617 | 6.32e-10 | 11.93418 | 2.334e-09
2018-05-06 01:47 | 147268.8 | 9240.0004 | 3 | 11 | 4.400033 | 0.08827972 | 2.742621 | 6.32e-10 | 11.9474 | 2.334e-09
2018-05-06 01:49 | 147388.8 | 9360.0003 | 3 | 11 | 4.400076 | 0.08584213 | 2.745525 | 6.32e-10 | 11.96018 | 2.334e-09
2018-05-06 01:51 | 147508.8 | 9480.0012 | 3 | 11 | 4.400004 | 0.08254528 | 2.748326 | 6.32e-10 | 11.9725 | 2.334e-09
2018-05-06 01:52 | 147576.9 | 9548.0924 | 3 | 11 | 4.400086 | 0.08149529 | 2.749877 | 6.32e-10 | 11.97933 | 2.334e-09
2018-05-06 01:54 | 147696.9 | 120.0012 | 4 | 11 | 4.384114 | 0 | 2.749877 | 6.32e-10 | 11.97933 | 2.334e-09
2018-05-06 01:56 | 147816.9 | 240.0006 | 4 | 11 | 4.382383 | 0 | 2.749877 | 6.32e-10 | 11.97933 | 2.334e-09
2018-05-06 01:57 | 147876.9 | 300.0017 | 4 | 11 | 4.381809 | 0 | 2.749877 | 6.32e-10 | 11.97933 | 2.334e-09
2018-05-06 01:59 | 147997 | 120.0006 | 5 | 11 | 3.871984 | -3.259975 | 2.749877 | 0.1086545 | 11.97933 | 0.4267718
2018-05-06 02:01 | 148117 | 240.001 | 5 | 11 | 3.829958 | -3.260027 | 2.749877 | 0.2173197 | 11.97933 | 0.8451435
2018-05-06 02:03 | 148237 | 360.0006 | 5 | 11 | 3.788648 | -3.259935 | 2.749877 | 0.3259722 | 11.97933 | 1.259055
2018-05-06 02:05 | 148357 | 480.0011 | 5 | 11 | 3.746209 | -3.259958 | 2.749877 | 0.4346324 | 11.97933 | 1.668423
2018-05-06 02:07 | 148477 | 600.0012 | 5 | 11 | 3.704926 | -3.259912 | 2.749877 | 0.5432946 | 11.97933 | 2.073247
2018-05-06 02:09 | 148597 | 720.0013 | 5 | 11 | 3.663957 | -3.259964 | 2.749877 | 0.6519523 | 11.97933 | 2.473581
2018-05-06 02:11 | 148717 | 840.0012 | 5 | 11 | 3.623536 | -3.259945 | 2.749877 | 0.7606099 | 11.97933 | 2.869484
2018-05-06 02:13 | 148837 | 960.0013 | 5 | 11 | 3.584945 | -3.259956 | 2.749877 | 0.8692737 | 11.97933 | 3.261117
2018-05-06 02:15 | 148957 | 1080.0002 | 5 | 11 | 3.548071 | -3.259969 | 2.749877 | 0.9779291 | 11.97933 | 3.648617
2018-05-06 02:17 | 149077 | 1200.0006 | 5 | 11 | 3.513653 | -3.259974 | 2.749877 | 1.086593 | 11.97933 | 4.032276
2018-05-06 02:19 | 149197 | 1320.001 | 5 | 11 | 3.481368 | -3.259932 | 2.749877 | 1.195255 | 11.97933 | 4.412302
2018-05-06 02:21 | 149317 | 1440.0005 | 5 | 11 | 3.452132 | -3.259949 | 2.749877 | 1.303907 | 11.97933 | 4.788939
2018-05-06 02:23 | 149437 | 1560.0007 | 5 | 11 | 3.425243 | -3.259975 | 2.749877 | 1.412566 | 11.97933 | 5.162565
2018-05-06 02:25 | 149557 | 1680.0003 | 5 | 11 | 3.400236 | -3.259947 | 2.749877 | 1.521228 | 11.97933 | 5.53339
2018-05-06 02:27 | 149677 | 1800.0005 | 5 | 11 | 3.376944 | -3.259929 | 2.749877 | 1.629886 | 11.97933 | 5.901581
2018-05-06 02:29 | 149797 | 1920.0015 | 5 | 11 | 3.354487 | -3.259925 | 2.749877 | 1.73854 | 11.97933 | 6.267273
2018-05-06 02:31 | 149917 | 2040.0009 | 5 | 11 | 3.332108 | -3.259962 | 2.749877 | 1.847191 | 11.97933 | 6.630534
2018-05-06 02:33 | 150037 | 2160.0002 | 5 | 11 | 3.309255 | -3.259997 | 2.749877 | 1.955859 | 11.97933 | 6.99139
2018-05-06 02:35 | 150157 | 2280.0004 | 5 | 11 | 3.284697 | -3.260017 | 2.749877 | 2.064515 | 11.97933 | 7.349648
2018-05-06 02:37 | 150277 | 2400.0004 | 5 | 11 | 3.257918 | -3.259972 | 2.749877 | 2.173176 | 11.97933 | 7.705134
2018-05-06 02:39 | 150397 | 2520.0006 | 5 | 11 | 3.227776 | -3.260004 | 2.749877 | 2.281832 | 11.97933 | 8.057527
2018-05-06 02:41 | 150517 | 2640.0001 | 5 | 11 | 3.192616 | -3.259977 | 2.749877 | 2.390498 | 11.97933 | 8.406416
2018-05-06 02:43 | 150637 | 2760.0002 | 5 | 11 | 3.150295 | -3.260009 | 2.749877 | 2.499151 | 11.97933 | 8.751082
2018-05-06 02:45 | 150757 | 2880.001 | 5 | 11 | 3.097036 | -3.259971 | 2.749877 | 2.607822 | 11.97933 | 9.090651
2018-05-06 02:47 | 150877 | 3000.0004 | 5 | 11 | 3.025251 | -3.259912 | 2.749877 | 2.716482 | 11.97933 | 9.423495
2018-05-06 02:47 | 150910.7 | 3033.6567 | 5 | 11 | 3 | -3.26 | 2.749877 | 2.746958 | 11.97933 | 9.515316
2018-05-06 02:49 | 151030.7 | 119.9999 | 6 | 11 | 3.654061 | 0 | 2.749877 | 2.746958 | 11.97933 | 9.515316
2018-05-06 02:51 | 151150.7 | 240.0009 | 6 | 11 | 3.685925 | 0 | 2.749877 | 2.746958 | 11.97933 | 9.515316
2018-05-06 02:52 | 151210.7 | 300.0024 | 6 | 11 | 3.691945 | 0 | 2.749877 | 2.746958 | 11.97933 | 9.515316
2018-05-06 02:52 | 151210.7 | 0.0027 | 7 | 12 | 3.692115 | 0 | 0 | 0 | 0 | 0
2018-05-06 02:54 | 151330.8 | 120.0002 | 2 | 12 | 4.200269 | 3.367753 | 0.1303229 | 0 | 0.5466284 | 0
2018-05-06 02:55 | 151362 | 151.2108 | 2 | 12 | 4.20029 | 3.259974 | 0.1590415 | 0 | 0.667255 | 0
2018-05-06 02:57 | 151482 | 120.0005 | 3 | 12 | 4.233639 | 3.260097 | 0.2673176 | 0 | 1.123845 | 0
2018-05-06 02:59 | 151602 | 240.0006 | 3 | 12 | 4.256942 | 3.260112 | 0.3759867 | 0 | 1.58527 | 0
2018-05-06 03:01 | 151722 | 360.0015 | 3 | 12 | 4.274757 | 3.260135 | 0.4846463 | 0 | 2.048807 | 0
2018-05-06 03:03 | 151842 | 480.0005 | 3 | 12 | 4.293714 | 3.260112 | 0.5933128 | 0 | 2.514335 | 0
2018-05-06 03:05 | 151962 | 600.0015 | 3 | 12 | 4.316192 | 3.2601 | 0.7019826 | 0 | 2.982121 | 0
2018-05-06 03:07 | 152082 | 720.0016 | 3 | 12 | 4.342156 | 3.260123 | 0.8106582 | 0 | 3.452567 | 0
2018-05-06 03:09 | 152202 | 840.0013 | 3 | 12 | 4.371487 | 3.260081 | 0.9193164 | 0 | 3.925943 | 0
2018-05-06 03:11 | 152322 | 960.0008 | 3 | 12 | 4.400244 | 3.223927 | 1.027925 | 0 | 4.402432 | 0
2018-05-06 03:13 | 152442 | 1080.0009 | 3 | 12 | 4.400225 | 2.947753 | 1.130645 | 0 | 4.854424 | 0
2018-05-06 03:15 | 152562 | 1200.0004 | 3 | 12 | 4.400233 | 2.704038 | 1.224738 | 0 | 5.268456 | 0
2018-05-06 03:17 | 152682 | 1320.0018 | 3 | 12 | 4.400197 | 2.49092 | 1.311236 | 0 | 5.649068 | 0
2018-05-06 03:19 | 152802 | 1440.0012 | 3 | 12 | 4.400243 | 2.310073 | 1.391197 | 0 | 6.000915 | 0
2018-05-06 03:21 | 152922 | 1560.0016 | 3 | 12 | 4.400215 | 2.155065 | 1.465541 | 0 | 6.328045 | 0
2018-05-06 03:23 | 153042 | 1680.0006 | 3 | 12 | 4.400215 | 2.020089 | 1.535067 | 0 | 6.633975 | 0
2018-05-06 03:25 | 153162 | 1800.0009 | 3 | 12 | 4.4002 | 1.900951 | 1.600371 | 0 | 6.921326 | 0
2018-05-06 03:27 | 153282 | 1920.0006 | 3 | 12 | 4.400237 | 1.793948 | 1.661908 | 0 | 7.192102 | 0
2018-05-06 03:29 | 153402 | 2040.0011 | 3 | 12 | 4.400163 | 1.69653 | 1.720044 | 0 | 7.447913 | 0
2018-05-06 03:31 | 153522 | 2160.0007 | 3 | 12 | 4.400178 | 1.610674 | 1.775145 | 0 | 7.690367 | 0
2018-05-06 03:33 | 153642 | 2280.0011 | 3 | 12 | 4.400136 | 1.529457 | 1.82747 | 0 | 7.920607 | 0
2018-05-06 03:35 | 153762 | 2400.001 | 3 | 12 | 4.400168 | 1.453773 | 1.87718 | 0 | 8.139341 | 0
2018-05-06 03:37 | 153882 | 2520.0016 | 3 | 12 | 4.400209 | 1.382049 | 1.924431 | 0 | 8.347253 | 0
2018-05-06 03:39 | 154002 | 2640.0005 | 3 | 12 | 4.400186 | 1.314175 | 1.969355 | 0 | 8.544928 | 0
2018-05-06 03:41 | 154122 | 2760.0011 | 3 | 12 | 4.400229 | 1.249575 | 2.012071 | 0 | 8.732888 | 0
2018-05-06 03:43 | 154242 | 2880.0015 | 3 | 12 | 4.400202 | 1.187043 | 2.05266 | 0 | 8.911484 | 0
2018-05-06 03:45 | 154362 | 3000.0013 | 3 | 12 | 4.400167 | 1.126139 | 2.091197 | 0 | 9.081055 | 0
2018-05-06 03:47 | 154482 | 3120.0003 | 3 | 12 | 4.400167 | 1.067094 | 2.127745 | 0 | 9.241873 | 0
2018-05-06 03:49 | 154602 | 3240.001 | 3 | 12 | 4.400179 | 1.010518 | 2.16236 | 0 | 9.394185 | 0
2018-05-06 03:51 | 154722 | 3360.0015 | 3 | 12 | 4.400137 | 0.9554596 | 2.195124 | 0 | 9.538351 | 0
2018-05-06 03:53 | 154842 | 3480.0013 | 3 | 12 | 4.400107 | 0.9032564 | 2.226104 | 0 | 9.67467 | 0
2018-05-06 03:55 | 154962 | 3600.001 | 3 | 12 | 4.400181 | 0.8543224 | 2.255394 | 0 | 9.803553 | 0
2018-05-06 03:57 | 155082 | 3720.0016 | 3 | 12 | 4.400171 | 0.8070917 | 2.283075 | 0 | 9.925353 | 0
2018-05-06 03:59 | 155202 | 3840.0014 | 3 | 12 | 4.400111 | 0.762145 | 2.309229 | 0 | 10.04043 | 0
2018-05-06 04:01 | 155322 | 3960.0011 | 3 | 12 | 4.400173 | 0.719945 | 2.333925 | 0 | 10.1491 | 0
2018-05-06 04:03 | 155442 | 4080.0009 | 3 | 12 | 4.400144 | 0.6792526 | 2.357241 | 0 | 10.25169 | 0
2018-05-06 04:05 | 155562 | 4200.0013 | 3 | 12 | 4.400139 | 0.6407642 | 2.37924 | 0 | 10.34849 | 0
2018-05-06 04:07 | 155682 | 4320.0003 | 3 | 12 | 4.40013 | 0.6050014 | 2.400003 | 0 | 10.43985 | 0
2018-05-06 04:09 | 155802 | 4440.0001 | 3 | 12 | 4.400164 | 0.5716295 | 2.419611 | 0 | 10.52613 | 0
2018-05-06 04:11 | 155922 | 4560.0016 | 3 | 12 | 4.400082 | 0.5399084 | 2.438143 | 0 | 10.60768 | 0
2018-05-06 04:13 | 156042 | 4680.0005 | 3 | 12 | 4.400147 | 0.5106916 | 2.455656 | 0 | 10.68473 | 0
2018-05-06 04:15 | 156162 | 4800.0003 | 3 | 12 | 4.40017 | 0.4830217 | 2.472206 | 0 | 10.75756 | 0
2018-05-06 04:17 | 156282 | 4920.0007 | 3 | 12 | 4.400105 | 0.4556408 | 2.487844 | 0 | 10.82637 | 0
2018-05-06 04:19 | 156402 | 5040.0014 | 3 | 12 | 4.400216 | 0.4314852 | 2.50262 | 0 | 10.89138 | 0
2018-05-06 04:21 | 156522 | 5160.0011 | 3 | 12 | 4.400172 | 0.407196 | 2.516579 | 0 | 10.95281 | 0
2018-05-06 04:23 | 156642 | 5280.0001 | 3 | 12 | 4.400175 | 0.3849802 | 2.529768 | 0 | 11.01084 | 0
2018-05-06 04:25 | 156762 | 5400.0005 | 3 | 12 | 4.400111 | 0.3634319 | 2.542231 | 0 | 11.06568 | 0
2018-05-06 04:27 | 156882 | 5520.0016 | 3 | 12 | 4.400134 | 0.3436327 | 2.554014 | 0 | 11.11752 | 0
2018-05-06 04:29 | 157002 | 5640.0015 | 3 | 12 | 4.400048 | 0.3245192 | 2.565166 | 0 | 11.16659 | 0
2018-05-06 04:31 | 157122 | 5760.0013 | 3 | 12 | 4.400179 | 0.3086157 | 2.575722 | 0 | 11.21304 | 0
2018-05-06 04:33 | 157242 | 5880.001 | 3 | 12 | 4.400107 | 0.2924671 | 2.585726 | 0 | 11.25706 | 0
2018-05-06 04:35 | 157362 | 6000.0016 | 3 | 12 | 4.400109 | 0.2777071 | 2.595224 | 0 | 11.29885 | 0
2018-05-06 04:37 | 157482 | 6120.0005 | 3 | 12 | 4.40017 | 0.2646952 | 2.604257 | 0 | 11.3386 | 0
2018-05-06 04:39 | 157602 | 6240.0003 | 3 | 12 | 4.400085 | 0.2514086 | 2.612849 | 0 | 11.37641 | 0
2018-05-06 04:41 | 157722 | 6360.0007 | 3 | 12 | 4.400088 | 0.2395315 | 2.621035 | 0 | 11.41242 | 0
2018-05-06 04:43 | 157842 | 6480.0006 | 3 | 12 | 4.400076 | 0.2287598 | 2.628845 | 0 | 11.44679 | 0
2018-05-06 04:45 | 157962 | 6600.0002 | 3 | 12 | 4.40015 | 0.2190456 | 2.636307 | 0 | 11.47962 | 0
2018-05-06 04:47 | 158082 | 6720.0009 | 3 | 12 | 4.400125 | 0.2088804 | 2.643433 | 0 | 11.51098 | 0
2018-05-06 04:49 | 158202 | 6840.0014 | 3 | 12 | 4.40011 | 0.1994438 | 2.650233 | 0 | 11.5409 | 0
2018-05-06 04:51 | 158322 | 6960.0011 | 3 | 12 | 4.400107 | 0.190568 | 2.656724 | 0 | 11.56946 | 0
2018-05-06 04:53 | 158442 | 7080.0009 | 3 | 12 | 4.400107 | 0.1819792 | 2.662926 | 0 | 11.59675 | 0
2018-05-06 04:55 | 158562 | 7200.0028 | 3 | 12 | 4.400015 | 0.1732292 | 2.668852 | 0 | 11.62282 | 0
2018-05-06 04:57 | 158682 | 7320.0002 | 3 | 12 | 4.400083 | 0.1657219 | 2.674511 | 0 | 11.64773 | 0
2018-05-06 04:59 | 158802 | 7440.0006 | 3 | 12 | 4.400109 | 0.1585712 | 2.679913 | 0 | 11.6715 | 0
2018-05-06 05:01 | 158922 | 7560.0005 | 3 | 12 | 4.400026 | 0.1509428 | 2.685073 | 0 | 11.6942 | 0
2018-05-06 05:03 | 159042 | 7680.001 | 3 | 12 | 4.40012 | 0.1452179 | 2.69001 | 0 | 11.71592 | 0
2018-05-06 05:05 | 159162 | 7800.0006 | 3 | 12 | 4.400058 | 0.1390333 | 2.694738 | 0 | 11.73672 | 0
2018-05-06 05:07 | 159282 | 7920.0002 | 3 | 12 | 4.400087 | 0.1336708 | 2.699289 | 0 | 11.75675 | 0
2018-05-06 05:09 | 159402 | 8040.0006 | 3 | 12 | 4.400068 | 0.1286535 | 2.703664 | 0 | 11.776 | 0
2018-05-06 05:11 | 159522 | 8160.0014 | 3 | 12 | 4.40011 | 0.1239805 | 2.707871 | 0 | 11.79451 | 0
2018-05-06 05:13 | 159642 | 8280.0007 | 3 | 12 | 4.400047 | 0.118886 | 2.711919 | 0 | 11.81232 | 0
2018-05-06 05:15 | 159762 | 8400.0009 | 3 | 12 | 4.400061 | 0.1146345 | 2.715822 | 0 | 11.8295 | 0
2018-05-06 05:17 | 159882 | 8520.001 | 3 | 12 | 4.400097 | 0.111002 | 2.719579 | 0 | 11.84603 | 0
2018-05-06 05:19 | 160002 | 8640.0011 | 3 | 12 | 4.400127 | 0.1070614 | 2.723207 | 0 | 11.86199 | 0
2018-05-06 05:21 | 160122 | 8760.001 | 3 | 12 | 4.400118 | 0.1033897 | 2.726702 | 0 | 11.87737 | 0
2018-05-06 05:23 | 160242 | 8880.0016 | 3 | 12 | 4.400015 | 0.09911442 | 2.730082 | 0 | 11.89224 | 0
2018-05-06 05:25 | 160362 | 9000.0012 | 3 | 12 | 4.400084 | 0.09631729 | 2.73334 | 0 | 11.90658 | 0
2018-05-06 05:27 | 160482 | 9120.001 | 3 | 12 | 4.400063 | 0.0929985 | 2.736493 | 0 | 11.92045 | 0
2018-05-06 05:29 | 160602 | 9240.0015 | 3 | 12 | 4.400018 | 0.08939362 | 2.739542 | 0 | 11.93386 | 0
2018-05-06 05:31 | 160722 | 9360.0002 | 3 | 12 | 4.400119 | 0.08714962 | 2.742488 | 0 | 11.94683 | 0
2018-05-06 05:33 | 160842 | 9480.0014 | 3 | 12 | 4.40001 | 0.0833416 | 2.745328 | 0 | 11.95932 | 0
2018-05-06 05:34 | 160931.4 | 9569.3579 | 3 | 12 | 4.400077 | 0.08149529 | 2.747378 | 0 | 11.96835 | 0
2018-05-06 05:36 | 161051.4308 | 120.0006 | 4 | 12 | 4.38417 | 0 | 2.747378 | 0 | 11.96835 | 0
2018-05-06 05:38 | 161171.4304 | 240.0002 | 4 | 12 | 4.382476 | 0 | 2.747378 | 0 | 11.96835 | 0
2018-05-06 05:39 | 161231.4328 | 300.0026 | 4 | 12 | 4.381881 | 0 | 2.747378 | 0 | 11.96835 | 0
2018-05-06 05:41 | 161351.5 | 120.0005 | 5 | 12 | 3.872643 | -3.260004 | 2.747378 | 0.1086509 | 11.96835 | 0.4268326
2018-05-06 05:43 | 161471.5 | 240.0004 | 5 | 12 | 3.830717 | -3.259972 | 2.747378 | 0.217315 | 11.96835 | 0.8452775
2018-05-06 05:45 | 161591.5 | 360.0008 | 5 | 12 | 3.789396 | -3.259972 | 2.747378 | 0.3259709 | 11.96835 | 1.259291
2018-05-06 05:47 | 161711.5 | 480.0001 | 5 | 12 | 3.746884 | -3.259898 | 2.747378 | 0.4346288 | 11.96835 | 1.668726
2018-05-06 05:49 | 161831.5 | 600.0004 | 5 | 12 | 3.705189 | -3.260009 | 2.747378 | 0.5432982 | 11.96835 | 2.073624
2018-05-06 05:51 | 161951.5 | 720.0005 | 5 | 12 | 3.664124 | -3.260026 | 2.747378 | 0.6519585 | 11.96835 | 2.473993
2018-05-06 05:53 | 162071.5 | 840.0008 | 5 | 12 | 3.624134 | -3.260009 | 2.747378 | 0.7606174 | 11.96835 | 2.869946
2018-05-06 05:55 | 162191.5 | 960.0005 | 5 | 12 | 3.585919 | -3.259994 | 2.747378 | 0.8692768 | 11.96835 | 3.261652
2018-05-06 05:57 | 162311.5 | 1080.0001 | 5 | 12 | 3.549667 | -3.259984 | 2.747378 | 0.9779343 | 11.96835 | 3.649299
2018-05-06 05:59 | 162431.5 | 1200.0013 | 5 | 12 | 3.51582 | -3.259974 | 2.747378 | 1.086602 | 11.96835 | 4.033162
2018-05-06 06:01 | 162551.5 | 1320.0011 | 5 | 12 | 3.485155 | -3.259965 | 2.747378 | 1.195261 | 11.96835 | 4.413504
2018-05-06 06:03 | 162671.5 | 1440.0003 | 5 | 12 | 3.45614 | -3.259992 | 2.747378 | 1.303916 | 11.96835 | 4.790592
2018-05-06 06:05 | 162791.5 | 1560.0009 | 5 | 12 | 3.42868 | -3.26 | 2.747378 | 1.412582 | 11.96835 | 5.16465
2018-05-06 06:07 | 162911.5 | 1680.0012 | 5 | 12 | 3.40224 | -3.260009 | 2.747378 | 1.521242 | 11.96835 | 5.535764
2018-05-06 06:09 | 163031.5 | 1800.0009 | 5 | 12 | 3.377338 | -3.25998 | 2.747378 | 1.629894 | 11.96835 | 5.904053
2018-05-06 06:11 | 163151.5 | 1920.0006 | 5 | 12 | 3.353449 | -3.260002 | 2.747378 | 1.738554 | 11.96835 | 6.269726
2018-05-06 06:13 | 163271.5 | 2040.0011 | 5 | 12 | 3.329884 | -3.259974 | 2.747378 | 1.847207 | 11.96835 | 6.632819
2018-05-06 06:15 | 163391.5 | 2160.0007 | 5 | 12 | 3.306025 | -3.260033 | 2.747378 | 1.955874 | 11.96835 | 6.99339
2018-05-06 06:17 | 163511.5 | 2280.001 | 5 | 12 | 3.281072 | -3.259978 | 2.747378 | 2.064533 | 11.96835 | 7.351275
2018-05-06 06:19 | 163631.5 | 2400.0013 | 5 | 12 | 3.254159 | -3.259989 | 2.747378 | 2.1732 | 11.96835 | 7.706382
2018-05-06 06:21 | 163751.5 | 2520.0011 | 5 | 12 | 3.223804 | -3.259947 | 2.747378 | 2.281855 | 11.96835 | 8.058359
2018-05-06 06:23 | 163871.5 | 2640.0007 | 5 | 12 | 3.189127 | -3.259997 | 2.747378 | 2.390515 | 11.96835 | 8.40682
2018-05-06 06:25 | 163991.5 | 2760.0012 | 5 | 12 | 3.147467 | -3.26002 | 2.747378 | 2.499184 | 11.96835 | 8.751204
2018-05-06 06:27 | 164111.5 | 2880.0011 | 5 | 12 | 3.094803 | -3.260026 | 2.747378 | 2.607842 | 11.96835 | 9.090455
2018-05-06 06:29 | 164231.5 | 3000.0015 | 5 | 12 | 3.023948 | -3.260077 | 2.747378 | 2.716502 | 11.96835 | 9.423115
2018-05-06 06:30 | 164263.8 | 3032.3098 | 5 | 12 | 3 | -3.259999 | 2.747378 | 2.745758 | 11.96835 | 9.51124
2018-05-06 06:32 | 164383.9 | 120.0005 | 6 | 12 | 3.654091 | 0 | 2.747378 | 2.745758 | 11.96835 | 9.51124
2018-05-06 06:34 | 164503.9 | 240.0002 | 6 | 12 | 3.686065 | 0 | 2.747378 | 2.745758 | 11.96835 | 9.51124
2018-05-06 06:35 | 164563.9 | 300.0026 | 6 | 12 | 3.692107 | 0 | 2.747378 | 2.745758 | 11.96835 | 9.51124
2018-05-06 06:35 | 164563.9 | 0.0027 | 7 | 13 | 3.692091 | 0 | 0 | 0 | 0 | 0
2018-05-06 06:37 | 164684 | 120.0007 | 2 | 13 | 4.200279 | 3.379073 | 0.1306978 | 1.344e-09 | 0.5481752 | 4.961e-09
2018-05-06 06:37 | 164718.1 | 154.0787 | 2 | 13 | 4.200251 | 3.259999 | 0.1621136 | 1.344e-09 | 0.6801301 | 4.961e-09
2018-05-06 06:39 | 164838.1 | 120.0008 | 3 | 13 | 4.233384 | 3.260112 | 0.2703981 | 1.344e-09 | 1.136744 | 4.961e-09
2018-05-06 06:41 | 164958.1 | 240.002 | 3 | 13 | 4.256633 | 3.260095 | 0.3790661 | 1.344e-09 | 1.598125 | 4.961e-09
2018-05-06 06:43 | 165078.1 | 360.0001 | 3 | 13 | 4.275079 | 3.260083 | 0.4877301 | 1.344e-09 | 2.061682 | 4.961e-09
2018-05-06 06:45 | 165198.1 | 480.0007 | 3 | 13 | 4.294711 | 3.260175 | 0.5964 | 1.344e-09 | 2.527292 | 4.961e-09
2018-05-06 06:47 | 165318.1 | 600.0004 | 3 | 13 | 4.317656 | 3.260097 | 0.7050623 | 1.344e-09 | 2.995182 | 4.961e-09
2018-05-06 06:49 | 165438.1 | 720.0003 | 3 | 13 | 4.344105 | 3.260066 | 0.8137298 | 1.344e-09 | 3.465774 | 4.961e-09
2018-05-06 06:51 | 165558.1 | 840.0008 | 3 | 13 | 4.373382 | 3.260121 | 0.9223866 | 1.344e-09 | 3.939354 | 4.961e-09
2018-05-06 06:53 | 165678.1 | 960.0012 | 3 | 13 | 4.400273 | 3.202245 | 1.030889 | 1.344e-09 | 4.415555 | 4.961e-09
2018-05-06 06:55 | 165798.1 | 1080.0002 | 3 | 13 | 4.400266 | 2.930509 | 1.132968 | 1.344e-09 | 4.864727 | 4.961e-09
2018-05-06 06:57 | 165918.1 | 1200 | 3 | 13 | 4.400255 | 2.6913 | 1.226588 | 1.344e-09 | 5.27668 | 4.961e-09
2018-05-06 06:59 | 166038.1 | 1320.0007 | 3 | 13 | 4.400211 | 2.479627 | 1.312683 | 1.344e-09 | 5.655521 | 4.961e-09
2018-05-06 07:01 | 166158.1 | 1440.0012 | 3 | 13 | 4.400223 | 2.298837 | 1.39224 | 1.344e-09 | 6.005589 | 4.961e-09
2018-05-06 07:03 | 166278.1 | 1560.0007 | 3 | 13 | 4.40021 | 2.147285 | 1.466282 | 1.344e-09 | 6.33139 | 4.961e-09
2018-05-06 07:05 | 166398.1 | 1680.0004 | 3 | 13 | 4.400226 | 2.016992 | 1.535637 | 1.344e-09 | 6.636568 | 4.961e-09
2018-05-06 07:07 | 166518.1 | 1800.0002 | 3 | 13 | 4.400209 | 1.901532 | 1.600903 | 1.344e-09 | 6.923752 | 4.961e-09
2018-05-06 07:09 | 166638.1 | 1920.0007 | 3 | 13 | 4.400235 | 1.798453 | 1.662539 | 1.344e-09 | 7.194962 | 4.961e-09
2018-05-06 07:11 | 166758.1 | 2040.0005 | 3 | 13 | 4.400203 | 1.704195 | 1.720884 | 1.344e-09 | 7.45169 | 4.961e-09
2018-05-06 07:13 | 166878.1 | 2160.0008 | 3 | 13 | 4.400208 | 1.616921 | 1.776214 | 1.344e-09 | 7.695152 | 4.961e-09
2018-05-06 07:15 | 166998.1 | 2280.0004 | 3 | 13 | 4.400232 | 1.53345 | 1.8287 | 1.344e-09 | 7.926104 | 4.961e-09
2018-05-06 07:17 | 167118.1 | 2400.0009 | 3 | 13 | 4.40021 | 1.452864 | 1.878457 | 1.344e-09 | 8.145044 | 4.961e-09
2018-05-06 07:19 | 167238.1 | 2520.0019 | 3 | 13 | 4.400147 | 1.376438 | 1.925606 | 1.344e-09 | 8.352506 | 4.961e-09
2018-05-06 07:21 | 167358.1 | 2640.0002 | 3 | 13 | 4.40021 | 1.305147 | 1.97029 | 1.344e-09 | 8.549126 | 4.961e-09
2018-05-06 07:23 | 167478.1 | 2760.0004 | 3 | 13 | 4.400231 | 1.237978 | 2.012654 | 1.344e-09 | 8.735535 | 4.961e-09
2018-05-06 07:25 | 167598.1 | 2880.0015 | 3 | 13 | 4.400133 | 1.172825 | 2.052824 | 1.344e-09 | 8.912289 | 4.961e-09
2018-05-06 07:27 | 167718.1 | 3000.0003 | 3 | 13 | 4.400223 | 1.11252 | 2.090902 | 1.344e-09 | 9.079841 | 4.961e-09
2018-05-06 07:29 | 167838.1 | 3120.0004 | 3 | 13 | 4.400153 | 1.054848 | 2.127012 | 1.344e-09 | 9.238729 | 4.961e-09
2018-05-06 07:31 | 167958.1 | 3240.0004 | 3 | 13 | 4.400156 | 1.000299 | 2.16126 | 1.344e-09 | 9.389427 | 4.961e-09
2018-05-06 07:33 | 168078.1 | 3360.0005 | 3 | 13 | 4.400125 | 0.9475832 | 2.193724 | 1.344e-09 | 9.532276 | 4.961e-09
2018-05-06 07:35 | 168198.1 | 3480.0009 | 3 | 13 | 4.400151 | 0.8970041 | 2.224475 | 1.344e-09 | 9.667585 | 4.961e-09
2018-05-06 07:37 | 168318.1 | 3600 | 3 | 13 | 4.400168 | 0.8495684 | 2.253582 | 1.344e-09 | 9.795658 | 4.961e-09
2018-05-06 07:39 | 168438.1 | 3720.0002 | 3 | 13 | 4.400169 | 0.8049231 | 2.281153 | 1.344e-09 | 9.916978 | 4.961e-09
2018-05-06 07:41 | 168558.1 | 3840.0004 | 3 | 13 | 4.400181 | 0.7622547 | 2.307265 | 1.344e-09 | 10.03187 | 4.961e-09
2018-05-06 07:43 | 168678.1 | 3960.0016 | 3 | 13 | 4.400184 | 0.7217731 | 2.331982 | 1.344e-09 | 10.14063 | 4.961e-09
2018-05-06 07:45 | 168798.1 | 4080.0008 | 3 | 13 | 4.400108 | 0.681777 | 2.355374 | 1.344e-09 | 10.24356 | 4.961e-09
2018-05-06 07:47 | 168918.1 | 4200.0014 | 3 | 13 | 4.400198 | 0.6450806 | 2.377489 | 1.344e-09 | 10.34087 | 4.961e-09
2018-05-06 07:49 | 169038.1 | 4320.0011 | 3 | 13 | 4.400187 | 0.6097469 | 2.398388 | 1.344e-09 | 10.43283 | 4.961e-09
2018-05-06 07:51 | 169158.1 | 4440 | 3 | 13 | 4.40013 | 0.5755243 | 2.418134 | 1.344e-09 | 10.51972 | 4.961e-09
2018-05-06 07:53 | 169278.1 | 4560.0013 | 3 | 13 | 4.400167 | 0.5427837 | 2.436764 | 1.344e-09 | 10.60169 | 4.961e-09
2018-05-06 07:55 | 169398.1 | 4680.0011 | 3 | 13 | 4.400153 | 0.5114689 | 2.454326 | 1.344e-09 | 10.67897 | 4.961e-09
2018-05-06 07:57 | 169518.1 | 4800.0008 | 3 | 13 | 4.400129 | 0.4823294 | 2.470881 | 1.344e-09 | 10.75181 | 4.961e-09
2018-05-06 07:59 | 169638.1 | 4920.0014 | 3 | 13 | 4.400169 | 0.4552631 | 2.486498 | 1.344e-09 | 10.82053 | 4.961e-09
2018-05-06 08:01 | 169758.1 | 5040.0011 | 3 | 13 | 4.400169 | 0.4297724 | 2.501237 | 1.344e-09 | 10.88538 | 4.961e-09
2018-05-06 08:03 | 169878.1 | 5160.0001 | 3 | 13 | 4.400125 | 0.4058924 | 2.515157 | 1.344e-09 | 10.94663 | 4.961e-09
2018-05-06 08:05 | 169998.1 | 5280.0014 | 3 | 13 | 4.400094 | 0.3836651 | 2.528317 | 1.344e-09 | 11.00454 | 4.961e-09
2018-05-06 08:07 | 170118.1 | 5400.0012 | 3 | 13 | 4.400141 | 0.3634367 | 2.540765 | 1.344e-09 | 11.05931 | 4.961e-09
2018-05-06 08:09 | 170238.1 | 5520.001 | 3 | 13 | 4.400136 | 0.3441715 | 2.552558 | 1.344e-09 | 11.1112 | 4.961e-09
2018-05-06 08:11 | 170358.1 | 5640.0016 | 3 | 13 | 4.400068 | 0.3259726 | 2.563728 | 1.344e-09 | 11.16035 | 4.961e-09
2018-05-06 08:13 | 170478.1 | 5760.0012 | 3 | 13 | 4.400137 | 0.3100967 | 2.574334 | 1.344e-09 | 11.20702 | 4.961e-09
2018-05-06 08:15 | 170598.1 | 5880.0002 | 3 | 13 | 4.400161 | 0.2949791 | 2.584415 | 1.344e-09 | 11.25138 | 4.961e-09
2018-05-06 08:17 | 170718.1 | 6000.0015 | 3 | 13 | 4.400072 | 0.2802601 | 2.594005 | 1.344e-09 | 11.29357 | 4.961e-09
2018-05-06 08:19 | 170838.1 | 6120.0014 | 3 | 13 | 4.400146 | 0.2672911 | 2.603137 | 1.344e-09 | 11.33375 | 4.961e-09
2018-05-06 08:21 | 170958.1 | 6240.0003 | 3 | 13 | 4.400068 | 0.254343 | 2.611836 | 1.344e-09 | 11.37203 | 4.961e-09
2018-05-06 08:23 | 171078.1 | 6360.0015 | 3 | 13 | 4.400081 | 0.2420883 | 2.62012 | 1.344e-09 | 11.40848 | 4.961e-09
2018-05-06 08:25 | 171198.1 | 6480.0013 | 3 | 13 | 4.400083 | 0.2302494 | 2.627995 | 1.344e-09 | 11.44313 | 4.961e-09
2018-05-06 08:27 | 171318.1 | 6600.0002 | 3 | 13 | 4.400072 | 0.2190638 | 2.635484 | 1.344e-09 | 11.47608 | 4.961e-09
2018-05-06 08:29 | 171438.1 | 6720.0012 | 3 | 13 | 4.400211 | 0.2093678 | 2.642613 | 1.344e-09 | 11.50745 | 4.961e-09
2018-05-06 08:31 | 171558.1 | 6840.0015 | 3 | 13 | 4.400141 | 0.1989031 | 2.649398 | 1.344e-09 | 11.53731 | 4.961e-09
2018-05-06 08:33 | 171678.1 | 6960.0009 | 3 | 13 | 4.400095 | 0.1888123 | 2.65585 | 1.344e-09 | 11.5657 | 4.961e-09
2018-05-06 08:35 | 171798.1 | 7080.0003 | 3 | 13 | 4.400148 | 0.1801968 | 2.661994 | 1.344e-09 | 11.59273 | 4.961e-09
2018-05-06 08:37 | 171918.1 | 7200.0005 | 3 | 13 | 4.400089 | 0.1717339 | 2.667849 | 1.344e-09 | 11.61849 | 4.961e-09
2018-05-06 08:39 | 172038.1 | 7320.0018 | 3 | 13 | 4.400132 | 0.1646681 | 2.67344 | 1.344e-09 | 11.64309 | 4.961e-09
2018-05-06 08:41 | 172158.1 | 7440.0013 | 3 | 13 | 4.400036 | 0.1567802 | 2.678794 | 1.344e-09 | 11.66665 | 4.961e-09
2018-05-06 08:43 | 172278.1 | 7560.0002 | 3 | 13 | 4.400053 | 0.150157 | 2.683922 | 1.344e-09 | 11.68922 | 4.961e-09
2018-05-06 08:45 | 172398.1 | 7680.0013 | 3 | 13 | 4.400093 | 0.1444588 | 2.688839 | 1.344e-09 | 11.71085 | 4.961e-09
2018-05-06 08:47 | 172518.1 | 7800.0003 | 3 | 13 | 4.400105 | 0.1389723 | 2.693563 | 1.344e-09 | 11.73164 | 4.961e-09
2018-05-06 08:49 | 172638.1 | 7920.0014 | 3 | 13 | 4.400045 | 0.1333475 | 2.698105 | 1.344e-09 | 11.75162 | 4.961e-09
2018-05-06 08:51 | 172758.1 | 8040.0002 | 3 | 13 | 4.400119 | 0.1290245 | 2.702473 | 1.344e-09 | 11.77084 | 4.961e-09
2018-05-06 08:53 | 172878.1 | 8160.0014 | 3 | 13 | 4.400074 | 0.1239691 | 2.706686 | 1.344e-09 | 11.78938 | 4.961e-09
2018-05-06 08:55 | 172998.1 | 8280.0011 | 3 | 13 | 4.400018 | 0.1192703 | 2.710749 | 1.344e-09 | 11.80725 | 4.961e-09
2018-05-06 08:57 | 173118.1 | 8400.0016 | 3 | 13 | 4.400023 | 0.1150217 | 2.714665 | 1.344e-09 | 11.82449 | 4.961e-09
2018-05-06 08:59 | 173238.1 | 8520.0006 | 3 | 13 | 4.400084 | 0.1114054 | 2.718442 | 1.344e-09 | 11.84111 | 4.961e-09
2018-05-06 09:01 | 173358.1 | 8640.0012 | 3 | 13 | 4.400136 | 0.1077404 | 2.722081 | 1.344e-09 | 11.85712 | 4.961e-09
2018-05-06 09:03 | 173478.1 | 8760.0001 | 3 | 13 | 4.40006 | 0.1034451 | 2.725593 | 1.344e-09 | 11.87257 | 4.961e-09
2018-05-06 09:05 | 173598.1 | 8880.0015 | 3 | 13 | 4.400115 | 0.09989548 | 2.728979 | 1.344e-09 | 11.88747 | 4.961e-09
2018-05-06 09:07 | 173718.1 | 9000.0012 | 3 | 13 | 4.400127 | 0.09631062 | 2.73224 | 1.344e-09 | 11.90182 | 4.961e-09
2018-05-06 09:09 | 173838.1 | 9120 | 3 | 13 | 4.400063 | 0.0923214 | 2.735371 | 1.344e-09 | 11.91559 | 4.961e-09
2018-05-06 09:11 | 173958.1 | 9240.0007 | 3 | 13 | 4.400048 | 0.08876228 | 2.738389 | 1.344e-09 | 11.92887 | 4.961e-09
2018-05-06 09:13 | 174078.1 | 9360.0005 | 3 | 13 | 4.400038 | 0.08551502 | 2.741298 | 1.344e-09 | 11.94167 | 4.961e-09
2018-05-06 09:15 | 174198.1 | 9480.001 | 3 | 13 | 4.400095 | 0.08301163 | 2.744106 | 1.344e-09 | 11.95403 | 4.961e-09
2018-05-06 09:16 | 174248.2 | 9530.0888 | 3 | 13 | 4.400082 | 0.08149719 | 2.745251 | 1.344e-09 | 11.95907 | 4.961e-09
2018-05-06 09:18 | 174368.2 | 120.0006 | 4 | 13 | 4.384084 | 0 | 2.745251 | 1.344e-09 | 11.95907 | 4.961e-09
2018-05-06 09:20 | 174488.2 | 240.0011 | 4 | 13 | 4.382347 | 0 | 2.745251 | 1.344e-09 | 11.95907 | 4.961e-09
2018-05-06 09:21 | 174548.2 | 300.0028 | 4 | 13 | 4.381784 | 0 | 2.745251 | 1.344e-09 | 11.95907 | 4.961e-09
2018-05-06 09:23 | 174668.3 | 120 | 5 | 13 | 3.872864 | -3.259933 | 2.745251 | 0.1086501 | 11.95907 | 0.4268019
2018-05-06 09:25 | 174788.3 | 240.0013 | 5 | 13 | 3.83164 | -3.259974 | 2.745251 | 0.2173102 | 11.95907 | 0.8452966
2018-05-06 09:27 | 174908.3 | 360.001 | 5 | 13 | 3.79083 | -3.25992 | 2.745251 | 0.3259674 | 11.95907 | 1.259442
2018-05-06 09:29 | 175028.3 | 480.0013 | 5 | 13 | 3.748922 | -3.259885 | 2.745251 | 0.4346274 | 11.95907 | 1.669078
2018-05-06 09:31 | 175148.3 | 600.0012 | 5 | 13 | 3.707212 | -3.259964 | 2.745251 | 0.5432848 | 11.95907 | 2.074161
2018-05-06 09:33 | 175268.3 | 720 | 5 | 13 | 3.666483 | -3.260013 | 2.745251 | 0.6519483 | 11.95907 | 2.474791
2018-05-06 09:35 | 175388.3 | 840.0007 | 5 | 13 | 3.625528 | -3.259969 | 2.745251 | 0.7606062 | 11.95907 | 2.870956
2018-05-06 09:37 | 175508.3 | 960.0012 | 5 | 13 | 3.585821 | -3.259947 | 2.745251 | 0.8692706 | 11.95907 | 3.262749
2018-05-06 09:39 | 175628.3 | 1080.001 | 5 | 13 | 3.548577 | -3.259942 | 2.745251 | 0.977925 | 11.95907 | 3.650309
2018-05-06 09:41 | 175748.3 | 1200.0008 | 5 | 13 | 3.514663 | -3.259965 | 2.745251 | 1.086587 | 11.95907 | 4.034029
2018-05-06 09:43 | 175868.3 | 1320.0005 | 5 | 13 | 3.483216 | -3.25993 | 2.745251 | 1.195246 | 11.95907 | 4.414203
2018-05-06 09:45 | 175988.3 | 1440.0011 | 5 | 13 | 3.454005 | -3.259945 | 2.745251 | 1.303904 | 11.95907 | 4.79107
2018-05-06 09:47 | 176108.3 | 1560.0009 | 5 | 13 | 3.426739 | -3.25996 | 2.745251 | 1.412561 | 11.95907 | 5.164883
2018-05-06 09:49 | 176228.3 | 1680.0006 | 5 | 13 | 3.400867 | -3.259949 | 2.745251 | 1.521218 | 11.95907 | 5.5358
2018-05-06 09:51 | 176348.3 | 1800.0004 | 5 | 13 | 3.375959 | -3.259935 | 2.745251 | 1.629875 | 11.95907 | 5.903958
2018-05-06 09:53 | 176468.3 | 1920.0009 | 5 | 13 | 3.352406 | -3.259938 | 2.745251 | 1.738533 | 11.95907 | 6.269513
2018-05-06 09:55 | 176588.3 | 2040.0015 | 5 | 13 | 3.329119 | -3.25992 | 2.745251 | 1.847196 | 11.95907 | 6.632531
2018-05-06 09:57 | 176708.3 | 2160.0004 | 5 | 13 | 3.305306 | -3.259955 | 2.745251 | 1.955855 | 11.95907 | 6.992979
2018-05-06 09:59 | 176828.3 | 2280.0001 | 5 | 13 | 3.280459 | -3.259935 | 2.745251 | 2.064509 | 11.95907 | 7.350771
2018-05-06 10:01 | 176948.3 | 2400.0006 | 5 | 13 | 3.253428 | -3.259964 | 2.745251 | 2.173168 | 11.95907 | 7.705764
2018-05-06 10:03 | 177068.3 | 2520.0012 | 5 | 13 | 3.223797 | -3.259933 | 2.745251 | 2.281826 | 11.95907 | 8.057706
2018-05-06 10:05 | 177188.3 | 2640.001 | 5 | 13 | 3.188552 | -3.259975 | 2.745251 | 2.39049 | 11.95907 | 8.406147
2018-05-06 10:07 | 177308.3 | 2760.0015 | 5 | 13 | 3.146773 | -3.259977 | 2.745251 | 2.499156 | 11.95907 | 8.750439
2018-05-06 10:09 | 177428.3 | 2880.0013 | 5 | 13 | 3.094151 | -3.260004 | 2.745251 | 2.607807 | 11.95907 | 9.089606
2018-05-06 10:11 | 177548.3 | 3000.0011 | 5 | 13 | 3.022745 | -3.260019 | 2.745251 | 2.716471 | 11.95907 | 9.422161
2018-05-06 10:12 | 177578.8 | 3030.5173 | 5 | 13 | 2.999997 | -3.260017 | 2.745251 | 2.744109 | 11.95907 | 9.505396
2018-05-06 10:14 | 177698.8 | 120.0013 | 6 | 13 | 3.654004 | 0 | 2.745251 | 2.744109 | 11.95907 | 9.505396
2018-05-06 10:16 | 177818.8 | 240.0003 | 6 | 13 | 3.686057 | 0 | 2.745251 | 2.744109 | 11.95907 | 9.505396
2018-05-06 10:17 | 177878.8 | 300.0043 | 6 | 13 | 3.692122 | 0 | 2.745251 | 2.744109 | 11.95907 | 9.505396
2018-05-06 10:17 | 177878.8 | 0.0028 | 7 | 14 | 3.692289 | 0 | 0 | 0 | 0 | 0
2018-05-06 10:19 | 177998.9 | 120.0014 | 2 | 14 | 4.200289 | 3.370393 | 0.1303712 | 0 | 0.5468279 | 0
2018-05-06 10:19 | 178030.5 | 151.609 | 2 | 14 | 4.200298 | 3.259997 | 0.1594574 | 0 | 0.6689982 | 0
2018-05-06 10:21 | 178150.5 | 120.0006 | 3 | 14 | 4.233665 | 3.260139 | 0.2677473 | 0 | 1.125651 | 0
2018-05-06 10:23 | 178270.5 | 240.0009 | 3 | 14 | 4.257051 | 3.260144 | 0.376413 | 0 | 1.58707 | 0
2018-05-06 10:25 | 178390.5 | 360.0007 | 3 | 14 | 4.275126 | 3.260125 | 0.4850673 | 0 | 2.050609 | 0
2018-05-06 10:27 | 178510.5 | 480.0012 | 3 | 14 | 4.294562 | 3.260125 | 0.593741 | 0 | 2.516233 | 0
2018-05-06 10:29 | 178630.5 | 600.0009 | 3 | 14 | 4.317372 | 3.260089 | 0.7024043 | 0 | 2.984102 | 0
2018-05-06 10:31 | 178750.5 | 720.0013 | 3 | 14 | 4.34348 | 3.260097 | 0.8110704 | 0 | 3.454641 | 0
2018-05-06 10:33 | 178870.5 | 840.0018 | 3 | 14 | 4.372585 | 3.260177 | 0.9197428 | 0 | 3.928217 | 0
2018-05-06 10:35 | 178990.5 | 960.0008 | 3 | 14 | 4.400288 | 3.216792 | 1.028303 | 0 | 4.404582 | 0
2018-05-06 10:37 | 179110.5 | 1080.0014 | 3 | 14 | 4.400254 | 2.946891 | 1.130915 | 0 | 4.856102 | 0
2018-05-06 10:39 | 179230.5 | 1200.0003 | 3 | 14 | 4.400238 | 2.707789 | 1.225069 | 0 | 5.270402 | 0
2018-05-06 10:41 | 179350.5 | 1320.0009 | 3 | 14 | 4.400255 | 2.496383 | 1.311701 | 0 | 5.651602 | 0
2018-05-06 10:43 | 179470.5 | 1440.0006 | 3 | 14 | 4.400241 | 2.313096 | 1.391781 | 0 | 6.003974 | 0
2018-05-06 10:45 | 179590.5 | 1560.0003 | 3 | 14 | 4.400183 | 2.155118 | 1.466186 | 0 | 6.331374 | 0
2018-05-06 10:47 | 179710.5 | 1680.0001 | 3 | 14 | 4.400252 | 2.017707 | 1.535672 | 0 | 6.637127 | 0
2018-05-06 10:49 | 179830.5 | 1800.0006 | 3 | 14 | 4.400192 | 1.898234 | 1.600901 | 0 | 6.92415 | 0
2018-05-06 10:51 | 179950.5 | 1920.0013 | 3 | 14 | 4.400209 | 1.792977 | 1.662389 | 0 | 7.194707 | 0
2018-05-06 10:53 | 180070.5 | 2040.0002 | 3 | 14 | 4.400162 | 1.697524 | 1.720536 | 0 | 7.450566 | 0
2018-05-06 10:55 | 180190.5 | 2160.0007 | 3 | 14 | 4.400201 | 1.610645 | 1.775642 | 0 | 7.693042 | 0
2018-05-06 10:57 | 180310.5 | 2280.0012 | 3 | 14 | 4.400107 | 1.527156 | 1.827935 | 0 | 7.923142 | 0
2018-05-06 10:59 | 180430.5 | 2400.0016 | 3 | 14 | 4.400211 | 1.450805 | 1.877565 | 0 | 8.141523 | 0
2018-05-06 11:01 | 180550.5 | 2520.001 | 3 | 14 | 4.400189 | 1.377478 | 1.924691 | 0 | 8.348886 | 0
2018-05-06 11:03 | 180670.5 | 2640.0007 | 3 | 14 | 4.400186 | 1.308061 | 1.969442 | 0 | 8.545801 | 0
2018-05-06 11:05 | 180790.5 | 2760.0003 | 3 | 14 | 4.400148 | 1.240791 | 2.011917 | 0 | 8.732699 | 0
2018-05-06 11:07 | 180910.5 | 2880.0015 | 3 | 14 | 4.400182 | 1.178022 | 2.052228 | 0 | 8.910075 | 0
2018-05-06 11:09 | 181030.5 | 3000.001 | 3 | 14 | 4.400188 | 1.116913 | 2.090466 | 0 | 9.078325 | 0
2018-05-06 11:11 | 181150.5 | 3120.0015 | 3 | 14 | 4.400166 | 1.058866 | 2.126723 | 0 | 9.237864 | 0
2018-05-06 11:13 | 181270.5 | 3240.0009 | 3 | 14 | 4.400144 | 1.004098 | 2.161095 | 0 | 9.389109 | 0
2018-05-06 11:15 | 181390.5 | 3360.0004 | 3 | 14 | 4.400205 | 0.9518919 | 2.193681 | 0 | 9.53249 | 0
2018-05-06 11:17 | 181510.5 | 3480.0014 | 3 | 14 | 4.400161 | 0.9011717 | 2.224551 | 0 | 9.668324 | 0
2018-05-06 11:19 | 181630.5 | 3600.001 | 3 | 14 | 4.400176 | 0.8528671 | 2.253786 | 0 | 9.796965 | 0
2018-05-06 11:21 | 181750.5 | 3720.0009 | 3 | 14 | 4.400187 | 0.8067389 | 2.281439 | 0 | 9.918642 | 0
2018-05-06 11:23 | 181870.5 | 3840.0003 | 3 | 14 | 4.400153 | 0.7620592 | 2.307579 | 0 | 10.03366 | 0
2018-05-06 11:25 | 181990.5 | 3960.0012 | 3 | 14 | 4.400165 | 0.7196312 | 2.332272 | 0 | 10.14231 | 0
2018-05-06 11:27 | 182110.5 | 4080.0014 | 3 | 14 | 4.400154 | 0.6788931 | 2.355573 | 0 | 10.24484 | 0
2018-05-06 11:29 | 182230.5 | 4200.0015 | 3 | 14 | 4.400161 | 0.6406641 | 2.377558 | 0 | 10.34158 | 0
2018-05-06 11:31 | 182350.5 | 4320.0005 | 3 | 14 | 4.400179 | 0.6050148 | 2.398311 | 0 | 10.4329 | 0
2018-05-06 11:33 | 182470.5 | 4440.0004 | 3 | 14 | 4.40015 | 0.5712433 | 2.417911 | 0 | 10.51914 | 0
2018-05-06 11:35 | 182590.5 | 4560.0012 | 3 | 14 | 4.400107 | 0.539587 | 2.436424 | 0 | 10.6006 | 0
2018-05-06 11:37 | 182710.5 | 4680.0015 | 3 | 14 | 4.400133 | 0.5103903 | 2.453923 | 0 | 10.6776 | 0
2018-05-06 11:39 | 182830.5 | 4800.0012 | 3 | 14 | 4.400158 | 0.482357 | 2.470462 | 0 | 10.75037 | 0
2018-05-06 11:41 | 182950.5 | 4920.001 | 3 | 14 | 4.400154 | 0.4564056 | 2.486099 | 0 | 10.81918 | 0
2018-05-06 11:43 | 183070.5 | 5040.0008 | 3 | 14 | 4.400152 | 0.4318371 | 2.500898 | 0 | 10.88429 | 0
2018-05-06 11:45 | 183190.5 | 5160.0014 | 3 | 14 | 4.40013 | 0.4082947 | 2.514896 | 0 | 10.94589 | 0
2018-05-06 11:47 | 183310.5 | 5280 | 3 | 14 | 4.40012 | 0.3857565 | 2.528129 | 0 | 11.00412 | 0
2018-05-06 11:49 | 183430.5 | 5400.0005 | 3 | 14 | 4.400127 | 0.3645678 | 2.540635 | 0 | 11.05914 | 0
2018-05-06 11:51 | 183550.5 | 5520.0007 | 3 | 14 | 4.400106 | 0.3449745 | 2.55246 | 0 | 11.11118 | 0
2018-05-06 11:53 | 183670.5 | 5640.0008 | 3 | 14 | 4.400151 | 0.3267012 | 2.563645 | 0 | 11.16039 | 0
2018-05-06 11:55 | 183790.5 | 5760.0008 | 3 | 14 | 4.400116 | 0.3086691 | 2.574222 | 0 | 11.20693 | 0
2018-05-06 11:57 | 183910.5 | 5880.0013 | 3 | 14 | 4.400129 | 0.2923059 | 2.584235 | 0 | 11.25099 | 0
2018-05-06 11:59 | 184030.5 | 6000.0008 | 3 | 14 | 4.400093 | 0.2770567 | 2.593716 | 0 | 11.29271 | 0
2018-05-06 12:01 | 184150.5 | 6120.0003 | 3 | 14 | 4.400074 | 0.2633047 | 2.602718 | 0 | 11.33231 | 0
2018-05-06 12:03 | 184270.5 | 6240.0003 | 3 | 14 | 4.400131 | 0.2507734 | 2.611279 | 0 | 11.36999 | 0
2018-05-06 12:05 | 184390.5 | 6360 | 3 | 14 | 4.400073 | 0.2384958 | 2.619427 | 0 | 11.40584 | 0
2018-05-06 12:07 | 184510.5 | 6480.0008 | 3 | 14 | 4.40009 | 0.2271185 | 2.627196 | 0 | 11.44002 | 0
2018-05-06 12:09 | 184630.5 | 6600.0003 | 3 | 14 | 4.400102 | 0.216855 | 2.634594 | 0 | 11.47257 | 0
2018-05-06 12:11 | 184750.5 | 6720.0004 | 3 | 14 | 4.400106 | 0.2068748 | 2.641649 | 0 | 11.50362 | 0
2018-05-06 12:13 | 184870.5 | 6840.0004 | 3 | 14 | 4.40011 | 0.1973896 | 2.648389 | 0 | 11.53327 | 0
2018-05-06 12:15 | 184990.5 | 6960.0002 | 3 | 14 | 4.400077 | 0.188098 | 2.654817 | 0 | 11.56156 | 0
2018-05-06 12:17 | 185110.5 | 7080.0003 | 3 | 14 | 4.400111 | 0.1795197 | 2.660947 | 0 | 11.58853 | 0
2018-05-06 12:19 | 185230.5 | 7200.0001 | 3 | 14 | 4.400089 | 0.1710615 | 2.666791 | 0 | 11.61424 | 0
2018-05-06 12:21 | 185350.5 | 7320.0002 | 3 | 14 | 4.400163 | 0.1641378 | 2.672373 | 0 | 11.63881 | 0
2018-05-06 12:23 | 185470.5 | 7440.0014 | 3 | 14 | 4.40006 | 0.1564598 | 2.677715 | 0 | 11.66231 | 0
2018-05-06 12:25 | 185590.5 | 7560.0003 | 3 | 14 | 4.4001 | 0.1505585 | 2.68284 | 0 | 11.68486 | 0
2018-05-06 12:27 | 185710.5 | 7680.001 | 3 | 14 | 4.400093 | 0.1448183 | 2.68776 | 0 | 11.70651 | 0
2018-05-06 12:29 | 185830.5 | 7800 | 3 | 14 | 4.400107 | 0.1394434 | 2.692491 | 0 | 11.72732 | 0
2018-05-06 12:31 | 185950.5 | 7920.0005 | 3 | 14 | 4.400074 | 0.1336393 | 2.697042 | 0 | 11.74735 | 0
2018-05-06 12:33 | 186070.5 | 8040.0006 | 3 | 14 | 4.400097 | 0.1288519 | 2.701413 | 0 | 11.76658 | 0
2018-05-06 12:35 | 186190.5 | 8160.0014 | 3 | 14 | 4.400102 | 0.1236191 | 2.70562 | 0 | 11.78509 | 0
2018-05-06 12:37 | 186310.5 | 8280 | 3 | 14 | 4.400072 | 0.1185198 | 2.70965 | 0 | 11.80283 | 0
2018-05-06 12:39 | 186430.5 | 8400.0008 | 3 | 14 | 4.400073 | 0.113924 | 2.713524 | 0 | 11.81987 | 0
2018-05-06 12:41 | 186550.5 | 8520.0009 | 3 | 14 | 4.400113 | 0.1098385 | 2.71725 | 0 | 11.83627 | 0
2018-05-06 12:43 | 186670.5 | 8640.001 | 3 | 14 | 4.400066 | 0.1056776 | 2.720836 | 0 | 11.85205 | 0
2018-05-06 12:45 | 186790.5 | 8760.0002 | 3 | 14 | 4.400077 | 0.1019888 | 2.724291 | 0 | 11.86725 | 0
2018-05-06 12:47 | 186910.5 | 8880.0016 | 3 | 14 | 4.400054 | 0.09838676 | 2.727631 | 0 | 11.88195 | 0
2018-05-06 12:49 | 187030.5 | 9000.0008 | 3 | 14 | 4.400075 | 0.09523964 | 2.73086 | 0 | 11.89615 | 0
2018-05-06 12:51 | 187150.5 | 9120.0014 | 3 | 14 | 4.399989 | 0.0916357 | 2.733985 | 0 | 11.9099 | 0
2018-05-06 12:53 | 187270.5 | 9240.0016 | 3 | 14 | 4.400056 | 0.08940983 | 2.73701 | 0 | 11.92321 | 0
2018-05-06 12:55 | 187390.5 | 9360.0013 | 3 | 14 | 4.400082 | 0.08689213 | 2.739944 | 0 | 11.93612 | 0
2018-05-06 12:57 | 187510.5 | 9480.0001 | 3 | 14 | 4.400045 | 0.08405495 | 2.742791 | 0 | 11.94865 | 0
2018-05-06 12:59 | 187630.5 | 9600.0009 | 3 | 14 | 4.400074 | 0.08164978 | 2.745543 | 0 | 11.96076 | 0
2018-05-06 12:59 | 187630.7 | 9600.1591 | 3 | 14 | 4.400061 | 0.08149719 | 2.745547 | 0 | 11.96078 | 0
2018-05-06 13:01 | 187750.7 | 120.0002 | 4 | 14 | 4.384255 | 0 | 2.745547 | 0 | 11.96078 | 0
2018-05-06 13:03 | 187870.7 | 240.0009 | 4 | 14 | 4.382555 | 0 | 2.745547 | 0 | 11.96078 | 0
2018-05-06 13:04 | 187930.8 | 300.0029 | 4 | 14 | 4.381998 | 0 | 2.745547 | 0 | 11.96078 | 0
2018-05-06 13:06 | 188050.8 | 120.0002 | 5 | 14 | 3.874745 | -3.259872 | 2.745547 | 0.1086538 | 11.96078 | 0.4270644
2018-05-06 13:08 | 188170.8 | 240.0002 | 5 | 14 | 3.832566 | -3.259887 | 2.745547 | 0.2173138 | 11.96078 | 0.8457087
2018-05-06 13:10 | 188290.8 | 360.0008 | 5 | 14 | 3.790669 | -3.259858 | 2.745547 | 0.3259695 | 11.96078 | 1.259888
2018-05-06 13:12 | 188410.8 | 480.0013 | 5 | 14 | 3.74767 | -3.259907 | 2.745547 | 0.434629 | 11.96078 | 1.669443
2018-05-06 13:14 | 188530.8 | 600.0011 | 5 | 14 | 3.705112 | -3.259978 | 2.745547 | 0.5432805 | 11.96078 | 2.074312
2018-05-06 13:16 | 188650.8 | 720.0006 | 5 | 14 | 3.663446 | -3.259953 | 2.745547 | 0.6519409 | 11.96078 | 2.474638
2018-05-06 13:18 | 188770.8 | 840.0006 | 5 | 14 | 3.62317 | -3.259921 | 2.745547 | 0.7606067 | 11.96078 | 2.870527
2018-05-06 13:20 | 188890.8 | 960.0003 | 5 | 14 | 3.584663 | -3.259971 | 2.745547 | 0.8692644 | 11.96078 | 3.262102
2018-05-06 13:22 | 189010.8 | 1080.0001 | 5 | 14 | 3.548553 | -3.259918 | 2.745547 | 0.9779187 | 11.96078 | 3.649616
2018-05-06 13:24 | 189130.8 | 1200.0013 | 5 | 14 | 3.514769 | -3.259942 | 2.745547 | 1.086579 | 11.96078 | 4.03334
2018-05-06 13:26 | 189250.8 | 1320.0014 | 5 | 14 | 3.483348 | -3.259953 | 2.745547 | 1.195238 | 11.96078 | 4.413526
2018-05-06 13:28 | 189370.8 | 1440.0007 | 5 | 14 | 3.454268 | -3.259908 | 2.745547 | 1.303889 | 11.96078 | 4.790401
2018-05-06 13:30 | 189490.8 | 1560 | 5 | 14 | 3.42627 | -3.259932 | 2.745547 | 1.412543 | 11.96078 | 5.164189
2018-05-06 13:32 | 189610.8 | 1680.0008 | 5 | 14 | 3.400384 | -3.259893 | 2.745547 | 1.521203 | 11.96078 | 5.535059
2018-05-06 13:34 | 189730.8 | 1800.0008 | 5 | 14 | 3.375993 | -3.259952 | 2.745547 | 1.629866 | 11.96078 | 5.903221
2018-05-06 13:36 | 189850.8 | 1920.001 | 5 | 14 | 3.352862 | -3.259935 | 2.745547 | 1.738524 | 11.96078 | 6.268793
2018-05-06 13:38 | 189970.8 | 2040.0011 | 5 | 14 | 3.330079 | -3.259932 | 2.745547 | 1.847185 | 11.96078 | 6.631878
2018-05-06 13:40 | 190090.8 | 2160.0016 | 5 | 14 | 3.30661 | -3.259905 | 2.745547 | 1.955842 | 11.96078 | 6.992442
2018-05-06 13:42 | 190210.8 | 2280.0004 | 5 | 14 | 3.282104 | -3.259905 | 2.745547 | 2.064499 | 11.96078 | 7.350409
2018-05-06 13:44 | 190330.8 | 2400.0011 | 5 | 14 | 3.25538 | -3.259918 | 2.745547 | 2.173154 | 11.96078 | 7.705604
2018-05-06 13:46 | 190450.8 | 2520.001 | 5 | 14 | 3.224893 | -3.259876 | 2.745547 | 2.281818 | 11.96078 | 8.057736
2018-05-06 13:48 | 190570.8 | 2640.001 | 5 | 14 | 3.189351 | -3.259984 | 2.745547 | 2.390472 | 11.96078 | 8.406254
2018-05-06 13:50 | 190690.8 | 2760.0009 | 5 | 14 | 3.146289 | -3.259901 | 2.745547 | 2.49914 | 11.96078 | 8.750564
2018-05-06 13:52 | 190810.8 | 2880.0008 | 5 | 14 | 3.092879 | -3.259975 | 2.745547 | 2.607795 | 11.96078 | 9.089643
2018-05-06 13:54 | 190930.8 | 3000.0029 | 5 | 14 | 3.021682 | -3.259912 | 2.745547 | 2.716459 | 11.96078 | 9.422071
2018-05-06 13:55 | 190959.8 | 3028.9599 | 5 | 14 | 2.999998 | -3.259945 | 2.745547 | 2.742674 | 11.96078 | 9.501006
2018-05-06 13:57 | 191079.8 | 120.0012 | 6 | 14 | 3.654232 | 0 | 2.745547 | 2.742674 | 11.96078 | 9.501006
2018-05-06 13:59 | 191199.8 | 240.0008 | 6 | 14 | 3.686346 | 0 | 2.745547 | 2.742674 | 11.96078 | 9.501006
2018-05-06 14:00 | 191259.8 | 300.003 | 6 | 14 | 3.692378 | 0 | 2.745547 | 2.742674 | 11.96078 | 9.501006
2018-05-06 14:00 | 191259.8 | 0.0026 | 7 | 15 | 3.692486 | 0 | 0 | 0 | 0 | 0
2018-05-06 14:02 | 191379.9 | 120.0004 | 2 | 15 | 4.20022 | 3.364734 | 0.1302111 | 1.755e-09 | 0.546171 | 6.48e-09
2018-05-06 14:02 | 191410.4 | 150.4596 | 2 | 15 | 4.200304 | 3.259988 | 0.1582204 | 1.755e-09 | 0.6638177 | 6.48e-09
2018-05-06 14:04 | 191530.4 | 120.0009 | 3 | 15 | 4.233521 | 3.260108 | 0.2665038 | 1.755e-09 | 1.120438 | 6.48e-09
2018-05-06 14:06 | 191650.4 | 240.0015 | 3 | 15 | 4.25666 | 3.26018 | 0.3751775 | 1.755e-09 | 1.581858 | 6.48e-09
2018-05-06 14:08 | 191770.4 | 360.0012 | 3 | 15 | 4.274176 | 3.260089 | 0.4838448 | 1.755e-09 | 2.045383 | 6.48e-09
2018-05-06 14:10 | 191890.4 | 480.0016 | 3 | 15 | 4.292869 | 3.260125 | 0.5925111 | 1.755e-09 | 2.510834 | 6.48e-09
2018-05-06 14:12 | 192010.4 | 600.0006 | 3 | 15 | 4.315475 | 3.260097 | 0.7011675 | 1.755e-09 | 2.978463 | 6.48e-09
2018-05-06 14:14 | 192130.4 | 720.0013 | 3 | 15 | 4.341725 | 3.260171 | 0.809838 | 1.755e-09 | 3.448826 | 6.48e-09
2018-05-06 14:16 | 192250.4 | 840.0006 | 3 | 15 | 4.371097 | 3.260144 | 0.9184985 | 1.755e-09 | 3.922171 | 6.48e-09
2018-05-06 14:18 | 192370.4 | 960.0013 | 3 | 15 | 4.40027 | 3.227656 | 1.027122 | 1.755e-09 | 4.398683 | 6.48e-09
2018-05-06 14:20 | 192490.4 | 1080.001 | 3 | 15 | 4.400263 | 2.947848 | 1.129885 | 1.755e-09 | 4.850869 | 6.48e-09
2018-05-06 14:22 | 192610.4 | 1200.0006 | 3 | 15 | 4.400229 | 2.701634 | 1.223931 | 1.755e-09 | 5.264693 | 6.48e-09
2018-05-06 14:24 | 192730.4 | 1320.0004 | 3 | 15 | 4.400296 | 2.48857 | 1.310357 | 1.755e-09 | 5.644989 | 6.48e-09
2018-05-06 14:26 | 192850.4 | 1440.0008 | 3 | 15 | 4.400175 | 2.304021 | 1.390139 | 1.755e-09 | 5.996051 | 6.48e-09
2018-05-06 14:28 | 192970.4 | 1560.0013 | 3 | 15 | 4.400198 | 2.147033 | 1.464292 | 1.755e-09 | 6.32234 | 6.48e-09
2018-05-06 14:30 | 193090.4 | 1680.0002 | 3 | 15 | 4.400166 | 2.011249 | 1.533558 | 1.755e-09 | 6.627124 | 6.48e-09
2018-05-06 14:32 | 193210.4 | 1800.0014 | 3 | 15 | 4.400194 | 1.893076 | 1.598611 | 1.755e-09 | 6.91337 | 6.48e-09
2018-05-06 14:34 | 193330.4 | 1920.0015 | 3 | 15 | 4.400243 | 1.787341 | 1.659905 | 1.755e-09 | 7.183075 | 6.48e-09
2018-05-06 14:36 | 193450.4 | 2040.0001 | 3 | 15 | 4.400201 | 1.691188 | 1.717847 | 1.755e-09 | 7.438034 | 6.48e-09
2018-05-06 14:38 | 193570.4 | 2160.0001 | 3 | 15 | 4.400201 | 1.603001 | 1.772718 | 1.755e-09 | 7.679476 | 6.48e-09
2018-05-06 14:40 | 193690.4 | 2280.001 | 3 | 15 | 4.400242 | 1.522119 | 1.824775 | 1.755e-09 | 7.908535 | 6.48e-09
2018-05-06 14:42 | 193810.4 | 2400.0008 | 3 | 15 | 4.400229 | 1.444842 | 1.874203 | 1.755e-09 | 8.126031 | 6.48e-09
2018-05-06 14:44 | 193930.4 | 2520.001 | 3 | 15 | 4.400206 | 1.372046 | 1.921129 | 1.755e-09 | 8.332513 | 6.48e-09
2018-05-06 14:46 | 194050.4 | 2640.0003 | 3 | 15 | 4.400179 | 1.303366 | 1.965707 | 1.755e-09 | 8.528666 | 6.48e-09
2018-05-06 14:48 | 194170.4 | 2760.0012 | 3 | 15 | 4.400167 | 1.237663 | 2.008055 | 1.755e-09 | 8.715006 | 6.48e-09
2018-05-06 14:50 | 194290.4 | 2880.0004 | 3 | 15 | 4.400145 | 1.176004 | 2.048289 | 1.755e-09 | 8.892039 | 6.48e-09
2018-05-06 14:52 | 194410.4 | 3000.0005 | 3 | 15 | 4.400194 | 1.116963 | 2.086494 | 1.755e-09 | 9.060148 | 6.48e-09
2018-05-06 14:54 | 194530.4 | 3120.0003 | 3 | 15 | 4.400194 | 1.059852 | 2.12277 | 1.755e-09 | 9.219772 | 6.48e-09
2018-05-06 14:56 | 194650.4 | 3240.0013 | 3 | 15 | 4.40017 | 1.004157 | 2.157166 | 1.755e-09 | 9.37112 | 6.48e-09
2018-05-06 14:58 | 194770.4 | 3360.0006 | 3 | 15 | 4.400206 | 0.9503946 | 2.189729 | 1.755e-09 | 9.514403 | 6.48e-09
2018-05-06 15:00 | 194890.4 | 3480.0002 | 3 | 15 | 4.400177 | 0.8988943 | 2.220532 | 1.755e-09 | 9.649939 | 6.48e-09
2018-05-06 15:02 | 195010.4 | 3600.0006 | 3 | 15 | 4.400178 | 0.8499098 | 2.249661 | 1.755e-09 | 9.778115 | 6.48e-09
2018-05-06 15:04 | 195130.4 | 3720.0008 | 3 | 15 | 4.400201 | 0.8035316 | 2.277209 | 1.755e-09 | 9.899328 | 6.48e-09
2018-05-06 15:06 | 195250.4 | 3840.0005 | 3 | 15 | 4.400199 | 0.7599525 | 2.303252 | 1.755e-09 | 10.01392 | 6.48e-09
2018-05-06 15:08 | 195370.4 | 3960.0002 | 3 | 15 | 4.400211 | 0.7182083 | 2.327859 | 1.755e-09 | 10.1222 | 6.48e-09
2018-05-06 15:10 | 195490.4 | 4080.0008 | 3 | 15 | 4.400145 | 0.6788692 | 2.351132 | 1.755e-09 | 10.2246 | 6.48e-09
2018-05-06 15:12 | 195610.4 | 4200.0006 | 3 | 15 | 4.400184 | 0.6422129 | 2.373139 | 1.755e-09 | 10.32143 | 6.48e-09
2018-05-06 15:14 | 195730.4 | 4320.0011 | 3 | 15 | 4.400105 | 0.6061726 | 2.393935 | 1.755e-09 | 10.41294 | 6.48e-09
2018-05-06 15:16 | 195850.4 | 4440.0016 | 3 | 15 | 4.400164 | 0.5730591 | 2.413586 | 1.755e-09 | 10.49941 | 6.48e-09
2018-05-06 15:18 | 195970.4 | 4560.0006 | 3 | 15 | 4.400177 | 0.5417118 | 2.432158 | 1.755e-09 | 10.58113 | 6.48e-09
2018-05-06 15:20 | 196090.4 | 4680.0013 | 3 | 15 | 4.400158 | 0.5118418 | 2.449708 | 1.755e-09 | 10.65835 | 6.48e-09
2018-05-06 15:22 | 196210.4 | 4800.0003 | 3 | 15 | 4.400123 | 0.4830151 | 2.466286 | 1.755e-09 | 10.7313 | 6.48e-09
2018-05-06 15:24 | 196330.4 | 4920.0016 | 3 | 15 | 4.40015 | 0.4563885 | 2.481939 | 1.755e-09 | 10.80017 | 6.48e-09
2018-05-06 15:26 | 196450.4 | 5040.0006 | 3 | 15 | 4.400164 | 0.4315281 | 2.496722 | 1.755e-09 | 10.86522 | 6.48e-09
2018-05-06 15:28 | 196570.4 | 5160.0003 | 3 | 15 | 4.400159 | 0.408041 | 2.510697 | 1.755e-09 | 10.92671 | 6.48e-09
2018-05-06 15:30 | 196690.4 | 5280.0009 | 3 | 15 | 4.400101 | 0.3857746 | 2.52392 | 1.755e-09 | 10.98489 | 6.48e-09
2018-05-06 15:32 | 196810.4 | 5400.0015 | 3 | 15 | 4.400149 | 0.3653069 | 2.536438 | 1.755e-09 | 11.03998 | 6.48e-09
2018-05-06 15:34 | 196930.4 | 5520.0004 | 3 | 15 | 4.400175 | 0.346323 | 2.548289 | 1.755e-09 | 11.09212 | 6.48e-09
2018-05-06 15:36 | 197050.4 | 5640.0009 | 3 | 15 | 4.400016 | 0.3268356 | 2.559512 | 1.755e-09 | 11.1415 | 6.48e-09
2018-05-06 15:38 | 197170.4 | 5760.0012 | 3 | 15 | 4.400165 | 0.3109016 | 2.570144 | 1.755e-09 | 11.18829 | 6.48e-09
2018-05-06 15:40 | 197290.4 | 5880.001 | 3 | 15 | 4.400168 | 0.2943554 | 2.580215 | 1.755e-09 | 11.2326 | 6.48e-09
2018-05-06 15:42 | 197410.4 | 6000.0015 | 3 | 15 | 4.400155 | 0.279254 | 2.589762 | 1.755e-09 | 11.27461 | 6.48e-09
2018-05-06 15:44 | 197530.4 | 6120.0005 | 3 | 15 | 4.400139 | 0.2651234 | 2.598824 | 1.755e-09 | 11.31448 | 6.48e-09
2018-05-06 15:46 | 197650.4 | 6240.0002 | 3 | 15 | 4.400151 | 0.2521811 | 2.607434 | 1.755e-09 | 11.35236 | 6.48e-09
2018-05-06 15:48 | 197770.4 | 6360.0012 | 3 | 15 | 4.400107 | 0.2395487 | 2.61562 | 1.755e-09 | 11.38838 | 6.48e-09
2018-05-06 15:50 | 197890.4 | 6480.0001 | 3 | 15 | 4.400062 | 0.2280521 | 2.623417 | 1.755e-09 | 11.4227 | 6.48e-09
2018-05-06 15:52 | 198010.4 | 6600.0015 | 3 | 15 | 4.400094 | 0.2179651 | 2.630853 | 1.755e-09 | 11.45541 | 6.48e-09
2018-05-06 15:54 | 198130.4 | 6720.0013 | 3 | 15 | 4.400058 | 0.2075119 | 2.637952 | 1.755e-09 | 11.48665 | 6.48e-09
2018-05-06 15:56 | 198250.4 | 6840.001 | 3 | 15 | 4.40009 | 0.1984959 | 2.644728 | 1.755e-09 | 11.51646 | 6.48e-09
2018-05-06 15:58 | 198370.4 | 6960.0007 | 3 | 15 | 4.39994 | 0.1884422 | 2.65119 | 1.755e-09 | 11.5449 | 6.48e-09
2018-05-06 16:00 | 198490.4 | 7080.0011 | 3 | 15 | 4.400068 | 0.1809273 | 2.657364 | 1.755e-09 | 11.57206 | 6.48e-09
2018-05-06 16:02 | 198610.4 | 7200.0007 | 3 | 15 | 4.400119 | 0.1732368 | 2.663265 | 1.755e-09 | 11.59803 | 6.48e-09
2018-05-06 16:04 | 198730.4 | 7320.0004 | 3 | 15 | 4.400005 | 0.1654158 | 2.668909 | 1.755e-09 | 11.62286 | 6.48e-09
2018-05-06 16:06 | 198850.4 | 7440.0006 | 3 | 15 | 4.400084 | 0.1589384 | 2.674327 | 1.755e-09 | 11.6467 | 6.48e-09
2018-05-06 16:08 | 198970.4 | 7560.0017 | 3 | 15 | 4.400135 | 0.152668 | 2.679516 | 1.755e-09 | 11.66954 | 6.48e-09
2018-05-06 16:10 | 199090.4 | 7680.0012 | 3 | 15 | 4.400078 | 0.1459856 | 2.684489 | 1.755e-09 | 11.69142 | 6.48e-09
2018-05-06 16:12 | 199210.4 | 7800.0005 | 3 | 15 | 4.400068 | 0.1401968 | 2.689256 | 1.755e-09 | 11.71239 | 6.48e-09
2018-05-06 16:14 | 199330.4 | 7920.0008 | 3 | 15 | 4.400035 | 0.1340647 | 2.693834 | 1.755e-09 | 11.73253 | 6.48e-09
2018-05-06 16:16 | 199450.4 | 8040.0004 | 3 | 15 | 4.400038 | 0.1286087 | 2.698226 | 1.755e-09 | 11.75186 | 6.48e-09
2018-05-06 16:18 | 199570.4 | 8160.0009 | 3 | 15 | 4.400045 | 0.124012 | 2.702446 | 1.755e-09 | 11.77043 | 6.48e-09
2018-05-06 16:20 | 199690.4 | 8280.0005 | 3 | 15 | 4.400139 | 0.1199694 | 2.70651 | 1.755e-09 | 11.78831 | 6.48e-09
2018-05-06 16:22 | 199810.4 | 8400.0009 | 3 | 15 | 4.400083 | 0.1153526 | 2.710422 | 1.755e-09 | 11.80552 | 6.48e-09
2018-05-06 16:24 | 199930.4 | 8520.0007 | 3 | 15 | 4.400085 | 0.111372 | 2.714198 | 1.755e-09 | 11.82214 | 6.48e-09
2018-05-06 16:26 | 200050.4 | 8640.0013 | 3 | 15 | 4.400143 | 0.1077471 | 2.717841 | 1.755e-09 | 11.83817 | 6.48e-09
2018-05-06 16:28 | 200170.4 | 8760.001 | 3 | 15 | 4.400091 | 0.1038284 | 2.721355 | 1.755e-09 | 11.85363 | 6.48e-09
2018-05-06 16:30 | 200290.4 | 8880.0007 | 3 | 15 | 4.400006 | 0.0994978 | 2.724747 | 1.755e-09 | 11.86855 | 6.48e-09
2018-05-06 16:32 | 200410.4 | 9000.0012 | 3 | 15 | 4.400099 | 0.09670734 | 2.728021 | 1.755e-09 | 11.88296 | 6.48e-09
2018-05-06 16:34 | 200530.4 | 9120.0002 | 3 | 15 | 4.4 | 0.09231091 | 2.731177 | 1.755e-09 | 11.89684 | 6.48e-09
2018-05-06 16:36 | 200650.4 | 9240.0015 | 3 | 15 | 4.400144 | 0.09012794 | 2.734217 | 1.755e-09 | 11.91022 | 6.48e-09
2018-05-06 16:38 | 200770.4 | 9360.0004 | 3 | 15 | 4.40006 | 0.08688545 | 2.737159 | 1.755e-09 | 11.92317 | 6.48e-09
2018-05-06 16:40 | 200890.4 | 9480.0017 | 3 | 15 | 4.40005 | 0.08402348 | 2.740002 | 1.755e-09 | 11.93568 | 6.48e-09
2018-05-06 16:42 | 201002.2 | 9591.8171 | 3 | 15 | 4.400102 | 0.08149719 | 2.742575 | 1.755e-09 | 11.947 | 6.48e-09
2018-05-06 16:44 | 201122.3 | 120.0007 | 4 | 15 | 4.384266 | 0 | 2.742575 | 1.755e-09 | 11.947 | 6.48e-09
2018-05-06 16:46 | 201242.3 | 240.0003 | 4 | 15 | 4.382568 | 0 | 2.742575 | 1.755e-09 | 11.947 | 6.48e-09
2018-05-06 16:47 | 201302.3 | 300.0004 | 4 | 15 | 4.382004 | 0 | 2.742575 | 1.755e-09 | 11.947 | 6.48e-09
2018-05-06 16:49 | 201422.3 | 120.0015 | 5 | 15 | 3.876113 | -3.259903 | 2.742575 | 0.10865 | 11.947 | 0.4271333
2018-05-06 16:51 | 201542.3 | 240.0005 | 5 | 15 | 3.834598 | -3.259929 | 2.742575 | 0.2173123 | 11.947 | 0.8459729
2018-05-06 16:53 | 201662.3 | 360.0002 | 5 | 15 | 3.793284 | -3.259903 | 2.742575 | 0.3259748 | 11.947 | 1.260438
2018-05-06 16:55 | 201782.3 | 480.0016 | 5 | 15 | 3.749884 | -3.259892 | 2.742575 | 0.4346321 | 11.947 | 1.670252
2018-05-06 16:57 | 201902.3 | 600.0006 | 5 | 15 | 3.707392 | -3.259947 | 2.742575 | 0.5432878 | 11.947 | 2.075382
2018-05-06 16:59 | 202022.3 | 720.0004 | 5 | 15 | 3.666183 | -3.259938 | 2.742575 | 0.6519534 | 11.947 | 2.475998
2018-05-06 17:01 | 202142.3 | 840.001 | 5 | 15 | 3.62591 | -3.259923 | 2.742575 | 0.7606119 | 11.947 | 2.872169
2018-05-06 17:03 | 202262.3 | 960.0015 | 5 | 15 | 3.587253 | -3.259908 | 2.742575 | 0.8692687 | 11.947 | 3.264025
2018-05-06 17:05 | 202382.3 | 1080.0004 | 5 | 15 | 3.551099 | -3.259929 | 2.742575 | 0.9779284 | 11.947 | 3.651828
2018-05-06 17:07 | 202502.3 | 1200.0009 | 5 | 15 | 3.517595 | -3.259913 | 2.742575 | 1.086588 | 11.947 | 4.035845
2018-05-06 17:09 | 202622.3 | 1320.0014 | 5 | 15 | 3.486262 | -3.259936 | 2.742575 | 1.195242 | 11.947 | 4.416321
2018-05-06 17:11 | 202742.3 | 1440.001 | 5 | 15 | 3.45693 | -3.260002 | 2.742575 | 1.303897 | 11.947 | 4.793508
2018-05-06 17:13 | 202862.3 | 1560.0005 | 5 | 15 | 3.429498 | -3.259914 | 2.742575 | 1.412556 | 11.947 | 5.167629
2018-05-06 17:15 | 202982.3 | 1680.0002 | 5 | 15 | 3.40401 | -3.259947 | 2.742575 | 1.521211 | 11.947 | 5.53886
2018-05-06 17:17 | 203102.3 | 1800.0008 | 5 | 15 | 3.379368 | -3.259938 | 2.742575 | 1.629872 | 11.947 | 5.9074
2018-05-06 17:19 | 203222.3 | 1920.0013 | 5 | 15 | 3.355425 | -3.259982 | 2.742575 | 1.738528 | 11.947 | 6.273278
2018-05-06 17:21 | 203342.3 | 2040.001 | 5 | 15 | 3.331831 | -3.25992 | 2.742575 | 1.847188 | 11.947 | 6.636591
2018-05-06 17:23 | 203462.3 | 2160.0012 | 5 | 15 | 3.307644 | -3.259916 | 2.742575 | 1.955846 | 11.947 | 6.997322
2018-05-06 17:25 | 203582.3 | 2280.0015 | 5 | 15 | 3.28198 | -3.259863 | 2.742575 | 2.064512 | 11.947 | 7.355371
2018-05-06 17:27 | 203702.3 | 2400.0007 | 5 | 15 | 3.254735 | -3.259938 | 2.742575 | 2.173171 | 11.947 | 7.710526
2018-05-06 17:29 | 203822.3 | 2520.0011 | 5 | 15 | 3.224688 | -3.259933 | 2.742575 | 2.281824 | 11.947 | 8.062573
2018-05-06 17:31 | 203942.3 | 2640.0007 | 5 | 15 | 3.190142 | -3.259991 | 2.742575 | 2.390489 | 11.947 | 8.41116
2018-05-06 17:33 | 204062.3 | 2760.0008 | 5 | 15 | 3.148882 | -3.259949 | 2.742575 | 2.499155 | 11.947 | 8.75565
2018-05-06 17:35 | 204182.3 | 2880.0006 | 5 | 15 | 3.096334 | -3.259953 | 2.742575 | 2.607813 | 11.947 | 9.095071
2018-05-06 17:37 | 204302.3 | 3000.0004 | 5 | 15 | 3.025628 | -3.259952 | 2.742575 | 2.716464 | 11.947 | 9.427865
2018-05-06 17:38 | 204337 | 3034.6375 | 5 | 15 | 2.999997 | -3.259913 | 2.742575 | 2.747839 | 11.947 | 9.522402
2018-05-06 17:40 | 204457 | 120.0006 | 6 | 15 | 3.652835 | 0 | 2.742575 | 2.747839 | 11.947 | 9.522402
2018-05-06 17:42 | 204577 | 239.9998 | 6 | 15 | 3.685183 | 0 | 2.742575 | 2.747839 | 11.947 | 9.522402
2018-05-06 17:43 | 204637 | 300.0018 | 6 | 15 | 3.691359 | 0 | 2.742575 | 2.747839 | 11.947 | 9.522402
2018-05-06 17:43 | 204637 | 0.0027 | 7 | 16 | 3.691193 | 0 | 0 | 0 | 0 | 0
2018-05-06 17:45 | 204757.1 | 120.0011 | 2 | 16 | 4.200285 | 3.365233 | 0.1302874 | 0 | 0.5464736 | 0
2018-05-06 17:45 | 204787.1 | 149.982 | 2 | 16 | 4.200268 | 3.259997 | 0.1578527 | 0 | 0.6622554 | 0
2018-05-06 17:47 | 204907.1 | 120.0001 | 3 | 16 | 4.233956 | 3.260104 | 0.2661503 | 0 | 1.118942 | 0
2018-05-06 17:49 | 205027.1 | 240.0001 | 3 | 16 | 4.257621 | 3.260129 | 0.3748117 | 0 | 1.580379 | 0
2018-05-06 17:51 | 205147.1 | 360.0008 | 3 | 16 | 4.275856 | 3.260112 | 0.4834852 | 0 | 2.044064 | 0
2018-05-06 17:53 | 205267.1 | 480.0011 | 3 | 16 | 4.295652 | 3.260186 | 0.5921536 | 0 | 2.509757 | 0
2018-05-06 17:55 | 205387.1 | 600.0007 | 3 | 16 | 4.318712 | 3.260152 | 0.7008106 | 0 | 2.977736 | 0
2018-05-06 17:57 | 205507.1 | 720.0016 | 3 | 16 | 4.345002 | 3.260123 | 0.80948 | 0 | 3.448451 | 0
2018-05-06 17:59 | 205627.1 | 840.0002 | 3 | 16 | 4.373963 | 3.260121 | 0.9181499 | 0 | 3.922172 | 0
2018-05-06 18:01 | 205747.1 | 960.0006 | 3 | 16 | 4.400298 | 3.208386 | 1.026673 | 0 | 4.398482 | 0
2018-05-06 18:03 | 205867.1 | 1080.001 | 3 | 16 | 4.400275 | 2.940482 | 1.129027 | 0 | 4.848866 | 0
2018-05-06 18:05 | 205987.1 | 1200.0013 | 3 | 16 | 4.40022 | 2.698119 | 1.222942 | 0 | 5.262114 | 0
2018-05-06 18:07 | 206107.1 | 1320.001 | 3 | 16 | 4.400249 | 2.486497 | 1.309265 | 0 | 5.641959 | 0
2018-05-06 18:09 | 206227.1 | 1440.0017 | 3 | 16 | 4.400234 | 2.307548 | 1.389079 | 0 | 5.99316 | 0
2018-05-06 18:11 | 206347.1 | 1560.0005 | 3 | 16 | 4.400231 | 2.153163 | 1.463367 | 0 | 6.320042 | 0
2018-05-06 18:13 | 206467.1 | 1680.0011 | 3 | 16 | 4.400221 | 2.018155 | 1.532822 | 0 | 6.625659 | 0
2018-05-06 18:15 | 206587.1 | 1800 | 3 | 16 | 4.400198 | 1.899364 | 1.598079 | 0 | 6.912804 | 0
2018-05-06 18:17 | 206707.1 | 1920.0006 | 3 | 16 | 4.400231 | 1.795204 | 1.659615 | 0 | 7.183576 | 0
2018-05-06 18:19 | 206827.1 | 2040.0012 | 3 | 16 | 4.40021 | 1.69999 | 1.71784 | 0 | 7.439776 | 0
2018-05-06 18:21 | 206947.1 | 2160.0001 | 3 | 16 | 4.400172 | 1.613072 | 1.773041 | 0 | 7.682672 | 0
2018-05-06 18:23 | 207067.1 | 2280.0015 | 3 | 16 | 4.400241 | 1.533803 | 1.825469 | 0 | 7.913367 | 0
2018-05-06 18:25 | 207187.1 | 2400.0003 | 3 | 16 | 4.400164 | 1.456365 | 1.875298 | 0 | 8.132622 | 0
2018-05-06 18:27 | 207307.1 | 2520.0008 | 3 | 16 | 4.400195 | 1.383613 | 1.922628 | 0 | 8.340881 | 0
2018-05-06 18:29 | 207427.1 | 2640.0015 | 3 | 16 | 4.400192 | 1.313085 | 1.967571 | 0 | 8.538639 | 0
2018-05-06 18:31 | 207547.1 | 2760.0012 | 3 | 16 | 4.400258 | 1.246082 | 2.010193 | 0 | 8.726186 | 0
2018-05-06 18:33 | 207667.1 | 2880 | 3 | 16 | 4.400167 | 1.181323 | 2.050633 | 0 | 8.904128 | 0
2018-05-06 18:35 | 207787.1 | 3000.0003 | 3 | 16 | 4.400193 | 1.120817 | 2.088985 | 0 | 9.072886 | 0
2018-05-06 18:37 | 207907.1 | 3120.0015 | 3 | 16 | 4.400148 | 1.063895 | 2.125381 | 0 | 9.233033 | 0
2018-05-06 18:39 | 208027.1 | 3240.0003 | 3 | 16 | 4.400214 | 1.009399 | 2.15993 | 0 | 9.385053 | 0
2018-05-06 18:41 | 208147.1 | 3360 | 3 | 16 | 4.400226 | 0.9574747 | 2.192692 | 0 | 9.529214 | 0
2018-05-06 18:43 | 208267.1 | 3480.0015 | 3 | 16 | 4.400179 | 0.9069586 | 2.223755 | 0 | 9.665895 | 0
2018-05-06 18:45 | 208387.1 | 3600.0011 | 3 | 16 | 4.400106 | 0.8580408 | 2.25317 | 0 | 9.795325 | 0
2018-05-06 18:47 | 208507.1 | 3720 | 3 | 16 | 4.400216 | 0.8132277 | 2.281018 | 0 | 9.917862 | 0
2018-05-06 18:49 | 208627.1 | 3840.0015 | 3 | 16 | 4.400134 | 0.7682314 | 2.307359 | 0 | 10.03377 | 0
2018-05-06 18:51 | 208747.1 | 3960.0005 | 3 | 16 | 4.40021 | 0.7260494 | 2.332252 | 0 | 10.1433 | 0
2018-05-06 18:53 | 208867.1 | 4080.0002 | 3 | 16 | 4.400172 | 0.6850357 | 2.355754 | 0 | 10.24671 | 0
2018-05-06 18:55 | 208987.1 | 4200.0005 | 3 | 16 | 4.40014 | 0.6460829 | 2.377938 | 0 | 10.34432 | 0
2018-05-06 18:57 | 209107.1 | 4320.0009 | 3 | 16 | 4.400176 | 0.6100979 | 2.398867 | 0 | 10.43642 | 0
2018-05-06 18:59 | 209227.1 | 4440.0007 | 3 | 16 | 4.400134 | 0.5755968 | 2.418621 | 0 | 10.52333 | 0
2018-05-06 19:01 | 209347.1 | 4560.0013 | 3 | 16 | 4.400157 | 0.5431738 | 2.437259 | 0 | 10.60535 | 0
2018-05-06 19:03 | 209467.1 | 4680.0009 | 3 | 16 | 4.400175 | 0.512002 | 2.454836 | 0 | 10.68269 | 0
2018-05-06 19:05 | 209587.1 | 4800.0006 | 3 | 16 | 4.400136 | 0.482439 | 2.471399 | 0 | 10.75557 | 0
2018-05-06 19:07 | 209707.1 | 4920.0003 | 3 | 16 | 4.400172 | 0.4554882 | 2.487017 | 0 | 10.82429 | 0
2018-05-06 19:09 | 209827.1 | 5040.0008 | 3 | 16 | 4.400146 | 0.4297523 | 2.501757 | 0 | 10.88915 | 0
2018-05-06 19:11 | 209947.1 | 5160.0005 | 3 | 16 | 4.400057 | 0.4055853 | 2.515689 | 0 | 10.95045 | 0
2018-05-06 19:13 | 210067.1 | 5280.0004 | 3 | 16 | 4.400128 | 0.384676 | 2.52887 | 0 | 11.00845 | 0
2018-05-06 19:15 | 210187.1 | 5400 | 3 | 16 | 4.400167 | 0.3649082 | 2.541357 | 0 | 11.06339 | 0
2018-05-06 19:17 | 210307.1 | 5520.0013 | 3 | 16 | 4.400161 | 0.3460827 | 2.553195 | 0 | 11.11548 | 0
2018-05-06 19:19 | 210427.1 | 5640.0009 | 3 | 16 | 4.400126 | 0.3279381 | 2.564421 | 0 | 11.16488 | 0
2018-05-06 19:21 | 210547.1 | 5760.0013 | 3 | 16 | 4.400154 | 0.3115768 | 2.575074 | 0 | 11.21175 | 0
2018-05-06 19:23 | 210667.1 | 5880 | 3 | 16 | 4.400051 | 0.2954578 | 2.585186 | 0 | 11.25625 | 0
2018-05-06 19:25 | 210787.1 | 6000 | 3 | 16 | 4.400157 | 0.2821026 | 2.594811 | 0 | 11.2986 | 0
2018-05-06 19:27 | 210907.1 | 6120.0004 | 3 | 16 | 4.400145 | 0.2688227 | 2.603982 | 0 | 11.33895 | 0
2018-05-06 19:29 | 211027.1 | 6240.0015 | 3 | 16 | 4.400121 | 0.2558393 | 2.612715 | 0 | 11.37738 | 0
2018-05-06 19:31 | 211147.1 | 6360.0006 | 3 | 16 | 4.400054 | 0.243165 | 2.621032 | 0 | 11.41397 | 0
2018-05-06 19:33 | 211267.1 | 6480.0007 | 3 | 16 | 4.400064 | 0.2316809 | 2.628955 | 0 | 11.44883 | 0
2018-05-06 19:35 | 211387.1 | 6600.0015 | 3 | 16 | 4.400178 | 0.2215147 | 2.636507 | 0 | 11.48206 | 0
2018-05-06 19:37 | 211507.1 | 6720.0008 | 3 | 16 | 4.400134 | 0.2104282 | 2.643694 | 0 | 11.51369 | 0
2018-05-06 19:39 | 211627.1 | 6840.0006 | 3 | 16 | 4.400137 | 0.2002716 | 2.650524 | 0 | 11.54374 | 0
2018-05-06 19:41 | 211747.1 | 6960.0014 | 3 | 16 | 4.400158 | 0.1905928 | 2.65702 | 0 | 11.57232 | 0
2018-05-06 19:43 | 211867.1 | 7080.0013 | 3 | 16 | 4.400018 | 0.1809444 | 2.663212 | 0 | 11.59957 | 0
2018-05-06 19:45 | 211987.1 | 7200.0012 | 3 | 16 | 4.400107 | 0.1736555 | 2.669123 | 0 | 11.62558 | 0
2018-05-06 19:47 | 212107.1 | 7320.001 | 3 | 16 | 4.400107 | 0.1664572 | 2.674791 | 0 | 11.65052 | 0
2018-05-06 19:49 | 212227.1 | 7440.0012 | 3 | 16 | 4.400047 | 0.1593046 | 2.680218 | 0 | 11.6744 | 0
2018-05-06 19:51 | 212347.1 | 7560.0002 | 3 | 16 | 4.400087 | 0.1531439 | 2.685421 | 0 | 11.69729 | 0
2018-05-06 19:53 | 212467.1 | 7680.0008 | 3 | 16 | 4.400025 | 0.1463337 | 2.690418 | 0 | 11.71928 | 0
2018-05-06 19:55 | 212587.1 | 7800.0005 | 3 | 16 | 4.400063 | 0.1408844 | 2.695213 | 0 | 11.74037 | 0
2018-05-06 19:57 | 212707.1 | 7920.001 | 3 | 16 | 4.400114 | 0.1355724 | 2.699817 | 0 | 11.76064 | 0
2018-05-06 19:59 | 212827.1 | 8040.0016 | 3 | 16 | 4.400032 | 0.1297388 | 2.704232 | 0 | 11.78006 | 0
2018-05-06 20:01 | 212947.1 | 8160.0003 | 3 | 16 | 4.400069 | 0.1247597 | 2.708479 | 0 | 11.79875 | 0
2018-05-06 20:03 | 213067.1 | 8280.0005 | 3 | 16 | 4.400033 | 0.1196632 | 2.712553 | 0 | 11.81667 | 0
2018-05-06 20:05 | 213187.1 | 8400 | 3 | 16 | 4.400124 | 0.1153564 | 2.716466 | 0 | 11.83389 | 0
2018-05-06 20:07 | 213307.1 | 8520.0005 | 3 | 16 | 4.400141 | 0.1110392 | 2.720233 | 0 | 11.85046 | 0
2018-05-06 20:09 | 213427.1 | 8640.0012 | 3 | 16 | 4.400026 | 0.1059828 | 2.72385 | 0 | 11.86638 | 0
2018-05-06 20:11 | 213547.1 | 8760.0003 | 3 | 16 | 4.4001 | 0.1027937 | 2.727326 | 0 | 11.88167 | 0
2018-05-06 20:13 | 213667.1 | 8880.0014 | 3 | 16 | 4.400073 | 0.09874535 | 2.730677 | 0 | 11.89642 | 0
2018-05-06 20:15 | 213787.1 | 9000.0002 | 3 | 16 | 4.400103 | 0.09523773 | 2.733902 | 0 | 11.91061 | 0
2018-05-06 20:17 | 213907.1 | 9120.0016 | 3 | 16 | 4.400077 | 0.09165573 | 2.737011 | 0 | 11.92429 | 0
2018-05-06 20:19 | 214027.1 | 9240.0005 | 3 | 16 | 4.400077 | 0.08839417 | 2.740008 | 0 | 11.93748 | 0
2018-05-06 20:21 | 214147.1 | 9360.0014 | 3 | 16 | 4.40002 | 0.08483124 | 2.742895 | 0 | 11.95018 | 0
2018-05-06 20:23 | 214267.1 | 9480.0015 | 3 | 16 | 4.399984 | 0.08189487 | 2.745686 | 0 | 11.96246 | 0
2018-05-06 20:24 | 214314.7 | 9527.6058 | 3 | 16 | 4.400092 | 0.08149719 | 2.746768 | 0 | 11.96722 | 0
2018-05-06 20:26 | 214434.8 | 120.0005 | 4 | 16 | 4.384153 | 0 | 2.746768 | 0 | 11.96722 | 0
2018-05-06 20:28 | 214554.8 | 240.0009 | 4 | 16 | 4.382411 | 0 | 2.746768 | 0 | 11.96722 | 0
2018-05-06 20:29 | 214614.8 | 300.0027 | 4 | 16 | 4.381835 | 0 | 2.746768 | 0 | 11.96722 | 0
2018-05-06 20:31 | 214734.9 | 120.0007 | 5 | 16 | 3.873995 | -3.259879 | 2.746768 | 0.1086564 | 11.96722 | 0.4269134
2018-05-06 20:33 | 214854.9 | 240.0014 | 5 | 16 | 3.832717 | -3.259914 | 2.746768 | 0.2173087 | 11.96722 | 0.8454972
2018-05-06 20:35 | 214974.9 | 360.0004 | 5 | 16 | 3.79206 | -3.259932 | 2.746768 | 0.3259654 | 11.96722 | 1.259759
2018-05-06 20:37 | 215094.9 | 480.0015 | 5 | 16 | 3.749979 | -3.25995 | 2.746768 | 0.4346246 | 11.96722 | 1.669506
2018-05-06 20:39 | 215214.9 | 600.0011 | 5 | 16 | 3.709039 | -3.259896 | 2.746768 | 0.5432867 | 11.96722 | 2.074754
2018-05-06 20:41 | 215334.9 | 720.0012 | 5 | 16 | 3.668674 | -3.259905 | 2.746768 | 0.6519416 | 11.96722 | 2.475566
2018-05-06 20:43 | 215454.9 | 840 | 5 | 16 | 3.628618 | -3.259879 | 2.746768 | 0.7605955 | 11.96722 | 2.872004
2018-05-06 20:45 | 215574.9 | 960.0001 | 5 | 16 | 3.589802 | -3.25993 | 2.746768 | 0.8692554 | 11.96722 | 3.264168
2018-05-06 20:47 | 215694.9 | 1080.0002 | 5 | 16 | 3.55262 | -3.259846 | 2.746768 | 0.9779089 | 11.96722 | 3.652181
2018-05-06 20:49 | 215814.9 | 1200.0003 | 5 | 16 | 3.517974 | -3.259952 | 2.746768 | 1.086563 | 11.96722 | 4.036283
2018-05-06 20:51 | 215934.9 | 1320.0006 | 5 | 16 | 3.485721 | -3.259932 | 2.746768 | 1.195222 | 11.96722 | 4.416772
2018-05-06 20:53 | 216054.9 | 1440 | 5 | 16 | 3.455632 | -3.259907 | 2.746768 | 1.303872 | 11.96722 | 4.793844
2018-05-06 20:55 | 216174.9 | 1560.0009 | 5 | 16 | 3.428165 | -3.259905 | 2.746768 | 1.412537 | 11.96722 | 5.167836
2018-05-06 20:57 | 216294.9 | 1680.0001 | 5 | 16 | 3.402888 | -3.25993 | 2.746768 | 1.521194 | 11.96722 | 5.538943
2018-05-06 20:59 | 216414.9 | 1800.0004 | 5 | 16 | 3.378689 | -3.259908 | 2.746768 | 1.629857 | 11.96722 | 5.907387
2018-05-06 21:01 | 216534.9 | 1920.0005 | 5 | 16 | 3.355327 | -3.259885 | 2.746768 | 1.738507 | 11.96722 | 6.273207
2018-05-06 21:03 | 216654.9 | 2040.0005 | 5 | 16 | 3.332496 | -3.259878 | 2.746768 | 1.847174 | 11.96722 | 6.636583
2018-05-06 21:05 | 216774.9 | 2160.0011 | 5 | 16 | 3.309142 | -3.259914 | 2.746768 | 1.955824 | 11.96722 | 6.99739
2018-05-06 21:07 | 216894.9 | 2280.0003 | 5 | 16 | 3.284653 | -3.259893 | 2.746768 | 2.064484 | 11.96722 | 7.355649
2018-05-06 21:09 | 217014.9 | 2400.0009 | 5 | 16 | 3.257475 | -3.259936 | 2.746768 | 2.173144 | 11.96722 | 7.711104
2018-05-06 21:11 | 217134.9 | 2520.0014 | 5 | 16 | 3.226803 | -3.259861 | 2.746768 | 2.281797 | 11.96722 | 8.063407
2018-05-06 21:13 | 217254.9 | 2640.0001 | 5 | 16 | 3.191642 | -3.259921 | 2.746768 | 2.390461 | 11.96722 | 8.412189
2018-05-06 21:15 | 217374.9 | 2760.0003 | 5 | 16 | 3.149532 | -3.259881 | 2.746768 | 2.499113 | 11.96722 | 8.756758
2018-05-06 21:17 | 217494.9 | 2880.0002 | 5 | 16 | 3.096226 | -3.259942 | 2.746768 | 2.607779 | 11.96722 | 9.096239
2018-05-06 21:19 | 217614.9 | 3000.0002 | 5 | 16 | 3.025022 | -3.259938 | 2.746768 | 2.716433 | 11.96722 | 9.429011
2018-05-06 21:20 | 217648.1 | 3033.2617 | 5 | 16 | 2.999997 | -3.259921 | 2.746768 | 2.746556 | 11.96722 | 9.519764
2018-05-06 21:22 | 217768.1 | 120.001 | 6 | 16 | 3.652595 | 0 | 2.746768 | 2.746556 | 11.96722 | 9.519764
2018-05-06 21:24 | 217888.1 | 240.0006 | 6 | 16 | 3.685016 | 0 | 2.746768 | 2.746556 | 11.96722 | 9.519764
2018-05-06 21:25 | 217948.1 | 300.0017 | 6 | 16 | 3.691202 | 0 | 2.746768 | 2.746556 | 11.96722 | 9.519764
2018-05-06 21:25 | 217948.1623 | 0.0027 | 7 | 17 | 3.691257 | 0 | 0 | 0 | 0 | 0
2018-05-06 21:27 | 218068.2 | 120.0007 | 2 | 17 | 4.200285 | 3.35646 | 0.1300048 | 6.67e-10 | 0.5453016 | 2.462e-09
2018-05-06 21:27 | 218095.6 | 147.3358 | 2 | 17 | 4.200281 | 3.259994 | 0.1550979 | 6.67e-10 | 0.6506999 | 2.462e-09
2018-05-06 21:29 | 218215.6 | 120.0003 | 3 | 17 | 4.234112 | 3.260112 | 0.2633911 | 6.67e-10 | 1.107396 | 2.462e-09
2018-05-06 21:31 | 218335.6 | 240.0013 | 3 | 17 | 4.257957 | 3.260173 | 0.3720476 | 6.67e-10 | 1.568843 | 2.462e-09
2018-05-06 21:33 | 218455.6 | 360.0001 | 3 | 17 | 4.276287 | 3.260097 | 0.4807276 | 6.67e-10 | 2.032611 | 2.462e-09
2018-05-06 21:35 | 218575.6 | 480.0006 | 3 | 17 | 4.295328 | 3.26014 | 0.589388 | 6.67e-10 | 2.498285 | 2.462e-09
2018-05-06 21:37 | 218695.6 | 600.0015 | 3 | 17 | 4.317929 | 3.260154 | 0.6980447 | 6.67e-10 | 2.96619 | 2.462e-09
2018-05-06 21:39 | 218815.6 | 720.0008 | 3 | 17 | 4.344265 | 3.259849 | 0.8067141 | 6.67e-10 | 3.436817 | 2.462e-09
2018-05-06 21:41 | 218935.6 | 840.0015 | 3 | 17 | 4.373802 | 3.260173 | 0.9153786 | 6.67e-10 | 3.91046 | 2.462e-09
2018-05-06 21:43 | 219055.6 | 960.0003 | 3 | 17 | 4.400239 | 3.205531 | 1.023888 | 6.67e-10 | 4.386714 | 2.462e-09
2018-05-06 21:45 | 219175.6 | 1080.0012 | 3 | 17 | 4.400246 | 2.939143 | 1.126209 | 6.67e-10 | 4.836953 | 2.462e-09
2018-05-06 21:47 | 219295.6 | 1200.0016 | 3 | 17 | 4.400243 | 2.703347 | 1.220156 | 6.67e-10 | 5.25034 | 2.462e-09
2018-05-06 21:49 | 219415.6 | 1320.0008 | 3 | 17 | 4.400254 | 2.497842 | 1.306763 | 6.67e-10 | 5.631435 | 2.462e-09
2018-05-06 21:51 | 219535.6 | 1440.0009 | 3 | 17 | 4.400237 | 2.322143 | 1.387017 | 6.67e-10 | 5.98457 | 2.462e-09
2018-05-06 21:53 | 219655.6 | 1560.0008 | 3 | 17 | 4.40027 | 2.170026 | 1.461823 | 6.67e-10 | 6.313734 | 2.462e-09
2018-05-06 21:55 | 219775.6 | 1680.0008 | 3 | 17 | 4.40021 | 2.036889 | 1.531871 | 6.67e-10 | 6.62196 | 2.462e-09
2018-05-06 21:57 | 219895.6 | 1800.0004 | 3 | 17 | 4.40023 | 1.918094 | 1.597739 | 6.67e-10 | 6.911792 | 2.462e-09
2018-05-06 21:59 | 220015.6 | 1920.0003 | 3 | 17 | 4.400248 | 1.811543 | 1.659869 | 6.67e-10 | 7.18518 | 2.462e-09
2018-05-06 22:01 | 220135.6 | 2040.0002 | 3 | 17 | 4.400202 | 1.713461 | 1.71858 | 6.67e-10 | 7.443517 | 2.462e-09
2018-05-06 22:03 | 220255.6 | 2160.0007 | 3 | 17 | 4.400253 | 1.622625 | 1.77415 | 6.67e-10 | 7.688037 | 2.462e-09
2018-05-06 22:05 | 220375.6 | 2280.0015 | 3 | 17 | 4.400188 | 1.537428 | 1.826789 | 6.67e-10 | 7.919657 | 2.462e-09
2018-05-06 22:07 | 220495.6 | 2400 | 3 | 17 | 4.400244 | 1.461002 | 1.876737 | 6.67e-10 | 8.13944 | 2.462e-09
2018-05-06 22:09 | 220615.6 | 2520.0008 | 3 | 17 | 4.400187 | 1.388299 | 1.924206 | 6.67e-10 | 8.348313 | 2.462e-09
2018-05-06 22:11 | 220735.6 | 2640.0008 | 3 | 17 | 4.400223 | 1.320641 | 1.969337 | 6.67e-10 | 8.546895 | 2.462e-09
2018-05-06 22:13 | 220855.6 | 2760.0011 | 3 | 17 | 4.400258 | 1.256317 | 2.01227 | 6.67e-10 | 8.735809 | 2.462e-09
2018-05-06 22:15 | 220975.6 | 2880.001 | 3 | 17 | 4.400203 | 1.193431 | 2.053072 | 6.67e-10 | 8.915346 | 2.462e-09
2018-05-06 22:17 | 221095.6 | 3000.0008 | 3 | 17 | 4.400189 | 1.13276 | 2.091826 | 6.67e-10 | 9.085873 | 2.462e-09
2018-05-06 22:19 | 221215.6 | 3120.0013 | 3 | 17 | 4.400127 | 1.07261 | 2.128581 | 6.67e-10 | 9.247597 | 2.462e-09
2018-05-06 22:21 | 221335.6 | 3240.0009 | 3 | 17 | 4.400177 | 1.01527 | 2.163377 | 6.67e-10 | 9.400709 | 2.462e-09
2018-05-06 22:23 | 221455.6 | 3360.0012 | 3 | 17 | 4.400137 | 0.959096 | 2.196278 | 6.67e-10 | 9.545479 | 2.462e-09
2018-05-06 22:25 | 221575.6 | 3480.0013 | 3 | 17 | 4.400159 | 0.9055338 | 2.227357 | 6.67e-10 | 9.682233 | 2.462e-09
2018-05-06 22:27 | 221695.6 | 3600.001 | 3 | 17 | 4.400097 | 0.8547106 | 2.256697 | 6.67e-10 | 9.81133 | 2.462e-09
2018-05-06 22:29 | 221815.6 | 3720.0009 | 3 | 17 | 4.400159 | 0.8063908 | 2.284383 | 6.67e-10 | 9.933153 | 2.462e-09
2018-05-06 22:31 | 221935.6 | 3840.001 | 3 | 17 | 4.40017 | 0.7603493 | 2.310489 | 6.67e-10 | 10.04803 | 2.462e-09
2018-05-06 22:33 | 222055.6 | 3960 | 3 | 17 | 4.400136 | 0.7167082 | 2.335104 | 6.67e-10 | 10.15633 | 2.462e-09
2018-05-06 22:35 | 222175.6 | 4080.0015 | 3 | 17 | 4.400182 | 0.6762724 | 2.358315 | 6.67e-10 | 10.25847 | 2.462e-09
2018-05-06 22:37 | 222295.6 | 4200.0016 | 3 | 17 | 4.40019 | 0.6385002 | 2.380209 | 6.67e-10 | 10.3548 | 2.462e-09
2018-05-06 22:39 | 222415.6 | 4320.0015 | 3 | 17 | 4.400141 | 0.6022587 | 2.400874 | 6.67e-10 | 10.44573 | 2.462e-09
2018-05-06 22:41 | 222535.6 | 4440.0007 | 3 | 17 | 4.400147 | 0.5686178 | 2.420384 | 6.67e-10 | 10.53158 | 2.462e-09
2018-05-06 22:43 | 222655.6 | 4560.0004 | 3 | 17 | 4.400206 | 0.537797 | 2.43881 | 6.67e-10 | 10.61266 | 2.462e-09
2018-05-06 22:45 | 222775.6 | 4680.0011 | 3 | 17 | 4.400153 | 0.5074978 | 2.456213 | 6.67e-10 | 10.68923 | 2.462e-09
2018-05-06 22:47 | 222895.6 | 4800.0015 | 3 | 17 | 4.400173 | 0.4794436 | 2.472653 | 6.67e-10 | 10.76157 | 2.462e-09
2018-05-06 22:49 | 223015.6 | 4920.0012 | 3 | 17 | 4.400186 | 0.453002 | 2.488182 | 6.67e-10 | 10.8299 | 2.462e-09
2018-05-06 22:51 | 223135.6 | 5040.0002 | 3 | 17 | 4.400149 | 0.4283075 | 2.502853 | 6.67e-10 | 10.89446 | 2.462e-09
2018-05-06 22:53 | 223255.6 | 5160.0015 | 3 | 17 | 4.400142 | 0.4045267 | 2.516723 | 6.67e-10 | 10.95549 | 2.462e-09
2018-05-06 22:55 | 223375.6 | 5280.0012 | 3 | 17 | 4.400125 | 0.3826628 | 2.529839 | 6.67e-10 | 11.0132 | 2.462e-09
2018-05-06 22:57 | 223495.6 | 5400.0003 | 3 | 17 | 4.40012 | 0.3623686 | 2.542255 | 6.67e-10 | 11.06783 | 2.462e-09
2018-05-06 22:59 | 223615.6 | 5520.0006 | 3 | 17 | 4.400132 | 0.3436623 | 2.55402 | 6.67e-10 | 11.1196 | 2.462e-09
2018-05-06 23:01 | 223735.6 | 5640.0011 | 3 | 17 | 4.400102 | 0.3256302 | 2.565172 | 6.67e-10 | 11.16867 | 2.462e-09
2018-05-06 23:03 | 223855.6 | 5760 | 3 | 17 | 4.400155 | 0.3098345 | 2.575759 | 6.67e-10 | 11.21525 | 2.462e-09
2018-05-06 23:05 | 223975.6 | 5880.0014 | 3 | 17 | 4.400016 | 0.2932539 | 2.585819 | 6.67e-10 | 11.25952 | 2.462e-09
2018-05-06 23:07 | 224095.6 | 6000.0012 | 3 | 17 | 4.400085 | 0.2792759 | 2.595381 | 6.67e-10 | 11.30159 | 2.462e-09
2018-05-06 23:09 | 224215.6 | 6120.0008 | 3 | 17 | 4.400166 | 0.2662258 | 2.604471 | 6.67e-10 | 11.34159 | 2.462e-09
2018-05-06 23:11 | 224335.6 | 6240.0006 | 3 | 17 | 4.400068 | 0.2526779 | 2.613112 | 6.67e-10 | 11.37961 | 2.462e-09
2018-05-06 23:13 | 224455.6 | 6360.0012 | 3 | 17 | 4.400145 | 0.2409534 | 2.621335 | 6.67e-10 | 11.41579 | 2.462e-09
2018-05-06 23:15 | 224575.6 | 6480.0019 | 3 | 17 | 4.400121 | 0.2291336 | 2.629163 | 6.67e-10 | 11.45023 | 2.462e-09
2018-05-06 23:17 | 224695.6 | 6600 | 3 | 17 | 4.400063 | 0.2176676 | 2.636611 | 6.67e-10 | 11.48301 | 2.462e-09
2018-05-06 23:19 | 224815.6 | 6720.0014 | 3 | 17 | 4.40005 | 0.2068615 | 2.643698 | 6.67e-10 | 11.51419 | 2.462e-09
2018-05-06 23:21 | 224935.6 | 6840.0005 | 3 | 17 | 4.400145 | 0.1977472 | 2.650444 | 6.67e-10 | 11.54388 | 2.462e-09
2018-05-06 23:23 | 225055.6 | 6960.0001 | 3 | 17 | 4.400021 | 0.1877604 | 2.656873 | 6.67e-10 | 11.57216 | 2.462e-09
2018-05-06 23:25 | 225175.6 | 7080.0015 | 3 | 17 | 4.40015 | 0.1805716 | 2.663018 | 6.67e-10 | 11.5992 | 2.462e-09
2018-05-06 23:27 | 225295.6 | 7200.0005 | 3 | 17 | 4.400108 | 0.1725388 | 2.668896 | 6.67e-10 | 11.62506 | 2.462e-09
2018-05-06 23:29 | 225415.6 | 7320.0004 | 3 | 17 | 4.400061 | 0.16502 | 2.67452 | 6.67e-10 | 11.64981 | 2.462e-09
2018-05-06 23:31 | 225535.6 | 7440.0008 | 3 | 17 | 4.400133 | 0.158203125 | 2.679905 | 6.67e-10 | 11.67351 | 2.462e-09
2018-05-06 23:33 | 225655.6 | 7560.0014 | 3 | 17 | 4.400067 | 0.1512671 | 2.685062 | 6.67e-10 | 11.6962 | 2.462e-09
2018-05-06 23:35 | 225775.6 | 7680.0004 | 3 | 17 | 4.400077 | 0.1449041 | 2.690001 | 6.67e-10 | 11.71793 | 2.462e-09
2018-05-06 23:37 | 225895.6 | 7800.0009 | 3 | 17 | 4.400123 | 0.1394644 | 2.694735 | 6.67e-10 | 11.73876 | 2.462e-09
2018-05-06 23:39 | 226015.6 | 7920.0005 | 3 | 17 | 4.400104 | 0.1339684 | 2.699286 | 6.67e-10 | 11.75878 | 2.462e-09
2018-05-06 23:41 | 226135.6 | 8040.0011 | 3 | 17 | 4.400077 | 0.128377 | 2.703653 | 6.67e-10 | 11.778 | 2.462e-09
2018-05-06 23:43 | 226255.6 | 8160.0001 | 3 | 17 | 4.400064 | 0.1232653 | 2.707854 | 6.67e-10 | 11.79648 | 2.462e-09
2018-05-06 23:45 | 226375.6 | 8280.0007 | 3 | 17 | 4.400122 | 0.1188993 | 2.711893 | 6.67e-10 | 11.81426 | 2.462e-09
2018-05-06 23:47 | 226495.6 | 8400.0003 | 3 | 17 | 4.400123 | 0.1147127 | 2.715779 | 6.67e-10 | 11.83135 | 2.462e-09
2018-05-06 23:49 | 226615.6 | 8520.0008 | 3 | 17 | 4.400054 | 0.1099758 | 2.719518 | 6.67e-10 | 11.84781 | 2.462e-09
2018-05-06 23:51 | 226735.6 | 8640.0014 | 3 | 17 | 4.400087 | 0.1060219 | 2.723115 | 6.67e-10 | 11.86363 | 2.462e-09
2018-05-06 23:53 | 226855.6 | 8760.0003 | 3 | 17 | 4.400048 | 0.1020241 | 2.72658 | 6.67e-10 | 11.87888 | 2.462e-09
2018-05-06 23:55 | 226975.6 | 8880.0007 | 3 | 17 | 4.400022 | 0.09808826 | 2.729924 | 6.67e-10 | 11.89359 | 2.462e-09
2018-05-06 23:57 | 227095.6 | 9000.0012 | 3 | 17 | 4.400059 | 0.0948143 | 2.733145 | 6.67e-10 | 11.90777 | 2.462e-09
2018-05-06 23:59 | 227215.6 | 9120.001 | 3 | 17 | 4.400071 | 0.09199905 | 2.736257 | 6.67e-10 | 11.92146 | 2.462e-09
2018-05-07 00:01 | 227335.6 | 9240.0015 | 3 | 17 | 4.400073 | 0.08868313 | 2.739267 | 6.67e-10 | 11.9347 | 2.462e-09
2018-05-07 00:03 | 227455.6 | 9360.0005 | 3 | 17 | 4.400035 | 0.08559704 | 2.742171 | 6.67e-10 | 11.94748 | 2.462e-09
2018-05-07 00:05 | 227575.6 | 9480.0002 | 3 | 17 | 4.400079 | 0.08301067 | 2.744983 | 6.67e-10 | 11.95985 | 2.462e-09
2018-05-07 00:06 | 227619.3 | 9523.7671 | 3 | 17 | 4.400049 | 0.08148289 | 2.745984 | 6.67e-10 | 11.96426 | 2.462e-09
2018-05-07 00:08 | 227739.4 | 120.0006 | 4 | 17 | 4.384073 | 0 | 2.745984 | 6.67e-10 | 11.96426 | 2.462e-09
2018-05-07 00:10 | 227859.4 | 240.0003 | 4 | 17 | 4.382307 | 0 | 2.745984 | 6.67e-10 | 11.96426 | 2.462e-09
2018-05-07 00:11 | 227919.4 | 300.0035 | 4 | 17 | 4.381753 | 0 | 2.745984 | 6.67e-10 | 11.96426 | 2.462e-09
2018-05-07 00:13 | 228039.4637 | 120.0016 | 5 | 17 | 3.873515 | -3.259985 | 2.745984 | 0.1086551 | 11.96426 | 0.4269021
2018-05-07 00:15 | 228159.4627 | 240.0006 | 5 | 17 | 3.831991 | -3.25995 | 2.745984 | 0.217315 | 11.96426 | 0.8454443
2018-05-07 00:17 | 228279.4632 | 360.0011 | 5 | 17 | 3.79058 | -3.259989 | 2.745984 | 0.325974 | 11.96426 | 1.259599
2018-05-07 00:19 | 228399.4621 | 480 | 5 | 17 | 3.748477 | -3.259967 | 2.745984 | 0.4346332 | 11.96426 | 1.66918
2018-05-07 00:21 | 228519.4627 | 600.0006 | 5 | 17 | 3.706925 | -3.259972 | 2.745984 | 0.5432916 | 11.96426 | 2.074221
2018-05-07 00:23 | 228639.4632 | 720.0011 | 5 | 17 | 3.666479 | -3.259936 | 2.745984 | 0.6519502 | 11.96426 | 2.474798
2018-05-07 00:25 | 228759.463 | 840.0009 | 5 | 17 | 3.62659 | -3.25995 | 2.745984 | 0.7606064 | 11.96426 | 2.871006
2018-05-07 00:27 | 228879.4635 | 960.0014 | 5 | 17 | 3.587724 | -3.259942 | 2.745984 | 0.8692648 | 11.96426 | 3.262931
2018-05-07 00:29 | 228999.4625 | 1080.0004 | 5 | 17 | 3.551115 | -3.259943 | 2.745984 | 0.9779236 | 11.96426 | 3.650759
2018-05-07 00:31 | 229119.4623 | 1200.0002 | 5 | 17 | 3.516884 | -3.259972 | 2.745984 | 1.086584 | 11.96426 | 4.034747
2018-05-07 00:33 | 229239.4636 | 1320.0015 | 5 | 17 | 3.485288 | -3.25996 | 2.745984 | 1.195244 | 11.96426 | 4.415147
2018-05-07 00:35 | 229359.4634 | 1440.0013 | 5 | 17 | 3.456376 | -3.259991 | 2.745984 | 1.303908 | 11.96426 | 4.792293
2018-05-07 00:37 | 229479.4623 | 1560.0002 | 5 | 17 | 3.428745 | -3.259965 | 2.745984 | 1.412569 | 11.96426 | 5.166348
2018-05-07 00:39 | 229599.4628 | 1680.0007 | 5 | 17 | 3.402852 | -3.259949 | 2.745984 | 1.521228 | 11.96426 | 5.537493
2018-05-07 00:41 | 229719.4634 | 1800.0013 | 5 | 17 | 3.378377 | -3.25994 | 2.745984 | 1.629889 | 11.96426 | 5.905901
2018-05-07 00:43 | 229839.4622 | 1920.0001 | 5 | 17 | 3.354486 | -3.259929 | 2.745984 | 1.738549 | 11.96426 | 6.271692
2018-05-07 00:45 | 229959.4628 | 2040.0007 | 5 | 17 | 3.330913 | -3.259923 | 2.745984 | 1.847205 | 11.96426 | 6.634906
2018-05-07 00:47 | 230079.4634 | 2160.0013 | 5 | 17 | 3.307268 | -3.259914 | 2.745984 | 1.955867 | 11.96426 | 6.995578
2018-05-07 00:49 | 230199.4624 | 2280.0003 | 5 | 17 | 3.282044 | -3.259923 | 2.745984 | 2.06453 | 11.96426 | 7.353594
2018-05-07 00:51 | 230319.4627 | 2400.0006 | 5 | 17 | 3.255054 | -3.259971 | 2.745984 | 2.173181 | 11.96426 | 7.708756
2018-05-07 00:53 | 230439.4626 | 2520.0005 | 5 | 17 | 3.22485 | -3.260007 | 2.745984 | 2.281842 | 11.96426 | 8.060836
2018-05-07 00:55 | 230559.4624 | 2640.0003 | 5 | 17 | 3.190611 | -3.259975 | 2.745984 | 2.390504 | 11.96426 | 8.409443
2018-05-07 00:57 | 230679.4622 | 2760.0001 | 5 | 17 | 3.148989 | -3.259952 | 2.745984 | 2.49917 | 11.96426 | 8.753981
2018-05-07 00:59 | 230799.4636 | 2880.0015 | 5 | 17 | 3.096276 | -3.259929 | 2.745984 | 2.607833 | 11.96426 | 9.093439
2018-05-07 01:01 | 230919.4632 | 3000.0011 | 5 | 17 | 3.024414 | -3.259929 | 2.745984 | 2.716488 | 11.96426 | 9.426181
2018-05-07 01:01 | 230952.2365 | 3032.7744 | 5 | 17 | 2.999997 | -3.260013 | 2.745984 | 2.746161 | 11.96426 | 9.515571
2018-05-07 01:03 | 231072.3 | 120.0005 | 6 | 17 | 3.652472 | 0 | 2.745984 | 2.746161 | 11.96426 | 9.515571
2018-05-07 01:05 | 231192.3 | 240.0012 | 6 | 17 | 3.684917 | 0 | 2.745984 | 2.746161 | 11.96426 | 9.515571
2018-05-07 01:06 | 231252.3 | 300.0028 | 6 | 17 | 3.691123 | 0 | 2.745984 | 2.746161 | 11.96426 | 9.515571
2018-05-07 01:06 | 231252.3 | 0.0027 | 7 | 18 | 3.691181 | 0 | 0 | 0 | 0 | 0
2018-05-07 01:08 | 231372.4 | 120.0008 | 2 | 18 | 4.200283 | 3.37049 | 0.1304258 | 2.905e-09 | 0.5470445 | 1.0721e-08
2018-05-07 01:09 | 231404.3 | 151.9292 | 2 | 18 | 4.200276 | 3.259992 | 0.1598161 | 2.905e-09 | 0.6704919 | 1.0721e-08
2018-05-07 01:11 | 231524.3 | 120.0015 | 3 | 18 | 4.233774 | 3.260211 | 0.2680991 | 2.905e-09 | 1.127112 | 1.0721e-08
2018-05-07 01:13 | 231644.3 | 240.0011 | 3 | 18 | 4.257298 | 3.259994 | 0.376758 | 2.905e-09 | 1.588506 | 1.0721e-08
2018-05-07 01:15 | 231764.3 | 360.0002 | 3 | 18 | 4.275732 | 3.26014 | 0.4854169 | 2.905e-09 | 2.052114 | 1.0721e-08
2018-05-07 01:17 | 231884.3 | 480.0008 | 3 | 18 | 4.295077 | 3.25981 | 0.5940759 | 2.905e-09 | 2.517736 | 1.0721e-08
2018-05-07 01:19 | 232004.3 | 600.0013 | 3 | 18 | 4.317562 | 3.259847 | 0.7027444 | 2.905e-09 | 2.985671 | 1.0721e-08
2018-05-07 01:21 | 232124.3 | 720.0002 | 3 | 18 | 4.343793 | 3.260167 | 0.8113986 | 2.905e-09 | 3.456188 | 1.0721e-08
2018-05-07 01:23 | 232244.3 | 840.0012 | 3 | 18 | 4.37296 | 3.259854 | 0.9200663 | 2.905e-09 | 3.929781 | 1.0721e-08
2018-05-07 01:25 | 232364.3 | 960.0015 | 3 | 18 | 4.400268 | 3.213731 | 1.028611 | 2.905e-09 | 4.406102 | 1.0721e-08
2018-05-07 01:27 | 232484.3 | 1080.001 | 3 | 18 | 4.40025 | 2.945466 | 1.131124 | 2.905e-09 | 4.857183 | 1.0721e-08
2018-05-07 01:29 | 232604.3 | 1200.0013 | 3 | 18 | 4.400253 | 2.707524 | 1.225269 | 2.905e-09 | 5.271445 | 1.0721e-08
2018-05-07 01:31 | 232724.3 | 1320.0015 | 3 | 18 | 4.400248 | 2.49862 | 1.311932 | 2.905e-09 | 5.652783 | 1.0721e-08
2018-05-07 01:33 | 232844.3 | 1440.0001 | 3 | 18 | 4.400262 | 2.316838 | 1.392098 | 2.905e-09 | 6.005534 | 1.0721e-08
2018-05-07 01:35 | 232964.3 | 1560.0004 | 3 | 18 | 4.400183 | 2.158933 | 1.466626 | 2.905e-09 | 6.333473 | 1.0721e-08
2018-05-07 01:37 | 233084.3 | 1680.001 | 3 | 18 | 4.400217 | 2.023088 | 1.536273 | 2.905e-09 | 6.639937 | 1.0721e-08
2018-05-07 01:39 | 233204.3 | 1800.001 | 3 | 18 | 4.4002 | 1.902695 | 1.601653 | 2.905e-09 | 6.92762 | 1.0721e-08
2018-05-07 01:41 | 233324.3 | 1920.0012 | 3 | 18 | 4.4002 | 1.794591 | 1.663241 | 2.905e-09 | 7.198619 | 1.0721e-08
2018-05-07 01:43 | 233444.3 | 2040.0002 | 3 | 18 | 4.400189 | 1.697306 | 1.721407 | 2.905e-09 | 7.454564 | 1.0721e-08
2018-05-07 01:45 | 233564.3 | 2160.0011 | 3 | 18 | 4.400183 | 1.607778 | 1.776468 | 2.905e-09 | 7.696844 | 1.0721e-08
2018-05-07 01:47 | 233684.3 | 2280.0002 | 3 | 18 | 4.400208 | 1.525245 | 1.828672 | 2.905e-09 | 7.926551 | 1.0721e-08
2018-05-07 01:49 | 233804.3 | 2400.0004 | 3 | 18 | 4.400148 | 1.44741 | 1.878205 | 2.905e-09 | 8.144506 | 1.0721e-08
2018-05-07 01:51 | 233924.3 | 2520.0013 | 3 | 18 | 4.400225 | 1.376105 | 1.925248 | 2.905e-09 | 8.351502 | 1.0721e-08
2018-05-07 01:53 | 234044.3 | 2640.0003 | 3 | 18 | 4.400157 | 1.307708 | 1.969963 | 2.905e-09 | 8.548258 | 1.0721e-08
2018-05-07 01:55 | 234164.3 | 2760.0013 | 3 | 18 | 4.400211 | 1.241737 | 2.012445 | 2.905e-09 | 8.735185 | 1.0721e-08
2018-05-07 01:57 | 234284.3 | 2880.0003 | 3 | 18 | 4.400172 | 1.177839 | 2.052764 | 2.905e-09 | 8.9126 | 1.0721e-08
2018-05-07 01:59 | 234404.3 | 3000.0011 | 3 | 18 | 4.40017 | 1.116467 | 2.090992 | 2.905e-09 | 9.08081 | 1.0721e-08
2018-05-07 02:01 | 234524.3 | 3120.001 | 3 | 18 | 4.400146 | 1.058393 | 2.12724 | 2.905e-09 | 9.240306 | 1.0721e-08
2018-05-07 02:03 | 234644.3 | 3240.0012 | 3 | 18 | 4.400125 | 1.002922 | 2.161596 | 2.905e-09 | 9.391477 | 1.0721e-08
2018-05-07 02:05 | 234764.3 | 3360.0005 | 3 | 18 | 4.400149 | 0.9502487 | 2.194152 | 2.905e-09 | 9.534728 | 1.0721e-08
2018-05-07 02:07 | 234884.3 | 3480.0013 | 3 | 18 | 4.400192 | 0.899272 | 2.224958 | 2.905e-09 | 9.67028 | 1.0721e-08
2018-05-07 02:09 | 235004.3 | 3600.0005 | 3 | 18 | 4.400138 | 0.8503542 | 2.254106 | 2.905e-09 | 9.798536 | 1.0721e-08
2018-05-07 02:11 | 235124.3 | 3720.0015 | 3 | 18 | 4.400155 | 0.8045797 | 2.281689 | 2.905e-09 | 9.919909 | 1.0721e-08
2018-05-07 02:13 | 235244.3 | 3840.0007 | 3 | 18 | 4.40017 | 0.7607307 | 2.307774 | 2.905e-09 | 10.03468 | 1.0721e-08
2018-05-07 02:15 | 235364.3 | 3960.0007 | 3 | 18 | 4.400158 | 0.7189455 | 2.332426 | 2.905e-09 | 10.14316 | 1.0721e-08
2018-05-07 02:17 | 235484.3 | 4080.0015 | 3 | 18 | 4.400146 | 0.6790504 | 2.355727 | 2.905e-09 | 10.24568 | 1.0721e-08
2018-05-07 02:19 | 235604.3 | 4200.0006 | 3 | 18 | 4.400145 | 0.6415319 | 2.377733 | 2.905e-09 | 10.34251 | 1.0721e-08
2018-05-07 02:21 | 235724.3 | 4320.0014 | 3 | 18 | 4.400112 | 0.6058769 | 2.398518 | 2.905e-09 | 10.43397 | 1.0721e-08
2018-05-07 02:23 | 235844.3 | 4440.0006 | 3 | 18 | 4.400161 | 0.572278 | 2.418147 | 2.905e-09 | 10.52034 | 1.0721e-08
2018-05-07 02:25 | 235964.3 | 4560.0005 | 3 | 18 | 4.400156 | 0.5403833 | 2.436685 | 2.905e-09 | 10.60191 | 1.0721e-08
2018-05-07 02:27 | 236084.3 | 4680.0002 | 3 | 18 | 4.400105 | 0.5102816 | 2.454187 | 2.905e-09 | 10.67892 | 1.0721e-08
2018-05-07 02:29 | 236204.3 | 4800.0012 | 3 | 18 | 4.400164 | 0.4823141 | 2.470725 | 2.905e-09 | 10.75169 | 1.0721e-08
2018-05-07 02:31 | 236324.3 | 4920.001 | 3 | 18 | 4.400147 | 0.4552584 | 2.486346 | 2.905e-09 | 10.82043 | 1.0721e-08
2018-05-07 02:33 | 236444.3 | 5040.0009 | 3 | 18 | 4.400124 | 0.4304848 | 2.501109 | 2.905e-09 | 10.88539 | 1.0721e-08
2018-05-07 02:35 | 236564.3 | 5160.0002 | 3 | 18 | 4.40013 | 0.4071827 | 2.515068 | 2.905e-09 | 10.94681 | 1.0721e-08
2018-05-07 02:37 | 236684.3 | 5280.0003 | 3 | 18 | 4.400129 | 0.3853836 | 2.528277 | 2.905e-09 | 11.00493 | 1.0721e-08
2018-05-07 02:39 | 236804.3 | 5400.0012 | 3 | 18 | 4.400181 | 0.365283 | 2.540779 | 2.905e-09 | 11.05994 | 1.0721e-08
2018-05-07 02:41 | 236924.3 | 5520.0012 | 3 | 18 | 4.400063 | 0.3450584 | 2.552616 | 2.905e-09 | 11.11203 | 1.0721e-08
2018-05-07 02:43 | 237044.3 | 5640.0009 | 3 | 18 | 4.4001 | 0.3268929 | 2.563821 | 2.905e-09 | 11.16133 | 1.0721e-08
2018-05-07 02:45 | 237164.3 | 5760.0015 | 3 | 18 | 4.400167 | 0.3101473 | 2.574432 | 2.905e-09 | 11.20802 | 1.0721e-08
2018-05-07 02:47 | 237284.3 | 5880.0001 | 3 | 18 | 4.400083 | 0.2936764 | 2.584489 | 2.905e-09 | 11.25227 | 1.0721e-08
2018-05-07 02:49 | 237404.3 | 6000 | 3 | 18 | 4.400142 | 0.279232 | 2.594038 | 2.905e-09 | 11.29429 | 1.0721e-08
2018-05-07 02:51 | 237524.3 | 6120.0008 | 3 | 18 | 4.400119 | 0.2647638 | 2.603099 | 2.905e-09 | 11.33416 | 1.0721e-08
2018-05-07 02:53 | 237644.3 | 6240.0014 | 3 | 18 | 4.400119 | 0.2518415 | 2.611707 | 2.905e-09 | 11.37203 | 1.0721e-08
2018-05-07 02:55 | 237764.3 | 6360.0013 | 3 | 18 | 4.400107 | 0.2395535 | 2.619892 | 2.905e-09 | 11.40805 | 1.0721e-08
2018-05-07 02:57 | 237884.3 | 6480.0005 | 3 | 18 | 4.400105 | 0.2284269 | 2.627688 | 2.905e-09 | 11.44235 | 1.0721e-08
2018-05-07 02:59 | 238004.3 | 6600.0007 | 3 | 18 | 4.400113 | 0.217577 | 2.635115 | 2.905e-09 | 11.47503 | 1.0721e-08
2018-05-07 03:01 | 238124.3 | 6720.0031 | 3 | 18 | 4.400125 | 0.2078495 | 2.6422 | 2.905e-09 | 11.50621 | 1.0721e-08
2018-05-07 03:03 | 238244.3 | 6840.0008 | 3 | 18 | 4.400105 | 0.1989546 | 2.648972 | 2.905e-09 | 11.53601 | 1.0721e-08
2018-05-07 03:05 | 238364.3 | 6960.0017 | 3 | 18 | 4.400094 | 0.1902485 | 2.655456 | 2.905e-09 | 11.56453 | 1.0721e-08
2018-05-07 03:07 | 238484.3 | 7080.0012 | 3 | 18 | 4.400136 | 0.1825571 | 2.661664 | 2.905e-09 | 11.59185 | 1.0721e-08
2018-05-07 03:09 | 238604.3 | 7200.0007 | 3 | 18 | 4.400061 | 0.1740084 | 2.667605 | 2.905e-09 | 11.61799 | 1.0721e-08
2018-05-07 03:11 | 238724.3 | 7320.0001 | 3 | 18 | 4.399976 | 0.1660929 | 2.673294 | 2.905e-09 | 11.64302 | 1.0721e-08
2018-05-07 03:13 | 238844.3 | 7440.0012 | 3 | 18 | 4.400173 | 0.1605463 | 2.67874 | 2.905e-09 | 11.66698 | 1.0721e-08
2018-05-07 03:15 | 238964.3 | 7560.0001 | 3 | 18 | 4.400096 | 0.1531162 | 2.683954 | 2.905e-09 | 11.68993 | 1.0721e-08
2018-05-07 03:17 | 239084.3 | 7680.0014 | 3 | 18 | 4.400105 | 0.1469345 | 2.688951 | 2.905e-09 | 11.71192 | 1.0721e-08
2018-05-07 03:19 | 239204.3 | 7800.0002 | 3 | 18 | 4.400115 | 0.140873 | 2.693744 | 2.905e-09 | 11.733 | 1.0721e-08
2018-05-07 03:21 | 239324.3 | 7920.0011 | 3 | 18 | 4.399988 | 0.1344442 | 2.698339 | 2.905e-09 | 11.75322 | 1.0721e-08
2018-05-07 03:23 | 239444.3 | 8040.0004 | 3 | 18 | 4.400057 | 0.1296682 | 2.702749 | 2.905e-09 | 11.77263 | 1.0721e-08
2018-05-07 03:25 | 239564.3 | 8160.0003 | 3 | 18 | 4.400063 | 0.1247482 | 2.706986 | 2.905e-09 | 11.79127 | 1.0721e-08
2018-05-07 03:27 | 239684.3 | 8280.0002 | 3 | 18 | 4.400122 | 0.1204128 | 2.71106 | 2.905e-09 | 11.8092 | 1.0721e-08
2018-05-07 03:29 | 239804.3 | 8400.0004 | 3 | 18 | 4.400045 | 0.1153612 | 2.714982 | 2.905e-09 | 11.82645 | 1.0721e-08
2018-05-07 03:31 | 239924.3 | 8520.0007 | 3 | 18 | 4.400085 | 0.1114311 | 2.718762 | 2.905e-09 | 11.84309 | 1.0721e-08
2018-05-07 03:33 | 240044.3 | 8640.0003 | 3 | 18 | 4.400068 | 0.1070652 | 2.722402 | 2.905e-09 | 11.8591 | 1.0721e-08
2018-05-07 03:35 | 240164.3 | 8760.0008 | 3 | 18 | 4.40006 | 0.1031189 | 2.725907 | 2.905e-09 | 11.87452 | 1.0721e-08
2018-05-07 03:37 | 240284.3 | 8880.0004 | 3 | 18 | 4.400112 | 0.09992409 | 2.729294 | 2.905e-09 | 11.88943 | 1.0721e-08
2018-05-07 03:39 | 240404.3 | 9000.0006 | 3 | 18 | 4.40007 | 0.09628773 | 2.732558 | 2.905e-09 | 11.90379 | 1.0721e-08
2018-05-07 03:41 | 240524.3 | 9120.0009 | 3 | 18 | 4.400044 | 0.09270096 | 2.735711 | 2.905e-09 | 11.91766 | 1.0721e-08
2018-05-07 03:43 | 240644.3 | 9240.0012 | 3 | 18 | 4.400085 | 0.09022141 | 2.738753 | 2.905e-09 | 11.93105 | 1.0721e-08
2018-05-07 03:45 | 240764.3 | 9360 | 3 | 18 | 4.400066 | 0.08690548 | 2.741698 | 2.905e-09 | 11.94401 | 1.0721e-08
2018-05-07 03:47 | 240884.3 | 9480.0013 | 3 | 18 | 4.40006 | 0.08407402 | 2.744544 | 2.905e-09 | 11.95653 | 1.0721e-08
2018-05-07 03:48 | 240974.2 | 9569.8708 | 3 | 18 | 4.400029 | 0.08149719 | 2.746614 | 2.905e-09 | 11.96564 | 1.0721e-08
2018-05-07 03:50 | 241094.2338 | 120.0004 | 4 | 18 | 4.384117 | 0 | 2.746614 | 2.905e-09 | 11.96564 | 1.0721e-08
2018-05-07 03:52 | 241214.2345 | 240.0011 | 4 | 18 | 4.382425 | 0 | 2.746614 | 2.905e-09 | 11.96564 | 1.0721e-08
2018-05-07 03:53 | 241274.2352 | 300.0018 | 4 | 18 | 4.381807 | 0 | 2.746614 | 2.905e-09 | 11.96564 | 1.0721e-08
2018-05-07 03:55 | 241394.3 | 120.0007 | 5 | 18 | 3.874242 | -3.259991 | 2.746614 | 0.1086486 | 11.96564 | 0.4269497
2018-05-07 03:57 | 241514.3 | 240.0004 | 5 | 18 | 3.832572 | -3.259974 | 2.746614 | 0.2173108 | 11.96564 | 0.8455623
2018-05-07 03:59 | 241634.3 | 360.0002 | 5 | 18 | 3.791626 | -3.260011 | 2.746614 | 0.3259669 | 11.96564 | 1.259805
2018-05-07 04:01 | 241754.3 | 480.0008 | 5 | 18 | 3.749121 | -3.259994 | 2.746614 | 0.4346358 | 11.96564 | 1.669525
2018-05-07 04:03 | 241874.3 | 600.0013 | 5 | 18 | 3.706772 | -3.259994 | 2.746614 | 0.5432947 | 11.96564 | 2.07459
2018-05-07 04:05 | 241994.3 | 720.0002 | 5 | 18 | 3.665318 | -3.259913 | 2.746614 | 0.6519467 | 11.96564 | 2.475082
2018-05-07 04:07 | 242114.3 | 840.0015 | 5 | 18 | 3.624743 | -3.259985 | 2.746614 | 0.76061 | 11.96564 | 2.871159
2018-05-07 04:09 | 242234.3 | 960.0003 | 5 | 18 | 3.585525 | -3.259914 | 2.746614 | 0.8692724 | 11.96564 | 3.26288
2018-05-07 04:11 | 242354.3 | 1080.0014 | 5 | 18 | 3.548818 | -3.260046 | 2.746614 | 0.9779285 | 11.96564 | 3.650445
2018-05-07 04:13 | 242474.3 | 1200.0013 | 5 | 18 | 3.514956 | -3.259984 | 2.746614 | 1.086586 | 11.96564 | 4.034188
2018-05-07 04:15 | 242594.3 | 1320.0014 | 5 | 18 | 3.483688 | -3.259953 | 2.746614 | 1.195252 | 11.96564 | 4.414425
2018-05-07 04:17 | 242714.3 | 1440.0008 | 5 | 18 | 3.454699 | -3.26002 | 2.746614 | 1.303908 | 11.96564 | 4.791361
2018-05-07 04:19 | 242834.3 | 1560.0003 | 5 | 18 | 3.427436 | -3.259977 | 2.746614 | 1.412577 | 11.96564 | 5.165284
2018-05-07 04:21 | 242954.3 | 1680.0013 | 5 | 18 | 3.402102 | -3.259929 | 2.746614 | 1.521237 | 11.96564 | 5.536314
2018-05-07 04:23 | 243074.3 | 1800.0009 | 5 | 18 | 3.378025 | -3.260027 | 2.746614 | 1.6299 | 11.96564 | 5.904679
2018-05-07 04:25 | 243194.3 | 1920.0004 | 5 | 18 | 3.354804 | -3.259929 | 2.746614 | 1.738558 | 11.96564 | 6.270471
2018-05-07 04:27 | 243314.3 | 2040.0016 | 5 | 18 | 3.33134 | -3.259933 | 2.746614 | 1.847223 | 11.96564 | 6.633749
2018-05-07 04:29 | 243434.3 | 2160.0031 | 5 | 18 | 3.307111 | -3.260006 | 2.746614 | 1.955879 | 11.96564 | 6.994414
2018-05-07 04:31 | 243554.3 | 2280.0008 | 5 | 18 | 3.282039 | -3.259977 | 2.746614 | 2.064535 | 11.96564 | 7.352408
2018-05-07 04:33 | 243674.3 | 2400.0012 | 5 | 18 | 3.254305 | -3.260039 | 2.746614 | 2.173199 | 11.96564 | 7.707573
2018-05-07 04:35 | 243794.3 | 2520.0011 | 5 | 18 | 3.223614 | -3.260026 | 2.746614 | 2.281857 | 11.96564 | 8.059554
2018-05-07 04:37 | 243914.3 | 2640.0009 | 5 | 18 | 3.188226 | -3.260002 | 2.746614 | 2.390517 | 11.96564 | 8.407951
2018-05-07 04:39 | 244034.3 | 2760.0009 | 5 | 18 | 3.146326 | -3.260029 | 2.746614 | 2.49919 | 11.96564 | 8.752228
2018-05-07 04:41 | 244154.3 | 2880.0003 | 5 | 18 | 3.093058 | -3.260033 | 2.746614 | 2.607854 | 11.96564 | 9.091352
2018-05-07 04:43 | 244274.3 | 3000.0003 | 5 | 18 | 3.021266 | -3.260022 | 2.746614 | 2.716515 | 11.96564 | 9.423767
2018-05-07 04:44 | 244302.8 | 3028.4468 | 5 | 18 | 3 | -3.260057 | 2.746614 | 2.742273 | 11.96564 | 9.50132
2018-05-07 04:46 | 244422.8 | 120.0013 | 6 | 18 | 3.653103 | 0 | 2.746614 | 2.742273 | 11.96564 | 9.50132
2018-05-07 04:48 | 244542.8 | 240.0004 | 6 | 18 | 3.68559 | 0 | 2.746614 | 2.742273 | 11.96564 | 9.50132
2018-05-07 04:49 | 244602.8 | 300.0026 | 6 | 18 | 3.691752 | 0 | 2.746614 | 2.742273 | 11.96564 | 9.50132
2018-05-07 04:49 | 244602.8 | 0.0027 | 7 | 19 | 3.69173 | 0 | 0 | 0 | 0 | 0
2018-05-07 04:51 | 244722.9 | 120.001 | 2 | 19 | 4.200274 | 3.347751 | 0.1297066 | 0 | 0.5440741 | 0
2018-05-07 04:51 | 244747.8 | 144.8538 | 2 | 19 | 4.200266 | 3.259984 | 0.1525091 | 0 | 0.6398512 | 0
2018-05-07 04:53 | 244867.8 | 120.0022 | 3 | 19 | 4.234204 | 3.260167 | 0.2607826 | 0 | 1.096463 | 0
2018-05-07 04:55 | 244987.8 | 240.0003 | 3 | 19 | 4.257944 | 3.260053 | 0.3694419 | 0 | 1.557928 | 0
2018-05-07 04:57 | 245107.8 | 360.0003 | 3 | 19 | 4.276198 | 3.25987 | 0.4781031 | 0 | 2.021608 | 0
2018-05-07 04:59 | 245227.8 | 480.0001 | 3 | 19 | 4.295691 | 3.259984 | 0.5867614 | 0 | 2.487284 | 0
2018-05-07 05:01 | 245347.8 | 600.0018 | 3 | 19 | 4.318394 | 3.259835 | 0.6954255 | 0 | 2.955279 | 0
2018-05-07 05:03 | 245467.8 | 720.0007 | 3 | 19 | 4.344524 | 3.260211 | 0.8040879 | 0 | 3.425925 | 0
2018-05-07 05:05 | 245587.8 | 840.0004 | 3 | 19 | 4.373727 | 3.259788 | 0.9127499 | 0 | 3.899564 | 0
2018-05-07 05:07 | 245707.8 | 960.0012 | 3 | 19 | 4.400242 | 3.205518 | 1.021247 | 0 | 4.375761 | 0
2018-05-07 05:09 | 245827.8 | 1080.0002 | 3 | 19 | 4.400283 | 2.937797 | 1.123552 | 0 | 4.825929 | 0
2018-05-07 05:11 | 245947.8 | 1200.0002 | 3 | 19 | 4.400252 | 2.700486 | 1.217393 | 0 | 5.238849 | 0
2018-05-07 05:13 | 246067.8 | 1320.0015 | 3 | 19 | 4.400244 | 2.492192 | 1.303879 | 0 | 5.619412 | 0
2018-05-07 05:15 | 246187.8 | 1440.0014 | 3 | 19 | 4.400215 | 2.311072 | 1.383881 | 0 | 5.971437 | 0
2018-05-07 05:17 | 246307.8 | 1560.0013 | 3 | 19 | 4.400237 | 2.155143 | 1.458256 | 0 | 6.298705 | 0
2018-05-07 05:19 | 246427.8 | 1680.0011 | 3 | 19 | 4.400242 | 2.017116 | 1.527748 | 0 | 6.604483 | 0
2018-05-07 05:21 | 246547.8 | 1800.0009 | 3 | 19 | 4.400167 | 1.897188 | 1.592924 | 0 | 6.89127 | 0
2018-05-07 05:23 | 246667.8 | 1920.0009 | 3 | 19 | 4.400192 | 1.79099 | 1.654363 | 0 | 7.161619 | 0
2018-05-07 05:25 | 246787.8 | 2040.0009 | 3 | 19 | 4.400207 | 1.695752 | 1.712456 | 0 | 7.417237 | 0
2018-05-07 05:27 | 246907.8 | 2160.0001 | 3 | 19 | 4.400152 | 1.606228 | 1.767475 | 0 | 7.659333 | 0
2018-05-07 05:29 | 247027.8 | 2280 | 3 | 19 | 4.400208 | 1.525291 | 1.819651 | 0 | 7.888918 | 0
2018-05-07 05:31 | 247147.8 | 2400.0008 | 3 | 19 | 4.400218 | 1.448014 | 1.869186 | 0 | 8.106882 | 0
2018-05-07 05:33 | 247267.8 | 2520.0015 | 3 | 19 | 4.400195 | 1.375708 | 1.91622 | 0 | 8.31384 | 0
2018-05-07 05:35 | 247387.8 | 2640.0015 | 3 | 19 | 4.400186 | 1.308403 | 1.96094 | 0 | 8.510618 | 0
2018-05-07 05:37 | 247507.8 | 2760.0021 | 3 | 19 | 4.400145 | 1.242903 | 2.003461 | 0 | 8.697714 | 0
2018-05-07 05:39 | 247627.8 | 2880.0005 | 3 | 19 | 4.400201 | 1.180737 | 2.043844 | 0 | 8.87541 | 0
2018-05-07 05:41 | 247747.8 | 3000.0013 | 3 | 19 | 4.400217 | 1.121173 | 2.082193 | 0 | 9.044151 | 0
2018-05-07 05:43 | 247867.8 | 3120.001 | 3 | 19 | 4.400189 | 1.06386 | 2.118598 | 0 | 9.204339 | 0
2018-05-07 05:45 | 247987.8 | 3240.0009 | 3 | 19 | 4.400165 | 1.008255 | 2.153127 | 0 | 9.356275 | 0
2018-05-07 05:47 | 248107.8 | 3360.0001 | 3 | 19 | 4.40011 | 0.9547644 | 2.185848 | 0 | 9.50025 | 0
2018-05-07 05:49 | 248227.8 | 3480.0003 | 3 | 19 | 4.400184 | 0.9054651 | 2.216846 | 0 | 9.636649 | 0
2018-05-07 05:51 | 248347.8 | 3600 | 3 | 19 | 4.400178 | 0.856781 | 2.246196 | 0 | 9.765793 | 0
2018-05-07 05:53 | 248467.8 | 3720.0006 | 3 | 19 | 4.400214 | 0.8108053 | 2.273971 | 0 | 9.888004 | 0
2018-05-07 05:55 | 248587.8 | 3840.0013 | 3 | 19 | 4.400132 | 0.7663412 | 2.300244 | 0 | 10.00361 | 0
2018-05-07 05:57 | 248707.8 | 3960.0011 | 3 | 19 | 4.400169 | 0.7245598 | 2.32509 | 0 | 10.11294 | 0
2018-05-07 05:59 | 248827.8 | 4080.0004 | 3 | 19 | 4.40006 | 0.6836233 | 2.348567 | 0 | 10.21624 | 0
2018-05-07 06:01 | 248947.8 | 4200.001 | 3 | 19 | 4.400172 | 0.6462193 | 2.370735 | 0 | 10.31378 | 0
2018-05-07 06:03 | 249067.8 | 4320.0002 | 3 | 19 | 4.400071 | 0.6093893 | 2.391663 | 0 | 10.40587 | 0
2018-05-07 06:05 | 249187.8 | 4440.0009 | 3 | 19 | 4.400235 | 0.5771008 | 2.411439 | 0 | 10.49289 | 0
2018-05-07 06:07 | 249307.8 | 4560.0008 | 3 | 19 | 4.400126 | 0.5439968 | 2.43011 | 0 | 10.57504 | 0
2018-05-07 06:09 | 249427.8 | 4680.0015 | 3 | 19 | 4.400075 | 0.513319 | 2.447735 | 0 | 10.6526 | 0
2018-05-07 06:11 | 249547.8 | 4800.0013 | 3 | 19 | 4.400151 | 0.4855413 | 2.464385 | 0 | 10.72586 | 0
2018-05-07 06:13 | 249667.8 | 4920.0004 | 3 | 19 | 4.400178 | 0.4592371 | 2.480126 | 0 | 10.79512 | 0
2018-05-07 06:15 | 249787.8 | 5040.0004 | 3 | 19 | 4.400146 | 0.4337988 | 2.495002 | 0 | 10.86058 | 0
2018-05-07 06:17 | 249907.8 | 5160.0003 | 3 | 19 | 4.400139 | 0.4102917 | 2.509066 | 0 | 10.92246 | 0
2018-05-07 06:19 | 250027.8 | 5280.0002 | 3 | 19 | 4.400144 | 0.3883314 | 2.522373 | 0 | 10.98101 | 0
2018-05-07 06:21 | 250147.8 | 5400.0001 | 3 | 19 | 4.400143 | 0.3673229 | 2.534959 | 0 | 11.03639 | 0
2018-05-07 06:23 | 250267.8 | 5520.0017 | 3 | 19 | 4.400121 | 0.3479424 | 2.546876 | 0 | 11.08883 | 0
2018-05-07 06:25 | 250387.8 | 5640.0001 | 3 | 19 | 4.400088 | 0.3292246 | 2.558169 | 0 | 11.13852 | 0
2018-05-07 06:27 | 250507.8 | 5760.0001 | 3 | 19 | 4.400133 | 0.3127642 | 2.568874 | 0 | 11.18562 | 0
2018-05-07 06:29 | 250627.8 | 5880.0002 | 3 | 19 | 4.400149 | 0.2968063 | 2.579029 | 0 | 11.2303 | 0
2018-05-07 06:31 | 250747.8 | 6000.0016 | 3 | 19 | 4.400128 | 0.2816877 | 2.588664 | 0 | 11.2727 | 0
2018-05-07 06:33 | 250867.8 | 6120.0008 | 3 | 19 | 4.400069 | 0.2672701 | 2.597816 | 0 | 11.31297 | 0
2018-05-07 06:35 | 250987.8 | 6240.0001 | 3 | 19 | 4.400068 | 0.2540236 | 2.606511 | 0 | 11.35123 | 0
2018-05-07 06:37 | 251107.8 | 6360.0001 | 3 | 19 | 4.400074 | 0.2417984 | 2.614781 | 0 | 11.38762 | 0
2018-05-07 06:39 | 251227.8 | 6480.0008 | 3 | 19 | 4.400169 | 0.2306156 | 2.622651 | 0 | 11.42225 | 0
2018-05-07 06:41 | 251347.8 | 6600.0008 | 3 | 19 | 4.400079 | 0.21945 | 2.630149 | 0 | 11.45524 | 0
2018-05-07 06:43 | 251467.8 | 6720.0005 | 3 | 19 | 4.400109 | 0.2101622 | 2.637307 | 0 | 11.48674 | 0
2018-05-07 06:45 | 251587.8 | 6840.0012 | 3 | 19 | 4.40013 | 0.2006969 | 2.644144 | 0 | 11.51682 | 0
2018-05-07 06:47 | 251707.8 | 6960.0014 | 3 | 19 | 4.400084 | 0.1913338 | 2.650673 | 0 | 11.54555 | 0
2018-05-07 06:49 | 251827.8 | 7080.0008 | 3 | 19 | 4.40009 | 0.1827736 | 2.656905 | 0 | 11.57297 | 0
2018-05-07 06:51 | 251947.8 | 7200.001 | 3 | 19 | 4.400145 | 0.1751604 | 2.662861 | 0 | 11.59918 | 0
2018-05-07 06:53 | 252067.8 | 7320.0005 | 3 | 19 | 4.400133 | 0.1675997 | 2.668557 | 0 | 11.62424 | 0
2018-05-07 06:55 | 252187.8 | 7440.0006 | 3 | 19 | 4.400179 | 0.1607122 | 2.674014 | 0 | 11.64825 | 0
2018-05-07 06:57 | 252307.8 | 7560.0007 | 3 | 19 | 4.400084 | 0.1533804 | 2.679235 | 0 | 11.67122 | 0
2018-05-07 06:59 | 252427.8 | 7680.0008 | 3 | 19 | 4.40005 | 0.1468849 | 2.684242 | 0 | 11.69326 | 0
2018-05-07 07:01 | 252547.8 | 7800.0013 | 3 | 19 | 4.400098 | 0.1412039 | 2.689042 | 0 | 11.71438 | 0
2018-05-07 07:03 | 252667.8 | 7920.0015 | 3 | 19 | 4.400064 | 0.1353712 | 2.69365 | 0 | 11.73465 | 0
2018-05-07 07:05 | 252787.8 | 8040.0006 | 3 | 19 | 4.400122 | 0.1303968 | 2.698079 | 0 | 11.75414 | 0
2018-05-07 07:07 | 252907.8 | 8160.0015 | 3 | 19 | 4.40006 | 0.1251173 | 2.702331 | 0 | 11.77285 | 0
2018-05-07 07:09 | 253027.8 | 8280.0011 | 3 | 19 | 4.400041 | 0.1203804 | 2.70643 | 0 | 11.79088 | 0
2018-05-07 07:11 | 253147.8 | 8400.0007 | 3 | 19 | 4.400037 | 0.1156826 | 2.710371 | 0 | 11.80822 | 0
2018-05-07 07:13 | 253267.8 | 8520.001 | 3 | 19 | 4.400118 | 0.1121359 | 2.714165 | 0 | 11.82492 | 0
2018-05-07 07:15 | 253387.8 | 8640.0005 | 3 | 19 | 4.400097 | 0.107708 | 2.71782 | 0 | 11.841 | 0
2018-05-07 07:17 | 253507.8 | 8760.0011 | 3 | 19 | 4.400109 | 0.1038446 | 2.721333 | 0 | 11.85646 | 0
2018-05-07 07:19 | 253627.8 | 8880.0014 | 3 | 19 | 4.400049 | 0.09978962 | 2.724717 | 0 | 11.87135 | 0
2018-05-07 07:21 | 253747.8 | 9000.0003 | 3 | 19 | 4.400085 | 0.09635448 | 2.727983 | 0 | 11.88572 | 0
2018-05-07 07:23 | 253867.8 | 9120.0015 | 3 | 19 | 4.400074 | 0.09304237 | 2.731134 | 0 | 11.89958 | 0
2018-05-07 07:25 | 253987.8 | 9240.0003 | 3 | 19 | 4.400043 | 0.08942032 | 2.734178 | 0 | 11.91298 | 0
2018-05-07 07:27 | 254107.8 | 9360.0004 | 3 | 19 | 4.40006 | 0.08693218 | 2.737113 | 0 | 11.92589 | 0
2018-05-07 07:29 | 254227.8 | 9480.0006 | 3 | 19 | 4.400044 | 0.08366871 | 2.739951 | 0 | 11.93838 | 0
2018-05-07 07:31 | 254311.2 | 9563.397 | 3 | 19 | 4.400035 | 0.08149338 | 2.741867 | 0 | 11.94681 | 0
2018-05-07 07:33 | 254431.2 | 120.0003 | 4 | 19 | 4.384081 | 0 | 2.741867 | 0 | 11.94681 | 0
2018-05-07 07:35 | 254551.2 | 240.0005 | 4 | 19 | 4.382344 | 0 | 2.741867 | 0 | 11.94681 | 0
2018-05-07 07:36 | 254611.2 | 300.0019 | 4 | 19 | 4.381783 | 0 | 2.741867 | 0 | 11.94681 | 0
2018-05-07 07:38 | 254731.3 | 120.0004 | 5 | 19 | 3.873324 | -3.259997 | 2.741867 | 0.108654 | 11.94681 | 0.4268438
2018-05-07 07:40 | 254851.3 | 240.0003 | 5 | 19 | 3.831653 | -3.259947 | 2.741867 | 0.2173183 | 11.94681 | 0.8453799
2018-05-07 07:42 | 254971.3 | 360.0014 | 5 | 19 | 3.790618 | -3.25998 | 2.741867 | 0.3259781 | 11.94681 | 1.259515
2018-05-07 07:44 | 255091.3 | 480.0014 | 5 | 19 | 3.74833 | -3.260015 | 2.741867 | 0.4346423 | 11.94681 | 1.669128
2018-05-07 07:46 | 255211.3 | 600.0004 | 5 | 19 | 3.706057 | -3.260002 | 2.741867 | 0.5432972 | 11.94681 | 2.074105
2018-05-07 07:48 | 255331.3 | 720.0014 | 5 | 19 | 3.66456 | -3.260042 | 2.741867 | 0.6519587 | 11.94681 | 2.474544
2018-05-07 07:50 | 255451.3 | 840.0004 | 5 | 19 | 3.623985 | -3.260036 | 2.741867 | 0.7606218 | 11.94681 | 2.870528
2018-05-07 07:52 | 255571.3 | 960.0009 | 5 | 19 | 3.585207 | -3.259982 | 2.741867 | 0.8692798 | 11.94681 | 3.262177
2018-05-07 07:54 | 255691.3 | 1080.0013 | 5 | 19 | 3.548134 | -3.259958 | 2.741867 | 0.9779417 | 11.94681 | 3.649714
2018-05-07 07:56 | 255811.3 | 1200.0015 | 5 | 19 | 3.51383 | -3.259969 | 2.741867 | 1.086599 | 11.94681 | 4.033357
2018-05-07 07:58 | 255931.3 | 1320.0017 | 5 | 19 | 3.482649 | -3.259974 | 2.741867 | 1.195256 | 11.94681 | 4.41344
2018-05-07 08:00 | 256051.3 | 1440.0013 | 5 | 19 | 3.453589 | -3.259978 | 2.741867 | 1.303925 | 11.94681 | 4.790305
2018-05-07 08:02 | 256171.3 | 1560.001 | 5 | 19 | 3.426328 | -3.259942 | 2.741867 | 1.412586 | 11.94681 | 5.16408
2018-05-07 08:04 | 256291.3 | 1680.0007 | 5 | 19 | 3.400655 | -3.259938 | 2.741867 | 1.52124 | 11.94681 | 5.534961
2018-05-07 08:06 | 256411.3 | 1800.0012 | 5 | 19 | 3.37638 | -3.260011 | 2.741867 | 1.629902 | 11.94681 | 5.903151
2018-05-07 08:08 | 256531.3 | 1920.001 | 5 | 19 | 3.352935 | -3.259987 | 2.741867 | 1.738554 | 11.94681 | 6.268717
2018-05-07 08:10 | 256651.3 | 2040.0008 | 5 | 19 | 3.330039 | -3.259995 | 2.741867 | 1.847218 | 11.94681 | 6.631819
2018-05-07 08:12 | 256771.3 | 2160.0013 | 5 | 19 | 3.306533 | -3.259893 | 2.741867 | 1.955887 | 11.94681 | 6.992426
2018-05-07 08:14 | 256891.3 | 2280.0008 | 5 | 19 | 3.280832 | -3.259942 | 2.741867 | 2.064544 | 11.94681 | 7.350318
2018-05-07 08:16 | 257011.3 | 2400.0008 | 5 | 19 | 3.253431 | -3.259965 | 2.741867 | 2.173206 | 11.94681 | 7.705355
2018-05-07 08:18 | 257131.3 | 2520.0012 | 5 | 19 | 3.223319 | -3.260041 | 2.741867 | 2.281865 | 11.94681 | 8.057276
2018-05-07 08:20 | 257251.3 | 2640.0014 | 5 | 19 | 3.188374 | -3.259964 | 2.741867 | 2.390529 | 11.94681 | 8.405702
2018-05-07 08:22 | 257371.3 | 2760.0015 | 5 | 19 | 3.146418 | -3.260004 | 2.741867 | 2.499185 | 11.94681 | 8.749955
2018-05-07 08:24 | 257491.3 | 2880.0002 | 5 | 19 | 3.092779 | -3.260013 | 2.741867 | 2.607852 | 11.94681 | 9.089067
2018-05-07 08:26 | 257611.3 | 3000.0011 | 5 | 19 | 3.021101 | -3.259965 | 2.741867 | 2.716508 | 11.94681 | 9.421435
2018-05-07 08:26 | 257639 | 3027.7485 | 5 | 19 | 2.999998 | -3.259933 | 2.741867 | 2.741639 | 11.94681 | 9.497101
2018-05-07 08:28 | 257759.1 | 120.0004 | 6 | 19 | 3.652951 | 0 | 2.741867 | 2.741639 | 11.94681 | 9.497101
2018-05-07 08:30 | 257879.1 | 240.0005 | 6 | 19 | 3.685487 | 0 | 2.741867 | 2.741639 | 11.94681 | 9.497101
2018-05-07 08:31 | 257939.1 | 300.0009 | 6 | 19 | 3.691694 | 0 | 2.741867 | 2.741639 | 11.94681 | 9.497101
2018-05-07 08:31 | 257939.1 | 0.0027 | 7 | 20 | 3.691804 | 0 | 0 | 0 | 0 | 0
2018-05-07 08:33 | 258059.2 | 120.001 | 2 | 20 | 4.200276 | 3.35049 | 0.1298304 | 0 | 0.5445788 | 0
2018-05-07 08:34 | 258085 | 145.8516 | 2 | 20 | 4.200292 | 3.259988 | 0.1535594 | 0 | 0.6442472 | 0
2018-05-07 08:36 | 258205 | 120.0008 | 3 | 20 | 4.234407 | 3.259871 | 0.2618348 | 0 | 1.100875 | 0
2018-05-07 08:38 | 258325 | 240.0017 | 3 | 20 | 4.258139 | 3.259889 | 0.3704973 | 0 | 1.562387 | 0
2018-05-07 08:40 | 258445 | 360.0009 | 3 | 20 | 4.276428 | 3.26007 | 0.4791464 | 0 | 2.026037 | 0
2018-05-07 08:42 | 258565 | 480.0009 | 3 | 20 | 4.295616 | 3.259854 | 0.5878119 | 0 | 2.491758 | 0
2018-05-07 08:44 | 258685 | 600.0007 | 3 | 20 | 4.317927 | 3.259782 | 0.6964688 | 0 | 2.959687 | 0
2018-05-07 08:46 | 258805 | 720.0016 | 3 | 20 | 4.343884 | 3.259847 | 0.8051255 | 0 | 3.430233 | 0
2018-05-07 08:48 | 258925 | 840.0016 | 3 | 20 | 4.373159 | 3.259837 | 0.9137911 | 0 | 3.903834 | 0
2018-05-07 08:50 | 259045 | 960.0014 | 3 | 20 | 4.400264 | 3.216075 | 1.022351 | 0 | 4.380224 | 0
2018-05-07 08:52 | 259165 | 1080.0014 | 3 | 20 | 4.40029 | 2.949004 | 1.12497 | 0 | 4.831776 | 0
2018-05-07 08:54 | 259285 | 1200.0006 | 3 | 20 | 4.400217 | 2.709426 | 1.219212 | 0 | 5.246465 | 0
2018-05-07 08:56 | 259405 | 1320.0008 | 3 | 20 | 4.400197 | 2.499066 | 1.30594 | 0 | 5.628088 | 0
2018-05-07 08:58 | 259525 | 1440.0001 | 3 | 20 | 4.400207 | 2.315097 | 1.386128 | 0 | 5.980933 | 0
2018-05-07 09:00 | 259645 | 1560.0002 | 3 | 20 | 4.400221 | 2.156161 | 1.460585 | 0 | 6.308561 | 0
2018-05-07 09:02 | 259765 | 1680.0011 | 3 | 20 | 4.400193 | 2.019094 | 1.530137 | 0 | 6.614607 | 0
2018-05-07 09:04 | 259885 | 1800.001 | 3 | 20 | 4.400212 | 1.896709 | 1.595371 | 0 | 6.90165 | 0
2018-05-07 09:06 | 260005 | 1920.0003 | 3 | 20 | 4.400185 | 1.787431 | 1.656739 | 0 | 7.171681 | 0
2018-05-07 09:08 | 260125 | 2040.0003 | 3 | 20 | 4.4002 | 1.690785 | 1.714683 | 0 | 7.426647 | 0
2018-05-07 09:10 | 260245 | 2160.001 | 3 | 20 | 4.400214 | 1.603355 | 1.769565 | 0 | 7.668139 | 0
2018-05-07 09:12 | 260365 | 2280.0001 | 3 | 20 | 4.400158 | 1.52254 | 1.821651 | 0 | 7.897325 | 0
2018-05-07 09:14 | 260485 | 2400.0015 | 3 | 20 | 4.400221 | 1.44709 | 1.871127 | 0 | 8.115027 | 0
2018-05-07 09:16 | 260605 | 2520.0005 | 3 | 20 | 4.400203 | 1.374439 | 1.918129 | 0 | 8.321847 | 0
2018-05-07 09:18 | 260725 | 2640.0014 | 3 | 20 | 4.400166 | 1.307993 | 1.962829 | 0 | 8.518536 | 0
2018-05-07 09:20 | 260845 | 2760.0009 | 3 | 20 | 4.400231 | 1.243423 | 2.005346 | 0 | 8.705618 | 0
2018-05-07 09:22 | 260965 | 2880.0013 | 3 | 20 | 4.400202 | 1.181217 | 2.04575 | 0 | 8.883404 | 0
2018-05-07 09:24 | 261085 | 3000.0015 | 3 | 20 | 4.400159 | 1.121091 | 2.084126 | 0 | 9.052265 | 0
2018-05-07 09:26 | 261205 | 3120.0011 | 3 | 20 | 4.400202 | 1.06455 | 2.120547 | 0 | 9.212522 | 0
2018-05-07 09:28 | 261325 | 3240.0001 | 3 | 20 | 4.400161 | 1.009126 | 2.155101 | 0 | 9.364568 | 0
2018-05-07 09:30 | 261445 | 3360.0013 | 3 | 20 | 4.400134 | 0.9558525 | 2.187843 | 0 | 9.508636 | 0
2018-05-07 09:32 | 261565 | 3480.0016 | 3 | 20 | 4.400193 | 0.9049978 | 2.21885 | 0 | 9.645075 | 0
2018-05-07 09:34 | 261685 | 3600.0001 | 3 | 20 | 4.400195 | 0.8564758 | 2.248196 | 0 | 9.774202 | 0
2018-05-07 09:36 | 261805 | 3720.0009 | 3 | 20 | 4.400203 | 0.8100777 | 2.275953 | 0 | 9.896336 | 0
2018-05-07 09:38 | 261925 | 3840.0003 | 3 | 20 | 4.400198 | 0.7657185 | 2.302202 | 0 | 10.01184 | 0
2018-05-07 09:40 | 262045 | 3960.0003 | 3 | 20 | 4.400185 | 0.7232981 | 2.327001 | 0 | 10.12096 | 0
2018-05-07 09:42 | 262165 | 4080.0004 | 3 | 20 | 4.400168 | 0.6832352 | 2.350433 | 0 | 10.22406 | 0
2018-05-07 09:44 | 262285 | 4200.0006 | 3 | 20 | 4.40021 | 0.6454515 | 2.37256 | 0 | 10.32142 | 0
2018-05-07 09:46 | 262405 | 4320.0001 | 3 | 20 | 4.400118 | 0.6085091 | 2.393448 | 0 | 10.41333 | 0
2018-05-07 09:48 | 262525 | 4440.0012 | 3 | 20 | 4.40013 | 0.5741558 | 2.413164 | 0 | 10.50009 | 0
2018-05-07 09:50 | 262645 | 4560.0001 | 3 | 20 | 4.400145 | 0.5424614 | 2.431773 | 0 | 10.58197 | 0
2018-05-07 09:52 | 262765 | 4680.0006 | 3 | 20 | 4.400169 | 0.512578 | 2.449352 | 0 | 10.65932 | 0
2018-05-07 09:54 | 262885 | 4800.0003 | 3 | 20 | 4.400095 | 0.4834032 | 2.465949 | 0 | 10.73235 | 0
2018-05-07 09:56 | 263005 | 4920.0001 | 3 | 20 | 4.400125 | 0.4564877 | 2.481619 | 0 | 10.8013 | 0
2018-05-07 09:58 | 263125 | 5040.0008 | 3 | 20 | 4.400149 | 0.4316788 | 2.496414 | 0 | 10.8664 | 0
2018-05-07 10:00 | 263245 | 5160.0004 | 3 | 20 | 4.400135 | 0.4077902 | 2.510399 | 0 | 10.92793 | 0
2018-05-07 10:02 | 263365 | 5280.0002 | 3 | 20 | 4.400142 | 0.3857098 | 2.523619 | 0 | 10.9861 | 0
2018-05-07 10:04 | 263485 | 5400.0005 | 3 | 20 | 4.40018 | 0.3652897 | 2.536127 | 0 | 11.04114 | 0
2018-05-07 10:06 | 263605 | 5520.001 | 3 | 20 | 4.400132 | 0.3457403 | 2.547964 | 0 | 11.09323 | 0
2018-05-07 10:08 | 263725 | 5640.0015 | 3 | 20 | 4.400146 | 0.3274393 | 2.559178 | 0 | 11.14257 | 0
2018-05-07 10:10 | 263845 | 5760.0005 | 3 | 20 | 4.400181 | 0.3107491 | 2.5698 | 0 | 11.18931 | 0
2018-05-07 10:12 | 263965 | 5880.001 | 3 | 20 | 4.400101 | 0.2944145 | 2.579876 | 0 | 11.23364 | 0
2018-05-07 10:14 | 264085 | 6000.0001 | 3 | 20 | 4.400102 | 0.2792292 | 2.589427 | 0 | 11.27567 | 0
2018-05-07 10:16 | 264205 | 6120.0014 | 3 | 20 | 4.400094 | 0.2648468 | 2.598495 | 0 | 11.31557 | 0
2018-05-07 10:18 | 264325 | 6240.0004 | 3 | 20 | 4.400128 | 0.252162 | 2.607115 | 0 | 11.3535 | 0
2018-05-07 10:20 | 264445 | 6360 | 3 | 20 | 4.40011 | 0.239974 | 2.615314 | 0 | 11.38957 | 0
2018-05-07 10:22 | 264565 | 6480.0013 | 3 | 20 | 4.400113 | 0.2288017 | 2.623122 | 0 | 11.42393 | 0
2018-05-07 10:24 | 264685 | 6600.001 | 3 | 20 | 4.400125 | 0.2183781 | 2.630575 | 0 | 11.45672 | 0
2018-05-07 10:26 | 264805 | 6720.0008 | 3 | 20 | 4.40016 | 0.2086744 | 2.637684 | 0 | 11.488 | 0
2018-05-07 10:28 | 264925 | 6840.0006 | 3 | 20 | 4.40009 | 0.1988392 | 2.644467 | 0 | 11.51785 | 0
2018-05-07 10:30 | 265045 | 6960.0011 | 3 | 20 | 4.400127 | 0.1902399 | 2.650948 | 0 | 11.54637 | 0
2018-05-07 10:32 | 265165 | 7080.0007 | 3 | 20 | 4.40011 | 0.1820192 | 2.657146 | 0 | 11.57364 | 0
2018-05-07 10:34 | 265285 | 7200.0012 | 3 | 20 | 4.400063 | 0.1736269 | 2.663074 | 0 | 11.59972 | 0
2018-05-07 10:36 | 265405 | 7320.0001 | 3 | 20 | 4.400134 | 0.1668224 | 2.668748 | 0 | 11.62469 | 0
2018-05-07 10:38 | 265525 | 7440.0014 | 3 | 20 | 4.400051 | 0.159276 | 2.674178 | 0 | 11.64858 | 0
2018-05-07 10:40 | 265645 | 7560.0012 | 3 | 20 | 4.400011 | 0.1520548 | 2.679376 | 0 | 11.67145 | 0
2018-05-07 10:42 | 265765 | 7680.0001 | 3 | 20 | 4.400074 | 0.1463718 | 2.684355 | 0 | 11.69336 | 0
2018-05-07 10:44 | 265885 | 7800.0006 | 3 | 20 | 4.400067 | 0.1405296 | 2.689138 | 0 | 11.71441 | 0
2018-05-07 10:46 | 266005 | 7920.0004 | 3 | 20 | 4.400131 | 0.1355696 | 2.693737 | 0 | 11.73464 | 0
2018-05-07 10:48 | 266125 | 8040.0001 | 3 | 20 | 4.400038 | 0.1294327 | 2.698154 | 0 | 11.75408 | 0
2018-05-07 10:50 | 266245 | 8160.0016 | 3 | 20 | 4.400072 | 0.1247396 | 2.702396 | 0 | 11.77274 | 0
2018-05-07 10:52 | 266365 | 8280.0005 | 3 | 20 | 4.400088 | 0.1203356 | 2.706475 | 0 | 11.79069 | 0
2018-05-07 10:54 | 266485 | 8400.001 | 3 | 20 | 4.400084 | 0.1156836 | 2.710402 | 0 | 11.80797 | 0
2018-05-07 10:56 | 266605 | 8520.0016 | 3 | 20 | 4.400097 | 0.1113539 | 2.714185 | 0 | 11.82462 | 0
2018-05-07 10:58 | 266725 | 8640.0011 | 3 | 20 | 4.400113 | 0.1074829 | 2.71783 | 0 | 11.84065 | 0
2018-05-07 11:00 | 266845 | 8760 | 3 | 20 | 4.400107 | 0.1034889 | 2.721341 | 0 | 11.8561 | 0
2018-05-07 11:02 | 266965 | 8880.0006 | 3 | 20 | 4.400093 | 0.09950066 | 2.724724 | 0 | 11.87099 | 0
2018-05-07 11:04 | 267085 | 9000.0012 | 3 | 20 | 4.400067 | 0.09597874 | 2.727984 | 0 | 11.88533 | 0
2018-05-07 11:06 | 267205 | 9120.001 | 3 | 20 | 4.400094 | 0.09273624 | 2.731126 | 0 | 11.89916 | 0
2018-05-07 11:08 | 267325 | 9240.0008 | 3 | 20 | 4.400013 | 0.08905602 | 2.734157 | 0 | 11.91249 | 0
2018-05-07 11:10 | 267445 | 9360.0013 | 3 | 20 | 4.400065 | 0.0864954 | 2.737091 | 0 | 11.9254 | 0
2018-05-07 11:12 | 267565 | 9480.0003 | 3 | 20 | 4.400108 | 0.08370113 | 2.739918 | 0 | 11.93784 | 0
2018-05-07 11:13 | 267630.1 | 9545.0901 | 3 | 20 | 4.400058 | 0.08149338 | 2.741413 | 0 | 11.94442 | 0
2018-05-07 11:15 | 267750.2 | 120.0014 | 4 | 20 | 4.384029 | 0 | 2.741413 | 0 | 11.94442 | 0
2018-05-07 11:17 | 267870.2 | 240.0011 | 4 | 20 | 4.382277 | 0 | 2.741413 | 0 | 11.94442 | 0
2018-05-07 11:18 | 267930.2 | 300.0026 | 4 | 20 | 4.381701 | 0 | 2.741413 | 0 | 11.94442 | 0
2018-05-07 11:20 | 268050.3 | 120.0008 | 5 | 20 | 3.873834 | -3.259907 | 2.741413 | 0.108655 | 11.94442 | 0.4269068
2018-05-07 11:22 | 268170.3 | 240.0013 | 5 | 20 | 3.831649 | -3.259901 | 2.741413 | 0.2173162 | 11.94442 | 0.845463
2018-05-07 11:24 | 268290.3 | 360.0008 | 5 | 20 | 3.790226 | -3.2599 | 2.741413 | 0.3259711 | 11.94442 | 1.259555
2018-05-07 11:26 | 268410.3 | 480.0013 | 5 | 20 | 3.748379 | -3.259887 | 2.741413 | 0.4346273 | 11.94442 | 1.669121
2018-05-07 11:28 | 268530.3 | 600.0002 | 5 | 20 | 3.70643 | -3.259907 | 2.741413 | 0.5432801 | 11.94442 | 2.074109
2018-05-07 11:30 | 268650.3 | 720.0008 | 5 | 20 | 3.665298 | -3.259933 | 2.741413 | 0.6519431 | 11.94442 | 2.474611
2018-05-07 11:32 | 268770.3 | 840.0007 | 5 | 20 | 3.624885 | -3.259985 | 2.741413 | 0.7606031 | 11.94442 | 2.870682
2018-05-07 11:34 | 268890.3 | 960.0011 | 5 | 20 | 3.585607 | -3.259905 | 2.741413 | 0.8692608 | 11.94442 | 3.262408
2018-05-07 11:36 | 269010.3 | 1080.0009 | 5 | 20 | 3.548776 | -3.259925 | 2.741413 | 0.9779211 | 11.94442 | 3.649987
2018-05-07 11:38 | 269130.3 | 1200.0007 | 5 | 20 | 3.514556 | -3.259907 | 2.741413 | 1.086582 | 11.94442 | 4.033721
2018-05-07 11:40 | 269250.3 | 1320.0005 | 5 | 20 | 3.483288 | -3.259913 | 2.741413 | 1.195243 | 11.94442 | 4.413887
2018-05-07 11:42 | 269370.3 | 1440.0003 | 5 | 20 | 3.454323 | -3.259925 | 2.741413 | 1.303899 | 11.94442 | 4.790779
2018-05-07 11:44 | 269490.3 | 1560.0007 | 5 | 20 | 3.426919 | -3.259971 | 2.741413 | 1.412554 | 11.94442 | 5.164601
2018-05-07 11:46 | 269610.3 | 1680.002 | 5 | 20 | 3.400993 | -3.259991 | 2.741413 | 1.521217 | 11.94442 | 5.535556
2018-05-07 11:48 | 269730.3 | 1800.0009 | 5 | 20 | 3.376323 | -3.259978 | 2.741413 | 1.62988 | 11.94442 | 5.903773
2018-05-07 11:50 | 269850.3 | 1920.0015 | 5 | 20 | 3.352672 | -3.259929 | 2.741413 | 1.738546 | 11.94442 | 6.269364
2018-05-07 11:52 | 269970.3 | 2040.0005 | 5 | 20 | 3.329637 | -3.25992 | 2.741413 | 1.847205 | 11.94442 | 6.632417
2018-05-07 11:54 | 270090.3 | 2160.0009 | 5 | 20 | 3.305888 | -3.259953 | 2.741413 | 1.95586 | 11.94442 | 6.99291
2018-05-07 11:56 | 270210.3 | 2280.0007 | 5 | 20 | 3.280276 | -3.259971 | 2.741413 | 2.064515 | 11.94442 | 7.350739
2018-05-07 11:58 | 270330.3 | 2400.0005 | 5 | 20 | 3.253308 | -3.259925 | 2.741413 | 2.173174 | 11.94442 | 7.705729
2018-05-07 12:00 | 270450.3 | 2520.0011 | 5 | 20 | 3.222935 | -3.259956 | 2.741413 | 2.281839 | 11.94442 | 8.05763
2018-05-07 12:02 | 270570.3 | 2640.0001 | 5 | 20 | 3.188107 | -3.259999 | 2.741413 | 2.390493 | 11.94442 | 8.405972
2018-05-07 12:04 | 270690.3 | 2760.0013 | 5 | 20 | 3.145633 | -3.259972 | 2.741413 | 2.499163 | 11.94442 | 8.750194
2018-05-07 12:06 | 270810.3 | 2880.0003 | 5 | 20 | 3.092575 | -3.259945 | 2.741413 | 2.607822 | 11.94442 | 9.089242
2018-05-07 12:08 | 270930.3 | 3000.0007 | 5 | 20 | 3.019733 | -3.259964 | 2.741413 | 2.716485 | 11.94442 | 9.421581
2018-05-07 12:08 | 270956.1 | 3025.8674 | 5 | 20 | 2.999995 | -3.259991 | 2.741413 | 2.7399 | 11.94442 | 9.49206
2018-05-07 12:10 | 271076.2 | 120.0001 | 6 | 20 | 3.653071 | 0 | 2.741413 | 2.7399 | 11.94442 | 9.49206
2018-05-07 12:12 | 271196.2 | 240.0015 | 6 | 20 | 3.685602 | 0 | 2.741413 | 2.7399 | 11.94442 | 9.49206
2018-05-07 12:13 | 271256.2 | 300.0044 | 6 | 20 | 3.691785 | 0 | 2.741413 | 2.7399 | 11.94442 | 9.49206
2018-05-07 12:13 | 271256.2 | 0.0028 | 7 | 21 | 3.691812 | 0 | 0 | 0 | 0 | 0
2018-05-07 12:15 | 271376.3 | 120.0011 | 2 | 21 | 4.200279 | 3.35941 | 0.1300846 | 6.86e-10 | 0.5456372 | 2.533e-09
2018-05-07 12:16 | 271405.1 | 148.8469 | 2 | 21 | 4.200293 | 3.25999 | 0.1565866 | 6.86e-10 | 0.6569535 | 2.533e-09
2018-05-07 12:18 | 271525.1 | 120.0002 | 3 | 21 | 4.233864 | 3.259852 | 0.2648699 | 6.86e-10 | 1.113583 | 2.533e-09
2018-05-07 12:20 | 271645.1 | 240.0007 | 3 | 21 | 4.257531 | 3.259826 | 0.3735177 | 6.86e-10 | 1.57495 | 2.533e-09
2018-05-07 12:22 | 271765.1 | 360.0008 | 3 | 21 | 4.275874 | 3.260171 | 0.4821828 | 6.86e-10 | 2.038606 | 2.533e-09
2018-05-07 12:24 | 271885.1 | 480.0006 | 3 | 21 | 4.295376 | 3.259843 | 0.5908443 | 6.86e-10 | 2.504268 | 2.533e-09
2018-05-07 12:26 | 272005.1 | 600.0014 | 3 | 21 | 4.317918 | 3.259877 | 0.6994934 | 6.86e-10 | 2.972156 | 2.533e-09
2018-05-07 12:28 | 272125.1 | 720.0006 | 3 | 21 | 4.344107 | 3.259824 | 0.8081615 | 6.86e-10 | 3.442765 | 2.533e-09
2018-05-07 12:30 | 272245.1 | 840.0013 | 3 | 21 | 4.373384 | 3.259961 | 0.9168213 | 6.86e-10 | 3.91636 | 2.533e-09
2018-05-07 12:32 | 272365.1 | 960.001 | 3 | 21 | 4.400253 | 3.209044 | 1.025338 | 6.86e-10 | 4.392602 | 2.533e-09
2018-05-07 12:34 | 272485.1 | 1080.0002 | 3 | 21 | 4.400234 | 2.941573 | 1.127725 | 6.86e-10 | 4.843134 | 2.533e-09
2018-05-07 12:36 | 272605.1 | 1200.0013 | 3 | 21 | 4.400262 | 2.701335 | 1.221676 | 6.86e-10 | 5.25654 | 2.533e-09
2018-05-07 12:38 | 272725.1 | 1320.0003 | 3 | 21 | 4.400216 | 2.489141 | 1.308109 | 6.86e-10 | 5.636868 | 2.533e-09
2018-05-07 12:40 | 272845.1 | 1440.001 | 3 | 21 | 4.400184 | 2.306413 | 1.387994 | 6.86e-10 | 5.988381 | 2.533e-09
2018-05-07 12:42 | 272965.1 | 1560.0005 | 3 | 21 | 4.400181 | 2.14889 | 1.462193 | 6.86e-10 | 6.31487 | 2.533e-09
2018-05-07 12:44 | 273085.1 | 1680.0003 | 3 | 21 | 4.400198 | 2.011552 | 1.53149 | 6.86e-10 | 6.619794 | 2.533e-09
2018-05-07 12:46 | 273205.1 | 1800.0005 | 3 | 21 | 4.400198 | 1.892376 | 1.596502 | 6.86e-10 | 6.905859 | 2.533e-09
2018-05-07 12:48 | 273325.1 | 1920.0007 | 3 | 21 | 4.400231 | 1.785435 | 1.657774 | 6.86e-10 | 7.175468 | 2.533e-09
2018-05-07 12:50 | 273445.1 | 2040.0009 | 3 | 21 | 4.400198 | 1.690173 | 1.715673 | 6.86e-10 | 7.430236 | 2.533e-09
2018-05-07 12:52 | 273565.1 | 2160.0005 | 3 | 21 | 4.400235 | 1.60212 | 1.770522 | 6.86e-10 | 7.671582 | 2.533e-09
2018-05-07 12:54 | 273685.1 | 2280.0003 | 3 | 21 | 4.400203 | 1.518686 | 1.822507 | 6.86e-10 | 7.900327 | 2.533e-09
2018-05-07 12:56 | 273805.1 | 2400.0011 | 3 | 21 | 4.400232 | 1.441603 | 1.871822 | 6.86e-10 | 8.117321 | 2.533e-09
2018-05-07 12:58 | 273925.1 | 2520.0011 | 3 | 21 | 4.400146 | 1.369102 | 1.918646 | 6.86e-10 | 8.323356 | 2.533e-09
2018-05-07 13:00 | 274045.1 | 2640.0002 | 3 | 21 | 4.40022 | 1.302682 | 1.963161 | 6.86e-10 | 8.519229 | 2.533e-09
2018-05-07 13:02 | 274165.1 | 2760.0001 | 3 | 21 | 4.400105 | 1.23638 | 2.005481 | 6.86e-10 | 8.705445 | 2.533e-09
2018-05-07 13:04 | 274285.1 | 2880.0006 | 3 | 21 | 4.400127 | 1.174397 | 2.045655 | 6.86e-10 | 8.882221 | 2.533e-09
2018-05-07 13:06 | 274405.1 | 3000.0004 | 3 | 21 | 4.400237 | 1.116105 | 2.083836 | 6.86e-10 | 9.050221 | 2.533e-09
2018-05-07 13:08 | 274525.1 | 3120.0011 | 3 | 21 | 4.400139 | 1.057302 | 2.120046 | 6.86e-10 | 9.209554 | 2.533e-09
2018-05-07 13:10 | 274645.1 | 3240.0001 | 3 | 21 | 4.400148 | 1.002559 | 2.154382 | 6.86e-10 | 9.360634 | 2.533e-09
2018-05-07 13:12 | 274765.1 | 3360.0009 | 3 | 21 | 4.400185 | 0.9509134 | 2.186921 | 6.86e-10 | 9.503815 | 2.533e-09
2018-05-07 13:14 | 274885.1 | 3480.0006 | 3 | 21 | 4.400165 | 0.9003868 | 2.21777 | 6.86e-10 | 9.639555 | 2.533e-09
2018-05-07 13:16 | 275005.1 | 3600.0006 | 3 | 21 | 4.400184 | 0.8525076 | 2.246973 | 6.86e-10 | 9.768051 | 2.533e-09
2018-05-07 13:18 | 275125.1 | 3720.0008 | 3 | 21 | 4.400184 | 0.806366 | 2.274605 | 6.86e-10 | 9.889636 | 2.533e-09
2018-05-07 13:20 | 275245.1 | 3840.0006 | 3 | 21 | 4.400119 | 0.7619514 | 2.300735 | 6.86e-10 | 10.00461 | 2.533e-09
2018-05-07 13:22 | 275365.1 | 3960.0007 | 3 | 21 | 4.400131 | 0.7202072 | 2.325438 | 6.86e-10 | 10.11331 | 2.533e-09
2018-05-07 13:24 | 275485.1 | 4080.001 | 3 | 21 | 4.400113 | 0.6803789 | 2.348787 | 6.86e-10 | 10.21605 | 2.533e-09
2018-05-07 13:26 | 275605.1 | 4200.0005 | 3 | 21 | 4.400131 | 0.6431513 | 2.370857 | 6.86e-10 | 10.31316 | 2.533e-09
2018-05-07 13:28 | 275725.1 | 4320.0002 | 3 | 21 | 4.400171 | 0.6075773 | 2.391705 | 6.86e-10 | 10.40489 | 2.533e-09
2018-05-07 13:30 | 275845.1 | 4440.0006 | 3 | 21 | 4.4002 | 0.5744028 | 2.411388 | 6.86e-10 | 10.49151 | 2.533e-09
2018-05-07 13:32 | 275965.1 | 4560.0004 | 3 | 21 | 4.400141 | 0.5417328 | 2.42998 | 6.86e-10 | 10.57331 | 2.533e-09
2018-05-07 13:34 | 276085.1 | 4680.001 | 3 | 21 | 4.400186 | 0.5121794 | 2.44754 | 6.86e-10 | 10.65058 | 2.533e-09
2018-05-07 13:36 | 276205.1 | 4800.0014 | 3 | 21 | 4.400097 | 0.4834785 | 2.46413 | 6.86e-10 | 10.72358 | 2.533e-09
2018-05-07 13:38 | 276325.1 | 4920.0002 | 3 | 21 | 4.400161 | 0.4572268 | 2.479804 | 6.86e-10 | 10.79255 | 2.533e-09
2018-05-07 13:40 | 276445.1 | 5040.001 | 3 | 21 | 4.400172 | 0.4320974 | 2.494619 | 6.86e-10 | 10.85773 | 2.533e-09
2018-05-07 13:42 | 276565.1 | 5160.0017 | 3 | 21 | 4.400126 | 0.4081078 | 2.508622 | 6.86e-10 | 10.91935 | 2.533e-09
2018-05-07 13:44 | 276685.1 | 5280.0008 | 3 | 21 | 4.400164 | 0.3865347 | 2.521862 | 6.86e-10 | 10.97761 | 2.533e-09
2018-05-07 13:46 | 276805.1 | 5400.0017 | 3 | 21 | 4.400122 | 0.3653069 | 2.534388 | 6.86e-10 | 11.03272 | 2.533e-09
2018-05-07 13:48 | 276925.1 | 5520.0007 | 3 | 21 | 4.400113 | 0.345767 | 2.546235 | 6.86e-10 | 11.08485 | 2.533e-09
2018-05-07 13:50 | 277045.1 | 5640.0002 | 3 | 21 | 4.400059 | 0.3271332 | 2.557459 | 6.86e-10 | 11.13424 | 2.533e-09
2018-05-07 13:52 | 277165.1 | 5760.0001 | 3 | 21 | 4.400133 | 0.3107281 | 2.568091 | 6.86e-10 | 11.18102 | 2.533e-09
2018-05-07 13:54 | 277285.1 | 5880.0016 | 3 | 21 | 4.400161 | 0.2951565 | 2.578187 | 6.86e-10 | 11.22545 | 2.533e-09
2018-05-07 13:56 | 277405.1 | 6000.0002 | 3 | 21 | 4.40013 | 0.2799597 | 2.587765 | 6.86e-10 | 11.26759 | 2.533e-09
2018-05-07 13:58 | 277525.1 | 6120.0007 | 3 | 21 | 4.400115 | 0.2656994 | 2.596853 | 6.86e-10 | 11.30758 | 2.533e-09
2018-05-07 14:00 | 277645.1 | 6240.0004 | 3 | 21 | 4.400064 | 0.252223 | 2.605486 | 6.86e-10 | 11.34556 | 2.533e-09
2018-05-07 14:02 | 277765.1 | 6360.001 | 3 | 21 | 4.400111 | 0.2407227 | 2.613706 | 6.86e-10 | 11.38173 | 2.533e-09
2018-05-07 14:04 | 277885.1 | 6480.0015 | 3 | 21 | 4.40008 | 0.229166 | 2.62154 | 6.86e-10 | 11.4162 | 2.533e-09
2018-05-07 14:06 | 278005.1 | 6600.0004 | 3 | 21 | 4.400123 | 0.2187929 | 2.629006 | 6.86e-10 | 11.44905 | 2.533e-09
2018-05-07 14:08 | 278125.1 | 6720.0001 | 3 | 21 | 4.400123 | 0.2087259 | 2.636127 | 6.86e-10 | 11.48039 | 2.533e-09
2018-05-07 14:10 | 278245.1 | 6840.0024 | 3 | 21 | 4.400125 | 0.1996298 | 2.642919 | 6.86e-10 | 11.51027 | 2.533e-09
2018-05-07 14:12 | 278365.1 | 6960.0013 | 3 | 21 | 4.400104 | 0.1906767 | 2.649414 | 6.86e-10 | 11.53885 | 2.533e-09
2018-05-07 14:14 | 278485.1 | 7080.0003 | 3 | 21 | 4.400131 | 0.1824493 | 2.655625 | 6.86e-10 | 11.56618 | 2.533e-09
2018-05-07 14:16 | 278605.1 | 7200.0016 | 3 | 21 | 4.400071 | 0.1740837 | 2.661563 | 6.86e-10 | 11.59231 | 2.533e-09
2018-05-07 14:18 | 278725.1 | 7320.0006 | 3 | 21 | 4.400092 | 0.166852 | 2.667245 | 6.86e-10 | 11.61731 | 2.533e-09
2018-05-07 14:20 | 278845.1 | 7440.0003 | 3 | 21 | 4.400098 | 0.1596746 | 2.672686 | 6.86e-10 | 11.64125 | 2.533e-09
2018-05-07 14:22 | 278965.1 | 7560.0009 | 3 | 21 | 4.400167 | 0.1535082 | 2.677902 | 6.86e-10 | 11.6642 | 2.533e-09
2018-05-07 14:24 | 279085.1 | 7680.0007 | 3 | 21 | 4.400014 | 0.1459723 | 2.6829 | 6.86e-10 | 11.68619 | 2.533e-09
2018-05-07 14:26 | 279205.1 | 7800.0012 | 3 | 21 | 4.400127 | 0.1412268 | 2.687692 | 6.86e-10 | 11.70728 | 2.533e-09
2018-05-07 14:28 | 279325.1 | 7920.0001 | 3 | 21 | 4.40004 | 0.1348419 | 2.692299 | 6.86e-10 | 11.72755 | 2.533e-09
2018-05-07 14:30 | 279445.1 | 8040.0016 | 3 | 21 | 4.400056 | 0.1296902 | 2.696718 | 6.86e-10 | 11.74699 | 2.533e-09
2018-05-07 14:32 | 279565.1 | 8160.0005 | 3 | 21 | 4.400143 | 0.1251173 | 2.700965 | 6.86e-10 | 11.76568 | 2.533e-09
2018-05-07 14:34 | 279685.1 | 8280.0001 | 3 | 21 | 4.400012 | 0.1193609 | 2.705043 | 6.86e-10 | 11.78362 | 2.533e-09
2018-05-07 14:36 | 279805.1 | 8400.0002 | 3 | 21 | 4.40008 | 0.1153517 | 2.708961 | 6.86e-10 | 11.80086 | 2.533e-09
2018-05-07 14:38 | 279925.1 | 8520.0013 | 3 | 21 | 4.400043 | 0.1110239 | 2.712732 | 6.86e-10 | 11.81745 | 2.533e-09
2018-05-07 14:40 | 280045.1 | 8640.0007 | 3 | 21 | 4.400102 | 0.1071234 | 2.716365 | 6.86e-10 | 11.83344 | 2.533e-09
2018-05-07 14:42 | 280165.1 | 8760.0014 | 3 | 21 | 4.400094 | 0.1031227 | 2.719867 | 6.86e-10 | 11.84885 | 2.533e-09
2018-05-07 14:44 | 280285.1 | 8880.0015 | 3 | 21 | 4.400029 | 0.09912777 | 2.723239 | 6.86e-10 | 11.86369 | 2.533e-09
2018-05-07 14:46 | 280405.1 | 9000.001 | 3 | 21 | 4.400123 | 0.09770203 | 2.726529 | 6.86e-10 | 11.87816 | 2.533e-09
2018-05-07 14:48 | 280525.1 | 9120.0014 | 3 | 21 | 4.40002 | 0.09306717 | 2.729708 | 6.86e-10 | 11.89215 | 2.533e-09
2018-05-07 14:50 | 280645.1 | 9240.001 | 3 | 21 | 4.400073 | 0.08983231 | 2.732768 | 6.86e-10 | 11.90562 | 2.533e-09
2018-05-07 14:52 | 280765.1 | 9360.0016 | 3 | 21 | 4.400009 | 0.08629417 | 2.735711 | 6.86e-10 | 11.91856 | 2.533e-09
2018-05-07 14:54 | 280885.1 | 9480.0005 | 3 | 21 | 4.400023 | 0.08326435 | 2.738542 | 6.86e-10 | 11.93102 | 2.533e-09
2018-05-07 14:54 | 280938.3 | 9533.2181 | 3 | 21 | 4.400014 | 0.08149147 | 2.739764 | 6.86e-10 | 11.9364 | 2.533e-09
2018-05-07 14:56 | 281058.4 | 120.0014 | 4 | 21 | 4.383974 | 0 | 2.739764 | 6.86e-10 | 11.9364 | 2.533e-09
2018-05-07 14:58 | 281178.4 | 240.0003 | 4 | 21 | 4.382229 | 0 | 2.739764 | 6.86e-10 | 11.9364 | 2.533e-09
2018-05-07 14:59 | 281238.4 | 300.0028 | 4 | 21 | 4.381659 | 0 | 2.739764 | 6.86e-10 | 11.9364 | 2.533e-09
2018-05-07 15:01 | 281358.4 | 120.0007 | 5 | 21 | 3.874679 | -3.259945 | 2.739764 | 0.1086533 | 11.9364 | 0.4269809
2018-05-07 15:03 | 281478.4 | 240.0005 | 5 | 21 | 3.832601 | -3.259932 | 2.739764 | 0.2173068 | 11.9364 | 0.8456066
2018-05-07 15:05 | 281598.4 | 360.0002 | 5 | 21 | 3.79125 | -3.259888 | 2.739764 | 0.3259634 | 11.9364 | 1.259819
2018-05-07 15:07 | 281718.4 | 480.0006 | 5 | 21 | 3.748667 | -3.259975 | 2.739764 | 0.434622 | 11.9364 | 1.66946
2018-05-07 15:09 | 281838.4 | 600.0012 | 5 | 21 | 3.706387 | -3.259942 | 2.739764 | 0.5432851 | 11.9364 | 2.074501
2018-05-07 15:11 | 281958.4 | 720.0009 | 5 | 21 | 3.665051 | -3.259923 | 2.739764 | 0.6519492 | 11.9364 | 2.475005
2018-05-07 15:13 | 282078.4 | 840.0015 | 5 | 21 | 3.624558 | -3.259916 | 2.739764 | 0.7606089 | 11.9364 | 2.871038
2018-05-07 15:15 | 282198.4 | 960.0004 | 5 | 21 | 3.585158 | -3.259952 | 2.739764 | 0.8692632 | 11.9364 | 3.262705
2018-05-07 15:17 | 282318.4 | 1080.0008 | 5 | 21 | 3.548241 | -3.259923 | 2.739764 | 0.9779263 | 11.9364 | 3.650243
2018-05-07 15:19 | 282438.4 | 1200.0012 | 5 | 21 | 3.514163 | -3.259999 | 2.739764 | 1.086581 | 11.9364 | 4.033906
2018-05-07 15:21 | 282558.4 | 1320.0009 | 5 | 21 | 3.482513 | -3.259883 | 2.739764 | 1.195246 | 11.9364 | 4.414028
2018-05-07 15:23 | 282678.4 | 1440.0006 | 5 | 21 | 3.453471 | -3.259935 | 2.739764 | 1.303897 | 11.9364 | 4.790811
2018-05-07 15:25 | 282798.4 | 1560.0009 | 5 | 21 | 3.426039 | -3.259879 | 2.739764 | 1.412563 | 11.9364 | 5.16459
2018-05-07 15:27 | 282918.4 | 1680.0013 | 5 | 21 | 3.400288 | -3.25992 | 2.739764 | 1.521221 | 11.9364 | 5.535442
2018-05-07 15:29 | 283038.4 | 1800.0016 | 5 | 21 | 3.375829 | -3.259972 | 2.739764 | 1.629875 | 11.9364 | 5.903565
2018-05-07 15:31 | 283158.4 | 1920.0005 | 5 | 21 | 3.35241 | -3.25989 | 2.739764 | 1.738539 | 11.9364 | 6.269118
2018-05-07 15:33 | 283278.4 | 2040.0008 | 5 | 21 | 3.329144 | -3.259947 | 2.739764 | 1.847197 | 11.9364 | 6.632124
2018-05-07 15:35 | 283398.4 | 2160.0004 | 5 | 21 | 3.305322 | -3.259949 | 2.739764 | 1.955854 | 11.9364 | 6.992586
2018-05-07 15:37 | 283518.4 | 2280.0016 | 5 | 21 | 3.280066 | -3.259936 | 2.739764 | 2.064517 | 11.9364 | 7.350401
2018-05-07 15:39 | 283638.4 | 2400.0013 | 5 | 21 | 3.252275 | -3.259964 | 2.739764 | 2.173181 | 11.9364 | 7.705345
2018-05-07 15:41 | 283758.4 | 2520.0002 | 5 | 21 | 3.221907 | -3.260011 | 2.739764 | 2.281831 | 11.9364 | 8.057086
2018-05-07 15:43 | 283878.4 | 2640.0009 | 5 | 21 | 3.186614 | -3.259999 | 2.739764 | 2.390491 | 11.9364 | 8.405313
2018-05-07 15:45 | 283998.4 | 2760.0008 | 5 | 21 | 3.144375 | -3.260002 | 2.739764 | 2.499167 | 11.9364 | 8.749405
2018-05-07 15:47 | 284118.4 | 2880.0004 | 5 | 21 | 3.090385 | -3.259974 | 2.739764 | 2.607824 | 11.9364 | 9.088266
2018-05-07 15:49 | 284238.4 | 3000.0012 | 5 | 21 | 3.017494 | -3.259969 | 2.739764 | 2.716486 | 11.9364 | 9.420351
2018-05-07 15:50 | 284261.6 | 3023.1815 | 5 | 21 | 2.999996 | -3.260055 | 2.739764 | 2.737476 | 11.9364 | 9.483504
2018-05-07 15:52 | 284381.7 | 120.0014 | 6 | 21 | 3.653313 | 0 | 2.739764 | 2.737476 | 11.9364 | 9.483504
2018-05-07 15:54 | 284501.7 | 240.0003 | 6 | 21 | 3.685877 | 0 | 2.739764 | 2.737476 | 11.9364 | 9.483504
2018-05-07 15:55 | 284561.7 | 300.0027 | 6 | 21 | 3.692073 | 0 | 2.739764 | 2.737476 | 11.9364 | 9.483504
2018-05-07 15:55 | 284561.7 | 0.0027 | 7 | 22 | 3.692054 | 0 | 0 | 0 | 0 | 0
2018-05-07 15:57 | 284681.8 | 120.0016 | 2 | 22 | 4.20029 | 3.342465 | 0.129572 | 0 | 0.5435122 | 0
2018-05-07 15:57 | 284704.9 | 143.0833 | 2 | 22 | 4.200274 | 3.259999 | 0.1507282 | 0 | 0.6323737 | 0
2018-05-07 15:59 | 284824.9 | 120.0008 | 3 | 22 | 4.23464 | 3.259856 | 0.2590029 | 0 | 1.089008 | 0
2018-05-07 16:01 | 284944.9 | 240.0013 | 3 | 22 | 4.258734 | 3.260196 | 0.3676672 | 0 | 1.550565 | 0
2018-05-07 16:03 | 285064.9 | 360.0011 | 3 | 22 | 4.234295 | 3.259809 | 0.4763207 | 0 | 2.011199 | 0
2018-05-07 16:05 | 285184.9 | 480.0017 | 3 | 22 | 4.260739 | 3.259828 | 0.5849799 | 0 | 2.47254 | 0
2018-05-07 16:07 | 285304.9 | 600.0004 | 3 | 22 | 4.298697 | 3.259839 | 0.6936558 | 0 | 2.937607 | 0
2018-05-07 16:09 | 285424.9 | 720.0021 | 3 | 22 | 4.334285 | 3.259803 | 0.8023201 | 0 | 3.406701 | 0
2018-05-07 16:11 | 285544.9 | 840.0007 | 3 | 22 | 4.367255 | 3.260036 | 0.9109747 | 0 | 3.879431 | 0
2018-05-07 16:13 | 285664.9 | 960.0003 | 3 | 22 | 4.400235 | 3.244557 | 1.019629 | 0 | 4.355803 | 0
2018-05-07 16:15 | 285784.9 | 1080.0012 | 3 | 22 | 4.400206 | 2.952043 | 1.122665 | 0 | 4.80919 | 0
2018-05-07 16:17 | 285904.9 | 1200.0006 | 3 | 22 | 4.400257 | 2.708528 | 1.216916 | 0 | 5.223915 | 0
2018-05-07 16:19 | 286024.9 | 1320.0004 | 3 | 22 | 4.40025 | 2.500333 | 1.303634 | 0 | 5.605495 | 0
2018-05-07 16:21 | 286144.9 | 1440.0011 | 3 | 22 | 4.400238 | 2.321013 | 1.383917 | 0 | 5.958758 | 0
2018-05-07 16:23 | 286264.9 | 1560.0011 | 3 | 22 | 4.400227 | 2.163457 | 1.458605 | 0 | 6.287403 | 0
2018-05-07 16:25 | 286384.9 | 1680.0002 | 3 | 22 | 4.40024 | 2.025441 | 1.528348 | 0 | 6.594289 | 0
2018-05-07 16:27 | 286504.9 | 1800.0001 | 3 | 22 | 4.400213 | 1.903566 | 1.59379 | 0 | 6.882246 | 0
2018-05-07 16:29 | 286624.9 | 1920 | 3 | 22 | 4.400167 | 1.793785 | 1.655384 | 0 | 7.153273 | 0
2018-05-07 16:31 | 286744.9 | 2040.0006 | 3 | 22 | 4.400249 | 1.697559 | 1.713557 | 0 | 7.409248 | 0
2018-05-07 16:33 | 286864.9 | 2160.0008 | 3 | 22 | 4.400227 | 1.606001 | 1.768589 | 0 | 7.651398 | 0
2018-05-07 16:35 | 286984.9 | 2280.0004 | 3 | 22 | 4.400175 | 1.521779 | 1.820705 | 0 | 7.880717 | 0
2018-05-07 16:37 | 287104.9 | 2400.0015 | 3 | 22 | 4.400111 | 1.444001 | 1.870133 | 0 | 8.09821 | 0
2018-05-07 16:39 | 287224.9 | 2520.0004 | 3 | 22 | 4.400217 | 1.372655 | 1.917071 | 0 | 8.304748 | 0
2018-05-07 16:41 | 287344.9 | 2640.0004 | 3 | 22 | 4.400229 | 1.30435 | 1.961665 | 0 | 8.50097 | 0
2018-05-07 16:43 | 287464.9 | 2760.0015 | 3 | 22 | 4.400204 | 1.239439 | 2.00404 | 0 | 8.687426 | 0
2018-05-07 16:45 | 287584.9 | 2880.0015 | 3 | 22 | 4.400208 | 1.177327 | 2.044307 | 0 | 8.864607 | 0
2018-05-07 16:47 | 287704.9 | 3000.0007 | 3 | 22 | 4.400188 | 1.117023 | 2.082526 | 0 | 9.032781 | 0
2018-05-07 16:49 | 287824.9 | 3120.0003 | 3 | 22 | 4.400161 | 1.060217 | 2.118805 | 0 | 9.192412 | 0
2018-05-07 16:51 | 287944.9 | 3240.0004 | 3 | 22 | 4.400217 | 1.005501 | 2.15323 | 0 | 9.343887 | 0
2018-05-07 16:53 | 288064.9 | 3360.0001 | 3 | 22 | 4.400229 | 0.9530592 | 2.185857 | 0 | 9.487454 | 0
2018-05-07 16:55 | 288184.9 | 3480.0005 | 3 | 22 | 4.400154 | 0.9014568 | 2.216754 | 0 | 9.623405 | 0
2018-05-07 16:57 | 288304.9 | 3600.0007 | 3 | 22 | 4.400236 | 0.8539791 | 2.246 | 0 | 9.75209 | 0
2018-05-07 16:59 | 288424.9 | 3720.0005 | 3 | 22 | 4.400133 | 0.8069267 | 2.273671 | 0 | 9.873849 | 0
2018-05-07 17:01 | 288544.9 | 3840.0001 | 3 | 22 | 4.400146 | 0.7628794 | 2.299833 | 0 | 9.988964 | 0
2018-05-07 17:03 | 288664.9 | 3960.0012 | 3 | 22 | 4.400171 | 0.7203655 | 2.324548 | 0 | 10.09772 | 0
2018-05-07 17:05 | 288784.9 | 4080.0001 | 3 | 22 | 4.400167 | 0.6802435 | 2.347886 | 0 | 10.20041 | 0
2018-05-07 17:07 | 288904.9 | 4200.0014 | 3 | 22 | 4.400178 | 0.6418867 | 2.369915 | 0 | 10.29734 | 0
2018-05-07 17:09 | 289024.9 | 4320.0012 | 3 | 22 | 4.400127 | 0.6058168 | 2.390704 | 0 | 10.38882 | 0
2018-05-07 17:11 | 289144.9 | 4440.0009 | 3 | 22 | 4.40022 | 0.5727177 | 2.410332 | 0 | 10.47518 | 0
2018-05-07 17:13 | 289264.9 | 4560.0015 | 3 | 22 | 4.40016 | 0.5403452 | 2.428865 | 0 | 10.55673 | 0
2018-05-07 17:15 | 289384.9 | 4680.0005 | 3 | 22 | 4.40014 | 0.5100479 | 2.446368 | 0 | 10.63374 | 0
2018-05-07 17:17 | 289504.9 | 4800.0011 | 3 | 22 | 4.400164 | 0.482131 | 2.462898 | 0 | 10.70648 | 0
2018-05-07 17:19 | 289624.9 | 4920.0009 | 3 | 22 | 4.400131 | 0.4556894 | 2.478516 | 0 | 10.7752 | 0
2018-05-07 17:21 | 289744.9 | 5040.0015 | 3 | 22 | 4.400171 | 0.4308472 | 2.49328 | 0 | 10.84016 | 0
2018-05-07 17:23 | 289864.9 | 5160.0013 | 3 | 22 | 4.400145 | 0.407033 | 2.507235 | 0 | 10.90157 | 0
2018-05-07 17:25 | 289984.9 | 5280.001 | 3 | 22 | 4.400155 | 0.3849669 | 2.520429 | 0 | 10.95962 | 0
2018-05-07 17:27 | 290104.9 | 5400.0017 | 3 | 22 | 4.400074 | 0.363842 | 2.532909 | 0 | 11.01453 | 0
2018-05-07 17:29 | 290224.9 | 5520.0013 | 3 | 22 | 4.400063 | 0.3443794 | 2.544722 | 0 | 11.06651 | 0
2018-05-07 17:31 | 290344.9 | 5640.0011 | 3 | 22 | 4.400116 | 0.3263035 | 2.555905 | 0 | 11.11572 | 0
2018-05-07 17:33 | 290464.9 | 5760.0008 | 3 | 22 | 4.400141 | 0.3098164 | 2.566501 | 0 | 11.16234 | 0
2018-05-07 17:35 | 290584.9 | 5880.0006 | 3 | 22 | 4.40007 | 0.2936468 | 2.576554 | 0 | 11.20658 | 0
2018-05-07 17:37 | 290704.9 | 6000.0011 | 3 | 22 | 4.40009 | 0.2788544 | 2.586105 | 0 | 11.24861 | 0
2018-05-07 17:39 | 290824.9 | 6120.0009 | 3 | 22 | 4.400154 | 0.2658663 | 2.595178 | 0 | 11.28853 | 0
2018-05-07 17:41 | 290944.9 | 6240.0012 | 3 | 22 | 4.400052 | 0.2522449 | 2.603812 | 0 | 11.32652 | 0
2018-05-07 17:43 | 291064.9 | 6360.0008 | 3 | 22 | 4.400086 | 0.2406654 | 2.612038 | 0 | 11.36271 | 0
2018-05-07 17:45 | 291184.9 | 6480.0002 | 3 | 22 | 4.400064 | 0.2293558 | 2.619879 | 0 | 11.39721 | 0
2018-05-07 17:47 | 291304.9 | 6600.0004 | 3 | 22 | 4.400139 | 0.2194834 | 2.62736 | 0 | 11.43013 | 0
2018-05-07 17:49 | 291424.9 | 6720.0007 | 3 | 22 | 4.400132 | 0.2094355 | 2.6345 | 0 | 11.46155 | 0
2018-05-07 17:51 | 291544.9 | 6840.0002 | 3 | 22 | 4.400085 | 0.1995306 | 2.641315 | 0 | 11.49154 | 0
2018-05-07 17:53 | 291664.9 | 6960 | 3 | 22 | 4.400044 | 0.1899223 | 2.647815 | 0 | 11.52013 | 0
2018-05-07 17:55 | 291784.9 | 7080.0006 | 3 | 22 | 4.400139 | 0.1819992 | 2.654016 | 0 | 11.54742 | 0
2018-05-07 17:57 | 291904.9 | 7200.0011 | 3 | 22 | 4.400083 | 0.1735964 | 2.659938 | 0 | 11.57348 | 0
2018-05-07 17:59 | 292024.9 | 7320.0001 | 3 | 22 | 4.400073 | 0.1661253 | 2.66561 | 0 | 11.59843 | 0
2018-05-07 18:01 | 292144.9 | 7440.0014 | 3 | 22 | 4.400063 | 0.1590147 | 2.671032 | 0 | 11.62229 | 0
2018-05-07 18:03 | 292264.9 | 7560.0012 | 3 | 22 | 4.400067 | 0.1523924 | 2.676225 | 0 | 11.64514 | 0
2018-05-07 18:05 | 292384.9 | 7680.001 | 3 | 22 | 4.400076 | 0.1462851 | 2.681208 | 0 | 11.66707 | 0
2018-05-07 18:07 | 292504.9 | 7800.0016 | 3 | 22 | 4.400102 | 0.1405144 | 2.685984 | 0 | 11.68808 | 0
2018-05-07 18:09 | 292624.9 | 7920.0014 | 3 | 22 | 4.400106 | 0.1347647 | 2.690569 | 0 | 11.70825 | 0
2018-05-07 18:11 | 292744.9 | 8040.0011 | 3 | 22 | 4.400137 | 0.1297054 | 2.694971 | 0 | 11.72762 | 0
2018-05-07 18:13 | 292864.9 | 8160.0009 | 3 | 22 | 4.400055 | 0.1244106 | 2.6992 | 0 | 11.74623 | 0
2018-05-07 18:15 | 292984.9 | 8280.0015 | 3 | 22 | 4.400105 | 0.119729 | 2.70326 | 0 | 11.7641 | 0
2018-05-07 18:17 | 293104.9 | 8400.0011 | 3 | 22 | 4.400044 | 0.1146355 | 2.707167 | 0 | 11.78129 | 0
2018-05-07 18:19 | 293224.9 | 8520.0001 | 3 | 22 | 4.400125 | 0.1110306 | 2.710926 | 0 | 11.79783 | 0
2018-05-07 18:21 | 293344.9 | 8640.0006 | 3 | 22 | 4.400048 | 0.1063929 | 2.714549 | 0 | 11.81377 | 0
2018-05-07 18:23 | 293464.9 | 8760.0011 | 3 | 22 | 4.40006 | 0.1024923 | 2.718033 | 0 | 11.8291 | 0
2018-05-07 18:25 | 293584.9 | 8880.0001 | 3 | 22 | 4.400085 | 0.09912586 | 2.721391 | 0 | 11.84388 | 0
2018-05-07 18:27 | 293704.9 | 9000.0015 | 3 | 22 | 4.400102 | 0.09596825 | 2.724638 | 0 | 11.85816 | 0
2018-05-07 18:29 | 293824.9 | 9120.0004 | 3 | 22 | 4.400078 | 0.09236336 | 2.727772 | 0 | 11.87195 | 0
2018-05-07 18:31 | 293944.9 | 9240.001 | 3 | 22 | 4.399976 | 0.08831882 | 2.730791 | 0 | 11.88524 | 0
2018-05-07 18:33 | 294064.9 | 9360.0008 | 3 | 22 | 4.400057 | 0.08551502 | 2.733701 | 0 | 11.89804 | 0
2018-05-07 18:35 | 294184.9 | 9480.0013 | 3 | 22 | 4.400057 | 0.082901 | 2.736507 | 0 | 11.91039 | 0
2018-05-07 18:36 | 294243.8 | 9538.955 | 3 | 22 | 4.400053 | 0.08148289 | 2.737858 | 0 | 11.91633 | 0
2018-05-07 18:38 | 294363.9 | 120.0007 | 4 | 22 | 4.384081 | 0 | 2.737858 | 0 | 11.91633 | 0
2018-05-07 18:40 | 294483.9 | 240.0014 | 4 | 22 | 4.38238 | 0 | 2.737858 | 0 | 11.91633 | 0
2018-05-07 18:41 | 294543.9 | 300.0021 | 4 | 22 | 4.381786 | 0 | 2.737858 | 0 | 11.91633 | 0
2018-05-07 18:43 | 294664 | 120.0007 | 5 | 22 | 3.874552 | -3.259942 | 2.737858 | 0.1086519 | 11.91633 | 0.4269572
2018-05-07 18:45 | 294784 | 240.0004 | 5 | 22 | 3.832898 | -3.259982 | 2.737858 | 0.2173085 | 11.91633 | 0.8455982
2018-05-07 18:47 | 294904 | 360.0033 | 5 | 22 | 3.791772 | -3.259989 | 2.737858 | 0.325978 | 11.91633 | 1.259907
2018-05-07 18:49 | 295024 | 480.0022 | 5 | 22 | 3.749249 | -3.259984 | 2.737858 | 0.4346398 | 11.91633 | 1.669619
2018-05-07 18:51 | 295144 | 600.0019 | 5 | 22 | 3.707252 | -3.259952 | 2.737858 | 0.5432996 | 11.91633 | 2.074721
2018-05-07 18:53 | 295264 | 720.0026 | 5 | 22 | 3.665624 | -3.259943 | 2.737858 | 0.6519584 | 11.91633 | 2.475281
2018-05-07 18:55 | 295384 | 840.0023 | 5 | 22 | 3.624681 | -3.26002 | 2.737858 | 0.7606143 | 11.91633 | 2.87133
2018-05-07 18:57 | 295503.9 | 960.0002 | 5 | 22 | 3.585619 | -3.259907 | 2.737858 | 0.8692693 | 11.91633 | 3.263036
2018-05-07 18:59 | 295624 | 1080.0008 | 5 | 22 | 3.548675 | -3.259964 | 2.737858 | 0.9779293 | 11.91633 | 3.650613
2018-05-07 19:01 | 295744 | 1200.0013 | 5 | 22 | 3.51445 | -3.259955 | 2.737858 | 1.086601 | 11.91633 | 4.034368
2018-05-07 19:03 | 295863.9 | 1320.0002 | 5 | 22 | 3.482899 | -3.25993 | 2.737858 | 1.195255 | 11.91633 | 4.414495
2018-05-07 19:05 | 295984 | 1440.0016 | 5 | 22 | 3.453747 | -3.259943 | 2.737858 | 1.303921 | 11.91633 | 4.791362
2018-05-07 19:07 | 296104 | 1560.0005 | 5 | 22 | 3.426432 | -3.26 | 2.737858 | 1.412575 | 11.91633 | 5.165132
2018-05-07 19:09 | 296224 | 1680.0019 | 5 | 22 | 3.400671 | -3.259999 | 2.737858 | 1.521248 | 11.91633 | 5.536073
2018-05-07 19:11 | 296344 | 1800.0014 | 5 | 22 | 3.376493 | -3.260026 | 2.737858 | 1.629897 | 11.91633 | 5.904231
2018-05-07 19:13 | 296464 | 1920.0029 | 5 | 22 | 3.353099 | -3.259985 | 2.737858 | 1.738562 | 11.91633 | 6.269856
2018-05-07 19:15 | 296584 | 2040.0017 | 5 | 22 | 3.329812 | -3.260011 | 2.737858 | 1.84723 | 11.91633 | 6.632964
2018-05-07 19:17 | 296704 | 2160.0013 | 5 | 22 | 3.306081 | -3.259933 | 2.737858 | 1.955888 | 11.91633 | 6.993497
2018-05-07 19:19 | 296824 | 2280.0018 | 5 | 22 | 3.280878 | -3.259943 | 2.737858 | 2.064549 | 11.91633 | 7.351388
2018-05-07 19:21 | 296944 | 2400.0024 | 5 | 22 | 3.2535 | -3.260004 | 2.737858 | 2.173212 | 11.91633 | 7.706429
2018-05-07 19:23 | 297064 | 2520.0013 | 5 | 22 | 3.222855 | -3.259989 | 2.737858 | 2.281862 | 11.91633 | 8.05829
2018-05-07 19:25 | 297184 | 2640.0009 | 5 | 22 | 3.18786 | -3.260006 | 2.737858 | 2.390534 | 11.91633 | 8.406681
2018-05-07 19:27 | 297304 | 2760.0022 | 5 | 22 | 3.145264 | -3.26 | 2.737858 | 2.499197 | 11.91633 | 8.75084
2018-05-07 19:29 | 297424 | 2880.0004 | 5 | 22 | 3.092337 | -3.260036 | 2.737858 | 2.607863 | 11.91633 | 9.089868
2018-05-07 19:31 | 297544 | 3000.0024 | 5 | 22 | 3.020241 | -3.259999 | 2.737858 | 2.716524 | 11.91633 | 9.422204
2018-05-07 19:32 | 297570.8 | 3026.8044 | 5 | 22 | 2.999996 | -3.260019 | 2.737858 | 2.740793 | 11.91633 | 9.49526
2018-05-07 19:34 | 297690.8 | 120.0013 | 6 | 22 | 3.65258 | 0 | 2.737858 | 2.740793 | 11.91633 | 9.49526
2018-05-07 19:36 | 297810.8 | 240.0003 | 6 | 22 | 3.685242 | 0 | 2.737858 | 2.740793 | 11.91633 | 9.49526
2018-05-07 19:37 | 297870.8 | 300.0027 | 6 | 22 | 3.691474 | 0 | 2.737858 | 2.740793 | 11.91633 | 9.49526
2018-05-07 19:37 | 297870.8 | 0.0027 | 7 | 23 | 3.691302 | 0 | 0 | 0 | 0 | 0
2018-05-07 19:39 | 297990.9 | 120.0008 | 2 | 23 | 4.200278 | 3.353349 | 0.129851 | 5.66e-10 | 0.5446708 | 2.09e-09
2018-05-07 19:39 | 298017.5 | 146.6314 | 2 | 23 | 4.200287 | 3.259999 | 0.154295 | 5.66e-10 | 0.6473423 | 2.09e-09
2018-05-07 19:41 | 298137.5 | 120.0014 | 3 | 23 | 4.234056 | 3.259814 | 0.2625744 | 5.66e-10 | 1.103963 | 2.09e-09
2018-05-07 19:43 | 298257.5 | 240.0004 | 3 | 23 | 4.257867 | 3.259822 | 0.371246 | 5.66e-10 | 1.565464 | 2.09e-09
2018-05-07 19:45 | 298377.5 | 360.0001 | 3 | 23 | 4.276366 | 3.260135 | 0.4799008 | 5.66e-10 | 2.029121 | 2.09e-09
2018-05-07 19:47 | 298497.5 | 480.0007 | 3 | 23 | 4.29525 | 3.260171 | 0.5885582 | 5.66e-10 | 2.494777 | 2.09e-09
2018-05-07 19:49 | 298617.5 | 600.0022 | 3 | 23 | 4.317693 | 3.259866 | 0.6972257 | 5.66e-10 | 2.962717 | 2.09e-09
2018-05-07 19:51 | 298737.5 | 720.0009 | 3 | 23 | 4.34359 | 3.26015 | 0.8058894 | 5.66e-10 | 3.433274 | 2.09e-09
2018-05-07 19:53 | 298857.5 | 840.0005 | 3 | 23 | 4.372271 | 3.259812 | 0.9145622 | 5.66e-10 | 3.906836 | 2.09e-09
2018-05-07 19:55 | 298977.5 | 960.0011 | 3 | 23 | 4.400282 | 3.220904 | 1.023154 | 5.66e-10 | 4.383302 | 2.09e-09
2018-05-07 19:57 | 299097.5 | 1080.0001 | 3 | 23 | 4.400268 | 2.948119 | 1.125807 | 5.66e-10 | 4.835001 | 2.09e-09
2018-05-07 19:59 | 299217.5 | 1200.0008 | 3 | 23 | 4.400233 | 2.704881 | 1.219932 | 5.66e-10 | 5.249173 | 2.09e-09
2018-05-07 20:01 | 299337.5 | 1320.0004 | 3 | 23 | 4.40022 | 2.491517 | 1.30645 | 5.66e-10 | 5.629874 | 2.09e-09
2018-05-07 20:03 | 299457.5 | 1440 | 3 | 23 | 4.400263 | 2.311402 | 1.386406 | 5.66e-10 | 5.981698 | 2.09e-09
2018-05-07 20:05 | 299577.5 | 1560.0013 | 3 | 23 | 4.400213 | 2.153815 | 1.460751 | 5.66e-10 | 6.308835 | 2.09e-09
2018-05-07 20:07 | 299697.5 | 1680.0012 | 3 | 23 | 4.400205 | 2.017447 | 1.530217 | 5.66e-10 | 6.614497 | 2.09e-09
2018-05-07 20:09 | 299817.5 | 1800.0009 | 3 | 23 | 4.400239 | 1.897521 | 1.595422 | 5.66e-10 | 6.901416 | 2.09e-09
2018-05-07 20:11 | 299937.5 | 1920.0015 | 3 | 23 | 4.400188 | 1.791334 | 1.656854 | 5.66e-10 | 7.171728 | 2.09e-09
2018-05-07 20:13 | 300057.5 | 2040.0011 | 3 | 23 | 4.400194 | 1.693629 | 1.714921 | 5.66e-10 | 7.427235 | 2.09e-09
2018-05-07 20:15 | 300177.5 | 2160.0002 | 3 | 23 | 4.400195 | 1.604795 | 1.769883 | 5.66e-10 | 7.669078 | 2.09e-09
2018-05-07 20:17 | 300297.5 | 2280.0016 | 3 | 23 | 4.400206 | 1.52233 | 1.821972 | 5.66e-10 | 7.898283 | 2.09e-09
2018-05-07 20:19 | 300417.5 | 2400.0014 | 3 | 23 | 4.400208 | 1.445729 | 1.871413 | 5.66e-10 | 8.115829 | 2.09e-09
2018-05-07 20:21 | 300537.5 | 2520.001 | 3 | 23 | 4.40018 | 1.372106 | 1.918366 | 5.66e-10 | 8.322431 | 2.09e-09
2018-05-07 20:23 | 300657.5 | 2640.0007 | 3 | 23 | 4.400202 | 1.304141 | 1.962959 | 5.66e-10 | 8.51865 | 2.09e-09
2018-05-07 20:25 | 300777.5 | 2760.0006 | 3 | 23 | 4.400165 | 1.239951 | 2.005338 | 5.66e-10 | 8.705126 | 2.09e-09
2018-05-07 20:27 | 300897.5 | 2880.0002 | 3 | 23 | 4.400249 | 1.179803 | 2.04566 | 5.66e-10 | 8.882547 | 2.09e-09
2018-05-07 20:29 | 301017.5 | 3000.0009 | 3 | 23 | 4.400103 | 1.119333 | 2.08397 | 5.66e-10 | 9.051122 | 2.09e-09
2018-05-07 20:31 | 301137.5 | 3120.0014 | 3 | 23 | 4.400124 | 1.062377 | 2.120347 | 5.66e-10 | 9.211186 | 2.09e-09
2018-05-07 20:33 | 301257.5 | 3240.0002 | 3 | 23 | 4.400142 | 1.007686 | 2.154861 | 5.66e-10 | 9.363055 | 2.09e-09
2018-05-07 20:35 | 301377.5 | 3360.0005 | 3 | 23 | 4.400152 | 0.9548969 | 2.187574 | 5.66e-10 | 9.506997 | 2.09e-09
2018-05-07 20:37 | 301497.5 | 3480 | 3 | 23 | 4.400185 | 0.9050503 | 2.218566 | 5.66e-10 | 9.643366 | 2.09e-09
2018-05-07 20:39 | 301617.5 | 3600.0003 | 3 | 23 | 4.400172 | 0.8560572 | 2.247901 | 5.66e-10 | 9.772446 | 2.09e-09
2018-05-07 20:41 | 301737.5 | 3720.0004 | 3 | 23 | 4.400119 | 0.8089542 | 2.275652 | 5.66e-10 | 9.894555 | 2.09e-09
2018-05-07 20:43 | 301857.5 | 3840.0014 | 3 | 23 | 4.400194 | 0.7650375 | 2.301873 | 5.66e-10 | 10.00993 | 2.09e-09
2018-05-07 20:45 | 301977.5 | 3960.0005 | 3 | 23 | 4.400116 | 0.7225037 | 2.326655 | 5.66e-10 | 10.11898 | 2.09e-09
2018-05-07 20:47 | 302097.5 | 4080.0015 | 3 | 23 | 4.400203 | 0.6828651 | 2.350074 | 5.66e-10 | 10.22202 | 2.09e-09
2018-05-07 20:49 | 302217.5 | 4200.0006 | 3 | 23 | 4.400088 | 0.6439886 | 2.372191 | 5.66e-10 | 10.31934 | 2.09e-09
2018-05-07 20:51 | 302337.5 | 4320.0005 | 3 | 23 | 4.400202 | 0.6082773 | 2.393061 | 5.66e-10 | 10.41117 | 2.09e-09
2018-05-07 20:53 | 302457.5 | 4440.0013 | 3 | 23 | 4.40016 | 0.5734215 | 2.412743 | 5.66e-10 | 10.49778 | 2.09e-09
2018-05-07 20:55 | 302577.5 | 4560.0004 | 3 | 23 | 4.40022 | 0.5420847 | 2.431315 | 5.66e-10 | 10.5795 | 2.09e-09
2018-05-07 20:57 | 302697.5 | 4680.001 | 3 | 23 | 4.400155 | 0.5116291 | 2.448856 | 5.66e-10 | 10.65668 | 2.09e-09
2018-05-07 20:59 | 302817.5 | 4800.0016 | 3 | 23 | 4.400088 | 0.4823818 | 2.465427 | 5.66e-10 | 10.72959 | 2.09e-09
2018-05-07 21:01 | 302937.5 | 4920.0004 | 3 | 23 | 4.400128 | 0.456049 | 2.481074 | 5.66e-10 | 10.79844 | 2.09e-09
2018-05-07 21:03 | 303057.5 | 5040.0001 | 3 | 23 | 4.40012 | 0.4308023 | 2.495856 | 5.66e-10 | 10.86349 | 2.09e-09
2018-05-07 21:05 | 303177.5 | 5160.0014 | 3 | 23 | 4.400117 | 0.4078341 | 2.509831 | 5.66e-10 | 10.92498 | 2.09e-09
2018-05-07 21:07 | 303297.5 | 5280.0004 | 3 | 23 | 4.400139 | 0.385767 | 2.523055 | 5.66e-10 | 10.98316 | 2.09e-09
2018-05-07 21:09 | 303417.5 | 5400.0007 | 3 | 23 | 4.400146 | 0.3650198 | 2.535565 | 5.66e-10 | 11.03821 | 2.09e-09
2018-05-07 21:11 | 303537.5 | 5520.0005 | 3 | 23 | 4.400122 | 0.3453789 | 2.547403 | 5.66e-10 | 11.0903 | 2.09e-09
2018-05-07 21:13 | 303657.5 | 5640.0003 | 3 | 23 | 4.400126 | 0.3270798 | 2.558607 | 5.66e-10 | 11.1396 | 2.09e-09
2018-05-07 21:15 | 303777.5 | 5760.0001 | 3 | 23 | 4.400074 | 0.3093729 | 2.569216 | 5.66e-10 | 11.18628 | 2.09e-09
2018-05-07 21:17 | 303897.5 | 5880.0013 | 3 | 23 | 4.400133 | 0.294013 | 2.579266 | 5.66e-10 | 11.2305 | 2.09e-09
2018-05-07 21:19 | 304017.5 | 6000.0004 | 3 | 23 | 4.400055 | 0.278471 | 2.588807 | 5.66e-10 | 11.27248 | 2.09e-09
2018-05-07 21:21 | 304137.5 | 6120.0001 | 3 | 23 | 4.400089 | 0.2647505 | 2.597873 | 5.66e-10 | 11.31237 | 2.09e-09
2018-05-07 21:23 | 304257.5 | 6240.0007 | 3 | 23 | 4.400128 | 0.2525959 | 2.606499 | 5.66e-10 | 11.35033 | 2.09e-09
2018-05-07 21:25 | 304377.5 | 6360.0011 | 3 | 23 | 4.400073 | 0.2399921 | 2.614711 | 5.66e-10 | 11.38646 | 2.09e-09
2018-05-07 21:27 | 304497.5 | 6480 | 3 | 23 | 4.400151 | 0.2292042 | 2.62253 | 5.66e-10 | 11.42087 | 2.09e-09
2018-05-07 21:29 | 304617.5 | 6600.0003 | 3 | 23 | 4.400132 | 0.2182961 | 2.629978 | 5.66e-10 | 11.45364 | 2.09e-09
2018-05-07 21:31 | 304737.5 | 6720.0005 | 3 | 23 | 4.400087 | 0.2078457 | 2.637078 | 5.66e-10 | 11.48488 | 2.09e-09
2018-05-07 21:33 | 304857.5 | 6840.0012 | 3 | 23 | 4.400094 | 0.1984711 | 2.643853 | 5.66e-10 | 11.51469 | 2.09e-09
2018-05-07 21:35 | 304977.5 | 6960.0004 | 3 | 23 | 4.40013 | 0.1898775 | 2.650324 | 5.66e-10 | 11.54316 | 2.09e-09
2018-05-07 21:37 | 305097.5 | 7080.0009 | 3 | 23 | 4.400044 | 0.1809807 | 2.656504 | 5.66e-10 | 11.57036 | 2.09e-09
2018-05-07 21:39 | 305217.5 | 7200.001 | 3 | 23 | 4.400048 | 0.1732712 | 2.662416 | 5.66e-10 | 11.59637 | 2.09e-09
2018-05-07 21:41 | 305337.5 | 7320.0005 | 3 | 23 | 4.400096 | 0.1661196 | 2.668077 | 5.66e-10 | 11.62128 | 2.09e-09
2018-05-07 21:43 | 305457.5 | 7440.0011 | 3 | 23 | 4.400039 | 0.1588449 | 2.673494 | 5.66e-10 | 11.64512 | 2.09e-09
2018-05-07 21:45 | 305577.5 | 7560.0009 | 3 | 23 | 4.400085 | 0.1528053 | 2.678688 | 5.66e-10 | 11.66796875 | 2.09e-09
2018-05-07 21:47 | 305697.5 | 7680.0004 | 3 | 23 | 4.400108 | 0.1466951 | 2.683672 | 5.66e-10 | 11.6899 | 2.09e-09
2018-05-07 21:49 | 305817.5 | 7800.0001 | 3 | 23 | 4.40011 | 0.1409006 | 2.688457 | 5.66e-10 | 11.71095 | 2.09e-09
2018-05-07 21:51 | 305937.5 | 7920.0001 | 3 | 23 | 4.40016 | 0.1354504 | 2.693057 | 5.66e-10 | 11.73119 | 2.09e-09
2018-05-07 21:53 | 306057.5 | 8040.0014 | 3 | 23 | 4.400073 | 0.1297207 | 2.69747 | 5.66e-10 | 11.75061 | 2.09e-09
2018-05-07 21:55 | 306177.5 | 8160.0011 | 3 | 23 | 4.400068 | 0.1247721 | 2.701714 | 5.66e-10 | 11.76928 | 2.09e-09
2018-05-07 21:57 | 306297.5 | 8280.0014 | 3 | 23 | 4.400038 | 0.1196365 | 2.705792 | 5.66e-10 | 11.78723 | 2.09e-09
2018-05-07 21:59 | 306417.5 | 8400.0003 | 3 | 23 | 4.400081 | 0.1154003 | 2.709715 | 5.66e-10 | 11.80449 | 2.09e-09
2018-05-07 22:01 | 306537.5 | 8520.0005 | 3 | 23 | 4.400116 | 0.1114225 | 2.713483 | 5.66e-10 | 11.82107 | 2.09e-09
2018-05-07 22:03 | 306657.5 | 8640.0003 | 3 | 23 | 4.400053 | 0.1068048 | 2.717112 | 5.66e-10 | 11.83704 | 2.09e-09
2018-05-07 22:05 | 306777.5 | 8760.0002 | 3 | 23 | 4.400087 | 0.1031103 | 2.720604 | 5.66e-10 | 11.8524 | 2.09e-09
2018-05-07 22:07 | 306897.5 | 8880.0002 | 3 | 23 | 4.40006 | 0.09913826 | 2.723975 | 5.66e-10 | 11.86724 | 2.09e-09
2018-05-07 22:09 | 307017.5 | 9000.0007 | 3 | 23 | 4.40008 | 0.09593964 | 2.727216 | 5.66e-10 | 11.88149 | 2.09e-09
2018-05-07 22:11 | 307137.5 | 9120.0005 | 3 | 23 | 4.400127 | 0.09270954 | 2.73035 | 5.66e-10 | 11.89528 | 2.09e-09
2018-05-07 22:13 | 307257.5 | 9240.0004 | 3 | 23 | 4.400026 | 0.08873177 | 2.733369 | 5.66e-10 | 11.90857 | 2.09e-09
2018-05-07 22:15 | 307377.5 | 9360.0012 | 3 | 23 | 4.399949 | 0.08553791 | 2.736289 | 5.66e-10 | 11.92142 | 2.09e-09
2018-05-07 22:17 | 307497.5 | 9480.0007 | 3 | 23 | 4.400021 | 0.08296871 | 2.739111 | 5.66e-10 | 11.93383 | 2.09e-09
2018-05-07 22:19 | 307589.1 | 9571.5772 | 3 | 23 | 4.400107 | 0.08149147 | 2.741205 | 5.66e-10 | 11.94304 | 2.09e-09
2018-05-07 22:21 | 307709.2 | 120.0007 | 4 | 23 | 4.384174 | 0 | 2.741205 | 5.66e-10 | 11.94304 | 2.09e-09
2018-05-07 22:23 | 307829.2 | 240.0011 | 4 | 23 | 4.382455 | 0 | 2.741205 | 5.66e-10 | 11.94304 | 2.09e-09
2018-05-07 22:24 | 307889.2 | 300.002 | 4 | 23 | 4.381894 | 0 | 2.741205 | 5.66e-10 | 11.94304 | 2.09e-09
2018-05-07 22:26 | 308009.2 | 120.0007 | 5 | 23 | 3.875165 | -3.259921 | 2.741205 | 0.1086475 | 11.94304 | 0.4269945
2018-05-07 22:28 | 308129.2 | 240.0005 | 5 | 23 | 3.833431 | -3.259872 | 2.741205 | 0.2173171 | 11.94304 | 0.8457513
2018-05-07 22:30 | 308249.2 | 360.0003 | 5 | 23 | 3.792286 | -3.259977 | 2.741205 | 0.3259708 | 11.94304 | 1.260055
2018-05-07 22:32 | 308369.2 | 480.0001 | 5 | 23 | 3.750044 | -3.25992 | 2.741205 | 0.4346286 | 11.94304 | 1.669818
2018-05-07 22:34 | 308489.2 | 600.0006 | 5 | 23 | 3.707603 | -3.259952 | 2.741205 | 0.5432875 | 11.94304 | 2.074987
2018-05-07 22:36 | 308609.2 | 720.0011 | 5 | 23 | 3.665832 | -3.25998 | 2.741205 | 0.6519502 | 11.94304 | 2.475584
2018-05-07 22:38 | 308729.2 | 840.001 | 5 | 23 | 3.62496 | -3.259965 | 2.741205 | 0.7606073 | 11.94304 | 2.871674
2018-05-07 22:40 | 308849.2 | 960.0007 | 5 | 23 | 3.585769 | -3.259921 | 2.741205 | 0.8692623 | 11.94304 | 3.263411
2018-05-07 22:42 | 308969.2 | 1080.0005 | 5 | 23 | 3.548737 | -3.259975 | 2.741205 | 0.9779294 | 11.94304 | 3.651025
2018-05-07 22:44 | 309089.2 | 1200.0009 | 5 | 23 | 3.514616 | -3.259972 | 2.741205 | 1.086583 | 11.94304 | 4.034733
2018-05-07 22:46 | 309209.2 | 1320.0015 | 5 | 23 | 3.482769 | -3.259945 | 2.741205 | 1.195246 | 11.94304 | 4.414892
2018-05-07 22:48 | 309329.2 | 1440.0014 | 5 | 23 | 3.453156 | -3.259991 | 2.741205 | 1.303907 | 11.94304 | 4.791704
2018-05-07 22:50 | 309449.2 | 1560.0003 | 5 | 23 | 3.425546 | -3.259956 | 2.741205 | 1.412563 | 11.94304 | 5.165398
2018-05-07 22:52 | 309569.2 | 1680.0015 | 5 | 23 | 3.399701 | -3.259987 | 2.741205 | 1.521225 | 11.94304 | 5.536197
2018-05-07 22:54 | 309689.2 | 1800.0005 | 5 | 23 | 3.375228 | -3.25995 | 2.741205 | 1.629884 | 11.94304 | 5.904273
2018-05-07 22:56 | 309809.2 | 1920.0011 | 5 | 23 | 3.351545 | -3.259943 | 2.741205 | 1.738547 | 11.94304 | 6.269743
2018-05-07 22:58 | 309929.2 | 2040.0009 | 5 | 23 | 3.328383 | -3.259977 | 2.741205 | 1.847205 | 11.94304 | 6.632658
2018-05-07 23:00 | 310049.2 | 2160.0015 | 5 | 23 | 3.304357 | -3.25995 | 2.741205 | 1.955868 | 11.94304 | 6.993034
2018-05-07 23:02 | 310169.2 | 2280.0012 | 5 | 23 | 3.27913 | -3.26 | 2.741205 | 2.064518 | 11.94304 | 7.350694
2018-05-07 23:04 | 310289.2 | 2400.0001 | 5 | 23 | 3.251953125 | -3.259991 | 2.741205 | 2.173184 | 11.94304 | 7.705579
2018-05-07 23:06 | 310409.2 | 2520.0014 | 5 | 23 | 3.221595 | -3.260004 | 2.741205 | 2.281852 | 11.94304 | 8.057343
2018-05-07 23:08 | 310529.2 | 2640.0002 | 5 | 23 | 3.186877 | -3.25995 | 2.741205 | 2.390505 | 11.94304 | 8.40553
2018-05-07 23:10 | 310649.2 | 2760 | 5 | 23 | 3.144266 | -3.26002 | 2.741205 | 2.499171 | 11.94304 | 8.749615
2018-05-07 23:12 | 310769.2 | 2880.0013 | 5 | 23 | 3.090399 | -3.260039 | 2.741205 | 2.607842 | 11.94304 | 9.088509
2018-05-07 23:14 | 310889.2 | 3000.0001 | 5 | 23 | 3.017515 | -3.260029 | 2.741205 | 2.716501 | 11.94304 | 9.420571
2018-05-07 23:14 | 310912.4 | 3023.1818 | 5 | 23 | 2.999997 | -3.260061 | 2.741205 | 2.737486 | 11.94304 | 9.483711
2018-05-07 23:16 | 311032.5 | 120.0005 | 6 | 23 | 3.653221 | 0 | 2.741205 | 2.737486 | 11.94304 | 9.483711
2018-05-07 23:18 | 311152.5 | 240.0007 | 6 | 23 | 3.685879 | 0 | 2.741205 | 2.737486 | 11.94304 | 9.483711
2018-05-07 23:19 | 311212.5 | 300.0046 | 6 | 23 | 3.692041 | 0 | 2.741205 | 2.737486 | 11.94304 | 9.483711
2018-05-07 23:19 | 311212.5 | 0.0028 | 7 | 24 | 3.692017 | 0 | 0 | 0 | 0 | 0
2018-05-07 23:21 | 311332.6 | 120.0013 | 2 | 24 | 4.200262 | 3.347129 | 0.1297157 | 2.32e-10 | 0.5441128 | 8.56e-10
2018-05-07 23:21 | 311357.6 | 145.0518 | 2 | 24 | 4.200283 | 3.259992 | 0.1526982 | 2.32e-10 | 0.6406454 | 8.56e-10
2018-05-07 23:23 | 311477.6 | 120.0011 | 3 | 24 | 4.234247 | 3.259887 | 0.2609709 | 2.32e-10 | 1.097253 | 8.56e-10
2018-05-07 23:25 | 311597.6 | 240.0014 | 3 | 24 | 4.258189 | 3.259858 | 0.369631 | 2.32e-10 | 1.55874 | 8.56e-10
2018-05-07 23:27 | 311717.6 | 360.0009 | 3 | 24 | 4.276411 | 3.259851 | 0.4782907 | 2.32e-10 | 2.022434 | 8.56e-10
2018-05-07 23:29 | 311837.6 | 480.0012 | 3 | 24 | 4.295737 | 3.259826 | 0.5869434 | 2.32e-10 | 2.488101 | 8.56e-10
2018-05-07 23:31 | 311957.6 | 600.0012 | 3 | 24 | 4.318229 | 3.259871 | 0.6956047 | 2.32e-10 | 2.956073 | 8.56e-10
2018-05-07 23:33 | 312077.6 | 720.0006 | 3 | 24 | 4.343965 | 3.259805 | 0.8042627 | 2.32e-10 | 3.426641 | 8.56e-10
2018-05-07 23:35 | 312197.6 | 840.0012 | 3 | 24 | 4.373098 | 3.259858 | 0.9129201 | 2.32e-10 | 3.900199 | 8.56e-10
2018-05-07 23:37 | 312317.6 | 960.0014 | 3 | 24 | 4.400253 | 3.208377 | 1.021458 | 2.32e-10 | 4.376529 | 8.56e-10
2018-05-07 23:39 | 312437.6 | 1080.0009 | 3 | 24 | 4.400249 | 2.937474 | 1.123752 | 2.32e-10 | 4.82665 | 8.56e-10
2018-05-07 23:41 | 312557.6 | 1200.0004 | 3 | 24 | 4.400253 | 2.69941 | 1.217645 | 2.32e-10 | 5.239802 | 8.56e-10
2018-05-07 23:43 | 312677.6 | 1320.0009 | 3 | 24 | 4.400236 | 2.487903 | 1.304024 | 2.32e-10 | 5.619894 | 8.56e-10
2018-05-07 23:45 | 312797.6 | 1440.0015 | 3 | 24 | 4.400235 | 2.306787 | 1.383834 | 2.32e-10 | 5.971074 | 8.56e-10
2018-05-07 23:47 | 312917.6 | 1560.0005 | 3 | 24 | 4.400232 | 2.150926 | 1.458074 | 2.32e-10 | 6.297746 | 8.56e-10
2018-05-07 23:49 | 313037.6 | 1680.001 | 3 | 24 | 4.400187 | 2.01411 | 1.527428 | 2.32e-10 | 6.60292 | 8.56e-10
2018-05-07 23:51 | 313157.6 | 1800.0009 | 3 | 24 | 4.400198 | 1.893575 | 1.592514 | 2.32e-10 | 6.889311 | 8.56e-10
2018-05-07 23:53 | 313277.6 | 1920.0013 | 3 | 24 | 4.4002 | 1.785185 | 1.653793 | 2.32e-10 | 7.158955 | 8.56e-10
2018-05-07 23:55 | 313397.6 | 2040.0003 | 3 | 24 | 4.400198 | 1.688749 | 1.711667 | 2.32e-10 | 7.41361 | 8.56e-10
2018-05-07 23:57 | 313517.6 | 2160.0009 | 3 | 24 | 4.400168 | 1.599407 | 1.766451 | 2.32e-10 | 7.65467 | 8.56e-10
2018-05-07 23:59 | 313637.6 | 2280.0006 | 3 | 24 | 4.400243 | 1.518346 | 1.818392 | 2.32e-10 | 7.883219 | 8.56e-10
2018-05-08 00:01 | 313757.6 | 2400.0002 | 3 | 24 | 4.400237 | 1.44255 | 1.867709 | 2.32e-10 | 8.100226 | 8.56e-10
2018-05-08 00:03 | 313877.6 | 2520.0001 | 3 | 24 | 4.400189 | 1.371101 | 1.914579 | 2.32e-10 | 8.306462 | 8.56e-10
2018-05-08 00:05 | 313997.6 | 2640.0003 | 3 | 24 | 4.400155 | 1.302362 | 1.959119 | 2.32e-10 | 8.502447 | 8.56e-10
2018-05-08 00:07 | 314117.6 | 2760.0001 | 3 | 24 | 4.400152 | 1.236746 | 2.001427 | 2.32e-10 | 8.688609 | 8.56e-10
2018-05-08 00:09 | 314237.6 | 2880.0005 | 3 | 24 | 4.400172 | 1.174011 | 2.041598 | 2.32e-10 | 8.865368 | 8.56e-10
2018-05-08 00:11 | 314357.6 | 3000.0001 | 3 | 24 | 4.400211 | 1.115265 | 2.079744 | 2.32e-10 | 9.03322 | 8.56e-10
2018-05-08 00:13 | 314477.6 | 3120.0012 | 3 | 24 | 4.400127 | 1.057897 | 2.115963 | 2.32e-10 | 9.192587 | 8.56e-10
2018-05-08 00:15 | 314597.6 | 3240.0001 | 3 | 24 | 4.400162 | 1.003357 | 2.15032 | 2.32e-10 | 9.343763 | 8.56e-10
2018-05-08 00:17 | 314717.6 | 3360.0008 | 3 | 24 | 4.40016 | 0.9514685 | 2.182898 | 2.32e-10 | 9.487115 | 8.56e-10
2018-05-08 00:19 | 314837.6 | 3480.0004 | 3 | 24 | 4.400139 | 0.9002609 | 2.213759 | 2.32e-10 | 9.62291 | 8.56e-10
2018-05-08 00:21 | 314957.6 | 3600.0001 | 3 | 24 | 4.400166 | 0.8525 | 2.242975 | 2.32e-10 | 9.751461 | 8.56e-10
2018-05-08 00:23 | 315077.6 | 3720.0013 | 3 | 24 | 4.400125 | 0.806119 | 2.270619 | 2.32e-10 | 9.873099 | 8.56e-10
2018-05-08 00:25 | 315197.6 | 3840.0011 | 3 | 24 | 4.400175 | 0.7628908 | 2.296761 | 2.32e-10 | 9.988128 | 8.56e-10
2018-05-08 00:27 | 315317.6 | 3960.0002 | 3 | 24 | 4.400165 | 0.7214136 | 2.321489 | 2.32e-10 | 10.09693 | 8.56e-10
2018-05-08 00:29 | 315437.6 | 4080.0007 | 3 | 24 | 4.400159 | 0.6821651 | 2.344872 | 2.32e-10 | 10.19983 | 8.56e-10
2018-05-08 00:31 | 315557.6 | 4200.0005 | 3 | 24 | 4.400123 | 0.6440134 | 2.366971 | 2.32e-10 | 10.29706 | 8.56e-10
2018-05-08 00:33 | 315677.6 | 4320.001 | 3 | 24 | 4.400189 | 0.608531 | 2.387835 | 2.32e-10 | 10.38887 | 8.56e-10
2018-05-08 00:35 | 315797.6 | 4440.0016 | 3 | 24 | 4.400179 | 0.5748558 | 2.407545 | 2.32e-10 | 10.4756 | 8.56e-10
2018-05-08 00:37 | 315917.6 | 4560.0013 | 3 | 24 | 4.400149 | 0.5424747 | 2.426159 | 2.32e-10 | 10.5575 | 8.56e-10
2018-05-08 00:39 | 316037.6 | 4680.0012 | 3 | 24 | 4.400234 | 0.5128899 | 2.443732 | 2.32e-10 | 10.63482 | 8.56e-10
2018-05-08 00:41 | 316157.6 | 4800.0009 | 3 | 24 | 4.400147 | 0.4839106 | 2.460329 | 2.32e-10 | 10.70785 | 8.56e-10
2018-05-08 00:43 | 316277.6 | 4920.0014 | 3 | 24 | 4.400147 | 0.4571581 | 2.476008 | 2.32e-10 | 10.77684 | 8.56e-10
2018-05-08 00:45 | 316397.6 | 5040.0011 | 3 | 24 | 4.400165 | 0.4322367 | 2.490826 | 2.32e-10 | 10.84205 | 8.56e-10
2018-05-08 00:47 | 316517.6 | 5160.0001 | 3 | 24 | 4.400113 | 0.4080544 | 2.504823 | 2.32e-10 | 10.90363 | 8.56e-10
2018-05-08 00:49 | 316637.6 | 5280.0014 | 3 | 24 | 4.400134 | 0.3861847 | 2.518056 | 2.32e-10 | 10.96186 | 8.56e-10
2018-05-08 00:51 | 316757.6 | 5400.0003 | 3 | 24 | 4.400122 | 0.3653927 | 2.530576 | 2.32e-10 | 11.01695 | 8.56e-10
2018-05-08 00:53 | 316877.6 | 5520.0008 | 3 | 24 | 4.400127 | 0.3460732 | 2.542437 | 2.32e-10 | 11.06914 | 8.56e-10
2018-05-08 00:55 | 316997.6 | 5640.0005 | 3 | 24 | 4.400105 | 0.3281746 | 2.553676 | 2.32e-10 | 11.11859 | 8.56e-10
2018-05-08 00:57 | 317117.6 | 5760.0011 | 3 | 24 | 4.400113 | 0.311202 | 2.56433 | 2.32e-10 | 11.16547 | 8.56e-10
2018-05-08 00:59 | 317237.6 | 5880.0001 | 3 | 24 | 4.400098 | 0.2953835 | 2.574447 | 2.32e-10 | 11.20999 | 8.56e-10
2018-05-08 01:01 | 317357.6 | 6000.0013 | 3 | 24 | 4.400143 | 0.2812786 | 2.584055 | 2.32e-10 | 11.25227 | 8.56e-10
2018-05-08 01:03 | 317477.6 | 6120.0002 | 3 | 24 | 4.400178 | 0.2677202 | 2.593189 | 2.32e-10 | 11.29246 | 8.56e-10
2018-05-08 01:05 | 317597.6 | 6240.0005 | 3 | 24 | 4.400112 | 0.2537527 | 2.601873 | 2.32e-10 | 11.33067 | 8.56e-10
2018-05-08 01:07 | 317717.6 | 6360.0004 | 3 | 24 | 4.400052 | 0.2410288 | 2.610128 | 2.32e-10 | 11.36699 | 8.56e-10
2018-05-08 01:09 | 317837.6 | 6480.0014 | 3 | 24 | 4.400092 | 0.2299013 | 2.617985 | 2.32e-10 | 11.40156 | 8.56e-10
2018-05-08 01:11 | 317957.6 | 6600.0001 | 3 | 24 | 4.400102 | 0.2191086 | 2.625472 | 2.32e-10 | 11.4345 | 8.56e-10
2018-05-08 01:13 | 318077.6 | 6720.0012 | 3 | 24 | 4.400122 | 0.2094145 | 2.632608 | 2.32e-10 | 11.46591 | 8.56e-10
2018-05-08 01:15 | 318197.6 | 6840.0009 | 3 | 24 | 4.400099 | 0.1996536 | 2.639416 | 2.32e-10 | 11.49586 | 8.56e-10
2018-05-08 01:17 | 318317.6 | 6960.0001 | 3 | 24 | 4.400077 | 0.1902704 | 2.645915 | 2.32e-10 | 11.52446 | 8.56e-10
2018-05-08 01:19 | 318437.6 | 7080.0014 | 3 | 24 | 4.4001 | 0.1820431 | 2.652121 | 2.32e-10 | 11.55176 | 8.56e-10
2018-05-08 01:21 | 318557.6 | 7200.0008 | 3 | 24 | 4.40013 | 0.1744328 | 2.658056 | 2.32e-10 | 11.57788 | 8.56e-10
2018-05-08 01:23 | 318677.6 | 7320.0007 | 3 | 24 | 4.400055 | 0.166501 | 2.663738 | 2.32e-10 | 11.60288 | 8.56e-10
2018-05-08 01:25 | 318797.6 | 7440.0009 | 3 | 24 | 4.400091 | 0.1596699 | 2.669177 | 2.32e-10 | 11.62681 | 8.56e-10
2018-05-08 01:27 | 318917.6 | 7560.001 | 3 | 24 | 4.400124 | 0.1530848 | 2.674388 | 2.32e-10 | 11.64974 | 8.56e-10
2018-05-08 01:29 | 319037.6 | 7680.0002 | 3 | 24 | 4.400095 | 0.146636 | 2.67938 | 2.32e-10 | 11.6717 | 8.56e-10
2018-05-08 01:31 | 319157.6 | 7800.0009 | 3 | 24 | 4.400067 | 0.1405249 | 2.684171 | 2.32e-10 | 11.69278 | 8.56e-10
2018-05-08 01:33 | 319277.6 | 7920.001 | 3 | 24 | 4.400067 | 0.1347485 | 2.688766 | 2.32e-10 | 11.71301 | 8.56e-10
2018-05-08 01:35 | 319397.6 | 8040.0013 | 3 | 24 | 4.400113 | 0.1300869 | 2.693172 | 2.32e-10 | 11.73239 | 8.56e-10
2018-05-08 01:37 | 319517.6 | 8160.0014 | 3 | 24 | 4.400066 | 0.1245117 | 2.697407 | 2.32e-10 | 11.75102 | 8.56e-10
2018-05-08 01:39 | 319637.6 | 8280.0007 | 3 | 24 | 4.400077 | 0.1200094 | 2.70148 | 2.32e-10 | 11.76895 | 8.56e-10
2018-05-08 01:41 | 319757.6 | 8400.0001 | 3 | 24 | 4.400081 | 0.1154137 | 2.705407 | 2.32e-10 | 11.78622 | 8.56e-10
2018-05-08 01:43 | 319877.6 | 8520.0003 | 3 | 24 | 4.40011 | 0.1113873 | 2.709179 | 2.32e-10 | 11.80282 | 8.56e-10
2018-05-08 01:45 | 319997.6 | 8640.0005 | 3 | 24 | 4.40006 | 0.1071539 | 2.71281 | 2.32e-10 | 11.8188 | 8.56e-10
2018-05-08 01:47 | 320117.6 | 8760.0004 | 3 | 24 | 4.400083 | 0.1030569 | 2.716315 | 2.32e-10 | 11.83422 | 8.56e-10
2018-05-08 01:49 | 320237.6 | 8880.0004 | 3 | 24 | 4.400037 | 0.09907436 | 2.719686 | 2.32e-10 | 11.84905 | 8.56e-10
2018-05-08 01:51 | 320357.6 | 9000.0012 | 3 | 24 | 4.400054 | 0.09568787 | 2.722934 | 2.32e-10 | 11.86335 | 8.56e-10
2018-05-08 01:53 | 320477.6 | 9120.0011 | 3 | 24 | 4.400124 | 0.09271145 | 2.726071 | 2.32e-10 | 11.87715 | 8.56e-10
2018-05-08 01:55 | 320597.6 | 9240.0009 | 3 | 24 | 4.400005 | 0.08905792 | 2.729097 | 2.32e-10 | 11.89046 | 8.56e-10
2018-05-08 01:57 | 320717.6 | 9360.0013 | 3 | 24 | 4.400127 | 0.08692074 | 2.732029 | 2.32e-10 | 11.90336 | 8.56e-10
2018-05-08 01:59 | 320837.6 | 9480.0011 | 3 | 24 | 4.399982 | 0.08327866 | 2.734864 | 2.32e-10 | 11.91584 | 8.56e-10
2018-05-08 02:01 | 320917.2 | 9559.602 | 3 | 24 | 4.40006 | 0.08149338 | 2.736692 | 2.32e-10 | 11.92388 | 8.56e-10
2018-05-08 02:03 | 321037.2 | 120.0001 | 4 | 24 | 4.384028 | 0 | 2.736692 | 2.32e-10 | 11.92388 | 8.56e-10
2018-05-08 02:05 | 321157.2 | 240.0001 | 4 | 24 | 4.382302 | 0 | 2.736692 | 2.32e-10 | 11.92388 | 8.56e-10
2018-05-08 02:06 | 321217.2 | 300.0017 | 4 | 24 | 4.381704 | 0 | 2.736692 | 2.32e-10 | 11.92388 | 8.56e-10
2018-05-08 02:08 | 321337.3311 | 120.0002 | 5 | 24 | 3.875706 | -3.260004 | 2.736692 | 0.1086526 | 11.92388 | 0.4270434
2018-05-08 02:10 | 321457.3318 | 240.0009 | 5 | 24 | 3.834208 | -3.259921 | 2.736692 | 0.2173136 | 11.92388 | 0.8458379
2018-05-08 02:12 | 321577.331 | 360.0001 | 5 | 24 | 3.792991 | -3.259872 | 2.736692 | 0.325973 | 11.92388 | 1.260243
2018-05-08 02:14 | 321697.3319 | 480.001 | 5 | 24 | 3.750081 | -3.259925 | 2.736692 | 0.4346292 | 11.92388 | 1.670051
2018-05-08 02:16 | 321817.3319 | 600.001 | 5 | 24 | 3.7075 | -3.259933 | 2.736692 | 0.54328 | 11.92388 | 2.075176
2018-05-08 02:18 | 321937.3312 | 720.0003 | 5 | 24 | 3.666063 | -3.259861 | 2.736692 | 0.6519442 | 11.92388 | 2.475785
2018-05-08 02:20 | 322057.3314 | 840.0005 | 5 | 24 | 3.625081 | -3.259958 | 2.736692 | 0.7606064 | 11.92388 | 2.87192
2018-05-08 02:22 | 322177.3321 | 960.0012 | 5 | 24 | 3.585522 | -3.259912 | 2.736692 | 0.8692538 | 11.92388 | 3.263602
2018-05-08 02:24 | 322297.3323 | 1080.0014 | 5 | 24 | 3.548336 | -3.259908 | 2.736692 | 0.9779198 | 11.92388 | 3.651181
2018-05-08 02:26 | 322417.3317 | 1200.0008 | 5 | 24 | 3.513825 | -3.259936 | 2.736692 | 1.086578 | 11.92388 | 4.034839
2018-05-08 02:28 | 322537.3319 | 1320.001 | 5 | 24 | 3.481996 | -3.259965 | 2.736692 | 1.195232 | 11.92388 | 4.414874
2018-05-08 02:30 | 322657.3323 | 1440.0014 | 5 | 24 | 3.452524 | -3.259929 | 2.736692 | 1.303891 | 11.92388 | 4.791607
2018-05-08 02:32 | 322777.3311 | 1560.0002 | 5 | 24 | 3.425303 | -3.259914 | 2.736692 | 1.41255 | 11.92388 | 5.165259
2018-05-08 02:34 | 322897.3315 | 1680.0006 | 5 | 24 | 3.399546 | -3.259896 | 2.736692 | 1.521211 | 11.92388 | 5.536037
2018-05-08 02:36 | 323017.3324 | 1800.0015 | 5 | 24 | 3.375684 | -3.259901 | 2.736692 | 1.629867 | 11.92388 | 5.904117
2018-05-08 02:38 | 323137.332 | 1920.0011 | 5 | 24 | 3.352254 | -3.259995 | 2.736692 | 1.738528 | 11.92388 | 6.269641
2018-05-08 02:40 | 323257.3317 | 2040.0008 | 5 | 24 | 3.328939 | -3.259958 | 2.736692 | 1.847187 | 11.92388 | 6.632626
2018-05-08 02:42 | 323377.3315 | 2160.0006 | 5 | 24 | 3.305236 | -3.259933 | 2.736692 | 1.955845 | 11.92388 | 6.993063
2018-05-08 02:44 | 323497.3322 | 2280.0013 | 5 | 24 | 3.279621 | -3.259967 | 2.736692 | 2.064506 | 11.92388 | 7.35084
2018-05-08 02:46 | 323617.3311 | 2400.0002 | 5 | 24 | 3.251812 | -3.259987 | 2.736692 | 2.173169 | 11.92388 | 7.70573
2018-05-08 02:48 | 323737.3313 | 2520.0004 | 5 | 24 | 3.22127 | -3.259962 | 2.736692 | 2.281835 | 11.92388 | 8.057473
2018-05-08 02:50 | 323857.3327 | 2640.0018 | 5 | 24 | 3.185844 | -3.259978 | 2.736692 | 2.390493 | 11.92388 | 8.405623
2018-05-08 02:52 | 323977.3325 | 2760.0016 | 5 | 24 | 3.142995 | -3.259888 | 2.736692 | 2.499144 | 11.92388 | 8.749525
2018-05-08 02:54 | 324097.3315 | 2880.0006 | 5 | 24 | 3.089541 | -3.259974 | 2.736692 | 2.607806 | 11.92388 | 9.088265
2018-05-08 02:56 | 324217.332 | 3000.0011 | 5 | 24 | 3.017965 | -3.259969 | 2.736692 | 2.716474 | 11.92388 | 9.420336
2018-05-08 02:56 | 324240.9001 | 3023.5692 | 5 | 24 | 2.999998 | -3.25993 | 2.736692 | 2.737811 | 11.92388 | 9.484542
2018-05-08 02:58 | 324360.9 | 120.0015 | 6 | 24 | 3.652814 | 0 | 2.736692 | 2.737811 | 11.92388 | 9.484542
2018-05-08 03:00 | 324480.9 | 240.0003 | 6 | 24 | 3.68551 | 0 | 2.736692 | 2.737811 | 11.92388 | 9.484542
2018-05-08 03:01 | 324540.9 | 300.0027 | 6 | 24 | 3.691746 | 0 | 2.736692 | 2.737811 | 11.92388 | 9.484542
2018-05-08 03:01 | 324541 | 0.0027 | 7 | 25 | 3.691631 | 0 | 0 | 0 | 0 | 0
2018-05-08 03:03 | 324661 | 120.0008 | 2 | 25 | 4.200261 | 3.335889 | 0.1293679 | 0 | 0.5426686 | 0
2018-05-08 03:03 | 324682.6 | 141.5369 | 2 | 25 | 4.200292 | 3.259999 | 0.1490847 | 0 | 0.6254849 | 0
2018-05-08 03:05 | 324802.6 | 120.0015 | 3 | 25 | 4.234518 | 3.260188 | 0.2573749 | 0 | 1.08218 | 0
2018-05-08 03:07 | 324922.6 | 240.0011 | 3 | 25 | 4.258887 | 3.260205 | 0.3660351 | 0 | 1.543713 | 0
2018-05-08 03:09 | 325042.6 | 360 | 3 | 25 | 4.27726 | 3.259887 | 0.4747036 | 0 | 2.007529 | 0
2018-05-08 03:11 | 325162.6 | 480.0016 | 3 | 25 | 4.295549 | 3.260139 | 0.583363 | 0 | 2.473269 | 0
2018-05-08 03:13 | 325282.6 | 600.0006 | 3 | 25 | 4.317864 | 3.260089 | 0.6920304 | 0 | 2.941233 | 0
2018-05-08 03:15 | 325402.6 | 720.0011 | 3 | 25 | 4.344026 | 3.259795 | 0.8007031 | 0 | 3.411855 | 0
2018-05-08 03:17 | 325522.6 | 840.0008 | 3 | 25 | 4.37314 | 3.26019 | 0.9093609 | 0 | 3.885425 | 0
2018-05-08 03:19 | 325642.6 | 960.0006 | 3 | 25 | 4.400256 | 3.213305 | 1.017918 | 0 | 4.361814 | 0
2018-05-08 03:21 | 325762.6 | 1080.0012 | 3 | 25 | 4.400193 | 2.941707 | 1.120381 | 0 | 4.812677 | 0
2018-05-08 03:23 | 325882.6 | 1200.001 | 3 | 25 | 4.400263 | 2.701135 | 1.21436 | 0 | 5.22621 | 0
2018-05-08 03:25 | 326002.6 | 1320.0007 | 3 | 25 | 4.400195 | 2.490609 | 1.300794 | 0 | 5.60654 | 0
2018-05-08 03:27 | 326122.6 | 1440.0012 | 3 | 25 | 4.400252 | 2.308759 | 1.380717 | 0 | 5.95822 | 0
2018-05-08 03:29 | 326242.6 | 1560.0015 | 3 | 25 | 4.400221 | 2.15183 | 1.454992 | 0 | 6.285047 | 0
2018-05-08 03:31 | 326362.6 | 1680.0004 | 3 | 25 | 4.400253 | 2.016341 | 1.524409 | 0 | 6.590498 | 0
2018-05-08 03:33 | 326482.6 | 1800.0011 | 3 | 25 | 4.40022 | 1.895772 | 1.589547 | 0 | 6.877117 | 0
2018-05-08 03:35 | 326602.6 | 1920 | 3 | 25 | 4.400199 | 1.788082 | 1.650892 | 0 | 7.147048 | 0
2018-05-08 03:37 | 326722.6 | 2040.0007 | 3 | 25 | 4.400223 | 1.69229 | 1.708866 | 0 | 7.402145 | 0
2018-05-08 03:39 | 326842.6 | 2160.0002 | 3 | 25 | 4.400192 | 1.604576 | 1.763776 | 0 | 7.64376 | 0
2018-05-08 03:41 | 326962.6 | 2280.0007 | 3 | 25 | 4.400248 | 1.52462 | 1.815893 | 0 | 7.873087 | 0
2018-05-08 03:43 | 327082.6 | 2400.0002 | 3 | 25 | 4.400181 | 1.448085 | 1.865427 | 0 | 8.091045 | 0
2018-05-08 03:45 | 327202.6 | 2520.0005 | 3 | 25 | 4.400178 | 1.375383 | 1.912469 | 0 | 8.298038 | 0
2018-05-08 03:47 | 327322.6 | 2640.001 | 3 | 25 | 4.400195 | 1.306978 | 1.957167 | 0 | 8.494717 | 0
2018-05-08 03:49 | 327442.6 | 2760.0012 | 3 | 25 | 4.400177 | 1.241568 | 1.999636 | 0 | 8.681588 | 0
2018-05-08 03:51 | 327562.6 | 2880.0001 | 3 | 25 | 4.400229 | 1.179192 | 2.03997 | 0 | 8.859066 | 0
2018-05-08 03:53 | 327682.6 | 3000.0009 | 3 | 25 | 4.400175 | 1.118942 | 2.078261 | 0 | 9.027552 | 0
2018-05-08 03:55 | 327802.6 | 3120.0001 | 3 | 25 | 4.400181 | 1.062097 | 2.114609 | 0 | 9.18749 | 0
2018-05-08 03:57 | 327922.6 | 3240.0009 | 3 | 25 | 4.40014 | 1.00656 | 2.149088 | 0 | 9.339205 | 0
2018-05-08 03:59 | 328042.6 | 3360 | 3 | 25 | 4.40017 | 0.9543657 | 2.181777 | 0 | 9.483042 | 0
2018-05-08 04:01 | 328162.6 | 3480.0015 | 3 | 25 | 4.400159 | 0.9039488 | 2.212742 | 0 | 9.619294 | 0
2018-05-08 04:03 | 328282.6 | 3600.0016 | 3 | 25 | 4.400177 | 0.8559284 | 2.24207 | 0 | 9.748342 | 0
2018-05-08 04:05 | 328402.6 | 3720.0006 | 3 | 25 | 4.400169 | 0.8095255 | 2.269821 | 0 | 9.870452 | 0
2018-05-08 04:07 | 328522.6 | 3840.0004 | 3 | 25 | 4.400122 | 0.7654476 | 2.296065 | 0 | 9.985926 | 0
2018-05-08 04:09 | 328642.6 | 3960.0002 | 3 | 25 | 4.400187 | 0.7236185 | 2.320876 | 0 | 10.0951 | 0
2018-05-08 04:11 | 328762.6 | 4080.0009 | 3 | 25 | 4.400145 | 0.6832199 | 2.344316 | 0 | 10.19824 | 0
2018-05-08 04:13 | 328882.6 | 4200.0009 | 3 | 25 | 4.400133 | 0.6451006 | 2.366458 | 0 | 10.29567 | 0
2018-05-08 04:15 | 329002.6 | 4320.0015 | 3 | 25 | 4.400176 | 0.6097689 | 2.387366 | 0 | 10.38766 | 0
2018-05-08 04:17 | 329122.6 | 4440.0009 | 3 | 25 | 4.40015 | 0.5752859 | 2.407108 | 0 | 10.47453 | 0
2018-05-08 04:19 | 329242.6 | 4560.0006 | 3 | 25 | 4.400085 | 0.542819 | 2.425749 | 0 | 10.55656 | 0
2018-05-08 04:21 | 329362.6 | 4680.0006 | 3 | 25 | 4.400152 | 0.513278 | 2.443352 | 0 | 10.63401 | 0
2018-05-08 04:23 | 329482.6 | 4800.0004 | 3 | 25 | 4.400187 | 0.4849739 | 2.45998 | 0 | 10.70718 | 0
2018-05-08 04:25 | 329602.6 | 4920.0011 | 3 | 25 | 4.40016 | 0.4583054 | 2.475692 | 0 | 10.77631 | 0
2018-05-08 04:27 | 329722.6 | 5040.0004 | 3 | 25 | 4.40016 | 0.4335918 | 2.490547 | 0 | 10.84168 | 0
2018-05-08 04:29 | 329842.6 | 5160 | 3 | 25 | 4.400119 | 0.4095993 | 2.504592 | 0 | 10.90348 | 0
2018-05-08 04:31 | 329962.6 | 5280.0001 | 3 | 25 | 4.400105 | 0.3872433 | 2.517875 | 0 | 10.96192 | 0
2018-05-08 04:33 | 330082.6 | 5400.0024 | 3 | 25 | 4.400143 | 0.3667679 | 2.530441 | 0 | 11.01722 | 0
2018-05-08 04:35 | 330202.6 | 5520.0006 | 3 | 25 | 4.400146 | 0.3471899 | 2.542337 | 0 | 11.06956 | 0
2018-05-08 04:37 | 330322.6 | 5640.0014 | 3 | 25 | 4.400125 | 0.3292646 | 2.553609 | 0 | 11.11916 | 0
2018-05-08 04:39 | 330442.6 | 5760.0011 | 3 | 25 | 4.400081 | 0.3123407 | 2.564304 | 0 | 11.16622 | 0
2018-05-08 04:41 | 330562.6 | 5880.001 | 3 | 25 | 4.400147 | 0.2971611 | 2.574457 | 0 | 11.21089 | 0
2018-05-08 04:43 | 330682.6 | 6000.0001 | 3 | 25 | 4.400099 | 0.2820311 | 2.584108 | 0 | 11.25336 | 0
2018-05-08 04:45 | 330802.6 | 6120.0008 | 3 | 25 | 4.400126 | 0.2684679 | 2.593284 | 0 | 11.29374 | 0
2018-05-08 04:47 | 330922.6 | 6240.0006 | 3 | 25 | 4.400158 | 0.2557955 | 2.602011 | 0 | 11.33214 | 0
2018-05-08 04:49 | 331042.6 | 6360.0013 | 3 | 25 | 4.400091 | 0.2431955 | 2.610322 | 0 | 11.3687 | 0
2018-05-08 04:51 | 331162.6 | 6480.0007 | 3 | 25 | 4.400143 | 0.232111 | 2.618241 | 0 | 11.40355 | 0
2018-05-08 04:53 | 331282.6 | 6600.0005 | 3 | 25 | 4.400118 | 0.2211504 | 2.625784 | 0 | 11.43674 | 0
2018-05-08 04:55 | 331402.6 | 6720.0014 | 3 | 25 | 4.400145 | 0.2115335 | 2.632988 | 0 | 11.46844 | 0
2018-05-08 04:57 | 331522.6 | 6840.0006 | 3 | 25 | 4.400079 | 0.2011433 | 2.639862 | 0 | 11.49868 | 0
2018-05-08 04:59 | 331642.6 | 6960.0008 | 3 | 25 | 4.400116 | 0.1921482 | 2.646416 | 0 | 11.52752 | 0
2018-05-08 05:01 | 331762.6 | 7080.0009 | 3 | 25 | 4.400102 | 0.1835222 | 2.652676 | 0 | 11.55507 | 0
2018-05-08 05:03 | 331882.6 | 7200.0002 | 3 | 25 | 4.40011 | 0.1755152 | 2.65866 | 0 | 11.5814 | 0
2018-05-08 05:05 | 332002.6 | 7320.0013 | 3 | 25 | 4.400091 | 0.1675978 | 2.664372 | 0 | 11.60653 | 0
2018-05-08 05:07 | 332122.6 | 7440.0014 | 3 | 25 | 4.400024 | 0.1600847 | 2.669839 | 0 | 11.63059 | 0
2018-05-08 05:09 | 332242.6 | 7560.0005 | 3 | 25 | 4.400077 | 0.1534882 | 2.675079 | 0 | 11.65364 | 0
2018-05-08 05:11 | 332362.6 | 7680.0004 | 3 | 25 | 4.399989 | 0.146698 | 2.68009 | 0 | 11.67569 | 0
2018-05-08 05:13 | 332482.6 | 7800.0012 | 3 | 25 | 4.400099 | 0.1412487 | 2.684901 | 0 | 11.69686 | 0
2018-05-08 05:15 | 332602.6 | 7920.0004 | 3 | 25 | 4.400076 | 0.1355209 | 2.689514 | 0 | 11.71716 | 0
2018-05-08 05:17 | 332722.6 | 8040.0012 | 3 | 25 | 4.400145 | 0.1307707 | 2.693944 | 0 | 11.73665 | 0
2018-05-08 05:19 | 332842.6 | 8160.0013 | 3 | 25 | 4.400063 | 0.1250191 | 2.698201 | 0 | 11.75538 | 0
2018-05-08 05:21 | 332962.6 | 8280.0005 | 3 | 25 | 4.400066 | 0.1206207 | 2.702292 | 0 | 11.77338 | 0
2018-05-08 05:23 | 333082.6 | 8400.0005 | 3 | 25 | 4.399992 | 0.1153879 | 2.706228 | 0 | 11.7907 | 0
2018-05-08 05:25 | 333202.6 | 8520.0003 | 3 | 25 | 4.400081 | 0.1117887 | 2.710022 | 0 | 11.80739 | 0
2018-05-08 05:27 | 333322.6 | 8640.0002 | 3 | 25 | 4.400035 | 0.1071053 | 2.713671 | 0 | 11.82345 | 0
2018-05-08 05:29 | 333442.6 | 8760.0015 | 3 | 25 | 4.400057 | 0.103096 | 2.717182 | 0 | 11.8389 | 0
2018-05-08 05:31 | 333562.6 | 8880.0008 | 3 | 25 | 4.400033 | 0.0991497 | 2.720553 | 0 | 11.85373 | 0
2018-05-08 05:33 | 333682.6 | 9000.0008 | 3 | 25 | 4.400082 | 0.0959549 | 2.723815 | 0 | 11.86808 | 0
2018-05-08 05:35 | 333802.6 | 9120.0009 | 3 | 25 | 4.400043 | 0.09272766 | 2.726959 | 0 | 11.88192 | 0
2018-05-08 05:37 | 333922.6 | 9240.0008 | 3 | 25 | 4.400085 | 0.08981991 | 2.729997 | 0 | 11.89528 | 0
2018-05-08 05:39 | 334042.6 | 9360.001 | 3 | 25 | 4.400064 | 0.08657455 | 2.732934 | 0 | 11.90821 | 0
2018-05-08 05:41 | 334162.6 | 9480.0002 | 3 | 25 | 4.400066 | 0.08366394 | 2.735772 | 0 | 11.92069 | 0
2018-05-08 05:43 | 334238.9 | 9556.2986 | 3 | 25 | 4.400054 | 0.08149719 | 2.737528 | 0 | 11.92842 | 0
2018-05-08 05:45 | 334358.9 | 120.0001 | 4 | 25 | 4.383994 | 0 | 2.737528 | 0 | 11.92842 | 0
2018-05-08 05:47 | 334478.9 | 240.001 | 4 | 25 | 4.382257 | 0 | 2.737528 | 0 | 11.92842 | 0
2018-05-08 05:48 | 334538.9 | 300.0017 | 4 | 25 | 4.3817 | 0 | 2.737528 | 0 | 11.92842 | 0
2018-05-08 05:50 | 334659 | 120.0008 | 5 | 25 | 3.874186 | -3.259987 | 2.737528 | 0.108656 | 11.92842 | 0.4269115
2018-05-08 05:52 | 334779 | 240.0029 | 5 | 25 | 3.8325 | -3.259995 | 2.737528 | 0.2173205 | 11.92842 | 0.8455401
2018-05-08 05:54 | 334899 | 360.0004 | 5 | 25 | 3.790947 | -3.260011 | 2.737528 | 0.3259808 | 11.92842 | 1.259751
2018-05-08 05:56 | 335019 | 480.0011 | 5 | 25 | 3.748547 | -3.259929 | 2.737528 | 0.4346359 | 11.92842 | 1.66936
2018-05-08 05:58 | 335139 | 600.0012 | 5 | 25 | 3.706467 | -3.25993 | 2.737528 | 0.5432938 | 11.92842 | 2.074383
2018-05-08 06:00 | 335259 | 720.0001 | 5 | 25 | 3.664606 | -3.25996 | 2.737528 | 0.6519526 | 11.92842 | 2.474852
2018-05-08 06:02 | 335379 | 840.0009 | 5 | 25 | 3.623645 | -3.259987 | 2.737528 | 0.7606215 | 11.92842 | 2.870852
2018-05-08 06:04 | 335499 | 960.0024 | 5 | 25 | 3.584343 | -3.260035 | 2.737528 | 0.8692802 | 11.92842 | 3.262445
2018-05-08 06:06 | 335619 | 1080.0006 | 5 | 25 | 3.547861 | -3.259992 | 2.737528 | 0.977937 | 11.92842 | 3.649892
2018-05-08 06:08 | 335739 | 1200.0008 | 5 | 25 | 3.513461 | -3.259962 | 2.737528 | 1.086594 | 11.92842 | 4.033496
2018-05-08 06:10 | 335859 | 1320.0015 | 5 | 25 | 3.481842 | -3.259989 | 2.737528 | 1.195255 | 11.92842 | 4.41353
2018-05-08 06:12 | 335979 | 1440.0007 | 5 | 25 | 3.452573 | -3.259991 | 2.737528 | 1.303918 | 11.92842 | 4.790269
2018-05-08 06:14 | 336099 | 1560.0015 | 5 | 25 | 3.424884 | -3.260026 | 2.737528 | 1.41258 | 11.92842 | 5.163917
2018-05-08 06:16 | 336219 | 1680.0014 | 5 | 25 | 3.399321 | -3.259962 | 2.737528 | 1.521248 | 11.92842 | 5.534682
2018-05-08 06:18 | 336339 | 1800.0012 | 5 | 25 | 3.375251 | -3.259982 | 2.737528 | 1.629904 | 11.92842 | 5.902721
2018-05-08 06:20 | 336459 | 1920.0001 | 5 | 25 | 3.351817 | -3.259962 | 2.737528 | 1.738566 | 11.92842 | 6.268209
2018-05-08 06:22 | 336579 | 2040.001 | 5 | 25 | 3.328252 | -3.259984 | 2.737528 | 1.847227 | 11.92842 | 6.631142
2018-05-08 06:24 | 336699 | 2160.0012 | 5 | 25 | 3.30475 | -3.260004 | 2.737528 | 1.955889 | 11.92842 | 6.991524
2018-05-08 06:26 | 336819 | 2280.001 | 5 | 25 | 3.279497 | -3.260041 | 2.737528 | 2.064552 | 11.92842 | 7.349264
2018-05-08 06:28 | 336939 | 2400 | 5 | 25 | 3.252027 | -3.260019 | 2.737528 | 2.173206 | 11.92842 | 7.70413
2018-05-08 06:30 | 337059 | 2520.0015 | 5 | 25 | 3.221246 | -3.259942 | 2.737528 | 2.281866 | 11.92842 | 8.055867
2018-05-08 06:32 | 337179 | 2640.0014 | 5 | 25 | 3.185765 | -3.259955 | 2.737528 | 2.39053 | 11.92842 | 8.404017
2018-05-08 06:34 | 337299 | 2760.0014 | 5 | 25 | 3.143507 | -3.259958 | 2.737528 | 2.49919 | 11.92842 | 8.747975
2018-05-08 06:36 | 337419 | 2880.0005 | 5 | 25 | 3.09015 | -3.260042 | 2.737528 | 2.60786 | 11.92842 | 9.086816
2018-05-08 06:38 | 337539 | 3000.0012 | 5 | 25 | 3.017585 | -3.259971 | 2.737528 | 2.716516 | 11.92842 | 9.418866
2018-05-08 06:38 | 337562.1 | 3023.0652 | 5 | 25 | 3 | -3.260006 | 2.737528 | 2.737404 | 11.92842 | 9.481717
2018-05-08 06:40 | 337682.1 | 120.0013 | 6 | 25 | 3.652791 | 0 | 2.737528 | 2.737404 | 11.92842 | 9.481717
2018-05-08 06:42 | 337802.1 | 240.0004 | 6 | 25 | 3.685506 | 0 | 2.737528 | 2.737404 | 11.92842 | 9.481717
2018-05-08 06:43 | 337862.1 | 300.0028 | 6 | 25 | 3.691732 | 0 | 2.737528 | 2.737404 | 11.92842 | 9.481717
2018-05-08 06:43 | 337862.1 | 0.0027 | 7 | 26 | 3.691822 | 0 | 0 | 0 | 0 | 0
2018-05-08 06:45 | 337982.2 | 120.001 | 2 | 26 | 4.200255 | 3.340457 | 0.1294969 | 0 | 0.543202 | 0
2018-05-08 06:46 | 338005.4 | 143.1754 | 2 | 26 | 4.200284 | 3.259994 | 0.1507491 | 0 | 0.632467 | 0
2018-05-08 06:48 | 338125.4 | 120.0007 | 3 | 26 | 4.234556 | 3.259858 | 0.2590069 | 0 | 1.089036 | 0
2018-05-08 06:50 | 338245.4 | 240.0008 | 3 | 26 | 4.258397 | 3.259871 | 0.3676735 | 0 | 1.550569 | 0
2018-05-08 06:52 | 338365.4 | 360.0008 | 3 | 26 | 4.276821 | 3.259892 | 0.4763255 | 0 | 2.014271 | 0
2018-05-08 06:54 | 338485.4 | 480.0014 | 3 | 26 | 4.296129 | 3.259908 | 0.584981 | 0 | 2.480002 | 0
2018-05-08 06:56 | 338605.4 | 600.0008 | 3 | 26 | 4.31851 | 3.259818 | 0.6936414 | 0 | 2.948002 | 0
2018-05-08 06:58 | 338725.4 | 720.0015 | 3 | 26 | 4.344321 | 3.259887 | 0.8023014 | 0 | 3.418617 | 0
2018-05-08 07:00 | 338845.4 | 840.0014 | 3 | 26 | 4.373485 | 3.259851 | 0.9109541 | 0 | 3.892203 | 0
2018-05-08 07:02 | 338965.4 | 960.0013 | 3 | 26 | 4.40027 | 3.211139 | 1.019487 | 0 | 4.368525 | 0
2018-05-08 07:04 | 339085.4 | 1080.0005 | 3 | 26 | 4.40029 | 2.941947 | 1.121913 | 0 | 4.819226 | 0
2018-05-08 07:06 | 339205.4 | 1200.0006 | 3 | 26 | 4.400265 | 2.701337 | 1.2159 | 0 | 5.232793 | 0
2018-05-08 07:08 | 339325.4 | 1320.0015 | 3 | 26 | 4.400247 | 2.488896 | 1.302326 | 0 | 5.613086 | 0
2018-05-08 07:10 | 339445.4 | 1440.001 | 3 | 26 | 4.400212 | 2.307984 | 1.382191 | 0 | 5.964514 | 0
2018-05-08 07:12 | 339565.4 | 1560 | 3 | 26 | 4.40023 | 2.151372 | 1.456431 | 0 | 6.291183 | 0
2018-05-08 07:14 | 339685.4 | 1680.0006 | 3 | 26 | 4.400169 | 2.014979 | 1.525816 | 0 | 6.596497 | 0
2018-05-08 07:16 | 339805.4 | 1800.0004 | 3 | 26 | 4.400236 | 1.89424 | 1.590924 | 0 | 6.882984 | 0
2018-05-08 07:18 | 339925.4 | 1920.0016 | 3 | 26 | 4.400227 | 1.787647 | 1.652243 | 0 | 7.1528 | 0
2018-05-08 07:20 | 340045.4 | 2040.0014 | 3 | 26 | 4.400192 | 1.690118 | 1.710172 | 0 | 7.407701 | 0
2018-05-08 07:22 | 340165.4 | 2160.0013 | 3 | 26 | 4.400163 | 1.600842 | 1.764997 | 0 | 7.648939 | 0
2018-05-08 07:24 | 340285.4 | 2280.0003 | 3 | 26 | 4.400225 | 1.519156 | 1.816988 | 0 | 7.877709 | 0
2018-05-08 07:26 | 340405.4 | 2400.0015 | 3 | 26 | 4.400218 | 1.442389 | 1.866327 | 0 | 8.094811 | 0
2018-05-08 07:28 | 340525.4 | 2520.0013 | 3 | 26 | 4.400235 | 1.372145 | 1.913209 | 0 | 8.301103 | 0
2018-05-08 07:30 | 340645.4 | 2640.001 | 3 | 26 | 4.400183 | 1.304877 | 1.957792 | 0 | 8.497275 | 0
2018-05-08 07:32 | 340765.4 | 2760 | 3 | 26 | 4.400175 | 1.239991 | 2.00019 | 0 | 8.683835 | 0
2018-05-08 07:34 | 340885.4 | 2880.0007 | 3 | 26 | 4.400202 | 1.178751 | 2.040494 | 0 | 8.86118 | 0
2018-05-08 07:36 | 341005.4 | 3000.0005 | 3 | 26 | 4.400178 | 1.120833 | 2.078815 | 0 | 9.029799 | 0
2018-05-08 07:38 | 341125.4 | 3120.001 | 3 | 26 | 4.400211 | 1.064601 | 2.115217 | 0 | 9.189972 | 0
2018-05-08 07:40 | 341245.4 | 3240.0015 | 3 | 26 | 4.400137 | 1.009765625 | 2.14978 | 0 | 9.342056 | 0
2018-05-08 07:42 | 341365.4 | 3360.0013 | 3 | 26 | 4.4002 | 0.9576092 | 2.182565 | 0 | 9.486317 | 0
2018-05-08 07:44 | 341485.4 | 3480.0012 | 3 | 26 | 4.400189 | 0.9067993 | 2.213629 | 0 | 9.623004 | 0
2018-05-08 07:46 | 341605.4 | 3600.0002 | 3 | 26 | 4.400199 | 0.8582935 | 2.243036 | 0 | 9.752398 | 0
2018-05-08 07:48 | 341725.4 | 3720.0006 | 3 | 26 | 4.400195 | 0.8117714 | 2.270858 | 0 | 9.874822 | 0
2018-05-08 07:50 | 341845.4 | 3840.0004 | 3 | 26 | 4.400127 | 0.7664013 | 2.297153 | 0 | 9.990523 | 0
2018-05-08 07:52 | 341965.4 | 3960.0003 | 3 | 26 | 4.400184 | 0.7242794 | 2.321994 | 0 | 10.09982 | 0
2018-05-08 07:54 | 342085.4 | 4080.0015 | 3 | 26 | 4.400146 | 0.6836195 | 2.345451 | 0 | 10.20304 | 0
2018-05-08 07:56 | 342205.4 | 4200.0005 | 3 | 26 | 4.400192 | 0.6454668 | 2.3676 | 0 | 10.3005 | 0
2018-05-08 07:58 | 342325.4 | 4320.0003 | 3 | 26 | 4.400113 | 0.6090631 | 2.388505 | 0 | 10.39249 | 0
2018-05-08 08:00 | 342445.4 | 4440 | 3 | 26 | 4.400108 | 0.5749035 | 2.408235 | 0 | 10.4793 | 0
2018-05-08 08:02 | 342565.4 | 4560.0015 | 3 | 26 | 4.400121 | 0.542429 | 2.426865 | 0 | 10.56128 | 0
2018-05-08 08:04 | 342685.4 | 4680.0012 | 3 | 26 | 4.400141 | 0.5126514 | 2.444453 | 0 | 10.63867 | 0
2018-05-08 08:06 | 342805.4 | 4800.0002 | 3 | 26 | 4.400131 | 0.4842482 | 2.461065 | 0 | 10.71176 | 0
2018-05-08 08:08 | 342925.4 | 4920.0001 | 3 | 26 | 4.400156 | 0.4578686 | 2.476762 | 0 | 10.78083 | 0
2018-05-08 08:10 | 343045.4 | 5040.0006 | 3 | 26 | 4.400113 | 0.4323072 | 2.491599 | 0 | 10.84611 | 0
2018-05-08 08:12 | 343165.4 | 5160.0011 | 3 | 26 | 4.400136 | 0.4088249 | 2.505619 | 0 | 10.9078 | 0
2018-05-08 08:14 | 343285.4 | 5280.0009 | 3 | 26 | 4.400124 | 0.3868904 | 2.518878 | 0 | 10.96615 | 0
2018-05-08 08:16 | 343405.4 | 5400.0015 | 3 | 26 | 4.400161 | 0.3661957 | 2.531418 | 0 | 11.02132 | 0
2018-05-08 08:18 | 343525.4 | 5520.0005 | 3 | 26 | 4.400151 | 0.3468924 | 2.543288 | 0 | 11.07355 | 0
2018-05-08 08:20 | 343645.4 | 5640.0011 | 3 | 26 | 4.40011 | 0.3285227 | 2.554542 | 0 | 11.12307 | 0
2018-05-08 08:22 | 343765.4 | 5760.0015 | 3 | 26 | 4.400057 | 0.3112087 | 2.565209 | 0 | 11.17001 | 0
2018-05-08 08:24 | 343885.4 | 5880.0012 | 3 | 26 | 4.400146 | 0.2961483 | 2.575334 | 0 | 11.21456 | 0
2018-05-08 08:26 | 344005.4 | 6000.0001 | 3 | 26 | 4.400019 | 0.2803392 | 2.584945 | 0 | 11.25685 | 0
2018-05-08 08:28 | 344125.4 | 6120.0014 | 3 | 26 | 4.400111 | 0.266983 | 2.594073 | 0 | 11.29701 | 0
2018-05-08 08:30 | 344245.4 | 6240.0005 | 3 | 26 | 4.400152 | 0.2539921 | 2.602751 | 0 | 11.3352 | 0
2018-05-08 08:32 | 344365.4 | 6360.0001 | 3 | 26 | 4.400127 | 0.2417774 | 2.611006 | 0 | 11.37152 | 0
2018-05-08 08:34 | 344485.4 | 6480.0013 | 3 | 26 | 4.400064 | 0.2298679 | 2.618866 | 0 | 11.40611 | 0
2018-05-08 08:36 | 344605.4 | 6600.0017 | 3 | 26 | 4.400181 | 0.2198868 | 2.62636 | 0 | 11.43908 | 0
2018-05-08 08:38 | 344725.4 | 6720.0006 | 3 | 26 | 4.400122 | 0.2089767 | 2.633499 | 0 | 11.47049 | 0
2018-05-08 08:40 | 344845.4 | 6840.0005 | 3 | 26 | 4.400088 | 0.1995792 | 2.640306 | 0 | 11.50044 | 0
2018-05-08 08:42 | 344965.4 | 6960.0007 | 3 | 26 | 4.40004 | 0.1903076 | 2.646807 | 0 | 11.52905 | 0
2018-05-08 08:44 | 345085.4 | 7080.0004 | 3 | 26 | 4.400122 | 0.1823769 | 2.653021 | 0 | 11.55639 | 0
2018-05-08 08:46 | 345205.4 | 7200.0009 | 3 | 26 | 4.400096 | 0.1743355 | 2.658959 | 0 | 11.58252 | 0
2018-05-08 08:48 | 345325.4 | 7320.0012 | 3 | 26 | 4.400071 | 0.1664457 | 2.664644 | 0 | 11.60753 | 0
2018-05-08 08:50 | 345445.4 | 7440.001 | 3 | 26 | 4.400048 | 0.1596994 | 2.670087 | 0 | 11.63148 | 0
2018-05-08 08:52 | 345565.4 | 7560.0006 | 3 | 26 | 4.400116 | 0.1534824 | 2.675307 | 0 | 11.65445 | 0
2018-05-08 08:54 | 345685.4 | 7680.0011 | 3 | 26 | 4.400092 | 0.14711 | 2.680313 | 0 | 11.67648 | 0
2018-05-08 08:56 | 345805.4 | 7800.0007 | 3 | 26 | 4.400133 | 0.1412439 | 2.685117 | 0 | 11.69762 | 0
2018-05-08 08:58 | 345925.4 | 7920.0012 | 3 | 26 | 4.39992 | 0.1351442 | 2.689723 | 0 | 11.71788 | 0
2018-05-08 09:00 | 346045.4 | 8040.0009 | 3 | 26 | 4.400121 | 0.1441345 | 2.69457 | 0 | 11.73921 | 0
2018-05-08 09:02 | 346165.4 | 8160.0007 | 3 | 26 | 4.400108 | 0.131321 | 2.699137 | 0 | 11.75931 | 0
2018-05-08 09:04 | 346285.4 | 8280.0012 | 3 | 26 | 4.400083 | 0.1229353 | 2.703365 | 0 | 11.77791 | 0
2018-05-08 09:06 | 346405.4 | 8400 | 3 | 26 | 4.400116 | 0.1168413 | 2.70736 | 0 | 11.79549 | 0
2018-05-08 09:08 | 346525.4 | 8520.0004 | 3 | 26 | 4.400073 | 0.1106148 | 2.711146 | 0 | 11.81215 | 0
2018-05-08 09:10 | 346645.4 | 8640.0014 | 3 | 26 | 4.400069 | 0.1057005 | 2.714752 | 0 | 11.82801 | 0
2018-05-08 09:12 | 346765.4 | 8760.001 | 3 | 26 | 4.400067 | 0.1016378 | 2.718208 | 0 | 11.84322 | 0
2018-05-08 09:14 | 346885.4 | 8880.0014 | 3 | 26 | 4.400015 | 0.09763145 | 2.721535 | 0 | 11.85786 | 0
2018-05-08 09:16 | 347005.4 | 9000.0012 | 3 | 26 | 4.400012 | 0.09447193 | 2.72475 | 0 | 11.872 | 0
2018-05-08 09:18 | 347125.4 | 9120.0006 | 3 | 26 | 4.400079 | 0.09199524 | 2.727864 | 0 | 11.8857 | 0
2018-05-08 09:20 | 347245.4 | 9240.0004 | 3 | 26 | 4.40003 | 0.08864117 | 2.730874 | 0 | 11.89895 | 0
2018-05-08 09:22 | 347365.4 | 9360.0015 | 3 | 26 | 4.400102 | 0.08617306 | 2.733788 | 0 | 11.91177 | 0
2018-05-08 09:24 | 347485.4 | 9480.001 | 3 | 26 | 4.400042 | 0.08294773 | 2.736607 | 0 | 11.92418 | 0
2018-05-08 09:25 | 347565.1 | 9559.7307 | 3 | 26 | 4.400104 | 0.08149338 | 2.738427 | 0 | 11.93218 | 0
2018-05-08 09:27 | 347685.2 | 120.0011 | 4 | 26 | 4.384151 | 0 | 2.738427 | 0 | 11.93219 | 0
2018-05-08 09:29 | 347805.2 | 240.0011 | 4 | 26 | 4.38242 | 0 | 2.738427 | 0 | 11.93219 | 0
2018-05-08 09:30 | 347865.2 | 300.002 | 4 | 26 | 4.381845 | 0 | 2.738427 | 0 | 11.93219 | 0
2018-05-08 09:32 | 347985.3 | 120.001 | 5 | 26 | 3.875523 | -3.259984 | 2.738427 | 0.1086546 | 11.93219 | 0.427079
2018-05-08 09:34 | 348105.3 | 240.0017 | 5 | 26 | 3.833122 | -3.259984 | 2.738427 | 0.2173166 | 11.93219 | 0.8458037
2018-05-08 09:36 | 348225.3 | 360.0001 | 5 | 26 | 3.791214 | -3.260013 | 2.738427 | 0.3259766 | 11.93219 | 1.260059
2018-05-08 09:38 | 348345.3 | 480.0016 | 5 | 26 | 3.748364 | -3.259974 | 2.738427 | 0.4346432 | 11.93219 | 1.669703
2018-05-08 09:40 | 348465.3 | 600.0008 | 5 | 26 | 3.705812 | -3.259977 | 2.738427 | 0.5432966 | 11.93219 | 2.074659
2018-05-08 09:42 | 348585.3 | 720.0008 | 5 | 26 | 3.66413 | -3.260009 | 2.738427 | 0.6519555 | 11.93219 | 2.475059
2018-05-08 09:44 | 348705.3 | 840.0015 | 5 | 26 | 3.623134 | -3.259975 | 2.738427 | 0.7606264 | 11.93219 | 2.871011
2018-05-08 09:46 | 348825.3 | 960.0012 | 5 | 26 | 3.583898 | -3.259982 | 2.738427 | 0.8692825 | 11.93219 | 3.262539
2018-05-08 09:48 | 348945.3 | 1080.0005 | 5 | 26 | 3.546822 | -3.259978 | 2.738427 | 0.9779406 | 11.93219 | 3.649924
2018-05-08 09:50 | 349065.3 | 1200.0014 | 5 | 26 | 3.512773 | -3.259945 | 2.738427 | 1.086612 | 11.93219 | 4.03348
2018-05-08 09:52 | 349185.3 | 1320.0013 | 5 | 26 | 3.481074 | -3.259978 | 2.738427 | 1.195271 | 11.93219 | 4.413435
2018-05-08 09:54 | 349305.3 | 1440.0012 | 5 | 26 | 3.451493 | -3.260002 | 2.738427 | 1.303923 | 11.93219 | 4.790032
2018-05-08 09:56 | 349425.3 | 1560.0005 | 5 | 26 | 3.424055 | -3.259962 | 2.738427 | 1.412586 | 11.93219 | 5.163576
2018-05-08 09:58 | 349545.3 | 1680.0005 | 5 | 26 | 3.398602 | -3.260026 | 2.738427 | 1.521245 | 11.93219 | 5.534231
2018-05-08 10:00 | 349665.3 | 1800.0005 | 5 | 26 | 3.37409 | -3.260027 | 2.738427 | 1.629917 | 11.93219 | 5.902228
2018-05-08 10:02 | 349785.3 | 1920.0004 | 5 | 26 | 3.35058 | -3.259987 | 2.738427 | 1.73857 | 11.93219 | 6.267548
2018-05-08 10:04 | 349905.3 | 2040.0006 | 5 | 26 | 3.326753 | -3.260007 | 2.738427 | 1.847228 | 11.93219 | 6.630311
2018-05-08 10:06 | 350025.3 | 2160.0012 | 5 | 26 | 3.302727 | -3.260055 | 2.738427 | 1.955901 | 11.93219 | 6.990525
2018-05-08 10:08 | 350145.3 | 2280.0003 | 5 | 26 | 3.277471 | -3.260046 | 2.738427 | 2.064552 | 11.93219 | 7.348014
2018-05-08 10:10 | 350265.3 | 2400.001 | 5 | 26 | 3.250564 | -3.260017 | 2.738427 | 2.173228 | 11.93219 | 7.702761
2018-05-08 10:12 | 350385.3 | 2520.0004 | 5 | 26 | 3.219647 | -3.259999 | 2.738427 | 2.281885 | 11.93219 | 8.054315
2018-05-08 10:14 | 350505.3 | 2640.0009 | 5 | 26 | 3.18381 | -3.259991 | 2.738427 | 2.390547 | 11.93219 | 8.402274
2018-05-08 10:16 | 350625.3 | 2760.0011 | 5 | 26 | 3.140414 | -3.260037 | 2.738427 | 2.499201 | 11.93219 | 8.745924
2018-05-08 10:18 | 350745.3 | 2880.0006 | 5 | 26 | 3.086577 | -3.260014 | 2.738427 | 2.607862 | 11.93219 | 9.084377
2018-05-08 10:20 | 350865.3 | 3000.0008 | 5 | 26 | 3.014202 | -3.260066 | 2.738427 | 2.716527 | 11.93219 | 9.416066
2018-05-08 10:20 | 350884.2 | 3018.9152 | 5 | 26 | 2.999998 | -3.259929 | 2.738427 | 2.733661 | 11.93219 | 9.467594
2018-05-08 10:22 | 351004.2 | 120.0005 | 6 | 26 | 3.65366 | 0 | 2.738427 | 2.733661 | 11.93219 | 9.467594
2018-05-08 10:24 | 351124.2 | 240.0018 | 6 | 26 | 3.686273 | 0 | 2.738427 | 2.733661 | 11.93219 | 9.467594
2018-05-08 10:25 | 351184.2 | 300.0015 | 6 | 26 | 3.692447 | 0 | 2.738427 | 2.733661 | 11.93219 | 9.467594
2018-05-08 10:25 | 351184.2 | 0.0027 | 7 | 27 | 3.692578 | 0 | 0 | 0 | 0 | 0
2018-05-08 10:27 | 351304.3 | 120.0001 | 2 | 27 | 4.200289 | 3.343799 | 0.1295869 | 0 | 0.5435778 | 0
2018-05-08 10:28 | 351327.9 | 143.5666 | 2 | 27 | 4.200305 | 3.259986 | 0.1511819 | 0 | 0.6342826 | 0
2018-05-08 10:30 | 351447.9 | 120.0011 | 3 | 27 | 4.234315 | 3.259828 | 0.2594639 | 0 | 1.09095 | 0
2018-05-08 10:32 | 351567.9 | 240.0003 | 3 | 27 | 4.258159 | 3.259843 | 0.3681222 | 0 | 1.552419 | 0
2018-05-08 10:34 | 351687.9 | 360.0003 | 3 | 27 | 4.276708 | 3.259871 | 0.4767718 | 0 | 2.01609 | 0
2018-05-08 10:36 | 351807.9 | 480.0011 | 3 | 27 | 4.296087 | 3.260125 | 0.5854253 | 0 | 2.481799 | 0
2018-05-08 10:38 | 351927.9 | 600.001 | 3 | 27 | 4.318639 | 3.259871 | 0.6940807 | 0 | 2.94978 | 0
2018-05-08 10:40 | 352047.9 | 720.0011 | 3 | 27 | 4.34459 | 3.259841 | 0.8027501 | 0 | 3.420459 | 0
2018-05-08 10:42 | 352167.9 | 840.0014 | 3 | 27 | 4.374093 | 3.259902 | 0.9114056 | 0 | 3.894094 | 0
2018-05-08 10:44 | 352287.9 | 960.0005 | 3 | 27 | 4.400254 | 3.199641 | 1.019877 | 0 | 4.370211 | 0
2018-05-08 10:46 | 352407.9 | 1080.0013 | 3 | 27 | 4.400273 | 2.928641 | 1.121897 | 0 | 4.819127 | 0
2018-05-08 10:48 | 352527.9 | 1200.0012 | 3 | 27 | 4.400231 | 2.688611 | 1.215395 | 0 | 5.23054 | 0
2018-05-08 10:50 | 352647.9 | 1320.0003 | 3 | 27 | 4.40027 | 2.480905 | 1.301468 | 0 | 5.609282 | 0
2018-05-08 10:52 | 352767.9 | 1440.001 | 3 | 27 | 4.400229 | 2.301793 | 1.381108 | 0 | 5.959717 | 0
2018-05-08 10:54 | 352887.9 | 1560.0001 | 3 | 27 | 4.400201 | 2.145194 | 1.455164 | 0 | 6.285582 | 0
2018-05-08 10:56 | 353007.9 | 1680.0002 | 3 | 27 | 4.400224 | 2.009139 | 1.524373 | 0 | 6.590116 | 0
2018-05-08 10:58 | 353127.9 | 1800.0012 | 3 | 27 | 4.400193 | 1.889449 | 1.589303 | 0 | 6.87582 | 0
2018-05-08 11:00 | 353247.9 | 1920.0009 | 3 | 27 | 4.400229 | 1.784193 | 1.650487 | 0 | 7.145045 | 0
2018-05-08 11:02 | 353367.9 | 2040.0002 | 3 | 27 | 4.400237 | 1.688845 | 1.708335 | 0 | 7.399586 | 0
2018-05-08 11:04 | 353487.9 | 2160.0016 | 3 | 27 | 4.400162 | 1.600676 | 1.763151 | 0 | 7.640788 | 0
2018-05-08 11:06 | 353607.9 | 2280.0005 | 3 | 27 | 4.400198 | 1.518562 | 1.815123 | 0 | 7.869477 | 0
2018-05-08 11:08 | 353727.9 | 2400.0014 | 3 | 27 | 4.400182 | 1.441278 | 1.864439 | 0 | 8.086476 | 0
2018-05-08 11:10 | 353847.9 | 2520.0006 | 3 | 27 | 4.400243 | 1.370276 | 1.91128 | 0 | 8.292582 | 0
2018-05-08 11:12 | 353967.9 | 2640 | 3 | 27 | 4.400217 | 1.302436 | 1.955802 | 0 | 8.488488 | 0
2018-05-08 11:14 | 354087.9 | 2760.0009 | 3 | 27 | 4.400171 | 1.237154 | 1.998116 | 0 | 8.674676 | 0
2018-05-08 11:16 | 354207.9 | 2880.0015 | 3 | 27 | 4.400156 | 1.174735 | 2.038316 | 0 | 8.851567 | 0
2018-05-08 11:18 | 354327.9 | 3000.0002 | 3 | 27 | 4.400244 | 1.116002 | 2.076479 | 0 | 9.01949 | 0
2018-05-08 11:20 | 354447.9 | 3120.0004 | 3 | 27 | 4.400126 | 1.057828 | 2.112701 | 0 | 9.178872 | 0
2018-05-08 11:22 | 354567.9 | 3240.0001 | 3 | 27 | 4.400166 | 1.003419 | 2.147057 | 0 | 9.330044 | 0
2018-05-08 11:24 | 354687.9 | 3360.0004 | 3 | 27 | 4.400152 | 0.9512854 | 2.179627 | 0 | 9.473358 | 0
2018-05-08 11:26 | 354807.9 | 3480.0016 | 3 | 27 | 4.400169 | 0.9015074 | 2.210498 | 0 | 9.609197 | 0
2018-05-08 11:28 | 354927.9 | 3600.0004 | 3 | 27 | 4.400149 | 0.8530149 | 2.239734 | 0 | 9.737837 | 0
2018-05-08 11:30 | 355047.9 | 3720.0002 | 3 | 27 | 4.400156 | 0.8075447 | 2.267404 | 0 | 9.859591 | 0
2018-05-08 11:32 | 355167.9 | 3840.0005 | 3 | 27 | 4.400142 | 0.7636051 | 2.293589 | 0 | 9.974811 | 0
2018-05-08 11:34 | 355287.9 | 3960 | 3 | 27 | 4.400136 | 0.7218113 | 2.318341 | 0 | 10.08372 | 0
2018-05-08 11:36 | 355407.9 | 4080.0006 | 3 | 27 | 4.400188 | 0.6827173 | 2.341737 | 0 | 10.18667 | 0
2018-05-08 11:38 | 355527.9 | 4200.0018 | 3 | 27 | 4.400136 | 0.644783 | 2.36386 | 0 | 10.28401 | 0
2018-05-08 11:40 | 355647.9 | 4320.0007 | 3 | 27 | 4.400178 | 0.6098146 | 2.384764 | 0 | 10.37599 | 0
2018-05-08 11:42 | 355767.9 | 4440.0012 | 3 | 27 | 4.400169 | 0.5759602 | 2.404517 | 0 | 10.46291 | 0
2018-05-08 11:44 | 355887.9 | 4560.0002 | 3 | 27 | 4.400141 | 0.5435848 | 2.42317 | 0 | 10.54499 | 0
2018-05-08 11:46 | 356007.9 | 4680.0001 | 3 | 27 | 4.400133 | 0.5129738 | 2.440777 | 0 | 10.62246 | 0
2018-05-08 11:48 | 356127.9 | 4800.0015 | 3 | 27 | 4.400188 | 0.4845943 | 2.457393 | 0 | 10.69557 | 0
2018-05-08 11:50 | 356247.9 | 4920.0004 | 3 | 27 | 4.400174 | 0.4577961 | 2.473085 | 0 | 10.76462 | 0
2018-05-08 11:52 | 356367.9 | 5040.0002 | 3 | 27 | 4.400133 | 0.4321308 | 2.48791 | 0 | 10.82985 | 0
2018-05-08 11:54 | 356487.9 | 5160.0007 | 3 | 27 | 4.400126 | 0.408103 | 2.501912 | 0 | 10.89146 | 0
2018-05-08 11:56 | 356607.9 | 5280.0005 | 3 | 27 | 4.400123 | 0.3859158 | 2.51514 | 0 | 10.94967 | 0
2018-05-08 11:58 | 356727.9 | 5400.0003 | 3 | 27 | 4.400178 | 0.3663063 | 2.527668 | 0 | 11.00479 | 0
2018-05-08 12:00 | 356847.9 | 5520 | 3 | 27 | 4.400097 | 0.3465261 | 2.539545 | 0 | 11.05705 | 0
2018-05-08 12:02 | 356967.9 | 5640.0011 | 3 | 27 | 4.400186 | 0.3296309 | 2.550811 | 0 | 11.10662 | 0
2018-05-08 12:04 | 357087.9 | 5760.0009 | 3 | 27 | 4.400146 | 0.3123493 | 2.561496 | 0 | 11.15364 | 0
2018-05-08 12:06 | 357207.9 | 5880.0015 | 3 | 27 | 4.400123 | 0.2960978 | 2.571629 | 0 | 11.19823 | 0
2018-05-08 12:08 | 357327.9 | 6000.0005 | 3 | 27 | 4.400109 | 0.2810831 | 2.581246 | 0 | 11.24054 | 0
2018-05-08 12:10 | 357447.9 | 6120.0019 | 3 | 27 | 4.400128 | 0.2672939 | 2.590383 | 0 | 11.28074 | 0
2018-05-08 12:12 | 357567.9 | 6240.0008 | 3 | 27 | 4.40017 | 0.2543526 | 2.599067 | 0 | 11.31896 | 0
2018-05-08 12:14 | 357687.9 | 6360.0014 | 3 | 27 | 4.40008 | 0.2413759 | 2.607318 | 0 | 11.35526 | 0
2018-05-08 12:16 | 357807.9 | 6480.0004 | 3 | 27 | 4.400114 | 0.2299166 | 2.615174 | 0 | 11.38983 | 0
2018-05-08 12:18 | 357927.9 | 6600.0009 | 3 | 27 | 4.400135 | 0.2190943 | 2.622655 | 0 | 11.42274 | 0
2018-05-08 12:20 | 358047.9 | 6720.0014 | 3 | 27 | 4.400132 | 0.2087193 | 2.62978 | 0 | 11.4541 | 0
2018-05-08 12:22 | 358167.9 | 6840.0004 | 3 | 27 | 4.400066 | 0.1988173 | 2.636569 | 0 | 11.48397 | 0
2018-05-08 12:24 | 358287.9 | 6960.0002 | 3 | 27 | 4.400064 | 0.1899633 | 2.643049 | 0 | 11.51248 | 0
2018-05-08 12:26 | 358407.9 | 7080.0015 | 3 | 27 | 4.400121 | 0.1817122 | 2.649243 | 0 | 11.53973 | 0
2018-05-08 12:28 | 358527.9 | 7200.0003 | 3 | 27 | 4.400111 | 0.1736441 | 2.655162 | 0 | 11.56578 | 0
2018-05-08 12:30 | 358647.9 | 7320.0009 | 3 | 27 | 4.400083 | 0.16611 | 2.66082 | 0 | 11.59068 | 0
2018-05-08 12:32 | 358767.9 | 7440.0007 | 3 | 27 | 4.400091 | 0.1593857 | 2.666245 | 0 | 11.61455 | 0
2018-05-08 12:34 | 358887.9 | 7560.0013 | 3 | 27 | 4.400104 | 0.1528158 | 2.671439 | 0 | 11.6374 | 0
2018-05-08 12:36 | 359007.9 | 7680.0003 | 3 | 27 | 4.40013 | 0.1463299 | 2.676419 | 0 | 11.65931 | 0
2018-05-08 12:38 | 359127.9 | 7800 | 3 | 27 | 4.40006 | 0.1401148 | 2.68119 | 0 | 11.68031 | 0
2018-05-08 12:40 | 359247.9 | 7920.0006 | 3 | 27 | 4.400125 | 0.1348467 | 2.685771 | 0 | 11.70046 | 0
2018-05-08 12:42 | 359367.9 | 8040.0003 | 3 | 27 | 4.400097 | 0.1293573 | 2.690168 | 0 | 11.71981 | 0
2018-05-08 12:44 | 359487.9 | 8160.0007 | 3 | 27 | 4.400042 | 0.1239634 | 2.694391 | 0 | 11.73839 | 0
2018-05-08 12:46 | 359607.9 | 8280.0013 | 3 | 27 | 4.40011 | 0.1196051 | 2.698451 | 0 | 11.75626 | 0
2018-05-08 12:48 | 359727.9 | 8400.001 | 3 | 27 | 4.400067 | 0.1147051 | 2.702357 | 0 | 11.77344 | 0
2018-05-08 12:50 | 359847.9 | 8520.0007 | 3 | 27 | 4.400155 | 0.111083 | 2.706106 | 0 | 11.78994 | 0
2018-05-08 12:52 | 359967.9 | 8640.0013 | 3 | 27 | 4.400058 | 0.1060753 | 2.709718 | 0 | 11.80583 | 0
2018-05-08 12:54 | 360087.9 | 8760.0002 | 3 | 27 | 4.400073 | 0.1027794 | 2.713202 | 0 | 11.82116 | 0
2018-05-08 12:56 | 360207.9 | 8880.0007 | 3 | 27 | 4.4001 | 0.0991497 | 2.716566 | 0 | 11.83596 | 0
2018-05-08 12:58 | 360327.9 | 9000.0003 | 3 | 27 | 4.400034 | 0.09528637 | 2.719801 | 0 | 11.8502 | 0
2018-05-08 13:00 | 360447.9 | 9120.0001 | 3 | 27 | 4.400089 | 0.09240723 | 2.722926 | 0 | 11.86395 | 0
2018-05-08 13:02 | 360567.9 | 9240.0007 | 3 | 27 | 4.399995 | 0.08875179 | 2.725944 | 0 | 11.87722 | 0
2018-05-08 13:04 | 360687.9 | 9360.0004 | 3 | 27 | 4.400074 | 0.08624744 | 2.728868 | 0 | 11.89009 | 0
2018-05-08 13:06 | 360807.9 | 9480.001 | 3 | 27 | 4.400013 | 0.08328247 | 2.731691 | 0 | 11.90251 | 0
2018-05-08 13:07 | 360888.4 | 9560.4719 | 3 | 27 | 4.400043 | 0.08149815 | 2.733538 | 0 | 11.91064 | 0
2018-05-08 13:09 | 361008.4 | 120.0012 | 4 | 27 | 4.384111 | 0 | 2.733539 | 0 | 11.91064 | 0
2018-05-08 13:11 | 361128.4 | 240.0025 | 4 | 27 | 4.382386 | 0 | 2.733539 | 0 | 11.91064 | 0
2018-05-08 13:12 | 361188.4 | 300.001 | 4 | 27 | 4.381803 | 0 | 2.733539 | 0 | 11.91064 | 0
2018-05-08 13:14 | 361308.5 | 120.0004 | 5 | 27 | 3.876532 | -3.259912 | 2.733539 | 0.1086496 | 11.91064 | 0.427117
2018-05-08 13:16 | 361428.5 | 240 | 5 | 27 | 3.834875 | -3.259975 | 2.733539 | 0.2173082 | 11.91064 | 0.84598
2018-05-08 13:18 | 361548.5 | 360.0014 | 5 | 27 | 3.793547 | -3.259933 | 2.733539 | 0.3259697 | 11.91064 | 1.260472
2018-05-08 13:20 | 361668.5 | 480.0004 | 5 | 27 | 3.75034 | -3.259942 | 2.733539 | 0.4346269 | 11.91064 | 1.670317
2018-05-08 13:22 | 361788.5 | 600.0015 | 5 | 27 | 3.707707 | -3.259949 | 2.733539 | 0.5432832 | 11.91064 | 2.075494
2018-05-08 13:24 | 361908.5 | 720.0004 | 5 | 27 | 3.665891 | -3.259901 | 2.733539 | 0.6519485 | 11.91064 | 2.476107
2018-05-08 13:26 | 362028.5 | 840.0009 | 5 | 27 | 3.624822 | -3.259916 | 2.733539 | 0.7606012 | 11.91064 | 2.872175
2018-05-08 13:28 | 362148.5 | 960.0016 | 5 | 27 | 3.58527 | -3.259896 | 2.733539 | 0.8692632 | 11.91064 | 3.263881
2018-05-08 13:30 | 362268.5 | 1080.0004 | 5 | 27 | 3.548304 | -3.259898 | 2.733539 | 0.9779169 | 11.91064 | 3.651398
2018-05-08 13:32 | 362388.5 | 1200.0006 | 5 | 27 | 3.513566 | -3.259858 | 2.733539 | 1.086582 | 11.91064 | 4.035068
2018-05-08 13:34 | 362508.5 | 1320.0005 | 5 | 27 | 3.481904 | -3.259905 | 2.733539 | 1.195237 | 11.91064 | 4.415089
2018-05-08 13:36 | 362628.5 | 1440.001 | 5 | 27 | 3.452444 | -3.259914 | 2.733539 | 1.3039 | 11.91064 | 4.791828
2018-05-08 13:38 | 362748.5 | 1560.0007 | 5 | 27 | 3.425211 | -3.25994 | 2.733539 | 1.412561 | 11.91064 | 5.165475
2018-05-08 13:40 | 362868.5 | 1680.0006 | 5 | 27 | 3.399738 | -3.259932 | 2.733539 | 1.521217 | 11.91064 | 5.536252
2018-05-08 13:42 | 362988.5 | 1800.0003 | 5 | 27 | 3.375461 | -3.259942 | 2.733539 | 1.629881 | 11.91064 | 5.904353
2018-05-08 13:44 | 363108.5 | 1920.0016 | 5 | 27 | 3.35161 | -3.260041 | 2.733539 | 1.738534 | 11.91064 | 6.269801
2018-05-08 13:46 | 363228.5 | 2040.0006 | 5 | 27 | 3.328125 | -3.259978 | 2.733539 | 1.847197 | 11.91064 | 6.632724
2018-05-08 13:48 | 363348.5 | 2160.0012 | 5 | 27 | 3.30425 | -3.259984 | 2.733539 | 1.955855 | 11.91064 | 6.993054
2018-05-08 13:50 | 363468.5 | 2280.0002 | 5 | 27 | 3.279386 | -3.259994 | 2.733539 | 2.064515 | 11.91064 | 7.35077
2018-05-08 13:52 | 363588.5 | 2400.0007 | 5 | 27 | 3.252162 | -3.259894 | 2.733539 | 2.173179 | 11.91064 | 7.705659
2018-05-08 13:54 | 363708.5 | 2520.0012 | 5 | 27 | 3.221705 | -3.259991 | 2.733539 | 2.281835 | 11.91064 | 8.05741
2018-05-08 13:56 | 363828.5 | 2640.0001 | 5 | 27 | 3.186007 | -3.259977 | 2.733539 | 2.390498 | 11.91064 | 8.405615
2018-05-08 13:58 | 363948.5 | 2760.0007 | 5 | 27 | 3.1432 | -3.259962 | 2.733539 | 2.499159 | 11.91064 | 8.749559
2018-05-08 14:00 | 364068.5 | 2880.0009 | 5 | 27 | 3.088911 | -3.259947 | 2.733539 | 2.607827 | 11.91064 | 9.088316
2018-05-08 14:02 | 364188.5 | 3000.0029 | 5 | 27 | 3.015562 | -3.259952 | 2.733539 | 2.716488 | 11.91064 | 9.420211
2018-05-08 14:02 | 364208.8 | 3020.3471 | 5 | 27 | 3 | -3.260022 | 2.733539 | 2.734912 | 11.91064 | 9.475627
2018-05-08 14:04 | 364328.9 | 120.0015 | 6 | 27 | 3.653137 | 0 | 2.733539 | 2.734912 | 11.91064 | 9.475627
2018-05-08 14:06 | 364448.9 | 240.0012 | 6 | 27 | 3.685888 | 0 | 2.733539 | 2.734912 | 11.91064 | 9.475627
2018-05-08 14:07 | 364508.9 | 300.0021 | 6 | 27 | 3.692098 | 0 | 2.733539 | 2.734912 | 11.91064 | 9.475627
2018-05-08 14:07 | 364508.9 | 0.0027 | 7 | 28 | 3.691988 | 0 | 0 | 0 | 0 | 0
2018-05-08 14:09 | 364629 | 120.0009 | 2 | 28 | 4.200261 | 3.336129 | 0.1293606 | 0 | 0.5426366 | 0
2018-05-08 14:10 | 364650.4 | 141.4754 | 2 | 28 | 4.200307 | 3.259997 | 0.1490265 | 0 | 0.625239 | 0
2018-05-08 14:12 | 364770.5 | 120.0008 | 3 | 28 | 4.234879 | 3.260051 | 0.2572916 | 0 | 1.08186 | 0
2018-05-08 14:14 | 364890.5 | 240.0014 | 3 | 28 | 4.258856 | 3.259805 | 0.3659634 | 0 | 1.543468 | 0
2018-05-08 14:16 | 365010.5 | 360.0003 | 3 | 28 | 4.27669 | 3.259799 | 0.4746215 | 0 | 2.007214 | 0
2018-05-08 14:18 | 365130.5 | 480.0015 | 3 | 28 | 4.295327 | 3.259986 | 0.5832928 | 0 | 2.472956 | 0
2018-05-08 14:20 | 365250.5 | 600.0015 | 3 | 28 | 4.317832 | 3.260179 | 0.6919458 | 0 | 2.940844 | 0
2018-05-08 14:22 | 365370.5 | 720.0006 | 3 | 28 | 4.343807 | 3.259791 | 0.8006035 | 0 | 3.411379 | 0
2018-05-08 14:24 | 365490.5 | 840.0015 | 3 | 28 | 4.372807 | 3.259862 | 0.9092654 | 0 | 3.884941 | 0
2018-05-08 14:26 | 365610.5 | 960.0013 | 3 | 28 | 4.40021 | 3.213086 | 1.017824 | 0 | 4.361321 | 0
2018-05-08 14:28 | 365730.5 | 1080.0004 | 3 | 28 | 4.400208 | 2.942163 | 1.120286 | 0 | 4.812181 | 0
2018-05-08 14:30 | 365850.5 | 1200.0012 | 3 | 28 | 4.400258 | 2.703273 | 1.214306 | 0 | 5.22589 | 0
2018-05-08 14:32 | 365970.5 | 1320.0003 | 3 | 28 | 4.400273 | 2.493655 | 1.300833 | 0 | 5.60663 | 0
2018-05-08 14:34 | 366090.5 | 1440 | 3 | 28 | 4.400231 | 2.308894 | 1.380791 | 0 | 5.958467 | 0
2018-05-08 14:36 | 366210.5 | 1560.0015 | 3 | 28 | 4.400189 | 2.147971 | 1.455009 | 0 | 6.285043 | 0
2018-05-08 14:38 | 366330.5 | 1680.0006 | 3 | 28 | 4.40024 | 2.011243 | 1.524273 | 0 | 6.589818 | 0
2018-05-08 14:40 | 366450.5 | 1800.0004 | 3 | 28 | 4.400189 | 1.892156 | 1.589277 | 0 | 6.87585 | 0
2018-05-08 14:42 | 366570.5 | 1920.0005 | 3 | 28 | 4.400136 | 1.786284 | 1.650564 | 0 | 7.145526 | 0
2018-05-08 14:44 | 366690.5 | 2040.0008 | 3 | 28 | 4.400203 | 1.690144 | 1.708482 | 0 | 7.400377 | 0
2018-05-08 14:46 | 366810.5 | 2160.0009 | 3 | 28 | 4.400231 | 1.601574 | 1.763306 | 0 | 7.64161 | 0
2018-05-08 14:48 | 366930.5 | 2280.0013 | 3 | 28 | 4.40021 | 1.519114 | 1.815294 | 0 | 7.870371 | 0
2018-05-08 14:50 | 367050.5 | 2400.0002 | 3 | 28 | 4.400158 | 1.44315 | 1.864647 | 0 | 8.087533 | 0
2018-05-08 14:52 | 367170.5 | 2520.0013 | 3 | 28 | 4.40021 | 1.373189 | 1.911578 | 0 | 8.294039 | 0
2018-05-08 14:54 | 367290.5 | 2640.0001 | 3 | 28 | 4.40022 | 1.305618 | 1.956198 | 0 | 8.490375 | 0
2018-05-08 14:56 | 367410.5 | 2760.0001 | 3 | 28 | 4.400127 | 1.23912 | 1.998609 | 0 | 8.676991 | 0
2018-05-08 14:58 | 367530.5 | 2880.0011 | 3 | 28 | 4.400161 | 1.176865 | 2.038879 | 0 | 8.854183 | 0
2018-05-08 15:00 | 367650.5 | 3000.0006 | 3 | 28 | 4.400127 | 1.116862 | 2.077116 | 0 | 9.022436 | 0
2018-05-08 15:02 | 367770.5 | 3120.0002 | 3 | 28 | 4.4002 | 1.059207 | 2.113373 | 0 | 9.181971 | 0
2018-05-08 15:04 | 367890.5 | 3240.0011 | 3 | 28 | 4.400208 | 1.004085 | 2.147742 | 0 | 9.3332 | 0
2018-05-08 15:06 | 368010.5 | 3360.0006 | 3 | 28 | 4.400159 | 0.9512796 | 2.180324 | 0 | 9.476569 | 0
2018-05-08 15:08 | 368130.5 | 3480.0003 | 3 | 28 | 4.400194 | 0.9007263 | 2.211182 | 0 | 9.61235 | 0
2018-05-08 15:10 | 368250.5 | 3600.001 | 3 | 28 | 4.400159 | 0.8522625 | 2.240387 | 0 | 9.740856 | 0
2018-05-08 15:12 | 368370.5 | 3720.0016 | 3 | 28 | 4.400175 | 0.8064814 | 2.268021 | 0 | 9.862449 | 0
2018-05-08 15:14 | 368490.5 | 3840.0011 | 3 | 28 | 4.400166 | 0.7629061 | 2.294164 | 0 | 9.977484 | 0
2018-05-08 15:16 | 368610.5 | 3960.0007 | 3 | 28 | 4.400176 | 0.7213802 | 2.318893 | 0 | 10.0863 | 0
2018-05-08 15:18 | 368730.5 | 4080.0003 | 3 | 28 | 4.400162 | 0.681797 | 2.34227 | 0 | 10.18916 | 0
2018-05-08 15:20 | 368850.5 | 4200.0001 | 3 | 28 | 4.400145 | 0.6434593 | 2.364356 | 0 | 10.28634 | 0
2018-05-08 15:22 | 368970.5 | 4320.0006 | 3 | 28 | 4.400175 | 0.6076174 | 2.385201 | 0 | 10.37806 | 0
2018-05-08 15:24 | 369090.5 | 4440.0003 | 3 | 28 | 4.400125 | 0.5729465 | 2.404873 | 0 | 10.46462 | 0
2018-05-08 15:26 | 369210.5 | 4560.0006 | 3 | 28 | 4.400186 | 0.5416765 | 2.423441 | 0 | 10.54632 | 0
2018-05-08 15:28 | 369330.5 | 4680.0009 | 3 | 28 | 4.400149 | 0.5114555 | 2.440984 | 0 | 10.62351 | 0
2018-05-08 15:30 | 369450.5 | 4800.0013 | 3 | 28 | 4.400106 | 0.4835291 | 2.45757 | 0 | 10.6965 | 0
2018-05-08 15:32 | 369570.5 | 4920.0011 | 3 | 28 | 4.400169 | 0.4571562 | 2.473245 | 0 | 10.76547 | 0
2018-05-08 15:34 | 369690.5 | 5040.0008 | 3 | 28 | 4.400157 | 0.4322262 | 2.488061 | 0 | 10.83066 | 0
2018-05-08 15:36 | 369810.5 | 5160.0012 | 3 | 28 | 4.400125 | 0.4084539 | 2.50207 | 0 | 10.8923 | 0
2018-05-08 15:38 | 369930.5 | 5280.0002 | 3 | 28 | 4.400147 | 0.3868532 | 2.515326 | 0 | 10.95063 | 0
2018-05-08 15:40 | 370050.5 | 5400 | 3 | 28 | 4.400161 | 0.3668118 | 2.527873 | 0 | 11.00584 | 0
2018-05-08 15:42 | 370170.5 | 5520.0005 | 3 | 28 | 4.400117 | 0.3471546 | 2.539766 | 0 | 11.05817 | 0
2018-05-08 15:44 | 370290.5 | 5640.001 | 3 | 28 | 4.400195 | 0.3303633 | 2.551043 | 0 | 11.10779 | 0
2018-05-08 15:46 | 370410.5 | 5760.0007 | 3 | 28 | 4.400093 | 0.3127041 | 2.56175 | 0 | 11.1549 | 0
2018-05-08 15:48 | 370530.5 | 5880.0011 | 3 | 28 | 4.400117 | 0.2968178 | 2.571908 | 0 | 11.1996 | 0
2018-05-08 15:50 | 370650.5 | 6000.0016 | 3 | 28 | 4.400111 | 0.2816916 | 2.581545 | 0 | 11.242 | 0
2018-05-08 15:52 | 370770.5 | 6120.0014 | 3 | 28 | 4.400142 | 0.2680578 | 2.590698 | 0 | 11.28227 | 0
2018-05-08 15:54 | 370890.5 | 6240.0007 | 3 | 28 | 4.400142 | 0.2547274 | 2.599401 | 0 | 11.32057 | 0
2018-05-08 15:56 | 371010.5 | 6360 | 3 | 28 | 4.400099 | 0.2424669 | 2.607682 | 0 | 11.35701 | 0
2018-05-08 15:58 | 371130.5 | 6480.0005 | 3 | 28 | 4.400105 | 0.2310343 | 2.615576 | 0 | 11.39174 | 0
2018-05-08 16:00 | 371250.5 | 6600.0009 | 3 | 28 | 4.400122 | 0.2205448 | 2.623099 | 0 | 11.42484 | 0
2018-05-08 16:02 | 371370.5 | 6720.0012 | 3 | 28 | 4.400097 | 0.2103996 | 2.630273 | 0 | 11.45641 | 0
2018-05-08 16:04 | 371490.5 | 6840.0008 | 3 | 28 | 4.400071 | 0.2006865 | 2.63713 | 0 | 11.48658 | 0
2018-05-08 16:06 | 371610.5 | 6960.0002 | 3 | 28 | 4.400078 | 0.1917667 | 2.643675 | 0 | 11.51538 | 0
2018-05-08 16:08 | 371730.5 | 7080.0007 | 3 | 28 | 4.400063 | 0.1827564 | 2.64992 | 0 | 11.54286 | 0
2018-05-08 16:10 | 371850.5 | 7200.0001 | 3 | 28 | 4.400145 | 0.1753654 | 2.655885 | 0 | 11.5691 | 0
2018-05-08 16:12 | 371970.5 | 7320.0012 | 3 | 28 | 4.400107 | 0.1676254 | 2.66159 | 0 | 11.59421 | 0
2018-05-08 16:14 | 372090.5 | 7440.0005 | 3 | 28 | 4.399994 | 0.1593351 | 2.667047 | 0 | 11.61822 | 0
2018-05-08 16:16 | 372210.5 | 7560.0016 | 3 | 28 | 4.400085 | 0.1535177 | 2.672276 | 0 | 11.64123 | 0
2018-05-08 16:18 | 372330.5 | 7680.0006 | 3 | 28 | 4.400064 | 0.1470404 | 2.677286 | 0 | 11.66327 | 0
2018-05-08 16:20 | 372450.5 | 7800.0008 | 3 | 28 | 4.400068 | 0.140852 | 2.682091 | 0 | 11.68441 | 0
2018-05-08 16:22 | 372570.5 | 7920.0001 | 3 | 28 | 4.40008 | 0.1351776 | 2.686696 | 0 | 11.70467 | 0
2018-05-08 16:24 | 372690.5 | 8040.0014 | 3 | 28 | 4.400079 | 0.129734 | 2.691114 | 0 | 11.72412 | 0
2018-05-08 16:26 | 372810.5 | 8160.0008 | 3 | 28 | 4.400102 | 0.1250858 | 2.695357 | 0 | 11.74279 | 0
2018-05-08 16:28 | 372930.5 | 8280.0009 | 3 | 28 | 4.400076 | 0.1200047 | 2.699445 | 0 | 11.76077 | 0
2018-05-08 16:30 | 373050.5 | 8400.0013 | 3 | 28 | 4.400065 | 0.1154318 | 2.703362 | 0 | 11.77801 | 0
2018-05-08 16:32 | 373170.5 | 8520.0011 | 3 | 28 | 4.400067 | 0.1110516 | 2.707131 | 0 | 11.79459 | 0
2018-05-08 16:34 | 373290.5 | 8640.0016 | 3 | 28 | 4.400073 | 0.1067505 | 2.71076 | 0 | 11.81056 | 0
2018-05-08 16:36 | 373410.5 | 8760.0004 | 3 | 28 | 4.400081 | 0.1031313 | 2.714257 | 0 | 11.82595 | 0
2018-05-08 16:38 | 373530.5 | 8880.0012 | 3 | 28 | 4.400029 | 0.09915829 | 2.717634 | 0 | 11.84081 | 0
2018-05-08 16:40 | 373650.5 | 9000.0015 | 3 | 28 | 4.400079 | 0.09627056 | 2.720894 | 0 | 11.85515 | 0
2018-05-08 16:42 | 373770.5 | 9120 | 3 | 28 | 4.400068 | 0.09267235 | 2.724047 | 0 | 11.86902 | 0
2018-05-08 16:44 | 373890.5 | 9240.0011 | 3 | 28 | 4.400071 | 0.08941364 | 2.727083 | 0 | 11.88238 | 0
2018-05-08 16:46 | 374010.5 | 9360.0012 | 3 | 28 | 4.400069 | 0.08648396 | 2.730013 | 0 | 11.89527 | 0
2018-05-08 16:48 | 374130.5 | 9480.0013 | 3 | 28 | 4.400047 | 0.08328438 | 2.732844 | 0 | 11.90773 | 0
2018-05-08 16:49 | 374186.9 | 9536.3987 | 3 | 28 | 4.399995 | 0.08149815 | 2.73414 | 0 | 11.91343 | 0
2018-05-08 16:51 | 374306.9 | 120.0009 | 4 | 28 | 4.384002 | 0 | 2.73414 | 0 | 11.91343 | 0
2018-05-08 16:53 | 374426.9 | 240.0006 | 4 | 28 | 4.382229 | 0 | 2.73414 | 0 | 11.91343 | 0
2018-05-08 16:54 | 374486.9 | 300.0028 | 4 | 28 | 4.381669 | 0 | 2.73414 | 0 | 11.91343 | 0
2018-05-08 16:56 | 374607 | 120.0007 | 5 | 28 | 3.875546 | -3.260035 | 2.73414 | 0.1086595 | 11.91343 | 0.4270651
2018-05-08 16:58 | 374727 | 240.0011 | 5 | 28 | 3.833997 | -3.259927 | 2.73414 | 0.2173196 | 11.91343 | 0.8458337
2018-05-08 17:00 | 374847 | 360.0003 | 5 | 28 | 3.792855 | -3.260027 | 2.73414 | 0.3259802 | 11.91343 | 1.260231
2018-05-08 17:02 | 374967 | 480.0012 | 5 | 28 | 3.749839 | -3.259933 | 2.73414 | 0.4346391 | 11.91343 | 1.670025
2018-05-08 17:04 | 375087 | 600.0013 | 5 | 28 | 3.707473 | -3.259912 | 2.73414 | 0.5433023 | 11.91343 | 2.075181
2018-05-08 17:06 | 375207 | 720.0003 | 5 | 28 | 3.665969 | -3.260015 | 2.73414 | 0.6519569 | 11.91343 | 2.475754
2018-05-08 17:08 | 375327 | 840.0008 | 5 | 28 | 3.624978 | -3.260004 | 2.73414 | 0.7606167 | 11.91343 | 2.871865
2018-05-08 17:10 | 375447 | 960.0001 | 5 | 28 | 3.585368 | -3.25995 | 2.73414 | 0.8692763 | 11.91343 | 3.263589
2018-05-08 17:12 | 375567 | 1080.001 | 5 | 28 | 3.548131 | -3.259975 | 2.73414 | 0.9779448 | 11.91343 | 3.651156
2018-05-08 17:14 | 375687 | 1200.0004 | 5 | 28 | 3.51392 | -3.25998 | 2.73414 | 1.086599 | 11.91343 | 4.034794
2018-05-08 17:16 | 375807 | 1320.0003 | 5 | 28 | 3.481828 | -3.260004 | 2.73414 | 1.195267 | 11.91343 | 4.414884
2018-05-08 17:18 | 375927 | 1440.0001 | 5 | 28 | 3.452276 | -3.259987 | 2.73414 | 1.303924 | 11.91343 | 4.791589
2018-05-08 17:20 | 376047 | 1560.0001 | 5 | 28 | 3.425039 | -3.260022 | 2.73414 | 1.412587 | 11.91343 | 5.165219
2018-05-08 17:22 | 376167 | 1680.0008 | 5 | 28 | 3.399612 | -3.259932 | 2.73414 | 1.521241 | 11.91343 | 5.535967
2018-05-08 17:24 | 376287 | 1800.001 | 5 | 28 | 3.375433 | -3.26002 | 2.73414 | 1.629915 | 11.91343 | 5.904094
2018-05-08 17:26 | 376407 | 1920.0001 | 5 | 28 | 3.352007 | -3.260071 | 2.73414 | 1.738571 | 11.91343 | 6.269578
2018-05-08 17:28 | 376527 | 2040.0007 | 5 | 28 | 3.32863 | -3.260019 | 2.73414 | 1.847236 | 11.91343 | 6.632562
2018-05-08 17:30 | 376647 | 2160.0005 | 5 | 28 | 3.304408 | -3.260051 | 2.73414 | 1.95589 | 11.91343 | 6.99292
2018-05-08 17:32 | 376767 | 2280.0007 | 5 | 28 | 3.279212 | -3.25998 | 2.73414 | 2.064557 | 11.91343 | 7.350645
2018-05-08 17:34 | 376887 | 2400.0008 | 5 | 28 | 3.252257 | -3.260011 | 2.73414 | 2.173213 | 11.91343 | 7.705501
2018-05-08 17:36 | 377007 | 2520.0008 | 5 | 28 | 3.221982 | -3.260059 | 2.73414 | 2.281877 | 11.91343 | 8.057293
2018-05-08 17:38 | 377127 | 2640.0003 | 5 | 28 | 3.18603 | -3.259982 | 2.73414 | 2.390536 | 11.91343 | 8.405496
2018-05-08 17:40 | 377247 | 2760.001 | 5 | 28 | 3.143596 | -3.259918 | 2.73414 | 2.499205 | 11.91343 | 8.749486
2018-05-08 17:42 | 377367 | 2880.0004 | 5 | 28 | 3.089541 | -3.259955 | 2.73414 | 2.607859 | 11.91343 | 9.088249
2018-05-08 17:44 | 377487 | 3000.0002 | 5 | 28 | 3.016073 | -3.259989 | 2.73414 | 2.71652 | 11.91343 | 9.420212
2018-05-08 17:44 | 377508 | 3021.0058 | 5 | 28 | 2.999994 | -3.259999 | 2.73414 | 2.735541 | 11.91343 | 9.477429
2018-05-08 17:46 | 377628 | 120.0008 | 6 | 28 | 3.652776 | 0 | 2.73414 | 2.735541 | 11.91343 | 9.477429
2018-05-08 17:48 | 377748 | 240.0014 | 6 | 28 | 3.685544 | 0 | 2.73414 | 2.735541 | 11.91343 | 9.477429
2018-05-08 17:49 | 377808 | 300.0019 | 6 | 28 | 3.691762 | 0 | 2.73414 | 2.735541 | 11.91343 | 9.477429
2018-05-08 17:49 | 377808 | 0.0026 | 7 | 29 | 3.691957 | 0 | 0 | 0 | 0 | 0
2018-05-08 17:51 | 377928.1 | 120.0011 | 2 | 29 | 4.200348 | 3.339923 | 0.1294212 | 0 | 0.5428897 | 0
2018-05-08 17:51 | 377950.5 | 142.3387 | 2 | 29 | 4.200275 | 3.259999 | 0.1498937 | 0 | 0.6288798 | 0
2018-05-08 17:53 | 378070.5 | 120.0008 | 3 | 29 | 4.234594 | 3.259915 | 0.258172 | 0 | 1.085541 | 0
2018-05-08 17:55 | 378190.5 | 240.0003 | 3 | 29 | 4.258616 | 3.259858 | 0.3668297 | 0 | 1.547053 | 0
2018-05-08 17:57 | 378310.5 | 360.0005 | 3 | 29 | 4.277204 | 3.259858 | 0.4754986 | 0 | 2.010862 | 0
2018-05-08 17:59 | 378430.5 | 480.0006 | 3 | 29 | 4.29642 | 3.259807 | 0.5841516 | 0 | 2.476616 | 0
2018-05-08 18:01 | 378550.5 | 600.0007 | 3 | 29 | 4.318624 | 3.259852 | 0.6928025 | 0 | 2.944599 | 0
2018-05-08 18:03 | 378670.5 | 720.0009 | 3 | 29 | 4.344386 | 3.259887 | 0.8014686 | 0 | 3.415251 | 0
2018-05-08 18:05 | 378790.5 | 840.0002 | 3 | 29 | 4.373467 | 3.260089 | 0.9101147 | 0 | 3.888804 | 0
2018-05-08 18:07 | 378910.5 | 960.001 | 3 | 29 | 4.400286 | 3.209384 | 1.018657 | 0 | 4.365161 | 0
2018-05-08 18:09 | 379030.5 | 1080.0004 | 3 | 29 | 4.400208 | 2.937154 | 1.120966 | 0 | 4.815346 | 0
2018-05-08 18:11 | 379150.5 | 1200.0007 | 3 | 29 | 4.400252 | 2.69723 | 1.214801 | 0 | 5.228245 | 0
2018-05-08 18:13 | 379270.5 | 1320.0008 | 3 | 29 | 4.400248 | 2.487988 | 1.301106 | 0 | 5.608006 | 0
2018-05-08 18:15 | 379390.5 | 1440 | 3 | 29 | 4.40026 | 2.305905 | 1.380912 | 0 | 5.959173 | 0
2018-05-08 18:17 | 379510.5 | 1560.0002 | 3 | 29 | 4.4002 | 2.14796 | 1.455092 | 0 | 6.285582 | 0
2018-05-08 18:19 | 379630.5 | 1680.0006 | 3 | 29 | 4.400195 | 2.011819 | 1.524389 | 0 | 6.590503 | 0
2018-05-08 18:21 | 379750.5 | 1800.0004 | 3 | 29 | 4.400207 | 1.89287 | 1.589433 | 0 | 6.87671 | 0
2018-05-08 18:23 | 379870.5 | 1920.0016 | 3 | 29 | 4.400178 | 1.786445 | 1.650727 | 0 | 7.146416 | 0
2018-05-08 18:25 | 379990.5 | 2040.0003 | 3 | 29 | 4.400104 | 1.688331 | 1.708624 | 0 | 7.401176 | 0
2018-05-08 18:27 | 380110.5 | 2160.0005 | 3 | 29 | 4.400136 | 1.600153 | 1.763429 | 0 | 7.642329 | 0
2018-05-08 18:29 | 380230.5 | 2280.0009 | 3 | 29 | 4.400162 | 1.519306 | 1.815417 | 0 | 7.871084 | 0
2018-05-08 18:31 | 380350.5 | 2400.0002 | 3 | 29 | 4.400234 | 1.444791 | 1.864799 | 0 | 8.088376 | 0
2018-05-08 18:33 | 380470.5 | 2520.0012 | 3 | 29 | 4.400187 | 1.373097 | 1.911741 | 0 | 8.294929 | 0
2018-05-08 18:35 | 380590.5 | 2640.0001 | 3 | 29 | 4.400174 | 1.305264 | 1.956384 | 0 | 8.491364 | 0
2018-05-08 18:37 | 380710.5 | 2760.0009 | 3 | 29 | 4.400229 | 1.241132 | 1.998808 | 0 | 8.67804 | 0
2018-05-08 18:39 | 380830.5 | 2880.0002 | 3 | 29 | 4.400195 | 1.179543 | 2.03913 | 0 | 8.855462 | 0
2018-05-08 18:41 | 380950.5 | 3000.0004 | 3 | 29 | 4.400197 | 1.119721 | 2.077431 | 0 | 9.023993 | 0
2018-05-08 18:43 | 381070.5 | 3120.0016 | 3 | 29 | 4.400088 | 1.062377 | 2.113797 | 0 | 9.184011 | 0
2018-05-08 18:45 | 381190.5 | 3240.0004 | 3 | 29 | 4.400146 | 1.008453 | 2.148321 | 0 | 9.335923 | 0
2018-05-08 18:47 | 381310.5 | 3360.0002 | 3 | 29 | 4.400142 | 0.9568853 | 2.181083 | 0 | 9.480082 | 0
2018-05-08 18:49 | 381430.5 | 3480.0011 | 3 | 29 | 4.400107 | 0.9061527 | 2.212141 | 0 | 9.616743 | 0
2018-05-08 18:51 | 381550.5 | 3600.0006 | 3 | 29 | 4.400152 | 0.8578396 | 2.241545 | 0 | 9.746123 | 0
2018-05-08 18:53 | 381670.5 | 3720 | 3 | 29 | 4.400174 | 0.8113813 | 2.269356 | 0 | 9.868498 | 0
2018-05-08 18:55 | 381790.5 | 3840.0009 | 3 | 29 | 4.400169 | 0.7662601 | 2.295645 | 0 | 9.984176 | 0
2018-05-08 18:57 | 381910.5 | 3960.0009 | 3 | 29 | 4.400189 | 0.7242069 | 2.320474 | 0 | 10.09342 | 0
2018-05-08 18:59 | 382030.5 | 4080.0008 | 3 | 29 | 4.400176 | 0.6840296 | 2.343933 | 0 | 10.19665 | 0
2018-05-08 19:01 | 382150.5 | 4200.0009 | 3 | 29 | 4.400122 | 0.6451292 | 2.366088 | 0 | 10.29413 | 0
2018-05-08 19:03 | 382270.5 | 4320.0003 | 3 | 29 | 4.400238 | 0.6092386 | 2.386991 | 0 | 10.38611 | 0
2018-05-08 19:05 | 382390.5 | 4440.0012 | 3 | 29 | 4.400161 | 0.5749035 | 2.406708 | 0 | 10.47287 | 0
2018-05-08 19:07 | 382510.5 | 4560.0014 | 3 | 29 | 4.400191 | 0.5429583 | 2.425326 | 0 | 10.55479 | 0
2018-05-08 19:09 | 382630.5 | 4680.0011 | 3 | 29 | 4.400133 | 0.5122213 | 2.442902 | 0 | 10.63212 | 0
2018-05-08 19:11 | 382750.5 | 4800.0004 | 3 | 29 | 4.400124 | 0.4838648 | 2.459504 | 0 | 10.70518 | 0
2018-05-08 19:13 | 382870.5 | 4920.0003 | 3 | 29 | 4.400104 | 0.4572067 | 2.475191 | 0 | 10.7742 | 0
2018-05-08 19:15 | 382990.5 | 5040.0012 | 3 | 29 | 4.400136 | 0.4326649 | 2.490023 | 0 | 10.83947 | 0
2018-05-08 19:17 | 383110.5 | 5160.001 | 3 | 29 | 4.400126 | 0.4091892 | 2.504049 | 0 | 10.90118 | 0
2018-05-08 19:19 | 383230.5 | 5280.0009 | 3 | 29 | 4.400119 | 0.3872414 | 2.517323 | 0 | 10.95959 | 0
2018-05-08 19:21 | 383350.5 | 5400.0011 | 3 | 29 | 4.40011 | 0.3668165 | 2.529893 | 0 | 11.0149 | 0
2018-05-08 19:23 | 383470.5 | 5520.001 | 3 | 29 | 4.400118 | 0.3480167 | 2.541805 | 0 | 11.06732 | 0
2018-05-08 19:25 | 383590.5 | 5640.0002 | 3 | 29 | 4.400148 | 0.330019 | 2.553099 | 0 | 11.11701 | 0
2018-05-08 19:27 | 383710.5 | 5760.0002 | 3 | 29 | 4.400107 | 0.3126974 | 2.563804 | 0 | 11.16411 | 0
2018-05-08 19:29 | 383830.5 | 5880.0012 | 3 | 29 | 4.400116 | 0.2964296 | 2.573959 | 0 | 11.20879 | 0
2018-05-08 19:31 | 383950.5 | 6000.001 | 3 | 29 | 4.400077 | 0.2810955 | 2.583586 | 0 | 11.25115 | 0
2018-05-08 19:33 | 384070.5 | 6120.0009 | 3 | 29 | 4.400009 | 0.2663565 | 2.592717 | 0 | 11.29134 | 0
2018-05-08 19:35 | 384190.5 | 6240.0007 | 3 | 29 | 4.40016 | 0.2546806 | 2.601406 | 0 | 11.32957 | 0
2018-05-08 19:37 | 384310.5 | 6360.0011 | 3 | 29 | 4.400142 | 0.2421503 | 2.609676 | 0 | 11.36595 | 0
2018-05-08 19:39 | 384430.5 | 6480.0004 | 3 | 29 | 4.400074 | 0.229866 | 2.617538 | 0 | 11.40055 | 0
2018-05-08 19:41 | 384550.5 | 6600.0006 | 3 | 29 | 4.400098 | 0.2191086 | 2.625026 | 0 | 11.43349 | 0
2018-05-08 19:43 | 384670.5 | 6720.0004 | 3 | 29 | 4.400122 | 0.2093878 | 2.632164 | 0 | 11.46491 | 0
2018-05-08 19:45 | 384790.5 | 6840.0012 | 3 | 29 | 4.400064 | 0.1992788 | 2.638975 | 0 | 11.49487 | 0
2018-05-08 19:47 | 384910.5 | 6960.0004 | 3 | 29 | 4.400118 | 0.1910248 | 2.64548 | 0 | 11.52349 | 0
2018-05-08 19:49 | 385030.5 | 7080.0013 | 3 | 29 | 4.400142 | 0.1828289 | 2.651695 | 0 | 11.55084 | 0
2018-05-08 19:51 | 385150.5 | 7200.0002 | 3 | 29 | 4.4001 | 0.1743841 | 2.657643 | 0 | 11.57701 | 0
2018-05-08 19:53 | 385270.5 | 7320.0001 | 3 | 29 | 4.400064 | 0.1665115 | 2.663324 | 0 | 11.60201 | 0
2018-05-08 19:55 | 385390.5 | 7440.0006 | 3 | 29 | 4.400073 | 0.1593199 | 2.668756 | 0 | 11.62591 | 0
2018-05-08 19:57 | 385510.5 | 7560.0006 | 3 | 29 | 4.400138 | 0.1531401 | 2.673962 | 0 | 11.64882 | 0
2018-05-08 19:59 | 385630.5 | 7680.0004 | 3 | 29 | 4.400105 | 0.1466494 | 2.678955 | 0 | 11.67079 | 0
2018-05-08 20:01 | 385750.5 | 7800.0004 | 3 | 29 | 4.400047 | 0.1404724 | 2.68374 | 0 | 11.69184 | 0
2018-05-08 20:03 | 385870.5 | 7920.0004 | 3 | 29 | 4.400003 | 0.1344976 | 2.688333 | 0 | 11.71205 | 0
2018-05-08 20:05 | 385990.5 | 8040.0014 | 3 | 29 | 4.400075 | 0.129324 | 2.692741 | 0 | 11.73145 | 0
2018-05-08 20:07 | 386110.5 | 8160.0007 | 3 | 29 | 4.400094 | 0.1241179 | 2.696969 | 0 | 11.75005 | 0
2018-05-08 20:09 | 386230.5 | 8280.0007 | 3 | 29 | 4.400128 | 0.1195745 | 2.701025 | 0 | 11.7679 | 0
2018-05-08 20:11 | 386350.5 | 8400.0008 | 3 | 29 | 4.400086 | 0.1150303 | 2.704931 | 0 | 11.78509 | 0
2018-05-08 20:13 | 386470.5 | 8520 | 3 | 29 | 4.400163 | 0.1113501 | 2.7087 | 0 | 11.80167 | 0
2018-05-08 20:15 | 386590.5 | 8640.0016 | 3 | 29 | 4.400105 | 0.1070881 | 2.712329 | 0 | 11.81764 | 0
2018-05-08 20:17 | 386710.5 | 8760.0016 | 3 | 29 | 4.400014 | 0.1028605 | 2.715828 | 0 | 11.83303 | 0
2018-05-08 20:19 | 386830.5 | 8880.0007 | 3 | 29 | 4.400064 | 0.09914112 | 2.719201 | 0 | 11.84787 | 0
2018-05-08 20:21 | 386950.5 | 9000.0016 | 3 | 29 | 4.400084 | 0.09558487 | 2.722453 | 0 | 11.86219 | 0
2018-05-08 20:23 | 387070.5 | 9120.0014 | 3 | 29 | 4.400082 | 0.09233665 | 2.72559 | 0 | 11.87599 | 0
2018-05-08 20:25 | 387190.5 | 9240.0007 | 3 | 29 | 4.399964 | 0.08869934 | 2.728611 | 0 | 11.88928 | 0
2018-05-08 20:27 | 387310.5 | 9360.0013 | 3 | 29 | 4.400117 | 0.08654785 | 2.731539 | 0 | 11.90216 | 0
2018-05-08 20:29 | 387430.5 | 9480.0013 | 3 | 29 | 4.400003 | 0.08291435 | 2.734363 | 0 | 11.91459 | 0
2018-05-08 20:30 | 387476.6 | 9526.1569 | 3 | 29 | 4.399956 | 0.08149719 | 2.735422 | 0 | 11.91925 | 0
2018-05-08 20:32 | 387596.7 | 120.0003 | 4 | 29 | 4.383957 | 0 | 2.735422 | 0 | 11.91925 | 0
2018-05-08 20:34 | 387716.7 | 240.0012 | 4 | 29 | 4.382223 | 0 | 2.735422 | 0 | 11.91925 | 0
2018-05-08 20:35 | 387776.7 | 300.0025 | 4 | 29 | 4.381653 | 0 | 2.735422 | 0 | 11.91925 | 0
2018-05-08 20:37 | 387896.7 | 120.0009 | 5 | 29 | 3.874493 | -3.259984 | 2.735422 | 0.1086564 | 11.91925 | 0.426963
2018-05-08 20:39 | 388016.7 | 240.0009 | 5 | 29 | 3.832851 | -3.260024 | 2.735422 | 0.2173072 | 11.91925 | 0.8455771
2018-05-08 20:41 | 388136.7 | 360.0002 | 5 | 29 | 3.79133 | -3.259935 | 2.735422 | 0.3259731 | 11.91925 | 1.25984
2018-05-08 20:43 | 388256.7 | 480.0007 | 5 | 29 | 3.748359 | -3.259953 | 2.735422 | 0.4346336 | 11.91925 | 1.669484
2018-05-08 20:45 | 388376.7 | 600.0014 | 5 | 29 | 3.705541 | -3.259969 | 2.735422 | 0.5432889 | 11.91925 | 2.07443
2018-05-08 20:47 | 388496.7 | 720.0006 | 5 | 29 | 3.663929 | -3.259978 | 2.735422 | 0.6519592 | 11.91925 | 2.474835
2018-05-08 20:49 | 388616.7 | 840.0014 | 5 | 29 | 3.622895 | -3.260026 | 2.735422 | 0.7606121 | 11.91925 | 2.8707
2018-05-08 20:51 | 388736.7 | 960.0013 | 5 | 29 | 3.583737 | -3.259964 | 2.735422 | 0.8692789 | 11.91925 | 3.262231
2018-05-08 20:53 | 388856.7 | 1080.0028 | 5 | 29 | 3.547053 | -3.259977 | 2.735422 | 0.9779452 | 11.91925 | 3.649653
2018-05-08 20:55 | 388976.7 | 1200.0002 | 5 | 29 | 3.512556 | -3.259962 | 2.735422 | 1.086598 | 11.91925 | 4.03315
2018-05-08 20:57 | 389096.7 | 1320 | 5 | 29 | 3.480605 | -3.259949 | 2.735422 | 1.195266 | 11.91925 | 4.413093
2018-05-08 20:59 | 389216.7 | 1440.0007 | 5 | 29 | 3.451268 | -3.259943 | 2.735422 | 1.303924 | 11.91925 | 4.789681
2018-05-08 21:01 | 389336.7 | 1560.0008 | 5 | 29 | 3.423687 | -3.259945 | 2.735422 | 1.412585 | 11.91925 | 5.163182
2018-05-08 21:03 | 389456.7 | 1680.0001 | 5 | 29 | 3.397854 | -3.25995 | 2.735422 | 1.521242 | 11.91925 | 5.533772
2018-05-08 21:05 | 389576.7 | 1800.0014 | 5 | 29 | 3.373569 | -3.260015 | 2.735422 | 1.629902 | 11.91925 | 5.901658
2018-05-08 21:07 | 389696.7 | 1920.0004 | 5 | 29 | 3.350004 | -3.259935 | 2.735422 | 1.738567 | 11.91925 | 6.266965
2018-05-08 21:09 | 389816.7 | 2040.0006 | 5 | 29 | 3.326806 | -3.260049 | 2.735422 | 1.847218 | 11.91925 | 6.629686
2018-05-08 21:11 | 389936.7 | 2160.0005 | 5 | 29 | 3.303196 | -3.260004 | 2.735422 | 1.955887 | 11.91925 | 6.989938
2018-05-08 21:13 | 390056.7 | 2280.001 | 5 | 29 | 3.277785 | -3.26 | 2.735422 | 2.064544 | 11.91925 | 7.347488
2018-05-08 21:15 | 390176.7 | 2400.0017 | 5 | 29 | 3.250402 | -3.260069 | 2.735422 | 2.173218 | 11.91925 | 7.702231
2018-05-08 21:17 | 390296.7 | 2520.0014 | 5 | 29 | 3.220046 | -3.259971 | 2.735422 | 2.281879 | 11.91925 | 8.053806
2018-05-08 21:19 | 390416.7 | 2640.0005 | 5 | 29 | 3.184889 | -3.260014 | 2.735422 | 2.39053 | 11.91925 | 8.401816
2018-05-08 21:21 | 390536.7 | 2760.0014 | 5 | 29 | 3.142031 | -3.260031 | 2.735422 | 2.4992 | 11.91925 | 8.745671
2018-05-08 21:23 | 390656.7 | 2880.0026 | 5 | 29 | 3.087996 | -3.26002 | 2.735422 | 2.607863 | 11.91925 | 9.084275
2018-05-08 21:25 | 390776.7 | 3000.0001 | 5 | 29 | 3.014609 | -3.260035 | 2.735422 | 2.716516 | 11.91925 | 9.416048
2018-05-08 21:25 | 390795.8 | 3019.1034 | 5 | 29 | 3 | -3.259991 | 2.735422 | 2.733822 | 11.91925 | 9.468092
2018-05-08 21:27 | 390915.9 | 119.9999 | 6 | 29 | 3.653063 | 0 | 2.735422 | 2.733822 | 11.91925 | 9.468092
2018-05-08 21:29 | 391035.9 | 240 | 6 | 29 | 3.685812 | 0 | 2.735422 | 2.733822 | 11.91925 | 9.468092
2018-05-08 21:30 | 391095.9 | 300.0013 | 6 | 29 | 3.692025 | 0 | 2.735422 | 2.733822 | 11.91925 | 9.468092
2018-05-08 21:30 | 391095.9128 | 0.0027 | 7 | 30 | 3.692134 | 0 | 0 | 0 | 0 | 0
2018-05-08 21:32 | 391216 | 120.001 | 2 | 30 | 4.200315 | 3.341529 | 0.1294582 | 0 | 0.5430467 | 0
2018-05-08 21:33 | 391239.3 | 143.2603 | 2 | 30 | 4.20028 | 3.259978 | 0.1507812 | 0 | 0.632609 | 0
2018-05-08 21:35 | 391359.2 | 120.0001 | 3 | 30 | 4.234153 | 3.259852 | 0.2590533 | 0 | 1.089213 | 0
2018-05-08 21:37 | 391479.2 | 240.0009 | 3 | 30 | 4.257934 | 3.259927 | 0.3677059 | 0 | 1.550651 | 0
2018-05-08 21:39 | 391599.2 | 360.0014 | 3 | 30 | 4.276274 | 3.259877 | 0.4763755 | 0 | 2.014368 | 0
2018-05-08 21:41 | 391719.2 | 480.0004 | 3 | 30 | 4.295727 | 3.259877 | 0.5850293 | 0 | 2.480037 | 0
2018-05-08 21:43 | 391839.2 | 600.0004 | 3 | 30 | 4.318094 | 3.25981 | 0.6936864 | 0 | 2.947977 | 0
2018-05-08 21:45 | 391959.2 | 720.0012 | 3 | 30 | 4.344453 | 3.259875 | 0.8023499 | 0 | 3.418599 | 0
2018-05-08 21:47 | 392079.2 | 840.0012 | 3 | 30 | 4.373372 | 3.259837 | 0.9109972 | 0 | 3.892153 | 0
2018-05-08 21:49 | 392199.2 | 960.0012 | 3 | 30 | 4.400262 | 3.208484 | 1.019534 | 0 | 4.368477 | 0
2018-05-08 21:51 | 392319.2 | 1080.0012 | 3 | 30 | 4.400236 | 2.93506 | 1.121786 | 0 | 4.81841 | 0
2018-05-08 21:53 | 392439.2 | 1200.0003 | 3 | 30 | 4.400212 | 2.692727 | 1.215504 | 0 | 5.230794 | 0
2018-05-08 21:55 | 392559.2 | 1320.0003 | 3 | 30 | 4.40027 | 2.48319 | 1.301709 | 0 | 5.610116 | 0
2018-05-08 21:57 | 392679.2 | 1440.0001 | 3 | 30 | 4.400229 | 2.303164 | 1.381389 | 0 | 5.960729 | 0
2018-05-08 21:59 | 392799.2 | 1560.001 | 3 | 30 | 4.400213 | 2.14763 | 1.455497 | 0 | 6.286818 | 0
2018-05-08 22:01 | 392919.2 | 1680.0001 | 3 | 30 | 4.400187 | 2.010743 | 1.524764 | 0 | 6.591611 | 0
2018-05-08 22:03 | 393039.2 | 1800.001 | 3 | 30 | 4.400214 | 1.892535 | 1.589769 | 0 | 6.877643 | 0
2018-05-08 22:05 | 393159.2 | 1920.0005 | 3 | 30 | 4.400217 | 1.784307 | 1.650996 | 0 | 7.147058 | 0
2018-05-08 22:07 | 393279.2 | 2040.0015 | 3 | 30 | 4.400175 | 1.687984 | 1.708832 | 0 | 7.401546 | 0
2018-05-08 22:09 | 393399.2 | 2160.0004 | 3 | 30 | 4.400208 | 1.60162 | 1.763627 | 0 | 7.642656 | 0
2018-05-08 22:11 | 393519.2 | 2280.0006 | 3 | 30 | 4.400181 | 1.519202 | 1.815623 | 0 | 7.871449 | 0
2018-05-08 22:13 | 393639.2 | 2400.0001 | 3 | 30 | 4.400175 | 1.443435 | 1.864996 | 0 | 8.088696 | 0
2018-05-08 22:15 | 393759.2 | 2520.0001 | 3 | 30 | 4.400201 | 1.371864 | 1.911903 | 0 | 8.295098 | 0
2018-05-08 22:17 | 393879.2 | 2640.0011 | 3 | 30 | 4.40014 | 1.303147 | 1.956478 | 0 | 8.491238 | 0
2018-05-08 22:19 | 393999.2 | 2760.0007 | 3 | 30 | 4.400224 | 1.238025 | 1.998822 | 0 | 8.677559 | 0
2018-05-08 22:21 | 394119.2 | 2880.0011 | 3 | 30 | 4.400193 | 1.175688 | 2.039037 | 0 | 8.85451 | 0
2018-05-08 22:23 | 394239.2 | 3000.0015 | 3 | 30 | 4.400119 | 1.116094 | 2.077227 | 0 | 9.022555 | 0
2018-05-08 22:25 | 394359.2 | 3120.001 | 3 | 30 | 4.400185 | 1.060266 | 2.113496 | 0 | 9.182142 | 0
2018-05-08 22:27 | 394479.2 | 3240.0014 | 3 | 30 | 4.400204 | 1.006309 | 2.147928 | 0 | 9.333652 | 0
2018-05-08 22:29 | 394599.2 | 3360.0013 | 3 | 30 | 4.40013 | 0.9537649 | 2.180592 | 0 | 9.477378 | 0
2018-05-08 22:31 | 394719.2 | 3480.0002 | 3 | 30 | 4.400127 | 0.9026251 | 2.211534 | 0 | 9.613527 | 0
2018-05-08 22:33 | 394839.2 | 3600.0014 | 3 | 30 | 4.400192 | 0.8540316 | 2.240807 | 0 | 9.742335 | 0
2018-05-08 22:35 | 394959.2 | 3720.0011 | 3 | 30 | 4.400197 | 0.8075314 | 2.268486 | 0 | 9.864126 | 0
2018-05-08 22:37 | 395079.2 | 3840.0015 | 3 | 30 | 4.400157 | 0.763608 | 2.294658 | 0 | 9.979288 | 0
2018-05-08 22:39 | 395199.2 | 3960.0004 | 3 | 30 | 4.400201 | 0.7225628 | 2.319405 | 0 | 10.08818 | 0
2018-05-08 22:41 | 395319.2 | 4080.001 | 3 | 30 | 4.40019 | 0.6833105 | 2.342811 | 0 | 10.19117 | 0
2018-05-08 22:43 | 395439.2 | 4200.0014 | 3 | 30 | 4.400182 | 0.6450806 | 2.364931 | 0 | 10.2885 | 0
2018-05-08 22:45 | 395559.2 | 4320.0009 | 3 | 30 | 4.400167 | 0.6082106 | 2.385803 | 0 | 10.38034 | 0
2018-05-08 22:47 | 395679.2 | 4440.0008 | 3 | 30 | 4.400116 | 0.5733948 | 2.405489 | 0 | 10.46696 | 0
2018-05-08 22:49 | 395799.2 | 4560.0013 | 3 | 30 | 4.400149 | 0.5416937 | 2.424069 | 0 | 10.54871 | 0
2018-05-08 22:51 | 395919.2 | 4680.0011 | 3 | 30 | 4.400151 | 0.5122337 | 2.441627 | 0 | 10.62597 | 0
2018-05-08 22:53 | 396039.2 | 4800.0008 | 3 | 30 | 4.400126 | 0.4837694 | 2.458224 | 0 | 10.699 | 0
2018-05-08 22:55 | 396159.2 | 4920.0004 | 3 | 30 | 4.400154 | 0.457551 | 2.473907 | 0 | 10.76801 | 0
2018-05-08 22:57 | 396279.2 | 5040.0001 | 3 | 30 | 4.400165 | 0.432992 | 2.488742 | 0 | 10.83328 | 0
2018-05-08 22:59 | 396399.2 | 5160.0013 | 3 | 30 | 4.400164 | 0.4095592 | 2.502773 | 0 | 10.89502 | 0
2018-05-08 23:01 | 396519.2 | 5280.0002 | 3 | 30 | 4.400149 | 0.3876209 | 2.516045 | 0 | 10.95342 | 0
2018-05-08 23:03 | 396639.2 | 5400.0009 | 3 | 30 | 4.400145 | 0.3669596 | 2.528616 | 0 | 11.00874 | 0
2018-05-08 23:05 | 396759.2 | 5520.0014 | 3 | 30 | 4.400156 | 0.3474979 | 2.540511 | 0 | 11.06108 | 0
2018-05-08 23:07 | 396879.2 | 5640.001 | 3 | 30 | 4.400119 | 0.3286991 | 2.551777 | 0 | 11.11065 | 0
2018-05-08 23:09 | 396999.2 | 5760.0016 | 3 | 30 | 4.400132 | 0.3114796 | 2.562442 | 0 | 11.15757 | 0
2018-05-08 23:11 | 397119.2 | 5880.0015 | 3 | 30 | 4.400099 | 0.295331 | 2.572557 | 0 | 11.20208 | 0
2018-05-08 23:13 | 397239.2 | 6000.0012 | 3 | 30 | 4.400109 | 0.2807274 | 2.582155 | 0 | 11.24432 | 0
2018-05-08 23:15 | 397359.2 | 6120.0009 | 3 | 30 | 4.400142 | 0.2673397 | 2.591281 | 0 | 11.28447 | 0
2018-05-08 23:17 | 397479.2 | 6240.0014 | 3 | 30 | 4.400164 | 0.2544069 | 2.599954 | 0 | 11.32263 | 0
2018-05-08 23:19 | 397599.2 | 6360.0011 | 3 | 30 | 4.400063 | 0.2409821 | 2.608202 | 0 | 11.35892 | 0
2018-05-08 23:21 | 397719.2 | 6480.0009 | 3 | 30 | 4.400147 | 0.2298803 | 2.616046 | 0 | 11.39344 | 0
2018-05-08 23:23 | 397839.2 | 6600.0016 | 3 | 30 | 4.400061 | 0.2180271 | 2.623515 | 0 | 11.4263 | 0
2018-05-08 23:25 | 397959.2 | 6720.0013 | 3 | 30 | 4.400097 | 0.208353 | 2.630628 | 0 | 11.4576 | 0
2018-05-08 23:27 | 398079.2 | 6840.001 | 3 | 30 | 4.40006 | 0.1985483 | 2.637415 | 0 | 11.48746 | 0
2018-05-08 23:29 | 398199.2 | 6960.0007 | 3 | 30 | 4.400062 | 0.189887 | 2.643896 | 0 | 11.51598 | 0
2018-05-08 23:31 | 398319.2 | 7080.0013 | 3 | 30 | 4.400068 | 0.1816492 | 2.650091 | 0 | 11.54324 | 0
2018-05-08 23:33 | 398439.2 | 7200.0011 | 3 | 30 | 4.400108 | 0.1740522 | 2.656017 | 0 | 11.56931 | 0
2018-05-08 23:35 | 398559.2 | 7320.0001 | 3 | 30 | 4.400116 | 0.1664066 | 2.661684 | 0 | 11.59425 | 0
2018-05-08 23:37 | 398679.2 | 7440.0005 | 3 | 30 | 4.400087 | 0.158947 | 2.667109 | 0 | 11.61812 | 0
2018-05-08 23:39 | 398799.2 | 7560.0003 | 3 | 30 | 4.400136 | 0.1527672 | 2.672303 | 0 | 11.64097 | 0
2018-05-08 23:41 | 398919.2 | 7680.0009 | 3 | 30 | 4.400105 | 0.1463451 | 2.677282 | 0 | 11.66288 | 0
2018-05-08 23:43 | 399039.2 | 7800.0007 | 3 | 30 | 4.400116 | 0.140543 | 2.682053 | 0 | 11.68387 | 0
2018-05-08 23:45 | 399159.2 | 7920.0005 | 3 | 30 | 4.40006 | 0.1344929 | 2.686631 | 0 | 11.70402 | 0
2018-05-08 23:47 | 399279.2 | 8040.0003 | 3 | 30 | 4.400069 | 0.1293707 | 2.691023 | 0 | 11.72335 | 0
2018-05-08 23:49 | 399399.2 | 8160.0008 | 3 | 30 | 4.400012 | 0.123641 | 2.695244 | 0 | 11.74192 | 0
2018-05-08 23:51 | 399519.2 | 8280.003 | 3 | 30 | 4.399999 | 0.1192217 | 2.699303 | 0 | 11.75978 | 0
2018-05-08 23:53 | 399639.2 | 8400.0002 | 3 | 30 | 4.400071 | 0.1153717 | 2.703218 | 0 | 11.777 | 0
2018-05-08 23:55 | 399759.2 | 8520.0001 | 3 | 30 | 4.400074 | 0.1107082 | 2.706981 | 0 | 11.79356 | 0
2018-05-08 23:57 | 399879.2 | 8640.0014 | 3 | 30 | 4.400036 | 0.1063833 | 2.710601 | 0 | 11.80949 | 0
2018-05-08 23:59 | 399999.2 | 8760.0012 | 3 | 30 | 4.400069 | 0.1027527 | 2.714087 | 0 | 11.82483 | 0
2018-05-09 00:01 | 400119.2 | 8880.0007 | 3 | 30 | 4.399895 | 0.0977726 | 2.717444 | 0 | 11.8396 | 0
2018-05-09 00:03 | 400239.2 | 9000.0002 | 3 | 30 | 4.400035 | 0.09561348 | 2.720687 | 0 | 11.85387 | 0
2018-05-09 00:05 | 400359.2 | 9120.0015 | 3 | 30 | 4.400077 | 0.09278297 | 2.723827 | 0 | 11.86769 | 0
2018-05-09 00:07 | 400479.2 | 9240.0015 | 3 | 30 | 4.400048 | 0.08907604 | 2.72686 | 0 | 11.88103 | 0
2018-05-09 00:09 | 400599.2 | 9360.001 | 3 | 30 | 4.40011 | 0.08655643 | 2.729787 | 0 | 11.89391 | 0
2018-05-09 00:11 | 400719.2 | 9480.0003 | 3 | 30 | 4.399954 | 0.08253193 | 2.732616 | 0 | 11.90635 | 0
2018-05-09 00:12 | 400800.2 | 9560.939 | 3 | 30 | 4.400045 | 0.08149529 | 2.734469 | 0 | 11.91451 | 0
2018-05-09 00:14 | 400920.3 | 120.0011 | 4 | 30 | 4.384072 | 0 | 2.734469 | 0 | 11.91451 | 0
2018-05-09 00:16 | 401040.3 | 240.0004 | 4 | 30 | 4.382345 | 0 | 2.734469 | 0 | 11.91451 | 0
2018-05-09 00:17 | 401100.3 | 300.0018 | 4 | 30 | 4.381819 | 0 | 2.734469 | 0 | 11.91451 | 0
2018-05-09 00:19 | 401220.3 | 120.0009 | 5 | 30 | 3.876077 | -3.259955 | 2.734469 | 0.1086522 | 11.91451 | 0.4270851
2018-05-09 00:21 | 401340.3 | 240.0004 | 5 | 30 | 3.833879 | -3.260036 | 2.734469 | 0.2173135 | 11.91451 | 0.8458959
2018-05-09 00:23 | 401460.3 | 360.0009 | 5 | 30 | 3.792175 | -3.260071 | 2.734469 | 0.3259775 | 11.91451 | 1.260267
2018-05-09 00:25 | 401580.3 | 480.0001 | 5 | 30 | 3.749106 | -3.259985 | 2.734469 | 0.4346316 | 11.91451 | 1.669966
2018-05-09 00:27 | 401700.3 | 600.0011 | 5 | 30 | 3.706161 | -3.259955 | 2.734469 | 0.5432976 | 11.91451 | 2.075022
2018-05-09 00:29 | 401820.3 | 720.0002 | 5 | 30 | 3.664329 | -3.25998 | 2.734469 | 0.6519583 | 11.91451 | 2.475454
2018-05-09 00:31 | 401940.3 | 840.0008 | 5 | 30 | 3.623746 | -3.259942 | 2.734469 | 0.7606134 | 11.91451 | 2.87137
2018-05-09 00:33 | 402060.3 | 960.0001 | 5 | 30 | 3.58465 | -3.25996 | 2.734469 | 0.8692786 | 11.91451 | 3.263014
2018-05-09 00:35 | 402180.3 | 1080.0002 | 5 | 30 | 3.547151 | -3.259982 | 2.734469 | 0.977944 | 11.91451 | 3.650472
2018-05-09 00:37 | 402300.3 | 1200.0003 | 5 | 30 | 3.512729 | -3.259994 | 2.734469 | 1.086595 | 11.91451 | 4.033989
2018-05-09 00:39 | 402420.3 | 1320.0013 | 5 | 30 | 3.481066 | -3.260019 | 2.734469 | 1.195261 | 11.91451 | 4.41395
2018-05-09 00:41 | 402540.3 | 1440.0016 | 5 | 30 | 3.451621 | -3.260048 | 2.734469 | 1.303928 | 11.91451 | 4.790608
2018-05-09 00:43 | 402660.3 | 1560 | 5 | 30 | 3.424067 | -3.260053 | 2.734469 | 1.412589 | 11.91451 | 5.164155
2018-05-09 00:45 | 402780.3 | 1680.0009 | 5 | 30 | 3.398231 | -3.260077 | 2.734469 | 1.521249 | 11.91451 | 5.534789
2018-05-09 00:47 | 402900.3 | 1800.0006 | 5 | 30 | 3.373691 | -3.26002 | 2.734469 | 1.62991 | 11.91451 | 5.902711
2018-05-09 00:49 | 403020.3 | 1920.0008 | 5 | 30 | 3.350039 | -3.260007 | 2.734469 | 1.738578 | 11.91451 | 6.268032
2018-05-09 00:51 | 403140.3 | 2040.0007 | 5 | 30 | 3.326033 | -3.260068 | 2.734469 | 1.847233 | 11.91451 | 6.630718
2018-05-09 00:53 | 403260.3 | 2160.0006 | 5 | 30 | 3.302657 | -3.260039 | 2.734469 | 1.955902 | 11.91451 | 6.990894
2018-05-09 00:55 | 403380.3 | 2280.0007 | 5 | 30 | 3.277348 | -3.260027 | 2.734469 | 2.064571 | 11.91451 | 7.348442
2018-05-09 00:57 | 403500.3 | 2400.0007 | 5 | 30 | 3.250501 | -3.259971 | 2.734469 | 2.173226 | 11.91451 | 7.703112
2018-05-09 00:59 | 403620.3 | 2520.0014 | 5 | 30 | 3.220029 | -3.26 | 2.734469 | 2.281887 | 11.91451 | 8.054716
2018-05-09 01:01 | 403740.3 | 2640.0023 | 5 | 30 | 3.184256 | -3.259994 | 2.734469 | 2.39055 | 11.91451 | 8.402732
2018-05-09 01:03 | 403860.3 | 2760.0013 | 5 | 30 | 3.141911 | -3.260042 | 2.734469 | 2.499215 | 11.91451 | 8.746527
2018-05-09 01:05 | 403980.3 | 2880.0011 | 5 | 30 | 3.087628 | -3.259962 | 2.734469 | 2.607871 | 11.91451 | 9.085099
2018-05-09 01:07 | 404100.3 | 3000.0005 | 5 | 30 | 3.014004 | -3.260097 | 2.734469 | 2.71654 | 11.91451 | 9.416843
2018-05-09 01:07 | 404118.7 | 3018.3909 | 5 | 30 | 2.999998 | -3.26 | 2.734469 | 2.733193 | 11.91451 | 9.466921
2018-05-09 01:09 | 404238.8 | 120.0004 | 6 | 30 | 3.653223 | 0 | 2.734469 | 2.733193 | 11.91451 | 9.466921
2018-05-09 01:11 | 404358.8 | 240.0014 | 6 | 30 | 3.685936 | 0 | 2.734469 | 2.733193 | 11.91451 | 9.466921
2018-05-09 01:12 | 404418.8 | 300.0029 | 6 | 30 | 3.692161 | 0 | 2.734469 | 2.733193 | 11.91451 | 9.466921
2018-05-09 01:12 | 404418.8 | 0.0027 | 7 | 31 | 3.692087 | 0 | 0 | 0 | 0 | 0
2018-05-09 01:14 | 404538.9 | 120.001 | 2 | 31 | 4.200304 | 3.328626 | 0.1291035 | 0 | 0.5415765 | 0
2018-05-09 01:15 | 404557.9 | 139.0947 | 2 | 31 | 4.200251 | 3.259988 | 0.1465697 | 0 | 0.6149395 | 0
2018-05-09 01:17 | 404678 | 120.0011 | 3 | 31 | 4.234733 | 3.259843 | 0.2548531 | 0 | 1.071614 | 0
2018-05-09 01:19 | 404798 | 240.0002 | 3 | 31 | 4.258607 | 3.259891 | 0.3635027 | 0 | 1.533111 | 0
2018-05-09 01:21 | 404918 | 360.0004 | 3 | 31 | 4.276966 | 3.259885 | 0.4721642 | 0 | 1.99687 | 0
2018-05-09 01:23 | 405038 | 480.0003 | 3 | 31 | 4.296224 | 3.260154 | 0.5808117 | 0 | 2.462564 | 0
2018-05-09 01:25 | 405158 | 600.0009 | 3 | 31 | 4.318973 | 3.259847 | 0.6894733 | 0 | 2.930597 | 0
2018-05-09 01:27 | 405278 | 720.0002 | 3 | 31 | 4.344646 | 3.259856 | 0.7981395 | 0 | 3.401279 | 0
2018-05-09 01:29 | 405398 | 840.0004 | 3 | 31 | 4.373763 | 3.259942 | 0.9067886 | 0 | 3.874871 | 0
2018-05-09 01:31 | 405518 | 960.0004 | 3 | 31 | 4.400273 | 3.205926 | 1.015306 | 0 | 4.351147 | 0
2018-05-09 01:33 | 405638 | 1080.0003 | 3 | 31 | 4.400262 | 2.93679 | 1.117535 | 0 | 4.800982 | 0
2018-05-09 01:35 | 405758 | 1200.0003 | 3 | 31 | 4.400221 | 2.69797 | 1.211371 | 0 | 5.213885 | 0
2018-05-09 01:37 | 405878 | 1320.0003 | 3 | 31 | 4.400259 | 2.489942 | 1.29773 | 0 | 5.593882 | 0
2018-05-09 01:39 | 405998 | 1440.0009 | 3 | 31 | 4.400231 | 2.307248 | 1.377612 | 0 | 5.945385 | 0
2018-05-09 01:41 | 406118 | 1560.0001 | 3 | 31 | 4.400217 | 2.149756 | 1.451809 | 0 | 6.271865 | 0
2018-05-09 01:43 | 406238 | 1680.001 | 3 | 31 | 4.400256 | 2.015613 | 1.521176 | 0 | 6.577096 | 0
2018-05-09 01:45 | 406358 | 1800 | 3 | 31 | 4.400195 | 1.89717 | 1.586345 | 0 | 6.863854 | 0
2018-05-09 01:47 | 406478 | 1920.0002 | 3 | 31 | 4.400183 | 1.788265 | 1.647745 | 0 | 7.134026 | 0
2018-05-09 01:49 | 406598 | 2040.0005 | 3 | 31 | 4.400248 | 1.689727 | 1.705669 | 0 | 7.388903 | 0
2018-05-09 01:51 | 406718 | 2160.0009 | 3 | 31 | 4.400186 | 1.600096 | 1.760469 | 0 | 7.630037 | 0
2018-05-09 01:53 | 406838 | 2280.001 | 3 | 31 | 4.400122 | 1.518426 | 1.812444 | 0 | 7.858736 | 0
2018-05-09 01:55 | 406958 | 2400.0002 | 3 | 31 | 4.400215 | 1.444109 | 1.861814 | 0 | 8.075972 | 0
2018-05-09 01:57 | 407078 | 2520.0003 | 3 | 31 | 4.400127 | 1.372118 | 1.908739 | 0 | 8.282452 | 0
2018-05-09 01:59 | 407198 | 2640.001 | 3 | 31 | 4.400204 | 1.305806 | 1.95336 | 0 | 8.478793 | 0
2018-05-09 02:01 | 407318 | 2760.0012 | 3 | 31 | 4.400186 | 1.240035 | 1.995779 | 0 | 8.665445 | 0
2018-05-09 02:03 | 407438 | 2880.0015 | 3 | 31 | 4.400157 | 1.177765 | 2.036058 | 0 | 8.842678 | 0
2018-05-09 02:05 | 407558 | 3000.0009 | 3 | 31 | 4.400187 | 1.117919 | 2.074308 | 0 | 9.010987 | 0
2018-05-09 02:07 | 407678 | 3120.0003 | 3 | 31 | 4.400167 | 1.060966 | 2.110612 | 0 | 9.170729 | 0
2018-05-09 02:09 | 407798 | 3240.0008 | 3 | 31 | 4.400159 | 1.005986 | 2.145061 | 0 | 9.322311 | 0
2018-05-09 02:11 | 407918 | 3360 | 3 | 31 | 4.400185 | 0.9531593 | 2.177706 | 0 | 9.465956 | 0
2018-05-09 02:13 | 408038 | 3480.0012 | 3 | 31 | 4.400215 | 0.902914 | 2.208625 | 0 | 9.602001 | 0
2018-05-09 02:15 | 408158 | 3600.0005 | 3 | 31 | 4.400147 | 0.8547087 | 2.237908 | 0 | 9.730852 | 0
2018-05-09 02:17 | 408278 | 3720.0013 | 3 | 31 | 4.400164 | 0.8088436 | 2.265623 | 0 | 9.852805 | 0
2018-05-09 02:19 | 408398 | 3840.0001 | 3 | 31 | 4.400196 | 0.7650394 | 2.291842 | 0 | 9.968173 | 0
2018-05-09 02:21 | 408518 | 3960.001 | 3 | 31 | 4.400214 | 0.7232094 | 2.316632 | 0 | 10.07725 | 0
2018-05-09 02:23 | 408638 | 4080.0002 | 3 | 31 | 4.400119 | 0.6826019 | 2.34005 | 0 | 10.18029 | 0
2018-05-09 02:25 | 408758 | 4200.0003 | 3 | 31 | 4.400134 | 0.6442385 | 2.36217 | 0 | 10.27763 | 0
2018-05-09 02:27 | 408878 | 4320.0012 | 3 | 31 | 4.400188 | 0.6091089 | 2.383048 | 0 | 10.36949 | 0
2018-05-09 02:29 | 408998 | 4440.0013 | 3 | 31 | 4.400133 | 0.5747843 | 2.402775 | 0 | 10.4563 | 0
2018-05-09 02:31 | 409118 | 4560.0022 | 3 | 31 | 4.400205 | 0.5438375 | 2.421404 | 0 | 10.53827 | 0
2018-05-09 02:33 | 409238 | 4680.0013 | 3 | 31 | 4.400195 | 0.5144053 | 2.439016 | 0 | 10.61576 | 0
2018-05-09 02:35 | 409358 | 4800.0013 | 3 | 31 | 4.40011 | 0.4856157 | 2.455672 | 0 | 10.68905 | 0
2018-05-09 02:37 | 409478 | 4920.0014 | 3 | 31 | 4.400139 | 0.4595146 | 2.471424 | 0 | 10.75836 | 0
2018-05-09 02:39 | 409598 | 5040.0015 | 3 | 31 | 4.400102 | 0.4344339 | 2.486326 | 0 | 10.82393 | 0
2018-05-09 02:41 | 409718 | 5160.0008 | 3 | 31 | 4.400111 | 0.4107904 | 2.500417 | 0 | 10.88593 | 0
2018-05-09 02:43 | 409838 | 5280.0001 | 3 | 31 | 4.400078 | 0.3884811 | 2.513742 | 0 | 10.94456 | 0
2018-05-09 02:45 | 409958 | 5400.0007 | 3 | 31 | 4.400126 | 0.3681793 | 2.526351 | 0 | 11.00005 | 0
2018-05-09 02:47 | 410078 | 5520.0013 | 3 | 31 | 4.400147 | 0.3491096 | 2.538298 | 0 | 11.05261 | 0
2018-05-09 02:49 | 410198 | 5640.0004 | 3 | 31 | 4.40018 | 0.331316 | 2.549628 | 0 | 11.10247 | 0
2018-05-09 02:51 | 410318 | 5760.0004 | 3 | 31 | 4.400098 | 0.3134966 | 2.560364 | 0 | 11.14971 | 0
2018-05-09 02:53 | 410438 | 5880.0004 | 3 | 31 | 4.400108 | 0.2971325 | 2.570545 | 0 | 11.1945 | 0
2018-05-09 02:55 | 410558 | 6000.0012 | 3 | 31 | 4.400099 | 0.282095 | 2.580203 | 0 | 11.237 | 0
2018-05-09 02:57 | 410678 | 6120.0012 | 3 | 31 | 4.400155 | 0.2683773 | 2.589372 | 0 | 11.27735 | 0
2018-05-09 02:59 | 410798 | 6240.0003 | 3 | 31 | 4.400143 | 0.2554245 | 2.598093 | 0 | 11.31572 | 0
2018-05-09 03:01 | 410918 | 6360.0006 | 3 | 31 | 4.400067 | 0.2428122 | 2.606394 | 0 | 11.35224 | 0
2018-05-09 03:03 | 411038 | 6480.0001 | 3 | 31 | 4.400097 | 0.2317162 | 2.614303 | 0 | 11.38705 | 0
2018-05-09 03:05 | 411158 | 6600.002 | 3 | 31 | 4.400114 | 0.2211447 | 2.621852 | 0 | 11.42026 | 0
2018-05-09 03:07 | 411278 | 6720.0014 | 3 | 31 | 4.400161 | 0.2114143 | 2.629051 | 0 | 11.45194 | 0
2018-05-09 03:09 | 411398 | 6840.0006 | 3 | 31 | 4.40007 | 0.2010612 | 2.635921 | 0 | 11.48217 | 0
2018-05-09 03:11 | 411518 | 6960.0003 | 3 | 31 | 4.400105 | 0.1920338 | 2.642477 | 0 | 11.51101 | 0
2018-05-09 03:13 | 411638 | 7080.0003 | 3 | 31 | 4.400076 | 0.1833801 | 2.648734 | 0 | 11.53854 | 0
2018-05-09 03:15 | 411758 | 7200.0011 | 3 | 31 | 4.400129 | 0.175436 | 2.654711 | 0 | 11.56485 | 0
2018-05-09 03:17 | 411878 | 7320.0012 | 3 | 31 | 4.400147 | 0.1679125 | 2.660425 | 0 | 11.58999 | 0
2018-05-09 03:19 | 411998 | 7440.0011 | 3 | 31 | 4.40007 | 0.1602821 | 2.665888 | 0 | 11.61402 | 0
2018-05-09 03:21 | 412118 | 7560.0003 | 3 | 31 | 4.400066 | 0.1535435 | 2.671117 | 0 | 11.63703 | 0
2018-05-09 03:23 | 412238 | 7680.0003 | 3 | 31 | 4.400128 | 0.1474237 | 2.676128 | 0 | 11.65908 | 0
2018-05-09 03:25 | 412358 | 7800.0009 | 3 | 31 | 4.400089 | 0.140873 | 2.68093 | 0 | 11.68021 | 0
2018-05-09 03:27 | 412478 | 7920.0002 | 3 | 31 | 4.400107 | 0.1351213 | 2.685528 | 0 | 11.70044 | 0
2018-05-09 03:29 | 412598 | 8040.0003 | 3 | 31 | 4.400109 | 0.1296501 | 2.689931 | 0 | 11.71981 | 0
2018-05-09 03:31 | 412718 | 8160.0002 | 3 | 31 | 4.400091 | 0.1250906 | 2.694164 | 0 | 11.73844 | 0
2018-05-09 03:33 | 412838 | 8280.0001 | 3 | 31 | 4.40009 | 0.119956 | 2.698236 | 0 | 11.75636 | 0
2018-05-09 03:35 | 412958 | 8400.0001 | 3 | 31 | 4.400047 | 0.1153698 | 2.702157 | 0 | 11.77361 | 0
2018-05-09 03:37 | 413078 | 8520 | 3 | 31 | 4.400066 | 0.1110439 | 2.705931 | 0 | 11.79022 | 0
2018-05-09 03:39 | 413198 | 8640.0008 | 3 | 31 | 4.4001 | 0.1074581 | 2.709571 | 0 | 11.80623 | 0
2018-05-09 03:41 | 413318 | 8760.0007 | 3 | 31 | 4.400051 | 0.1035328 | 2.713085 | 0 | 11.82169 | 0
2018-05-09 03:43 | 413438 | 8880.0014 | 3 | 31 | 4.40011 | 0.1002197 | 2.716473 | 0 | 11.83661 | 0
2018-05-09 03:45 | 413558 | 9000.0013 | 3 | 31 | 4.400025 | 0.09633732 | 2.719747 | 0 | 11.85101 | 0
2018-05-09 03:47 | 413678 | 9120.0012 | 3 | 31 | 4.400042 | 0.09307194 | 2.722901 | 0 | 11.86489 | 0
2018-05-09 03:49 | 413798 | 9240.0003 | 3 | 31 | 4.399972 | 0.08908653 | 2.725955 | 0 | 11.87832 | 0
2018-05-09 03:51 | 413918 | 9360.0008 | 3 | 31 | 4.400103 | 0.0868082 | 2.728891 | 0 | 11.89124 | 0
2018-05-09 03:53 | 414038 | 9480.0014 | 3 | 31 | 4.400065 | 0.08363056 | 2.731724 | 0 | 11.90371 | 0
2018-05-09 03:54 | 414113.5 | 9555.5596 | 3 | 31 | 4.40003 | 0.08149815 | 2.733461 | 0 | 11.91135 | 0
2018-05-09 03:56 | 414233.6 | 120.001 | 4 | 31 | 4.384114 | 0 | 2.733461 | 0 | 11.91135 | 0
2018-05-09 03:58 | 414353.6 | 240.0002 | 4 | 31 | 4.382373 | 0 | 2.733461 | 0 | 11.91135 | 0
2018-05-09 03:59 | 414413.6 | 300.0024 | 4 | 31 | 4.38181 | 0 | 2.733461 | 0 | 11.91135 | 0
2018-05-09 04:01 | 414533.7 | 120 | 5 | 31 | 3.876369 | -3.260064 | 2.733461 | 0.1086468 | 11.91135 | 0.4270812
2018-05-09 04:03 | 414653.7 | 240.0008 | 5 | 31 | 3.834612 | -3.260037 | 2.733461 | 0.2173192 | 11.91135 | 0.8459761
2018-05-09 04:05 | 414773.7 | 360.0001 | 5 | 31 | 3.793018 | -3.260057 | 2.733461 | 0.3259787 | 11.91135 | 1.260412
2018-05-09 04:07 | 414893.7 | 480.0015 | 5 | 31 | 3.75004 | -3.260041 | 2.733461 | 0.4346379 | 11.91135 | 1.670228
2018-05-09 04:09 | 415013.7 | 600.0006 | 5 | 31 | 3.707953 | -3.259991 | 2.733461 | 0.5432943 | 11.91135 | 2.075402
2018-05-09 04:11 | 415133.7 | 720.0021 | 5 | 31 | 3.66643 | -3.259978 | 2.733461 | 0.6519673 | 11.91135 | 2.476096
2018-05-09 04:13 | 415253.7 | 840.0005 | 5 | 31 | 3.6258 | -3.259965 | 2.733461 | 0.76062 | 11.91135 | 2.872243
2018-05-09 04:15 | 415373.7 | 960.0014 | 5 | 31 | 3.586629 | -3.259967 | 2.733461 | 0.8692887 | 11.91135 | 3.264111
2018-05-09 04:17 | 415493.7 | 1080.0012 | 5 | 31 | 3.549318 | -3.25996 | 2.733461 | 0.9779435 | 11.91135 | 3.651766
2018-05-09 04:19 | 415613.7 | 1200.0004 | 5 | 31 | 3.514771 | -3.259965 | 2.733461 | 1.0866 | 11.91135 | 4.035517
2018-05-09 04:21 | 415733.7 | 1320.0006 | 5 | 31 | 3.48337 | -3.260002 | 2.733461 | 1.195267 | 11.91135 | 4.415736
2018-05-09 04:23 | 415853.7 | 1440.0015 | 5 | 31 | 3.453982 | -3.259953 | 2.733461 | 1.303924 | 11.91135 | 4.792617
2018-05-09 04:25 | 415973.7 | 1560.0004 | 5 | 31 | 3.426834 | -3.259985 | 2.733461 | 1.41259 | 11.91135 | 5.166455
2018-05-09 04:27 | 416093.7 | 1680.0011 | 5 | 31 | 3.400755 | -3.259991 | 2.733461 | 1.521248 | 11.91135 | 5.537378
2018-05-09 04:29 | 416213.7 | 1800.0004 | 5 | 31 | 3.376109 | -3.25998 | 2.733461 | 1.62991 | 11.91135 | 5.905563
2018-05-09 04:31 | 416333.7 | 1920.0006 | 5 | 31 | 3.352197 | -3.260013 | 2.733461 | 1.73857 | 11.91135 | 6.27111
2018-05-09 04:33 | 416453.7 | 2040.0004 | 5 | 31 | 3.328866 | -3.259985 | 2.733461 | 1.847225 | 11.91135 | 6.634076
2018-05-09 04:35 | 416573.7 | 2160.0012 | 5 | 31 | 3.305408 | -3.260031 | 2.733461 | 1.955901 | 11.91135 | 6.994574
2018-05-09 04:37 | 416693.7 | 2280.001 | 5 | 31 | 3.280622 | -3.260022 | 2.733461 | 2.064554 | 11.91135 | 7.352398
2018-05-09 04:39 | 416813.7 | 2400.0008 | 5 | 31 | 3.253462 | -3.260037 | 2.733461 | 2.173214 | 11.91135 | 7.70742
2018-05-09 04:41 | 416933.7 | 2520.0014 | 5 | 31 | 3.222972 | -3.260027 | 2.733461 | 2.281881 | 11.91135 | 8.05934
2018-05-09 04:43 | 417053.7 | 2640.0006 | 5 | 31 | 3.187611 | -3.260051 | 2.733461 | 2.390546 | 11.91135 | 8.407702
2018-05-09 04:45 | 417173.7 | 2760.0011 | 5 | 31 | 3.145237 | -3.259984 | 2.733461 | 2.499203 | 11.91135 | 8.751825
2018-05-09 04:47 | 417293.7 | 2880.0003 | 5 | 31 | 3.091014 | -3.259958 | 2.733461 | 2.607861 | 11.91135 | 9.09076
2018-05-09 04:49 | 417413.7 | 3000 | 5 | 31 | 3.018003 | -3.260039 | 2.733461 | 2.716526 | 11.91135 | 9.422922
2018-05-09 04:49 | 417437.6 | 3023.9001 | 5 | 31 | 3 | -3.259989 | 2.733461 | 2.738167 | 11.91135 | 9.488041
2018-05-09 04:51 | 417557.6 | 120.0008 | 6 | 31 | 3.652178 | 0 | 2.733461 | 2.738167 | 11.91135 | 9.488041
2018-05-09 04:53 | 417677.6 | 240.0014 | 6 | 31 | 3.684993 | 0 | 2.733461 | 2.738167 | 11.91135 | 9.488041
2018-05-09 04:54 | 417737.6 | 300.002 | 6 | 31 | 3.691283 | 0 | 2.733461 | 2.738167 | 11.91135 | 9.488041
2018-05-09 04:54 | 417737.6 | 0.0026 | 7 | 32 | 3.691426 | 0 | 0 | 0 | 0 | 0
2018-05-09 04:56 | 417857.7 | 120.0002 | 2 | 32 | 4.200282 | 3.344254 | 0.1295801 | 0 | 0.5435423 | 0
2018-05-09 04:57 | 417881.5 | 143.845 | 2 | 32 | 4.200251 | 3.259988 | 0.1514456 | 0 | 0.6353832 | 0
2018-05-09 04:59 | 418001.5 | 120.0001 | 3 | 32 | 4.234252 | 3.259858 | 0.2597236 | 0 | 1.092012 | 0
2018-05-09 05:01 | 418121.5 | 240.0008 | 3 | 32 | 4.258208 | 3.259915 | 0.3683775 | 0 | 1.553472 | 0
2018-05-09 05:03 | 418241.5 | 360.0013 | 3 | 32 | 4.276744 | 3.259921 | 0.4770415 | 0 | 2.017211 | 0
2018-05-09 05:05 | 418361.5 | 480.0005 | 3 | 32 | 4.295469 | 3.259908 | 0.5857022 | 0 | 2.482915 | 0
2018-05-09 05:07 | 418481.5 | 600.0004 | 3 | 32 | 4.317678 | 3.259885 | 0.6943573 | 0 | 2.950813 | 0
2018-05-09 05:09 | 418601.5 | 720.0001 | 3 | 32 | 4.343307 | 3.259864 | 0.8030025 | 0 | 3.421274 | 0
2018-05-09 05:11 | 418721.5 | 840.0009 | 3 | 32 | 4.372231 | 3.259917 | 0.9116612 | 0 | 3.894753 | 0
2018-05-09 05:13 | 418841.5 | 960.0001 | 3 | 32 | 4.400311 | 3.222461 | 1.020259 | 0 | 4.371235 | 0
2018-05-09 05:15 | 418961.5 | 1080.0008 | 3 | 32 | 4.400262 | 2.94818 | 1.122944 | 0 | 4.823076 | 0
2018-05-09 05:17 | 419081.5 | 1200.0006 | 3 | 32 | 4.400258 | 2.704852 | 1.21705 | 0 | 5.237168 | 0
2018-05-09 05:19 | 419201.5 | 1320.0006 | 3 | 32 | 4.400228 | 2.493676 | 1.30361 | 0 | 5.618051 | 0
2018-05-09 05:21 | 419321.5 | 1440.0005 | 3 | 32 | 4.400282 | 2.31244 | 1.383602 | 0 | 5.970034 | 0
2018-05-09 05:23 | 419441.5 | 1560.0013 | 3 | 32 | 4.400234 | 2.15412 | 1.457957 | 0 | 6.297215 | 0
2018-05-09 05:25 | 419561.5 | 1680.0007 | 3 | 32 | 4.400178 | 2.016805 | 1.527437 | 0 | 6.602941 | 0
2018-05-09 05:27 | 419681.5 | 1800.0014 | 3 | 32 | 4.400192 | 1.896672 | 1.592642 | 0 | 6.889856 | 0
2018-05-09 05:29 | 419801.5 | 1920.0014 | 3 | 32 | 4.400176 | 1.78885 | 1.654031 | 0 | 7.159982 | 0
2018-05-09 05:31 | 419921.5 | 2040.0005 | 3 | 32 | 4.4002 | 1.691363 | 1.712018 | 0 | 7.415134 | 0
2018-05-09 05:33 | 420041.5 | 2160.0013 | 3 | 32 | 4.400147 | 1.601445 | 1.766885 | 0 | 7.656561 | 0
2018-05-09 05:35 | 420161.5 | 2280.0005 | 3 | 32 | 4.400256 | 1.520254 | 1.818884 | 0 | 7.88537 | 0
2018-05-09 05:37 | 420281.5 | 2400.0013 | 3 | 32 | 4.400172 | 1.443827 | 1.868259 | 0 | 8.102627 | 0
2018-05-09 05:39 | 420401.5 | 2520.0002 | 3 | 32 | 4.400187 | 1.372506 | 1.915183 | 0 | 8.309102 | 0
2018-05-09 05:41 | 420521.5 | 2640.001 | 3 | 32 | 4.400217 | 1.304822 | 1.959791 | 0 | 8.505386 | 0
2018-05-09 05:43 | 420641.5 | 2760.0002 | 3 | 32 | 4.400184 | 1.240747 | 2.002206 | 0 | 8.692019 | 0
2018-05-09 05:45 | 420761.5 | 2880.001 | 3 | 32 | 4.400152 | 1.178651 | 2.042533 | 0 | 8.869464 | 0
2018-05-09 05:47 | 420881.5 | 3000.0001 | 3 | 32 | 4.400184 | 1.12003 | 2.080834 | 0 | 9.037993 | 0
2018-05-09 05:49 | 421001.5 | 3120.0003 | 3 | 32 | 4.400187 | 1.062857 | 2.1172 | 0 | 9.198012 | 0
2018-05-09 05:51 | 421121.5 | 3240.0014 | 3 | 32 | 4.400183 | 1.008914 | 2.151734 | 0 | 9.349966 | 0
2018-05-09 05:53 | 421241.5 | 3360.0007 | 3 | 32 | 4.400164 | 0.9562387 | 2.184477 | 0 | 9.494044 | 0
2018-05-09 05:55 | 421361.5 | 3480 | 3 | 32 | 4.40011 | 0.9058161 | 2.215512 | 0 | 9.630603 | 0
2018-05-09 05:57 | 421481.5 | 3600.0003 | 3 | 32 | 4.400195 | 0.8571692 | 2.244897 | 0 | 9.759901 | 0
2018-05-09 05:59 | 421601.5 | 3720.0006 | 3 | 32 | 4.40014 | 0.808959 | 2.272654 | 0 | 9.882036 | 0
2018-05-09 06:01 | 421721.5 | 3840.0011 | 3 | 32 | 4.400184 | 0.7643375 | 2.298876 | 0 | 9.997417 | 0
2018-05-09 06:03 | 421841.5 | 3960.0013 | 3 | 32 | 4.400099 | 0.7214422 | 2.32364 | 0 | 10.10638 | 0
2018-05-09 06:05 | 421961.5 | 4080.0008 | 3 | 32 | 4.400143 | 0.6818275 | 2.347028 | 0 | 10.2093 | 0
2018-05-09 06:07 | 422081.5 | 4200.0011 | 3 | 32 | 4.400173 | 0.6437817 | 2.369119 | 0 | 10.3065 | 0
2018-05-09 06:09 | 422201.5 | 4320 | 3 | 32 | 4.400131 | 0.6072378 | 2.389968 | 0 | 10.39824 | 0
2018-05-09 06:11 | 422321.5 | 4440.0021 | 3 | 32 | 4.400096 | 0.5728493 | 2.409638 | 0 | 10.48479 | 0
2018-05-09 06:13 | 422441.5 | 4560.0015 | 3 | 32 | 4.400167 | 0.5420904 | 2.428213 | 0 | 10.56652 | 0
2018-05-09 06:15 | 422561.5 | 4680.0003 | 3 | 32 | 4.400158 | 0.5126934 | 2.445785 | 0 | 10.64384 | 0
2018-05-09 06:17 | 422681.5 | 4800.0008 | 3 | 32 | 4.400155 | 0.4852438 | 2.46241 | 0 | 10.71699 | 0
2018-05-09 06:19 | 422801.5 | 4920.001 | 3 | 32 | 4.40012 | 0.4581556 | 2.478127 | 0 | 10.78615 | 0
2018-05-09 06:21 | 422921.5 | 5040.0014 | 3 | 32 | 4.400095 | 0.4330835 | 2.492983 | 0 | 10.85152 | 0
2018-05-09 06:23 | 423041.5 | 5160.001 | 3 | 32 | 4.400201 | 0.4105988 | 2.507037 | 0 | 10.91336 | 0
2018-05-09 06:25 | 423161.5 | 5280 | 3 | 32 | 4.400131 | 0.387949 | 2.520335 | 0 | 10.97187 | 0
2018-05-09 06:27 | 423281.5 | 5400.0014 | 3 | 32 | 4.400129 | 0.3674784 | 2.532922 | 0 | 11.02725 | 0
2018-05-09 06:29 | 423401.5 | 5520.001 | 3 | 32 | 4.400096 | 0.3476334 | 2.54484 | 0 | 11.07969 | 0
2018-05-09 06:31 | 423521.5 | 5640.0014 | 3 | 32 | 4.400166 | 0.3291206 | 2.556114 | 0 | 11.1293 | 0
2018-05-09 06:33 | 423641.5 | 5760.0011 | 3 | 32 | 4.400096 | 0.3112354 | 2.566779 | 0 | 11.17623 | 0
2018-05-09 06:35 | 423761.5 | 5880.0009 | 3 | 32 | 4.400117 | 0.2953701 | 2.576889 | 0 | 11.22071 | 0
2018-05-09 06:37 | 423881.5 | 6000.0006 | 3 | 32 | 4.400088 | 0.2799273 | 2.586474 | 0 | 11.26289 | 0
2018-05-09 06:39 | 424001.5 | 6120.0004 | 3 | 32 | 4.400127 | 0.2665329 | 2.595583 | 0 | 11.30297 | 0
2018-05-09 06:41 | 424121.5 | 6240.0008 | 3 | 32 | 4.400092 | 0.2532673 | 2.604248 | 0 | 11.3411 | 0
2018-05-09 06:43 | 424241.5 | 6360.0014 | 3 | 32 | 4.400131 | 0.2410736 | 2.612484 | 0 | 11.37734 | 0
2018-05-09 06:45 | 424361.5 | 6480.0011 | 3 | 32 | 4.400141 | 0.2292032 | 2.620311 | 0 | 11.41178 | 0
2018-05-09 06:47 | 424481.5 | 6600.0001 | 3 | 32 | 4.400063 | 0.2177649 | 2.627758 | 0 | 11.44455 | 0
2018-05-09 06:49 | 424601.5 | 6720.0015 | 3 | 32 | 4.400085 | 0.2083731 | 2.634864 | 0 | 11.47581 | 0
2018-05-09 06:51 | 424721.5 | 6840.0012 | 3 | 32 | 4.400105 | 0.1988745 | 2.641649 | 0 | 11.50567 | 0
2018-05-09 06:53 | 424841.5 | 6960.001 | 3 | 32 | 4.400053 | 0.1895752 | 2.648131 | 0 | 11.53419 | 0
2018-05-09 06:55 | 424961.5 | 7080.0007 | 3 | 32 | 4.400097 | 0.1813173 | 2.654323 | 0 | 11.56144 | 0
2018-05-09 06:57 | 425081.5 | 7200 | 3 | 32 | 4.400048 | 0.173254 | 2.660235 | 0 | 11.58745 | 0
2018-05-09 06:59 | 425201.5 | 7320.0009 | 3 | 32 | 4.400047 | 0.1657305 | 2.665892 | 0 | 11.61234 | 0
2018-05-09 07:01 | 425321.5 | 7440.0001 | 3 | 32 | 4.400001 | 0.158287 | 2.671305 | 0 | 11.63616 | 0
2018-05-09 07:03 | 425441.5 | 7560 | 3 | 32 | 4.400066 | 0.1521006 | 2.676486 | 0 | 11.65895 | 0
2018-05-09 07:05 | 425561.5 | 7680.0006 | 3 | 32 | 4.400083 | 0.1455774 | 2.681449 | 0 | 11.68079 | 0
2018-05-09 07:07 | 425681.5 | 7800.0014 | 3 | 32 | 4.400053 | 0.1390285 | 2.686196 | 0 | 11.70168 | 0
2018-05-09 07:09 | 425801.5 | 7920.0014 | 3 | 32 | 4.400101 | 0.1340675 | 2.690746 | 0 | 11.7217 | 0
2018-05-09 07:11 | 425921.5 | 8040.0003 | 3 | 32 | 4.40007 | 0.1285734 | 2.695119 | 0 | 11.74094 | 0
2018-05-09 07:13 | 426041.5 | 8160.0004 | 3 | 32 | 4.400057 | 0.1237135 | 2.699327 | 0 | 11.75945 | 0
2018-05-09 07:15 | 426161.5 | 8280.001 | 3 | 32 | 4.400091 | 0.1190844 | 2.703377 | 0 | 11.77728 | 0
2018-05-09 07:17 | 426281.5 | 8400.0001 | 3 | 32 | 4.400117 | 0.1150589 | 2.70727 | 0 | 11.79441 | 0
2018-05-09 07:19 | 426401.5 | 8520.0008 | 3 | 32 | 4.400026 | 0.1099844 | 2.71102 | 0 | 11.81091 | 0
2018-05-09 07:21 | 426521.5 | 8640.0009 | 3 | 32 | 4.400012 | 0.1059933 | 2.714627 | 0 | 11.82677 | 0
2018-05-09 07:23 | 426641.5 | 8760 | 3 | 32 | 4.400094 | 0.1027765 | 2.718111 | 0 | 11.8421 | 0
2018-05-09 07:25 | 426761.5 | 8880.0008 | 3 | 32 | 4.400032 | 0.09884357 | 2.721471 | 0 | 11.85689 | 0
2018-05-09 07:27 | 426881.5 | 9000.0008 | 3 | 32 | 4.400056 | 0.09528923 | 2.724713 | 0 | 11.87115 | 0
2018-05-09 07:29 | 427001.5 | 9120.0015 | 3 | 32 | 4.400043 | 0.09202576 | 2.727839 | 0 | 11.88491 | 0
2018-05-09 07:31 | 427121.5 | 9240.0006 | 3 | 32 | 4.400009 | 0.08834171 | 2.730857 | 0 | 11.89819 | 0
2018-05-09 07:33 | 427241.5 | 9360.0005 | 3 | 32 | 4.400055 | 0.08552361 | 2.733766 | 0 | 11.91099 | 0
2018-05-09 07:35 | 427361.5 | 9480.0002 | 3 | 32 | 4.400085 | 0.0829277 | 2.736574 | 0 | 11.92335 | 0
2018-05-09 07:36 | 427416.9 | 9535.4031 | 3 | 32 | 4.400095 | 0.08149719 | 2.737842 | 0 | 11.92892 | 0
2018-05-09 07:38 | 427537 | 120.0008 | 4 | 32 | 4.384094 | 0 | 2.737842 | 0 | 11.92892 | 0
2018-05-09 07:40 | 427657 | 240.0007 | 4 | 32 | 4.382335 | 0 | 2.737842 | 0 | 11.92892 | 0
2018-05-09 07:41 | 427717 | 300.003 | 4 | 32 | 4.381782 | 0 | 2.737842 | 0 | 11.92892 | 0
2018-05-09 07:43 | 427837.1 | 120.0015 | 5 | 32 | 3.875003 | -3.259997 | 2.737842 | 0.1086496 | 11.92892 | 0.4269777
2018-05-09 07:45 | 427957.1 | 240.0015 | 5 | 32 | 3.833179 | -3.259994 | 2.737842 | 0.2173185 | 11.92892 | 0.845708
2018-05-09 07:47 | 428077.1 | 360.0008 | 5 | 32 | 3.791646 | -3.259933 | 2.737842 | 0.325977 | 11.92892 | 1.259983
2018-05-09 07:49 | 428197.1 | 480.0007 | 5 | 32 | 3.748854 | -3.259947 | 2.737842 | 0.4346358 | 11.92892 | 1.669656
2018-05-09 07:51 | 428317.1 | 600.0005 | 5 | 32 | 3.706634 | -3.259982 | 2.737842 | 0.5432937 | 11.92892 | 2.074697
2018-05-09 07:53 | 428437.1 | 720.0014 | 5 | 32 | 3.664469 | -3.26 | 2.737842 | 0.6519538 | 11.92892 | 2.47516
2018-05-09 07:55 | 428557.1 | 840.0015 | 5 | 32 | 3.623796 | -3.260004 | 2.737842 | 0.7606229 | 11.92892 | 2.871158
2018-05-09 07:57 | 428677.1 | 960.0007 | 5 | 32 | 3.5846 | -3.259985 | 2.737842 | 0.8692817 | 11.92892 | 3.262773
2018-05-09 07:59 | 428797.1 | 1080.0015 | 5 | 32 | 3.547915 | -3.259977 | 2.737842 | 0.977937 | 11.92892 | 3.650243
2018-05-09 08:01 | 428917.1 | 1200.0008 | 5 | 32 | 3.513691 | -3.259956 | 2.737842 | 1.086604 | 11.92892 | 4.033903
2018-05-09 08:03 | 429037.1 | 1320.0014 | 5 | 32 | 3.482036 | -3.259918 | 2.737842 | 1.195255 | 11.92892 | 4.413926
2018-05-09 08:05 | 429157.1 | 1440.0013 | 5 | 32 | 3.452804 | -3.25998 | 2.737842 | 1.303923 | 11.92892 | 4.790709
2018-05-09 08:07 | 429277.1 | 1560.0015 | 5 | 32 | 3.425384 | -3.259987 | 2.737842 | 1.412579 | 11.92892 | 5.164371
2018-05-09 08:09 | 429397.1 | 1680.0003 | 5 | 32 | 3.399308 | -3.259984 | 2.737842 | 1.521239 | 11.92892 | 5.535139
2018-05-09 08:11 | 429517.1 | 1800.0011 | 5 | 32 | 3.374906 | -3.260059 | 2.737842 | 1.629897 | 11.92892 | 5.903159
2018-05-09 08:13 | 429637.1 | 1920.0021 | 5 | 32 | 3.351583 | -3.26 | 2.737842 | 1.738561 | 11.92892 | 6.268612
2018-05-09 08:15 | 429757.1 | 2040.0015 | 5 | 32 | 3.328519 | -3.260036 | 2.737842 | 1.847227 | 11.92892 | 6.631563
2018-05-09 08:17 | 429877.1 | 2160.0009 | 5 | 32 | 3.304783 | -3.260037 | 2.737842 | 1.955884 | 11.92892 | 6.991959
2018-05-09 08:19 | 429997.1 | 2280.0002 | 5 | 32 | 3.279474 | -3.259999 | 2.737842 | 2.064547 | 11.92892 | 7.349699
2018-05-09 08:21 | 430117.1 | 2400.0002 | 5 | 32 | 3.25234 | -3.260039 | 2.737842 | 2.173201 | 11.92892 | 7.704577
2018-05-09 08:23 | 430237.1 | 2520.0012 | 5 | 32 | 3.221967 | -3.260037 | 2.737842 | 2.281874 | 11.92892 | 8.056397
2018-05-09 08:25 | 430357.1 | 2640.0013 | 5 | 32 | 3.187167 | -3.260042 | 2.737842 | 2.390529 | 11.92892 | 8.404638
2018-05-09 08:27 | 430477.1 | 2760.0007 | 5 | 32 | 3.144587 | -3.260069 | 2.737842 | 2.499194 | 11.92892 | 8.748736
2018-05-09 08:29 | 430597.1 | 2880.0007 | 5 | 32 | 3.091014 | -3.260039 | 2.737842 | 2.607852 | 11.92892 | 9.087648
2018-05-09 08:31 | 430717.1 | 3000.0002 | 5 | 32 | 3.017702 | -3.259949 | 2.737842 | 2.716527 | 11.92892 | 9.419802
2018-05-09 08:31 | 430740.5 | 3023.4187 | 5 | 32 | 2.999996 | -3.25998 | 2.737842 | 2.73772 | 11.92892 | 9.483573
2018-05-09 08:33 | 430860.5 | 119.9999 | 6 | 32 | 3.652176 | 0 | 2.737842 | 2.73772 | 11.92892 | 9.483573
2018-05-09 08:35 | 430980.5 | 240.0008 | 6 | 32 | 3.684999 | 0 | 2.737842 | 2.73772 | 11.92892 | 9.483573
2018-05-09 08:36 | 431040.5 | 300.0015 | 6 | 32 | 3.691299 | 0 | 2.737842 | 2.73772 | 11.92892 | 9.483573
2018-05-09 08:36 | 431040.5 | 0.0027 | 7 | 33 | 3.691575 | 0 | 0 | 0 | 0 | 0
2018-05-09 08:38 | 431160.6 | 120.0014 | 2 | 33 | 4.200274 | 3.350329 | 0.1297685 | 0 | 0.5443196 | 0
2018-05-09 08:39 | 431186.4 | 145.747 | 2 | 33 | 4.200253 | 3.259988 | 0.1533949 | 0 | 0.6435573 | 0
2018-05-09 08:41 | 431306.4 | 120.0004 | 3 | 33 | 4.234132 | 3.25983 | 0.261673 | 0 | 1.100178 | 0
2018-05-09 08:43 | 431426.4 | 240.0015 | 3 | 33 | 4.257744 | 3.259908 | 0.3703395 | 0 | 1.561661 | 0
2018-05-09 08:45 | 431546.4 | 360.0017 | 3 | 33 | 4.275806 | 3.259786 | 0.478994 | 0 | 2.025279 | 0
2018-05-09 08:47 | 431666.4 | 480.001 | 3 | 33 | 4.294986 | 3.259854 | 0.5876543 | 0 | 2.4909 | 0
2018-05-09 08:49 | 431786.4 | 600.0006 | 3 | 33 | 4.317918 | 3.260213 | 0.696312 | 0 | 2.958795 | 0
2018-05-09 08:51 | 431906.4 | 720.0014 | 3 | 33 | 4.344158 | 3.259852 | 0.8049706 | 0 | 3.429371 | 0
2018-05-09 08:53 | 432026.4 | 840.0001 | 3 | 33 | 4.373405 | 3.259839 | 0.9136273 | 0 | 3.902957 | 0
2018-05-09 08:55 | 432146.4 | 960.0003 | 3 | 33 | 4.40027 | 3.210837 | 1.022158 | 0 | 4.379254 | 0
2018-05-09 08:57 | 432266.4 | 1080.0004 | 3 | 33 | 4.40027 | 2.94361 | 1.124627 | 0 | 4.830145 | 0
2018-05-09 08:59 | 432386.4 | 1200.0007 | 3 | 33 | 4.400265 | 2.927976 | 1.220855 | 0 | 5.253553 | 0
2018-05-09 09:01 | 432506.4 | 1320.0009 | 3 | 33 | 4.400273 | 2.647206 | 1.314 | 0 | 5.663417 | 0
2018-05-09 09:03 | 432626.4 | 1440.0005 | 3 | 33 | 4.400264 | 2.371242 | 1.397466 | 0 | 6.030688 | 0
2018-05-09 09:05 | 432746.4 | 1560.0005 | 3 | 33 | 4.400251 | 2.170117 | 1.472965 | 0 | 6.362903 | 0
2018-05-09 09:07 | 432866.4 | 1680.0007 | 3 | 33 | 4.40023 | 2.00759 | 1.5425 | 0 | 6.66887 | 0
2018-05-09 09:09 | 432986.4 | 1800.0001 | 3 | 33 | 4.400256 | 1.873058 | 1.607106 | 0 | 6.953153 | 0
2018-05-09 09:11 | 433106.4 | 1920.0003 | 3 | 33 | 4.400234 | 1.760794 | 1.667595 | 0 | 7.219315 | 0
2018-05-09 09:13 | 433226.4 | 2040.0012 | 3 | 33 | 4.400191 | 1.663365 | 1.724621 | 0 | 7.470243 | 0
2018-05-09 09:15 | 433346.4 | 2160.0014 | 3 | 33 | 4.400102 | 1.577148 | 1.778622 | 0 | 7.707856 | 0
2018-05-09 09:17 | 433466.4 | 2280.001 | 3 | 33 | 4.400248 | 1.500432 | 1.829887 | 0 | 7.933432 | 0
2018-05-09 09:19 | 433586.4 | 2400.0009 | 3 | 33 | 4.400171 | 1.426642 | 1.878648 | 0 | 8.147988 | 0
2018-05-09 09:21 | 433706.4 | 2520.0005 | 3 | 33 | 4.40017 | 1.35774 | 1.925045 | 0 | 8.352147 | 0
2018-05-09 09:23 | 433826.4 | 2640 | 3 | 33 | 4.400158 | 1.291051 | 1.969194 | 0 | 8.546408 | 0
2018-05-09 09:25 | 433946.4 | 2760.0015 | 3 | 33 | 4.400128 | 1.226296 | 2.011152 | 0 | 8.73103 | 0
2018-05-09 09:27 | 434066.4 | 2880.0003 | 3 | 33 | 4.400178 | 1.165464 | 2.051025 | 0 | 8.906482 | 0
2018-05-09 09:29 | 434186.4 | 3000.0006 | 3 | 33 | 4.400142 | 1.105623 | 2.08887 | 0 | 9.073007 | 0
2018-05-09 09:31 | 434306.4 | 3120.0015 | 3 | 33 | 4.400198 | 1.048846 | 2.124775 | 0 | 9.230992 | 0
2018-05-09 09:33 | 434426.4 | 3240.0009 | 3 | 33 | 4.400192 | 0.9936476 | 2.158803 | 0 | 9.380725 | 0
2018-05-09 09:35 | 434546.4 | 3360.0005 | 3 | 33 | 4.400157 | 0.9407997 | 2.191027 | 0 | 9.522514 | 0
2018-05-09 09:37 | 434666.4 | 3480.0015 | 3 | 33 | 4.40019 | 0.8913031 | 2.221554 | 0 | 9.656839 | 0
2018-05-09 09:39 | 434786.4 | 3600.0002 | 3 | 33 | 4.400167 | 0.8442841 | 2.250472 | 0 | 9.784082 | 0
2018-05-09 09:41 | 434906.4 | 3720.0005 | 3 | 33 | 4.40018 | 0.7980738 | 2.277832 | 0 | 9.90447 | 0
2018-05-09 09:43 | 435026.4 | 3840.0005 | 3 | 33 | 4.400222 | 0.7541714 | 2.303693 | 0 | 10.01826 | 0
2018-05-09 09:45 | 435146.4 | 3960.0014 | 3 | 33 | 4.400161 | 0.7115011 | 2.328108 | 0 | 10.12569 | 0
2018-05-09 09:47 | 435266.4 | 4080.0001 | 3 | 33 | 4.400145 | 0.6717405 | 2.351155 | 0 | 10.2271 | 0
2018-05-09 09:49 | 435386.4 | 4200.0014 | 3 | 33 | 4.40017 | 0.6343527 | 2.372922 | 0 | 10.32288 | 0
2018-05-09 09:51 | 435506.4 | 4320.0016 | 3 | 33 | 4.400207 | 0.5999327 | 2.393477 | 0 | 10.41333 | 0
2018-05-09 09:53 | 435626.4 | 4440.0011 | 3 | 33 | 4.400119 | 0.566514 | 2.412912 | 0 | 10.49884 | 0
2018-05-09 09:55 | 435746.4 | 4560.0005 | 3 | 33 | 4.400159 | 0.5363264 | 2.431288 | 0 | 10.5797 | 0
2018-05-09 09:57 | 435866.4 | 4680.0015 | 3 | 33 | 4.400171 | 0.5072126 | 2.44867 | 0 | 10.65618 | 0
2018-05-09 09:59 | 435986.4 | 4800.0001 | 3 | 33 | 4.400133 | 0.479805 | 2.465101 | 0 | 10.72848 | 0
2018-05-09 10:01 | 436106.4 | 4920.0011 | 3 | 33 | 4.400151 | 0.4538183 | 2.480656 | 0 | 10.79693 | 0
2018-05-09 10:03 | 436226.4 | 5040.0011 | 3 | 33 | 4.400135 | 0.4290266 | 2.495371 | 0 | 10.86168 | 0
2018-05-09 10:05 | 436346.4 | 5160.0003 | 3 | 33 | 4.40011 | 0.4056015 | 2.509278 | 0 | 10.92287 | 0
2018-05-09 10:07 | 436466.4 | 5280.0009 | 3 | 33 | 4.400159 | 0.3840427 | 2.522434 | 0 | 10.98076 | 0
2018-05-09 10:09 | 436586.4 | 5400.001 | 3 | 33 | 4.400172 | 0.3631649 | 2.534879 | 0 | 11.03551 | 0
2018-05-09 10:11 | 436706.4 | 5520.001 | 3 | 33 | 4.400194 | 0.3440256 | 2.546643 | 0 | 11.08728 | 0
2018-05-09 10:13 | 436826.4 | 5640.0009 | 3 | 33 | 4.400142 | 0.3252287 | 2.55778 | 0 | 11.13628 | 0
2018-05-09 10:15 | 436946.4 | 5760.0001 | 3 | 33 | 4.400121 | 0.3083401 | 2.56833 | 0 | 11.18271 | 0
2018-05-09 10:17 | 437066.4 | 5880.0008 | 3 | 33 | 4.400085 | 0.2921972 | 2.57834 | 0 | 11.22675 | 0
2018-05-09 10:19 | 437186.4 | 6000.0007 | 3 | 33 | 4.40011 | 0.2777891 | 2.587842 | 0 | 11.26856 | 0
2018-05-09 10:21 | 437306.4 | 6120 | 3 | 33 | 4.400074 | 0.263711 | 2.596868 | 0 | 11.30827 | 0
2018-05-09 10:23 | 437426.4 | 6240.0008 | 3 | 33 | 4.400066 | 0.2503633 | 2.605447 | 0 | 11.34602 | 0
2018-05-09 10:25 | 437546.4 | 6360.0008 | 3 | 33 | 4.400117 | 0.2385254 | 2.613596 | 0 | 11.38188 | 0
2018-05-09 10:27 | 437666.4 | 6480.0001 | 3 | 33 | 4.400012 | 0.2262449 | 2.621352 | 0 | 11.41601 | 0
2018-05-09 10:29 | 437786.4 | 6600.0011 | 3 | 33 | 4.400114 | 0.2162437 | 2.628738 | 0 | 11.44851 | 0
2018-05-09 10:31 | 437906.4 | 6720.0014 | 3 | 33 | 4.400117 | 0.2062168 | 2.635782 | 0 | 11.4795 | 0
2018-05-09 10:33 | 438026.4 | 6840.0001 | 3 | 33 | 4.400105 | 0.1970654 | 2.642506 | 0 | 11.50909 | 0
2018-05-09 10:35 | 438146.4 | 6960.0004 | 3 | 33 | 4.400057 | 0.1880445 | 2.648924 | 0 | 11.53733 | 0
2018-05-09 10:37 | 438266.4 | 7080.0001 | 3 | 33 | 4.400129 | 0.1801767 | 2.655058 | 0 | 11.56432 | 0
2018-05-09 10:39 | 438386.4 | 7200.0006 | 3 | 33 | 4.400056 | 0.1717911 | 2.660926 | 0 | 11.59014 | 0
2018-05-09 10:41 | 438506.4 | 7320.0003 | 3 | 33 | 4.400043 | 0.1643019 | 2.666533 | 0 | 11.61481 | 0
2018-05-09 10:43 | 438626.4 | 7440.0015 | 3 | 33 | 4.400064 | 0.1571331 | 2.671896 | 0 | 11.63841 | 0
2018-05-09 10:45 | 438746.4 | 7560.0012 | 3 | 33 | 4.400016 | 0.1502275 | 2.67702 | 0 | 11.66095 | 0
2018-05-09 10:47 | 438866.4 | 7680.0008 | 3 | 33 | 4.400019 | 0.1437016 | 2.681932 | 0 | 11.68257 | 0
2018-05-09 10:49 | 438986.4 | 7800.0006 | 3 | 33 | 4.400061 | 0.1387444 | 2.686645 | 0 | 11.7033 | 0
2018-05-09 10:51 | 439106.4 | 7920.0004 | 3 | 33 | 4.400108 | 0.133708 | 2.691185 | 0 | 11.72328 | 0
2018-05-09 10:53 | 439226.4 | 8040.0002 | 3 | 33 | 4.400108 | 0.1282854 | 2.695544 | 0 | 11.74246 | 0
2018-05-09 10:55 | 439346.4 | 8160.0016 | 3 | 33 | 4.400032 | 0.1228361 | 2.69973 | 0 | 11.76088 | 0
2018-05-09 10:57 | 439466.4 | 8280.0014 | 3 | 33 | 4.400029 | 0.1181345 | 2.703755 | 0 | 11.77859 | 0
2018-05-09 10:59 | 439586.4 | 8400.0012 | 3 | 33 | 4.400117 | 0.1142664 | 2.707634 | 0 | 11.79566 | 0
2018-05-09 11:01 | 439706.4 | 8520.0001 | 3 | 33 | 4.400127 | 0.1103458 | 2.711369 | 0 | 11.81209 | 0
2018-05-09 11:03 | 439826.4 | 8640.0014 | 3 | 33 | 4.400056 | 0.1060486 | 2.714971 | 0 | 11.82794 | 0
2018-05-09 11:05 | 439946.4 | 8760.0004 | 3 | 33 | 4.400081 | 0.1023502 | 2.718442 | 0 | 11.84321 | 0
2018-05-09 11:07 | 440066.4 | 8880.0002 | 3 | 33 | 4.400047 | 0.09840202 | 2.721791 | 0 | 11.85795 | 0
2018-05-09 11:09 | 440186.4 | 9000.0008 | 3 | 33 | 4.400072 | 0.09497356 | 2.725017 | 0 | 11.87214 | 0
2018-05-09 11:11 | 440306.4 | 9120.0014 | 3 | 33 | 4.400102 | 0.09199715 | 2.728135 | 0 | 11.88586 | 0
2018-05-09 11:13 | 440426.4 | 9240.0004 | 3 | 33 | 4.400069 | 0.08868313 | 2.731138 | 0 | 11.89907 | 0
2018-05-09 11:15 | 440546.4 | 9360.0009 | 3 | 33 | 4.400077 | 0.08589268 | 2.734044 | 0 | 11.91186 | 0
2018-05-09 11:17 | 440666.4 | 9480.0007 | 3 | 33 | 4.40007 | 0.08303356 | 2.736848 | 0 | 11.9242 | 0
2018-05-09 11:18 | 440727.9 | 9541.5568 | 3 | 33 | 4.400081 | 0.08149815 | 2.738253 | 0 | 11.93038 | 0
2018-05-09 11:20 | 440847.9622 | 120.0007 | 4 | 33 | 4.384176 | 0 | 2.738253 | 0 | 11.93038 | 0
2018-05-09 11:22 | 440967.962 | 240.0005 | 4 | 33 | 4.382467 | 0 | 2.738253 | 0 | 11.93038 | 0
2018-05-09 11:23 | 441027.962 | 300.0005 | 4 | 33 | 4.381875 | 0 | 2.738253 | 0 | 11.93038 | 0
2018-05-09 11:25 | 441148.1 | 120.0008 | 5 | 33 | 3.876348 | -3.260066 | 2.738253 | 0.1086617 | 11.93038 | 0.4271524
2018-05-09 11:27 | 441268.1 | 240.0005 | 5 | 33 | 3.834447 | -3.260033 | 2.738253 | 0.217322 | 11.93038 | 0.8459875
2018-05-09 11:29 | 441388.1 | 360.0011 | 5 | 33 | 3.792966 | -3.260103 | 2.738253 | 0.3259792 | 11.93038 | 1.260393
2018-05-09 11:31 | 441508.1 | 480.0009 | 5 | 33 | 3.750338 | -3.26 | 2.738253 | 0.4346396 | 11.93038 | 1.670229
2018-05-09 11:33 | 441628.1 | 600.0014 | 5 | 33 | 3.708036 | -3.259962 | 2.738253 | 0.5433061 | 11.93038 | 2.075463
2018-05-09 11:35 | 441748.1 | 720.0004 | 5 | 33 | 3.665911 | -3.260013 | 2.738253 | 0.6519726 | 11.93038 | 2.476118
2018-05-09 11:37 | 441868.1 | 840.0001 | 5 | 33 | 3.624585 | -3.260041 | 2.738253 | 0.7606295 | 11.93038 | 2.872183
2018-05-09 11:39 | 441988.1 | 960.0014 | 5 | 33 | 3.585361 | -3.260044 | 2.738253 | 0.8692878 | 11.93038 | 3.263871
2018-05-09 11:41 | 442108.1 | 1080.0004 | 5 | 33 | 3.548188 | -3.259985 | 2.738253 | 0.977959 | 11.93038 | 3.651448
2018-05-09 11:43 | 442228.1 | 1200.0008 | 5 | 33 | 3.514471 | -3.26 | 2.738253 | 1.086616 | 11.93038 | 4.035135
2018-05-09 11:45 | 442348.1 | 1320.0007 | 5 | 33 | 3.482899 | -3.259972 | 2.738253 | 1.195284 | 11.93038 | 4.415314
2018-05-09 11:47 | 442468.1 | 1440.0011 | 5 | 33 | 3.453321 | -3.260095 | 2.738253 | 1.303943 | 11.93038 | 4.792136
2018-05-09 11:49 | 442588.1 | 1560.0009 | 5 | 33 | 3.425634 | -3.259984 | 2.738253 | 1.412605 | 11.93038 | 5.165857
2018-05-09 11:51 | 442708.1 | 1680.0007 | 5 | 33 | 3.399629 | -3.260041 | 2.738253 | 1.521269 | 11.93038 | 5.536677
2018-05-09 11:53 | 442828.1 | 1800.0005 | 5 | 33 | 3.375063 | -3.260118 | 2.738253 | 1.629923 | 11.93038 | 5.904713
2018-05-09 11:55 | 442948.1 | 1920.0011 | 5 | 33 | 3.351817 | -3.260071 | 2.738253 | 1.738586 | 11.93038 | 6.270185
2018-05-09 11:57 | 443068.1 | 2040.0009 | 5 | 33 | 3.328362 | -3.260017 | 2.738253 | 1.847259 | 11.93038 | 6.633161
2018-05-09 11:59 | 443188.1 | 2160.0015 | 5 | 33 | 3.304391 | -3.260081 | 2.738253 | 1.955921 | 11.93038 | 6.993538
2018-05-09 12:01 | 443308.1 | 2280.0013 | 5 | 33 | 3.27895 | -3.260053 | 2.738253 | 2.064583 | 11.93038 | 7.351241
2018-05-09 12:03 | 443428.1 | 2400.0012 | 5 | 33 | 3.251841 | -3.260022 | 2.738253 | 2.173245 | 11.93038 | 7.706094
2018-05-09 12:05 | 443548.1 | 2520.0008 | 5 | 33 | 3.221743 | -3.260083 | 2.738253 | 2.281909 | 11.93038 | 8.057846
2018-05-09 12:07 | 443668.1 | 2640.0006 | 5 | 33 | 3.186337 | -3.260048 | 2.738253 | 2.390568 | 11.93038 | 8.406046
2018-05-09 12:09 | 443788.1 | 2760.0011 | 5 | 33 | 3.144172 | -3.260079 | 2.738253 | 2.499231 | 11.93038 | 8.750056
2018-05-09 12:11 | 443908.1 | 2880.0001 | 5 | 33 | 3.090223 | -3.260019 | 2.738253 | 2.607903 | 11.93038 | 9.088932
2018-05-09 12:13 | 444028.1 | 3000.0007 | 5 | 33 | 3.017059 | -3.260044 | 2.738253 | 2.716559 | 11.93038 | 9.42096
2018-05-09 12:13 | 444050.2 | 3022.1544 | 5 | 33 | 2.999998 | -3.260009 | 2.738253 | 2.73662 | 11.93038 | 9.481316
2018-05-09 12:15 | 444170.2 | 119.9998 | 6 | 33 | 3.652458 | 0 | 2.738253 | 2.73662 | 11.93038 | 9.481316
2018-05-09 12:17 | 444290.2 | 240.0003 | 6 | 33 | 3.685242 | 0 | 2.738253 | 2.73662 | 11.93038 | 9.481316
2018-05-09 12:18 | 444350.2 | 300.0011 | 6 | 33 | 3.691483 | 0 | 2.738253 | 2.73662 | 11.93038 | 9.481316
2018-05-09 12:18 | 444350.2 | 0.0027 | 7 | 34 | 3.691677 | 0 | 0 | 0 | 0 | 0
2018-05-09 12:20 | 444470.3 | 120.0008 | 2 | 34 | 4.200313 | 3.344928 | 0.129575 | 0 | 0.5435247 | 0
2018-05-09 12:20 | 444494.5 | 144.1955 | 2 | 34 | 4.200313 | 3.259988 | 0.151763 | 0 | 0.6367207 | 0
2018-05-09 12:22 | 444614.5 | 120.0005 | 3 | 34 | 4.234141 | 3.259812 | 0.2600333 | 0 | 1.093307 | 0
2018-05-09 12:24 | 444734.5 | 240.0003 | 3 | 34 | 4.258254 | 3.259883 | 0.3686935 | 0 | 1.554787 | 0
2018-05-09 12:26 | 444854.5 | 360.0008 | 3 | 34 | 4.276722 | 3.259902 | 0.477357 | 0 | 2.018522 | 0
2018-05-09 12:28 | 444974.5 | 480.0005 | 3 | 34 | 4.296082 | 3.259858 | 0.5860044 | 0 | 2.484215 | 0
2018-05-09 12:30 | 445094.5 | 600.0003 | 3 | 34 | 4.318904 | 3.260102 | 0.6946715 | 0 | 2.952268 | 0
2018-05-09 12:32 | 445214.5 | 720.0014 | 3 | 34 | 4.345059 | 3.259858 | 0.8033297 | 0 | 3.422943 | 0
2018-05-09 12:34 | 445334.5 | 840.0011 | 3 | 34 | 4.373958 | 3.259875 | 0.9119837 | 0 | 3.896599 | 0
2018-05-09 12:36 | 445454.5 | 960.0009 | 3 | 34 | 4.400263 | 3.205529 | 1.020501 | 0 | 4.372889 | 0
2018-05-09 12:38 | 445574.5 | 1080.0016 | 3 | 34 | 4.400231 | 2.938752 | 1.122757 | 0 | 4.822841 | 0
2018-05-09 12:40 | 445694.5 | 1200.0012 | 3 | 34 | 4.400262 | 2.700284 | 1.216697 | 0 | 5.236201 | 0
2018-05-09 12:42 | 445814.5 | 1320.0008 | 3 | 34 | 4.400276 | 2.490199 | 1.303121 | 0 | 5.616484 | 0
2018-05-09 12:44 | 445934.5 | 1440.0005 | 3 | 34 | 4.400225 | 2.306334 | 1.382958 | 0 | 5.967788 | 0
2018-05-09 12:46 | 446054.5 | 1560.001 | 3 | 34 | 4.400242 | 2.147508 | 1.457132 | 0 | 6.294171 | 0
2018-05-09 12:48 | 446174.5 | 1680.0008 | 3 | 34 | 4.400271 | 2.012685 | 1.526429 | 0 | 6.59909 | 0
2018-05-09 12:50 | 446294.5 | 1800.0003 | 3 | 34 | 4.400206 | 1.895242 | 1.591507 | 0 | 6.885449 | 0
2018-05-09 12:52 | 446414.5 | 1920.0008 | 3 | 34 | 4.400223 | 1.789505 | 1.652892 | 0 | 7.155553 | 0
2018-05-09 12:54 | 446534.5 | 2040.0014 | 3 | 34 | 4.400208 | 1.691256 | 1.710878 | 0 | 7.410704 | 0
2018-05-09 12:56 | 446654.5 | 2160.001 | 3 | 34 | 4.400142 | 1.601145 | 1.765731 | 0 | 7.652071 | 0
2018-05-09 12:58 | 446774.5 | 2280.0007 | 3 | 34 | 4.400202 | 1.51946 | 1.817733 | 0 | 7.880888 | 0
2018-05-09 13:00 | 446894.5 | 2400.0011 | 3 | 34 | 4.400174 | 1.442744 | 1.867083 | 0 | 8.098038 | 0
2018-05-09 13:02 | 447014.5 | 2520.0001 | 3 | 34 | 4.400237 | 1.373653 | 1.913999 | 0 | 8.304476 | 0
2018-05-09 13:04 | 447134.5 | 2640.0006 | 3 | 34 | 4.400206 | 1.30463 | 1.958617 | 0 | 8.500805 | 0
2018-05-09 13:06 | 447254.5 | 2760.0004 | 3 | 34 | 4.400189 | 1.24005 | 2.001019 | 0 | 8.68738 | 0
2018-05-09 13:08 | 447374.5 | 2880.0001 | 3 | 34 | 4.400139 | 1.17626 | 2.041285 | 0 | 8.864556 | 0
2018-05-09 13:10 | 447494.5 | 3000.0016 | 3 | 34 | 4.400175 | 1.116844 | 2.0795 | 0 | 9.032713 | 0
2018-05-09 13:12 | 447614.5 | 3120.0005 | 3 | 34 | 4.40016 | 1.058861 | 2.115753 | 0 | 9.192232 | 0
2018-05-09 13:14 | 447734.5 | 3240.001 | 3 | 34 | 4.400208 | 1.004489 | 2.150123 | 0 | 9.343464 | 0
2018-05-09 13:16 | 447854.5 | 3360.0006 | 3 | 34 | 4.400208 | 0.9514313 | 2.18271 | 0 | 9.486852 | 0
2018-05-09 13:18 | 447974.5 | 3480.0004 | 3 | 34 | 4.400163 | 0.9011383 | 2.213573 | 0 | 9.622654 | 0
2018-05-09 13:20 | 448094.5 | 3600.0002 | 3 | 34 | 4.400192 | 0.8533459 | 2.242797 | 0 | 9.751245 | 0
2018-05-09 13:22 | 448214.5 | 3720 | 3 | 34 | 4.400148 | 0.8067789 | 2.27046 | 0 | 9.872967 | 0
2018-05-09 13:24 | 448334.5 | 3840.0005 | 3 | 34 | 4.400158 | 0.7633038 | 2.296628 | 0 | 9.988113 | 0
2018-05-09 13:26 | 448454.5 | 3960.0009 | 3 | 34 | 4.400124 | 0.7207413 | 2.32136 | 0 | 10.09694 | 0
2018-05-09 13:28 | 448574.5 | 4080.0015 | 3 | 34 | 4.400223 | 0.6817684 | 2.344729 | 0 | 10.19977 | 0
2018-05-09 13:30 | 448694.5 | 4200.0011 | 3 | 34 | 4.400146 | 0.6436844 | 2.3668 | 0 | 10.29688 | 0
2018-05-09 13:32 | 448814.5 | 4320.001 | 3 | 34 | 4.400135 | 0.6087847 | 2.387677 | 0 | 10.38874 | 0
2018-05-09 13:34 | 448934.5 | 4440.0006 | 3 | 34 | 4.400201 | 0.5758724 | 2.407405 | 0 | 10.47555 | 0
2018-05-09 13:36 | 449054.5 | 4560.0004 | 3 | 34 | 4.400151 | 0.5439177 | 2.426056 | 0 | 10.55762 | 0
2018-05-09 13:38 | 449174.5 | 4680.0001 | 3 | 34 | 4.400107 | 0.5132971 | 2.443673 | 0 | 10.63513 | 0
2018-05-09 13:40 | 449294.5 | 4800.0006 | 3 | 34 | 4.400158 | 0.4853916 | 2.460313 | 0 | 10.70835 | 0
2018-05-09 13:42 | 449414.5 | 4920.0003 | 3 | 34 | 4.400127 | 0.4588795 | 2.476048 | 0 | 10.77759 | 0
2018-05-09 13:44 | 449534.5 | 5040.0007 | 3 | 34 | 4.400141 | 0.4341078 | 2.490929 | 0 | 10.84307 | 0
2018-05-09 13:46 | 449654.5 | 5160.0012 | 3 | 34 | 4.400162 | 0.4110622 | 2.505002 | 0 | 10.90499 | 0
2018-05-09 13:48 | 449774.5 | 5280.0002 | 3 | 34 | 4.40008 | 0.3879232 | 2.518317 | 0 | 10.96358 | 0
2018-05-09 13:50 | 449894.5 | 5400 | 3 | 34 | 4.400183 | 0.3676968 | 2.530906 | 0 | 11.01897 | 0
2018-05-09 13:52 | 450014.5 | 5520.0006 | 3 | 34 | 4.400155 | 0.3476181 | 2.542812 | 0 | 11.07136 | 0
2018-05-09 13:54 | 450134.5 | 5640.0005 | 3 | 34 | 4.400199 | 0.3295221 | 2.554078 | 0 | 11.12093 | 0
2018-05-09 13:56 | 450254.5 | 5760.0015 | 3 | 34 | 4.400156 | 0.31217 | 2.564754 | 0 | 11.16791 | 0
2018-05-09 13:58 | 450374.5 | 5880.0004 | 3 | 34 | 4.400083 | 0.2959528 | 2.574882 | 0 | 11.21247 | 0
2018-05-09 14:00 | 450494.5 | 6000.0014 | 3 | 34 | 4.400077 | 0.2811108 | 2.584502 | 0 | 11.2548 | 0
2018-05-09 14:02 | 450614.5 | 6120.0013 | 3 | 34 | 4.400112 | 0.2676649 | 2.593645 | 0 | 11.29503 | 0
2018-05-09 14:04 | 450734.5 | 6240.0008 | 3 | 34 | 4.400108 | 0.2543745 | 2.602336 | 0 | 11.33327 | 0
2018-05-09 14:06 | 450854.5 | 6360.0006 | 3 | 34 | 4.400168 | 0.2424536 | 2.610608 | 0 | 11.36967 | 0
2018-05-09 14:08 | 450974.5 | 6480.0009 | 3 | 34 | 4.400065 | 0.229826 | 2.618477 | 0 | 11.40429 | 0
2018-05-09 14:10 | 451094.5 | 6600.0014 | 3 | 34 | 4.400132 | 0.2194986 | 2.625972 | 0 | 11.43727 | 0
2018-05-09 14:12 | 451214.5 | 6720.0009 | 3 | 34 | 4.400098 | 0.2090702 | 2.633113 | 0 | 11.46869 | 0
2018-05-09 14:14 | 451334.5 | 6840.0006 | 3 | 34 | 4.400043 | 0.1996117 | 2.63993 | 0 | 11.49869 | 0
2018-05-09 14:16 | 451454.5 | 6960.0012 | 3 | 34 | 4.400152 | 0.1917133 | 2.646447 | 0 | 11.52736 | 0
2018-05-09 14:18 | 451574.5 | 7080.0007 | 3 | 34 | 4.400142 | 0.1831226 | 2.652682 | 0 | 11.5548 | 0
2018-05-09 14:20 | 451694.5 | 7200.0003 | 3 | 34 | 4.400097 | 0.1743841 | 2.658633 | 0 | 11.58098 | 0
2018-05-09 14:22 | 451814.5 | 7320.0009 | 3 | 34 | 4.400089 | 0.1664696 | 2.664309 | 0 | 11.60596 | 0
2018-05-09 14:24 | 451934.5 | 7440.0012 | 3 | 34 | 4.400057 | 0.1589384 | 2.669731 | 0 | 11.62981 | 0
2018-05-09 14:26 | 452054.5 | 7560.0016 | 3 | 34 | 4.400144 | 0.1527271 | 2.674919 | 0 | 11.65264 | 0
2018-05-09 14:28 | 452174.5 | 7680.0014 | 3 | 34 | 4.400045 | 0.145895 | 2.679892 | 0 | 11.67452 | 0
2018-05-09 14:30 | 452294.5 | 7800.0009 | 3 | 34 | 4.400117 | 0.1404409 | 2.684666 | 0 | 11.69553 | 0
2018-05-09 14:32 | 452414.5 | 7920.0005 | 3 | 34 | 4.40006 | 0.1344099 | 2.689248 | 0 | 11.71569 | 0
2018-05-09 14:34 | 452534.5 | 8040.0002 | 3 | 34 | 4.400024 | 0.1289158 | 2.693642 | 0 | 11.73503 | 0
2018-05-09 14:36 | 452654.5 | 8160.0013 | 3 | 34 | 4.400077 | 0.124033 | 2.697863 | 0 | 11.7536 | 0
2018-05-09 14:38 | 452774.5 | 8280 | 3 | 34 | 4.400112 | 0.119628 | 2.701916 | 0 | 11.77143 | 0
2018-05-09 14:40 | 452894.5 | 8400.0007 | 3 | 34 | 4.400061 | 0.1147051 | 2.705817 | 0 | 11.7886 | 0
2018-05-09 14:42 | 453014.5 | 8520.0003 | 3 | 34 | 4.400112 | 0.1109886 | 2.709577 | 0 | 11.80514 | 0
2018-05-09 14:44 | 453134.5 | 8640.0015 | 3 | 34 | 4.400052 | 0.1068144 | 2.713197 | 0 | 11.82107 | 0
2018-05-09 14:46 | 453254.5 | 8760.0005 | 3 | 34 | 4.400136 | 0.1034737 | 2.716693 | 0 | 11.83645 | 0
2018-05-09 14:48 | 453374.5 | 8880.001 | 3 | 34 | 4.400099 | 0.09951782 | 2.720063 | 0 | 11.85128 | 0
2018-05-09 14:50 | 453494.5 | 9000.0007 | 3 | 34 | 4.40002 | 0.09520435 | 2.723305 | 0 | 11.86555 | 0
2018-05-09 14:52 | 453614.5 | 9120.0013 | 3 | 34 | 4.400022 | 0.09196186 | 2.726431 | 0 | 11.8793 | 0
2018-05-09 14:54 | 453734.5 | 9240.0002 | 3 | 34 | 4.400084 | 0.08903408 | 2.729448 | 0 | 11.89258 | 0
2018-05-09 14:56 | 453854.5 | 9360.0005 | 3 | 34 | 4.40004 | 0.08553314 | 2.732365 | 0 | 11.90541 | 0
2018-05-09 14:58 | 453974.5 | 9480.0004 | 3 | 34 | 4.400105 | 0.08327103 | 2.735176 | 0 | 11.91778 | 0
2018-05-09 14:59 | 454019.7 | 9525.1866 | 3 | 34 | 4.400029 | 0.08149529 | 2.736211 | 0 | 11.92233 | 0
2018-05-09 15:01 | 454139.8 | 120.0014 | 4 | 34 | 4.384067 | 0 | 2.736211 | 0 | 11.92233 | 0
2018-05-09 15:03 | 454259.8 | 240.0004 | 4 | 34 | 4.382312 | 0 | 2.736211 | 0 | 11.92233 | 0
2018-05-09 15:04 | 454319.8 | 300.0029 | 4 | 34 | 4.381756 | 0 | 2.736211 | 0 | 11.92233 | 0
2018-05-09 15:06 | 454439.8 | 120.0014 | 5 | 34 | 3.876639 | -3.259949 | 2.736211 | 0.1086537 | 11.92233 | 0.4271383
2018-05-09 15:08 | 454559.8 | 240.0004 | 5 | 34 | 3.834782 | -3.259992 | 2.736211 | 0.2173082 | 11.92233 | 0.845996
2018-05-09 15:10 | 454679.8 | 360.001 | 5 | 34 | 3.792842 | -3.260055 | 2.736211 | 0.3259722 | 11.92233 | 1.260437
2018-05-09 15:12 | 454799.8 | 480.0014 | 5 | 34 | 3.749775 | -3.260031 | 2.736211 | 0.4346323 | 11.92233 | 1.670229
2018-05-09 15:14 | 454919.8 | 600.0003 | 5 | 34 | 3.707453 | -3.260004 | 2.736211 | 0.5432937 | 11.92233 | 2.075379
2018-05-09 15:16 | 455039.8 | 720.0008 | 5 | 34 | 3.665579 | -3.259947 | 2.736211 | 0.6519619 | 11.92233 | 2.475967
2018-05-09 15:18 | 455159.8 | 840.0003 | 5 | 34 | 3.625171 | -3.260007 | 2.736211 | 0.7606223 | 11.92233 | 2.87207
2018-05-09 15:20 | 455279.8 | 960 | 5 | 34 | 3.585625 | -3.259995 | 2.736211 | 0.8692798 | 11.92233 | 3.263808
2018-05-09 15:22 | 455399.8 | 1080.0007 | 5 | 34 | 3.548561 | -3.260066 | 2.736211 | 0.9779431 | 11.92233 | 3.651409
2018-05-09 15:24 | 455519.8 | 1200.0016 | 5 | 34 | 3.514205 | -3.26002 | 2.736211 | 1.086603 | 11.92233 | 4.03511
2018-05-09 15:26 | 455639.8 | 1320.001 | 5 | 34 | 3.48243 | -3.259994 | 2.736211 | 1.195263 | 11.92233 | 4.415216
2018-05-09 15:28 | 455759.8 | 1440.0006 | 5 | 34 | 3.453175 | -3.260035 | 2.736211 | 1.303922 | 11.92233 | 4.792003
2018-05-09 15:30 | 455879.8 | 1560.0007 | 5 | 34 | 3.426011 | -3.260041 | 2.736211 | 1.41258 | 11.92233 | 5.165738
2018-05-09 15:32 | 455999.8 | 1680.0003 | 5 | 34 | 3.400688 | -3.260071 | 2.736211 | 1.52124 | 11.92233 | 5.536622
2018-05-09 15:34 | 456119.8 | 1800.0014 | 5 | 34 | 3.375863 | -3.259997 | 2.736211 | 1.629904 | 11.92233 | 5.904791
2018-05-09 15:36 | 456239.8 | 1920.0006 | 5 | 34 | 3.352166 | -3.259972 | 2.736211 | 1.73857 | 11.92233 | 6.270333
2018-05-09 15:38 | 456359.8 | 2040.0016 | 5 | 34 | 3.328854 | -3.259999 | 2.736211 | 1.847233 | 11.92233 | 6.633333
2018-05-09 15:40 | 456479.8 | 2160.0002 | 5 | 34 | 3.305017 | -3.260015 | 2.736211 | 1.955889 | 11.92233 | 6.993737
2018-05-09 15:42 | 456599.8 | 2280.0004 | 5 | 34 | 3.27983 | -3.260068 | 2.736211 | 2.064551 | 11.92233 | 7.351509
2018-05-09 15:44 | 456719.8 | 2400.0013 | 5 | 34 | 3.252759 | -3.260108 | 2.736211 | 2.173215 | 11.92233 | 7.706461
2018-05-09 15:46 | 456839.8 | 2520.0008 | 5 | 34 | 3.222487 | -3.260041 | 2.736211 | 2.281874 | 11.92233 | 8.058303
2018-05-09 15:48 | 456959.8 | 2640.001 | 5 | 34 | 3.186955 | -3.259953 | 2.736211 | 2.390532 | 11.92233 | 8.40657
2018-05-09 15:50 | 457079.8 | 2760.0014 | 5 | 34 | 3.144489 | -3.260022 | 2.736211 | 2.499208 | 11.92233 | 8.750685
2018-05-09 15:52 | 457199.8 | 2880.0007 | 5 | 34 | 3.091168 | -3.260035 | 2.736211 | 2.607861 | 11.92233 | 9.089572
2018-05-09 15:54 | 457319.8 | 3000.0004 | 5 | 34 | 3.017166 | -3.260057 | 2.736211 | 2.716519 | 11.92233 | 9.421655
2018-05-09 15:54 | 457342.3 | 3022.4757 | 5 | 34 | 2.999998 | -3.259958 | 2.736211 | 2.736882 | 11.92233 | 9.482919
2018-05-09 15:56 | 457462.4 | 120.0002 | 6 | 34 | 3.652122 | 0 | 2.736211 | 2.736882 | 11.92233 | 9.482919
2018-05-09 15:58 | 457582.4 | 240.0006 | 6 | 34 | 3.685015 | 0 | 2.736211 | 2.736882 | 11.92233 | 9.482919
2018-05-09 15:59 | 457642.4 | 300.0021 | 6 | 34 | 3.691297 | 0 | 2.736211 | 2.736882 | 11.92233 | 9.482919
2018-05-09 15:59 | 457642.4 | 0.0028 | 7 | 35 | 3.691339 | 0 | 0 | 0 | 0 | 0
2018-05-09 16:01 | 457762.5 | 120.0015 | 2 | 35 | 4.200307 | 3.339068 | 0.1294839 | 9.04e-10 | 0.5431415 | 3.336e-09
2018-05-09 16:02 | 457784.8 | 142.3369 | 2 | 35 | 4.200274 | 3.259986 | 0.1499479 | 9.04e-10 | 0.6290957 | 3.336e-09
2018-05-09 16:04 | 457904.8 | 120.0013 | 3 | 35 | 4.2345 | 3.259822 | 0.2582255 | 9.04e-10 | 1.085732 | 3.336e-09
2018-05-09 16:06 | 458024.8 | 240.0012 | 3 | 35 | 4.258676 | 3.25983 | 0.3668807 | 9.04e-10 | 1.547247 | 3.336e-09
2018-05-09 16:08 | 458144.8 | 360 | 3 | 35 | 4.277009 | 3.259862 | 0.475539 | 9.04e-10 | 2.011003 | 3.336e-09
2018-05-09 16:10 | 458264.8 | 480.0003 | 3 | 35 | 4.295693 | 3.259866 | 0.584201 | 9.04e-10 | 2.476741 | 3.336e-09
2018-05-09 16:12 | 458384.8 | 600.0008 | 3 | 35 | 4.317669 | 3.259858 | 0.6928585 | 9.04e-10 | 2.944647 | 3.336e-09
2018-05-09 16:14 | 458504.8 | 720.0006 | 3 | 35 | 4.343219 | 3.259809 | 0.80151 | 9.04e-10 | 3.41511 | 3.336e-09
2018-05-09 16:16 | 458624.8 | 840.0009 | 3 | 35 | 4.372597 | 3.25982 | 0.9101658 | 9.04e-10 | 3.888599 | 3.336e-09
2018-05-09 16:18 | 458744.8 | 960.0015 | 3 | 35 | 4.400251 | 3.218474 | 1.018749 | 9.04e-10 | 4.365041 | 3.336e-09
2018-05-09 16:20 | 458864.8 | 1080.0002 | 3 | 35 | 4.400252 | 2.945287 | 1.121315 | 9.04e-10 | 4.816358 | 3.336e-09
2018-05-09 16:22 | 458984.8 | 1200.0003 | 3 | 35 | 4.400206 | 2.7065 | 1.215417 | 9.04e-10 | 5.230427 | 3.336e-09
2018-05-09 16:24 | 459104.8 | 1320.0012 | 3 | 35 | 4.400283 | 2.495305 | 1.302023 | 9.04e-10 | 5.611516 | 3.336e-09
2018-05-09 16:26 | 459224.8 | 1440 | 3 | 35 | 4.400231 | 2.313266 | 1.382075 | 9.04e-10 | 5.963762 | 3.336e-09
2018-05-09 16:28 | 459344.8 | 1560.0005 | 3 | 35 | 4.400257 | 2.154418 | 1.456456 | 9.04e-10 | 6.291058 | 3.336e-09
2018-05-09 16:30 | 459464.8 | 1680.0009 | 3 | 35 | 4.400239 | 2.016494 | 1.525919 | 9.04e-10 | 6.596712 | 3.336e-09
2018-05-09 16:32 | 459584.8 | 1800.0006 | 3 | 35 | 4.400221 | 1.896548 | 1.591099 | 9.04e-10 | 6.883516 | 3.336e-09
2018-05-09 16:34 | 459704.8 | 1920.0001 | 3 | 35 | 4.400194 | 1.789037 | 1.652496 | 9.04e-10 | 7.153674 | 3.336e-09
2018-05-09 16:36 | 459824.8 | 2040.0008 | 3 | 35 | 4.400179 | 1.692308 | 1.710498 | 9.04e-10 | 7.408895 | 3.336e-09
2018-05-09 16:38 | 459944.8 | 2160.0005 | 3 | 35 | 4.400154 | 1.60528 | 1.765424 | 9.04e-10 | 7.650581 | 3.336e-09
2018-05-09 16:40 | 460064.8 | 2280.0011 | 3 | 35 | 4.400184 | 1.524373 | 1.817574 | 9.04e-10 | 7.880053 | 3.336e-09
2018-05-09 16:42 | 460184.8 | 2400.0015 | 3 | 35 | 4.40013 | 1.446377 | 1.867082 | 9.04e-10 | 8.097895 | 3.336e-09
2018-05-09 16:44 | 460304.8 | 2520.0012 | 3 | 35 | 4.400165 | 1.373921 | 1.914083 | 9.04e-10 | 8.30471 | 3.336e-09
2018-05-09 16:46 | 460424.8 | 2640.0001 | 3 | 35 | 4.400167 | 1.305275 | 1.95873 | 9.04e-10 | 8.501166 | 3.336e-09
2018-05-09 16:48 | 460544.8 | 2760.0016 | 3 | 35 | 4.400179 | 1.240899 | 2.001153 | 9.04e-10 | 8.687833 | 3.336e-09
2018-05-09 16:50 | 460664.8 | 2880.0014 | 3 | 35 | 4.400189 | 1.179609 | 2.041478 | 9.04e-10 | 8.86527 | 3.336e-09
2018-05-09 16:52 | 460784.8 | 3000.0011 | 3 | 35 | 4.40017 | 1.121237 | 2.079818 | 9.04e-10 | 9.033972 | 3.336e-09
2018-05-09 16:54 | 460904.8 | 3120.0014 | 3 | 35 | 4.400225 | 1.065172 | 2.116236 | 9.04e-10 | 9.19422 | 3.336e-09
2018-05-09 16:56 | 461024.8 | 3240.0002 | 3 | 35 | 4.400176 | 1.010039 | 2.15081 | 9.04e-10 | 9.346349 | 3.336e-09
2018-05-09 16:58 | 461144.8 | 3360.0008 | 3 | 35 | 4.400165 | 0.9569359 | 2.183586 | 9.04e-10 | 9.490571 | 3.336e-09
2018-05-09 17:00 | 461264.8 | 3480.0006 | 3 | 35 | 4.400147 | 0.9056816 | 2.214628 | 9.04e-10 | 9.627159 | 3.336e-09
2018-05-09 17:02 | 461384.8 | 3600.0011 | 3 | 35 | 4.400197 | 0.8575201 | 2.243998 | 9.04e-10 | 9.756392 | 3.336e-09
2018-05-09 17:04 | 461504.8 | 3720.0008 | 3 | 35 | 4.400144 | 0.8104105 | 2.271788 | 9.04e-10 | 9.878675 | 3.336e-09
2018-05-09 17:06 | 461624.8 | 3840.0006 | 3 | 35 | 4.400183 | 0.7661581 | 2.298065 | 9.04e-10 | 9.9943 | 3.336e-09
2018-05-09 17:08 | 461744.8 | 3960.0011 | 3 | 35 | 4.400163 | 0.723896 | 2.322904 | 9.04e-10 | 10.10359 | 3.336e-09
2018-05-09 17:10 | 461864.8 | 4080.0001 | 3 | 35 | 4.400177 | 0.6832304 | 2.346349 | 9.04e-10 | 10.20675 | 3.336e-09
2018-05-09 17:12 | 461984.8 | 4200.0006 | 3 | 35 | 4.400167 | 0.6450787 | 2.368475 | 9.04e-10 | 10.30411 | 3.336e-09
2018-05-09 17:14 | 462104.8 | 4320.0004 | 3 | 35 | 4.400163 | 0.6090689 | 2.389364 | 9.04e-10 | 10.39603 | 3.336e-09
2018-05-09 17:16 | 462224.8 | 4440.0001 | 3 | 35 | 4.400152 | 0.5753031 | 2.409096 | 9.04e-10 | 10.48285 | 3.336e-09
2018-05-09 17:18 | 462344.8 | 4560.0013 | 3 | 35 | 4.400155 | 0.5435448 | 2.427742 | 9.04e-10 | 10.5649 | 3.336e-09
2018-05-09 17:20 | 462464.8 | 4680.0002 | 3 | 35 | 4.400202 | 0.5138845 | 2.445359 | 9.04e-10 | 10.64241 | 3.336e-09
2018-05-09 17:22 | 462584.8 | 4800.0031 | 3 | 35 | 4.400134 | 0.4848528 | 2.461998 | 9.04e-10 | 10.71563 | 3.336e-09
2018-05-09 17:24 | 462704.8 | 4920.0011 | 3 | 35 | 4.400164 | 0.4581671 | 2.477709 | 9.04e-10 | 10.78476 | 3.336e-09
2018-05-09 17:26 | 462824.8 | 5040.0008 | 3 | 35 | 4.400165 | 0.4334354 | 2.49255 | 9.04e-10 | 10.85006 | 3.336e-09
2018-05-09 17:28 | 462944.8 | 5160.0006 | 3 | 35 | 4.400143 | 0.409153 | 2.506583 | 9.04e-10 | 10.91181 | 3.336e-09
2018-05-09 17:30 | 463064.8 | 5280.0012 | 3 | 35 | 4.400119 | 0.3868504 | 2.519845 | 9.04e-10 | 10.97016 | 3.336e-09
2018-05-09 17:32 | 463184.8 | 5400.0014 | 3 | 35 | 4.40012 | 0.3660488 | 2.532393 | 9.04e-10 | 11.02538 | 3.336e-09
2018-05-09 17:34 | 463304.8 | 5520.0012 | 3 | 35 | 4.40008 | 0.3458567 | 2.544262 | 9.04e-10 | 11.0776 | 3.336e-09
2018-05-09 17:36 | 463424.8 | 5640.0001 | 3 | 35 | 4.400145 | 0.3282166 | 2.555498 | 9.04e-10 | 11.12704 | 3.336e-09
2018-05-09 17:38 | 463544.8 | 5760.0014 | 3 | 35 | 4.400145 | 0.3112841 | 2.566145 | 9.04e-10 | 11.17389 | 3.336e-09
2018-05-09 17:40 | 463664.8 | 5880.0003 | 3 | 35 | 4.400167 | 0.2957602 | 2.576249 | 9.04e-10 | 11.21835 | 3.336e-09
2018-05-09 17:42 | 463784.8 | 6000.0009 | 3 | 35 | 4.400043 | 0.2799425 | 2.585844 | 9.04e-10 | 11.26056 | 3.336e-09
2018-05-09 17:44 | 463904.8 | 6120.0014 | 3 | 35 | 4.400136 | 0.2666101 | 2.594955 | 9.04e-10 | 11.30066 | 3.336e-09
2018-05-09 17:46 | 464024.8 | 6240.0001 | 3 | 35 | 4.400139 | 0.2533264 | 2.603613 | 9.04e-10 | 11.33875 | 3.336e-09
2018-05-09 17:48 | 464144.8 | 6360.0011 | 3 | 35 | 4.400119 | 0.2406721 | 2.611843 | 9.04e-10 | 11.37497 | 3.336e-09
2018-05-09 17:50 | 464264.8 | 6480.001 | 3 | 35 | 4.400085 | 0.2291479 | 2.619675 | 9.04e-10 | 11.40943 | 3.336e-09
2018-05-09 17:52 | 464384.8 | 6600.0011 | 3 | 35 | 4.400083 | 0.2183847 | 2.627136 | 9.04e-10 | 11.44226 | 3.336e-09
2018-05-09 17:54 | 464504.8 | 6720.001 | 3 | 35 | 4.400073 | 0.20788 | 2.634248 | 9.04e-10 | 11.47355 | 3.336e-09
2018-05-09 17:56 | 464624.8 | 6840.0005 | 3 | 35 | 4.400138 | 0.198535 | 2.64102 | 9.04e-10 | 11.50335 | 3.336e-09
2018-05-09 17:58 | 464744.8 | 6960.0009 | 3 | 35 | 4.400125 | 0.1895094 | 2.647481 | 9.04e-10 | 11.53178 | 3.336e-09
2018-05-09 18:00 | 464864.8 | 7080.0014 | 3 | 35 | 4.400139 | 0.180954 | 2.653647 | 9.04e-10 | 11.55891 | 3.336e-09
2018-05-09 18:02 | 464984.8 | 7200.0003 | 3 | 35 | 4.400145 | 0.1729164 | 2.659529 | 9.04e-10 | 11.58479 | 3.336e-09
2018-05-09 18:04 | 465104.8 | 7320.0009 | 3 | 35 | 4.40011 | 0.1649981 | 2.665144 | 9.04e-10 | 11.60949 | 3.336e-09
2018-05-09 18:06 | 465224.8 | 7440.0006 | 3 | 35 | 4.400084 | 0.1582212 | 2.67052 | 9.04e-10 | 11.63315 | 3.336e-09
2018-05-09 18:08 | 465344.8 | 7560.0013 | 3 | 35 | 4.400039 | 0.1513443 | 2.675679 | 9.04e-10 | 11.65585 | 3.336e-09
2018-05-09 18:10 | 465464.8 | 7680.0001 | 3 | 35 | 4.400144 | 0.1455898 | 2.680627 | 9.04e-10 | 11.67762 | 3.336e-09
2018-05-09 18:12 | 465584.8 | 7800.0013 | 3 | 35 | 4.400074 | 0.1394434 | 2.68537 | 9.04e-10 | 11.69849 | 3.336e-09
2018-05-09 18:14 | 465704.8 | 7920.0002 | 3 | 35 | 4.4001 | 0.1337624 | 2.689927 | 9.04e-10 | 11.71854 | 3.336e-09
2018-05-09 18:16 | 465824.8 | 8040.0008 | 3 | 35 | 4.400091 | 0.1286373 | 2.694301 | 9.04e-10 | 11.73779 | 3.336e-09
2018-05-09 18:18 | 465944.8 | 8160.0014 | 3 | 35 | 4.400126 | 0.1239586 | 2.698505 | 9.04e-10 | 11.75629 | 3.336e-09
2018-05-09 18:20 | 466064.8 | 8280.0011 | 3 | 35 | 4.400117 | 0.1193523 | 2.702549 | 9.04e-10 | 11.77408 | 3.336e-09
2018-05-09 18:22 | 466184.8 | 8400.0007 | 3 | 35 | 4.400059 | 0.1142893 | 2.706447 | 9.04e-10 | 11.79123 | 3.336e-09
2018-05-09 18:24 | 466304.8 | 8520.0013 | 3 | 35 | 4.400045 | 0.1099606 | 2.710191 | 9.04e-10 | 11.80771 | 3.336e-09
2018-05-09 18:26 | 466424.8 | 8640.0002 | 3 | 35 | 4.400081 | 0.1064014 | 2.713802 | 9.04e-10 | 11.8236 | 3.336e-09
2018-05-09 18:28 | 466544.8 | 8760.0008 | 3 | 35 | 4.400028 | 0.1021109 | 2.717278 | 9.04e-10 | 11.83889 | 3.336e-09
2018-05-09 18:30 | 466664.8 | 8880.0013 | 3 | 35 | 4.400051 | 0.09875488 | 2.720629 | 9.04e-10 | 11.85364 | 3.336e-09
2018-05-09 18:32 | 466784.8 | 9000.0003 | 3 | 35 | 4.400085 | 0.09526253 | 2.723864 | 9.04e-10 | 11.86787 | 3.336e-09
2018-05-09 18:34 | 466904.8 | 9120.0015 | 3 | 35 | 4.400119 | 0.09235668 | 2.726976 | 9.04e-10 | 11.88156 | 3.336e-09
2018-05-09 18:36 | 467024.8 | 9240.0005 | 3 | 35 | 4.400015 | 0.08840084 | 2.72998 | 9.04e-10 | 11.89478 | 3.336e-09
2018-05-09 18:38 | 467144.8 | 9360.001 | 3 | 35 | 4.400081 | 0.0856123 | 2.732877 | 9.04e-10 | 11.90753 | 3.336e-09
2018-05-09 18:40 | 467264.8 | 9480 | 3 | 35 | 4.400064 | 0.08227634 | 2.73568 | 9.04e-10 | 11.91986 | 3.336e-09
2018-05-09 18:41 | 467303.8 | 9518.9741 | 3 | 35 | 4.400064 | 0.08149719 | 2.736569 | 9.04e-10 | 11.92377 | 3.336e-09
2018-05-09 18:43 | 467423.9 | 120.0016 | 4 | 35 | 4.384054 | 0 | 2.736569 | 9.04e-10 | 11.92377 | 3.336e-09
2018-05-09 18:45 | 467543.9 | 240.0006 | 4 | 35 | 4.382301 | 0 | 2.736569 | 9.04e-10 | 11.92377 | 3.336e-09
2018-05-09 18:46 | 467603.9 | 300.0015 | 4 | 35 | 4.381751 | 0 | 2.736569 | 9.04e-10 | 11.92377 | 3.336e-09
2018-05-09 18:48 | 467723.9 | 120.0014 | 5 | 35 | 3.874616 | -3.25998 | 2.736569 | 0.108652 | 11.92377 | 0.4269422
2018-05-09 18:50 | 467843.9 | 240.0012 | 5 | 35 | 3.832537 | -3.259985 | 2.736569 | 0.2173183 | 11.92377 | 0.8456063
2018-05-09 18:52 | 467963.9 | 360.0002 | 5 | 35 | 3.790849 | -3.260051 | 2.736569 | 0.3259826 | 11.92377 | 1.259827
2018-05-09 18:54 | 468083.9 | 480.0001 | 5 | 35 | 3.748155 | -3.26 | 2.736569 | 0.4346355 | 11.92377 | 1.669386
2018-05-09 18:56 | 468203.9 | 600.0006 | 5 | 35 | 3.705931 | -3.259989 | 2.736569 | 0.5433071 | 11.92377 | 2.074405
2018-05-09 18:58 | 468323.9 | 720.0002 | 5 | 35 | 3.663989 | -3.260006 | 2.736569 | 0.651962 | 11.92377 | 2.474789
2018-05-09 19:00 | 468443.9 | 840.001 | 5 | 35 | 3.623057 | -3.259991 | 2.736569 | 0.7606302 | 11.92377 | 2.870717
2018-05-09 19:02 | 468563.9 | 960.0015 | 5 | 35 | 3.583736 | -3.259953 | 2.736569 | 0.8692932 | 11.92377 | 3.262259
2018-05-09 19:04 | 468683.9 | 1080.0003 | 5 | 35 | 3.546741 | -3.260033 | 2.736569 | 0.9779486 | 11.92377 | 3.649624
2018-05-09 19:06 | 468803.9 | 1200.0009 | 5 | 35 | 3.51269 | -3.260036 | 2.736569 | 1.086609 | 11.92377 | 4.033136
2018-05-09 19:08 | 468923.9 | 1320.0015 | 5 | 35 | 3.481001 | -3.260049 | 2.736569 | 1.195272 | 11.92377 | 4.413092
2018-05-09 19:10 | 469043.9 | 1440.0013 | 5 | 35 | 3.451529 | -3.260022 | 2.736569 | 1.303937 | 11.92377 | 4.789734
2018-05-09 19:12 | 469163.9 | 1560.0001 | 5 | 35 | 3.423809 | -3.260036 | 2.736569 | 1.412596 | 11.92377 | 5.163245
2018-05-09 19:14 | 469283.9 | 1680.0008 | 5 | 35 | 3.398047 | -3.260068 | 2.736569 | 1.521253 | 11.92377 | 5.533848
2018-05-09 19:16 | 469403.9 | 1800.0006 | 5 | 35 | 3.373782 | -3.260024 | 2.736569 | 1.629924 | 11.92377 | 5.901789
2018-05-09 19:18 | 469523.9 | 1920.0004 | 5 | 35 | 3.350297 | -3.260069 | 2.736569 | 1.738581 | 11.92377 | 6.267095
2018-05-09 19:20 | 469643.9 | 2040.0009 | 5 | 35 | 3.327003 | -3.260004 | 2.736569 | 1.847246 | 11.92377 | 6.629892
2018-05-09 19:22 | 469763.9 | 2160.0008 | 5 | 35 | 3.303239 | -3.260062 | 2.736569 | 1.955902 | 11.92377 | 6.990102
2018-05-09 19:24 | 469883.9 | 2280.0006 | 5 | 35 | 3.277945 | -3.260062 | 2.736569 | 2.06457 | 11.92377 | 7.347707
2018-05-09 19:26 | 470003.9 | 2400.0004 | 5 | 35 | 3.250443 | -3.260015 | 2.736569 | 2.173234 | 11.92377 | 7.702431
2018-05-09 19:28 | 470123.9 | 2520.0001 | 5 | 35 | 3.219798 | -3.260061 | 2.736569 | 2.2819 | 11.92377 | 8.054023
2018-05-09 19:30 | 470243.9 | 2640.0014 | 5 | 35 | 3.184573 | -3.260046 | 2.736569 | 2.390559 | 11.92377 | 8.40202
2018-05-09 19:32 | 470363.9 | 2760.0012 | 5 | 35 | 3.141873 | -3.260029 | 2.736569 | 2.499228 | 11.92377 | 8.745842
2018-05-09 19:34 | 470483.9 | 2880.001 | 5 | 35 | 3.088223 | -3.260077 | 2.736569 | 2.607881 | 11.92377 | 9.084432
2018-05-09 19:36 | 470603.9 | 3000.0007 | 5 | 35 | 3.014444 | -3.260059 | 2.736569 | 2.716546 | 11.92377 | 9.416255
2018-05-09 19:36 | 470622.9 | 3019.0056 | 5 | 35 | 2.999999 | -3.259992 | 2.736569 | 2.733764 | 11.92377 | 9.468033
2018-05-09 19:38 | 470743 | 120.0016 | 6 | 35 | 3.652761 | 0 | 2.736569 | 2.733764 | 11.92377 | 9.468033
2018-05-09 19:40 | 470863 | 240.0013 | 6 | 35 | 3.68555 | 0 | 2.736569 | 2.733764 | 11.92377 | 9.468033
2018-05-09 19:41 | 470923 | 300.0015 | 6 | 35 | 3.691774 | 0 | 2.736569 | 2.733764 | 11.92377 | 9.468033
2018-05-09 19:41 | 470923 | 0.0027 | 7 | 36 | 3.691878 | 0 | 0 | 0 | 0 | 0
2018-05-09 19:43 | 471043.1 | 120.0015 | 2 | 36 | 4.200276 | 3.342828 | 0.1295438 | 0 | 0.5433968 | 0
2018-05-09 19:43 | 471066.6 | 143.5849 | 2 | 36 | 4.200307 | 3.259995 | 0.1511621 | 0 | 0.6342001 | 0
2018-05-09 19:45 | 471186.6 | 120.0016 | 3 | 36 | 4.234216 | 3.25987 | 0.2594408 | 0 | 1.090834 | 0
2018-05-09 19:47 | 471306.6 | 240.0005 | 3 | 36 | 4.258086 | 3.259864 | 0.3681072 | 0 | 1.552333 | 0
2018-05-09 19:49 | 471426.6 | 360.0011 | 3 | 36 | 4.276483 | 3.259957 | 0.4767627 | 0 | 2.016009 | 0
2018-05-09 19:51 | 471546.6 | 480.0009 | 3 | 36 | 4.295542 | 3.260098 | 0.5854249 | 0 | 2.481705 | 0
2018-05-09 19:53 | 471666.6 | 600.0014 | 3 | 36 | 4.318193 | 3.259904 | 0.6940782 | 0 | 2.949622 | 0
2018-05-09 19:55 | 471786.6 | 720.0003 | 3 | 36 | 4.344395 | 3.259883 | 0.8027375 | 0 | 3.420227 | 0
2018-05-09 19:57 | 471906.6 | 840.0009 | 3 | 36 | 4.373486 | 3.259933 | 0.9113932 | 0 | 3.893832 | 0
2018-05-09 19:59 | 472026.6 | 960.0007 | 3 | 36 | 4.400274 | 3.205449 | 1.019901 | 0 | 4.370056 | 0
2018-05-09 20:01 | 472146.6 | 1080.0005 | 3 | 36 | 4.400226 | 2.936597 | 1.12215 | 0 | 4.819978 | 0
2018-05-09 20:03 | 472266.6 | 1200.0003 | 3 | 36 | 4.400275 | 2.697848 | 1.215945 | 0 | 5.232697 | 0
2018-05-09 20:05 | 472386.6 | 1320.0001 | 3 | 36 | 4.400247 | 2.486678 | 1.302272 | 0 | 5.612557 | 0
2018-05-09 20:07 | 472506.6 | 1440.0014 | 3 | 36 | 4.400193 | 2.302875 | 1.382024 | 0 | 5.963487 | 0
2018-05-09 20:09 | 472626.6 | 1560.0005 | 3 | 36 | 4.400189 | 2.145034 | 1.456104 | 0 | 6.289452 | 0
2018-05-09 20:11 | 472746.6 | 1680.0002 | 3 | 36 | 4.400181 | 2.009137 | 1.525308 | 0 | 6.593968 | 0
2018-05-09 20:13 | 472866.6 | 1800.0009 | 3 | 36 | 4.400207 | 1.891457 | 1.590273 | 0 | 6.879826 | 0
2018-05-09 20:15 | 472986.6 | 1920.0006 | 3 | 36 | 4.400237 | 1.785915 | 1.651527 | 0 | 7.149356 | 0
2018-05-09 20:17 | 473106.6 | 2040.0011 | 3 | 36 | 4.400251 | 1.688646 | 1.709399 | 0 | 7.404006 | 0
2018-05-09 20:19 | 473226.6 | 2160.0001 | 3 | 36 | 4.400195 | 1.599978 | 1.764171 | 0 | 7.645012 | 0
2018-05-09 20:21 | 473346.6 | 2280.0015 | 3 | 36 | 4.400152 | 1.517208 | 1.816106 | 0 | 7.873535 | 0
2018-05-09 20:23 | 473466.6 | 2400.0013 | 3 | 36 | 4.400195 | 1.441416 | 1.8654 | 0 | 8.090441 | 0
2018-05-09 20:25 | 473586.6 | 2520.001 | 3 | 36 | 4.40022 | 1.370746 | 1.912248 | 0 | 8.296577 | 0
2018-05-09 20:27 | 473706.6 | 2640.0001 | 3 | 36 | 4.400164 | 1.302766 | 1.956795 | 0 | 8.492595 | 0
2018-05-09 20:29 | 473826.6 | 2760.0007 | 3 | 36 | 4.400155 | 1.238508 | 1.999143 | 0 | 8.678934 | 0
2018-05-09 20:31 | 473946.6 | 2880.0012 | 3 | 36 | 4.400188 | 1.17755 | 2.039401 | 0 | 8.856073 | 0
2018-05-09 20:33 | 474066.6 | 3000.0002 | 3 | 36 | 4.400119 | 1.117919 | 2.077653 | 0 | 9.024389 | 0
2018-05-09 20:35 | 474186.6 | 3120.0017 | 3 | 36 | 4.400165 | 1.060809 | 2.113967 | 0 | 9.184176 | 0
2018-05-09 20:37 | 474306.6 | 3240.0015 | 3 | 36 | 4.400154 | 1.004855 | 2.148399 | 0 | 9.335685 | 0
2018-05-09 20:39 | 474426.6 | 3360.0004 | 3 | 36 | 4.400243 | 0.9520273 | 2.181001 | 0 | 9.479141 | 0
2018-05-09 20:41 | 474546.6 | 3480.0002 | 3 | 36 | 4.400159 | 0.9003944 | 2.211864 | 0 | 9.614943 | 0
2018-05-09 20:43 | 474666.6 | 3600.0015 | 3 | 36 | 4.40017 | 0.8512516 | 2.24106 | 0 | 9.74341 | 0
2018-05-09 20:45 | 474786.6 | 3720.0014 | 3 | 36 | 4.400199 | 0.8055439 | 2.268668 | 0 | 9.86489 | 0
2018-05-09 20:47 | 474906.6 | 3840.001 | 3 | 36 | 4.400181 | 0.7609758 | 2.294758 | 0 | 9.979688 | 0
2018-05-09 20:49 | 475026.6 | 3960.0009 | 3 | 36 | 4.400165 | 0.719243 | 2.319413 | 0 | 10.08817 | 0
2018-05-09 20:51 | 475146.6 | 4080.0006 | 3 | 36 | 4.400193 | 0.6803455 | 2.342729 | 0 | 10.19077 | 0
2018-05-09 20:53 | 475266.6 | 4200.0012 | 3 | 36 | 4.400181 | 0.6440372 | 2.364789 | 0 | 10.28784 | 0
2018-05-09 20:55 | 475386.6 | 4320.001 | 3 | 36 | 4.400136 | 0.6090736 | 2.385665 | 0 | 10.3797 | 0
2018-05-09 20:57 | 475506.6 | 4440.0016 | 3 | 36 | 4.400182 | 0.5760269 | 2.405409 | 0 | 10.46657 | 0
2018-05-09 20:59 | 475626.6 | 4560.0015 | 3 | 36 | 4.400172 | 0.5442505 | 2.42406 | 0 | 10.54864 | 0
2018-05-09 21:01 | 475746.6 | 4680.0004 | 3 | 36 | 4.400104 | 0.5130081 | 2.441679 | 0 | 10.62617 | 0
2018-05-09 21:03 | 475866.6 | 4800.0017 | 3 | 36 | 4.400138 | 0.4849472 | 2.45831 | 0 | 10.69934 | 0
2018-05-09 21:05 | 475986.6 | 4920.0015 | 3 | 36 | 4.400171 | 0.4581318 | 2.474015 | 0 | 10.76845 | 0
2018-05-09 21:07 | 476106.6 | 5040.0013 | 3 | 36 | 4.400116 | 0.4327002 | 2.488854 | 0 | 10.83374 | 0
2018-05-09 21:09 | 476226.6 | 5160.001 | 3 | 36 | 4.400141 | 0.4091377 | 2.50289 | 0 | 10.8955 | 0
2018-05-09 21:11 | 476346.6 | 5280.0016 | 3 | 36 | 4.400167 | 0.3873119 | 2.516158 | 0 | 10.95388 | 0
2018-05-09 21:13 | 476466.6 | 5400.0014 | 3 | 36 | 4.40013 | 0.3660059 | 2.528705 | 0 | 11.00909 | 0
2018-05-09 21:15 | 476586.6 | 5520.0012 | 3 | 36 | 4.400188 | 0.3468494 | 2.54058 | 0 | 11.06134 | 0
2018-05-09 21:17 | 476706.6 | 5640.0003 | 3 | 36 | 4.400106 | 0.3281498 | 2.551817 | 0 | 11.11079 | 0
2018-05-09 21:19 | 476826.6 | 5760.0008 | 3 | 36 | 4.400136 | 0.3112879 | 2.562467 | 0 | 11.15765 | 0
2018-05-09 21:21 | 476946.6 | 5880.0015 | 3 | 36 | 4.400135 | 0.2954006 | 2.57257 | 0 | 11.2021 | 0
2018-05-09 21:23 | 477066.6 | 6000.0004 | 3 | 36 | 4.400063 | 0.2799597 | 2.582163 | 0 | 11.24431 | 0
2018-05-09 21:25 | 477186.6 | 6120.0009 | 3 | 36 | 4.400105 | 0.2662811 | 2.591277 | 0 | 11.28442 | 0
2018-05-09 21:27 | 477306.6 | 6240.0015 | 3 | 36 | 4.400109 | 0.2532291 | 2.599934 | 0 | 11.32251 | 0
2018-05-09 21:29 | 477426.6 | 6360.0013 | 3 | 36 | 4.400083 | 0.2406759 | 2.608162 | 0 | 11.35871 | 0
2018-05-09 21:31 | 477546.6 | 6480.0002 | 3 | 36 | 4.400183 | 0.2295704 | 2.615989 | 0 | 11.39315 | 0
2018-05-09 21:33 | 477666.6 | 6600.0016 | 3 | 36 | 4.400124 | 0.2183695 | 2.623444 | 0 | 11.42595 | 0
2018-05-09 21:35 | 477786.6 | 6720.0006 | 3 | 36 | 4.400083 | 0.2076626 | 2.63055 | 0 | 11.45722 | 0
2018-05-09 21:37 | 477906.6 | 6840.0004 | 3 | 36 | 4.400109 | 0.1988945 | 2.637321 | 0 | 11.48702 | 0
2018-05-09 21:39 | 478026.6 | 6960.001 | 3 | 36 | 4.400158 | 0.189889 | 2.643795 | 0 | 11.5155 | 0
2018-05-09 21:41 | 478146.6 | 7080.0014 | 3 | 36 | 4.400092 | 0.1808739 | 2.64997 | 0 | 11.54267 | 0
2018-05-09 21:43 | 478266.6 | 7200.0003 | 3 | 36 | 4.400142 | 0.1732826 | 2.655864 | 0 | 11.56861 | 0
2018-05-09 21:45 | 478386.6 | 7320.001 | 3 | 36 | 4.400044 | 0.1650696 | 2.661495 | 0 | 11.59338 | 0
2018-05-09 21:47 | 478506.6 | 7440.0015 | 3 | 36 | 4.400063 | 0.1585035 | 2.666891 | 0 | 11.61712 | 0
2018-05-09 21:49 | 478626.6 | 7560.0013 | 3 | 36 | 4.400115 | 0.1523743 | 2.672069 | 0 | 11.63991 | 0
2018-05-09 21:51 | 478746.6 | 7680.0003 | 3 | 36 | 4.400068 | 0.1458921 | 2.677043 | 0 | 11.66179 | 0
2018-05-09 21:53 | 478866.6 | 7800.0001 | 3 | 36 | 4.400065 | 0.1401606 | 2.681809 | 0 | 11.68277 | 0
2018-05-09 21:55 | 478986.6 | 7920.0015 | 3 | 36 | 4.400116 | 0.1347761 | 2.686388 | 0 | 11.70291 | 0
2018-05-09 21:57 | 479106.6 | 8040.0012 | 3 | 36 | 4.400086 | 0.1293039 | 2.690783 | 0 | 11.72225 | 0
2018-05-09 21:59 | 479226.6 | 8160.0002 | 3 | 36 | 4.40007 | 0.1243868 | 2.69501 | 0 | 11.74085 | 0
2018-05-09 22:01 | 479346.6 | 8280.0008 | 3 | 36 | 4.400091 | 0.1196699 | 2.699077 | 0 | 11.75875 | 0
2018-05-09 22:03 | 479466.6 | 8400.0014 | 3 | 36 | 4.400068 | 0.1153679 | 2.702986 | 0 | 11.77595 | 0
2018-05-09 22:05 | 479586.6 | 8520.0003 | 3 | 36 | 4.400062 | 0.1106091 | 2.706756 | 0 | 11.79254 | 0
2018-05-09 22:07 | 479706.6 | 8640.0001 | 3 | 36 | 4.400054 | 0.106801 | 2.710378 | 0 | 11.80847 | 0
2018-05-09 22:09 | 479826.6 | 8760.0015 | 3 | 36 | 4.40006 | 0.1027527 | 2.713872 | 0 | 11.82385 | 0
2018-05-09 22:11 | 479946.6 | 8880.0005 | 3 | 36 | 4.40009 | 0.09948254 | 2.71724 | 0 | 11.83867 | 0
2018-05-09 22:13 | 480066.6 | 9000.0011 | 3 | 36 | 4.400018 | 0.09557056 | 2.720487 | 0 | 11.85295 | 0
2018-05-09 22:15 | 480186.6 | 9120.0001 | 3 | 36 | 4.400063 | 0.09238052 | 2.723628 | 0 | 11.86677 | 0
2018-05-09 22:17 | 480306.6 | 9240.0015 | 3 | 36 | 4.400027 | 0.08913136 | 2.726657 | 0 | 11.8801 | 0
2018-05-09 22:19 | 480426.6 | 9360.0005 | 3 | 36 | 4.400002 | 0.08551502 | 2.729572 | 0 | 11.89293 | 0
2018-05-09 22:21 | 480546.6 | 9480.0003 | 3 | 36 | 4.399964 | 0.08264065 | 2.732386 | 0 | 11.90531 | 0
2018-05-09 22:22 | 480619.4 | 9552.7701 | 3 | 36 | 4.400064 | 0.08149719 | 2.73405 | 0 | 11.91263 | 0
2018-05-09 22:24 | 480739.5 | 119.9999 | 4 | 36 | 4.384064 | 0 | 2.73405 | 0 | 11.91263 | 0
2018-05-09 22:26 | 480859.5 | 240.0014 | 4 | 36 | 4.382335 | 0 | 2.73405 | 0 | 11.91263 | 0
2018-05-09 22:27 | 480919.5 | 300.0022 | 4 | 36 | 4.381756 | 0 | 2.73405 | 0 | 11.91263 | 0
2018-05-09 22:29 | 481039.5518 | 120 | 5 | 36 | 3.876221 | -3.259978 | 2.73405 | 0.1086558 | 11.91263 | 0.4270964
2018-05-09 22:31 | 481159.5532 | 240.0014 | 5 | 36 | 3.834351 | -3.260036 | 2.73405 | 0.2173209 | 11.91263 | 0.8459438
2018-05-09 22:33 | 481279.5529 | 360.0011 | 5 | 36 | 3.792572 | -3.260053 | 2.73405 | 0.3259844 | 11.91263 | 1.26035
2018-05-09 22:35 | 481399.5519 | 480.0001 | 5 | 36 | 3.749864 | -3.260056 | 2.73405 | 0.4346442 | 11.91263 | 1.670137
2018-05-09 22:37 | 481519.5533 | 600.0015 | 5 | 36 | 3.707766 | -3.260036 | 2.73405 | 0.5433062 | 11.91263 | 2.075313
2018-05-09 22:39 | 481639.5521 | 720.0003 | 5 | 36 | 3.666269 | -3.259992 | 2.73405 | 0.65196 | 11.91263 | 2.475916
2018-05-09 22:41 | 481759.5533 | 840.0015 | 5 | 36 | 3.625586 | -3.259969 | 2.73405 | 0.7606292 | 11.91263 | 2.872117
2018-05-09 22:43 | 481879.5529 | 960.0011 | 5 | 36 | 3.585999 | -3.260007 | 2.73405 | 0.8692905 | 11.91263 | 3.263909
2018-05-09 22:45 | 481999.5531 | 1080.0013 | 5 | 36 | 3.5485 | -3.259991 | 2.73405 | 0.9779509 | 11.91263 | 3.651503
2018-05-09 22:47 | 482119.5525 | 1200.0007 | 5 | 36 | 3.513868 | -3.259947 | 2.73405 | 1.086608 | 11.91263 | 4.035161
2018-05-09 22:49 | 482239.5521 | 1320.0003 | 5 | 36 | 3.48257 | -3.260062 | 2.73405 | 1.195277 | 11.91263 | 4.415279
2018-05-09 22:51 | 482359.5533 | 1440.0015 | 5 | 36 | 3.453516 | -3.259985 | 2.73405 | 1.303933 | 11.91263 | 4.792085
2018-05-09 22:53 | 482479.5528 | 1560.001 | 5 | 36 | 3.425926 | -3.259952 | 2.73405 | 1.412596 | 11.91263 | 5.165842
2018-05-09 22:55 | 482599.5533 | 1680.0015 | 5 | 36 | 3.40009 | -3.260029 | 2.73405 | 1.521264 | 11.91263 | 5.536707
2018-05-09 22:57 | 482719.5532 | 1800.0014 | 5 | 36 | 3.375589 | -3.259999 | 2.73405 | 1.629923 | 11.91263 | 5.904818
2018-05-09 22:59 | 482839.5528 | 1920.001 | 5 | 36 | 3.352252 | -3.260033 | 2.73405 | 1.738589 | 11.91263 | 6.270354
2018-05-09 23:01 | 482959.5533 | 2040.0015 | 5 | 36 | 3.329208 | -3.260036 | 2.73405 | 1.847251 | 11.91263 | 6.633365
2018-05-09 23:03 | 483079.5522 | 2160.0004 | 5 | 36 | 3.305671 | -3.26002 | 2.73405 | 1.955906 | 11.91263 | 6.993835
2018-05-09 23:05 | 483199.5527 | 2280.0009 | 5 | 36 | 3.280689 | -3.260044 | 2.73405 | 2.064568 | 11.91263 | 7.35169
2018-05-09 23:07 | 483319.5526 | 2400.0008 | 5 | 36 | 3.253558 | -3.260004 | 2.73405 | 2.17323 | 11.91263 | 7.706734
2018-05-09 23:09 | 483439.552 | 2520.0002 | 5 | 36 | 3.223186 | -3.260084 | 2.73405 | 2.281902 | 11.91263 | 8.058697
2018-05-09 23:11 | 483559.5533 | 2640.0015 | 5 | 36 | 3.188011 | -3.260077 | 2.73405 | 2.390559 | 11.91263 | 8.407055
2018-05-09 23:13 | 483679.5523 | 2760.0005 | 5 | 36 | 3.145938 | -3.260068 | 2.73405 | 2.499222 | 11.91263 | 8.751268
2018-05-09 23:15 | 483799.5518 | 2880 | 5 | 36 | 3.09254 | -3.260083 | 2.73405 | 2.607885 | 11.91263 | 9.09035
2018-05-09 23:17 | 483919.5533 | 3000.0015 | 5 | 36 | 3.019404 | -3.260046 | 2.73405 | 2.716546 | 11.91263 | 9.422655
2018-05-09 23:18 | 483944.8471 | 3025.2953 | 5 | 36 | 2.999998 | -3.260048 | 2.73405 | 2.739459 | 11.91263 | 9.491622
2018-05-09 23:20 | 484064.9 | 120.0015 | 6 | 36 | 3.651451 | 0 | 2.73405 | 2.739459 | 11.91263 | 9.491622
2018-05-09 23:22 | 484184.9 | 240.0012 | 6 | 36 | 3.684378 | 0 | 2.73405 | 2.739459 | 11.91263 | 9.491622
2018-05-09 23:23 | 484244.9 | 300.0027 | 6 | 36 | 3.690703 | 0 | 2.73405 | 2.739459 | 11.91263 | 9.491622
2018-05-09 23:23 | 484244.9 | 0.0027 | 7 | 37 | 3.690754 | 0 | 0 | 0 | 0 | 0
2018-05-09 23:25 | 484365 | 120.0014 | 2 | 37 | 4.20027 | 3.34369 | 0.1295816 | 0 | 0.5435423 | 0
2018-05-09 23:25 | 484388.9 | 143.8962 | 2 | 37 | 4.200308 | 3.259995 | 0.1514875 | 0 | 0.6355535 | 0
2018-05-09 23:27 | 484508.8651 | 120.0014 | 3 | 37 | 4.23453 | 3.259883 | 0.2597676 | 0 | 1.092202 | 0
2018-05-09 23:29 | 484628.8648 | 240.0011 | 3 | 37 | 4.258615 | 3.259845 | 0.3684231 | 0 | 1.553712 | 0
2018-05-09 23:31 | 484748.8638 | 360.0001 | 3 | 37 | 4.277095 | 3.259929 | 0.4770893 | 0 | 2.017498 | 0
2018-05-09 23:33 | 484868.8653 | 480.0016 | 3 | 37 | 4.296168 | 3.259841 | 0.5857506 | 0 | 2.483269 | 0
2018-05-09 23:35 | 484988.8642 | 600.0005 | 3 | 37 | 4.318418 | 3.259881 | 0.6944025 | 0 | 2.951236 | 0
2018-05-09 23:37 | 485108.864 | 720.0003 | 3 | 37 | 4.344079 | 3.259858 | 0.8030503 | 0 | 3.421796 | 0
2018-05-09 23:39 | 485228.8652 | 840.0015 | 3 | 37 | 4.372684 | 3.259885 | 0.9117153 | 0 | 3.895374 | 0
2018-05-09 23:41 | 485348.865 | 960.0013 | 3 | 37 | 4.400271 | 3.216424 | 1.020288 | 0 | 4.371785 | 0
2018-05-09 23:43 | 485468.8639 | 1080.0002 | 3 | 37 | 4.400259 | 2.947141 | 1.122867 | 0 | 4.823158 | 0
2018-05-09 23:45 | 485588.8645 | 1200.0008 | 3 | 37 | 4.400253 | 2.707608 | 1.217014 | 0 | 5.237427 | 0
2018-05-09 23:47 | 485708.8641 | 1320.0004 | 3 | 37 | 4.400223 | 2.496327 | 1.303648 | 0 | 5.618637 | 0
2018-05-09 23:49 | 485828.8647 | 1440.001 | 3 | 37 | 4.400214 | 2.313365 | 1.383728 | 0 | 5.971008 | 0
2018-05-09 23:51 | 485948.8644 | 1560.0007 | 3 | 37 | 4.400218 | 2.155475 | 1.458146 | 0 | 6.298464 | 0
2018-05-09 23:53 | 486068.8649 | 1680.0012 | 3 | 37 | 4.40019 | 2.018664 | 1.527663 | 0 | 6.604355 | 0
2018-05-09 23:55 | 486188.8648 | 1800.0011 | 3 | 37 | 4.400204 | 1.897521 | 1.5929 | 0 | 6.891409 | 0
2018-05-09 23:57 | 486308.8638 | 1920.0001 | 3 | 37 | 4.400211 | 1.787881 | 1.654286 | 0 | 7.161521 | 0
2018-05-09 23:59 | 486428.8652 | 2040.0015 | 3 | 37 | 4.40019 | 1.690585 | 1.712238 | 0 | 7.416524 | 0
2018-05-10 00:01 | 486548.8649 | 2160.0012 | 3 | 37 | 4.400231 | 1.60226 | 1.767096 | 0 | 7.657911 | 0
2018-05-10 00:03 | 486668.8646 | 2280.0009 | 3 | 37 | 4.400211 | 1.52068 | 1.819123 | 0 | 7.886838 | 0
2018-05-10 00:05 | 486788.8653 | 2400.0016 | 3 | 37 | 4.400132 | 1.44491 | 1.868536 | 0 | 8.104264 | 0
2018-05-10 00:07 | 486908.8651 | 2520.0014 | 3 | 37 | 4.400223 | 1.374146 | 1.91551 | 0 | 8.310958 | 0
2018-05-10 00:09 | 487028.8649 | 2640.0012 | 3 | 37 | 4.400206 | 1.306978 | 1.96018 | 0 | 8.507517 | 0
2018-05-10 00:11 | 487148.8645 | 2760.0008 | 3 | 37 | 4.40019 | 1.240892 | 2.00262 | 0 | 8.69426 | 0
2018-05-10 00:13 | 487268.8651 | 2880.0014 | 3 | 37 | 4.400203 | 1.178919 | 2.042937 | 0 | 8.87166 | 0
2018-05-10 00:15 | 487388.8641 | 3000.0004 | 3 | 37 | 4.400165 | 1.117917 | 2.081211 | 0 | 9.040075 | 0
2018-05-10 00:17 | 487508.864 | 3120.0003 | 3 | 37 | 4.400229 | 1.060231 | 2.117493 | 0 | 9.199718 | 0
2018-05-10 00:19 | 487628.8638 | 3240.0001 | 3 | 37 | 4.400158 | 1.004813 | 2.151894 | 0 | 9.351092 | 0
2018-05-10 00:21 | 487748.8652 | 3360.0015 | 3 | 37 | 4.400167 | 0.9523182 | 2.18451 | 0 | 9.494609 | 0
2018-05-10 00:23 | 487868.8649 | 3480.0012 | 3 | 37 | 4.400184 | 0.9028797 | 2.215423 | 0 | 9.630631 | 0
2018-05-10 00:25 | 487988.8638 | 3600.0001 | 3 | 37 | 4.400116 | 0.854394 | 2.244705 | 0 | 9.759474 | 0
2018-05-10 00:27 | 488108.8652 | 3720.0015 | 3 | 37 | 4.400139 | 0.8070927 | 2.272402 | 0 | 9.881345 | 0
2018-05-10 00:29 | 488228.8651 | 3840.0014 | 3 | 37 | 4.400184 | 0.763588 | 2.298569 | 0 | 9.996488 | 0
2018-05-10 00:31 | 488348.8648 | 3960.0011 | 3 | 37 | 4.400122 | 0.7221928 | 2.323328 | 0 | 10.10543 | 0
2018-05-10 00:33 | 488468.8645 | 4080.0008 | 3 | 37 | 4.400124 | 0.6828804 | 2.346746 | 0 | 10.20847 | 0
2018-05-10 00:35 | 488588.8643 | 4200.0006 | 3 | 37 | 4.400091 | 0.6458378 | 2.368895 | 0 | 10.30593 | 0
2018-05-10 00:37 | 488708.8649 | 4320.0012 | 3 | 37 | 4.40015 | 0.6108799 | 2.389839 | 0 | 10.39809 | 0
2018-05-10 00:39 | 488828.8647 | 4440.001 | 3 | 37 | 4.400167 | 0.5778818 | 2.409646 | 0 | 10.48524 | 0
2018-05-10 00:41 | 488948.8646 | 4560.0009 | 3 | 37 | 4.400189 | 0.5464039 | 2.428365 | 0 | 10.56761 | 0
2018-05-10 00:43 | 489068.8643 | 4680.0006 | 3 | 37 | 4.400142 | 0.5157156 | 2.446057 | 0 | 10.64546 | 0
2018-05-10 00:45 | 489188.8641 | 4800.0004 | 3 | 37 | 4.400181 | 0.486969 | 2.462756 | 0 | 10.71894 | 0
2018-05-10 00:47 | 489308.8646 | 4920.0009 | 3 | 37 | 4.400175 | 0.4592123 | 2.478513 | 0 | 10.78827 | 0
2018-05-10 00:49 | 489428.8644 | 5040.0007 | 3 | 37 | 4.400047 | 0.4334173 | 2.493402 | 0 | 10.85378 | 0
2018-05-10 00:51 | 489548.8651 | 5160.0014 | 3 | 37 | 4.400131 | 0.4109554 | 2.507481 | 0 | 10.91573 | 0
2018-05-10 00:53 | 489668.8641 | 5280.0004 | 3 | 37 | 4.400149 | 0.3887501 | 2.5208 | 0 | 10.97433 | 0
2018-05-10 00:55 | 489788.8637 | 5400 | 3 | 37 | 4.400145 | 0.3678932 | 2.533404 | 0 | 11.02979 | 0
2018-05-10 00:57 | 489908.8651 | 5520.0014 | 3 | 37 | 4.40014 | 0.3482618 | 2.54533 | 0 | 11.08227 | 0
2018-05-10 00:59 | 490028.8649 | 5640.0012 | 3 | 37 | 4.40013 | 0.3303204 | 2.556631 | 0 | 11.132 | 0
2018-05-10 01:01 | 490148.8647 | 5760.001 | 3 | 37 | 4.400131 | 0.3134041 | 2.567349 | 0 | 11.17916 | 0
2018-05-10 01:03 | 490268.8638 | 5880.0001 | 3 | 37 | 4.400115 | 0.297183 | 2.577522 | 0 | 11.22392 | 0
2018-05-10 01:05 | 490388.8643 | 6000.0006 | 3 | 37 | 4.400154 | 0.2824125 | 2.587174 | 0 | 11.26639 | 0
2018-05-10 01:07 | 490508.8649 | 6120.0012 | 3 | 37 | 4.400167 | 0.2680836 | 2.596335 | 0 | 11.3067 | 0
2018-05-10 01:09 | 490628.8646 | 6240.0009 | 3 | 37 | 4.400095 | 0.2543583 | 2.605035 | 0 | 11.34498 | 0
2018-05-10 01:11 | 490748.8644 | 6360.0007 | 3 | 37 | 4.40006 | 0.2417002 | 2.613303 | 0 | 11.38136 | 0
2018-05-10 01:13 | 490868.8651 | 6480.0014 | 3 | 37 | 4.400106 | 0.23036 | 2.621175 | 0 | 11.416 | 0
2018-05-10 01:15 | 490988.8648 | 6600.0011 | 3 | 37 | 4.400064 | 0.2195244 | 2.628678 | 0 | 11.44901 | 0
2018-05-10 01:17 | 491108.8637 | 6720 | 3 | 37 | 4.400071 | 0.2094069 | 2.635832 | 0 | 11.48049 | 0
2018-05-10 01:19 | 491228.8643 | 6840.0006 | 3 | 37 | 4.400059 | 0.1995564 | 2.642663 | 0 | 11.51055 | 0
2018-05-10 01:21 | 491348.8649 | 6960.0012 | 3 | 37 | 4.40011 | 0.190937 | 2.649174 | 0 | 11.5392 | 0
2018-05-10 01:23 | 491468.8647 | 7080.001 | 3 | 37 | 4.400102 | 0.1819181 | 2.655387 | 0 | 11.56653 | 0
2018-05-10 01:25 | 491588.8637 | 7200 | 3 | 37 | 4.4001 | 0.1740284 | 2.66131 | 0 | 11.5926 | 0
2018-05-10 01:27 | 491708.8644 | 7320.0007 | 3 | 37 | 4.400064 | 0.1664791 | 2.666984 | 0 | 11.61756 | 0
2018-05-10 01:29 | 491828.8648 | 7440.0011 | 3 | 37 | 4.400057 | 0.1593399 | 2.672425 | 0 | 11.6415 | 0
2018-05-10 01:31 | 491948.8637 | 7560 | 3 | 37 | 4.400015 | 0.1523485 | 2.677631 | 0 | 11.66441 | 0
2018-05-10 01:33 | 492068.8649 | 7680.0012 | 3 | 37 | 4.400052 | 0.146347 | 2.682617 | 0 | 11.68635 | 0
2018-05-10 01:35 | 492188.8647 | 7800.001 | 3 | 37 | 4.40013 | 0.1412086 | 2.687404 | 0 | 11.70741 | 0
2018-05-10 01:37 | 492308.8645 | 7920.0008 | 3 | 37 | 4.400113 | 0.1351261 | 2.692 | 0 | 11.72764 | 0
2018-05-10 01:39 | 492428.8651 | 8040.0014 | 3 | 37 | 4.40011 | 0.130024 | 2.696409 | 0 | 11.74703 | 0
2018-05-10 01:41 | 492548.8648 | 8160.0011 | 3 | 37 | 4.400053 | 0.124402 | 2.700652 | 0 | 11.7657 | 0
2018-05-10 01:43 | 492668.8639 | 8280.0002 | 3 | 37 | 4.400043 | 0.1195698 | 2.704723 | 0 | 11.78362 | 0
2018-05-10 01:45 | 492788.8637 | 8400 | 3 | 37 | 4.400104 | 0.1153965 | 2.708646 | 0 | 11.80088 | 0
2018-05-10 01:47 | 492908.8642 | 8520.0005 | 3 | 37 | 4.400122 | 0.111352 | 2.712416 | 0 | 11.81747 | 0
2018-05-10 01:49 | 493028.864 | 8640.0003 | 3 | 37 | 4.400045 | 0.1067562 | 2.716046 | 0 | 11.83344 | 0
2018-05-10 01:51 | 493148.8638 | 8760.0001 | 3 | 37 | 4.400134 | 0.1034832 | 2.719545 | 0 | 11.84883 | 0
2018-05-10 01:53 | 493268.8644 | 8880.0007 | 3 | 37 | 4.400036 | 0.09916687 | 2.722918 | 0 | 11.86367 | 0
2018-05-10 01:55 | 493388.8649 | 9000.0012 | 3 | 37 | 4.400023 | 0.09558678 | 2.726162 | 0 | 11.87795 | 0
2018-05-10 01:57 | 493508.8639 | 9120.0002 | 3 | 37 | 4.400068 | 0.0922842 | 2.72929 | 0 | 11.89172 | 0
2018-05-10 01:59 | 493628.8645 | 9240.0008 | 3 | 37 | 4.400006 | 0.08868504 | 2.732313 | 0 | 11.90501 | 0
2018-05-10 02:01 | 493748.8643 | 9360.0006 | 3 | 37 | 4.400047 | 0.08589745 | 2.735224 | 0 | 11.91782 | 0
2018-05-10 02:03 | 493868.8641 | 9480.0004 | 3 | 37 | 4.400063 | 0.08324528 | 2.738041 | 0 | 11.93022 | 0
2018-05-10 02:05 | 493946.2413 | 9557.3776 | 3 | 37 | 4.400094 | 0.08149529 | 2.739813 | 0 | 11.93802 | 0
2018-05-10 02:07 | 494066.3 | 120.0008 | 4 | 37 | 4.38413 | 0 | 2.739813 | 0 | 11.93802 | 0
2018-05-10 02:09 | 494186.3 | 240.0015 | 4 | 37 | 4.382396 | 0 | 2.739813 | 0 | 11.93802 | 0
2018-05-10 02:10 | 494246.3 | 300.0022 | 4 | 37 | 4.381807 | 0 | 2.739813 | 0 | 11.93802 | 0
2018-05-10 02:12 | 494366.4 | 120.0007 | 5 | 37 | 3.87536 | -3.26011 | 2.739813 | 0.1086512 | 11.93802 | 0.4269965
2018-05-10 02:14 | 494486.4 | 240.0005 | 5 | 37 | 3.833741 | -3.260118 | 2.739813 | 0.217311 | 11.93802 | 0.8457377
2018-05-10 02:16 | 494606.4 | 360.0003 | 5 | 37 | 3.792454 | -3.259975 | 2.739813 | 0.3259828 | 11.93802 | 1.26013
2018-05-10 02:18 | 494726.4 | 480.0002 | 5 | 37 | 3.749961 | -3.260053 | 2.739813 | 0.4346404 | 11.93802 | 1.669894
2018-05-10 02:20 | 494846.4 | 600.0008 | 5 | 37 | 3.707563 | -3.260079 | 2.739813 | 0.5433046 | 11.93802 | 2.075073
2018-05-10 02:22 | 494966.4 | 720.0013 | 5 | 37 | 3.665899 | -3.260088 | 2.739813 | 0.6519662 | 11.93802 | 2.475669
2018-05-10 02:24 | 495086.4 | 840.001 | 5 | 37 | 3.625051 | -3.260084 | 2.739813 | 0.760632 | 11.93802 | 2.871803
2018-05-10 02:26 | 495206.4 | 960.0009 | 5 | 37 | 3.585463 | -3.260014 | 2.739813 | 0.8693001 | 11.93802 | 3.263561
2018-05-10 02:28 | 495326.4 | 1080.0014 | 5 | 37 | 3.548439 | -3.260062 | 2.739813 | 0.9779647 | 11.93802 | 3.651134
2018-05-10 02:30 | 495446.4 | 1200.0004 | 5 | 37 | 3.514303 | -3.26009 | 2.739813 | 1.086626 | 11.93802 | 4.034833
2018-05-10 02:32 | 495566.4 | 1320.0001 | 5 | 37 | 3.482795 | -3.26013 | 2.739813 | 1.195285 | 11.93802 | 4.414964
2018-05-10 02:34 | 495686.4 | 1440.0014 | 5 | 37 | 3.453392 | -3.260049 | 2.739813 | 1.303952 | 11.93802 | 4.791817
2018-05-10 02:36 | 495806.4 | 1560.0005 | 5 | 37 | 3.425723 | -3.260091 | 2.739813 | 1.412615 | 11.93802 | 5.165554
2018-05-10 02:38 | 495926.4 | 1680.0011 | 5 | 37 | 3.399789 | -3.260106 | 2.739813 | 1.521279 | 11.93802 | 5.536378
2018-05-10 02:40 | 496046.4 | 1800.001 | 5 | 37 | 3.375206 | -3.260106 | 2.739813 | 1.629944 | 11.93802 | 5.904469
2018-05-10 02:42 | 496166.4 | 1920.0007 | 5 | 37 | 3.351619 | -3.260086 | 2.739813 | 1.738605 | 11.93802 | 6.269937
2018-05-10 02:44 | 496286.4 | 2040.0013 | 5 | 37 | 3.328423 | -3.260098 | 2.739813 | 1.84727 | 11.93802 | 6.632883
2018-05-10 02:46 | 496406.4 | 2160.0001 | 5 | 37 | 3.304837 | -3.260104 | 2.739813 | 1.955936 | 11.93802 | 6.993297
2018-05-10 02:48 | 496526.4 | 2280.0017 | 5 | 37 | 3.279949 | -3.260091 | 2.739813 | 2.064595 | 11.93802 | 7.351058
2018-05-10 02:50 | 496646.4 | 2400.0014 | 5 | 37 | 3.252908 | -3.260077 | 2.739813 | 2.173264 | 11.93802 | 7.706044
2018-05-10 02:52 | 496766.4 | 2520.0012 | 5 | 37 | 3.222653 | -3.260106 | 2.739813 | 2.281924 | 11.93802 | 8.05791
2018-05-10 02:54 | 496886.4 | 2640.0001 | 5 | 37 | 3.187328 | -3.260084 | 2.739813 | 2.390592 | 11.93802 | 8.40624
2018-05-10 02:56 | 497006.4 | 2760.0007 | 5 | 37 | 3.144186 | -3.260095 | 2.739813 | 2.499258 | 11.93802 | 8.750344
2018-05-10 02:58 | 497126.4 | 2880.0014 | 5 | 37 | 3.090471 | -3.260064 | 2.739813 | 2.60792 | 11.93802 | 9.089203
2018-05-10 03:00 | 497246.4 | 3000.0003 | 5 | 37 | 3.016331 | -3.260071 | 2.739813 | 2.716585 | 11.93802 | 9.421265
2018-05-10 03:00 | 497267 | 3020.6093 | 5 | 37 | 2.999997 | -3.26015 | 2.739813 | 2.735246 | 11.93802 | 9.477404
2018-05-10 03:02 | 497387 | 119.9999 | 6 | 37 | 3.652305 | 0 | 2.739813 | 2.735246 | 11.93802 | 9.477404
2018-05-10 03:04 | 497507 | 240.0004 | 6 | 37 | 3.685142 | 0 | 2.739813 | 2.735246 | 11.93802 | 9.477404
2018-05-10 03:05 | 497567 | 300.0028 | 6 | 37 | 3.691459 | 0 | 2.739813 | 2.735246 | 11.93802 | 9.477404
2018-05-10 03:05 | 497567.1 | 0.0028 | 7 | 38 | 3.691552 | 0 | 0 | 0 | 0 | 0
2018-05-10 03:07 | 497687.1 | 120.0007 | 2 | 38 | 4.2003 | 3.336299 | 0.1293388 | 4.396e-09 | 0.5425407 | 1.6226e-08
2018-05-10 03:07 | 497708.4 | 141.2201 | 2 | 38 | 4.200251 | 3.259999 | 0.1487795 | 4.396e-09 | 0.6241969 | 1.6226e-08
2018-05-10 03:09 | 497828.4 | 120.0008 | 3 | 38 | 4.234682 | 3.259837 | 0.2570624 | 4.396e-09 | 1.08087 | 1.6226e-08
2018-05-10 03:11 | 497948.4 | 240.0014 | 3 | 38 | 4.258683 | 3.259841 | 0.3657172 | 4.396e-09 | 1.542391 | 1.6226e-08
2018-05-10 03:13 | 498068.4 | 360.0004 | 3 | 38 | 4.277268 | 3.259923 | 0.4743672 | 4.396e-09 | 2.006115 | 1.6226e-08
2018-05-10 03:15 | 498188.4 | 480.0001 | 3 | 38 | 4.296352 | 3.259887 | 0.5830274 | 4.396e-09 | 2.471898 | 1.6226e-08
2018-05-10 03:17 | 498308.4 | 600.0016 | 3 | 38 | 4.318583 | 3.259917 | 0.6916882 | 4.396e-09 | 2.93992 | 1.6226e-08
2018-05-10 03:19 | 498428.4 | 720.0013 | 3 | 38 | 4.344435 | 3.260251 | 0.8003442 | 4.396e-09 | 3.41054 | 1.6226e-08
2018-05-10 03:21 | 498548.4 | 840.0011 | 3 | 38 | 4.373248 | 3.259896 | 0.9090041 | 4.396e-09 | 3.884141 | 1.6226e-08
2018-05-10 03:23 | 498668.4 | 960 | 3 | 38 | 4.400292 | 3.213092 | 1.017553 | 4.396e-09 | 4.360497 | 1.6226e-08
2018-05-10 03:25 | 498788.4 | 1080.0015 | 3 | 38 | 4.400274 | 2.943212 | 1.120009 | 4.396e-09 | 4.811332 | 1.6226e-08
2018-05-10 03:27 | 498908.4 | 1200.0004 | 3 | 38 | 4.400227 | 2.702937 | 1.214075 | 4.396e-09 | 5.225245 | 1.6226e-08
2018-05-10 03:29 | 499028.4 | 1320.0011 | 3 | 38 | 4.400265 | 2.490762 | 1.300527 | 4.396e-09 | 5.605656 | 1.6226e-08
2018-05-10 03:31 | 499148.4 | 1440.0001 | 3 | 38 | 4.400249 | 2.309161 | 1.380448 | 4.396e-09 | 5.957324 | 1.6226e-08
2018-05-10 03:33 | 499268.4 | 1560.0014 | 3 | 38 | 4.400208 | 2.150777 | 1.454729 | 4.396e-09 | 6.284178 | 1.6226e-08
2018-05-10 03:35 | 499388.4 | 1680.0005 | 3 | 38 | 4.400219 | 2.015334 | 1.52411 | 4.396e-09 | 6.589471 | 1.6226e-08
2018-05-10 03:37 | 499508.4 | 1800.0001 | 3 | 38 | 4.400192 | 1.894205 | 1.589233 | 4.396e-09 | 6.876023 | 1.6226e-08
2018-05-10 03:39 | 499628.4 | 1920.0016 | 3 | 38 | 4.400221 | 1.788097 | 1.650579 | 4.396e-09 | 7.14596 | 1.6226e-08
2018-05-10 03:41 | 499748.4 | 2040.0005 | 3 | 38 | 4.400242 | 1.691631 | 1.708549 | 4.396e-09 | 7.40104 | 1.6226e-08
2018-05-10 03:43 | 499868.4 | 2160.0004 | 3 | 38 | 4.400196 | 1.602574 | 1.76342 | 4.396e-09 | 7.642482 | 1.6226e-08
2018-05-10 03:45 | 499988.4 | 2280 | 3 | 38 | 4.400203 | 1.520171 | 1.815438 | 4.396e-09 | 7.871371 | 1.6226e-08
2018-05-10 03:47 | 500108.4 | 2400.0014 | 3 | 38 | 4.400155 | 1.44414 | 1.864832 | 4.396e-09 | 8.088713 | 1.6226e-08
2018-05-10 03:49 | 500228.4 | 2520.0004 | 3 | 38 | 4.400206 | 1.372118 | 1.911749 | 4.396e-09 | 8.295157 | 1.6226e-08
2018-05-10 03:51 | 500348.4 | 2640.0011 | 3 | 38 | 4.400176 | 1.304606 | 1.956349 | 4.396e-09 | 8.491407 | 1.6226e-08
2018-05-10 03:53 | 500468.4 | 2760.0001 | 3 | 38 | 4.400202 | 1.240403 | 1.998759 | 4.396e-09 | 8.678016 | 1.6226e-08
2018-05-10 03:55 | 500588.4 | 2880.0014 | 3 | 38 | 4.400212 | 1.179102 | 2.039064 | 4.396e-09 | 8.85537 | 1.6226e-08
2018-05-10 03:57 | 500708.4 | 3000.0005 | 3 | 38 | 4.400187 | 1.118673 | 2.077337 | 4.396e-09 | 9.023776 | 1.6226e-08
2018-05-10 03:59 | 500828.4 | 3120.0018 | 3 | 38 | 4.400123 | 1.060475 | 2.113655 | 4.396e-09 | 9.183582 | 1.6226e-08
2018-05-10 04:01 | 500948.4 | 3240.0008 | 3 | 38 | 4.400184 | 1.006686 | 2.148105 | 4.396e-09 | 9.335169 | 1.6226e-08
2018-05-10 04:03 | 501068.4 | 3360.0014 | 3 | 38 | 4.400178 | 0.9545469 | 2.180782 | 4.396e-09 | 9.478953 | 1.6226e-08
2018-05-10 04:05 | 501188.4 | 3480.0004 | 3 | 38 | 4.400187 | 0.9043198 | 2.211751 | 4.396e-09 | 9.615222 | 1.6226e-08
2018-05-10 04:07 | 501308.4 | 3600.0008 | 3 | 38 | 4.400199 | 0.8564072 | 2.241077 | 4.396e-09 | 9.744259 | 1.6226e-08
2018-05-10 04:09 | 501428.4 | 3720.0014 | 3 | 38 | 4.400152 | 0.8101435 | 2.268844 | 4.396e-09 | 9.86644 | 1.6226e-08
2018-05-10 04:11 | 501548.4 | 3840.0004 | 3 | 38 | 4.400136 | 0.7671394 | 2.295132 | 4.396e-09 | 9.98211 | 1.6226e-08
2018-05-10 04:13 | 501668.4 | 3960.001 | 3 | 38 | 4.400117 | 0.7249174 | 2.320011 | 4.396e-09 | 10.09158 | 1.6226e-08
2018-05-10 04:15 | 501788.4 | 4080 | 3 | 38 | 4.400181 | 0.6858234 | 2.343532 | 4.396e-09 | 10.19508 | 1.6226e-08
2018-05-10 04:17 | 501908.4 | 4200.0006 | 3 | 38 | 4.400158 | 0.6473598 | 2.365746 | 4.396e-09 | 10.29282 | 1.6226e-08
2018-05-10 04:19 | 502028.4 | 4320.0004 | 3 | 38 | 4.40019 | 0.61096 | 2.386702 | 4.396e-09 | 10.38503 | 1.6226e-08
2018-05-10 04:21 | 502148.4 | 4440.0009 | 3 | 38 | 4.400127 | 0.5760031 | 2.406474 | 4.396e-09 | 10.47203 | 1.6226e-08
2018-05-10 04:23 | 502268.4 | 4560.0015 | 3 | 38 | 4.400155 | 0.544343 | 2.42514 | 4.396e-09 | 10.55417 | 1.6226e-08
2018-05-10 04:25 | 502388.4 | 4680.0013 | 3 | 38 | 4.400195 | 0.5151072 | 2.442779 | 4.396e-09 | 10.63178 | 1.6226e-08
2018-05-10 04:27 | 502508.4 | 4800.001 | 3 | 38 | 4.400128 | 0.4859447 | 2.459451 | 4.396e-09 | 10.70514 | 1.6226e-08
2018-05-10 04:29 | 502628.4 | 4920 | 3 | 38 | 4.40006 | 0.4581728 | 2.475188 | 4.396e-09 | 10.77439 | 1.6226e-08
2018-05-10 04:31 | 502748.4 | 5040.0014 | 3 | 38 | 4.400152 | 0.4333019 | 2.490045 | 4.396e-09 | 10.83976 | 1.6226e-08
2018-05-10 04:33 | 502868.4 | 5160.0011 | 3 | 38 | 4.400192 | 0.409668 | 2.504076 | 4.396e-09 | 10.9015 | 1.6226e-08
2018-05-10 04:35 | 502988.4 | 5280.0019 | 3 | 38 | 4.400113 | 0.3870916 | 2.517348 | 4.396e-09 | 10.95989 | 1.6226e-08
2018-05-10 04:37 | 503108.4 | 5400.0015 | 3 | 38 | 4.400201 | 0.3672314 | 2.529911 | 4.396e-09 | 11.01517 | 1.6226e-08
2018-05-10 04:39 | 503228.4 | 5520.0012 | 3 | 38 | 4.400125 | 0.347209 | 2.541802 | 4.396e-09 | 11.0675 | 1.6226e-08
2018-05-10 04:41 | 503348.4 | 5640.0002 | 3 | 38 | 4.40017 | 0.3292685 | 2.553068 | 4.396e-09 | 11.11707 | 1.6226e-08
2018-05-10 04:43 | 503468.4 | 5760.0008 | 3 | 38 | 4.400083 | 0.3111973 | 2.563742 | 4.396e-09 | 11.16404 | 1.6226e-08
2018-05-10 04:45 | 503588.4 | 5880.0006 | 3 | 38 | 4.40013 | 0.295331 | 2.573854 | 4.396e-09 | 11.20853 | 1.6226e-08
2018-05-10 04:47 | 503708.4 | 6000.0013 | 3 | 38 | 4.400133 | 0.2806101 | 2.583452 | 4.396e-09 | 11.25076 | 1.6226e-08
2018-05-10 04:49 | 503828.4 | 6120.001 | 3 | 38 | 4.400136 | 0.2666168 | 2.592566 | 4.396e-09 | 11.29086 | 1.6226e-08
2018-05-10 04:51 | 503948.4 | 6240.0015 | 3 | 38 | 4.400107 | 0.2535229 | 2.601227 | 4.396e-09 | 11.32897 | 1.6226e-08
2018-05-10 04:53 | 504068.4 | 6360.0005 | 3 | 38 | 4.400131 | 0.241395 | 2.609474 | 4.396e-09 | 11.36526 | 1.6226e-08
2018-05-10 04:55 | 504188.4 | 6480.0011 | 3 | 38 | 4.400139 | 0.2298021 | 2.617325 | 4.396e-09 | 11.39981 | 1.6226e-08
2018-05-10 04:57 | 504308.4 | 6600.0008 | 3 | 38 | 4.400116 | 0.2187042 | 2.624796 | 4.396e-09 | 11.43268 | 1.6226e-08
2018-05-10 04:59 | 504428.4 | 6720.0014 | 3 | 38 | 4.400102 | 0.2082558 | 2.631907 | 4.396e-09 | 11.46397 | 1.6226e-08
2018-05-10 05:01 | 504548.4 | 6840.0012 | 3 | 38 | 4.400085 | 0.1980848 | 2.63868 | 4.396e-09 | 11.49377 | 1.6226e-08
2018-05-10 05:03 | 504668.4 | 6960.0002 | 3 | 38 | 4.40006 | 0.1887217 | 2.645132 | 4.396e-09 | 11.52216 | 1.6226e-08
2018-05-10 05:05 | 504788.4 | 7080.0008 | 3 | 38 | 4.400105 | 0.1807976 | 2.651292 | 4.396e-09 | 11.54926 | 1.6226e-08
2018-05-10 05:07 | 504908.4 | 7200.0006 | 3 | 38 | 4.4001 | 0.1729317 | 2.657185 | 4.396e-09 | 11.57519 | 1.6226e-08
2018-05-10 05:09 | 505028.4 | 7320.0012 | 3 | 38 | 4.400057 | 0.1653137 | 2.662828 | 4.396e-09 | 11.60002 | 1.6226e-08
2018-05-10 05:11 | 505148.4 | 7440.0003 | 3 | 38 | 4.400067 | 0.1586075 | 2.668233 | 4.396e-09 | 11.62381 | 1.6226e-08
2018-05-10 05:13 | 505268.4 | 7560.0015 | 3 | 38 | 4.400041 | 0.15205 | 2.67341 | 4.396e-09 | 11.64658 | 1.6226e-08
2018-05-10 05:15 | 505388.4 | 7680.0005 | 3 | 38 | 4.400111 | 0.1462984 | 2.678382 | 4.396e-09 | 11.66846 | 1.6226e-08
2018-05-10 05:17 | 505508.4 | 7800.0003 | 3 | 38 | 4.400133 | 0.1404524 | 2.683157 | 4.396e-09 | 11.68947 | 1.6226e-08
2018-05-10 05:19 | 505628.4 | 7920.001 | 3 | 38 | 4.400103 | 0.1347752 | 2.687736 | 4.396e-09 | 11.70962 | 1.6226e-08
2018-05-10 05:21 | 505748.4 | 8040.0006 | 3 | 38 | 4.400099 | 0.1293554 | 2.692137 | 4.396e-09 | 11.72899 | 1.6226e-08
2018-05-10 05:23 | 505868.4 | 8160.0013 | 3 | 38 | 4.400068 | 0.1239166 | 2.696358 | 4.396e-09 | 11.74756 | 1.6226e-08
2018-05-10 05:25 | 505988.4 | 8280.001 | 3 | 38 | 4.40003 | 0.1188889 | 2.700417 | 4.396e-09 | 11.76542 | 1.6226e-08
2018-05-10 05:27 | 506108.4 | 8400.0007 | 3 | 38 | 4.400071 | 0.1149654 | 2.704325 | 4.396e-09 | 11.78262 | 1.6226e-08
2018-05-10 05:29 | 506228.4 | 8520.0014 | 3 | 38 | 4.400094 | 0.1109858 | 2.708087 | 4.396e-09 | 11.79917 | 1.6226e-08
2018-05-10 05:31 | 506348.4 | 8640.0004 | 3 | 38 | 4.400047 | 0.106329 | 2.711717 | 4.396e-09 | 11.81514 | 1.6226e-08
2018-05-10 05:33 | 506468.4 | 8760.001 | 3 | 38 | 4.400145 | 0.1031094 | 2.71521 | 4.396e-09 | 11.83051 | 1.6226e-08
2018-05-10 05:35 | 506588.4 | 8880.0007 | 3 | 38 | 4.400108 | 0.09919357 | 2.718571 | 4.396e-09 | 11.8453 | 1.6226e-08
2018-05-10 05:37 | 506708.4 | 9000.0005 | 3 | 38 | 4.400034 | 0.09482098 | 2.721809 | 4.396e-09 | 11.85955 | 1.6226e-08
2018-05-10 05:39 | 506828.4 | 9120.0011 | 3 | 38 | 4.400045 | 0.09156704 | 2.72493 | 4.396e-09 | 11.87328 | 1.6226e-08
2018-05-10 05:41 | 506948.4 | 9240.0001 | 3 | 38 | 4.400064 | 0.08902359 | 2.727937 | 4.396e-09 | 11.88651 | 1.6226e-08
2018-05-10 05:43 | 507068.4 | 9360.0015 | 3 | 38 | 4.399952 | 0.08514404 | 2.730849 | 4.396e-09 | 11.89932 | 1.6226e-08
2018-05-10 05:45 | 507188.4 | 9480.0005 | 3 | 38 | 4.400051 | 0.08293152 | 2.73366 | 4.396e-09 | 11.91169 | 1.6226e-08
2018-05-10 05:46 | 507245.9 | 9537.5156 | 3 | 38 | 4.400065 | 0.08149052 | 2.734978 | 4.396e-09 | 11.91749 | 1.6226e-08
2018-05-10 05:48 | 507366 | 120.0015 | 4 | 38 | 4.384088 | 0 | 2.734978 | 4.396e-09 | 11.91749 | 1.6226e-08
2018-05-10 05:50 | 507486 | 240.0005 | 4 | 38 | 4.382346 | 0 | 2.734978 | 4.396e-09 | 11.91749 | 1.6226e-08
2018-05-10 05:51 | 507546 | 300.0022 | 4 | 38 | 4.381757 | 0 | 2.734978 | 4.396e-09 | 11.91749 | 1.6226e-08
2018-05-10 05:53 | 507666.0101 | 120.0008 | 5 | 38 | 3.874767 | -3.260079 | 2.734978 | 0.1086562 | 11.91749 | 0.4269668
2018-05-10 05:55 | 507786.0099 | 240.0006 | 5 | 38 | 3.832955 | -3.260039 | 2.734978 | 0.2173119 | 11.91749 | 0.8456218
2018-05-10 05:57 | 507906.0104 | 360.0011 | 5 | 38 | 3.791437 | -3.260049 | 2.734978 | 0.3259743 | 11.91749 | 1.259892
2018-05-10 05:59 | 508026.0094 | 480.0001 | 5 | 38 | 3.748766 | -3.260071 | 2.734978 | 0.4346362 | 11.91749 | 1.669555
2018-05-10 06:01 | 508146.01 | 600.0007 | 5 | 38 | 3.706861 | -3.260066 | 2.734978 | 0.5433038 | 11.91749 | 2.074643
2018-05-10 06:03 | 508266.0097 | 720.0004 | 5 | 38 | 3.665396 | -3.260093 | 2.734978 | 0.6519682 | 11.91749 | 2.475187
2018-05-10 06:05 | 508386.0103 | 840.001 | 5 | 38 | 3.624166 | -3.260069 | 2.734978 | 0.7606356 | 11.91749 | 2.871248
2018-05-10 06:07 | 508506.0102 | 960.0009 | 5 | 38 | 3.584875 | -3.260079 | 2.734978 | 0.8692947 | 11.91749 | 3.26289
2018-05-10 06:09 | 508626.0107 | 1080.0014 | 5 | 38 | 3.547953 | -3.260137 | 2.734978 | 0.9779566 | 11.91749 | 3.650401
2018-05-10 06:11 | 508746.0105 | 1200.0012 | 5 | 38 | 3.513509 | -3.260108 | 2.734978 | 1.086625 | 11.91749 | 4.034052
2018-05-10 06:13 | 508866.0095 | 1320.0002 | 5 | 38 | 3.481823 | -3.260093 | 2.734978 | 1.195289 | 11.91749 | 4.414089
2018-05-10 06:15 | 508986.011 | 1440.0017 | 5 | 38 | 3.452013 | -3.260145 | 2.734978 | 1.303946 | 11.91749 | 4.790788
2018-05-10 06:17 | 509106.0108 | 1560.0015 | 5 | 38 | 3.424372 | -3.260086 | 2.734978 | 1.412615 | 11.91749 | 5.1644
2018-05-10 06:19 | 509226.0104 | 1680.0011 | 5 | 38 | 3.398705 | -3.260132 | 2.734978 | 1.521286 | 11.91749 | 5.535111
2018-05-10 06:21 | 509346.0102 | 1800.0009 | 5 | 38 | 3.374453 | -3.260117 | 2.734978 | 1.629949 | 11.91749 | 5.903096
2018-05-10 06:23 | 509466.0108 | 1920.0015 | 5 | 38 | 3.351127 | -3.260133 | 2.734978 | 1.738613 | 11.91749 | 6.268505
2018-05-10 06:25 | 509586.0106 | 2040.0013 | 5 | 38 | 3.327815 | -3.260174 | 2.734978 | 1.847279 | 11.91749 | 6.631402
2018-05-10 06:27 | 509706.0094 | 2160.0001 | 5 | 38 | 3.303516 | -3.260119 | 2.734978 | 1.955933 | 11.91749 | 6.991683
2018-05-10 06:29 | 509826.0093 | 2280 | 5 | 38 | 3.278579 | -3.260157 | 2.734978 | 2.0646 | 11.91749 | 7.349326
2018-05-10 06:31 | 509946.0108 | 2400.0015 | 5 | 38 | 3.251464 | -3.260118 | 2.734978 | 2.173275 | 11.91749 | 7.704186
2018-05-10 06:33 | 510066.0097 | 2520.0004 | 5 | 38 | 3.220926 | -3.260115 | 2.734978 | 2.281935 | 11.91749 | 8.055868
2018-05-10 06:35 | 510186.0095 | 2640.0002 | 5 | 38 | 3.185606 | -3.260097 | 2.734978 | 2.390595 | 11.91749 | 8.403987
2018-05-10 06:37 | 510306.0109 | 2760.0016 | 5 | 38 | 3.143108 | -3.260039 | 2.734978 | 2.499264 | 11.91749 | 8.747935
2018-05-10 06:39 | 510426.0107 | 2880.0014 | 5 | 38 | 3.088915 | -3.260081 | 2.734978 | 2.607929 | 11.91749 | 9.086674
2018-05-10 06:41 | 510546.0104 | 3000.0011 | 5 | 38 | 3.014421 | -3.260061 | 2.734978 | 2.716592 | 11.91749 | 9.418503
2018-05-10 06:42 | 510564.7913 | 3018.782 | 5 | 38 | 2.999999 | -3.260108 | 2.734978 | 2.733607 | 11.91749 | 9.469673
2018-05-10 06:44 | 510684.9 | 120 | 6 | 38 | 3.652498 | 0 | 2.734978 | 2.733607 | 11.91749 | 9.469673
2018-05-10 06:46 | 510804.9 | 240.0013 | 6 | 38 | 3.685345 | 0 | 2.734978 | 2.733607 | 11.91749 | 9.469673
2018-05-10 06:47 | 510864.9 | 300.0023 | 6 | 38 | 3.691613 | 0 | 2.734978 | 2.733607 | 11.91749 | 9.469673
2018-05-10 06:47 | 510864.9 | 0.0027 | 7 | 39 | 3.691652 | 0 | 0 | 0 | 0 | 0
2018-05-10 06:49 | 510985 | 120.0017 | 2 | 39 | 4.200244 | 3.334729 | 0.1292817 | 0 | 0.542309 | 0
2018-05-10 06:49 | 511006.1 | 141.1802 | 2 | 39 | 4.200259 | 3.259992 | 0.1486691 | 0 | 0.6237414 | 0
2018-05-10 06:51 | 511126.1 | 120.0001 | 3 | 39 | 4.234364 | 3.259835 | 0.2569488 | 0 | 1.080389 | 0
2018-05-10 06:53 | 511246.1 | 240.0014 | 3 | 39 | 4.258186 | 3.259887 | 0.3656028 | 0 | 1.54186 | 0
2018-05-10 06:55 | 511366.1 | 360.0012 | 3 | 39 | 4.276071 | 3.25987 | 0.4742616 | 0 | 2.00554 | 0
2018-05-10 06:57 | 511486.1 | 480.0001 | 3 | 39 | 4.295225 | 3.259841 | 0.5829148 | 0 | 2.471162 | 0
2018-05-10 06:59 | 511606.1 | 600.0016 | 3 | 39 | 4.317726 | 3.259837 | 0.6915828 | 0 | 2.939103 | 0
2018-05-10 07:01 | 511726.1 | 720.0013 | 3 | 39 | 4.34376 | 3.25986 | 0.8002379 | 0 | 3.409626 | 0
2018-05-10 07:03 | 511846.1 | 840.0011 | 3 | 39 | 4.373032 | 3.259919 | 0.9088909 | 0 | 3.883158 | 0
2018-05-10 07:05 | 511966.1 | 960.0009 | 3 | 39 | 4.400256 | 3.212724 | 1.017448 | 0 | 4.359542 | 0
2018-05-10 07:07 | 512086.1 | 1080.0007 | 3 | 39 | 4.400229 | 2.941337 | 1.119877 | 0 | 4.810257 | 0
2018-05-10 07:09 | 512206.1 | 1200.0006 | 3 | 39 | 4.400223 | 2.699851 | 1.21382 | 0 | 5.223625 | 0
2018-05-10 07:11 | 512326.1 | 1320.0011 | 3 | 39 | 4.400227 | 2.489207 | 1.300233 | 0 | 5.603866 | 0
2018-05-10 07:13 | 512446.1 | 1440.0009 | 3 | 39 | 4.400241 | 2.307696 | 1.380095 | 0 | 5.955277 | 0
2018-05-10 07:15 | 512566.1 | 1560.0014 | 3 | 39 | 4.400194 | 2.149333 | 1.454315 | 0 | 6.281862 | 0
2018-05-10 07:17 | 512686.1 | 1680.0012 | 3 | 39 | 4.400182 | 2.013638 | 1.523651 | 0 | 6.586953 | 0
2018-05-10 07:19 | 512806.1 | 1800.0009 | 3 | 39 | 4.400212 | 1.893538 | 1.588728 | 0 | 6.873306 | 0
2018-05-10 07:21 | 512926.1 | 1920.0016 | 3 | 39 | 4.400205 | 1.786339 | 1.650027 | 0 | 7.143035 | 0
2018-05-10 07:23 | 513046.1 | 2040.0014 | 3 | 39 | 4.400198 | 1.69083 | 1.707948 | 0 | 7.3979 | 0
2018-05-10 07:25 | 513166.1 | 2160.0011 | 3 | 39 | 4.400194 | 1.602319 | 1.762822 | 0 | 7.639356 | 0
2018-05-10 07:27 | 513286.1 | 2280.0008 | 3 | 39 | 4.40024 | 1.520662 | 1.81484 | 0 | 7.868244 | 0
2018-05-10 07:29 | 513406.1 | 2400.0006 | 3 | 39 | 4.400217 | 1.442392 | 1.86419 | 0 | 8.085393 | 0
2018-05-10 07:31 | 513526.1 | 2520.0013 | 3 | 39 | 4.400105 | 1.368899 | 1.911049 | 0 | 8.291582 | 0
2018-05-10 07:33 | 513646.1 | 2640.0003 | 3 | 39 | 4.400192 | 1.301539 | 1.955557 | 0 | 8.487425 | 0
2018-05-10 07:35 | 513766.1 | 2760.0009 | 3 | 39 | 4.400222 | 1.237255 | 1.99785 | 0 | 8.673524 | 0
2018-05-10 07:37 | 513886.1 | 2880.0006 | 3 | 39 | 4.40015 | 1.175223 | 2.038042 | 0 | 8.850375 | 0
2018-05-10 07:39 | 514006.1 | 3000.0011 | 3 | 39 | 4.400201 | 1.116495 | 2.07623 | 0 | 9.018409 | 0
2018-05-10 07:41 | 514126.1 | 3120.0001 | 3 | 39 | 4.400212 | 1.059267 | 2.112478 | 0 | 9.177907 | 0
2018-05-10 07:43 | 514246.1 | 3240.0007 | 3 | 39 | 4.400127 | 1.0042 | 2.146866 | 0 | 9.329222 | 0
2018-05-10 07:45 | 514366.1 | 3360.0012 | 3 | 39 | 4.400215 | 0.9527645 | 2.179472 | 0 | 9.472692 | 0
2018-05-10 07:47 | 514486.1 | 3480.0002 | 3 | 39 | 4.400214 | 0.9022303 | 2.210363 | 0 | 9.608618 | 0
2018-05-10 07:49 | 514606.1 | 3600 | 3 | 39 | 4.400129 | 0.8539791 | 2.239623 | 0 | 9.737367 | 0
2018-05-10 07:51 | 514726.1 | 3720.0006 | 3 | 39 | 4.400168 | 0.8093166 | 2.267332 | 0 | 9.859294 | 0
2018-05-10 07:53 | 514846.1 | 3840.0005 | 3 | 39 | 4.400191 | 0.7660255 | 2.29358 | 0 | 9.974786 | 0
2018-05-10 07:55 | 514966.1 | 3960.0011 | 3 | 39 | 4.40015 | 0.7244873 | 2.318418 | 0 | 10.08408 | 0
2018-05-10 07:57 | 515086.1 | 4080.0008 | 3 | 39 | 4.400194 | 0.6846628 | 2.341898 | 0 | 10.1874 | 0
2018-05-10 07:59 | 515206.1 | 4200.0005 | 3 | 39 | 4.400161 | 0.6461363 | 2.364064 | 0 | 10.28493 | 0
2018-05-10 08:01 | 515326.1 | 4320.0004 | 3 | 39 | 4.400166 | 0.6101122 | 2.384991 | 0 | 10.37701 | 0
2018-05-10 08:03 | 515446.1 | 4440.0009 | 3 | 39 | 4.40011 | 0.5763206 | 2.404757 | 0 | 10.46398 | 0
2018-05-10 08:05 | 515566.1 | 4560.0016 | 3 | 39 | 4.400111 | 0.5438156 | 2.423433 | 0 | 10.54616 | 0
2018-05-10 08:07 | 515686.1 | 4680.0005 | 3 | 39 | 4.400096 | 0.5136061 | 2.441066 | 0 | 10.62375 | 0
2018-05-10 08:09 | 515806.1 | 4800.001 | 3 | 39 | 4.40013 | 0.4851732 | 2.457716 | 0 | 10.69701 | 0
2018-05-10 08:11 | 515926.1 | 4920 | 3 | 39 | 4.40013 | 0.4583845 | 2.473446 | 0 | 10.76623 | 0
2018-05-10 08:13 | 516046.1 | 5040.0006 | 3 | 39 | 4.400163 | 0.4333448 | 2.488302 | 0 | 10.8316 | 0
2018-05-10 08:15 | 516166.1 | 5160.0004 | 3 | 39 | 4.400214 | 0.4098415 | 2.502338 | 0 | 10.89335 | 0
2018-05-10 08:17 | 516286.1 | 5280.0003 | 3 | 39 | 4.400091 | 0.3870535 | 2.515611 | 0 | 10.95176 | 0
2018-05-10 08:19 | 516406.1 | 5400.0001 | 3 | 39 | 4.400085 | 0.3666992 | 2.528174 | 0 | 11.00704 | 0
2018-05-10 08:21 | 516526.1 | 5520.0013 | 3 | 39 | 4.40013 | 0.3475695 | 2.540075 | 0 | 11.0594 | 0
2018-05-10 08:23 | 516646.1 | 5640.0003 | 3 | 39 | 4.400102 | 0.3288822 | 2.551348 | 0 | 11.10901 | 0
2018-05-10 08:25 | 516766.1 | 5760.0009 | 3 | 39 | 4.40011 | 0.3119764 | 2.562027 | 0 | 11.15599 | 0
2018-05-10 08:27 | 516886.1 | 5880.0007 | 3 | 39 | 4.400117 | 0.2957783 | 2.57215 | 0 | 11.20054 | 0
2018-05-10 08:29 | 517006.1 | 6000.0012 | 3 | 39 | 4.400122 | 0.280695 | 2.581753 | 0 | 11.24279 | 0
2018-05-10 08:31 | 517126.1 | 6120.0002 | 3 | 39 | 4.400105 | 0.2665882 | 2.590871 | 0 | 11.28291 | 0
2018-05-10 08:33 | 517246.1 | 6240.0016 | 3 | 39 | 4.400099 | 0.2533703 | 2.599537 | 0 | 11.32104 | 0
2018-05-10 08:35 | 517366.1 | 6360.0006 | 3 | 39 | 4.400093 | 0.2414017 | 2.607786 | 0 | 11.35734 | 0
2018-05-10 08:37 | 517486.1 | 6480.0004 | 3 | 39 | 4.400087 | 0.229435 | 2.615638 | 0 | 11.39189 | 0
2018-05-10 08:39 | 517606.1 | 6600.001 | 3 | 39 | 4.40009 | 0.2187214 | 2.62311 | 0 | 11.42476 | 0
2018-05-10 08:41 | 517726.1 | 6720.0008 | 3 | 39 | 4.40006 | 0.2078342 | 2.63022 | 0 | 11.45605 | 0
2018-05-10 08:43 | 517846.1 | 6840.0013 | 3 | 39 | 4.400119 | 0.1985025 | 2.636996 | 0 | 11.48586 | 0
2018-05-10 08:45 | 517966.1 | 6960.0011 | 3 | 39 | 4.400051 | 0.1887083 | 2.643451 | 0 | 11.51427 | 0
2018-05-10 08:47 | 518086.1 | 7080.0009 | 3 | 39 | 4.400113 | 0.1812496 | 2.649622 | 0 | 11.54142 | 0
2018-05-10 08:49 | 518206.1 | 7200.0007 | 3 | 39 | 4.400008 | 0.1728525 | 2.655526 | 0 | 11.5674 | 0
2018-05-10 08:51 | 518326.1 | 7320.0004 | 3 | 39 | 4.400093 | 0.166132 | 2.661184 | 0 | 11.59229 | 0
2018-05-10 08:53 | 518446.1 | 7440.001 | 3 | 39 | 4.400113 | 0.1592894 | 2.666605 | 0 | 11.61615 | 0
2018-05-10 08:55 | 518566.1 | 7560.0016 | 3 | 39 | 4.400126 | 0.1530781 | 2.671798 | 0 | 11.639 | 0
2018-05-10 08:57 | 518686.1 | 7680.0014 | 3 | 39 | 4.400102 | 0.146287 | 2.676779 | 0 | 11.66091 | 0
2018-05-10 08:59 | 518806.1 | 7800.0004 | 3 | 39 | 4.400127 | 0.1404791 | 2.681552 | 0 | 11.68192 | 0
2018-05-10 09:01 | 518926.1 | 7920.0003 | 3 | 39 | 4.400102 | 0.1347752 | 2.686136 | 0 | 11.70208 | 0
2018-05-10 09:03 | 519046.1 | 8040 | 3 | 39 | 4.400088 | 0.129384 | 2.690533 | 0 | 11.72143 | 0
2018-05-10 09:05 | 519166.1 | 8160.0013 | 3 | 39 | 4.400074 | 0.1243143 | 2.69476 | 0 | 11.74003 | 0
2018-05-10 09:07 | 519286.1 | 8280.001 | 3 | 39 | 4.400074 | 0.1196756 | 2.698827 | 0 | 11.75793 | 0
2018-05-10 09:09 | 519406.1 | 8400.0009 | 3 | 39 | 4.400081 | 0.115447 | 2.702742 | 0 | 11.77515 | 0
2018-05-10 09:11 | 519526.1 | 8520.0007 | 3 | 39 | 4.400106 | 0.1113768 | 2.70651 | 0 | 11.79173 | 0
2018-05-10 09:13 | 519646.1 | 8640.0004 | 3 | 39 | 4.400048 | 0.1066704 | 2.710138 | 0 | 11.80769 | 0
2018-05-10 09:15 | 519766.1 | 8760.0003 | 3 | 39 | 4.40013 | 0.1034403 | 2.713638 | 0 | 11.8231 | 0
2018-05-10 09:17 | 519886.1 | 8880 | 3 | 39 | 4.400048 | 0.09906864 | 2.717012 | 0 | 11.83794 | 0
2018-05-10 09:19 | 520006.1 | 9000.0005 | 3 | 39 | 4.40005 | 0.09559727 | 2.720258 | 0 | 11.85223 | 0
2018-05-10 09:21 | 520126.1 | 9120.0004 | 3 | 39 | 4.400061 | 0.0922823 | 2.723388 | 0 | 11.866 | 0
2018-05-10 09:23 | 520246.1 | 9240.0009 | 3 | 39 | 4.400035 | 0.08903408 | 2.726404 | 0 | 11.87927 | 0
2018-05-10 09:25 | 520366.1 | 9360.0016 | 3 | 39 | 4.400083 | 0.08624554 | 2.729323 | 0 | 11.89211 | 0
2018-05-10 09:27 | 520486.1 | 9480.0006 | 3 | 39 | 4.400068 | 0.08329201 | 2.732143 | 0 | 11.90452 | 0
2018-05-10 09:28 | 520555.2 | 9549.1071 | 3 | 39 | 4.40008 | 0.08149529 | 2.733727 | 0 | 11.91149 | 0
2018-05-10 09:30 | 520675.3 | 120.0007 | 4 | 39 | 4.384056 | 0 | 2.733727 | 0 | 11.91149 | 0
2018-05-10 09:32 | 520795.3 | 240.0005 | 4 | 39 | 4.382307 | 0 | 2.733727 | 0 | 11.91149 | 0
2018-05-10 09:33 | 520855.3 | 300.0022 | 4 | 39 | 4.381718 | 0 | 2.733727 | 0 | 11.91149 | 0
2018-05-10 09:35 | 520975.4 | 120.0007 | 5 | 39 | 3.874452 | -3.260106 | 2.733727 | 0.108655 | 11.91149 | 0.4269305
2018-05-10 09:37 | 521095.4 | 240.0005 | 5 | 39 | 3.832712 | -3.26009 | 2.733727 | 0.2173193 | 11.91149 | 0.8455862
2018-05-10 09:39 | 521215.4 | 360.001 | 5 | 39 | 3.791324 | -3.260048 | 2.733727 | 0.3259913 | 11.91149 | 1.259877
2018-05-10 09:41 | 521335.4 | 480.0008 | 5 | 39 | 3.748426 | -3.260095 | 2.733727 | 0.4346451 | 11.91149 | 1.669492
2018-05-10 09:43 | 521455.4 | 600.0013 | 5 | 39 | 3.706071 | -3.260141 | 2.733727 | 0.543317 | 11.91149 | 2.074532
2018-05-10 09:45 | 521575.4 | 720.0003 | 5 | 39 | 3.664629 | -3.260112 | 2.733727 | 0.6519858 | 11.91149 | 2.475013
2018-05-10 09:47 | 521695.4 | 840.001 | 5 | 39 | 3.623812 | -3.260075 | 2.733727 | 0.7606488 | 11.91149 | 2.870993
2018-05-10 09:49 | 521815.4 | 960 | 5 | 39 | 3.584497 | -3.260128 | 2.733727 | 0.8693098 | 11.91149 | 3.262599
2018-05-10 09:51 | 521935.4 | 1080.0014 | 5 | 39 | 3.54736 | -3.260155 | 2.733727 | 0.9779714 | 11.91149 | 3.650055
2018-05-10 09:53 | 522055.4 | 1200.0011 | 5 | 39 | 3.512836 | -3.26016 | 2.733727 | 1.086638 | 11.91149 | 4.033636
2018-05-10 09:55 | 522175.4 | 1320.0001 | 5 | 39 | 3.481336 | -3.260106 | 2.733727 | 1.195302 | 11.91149 | 4.413615
2018-05-10 09:57 | 522295.4 | 1440.0007 | 5 | 39 | 3.452082 | -3.260123 | 2.733727 | 1.303967 | 11.91149 | 4.790308
2018-05-10 09:59 | 522415.4 | 1560.0014 | 5 | 39 | 3.424711 | -3.260095 | 2.733727 | 1.412628 | 11.91149 | 5.163918
2018-05-10 10:01 | 522535.4 | 1680.0002 | 5 | 39 | 3.398735 | -3.260104 | 2.733727 | 1.521295 | 11.91149 | 5.53464
2018-05-10 10:03 | 522655.4 | 1800 | 5 | 39 | 3.374434 | -3.260113 | 2.733727 | 1.629966 | 11.91149 | 5.90265
2018-05-10 10:05 | 522775.4 | 1920.0006 | 5 | 39 | 3.350625 | -3.260126 | 2.733727 | 1.738628 | 11.91149 | 6.268024
2018-05-10 10:07 | 522895.4 | 2040.0003 | 5 | 39 | 3.327316 | -3.260154 | 2.733727 | 1.847283 | 11.91149 | 6.630817
2018-05-10 10:09 | 523015.4 | 2160.001 | 5 | 39 | 3.303744 | -3.26019 | 2.733727 | 1.955956 | 11.91149 | 6.991131
2018-05-10 10:11 | 523135.4 | 2280 | 5 | 39 | 3.27883 | -3.260091 | 2.733727 | 2.064621 | 11.91149 | 7.348797
2018-05-10 10:13 | 523255.4 | 2400.0014 | 5 | 39 | 3.251447 | -3.260071 | 2.733727 | 2.173285 | 11.91149 | 7.703626
2018-05-10 10:15 | 523375.4 | 2520.0003 | 5 | 39 | 3.220686 | -3.260097 | 2.733727 | 2.281946 | 11.91149 | 8.055296
2018-05-10 10:17 | 523495.4 | 2640.0008 | 5 | 39 | 3.185354 | -3.260044 | 2.733727 | 2.390613 | 11.91149 | 8.40342
2018-05-10 10:19 | 523615.4 | 2760.0015 | 5 | 39 | 3.142306 | -3.260093 | 2.733727 | 2.499275 | 11.91149 | 8.747287
2018-05-10 10:21 | 523735.4 | 2880.0006 | 5 | 39 | 3.087854 | -3.260088 | 2.733727 | 2.60795 | 11.91149 | 9.085952
2018-05-10 10:23 | 523855.4 | 3000.001 | 5 | 39 | 3.0137 | -3.260061 | 2.733727 | 2.716613 | 11.91149 | 9.417686
2018-05-10 10:23 | 523873.2 | 3017.8372 | 5 | 39 | 3 | -3.259814 | 2.733727 | 2.732766 | 11.91149 | 9.466257
2018-05-10 10:25 | 523993.2 | 120.0007 | 6 | 39 | 3.652646 | 0 | 2.733727 | 2.732766 | 11.91149 | 9.466257
2018-05-10 10:27 | 524113.2 | 240.0013 | 6 | 39 | 3.685458 | 0 | 2.733727 | 2.732766 | 11.91149 | 9.466257
2018-05-10 10:28 | 524173.2 | 300.002 | 6 | 39 | 3.691718 | 0 | 2.733727 | 2.732766 | 11.91149 | 9.466257
2018-05-10 10:28 | 524173.2 | 0.0027 | 7 | 40 | 3.691603 | 0 | 0 | 0 | 0 | 0
2018-05-10 10:30 | 524293.3133 | 120.0015 | 2 | 40 | 4.200295 | 3.32895 | 0.1291059 | 0 | 0.5415792 | 0
2018-05-10 10:31 | 524312.6464 | 139.3346 | 2 | 40 | 4.200293 | 3.25999 | 0.1467993 | 0 | 0.6158966 | 0
2018-05-10 10:33 | 524432.7 | 120.0015 | 3 | 40 | 4.234776 | 3.259883 | 0.2550692 | 0 | 1.07253 | 0
2018-05-10 10:35 | 524552.7 | 240.0004 | 3 | 40 | 4.259168 | 3.259883 | 0.3637329 | 0 | 1.534119 | 0
2018-05-10 10:37 | 524672.7 | 360.0011 | 3 | 40 | 4.277667 | 3.259927 | 0.4723856 | 0 | 1.997912 | 0
2018-05-10 10:39 | 524792.7 | 480 | 3 | 40 | 4.296664 | 3.259871 | 0.5810369 | 0 | 2.463696 | 0
2018-05-10 10:41 | 524912.7 | 600.0014 | 3 | 40 | 4.318737 | 3.259892 | 0.6897039 | 0 | 2.931771 | 0
2018-05-10 10:43 | 525032.7 | 720.0011 | 3 | 40 | 4.344437 | 3.25991 | 0.7983656 | 0 | 3.402417 | 0
2018-05-10 10:45 | 525152.7 | 840.0001 | 3 | 40 | 4.373302 | 3.259887 | 0.9070157 | 0 | 3.875984 | 0
2018-05-10 10:47 | 525272.7 | 960.0007 | 3 | 40 | 4.400227 | 3.21197 | 1.015561 | 0 | 4.352333 | 0
2018-05-10 10:49 | 525392.7 | 1080.0006 | 3 | 40 | 4.400252 | 2.94093 | 1.117972 | 0 | 4.802969 | 0
2018-05-10 10:51 | 525512.7 | 1200.0003 | 3 | 40 | 4.400218 | 2.700006 | 1.211912 | 0 | 5.216328 | 0
2018-05-10 10:53 | 525632.7 | 1320.0002 | 3 | 40 | 4.400204 | 2.489306 | 1.298323 | 0 | 5.596557 | 0
2018-05-10 10:55 | 525752.7 | 1440.0015 | 3 | 40 | 4.400231 | 2.308242 | 1.378197 | 0 | 5.948021 | 0
2018-05-10 10:57 | 525872.7 | 1560.0012 | 3 | 40 | 4.400191 | 2.151883 | 1.452488 | 0 | 6.274919 | 0
2018-05-10 10:59 | 525992.7 | 1680.0002 | 3 | 40 | 4.400208 | 2.016191 | 1.521924 | 0 | 6.580452 | 0
2018-05-10 11:01 | 526112.7 | 1800.0001 | 3 | 40 | 4.40016 | 1.893411 | 1.587047 | 0 | 6.867008 | 0
2018-05-10 11:03 | 526232.7 | 1920.0015 | 3 | 40 | 4.400165 | 1.785889 | 1.648356 | 0 | 7.136777 | 0
2018-05-10 11:05 | 526352.7 | 2040.0004 | 3 | 40 | 4.400226 | 1.689171 | 1.706249 | 0 | 7.391521 | 0
2018-05-10 11:07 | 526472.7 | 2160.0009 | 3 | 40 | 4.400187 | 1.600128 | 1.761046 | 0 | 7.632638 | 0
2018-05-10 11:09 | 526592.7 | 2280.0007 | 3 | 40 | 4.400219 | 1.519162 | 1.813006 | 0 | 7.861268 | 0
2018-05-10 11:11 | 526712.7 | 2400.0006 | 3 | 40 | 4.400209 | 1.443462 | 1.862364 | 0 | 8.078454 | 0
2018-05-10 11:13 | 526832.7 | 2520.0012 | 3 | 40 | 4.400137 | 1.372126 | 1.909292 | 0 | 8.284945 | 0
2018-05-10 11:15 | 526952.7 | 2640.0002 | 3 | 40 | 4.400212 | 1.305023 | 1.953902 | 0 | 8.481238 | 0
2018-05-10 11:17 | 527072.7 | 2760.0008 | 3 | 40 | 4.400134 | 1.239676 | 1.996312 | 0 | 8.667851 | 0
2018-05-10 11:19 | 527192.7 | 2880.0004 | 3 | 40 | 4.400201 | 1.178525 | 2.03662 | 0 | 8.845212 | 0
2018-05-10 11:21 | 527312.7 | 3000.0002 | 3 | 40 | 4.400136 | 1.118257 | 2.074889 | 0 | 9.013603 | 0
2018-05-10 11:23 | 527432.7 | 3120.0017 | 3 | 40 | 4.400238 | 1.061671 | 2.111221 | 0 | 9.173472 | 0
2018-05-10 11:25 | 527552.7 | 3240.0014 | 3 | 40 | 4.400178 | 1.006149 | 2.145664 | 0 | 9.325027 | 0
2018-05-10 11:27 | 527672.7 | 3360.0003 | 3 | 40 | 4.400199 | 0.9523096 | 2.178283 | 0 | 9.468554 | 0
2018-05-10 11:29 | 527792.7 | 3480.0001 | 3 | 40 | 4.400167 | 0.9007702 | 2.209155 | 0 | 9.604397 | 0
2018-05-10 11:31 | 527912.7 | 3600.0015 | 3 | 40 | 4.400151 | 0.8539896 | 2.238394 | 0 | 9.733053 | 0
2018-05-10 11:33 | 528032.7 | 3720.0005 | 3 | 40 | 4.400136 | 0.8090229 | 2.266111 | 0 | 9.855015 | 0
2018-05-10 11:35 | 528152.7 | 3840.0004 | 3 | 40 | 4.400167 | 0.7660847 | 2.292354 | 0 | 9.970489 | 0
2018-05-10 11:37 | 528272.7 | 3960.0002 | 3 | 40 | 4.400168 | 0.7245665 | 2.317194 | 0 | 10.07979 | 0
2018-05-10 11:39 | 528392.7 | 4080.0007 | 3 | 40 | 4.400195 | 0.6850891 | 2.34068 | 0 | 10.18313 | 0
2018-05-10 11:41 | 528512.7 | 4200.0004 | 3 | 40 | 4.400126 | 0.6474638 | 2.362885 | 0 | 10.28083 | 0
2018-05-10 11:43 | 528632.7 | 4320.001 | 3 | 40 | 4.400193 | 0.6119709 | 2.383862 | 0 | 10.37314 | 0
2018-05-10 11:45 | 528752.7 | 4440 | 3 | 40 | 4.400102 | 0.5767708 | 2.40367 | 0 | 10.46029 | 0
2018-05-10 11:47 | 528872.7 | 4560.0007 | 3 | 40 | 4.400125 | 0.5446653 | 2.42236 | 0 | 10.54253 | 0
2018-05-10 11:49 | 528992.7 | 4680.0011 | 3 | 40 | 4.400174 | 0.5143604 | 2.440006 | 0 | 10.62018 | 0
2018-05-10 11:51 | 529112.7 | 4800.0009 | 3 | 40 | 4.400176 | 0.4859495 | 2.456666 | 0 | 10.69349 | 0
2018-05-10 11:53 | 529232.7 | 4920.0015 | 3 | 40 | 4.400151 | 0.4588261 | 2.472403 | 0 | 10.76273 | 0
2018-05-10 11:55 | 529352.7 | 5040.0005 | 3 | 40 | 4.400183 | 0.434267 | 2.487277 | 0 | 10.82818 | 0
2018-05-10 11:57 | 529472.7 | 5160.0003 | 3 | 40 | 4.400197 | 0.4110203 | 2.501346 | 0 | 10.89008 | 0
2018-05-10 11:59 | 529592.7 | 5280.0009 | 3 | 40 | 4.400189 | 0.3884926 | 2.51465 | 0 | 10.94862 | 0
2018-05-10 12:01 | 529712.7 | 5400.0015 | 3 | 40 | 4.400121 | 0.3671379 | 2.527232 | 0 | 11.00398 | 0
2018-05-10 12:03 | 529832.7 | 5520.0012 | 3 | 40 | 4.400125 | 0.3471613 | 2.53913 | 0 | 11.05634 | 0
2018-05-10 12:05 | 529952.7 | 5640.0002 | 3 | 40 | 4.400161 | 0.329236 | 2.550395 | 0 | 11.1059 | 0
2018-05-10 12:07 | 530072.7 | 5760.0009 | 3 | 40 | 4.400122 | 0.3119802 | 2.561071 | 0 | 11.15288 | 0
2018-05-10 12:09 | 530192.7 | 5880.0014 | 3 | 40 | 4.400117 | 0.295743 | 2.571196 | 0 | 11.19743 | 0
2018-05-10 12:11 | 530312.7 | 6000.0003 | 3 | 40 | 4.400142 | 0.2808218 | 2.5808 | 0 | 11.23969 | 0
2018-05-10 12:13 | 530432.7 | 6120.0001 | 3 | 40 | 4.400155 | 0.2669258 | 2.589919 | 0 | 11.27982 | 0
2018-05-10 12:15 | 530552.7 | 6240.0015 | 3 | 40 | 4.400159 | 0.2540083 | 2.598587 | 0 | 11.31796 | 0
2018-05-10 12:17 | 530672.7 | 6360.0005 | 3 | 40 | 4.400138 | 0.2417545 | 2.606836 | 0 | 11.35425 | 0
2018-05-10 12:19 | 530792.7 | 6480.0001 | 3 | 40 | 4.400074 | 0.2294464 | 2.614692 | 0 | 11.38882 | 0
2018-05-10 12:21 | 530912.7 | 6600.0008 | 3 | 40 | 4.400035 | 0.2179117 | 2.622165 | 0 | 11.4217 | 0
2018-05-10 12:23 | 531032.7 | 6720.0006 | 3 | 40 | 4.40008 | 0.2078056 | 2.629273 | 0 | 11.45298 | 0
2018-05-10 12:25 | 531152.7 | 6840.0012 | 3 | 40 | 4.400105 | 0.1981087 | 2.636042 | 0 | 11.48276 | 0
2018-05-10 12:27 | 531272.7 | 6960.0002 | 3 | 40 | 4.400107 | 0.1895094 | 2.642502 | 0 | 11.51119 | 0
2018-05-10 12:29 | 531392.7 | 7080.0024 | 3 | 40 | 4.400085 | 0.1812496 | 2.648679 | 0 | 11.53837 | 0
2018-05-10 12:31 | 531512.7 | 7200.0013 | 3 | 40 | 4.400142 | 0.173996 | 2.654595 | 0 | 11.5644 | 0
2018-05-10 12:33 | 531632.7 | 7320.0011 | 3 | 40 | 4.4001 | 0.1664562 | 2.660256 | 0 | 11.5893 | 0
2018-05-10 12:35 | 531752.7 | 7440.0001 | 3 | 40 | 4.40011 | 0.1597347 | 2.665684 | 0 | 11.61319 | 0
2018-05-10 12:37 | 531872.7 | 7560.0015 | 3 | 40 | 4.400155 | 0.1531096 | 2.670885 | 0 | 11.63607 | 0
2018-05-10 12:39 | 531992.7 | 7680.0013 | 3 | 40 | 4.400088 | 0.1462631 | 2.675873 | 0 | 11.65802 | 0
2018-05-10 12:41 | 532112.7 | 7800.0002 | 3 | 40 | 4.400121 | 0.1404428 | 2.68065 | 0 | 11.67904 | 0
2018-05-10 12:43 | 532232.7 | 7920.0008 | 3 | 40 | 4.400077 | 0.1347752 | 2.685232 | 0 | 11.6992 | 0
2018-05-10 12:45 | 532352.7 | 8040.0006 | 3 | 40 | 4.400045 | 0.1292915 | 2.689637 | 0 | 11.71859 | 0
2018-05-10 12:47 | 532472.7 | 8160.0012 | 3 | 40 | 4.400092 | 0.1247654 | 2.69387 | 0 | 11.73721 | 0
2018-05-10 12:49 | 532592.7 | 8280.0002 | 3 | 40 | 4.400092 | 0.1199875 | 2.697943 | 0 | 11.75513 | 0
2018-05-10 12:51 | 532712.7 | 8400.0008 | 3 | 40 | 4.400048 | 0.115015 | 2.701859 | 0 | 11.77236 | 0
2018-05-10 12:53 | 532832.7 | 8520.0013 | 3 | 40 | 4.400032 | 0.1106434 | 2.705628 | 0 | 11.78895 | 0
2018-05-10 12:55 | 532952.7 | 8640.0011 | 3 | 40 | 4.400102 | 0.107152 | 2.709259 | 0 | 11.80492 | 0
2018-05-10 12:57 | 533072.7 | 8760.0015 | 3 | 40 | 4.400051 | 0.1026907 | 2.712751 | 0 | 11.82029 | 0
2018-05-10 12:59 | 533192.7 | 8880.001 | 3 | 40 | 4.400082 | 0.09942722 | 2.71612 | 0 | 11.83511 | 0
2018-05-10 13:01 | 533312.7 | 9000.0013 | 3 | 40 | 4.400081 | 0.09559536 | 2.719367 | 0 | 11.8494 | 0
2018-05-10 13:03 | 533432.7 | 9120.0008 | 3 | 40 | 4.400123 | 0.09272575 | 2.722504 | 0 | 11.8632 | 0
2018-05-10 13:05 | 533552.7 | 9240.0011 | 3 | 40 | 4.400104 | 0.08944225 | 2.725528 | 0 | 11.87651 | 0
2018-05-10 13:07 | 533672.7 | 9360 | 3 | 40 | 4.400023 | 0.0859127 | 2.72845 | 0 | 11.88937 | 0
2018-05-10 13:09 | 533792.7 | 9480.0003 | 3 | 40 | 4.400002 | 0.08294487 | 2.731269 | 0 | 11.90177 | 0
2018-05-10 13:10 | 533857.2 | 9544.5588 | 3 | 40 | 4.400013 | 0.08148479 | 2.732746 | 0 | 11.90827 | 0
2018-05-10 13:12 | 533977.2 | 120.0005 | 4 | 40 | 4.383999 | 0 | 2.732746 | 0 | 11.90827 | 0
2018-05-10 13:14 | 534097.2 | 240.0002 | 4 | 40 | 4.382248 | 0 | 2.732746 | 0 | 11.90827 | 0
2018-05-10 13:15 | 534157.2 | 300.0027 | 4 | 40 | 4.381721 | 0 | 2.732746 | 0 | 11.90827 | 0
2018-05-10 13:17 | 534277.4 | 120.0001 | 5 | 40 | 3.874369 | -3.260004 | 2.732746 | 0.108655 | 11.90827 | 0.4269087
2018-05-10 13:19 | 534397.4 | 240.0013 | 5 | 40 | 3.8326 | -3.260004 | 2.732746 | 0.2173225 | 11.90827 | 0.8455646
2018-05-10 13:21 | 534517.4 | 360.001 | 5 | 40 | 3.79146 | -3.260057 | 2.732746 | 0.3259783 | 11.90827 | 1.259799
2018-05-10 13:23 | 534637.4 | 480.0013 | 5 | 40 | 3.748653 | -3.260066 | 2.732746 | 0.434643 | 11.90827 | 1.669473
2018-05-10 13:25 | 534757.4 | 600.0001 | 5 | 40 | 3.706207 | -3.260099 | 2.732746 | 0.5433064 | 11.90827 | 2.074503
2018-05-10 13:27 | 534877.4 | 720.0013 | 5 | 40 | 3.664452 | -3.260099 | 2.732746 | 0.6519737 | 11.90827 | 2.474974
2018-05-10 13:29 | 534997.4 | 840.0003 | 5 | 40 | 3.62339 | -3.260013 | 2.732746 | 0.7606275 | 11.90827 | 2.870891
2018-05-10 13:31 | 535117.4 | 960 | 5 | 40 | 3.58392 | -3.259994 | 2.732746 | 0.8692945 | 11.90827 | 3.26247
2018-05-10 13:33 | 535237.4 | 1080.0004 | 5 | 40 | 3.546691 | -3.260059 | 2.732746 | 0.9779531 | 11.90827 | 3.649848
2018-05-10 13:35 | 535357.4 | 1200.0009 | 5 | 40 | 3.512315 | -3.260079 | 2.732746 | 1.086615 | 11.90827 | 4.033341
2018-05-10 13:37 | 535477.4 | 1320.0004 | 5 | 40 | 3.48092 | -3.260029 | 2.732746 | 1.195281 | 11.90827 | 4.413283
2018-05-10 13:39 | 535597.4 | 1440.001 | 5 | 40 | 3.45117 | -3.260077 | 2.732746 | 1.303951 | 11.90827 | 4.789914
2018-05-10 13:41 | 535717.4 | 1560.0006 | 5 | 40 | 3.423622 | -3.260068 | 2.732746 | 1.412609 | 11.90827 | 5.163403
2018-05-10 13:43 | 535837.4 | 1680.0013 | 5 | 40 | 3.397435 | -3.260081 | 2.732746 | 1.521271 | 11.90827 | 5.533986
2018-05-10 13:45 | 535957.4 | 1800.0002 | 5 | 40 | 3.373736 | -3.260084 | 2.732746 | 1.629936 | 11.90827 | 5.901873
2018-05-10 13:47 | 536077.4 | 1920.0001 | 5 | 40 | 3.35039 | -3.259997 | 2.732746 | 1.7386 | 11.90827 | 6.267196
2018-05-10 13:49 | 536197.4 | 2040.0011 | 5 | 40 | 3.327209 | -3.260049 | 2.732746 | 1.847254 | 11.90827 | 6.629979
2018-05-10 13:51 | 536317.4 | 2160.0001 | 5 | 40 | 3.303313 | -3.26011 | 2.732746 | 1.955918 | 11.90827 | 6.990237
2018-05-10 13:53 | 536437.4 | 2280.0014 | 5 | 40 | 3.278357 | -3.260061 | 2.732746 | 2.06459 | 11.90827 | 7.347862
2018-05-10 13:55 | 536557.4 | 2400.0011 | 5 | 40 | 3.250984 | -3.260037 | 2.732746 | 2.17325 | 11.90827 | 7.702624
2018-05-10 13:57 | 536677.4 | 2520.0002 | 5 | 40 | 3.220356 | -3.260071 | 2.732746 | 2.281915 | 11.90827 | 8.054267
2018-05-10 13:59 | 536797.4 | 2640.0006 | 5 | 40 | 3.184451 | -3.260048 | 2.732746 | 2.390583 | 11.90827 | 8.402319
2018-05-10 14:01 | 536917.4 | 2760.0004 | 5 | 40 | 3.141474 | -3.260071 | 2.732746 | 2.49924 | 11.90827 | 8.746078
2018-05-10 14:03 | 537037.4 | 2880.001 | 5 | 40 | 3.087397 | -3.260048 | 2.732746 | 2.607902 | 11.90827 | 9.084637
2018-05-10 14:05 | 537157.4 | 3000.0008 | 5 | 40 | 3.012547 | -3.260048 | 2.732746 | 2.716558 | 11.90827 | 9.416299
2018-05-10 14:05 | 537173.7 | 3016.3297 | 5 | 40 | 2.999997 | -3.260077 | 2.732746 | 2.731355 | 11.90827 | 9.460783
2018-05-10 14:07 | 537293.8 | 120.0015 | 6 | 40 | 3.652747 | 0 | 2.732746 | 2.731355 | 11.90827 | 9.460783
2018-05-10 14:09 | 537413.8 | 240.0004 | 6 | 40 | 3.685568 | 0 | 2.732746 | 2.731355 | 11.90827 | 9.460783
2018-05-10 14:10 | 537473.8 | 300.0013 | 6 | 40 | 3.691831 | 0 | 2.732746 | 2.731355 | 11.90827 | 9.460783
2018-05-10 14:10 | 537473.7 | 0.0026 | 7 | 41 | 3.691886 | 0 | 0 | 0 | 0 | 0
2018-05-10 14:12 | 537593.8 | 120.0015 | 2 | 41 | 4.20027 | 3.327432 | 0.1290802 | 0 | 0.541478 | 0
2018-05-10 14:12 | 537612.9 | 139.104 | 2 | 41 | 4.200304 | 3.259994 | 0.1465511 | 0 | 0.6148608 | 0
2018-05-10 14:14 | 537732.9 | 120.0014 | 3 | 41 | 4.234576 | 3.259858 | 0.2548296 | 0 | 1.071513 | 0
2018-05-10 14:16 | 537852.9 | 240.0003 | 3 | 41 | 4.258947 | 3.259873 | 0.3634914 | 0 | 1.533057 | 0
2018-05-10 14:18 | 537972.9 | 360.0009 | 3 | 41 | 4.2776 | 3.259845 | 0.4721388 | 0 | 1.996802 | 0
2018-05-10 14:20 | 538092.9 | 480.0008 | 3 | 41 | 4.296556 | 3.259892 | 0.5808086 | 0 | 2.462662 | 0
2018-05-10 14:22 | 538212.9 | 600.0012 | 3 | 41 | 4.318735 | 3.259871 | 0.6894618 | 0 | 2.930669 | 0
2018-05-10 14:24 | 538332.9 | 720.0006 | 3 | 41 | 4.344793 | 3.25983 | 0.7981138 | 0 | 3.4013 | 0
2018-05-10 14:26 | 538452.9 | 840.001 | 3 | 41 | 4.373475 | 3.259891 | 0.9067769 | 0 | 3.874944 | 0
2018-05-10 14:28 | 538572.9 | 960.0007 | 3 | 41 | 4.400268 | 3.208743 | 1.015302 | 0 | 4.351229 | 0
2018-05-10 14:30 | 538692.9 | 1080.0004 | 3 | 41 | 4.400289 | 2.941646 | 1.117641 | 0 | 4.801549 | 0
2018-05-10 14:32 | 538812.9 | 1200.0008 | 3 | 41 | 4.400223 | 2.70029 | 1.211569 | 0 | 5.214856 | 0
2018-05-10 14:34 | 538932.9 | 1320.0003 | 3 | 41 | 4.400252 | 2.489396 | 1.29801 | 0 | 5.595216 | 0
2018-05-10 14:36 | 539052.9 | 1440.0008 | 3 | 41 | 4.400242 | 2.307111 | 1.377853 | 0 | 5.946544 | 0
2018-05-10 14:38 | 539172.9 | 1560.0015 | 3 | 41 | 4.400249 | 2.150798 | 1.45208 | 0 | 6.273162 | 0
2018-05-10 14:40 | 539292.9 | 1680.0013 | 3 | 41 | 4.40021 | 2.011668 | 1.521395 | 0 | 6.57816 | 0
2018-05-10 14:42 | 539412.9 | 1800.0001 | 3 | 41 | 4.400231 | 1.89256 | 1.586427 | 0 | 6.864316 | 0
2018-05-10 14:44 | 539532.9 | 1920.0015 | 3 | 41 | 4.400155 | 1.786229 | 1.647713 | 0 | 7.133987 | 0
2018-05-10 14:46 | 539652.9 | 2040.0012 | 3 | 41 | 4.4002 | 1.691966 | 1.705665 | 0 | 7.388985 | 0
2018-05-10 14:48 | 539772.9 | 2160.0011 | 3 | 41 | 4.400241 | 1.604215 | 1.760571 | 0 | 7.630585 | 0
2018-05-10 14:50 | 539892.9 | 2280.0008 | 3 | 41 | 4.400176 | 1.52153 | 1.812647 | 0 | 7.859731 | 0
2018-05-10 14:52 | 540012.9 | 2400.0013 | 3 | 41 | 4.400243 | 1.445775 | 1.862092 | 0 | 8.077295 | 0
2018-05-10 14:54 | 540132.9 | 2520.001 | 3 | 41 | 4.400177 | 1.37263 | 1.909044 | 0 | 8.283894 | 0
2018-05-10 14:56 | 540252.9 | 2640.0008 | 3 | 41 | 4.400211 | 1.304482 | 1.953647 | 0 | 8.480154 | 0
2018-05-10 14:58 | 540372.9 | 2760.0005 | 3 | 41 | 4.400228 | 1.239251 | 1.996021 | 0 | 8.666608 | 0
2018-05-10 15:00 | 540492.9 | 2880.001 | 3 | 41 | 4.400184 | 1.176623 | 2.036272 | 0 | 8.843721 | 0
2018-05-10 15:02 | 540612.9 | 3000 | 3 | 41 | 4.400208 | 1.117881 | 2.074493 | 0 | 9.011901 | 0
2018-05-10 15:04 | 540732.9 | 3120.0013 | 3 | 41 | 4.400167 | 1.061327 | 2.110797 | 0 | 9.171643 | 0
2018-05-10 15:06 | 540852.9 | 3240.0004 | 3 | 41 | 4.400118 | 1.005734 | 2.145257 | 0 | 9.323272 | 0
2018-05-10 15:08 | 540972.9 | 3360.0015 | 3 | 41 | 4.400189 | 0.9527082 | 2.177892 | 0 | 9.466872 | 0
2018-05-10 15:10 | 541092.9 | 3480.0003 | 3 | 41 | 4.400164 | 0.9024706 | 2.208794 | 0 | 9.602849 | 0
2018-05-10 15:12 | 541212.9 | 3600.0016 | 3 | 41 | 4.400136 | 0.8547049 | 2.238082 | 0 | 9.731719 | 0
2018-05-10 15:14 | 541332.9 | 3720.0005 | 3 | 41 | 4.400143 | 0.809351 | 2.26582 | 0 | 9.853772 | 0
2018-05-10 15:16 | 541452.9 | 3840.0009 | 3 | 41 | 4.400191 | 0.7657585 | 2.292064 | 0 | 9.969248 | 0
2018-05-10 15:18 | 541572.9 | 3960.0006 | 3 | 41 | 4.400147 | 0.7235565 | 2.316876 | 0 | 10.07843 | 0
2018-05-10 15:20 | 541692.9 | 4080.0011 | 3 | 41 | 4.400155 | 0.683341 | 2.34032 | 0 | 10.18158 | 0
2018-05-10 15:22 | 541812.9 | 4200.0016 | 3 | 41 | 4.400146 | 0.6457567 | 2.362462 | 0 | 10.27901 | 0
2018-05-10 15:24 | 541932.9 | 4320.0005 | 3 | 41 | 4.400206 | 0.6104345 | 2.383379 | 0 | 10.37105 | 0
2018-05-10 15:26 | 542052.9 | 4440.0007 | 3 | 41 | 4.400195 | 0.5762672 | 2.403136 | 0 | 10.45798 | 0
2018-05-10 15:28 | 542172.9 | 4560.0004 | 3 | 41 | 4.400142 | 0.5436506 | 2.421788 | 0 | 10.54005 | 0
2018-05-10 15:30 | 542292.9 | 4680.0001 | 3 | 41 | 4.400158 | 0.5136633 | 2.439401 | 0 | 10.61756 | 0
2018-05-10 15:32 | 542412.9 | 4800.0015 | 3 | 41 | 4.400192 | 0.4849062 | 2.456027 | 0 | 10.69071 | 0
2018-05-10 15:34 | 542532.9 | 4920.0003 | 3 | 41 | 4.400096 | 0.4571342 | 2.471719 | 0 | 10.75976 | 0
2018-05-10 15:36 | 542652.9 | 5040.0007 | 3 | 41 | 4.400139 | 0.4322348 | 2.486542 | 0 | 10.82498 | 0
2018-05-10 15:38 | 542772.9 | 5160.0005 | 3 | 41 | 4.400133 | 0.4087896 | 2.500555 | 0 | 10.88664 | 0
2018-05-10 15:40 | 542892.9 | 5280.0009 | 3 | 41 | 4.400156 | 0.3870974 | 2.513811 | 0 | 10.94497 | 0
2018-05-10 15:42 | 543012.9 | 5400.0015 | 3 | 41 | 4.400077 | 0.3655119 | 2.526359 | 0 | 11.00018 | 0
2018-05-10 15:44 | 543132.9 | 5520.0003 | 3 | 41 | 4.400207 | 0.3472357 | 2.538229 | 0 | 11.05241 | 0
2018-05-10 15:46 | 543252.9 | 5640.0006 | 3 | 41 | 4.400147 | 0.3282156 | 2.549469 | 0 | 11.10187 | 0
2018-05-10 15:48 | 543372.9 | 5760.0012 | 3 | 41 | 4.400102 | 0.3111534 | 2.560126 | 0 | 11.14876 | 0
2018-05-10 15:50 | 543492.9 | 5880.001 | 3 | 41 | 4.400116 | 0.2950058 | 2.57023 | 0 | 11.19322 | 0
2018-05-10 15:52 | 543612.9 | 6000.0008 | 3 | 41 | 4.400142 | 0.2802773 | 2.579811 | 0 | 11.23538 | 0
2018-05-10 15:54 | 543732.9 | 6120.0006 | 3 | 41 | 4.400038 | 0.2654581 | 2.588911 | 0 | 11.27542 | 0
2018-05-10 15:56 | 543852.9 | 6240.0011 | 3 | 41 | 4.400086 | 0.2529421 | 2.59756 | 0 | 11.31347 | 0
2018-05-10 15:58 | 543972.9 | 6360 | 3 | 41 | 4.400134 | 0.2409697 | 2.605789 | 0 | 11.34968 | 0
2018-05-10 16:00 | 544092.9 | 6480.0006 | 3 | 41 | 4.400072 | 0.228776 | 2.613621 | 0 | 11.38414 | 0
2018-05-10 16:02 | 544212.9 | 6600.0003 | 3 | 41 | 4.400092 | 0.2176809 | 2.621066 | 0 | 11.4169 | 0
2018-05-10 16:04 | 544332.9 | 6720.0009 | 3 | 41 | 4.400093 | 0.2074966 | 2.628149 | 0 | 11.44807 | 0
2018-05-10 16:06 | 544452.9 | 6840.0008 | 3 | 41 | 4.400116 | 0.1984377 | 2.634908 | 0 | 11.47781 | 0
2018-05-10 16:08 | 544572.9 | 6960.0013 | 3 | 41 | 4.40008 | 0.1891232 | 2.64137 | 0 | 11.50624 | 0
2018-05-10 16:10 | 544692.9 | 7080.0011 | 3 | 41 | 4.400142 | 0.1816416 | 2.647547 | 0 | 11.53342 | 0
2018-05-10 16:12 | 544812.9 | 7200.0001 | 3 | 41 | 4.400106 | 0.1731482 | 2.653454 | 0 | 11.55941 | 0
2018-05-10 16:14 | 544932.9 | 7320.0007 | 3 | 41 | 4.400068 | 0.1657572 | 2.659104 | 0 | 11.58428 | 0
2018-05-10 16:16 | 545052.9 | 7440.0012 | 3 | 41 | 4.40009 | 0.1588783 | 2.664516 | 0 | 11.60809 | 0
2018-05-10 16:18 | 545172.9 | 7560.001 | 3 | 41 | 4.400135 | 0.15277 | 2.669709 | 0 | 11.63094 | 0
2018-05-10 16:20 | 545292.9 | 7680.0008 | 3 | 41 | 4.400118 | 0.1466894 | 2.674694 | 0 | 11.65287 | 0
2018-05-10 16:22 | 545412.9 | 7800.0005 | 3 | 41 | 4.400125 | 0.1408091 | 2.679473 | 0 | 11.6739 | 0
2018-05-10 16:24 | 545532.9 | 7920.0011 | 3 | 41 | 4.400088 | 0.1348 | 2.684057 | 0 | 11.69407 | 0
2018-05-10 16:26 | 545652.9 | 8040.0009 | 3 | 41 | 4.400108 | 0.129714 | 2.688462 | 0 | 11.71346 | 0
2018-05-10 16:28 | 545772.9 | 8160.0016 | 3 | 41 | 4.400062 | 0.1243315 | 2.692693 | 0 | 11.73207 | 0
2018-05-10 16:30 | 545892.9 | 8280.0013 | 3 | 41 | 4.400021 | 0.1192884 | 2.69676 | 0 | 11.74996 | 0
2018-05-10 16:32 | 546012.9 | 8400.0003 | 3 | 41 | 4.400054 | 0.1149902 | 2.700665 | 0 | 11.76715 | 0
2018-05-10 16:34 | 546132.9 | 8520.0008 | 3 | 41 | 4.400088 | 0.1106901 | 2.704426 | 0 | 11.7837 | 0
2018-05-10 16:36 | 546252.9 | 8640.0014 | 3 | 41 | 4.399987 | 0.1060038 | 2.70805 | 0 | 11.79964 | 0
2018-05-10 16:38 | 546372.9 | 8760.0004 | 3 | 41 | 4.399968 | 0.1023779 | 2.71154 | 0 | 11.815 | 0
2018-05-10 16:40 | 546492.9 | 8880.0002 | 3 | 41 | 4.400119 | 0.106739 | 2.715153 | 0 | 11.8309 | 0
2018-05-10 16:42 | 546612.9 | 9000.0007 | 3 | 41 | 4.400085 | 0.09911251 | 2.718579 | 0 | 11.84597 | 0
2018-05-10 16:44 | 546732.9 | 9120.0013 | 3 | 41 | 4.400152 | 0.09418583 | 2.721794 | 0 | 11.86012 | 0
2018-05-10 16:46 | 546852.9 | 9240.0011 | 3 | 41 | 4.399995 | 0.08867455 | 2.724849 | 0 | 11.87356 | 0
2018-05-10 16:48 | 546972.9 | 9360.0009 | 3 | 41 | 4.400095 | 0.08593845 | 2.727763 | 0 | 11.88638 | 0
2018-05-10 16:50 | 547092.9 | 9480.0006 | 3 | 41 | 4.400002 | 0.08187962 | 2.730563 | 0 | 11.8987 | 0
2018-05-10 16:51 | 547138.5 | 9525.5285 | 3 | 41 | 4.400113 | 0.08149815 | 2.731597 | 0 | 11.90325 | 0
2018-05-10 16:53 | 547258.5 | 119.9999 | 4 | 41 | 4.384048 | 0 | 2.731597 | 0 | 11.90325 | 0
2018-05-10 16:55 | 547378.5 | 240.0012 | 4 | 41 | 4.382314 | 0 | 2.731597 | 0 | 11.90325 | 0
2018-05-10 16:56 | 547438.5 | 300.003 | 4 | 41 | 4.381751 | 0 | 2.731597 | 0 | 11.90325 | 0
2018-05-10 16:58 | 547558.6 | 120.0007 | 5 | 41 | 3.873719 | -3.260031 | 2.731597 | 0.1086559 | 11.90325 | 0.4268436
2018-05-10 17:00 | 547678.6 | 240.0013 | 5 | 41 | 3.832046 | -3.260097 | 2.731597 | 0.2173221 | 11.90325 | 0.8454323
2018-05-10 17:02 | 547798.6 | 360.0002 | 5 | 41 | 3.790663 | -3.260027 | 2.731597 | 0.3259848 | 11.90325 | 1.259609
2018-05-10 17:04 | 547918.6 | 480.0015 | 5 | 41 | 3.747978 | -3.25996 | 2.731597 | 0.4346401 | 11.90325 | 1.669161
2018-05-10 17:06 | 548038.6 | 600.0003 | 5 | 41 | 3.705528 | -3.260015 | 2.731597 | 0.5433124 | 11.90325 | 2.074153
2018-05-10 17:08 | 548158.6 | 720.0008 | 5 | 41 | 3.663977 | -3.260027 | 2.731597 | 0.6519739 | 11.90325 | 2.474537
2018-05-10 17:10 | 548278.6 | 840.0005 | 5 | 41 | 3.62276 | -3.260077 | 2.731597 | 0.7606313 | 11.90325 | 2.870394
2018-05-10 17:12 | 548398.6 | 960.0002 | 5 | 41 | 3.583591 | -3.260009 | 2.731597 | 0.869299 | 11.90325 | 3.26193
2018-05-10 17:14 | 548518.6 | 1080.0001 | 5 | 41 | 3.546355 | -3.260075 | 2.731597 | 0.9779644 | 11.90325 | 3.649299
2018-05-10 17:16 | 548638.6 | 1200.0006 | 5 | 41 | 3.512033 | -3.260019 | 2.731597 | 1.086626 | 11.90325 | 4.032763
2018-05-10 17:18 | 548758.6 | 1320.0012 | 5 | 41 | 3.480323 | -3.260037 | 2.731597 | 1.19529 | 11.90325 | 4.412649
2018-05-10 17:20 | 548878.6 | 1440.001 | 5 | 41 | 3.451214 | -3.260084 | 2.731597 | 1.303951 | 11.90325 | 4.789229
2018-05-10 17:22 | 548998.6 | 1560.0016 | 5 | 41 | 3.423763 | -3.260024 | 2.731597 | 1.41261 | 11.90325 | 5.162727
2018-05-10 17:24 | 549118.6 | 1680.0015 | 5 | 41 | 3.39816 | -3.260104 | 2.731597 | 1.521279 | 11.90325 | 5.533393
2018-05-10 17:26 | 549238.6 | 1800.0004 | 5 | 41 | 3.373883 | -3.260086 | 2.731597 | 1.629944 | 11.90325 | 5.901317
2018-05-10 17:28 | 549358.6 | 1920.001 | 5 | 41 | 3.350118 | -3.260099 | 2.731597 | 1.73861 | 11.90325 | 6.266654
2018-05-10 17:30 | 549478.6 | 2040.0014 | 5 | 41 | 3.326487 | -3.260113 | 2.731597 | 1.847266 | 11.90325 | 6.629357
2018-05-10 17:32 | 549598.6 | 2160.0004 | 5 | 41 | 3.303049 | -3.260118 | 2.731597 | 1.955931 | 11.90325 | 6.989573
2018-05-10 17:34 | 549718.6 | 2280.0011 | 5 | 41 | 3.27795 | -3.260051 | 2.731597 | 2.064599 | 11.90325 | 7.347146
2018-05-10 17:36 | 549838.6 | 2400.0002 | 5 | 41 | 3.250667 | -3.260075 | 2.731597 | 2.173265 | 11.90325 | 7.7019
2018-05-10 17:38 | 549958.6 | 2520.0006 | 5 | 41 | 3.22 | -3.260069 | 2.731597 | 2.281925 | 11.90325 | 8.053478
2018-05-10 17:40 | 550078.6 | 2640.0012 | 5 | 41 | 3.183816 | -3.260139 | 2.731597 | 2.390592 | 11.90325 | 8.401471
2018-05-10 17:42 | 550198.6 | 2760.001 | 5 | 41 | 3.140671 | -3.260022 | 2.731597 | 2.499252 | 11.90325 | 8.745165
2018-05-10 17:44 | 550318.6 | 2880.0008 | 5 | 41 | 3.085764 | -3.260098 | 2.731597 | 2.607922 | 11.90325 | 9.083607
2018-05-10 17:46 | 550438.6 | 3000.0007 | 5 | 41 | 3.011315 | -3.260073 | 2.731597 | 2.716587 | 11.90325 | 9.415137
2018-05-10 17:46 | 550453.5 | 3014.9478 | 5 | 41 | 2.999998 | -3.260027 | 2.731597 | 2.730118 | 11.90325 | 9.45581
2018-05-10 17:48 | 550573.6 | 120.0006 | 6 | 41 | 3.653048 | 0 | 2.731597 | 2.730128 | 11.90325 | 9.45584
2018-05-10 17:50 | 550693.6 | 240.0004 | 6 | 41 | 3.685841 | 0 | 2.731597 | 2.730128 | 11.90325 | 9.45584
2018-05-10 17:51 | 550753.6 | 300.0021 | 6 | 41 | 3.692054 | 0 | 2.731597 | 2.730128 | 11.90325 | 9.45584
2018-05-10 17:51 | 550753.5 | 0.0028 | 7 | 42 | 3.692044 | 0 | 0 | 0 | 0 | 0
2018-05-10 17:53 | 550873.7 | 120 | 2 | 42 | 4.200256 | 3.324912 | 0.1290007 | 0 | 0.5411456 | 0
2018-05-10 17:54 | 550892 | 138.3393 | 2 | 42 | 4.200282 | 3.259995 | 0.1457674 | 0 | 0.6115705 | 0
2018-05-10 17:56 | 551012 | 120.0007 | 3 | 42 | 4.235191 | 3.259871 | 0.2540464 | 0 | 1.068262 | 0
2018-05-10 17:58 | 551132 | 240.0005 | 3 | 42 | 4.259354 | 3.259845 | 0.3627048 | 0 | 1.529851 | 0
2018-05-10 18:00 | 551252 | 360.0004 | 3 | 42 | 4.277546 | 3.259841 | 0.4713728 | 0 | 1.993713 | 0
2018-05-10 18:02 | 551372 | 480.0009 | 3 | 42 | 4.296535 | 3.259887 | 0.5800201 | 0 | 2.459466 | 0
2018-05-10 18:04 | 551492 | 600.0016 | 3 | 42 | 4.318851 | 3.259833 | 0.6886864 | 0 | 2.927539 | 0
2018-05-10 18:06 | 551612 | 720.0013 | 3 | 42 | 4.344563 | 3.259881 | 0.7973444 | 0 | 3.398177 | 0
2018-05-10 18:08 | 551732 | 840.0003 | 3 | 42 | 4.373564 | 3.259843 | 0.9060034 | 0 | 3.871799 | 0
2018-05-10 18:10 | 551852 | 960.0008 | 3 | 42 | 4.400273 | 3.20703 | 1.014513 | 0 | 4.348029 | 0
2018-05-10 18:12 | 551972 | 1080.0006 | 3 | 42 | 4.400273 | 2.936143 | 1.116762 | 0 | 4.797951 | 0
2018-05-10 18:14 | 552092 | 1200.0004 | 3 | 42 | 4.400225 | 2.697423 | 1.210559 | 0 | 5.210684 | 0
2018-05-10 18:16 | 552212 | 1320.001 | 3 | 42 | 4.400192 | 2.488317 | 1.296895 | 0 | 5.590581 | 0
2018-05-10 18:18 | 552332 | 1440.0008 | 3 | 42 | 4.400238 | 2.307887 | 1.376761 | 0 | 5.942013 | 0
2018-05-10 18:20 | 552452 | 1560.0013 | 3 | 42 | 4.400184 | 2.147965 | 1.450977 | 0 | 6.268579 | 0
2018-05-10 18:22 | 552572 | 1680.0003 | 3 | 42 | 4.400214 | 2.010922 | 1.520249 | 0 | 6.57339 | 0
2018-05-10 18:24 | 552692 | 1800.001 | 3 | 42 | 4.400228 | 1.891642 | 1.585241 | 0 | 6.859368 | 0
2018-05-10 18:26 | 552812 | 1920.0016 | 3 | 42 | 4.400233 | 1.78335 | 1.646441 | 0 | 7.12866 | 0
2018-05-10 18:28 | 552932 | 2040.0005 | 3 | 42 | 4.400146 | 1.685537 | 1.704224 | 0 | 7.38292 | 0
2018-05-10 18:30 | 553052 | 2160.0003 | 3 | 42 | 4.400187 | 1.598455 | 1.758951 | 0 | 7.623728 | 0
2018-05-10 18:32 | 553172 | 2280.0008 | 3 | 42 | 4.400179 | 1.517635 | 1.810875 | 0 | 7.852204 | 0
2018-05-10 18:34 | 553292 | 2400.0015 | 3 | 42 | 4.400253 | 1.443139 | 1.860211 | 0 | 8.06929 | 0
2018-05-10 18:36 | 553412 | 2520.0004 | 3 | 42 | 4.400187 | 1.371839 | 1.907104 | 0 | 8.275632 | 0
2018-05-10 18:38 | 553532 | 2640.001 | 3 | 42 | 4.400155 | 1.303029 | 1.951674 | 0 | 8.471746 | 0
2018-05-10 18:40 | 553652 | 2760.0015 | 3 | 42 | 4.400149 | 1.237485 | 1.994015 | 0 | 8.658051 | 0
2018-05-10 18:42 | 553772 | 2880.0006 | 3 | 42 | 4.40011 | 1.174733 | 2.034225 | 0 | 8.834985 | 0
2018-05-10 18:44 | 553892 | 3000.0003 | 3 | 42 | 4.400192 | 1.116194 | 2.07241 | 0 | 9.003006 | 0
2018-05-10 18:46 | 554012 | 3120.0001 | 3 | 42 | 4.400192 | 1.059889 | 2.108666 | 0 | 9.162538 | 0
2018-05-10 18:48 | 554132 | 3240.0007 | 3 | 42 | 4.400148 | 1.004464 | 2.143076 | 0 | 9.313951 | 0
2018-05-10 18:50 | 554252 | 3360.0012 | 3 | 42 | 4.400175 | 0.9528322 | 2.175692 | 0 | 9.457465 | 0
2018-05-10 18:52 | 554372 | 3480.0002 | 3 | 42 | 4.400173 | 0.9032478 | 2.20662 | 0 | 9.593552 | 0
2018-05-10 18:54 | 554492 | 3600.0008 | 3 | 42 | 4.400185 | 0.8557034 | 2.235932 | 0 | 9.722529 | 0
2018-05-10 18:56 | 554612 | 3720.0006 | 3 | 42 | 4.400214 | 0.8104477 | 2.263685 | 0 | 9.84465 | 0
2018-05-10 18:58 | 554732 | 3840.0003 | 3 | 42 | 4.400178 | 0.7660141 | 2.289937 | 0 | 9.960163 | 0
2018-05-10 19:00 | 554852 | 3960.001 | 3 | 42 | 4.400127 | 0.7238827 | 2.314766 | 0 | 10.06942 | 0
2018-05-10 19:02 | 554972 | 4080.0007 | 3 | 42 | 4.400126 | 0.6844196 | 2.338233 | 0 | 10.17267 | 0
2018-05-10 19:04 | 555092 | 4200.0013 | 3 | 42 | 4.400208 | 0.6474943 | 2.360425 | 0 | 10.27032 | 0
2018-05-10 19:06 | 555212 | 4320.0011 | 3 | 42 | 4.400161 | 0.6113615 | 2.381387 | 0 | 10.36256 | 0
2018-05-10 19:08 | 555332 | 4440.0009 | 3 | 42 | 4.400179 | 0.576664 | 2.401178 | 0 | 10.44964 | 0
2018-05-10 19:10 | 555452 | 4560.0016 | 3 | 42 | 4.400207 | 0.5445204 | 2.419853 | 0 | 10.53181 | 0
2018-05-10 19:12 | 555572 | 4680.0005 | 3 | 42 | 4.400167 | 0.513629 | 2.437469 | 0 | 10.60932 | 0
2018-05-10 19:14 | 555692 | 4800.0002 | 3 | 42 | 4.400174 | 0.4852858 | 2.454105 | 0 | 10.68253 | 0
2018-05-10 19:16 | 555812 | 4920.0008 | 3 | 42 | 4.400153 | 0.4583235 | 2.469828 | 0 | 10.75171 | 0
2018-05-10 19:18 | 555932 | 5040.0006 | 3 | 42 | 4.400134 | 0.4328394 | 2.484676 | 0 | 10.81704 | 0
2018-05-10 19:20 | 556052 | 5160.0003 | 3 | 42 | 4.400178 | 0.4100132 | 2.498715 | 0 | 10.87882 | 0
2018-05-10 19:22 | 556172 | 5280.0001 | 3 | 42 | 4.400136 | 0.3872299 | 2.511993 | 0 | 10.93724 | 0
2018-05-10 19:24 | 556292 | 5400.0007 | 3 | 42 | 4.400125 | 0.3663635 | 2.524554 | 0 | 10.99251 | 0
2018-05-10 19:26 | 556412 | 5520.0005 | 3 | 42 | 4.40013 | 0.3471937 | 2.536443 | 0 | 11.04482 | 0
2018-05-10 19:28 | 556532 | 5640.0003 | 3 | 42 | 4.400109 | 0.3288565 | 2.547705 | 0 | 11.09438 | 0
2018-05-10 19:30 | 556652 | 5760.0001 | 3 | 42 | 4.400149 | 0.3118944 | 2.55838 | 0 | 11.14135 | 0
2018-05-10 19:32 | 556772 | 5880.0016 | 3 | 42 | 4.400101 | 0.2957535 | 2.568505 | 0 | 11.1859 | 0
2018-05-10 19:34 | 556892 | 6000.0012 | 3 | 42 | 4.400084 | 0.2806921 | 2.578115 | 0 | 11.22818 | 0
2018-05-10 19:36 | 557012 | 6120.0002 | 3 | 42 | 4.400152 | 0.2667551 | 2.587235 | 0 | 11.26832 | 0
2018-05-10 19:38 | 557132 | 6240.0008 | 3 | 42 | 4.400091 | 0.2529354 | 2.595893 | 0 | 11.30641 | 0
2018-05-10 19:40 | 557252 | 6360.0014 | 3 | 42 | 4.400122 | 0.2409821 | 2.604123 | 0 | 11.34262 | 0
2018-05-10 19:42 | 557372 | 6480.0011 | 3 | 42 | 4.40013 | 0.2292252 | 2.61195 | 0 | 11.37707 | 0
2018-05-10 19:44 | 557492 | 6600.0009 | 3 | 42 | 4.400139 | 0.2182941 | 2.619399 | 0 | 11.40984 | 0
2018-05-10 19:46 | 557612 | 6720.0008 | 3 | 42 | 4.400113 | 0.2082758 | 2.626504 | 0 | 11.4411 | 0
2018-05-10 19:48 | 557732 | 6840.0013 | 3 | 42 | 4.400127 | 0.199214 | 2.633286 | 0 | 11.47094 | 0
2018-05-10 19:50 | 557852 | 6960.0003 | 3 | 42 | 4.400107 | 0.1902666 | 2.639766 | 0 | 11.49946 | 0
2018-05-10 19:52 | 557972 | 7080.0009 | 3 | 42 | 4.400069 | 0.1813202 | 2.645958 | 0 | 11.5267 | 0
2018-05-10 19:54 | 558092 | 7200.0015 | 3 | 42 | 4.400146 | 0.1740303 | 2.651874 | 0 | 11.55273 | 0
2018-05-10 19:56 | 558212 | 7320.0012 | 3 | 42 | 4.400111 | 0.1662254 | 2.657535 | 0 | 11.57764 | 0
2018-05-10 19:58 | 558332 | 7440.001 | 3 | 42 | 4.400136 | 0.1596222 | 2.662957 | 0 | 11.6015 | 0
2018-05-10 20:00 | 558452 | 7560.0008 | 3 | 42 | 4.400142 | 0.1530867 | 2.668158 | 0 | 11.62438 | 0
2018-05-10 20:02 | 558572 | 7680.0014 | 3 | 42 | 4.400094 | 0.1467285 | 2.673143 | 0 | 11.64632 | 0
2018-05-10 20:04 | 558692 | 7800.0012 | 3 | 42 | 4.400115 | 0.1409092 | 2.677925 | 0 | 11.66736 | 0
2018-05-10 20:06 | 558812 | 7920.0001 | 3 | 42 | 4.40011 | 0.1351662 | 2.682516 | 0 | 11.68756 | 0
2018-05-10 20:08 | 558932 | 8040.0015 | 3 | 42 | 4.400081 | 0.129384 | 2.68692 | 0 | 11.70694 | 0
2018-05-10 20:10 | 559052 | 8160.0006 | 3 | 42 | 4.400074 | 0.1243935 | 2.691144 | 0 | 11.72553 | 0
2018-05-10 20:12 | 559172 | 8280.0011 | 3 | 42 | 4.400125 | 0.1200562 | 2.695209 | 0 | 11.74341 | 0
2018-05-10 20:14 | 559292 | 8400.0009 | 3 | 42 | 4.400041 | 0.1150656 | 2.699116 | 0 | 11.7606 | 0
2018-05-10 20:16 | 559412 | 8520.0015 | 3 | 42 | 4.400099 | 0.1110592 | 2.702886 | 0 | 11.77719 | 0
2018-05-10 20:18 | 559532 | 8640.0005 | 3 | 42 | 4.400029 | 0.1067848 | 2.706511 | 0 | 11.79314 | 0
2018-05-10 20:20 | 559652 | 8760.0002 | 3 | 42 | 4.400058 | 0.1031361 | 2.710007 | 0 | 11.80852 | 0
2018-05-10 20:22 | 559772 | 8880.0008 | 3 | 42 | 4.400072 | 0.0991869 | 2.713378 | 0 | 11.82336 | 0
2018-05-10 20:24 | 559892 | 9000.0006 | 3 | 42 | 4.400128 | 0.09596634 | 2.716624 | 0 | 11.83764 | 0
2018-05-10 20:26 | 560012 | 9120.0003 | 3 | 42 | 4.400034 | 0.09200191 | 2.719754 | 0 | 11.85141 | 0
2018-05-10 20:28 | 560132 | 9240.0009 | 3 | 42 | 4.399949 | 0.08832836 | 2.722772 | 0 | 11.86469 | 0
2018-05-10 20:30 | 560252 | 9360.0015 | 3 | 42 | 4.399953 | 0.08547974 | 2.725684 | 0 | 11.8775 | 0
2018-05-10 20:32 | 560372 | 9480.0006 | 3 | 42 | 4.400065 | 0.08330631 | 2.728506 | 0 | 11.88992 | 0
2018-05-10 20:33 | 560434 | 9541.9622 | 3 | 42 | 4.400065 | 0.08149815 | 2.729925 | 0 | 11.89616 | 0
2018-05-10 20:35 | 560554 | 119.9999 | 4 | 42 | 4.384018 | 0 | 2.729925 | 0 | 11.89616 | 0
2018-05-10 20:37 | 560674 | 240.0005 | 4 | 42 | 4.382285 | 0 | 2.729925 | 0 | 11.89616 | 0
2018-05-10 20:38 | 560734 | 300.003 | 4 | 42 | 4.381689 | 0 | 2.729925 | 0 | 11.89616 | 0
2018-05-10 20:40 | 560854.1 | 120.0009 | 5 | 42 | 3.874143 | -3.260049 | 2.729925 | 0.1086551 | 11.89616 | 0.4268808
2018-05-10 20:42 | 560974.1 | 240.0014 | 5 | 42 | 3.832501 | -3.260027 | 2.729925 | 0.2173162 | 11.89616 | 0.8454987
2018-05-10 20:44 | 561094.1 | 360.0011 | 5 | 42 | 3.79084 | -3.260046 | 2.729925 | 0.325983 | 11.89616 | 1.259729
2018-05-10 20:46 | 561214.1 | 480.0001 | 5 | 42 | 3.748 | -3.260081 | 2.729925 | 0.4346454 | 11.89616 | 1.669324
2018-05-10 20:48 | 561334.1 | 600.0007 | 5 | 42 | 3.705397 | -3.260033 | 2.729925 | 0.5433062 | 11.89616 | 2.074259
2018-05-10 20:50 | 561454.1 | 720.0014 | 5 | 42 | 3.663419 | -3.260042 | 2.729925 | 0.6519717 | 11.89616 | 2.474628
2018-05-10 20:52 | 561574.1 | 840.0002 | 5 | 42 | 3.622423 | -3.260035 | 2.729925 | 0.7606362 | 11.89616 | 2.870465
2018-05-10 20:54 | 561694.1 | 960 | 5 | 42 | 3.583207 | -3.260039 | 2.729925 | 0.8692992 | 11.89616 | 3.261945
2018-05-10 20:56 | 561814.1 | 1080.0014 | 5 | 42 | 3.546252 | -3.260049 | 2.729925 | 0.9779619 | 11.89616 | 3.649273
2018-05-10 20:58 | 561934.1 | 1200.0003 | 5 | 42 | 3.511955 | -3.259991 | 2.729925 | 1.086617 | 11.89616 | 4.032701
2018-05-10 21:00 | 562054.1 | 1320.0011 | 5 | 42 | 3.480443 | -3.260064 | 2.729925 | 1.195278 | 11.89616 | 4.412579
2018-05-10 21:02 | 562174.1 | 1440.0009 | 5 | 42 | 3.450474 | -3.260084 | 2.729925 | 1.303951 | 11.89616 | 4.789167
2018-05-10 21:04 | 562294.1 | 1560.0014 | 5 | 42 | 3.423115 | -3.260099 | 2.729925 | 1.412616 | 11.89616 | 5.162619
2018-05-10 21:06 | 562414.1 | 1680.0003 | 5 | 42 | 3.397385 | -3.260049 | 2.729925 | 1.521273 | 11.89616 | 5.533157
2018-05-10 21:08 | 562534.1 | 1800.0008 | 5 | 42 | 3.373048 | -3.260097 | 2.729925 | 1.629931 | 11.89616 | 5.900985
2018-05-10 21:10 | 562654.1 | 1920.0007 | 5 | 42 | 3.349598 | -3.26009 | 2.729925 | 1.738598 | 11.89616 | 6.266231
2018-05-10 21:12 | 562774.1 | 2040.0014 | 5 | 42 | 3.326533 | -3.260071 | 2.729925 | 1.847267 | 11.89616 | 6.628978
2018-05-10 21:14 | 562894.1 | 2160.0003 | 5 | 42 | 3.3029 | -3.260095 | 2.729925 | 1.955927 | 11.89616 | 6.989157
2018-05-10 21:16 | 563014.1 | 2280.0008 | 5 | 42 | 3.277916 | -3.260121 | 2.729925 | 2.064594 | 11.89616 | 7.346736
2018-05-10 21:18 | 563134.1 | 2400.0014 | 5 | 42 | 3.250447 | -3.260059 | 2.729925 | 2.173254 | 11.89616 | 7.701453
2018-05-10 21:20 | 563254.1 | 2520.0012 | 5 | 42 | 3.219731 | -3.260026 | 2.729925 | 2.281911 | 11.89616 | 8.053009
2018-05-10 21:22 | 563374.1 | 2640.0002 | 5 | 42 | 3.183939 | -3.260053 | 2.729925 | 2.39058 | 11.89616 | 8.400999
2018-05-10 21:24 | 563494.1 | 2760.0009 | 5 | 42 | 3.140519 | -3.260062 | 2.729925 | 2.499246 | 11.89616 | 8.744706
2018-05-10 21:26 | 563614.1 | 2880.0007 | 5 | 42 | 3.085424 | -3.260077 | 2.729925 | 2.60791 | 11.89616 | 9.083108
2018-05-10 21:28 | 563734.1 | 3000.0011 | 5 | 42 | 3.010787 | -3.260017 | 2.729925 | 2.716576 | 11.89616 | 9.414576
2018-05-10 21:28 | 563748.1 | 3013.9924 | 5 | 42 | 2.999997 | -3.260017 | 2.729925 | 2.729245 | 11.89616 | 9.452649
2018-05-10 21:30 | 563868.1 | 120.0015 | 6 | 42 | 3.653044 | 0 | 2.729925 | 2.729245 | 11.89616 | 9.452649
2018-05-10 21:32 | 563988.1 | 240.0005 | 6 | 42 | 3.68588 | 0 | 2.729925 | 2.729245 | 11.89616 | 9.452649
2018-05-10 21:33 | 564048.1 | 300.0021 | 6 | 42 | 3.692096 | 0 | 2.729925 | 2.729245 | 11.89616 | 9.452649
2018-05-10 21:33 | 564048.1 | 0.0027 | 7 | 43 | 3.692112 | 0 | 0 | 0 | 0 | 0
2018-05-10 21:35 | 564168.2 | 120.0007 | 2 | 43 | 4.200284 | 3.321771 | 0.1289558 | 3.258e-09 | 0.540961 | 1.2029e-08
2018-05-10 21:35 | 564185.3 | 137.0681 | 2 | 43 | 4.200271 | 3.259988 | 0.1445495 | 3.258e-09 | 0.6064589 | 1.2029e-08
2018-05-10 21:37 | 564305.3 | 120.0008 | 3 | 43 | 4.235233 | 3.259854 | 0.2528225 | 3.258e-09 | 1.06313 | 1.2029e-08
2018-05-10 21:39 | 564425.3 | 240.0006 | 3 | 43 | 4.259442 | 3.259883 | 0.3614787 | 3.258e-09 | 1.524725 | 1.2029e-08
2018-05-10 21:41 | 564545.3 | 360.0005 | 3 | 43 | 4.277821 | 3.259868 | 0.4701434 | 3.258e-09 | 1.988596 | 1.2029e-08
2018-05-10 21:43 | 564665.3 | 480.001 | 3 | 43 | 4.296545 | 3.259923 | 0.5788011 | 3.258e-09 | 2.454409 | 1.2029e-08
2018-05-10 21:45 | 564785.3 | 600.0016 | 3 | 43 | 4.318851 | 3.2599 | 0.6874514 | 3.258e-09 | 2.922401 | 1.2029e-08
2018-05-10 21:47 | 564905.3 | 720.0006 | 3 | 43 | 4.344922 | 3.259912 | 0.7961156 | 3.258e-09 | 3.393096 | 1.2029e-08
2018-05-10 21:49 | 565025.3 | 840.0004 | 3 | 43 | 4.373746 | 3.259868 | 0.9047756 | 3.258e-09 | 3.866759 | 1.2029e-08
2018-05-10 21:51 | 565145.3 | 960.0009 | 3 | 43 | 4.400286 | 3.205146 | 1.01328 | 3.258e-09 | 4.34298 | 1.2029e-08
2018-05-10 21:53 | 565265.3 | 1080.0016 | 3 | 43 | 4.400297 | 2.936698 | 1.115498 | 3.258e-09 | 4.792765 | 1.2029e-08
2018-05-10 21:55 | 565385.3 | 1200.0006 | 3 | 43 | 4.400201 | 2.697272 | 1.209318 | 3.258e-09 | 5.205596 | 1.2029e-08
2018-05-10 21:57 | 565505.3 | 1320.0003 | 3 | 43 | 4.400265 | 2.488469 | 1.295667 | 3.258e-09 | 5.585551 | 1.2029e-08
2018-05-10 21:59 | 565625.3 | 1440.0016 | 3 | 43 | 4.400226 | 2.305377 | 1.375483 | 3.258e-09 | 5.936762 | 1.2029e-08
2018-05-10 22:01 | 565745.3 | 1560.0014 | 3 | 43 | 4.400236 | 2.149943 | 1.449674 | 3.258e-09 | 6.26322 | 1.2029e-08
2018-05-10 22:03 | 565865.3 | 1680.0005 | 3 | 43 | 4.40019 | 2.012467 | 1.518991 | 3.258e-09 | 6.568231 | 1.2029e-08
2018-05-10 22:05 | 565985.3 | 1800.0001 | 3 | 43 | 4.400152 | 1.890869 | 1.584009 | 3.258e-09 | 6.85432 | 1.2029e-08
2018-05-10 22:07 | 566105.3 | 1920.0008 | 3 | 43 | 4.400235 | 1.783967 | 1.645227 | 3.258e-09 | 7.123696 | 1.2029e-08
2018-05-10 22:09 | 566225.3 | 2040.0006 | 3 | 43 | 4.400193 | 1.687236 | 1.703037 | 3.258e-09 | 7.378067 | 1.2029e-08
2018-05-10 22:11 | 566345.3 | 2160.0011 | 3 | 43 | 4.400233 | 1.599769 | 1.757806 | 3.258e-09 | 7.619064 | 1.2029e-08
2018-05-10 22:13 | 566465.3 | 2280.0001 | 3 | 43 | 4.400243 | 1.518458 | 1.809744 | 3.258e-09 | 7.847601 | 1.2029e-08
2018-05-10 22:15 | 566585.3 | 2400.0016 | 3 | 43 | 4.400185 | 1.442101 | 1.859067 | 3.258e-09 | 8.064633 | 1.2029e-08
2018-05-10 22:17 | 566705.3 | 2520.0014 | 3 | 43 | 4.400181 | 1.371194 | 1.905943 | 3.258e-09 | 8.270897 | 1.2029e-08
2018-05-10 22:19 | 566825.3 | 2640.0011 | 3 | 43 | 4.400211 | 1.304598 | 1.950526 | 3.258e-09 | 8.467068 | 1.2029e-08
2018-05-10 22:21 | 566945.3 | 2760.0008 | 3 | 43 | 4.400224 | 1.239985 | 1.992926 | 3.258e-09 | 8.653636 | 1.2029e-08
2018-05-10 22:23 | 567065.3 | 2880.0014 | 3 | 43 | 4.400182 | 1.177418 | 2.033204 | 3.258e-09 | 8.830868 | 1.2029e-08
2018-05-10 22:25 | 567185.3 | 3000.0004 | 3 | 43 | 4.400211 | 1.117227 | 2.071433 | 3.258e-09 | 8.99908 | 1.2029e-08
2018-05-10 22:27 | 567305.3 | 3120.0009 | 3 | 43 | 4.400216 | 1.060226 | 2.107704 | 3.258e-09 | 9.158682 | 1.2029e-08
2018-05-10 22:29 | 567425.3 | 3240.0015 | 3 | 43 | 4.400202 | 1.005252 | 2.142105 | 3.258e-09 | 9.310049 | 1.2029e-08
2018-05-10 22:31 | 567545.3 | 3360.0013 | 3 | 43 | 4.400142 | 0.953145 | 2.174735 | 3.258e-09 | 9.453627 | 1.2029e-08
2018-05-10 22:33 | 567665.3 | 3480.0011 | 3 | 43 | 4.400158 | 0.9039145 | 2.205684 | 3.258e-09 | 9.58981 | 1.2029e-08
2018-05-10 22:35 | 567785.3 | 3600.0001 | 3 | 43 | 4.400168 | 0.856823 | 2.235028 | 3.258e-09 | 9.718926 | 1.2029e-08
2018-05-10 22:37 | 567905.3 | 3720.0007 | 3 | 43 | 4.400178 | 0.8114433 | 2.262825 | 3.258e-09 | 9.841241 | 1.2029e-08
2018-05-10 22:39 | 568025.3 | 3840.0006 | 3 | 43 | 4.400161 | 0.7669764 | 2.289133 | 3.258e-09 | 9.957 | 1.2029e-08
2018-05-10 22:41 | 568145.3 | 3960.0003 | 3 | 43 | 4.400187 | 0.724968 | 2.313992 | 3.258e-09 | 10.06638 | 1.2029e-08
2018-05-10 22:43 | 568265.3 | 4080.0016 | 3 | 43 | 4.400137 | 0.683959 | 2.337471 | 3.258e-09 | 10.1697 | 1.2029e-08
2018-05-10 22:45 | 568385.3 | 4200.0006 | 3 | 43 | 4.400182 | 0.6462631 | 2.359632 | 3.258e-09 | 10.26721 | 1.2029e-08
2018-05-10 22:47 | 568505.3 | 4320.0012 | 3 | 43 | 4.400218 | 0.6103354 | 2.380558 | 3.258e-09 | 10.35928 | 1.2029e-08
2018-05-10 22:49 | 568625.3 | 4440.0026 | 3 | 43 | 4.400164 | 0.5759668 | 2.400311 | 3.258e-09 | 10.4462 | 1.2029e-08
2018-05-10 22:51 | 568745.3 | 4560.0008 | 3 | 43 | 4.400213 | 0.5443039 | 2.418965 | 3.258e-09 | 10.52828 | 1.2029e-08
2018-05-10 22:53 | 568865.3 | 4680.0005 | 3 | 43 | 4.400164 | 0.5138597 | 2.436584 | 3.258e-09 | 10.60581 | 1.2029e-08
2018-05-10 22:55 | 568985.3 | 4800.0011 | 3 | 43 | 4.400163 | 0.4854879 | 2.453235 | 3.258e-09 | 10.67907 | 1.2029e-08
2018-05-10 22:57 | 569105.3 | 4920.0017 | 3 | 43 | 4.400172 | 0.4588814 | 2.468962 | 3.258e-09 | 10.74828 | 1.2029e-08
2018-05-10 22:59 | 569225.3 | 5040.0016 | 3 | 43 | 4.400201 | 0.4340687 | 2.483828 | 3.258e-09 | 10.81368 | 1.2029e-08
2018-05-10 23:01 | 569345.3 | 5160.0014 | 3 | 43 | 4.400196 | 0.4106054 | 2.497883 | 3.258e-09 | 10.87553 | 1.2029e-08
2018-05-10 23:03 | 569465.3 | 5280.001 | 3 | 43 | 4.400108 | 0.3879519 | 2.511184 | 3.258e-09 | 10.93406 | 1.2029e-08
2018-05-10 23:05 | 569585.3 | 5400.0008 | 3 | 43 | 4.400104 | 0.3667517 | 2.523769 | 3.258e-09 | 10.98943 | 1.2029e-08
2018-05-10 23:07 | 569705.3 | 5520.0014 | 3 | 43 | 4.400068 | 0.3473091 | 2.53568 | 3.258e-09 | 11.04184 | 1.2029e-08
2018-05-10 23:09 | 569825.3 | 5640.0004 | 3 | 43 | 4.400105 | 0.3287172 | 2.546953 | 3.258e-09 | 11.09144 | 1.2029e-08
2018-05-10 23:11 | 569945.3 | 5760.0001 | 3 | 43 | 4.400122 | 0.3116007 | 2.557627 | 3.258e-09 | 11.13841 | 1.2029e-08
2018-05-10 23:13 | 570065.3 | 5880.0015 | 3 | 43 | 4.400088 | 0.2953348 | 2.567745 | 3.258e-09 | 11.18293 | 1.2029e-08
2018-05-10 23:15 | 570185.3 | 6000.0005 | 3 | 43 | 4.400117 | 0.2806463 | 2.577348 | 3.258e-09 | 11.22519 | 1.2029e-08
2018-05-10 23:17 | 570305.3 | 6120.0003 | 3 | 43 | 4.400146 | 0.2669878 | 2.586467 | 3.258e-09 | 11.26531 | 1.2029e-08
2018-05-10 23:19 | 570425.3 | 6240.0009 | 3 | 43 | 4.400122 | 0.2536459 | 2.595139 | 3.258e-09 | 11.30347 | 1.2029e-08
2018-05-10 23:21 | 570545.3 | 6360.0007 | 3 | 43 | 4.400058 | 0.2406139 | 2.603377 | 3.258e-09 | 11.33972 | 1.2029e-08
2018-05-10 23:23 | 570665.3 | 6480.0005 | 3 | 43 | 4.400133 | 0.2294817 | 2.611213 | 3.258e-09 | 11.3742 | 1.2029e-08
2018-05-10 23:25 | 570785.3 | 6600.001 | 3 | 43 | 4.400077 | 0.2183838 | 2.61868 | 3.258e-09 | 11.40705 | 1.2029e-08
2018-05-10 23:27 | 570905.3 | 6720.0008 | 3 | 43 | 4.400139 | 0.2086267 | 2.625794 | 3.258e-09 | 11.43836 | 1.2029e-08
2018-05-10 23:29 | 571025.3 | 6840.0014 | 3 | 43 | 4.400105 | 0.1989431 | 2.632582 | 3.258e-09 | 11.46822 | 1.2029e-08
2018-05-10 23:31 | 571145.3 | 6960.0004 | 3 | 43 | 4.400022 | 0.1895094 | 2.639059 | 3.258e-09 | 11.49672 | 1.2029e-08
2018-05-10 23:33 | 571265.3 | 7080.0001 | 3 | 43 | 4.400038 | 0.1813374 | 2.645244 | 3.258e-09 | 11.52394 | 1.2029e-08
2018-05-10 23:35 | 571385.3 | 7200.0007 | 3 | 43 | 4.400074 | 0.1733246 | 2.651164 | 3.258e-09 | 11.54999 | 1.2029e-08
2018-05-10 23:37 | 571505.3 | 7320.0005 | 3 | 43 | 4.400014 | 0.1656981 | 2.656827 | 3.258e-09 | 11.5749 | 1.2029e-08
2018-05-10 23:39 | 571625.3 | 7440.0004 | 3 | 43 | 4.400116 | 0.1596327 | 2.662252 | 3.258e-09 | 11.59877 | 1.2029e-08
2018-05-10 23:41 | 571745.3 | 7560.0017 | 3 | 43 | 4.400031 | 0.1523962 | 2.667452 | 3.258e-09 | 11.62165 | 1.2029e-08
2018-05-10 23:43 | 571865.3 | 7680.0015 | 3 | 43 | 4.400015 | 0.1458855 | 2.672435 | 3.258e-09 | 11.64358 | 1.2029e-08
2018-05-10 23:45 | 571985.3 | 7800.0006 | 3 | 43 | 4.400093 | 0.1405716 | 2.677218 | 3.258e-09 | 11.66463 | 1.2029e-08
2018-05-10 23:47 | 572105.3 | 7920.0011 | 3 | 43 | 4.400032 | 0.1344357 | 2.681809 | 3.258e-09 | 11.68482 | 1.2029e-08
2018-05-10 23:49 | 572225.3 | 8040.0016 | 3 | 43 | 4.400082 | 0.1296368 | 2.686213 | 3.258e-09 | 11.7042 | 1.2029e-08
2018-05-10 23:51 | 572345.3 | 8160.0006 | 3 | 43 | 4.400063 | 0.1243715 | 2.690447 | 3.258e-09 | 11.72283 | 1.2029e-08
2018-05-10 23:53 | 572465.3 | 8280.0012 | 3 | 43 | 4.400068 | 0.1196117 | 2.694517 | 3.258e-09 | 11.74074 | 1.2029e-08
2018-05-10 23:55 | 572585.3 | 8400.0001 | 3 | 43 | 4.400096 | 0.115325 | 2.698432 | 3.258e-09 | 11.75797 | 1.2029e-08
2018-05-10 23:57 | 572705.3 | 8520.0015 | 3 | 43 | 4.400038 | 0.1106815 | 2.702199 | 3.258e-09 | 11.77454 | 1.2029e-08
2018-05-10 23:59 | 572825.3 | 8640.0006 | 3 | 43 | 4.400025 | 0.1063681 | 2.705824 | 3.258e-09 | 11.79049 | 1.2029e-08
2018-05-11 00:01 | 572945.3 | 8760.0004 | 3 | 43 | 4.400107 | 0.1030903 | 2.709319 | 3.258e-09 | 11.80587 | 1.2029e-08
2018-05-11 00:03 | 573065.3 | 8880.001 | 3 | 43 | 4.400035 | 0.09916973 | 2.712684 | 3.258e-09 | 11.82068 | 1.2029e-08
2018-05-11 00:05 | 573185.3 | 9000.0015 | 3 | 43 | 4.400075 | 0.09597111 | 2.715936 | 3.258e-09 | 11.83499 | 1.2029e-08
2018-05-11 00:07 | 573305.3 | 9120.0005 | 3 | 43 | 4.400015 | 0.09234619 | 2.719075 | 3.258e-09 | 11.8488 | 1.2029e-08
2018-05-11 00:09 | 573425.3 | 9240.0002 | 3 | 43 | 4.400068 | 0.08943844 | 2.722104 | 3.258e-09 | 11.86213 | 1.2029e-08
2018-05-11 00:11 | 573545.3 | 9360.0008 | 3 | 43 | 4.400055 | 0.08620548 | 2.72503 | 3.258e-09 | 11.875 | 1.2029e-08
2018-05-11 00:13 | 573665.3 | 9480.0013 | 3 | 43 | 4.400046 | 0.08329201 | 2.727857 | 3.258e-09 | 11.88744 | 1.2029e-08
2018-05-11 00:14 | 573728.3 | 9543.0135 | 3 | 43 | 4.40003 | 0.08149529 | 2.729302 | 3.258e-09 | 11.8938 | 1.2029e-08
2018-05-11 00:16 | 573848.3588 | 120.0006 | 4 | 43 | 4.383992 | 0 | 2.729302 | 3.258e-09 | 11.8938 | 1.2029e-08
2018-05-11 00:18 | 573968.3587 | 240.0005 | 4 | 43 | 4.382248 | 0 | 2.729302 | 3.258e-09 | 11.8938 | 1.2029e-08
2018-05-11 00:19 | 574028.3605 | 300.0023 | 4 | 43 | 4.381659 | 0 | 2.729302 | 3.258e-09 | 11.8938 | 1.2029e-08
2018-05-11 00:21 | 574148.4 | 120.0015 | 5 | 43 | 3.874557 | -3.260101 | 2.729302 | 0.1086578 | 11.8938 | 0.4269159
2018-05-11 00:23 | 574268.4 | 240.0012 | 5 | 43 | 3.832808 | -3.260098 | 2.729302 | 0.2173172 | 11.8938 | 0.8455672
2018-05-11 00:25 | 574388.4 | 360.001 | 5 | 43 | 3.791116 | -3.260048 | 2.729302 | 0.325986 | 11.8938 | 1.25984
2018-05-11 00:27 | 574508.4 | 480 | 5 | 43 | 3.748231 | -3.260112 | 2.729302 | 0.4346468 | 11.8938 | 1.669456
2018-05-11 00:29 | 574628.4 | 600.0006 | 5 | 43 | 3.705249 | -3.260046 | 2.729302 | 0.5433121 | 11.8938 | 2.074407
2018-05-11 00:31 | 574748.4 | 720.0011 | 5 | 43 | 3.663633 | -3.260049 | 2.729302 | 0.6519802 | 11.8938 | 2.474786
2018-05-11 00:33 | 574868.4 | 840.0001 | 5 | 43 | 3.622931 | -3.260115 | 2.729302 | 0.7606381 | 11.8938 | 2.870651
2018-05-11 00:35 | 574988.4 | 960.0008 | 5 | 43 | 3.583788 | -3.260048 | 2.729302 | 0.8693082 | 11.8938 | 3.262207
2018-05-11 00:37 | 575108.4 | 1080.0013 | 5 | 43 | 3.546833 | -3.260066 | 2.729302 | 0.9779669 | 11.8938 | 3.649588
2018-05-11 00:39 | 575228.4 | 1200.0004 | 5 | 43 | 3.512432 | -3.260041 | 2.729302 | 1.086635 | 11.8938 | 4.033125
2018-05-11 00:41 | 575348.4 | 1320.0009 | 5 | 43 | 3.480443 | -3.260139 | 2.729302 | 1.1953 | 11.8938 | 4.413036
2018-05-11 00:43 | 575468.4 | 1440.0015 | 5 | 43 | 3.451008 | -3.260084 | 2.729302 | 1.303952 | 11.8938 | 4.789574
2018-05-11 00:45 | 575588.4 | 1560.0004 | 5 | 43 | 3.423726 | -3.260037 | 2.729302 | 1.412621 | 11.8938 | 5.163094
2018-05-11 00:47 | 575708.4 | 1680.0011 | 5 | 43 | 3.398309 | -3.260093 | 2.729302 | 1.521291 | 11.8938 | 5.533765
2018-05-11 00:49 | 575828.4 | 1800.0008 | 5 | 43 | 3.373902 | -3.260048 | 2.729302 | 1.629955 | 11.8938 | 5.901704
2018-05-11 00:51 | 575948.4 | 1920.0006 | 5 | 43 | 3.350017 | -3.260098 | 2.729302 | 1.738611 | 11.8938 | 6.267002
2018-05-11 00:53 | 576068.4 | 2040.0004 | 5 | 43 | 3.326853 | -3.260075 | 2.729302 | 1.847275 | 11.8938 | 6.629767
2018-05-11 00:55 | 576188.4 | 2160.001 | 5 | 43 | 3.303067 | -3.260101 | 2.729302 | 1.955933 | 11.8938 | 6.98997
2018-05-11 00:57 | 576308.4 | 2280.0009 | 5 | 43 | 3.278004 | -3.26011 | 2.729302 | 2.064611 | 11.8938 | 7.347595
2018-05-11 00:59 | 576428.4 | 2400.0013 | 5 | 43 | 3.250548 | -3.260095 | 2.729302 | 2.173274 | 11.8938 | 7.702322
2018-05-11 01:01 | 576548.4 | 2520.0003 | 5 | 43 | 3.219804 | -3.26009 | 2.729302 | 2.281939 | 11.8938 | 8.053921
2018-05-11 01:03 | 576668.4 | 2640.0001 | 5 | 43 | 3.184215 | -3.260053 | 2.729302 | 2.390601 | 11.8938 | 8.401907
2018-05-11 01:05 | 576788.4 | 2760.0024 | 5 | 43 | 3.14074 | -3.260154 | 2.729302 | 2.499264 | 11.8938 | 8.745613
2018-05-11 01:07 | 576908.4 | 2880.0004 | 5 | 43 | 3.086468 | -3.260083 | 2.729302 | 2.607927 | 11.8938 | 9.08408
2018-05-11 01:09 | 577028.4 | 3000.001 | 5 | 43 | 3.011169 | -3.260081 | 2.729302 | 2.716597 | 11.8938 | 9.415648
2018-05-11 01:09 | 577042.8 | 3014.3036 | 5 | 43 | 3 | -3.260071 | 2.729302 | 2.729538 | 11.8938 | 9.454545
2018-05-11 01:11 | 577162.8421 | 120.0006 | 6 | 43 | 3.652906 | 0 | 2.729302 | 2.729553 | 11.8938 | 9.454588
2018-05-11 01:13 | 577282.8426 | 240.0011 | 6 | 43 | 3.68571 | 0 | 2.729302 | 2.729553 | 11.8938 | 9.454588
2018-05-11 01:14 | 577342.842 | 300.0005 | 6 | 43 | 3.691949 | 0 | 2.729302 | 2.729553 | 11.8938 | 9.454588
2018-05-11 01:14 | 577342.8 | 0.0028 | 7 | 44 | 3.691738 | 0 | 0 | 0 | 0 | 0
2018-05-11 01:16 | 577462.9 | 120.0007 | 2 | 44 | 4.200266 | 3.32014 | 0.1288449 | 0 | 0.5405011 | 0
2018-05-11 01:17 | 577479.4 | 136.5432 | 2 | 44 | 4.200261 | 3.259994 | 0.1439568 | 0 | 0.6039752 | 0
2018-05-11 01:19 | 577599.4 | 120.001 | 3 | 44 | 4.235331 | 3.259845 | 0.2522368 | 0 | 1.060677 | 0
2018-05-11 01:21 | 577719.4 | 240.0007 | 3 | 44 | 4.259541 | 3.259898 | 0.3608987 | 0 | 1.522308 | 0
2018-05-11 01:23 | 577839.4 | 360.0005 | 3 | 44 | 4.277773 | 3.259818 | 0.4695522 | 0 | 1.986134 | 0
2018-05-11 01:25 | 577959.4 | 480.0003 | 3 | 44 | 4.296774 | 3.259871 | 0.578216 | 0 | 2.451981 | 0
2018-05-11 01:27 | 578079.4 | 600.0002 | 3 | 44 | 4.319003 | 3.259849 | 0.6868692 | 0 | 2.920016 | 0
2018-05-11 01:29 | 578199.4 | 720.0014 | 3 | 44 | 4.344561 | 3.259839 | 0.7955311 | 0 | 3.390682 | 0
2018-05-11 01:31 | 578319.4 | 840.0012 | 3 | 44 | 4.373292 | 3.259891 | 0.9041882 | 0 | 3.864279 | 0
2018-05-11 01:33 | 578439.4 | 960.001 | 3 | 44 | 4.400282 | 3.209298 | 1.012716 | 0 | 4.340563 | 0
2018-05-11 01:35 | 578559.4 | 1080.0008 | 3 | 44 | 4.400198 | 2.93966 | 1.115081 | 0 | 4.790996 | 0
2018-05-11 01:37 | 578679.4 | 1200.0014 | 3 | 44 | 4.400262 | 2.699697 | 1.209 | 0 | 5.204263 | 0
2018-05-11 01:39 | 578799.4 | 1320.0004 | 3 | 44 | 4.400195 | 2.487481 | 1.295359 | 0 | 5.584265 | 0
2018-05-11 01:41 | 578919.4 | 1440.0009 | 3 | 44 | 4.400231 | 2.305133 | 1.375153 | 0 | 5.935378 | 0
2018-05-11 01:43 | 579039.4 | 1560.0015 | 3 | 44 | 4.40023 | 2.149278 | 1.449335 | 0 | 6.261796 | 0
2018-05-11 01:45 | 579159.4 | 1680.0013 | 3 | 44 | 4.400169 | 2.013364 | 1.518665 | 0 | 6.566863 | 0
2018-05-11 01:47 | 579279.4 | 1800.0012 | 3 | 44 | 4.400249 | 1.89338 | 1.583744 | 0 | 6.853223 | 0
2018-05-11 01:49 | 579399.4 | 1920.0002 | 3 | 44 | 4.40023 | 1.785269 | 1.64501 | 0 | 7.122804 | 0
2018-05-11 01:51 | 579519.4 | 2040.0007 | 3 | 44 | 4.40022 | 1.688828 | 1.702875 | 0 | 7.377423 | 0
2018-05-11 01:53 | 579639.4 | 2160.0005 | 3 | 44 | 4.400204 | 1.601371 | 1.757685 | 0 | 7.618598 | 0
2018-05-11 01:55 | 579759.4 | 2280.0003 | 3 | 44 | 4.400203 | 1.520976 | 1.809704 | 0 | 7.847491 | 0
2018-05-11 01:57 | 579879.4 | 2400.0016 | 3 | 44 | 4.400237 | 1.444222 | 1.859101 | 0 | 8.06485 | 0
2018-05-11 01:59 | 579999.4 | 2520.0013 | 3 | 44 | 4.400173 | 1.371498 | 1.90601 | 0 | 8.271258 | 0
2018-05-11 02:01 | 580119.4 | 2640.0012 | 3 | 44 | 4.40018 | 1.303053 | 1.950584 | 0 | 8.467389 | 0
2018-05-11 02:03 | 580239.4 | 2760.0009 | 3 | 44 | 4.400223 | 1.238794 | 1.992928 | 0 | 8.65371 | 0
2018-05-11 02:05 | 580359.4 | 2880.0015 | 3 | 44 | 4.400192 | 1.178061 | 2.03319 | 0 | 8.83087 | 0
2018-05-11 02:07 | 580479.4 | 3000.0013 | 3 | 44 | 4.400164 | 1.118417 | 2.071457 | 0 | 8.999252 | 0
2018-05-11 02:09 | 580599.4 | 3120.0011 | 3 | 44 | 4.400164 | 1.061784 | 2.107791 | 0 | 9.15913 | 0
2018-05-11 02:11 | 580719.4 | 3240.0001 | 3 | 44 | 4.400198 | 1.007226 | 2.142263 | 0 | 9.310814 | 0
2018-05-11 02:13 | 580839.4 | 3360.0007 | 3 | 44 | 4.400073 | 0.9540129 | 2.174956 | 0 | 9.454668 | 0
2018-05-11 02:15 | 580959.4 | 3480.0004 | 3 | 44 | 4.400142 | 0.9043159 | 2.205934 | 0 | 9.590974 | 0
2018-05-11 02:17 | 581079.4 | 3600.001 | 3 | 44 | 4.400119 | 0.8556595 | 2.235265 | 0 | 9.720035 | 0
2018-05-11 02:19 | 581199.4 | 3720.0016 | 3 | 44 | 4.400161 | 0.8102045 | 2.263032 | 0 | 9.842217 | 0
2018-05-11 02:21 | 581319.4 | 3840.0006 | 3 | 44 | 4.400157 | 0.7660522 | 2.289296 | 0 | 9.957782 | 0
2018-05-11 02:23 | 581439.4 | 3960.0012 | 3 | 44 | 4.400152 | 0.7242088 | 2.314127 | 0 | 10.06704 | 0
2018-05-11 02:25 | 581559.4 | 4080.0009 | 3 | 44 | 4.400167 | 0.6845455 | 2.337597 | 0 | 10.17032 | 0
2018-05-11 02:27 | 581679.4 | 4200.0007 | 3 | 44 | 4.400138 | 0.6468945 | 2.359796 | 0 | 10.26799 | 0
2018-05-11 02:29 | 581799.4 | 4320.0013 | 3 | 44 | 4.400163 | 0.6108236 | 2.380766 | 0 | 10.36026 | 0
2018-05-11 02:31 | 581919.4 | 4440.0003 | 3 | 44 | 4.400113 | 0.5762739 | 2.400552 | 0 | 10.44733 | 0
2018-05-11 02:33 | 582039.4 | 4560.0001 | 3 | 44 | 4.400144 | 0.5438585 | 2.419215 | 0 | 10.52944 | 0
2018-05-11 02:35 | 582159.4 | 4680.0014 | 3 | 44 | 4.400173 | 0.5136175 | 2.436832 | 0 | 10.60696 | 0
2018-05-11 02:37 | 582279.4 | 4800.0004 | 3 | 44 | 4.400178 | 0.4853697 | 2.45347 | 0 | 10.68017 | 0
2018-05-11 02:39 | 582399.4 | 4920.001 | 3 | 44 | 4.400214 | 0.4592123 | 2.469198 | 0 | 10.74938 | 0
2018-05-11 02:41 | 582519.4 | 5040.0008 | 3 | 44 | 4.400073 | 0.432992 | 2.484069 | 0 | 10.81481 | 0
2018-05-11 02:43 | 582639.4 | 5160.0005 | 3 | 44 | 4.400091 | 0.4092703 | 2.49812 | 0 | 10.87664 | 0
2018-05-11 02:45 | 582759.4 | 5280.0012 | 3 | 44 | 4.400131 | 0.3871965 | 2.511394 | 0 | 10.93505 | 0
2018-05-11 02:47 | 582879.4 | 5400.0002 | 3 | 44 | 4.400099 | 0.3663092 | 2.523952 | 0 | 10.9903 | 0
2018-05-11 02:49 | 582999.4 | 5520.0007 | 3 | 44 | 4.400104 | 0.3471966 | 2.53585 | 0 | 11.04266 | 0
2018-05-11 02:51 | 583119.4 | 5640.0005 | 3 | 44 | 4.400173 | 0.3299809 | 2.547125 | 0 | 11.09227 | 0
2018-05-11 02:53 | 583239.4 | 5760.0003 | 3 | 44 | 4.400112 | 0.3119669 | 2.557816 | 0 | 11.13931 | 0
2018-05-11 02:55 | 583359.4 | 5880.001 | 3 | 44 | 4.400178 | 0.2964621 | 2.567946 | 0 | 11.18388 | 0
2018-05-11 02:57 | 583479.4 | 6000.0014 | 3 | 44 | 4.400146 | 0.2810631 | 2.577555 | 0 | 11.22616 | 0
2018-05-11 02:59 | 583599.4 | 6120.0004 | 3 | 44 | 4.400126 | 0.266552 | 2.586672 | 0 | 11.26628 | 0
2018-05-11 03:01 | 583719.4 | 6240.0002 | 3 | 44 | 4.4001 | 0.2528744 | 2.595324 | 0 | 11.30435 | 0
2018-05-11 03:03 | 583839.4 | 6360.0016 | 3 | 44 | 4.400104 | 0.2402945 | 2.603542 | 0 | 11.34051 | 0
2018-05-11 03:05 | 583959.4 | 6480.0005 | 3 | 44 | 4.400122 | 0.2295475 | 2.611364 | 0 | 11.37493 | 0
2018-05-11 03:07 | 584079.4 | 6600.0003 | 3 | 44 | 4.4001 | 0.2182941 | 2.618824 | 0 | 11.40775 | 0
2018-05-11 03:09 | 584199.4 | 6720.0009 | 3 | 44 | 4.400072 | 0.2082644 | 2.625937 | 0 | 11.43905 | 0
2018-05-11 03:11 | 584319.4 | 6840.0015 | 3 | 44 | 4.400115 | 0.1992407 | 2.632727 | 0 | 11.46892 | 0
2018-05-11 03:13 | 584439.4 | 6960.0013 | 3 | 44 | 4.400107 | 0.1906233 | 2.639218 | 0 | 11.49749 | 0
2018-05-11 03:15 | 584559.4 | 7080.0012 | 3 | 44 | 4.400086 | 0.182044 | 2.645429 | 0 | 11.52482 | 0
2018-05-11 03:17 | 584679.4 | 7200.0009 | 3 | 44 | 4.40008 | 0.1739912 | 2.651364 | 0 | 11.55093 | 0
2018-05-11 03:19 | 584799.4 | 7320.0015 | 3 | 44 | 4.400133 | 0.1668673 | 2.657042 | 0 | 11.57591 | 0
2018-05-11 03:21 | 584919.4 | 7440.0012 | 3 | 44 | 4.400074 | 0.1593199 | 2.662475 | 0 | 11.59982 | 0
2018-05-11 03:23 | 585039.4 | 7560.0009 | 3 | 44 | 4.400021 | 0.1523018 | 2.667679 | 0 | 11.62272 | 0
2018-05-11 03:25 | 585159.4 | 7680.0015 | 3 | 44 | 4.40005 | 0.1458817 | 2.672666 | 0 | 11.64466 | 0
2018-05-11 03:27 | 585279.4 | 7800.0005 | 3 | 44 | 4.400058 | 0.1401615 | 2.677444 | 0 | 11.66569 | 0
2018-05-11 03:29 | 585399.4 | 7920.0011 | 3 | 44 | 4.400101 | 0.1351109 | 2.682027 | 0 | 11.68585 | 0
2018-05-11 03:31 | 585519.4 | 8040.0008 | 3 | 44 | 4.400036 | 0.1292801 | 2.686434 | 0 | 11.70524 | 0
2018-05-11 03:33 | 585639.4 | 8160.0014 | 3 | 44 | 4.400041 | 0.1243029 | 2.690669 | 0 | 11.72388 | 0
2018-05-11 03:35 | 585759.4 | 8280.0012 | 3 | 44 | 4.400088 | 0.1196632 | 2.694738 | 0 | 11.74178 | 0
2018-05-11 03:37 | 585879.4 | 8400.001 | 3 | 44 | 4.399998 | 0.1146727 | 2.698649 | 0 | 11.75899 | 0
2018-05-11 03:39 | 585999.4 | 8520.0016 | 3 | 44 | 4.400055 | 0.1110516 | 2.70242 | 0 | 11.77558 | 0
2018-05-11 03:41 | 586119.4 | 8640.0006 | 3 | 44 | 4.399984 | 0.1063766 | 2.706042 | 0 | 11.79152 | 0
2018-05-11 03:43 | 586239.4 | 8760.0004 | 3 | 44 | 4.400035 | 0.1027145 | 2.70954 | 0 | 11.80691 | 0
2018-05-11 03:45 | 586359.4 | 8880.0009 | 3 | 44 | 4.400062 | 0.09911919 | 2.712909 | 0 | 11.82173 | 0
2018-05-11 03:47 | 586479.4 | 9000.0015 | 3 | 44 | 4.400005 | 0.09522247 | 2.716156 | 0 | 11.83602 | 0
2018-05-11 03:49 | 586599.4 | 9120.0013 | 3 | 44 | 4.400102 | 0.09238338 | 2.719289 | 0 | 11.84981 | 0
2018-05-11 03:51 | 586719.4 | 9240.0004 | 3 | 44 | 4.400101 | 0.08940697 | 2.72231 | 0 | 11.8631 | 0
2018-05-11 03:53 | 586839.4 | 9360.0008 | 3 | 44 | 4.399963 | 0.0855732 | 2.725236 | 0 | 11.87598 | 0
2018-05-11 03:55 | 586959.4 | 9480.0006 | 3 | 44 | 4.399996 | 0.08293819 | 2.728061 | 0 | 11.8884 | 0
2018-05-11 03:56 | 587025.7 | 9546.2912 | 3 | 44 | 4.400047 | 0.08149719 | 2.729576 | 0 | 11.89507 | 0
2018-05-11 03:58 | 587145.7 | 120.0014 | 4 | 44 | 4.383994 | 0 | 2.729576 | 0 | 11.89507 | 0
2018-05-11 04:00 | 587265.7 | 240.0012 | 4 | 44 | 4.382229 | 0 | 2.729576 | 0 | 11.89507 | 0
2018-05-11 04:01 | 587325.7 | 300.0021 | 4 | 44 | 4.381657 | 0 | 2.729576 | 0 | 11.89507 | 0
2018-05-11 04:03 | 587445.9 | 120.0007 | 5 | 44 | 3.874267 | -3.260099 | 2.729576 | 0.1086585 | 11.89507 | 0.4269053
2018-05-11 04:05 | 587565.9 | 240.0006 | 5 | 44 | 3.832618 | -3.260064 | 2.729576 | 0.2173164 | 11.89507 | 0.8455201
2018-05-11 04:07 | 587685.9 | 360.0011 | 5 | 44 | 3.791107 | -3.259985 | 2.729576 | 0.3259785 | 11.89507 | 1.259748
2018-05-11 04:09 | 587805.9 | 480.0001 | 5 | 44 | 3.748134 | -3.260041 | 2.729576 | 0.4346412 | 11.89507 | 1.669371
2018-05-11 04:11 | 587925.9 | 600.0014 | 5 | 44 | 3.705585 | -3.260075 | 2.729576 | 0.5433096 | 11.89507 | 2.07435
2018-05-11 04:13 | 588045.9 | 720.0011 | 5 | 44 | 3.663692 | -3.260062 | 2.729576 | 0.6519669 | 11.89507 | 2.474706
2018-05-11 04:15 | 588165.9 | 840.0007 | 5 | 44 | 3.622853 | -3.260022 | 2.729576 | 0.760632 | 11.89507 | 2.870597
2018-05-11 04:17 | 588285.9 | 960.0004 | 5 | 44 | 3.583699 | -3.260053 | 2.729576 | 0.8693 | 11.89507 | 3.262141
2018-05-11 04:19 | 588405.9 | 1080.0015 | 5 | 44 | 3.546403 | -3.260069 | 2.729576 | 0.9779621 | 11.89507 | 3.649503
2018-05-11 04:21 | 588525.9 | 1200.0013 | 5 | 44 | 3.512051 | -3.260086 | 2.729576 | 1.086615 | 11.89507 | 4.032939
2018-05-11 04:23 | 588645.9 | 1320.0003 | 5 | 44 | 3.480415 | -3.260061 | 2.729576 | 1.19529 | 11.89507 | 4.412861
2018-05-11 04:25 | 588765.9 | 1440 | 5 | 44 | 3.451448 | -3.260075 | 2.729576 | 1.303952 | 11.89507 | 4.789462
2018-05-11 04:27 | 588885.9 | 1560.0013 | 5 | 44 | 3.423962 | -3.260086 | 2.729576 | 1.412618 | 11.89507 | 5.163001
2018-05-11 04:29 | 589005.9 | 1680.001 | 5 | 44 | 3.398273 | -3.260071 | 2.729576 | 1.521277 | 11.89507 | 5.533634
2018-05-11 04:31 | 589125.9 | 1800.0007 | 5 | 44 | 3.373559 | -3.260083 | 2.729576 | 1.629945 | 11.89507 | 5.901565
2018-05-11 04:33 | 589245.9 | 1920.0013 | 5 | 44 | 3.34977 | -3.260084 | 2.729576 | 1.738607 | 11.89507 | 6.266841
2018-05-11 04:35 | 589365.9 | 2040.0001 | 5 | 44 | 3.326677 | -3.260117 | 2.729576 | 1.847265 | 11.89507 | 6.629571
2018-05-11 04:37 | 589485.9 | 2160.0007 | 5 | 44 | 3.302693 | -3.260099 | 2.729576 | 1.955935 | 11.89507 | 6.989797
2018-05-11 04:39 | 589605.9 | 2280.0013 | 5 | 44 | 3.277949 | -3.260108 | 2.729576 | 2.064593 | 11.89507 | 7.347324
2018-05-11 04:41 | 589725.9 | 2400.0002 | 5 | 44 | 3.250317 | -3.26009 | 2.729576 | 2.173269 | 11.89507 | 7.702071
2018-05-11 04:43 | 589845.9 | 2520.0001 | 5 | 44 | 3.219617 | -3.260039 | 2.729576 | 2.281933 | 11.89507 | 8.053635
2018-05-11 04:45 | 589965.9 | 2640.0007 | 5 | 44 | 3.184336 | -3.260135 | 2.729576 | 2.39059 | 11.89507 | 8.401614
2018-05-11 04:47 | 590085.9 | 2760.0005 | 5 | 44 | 3.141443 | -3.260152 | 2.729576 | 2.499253 | 11.89507 | 8.745382
2018-05-11 04:49 | 590205.9 | 2880.001 | 5 | 44 | 3.086107 | -3.260117 | 2.729576 | 2.607926 | 11.89507 | 9.083912
2018-05-11 04:51 | 590325.9 | 3000.0007 | 5 | 44 | 3.010644 | -3.260081 | 2.729576 | 2.716584 | 11.89507 | 9.41538
2018-05-11 04:51 | 590339.9 | 3014.0304 | 5 | 44 | 2.999999 | -3.260064 | 2.729576 | 2.729297 | 11.89507 | 9.453588
2018-05-11 04:53 | 590460 | 120.0016 | 6 | 44 | 3.652889 | 0 | 2.729576 | 2.729297 | 11.89507 | 9.453588
2018-05-11 04:55 | 590580 | 240.0015 | 6 | 44 | 3.6857 | 0 | 2.729576 | 2.729297 | 11.89507 | 9.453588
2018-05-11 04:56 | 590640 | 300.0038 | 6 | 44 | 3.691958 | 0 | 2.729576 | 2.729297 | 11.89507 | 9.453588
2018-05-11 04:56 | 590639.9256 | 0.0027 | 7 | 45 | 3.692137 | 0 | 0 | 0 | 0 | 0
2018-05-11 04:58 | 590760 | 120.0007 | 2 | 45 | 4.200283 | 3.321 | 0.1289274 | 3e-11 | 0.5408351 | 1.1e-10
2018-05-11 04:58 | 590777.1 | 137.1441 | 2 | 45 | 4.200301 | 3.259999 | 0.1445913 | 3e-11 | 0.6066276 | 1.1e-10
2018-05-11 05:00 | 590897.2 | 120.0015 | 3 | 45 | 4.235356 | 3.259839 | 0.2528835 | 3e-11 | 1.063389 | 1.1e-10
2018-05-11 05:02 | 591017.2 | 240.0013 | 3 | 45 | 4.259613 | 3.259931 | 0.3615423 | 3e-11 | 1.525006 | 1.1e-10
2018-05-11 05:04 | 591137.2 | 360.002 | 3 | 45 | 4.278061 | 3.25983 | 0.4701906 | 3e-11 | 1.988824 | 1.1e-10
2018-05-11 05:06 | 591257.2 | 480.0009 | 3 | 45 | 4.296973 | 3.25999 | 0.5788635 | 3e-11 | 2.454733 | 1.1e-10
2018-05-11 05:08 | 591377.2 | 600.0007 | 3 | 45 | 4.319387 | 3.259833 | 0.6875222 | 3e-11 | 2.922837 | 1.1e-10
2018-05-11 05:10 | 591497.2 | 720.0005 | 3 | 45 | 4.345147 | 3.259824 | 0.7961744 | 3e-11 | 3.393507 | 1.1e-10
2018-05-11 05:12 | 591617.2 | 840.001 | 3 | 45 | 4.374182 | 3.259824 | 0.9048399 | 3e-11 | 3.867221 | 1.1e-10
2018-05-11 05:14 | 591737.2 | 960 | 3 | 45 | 4.400237 | 3.199866 | 1.013307 | 3e-11 | 4.343324 | 1.1e-10
2018-05-11 05:16 | 591857.2 | 1080.0006 | 3 | 45 | 4.400238 | 2.93299 | 1.115425 | 3e-11 | 4.792669 | 1.1e-10
2018-05-11 05:18 | 591977.2 | 1200.0013 | 3 | 45 | 4.40031 | 2.695458 | 1.20913 | 3e-11 | 5.204997 | 1.1e-10
2018-05-11 05:20 | 592097.2 | 1320.0011 | 3 | 45 | 4.400226 | 2.483945 | 1.295353 | 3e-11 | 5.5844 | 1.1e-10
2018-05-11 05:22 | 592217.2 | 1440.0009 | 3 | 45 | 4.400229 | 2.303441 | 1.375077 | 3e-11 | 5.935204 | 1.1e-10
2018-05-11 05:24 | 592337.2 | 1560.0013 | 3 | 45 | 4.40023 | 2.14869 | 1.449218 | 3e-11 | 6.261437 | 1.1e-10
2018-05-11 05:26 | 592457.2 | 1680.002 | 3 | 45 | 4.400235 | 2.014831 | 1.51854 | 3e-11 | 6.566471 | 1.1e-10
2018-05-11 05:28 | 592577.2 | 1800.0001 | 3 | 45 | 4.400175 | 1.893349 | 1.583647 | 3e-11 | 6.852953 | 1.1e-10
2018-05-11 05:30 | 592697.2 | 1920.0015 | 3 | 45 | 4.400152 | 1.785565 | 1.644914 | 3e-11 | 7.122541 | 1.1e-10
2018-05-11 05:32 | 592817.2 | 2040.0005 | 3 | 45 | 4.400186 | 1.688704 | 1.702809 | 3e-11 | 7.377294 | 1.1e-10
2018-05-11 05:34 | 592937.2 | 2160.0011 | 3 | 45 | 4.400119 | 1.598913 | 1.757597 | 3e-11 | 7.61837 | 1.1e-10
2018-05-11 05:36 | 593057.2 | 2280.0008 | 3 | 45 | 4.400234 | 1.518355 | 1.809525 | 3e-11 | 7.846862 | 1.1e-10
2018-05-11 05:38 | 593177.2 | 2400.0006 | 3 | 45 | 4.400194 | 1.442837 | 1.858862 | 3e-11 | 8.063956 | 1.1e-10
2018-05-11 05:40 | 593297.2 | 2520.0012 | 3 | 45 | 4.400177 | 1.370109 | 1.905739 | 3e-11 | 8.270223 | 1.1e-10
2018-05-11 05:42 | 593417.2 | 2640.0002 | 3 | 45 | 4.400184 | 1.302848 | 1.950276 | 3e-11 | 8.466194 | 1.1e-10
2018-05-11 05:44 | 593537.2 | 2760.0015 | 3 | 45 | 4.400229 | 1.238881 | 1.992625 | 3e-11 | 8.652536 | 1.1e-10
2018-05-11 05:46 | 593657.2 | 2880.0013 | 3 | 45 | 4.400177 | 1.177683 | 2.032887 | 3e-11 | 8.829698 | 1.1e-10
2018-05-11 05:48 | 593777.2 | 3000.0011 | 3 | 45 | 4.400136 | 1.11843 | 2.071155 | 3e-11 | 8.998085 | 1.1e-10
2018-05-11 05:50 | 593897.2 | 3120.0001 | 3 | 45 | 4.400112 | 1.062406 | 2.107513 | 3e-11 | 9.158064 | 1.1e-10
2018-05-11 05:52 | 594017.2 | 3240.0006 | 3 | 45 | 4.40011 | 1.00733 | 2.142022 | 3e-11 | 9.30991 | 1.1e-10
2018-05-11 05:54 | 594137.2 | 3360.0012 | 3 | 45 | 4.400163 | 0.9556894 | 2.174744 | 3e-11 | 9.453892 | 1.1e-10
2018-05-11 05:56 | 594257.2 | 3480.0002 | 3 | 45 | 4.400189 | 0.9051142 | 2.205739 | 3e-11 | 9.590277 | 1.1e-10
2018-05-11 05:58 | 594377.2 | 3600.0016 | 3 | 45 | 4.400186 | 0.857131 | 2.2351 | 3e-11 | 9.71947 | 1.1e-10
2018-05-11 06:00 | 594497.2 | 3720.0006 | 3 | 45 | 4.400149 | 0.8103247 | 2.262896 | 3e-11 | 9.841778 | 1.1e-10
2018-05-11 06:02 | 594617.2 | 3840.0012 | 3 | 45 | 4.400192 | 0.7669897 | 2.289179 | 3e-11 | 9.957428 | 1.1e-10
2018-05-11 06:04 | 594737.2 | 3960.0002 | 3 | 45 | 4.400142 | 0.7237301 | 2.314014 | 3e-11 | 10.06671 | 1.1e-10
2018-05-11 06:06 | 594857.2 | 4080.0007 | 3 | 45 | 4.400056 | 0.6828756 | 2.337471 | 3e-11 | 10.16992 | 1.1e-10
2018-05-11 06:08 | 594977.2 | 4200.0005 | 3 | 45 | 4.400203 | 0.6462421 | 2.359624 | 3e-11 | 10.26739 | 1.1e-10
2018-05-11 06:10 | 595097.2 | 4320.0003 | 3 | 45 | 4.400153 | 0.6100559 | 2.380548 | 3e-11 | 10.35947 | 1.1e-10
2018-05-11 06:12 | 595217.2 | 4440.0001 | 3 | 45 | 4.40024 | 0.5767307 | 2.400312 | 3e-11 | 10.44643 | 1.1e-10
2018-05-11 06:14 | 595337.2 | 4560.0007 | 3 | 45 | 4.400155 | 0.5436687 | 2.418968 | 3e-11 | 10.52852 | 1.1e-10
2018-05-11 06:16 | 595457.2 | 4680.0012 | 3 | 45 | 4.400085 | 0.5132599 | 2.436586 | 3e-11 | 10.60604 | 1.1e-10
2018-05-11 06:18 | 595577.2 | 4800.001 | 3 | 45 | 4.400082 | 0.4850645 | 2.453237 | 3e-11 | 10.67931 | 1.1e-10
2018-05-11 06:20 | 595697.2 | 4920.0008 | 3 | 45 | 4.40016 | 0.4588499 | 2.468975 | 3e-11 | 10.74855 | 1.1e-10
2018-05-11 06:22 | 595817.2 | 5040.0006 | 3 | 45 | 4.400147 | 0.4334965 | 2.483843 | 3e-11 | 10.81398 | 1.1e-10
2018-05-11 06:24 | 595937.2 | 5160.0012 | 3 | 45 | 4.40006 | 0.4091311 | 2.497892 | 3e-11 | 10.8758 | 1.1e-10
2018-05-11 06:26 | 596057.2 | 5280.0002 | 3 | 45 | 4.400091 | 0.3868484 | 2.511169 | 3e-11 | 10.93422 | 1.1e-10
2018-05-11 06:28 | 596177.2 | 5400.0015 | 3 | 45 | 4.400119 | 0.3663721 | 2.523727 | 3e-11 | 10.98947 | 1.1e-10
2018-05-11 06:30 | 596297.2 | 5520.0005 | 3 | 45 | 4.400167 | 0.3474722 | 2.535619 | 3e-11 | 11.0418 | 1.1e-10
2018-05-11 06:32 | 596417.2 | 5640.0011 | 3 | 45 | 4.400139 | 0.3292227 | 2.546886 | 3e-11 | 11.09138 | 1.1e-10
2018-05-11 06:34 | 596537.2 | 5760.0001 | 3 | 45 | 4.400121 | 0.312007 | 2.557567 | 3e-11 | 11.13837 | 1.1e-10
2018-05-11 06:36 | 596657.2 | 5880.0015 | 3 | 45 | 4.400119 | 0.2956877 | 2.567697 | 3e-11 | 11.18295 | 1.1e-10
2018-05-11 06:38 | 596777.2 | 6000.0012 | 3 | 45 | 4.400181 | 0.2806587 | 2.577303 | 3e-11 | 11.22521 | 1.1e-10
2018-05-11 06:40 | 596897.2 | 6120.001 | 3 | 45 | 4.400099 | 0.2658405 | 2.586407 | 3e-11 | 11.26527 | 1.1e-10
2018-05-11 06:42 | 597017.2 | 6240.0008 | 3 | 45 | 4.400127 | 0.2525063 | 2.595048 | 3e-11 | 11.30329 | 1.1e-10
2018-05-11 06:44 | 597137.2 | 6360.0014 | 3 | 45 | 4.400085 | 0.240263 | 2.603265 | 3e-11 | 11.33945 | 1.1e-10
2018-05-11 06:46 | 597257.2 | 6480.0004 | 3 | 45 | 4.400133 | 0.229495 | 2.611092 | 3e-11 | 11.37389 | 1.1e-10
2018-05-11 06:48 | 597377.2 | 6600.0002 | 3 | 45 | 4.400123 | 0.2190113 | 2.618557 | 3e-11 | 11.40673 | 1.1e-10
2018-05-11 06:50 | 597497.2 | 6720.0007 | 3 | 45 | 4.400072 | 0.2086658 | 2.625681 | 3e-11 | 11.43808 | 1.1e-10
2018-05-11 06:52 | 597617.2 | 6840.0005 | 3 | 45 | 4.400116 | 0.199502 | 2.632484 | 3e-11 | 11.46802 | 1.1e-10
2018-05-11 06:54 | 597737.2 | 6960.0011 | 3 | 45 | 4.400108 | 0.1902533 | 2.638976 | 3e-11 | 11.49658 | 1.1e-10
2018-05-11 06:56 | 597857.2 | 7080.001 | 3 | 45 | 4.400095 | 0.1816158 | 2.645172 | 3e-11 | 11.52384 | 1.1e-10
2018-05-11 06:58 | 597977.2 | 7200.0007 | 3 | 45 | 4.40016 | 0.1743155 | 2.651099 | 3e-11 | 11.54992 | 1.1e-10
2018-05-11 07:00 | 598097.2 | 7320.0005 | 3 | 45 | 4.400054 | 0.1660948 | 2.656769 | 3e-11 | 11.57487 | 1.1e-10
2018-05-11 07:02 | 598217.2 | 7440.0003 | 3 | 45 | 4.400035 | 0.1590567 | 2.662199 | 3e-11 | 11.59876 | 1.1e-10
2018-05-11 07:04 | 598337.2 | 7560 | 3 | 45 | 4.400064 | 0.1524401 | 2.667404 | 3e-11 | 11.62167 | 1.1e-10
2018-05-11 07:06 | 598457.2 | 7680.0006 | 3 | 45 | 4.4001 | 0.1466122 | 2.67239 | 3e-11 | 11.64361 | 1.1e-10
2018-05-11 07:08 | 598577.2 | 7800.0004 | 3 | 45 | 4.400056 | 0.140172 | 2.677176 | 3e-11 | 11.66466 | 1.1e-10
2018-05-11 07:10 | 598697.2 | 7920.0002 | 3 | 45 | 4.400087 | 0.1347513 | 2.681765 | 3e-11 | 11.68486 | 1.1e-10
2018-05-11 07:12 | 598817.2 | 8040.0007 | 3 | 45 | 4.400078 | 0.129324 | 2.686167 | 3e-11 | 11.70423 | 1.1e-10
2018-05-11 07:14 | 598937.2 | 8160.0006 | 3 | 45 | 4.400096 | 0.1243734 | 2.690395 | 3e-11 | 11.72283 | 1.1e-10
2018-05-11 07:16 | 599057.2 | 8280.0011 | 3 | 45 | 4.400137 | 0.119873 | 2.694462 | 3e-11 | 11.74072 | 1.1e-10
2018-05-11 07:18 | 599177.2 | 8400.0001 | 3 | 45 | 4.400045 | 0.1149817 | 2.698372 | 3e-11 | 11.75793 | 1.1e-10
2018-05-11 07:20 | 599297.2 | 8520.0014 | 3 | 45 | 4.400061 | 0.1110373 | 2.702139 | 3e-11 | 11.7745 | 1.1e-10
2018-05-11 07:22 | 599417.2 | 8640.0012 | 3 | 45 | 4.400091 | 0.10711 | 2.705773 | 3e-11 | 11.79049 | 1.1e-10
2018-05-11 07:24 | 599537.2 | 8760.0001 | 3 | 45 | 4.400057 | 0.1027765 | 2.709275 | 3e-11 | 11.8059 | 1.1e-10
2018-05-11 07:26 | 599657.2 | 8880.0007 | 3 | 45 | 4.400002 | 0.09869766 | 2.71264 | 3e-11 | 11.82071 | 1.1e-10
2018-05-11 07:28 | 599777.2 | 9000.0004 | 3 | 45 | 4.400043 | 0.09556198 | 2.715885 | 3e-11 | 11.83499 | 1.1e-10
2018-05-11 07:30 | 599897.2 | 9120.001 | 3 | 45 | 4.400094 | 0.09259701 | 2.719019 | 3e-11 | 11.84878 | 1.1e-10
2018-05-11 07:32 | 600017.2 | 9240.0016 | 3 | 45 | 4.400067 | 0.08943844 | 2.722044 | 3e-11 | 11.86209 | 1.1e-10
2018-05-11 07:34 | 600137.2 | 9360.0006 | 3 | 45 | 4.400088 | 0.08651066 | 2.724975 | 3e-11 | 11.87499 | 1.1e-10
2018-05-11 07:36 | 600257.2 | 9480.0012 | 3 | 45 | 4.400065 | 0.08324718 | 2.727802 | 3e-11 | 11.88742 | 1.1e-10
2018-05-11 07:38 | 600334.2 | 9557.06 | 3 | 45 | 4.40007 | 0.08149815 | 2.729568 | 3e-11 | 11.8952 | 1.1e-10
2018-05-11 07:40 | 600454.3358 | 120 | 4 | 45 | 4.384039 | 0 | 2.729568 | 3e-11 | 11.8952 | 1.1e-10
2018-05-11 07:42 | 600574.3372 | 240.0014 | 4 | 45 | 4.382291 | 0 | 2.729568 | 3e-11 | 11.8952 | 1.1e-10
2018-05-11 07:43 | 600634.3404 | 300.0046 | 4 | 45 | 4.381706 | 0 | 2.729568 | 3e-11 | 11.8952 | 1.1e-10
2018-05-11 07:45 | 600754.4 | 120.0001 | 5 | 45 | 3.874374 | -3.260174 | 2.729568 | 0.1086585 | 11.8952 | 0.4269093
2018-05-11 07:47 | 600874.4 | 240.0014 | 5 | 45 | 3.832746 | -3.260132 | 2.729568 | 0.2173274 | 11.8952 | 0.8455814
2018-05-11 07:49 | 600994.4 | 360.0012 | 5 | 45 | 3.791165 | -3.260098 | 2.729568 | 0.3259845 | 11.8952 | 1.259796
2018-05-11 07:51 | 601114.4 | 480.0002 | 5 | 45 | 3.748147 | -3.260093 | 2.729568 | 0.434648 | 11.8952 | 1.669423
2018-05-11 07:53 | 601234.4 | 600.0008 | 5 | 45 | 3.705804 | -3.260112 | 2.729568 | 0.5433121 | 11.8952 | 2.074396
2018-05-11 07:55 | 601354.4 | 720.0005 | 5 | 45 | 3.664486 | -3.260112 | 2.729568 | 0.6519803 | 11.8952 | 2.47484
2018-05-11 07:57 | 601474.4 | 840.0011 | 5 | 45 | 3.623651 | -3.260099 | 2.729568 | 0.7606435 | 11.8952 | 2.870816
2018-05-11 07:59 | 601594.4 | 960.0001 | 5 | 45 | 3.583975 | -3.260079 | 2.729568 | 0.8693078 | 11.8952 | 3.262399
2018-05-11 08:01 | 601714.4 | 1080.0007 | 5 | 45 | 3.546587 | -3.260108 | 2.729568 | 0.9779764 | 11.8952 | 3.649815
2018-05-11 08:03 | 601834.4 | 1200.0004 | 5 | 45 | 3.512055 | -3.260019 | 2.729568 | 1.086635 | 11.8952 | 4.033277
2018-05-11 08:05 | 601954.4 | 1320.0002 | 5 | 45 | 3.480773 | -3.260119 | 2.729568 | 1.195306 | 11.8952 | 4.413218
2018-05-11 08:07 | 602074.4 | 1440.0008 | 5 | 45 | 3.451364 | -3.260118 | 2.729568 | 1.30397 | 11.8952 | 4.78984
2018-05-11 08:09 | 602194.4 | 1560.0007 | 5 | 45 | 3.423947 | -3.260044 | 2.729568 | 1.412635 | 11.8952 | 5.163376
2018-05-11 08:11 | 602314.4 | 1680.0012 | 5 | 45 | 3.398069 | -3.260081 | 2.729568 | 1.521294 | 11.8952 | 5.533997
2018-05-11 08:13 | 602434.4 | 1800.0009 | 5 | 45 | 3.373919 | -3.26011 | 2.729568 | 1.629961 | 11.8952 | 5.901924
2018-05-11 08:15 | 602554.4 | 1920.0016 | 5 | 45 | 3.350469 | -3.260101 | 2.729568 | 1.738627 | 11.8952 | 6.267279
2018-05-11 08:17 | 602674.4 | 2040.0005 | 5 | 45 | 3.327231 | -3.260088 | 2.729568 | 1.847293 | 11.8952 | 6.630094
2018-05-11 08:19 | 602794.4 | 2160.0011 | 5 | 45 | 3.30329 | -3.260152 | 2.729568 | 1.955964 | 11.8952 | 6.990372
2018-05-11 08:21 | 602914.4 | 2280.0008 | 5 | 45 | 3.277972 | -3.260145 | 2.729568 | 2.064627 | 11.8952 | 7.347968
2018-05-11 08:23 | 603034.4 | 2400.0014 | 5 | 45 | 3.250529 | -3.260066 | 2.729568 | 2.173292 | 11.8952 | 7.702706
2018-05-11 08:25 | 603154.4 | 2520.0012 | 5 | 45 | 3.219971 | -3.260179 | 2.729568 | 2.281952 | 11.8952 | 8.054292
2018-05-11 08:27 | 603274.4 | 2640.0003 | 5 | 45 | 3.184474 | -3.259994 | 2.729568 | 2.390621 | 11.8952 | 8.402328
2018-05-11 08:29 | 603394.4 | 2760.0008 | 5 | 45 | 3.141438 | -3.260148 | 2.729568 | 2.499282 | 11.8952 | 8.746104
2018-05-11 08:31 | 603514.4 | 2880.0005 | 5 | 45 | 3.086714 | -3.260084 | 2.729568 | 2.60795 | 11.8952 | 9.084637
2018-05-11 08:33 | 603634.4 | 3000.0011 | 5 | 45 | 3.011891 | -3.260143 | 2.729568 | 2.716622 | 11.8952 | 9.416264
2018-05-11 08:33 | 603649.6 | 3015.2516 | 5 | 45 | 3 | -3.260147 | 2.729568 | 2.730431 | 11.8952 | 9.457772
2018-05-11 08:35 | 603769.7 | 120.0017 | 6 | 45 | 3.652596 | 0 | 2.729568 | 2.730431 | 11.8952 | 9.457772
2018-05-11 08:37 | 603889.7 | 240.0014 | 6 | 45 | 3.685455 | 0 | 2.729568 | 2.730431 | 11.8952 | 9.457772
2018-05-11 08:38 | 603949.7 | 300.0016 | 6 | 45 | 3.691699 | 0 | 2.729568 | 2.730431 | 11.8952 | 9.457772
2018-05-11 08:38 | 603949.7 | 0.0035 | 7 | 46 | 3.691572 | 0 | 0 | 0 | 0 | 0
2018-05-11 08:40 | 604069.8 | 120.0007 | 2 | 46 | 4.200307 | 3.318233 | 0.1287633 | 0 | 0.5401624 | 0
2018-05-11 08:40 | 604086.3 | 136.5064 | 2 | 46 | 4.200304 | 3.259984 | 0.1438349 | 0 | 0.6034674 | 0
2018-05-11 08:42 | 604206.2726 | 120.0009 | 3 | 46 | 4.235341 | 3.259887 | 0.2521158 | 0 | 1.060171 | 0
2018-05-11 08:44 | 604326.2723 | 240.0006 | 3 | 46 | 4.25935 | 3.259871 | 0.360772 | 0 | 1.521756 | 0
2018-05-11 08:46 | 604446.2721 | 360.0004 | 3 | 46 | 4.277928 | 3.259957 | 0.4694287 | 0 | 1.985589 | 0
2018-05-11 08:48 | 604566.2719 | 480.0002 | 3 | 46 | 4.296679 | 3.2599 | 0.5780842 | 0 | 2.451409 | 0
2018-05-11 08:50 | 604686.2717 | 600 | 3 | 46 | 4.318913 | 3.259881 | 0.6867557 | 0 | 2.919507 | 0
2018-05-11 08:52 | 604806.2724 | 720.0007 | 3 | 46 | 4.344822 | 3.259879 | 0.7954081 | 0 | 3.39015 | 0
2018-05-11 08:54 | 604926.2721 | 840.0004 | 3 | 46 | 4.3736 | 3.25987 | 0.904062 | 0 | 3.863768 | 0
2018-05-11 08:56 | 605046.2726 | 960.0009 | 3 | 46 | 4.400278 | 3.210362 | 1.012603 | 0 | 4.340117 | 0
2018-05-11 08:58 | 605166.2724 | 1080.0007 | 3 | 46 | 4.400244 | 2.941495 | 1.115026 | 0 | 4.790805 | 0
2018-05-11 09:00 | 605286.2722 | 1200.0005 | 3 | 46 | 4.400226 | 2.700479 | 1.20897 | 0 | 5.204185 | 0
2018-05-11 09:02 | 605406.2728 | 1320.0011 | 3 | 46 | 4.400227 | 2.490144 | 1.295402 | 0 | 5.584507 | 0
2018-05-11 09:04 | 605526.2718 | 1440.0001 | 3 | 46 | 4.400226 | 2.309087 | 1.37532 | 0 | 5.936164 | 0
2018-05-11 09:06 | 605646.2723 | 1560.0006 | 3 | 46 | 4.400201 | 2.167516 | 1.450034 | 0 | 6.264922 | 0
2018-05-11 09:08 | 605766.2728 | 1680.0011 | 3 | 46 | 4.40022 | 2.02411 | 1.519827 | 0 | 6.572023 | 0
2018-05-11 09:10 | 605886.2726 | 1800.0009 | 3 | 46 | 4.400175 | 1.895683 | 1.585106 | 0 | 6.859268 | 0
2018-05-11 09:12 | 606006.2733 | 1920.0016 | 3 | 46 | 4.400193 | 1.784289 | 1.646409 | 0 | 7.129011 | 0
2018-05-11 09:14 | 606126.2731 | 2040.0014 | 3 | 46 | 4.400189 | 1.687239 | 1.704238 | 0 | 7.383473 | 0
2018-05-11 09:16 | 606246.2728 | 2160.0011 | 3 | 46 | 4.40022 | 1.599482 | 1.758985 | 0 | 7.624369 | 0
2018-05-11 09:18 | 606366.2725 | 2280.0008 | 3 | 46 | 4.400208 | 1.518319 | 1.810933 | 0 | 7.85295 | 0
2018-05-11 09:20 | 606486.2723 | 2400.0006 | 3 | 46 | 4.400187 | 1.441618 | 1.860247 | 0 | 8.069942 | 0
2018-05-11 09:22 | 606606.2728 | 2520.0011 | 3 | 46 | 4.400198 | 1.370747 | 1.907115 | 0 | 8.27617 | 0
2018-05-11 09:24 | 606726.2726 | 2640.0009 | 3 | 46 | 4.400185 | 1.30335 | 1.95168 | 0 | 8.472265 | 0
2018-05-11 09:26 | 606846.2731 | 2760.0014 | 3 | 46 | 4.400167 | 1.238647 | 1.994051 | 0 | 8.658706 | 0
2018-05-11 09:28 | 606966.2729 | 2880.0012 | 3 | 46 | 4.400154 | 1.176621 | 2.034301 | 0 | 8.835811 | 0
2018-05-11 09:30 | 607086.2718 | 3000.0001 | 3 | 46 | 4.400157 | 1.118613 | 2.072549 | 0 | 9.00411 | 0
2018-05-11 09:32 | 607206.2732 | 3120.0015 | 3 | 46 | 4.400205 | 1.062975 | 2.108903 | 0 | 9.164075 | 0
2018-05-11 09:34 | 607326.273 | 3240.0013 | 3 | 46 | 4.400183 | 1.009172 | 2.143431 | 0 | 9.316005 | 0
2018-05-11 09:36 | 607446.272 | 3360.0003 | 3 | 46 | 4.400164 | 0.9556303 | 2.176172 | 0 | 9.46007 | 0
2018-05-11 09:38 | 607566.2725 | 3480.0008 | 3 | 46 | 4.40018 | 0.9057493 | 2.207191 | 0 | 9.59656 | 0
2018-05-11 09:40 | 607686.2723 | 3600.0006 | 3 | 46 | 4.400142 | 0.855957 | 2.236546 | 0 | 9.725723 | 0
2018-05-11 09:42 | 607806.272 | 3720.0003 | 3 | 46 | 4.400167 | 0.8096666 | 2.264303 | 0 | 9.847862 | 0
2018-05-11 09:44 | 607926.2718 | 3840.0001 | 3 | 46 | 4.400184 | 0.7660189 | 2.290555 | 0 | 9.963371 | 0
2018-05-11 09:46 | 608046.2732 | 3960.0015 | 3 | 46 | 4.400194 | 0.7242031 | 2.315376 | 0 | 10.07259 | 0
2018-05-11 09:48 | 608166.2722 | 4080.0005 | 3 | 46 | 4.400212 | 0.6843138 | 2.338828 | 0 | 10.17578 | 0
2018-05-11 09:50 | 608286.272 | 4200.0003 | 3 | 46 | 4.400169 | 0.6457758 | 2.360982 | 0 | 10.27327 | 0
2018-05-11 09:52 | 608406.2718 | 4320.0001 | 3 | 46 | 4.400169 | 0.6100397 | 2.381904 | 0 | 10.36532 | 0
2018-05-11 09:54 | 608526.2724 | 4440.0007 | 3 | 46 | 4.40007 | 0.5751438 | 2.401664 | 0 | 10.45227 | 0
2018-05-11 09:56 | 608646.273 | 4560.0013 | 3 | 46 | 4.400201 | 0.5442266 | 2.420317 | 0 | 10.53435 | 0
2018-05-11 09:58 | 608766.2727 | 4680.001 | 3 | 46 | 4.400139 | 0.5136356 | 2.437935 | 0 | 10.61187 | 0
2018-05-11 10:00 | 608886.2725 | 4800.0008 | 3 | 46 | 4.400156 | 0.484621 | 2.454565 | 0 | 10.68504 | 0
2018-05-11 10:02 | 609006.2723 | 4920.0006 | 3 | 46 | 4.400161 | 0.4578857 | 2.470267 | 0 | 10.75414 | 0
2018-05-11 10:04 | 609126.272 | 5040.0003 | 3 | 46 | 4.400088 | 0.432559 | 2.485113 | 0 | 10.81946 | 0
2018-05-11 10:06 | 609246.2726 | 5160.0009 | 3 | 46 | 4.400107 | 0.409606 | 2.499153 | 0 | 10.88124 | 0
2018-05-11 10:08 | 609366.2725 | 5280.0008 | 3 | 46 | 4.400119 | 0.3875341 | 2.512436 | 0 | 10.93968 | 0
2018-05-11 10:10 | 609486.273 | 5400.0013 | 3 | 46 | 4.400113 | 0.3663244 | 2.525003 | 0 | 10.99498 | 0
2018-05-11 10:12 | 609606.2728 | 5520.0011 | 3 | 46 | 4.40015 | 0.3471899 | 2.536885 | 0 | 11.04726 | 0
2018-05-11 10:14 | 609726.2726 | 5640.0009 | 3 | 46 | 4.400085 | 0.3281364 | 2.548135 | 0 | 11.09676 | 0
2018-05-11 10:16 | 609846.2732 | 5760.0015 | 3 | 46 | 4.400125 | 0.3112278 | 2.558791 | 0 | 11.14365 | 0
2018-05-11 10:18 | 609966.2721 | 5880.0004 | 3 | 46 | 4.400105 | 0.2949753 | 2.568897 | 0 | 11.18812 | 0
2018-05-11 10:20 | 610086.2727 | 6000.001 | 3 | 46 | 4.400188 | 0.2802372 | 2.578476 | 0 | 11.23027 | 0
2018-05-11 10:22 | 610206.2718 | 6120.0001 | 3 | 46 | 4.400152 | 0.2658024 | 2.587559 | 0 | 11.27023 | 0
2018-05-11 10:24 | 610326.2723 | 6240.0006 | 3 | 46 | 4.40011 | 0.252841 | 2.596195 | 0 | 11.30823 | 0
2018-05-11 10:26 | 610446.272 | 6360.0003 | 3 | 46 | 4.400156 | 0.2410383 | 2.604419 | 0 | 11.34442 | 0
2018-05-11 10:28 | 610566.2719 | 6480.0002 | 3 | 46 | 4.40014 | 0.2297993 | 2.612262 | 0 | 11.37893 | 0
2018-05-11 10:30 | 610686.2732 | 6600.0015 | 3 | 46 | 4.400133 | 0.2188787 | 2.619731 | 0 | 11.4118 | 0
2018-05-11 10:32 | 610806.273 | 6720.0013 | 3 | 46 | 4.400095 | 0.208662 | 2.626854 | 0 | 11.44314 | 0
2018-05-11 10:34 | 610926.2728 | 6840.0011 | 3 | 46 | 4.400143 | 0.1995173 | 2.633648 | 0 | 11.47303 | 0
2018-05-11 10:36 | 611046.2718 | 6960.0001 | 3 | 46 | 4.400093 | 0.1902304 | 2.640138 | 0 | 11.50159 | 0
2018-05-11 10:38 | 611166.2732 | 7080.0015 | 3 | 46 | 4.400158 | 0.1822824 | 2.646344 | 0 | 11.52889 | 0
2018-05-11 10:40 | 611286.2722 | 7200.0005 | 3 | 46 | 4.400163 | 0.1743946 | 2.652273 | 0 | 11.55498 | 0
2018-05-11 10:42 | 611406.272 | 7320.0003 | 3 | 46 | 4.400124 | 0.1664705 | 2.657943 | 0 | 11.57993 | 0
2018-05-11 10:44 | 611526.2725 | 7440.0008 | 3 | 46 | 4.400087 | 0.1589422 | 2.663367 | 0 | 11.6038 | 0
2018-05-11 10:46 | 611646.2723 | 7560.0006 | 3 | 46 | 4.400045 | 0.1519642 | 2.668554 | 0 | 11.62662 | 0
2018-05-11 10:48 | 611766.2728 | 7680.0011 | 3 | 46 | 4.400099 | 0.1462793 | 2.673527 | 0 | 11.6485 | 0
2018-05-11 10:50 | 611886.2718 | 7800.0001 | 3 | 46 | 4.400091 | 0.140379 | 2.678299 | 0 | 11.6695 | 0
2018-05-11 10:52 | 612006.2725 | 7920.0008 | 3 | 46 | 4.400086 | 0.1347618 | 2.682881 | 0 | 11.68966 | 0
2018-05-11 10:54 | 612126.2722 | 8040.0005 | 3 | 46 | 4.400139 | 0.1296902 | 2.687276 | 0 | 11.709 | 0
2018-05-11 10:56 | 612246.2728 | 8160.0011 | 3 | 46 | 4.400135 | 0.1246929 | 2.691504 | 0 | 11.7276 | 0
2018-05-11 10:58 | 612366.2726 | 8280.0009 | 3 | 46 | 4.400096 | 0.119998 | 2.695568 | 0 | 11.74549 | 0
2018-05-11 11:00 | 612486.2732 | 8400.0015 | 3 | 46 | 4.400143 | 0.1156406 | 2.699482 | 0 | 11.76271 | 0
2018-05-11 11:02 | 612606.2729 | 8520.0012 | 3 | 46 | 4.400083 | 0.1109991 | 2.703251 | 0 | 11.77929 | 0
2018-05-11 11:04 | 612726.2719 | 8640.0002 | 3 | 46 | 4.40004 | 0.1066551 | 2.706885 | 0 | 11.79528 | 0
2018-05-11 11:06 | 612846.2725 | 8760.0008 | 3 | 46 | 4.40003 | 0.1027012 | 2.710383 | 0 | 11.81067 | 0
2018-05-11 11:08 | 612966.273 | 8880.0013 | 3 | 46 | 4.40008 | 0.09951782 | 2.713754 | 0 | 11.8255 | 0
2018-05-11 11:10 | 613086.272 | 9000.0003 | 3 | 46 | 4.400102 | 0.09592915 | 2.717004 | 0 | 11.8398 | 0
2018-05-11 11:12 | 613206.2726 | 9120.0009 | 3 | 46 | 4.400077 | 0.09225941 | 2.720132 | 0 | 11.85357 | 0
2018-05-11 11:14 | 613326.2724 | 9240.0007 | 3 | 46 | 4.400051 | 0.0890007 | 2.723156 | 0 | 11.86687 | 0
2018-05-11 11:16 | 613446.2722 | 9360.0005 | 3 | 46 | 4.400086 | 0.0861702 | 2.726072 | 0 | 11.8797 | 0
2018-05-11 11:18 | 613566.2721 | 9480.0004 | 3 | 46 | 4.400142 | 0.0835762 | 2.728894 | 0 | 11.89212 | 0
2018-05-11 11:19 | 613639.3891 | 9553.1174 | 3 | 46 | 4.400066 | 0.08149815 | 2.730566 | 0 | 11.89948 | 0
2018-05-11 11:21 | 613759.5 | 120.0008 | 4 | 46 | 4.384029 | 0 | 2.730566 | 0 | 11.89948 | 0
2018-05-11 11:23 | 613879.5 | 240.0014 | 4 | 46 | 4.382243 | 0 | 2.730566 | 0 | 11.89948 | 0
2018-05-11 11:24 | 613939.5 | 300.0023 | 4 | 46 | 4.381698 | 0 | 2.730566 | 0 | 11.89948 | 0
2018-05-11 11:26 | 614059.5 | 120.0015 | 5 | 46 | 3.874152 | -3.260042 | 2.730566 | 0.1086582 | 11.89948 | 0.4268926
2018-05-11 11:28 | 614179.5 | 240.0004 | 5 | 46 | 3.832458 | -3.260046 | 2.730566 | 0.2173222 | 11.89948 | 0.8455173
2018-05-11 11:30 | 614299.5 | 360.0004 | 5 | 46 | 3.791195 | -3.260039 | 2.730566 | 0.3259798 | 11.89948 | 1.259733
2018-05-11 11:32 | 614419.5 | 480.0006 | 5 | 46 | 3.748355 | -3.26002 | 2.730566 | 0.4346512 | 11.89948 | 1.669395
2018-05-11 11:34 | 614539.5 | 600.001 | 5 | 46 | 3.705719 | -3.260061 | 2.730566 | 0.5433083 | 11.89948 | 2.074361
2018-05-11 11:36 | 614659.5 | 720.0015 | 5 | 46 | 3.663994 | -3.260104 | 2.730566 | 0.6519746 | 11.89948 | 2.474776
2018-05-11 11:38 | 614779.5 | 840.001 | 5 | 46 | 3.622894 | -3.260091 | 2.730566 | 0.7606421 | 11.89948 | 2.870692
2018-05-11 11:40 | 614899.5 | 960.0013 | 5 | 46 | 3.583747 | -3.260075 | 2.730566 | 0.8693013 | 11.89948 | 3.262206
2018-05-11 11:42 | 615019.5 | 1080.0001 | 5 | 46 | 3.546848 | -3.260081 | 2.730566 | 0.9779562 | 11.89948 | 3.649572
2018-05-11 11:44 | 615139.5 | 1200.0015 | 5 | 46 | 3.512143 | -3.260057 | 2.730566 | 1.086627 | 11.89948 | 4.033092
2018-05-11 11:46 | 615259.5 | 1320.0013 | 5 | 46 | 3.480402 | -3.260088 | 2.730566 | 1.195293 | 11.89948 | 4.413001
2018-05-11 11:48 | 615379.5 | 1440.0002 | 5 | 46 | 3.450921 | -3.260117 | 2.730566 | 1.303949 | 11.89948 | 4.789546
2018-05-11 11:50 | 615499.5 | 1560.0007 | 5 | 46 | 3.423634 | -3.260084 | 2.730566 | 1.412618 | 11.89948 | 5.163055
2018-05-11 11:52 | 615619.5 | 1680.0013 | 5 | 46 | 3.398034 | -3.260048 | 2.730566 | 1.521281 | 11.89948 | 5.533683
2018-05-11 11:54 | 615739.5 | 1800.0003 | 5 | 46 | 3.373645 | -3.260106 | 2.730566 | 1.629941 | 11.89948 | 5.901577
2018-05-11 11:56 | 615859.5 | 1920.0009 | 5 | 46 | 3.35013 | -3.260115 | 2.730566 | 1.738604 | 11.89948 | 6.266884
2018-05-11 11:58 | 615979.5 | 2040.0005 | 5 | 46 | 3.326808 | -3.260041 | 2.730566 | 1.847277 | 11.89948 | 6.629697
2018-05-11 12:00 | 616099.5 | 2160.0012 | 5 | 46 | 3.303008 | -3.260071 | 2.730566 | 1.955935 | 11.89948 | 6.989902
2018-05-11 12:02 | 616219.5 | 2280.0009 | 5 | 46 | 3.277988 | -3.260125 | 2.730566 | 2.06461 | 11.89948 | 7.347507
2018-05-11 12:04 | 616339.5 | 2400.0013 | 5 | 46 | 3.250664 | -3.260056 | 2.730566 | 2.173269 | 11.89948 | 7.702234
2018-05-11 12:06 | 616459.5 | 2520.0001 | 5 | 46 | 3.219646 | -3.260097 | 2.730566 | 2.281939 | 11.89948 | 8.053841
2018-05-11 12:08 | 616579.5 | 2640.0015 | 5 | 46 | 3.184106 | -3.260053 | 2.730566 | 2.390603 | 11.89948 | 8.401825
2018-05-11 12:10 | 616699.5 | 2760.0003 | 5 | 46 | 3.141045 | -3.260066 | 2.730566 | 2.499264 | 11.89948 | 8.74555
2018-05-11 12:12 | 616819.5 | 2880.0001 | 5 | 46 | 3.086912 | -3.260042 | 2.730566 | 2.607926 | 11.89948 | 9.084047
2018-05-11 12:14 | 616939.5 | 3000.0013 | 5 | 46 | 3.011769 | -3.260037 | 2.730566 | 2.716594 | 11.89948 | 9.41567
2018-05-11 12:15 | 616954.7 | 3015.1974 | 5 | 46 | 2.999997 | -3.260097 | 2.730566 | 2.730361 | 11.89948 | 9.457052
2018-05-11 12:17 | 617074.7 | 120.0014 | 6 | 46 | 3.652555 | 0 | 2.730566 | 2.730361 | 11.89948 | 9.457052
2018-05-11 12:19 | 617194.7 | 240.001 | 6 | 46 | 3.685405 | 0 | 2.730566 | 2.730361 | 11.89948 | 9.457052
2018-05-11 12:20 | 617254.7 | 300.0026 | 6 | 46 | 3.691669 | 0 | 2.730566 | 2.730361 | 11.89948 | 9.457052
2018-05-11 12:20 | 617254.8 | 0.0026 | 7 | 47 | 3.691702 | 0 | 0 | 0 | 0 | 0
2018-05-11 12:22 | 617374.8 | 120.0017 | 2 | 47 | 4.200299 | 3.319604 | 0.1288594 | 0 | 0.5405506 | 0
2018-05-11 12:22 | 617391 | 136.161 | 2 | 47 | 4.200301 | 3.259965 | 0.1436324 | 0 | 0.6026013 | 0
2018-05-11 12:24 | 617511 | 120 | 3 | 47 | 4.235242 | 3.259805 | 0.2519097 | 0 | 1.059295 | 0
2018-05-11 12:26 | 617631 | 240.001 | 3 | 47 | 4.259519 | 3.260175 | 0.3605639 | 0 | 1.520888 | 0
2018-05-11 12:28 | 617751 | 360.0008 | 3 | 47 | 4.277676 | 3.259849 | 0.4692339 | 0 | 1.984771 | 0
2018-05-11 12:30 | 617871 | 480.0006 | 3 | 47 | 4.29635 | 3.259816 | 0.5778891 | 0 | 2.45055 | 0
2018-05-11 12:32 | 617991 | 600.001 | 3 | 47 | 4.318474 | 3.260182 | 0.6865534 | 0 | 2.918577 | 0
2018-05-11 12:34 | 618111 | 720.0006 | 3 | 47 | 4.344184 | 3.260205 | 0.7952116 | 0 | 3.389177 | 0
2018-05-11 12:36 | 618231 | 840.0001 | 3 | 47 | 4.373304 | 3.260137 | 0.9038655 | 0 | 3.862748 | 0
2018-05-11 12:38 | 618351 | 960.0016 | 3 | 47 | 4.400255 | 3.210694 | 1.01241 | 0 | 4.339099 | 0
2018-05-11 12:40 | 618471 | 1080.0012 | 3 | 47 | 4.400272 | 2.941585 | 1.114848 | 0 | 4.789852 | 0
2018-05-11 12:42 | 618591 | 1200.0003 | 3 | 47 | 4.400255 | 2.70473 | 1.208857 | 0 | 5.203519 | 0
2018-05-11 12:44 | 618711 | 1320.0006 | 3 | 47 | 4.400218 | 2.494363 | 1.295433 | 0 | 5.584473 | 0
2018-05-11 12:46 | 618831 | 1440.0011 | 3 | 47 | 4.400257 | 2.312619 | 1.375485 | 0 | 5.936719 | 0
2018-05-11 12:48 | 618951 | 1560.0007 | 3 | 47 | 4.400263 | 2.153377 | 1.449829 | 0 | 6.263848 | 0
2018-05-11 12:50 | 619071 | 1680.0005 | 3 | 47 | 4.400226 | 2.015603 | 1.51925 | 0 | 6.569319 | 0
2018-05-11 12:52 | 619191 | 1800.0008 | 3 | 47 | 4.400229 | 1.896815 | 1.584402 | 0 | 6.855999 | 0
2018-05-11 12:54 | 619311 | 1920.0013 | 3 | 47 | 4.400262 | 1.790282 | 1.645802 | 0 | 7.126172 | 0
2018-05-11 12:56 | 619431 | 2040.0012 | 3 | 47 | 4.400146 | 1.692039 | 1.703814 | 0 | 7.38144 | 0
2018-05-11 12:58 | 619551 | 2160.0015 | 3 | 47 | 4.400205 | 1.604527 | 1.758738 | 0 | 7.623113 | 0
2018-05-11 13:00 | 619671 | 2280.0003 | 3 | 47 | 4.400178 | 1.522286 | 1.810837 | 0 | 7.85236 | 0
2018-05-11 13:02 | 619791 | 2400.0008 | 3 | 47 | 4.400187 | 1.444557 | 1.860266 | 0 | 8.06986 | 0
2018-05-11 13:04 | 619911 | 2520.0012 | 3 | 47 | 4.400229 | 1.372813 | 1.9072 | 0 | 8.276376 | 0
2018-05-11 13:06 | 620031 | 2640.001 | 3 | 47 | 4.400126 | 1.304126 | 1.951798 | 0 | 8.472617 | 0
2018-05-11 13:08 | 620151 | 2760.0007 | 3 | 47 | 4.400262 | 1.241752 | 1.994215 | 0 | 8.659257 | 0
2018-05-11 13:10 | 620271 | 2880.0004 | 3 | 47 | 4.400159 | 1.18047 | 2.034559 | 0 | 8.836782 | 0
2018-05-11 13:12 | 620391 | 3000.0009 | 3 | 47 | 4.400194 | 1.12253 | 2.072943 | 0 | 9.005673 | 0
2018-05-11 13:14 | 620511 | 3120.0005 | 3 | 47 | 4.40018 | 1.064588 | 2.109385 | 0 | 9.166025 | 0
2018-05-11 13:16 | 620631 | 3240.0002 | 3 | 47 | 4.400152 | 1.008365 | 2.143931 | 0 | 9.318033 | 0
2018-05-11 13:18 | 620751 | 3360.0005 | 3 | 47 | 4.400096 | 0.9547606 | 2.176653 | 0 | 9.462017 | 0
2018-05-11 13:20 | 620871 | 3480.0002 | 3 | 47 | 4.400199 | 0.904706 | 2.207638 | 0 | 9.598357 | 0
2018-05-11 13:22 | 620991 | 3600.0012 | 3 | 47 | 4.400177 | 0.8564005 | 2.236979 | 0 | 9.727461 | 0
2018-05-11 13:24 | 621111 | 3720.0008 | 3 | 47 | 4.400191 | 0.8106422 | 2.264751 | 0 | 9.849664 | 0
2018-05-11 13:26 | 621231 | 3840.0002 | 3 | 47 | 4.400139 | 0.7660456 | 2.29101 | 0 | 9.965208 | 0
2018-05-11 13:28 | 621351 | 3960.0012 | 3 | 47 | 4.400167 | 0.7235804 | 2.315837 | 0 | 10.07445 | 0
2018-05-11 13:30 | 621471 | 4080.0013 | 3 | 47 | 4.400221 | 0.6831932 | 2.339269 | 0 | 10.17755 | 0
2018-05-11 13:32 | 621591 | 4200.0009 | 3 | 47 | 4.400121 | 0.6439934 | 2.361385 | 0 | 10.27487 | 0
2018-05-11 13:34 | 621711 | 4320.0005 | 3 | 47 | 4.400052 | 0.6079264 | 2.38226 | 0 | 10.36672 | 0
2018-05-11 13:36 | 621831 | 4440.0008 | 3 | 47 | 4.400169 | 0.5754538 | 2.401989 | 0 | 10.45353 | 0
2018-05-11 13:38 | 621951 | 4560.0003 | 3 | 47 | 4.400121 | 0.5435133 | 2.42063 | 0 | 10.53556 | 0
2018-05-11 13:40 | 622071 | 4680.0014 | 3 | 47 | 4.400095 | 0.5129738 | 2.438246 | 0 | 10.61307 | 0
2018-05-11 13:42 | 622191 | 4800.0009 | 3 | 47 | 4.40011 | 0.4842701 | 2.45488 | 0 | 10.68626 | 0
2018-05-11 13:44 | 622311 | 4920.0015 | 3 | 47 | 4.40013 | 0.4575129 | 2.470577 | 0 | 10.75533 | 0
2018-05-11 13:46 | 622431 | 5040.0011 | 3 | 47 | 4.400173 | 0.4325523 | 2.485404 | 0 | 10.82057 | 0
2018-05-11 13:48 | 622551 | 5160.0012 | 3 | 47 | 4.400042 | 0.4081316 | 2.499418 | 0 | 10.88224 | 0
2018-05-11 13:50 | 622671 | 5280 | 3 | 47 | 4.40016 | 0.3872166 | 2.51268 | 0 | 10.94059 | 0
2018-05-11 13:52 | 622791 | 5400.0003 | 3 | 47 | 4.400152 | 0.3663855 | 2.525231 | 0 | 10.99582 | 0
2018-05-11 13:54 | 622911 | 5520.0005 | 3 | 47 | 4.400065 | 0.3461018 | 2.537112 | 0 | 11.04809 | 0
2018-05-11 13:56 | 623031 | 5640.0007 | 3 | 47 | 4.400144 | 0.3284855 | 2.548364 | 0 | 11.0976 | 0
2018-05-11 13:58 | 623151 | 5760.0015 | 3 | 47 | 4.400172 | 0.3111601 | 2.559018 | 0 | 11.14448 | 0
2018-05-11 14:00 | 623271 | 5880.001 | 3 | 47 | 4.400125 | 0.2945786 | 2.569108 | 0 | 11.18888 | 0
2018-05-11 14:02 | 623391 | 6000.0004 | 3 | 47 | 4.400116 | 0.2795362 | 2.578674 | 0 | 11.23097 | 0
2018-05-11 14:04 | 623511 | 6120.0007 | 3 | 47 | 4.400095 | 0.265851 | 2.587761 | 0 | 11.27096 | 0
2018-05-11 14:06 | 623631 | 6240.001 | 3 | 47 | 4.400112 | 0.2532444 | 2.596406 | 0 | 11.30899 | 0
2018-05-11 14:08 | 623751 | 6360.0014 | 3 | 47 | 4.400132 | 0.2409248 | 2.60464 | 0 | 11.34522 | 0
2018-05-11 14:10 | 623871 | 6480.0009 | 3 | 47 | 4.40009 | 0.2291527 | 2.612479 | 0 | 11.37971 | 0
2018-05-11 14:12 | 623991 | 6600.0006 | 3 | 47 | 4.400145 | 0.2186337 | 2.619942 | 0 | 11.41255 | 0
2018-05-11 14:14 | 624111 | 6720.0011 | 3 | 47 | 4.400096 | 0.2082815 | 2.627052 | 0 | 11.44384 | 0
2018-05-11 14:16 | 624231 | 6840.0006 | 3 | 47 | 4.400139 | 0.198802 | 2.633835 | 0 | 11.47369 | 0
2018-05-11 14:18 | 624351 | 6960.0016 | 3 | 47 | 4.400126 | 0.1901827 | 2.64031 | 0 | 11.50218 | 0
2018-05-11 14:20 | 624471 | 7080.0003 | 3 | 47 | 4.400083 | 0.1812649 | 2.646498 | 0 | 11.5294 | 0
2018-05-11 14:22 | 624591 | 7200.0004 | 3 | 47 | 4.400096 | 0.1736116 | 2.652416 | 0 | 11.55544 | 0
2018-05-11 14:24 | 624711 | 7320.0011 | 3 | 47 | 4.40012 | 0.166069 | 2.658076 | 0 | 11.58035 | 0
2018-05-11 14:26 | 624831 | 7440.0005 | 3 | 47 | 4.400113 | 0.1592512 | 2.663493 | 0 | 11.60418 | 0
2018-05-11 14:28 | 624951 | 7560.0006 | 3 | 47 | 4.400122 | 0.1527433 | 2.668684 | 0 | 11.62702 | 0
2018-05-11 14:30 | 625071 | 7680.0008 | 3 | 47 | 4.400135 | 0.1466742 | 2.673664 | 0 | 11.64894 | 0
2018-05-11 14:32 | 625191 | 7800.0006 | 3 | 47 | 4.400061 | 0.1401167 | 2.678435 | 0 | 11.66993 | 0
2018-05-11 14:34 | 625311 | 7920.0008 | 3 | 47 | 4.400105 | 0.1347752 | 2.683013 | 0 | 11.69007 | 0
2018-05-11 14:36 | 625431 | 8040.0006 | 3 | 47 | 4.400067 | 0.1292868 | 2.687411 | 0 | 11.70942 | 0
2018-05-11 14:38 | 625551 | 8160.001 | 3 | 47 | 4.400023 | 0.1240044 | 2.691638 | 0 | 11.72803 | 0
2018-05-11 14:40 | 625671 | 8280.0013 | 3 | 47 | 4.400038 | 0.1192369 | 2.695699 | 0 | 11.74589 | 0
2018-05-11 14:42 | 625791 | 8400.0001 | 3 | 47 | 4.400073 | 0.1149988 | 2.699599 | 0 | 11.76305 | 0
2018-05-11 14:44 | 625911 | 8520.0023 | 3 | 47 | 4.400139 | 0.1109791 | 2.703359 | 0 | 11.7796 | 0
2018-05-11 14:46 | 626031 | 8640.001 | 3 | 47 | 4.400061 | 0.1066313 | 2.706982 | 0 | 11.79554 | 0
2018-05-11 14:48 | 626151 | 8760.0005 | 3 | 47 | 4.400016 | 0.1027145 | 2.710469 | 0 | 11.81088 | 0
2018-05-11 14:50 | 626271 | 8880.0015 | 3 | 47 | 4.400136 | 0.09978104 | 2.71384 | 0 | 11.82571 | 0
2018-05-11 14:52 | 626391 | 9000.0015 | 3 | 47 | 4.400059 | 0.0955267 | 2.717092 | 0 | 11.84002 | 0
2018-05-11 14:54 | 626511 | 9120.0008 | 3 | 47 | 4.400023 | 0.09196663 | 2.720222 | 0 | 11.8538 | 0
2018-05-11 14:56 | 626631 | 9240 | 3 | 47 | 4.400037 | 0.08904266 | 2.723239 | 0 | 11.86707 | 0
2018-05-11 14:58 | 626751 | 9360.0003 | 3 | 47 | 4.400109 | 0.08639526 | 2.726161 | 0 | 11.87993 | 0
2018-05-11 15:00 | 626871 | 9480.0012 | 3 | 47 | 4.400058 | 0.08324909 | 2.728982 | 0 | 11.89234 | 0
2018-05-11 15:01 | 626945.9 | 9554.8798 | 3 | 47 | 4.400077 | 0.08149338 | 2.730694 | 0 | 11.89987 | 0
2018-05-11 15:03 | 627065.9 | 120.0003 | 4 | 47 | 4.384027 | 0 | 2.730694 | 0 | 11.89987 | 0
2018-05-11 15:05 | 627186 | 240.0005 | 4 | 47 | 4.382319 | 0 | 2.730694 | 0 | 11.89987 | 0
2018-05-11 15:06 | 627246 | 300.0044 | 4 | 47 | 4.38173 | 0 | 2.730694 | 0 | 11.89987 | 0
2018-05-11 15:08 | 627366 | 120.0004 | 5 | 47 | 3.875059 | -3.260019 | 2.730694 | 0.10865 | 11.89987 | 0.4269215
2018-05-11 15:10 | 627486 | 240.0005 | 5 | 47 | 3.833601 | -3.260022 | 2.730694 | 0.2173132 | 11.89987 | 0.8456626
2018-05-11 15:12 | 627606 | 360.0007 | 5 | 47 | 3.792099 | -3.260057 | 2.730694 | 0.3259828 | 11.89987 | 1.260028
2018-05-11 15:14 | 627726 | 480.0009 | 5 | 47 | 3.749082 | -3.259989 | 2.730694 | 0.434645 | 11.89987 | 1.669748
2018-05-11 15:16 | 627846 | 600.0001 | 5 | 47 | 3.706681 | -3.260057 | 2.730694 | 0.5432931 | 11.89987 | 2.074761
2018-05-11 15:18 | 627966 | 720.0002 | 5 | 47 | 3.665407 | -3.259984 | 2.730694 | 0.6519658 | 11.89987 | 2.475337
2018-05-11 15:20 | 628086 | 840.0011 | 5 | 47 | 3.624508 | -3.259995 | 2.730694 | 0.7606221 | 11.89987 | 2.871372
2018-05-11 15:22 | 628206 | 960.001 | 5 | 47 | 3.584889 | -3.260011 | 2.730694 | 0.869274 | 11.89987 | 3.26302
2018-05-11 15:24 | 628326 | 1080.0009 | 5 | 47 | 3.547557 | -3.259989 | 2.730694 | 0.9779423 | 11.89987 | 3.650538
2018-05-11 15:26 | 628446 | 1200.0001 | 5 | 47 | 3.51294 | -3.260017 | 2.730694 | 1.086607 | 11.89987 | 4.034124
2018-05-11 15:28 | 628566 | 1320.0009 | 5 | 47 | 3.481309 | -3.260068 | 2.730694 | 1.195263 | 11.89987 | 4.414078
2018-05-11 15:30 | 628686 | 1440.0016 | 5 | 47 | 3.452145 | -3.260044 | 2.730694 | 1.303924 | 11.89987 | 4.79075
2018-05-11 15:32 | 628806 | 1560.0007 | 5 | 47 | 3.424913 | -3.260048 | 2.730694 | 1.412583 | 11.89987 | 5.164358
2018-05-11 15:34 | 628926 | 1680.0007 | 5 | 47 | 3.399301 | -3.260013 | 2.730694 | 1.521256 | 11.89987 | 5.535143
2018-05-11 15:36 | 629046 | 1800.0014 | 5 | 47 | 3.37498 | -3.260048 | 2.730694 | 1.629922 | 11.89987 | 5.903204
2018-05-11 15:38 | 629166 | 1920.0013 | 5 | 47 | 3.351596 | -3.26009 | 2.730694 | 1.738587 | 11.89987 | 6.268686
2018-05-11 15:40 | 629286 | 2040.0014 | 5 | 47 | 3.328053 | -3.260083 | 2.730694 | 1.84725 | 11.89987 | 6.631607
2018-05-11 15:42 | 629406 | 2160.0009 | 5 | 47 | 3.304021 | -3.260066 | 2.730694 | 1.955906 | 11.89987 | 6.991923
2018-05-11 15:44 | 629526 | 2280.0004 | 5 | 47 | 3.278755 | -3.26002 | 2.730694 | 2.06456 | 11.89987 | 7.349566
2018-05-11 15:46 | 629646 | 2400.0003 | 5 | 47 | 3.251604 | -3.260037 | 2.730694 | 2.173239 | 11.89987 | 7.704459
2018-05-11 15:48 | 629766 | 2520.0008 | 5 | 47 | 3.221457 | -3.260024 | 2.730694 | 2.281901 | 11.89987 | 8.056172
2018-05-11 15:50 | 629886 | 2640.0003 | 5 | 47 | 3.186101 | -3.260062 | 2.730694 | 2.390568 | 11.89987 | 8.40437
2018-05-11 15:52 | 630006 | 2760.0005 | 5 | 47 | 3.143192 | -3.260019 | 2.730694 | 2.499223 | 11.89987 | 8.748308
2018-05-11 15:54 | 630126 | 2880.0015 | 5 | 47 | 3.088119 | -3.260049 | 2.730694 | 2.607889 | 11.89987 | 9.087019
2018-05-11 15:56 | 630246 | 3000.0008 | 5 | 47 | 3.013302 | -3.260033 | 2.730694 | 2.716558 | 11.89987 | 9.418777
2018-05-11 15:57 | 630263 | 3017.0511 | 5 | 47 | 2.999998 | -3.260017 | 2.730694 | 2.731997 | 11.89987 | 9.4652
2018-05-11 15:59 | 630383.1 | 119.9999 | 6 | 47 | 3.652215 | 0 | 2.730694 | 2.731997 | 11.89987 | 9.4652
2018-05-11 16:01 | 630503.1 | 240.0003 | 6 | 47 | 3.685081 | 0 | 2.730694 | 2.731997 | 11.89987 | 9.4652
2018-05-11 16:02 | 630563.1 | 300.0001 | 6 | 47 | 3.691396 | 0 | 2.730694 | 2.731997 | 11.89987 | 9.4652
2018-05-11 16:02 | 630563.1 | 0.0026 | 7 | 48 | 3.691299 | 0 | 0 | 0 | 0 | 0
2018-05-11 16:04 | 630683.2 | 120.0006 | 2 | 48 | 4.200254 | 3.322858 | 0.1289685 | 1.415e-09 | 0.5410021 | 5.224e-09
2018-05-11 16:04 | 630701.1 | 137.8878 | 2 | 48 | 4.200315 | 3.259986 | 0.1453296 | 1.415e-09 | 0.6097236 | 5.224e-09
2018-05-11 16:06 | 630821.1 | 120.0005 | 3 | 48 | 4.234961 | 3.259858 | 0.2536072 | 1.415e-09 | 1.066401 | 5.224e-09
2018-05-11 16:08 | 630941.1 | 240.0008 | 3 | 48 | 4.2594 | 3.259858 | 0.3622689 | 1.415e-09 | 1.528 | 5.224e-09
2018-05-11 16:10 | 631061.1 | 360.0005 | 3 | 48 | 4.27776 | 3.260127 | 0.4709377 | 1.415e-09 | 1.991876 | 5.224e-09
2018-05-11 16:12 | 631181.1 | 480.0002 | 3 | 48 | 4.296306 | 3.259839 | 0.5795974 | 1.415e-09 | 2.457684 | 5.224e-09
2018-05-11 16:14 | 631301.1 | 600.0014 | 3 | 48 | 4.318274 | 3.259959 | 0.6882629 | 1.415e-09 | 2.925719 | 5.224e-09
2018-05-11 16:16 | 631421.1 | 720.0003 | 3 | 48 | 4.343937 | 3.259795 | 0.7969208 | 1.415e-09 | 3.396292 | 5.224e-09
2018-05-11 16:18 | 631541.1 | 840.0007 | 3 | 48 | 4.372681 | 3.259974 | 0.9055806 | 1.415e-09 | 3.869839 | 5.224e-09
2018-05-11 16:20 | 631661.1 | 960.001 | 3 | 48 | 4.40027 | 3.218476 | 1.014153 | 1.415e-09 | 4.34624 | 5.224e-09
2018-05-11 16:22 | 631781.1 | 1080.0012 | 3 | 48 | 4.400267 | 2.946176 | 1.116761 | 1.415e-09 | 4.797739 | 5.224e-09
2018-05-11 16:24 | 631901.1 | 1200.0013 | 3 | 48 | 4.400241 | 2.703462 | 1.210809 | 1.415e-09 | 5.211577 | 5.224e-09
2018-05-11 16:26 | 632021.1 | 1320.0008 | 3 | 48 | 4.400221 | 2.489455 | 1.297271 | 1.415e-09 | 5.592028 | 5.224e-09
2018-05-11 16:28 | 632141.1 | 1440.0009 | 3 | 48 | 4.400194 | 2.307845 | 1.377149 | 1.415e-09 | 5.94351 | 5.224e-09
2018-05-11 16:30 | 632261.1 | 1560.0001 | 3 | 48 | 4.400237 | 2.153365 | 1.451415 | 1.415e-09 | 6.270297 | 5.224e-09
2018-05-11 16:32 | 632381.1 | 1680.0002 | 3 | 48 | 4.400231 | 2.017447 | 1.520864 | 1.415e-09 | 6.575886 | 5.224e-09
2018-05-11 16:34 | 632501.1 | 1800.0015 | 3 | 48 | 4.400139 | 1.896833 | 1.586066 | 1.415e-09 | 6.862793 | 5.224e-09
2018-05-11 16:36 | 632621.1 | 1920.0013 | 3 | 48 | 4.400253 | 1.789928 | 1.647491 | 1.415e-09 | 7.133073 | 5.224e-09
2018-05-11 16:38 | 632741.1 | 2040.0001 | 3 | 48 | 4.400259 | 1.693276 | 1.705501 | 1.415e-09 | 7.388331 | 5.224e-09
2018-05-11 16:40 | 632861.1 | 2160.0005 | 3 | 48 | 4.400153 | 1.603563 | 1.760425 | 1.415e-09 | 7.630008 | 5.224e-09
2018-05-11 16:42 | 632981.1 | 2280.001 | 3 | 48 | 4.400247 | 1.521576 | 1.812488 | 1.415e-09 | 7.859094 | 5.224e-09
2018-05-11 16:44 | 633101.1 | 2400.0015 | 3 | 48 | 4.400206 | 1.444863 | 1.861899 | 1.415e-09 | 8.076511 | 5.224e-09
2018-05-11 16:46 | 633221.1 | 2520.0002 | 3 | 48 | 4.40019 | 1.373003 | 1.908845 | 1.415e-09 | 8.283082 | 5.224e-09
2018-05-11 16:48 | 633341.1 | 2640.0014 | 3 | 48 | 4.400182 | 1.305554 | 1.953476 | 1.415e-09 | 8.479466 | 5.224e-09
2018-05-11 16:50 | 633461.1 | 2760.0009 | 3 | 48 | 4.400194 | 1.242587 | 1.995937 | 1.415e-09 | 8.666304 | 5.224e-09
2018-05-11 16:52 | 633581.1 | 2880.0009 | 3 | 48 | 4.400174 | 1.181073 | 2.036313 | 1.415e-09 | 8.843964 | 5.224e-09
2018-05-11 16:54 | 633701.1 | 3000 | 3 | 48 | 4.400204 | 1.12125 | 2.074673 | 1.415e-09 | 9.012757 | 5.224e-09
2018-05-11 16:56 | 633821.1 | 3120 | 3 | 48 | 4.400136 | 1.062971 | 2.111062 | 1.415e-09 | 9.172873 | 5.224e-09
2018-05-11 16:58 | 633941.1 | 3240.0007 | 3 | 48 | 4.400132 | 1.007627 | 2.145576 | 1.415e-09 | 9.324742 | 5.224e-09
2018-05-11 17:00 | 634061.1 | 3360.0008 | 3 | 48 | 4.400195 | 0.9558926 | 2.178294 | 1.415e-09 | 9.468704 | 5.224e-09
2018-05-11 17:02 | 634181.1 | 3480.0002 | 3 | 48 | 4.400188 | 0.9057512 | 2.209316 | 1.415e-09 | 9.605206 | 5.224e-09
2018-05-11 17:04 | 634301.1 | 3600.0001 | 3 | 48 | 4.400145 | 0.8561687 | 2.238681 | 1.415e-09 | 9.734419 | 5.224e-09
2018-05-11 17:06 | 634421.1 | 3720.0011 | 3 | 48 | 4.400054 | 0.8083391 | 2.266424 | 1.415e-09 | 9.856494 | 5.224e-09
2018-05-11 17:08 | 634541.1 | 3840.0013 | 3 | 48 | 4.400128 | 0.7642164 | 2.292643 | 1.415e-09 | 9.971861 | 5.224e-09
2018-05-11 17:10 | 634661.1 | 3960.0014 | 3 | 48 | 4.400149 | 0.7222881 | 2.317422 | 1.415e-09 | 10.08089 | 5.224e-09
2018-05-11 17:12 | 634781.1 | 4080.0006 | 3 | 48 | 4.400167 | 0.6828289 | 2.340833 | 1.415e-09 | 10.18391 | 5.224e-09
2018-05-11 17:14 | 634901.1 | 4200.0004 | 3 | 48 | 4.400172 | 0.645092 | 2.362954 | 1.415e-09 | 10.28124 | 5.224e-09
2018-05-11 17:16 | 635021.1 | 4320.0004 | 3 | 48 | 4.400113 | 0.6086569 | 2.383853 | 1.415e-09 | 10.3732 | 5.224e-09
2018-05-11 17:18 | 635141.1 | 4440.0011 | 3 | 48 | 4.400142 | 0.5744629 | 2.403573 | 1.415e-09 | 10.45997 | 5.224e-09
2018-05-11 17:20 | 635261.1 | 4560.0013 | 3 | 48 | 4.40011 | 0.5419807 | 2.422179 | 1.415e-09 | 10.54184 | 5.224e-09
2018-05-11 17:22 | 635381.1 | 4680.0004 | 3 | 48 | 4.400126 | 0.5118198 | 2.439742 | 1.415e-09 | 10.61912 | 5.224e-09
2018-05-11 17:24 | 635501.1 | 4800.0004 | 3 | 48 | 4.400136 | 0.483798 | 2.456335 | 1.415e-09 | 10.69213 | 5.224e-09
2018-05-11 17:26 | 635621.1 | 4920.0005 | 3 | 48 | 4.400142 | 0.4574919 | 2.472018 | 1.415e-09 | 10.76114 | 5.224e-09
2018-05-11 17:28 | 635741.1 | 5040.0015 | 3 | 48 | 4.400068 | 0.4319191 | 2.486846 | 1.415e-09 | 10.82638 | 5.224e-09
2018-05-11 17:30 | 635861.1 | 5160.0013 | 3 | 48 | 4.400149 | 0.4088135 | 2.500864 | 1.415e-09 | 10.88806 | 5.224e-09
2018-05-11 17:32 | 635981.1 | 5280.0023 | 3 | 48 | 4.40017 | 0.3868027 | 2.514117 | 1.415e-09 | 10.94638 | 5.224e-09
2018-05-11 17:34 | 636101.1 | 5400.001 | 3 | 48 | 4.400123 | 0.3656864 | 2.52665 | 1.415e-09 | 11.00152 | 5.224e-09
2018-05-11 17:36 | 636221.1 | 5520.0006 | 3 | 48 | 4.400113 | 0.3461533 | 2.538508 | 1.415e-09 | 11.0537 | 5.224e-09
2018-05-11 17:38 | 636341.1 | 5640.0006 | 3 | 48 | 4.40018 | 0.3281174 | 2.549736 | 1.415e-09 | 11.10311 | 5.224e-09
2018-05-11 17:40 | 636461.1 | 5760.0009 | 3 | 48 | 4.400127 | 0.3100262 | 2.560356 | 1.415e-09 | 11.14984 | 5.224e-09
2018-05-11 17:42 | 636581.1 | 5880.0015 | 3 | 48 | 4.400182 | 0.2943029 | 2.570419 | 1.415e-09 | 11.19412 | 5.224e-09
2018-05-11 17:44 | 636701.1 | 6000.0001 | 3 | 48 | 4.400032 | 0.2791805 | 2.579981 | 1.415e-09 | 11.23619 | 5.224e-09
2018-05-11 17:46 | 636821.1 | 6120.0012 | 3 | 48 | 4.400074 | 0.265831 | 2.589076 | 1.415e-09 | 11.27621 | 5.224e-09
2018-05-11 17:48 | 636941.1 | 6240.0006 | 3 | 48 | 4.400136 | 0.2532158 | 2.59773 | 1.415e-09 | 11.31429 | 5.224e-09
2018-05-11 17:50 | 637061.1 | 6360.0015 | 3 | 48 | 4.400064 | 0.2402363 | 2.60596 | 1.415e-09 | 11.3505 | 5.224e-09
2018-05-11 17:52 | 637181.1 | 6480.0009 | 3 | 48 | 4.400094 | 0.2291002 | 2.613785 | 1.415e-09 | 11.38493 | 5.224e-09
2018-05-11 17:54 | 637301.1 | 6600.0013 | 3 | 48 | 4.400152 | 0.2186737 | 2.621245 | 1.415e-09 | 11.41776 | 5.224e-09
2018-05-11 17:56 | 637421.1 | 6720.0009 | 3 | 48 | 4.40013 | 0.2086105 | 2.628354 | 1.415e-09 | 11.44904 | 5.224e-09
2018-05-11 17:58 | 637541.1 | 6840.0007 | 3 | 48 | 4.400148 | 0.1991968 | 2.63514 | 1.415e-09 | 11.4789 | 5.224e-09
2018-05-11 18:00 | 637661.1 | 6960.0003 | 3 | 48 | 4.400011 | 0.1891432 | 2.641618 | 1.415e-09 | 11.5074 | 5.224e-09
2018-05-11 18:02 | 637781.1 | 7080.0007 | 3 | 48 | 4.400117 | 0.1815996 | 2.647806 | 1.415e-09 | 11.53463 | 5.224e-09
2018-05-11 18:04 | 637901.1 | 7200.0013 | 3 | 48 | 4.400083 | 0.1732569 | 2.65372 | 1.415e-09 | 11.56065 | 5.224e-09
2018-05-11 18:06 | 638021.1 | 7320.0001 | 3 | 48 | 4.400074 | 0.1660395 | 2.659374 | 1.415e-09 | 11.58553 | 5.224e-09
2018-05-11 18:08 | 638141.1 | 7440.0006 | 3 | 48 | 4.400105 | 0.1589069 | 2.664789 | 1.415e-09 | 11.60935 | 5.224e-09
2018-05-11 18:10 | 638261.1 | 7560.0004 | 3 | 48 | 4.40005 | 0.1519537 | 2.66997 | 1.415e-09 | 11.63215 | 5.224e-09
2018-05-11 18:12 | 638381.1 | 7680.0007 | 3 | 48 | 4.400091 | 0.146244 | 2.674938 | 1.415e-09 | 11.65401 | 5.224e-09
2018-05-11 18:14 | 638501.1 | 7800.0011 | 3 | 48 | 4.400003 | 0.1393862 | 2.679701 | 1.415e-09 | 11.67497 | 5.224e-09
2018-05-11 18:16 | 638621.1 | 7920.0008 | 3 | 48 | 4.400097 | 0.134407 | 2.684271 | 1.415e-09 | 11.69507 | 5.224e-09
2018-05-11 18:18 | 638741.1 | 8040.0013 | 3 | 48 | 4.400017 | 0.128561 | 2.688655 | 1.415e-09 | 11.71437 | 5.224e-09
2018-05-11 18:20 | 638861.1 | 8160.0001 | 3 | 48 | 4.400103 | 0.1244154 | 2.692876 | 1.415e-09 | 11.73294 | 5.224e-09
2018-05-11 18:22 | 638981.1 | 8280.0015 | 3 | 48 | 4.400075 | 0.1192808 | 2.696935 | 1.415e-09 | 11.7508 | 5.224e-09
2018-05-11 18:24 | 639101.1 | 8400.0012 | 3 | 48 | 4.400039 | 0.1146154 | 2.700842 | 1.415e-09 | 11.76799 | 5.224e-09
2018-05-11 18:26 | 639221.1 | 8520.0009 | 3 | 48 | 4.400028 | 0.11024 | 2.704604 | 1.415e-09 | 11.78454 | 5.224e-09
2018-05-11 18:28 | 639341.1 | 8640.0007 | 3 | 48 | 4.4001 | 0.1067104 | 2.708224 | 1.415e-09 | 11.80047 | 5.224e-09
2018-05-11 18:30 | 639461.1 | 8760.0011 | 3 | 48 | 4.400066 | 0.1027107 | 2.711709 | 1.415e-09 | 11.81581 | 5.224e-09
2018-05-11 18:32 | 639581.1 | 8880.0008 | 3 | 48 | 4.400054 | 0.09902191 | 2.715064 | 1.415e-09 | 11.83057 | 5.224e-09
2018-05-11 18:34 | 639701.1 | 9000.0013 | 3 | 48 | 4.400059 | 0.09558487 | 2.718301 | 1.415e-09 | 11.84481 | 5.224e-09
2018-05-11 18:36 | 639821.1 | 9120.001 | 3 | 48 | 4.400024 | 0.09193993 | 2.721431 | 1.415e-09 | 11.85858 | 5.224e-09
2018-05-11 18:38 | 639941.1 | 9240.0014 | 3 | 48 | 4.400104 | 0.08941174 | 2.724452 | 1.415e-09 | 11.87187 | 5.224e-09
2018-05-11 18:40 | 640061.1 | 9360.0005 | 3 | 48 | 4.400067 | 0.08625221 | 2.727373 | 1.415e-09 | 11.88473 | 5.224e-09
2018-05-11 18:42 | 640181.1 | 9480.0001 | 3 | 48 | 4.400078 | 0.08328533 | 2.730191 | 1.415e-09 | 11.89713 | 5.224e-09
2018-05-11 18:43 | 640262.5 | 9561.394 | 3 | 48 | 4.400119 | 0.08149529 | 2.732055 | 1.415e-09 | 11.90533 | 5.224e-09
2018-05-11 18:45 | 640382.5 | 120.0006 | 4 | 48 | 4.384068 | 0 | 2.732055 | 1.415e-09 | 11.90533 | 5.224e-09
2018-05-11 18:47 | 640502.5 | 240.001 | 4 | 48 | 4.382324 | 0 | 2.732055 | 1.415e-09 | 11.90533 | 5.224e-09
2018-05-11 18:48 | 640562.5 | 300.0023 | 4 | 48 | 4.381751 | 0 | 2.732055 | 1.415e-09 | 11.90533 | 5.224e-09
2018-05-11 18:50 | 640682.6 | 120.0002 | 5 | 48 | 3.874461 | -3.259975 | 2.732055 | 0.1086601 | 11.90533 | 0.4269076
2018-05-11 18:52 | 640802.6 | 240.0009 | 5 | 48 | 3.833261 | -3.260002 | 2.732055 | 0.2173141 | 11.90533 | 0.8455541
2018-05-11 18:54 | 640922.6 | 360.0017 | 5 | 48 | 3.792086 | -3.259978 | 2.732055 | 0.325977 | 11.90533 | 1.25987
2018-05-11 18:56 | 641042.6 | 480.0011 | 5 | 48 | 3.749167 | -3.259965 | 2.732055 | 0.4346434 | 11.90533 | 1.669602
2018-05-11 18:58 | 641162.6 | 600.0006 | 5 | 48 | 3.706881 | -3.260026 | 2.732055 | 0.5433025 | 11.90533 | 2.07468
2018-05-11 19:00 | 641282.6 | 720.0007 | 5 | 48 | 3.665131 | -3.260053 | 2.732055 | 0.6519569 | 11.90533 | 2.475182
2018-05-11 19:02 | 641402.6 | 840.0006 | 5 | 48 | 3.623827 | -3.260014 | 2.732055 | 0.7606225 | 11.90533 | 2.8712
2018-05-11 19:04 | 641522.6 | 960.0013 | 5 | 48 | 3.584389 | -3.260035 | 2.732055 | 0.8692781 | 11.90533 | 3.262787
2018-05-11 19:06 | 641642.6 | 1080.0013 | 5 | 48 | 3.547434 | -3.260095 | 2.732055 | 0.9779522 | 11.90533 | 3.650284
2018-05-11 19:08 | 641762.6 | 1200.0012 | 5 | 48 | 3.513242 | -3.260112 | 2.732055 | 1.086609 | 11.90533 | 4.033849
2018-05-11 19:10 | 641882.6 | 1320.0011 | 5 | 48 | 3.481575 | -3.260071 | 2.732055 | 1.195278 | 11.90533 | 4.413897
2018-05-11 19:12 | 642002.6 | 1440.0003 | 5 | 48 | 3.451971 | -3.260019 | 2.732055 | 1.303941 | 11.90533 | 4.790588
2018-05-11 19:14 | 642122.6 | 1560.001 | 5 | 48 | 3.42433 | -3.259995 | 2.732055 | 1.412597 | 11.90533 | 5.164145
2018-05-11 19:16 | 642242.6 | 1680.0003 | 5 | 48 | 3.398528 | -3.260053 | 2.732055 | 1.521263 | 11.90533 | 5.534834
2018-05-11 19:18 | 642362.6 | 1800.0002 | 5 | 48 | 3.374147 | -3.259982 | 2.732055 | 1.629925 | 11.90533 | 5.90279
2018-05-11 19:20 | 642482.6 | 1920.0008 | 5 | 48 | 3.351012 | -3.259999 | 2.732055 | 1.738586 | 11.90533 | 6.26817
2018-05-11 19:22 | 642602.6 | 2040.001 | 5 | 48 | 3.327864 | -3.260039 | 2.732055 | 1.847245 | 11.90533 | 6.631033
2018-05-11 19:24 | 642722.6 | 2160.001 | 5 | 48 | 3.304433 | -3.260048 | 2.732055 | 1.955916 | 11.90533 | 6.991419
2018-05-11 19:26 | 642842.6 | 2280.0001 | 5 | 48 | 3.279108 | -3.260084 | 2.732055 | 2.064582 | 11.90533 | 7.349129
2018-05-11 19:28 | 642962.6 | 2400.0008 | 5 | 48 | 3.251623 | -3.260053 | 2.732055 | 2.173242 | 11.90533 | 7.703976
2018-05-11 19:30 | 643082.6 | 2520.001 | 5 | 48 | 3.22086 | -3.260103 | 2.732055 | 2.281904 | 11.90533 | 8.055671
2018-05-11 19:32 | 643202.6 | 2640.0009 | 5 | 48 | 3.185369 | -3.260044 | 2.732055 | 2.390574 | 11.90533 | 8.403797
2018-05-11 19:34 | 643322.6 | 2760.0015 | 5 | 48 | 3.142131 | -3.260055 | 2.732055 | 2.499234 | 11.90533 | 8.747657
2018-05-11 19:36 | 643442.6 | 2880.0015 | 5 | 48 | 3.087685 | -3.260077 | 2.732055 | 2.607898 | 11.90533 | 9.086262
2018-05-11 19:38 | 643562.6 | 3000.0006 | 5 | 48 | 3.013213 | -3.260059 | 2.732055 | 2.716564 | 11.90533 | 9.417974
2018-05-11 19:38 | 643579.8 | 3017.1238 | 5 | 48 | 2.999998 | -3.260022 | 2.732055 | 2.73207 | 11.90533 | 9.464596
2018-05-11 19:40 | 643699.8 | 120.001 | 6 | 48 | 3.652179 | 0 | 2.732055 | 2.73207 | 11.90533 | 9.464596
2018-05-11 19:42 | 643819.8 | 240.0009 | 6 | 48 | 3.685039 | 0 | 2.732055 | 2.73207 | 11.90533 | 9.464596
2018-05-11 19:43 | 643879.8 | 300.0023 | 6 | 48 | 3.691319 | 0 | 2.732055 | 2.73207 | 11.90533 | 9.464596
2018-05-11 19:43 | 643879.8 | 0.0027 | 7 | 49 | 3.691393 | 0 | 0 | 0 | 0 | 0
2018-05-11 19:45 | 643999.9 | 120 | 2 | 49 | 4.200288 | 3.319753 | 0.1288373 | 1.4e-10 | 0.5404617 | 5.17e-10
2018-05-11 19:46 | 644016.6 | 136.74 | 2 | 49 | 4.200293 | 3.259992 | 0.1441409 | 1.4e-10 | 0.6047412 | 5.17e-10
2018-05-11 19:48 | 644136.6 | 120.001 | 3 | 49 | 4.234968 | 3.260091 | 0.2524322 | 1.4e-10 | 1.061465 | 5.17e-10
2018-05-11 19:50 | 644256.6 | 240.0003 | 3 | 49 | 4.259113 | 3.260125 | 0.361098 | 1.4e-10 | 1.523064 | 5.17e-10
2018-05-11 19:52 | 644376.6 | 360.0012 | 3 | 49 | 4.277437 | 3.260125 | 0.469751 | 1.4e-10 | 1.98685 | 5.17e-10
2018-05-11 19:54 | 644496.6 | 480.0015 | 3 | 49 | 4.296144 | 3.26015 | 0.5784276 | 1.4e-10 | 2.452694 | 5.17e-10
2018-05-11 19:56 | 644616.6 | 600.0003 | 3 | 49 | 4.318377 | 3.260163 | 0.6870922 | 1.4e-10 | 2.920704 | 5.17e-10
2018-05-11 19:58 | 644736.6 | 720.0008 | 3 | 49 | 4.34399 | 3.260152 | 0.7957574 | 1.4e-10 | 3.391319 | 5.17e-10
2018-05-11 20:00 | 644856.6 | 840.0019 | 3 | 49 | 4.372891 | 3.260154 | 0.904416 | 1.4e-10 | 3.864878 | 5.17e-10
2018-05-11 20:02 | 644976.6 | 960.0001 | 3 | 49 | 4.400284 | 3.215745 | 1.01299 | 1.4e-10 | 4.341324 | 5.17e-10
2018-05-11 20:04 | 645096.6 | 1080.0015 | 3 | 49 | 4.400246 | 2.943994 | 1.115519 | 1.4e-10 | 4.792478 | 5.17e-10
2018-05-11 20:06 | 645216.6 | 1200.0012 | 3 | 49 | 4.400262 | 2.703156 | 1.209576 | 1.4e-10 | 5.206352 | 5.17e-10
2018-05-11 20:08 | 645336.6 | 1320.0009 | 3 | 49 | 4.400246 | 2.491921 | 1.296074 | 1.4e-10 | 5.586964 | 5.17e-10
2018-05-11 20:10 | 645456.6 | 1440.0007 | 3 | 49 | 4.40026 | 2.311038 | 1.376027 | 1.4e-10 | 5.938776 | 5.17e-10
2018-05-11 20:12 | 645576.6 | 1560.0004 | 3 | 49 | 4.400189 | 2.153047 | 1.450352 | 1.4e-10 | 6.265821 | 5.17e-10
2018-05-11 20:14 | 645696.6 | 1680.001 | 3 | 49 | 4.400256 | 2.018476 | 1.519828 | 1.4e-10 | 6.57153 | 5.17e-10
2018-05-11 20:16 | 645816.6 | 1800.0016 | 3 | 49 | 4.400241 | 1.898079 | 1.58504 | 1.4e-10 | 6.858477 | 5.17e-10
2018-05-11 20:18 | 645936.6 | 1920.0006 | 3 | 49 | 4.40017 | 1.789181 | 1.646464 | 1.4e-10 | 7.128757 | 5.17e-10
2018-05-11 20:20 | 646056.6 | 2040.0011 | 3 | 49 | 4.400167 | 1.692253 | 1.704468 | 1.4e-10 | 7.383984 | 5.17e-10
2018-05-11 20:22 | 646176.6 | 2160.0001 | 3 | 49 | 4.400217 | 1.604613 | 1.759399 | 1.4e-10 | 7.625691 | 5.17e-10
2018-05-11 20:24 | 646296.6 | 2280.0006 | 3 | 49 | 4.400136 | 1.522286 | 1.8115 | 1.4e-10 | 7.854948 | 5.17e-10
2018-05-11 20:26 | 646416.6 | 2400.0004 | 3 | 49 | 4.400213 | 1.447596 | 1.860995 | 1.4e-10 | 8.072733 | 5.17e-10
2018-05-11 20:28 | 646536.6 | 2520.0002 | 3 | 49 | 4.400193 | 1.376709 | 1.908042 | 1.4e-10 | 8.279749 | 5.17e-10
2018-05-11 20:30 | 646656.6 | 2640.0007 | 3 | 49 | 4.400202 | 1.309574 | 1.952808 | 1.4e-10 | 8.476731 | 5.17e-10
2018-05-11 20:32 | 646776.6 | 2760.0012 | 3 | 49 | 4.400181 | 1.244088 | 1.995352 | 1.4e-10 | 8.663929 | 5.17e-10
2018-05-11 20:34 | 646896.6 | 2880.0001 | 3 | 49 | 4.400184 | 1.182353 | 2.035789 | 1.4e-10 | 8.841862 | 5.17e-10
2018-05-11 20:36 | 647016.6 | 3000.0013 | 3 | 49 | 4.400174 | 1.123359 | 2.07421 | 1.4e-10 | 9.010919 | 5.17e-10
2018-05-11 20:38 | 647136.6 | 3120.001 | 3 | 49 | 4.400134 | 1.064981 | 2.110678 | 1.4e-10 | 9.171385 | 5.17e-10
2018-05-11 20:40 | 647256.6 | 3240.0015 | 3 | 49 | 4.400175 | 1.009732 | 2.145257 | 1.4e-10 | 9.323539 | 5.17e-10
2018-05-11 20:42 | 647376.6 | 3360.0005 | 3 | 49 | 4.40023 | 0.956439 | 2.178009 | 1.4e-10 | 9.467651 | 5.17e-10
2018-05-11 20:44 | 647496.6 | 3480.0003 | 3 | 49 | 4.400179 | 0.9043989 | 2.209008 | 1.4e-10 | 9.604053 | 5.17e-10
2018-05-11 20:46 | 647616.6 | 3600.0001 | 3 | 49 | 4.400213 | 0.8560238 | 2.238331 | 1.4e-10 | 9.733081 | 5.17e-10
2018-05-11 20:48 | 647736.6 | 3720.0007 | 3 | 49 | 4.400206 | 0.8096294 | 2.266068 | 1.4e-10 | 9.855129 | 5.17e-10
2018-05-11 20:50 | 647856.6 | 3840.0006 | 3 | 49 | 4.400167 | 0.7650347 | 2.292301 | 1.4e-10 | 9.970559 | 5.17e-10
2018-05-11 20:52 | 647976.6 | 3960.001 | 3 | 49 | 4.400116 | 0.7230196 | 2.317099 | 1.4e-10 | 10.07967 | 5.17e-10
2018-05-11 20:54 | 648096.6 | 4080 | 3 | 49 | 4.400079 | 0.6827879 | 2.340536 | 1.4e-10 | 10.1828 | 5.17e-10
2018-05-11 20:56 | 648216.6 | 4200.0005 | 3 | 49 | 4.400105 | 0.6448183 | 2.362682 | 1.4e-10 | 10.28024 | 5.17e-10
2018-05-11 20:58 | 648336.6 | 4320.0003 | 3 | 49 | 4.40015 | 0.6090012 | 2.383579 | 1.4e-10 | 10.3722 | 5.17e-10
2018-05-11 21:00 | 648456.6 | 4440.0001 | 3 | 49 | 4.400187 | 0.5753889 | 2.40331 | 1.4e-10 | 10.45901 | 5.17e-10
2018-05-11 21:02 | 648576.6 | 4560.0007 | 3 | 49 | 4.40017 | 0.5428238 | 2.421931 | 1.4e-10 | 10.54095 | 5.17e-10
2018-05-11 21:04 | 648696.6 | 4680.0004 | 3 | 49 | 4.400127 | 0.5121498 | 2.439507 | 1.4e-10 | 10.61829 | 5.17e-10
2018-05-11 21:06 | 648816.6 | 4800.0002 | 3 | 49 | 4.400157 | 0.4840984 | 2.456109 | 1.4e-10 | 10.69134 | 5.17e-10
2018-05-11 21:08 | 648936.6 | 4920.0008 | 3 | 49 | 4.400099 | 0.4568758 | 2.471793 | 1.4e-10 | 10.76035 | 5.17e-10
2018-05-11 21:10 | 649056.6 | 5040.0014 | 3 | 49 | 4.400162 | 0.4326754 | 2.48662 | 1.4e-10 | 10.82559 | 5.17e-10
2018-05-11 21:12 | 649176.6 | 5160.0003 | 3 | 49 | 4.400106 | 0.4087076 | 2.500639 | 1.4e-10 | 10.88728 | 5.17e-10
2018-05-11 21:14 | 649296.6 | 5280.0008 | 3 | 49 | 4.400147 | 0.3871326 | 2.513899 | 1.4e-10 | 10.94562 | 5.17e-10
2018-05-11 21:16 | 649416.6 | 5400.0005 | 3 | 49 | 4.400139 | 0.3662424 | 2.526447 | 1.4e-10 | 11.00084 | 5.17e-10
2018-05-11 21:18 | 649536.6 | 5520.0003 | 3 | 49 | 4.400096 | 0.346055 | 2.538321 | 1.4e-10 | 11.05308 | 5.17e-10
2018-05-11 21:20 | 649656.6 | 5640.0008 | 3 | 49 | 4.400091 | 0.3274393 | 2.54955 | 1.4e-10 | 11.10249 | 5.17e-10
2018-05-11 21:22 | 649776.6 | 5760.0014 | 3 | 49 | 4.400137 | 0.3104296 | 2.560177 | 1.4e-10 | 11.14925 | 5.17e-10
2018-05-11 21:24 | 649896.6 | 5880.0003 | 3 | 49 | 4.400129 | 0.2949505 | 2.570264 | 1.4e-10 | 11.19363 | 5.17e-10
2018-05-11 21:26 | 650016.6 | 6000.0008 | 3 | 49 | 4.400116 | 0.2795563 | 2.579835 | 1.4e-10 | 11.23575 | 5.17e-10
2018-05-11 21:28 | 650136.6 | 6120.0014 | 3 | 49 | 4.400081 | 0.265584 | 2.588929 | 1.4e-10 | 11.27576 | 5.17e-10
2018-05-11 21:30 | 650256.6 | 6240.0003 | 3 | 49 | 4.400133 | 0.2531834 | 2.597578 | 1.4e-10 | 11.31382 | 5.17e-10
2018-05-11 21:32 | 650376.6 | 6360.0007 | 3 | 49 | 4.400066 | 0.2405176 | 2.605807 | 1.4e-10 | 11.35003 | 5.17e-10
2018-05-11 21:34 | 650496.6 | 6480.0005 | 3 | 49 | 4.400149 | 0.2298393 | 2.613647 | 1.4e-10 | 11.38453 | 5.17e-10
2018-05-11 21:36 | 650616.6 | 6600.0011 | 3 | 49 | 4.400136 | 0.2190237 | 2.621115 | 1.4e-10 | 11.41739 | 5.17e-10
2018-05-11 21:38 | 650736.6 | 6720.0016 | 3 | 49 | 4.400108 | 0.2086086 | 2.628237 | 1.4e-10 | 11.44873 | 5.17e-10
2018-05-11 21:40 | 650856.6 | 6840.0011 | 3 | 49 | 4.40011 | 0.199173 | 2.635025 | 1.4e-10 | 11.47859 | 5.17e-10
2018-05-11 21:42 | 650976.6 | 6960 | 3 | 49 | 4.400127 | 0.1902199 | 2.641507 | 1.4e-10 | 11.50711 | 5.17e-10
2018-05-11 21:44 | 651096.6 | 7080.0023 | 3 | 49 | 4.400115 | 0.1816711 | 2.647698 | 1.4e-10 | 11.53435 | 5.17e-10
2018-05-11 21:46 | 651216.6 | 7200.0009 | 3 | 49 | 4.400068 | 0.1732521 | 2.653616 | 1.4e-10 | 11.56039 | 5.17e-10
2018-05-11 21:48 | 651336.6 | 7320.0006 | 3 | 49 | 4.400086 | 0.1660337 | 2.659276 | 1.4e-10 | 11.5853 | 5.17e-10
2018-05-11 21:50 | 651456.6 | 7440.0012 | 3 | 49 | 4.40011 | 0.1592894 | 2.664693 | 1.4e-10 | 11.60913 | 5.17e-10
2018-05-11 21:52 | 651576.6 | 7560.0006 | 3 | 49 | 4.400163 | 0.1530495 | 2.669884 | 1.4e-10 | 11.63197 | 5.17e-10
2018-05-11 21:54 | 651696.6 | 7680.0007 | 3 | 49 | 4.400057 | 0.1458082 | 2.674859 | 1.4e-10 | 11.65386 | 5.17e-10
2018-05-11 21:56 | 651816.6 | 7800.0015 | 3 | 49 | 4.400077 | 0.1401119 | 2.679628 | 1.4e-10 | 11.67485 | 5.17e-10
2018-05-11 21:58 | 651936.6 | 7920.0004 | 3 | 49 | 4.400085 | 0.1347513 | 2.684209 | 1.4e-10 | 11.69501 | 5.17e-10
2018-05-11 22:00 | 652056.6 | 8040.0014 | 3 | 49 | 4.400096 | 0.1292801 | 2.688607 | 1.4e-10 | 11.71436 | 5.17e-10
2018-05-11 22:02 | 652176.6 | 8160.0002 | 3 | 49 | 4.400106 | 0.1242456 | 2.69283 | 1.4e-10 | 11.73294 | 5.17e-10
2018-05-11 22:04 | 652296.6 | 8280.0014 | 3 | 49 | 4.400086 | 0.1196012 | 2.696893 | 1.4e-10 | 11.75082 | 5.17e-10
2018-05-11 22:06 | 652416.6 | 8400.0003 | 3 | 49 | 4.400112 | 0.1153107 | 2.700798 | 1.4e-10 | 11.768 | 5.17e-10
2018-05-11 22:08 | 652536.6 | 8520.0009 | 3 | 49 | 4.400065 | 0.1105652 | 2.704553 | 1.4e-10 | 11.78452 | 5.17e-10
2018-05-11 22:10 | 652656.6 | 8640.0014 | 3 | 49 | 4.400027 | 0.1062651 | 2.708172 | 1.4e-10 | 11.80044 | 5.17e-10
2018-05-11 22:12 | 652776.6 | 8760.0004 | 3 | 49 | 4.400049 | 0.1027441 | 2.711658 | 1.4e-10 | 11.81579 | 5.17e-10
2018-05-11 22:14 | 652896.6 | 8880.001 | 3 | 49 | 4.400069 | 0.09905243 | 2.715024 | 1.4e-10 | 11.83059 | 5.17e-10
2018-05-11 22:16 | 653016.6 | 9000.0014 | 3 | 49 | 4.400018 | 0.09518242 | 2.718264 | 1.4e-10 | 11.84485 | 5.17e-10
2018-05-11 22:18 | 653136.6 | 9120.0004 | 3 | 49 | 4.400066 | 0.09226131 | 2.721394 | 1.4e-10 | 11.85862 | 5.17e-10
2018-05-11 22:20 | 653256.6 | 9240.0002 | 3 | 49 | 4.400096 | 0.08940506 | 2.72441 | 1.4e-10 | 11.87189 | 5.17e-10
2018-05-11 22:22 | 653376.6 | 9360.0016 | 3 | 49 | 4.400085 | 0.08623409 | 2.727331 | 1.4e-10 | 11.88475 | 5.17e-10
2018-05-11 22:24 | 653496.6 | 9480.0012 | 3 | 49 | 4.400145 | 0.08361149 | 2.730152 | 1.4e-10 | 11.89716 | 5.17e-10
2018-05-11 22:24 | 653539.7 | 9523.1138 | 3 | 49 | 4.400021 | 0.08149815 | 2.731143 | 1.4e-10 | 11.90152 | 5.17e-10
2018-05-11 22:26 | 653659.8 | 120.0006 | 4 | 49 | 4.383873 | 0 | 2.731143 | 1.4e-10 | 11.90152 | 5.17e-10
2018-05-11 22:28 | 653779.8 | 240.0004 | 4 | 49 | 4.382113 | 0 | 2.731143 | 1.4e-10 | 11.90152 | 5.17e-10
2018-05-11 22:29 | 653839.8 | 300.0021 | 4 | 49 | 4.381546 | 0 | 2.731143 | 1.4e-10 | 11.90152 | 5.17e-10
2018-05-11 22:31 | 653959.9 | 120.0008 | 5 | 49 | 3.874301 | -3.259967 | 2.731143 | 0.108654 | 11.90152 | 0.4268906
2018-05-11 22:33 | 654079.9 | 240.0014 | 5 | 49 | 3.832521 | -3.259962 | 2.731143 | 0.2173152 | 11.90152 | 0.8455244
2018-05-11 22:35 | 654199.9 | 360.0003 | 5 | 49 | 3.791143 | -3.259962 | 2.731143 | 0.325971 | 11.90152 | 1.259725
2018-05-11 22:37 | 654319.9 | 480.0017 | 5 | 49 | 3.748252 | -3.260007 | 2.731143 | 0.4346399 | 11.90152 | 1.66937
2018-05-11 22:39 | 654439.9 | 600.0006 | 5 | 49 | 3.705802 | -3.259967 | 2.731143 | 0.5432971 | 11.90152 | 2.074332
2018-05-11 22:41 | 654559.9 | 720.0003 | 5 | 49 | 3.664053 | -3.259974 | 2.731143 | 0.651952 | 11.90152 | 2.474718
2018-05-11 22:43 | 654679.9 | 840.0001 | 5 | 49 | 3.623184 | -3.259995 | 2.731143 | 0.7606067 | 11.90152 | 2.870601
2018-05-11 22:45 | 654799.9 | 960.0014 | 5 | 49 | 3.583647 | -3.260044 | 2.731143 | 0.8692649 | 11.90152 | 3.262138
2018-05-11 22:47 | 654919.9 | 1080.0004 | 5 | 49 | 3.546642 | -3.259997 | 2.731143 | 0.9779274 | 11.90152 | 3.649513
2018-05-11 22:49 | 655039.9 | 1200.001 | 5 | 49 | 3.512449 | -3.259987 | 2.731143 | 1.086588 | 11.90152 | 4.033008
2018-05-11 22:51 | 655159.9 | 1320.0001 | 5 | 49 | 3.480626 | -3.259999 | 2.731143 | 1.195252 | 11.90152 | 4.412935
2018-05-11 22:53 | 655279.9 | 1440.0013 | 5 | 49 | 3.451254 | -3.259999 | 2.731143 | 1.303912 | 11.90152 | 4.789521
2018-05-11 22:55 | 655399.9 | 1560.0009 | 5 | 49 | 3.423846 | -3.25995 | 2.731143 | 1.412573 | 11.90152 | 5.163032
2018-05-11 22:57 | 655519.9 | 1680.0015 | 5 | 49 | 3.398034 | -3.259987 | 2.731143 | 1.521235 | 11.90152 | 5.533655
2018-05-11 22:59 | 655639.9 | 1800.0014 | 5 | 49 | 3.373585 | -3.260015 | 2.731143 | 1.629892 | 11.90152 | 5.901531
2018-05-11 23:01 | 655759.9 | 1920.0003 | 5 | 49 | 3.350303 | -3.260031 | 2.731143 | 1.73855 | 11.90152 | 6.266834
2018-05-11 23:03 | 655879.9 | 2040.0009 | 5 | 49 | 3.326839 | -3.260019 | 2.731143 | 1.847217 | 11.90152 | 6.629631
2018-05-11 23:05 | 655999.9 | 2160.0006 | 5 | 49 | 3.303069 | -3.260027 | 2.731143 | 1.955873 | 11.90152 | 6.989824
2018-05-11 23:07 | 656119.9 | 2280.0012 | 5 | 49 | 3.277849 | -3.260031 | 2.731143 | 2.064537 | 11.90152 | 7.347393
2018-05-11 23:09 | 656239.9 | 2400.0008 | 5 | 49 | 3.250587 | -3.260046 | 2.731143 | 2.173198 | 11.90152 | 7.702118
2018-05-11 23:11 | 656359.9 | 2520.0014 | 5 | 49 | 3.219973 | -3.260026 | 2.731143 | 2.281862 | 11.90152 | 8.053711
2018-05-11 23:13 | 656479.9 | 2640.0012 | 5 | 49 | 3.183968 | -3.259994 | 2.731143 | 2.39052 | 11.90152 | 8.401686
2018-05-11 23:15 | 656599.9 | 2760.0002 | 5 | 49 | 3.140875 | -3.260026 | 2.731143 | 2.499187 | 11.90152 | 8.74542
2018-05-11 23:17 | 656719.9 | 2880.0015 | 5 | 49 | 3.086283 | -3.260019 | 2.731143 | 2.607842 | 11.90152 | 9.083858
2018-05-11 23:19 | 656839.9 | 3000.0013 | 5 | 49 | 3.010457 | -3.259982 | 2.731143 | 2.716508 | 11.90152 | 9.415357
2018-05-11 23:20 | 656853.4 | 3013.4965 | 5 | 49 | 2.999999 | -3.260091 | 2.731143 | 2.728726 | 11.90152 | 9.452072
2018-05-11 23:22 | 656973.4 | 120.0007 | 6 | 49 | 3.652655 | 0 | 2.731143 | 2.728726 | 11.90152 | 9.452072
2018-05-11 23:24 | 657093.4 | 240.0012 | 6 | 49 | 3.685446 | 0 | 2.731143 | 2.728726 | 11.90152 | 9.452072
2018-05-11 23:25 | 657153.4 | 300.0021 | 6 | 49 | 3.691735 | 0 | 2.731143 | 2.728726 | 11.90152 | 9.452072
2018-05-11 23:25 | 657153.5 | 0.0027 | 7 | 50 | 3.691572 | 0 | 0 | 0 | 0 | 0
2018-05-11 23:27 | 657273.5 | 120.0025 | 2 | 50 | 4.200217 | 3.317927 | 0.1288031 | 9e-12 | 0.5403222 | 3.4e-11
2018-05-11 23:27 | 657290 | 136.4769 | 2 | 50 | 4.200281 | 3.259997 | 0.1438598 | 9e-12 | 0.6035649 | 3.4e-11
2018-05-11 23:29 | 657410 | 120.0016 | 3 | 50 | 4.235213 | 3.260205 | 0.2521491 | 9e-12 | 1.060297 | 3.4e-11
2018-05-11 23:31 | 657530 | 240.0006 | 3 | 50 | 4.259454 | 3.260056 | 0.3608116 | 9e-12 | 1.521915 | 3.4e-11
2018-05-11 23:33 | 657650 | 360.0002 | 3 | 50 | 4.277812 | 3.260152 | 0.4694755 | 9e-12 | 1.985783 | 3.4e-11
2018-05-11 23:35 | 657770 | 480.0009 | 3 | 50 | 4.29676 | 3.26014 | 0.5781446 | 9e-12 | 2.451656 | 3.4e-11
2018-05-11 23:37 | 657890 | 600.0014 | 3 | 50 | 4.318877 | 3.260169 | 0.6868079 | 9e-12 | 2.919723 | 3.4e-11
2018-05-11 23:39 | 658010 | 720.0012 | 3 | 50 | 4.344653 | 3.260161 | 0.7954676 | 9e-12 | 3.390385 | 3.4e-11
2018-05-11 23:41 | 658130 | 840.0001 | 3 | 50 | 4.373487 | 3.260169 | 0.9041381 | 9e-12 | 3.86406 | 3.4e-11
2018-05-11 23:43 | 658250 | 960.0015 | 3 | 50 | 4.400246 | 3.210744 | 1.012675 | 9e-12 | 4.340383 | 3.4e-11
2018-05-11 23:45 | 658370 | 1080.0012 | 3 | 50 | 4.400264 | 2.94171 | 1.115097 | 9e-12 | 4.791065 | 3.4e-11
2018-05-11 23:47 | 658490 | 1200.0003 | 3 | 50 | 4.400242 | 2.700078 | 1.209044 | 9e-12 | 5.204459 | 3.4e-11
2018-05-11 23:49 | 658610 | 1320.0007 | 3 | 50 | 4.400242 | 2.488832 | 1.295452 | 9e-12 | 5.584675 | 3.4e-11
2018-05-11 23:51 | 658730 | 1440.0013 | 3 | 50 | 4.400243 | 2.307384 | 1.375332 | 9e-12 | 5.936162 | 3.4e-11
2018-05-11 23:53 | 658850 | 1560.0003 | 3 | 50 | 4.400251 | 2.15029 | 1.449542 | 9e-12 | 6.262704 | 3.4e-11
2018-05-11 23:55 | 658970 | 1680.0017 | 3 | 50 | 4.400273 | 2.01381 | 1.518876 | 9e-12 | 6.567791 | 3.4e-11
2018-05-11 23:57 | 659090 | 1800.0015 | 3 | 50 | 4.400223 | 1.893704 | 1.583951 | 9e-12 | 6.854131 | 3.4e-11
2018-05-11 23:59 | 659210 | 1920.0013 | 3 | 50 | 4.400217 | 1.787621 | 1.645272 | 9e-12 | 7.123957 | 3.4e-11
2018-05-12 00:01 | 659330 | 2040.001 | 3 | 50 | 4.400209 | 1.691081 | 1.703225 | 9e-12 | 7.378965 | 3.4e-11
2018-05-12 00:03 | 659450 | 2160.0008 | 3 | 50 | 4.400145 | 1.602564 | 1.758097 | 9e-12 | 7.620412 | 3.4e-11
2018-05-12 00:05 | 659570 | 2280.0014 | 3 | 50 | 4.400204 | 1.521254 | 1.810138 | 9e-12 | 7.849403 | 3.4e-11
2018-05-12 00:07 | 659690 | 2400.0003 | 3 | 50 | 4.400206 | 1.444802 | 1.859557 | 9e-12 | 8.066854 | 3.4e-11
2018-05-12 00:09 | 659810 | 2520.0017 | 3 | 50 | 4.400158 | 1.374638 | 1.90654 | 9e-12 | 8.273585 | 3.4e-11
2018-05-12 00:11 | 659930 | 2640.0007 | 3 | 50 | 4.400175 | 1.307585 | 1.951229 | 9e-12 | 8.470227 | 3.4e-11
2018-05-12 00:13 | 660050 | 2760.0013 | 3 | 50 | 4.400192 | 1.24275 | 1.993721 | 9e-12 | 8.657202 | 3.4e-11
2018-05-12 00:15 | 660170 | 2880.001 | 3 | 50 | 4.400144 | 1.180456 | 2.034108 | 9e-12 | 8.83491 | 3.4e-11
2018-05-12 00:17 | 660290 | 3000.0016 | 3 | 50 | 4.400193 | 1.121511 | 2.072474 | 9e-12 | 9.003728 | 3.4e-11
2018-05-12 00:19 | 660410 | 3120.0005 | 3 | 50 | 4.400175 | 1.063816 | 2.108888 | 9e-12 | 9.163954 | 3.4e-11
2018-05-12 00:21 | 660530 | 3240.0011 | 3 | 50 | 4.400174 | 1.008339 | 2.143409 | 9e-12 | 9.315852 | 3.4e-11
2018-05-12 00:23 | 660650 | 3360.0008 | 3 | 50 | 4.400184 | 0.9547291 | 2.176115 | 9e-12 | 9.459766 | 3.4e-11
2018-05-12 00:25 | 660770 | 3480.0007 | 3 | 50 | 4.400153 | 0.9036007 | 2.207085 | 9e-12 | 9.596041 | 3.4e-11
2018-05-12 00:27 | 660890 | 3600.0004 | 3 | 50 | 4.400133 | 0.8546753 | 2.236387 | 9e-12 | 9.724973 | 3.4e-11
2018-05-12 00:29 | 661010 | 3720.001 | 3 | 50 | 4.400172 | 0.8085995 | 2.264099 | 9e-12 | 9.846909 | 3.4e-11
2018-05-12 00:31 | 661130 | 3840.0015 | 3 | 50 | 4.400243 | 0.7647352 | 2.290302 | 9e-12 | 9.962207 | 3.4e-11
2018-05-12 00:33 | 661250 | 3960.0004 | 3 | 50 | 4.40011 | 0.7213984 | 2.315063 | 9e-12 | 10.07116 | 3.4e-11
2018-05-12 00:35 | 661370 | 4080.0002 | 3 | 50 | 4.400167 | 0.6818924 | 2.338459 | 9e-12 | 10.17411 | 3.4e-11
2018-05-12 00:37 | 661490 | 4200.0007 | 3 | 50 | 4.400124 | 0.643918 | 2.36056 | 9e-12 | 10.27135 | 3.4e-11
2018-05-12 00:39 | 661610 | 4320.0013 | 3 | 50 | 4.40017 | 0.6086388 | 2.381426 | 9e-12 | 10.36317 | 3.4e-11
2018-05-12 00:41 | 661730 | 4440.001 | 3 | 50 | 4.400208 | 0.5748491 | 2.401129 | 9e-12 | 10.44986 | 3.4e-11
2018-05-12 00:43 | 661850 | 4560.0008 | 3 | 50 | 4.400105 | 0.5419035 | 2.419729 | 9e-12 | 10.53171 | 3.4e-11
2018-05-12 00:45 | 661970 | 4680.0014 | 3 | 50 | 4.400187 | 0.5120735 | 2.437291 | 9e-12 | 10.60898 | 3.4e-11
2018-05-12 00:47 | 662090 | 4800.0004 | 3 | 50 | 4.400162 | 0.4832706 | 2.45387 | 9e-12 | 10.68193 | 3.4e-11
2018-05-12 00:49 | 662210 | 4920.0008 | 3 | 50 | 4.400145 | 0.4564238 | 2.469527 | 9e-12 | 10.75083 | 3.4e-11
2018-05-12 00:51 | 662330 | 5040.0015 | 3 | 50 | 4.400174 | 0.4318504 | 2.484326 | 9e-12 | 10.81594 | 3.4e-11
2018-05-12 00:53 | 662450 | 5160.0013 | 3 | 50 | 4.400085 | 0.4077654 | 2.498319 | 9e-12 | 10.87751 | 3.4e-11
2018-05-12 00:55 | 662570 | 5280.0008 | 3 | 50 | 4.400104 | 0.386116 | 2.51155 | 9e-12 | 10.93573 | 3.4e-11
2018-05-12 00:57 | 662690 | 5400.0007 | 3 | 50 | 4.400145 | 0.3653002 | 2.524063 | 9e-12 | 10.99079 | 3.4e-11
2018-05-12 00:59 | 662810 | 5520.0003 | 3 | 50 | 4.400152 | 0.3454142 | 2.535895 | 9e-12 | 11.04285 | 3.4e-11
2018-05-12 01:01 | 662930 | 5640.0008 | 3 | 50 | 4.400131 | 0.3267422 | 2.547085 | 9e-12 | 11.09209 | 3.4e-11
2018-05-12 01:03 | 663050 | 5760.0012 | 3 | 50 | 4.400134 | 0.3097124 | 2.557683 | 9e-12 | 11.13872 | 3.4e-11
2018-05-12 01:05 | 663170 | 5880.0015 | 3 | 50 | 4.40009 | 0.2936563 | 2.567741 | 9e-12 | 11.18298 | 3.4e-11
2018-05-12 01:07 | 663290 | 6000.0004 | 3 | 50 | 4.400036 | 0.2784967 | 2.57729 | 9e-12 | 11.225 | 3.4e-11
2018-05-12 01:09 | 663410 | 6120.0016 | 3 | 50 | 4.400084 | 0.2646837 | 2.586355 | 9e-12 | 11.26488 | 3.4e-11
2018-05-12 01:11 | 663530 | 6240.0016 | 3 | 50 | 4.400139 | 0.2520199 | 2.594966 | 9e-12 | 11.30277 | 3.4e-11
2018-05-12 01:13 | 663650 | 6360.0015 | 3 | 50 | 4.400065 | 0.2392044 | 2.603151 | 9e-12 | 11.33879 | 3.4e-11
2018-05-12 01:15 | 663770 | 6480.001 | 3 | 50 | 4.400063 | 0.2276697 | 2.610944 | 9e-12 | 11.37308 | 3.4e-11
2018-05-12 01:17 | 663890 | 6600.0004 | 3 | 50 | 4.400076 | 0.2172012 | 2.618361 | 9e-12 | 11.40571 | 3.4e-11
2018-05-12 01:19 | 664010 | 6720.001 | 3 | 50 | 4.400065 | 0.2068348 | 2.62544 | 9e-12 | 11.43686 | 3.4e-11
2018-05-12 01:21 | 664130 | 6840.0003 | 3 | 50 | 4.400136 | 0.1984844 | 2.632186 | 9e-12 | 11.46655 | 3.4e-11
2018-05-12 01:23 | 664250 | 6960.0009 | 3 | 50 | 4.400151 | 0.1895094 | 2.638636 | 9e-12 | 11.49493 | 3.4e-11
2018-05-12 01:25 | 664370 | 7080.0007 | 3 | 50 | 4.400095 | 0.1809731 | 2.644798 | 9e-12 | 11.52204 | 3.4e-11
2018-05-12 01:27 | 664490 | 7200.0006 | 3 | 50 | 4.400124 | 0.1731987 | 2.650688 | 9e-12 | 11.54796 | 3.4e-11
2018-05-12 01:29 | 664610 | 7320.0006 | 3 | 50 | 4.400068 | 0.1653929 | 2.656328 | 9e-12 | 11.57277 | 3.4e-11
2018-05-12 01:31 | 664730 | 7440.0011 | 3 | 50 | 4.40008 | 0.1586161 | 2.661727 | 9e-12 | 11.59653 | 3.4e-11
2018-05-12 01:33 | 664850 | 7560.0008 | 3 | 50 | 4.400063 | 0.1517544 | 2.666901 | 9e-12 | 11.6193 | 3.4e-11
2018-05-12 01:35 | 664970 | 7680.0014 | 3 | 50 | 4.400116 | 0.1459341 | 2.671869 | 9e-12 | 11.64115 | 3.4e-11
2018-05-12 01:37 | 665090 | 7800.0002 | 3 | 50 | 4.400057 | 0.1397657 | 2.67663 | 9e-12 | 11.6621 | 3.4e-11
2018-05-12 01:39 | 665210 | 7920.0011 | 3 | 50 | 4.400094 | 0.1348114 | 2.681205 | 9e-12 | 11.68223 | 3.4e-11
2018-05-12 01:41 | 665330 | 8040.0003 | 3 | 50 | 4.400079 | 0.1293745 | 2.6856 | 9e-12 | 11.70157 | 3.4e-11
2018-05-12 01:43 | 665450 | 8160.0016 | 3 | 50 | 4.400078 | 0.124382 | 2.689831 | 9e-12 | 11.72019 | 3.4e-11
2018-05-12 01:45 | 665570 | 8280.0021 | 3 | 50 | 4.40009 | 0.1196117 | 2.693901 | 9e-12 | 11.73809 | 3.4e-11
2018-05-12 01:47 | 665690 | 8400.001 | 3 | 50 | 4.400079 | 0.1154118 | 2.697808 | 9e-12 | 11.75529 | 3.4e-11
2018-05-12 01:49 | 665810 | 8520.0011 | 3 | 50 | 4.400068 | 0.1109838 | 2.70158 | 9e-12 | 11.77188 | 3.4e-11
2018-05-12 01:51 | 665930 | 8640.0003 | 3 | 50 | 4.400101 | 0.107028 | 2.705208 | 9e-12 | 11.78785 | 3.4e-11
2018-05-12 01:53 | 666050 | 8760.0011 | 3 | 50 | 4.400088 | 0.1031036 | 2.708708 | 9e-12 | 11.80325 | 3.4e-11
2018-05-12 01:55 | 666170 | 8880.0011 | 3 | 50 | 4.400105 | 0.09967232 | 2.71208 | 9e-12 | 11.81809 | 3.4e-11
2018-05-12 01:57 | 666290 | 9000.0012 | 3 | 50 | 4.400088 | 0.09590626 | 2.715331 | 9e-12 | 11.83239 | 3.4e-11
2018-05-12 01:59 | 666410 | 9120.0006 | 3 | 50 | 4.400115 | 0.0927124 | 2.718468 | 9e-12 | 11.84619 | 3.4e-11
2018-05-12 02:01 | 666530 | 9240.0006 | 3 | 50 | 4.400027 | 0.08902073 | 2.721497 | 9e-12 | 11.85952 | 3.4e-11
2018-05-12 02:03 | 666650 | 9360.0008 | 3 | 50 | 4.400113 | 0.08650112 | 2.724421 | 9e-12 | 11.87239 | 3.4e-11
2018-05-12 02:05 | 666770 | 9480.0004 | 3 | 50 | 4.400065 | 0.08332729 | 2.727248 | 9e-12 | 11.88482 | 3.4e-11
2018-05-12 02:06 | 666823.6 | 9533.6486 | 3 | 50 | 4.399973 | 0.08149815 | 2.72848 | 9e-12 | 11.89025 | 3.4e-11
2018-05-12 02:08 | 666943.7 | 120.0015 | 4 | 50 | 4.383875 | 0 | 2.72848 | 9e-12 | 11.89025 | 3.4e-11
2018-05-12 02:10 | 667063.7 | 240.0013 | 4 | 50 | 4.382122 | 0 | 2.72848 | 9e-12 | 11.89025 | 3.4e-11
2018-05-12 02:11 | 667123.7 | 300.0027 | 4 | 50 | 4.381535 | 0 | 2.72848 | 9e-12 | 11.89025 | 3.4e-11
2018-05-12 02:13 | 667243.8 | 120.0008 | 5 | 50 | 3.874175 | -3.26 | 2.72848 | 0.1086276 | 11.89025 | 0.4267628
2018-05-12 02:15 | 667363.8 | 240.0008 | 5 | 50 | 3.832454 | -3.25995 | 2.72848 | 0.2172641 | 11.89025 | 0.845293
2018-05-12 02:17 | 667483.8 | 360.0008 | 5 | 50 | 3.790998 | -3.259969 | 2.72848 | 0.3258995 | 11.89025 | 1.25941
2018-05-12 02:19 | 667603.8 | 480.0018 | 5 | 50 | 3.748454 | -3.259923 | 2.72848 | 0.4345333 | 11.89025 | 1.668923
2018-05-12 02:21 | 667723.8 | 600.0015 | 5 | 50 | 3.705939 | -3.259994 | 2.72848 | 0.5431423 | 11.89025 | 2.073724
2018-05-12 02:23 | 667843.8 | 720.0006 | 5 | 50 | 3.663997 | -3.25998 | 2.72848 | 0.6517395 | 11.89025 | 2.473901
2018-05-12 02:25 | 667963.8 | 840.0009 | 5 | 50 | 3.622951 | -3.259969 | 2.72848 | 0.7603484 | 11.89025 | 2.869611
2018-05-12 02:27 | 668083.8 | 960.0004 | 5 | 50 | 3.583846 | -3.260017 | 2.72848 | 0.8689737 | 11.89025 | 3.261013
2018-05-12 02:29 | 668203.8 | 1080.0004 | 5 | 50 | 3.546605 | -3.259991 | 2.72848 | 0.9775724 | 11.89025 | 3.648176
2018-05-12 02:31 | 668323.8 | 1200.0004 | 5 | 50 | 3.512098 | -3.260019 | 2.72848 | 1.086171 | 11.89025 | 4.031439
2018-05-12 02:33 | 668443.8 | 1320.0011 | 5 | 50 | 3.480382 | -3.260062 | 2.72848 | 1.19477 | 11.89025 | 4.411101
2018-05-12 02:35 | 668563.8 | 1440.0011 | 5 | 50 | 3.450811 | -3.260024 | 2.72848 | 1.303362 | 11.89025 | 4.787419
2018-05-12 02:37 | 668683.8 | 1560.0008 | 5 | 50 | 3.423635 | -3.259994 | 2.72848 | 1.411959 | 11.89025 | 5.160672
2018-05-12 02:39 | 668803.8 | 1680.0002 | 5 | 50 | 3.397751 | -3.260049 | 2.72848 | 1.520557 | 11.89025 | 5.531057
2018-05-12 02:41 | 668923.8 | 1800.0001 | 5 | 50 | 3.373248 | -3.260007 | 2.72848 | 1.629153 | 11.89025 | 5.898697
2018-05-12 02:43 | 669043.8 | 1920.0013 | 5 | 50 | 3.349713 | -3.25998 | 2.72848 | 1.737748 | 11.89025 | 6.263731
2018-05-12 02:45 | 669163.8 | 2040.0014 | 5 | 50 | 3.326404 | -3.259989 | 2.72848 | 1.846343 | 11.89025 | 6.626234
2018-05-12 02:47 | 669283.8 | 2160.0014 | 5 | 50 | 3.302895 | -3.259987 | 2.72848 | 1.954937 | 11.89025 | 6.986192
2018-05-12 02:49 | 669403.8 | 2280.001 | 5 | 50 | 3.277731 | -3.260027 | 2.72848 | 2.063532 | 11.89025 | 7.343514
2018-05-12 02:51 | 669523.8 | 2400.0012 | 5 | 50 | 3.250519 | -3.260037 | 2.72848 | 2.172124 | 11.89025 | 7.697998
2018-05-12 02:53 | 669643.8 | 2520.0009 | 5 | 50 | 3.219947 | -3.260004 | 2.72848 | 2.280723 | 11.89025 | 8.049376
2018-05-12 02:55 | 669763.8 | 2640.0012 | 5 | 50 | 3.184095 | -3.260031 | 2.72848 | 2.38932 | 11.89025 | 8.397167
2018-05-12 02:57 | 669883.8 | 2760.0002 | 5 | 50 | 3.14075 | -3.260077 | 2.72848 | 2.497916 | 11.89025 | 8.740671
2018-05-12 02:59 | 670003.8 | 2880.0012 | 5 | 50 | 3.085026 | -3.260037 | 2.72848 | 2.606517 | 11.89025 | 9.078884
2018-05-12 03:01 | 670123.8 | 3000.0006 | 5 | 50 | 3.009614 | -3.260048 | 2.72848 | 2.715116 | 11.89025 | 9.410069
2018-05-12 03:01 | 670136.2 | 3012.3927 | 5 | 50 | 2.999997 | -3.260053 | 2.72848 | 2.726331 | 11.89025 | 9.443768
2018-05-12 03:03 | 670256.2 | 120.0004 | 6 | 50 | 3.652812 | 0 | 2.72848 | 2.726333 | 11.89025 | 9.443773
2018-05-12 03:05 | 670376.2 | 240.0006 | 6 | 50 | 3.685576 | 0 | 2.72848 | 2.726333 | 11.89025 | 9.443773
2018-05-12 03:06 | 670436.2 | 300.0028 | 6 | 50 | 3.691836 | 0 | 2.72848 | 2.726333 | 11.89025 | 9.443773
2018-05-12 03:06 | 670436.2 | 0.0026 | 7 | 51 | 3.69203 | 0 | 0 | 0 | 0 | 0
2018-05-12 03:08 | 670556.3 | 120.0005 | 8 | 51 | 4.187313 | 3.259866 | 0.1085925 | 0 | 0.4482757 | 0
2018-05-12 03:09 | 670585.6 | 149.2842 | 8 | 51 | 4.200001 | 3.259887 | 0.1350938 | 0 | 0.5594195 | 0

## Statistics_76
Date_Time | Test_Time(s) | Step_Time(s) | Step_Index | Cycle_Index | Voltage(V) | Current(A) | Charge_Capacity(Ah) | Discharge_Capacity(Ah) | Charge_Energy(Wh) | Discharge_Energy(Wh) | ACR(Ohm) | Internal Resistance(Ohm)
2018-05-04 13:53 | 18045.76 | 300.0016 | 6 | 1 | 3.703114 | 0 | 3.014982 | 2.65725 | 13.15506 | 9.124793
2018-05-04 17:34 | 31302.92 | 300.002 | 6 | 2 | 3.702394 | 0 | 2.663584 | 2.666162 | 11.60865 | 9.192162
2018-05-04 21:14 | 44525.3345 | 300.0036 | 6 | 3 | 3.701228 | 0 | 2.667822 | 2.674131 | 11.62611 | 9.232433
2018-05-05 00:55 | 57745.93 | 300.003 | 6 | 4 | 3.700884 | 0 | 2.674762 | 2.675403 | 11.65726 | 9.243484
2018-05-05 04:36 | 71005.93184 | 300.002 | 6 | 5 | 3.698985 | 0 | 2.676398 | 2.688933 | 11.66418 | 9.298799
2018-05-05 08:17 | 84305.69 | 300.0017 | 6 | 6 | 3.698744 | 0 | 2.689723 | 2.689543 | 11.72022 | 9.306059
2018-05-05 11:58 | 97537.8139 | 300.0028 | 6 | 7 | 3.698303 | 0 | 2.688893 | 2.690543 | 11.7127 | 9.315599
2018-05-05 15:38 | 110776.1 | 300.002 | 6 | 8 | 3.699513 | 0 | 2.690226 | 2.682005 | 11.72415 | 9.278428
2018-05-05 19:20 | 124088.6 | 300.0019 | 6 | 9 | 3.69821 | 0 | 2.684311 | 2.690434 | 11.69558 | 9.318965
2018-05-05 23:01 | 137342.8 | 300.0014 | 6 | 10 | 3.697491 | 0 | 2.689295 | 2.694065 | 11.71692 | 9.327196
2018-05-06 02:42 | 150613.3 | 300.0003 | 6 | 11 | 3.697655 | 0 | 2.694386 | 2.692819 | 11.73914 | 9.319182
2018-05-06 06:24 | 163910.4 | 300.0011 | 6 | 12 | 3.698737 | 0 | 2.693859 | 2.685001 | 11.73735 | 9.296594
2018-05-06 10:05 | 177200.8 | 300.0022 | 6 | 13 | 3.699233 | 0 | 2.685627 | 2.680705 | 11.70159 | 9.279829
2018-05-06 13:46 | 190462.1 | 300.0014 | 6 | 14 | 3.69884 | 0 | 2.679535 | 2.681327 | 11.67668 | 9.28198
2018-05-06 17:29 | 203798.6 | 300.0012 | 6 | 15 | 3.698715 | 0 | 2.68233 | 2.68157 | 11.6926 | 9.287653
2018-05-06 21:11 | 217113.5 | 300.0038 | 6 | 16 | 3.697748 | 0 | 2.681725 | 2.688015 | 11.69047 | 9.309534
2018-05-07 00:52 | 230396.8979 | 300.0021 | 6 | 17 | 3.697723 | 0 | 2.686856 | 2.687013 | 11.71306 | 9.304728
2018-05-07 04:34 | 243708.7 | 300.0026 | 6 | 18 | 3.697804 | 0 | 2.687546 | 2.686603 | 11.7141 | 9.3029
2018-05-07 08:16 | 257020.5 | 300.002 | 6 | 19 | 3.698966 | 0 | 2.686811 | 2.678676 | 11.71371 | 9.268582
2018-05-07 11:57 | 270313.2 | 300.0014 | 6 | 20 | 3.698843 | 0 | 2.678928 | 2.67861 | 11.67912 | 9.269551
2018-05-07 15:39 | 283599.9 | 300.0019 | 6 | 21 | 3.699195 | 0 | 2.678764 | 2.675238 | 11.67746 | 9.259608
2018-05-07 19:20 | 296851.2 | 300.0019 | 6 | 22 | 3.699422 | 0 | 2.675699 | 2.673335 | 11.66621 | 9.250412
2018-05-07 23:01 | 310124.9 | 300.0021 | 6 | 23 | 3.700634 | 0 | 2.673356 | 2.662777 | 11.65538 | 9.214587
2018-05-08 02:42 | 323396.4 | 300.0018 | 6 | 24 | 3.700399 | 0 | 2.662393 | 2.663332 | 11.60956 | 9.213923
2018-05-08 06:24 | 336693.8318 | 300.0015 | 6 | 25 | 3.700697 | 0 | 2.663806 | 2.660971 | 11.61637 | 9.204051
2018-05-08 10:05 | 349976.3413 | 300.0022 | 6 | 26 | 3.700801 | 0 | 2.661915 | 2.660381 | 11.60772 | 9.203672
2018-05-08 13:46 | 363219.1 | 300.0015 | 6 | 27 | 3.700584 | 0 | 2.659428 | 2.660067 | 11.59637 | 9.203513
2018-05-08 17:27 | 376512.5 | 300.0021 | 6 | 28 | 3.700466 | 0 | 2.660557 | 2.661226 | 11.60268 | 9.207848
2018-05-08 21:08 | 389757.3 | 300.0026 | 6 | 29 | 3.701601 | 0 | 2.66078 | 2.650861 | 11.60313 | 9.169454
2018-05-09 00:48 | 402979 | 300.0013 | 6 | 30 | 3.701655 | 0 | 2.650789 | 2.649932 | 11.56096 | 9.164951
2018-05-09 04:30 | 416268.2 | 300.0038 | 6 | 31 | 3.699252 | 0 | 2.651319 | 2.668792 | 11.56338 | 9.237186
2018-05-09 08:10 | 429500.1832 | 300.0042 | 6 | 32 | 3.70116 | 0 | 2.667936 | 2.653463 | 11.63259 | 9.178099
2018-05-09 11:51 | 442716.9 | 300.0021 | 6 | 33 | 3.698647 | 0 | 2.653385 | 2.671571 | 11.57196 | 9.246758
2018-05-09 15:32 | 456008.6755 | 300.0037 | 6 | 34 | 3.698483 | 0 | 2.673145 | 2.673876 | 11.65482 | 9.257716
2018-05-09 19:12 | 469220.2 | 300.0029 | 6 | 35 | 3.701339 | 0 | 2.672652 | 2.650991 | 11.65223 | 9.169529
2018-05-09 22:53 | 482443.8 | 300.0023 | 6 | 36 | 3.700505 | 0 | 2.651082 | 2.656401 | 11.56224 | 9.190355
2018-05-10 02:34 | 495709.8 | 300.003 | 6 | 37 | 3.700317 | 0 | 2.657181 | 2.65851 | 11.58743 | 9.197837
2018-05-10 06:15 | 508971.7 | 300.002 | 6 | 38 | 3.700571 | 0 | 2.65844 | 2.656074 | 11.59342 | 9.187645
2018-05-10 09:56 | 522229.8 | 300.0029 | 6 | 39 | 3.701096 | 0 | 2.656101 | 2.651606 | 11.58357 | 9.170424
2018-05-10 13:37 | 535495.3 | 300.0024 | 6 | 40 | 3.701405 | 0 | 2.652141 | 2.649005 | 11.56683 | 9.160132
2018-05-10 17:18 | 548727.6 | 300.004 | 6 | 41 | 3.70159 | 0 | 2.648655 | 2.645969 | 11.55194 | 9.154714
2018-05-10 20:58 | 561965.4 | 300.0024 | 6 | 42 | 3.701829 | 0 | 2.646279 | 2.644512 | 11.5422 | 9.143394
2018-05-11 00:39 | 575207.1 | 300.0029 | 6 | 43 | 3.701515 | 0 | 2.64472 | 2.646582 | 11.53576 | 9.151368
2018-05-11 04:20 | 588452.2 | 300.0025 | 6 | 44 | 3.701665 | 0 | 2.646783 | 2.645043 | 11.54432 | 9.146548
2018-05-11 08:01 | 601710.6 | 300.002 | 6 | 45 | 3.701284 | 0 | 2.645399 | 2.648252 | 11.53843 | 9.156517
2018-05-11 11:42 | 614964.6 | 300.0016 | 6 | 46 | 3.701676 | 0 | 2.648507 | 2.644661 | 11.55178 | 9.143521
2018-05-11 15:22 | 628210.4 | 300.0015 | 6 | 47 | 3.700681 | 0 | 2.644692 | 2.651884 | 11.53552 | 9.17242
2018-05-11 19:03 | 641461.1 | 300.0022 | 6 | 48 | 3.700727 | 0 | 2.651771 | 2.651335 | 11.56528 | 9.169818
2018-05-11 22:44 | 654694.5 | 300.0013 | 6 | 49 | 3.701112 | 0 | 2.650956 | 2.647856 | 11.56189 | 9.156539
2018-05-12 02:24 | 667925.6 | 300.0007 | 6 | 50 | 3.701099 | 0 | 2.647352 | 2.646931 | 11.54677 | 9.152545
2018-05-12 02:26 | 668039.7 | 114.0542 | 8 | 51 | 4.2 | 3.259962 | 0.1032505 | 0 | 0.4273323 | 0

## Channel_76_1
Date_Time | Test_Time(s) | Step_Time(s) | Step_Index | Cycle_Index | Voltage(V) | Current(A) | Charge_Capacity(Ah) | Discharge_Capacity(Ah) | Charge_Energy(Wh) | Discharge_Energy(Wh) | ACR(Ohm) | Internal Resistance(Ohm)
2018-05-04 08:54 | 120.0027 | 120.0026 | 1 | 1 | 3.510345 | 0 | 0 | 0 | 0 | 0
2018-05-04 08:56 | 240.001 | 240.0009 | 1 | 1 | 3.512149 | 0 | 0 | 0 | 0 | 0
2018-05-04 08:58 | 360.0004 | 360.0003 | 1 | 1 | 3.51386 | 0 | 0 | 0 | 0 | 0
2018-05-04 09:00 | 480.0021 | 480.002 | 1 | 1 | 3.514913 | 0 | 0 | 0 | 0 | 0
2018-05-04 09:02 | 600.0003 | 600.0002 | 1 | 1 | 3.515355 | 0 | 0 | 0 | 0 | 0
2018-05-04 09:04 | 720.0004 | 720.0003 | 1 | 1 | 3.515389 | 0 | 0 | 0 | 0 | 0
2018-05-04 09:06 | 840.0015 | 840.0014 | 1 | 1 | 3.515218 | 0 | 0 | 0 | 0 | 0
2018-05-04 09:08 | 960.0001 | 960 | 1 | 1 | 3.514924 | 0 | 0 | 0 | 0 | 0
2018-05-04 09:10 | 1080.0007 | 1080.0006 | 1 | 1 | 3.514636 | 0 | 0 | 0 | 0 | 0
2018-05-04 09:12 | 1200.0012 | 1200.0011 | 1 | 1 | 3.514399 | 0 | 0 | 0 | 0 | 0
2018-05-04 09:14 | 1320.001 | 1320.0009 | 1 | 1 | 3.514354 | 0 | 0 | 0 | 0 | 0
2018-05-04 09:16 | 1440.0012 | 1440.0011 | 1 | 1 | 3.514383 | 0 | 0 | 0 | 0 | 0
2018-05-04 09:18 | 1560.0002 | 1560.0001 | 1 | 1 | 3.514455 | 0 | 0 | 0 | 0 | 0
2018-05-04 09:20 | 1680.0004 | 1680.0003 | 1 | 1 | 3.5145 | 0 | 0 | 0 | 0 | 0
2018-05-04 09:22 | 1800.0001 | 1800 | 1 | 1 | 3.514521 | 0 | 0 | 0 | 0 | 0
2018-05-04 09:24 | 1920.0009 | 1920.0008 | 1 | 1 | 3.514514 | 0 | 0 | 0 | 0 | 0
2018-05-04 09:26 | 2040.0003 | 2040.0002 | 1 | 1 | 3.514548 | 0 | 0 | 0 | 0 | 0
2018-05-04 09:28 | 2160.0007 | 2160.0006 | 1 | 1 | 3.514585 | 0 | 0 | 0 | 0 | 0
2018-05-04 09:30 | 2280.0007 | 2280.0006 | 1 | 1 | 3.514596 | 0 | 0 | 0 | 0 | 0
2018-05-04 09:32 | 2400.0004 | 2400.0003 | 1 | 1 | 3.514621 | 0 | 0 | 0 | 0 | 0
2018-05-04 09:34 | 2520.0015 | 2520.0014 | 1 | 1 | 3.514636 | 0 | 0 | 0 | 0 | 0
2018-05-04 09:36 | 2640.0006 | 2640.0005 | 1 | 1 | 3.514696 | 0 | 0 | 0 | 0 | 0
2018-05-04 09:38 | 2760.0007 | 2760.0006 | 1 | 1 | 3.514709 | 0 | 0 | 0 | 0 | 0
2018-05-04 09:40 | 2880.0013 | 2880.0012 | 1 | 1 | 3.514766 | 0 | 0 | 0 | 0 | 0
2018-05-04 09:42 | 3000.0009 | 3000.0008 | 1 | 1 | 3.514738 | 0 | 0 | 0 | 0 | 0
2018-05-04 09:44 | 3120.0012 | 3120.0011 | 1 | 1 | 3.514815 | 0 | 0 | 0 | 0 | 0
2018-05-04 09:46 | 3240.002 | 3240.0019 | 1 | 1 | 3.514866 | 0 | 0 | 0 | 0 | 0
2018-05-04 09:48 | 3360.002 | 3360.0019 | 1 | 1 | 3.514891 | 0 | 0 | 0 | 0 | 0
2018-05-04 09:50 | 3480.0008 | 3480.0007 | 1 | 1 | 3.514891 | 0 | 0 | 0 | 0 | 0
2018-05-04 09:52 | 3600.001 | 3600.0009 | 1 | 1 | 3.514921 | 0 | 0 | 0 | 0 | 0
2018-05-04 09:52 | 3600.0025 | 3600.0024 | 1 | 1 | 3.514921 | 0 | 0 | 0 | 0 | 0
2018-05-04 09:53 | 3676.778684 | 76.6985 | 2 | 1 | 4.200348 | 3.259987 | 0.08773729 | 5.316e-09 | 0.3657782 | 1.8686e-08
2018-05-04 09:55 | 3796.79144 | 120.0007 | 3 | 1 | 4.224393 | 3.259911 | 0.1960225 | 5.316e-09 | 0.8225263 | 1.8686e-08
2018-05-04 09:57 | 3916.79074 | 240 | 3 | 1 | 4.245329 | 3.259933 | 0.3046843 | 5.316e-09 | 1.282555 | 1.8686e-08
2018-05-04 09:59 | 4036.79194 | 360.0012 | 3 | 1 | 4.272573 | 3.259897 | 0.4133418 | 5.316e-09 | 1.745327 | 1.8686e-08
2018-05-04 10:01 | 4156.79184 | 480.0011 | 3 | 1 | 4.297526 | 3.259958 | 0.5219988 | 5.316e-09 | 2.210973 | 1.8686e-08
2018-05-04 10:03 | 4276.79204 | 600.0013 | 3 | 1 | 4.319299 | 3.259947 | 0.6306573 | 5.316e-09 | 2.679129 | 1.8686e-08
2018-05-04 10:05 | 4396.79264 | 720.0019 | 3 | 1 | 4.341293 | 3.259918 | 0.7393229 | 5.316e-09 | 3.14968 | 1.8686e-08
2018-05-04 10:07 | 4516.79094 | 840.0002 | 3 | 1 | 4.364445 | 3.259935 | 0.8479799 | 5.316e-09 | 3.622632 | 1.8686e-08
2018-05-04 10:09 | 4636.79214 | 960.0014 | 3 | 1 | 4.389531 | 3.259991 | 0.9566413 | 5.316e-09 | 4.098229 | 1.8686e-08
2018-05-04 10:11 | 4756.79124 | 1080.0005 | 3 | 1 | 4.400251 | 3.118286 | 1.063859 | 5.316e-09 | 4.569767 | 1.8686e-08
2018-05-04 10:13 | 4876.79084 | 1200.0001 | 3 | 1 | 4.400223 | 2.889313 | 1.163974 | 5.316e-09 | 5.010299 | 1.8686e-08
2018-05-04 10:15 | 4996.79224 | 1320.0015 | 3 | 1 | 4.400242 | 2.676727 | 1.256706 | 5.316e-09 | 5.418342 | 1.8686e-08
2018-05-04 10:17 | 5116.79224 | 1440.0015 | 3 | 1 | 4.400231 | 2.488935 | 1.342733 | 5.316e-09 | 5.796883 | 1.8686e-08
2018-05-04 10:19 | 5236.79114 | 1560.0004 | 3 | 1 | 4.400211 | 2.326012 | 1.422917 | 5.316e-09 | 6.14971 | 1.8686e-08
2018-05-04 10:21 | 5356.79154 | 1680.0008 | 3 | 1 | 4.400203 | 2.188345 | 1.498126 | 5.316e-09 | 6.480645 | 1.8686e-08
2018-05-04 10:23 | 5476.79344 | 1800.0027 | 3 | 1 | 4.400189 | 2.065351 | 1.568979 | 5.316e-09 | 6.792416 | 1.8686e-08
2018-05-04 10:25 | 5596.79234 | 1920.0016 | 3 | 1 | 4.400228 | 1.954978 | 1.635942 | 5.316e-09 | 7.087066 | 1.8686e-08
2018-05-04 10:27 | 5716.79214 | 2040.0014 | 3 | 1 | 4.400231 | 1.8567 | 1.699429 | 5.316e-09 | 7.366424 | 1.8686e-08
2018-05-04 10:29 | 5836.79134 | 2160.0006 | 3 | 1 | 4.400163 | 1.769728 | 1.759839 | 5.316e-09 | 7.63224 | 1.8686e-08
2018-05-04 10:31 | 5956.79134 | 2280.0006 | 3 | 1 | 4.400195 | 1.69239 | 1.817516 | 5.316e-09 | 7.886029 | 1.8686e-08
2018-05-04 10:33 | 6076.79154 | 2400.0008 | 3 | 1 | 4.400201 | 1.619846 | 1.872708 | 5.316e-09 | 8.128883 | 1.8686e-08
2018-05-04 10:35 | 6196.79164 | 2520.0009 | 3 | 1 | 4.400177 | 1.550058 | 1.925544 | 5.316e-09 | 8.361372 | 1.8686e-08
2018-05-04 10:37 | 6316.79104 | 2640.0003 | 3 | 1 | 4.400183 | 1.481874 | 1.976076 | 5.316e-09 | 8.583721 | 1.8686e-08
2018-05-04 10:39 | 6436.79094 | 2760.0002 | 3 | 1 | 4.400175 | 1.418401 | 2.024399 | 5.316e-09 | 8.79635 | 1.8686e-08
2018-05-04 10:41 | 6556.79164 | 2880.0009 | 3 | 1 | 4.400204 | 1.360357 | 2.070698 | 5.316e-09 | 9.000074 | 1.8686e-08
2018-05-04 10:43 | 6676.79084 | 3000.0001 | 3 | 1 | 4.400228 | 1.303131 | 2.115081 | 5.316e-09 | 9.195369 | 1.8686e-08
2018-05-04 10:45 | 6796.79174 | 3120.001 | 3 | 1 | 4.400197 | 1.247334 | 2.157576 | 5.316e-09 | 9.382355 | 1.8686e-08
2018-05-04 10:47 | 6916.79244 | 3240.0017 | 3 | 1 | 4.400207 | 1.194012 | 2.198244 | 5.316e-09 | 9.561301 | 1.8686e-08
2018-05-04 10:49 | 7036.79154 | 3360.0008 | 3 | 1 | 4.400188 | 1.141803 | 2.237156 | 5.316e-09 | 9.732522 | 1.8686e-08
2018-05-04 10:51 | 7156.79144 | 3480.0007 | 3 | 1 | 4.400183 | 1.091907 | 2.274373 | 5.316e-09 | 9.896282 | 1.8686e-08
2018-05-04 10:53 | 7276.79114 | 3600.0004 | 3 | 1 | 4.400149 | 1.044304 | 2.309971 | 5.316e-09 | 10.05292 | 1.8686e-08
2018-05-04 10:55 | 7396.79204 | 3720.0013 | 3 | 1 | 4.400143 | 1.000297 | 2.344041 | 5.316e-09 | 10.20283 | 1.8686e-08
2018-05-04 10:57 | 7516.79184 | 3840.0011 | 3 | 1 | 4.400186 | 0.9567814 | 2.376659 | 5.316e-09 | 10.34636 | 1.8686e-08
2018-05-04 10:59 | 7636.79094 | 3960.0002 | 3 | 1 | 4.400198 | 0.9148006 | 2.407841 | 5.316e-09 | 10.48357 | 1.8686e-08
2018-05-04 11:01 | 7756.79214 | 4080.0014 | 3 | 1 | 4.400183 | 0.8741932 | 2.437645 | 5.316e-09 | 10.61471 | 1.8686e-08
2018-05-04 11:03 | 7876.79114 | 4200.0004 | 3 | 1 | 4.400207 | 0.8352041 | 2.466119 | 5.316e-09 | 10.73999 | 1.8686e-08
2018-05-04 11:05 | 7996.79184 | 4320.0011 | 3 | 1 | 4.400141 | 0.7959318 | 2.493291 | 5.316e-09 | 10.85956 | 1.8686e-08
2018-05-04 11:07 | 8116.79104 | 4440.0003 | 3 | 1 | 4.40016 | 0.7585707 | 2.519198 | 5.316e-09 | 10.97355 | 1.8686e-08
2018-05-04 11:09 | 8236.79104 | 4560.0003 | 3 | 1 | 4.400152 | 0.7224007 | 2.543877 | 5.316e-09 | 11.08214 | 1.8686e-08
2018-05-04 11:11 | 8356.79114 | 4680.0004 | 3 | 1 | 4.400136 | 0.6881752 | 2.567386 | 5.316e-09 | 11.18559 | 1.8686e-08
2018-05-04 11:13 | 8476.79084 | 4800.0001 | 3 | 1 | 4.400098 | 0.6541567 | 2.589758 | 5.316e-09 | 11.28403 | 1.8686e-08
2018-05-04 11:15 | 8596.79094 | 4920.0002 | 3 | 1 | 4.400084 | 0.6225615 | 2.611051 | 5.316e-09 | 11.37772 | 1.8686e-08
2018-05-04 11:17 | 8716.79214 | 5040.0014 | 3 | 1 | 4.400155 | 0.5931549 | 2.631313 | 5.316e-09 | 11.46687 | 1.8686e-08
2018-05-04 11:19 | 8836.79164 | 5160.0009 | 3 | 1 | 4.400129 | 0.5641441 | 2.650597 | 5.316e-09 | 11.55173 | 1.8686e-08
2018-05-04 11:21 | 8956.79154 | 5280.0008 | 3 | 1 | 4.400134 | 0.5369892 | 2.668952 | 5.316e-09 | 11.63249 | 1.8686e-08
2018-05-04 11:23 | 9076.79094 | 5400.0002 | 3 | 1 | 4.400173 | 0.5116634 | 2.686422 | 5.316e-09 | 11.70936 | 1.8686e-08
2018-05-04 11:25 | 9196.79144 | 5520.0007 | 3 | 1 | 4.400125 | 0.4860601 | 2.703036 | 5.316e-09 | 11.78247 | 1.8686e-08
2018-05-04 11:27 | 9316.79364 | 5640.0029 | 3 | 1 | 4.400108 | 0.4619703 | 2.718842 | 5.316e-09 | 11.85201 | 1.8686e-08
2018-05-04 11:29 | 9436.79164 | 5760.0009 | 3 | 1 | 4.400072 | 0.4393539 | 2.733875 | 5.316e-09 | 11.91816 | 1.8686e-08
2018-05-04 11:31 | 9556.79124 | 5880.0005 | 3 | 1 | 4.400144 | 0.4188881 | 2.748179 | 5.316e-09 | 11.9811 | 1.8686e-08
2018-05-04 11:33 | 9676.79124 | 6000.0005 | 3 | 1 | 4.400106 | 0.3989792 | 2.761805 | 5.316e-09 | 12.04106 | 1.8686e-08
2018-05-04 11:35 | 9796.79114 | 6120.0004 | 3 | 1 | 4.40016 | 0.3807631 | 2.774795 | 5.316e-09 | 12.09821 | 1.8686e-08
2018-05-04 11:37 | 9916.79084 | 6240.0001 | 3 | 1 | 4.400099 | 0.3623991 | 2.787172 | 5.316e-09 | 12.15268 | 1.8686e-08
2018-05-04 11:39 | 10036.79104 | 6360.0003 | 3 | 1 | 4.400143 | 0.3454294 | 2.798961 | 5.316e-09 | 12.20455 | 1.8686e-08
2018-05-04 11:41 | 10156.79124 | 6480.0005 | 3 | 1 | 4.40017 | 0.3293171 | 2.810196 | 5.316e-09 | 12.25399 | 1.8686e-08
2018-05-04 11:43 | 10276.79224 | 6600.0015 | 3 | 1 | 4.400145 | 0.3143167 | 2.820909 | 5.316e-09 | 12.30112 | 1.8686e-08
2018-05-04 11:45 | 10396.79104 | 6720.0003 | 3 | 1 | 4.400116 | 0.3000774 | 2.831147 | 5.316e-09 | 12.34617 | 1.8686e-08
2018-05-04 11:47 | 10516.79254 | 6840.0018 | 3 | 1 | 4.400113 | 0.2862768 | 2.840914 | 5.316e-09 | 12.38914 | 1.8686e-08
2018-05-04 11:49 | 10636.79144 | 6960.0007 | 3 | 1 | 4.400048 | 0.273035 | 2.850248 | 5.316e-09 | 12.43022 | 1.8686e-08
2018-05-04 11:51 | 10756.79164 | 7080.0009 | 3 | 1 | 4.400149 | 0.2617369 | 2.85916 | 5.316e-09 | 12.46943 | 1.8686e-08
2018-05-04 11:53 | 10876.79184 | 7200.0011 | 3 | 1 | 4.400033 | 0.249053 | 2.867672 | 5.316e-09 | 12.50688 | 1.8686e-08
2018-05-04 11:55 | 10996.79084 | 7320.0001 | 3 | 1 | 4.400084 | 0.2388048 | 2.875807 | 5.316e-09 | 12.54268 | 1.8686e-08
2018-05-04 11:57 | 11116.79374 | 7440.003 | 3 | 1 | 4.400141 | 0.2291555 | 2.883602 | 5.316e-09 | 12.57698 | 1.8686e-08
2018-05-04 11:59 | 11236.79084 | 7560.0001 | 3 | 1 | 4.400122 | 0.2192955 | 2.891073 | 5.316e-09 | 12.60985 | 1.8686e-08
2018-05-04 12:01 | 11356.79074 | 7680 | 3 | 1 | 4.39999 | 0.2090158 | 2.898227 | 5.316e-09 | 12.64133 | 1.8686e-08
2018-05-04 12:03 | 11476.79114 | 7800.0004 | 3 | 1 | 4.40011 | 0.2012367 | 2.905075 | 5.316e-09 | 12.67146 | 1.8686e-08
2018-05-04 12:05 | 11596.79124 | 7920.0005 | 3 | 1 | 4.400069 | 0.1926365 | 2.911645 | 5.316e-09 | 12.70037 | 1.8686e-08
2018-05-04 12:07 | 11716.79194 | 8040.0012 | 3 | 1 | 4.400051 | 0.1851883 | 2.917955 | 5.316e-09 | 12.72814 | 1.8686e-08
2018-05-04 12:09 | 11836.79164 | 8160.0009 | 3 | 1 | 4.400101 | 0.1780682 | 2.924012 | 5.316e-09 | 12.75479 | 1.8686e-08
2018-05-04 12:11 | 11956.79214 | 8280.0014 | 3 | 1 | 4.400043 | 0.1707144 | 2.929829 | 5.316e-09 | 12.78038 | 1.8686e-08
2018-05-04 12:13 | 12076.79194 | 8400.0012 | 3 | 1 | 4.400031 | 0.1638956 | 2.935421 | 5.316e-09 | 12.80499 | 1.8686e-08
2018-05-04 12:15 | 12196.79284 | 8520.0021 | 3 | 1 | 4.400127 | 0.1583252 | 2.940793 | 5.316e-09 | 12.82862 | 1.8686e-08
2018-05-04 12:17 | 12316.79244 | 8640.0017 | 3 | 1 | 4.400116 | 0.1523066 | 2.945966 | 5.316e-09 | 12.85139 | 1.8686e-08
2018-05-04 12:19 | 12436.79124 | 8760.0005 | 3 | 1 | 4.400082 | 0.1465673 | 2.950941 | 5.316e-09 | 12.87327 | 1.8686e-08
2018-05-04 12:21 | 12556.79164 | 8880.0009 | 3 | 1 | 4.400042 | 0.1410084 | 2.955737 | 5.316e-09 | 12.89438 | 1.8686e-08
2018-05-04 12:23 | 12676.79144 | 9000.0007 | 3 | 1 | 4.400046 | 0.1367006 | 2.960372 | 5.316e-09 | 12.91477 | 1.8686e-08
2018-05-04 12:25 | 12796.79114 | 9120.0004 | 3 | 1 | 4.400112 | 0.1331596 | 2.964871 | 5.316e-09 | 12.93457 | 1.8686e-08
2018-05-04 12:27 | 12916.79094 | 9240.0002 | 3 | 1 | 4.400063 | 0.1288557 | 2.969235 | 5.316e-09 | 12.95377 | 1.8686e-08
2018-05-04 12:29 | 13036.79234 | 9360.0016 | 3 | 1 | 4.400118 | 0.1253347 | 2.973471 | 5.316e-09 | 12.97241 | 1.8686e-08
2018-05-04 12:31 | 13156.79204 | 9480.0013 | 3 | 1 | 4.400038 | 0.121006 | 2.977573 | 5.316e-09 | 12.99046 | 1.8686e-08
2018-05-04 12:33 | 13276.79164 | 9600.0009 | 3 | 1 | 4.400002 | 0.1167955 | 2.981546 | 5.316e-09 | 13.00794 | 1.8686e-08
2018-05-04 12:35 | 13396.79134 | 9720.0006 | 3 | 1 | 4.400064 | 0.1129341 | 2.985389 | 5.316e-09 | 13.02485 | 1.8686e-08
2018-05-04 12:37 | 13516.79224 | 9840.0015 | 3 | 1 | 4.400034 | 0.1086979 | 2.989092 | 5.316e-09 | 13.04115 | 1.8686e-08
2018-05-04 12:39 | 13636.79194 | 9960.0012 | 3 | 1 | 4.400052 | 0.1044827 | 2.992646 | 5.316e-09 | 13.05678 | 1.8686e-08
2018-05-04 12:41 | 13756.79134 | 10080.0006 | 3 | 1 | 4.400072 | 0.1005831 | 2.996063 | 5.316e-09 | 13.07182 | 1.8686e-08
2018-05-04 12:43 | 13876.79184 | 10200.0011 | 3 | 1 | 4.400084 | 0.09695435 | 2.999351 | 5.316e-09 | 13.08629 | 1.8686e-08
2018-05-04 12:45 | 13996.79184 | 10320.0011 | 3 | 1 | 4.400002 | 0.09307861 | 3.002522 | 5.316e-09 | 13.10024 | 1.8686e-08
2018-05-04 12:47 | 14116.79124 | 10440.0005 | 3 | 1 | 4.399984 | 0.09000683 | 3.00558 | 5.316e-09 | 13.11369 | 1.8686e-08
2018-05-04 12:49 | 14236.79154 | 10560.0008 | 3 | 1 | 4.400051 | 0.08749104 | 3.008547 | 5.316e-09 | 13.12675 | 1.8686e-08
2018-05-04 12:51 | 14356.79154 | 10680.0008 | 3 | 1 | 4.400022 | 0.0846014 | 3.011416 | 5.316e-09 | 13.13937 | 1.8686e-08
2018-05-04 12:53 | 14476.79134 | 10800.0006 | 3 | 1 | 4.400014 | 0.08211899 | 3.0142 | 5.316e-09 | 13.15162 | 1.8686e-08
2018-05-04 12:54 | 14511.13584 | 10834.3451 | 3 | 1 | 4.400045 | 0.08149433 | 3.014982 | 5.316e-09 | 13.15506 | 1.8686e-08
2018-05-04 12:56 | 14631.18 | 120.0005 | 4 | 1 | 4.382936 | 0 | 3.014982 | 5.316e-09 | 13.15506 | 1.8686e-08
2018-05-04 12:58 | 14751.18 | 240.0003 | 4 | 1 | 4.381041 | 0 | 3.014982 | 5.316e-09 | 13.15506 | 1.8686e-08
2018-05-04 12:59 | 14811.18 | 300.002 | 4 | 1 | 4.380409 | 0 | 3.014982 | 5.316e-09 | 13.15506 | 1.8686e-08
2018-05-04 13:01 | 14931.26 | 120.0014 | 5 | 1 | 3.812031 | -3.260156 | 3.014982 | 0.1086528 | 13.15506 | 0.4214722
2018-05-04 13:03 | 15051.26 | 240.0007 | 5 | 1 | 3.773136 | -3.260158 | 3.014982 | 0.2173255 | 13.15506 | 0.8334994
2018-05-04 13:05 | 15171.26 | 360.0006 | 5 | 1 | 3.734296 | -3.260149 | 3.014982 | 0.3259871 | 13.15506 | 1.24141
2018-05-04 13:07 | 15291.26 | 480.0007 | 5 | 1 | 3.693982 | -3.260077 | 3.014982 | 0.4346581 | 13.15506 | 1.645018
2018-05-04 13:09 | 15411.26 | 600.0009 | 5 | 1 | 3.654604 | -3.260088 | 3.014982 | 0.5433135 | 13.15506 | 2.044242
2018-05-04 13:11 | 15531.26 | 720.0014 | 5 | 1 | 3.615719 | -3.260086 | 3.014982 | 0.6519812 | 13.15506 | 2.43926
2018-05-04 13:13 | 15651.26 | 840.0012 | 5 | 1 | 3.577422 | -3.260156 | 3.014982 | 0.7606475 | 13.15506 | 2.830079
2018-05-04 13:15 | 15771.26 | 960.0011 | 5 | 1 | 3.540721 | -3.260118 | 3.014982 | 0.8693101 | 13.15506 | 3.216794
2018-05-04 13:17 | 15891.26 | 1080.0009 | 5 | 1 | 3.506334 | -3.26003 | 3.014982 | 0.9779798 | 13.15506 | 3.599674
2018-05-04 13:19 | 16011.26 | 1200.0002 | 5 | 1 | 3.474928 | -3.260091 | 3.014982 | 1.08664 | 13.15506 | 3.978945
2018-05-04 13:21 | 16131.26 | 1320.0011 | 5 | 1 | 3.445415 | -3.260097 | 3.014982 | 1.195309 | 13.15506 | 4.354937
2018-05-04 13:23 | 16251.26 | 1440.0001 | 5 | 1 | 3.417687 | -3.260122 | 3.014982 | 1.30398 | 13.15506 | 4.727821
2018-05-04 13:25 | 16371.26 | 1560.0009 | 5 | 1 | 3.391626 | -3.260086 | 3.014982 | 1.412639 | 13.15506 | 5.097758
2018-05-04 13:27 | 16491.26 | 1680.0012 | 5 | 1 | 3.367157 | -3.260113 | 3.014982 | 1.52131 | 13.15506 | 5.464992
2018-05-04 13:29 | 16611.26 | 1800.0001 | 5 | 1 | 3.343509 | -3.260127 | 3.014982 | 1.629966 | 13.15506 | 5.829562
2018-05-04 13:31 | 16731.26 | 1920.0003 | 5 | 1 | 3.319868 | -3.260126 | 3.014982 | 1.738631 | 13.15506 | 6.191602
2018-05-04 13:33 | 16851.26 | 2040.0015 | 5 | 1 | 3.295896 | -3.260102 | 3.014982 | 1.847301 | 13.15506 | 6.55108
2018-05-04 13:35 | 16971.26 | 2160.0001 | 5 | 1 | 3.270627 | -3.260045 | 3.014982 | 1.955964 | 13.15506 | 6.907864
2018-05-04 13:37 | 17091.26 | 2280.0014 | 5 | 1 | 3.243719 | -3.260053 | 3.014982 | 2.064631 | 13.15506 | 7.261834
2018-05-04 13:39 | 17211.26 | 2400.0012 | 5 | 1 | 3.214039 | -3.260111 | 3.014982 | 2.173301 | 13.15506 | 7.612749
2018-05-04 13:41 | 17331.26 | 2520.0017 | 5 | 1 | 3.180996 | -3.260116 | 3.014982 | 2.281966 | 13.15506 | 7.960249
2018-05-04 13:43 | 17451.26 | 2640.0014 | 5 | 1 | 3.142563 | -3.260108 | 3.014982 | 2.390635 | 13.15506 | 8.3039
2018-05-04 13:45 | 17571.26 | 2760.0015 | 5 | 1 | 3.095053 | -3.260091 | 3.014982 | 2.499294 | 13.15506 | 8.642882
2018-05-04 13:47 | 17691.26 | 2880.0015 | 5 | 1 | 3.034638 | -3.260113 | 3.014982 | 2.607955 | 13.15506 | 8.976028
2018-05-04 13:48 | 17745.71 | 2934.451 | 5 | 1 | 2.999999 | -3.260115 | 3.014982 | 2.65725 | 13.15506 | 9.124793
2018-05-04 13:50 | 17865.76 | 120 | 6 | 1 | 3.673507 | 0 | 3.014982 | 2.65725 | 13.15506 | 9.124793
2018-05-04 13:52 | 17985.76 | 240 | 6 | 1 | 3.698772 | 0 | 3.014982 | 2.65725 | 13.15506 | 9.124793
2018-05-04 13:53 | 18045.76 | 300.0016 | 6 | 1 | 3.703114 | 0 | 3.014982 | 2.65725 | 13.15506 | 9.124793
2018-05-04 13:53 | 18045.77 | 0.0028 | 7 | 2 | 3.70297 | 0 | 0 | 0 | 0 | 0
2018-05-04 13:55 | 18165.85 | 120.0005 | 2 | 2 | 4.200309 | 3.282974 | 0.1279615 | 1.606e-09 | 0.5368948 | 5.948e-09
2018-05-04 13:55 | 18171.45 | 125.6028 | 2 | 2 | 4.200274 | 3.259989 | 0.1330481 | 1.606e-09 | 0.5582597 | 5.948e-09
2018-05-04 13:57 | 18291.46368 | 120.0002 | 3 | 2 | 4.236637 | 3.259966 | 0.2413307 | 1.606e-09 | 1.015093 | 5.948e-09
2018-05-04 13:59 | 18411.46458 | 240.0011 | 3 | 2 | 4.260004 | 3.259895 | 0.349992 | 1.606e-09 | 1.476816 | 5.948e-09
2018-05-04 14:01 | 18531.46508 | 360.0016 | 3 | 2 | 4.27751 | 3.259905 | 0.4586478 | 1.606e-09 | 1.940642 | 5.948e-09
2018-05-04 14:03 | 18651.46478 | 480.0013 | 3 | 2 | 4.297204 | 3.259947 | 0.5673114 | 1.606e-09 | 2.406489 | 5.948e-09
2018-05-04 14:05 | 18771.46458 | 600.0011 | 3 | 2 | 4.320862 | 3.259909 | 0.6759636 | 1.606e-09 | 2.874645 | 5.948e-09
2018-05-04 14:07 | 18891.46508 | 720.0016 | 3 | 2 | 4.34818 | 3.259905 | 0.7846262 | 1.606e-09 | 3.345608 | 5.948e-09
2018-05-04 14:09 | 19011.46408 | 840.0006 | 3 | 2 | 4.379189 | 3.259939 | 0.893291 | 1.606e-09 | 3.819759 | 5.948e-09
2018-05-04 14:11 | 19131.46418 | 960.0007 | 3 | 2 | 4.400233 | 3.139351 | 1.001181 | 1.606e-09 | 4.293768 | 5.948e-09
2018-05-04 14:13 | 19251.46398 | 1080.0005 | 3 | 2 | 4.400239 | 2.865168 | 1.101167 | 1.606e-09 | 4.733731 | 5.948e-09
2018-05-04 14:15 | 19371.46488 | 1200.0014 | 3 | 2 | 4.400228 | 2.622154 | 1.192526 | 1.606e-09 | 5.135732 | 5.948e-09
2018-05-04 14:17 | 19491.46378 | 1320.0003 | 3 | 2 | 4.400229 | 2.413862 | 1.276343 | 1.606e-09 | 5.504548 | 5.948e-09
2018-05-04 14:19 | 19611.46388 | 1440.0004 | 3 | 2 | 4.400239 | 2.236605 | 1.353774 | 1.606e-09 | 5.845263 | 5.948e-09
2018-05-04 14:21 | 19731.46488 | 1560.0014 | 3 | 2 | 4.400243 | 2.08493 | 1.425729 | 1.606e-09 | 6.161883 | 5.948e-09
2018-05-04 14:23 | 19851.46538 | 1680.0019 | 3 | 2 | 4.400263 | 1.951542 | 1.492933 | 1.606e-09 | 6.457592 | 5.948e-09
2018-05-04 14:25 | 19971.46458 | 1800.0011 | 3 | 2 | 4.400189 | 1.833649 | 1.555977 | 1.606e-09 | 6.734999 | 5.948e-09
2018-05-04 14:27 | 20091.46398 | 1920.0005 | 3 | 2 | 4.400249 | 1.730579 | 1.615346 | 1.606e-09 | 6.996237 | 5.948e-09
2018-05-04 14:29 | 20211.46358 | 2040.0001 | 3 | 2 | 4.400208 | 1.634274 | 1.671383 | 1.606e-09 | 7.242811 | 5.948e-09
2018-05-04 14:31 | 20331.46568 | 2160.0022 | 3 | 2 | 4.400234 | 1.547881 | 1.724386 | 1.606e-09 | 7.476036 | 5.948e-09
2018-05-04 14:33 | 20451.46378 | 2280.0003 | 3 | 2 | 4.400167 | 1.465663 | 1.774592 | 1.606e-09 | 7.696953 | 5.948e-09
2018-05-04 14:35 | 20571.46418 | 2400.0007 | 3 | 2 | 4.400189 | 1.389422 | 1.82217 | 1.606e-09 | 7.906301 | 5.948e-09
2018-05-04 14:37 | 20691.46478 | 2520.0013 | 3 | 2 | 4.400172 | 1.316483 | 1.867253 | 1.606e-09 | 8.104676 | 5.948e-09
2018-05-04 14:39 | 20811.46358 | 2640.0001 | 3 | 2 | 4.400225 | 1.250553 | 1.910017 | 1.606e-09 | 8.292845 | 5.948e-09
2018-05-04 14:41 | 20931.46358 | 2760.0001 | 3 | 2 | 4.400161 | 1.187131 | 1.950624 | 1.606e-09 | 8.471526 | 5.948e-09
2018-05-04 14:43 | 21051.46398 | 2880.0005 | 3 | 2 | 4.400217 | 1.126211 | 1.989164 | 1.606e-09 | 8.641109 | 5.948e-09
2018-05-04 14:45 | 21171.46488 | 3000.0014 | 3 | 2 | 4.400135 | 1.069102 | 2.025737 | 1.606e-09 | 8.802034 | 5.948e-09
2018-05-04 14:47 | 21291.46468 | 3120.0012 | 3 | 2 | 4.400116 | 1.01563 | 2.060488 | 1.606e-09 | 8.954944 | 5.948e-09
2018-05-04 14:49 | 21411.46448 | 3240.001 | 3 | 2 | 4.400239 | 0.9649372 | 2.093491 | 1.606e-09 | 9.100164 | 5.948e-09
2018-05-04 14:51 | 21531.46428 | 3360.0008 | 3 | 2 | 4.400163 | 0.9150066 | 2.124805 | 1.606e-09 | 9.237951 | 5.948e-09
2018-05-04 14:53 | 21651.46398 | 3480.0005 | 3 | 2 | 4.400163 | 0.867692 | 2.154513 | 1.606e-09 | 9.368673 | 5.948e-09
2018-05-04 14:55 | 21771.46428 | 3600.0008 | 3 | 2 | 4.400127 | 0.8228474 | 2.182689 | 1.606e-09 | 9.492652 | 5.948e-09
2018-05-04 14:57 | 21891.46468 | 3720.0012 | 3 | 2 | 4.40016 | 0.7799873 | 2.209408 | 1.606e-09 | 9.610217 | 5.948e-09
2018-05-04 14:59 | 22011.46438 | 3840.0009 | 3 | 2 | 4.400154 | 0.7377653 | 2.234704 | 1.606e-09 | 9.721523 | 5.948e-09
2018-05-04 15:01 | 22131.46398 | 3960.0005 | 3 | 2 | 4.400125 | 0.6970911 | 2.258612 | 1.606e-09 | 9.826724 | 5.948e-09
2018-05-04 15:03 | 22251.46408 | 4080.0006 | 3 | 2 | 4.400143 | 0.658762 | 2.281211 | 1.606e-09 | 9.926164 | 5.948e-09
2018-05-04 15:05 | 22371.46488 | 4200.0014 | 3 | 2 | 4.400122 | 0.6228924 | 2.302573 | 1.606e-09 | 10.02016 | 5.948e-09
2018-05-04 15:07 | 22491.46458 | 4320.0011 | 3 | 2 | 4.400158 | 0.5889063 | 2.322767 | 1.606e-09 | 10.10902 | 5.948e-09
2018-05-04 15:09 | 22611.46358 | 4440.0001 | 3 | 2 | 4.400131 | 0.5559082 | 2.34184 | 1.606e-09 | 10.19294 | 5.948e-09
2018-05-04 15:11 | 22731.46508 | 4560.0016 | 3 | 2 | 4.400169 | 0.5254793 | 2.35986 | 1.606e-09 | 10.27223 | 5.948e-09
2018-05-04 15:13 | 22851.46418 | 4680.0007 | 3 | 2 | 4.400187 | 0.4964514 | 2.37689 | 1.606e-09 | 10.34716 | 5.948e-09
2018-05-04 15:15 | 22971.46358 | 4800.0001 | 3 | 2 | 4.400196 | 0.4687901 | 2.392956 | 1.606e-09 | 10.41786 | 5.948e-09
2018-05-04 15:17 | 23091.46408 | 4920.0006 | 3 | 2 | 4.400136 | 0.4421854 | 2.40812 | 1.606e-09 | 10.48458 | 5.948e-09
2018-05-04 15:19 | 23211.46438 | 5040.0009 | 3 | 2 | 4.400109 | 0.4181175 | 2.422459 | 1.606e-09 | 10.54768 | 5.948e-09
2018-05-04 15:21 | 23331.46368 | 5160.0002 | 3 | 2 | 4.400158 | 0.395503 | 2.436013 | 1.606e-09 | 10.60732 | 5.948e-09
2018-05-04 15:23 | 23451.46398 | 5280.0005 | 3 | 2 | 4.400148 | 0.374115 | 2.448836 | 1.606e-09 | 10.66374 | 5.948e-09
2018-05-04 15:25 | 23571.46378 | 5400.0003 | 3 | 2 | 4.400134 | 0.3535614 | 2.460957 | 1.606e-09 | 10.71707 | 5.948e-09
2018-05-04 15:27 | 23691.46488 | 5520.0014 | 3 | 2 | 4.400128 | 0.3345652 | 2.472421 | 1.606e-09 | 10.76751 | 5.948e-09
2018-05-04 15:29 | 23811.46378 | 5640.0003 | 3 | 2 | 4.400158 | 0.3174572 | 2.483283 | 1.606e-09 | 10.81531 | 5.948e-09
2018-05-04 15:31 | 23931.46428 | 5760.0008 | 3 | 2 | 4.400166 | 0.3015442 | 2.493588 | 1.606e-09 | 10.86065 | 5.948e-09
2018-05-04 15:33 | 24051.46438 | 5880.0009 | 3 | 2 | 4.400148 | 0.2862797 | 2.503373 | 1.606e-09 | 10.90371 | 5.948e-09
2018-05-04 15:35 | 24171.46468 | 6000.0012 | 3 | 2 | 4.400073 | 0.2721205 | 2.512681 | 1.606e-09 | 10.94466 | 5.948e-09
2018-05-04 15:37 | 24291.46438 | 6120.0009 | 3 | 2 | 4.400071 | 0.2586498 | 2.521536 | 1.606e-09 | 10.98363 | 5.948e-09
2018-05-04 15:39 | 24411.46408 | 6240.0006 | 3 | 2 | 4.400081 | 0.2458115 | 2.529957 | 1.606e-09 | 11.02068 | 5.948e-09
2018-05-04 15:41 | 24531.46418 | 6360.0007 | 3 | 2 | 4.40013 | 0.2345629 | 2.537962 | 1.606e-09 | 11.0559 | 5.948e-09
2018-05-04 15:43 | 24651.46358 | 6480.0001 | 3 | 2 | 4.400079 | 0.2234859 | 2.545592 | 1.606e-09 | 11.08948 | 5.948e-09
2018-05-04 15:45 | 24771.46488 | 6600.0014 | 3 | 2 | 4.400078 | 0.2132473 | 2.55288 | 1.606e-09 | 11.12154 | 5.948e-09
2018-05-04 15:47 | 24891.46448 | 6720.001 | 3 | 2 | 4.400103 | 0.2037048 | 2.559834 | 1.606e-09 | 11.15214 | 5.948e-09
2018-05-04 15:49 | 25011.46488 | 6840.0014 | 3 | 2 | 4.400141 | 0.1947918 | 2.566467 | 1.606e-09 | 11.18133 | 5.948e-09
2018-05-04 15:51 | 25131.46418 | 6960.0007 | 3 | 2 | 4.400129 | 0.1863384 | 2.572808 | 1.606e-09 | 11.20923 | 5.948e-09
2018-05-04 15:53 | 25251.46358 | 7080.0001 | 3 | 2 | 4.400116 | 0.1781778 | 2.578876 | 1.606e-09 | 11.23593 | 5.948e-09
2018-05-04 15:55 | 25371.46468 | 7200.0012 | 3 | 2 | 4.400096 | 0.1707478 | 2.584681 | 1.606e-09 | 11.26147 | 5.948e-09
2018-05-04 15:57 | 25491.46408 | 7320.0006 | 3 | 2 | 4.400109 | 0.1639452 | 2.590257 | 1.606e-09 | 11.28601 | 5.948e-09
2018-05-04 15:59 | 25611.46398 | 7440.0005 | 3 | 2 | 4.400061 | 0.1571445 | 2.595607 | 1.606e-09 | 11.30955 | 5.948e-09
2018-05-04 16:01 | 25731.46458 | 7560.0011 | 3 | 2 | 4.400099 | 0.1512451 | 2.60075 | 1.606e-09 | 11.33218 | 5.948e-09
2018-05-04 16:03 | 25851.46438 | 7680.0009 | 3 | 2 | 4.400095 | 0.1449709 | 2.60569 | 1.606e-09 | 11.35391 | 5.948e-09
2018-05-04 16:05 | 25971.46468 | 7800.0012 | 3 | 2 | 4.400098 | 0.1395435 | 2.610432 | 1.606e-09 | 11.37478 | 5.948e-09
2018-05-04 16:07 | 26091.46408 | 7920.0006 | 3 | 2 | 4.400134 | 0.1345205 | 2.614997 | 1.606e-09 | 11.39486 | 5.948e-09
2018-05-04 16:09 | 26211.46368 | 8040.0002 | 3 | 2 | 4.400105 | 0.1292953 | 2.619386 | 1.606e-09 | 11.41418 | 5.948e-09
2018-05-04 16:11 | 26331.46448 | 8160.001 | 3 | 2 | 4.400061 | 0.1240473 | 2.623608 | 1.606e-09 | 11.43275 | 5.948e-09
2018-05-04 16:13 | 26451.46388 | 8280.0004 | 3 | 2 | 4.40004 | 0.1192799 | 2.62767 | 1.606e-09 | 11.45063 | 5.948e-09
2018-05-04 16:15 | 26571.46518 | 8400.0017 | 3 | 2 | 4.40006 | 0.1154118 | 2.631583 | 1.606e-09 | 11.46785 | 5.948e-09
2018-05-04 16:17 | 26691.46488 | 8520.0014 | 3 | 2 | 4.400045 | 0.1111469 | 2.635363 | 1.606e-09 | 11.48448 | 5.948e-09
2018-05-04 16:19 | 26811.46508 | 8640.0016 | 3 | 2 | 4.400031 | 0.1068993 | 2.639009 | 1.606e-09 | 11.50052 | 5.948e-09
2018-05-04 16:21 | 26931.46388 | 8760.0004 | 3 | 2 | 4.400031 | 0.1030512 | 2.642514 | 1.606e-09 | 11.51594 | 5.948e-09
2018-05-04 16:23 | 27051.46488 | 8880.0014 | 3 | 2 | 4.400006 | 0.09907341 | 2.64589 | 1.606e-09 | 11.5308 | 5.948e-09
2018-05-04 16:25 | 27171.46458 | 9000.0011 | 3 | 2 | 4.400087 | 0.09626865 | 2.649145 | 1.606e-09 | 11.54512 | 5.948e-09
2018-05-04 16:27 | 27291.46448 | 9120.001 | 3 | 2 | 4.40001 | 0.09232807 | 2.652294 | 1.606e-09 | 11.55897 | 5.948e-09
2018-05-04 16:29 | 27411.46508 | 9240.0016 | 3 | 2 | 4.400051 | 0.08963966 | 2.655339 | 1.606e-09 | 11.57238 | 5.948e-09
2018-05-04 16:31 | 27531.46448 | 9360.001 | 3 | 2 | 4.400069 | 0.08675194 | 2.658283 | 1.606e-09 | 11.58533 | 5.948e-09
2018-05-04 16:33 | 27651.46488 | 9480.0014 | 3 | 2 | 4.400068 | 0.08391762 | 2.661124 | 1.606e-09 | 11.59783 | 5.948e-09
2018-05-04 16:35 | 27758.42728 | 9586.9638 | 3 | 2 | 4.400074 | 0.08149624 | 2.663584 | 1.606e-09 | 11.60865 | 5.948e-09
2018-05-04 16:37 | 27878.46932 | 120.0005 | 4 | 2 | 4.383548 | 0 | 2.663584 | 1.606e-09 | 11.60865 | 5.948e-09
2018-05-04 16:39 | 27998.46902 | 240.0002 | 4 | 2 | 4.381721 | 0 | 2.663584 | 1.606e-09 | 11.60865 | 5.948e-09
2018-05-04 16:40 | 28058.47202 | 300.0032 | 4 | 2 | 4.381107 | 0 | 2.663584 | 1.606e-09 | 11.60865 | 5.948e-09
2018-05-04 16:42 | 28178.55 | 120.0005 | 5 | 2 | 3.843654 | -3.260176 | 2.663584 | 0.1086596 | 11.60865 | 0.4244253
2018-05-04 16:44 | 28298.55 | 240.0002 | 5 | 2 | 3.800939 | -3.260144 | 2.663584 | 0.2173218 | 11.60865 | 0.8396578
2018-05-04 16:46 | 28418.55 | 360.0004 | 5 | 2 | 3.758551 | -3.260118 | 2.663584 | 0.3259838 | 11.60865 | 1.250391
2018-05-04 16:48 | 28538.55 | 480.0008 | 5 | 2 | 3.715749 | -3.260035 | 2.663584 | 0.4346435 | 11.60865 | 1.656468
2018-05-04 16:50 | 28658.55 | 600.0014 | 5 | 2 | 3.673192 | -3.260124 | 2.663584 | 0.5433074 | 11.60865 | 2.057909
2018-05-04 16:52 | 28778.55 | 720.001 | 5 | 2 | 3.631947 | -3.26021 | 2.663584 | 0.6519683 | 11.60865 | 2.454801
2018-05-04 16:54 | 28898.55 | 840.0008 | 5 | 2 | 3.591979 | -3.259829 | 2.663584 | 0.7606328 | 11.60865 | 2.847275
2018-05-04 16:56 | 29018.55 | 960.0001 | 5 | 2 | 3.554153 | -3.260199 | 2.663584 | 0.869296 | 11.60865 | 3.235507
2018-05-04 16:58 | 29138.55 | 1080.0008 | 5 | 2 | 3.519362 | -3.259921 | 2.663584 | 0.9779572 | 11.60865 | 3.619788
2018-05-04 17:00 | 29258.55 | 1200.0007 | 5 | 2 | 3.48733 | -3.259858 | 2.663584 | 1.08662 | 11.60865 | 4.000439
2018-05-04 17:02 | 29378.55 | 1320.0012 | 5 | 2 | 3.45756 | -3.260151 | 2.663584 | 1.195285 | 11.60865 | 4.377747
2018-05-04 17:04 | 29498.55 | 1440.0002 | 5 | 2 | 3.43036 | -3.259827 | 2.663584 | 1.303947 | 11.60865 | 4.751948
2018-05-04 17:06 | 29618.55 | 1560.0011 | 5 | 2 | 3.40497 | -3.25984 | 2.663584 | 1.412607 | 11.60865 | 5.1233
2018-05-04 17:08 | 29738.55 | 1680.0005 | 5 | 2 | 3.380963 | -3.260124 | 2.663584 | 1.521272 | 11.60865 | 5.491981
2018-05-04 17:10 | 29858.55 | 1800.0015 | 5 | 2 | 3.357306 | -3.260154 | 2.663584 | 1.629937 | 11.60865 | 5.858081
2018-05-04 17:12 | 29978.55 | 1920.0012 | 5 | 2 | 3.334105 | -3.260144 | 2.663584 | 1.7386 | 11.60865 | 6.22163
2018-05-04 17:14 | 30098.55 | 2040.0014 | 5 | 2 | 3.309883 | -3.260122 | 2.663584 | 1.847269 | 11.60865 | 6.582653
2018-05-04 17:16 | 30218.55 | 2160.0016 | 5 | 2 | 3.284298 | -3.260142 | 2.663584 | 1.955929 | 11.60865 | 6.940938
2018-05-04 17:18 | 30338.55 | 2280.001 | 5 | 2 | 3.257258 | -3.260119 | 2.663584 | 2.064599 | 11.60865 | 7.296396
2018-05-04 17:20 | 30458.55 | 2400.0005 | 5 | 2 | 3.227003 | -3.260079 | 2.663584 | 2.173264 | 11.60865 | 7.648736
2018-05-04 17:22 | 30578.55 | 2520.0001 | 5 | 2 | 3.193089 | -3.260133 | 2.663584 | 2.281927 | 11.60865 | 7.997602
2018-05-04 17:24 | 30698.55 | 2640.0016 | 5 | 2 | 3.151836 | -3.260151 | 2.663584 | 2.39059 | 11.60865 | 8.342396
2018-05-04 17:26 | 30818.55 | 2760.0008 | 5 | 2 | 3.102549 | -3.26019 | 2.663584 | 2.49925 | 11.60865 | 8.682283
2018-05-04 17:28 | 30938.55 | 2880.0011 | 5 | 2 | 3.040856 | -3.259971 | 2.663584 | 2.60791 | 11.60865 | 9.016186
2018-05-04 17:29 | 31002.87 | 2944.3224 | 5 | 2 | 2.999997 | -3.260192 | 2.663584 | 2.666155 | 11.60865 | 9.192141
2018-05-04 17:31 | 31122.92 | 120.0003 | 6 | 2 | 3.670794 | 0 | 2.663584 | 2.666162 | 11.60865 | 9.192162
2018-05-04 17:33 | 31242.92 | 240.001 | 6 | 2 | 3.697808 | 0 | 2.663584 | 2.666162 | 11.60865 | 9.192162
2018-05-04 17:34 | 31302.92 | 300.002 | 6 | 2 | 3.702394 | 0 | 2.663584 | 2.666162 | 11.60865 | 9.192162
2018-05-04 17:34 | 31302.93 | 0.0026 | 7 | 3 | 3.702328 | 0 | 0 | 0 | 0 | 0
2018-05-04 17:36 | 31423.01 | 120.0009 | 2 | 3 | 4.200286 | 3.283459 | 0.1277969 | 5.6e-11 | 0.5362107 | 2.07e-10
2018-05-04 17:36 | 31429.05 | 126.0381 | 2 | 3 | 4.200283 | 3.259985 | 0.13328 | 5.6e-11 | 0.5592414 | 2.07e-10
2018-05-04 17:38 | 31549.05876 | 120.0004 | 3 | 3 | 4.236143 | 3.259872 | 0.2415621 | 5.6e-11 | 1.016047 | 2.07e-10
2018-05-04 17:40 | 31669.05936 | 240.001 | 3 | 3 | 4.258653 | 3.259956 | 0.3502238 | 5.6e-11 | 1.477676 | 2.07e-10
2018-05-04 17:42 | 31789.05916 | 360.0008 | 3 | 3 | 4.276054 | 3.25996 | 0.4588806 | 5.6e-11 | 1.941356 | 2.07e-10
2018-05-04 17:44 | 31909.05936 | 480.001 | 3 | 3 | 4.295425 | 3.259991 | 0.567543 | 5.6e-11 | 2.407026 | 2.07e-10
2018-05-04 17:46 | 32029.05906 | 600.0007 | 3 | 3 | 4.318968 | 3.259933 | 0.6761969 | 5.6e-11 | 2.874981 | 2.07e-10
2018-05-04 17:48 | 32149.05886 | 720.0005 | 3 | 3 | 4.346454 | 3.259933 | 0.7848665 | 5.6e-11 | 3.345779 | 2.07e-10
2018-05-04 17:50 | 32269.05886 | 840.0005 | 3 | 3 | 4.377495 | 3.259926 | 0.8935151 | 5.6e-11 | 3.819674 | 2.07e-10
2018-05-04 17:52 | 32389.05926 | 960.0009 | 3 | 3 | 4.400246 | 3.153854 | 1.001583 | 5.6e-11 | 4.294345 | 2.07e-10
2018-05-04 17:54 | 32509.05976 | 1080.0014 | 3 | 3 | 4.4003 | 2.878704 | 1.102035 | 5.6e-11 | 4.736362 | 2.07e-10
2018-05-04 17:56 | 32629.05936 | 1200.001 | 3 | 3 | 4.400232 | 2.632492 | 1.193775 | 5.6e-11 | 5.140042 | 2.07e-10
2018-05-04 17:58 | 32749.06006 | 1320.0017 | 3 | 3 | 4.400249 | 2.42104 | 1.277923 | 5.6e-11 | 5.510313 | 2.07e-10
2018-05-04 18:00 | 32869.05896 | 1440.0006 | 3 | 3 | 4.400238 | 2.236019 | 1.355482 | 5.6e-11 | 5.851591 | 2.07e-10
2018-05-04 18:02 | 32989.05856 | 1560.0002 | 3 | 3 | 4.400209 | 2.076489 | 1.427296 | 5.6e-11 | 6.167587 | 2.07e-10
2018-05-04 18:04 | 33109.05886 | 1680.0005 | 3 | 3 | 4.400229 | 1.94128 | 1.494188 | 5.6e-11 | 6.461928 | 2.07e-10
2018-05-04 18:06 | 33229.05936 | 1800.001 | 3 | 3 | 4.400193 | 1.821519 | 1.556849 | 5.6e-11 | 6.737648 | 2.07e-10
2018-05-04 18:08 | 33349.05976 | 1920.0014 | 3 | 3 | 4.400212 | 1.7164 | 1.615777 | 5.6e-11 | 6.996947 | 2.07e-10
2018-05-04 18:10 | 33469.05986 | 2040.0015 | 3 | 3 | 4.400157 | 1.622611 | 1.671399 | 5.6e-11 | 7.241693 | 2.07e-10
2018-05-04 18:12 | 33589.05906 | 2160.0007 | 3 | 3 | 4.400203 | 1.539456 | 1.724083 | 5.6e-11 | 7.473513 | 2.07e-10
2018-05-04 18:14 | 33709.06016 | 2280.0018 | 3 | 3 | 4.400166 | 1.461124 | 1.774073 | 5.6e-11 | 7.693478 | 2.07e-10
2018-05-04 18:16 | 33829.05906 | 2400.0007 | 3 | 3 | 4.400163 | 1.388075 | 1.821554 | 5.6e-11 | 7.902407 | 2.07e-10
2018-05-04 18:18 | 33949.05966 | 2520.0013 | 3 | 3 | 4.400173 | 1.321117 | 1.866694 | 5.6e-11 | 8.101027 | 2.07e-10
2018-05-04 18:20 | 34069.05976 | 2640.0014 | 3 | 3 | 4.400198 | 1.256685 | 1.909647 | 5.6e-11 | 8.290028 | 2.07e-10
2018-05-04 18:22 | 34189.05966 | 2760.0013 | 3 | 3 | 4.40023 | 1.194453 | 1.95048 | 5.6e-11 | 8.469702 | 2.07e-10
2018-05-04 18:24 | 34309.05946 | 2880.0011 | 3 | 3 | 4.400169 | 1.135079 | 1.989295 | 5.6e-11 | 8.640498 | 2.07e-10
2018-05-04 18:26 | 34429.05936 | 3000.001 | 3 | 3 | 4.400208 | 1.078983 | 2.026194 | 5.6e-11 | 8.802857 | 2.07e-10
2018-05-04 18:28 | 34549.05896 | 3120.0006 | 3 | 3 | 4.400231 | 1.023002 | 2.061207 | 5.6e-11 | 8.956922 | 2.07e-10
2018-05-04 18:30 | 34669.06046 | 3240.0021 | 3 | 3 | 4.400164 | 0.9680767 | 2.094376 | 5.6e-11 | 9.102873 | 2.07e-10
2018-05-04 18:32 | 34789.05896 | 3360.0006 | 3 | 3 | 4.400174 | 0.918746 | 2.125808 | 5.6e-11 | 9.241176 | 2.07e-10
2018-05-04 18:34 | 34909.05926 | 3480.0009 | 3 | 3 | 4.400144 | 0.872036 | 2.15565 | 5.6e-11 | 9.372489 | 2.07e-10
2018-05-04 18:36 | 35029.06126 | 3600.0029 | 3 | 3 | 4.400203 | 0.8283205 | 2.18398 | 5.6e-11 | 9.497142 | 2.07e-10
2018-05-04 18:38 | 35149.05906 | 3720.0007 | 3 | 3 | 4.400196 | 0.7852192 | 2.210851 | 5.6e-11 | 9.615379 | 2.07e-10
2018-05-04 18:40 | 35269.05846 | 3840.0001 | 3 | 3 | 4.400175 | 0.7430992 | 2.236313 | 5.6e-11 | 9.727417 | 2.07e-10
2018-05-04 18:42 | 35389.05936 | 3960.001 | 3 | 3 | 4.400126 | 0.7030058 | 2.260413 | 5.6e-11 | 9.833463 | 2.07e-10
2018-05-04 18:44 | 35509.05936 | 4080.001 | 3 | 3 | 4.400166 | 0.6649055 | 2.283213 | 5.6e-11 | 9.933785 | 2.07e-10
2018-05-04 18:46 | 35629.05966 | 4200.0013 | 3 | 3 | 4.400163 | 0.6275711 | 2.304753 | 5.6e-11 | 10.02857 | 2.07e-10
2018-05-04 18:48 | 35749.05876 | 4320.0004 | 3 | 3 | 4.400171 | 0.5924854 | 2.325078 | 5.6e-11 | 10.118 | 2.07e-10
2018-05-04 18:50 | 35869.05906 | 4440.0007 | 3 | 3 | 4.400146 | 0.559247 | 2.344272 | 5.6e-11 | 10.20245 | 2.07e-10
2018-05-04 18:52 | 35989.06016 | 4560.0018 | 3 | 3 | 4.400135 | 0.5276089 | 2.362379 | 5.6e-11 | 10.28213 | 2.07e-10
2018-05-04 18:54 | 36109.05846 | 4680.0001 | 3 | 3 | 4.400208 | 0.4992828 | 2.379481 | 5.6e-11 | 10.35738 | 2.07e-10
2018-05-04 18:56 | 36229.05876 | 4800.0004 | 3 | 3 | 4.400143 | 0.4719734 | 2.395652 | 5.6e-11 | 10.42853 | 2.07e-10
2018-05-04 18:58 | 36349.05936 | 4920.001 | 3 | 3 | 4.400092 | 0.4466152 | 2.41096 | 5.6e-11 | 10.49589 | 2.07e-10
2018-05-04 19:00 | 36469.05896 | 5040.0006 | 3 | 3 | 4.400132 | 0.4230652 | 2.425458 | 5.6e-11 | 10.55969 | 2.07e-10
2018-05-04 19:02 | 36589.05876 | 5160.0004 | 3 | 3 | 4.400084 | 0.3996592 | 2.439174 | 5.6e-11 | 10.62004 | 2.07e-10
2018-05-04 19:04 | 36709.05886 | 5280.0005 | 3 | 3 | 4.400186 | 0.3787861 | 2.452139 | 5.6e-11 | 10.67708 | 2.07e-10
2018-05-04 19:06 | 36829.05856 | 5400.0002 | 3 | 3 | 4.400113 | 0.3582335 | 2.464412 | 5.6e-11 | 10.73109 | 2.07e-10
2018-05-04 19:08 | 36949.05946 | 5520.0011 | 3 | 3 | 4.400109 | 0.3395176 | 2.476043 | 5.6e-11 | 10.78227 | 2.07e-10
2018-05-04 19:10 | 37069.05886 | 5640.0005 | 3 | 3 | 4.400133 | 0.3220854 | 2.487072 | 5.6e-11 | 10.8308 | 2.07e-10
2018-05-04 19:12 | 37189.05966 | 5760.0013 | 3 | 3 | 4.400211 | 0.3065491 | 2.497538 | 5.6e-11 | 10.87685 | 2.07e-10
2018-05-04 19:14 | 37309.05856 | 5880.0002 | 3 | 3 | 4.400043 | 0.2895117 | 2.507468 | 5.6e-11 | 10.92054 | 2.07e-10
2018-05-04 19:16 | 37429.05986 | 6000.0015 | 3 | 3 | 4.400125 | 0.276063 | 2.516904 | 5.6e-11 | 10.96206 | 2.07e-10
2018-05-04 19:18 | 37549.05876 | 6120.0004 | 3 | 3 | 4.400154 | 0.2629051 | 2.52588 | 5.6e-11 | 11.00155 | 2.07e-10
2018-05-04 19:20 | 37669.05876 | 6240.0004 | 3 | 3 | 4.400118 | 0.2497473 | 2.53442 | 5.6e-11 | 11.03913 | 2.07e-10
2018-05-04 19:22 | 37789.05976 | 6360.0014 | 3 | 3 | 4.40013 | 0.2378063 | 2.54254 | 5.6e-11 | 11.07486 | 2.07e-10
2018-05-04 19:24 | 37909.05976 | 6480.0014 | 3 | 3 | 4.400115 | 0.2263985 | 2.550262 | 5.6e-11 | 11.10884 | 2.07e-10
2018-05-04 19:26 | 38029.06016 | 6600.0018 | 3 | 3 | 4.400099 | 0.2154894 | 2.557622 | 5.6e-11 | 11.14122 | 2.07e-10
2018-05-04 19:28 | 38149.05926 | 6720.0009 | 3 | 3 | 4.400113 | 0.2060938 | 2.564645 | 5.6e-11 | 11.17213 | 2.07e-10
2018-05-04 19:30 | 38269.05876 | 6840.0004 | 3 | 3 | 4.400136 | 0.1970081 | 2.571351 | 5.6e-11 | 11.20163 | 2.07e-10
2018-05-04 19:32 | 38389.05976 | 6960.0014 | 3 | 3 | 4.400136 | 0.1880808 | 2.57776 | 5.6e-11 | 11.22983 | 2.07e-10
2018-05-04 19:34 | 38509.05986 | 7080.0015 | 3 | 3 | 4.4001 | 0.1795311 | 2.583881 | 5.6e-11 | 11.25677 | 2.07e-10
2018-05-04 19:36 | 38629.05926 | 7200.0009 | 3 | 3 | 4.400141 | 0.1722069 | 2.589734 | 5.6e-11 | 11.28252 | 2.07e-10
2018-05-04 19:38 | 38749.05866 | 7320.0003 | 3 | 3 | 4.40014 | 0.1645603 | 2.59534 | 5.6e-11 | 11.30719 | 2.07e-10
2018-05-04 19:40 | 38869.05926 | 7440.0009 | 3 | 3 | 4.400067 | 0.1572113 | 2.6007 | 5.6e-11 | 11.33077 | 2.07e-10
2018-05-04 19:42 | 38989.05966 | 7560.0013 | 3 | 3 | 4.400122 | 0.1508121 | 2.605833 | 5.6e-11 | 11.35336 | 2.07e-10
2018-05-04 19:44 | 39109.05856 | 7680.0002 | 3 | 3 | 4.400109 | 0.1452217 | 2.610759 | 5.6e-11 | 11.37503 | 2.07e-10
2018-05-04 19:46 | 39229.05916 | 7800.0008 | 3 | 3 | 4.400105 | 0.1398649 | 2.615501 | 5.6e-11 | 11.3959 | 2.07e-10
2018-05-04 19:48 | 39349.05886 | 7920.0005 | 3 | 3 | 4.400108 | 0.1349173 | 2.620072 | 5.6e-11 | 11.41601 | 2.07e-10
2018-05-04 19:50 | 39469.05906 | 8040.0007 | 3 | 3 | 4.400054 | 0.1296272 | 2.624482 | 5.6e-11 | 11.43541 | 2.07e-10
2018-05-04 19:52 | 39589.06006 | 8160.0017 | 3 | 3 | 4.40002 | 0.1250343 | 2.628737 | 5.6e-11 | 11.45414 | 2.07e-10
2018-05-04 19:54 | 39709.05876 | 8280.0004 | 3 | 3 | 4.400095 | 0.1212044 | 2.632843 | 5.6e-11 | 11.47221 | 2.07e-10
2018-05-04 19:56 | 39829.05936 | 8400.001 | 3 | 3 | 4.400082 | 0.1164751 | 2.636802 | 5.6e-11 | 11.48962 | 2.07e-10
2018-05-04 19:58 | 39949.05926 | 8520.0009 | 3 | 3 | 4.400116 | 0.1122627 | 2.64061 | 5.6e-11 | 11.50638 | 2.07e-10
2018-05-04 20:00 | 40069.05936 | 8640.001 | 3 | 3 | 4.400004 | 0.1072989 | 2.644274 | 5.6e-11 | 11.5225 | 2.07e-10
2018-05-04 20:02 | 40189.05906 | 8760.0007 | 3 | 3 | 4.399987 | 0.1030493 | 2.64779 | 5.6e-11 | 11.53797 | 2.07e-10
2018-05-04 20:04 | 40309.05976 | 8880.0014 | 3 | 3 | 4.400067 | 0.09983253 | 2.651173 | 5.6e-11 | 11.55286 | 2.07e-10
2018-05-04 20:06 | 40429.05936 | 9000.001 | 3 | 3 | 4.40005 | 0.0959692 | 2.654441 | 5.6e-11 | 11.56723 | 2.07e-10
2018-05-04 20:08 | 40549.05846 | 9120.0001 | 3 | 3 | 4.40008 | 0.09274101 | 2.657588 | 5.6e-11 | 11.58108 | 2.07e-10
2018-05-04 20:10 | 40669.05846 | 9240.0001 | 3 | 3 | 4.400079 | 0.08922195 | 2.660624 | 5.6e-11 | 11.59444 | 2.07e-10
2018-05-04 20:12 | 40789.05906 | 9360.0007 | 3 | 3 | 4.400149 | 0.08678341 | 2.663549 | 5.6e-11 | 11.60731 | 2.07e-10
2018-05-04 20:14 | 40909.05986 | 9480.0015 | 3 | 3 | 4.400063 | 0.08318806 | 2.666374 | 5.6e-11 | 11.61974 | 2.07e-10
2018-05-04 20:15 | 40972.05306 | 9542.9947 | 3 | 3 | 4.400006 | 0.08149433 | 2.667822 | 5.6e-11 | 11.62611 | 2.07e-10
2018-05-04 20:17 | 41092.1 | 120.0016 | 4 | 3 | 4.383595 | 0 | 2.667822 | 5.6e-11 | 11.62611 | 2.07e-10
2018-05-04 20:19 | 41212.1 | 240.0018 | 4 | 3 | 4.38176 | 0 | 2.667822 | 5.6e-11 | 11.62611 | 2.07e-10
2018-05-04 20:20 | 41272.1 | 300.0017 | 4 | 3 | 4.381172 | 0 | 2.667822 | 5.6e-11 | 11.62611 | 2.07e-10
2018-05-04 20:22 | 41392.17734 | 120.001 | 5 | 3 | 3.852562 | -3.260129 | 2.667822 | 0.1086604 | 11.62611 | 0.4251501
2018-05-04 20:24 | 41512.17734 | 240.001 | 5 | 3 | 3.8103 | -3.260119 | 2.667822 | 0.2173214 | 11.62611 | 0.8413699
2018-05-04 20:26 | 41632.17774 | 360.0014 | 5 | 3 | 3.769017 | -3.260167 | 2.667822 | 0.3259938 | 11.62611 | 1.253231
2018-05-04 20:28 | 41752.17654 | 480.0002 | 5 | 3 | 3.72626 | -3.260167 | 2.667822 | 0.4346504 | 11.62611 | 1.660432
2018-05-04 20:30 | 41872.17684 | 600.0005 | 5 | 3 | 3.683884 | -3.260121 | 2.667822 | 0.5433176 | 11.62611 | 2.063045
2018-05-04 20:32 | 41992.17754 | 720.0012 | 5 | 3 | 3.64243 | -3.260102 | 2.667822 | 0.6519886 | 11.62611 | 2.461116
2018-05-04 20:34 | 42112.17744 | 840.0011 | 5 | 3 | 3.602495 | -3.260088 | 2.667822 | 0.760647 | 11.62611 | 2.854707
2018-05-04 20:36 | 42232.17754 | 960.0012 | 5 | 3 | 3.564529 | -3.260083 | 2.667822 | 0.8693121 | 11.62611 | 3.244082
2018-05-04 20:38 | 42352.17754 | 1080.0012 | 5 | 3 | 3.528728 | -3.260088 | 2.667822 | 0.9779742 | 11.62611 | 3.629445
2018-05-04 20:40 | 42472.17644 | 1200.0001 | 5 | 3 | 3.495533 | -3.260098 | 2.667822 | 1.086636 | 11.62611 | 4.011056
2018-05-04 20:42 | 42592.17744 | 1320.0011 | 5 | 3 | 3.464889 | -3.260079 | 2.667822 | 1.195307 | 11.62611 | 4.38923
2018-05-04 20:44 | 42712.17714 | 1440.0008 | 5 | 3 | 3.435863 | -3.260088 | 2.667822 | 1.303966 | 11.62611 | 4.764131
2018-05-04 20:46 | 42832.17694 | 1560.0006 | 5 | 3 | 3.408918 | -3.260077 | 2.667822 | 1.41263 | 11.62611 | 5.13601
2018-05-04 20:48 | 42952.17674 | 1680.0004 | 5 | 3 | 3.383198 | -3.260025 | 2.667822 | 1.521297 | 11.62611 | 5.505039
2018-05-04 20:50 | 43072.17654 | 1800.0002 | 5 | 3 | 3.358792 | -3.260056 | 2.667822 | 1.629964 | 11.62611 | 5.871354
2018-05-04 20:52 | 43192.17734 | 1920.001 | 5 | 3 | 3.334976 | -3.260023 | 2.667822 | 1.738628 | 11.62611 | 6.235034
2018-05-04 20:54 | 43312.17744 | 2040.0011 | 5 | 3 | 3.310577 | -3.260122 | 2.667822 | 1.847294 | 11.62611 | 6.596106
2018-05-04 20:56 | 43432.17784 | 2160.0015 | 5 | 3 | 3.285824 | -3.260028 | 2.667822 | 1.955959 | 11.62611 | 6.954521
2018-05-04 20:58 | 43552.17714 | 2280.0008 | 5 | 3 | 3.259224 | -3.260093 | 2.667822 | 2.064623 | 11.62611 | 7.31015
2018-05-04 21:00 | 43672.17674 | 2400.0004 | 5 | 3 | 3.230069 | -3.260068 | 2.667822 | 2.173285 | 11.62611 | 7.66275
2018-05-04 21:02 | 43792.17754 | 2520.0012 | 5 | 3 | 3.1964 | -3.260065 | 2.667822 | 2.281945 | 11.62611 | 8.011963
2018-05-04 21:04 | 43912.17724 | 2640.0009 | 5 | 3 | 3.15631 | -3.260059 | 2.667822 | 2.390606 | 11.62611 | 8.357164
2018-05-04 21:06 | 44032.17674 | 2760.0004 | 5 | 3 | 3.10815 | -3.260146 | 2.667822 | 2.499269 | 11.62611 | 8.697623
2018-05-04 21:08 | 44152.17664 | 2880.0003 | 5 | 3 | 3.047402 | -3.260045 | 2.667822 | 2.607924 | 11.62611 | 9.032186
2018-05-04 21:09 | 44225.29014 | 2953.1138 | 5 | 3 | 2.999997 | -3.260108 | 2.667822 | 2.674131 | 11.62611 | 9.232433
2018-05-04 21:11 | 44345.3312 | 120.0003 | 6 | 3 | 3.668413 | 0 | 2.667822 | 2.674131 | 11.62611 | 9.232433
2018-05-04 21:13 | 44465.3312 | 240.0003 | 6 | 3 | 3.696454 | 0 | 2.667822 | 2.674131 | 11.62611 | 9.232433
2018-05-04 21:14 | 44525.3345 | 300.0036 | 6 | 3 | 3.701228 | 0 | 2.667822 | 2.674131 | 11.62611 | 9.232433
2018-05-04 21:14 | 44525.34512 | 0.0027 | 7 | 4 | 3.701121 | 0 | 0 | 0 | 0 | 0
2018-05-04 21:16 | 44645.42484 | 120.0005 | 2 | 4 | 4.200245 | 3.272076 | 0.1273957 | 0 | 0.534543 | 0
2018-05-04 21:16 | 44648.66144 | 123.2371 | 2 | 4 | 4.200291 | 3.259983 | 0.1303308 | 0 | 0.5468711 | 0
2018-05-04 21:18 | 44768.68 | 120.0005 | 3 | 4 | 4.236558 | 3.259954 | 0.2386066 | 0 | 1.00367 | 0
2018-05-04 21:20 | 44888.68 | 240.0011 | 3 | 4 | 4.259867 | 3.259962 | 0.3472747 | 0 | 1.46542 | 0
2018-05-04 21:22 | 45008.68 | 360.0011 | 3 | 4 | 4.27684 | 3.259964 | 0.4559291 | 0 | 1.929204 | 0
2018-05-04 21:24 | 45128.68 | 480.0015 | 3 | 4 | 4.295591 | 3.259947 | 0.5645852 | 0 | 2.394896 | 0
2018-05-04 21:26 | 45248.68 | 600.0004 | 3 | 4 | 4.318727 | 3.259935 | 0.6732408 | 0 | 2.862861 | 0
2018-05-04 21:28 | 45368.68 | 720.0009 | 3 | 4 | 4.345747 | 3.259954 | 0.7819045 | 0 | 3.333581 | 0
2018-05-04 21:30 | 45488.68 | 840.0026 | 3 | 4 | 4.376205 | 3.259926 | 0.8905592 | 0 | 3.807397 | 0
2018-05-04 21:32 | 45608.68 | 960.0002 | 3 | 4 | 4.400252 | 3.16889 | 0.9987984 | 0 | 4.28271 | 0
2018-05-04 21:34 | 45728.68 | 1080.0007 | 3 | 4 | 4.400254 | 2.891417 | 1.099696 | 0 | 4.726685 | 0
2018-05-04 21:36 | 45848.68 | 1200.0001 | 3 | 4 | 4.400276 | 2.640833 | 1.191818 | 0 | 5.132044 | 0
2018-05-04 21:38 | 45968.68 | 1320.0003 | 3 | 4 | 4.400193 | 2.423388 | 1.276141 | 0 | 5.503088 | 0
2018-05-04 21:40 | 46088.68 | 1440.0009 | 3 | 4 | 4.400244 | 2.241764 | 1.353827 | 0 | 5.844923 | 0
2018-05-04 21:42 | 46208.68 | 1560.0006 | 3 | 4 | 4.400168 | 2.085763 | 1.425888 | 0 | 6.162007 | 0
2018-05-04 21:44 | 46328.68 | 1680.0017 | 3 | 4 | 4.400216 | 1.954646 | 1.493174 | 0 | 6.458083 | 0
2018-05-04 21:46 | 46448.68 | 1800.0003 | 3 | 4 | 4.400208 | 1.839517 | 1.556368 | 0 | 6.73615 | 0
2018-05-04 21:48 | 46568.68 | 1920.0012 | 3 | 4 | 4.400204 | 1.737111 | 1.615943 | 0 | 6.998292 | 0
2018-05-04 21:50 | 46688.68 | 2040.0011 | 3 | 4 | 4.40024 | 1.643602 | 1.672255 | 0 | 7.246075 | 0
2018-05-04 21:52 | 46808.68 | 2160.0003 | 3 | 4 | 4.400205 | 1.55681 | 1.725577 | 0 | 7.480703 | 0
2018-05-04 21:54 | 46928.68 | 2280.0009 | 3 | 4 | 4.400166 | 1.47596 | 1.776107 | 0 | 7.703046 | 0
2018-05-04 21:56 | 47048.68 | 2400.0009 | 3 | 4 | 4.40022 | 1.400926 | 1.824049 | 0 | 7.913998 | 0
2018-05-04 21:58 | 47168.68 | 2520.001 | 3 | 4 | 4.400216 | 1.328906 | 1.869527 | 0 | 8.114113 | 0
2018-05-04 22:00 | 47288.68 | 2640.0012 | 3 | 4 | 4.400165 | 1.260573 | 1.912684 | 0 | 8.304009 | 0
2018-05-04 22:02 | 47408.68 | 2760.0018 | 3 | 4 | 4.400184 | 1.196398 | 1.953625 | 0 | 8.484159 | 0
2018-05-04 22:04 | 47528.68 | 2880.0007 | 3 | 4 | 4.400188 | 1.136083 | 1.992491 | 0 | 8.655173 | 0
2018-05-04 22:06 | 47648.68 | 3000.0013 | 3 | 4 | 4.400172 | 1.079224 | 2.029397 | 0 | 8.817567 | 0
2018-05-04 22:08 | 47768.68 | 3120.0009 | 3 | 4 | 4.400167 | 1.02647 | 2.064483 | 0 | 8.971952 | 0
2018-05-04 22:10 | 47888.68 | 3240.0016 | 3 | 4 | 4.400203 | 0.9771681 | 2.097874 | 0 | 9.118879 | 0
2018-05-04 22:12 | 48008.68 | 3360.0012 | 3 | 4 | 4.400236 | 0.9289398 | 2.129624 | 0 | 9.258585 | 0
2018-05-04 22:14 | 48128.68 | 3480.0002 | 3 | 4 | 4.400096 | 0.8805342 | 2.159776 | 0 | 9.391259 | 0
2018-05-04 22:16 | 48248.68 | 3600.0015 | 3 | 4 | 4.400054 | 0.8334799 | 2.188368 | 0 | 9.517067 | 0
2018-05-04 22:18 | 48368.68 | 3720.0001 | 3 | 4 | 4.400155 | 0.7898788 | 2.215442 | 0 | 9.636196 | 0
2018-05-04 22:20 | 48488.68 | 3840.0009 | 3 | 4 | 4.400143 | 0.7472916 | 2.24106 | 0 | 9.748919 | 0
2018-05-04 22:22 | 48608.68 | 3960.0003 | 3 | 4 | 4.400145 | 0.706624 | 2.265285 | 0 | 9.855517 | 0
2018-05-04 22:24 | 48728.68 | 4080.0012 | 3 | 4 | 4.400217 | 0.6678734 | 2.288176 | 0 | 9.95624 | 0
2018-05-04 22:26 | 48848.68 | 4200.0006 | 3 | 4 | 4.400113 | 0.6298923 | 2.309804 | 0 | 10.0514 | 0
2018-05-04 22:28 | 48968.68 | 4320.0002 | 3 | 4 | 4.400164 | 0.5951509 | 2.330223 | 0 | 10.14125 | 0
2018-05-04 22:30 | 49088.68 | 4440.0016 | 3 | 4 | 4.400115 | 0.5612984 | 2.3495 | 0 | 10.22607 | 0
2018-05-04 22:32 | 49208.68 | 4560.0015 | 3 | 4 | 4.400146 | 0.530756 | 2.367697 | 0 | 10.30614 | 0
2018-05-04 22:34 | 49328.68 | 4680.002 | 3 | 4 | 4.400139 | 0.5024405 | 2.384909 | 0 | 10.38188 | 0
2018-05-04 22:36 | 49448.68 | 4800.0011 | 3 | 4 | 4.400084 | 0.4754267 | 2.401208 | 0 | 10.4536 | 0
2018-05-04 22:38 | 49568.68 | 4920 | 3 | 4 | 4.400142 | 0.4506884 | 2.41665 | 0 | 10.52154 | 0
2018-05-04 22:40 | 49688.68 | 5040.0005 | 3 | 4 | 4.400129 | 0.4269896 | 2.431276 | 0 | 10.5859 | 0
2018-05-04 22:42 | 49808.68 | 5160.0004 | 3 | 4 | 4.400135 | 0.4046144 | 2.445136 | 0 | 10.64689 | 0
2018-05-04 22:44 | 49928.68 | 5280.0008 | 3 | 4 | 4.400133 | 0.3833637 | 2.458273 | 0 | 10.70469 | 0
2018-05-04 22:46 | 50048.68 | 5400.0005 | 3 | 4 | 4.400129 | 0.3635941 | 2.47072 | 0 | 10.75946 | 0
2018-05-04 22:48 | 50168.68 | 5520.0011 | 3 | 4 | 4.400119 | 0.3443394 | 2.482519 | 0 | 10.81137 | 0
2018-05-04 22:50 | 50288.68 | 5640.0018 | 3 | 4 | 4.400206 | 0.3268394 | 2.493694 | 0 | 10.86055 | 0
2018-05-04 22:52 | 50408.68 | 5760.0008 | 3 | 4 | 4.400107 | 0.3092928 | 2.504291 | 0 | 10.90718 | 0
2018-05-04 22:54 | 50528.68 | 5880.0013 | 3 | 4 | 4.400119 | 0.2932968 | 2.514335 | 0 | 10.95137 | 0
2018-05-04 22:56 | 50648.68 | 6000.0018 | 3 | 4 | 4.40016 | 0.2787905 | 2.523861 | 0 | 10.99329 | 0
2018-05-04 22:58 | 50768.68 | 6120.0001 | 3 | 4 | 4.400064 | 0.2639713 | 2.532909 | 0 | 11.0331 | 0
2018-05-04 23:00 | 50888.68 | 6240.0014 | 3 | 4 | 4.400097 | 0.2514896 | 2.541506 | 0 | 11.07092 | 0
2018-05-04 23:02 | 51008.68 | 6360.0022 | 3 | 4 | 4.400095 | 0.2391338 | 2.549686 | 0 | 11.10692 | 0
2018-05-04 23:04 | 51128.68 | 6480.0017 | 3 | 4 | 4.400172 | 0.2284613 | 2.557475 | 0 | 11.14119 | 0
2018-05-04 23:06 | 51248.68 | 6600.0001 | 3 | 4 | 4.400098 | 0.2172661 | 2.564893 | 0 | 11.17383 | 0
2018-05-04 23:08 | 51368.68 | 6720.0012 | 3 | 4 | 4.400182 | 0.20749 | 2.571959 | 0 | 11.20492 | 0
2018-05-04 23:10 | 51488.68 | 6840 | 3 | 4 | 4.400132 | 0.1976433 | 2.578699 | 0 | 11.23458 | 0
2018-05-04 23:12 | 51608.68 | 6960.0006 | 3 | 4 | 4.400116 | 0.1888132 | 2.585129 | 0 | 11.26287 | 0
2018-05-04 23:14 | 51728.68 | 7080.0003 | 3 | 4 | 4.400129 | 0.1802359 | 2.59128 | 0 | 11.28994 | 0
2018-05-04 23:16 | 51848.68 | 7200.001 | 3 | 4 | 4.400171 | 0.1727543 | 2.597154 | 0 | 11.31579 | 0
2018-05-04 23:18 | 51968.68 | 7320.0015 | 3 | 4 | 4.400113 | 0.165 | 2.602769 | 0 | 11.34049 | 0
2018-05-04 23:20 | 52088.68 | 7440.0012 | 3 | 4 | 4.40008 | 0.1579819 | 2.608147 | 0 | 11.36415 | 0
2018-05-04 23:22 | 52208.68 | 7560.0001 | 3 | 4 | 4.400135 | 0.151926 | 2.613307 | 0 | 11.38686 | 0
2018-05-04 23:24 | 52328.68 | 7680.0015 | 3 | 4 | 4.40006 | 0.1455059 | 2.618258 | 0 | 11.40864 | 0
2018-05-04 23:26 | 52448.68 | 7800.0014 | 3 | 4 | 4.400102 | 0.139863 | 2.62302 | 0 | 11.4296 | 0
2018-05-04 23:28 | 52568.68 | 7920.0012 | 3 | 4 | 4.400152 | 0.13484 | 2.627595 | 0 | 11.44973 | 0
2018-05-04 23:30 | 52688.68 | 8040 | 3 | 4 | 4.399992 | 0.1284637 | 2.631992 | 0 | 11.46908 | 0
2018-05-04 23:32 | 52808.68 | 8160.0006 | 3 | 4 | 4.400095 | 0.1243896 | 2.636213 | 0 | 11.48764 | 0
2018-05-04 23:34 | 52928.68 | 8280 | 3 | 4 | 4.400107 | 0.1193113 | 2.640266 | 0 | 11.50548 | 0
2018-05-04 23:36 | 53048.68 | 8400.0027 | 3 | 4 | 4.400091 | 0.1144619 | 2.644159 | 0 | 11.52261 | 0
2018-05-04 23:38 | 53168.68 | 8520.0001 | 3 | 4 | 4.400051 | 0.1097622 | 2.647895 | 0 | 11.53905 | 0
2018-05-04 23:40 | 53288.68 | 8640.0011 | 3 | 4 | 4.400158 | 0.1062145 | 2.651492 | 0 | 11.55488 | 0
2018-05-04 23:42 | 53408.68 | 8760.0004 | 3 | 4 | 4.400083 | 0.1020327 | 2.654948 | 0 | 11.57008 | 0
2018-05-04 23:44 | 53528.68 | 8880.0005 | 3 | 4 | 4.400043 | 0.09807205 | 2.658288 | 0 | 11.58478 | 0
2018-05-04 23:46 | 53648.68 | 9000.0015 | 3 | 4 | 4.40011 | 0.09529495 | 2.661514 | 0 | 11.59897 | 0
2018-05-04 23:48 | 53768.68 | 9120.0019 | 3 | 4 | 4.400099 | 0.09207821 | 2.664623 | 0 | 11.61265 | 0
2018-05-04 23:50 | 53888.68 | 9240.0004 | 3 | 4 | 4.400027 | 0.08815765 | 2.667626 | 0 | 11.62586 | 0
2018-05-04 23:52 | 54008.68 | 9360.0005 | 3 | 4 | 4.400046 | 0.08568096 | 2.670529 | 0 | 11.63864 | 0
2018-05-04 23:54 | 54128.68 | 9480.0015 | 3 | 4 | 4.400043 | 0.082798 | 2.673336 | 0 | 11.65099 | 0
2018-05-04 23:55 | 54191.26 | 9542.5803 | 3 | 4 | 4.400074 | 0.08149052 | 2.674762 | 0 | 11.65726 | 0
2018-05-04 23:57 | 54311.3 | 120.0025 | 4 | 4 | 4.383642 | 0 | 2.674762 | 0 | 11.65726 | 0
2018-05-04 23:59 | 54431.3 | 239.9999 | 4 | 4 | 4.381825 | 0 | 2.674762 | 0 | 11.65726 | 0
2018-05-05 | 54491.3 | 300.0029 | 4 | 4 | 4.381217 | 0 | 2.674762 | 0 | 11.65726 | 0
2018-05-05 00:02 | 54611.38296 | 120.0014 | 5 | 4 | 3.856149 | -3.260121 | 2.674762 | 0.1086576 | 11.65726 | 0.4253928
2018-05-05 00:04 | 54731.38156 | 240 | 5 | 4 | 3.814899 | -3.260139 | 2.674762 | 0.2173191 | 11.65726 | 0.842066
2018-05-05 00:06 | 54851.38176 | 360.0002 | 5 | 4 | 3.773695 | -3.260208 | 2.674762 | 0.3259843 | 11.65726 | 1.254396
2018-05-05 00:08 | 54971.38306 | 480.0015 | 5 | 4 | 3.730563 | -3.260146 | 2.674762 | 0.4346571 | 11.65726 | 1.662159
2018-05-05 00:10 | 55091.38196 | 600.0004 | 5 | 4 | 3.688019 | -3.259856 | 2.674762 | 0.5433269 | 11.65726 | 2.06524
2018-05-05 00:12 | 55211.38276 | 720.0012 | 5 | 4 | 3.646027 | -3.259949 | 2.674762 | 0.6519907 | 11.65726 | 2.463706
2018-05-05 00:14 | 55331.38246 | 840.0009 | 5 | 4 | 3.605165 | -3.260126 | 2.674762 | 0.7606576 | 11.65726 | 2.85767
2018-05-05 00:16 | 55451.38216 | 960.0006 | 5 | 4 | 3.566378 | -3.260179 | 2.674762 | 0.869318 | 11.65726 | 3.247282
2018-05-05 00:18 | 55571.38346 | 1080.0019 | 5 | 4 | 3.529751 | -3.260194 | 2.674762 | 0.9779918 | 11.65726 | 3.632849
2018-05-05 00:20 | 55691.38316 | 1200.0016 | 5 | 4 | 3.496537 | -3.260119 | 2.674762 | 1.086659 | 11.65726 | 4.014578
2018-05-05 00:22 | 55811.38266 | 1320.0011 | 5 | 4 | 3.465686 | -3.260095 | 2.674762 | 1.19532 | 11.65726 | 4.392817
2018-05-05 00:24 | 55931.38156 | 1440 | 5 | 4 | 3.436919 | -3.260149 | 2.674762 | 1.30398 | 11.65726 | 4.767816
2018-05-05 00:26 | 56051.38236 | 1560.0008 | 5 | 4 | 3.410454 | -3.260129 | 2.674762 | 1.412649 | 11.65726 | 5.139857
2018-05-05 00:28 | 56171.38286 | 1680.0013 | 5 | 4 | 3.385127 | -3.260118 | 2.674762 | 1.521313 | 11.65726 | 5.509062
2018-05-05 00:30 | 56291.38286 | 1800.0013 | 5 | 4 | 3.361759 | -3.260079 | 2.674762 | 1.629984 | 11.65726 | 5.875647
2018-05-05 00:32 | 56411.38296 | 1920.0014 | 5 | 4 | 3.338213 | -3.260098 | 2.674762 | 1.738642 | 11.65726 | 6.239653
2018-05-05 00:34 | 56531.38216 | 2040.0006 | 5 | 4 | 3.314244 | -3.260101 | 2.674762 | 1.847302 | 11.65726 | 6.601099
2018-05-05 00:36 | 56651.38236 | 2160.0008 | 5 | 4 | 3.289364 | -3.260079 | 2.674762 | 1.955967 | 11.65726 | 6.959904
2018-05-05 00:38 | 56771.38286 | 2280.0013 | 5 | 4 | 3.26263 | -3.260149 | 2.674762 | 2.064635 | 11.65726 | 7.315929
2018-05-05 00:40 | 56891.38226 | 2400.0007 | 5 | 4 | 3.233413 | -3.259967 | 2.674762 | 2.173299 | 11.65726 | 7.668899
2018-05-05 00:42 | 57011.38296 | 2520.0014 | 5 | 4 | 3.199183 | -3.260116 | 2.674762 | 2.281958 | 11.65726 | 8.01843
2018-05-05 00:44 | 57131.38256 | 2640.001 | 5 | 4 | 3.158676 | -3.260115 | 2.674762 | 2.390623 | 11.65726 | 8.363938
2018-05-05 00:46 | 57251.38236 | 2760.0008 | 5 | 4 | 3.11044 | -3.260179 | 2.674762 | 2.499285 | 11.65726 | 8.70463
2018-05-05 00:48 | 57371.38256 | 2880.001 | 5 | 4 | 3.048676 | -3.26014 | 2.674762 | 2.607944 | 11.65726 | 9.039405
2018-05-05 00:50 | 57445.88076 | 2954.4992 | 5 | 4 | 3 | -3.260109 | 2.674762 | 2.675403 | 11.65726 | 9.243484
2018-05-05 00:52 | 57565.93 | 120.0002 | 6 | 4 | 3.667453 | 0 | 2.674762 | 2.675403 | 11.65726 | 9.243484
2018-05-05 00:54 | 57685.93 | 240.0006 | 6 | 4 | 3.695992 | 0 | 2.674762 | 2.675403 | 11.65726 | 9.243484
2018-05-05 00:55 | 57745.93 | 300.003 | 6 | 4 | 3.700884 | 0 | 2.674762 | 2.675403 | 11.65726 | 9.243484
2018-05-05 00:55 | 57745.93 | 0.0025 | 7 | 5 | 3.700933 | 0 | 0 | 0 | 0 | 0
2018-05-05 00:57 | 57866.02 | 120.0017 | 2 | 5 | 4.200322 | 3.279604 | 0.1275826 | 0 | 0.5353174 | 0
2018-05-05 00:57 | 57870.85 | 124.838 | 2 | 5 | 4.200255 | 3.259998 | 0.131972 | 0 | 0.5537539 | 0
2018-05-05 00:59 | 57990.86848 | 120.0003 | 3 | 5 | 4.23622 | 3.259985 | 0.2402548 | 0 | 1.010561 | 0
2018-05-05 01:01 | 58110.86878 | 240.0006 | 3 | 5 | 4.259492 | 3.25992 | 0.3489066 | 0 | 1.472201 | 0
2018-05-05 01:03 | 58230.86878 | 360.0006 | 3 | 5 | 4.276953 | 3.259901 | 0.4575724 | 0 | 1.936026 | 0
2018-05-05 01:05 | 58350.86878 | 480.0006 | 3 | 5 | 4.295801 | 3.259943 | 0.566229 | 0 | 2.40174 | 0
2018-05-05 01:07 | 58470.86968 | 600.0015 | 3 | 5 | 4.319041 | 3.259951 | 0.6748934 | 0 | 2.869771 | 0
2018-05-05 01:09 | 58590.86818 | 720 | 3 | 5 | 4.346105 | 3.259987 | 0.7835469 | 0 | 3.340485 | 0
2018-05-05 01:11 | 58710.86948 | 840.0013 | 3 | 5 | 4.376527 | 3.259911 | 0.8922121 | 0 | 3.814373 | 0
2018-05-05 01:13 | 58830.86918 | 960.001 | 3 | 5 | 4.400262 | 3.169458 | 1.000433 | 0 | 4.28962 | 0
2018-05-05 01:15 | 58950.86838 | 1080.0002 | 3 | 5 | 4.400253 | 2.894718 | 1.101409 | 0 | 4.73394 | 0
2018-05-05 01:17 | 59070.86868 | 1200.0005 | 3 | 5 | 4.400184 | 2.648333 | 1.193703 | 0 | 5.140055 | 0
2018-05-05 01:19 | 59190.86848 | 1320.0003 | 3 | 5 | 4.400207 | 2.435406 | 1.278352 | 0 | 5.512531 | 0
2018-05-05 01:21 | 59310.86908 | 1440.0009 | 3 | 5 | 4.400291 | 2.253269 | 1.356428 | 0 | 5.856084 | 0
2018-05-05 01:23 | 59430.86848 | 1560.0003 | 3 | 5 | 4.400217 | 2.095835 | 1.428828 | 0 | 6.17466 | 0
2018-05-05 01:25 | 59550.86868 | 1680.0005 | 3 | 5 | 4.40022 | 1.96014 | 1.49637 | 0 | 6.471859 | 0
2018-05-05 01:27 | 59670.86828 | 1800.0001 | 3 | 5 | 4.400184 | 1.840515 | 1.559676 | 0 | 6.750419 | 0
2018-05-05 01:29 | 59790.86958 | 1920.0014 | 3 | 5 | 4.400263 | 1.736428 | 1.619248 | 0 | 7.012549 | 0
2018-05-05 01:31 | 59910.86878 | 2040.0006 | 3 | 5 | 4.400253 | 1.64073 | 1.675484 | 0 | 7.26 | 0
2018-05-05 01:33 | 60030.86858 | 2160.0004 | 3 | 5 | 4.400152 | 1.552751 | 1.728692 | 0 | 7.494124 | 0
2018-05-05 01:35 | 60150.86898 | 2280.0008 | 3 | 5 | 4.400141 | 1.472797 | 1.77911 | 0 | 7.715974 | 0
2018-05-05 01:37 | 60270.86948 | 2400.0013 | 3 | 5 | 4.400171 | 1.40027 | 1.826998 | 0 | 7.926689 | 0
2018-05-05 01:39 | 60390.86878 | 2520.0006 | 3 | 5 | 4.400226 | 1.332118 | 1.872527 | 0 | 8.127028 | 0
2018-05-05 01:41 | 60510.86868 | 2640.0005 | 3 | 5 | 4.400162 | 1.266198 | 1.915817 | 0 | 8.317508 | 0
2018-05-05 01:43 | 60630.86938 | 2760.0012 | 3 | 5 | 4.400239 | 1.204804 | 1.956997 | 0 | 8.498711 | 0
2018-05-05 01:45 | 60750.86848 | 2880.0003 | 3 | 5 | 4.400152 | 1.14537 | 1.99615 | 0 | 8.67099 | 0
2018-05-05 01:47 | 60870.87008 | 3000.0019 | 3 | 5 | 4.400206 | 1.089154 | 2.03339 | 0 | 8.834852 | 0
2018-05-05 01:49 | 60990.86878 | 3120.0006 | 3 | 5 | 4.400192 | 1.035062 | 2.068784 | 0 | 8.990591 | 0
2018-05-05 01:51 | 61110.86938 | 3240.0012 | 3 | 5 | 4.400241 | 0.9830818 | 2.102407 | 0 | 9.138538 | 0
2018-05-05 01:53 | 61230.86868 | 3360.0005 | 3 | 5 | 4.40015 | 0.931640625 | 2.134309 | 0 | 9.278913 | 0
2018-05-05 01:55 | 61350.86898 | 3480.0008 | 3 | 5 | 4.400181 | 0.8819933 | 2.164537 | 0 | 9.411924 | 0
2018-05-05 01:57 | 61470.86958 | 3600.0014 | 3 | 5 | 4.400115 | 0.8330812 | 2.193125 | 0 | 9.537712 | 0
2018-05-05 01:59 | 61590.86938 | 3720.0012 | 3 | 5 | 4.400083 | 0.7866211 | 2.220133 | 0 | 9.656555 | 0
2018-05-05 02:01 | 61710.86888 | 3840.0007 | 3 | 5 | 4.400222 | 0.7439632 | 2.245643 | 0 | 9.7688 | 0
2018-05-05 02:03 | 61830.86848 | 3960.0003 | 3 | 5 | 4.400224 | 0.7025757 | 2.269733 | 0 | 9.874802 | 0
2018-05-05 02:05 | 61950.86858 | 4080.0004 | 3 | 5 | 4.400102 | 0.6620893 | 2.29247 | 0 | 9.974848 | 0
2018-05-05 02:07 | 62070.86938 | 4200.0012 | 3 | 5 | 4.400121 | 0.625495 | 2.313931 | 0 | 10.06928 | 0
2018-05-05 02:09 | 62190.86888 | 4320.0007 | 3 | 5 | 4.400115 | 0.5907907 | 2.334207 | 0 | 10.1585 | 0
2018-05-05 02:11 | 62310.86858 | 4440.0004 | 3 | 5 | 4.400158 | 0.5581083 | 2.353359 | 0 | 10.24277 | 0
2018-05-05 02:13 | 62430.86988 | 4560.0017 | 3 | 5 | 4.400154 | 0.5276365 | 2.371446 | 0 | 10.32236 | 0
2018-05-05 02:15 | 62550.86958 | 4680.0014 | 3 | 5 | 4.400141 | 0.49823 | 2.388537 | 0 | 10.39756 | 0
2018-05-05 02:17 | 62670.86838 | 4800.0002 | 3 | 5 | 4.400161 | 0.470582 | 2.404676 | 0 | 10.46857 | 0
2018-05-05 02:19 | 62790.86988 | 4920.0017 | 3 | 5 | 4.400087 | 0.4442797 | 2.419923 | 0 | 10.53566 | 0
2018-05-05 02:21 | 62910.86828 | 5040.0001 | 3 | 5 | 4.400147 | 0.4205456 | 2.434342 | 0 | 10.59911 | 0
2018-05-05 02:23 | 63030.86848 | 5160.0003 | 3 | 5 | 4.400161 | 0.3985662 | 2.447989 | 0 | 10.65915 | 0
2018-05-05 02:25 | 63150.86878 | 5280.0006 | 3 | 5 | 4.400146 | 0.3781099 | 2.460926 | 0 | 10.71608 | 0
2018-05-05 02:27 | 63270.86858 | 5400.0004 | 3 | 5 | 4.400197 | 0.3588228 | 2.473189 | 0 | 10.77004 | 0
2018-05-05 02:29 | 63390.86838 | 5520.0002 | 3 | 5 | 4.400133 | 0.3400803 | 2.484825 | 0 | 10.82124 | 0
2018-05-05 02:31 | 63510.86888 | 5640.0007 | 3 | 5 | 4.400163 | 0.3227501 | 2.495863 | 0 | 10.86981 | 0
2018-05-05 02:33 | 63630.86868 | 5760.0005 | 3 | 5 | 4.400125 | 0.3057404 | 2.506329 | 0 | 10.91586 | 0
2018-05-05 02:35 | 63750.86818 | 5880 | 3 | 5 | 4.400102 | 0.2901316 | 2.516257 | 0 | 10.95954 | 0
2018-05-05 02:37 | 63870.86828 | 6000.0001 | 3 | 5 | 4.400175 | 0.2755823 | 2.525679 | 0 | 11.001 | 0
2018-05-05 02:39 | 63990.86868 | 6120.0005 | 3 | 5 | 4.400164 | 0.2611265 | 2.534615 | 0 | 11.04032 | 0
2018-05-05 02:41 | 64110.87018 | 6240.002 | 3 | 5 | 4.400114 | 0.2480116 | 2.543101 | 0 | 11.07766 | 0
2018-05-05 02:43 | 64230.86898 | 6360.0008 | 3 | 5 | 4.400093 | 0.2359495 | 2.551165 | 0 | 11.11314 | 0
2018-05-05 02:45 | 64350.86968 | 6480.0015 | 3 | 5 | 4.400105 | 0.2249908 | 2.558845 | 0 | 11.14693 | 0
2018-05-05 02:47 | 64470.86858 | 6600.0004 | 3 | 5 | 4.400085 | 0.2143602 | 2.566166 | 0 | 11.17915 | 0
2018-05-05 02:49 | 64590.86848 | 6720.0003 | 3 | 5 | 4.400065 | 0.2044783 | 2.573152 | 0 | 11.20989 | 0
2018-05-05 02:51 | 64710.86898 | 6840.0008 | 3 | 5 | 4.400136 | 0.1959238 | 2.579823 | 0 | 11.23924 | 0
2018-05-05 02:53 | 64830.86868 | 6960.0005 | 3 | 5 | 4.400084 | 0.1866407 | 2.586193 | 0 | 11.26727 | 0
2018-05-05 02:55 | 64950.86848 | 7080.0003 | 3 | 5 | 4.400063 | 0.1785297 | 2.592287 | 0 | 11.29408 | 0
2018-05-05 02:57 | 65070.86838 | 7200.0002 | 3 | 5 | 4.400094 | 0.1714516 | 2.598126 | 0 | 11.31977 | 0
2018-05-05 02:59 | 65190.86898 | 7320.0008 | 3 | 5 | 4.400105 | 0.1646891 | 2.603725 | 0 | 11.34441 | 0
2018-05-05 03:01 | 65310.86948 | 7440.0013 | 3 | 5 | 4.400084 | 0.158267 | 2.609107 | 0 | 11.36809 | 0
2018-05-05 03:03 | 65430.86838 | 7560.0002 | 3 | 5 | 4.4001 | 0.152317 | 2.614286 | 0 | 11.39088 | 0
2018-05-05 03:05 | 65550.86868 | 7680.0005 | 3 | 5 | 4.400078 | 0.1462173 | 2.619262 | 0 | 11.41278 | 0
2018-05-05 03:07 | 65670.86858 | 7800.0004 | 3 | 5 | 4.400031 | 0.140296 | 2.624044 | 0 | 11.43382 | 0
2018-05-05 03:09 | 65790.87128 | 7920.0031 | 3 | 5 | 4.400164 | 0.1357126 | 2.628637 | 0 | 11.45403 | 0
2018-05-05 03:11 | 65910.86928 | 8040.0011 | 3 | 5 | 4.400105 | 0.1297121 | 2.633048 | 0 | 11.47344 | 0
2018-05-05 03:13 | 66030.86828 | 8160.0001 | 3 | 5 | 4.400113 | 0.1243496 | 2.637278 | 0 | 11.49205 | 0
2018-05-05 03:15 | 66150.86948 | 8280.0013 | 3 | 5 | 4.400084 | 0.1193457 | 2.641329 | 0 | 11.50987 | 0
2018-05-05 03:17 | 66270.86838 | 8400.0002 | 3 | 5 | 4.400077 | 0.1144629 | 2.645219 | 0 | 11.52699 | 0
2018-05-05 03:19 | 66390.86888 | 8520.0007 | 3 | 5 | 4.400105 | 0.110198 | 2.648954 | 0 | 11.54342 | 0
2018-05-05 03:21 | 66510.86938 | 8640.0012 | 3 | 5 | 4.400121 | 0.1061802 | 2.652553 | 0 | 11.55926 | 0
2018-05-05 03:23 | 66630.86848 | 8760.0003 | 3 | 5 | 4.40008 | 0.101943 | 2.656017 | 0 | 11.5745 | 0
2018-05-05 03:25 | 66750.86888 | 8880.0007 | 3 | 5 | 4.400071 | 0.0984354 | 2.659357 | 0 | 11.5892 | 0
2018-05-05 03:27 | 66870.86938 | 9000.0012 | 3 | 5 | 4.399998 | 0.09456253 | 2.662585 | 0 | 11.6034 | 0
2018-05-05 03:29 | 66990.86848 | 9120.0003 | 3 | 5 | 4.400057 | 0.09165382 | 2.6657 | 0 | 11.61711 | 0
2018-05-05 03:31 | 67110.86888 | 9240.0007 | 3 | 5 | 4.400025 | 0.08858871 | 2.66871 | 0 | 11.63035 | 0
2018-05-05 03:33 | 67230.86898 | 9360.0008 | 3 | 5 | 4.400022 | 0.08607101 | 2.67162 | 0 | 11.64316 | 0
2018-05-05 03:35 | 67350.86848 | 9480.0003 | 3 | 5 | 4.399991 | 0.08284092 | 2.674442 | 0 | 11.65557 | 0
2018-05-05 03:36 | 67436.30618 | 9565.438 | 3 | 5 | 4.400036 | 0.0814991 | 2.676398 | 0 | 11.66418 | 0
2018-05-05 03:38 | 67556.34 | 120.0005 | 4 | 5 | 4.383745 | 0 | 2.676398 | 0 | 11.66418 | 0
2018-05-05 03:40 | 67676.34 | 240.0001 | 4 | 5 | 4.381927 | 0 | 2.676398 | 0 | 11.66418 | 0
2018-05-05 03:41 | 67736.35 | 300.0027 | 4 | 5 | 4.38133 | 0 | 2.676398 | 0 | 11.66418 | 0
2018-05-05 03:43 | 67856.43 | 120.0006 | 5 | 5 | 3.861099 | -3.260133 | 2.676398 | 0.1086555 | 11.66418 | 0.4258088
2018-05-05 03:45 | 67976.43 | 240.0005 | 5 | 5 | 3.819277 | -3.260073 | 2.676398 | 0.2173154 | 11.66418 | 0.842994
2018-05-05 03:47 | 68096.43 | 360.0005 | 5 | 5 | 3.777632 | -3.260139 | 2.676398 | 0.3259833 | 11.66418 | 1.255789
2018-05-05 03:49 | 68216.43 | 480.0015 | 5 | 5 | 3.734642 | -3.260106 | 2.676398 | 0.4346469 | 11.66418 | 1.663941
2018-05-05 03:51 | 68336.43 | 600.0009 | 5 | 5 | 3.691822 | -3.260108 | 2.676398 | 0.5433128 | 11.66418 | 2.06743
2018-05-05 03:53 | 68456.43 | 720.0019 | 5 | 5 | 3.649782 | -3.260068 | 2.676398 | 0.6519795 | 11.66418 | 2.466313
2018-05-05 03:55 | 68576.43 | 840.0007 | 5 | 5 | 3.608967 | -3.260081 | 2.676398 | 0.7606445 | 11.66418 | 2.860703
2018-05-05 03:57 | 68696.43 | 960.0018 | 5 | 5 | 3.57005 | -3.260077 | 2.676398 | 0.8693069 | 11.66418 | 3.250718
2018-05-05 03:59 | 68816.43 | 1080.0005 | 5 | 5 | 3.5338 | -3.260052 | 2.676398 | 0.9779662 | 11.66418 | 3.636647
2018-05-05 04:01 | 68936.43 | 1200.0014 | 5 | 5 | 3.499847 | -3.260093 | 2.676398 | 1.086633 | 11.66418 | 4.018779
2018-05-05 04:03 | 69056.43 | 1320.0007 | 5 | 5 | 3.469149 | -3.260041 | 2.676398 | 1.1953 | 11.66418 | 4.397404
2018-05-05 04:05 | 69176.43 | 1440.0002 | 5 | 5 | 3.440631 | -3.26004 | 2.676398 | 1.303963 | 11.66418 | 4.772799
2018-05-05 04:07 | 69296.43 | 1560.0004 | 5 | 5 | 3.414419 | -3.260111 | 2.676398 | 1.412626 | 11.66418 | 5.145226
2018-05-05 04:09 | 69416.43 | 1680.0006 | 5 | 5 | 3.389855 | -3.260061 | 2.676398 | 1.521293 | 11.66418 | 5.514921
2018-05-05 04:11 | 69536.43 | 1800.001 | 5 | 5 | 3.366857 | -3.26007 | 2.676398 | 1.629952 | 11.66418 | 5.881999
2018-05-05 04:13 | 69656.43 | 1920.0016 | 5 | 5 | 3.343944 | -3.260108 | 2.676398 | 1.738619 | 11.66418 | 6.246616
2018-05-05 04:15 | 69776.43 | 2040.0019 | 5 | 5 | 3.320851 | -3.260129 | 2.676398 | 1.847282 | 11.66418 | 6.608728
2018-05-05 04:17 | 69896.43 | 2160.0009 | 5 | 5 | 3.29673 | -3.260111 | 2.676398 | 1.955945 | 11.66418 | 6.968289
2018-05-05 04:19 | 70016.43 | 2280.0007 | 5 | 5 | 3.26995 | -3.260058 | 2.676398 | 2.064615 | 11.66418 | 7.325109
2018-05-05 04:21 | 70136.43 | 2400.0007 | 5 | 5 | 3.239846 | -3.260136 | 2.676398 | 2.173277 | 11.66418 | 7.678821
2018-05-05 04:23 | 70256.43 | 2520.0005 | 5 | 5 | 3.206627 | -3.260102 | 2.676398 | 2.281939 | 11.66418 | 8.029099
2018-05-05 04:25 | 70376.43 | 2640.0013 | 5 | 5 | 3.167994 | -3.260028 | 2.676398 | 2.3906 | 11.66418 | 8.375489
2018-05-05 04:27 | 70496.43 | 2760.0006 | 5 | 5 | 3.120895 | -3.260113 | 2.676398 | 2.499258 | 11.66418 | 8.717256
2018-05-05 04:29 | 70616.43 | 2880.0002 | 5 | 5 | 3.060131 | -3.260034 | 2.676398 | 2.607921 | 11.66418 | 9.053223
2018-05-05 04:31 | 70705.89 | 2969.4602 | 5 | 5 | 3 | -3.260102 | 2.676398 | 2.68892 | 11.66418 | 9.29876
2018-05-05 04:33 | 70825.93054 | 120.0007 | 6 | 5 | 3.664615 | 0 | 2.676398 | 2.688933 | 11.66418 | 9.298799
2018-05-05 04:35 | 70945.93004 | 240.0002 | 6 | 5 | 3.693888 | 0 | 2.676398 | 2.688933 | 11.66418 | 9.298799
2018-05-05 04:36 | 71005.93184 | 300.002 | 6 | 5 | 3.698985 | 0 | 2.676398 | 2.688933 | 11.66418 | 9.298799
2018-05-05 04:36 | 71005.94 | 0.0026 | 7 | 6 | 3.698983 | 0 | 0 | 0 | 0 | 0
2018-05-05 04:38 | 71126.02 | 120.0004 | 2 | 6 | 4.200263 | 3.308334 | 0.1283731 | 0 | 0.5385907 | 0
2018-05-05 04:38 | 71139.19 | 133.1736 | 2 | 6 | 4.200233 | 3.259985 | 0.1403927 | 0 | 0.5890766 | 0
2018-05-05 04:40 | 71259.21 | 120.0007 | 3 | 6 | 4.235105 | 3.259933 | 0.2486696 | 0 | 1.045772 | 0
2018-05-05 04:42 | 71379.21 | 240.0011 | 3 | 6 | 4.257856 | 3.259933 | 0.3573279 | 0 | 1.507284 | 0
2018-05-05 04:44 | 71499.21 | 360.0008 | 3 | 6 | 4.275042 | 3.259865 | 0.465988 | 0 | 1.970882 | 0
2018-05-05 04:46 | 71619.21 | 480.0001 | 3 | 6 | 4.294335 | 3.259958 | 0.5746438 | 0 | 2.436399 | 0
2018-05-05 04:48 | 71739.21 | 600.0004 | 3 | 6 | 4.318158 | 3.259897 | 0.6833016 | 0 | 2.904266 | 0
2018-05-05 04:50 | 71859.21 | 720.0007 | 3 | 6 | 4.345682 | 3.259922 | 0.79197 | 0 | 3.374977 | 0
2018-05-05 04:52 | 71979.21 | 840.0002 | 3 | 6 | 4.376451 | 3.259884 | 0.9006253 | 0 | 3.848799 | 0
2018-05-05 04:54 | 72099.21 | 960.0004 | 3 | 6 | 4.400251 | 3.167898 | 1.008847 | 0 | 4.32405 | 0
2018-05-05 04:56 | 72219.21 | 1080.0017 | 3 | 6 | 4.400221 | 2.89209 | 1.109771 | 0 | 4.768141 | 0
2018-05-05 04:58 | 72339.21 | 1200.0005 | 3 | 6 | 4.400231 | 2.643351 | 1.201929 | 0 | 5.17366 | 0
2018-05-05 05:00 | 72459.21 | 1320.0002 | 3 | 6 | 4.400212 | 2.430166 | 1.286414 | 0 | 5.545413 | 0
2018-05-05 05:02 | 72579.21 | 1440.0012 | 3 | 6 | 4.400249 | 2.248861 | 1.364302 | 0 | 5.888138 | 0
2018-05-05 05:04 | 72699.21 | 1560.0011 | 3 | 6 | 4.400232 | 2.090545 | 1.436557 | 0 | 6.206078 | 0
2018-05-05 05:06 | 72819.21 | 1680.0016 | 3 | 6 | 4.400225 | 1.953443 | 1.503906 | 0 | 6.502429 | 0
2018-05-05 05:08 | 72939.21 | 1800.0012 | 3 | 6 | 4.40017 | 1.832366 | 1.566961 | 0 | 6.779882 | 0
2018-05-05 05:10 | 73059.21 | 1920.0008 | 3 | 6 | 4.400223 | 1.72733 | 1.626256 | 0 | 7.040793 | 0
2018-05-05 05:12 | 73179.21 | 2040.0006 | 3 | 6 | 4.400214 | 1.632911 | 1.682228 | 0 | 7.287081 | 0
2018-05-05 05:14 | 73299.21 | 2160.0011 | 3 | 6 | 4.400206 | 1.547856 | 1.735212 | 0 | 7.520221 | 0
2018-05-05 05:16 | 73419.21 | 2280.0002 | 3 | 6 | 4.400192 | 1.470371 | 1.785499 | 0 | 7.741494 | 0
2018-05-05 05:18 | 73539.21 | 2400.0015 | 3 | 6 | 4.400164 | 1.399019 | 1.833313 | 0 | 7.951886 | 0
2018-05-05 05:20 | 73659.21 | 2520.0005 | 3 | 6 | 4.400122 | 1.332058 | 1.878844 | 0 | 8.15223 | 0
2018-05-05 05:22 | 73779.21 | 2640.0014 | 3 | 6 | 4.400242 | 1.267902 | 1.92217 | 0 | 8.342874 | 0
2018-05-05 05:24 | 73899.21 | 2760.0016 | 3 | 6 | 4.400216 | 1.206209 | 1.963389 | 0 | 8.524241 | 0
2018-05-05 05:26 | 74019.21 | 2880.0013 | 3 | 6 | 4.400138 | 1.147027 | 2.002611 | 0 | 8.696826 | 0
2018-05-05 05:28 | 74139.21 | 3000.0003 | 3 | 6 | 4.400196 | 1.090518 | 2.039906 | 0 | 8.860932 | 0
2018-05-05 05:30 | 74259.21 | 3120.0007 | 3 | 6 | 4.400197 | 1.035298 | 2.075332 | 0 | 9.016811 | 0
2018-05-05 05:32 | 74379.21 | 3240.0005 | 3 | 6 | 4.400182 | 0.9822626 | 2.10894 | 0 | 9.164693 | 0
2018-05-05 05:34 | 74499.21 | 3360.0019 | 3 | 6 | 4.400149 | 0.9316711 | 2.140837 | 0 | 9.305043 | 0
2018-05-05 05:36 | 74619.22 | 3480.0033 | 3 | 6 | 4.400151 | 0.8833094 | 2.171084 | 0 | 9.438137 | 0
2018-05-05 05:38 | 74739.21 | 3600.0013 | 3 | 6 | 4.400157 | 0.8370438 | 2.199752 | 0 | 9.564283 | 0
2018-05-05 05:40 | 74859.21 | 3720.0011 | 3 | 6 | 4.400205 | 0.7930889 | 2.226916 | 0 | 9.683805 | 0
2018-05-05 05:42 | 74979.21 | 3840.0008 | 3 | 6 | 4.400167 | 0.7499752 | 2.252624 | 0 | 9.796926 | 0
2018-05-05 05:44 | 75099.21 | 3960.001 | 3 | 6 | 4.400173 | 0.7100372 | 2.276947 | 0 | 9.903953 | 0
2018-05-05 05:46 | 75219.21 | 4080.0005 | 3 | 6 | 4.400189 | 0.6719761 | 2.299968 | 0 | 10.00525 | 0
2018-05-05 05:48 | 75339.21 | 4200.0006 | 3 | 6 | 4.400139 | 0.6352797 | 2.321753 | 0 | 10.10111 | 0
2018-05-05 05:50 | 75459.21 | 4320.0003 | 3 | 6 | 4.400159 | 0.6001883 | 2.342344 | 0 | 10.19171 | 0
2018-05-05 05:52 | 75579.21 | 4440.0015 | 3 | 6 | 4.400186 | 0.5673084 | 2.361788 | 0 | 10.27726 | 0
2018-05-05 05:54 | 75699.21 | 4560.0012 | 3 | 6 | 4.400166 | 0.5361481 | 2.380168 | 0 | 10.35814 | 0
2018-05-05 05:56 | 75819.21 | 4680.0003 | 3 | 6 | 4.400178 | 0.5067663 | 2.397535 | 0 | 10.43456 | 0
2018-05-05 05:58 | 75939.21 | 4800.0004 | 3 | 6 | 4.400099 | 0.4780121 | 2.413947 | 0 | 10.50677 | 0
2018-05-05 06:00 | 76059.21 | 4920.0013 | 3 | 6 | 4.400122 | 0.4518604 | 2.429451 | 0 | 10.57499 | 0
2018-05-05 06:02 | 76179.21 | 5040.0011 | 3 | 6 | 4.400129 | 0.4273825 | 2.444105 | 0 | 10.63947 | 0
2018-05-05 06:04 | 76299.22 | 5160.003 | 3 | 6 | 4.400169 | 0.4043121 | 2.457958 | 0 | 10.70043 | 0
2018-05-05 06:06 | 76419.21 | 5280.001 | 3 | 6 | 4.400136 | 0.3823452 | 2.471064 | 0 | 10.7581 | 0
2018-05-05 06:08 | 76539.21 | 5400.0012 | 3 | 6 | 4.40011 | 0.36201 | 2.48347 | 0 | 10.81268 | 0
2018-05-05 06:10 | 76659.21 | 5520.0008 | 3 | 6 | 4.400146 | 0.343298 | 2.495223 | 0 | 10.8644 | 0
2018-05-05 06:12 | 76779.21 | 5640.0005 | 3 | 6 | 4.400186 | 0.3255615 | 2.506354 | 0 | 10.91338 | 0
2018-05-05 06:14 | 76899.21 | 5760.0011 | 3 | 6 | 4.400132 | 0.3085346 | 2.516909 | 0 | 10.95982 | 0
2018-05-05 06:16 | 77019.21 | 5880.0012 | 3 | 6 | 4.400165 | 0.2933912 | 2.526928 | 0 | 11.00391 | 0
2018-05-05 06:18 | 77139.21 | 6000.0014 | 3 | 6 | 4.400172 | 0.2788601 | 2.536451 | 0 | 11.04581 | 0
2018-05-05 06:20 | 77259.22 | 6120.0031 | 3 | 6 | 4.40014 | 0.2649946 | 2.545504 | 0 | 11.08564 | 0
2018-05-05 06:22 | 77379.21 | 6240.001 | 3 | 6 | 4.400111 | 0.2518253 | 2.554112 | 0 | 11.12352 | 0
2018-05-05 06:24 | 77499.21 | 6360.001 | 3 | 6 | 4.400135 | 0.2398148 | 2.562301 | 0 | 11.15955 | 0
2018-05-05 06:26 | 77619.21 | 6480.0002 | 3 | 6 | 4.400111 | 0.2284269 | 2.570096 | 0 | 11.19385 | 0
2018-05-05 06:28 | 77739.21 | 6600.0004 | 3 | 6 | 4.400139 | 0.2179003 | 2.57753 | 0 | 11.22656 | 0
2018-05-05 06:30 | 77859.21 | 6720.0002 | 3 | 6 | 4.400099 | 0.2078886 | 2.584624 | 0 | 11.25777 | 0
2018-05-05 06:32 | 77979.21 | 6840.0012 | 3 | 6 | 4.400081 | 0.1983156 | 2.591398 | 0 | 11.28758 | 0
2018-05-05 06:34 | 78099.21 | 6960.0005 | 3 | 6 | 4.40011 | 0.1896114 | 2.597871 | 0 | 11.31606 | 0
2018-05-05 06:36 | 78219.21 | 7080.0005 | 3 | 6 | 4.40008 | 0.1813612 | 2.604053 | 0 | 11.34326 | 0
2018-05-05 06:38 | 78339.21 | 7200.0007 | 3 | 6 | 4.400129 | 0.1737709 | 2.609968 | 0 | 11.36929 | 0
2018-05-05 06:40 | 78459.21 | 7320.0006 | 3 | 6 | 4.400015 | 0.1657457 | 2.615634 | 0 | 11.39422 | 0
2018-05-05 06:42 | 78579.21 | 7440.0007 | 3 | 6 | 4.400074 | 0.158947 | 2.621054 | 0 | 11.41807 | 0
2018-05-05 06:44 | 78699.22 | 7560.0033 | 3 | 6 | 4.400136 | 0.1526403 | 2.626245 | 0 | 11.44091 | 0
2018-05-05 06:46 | 78819.21 | 7680.0005 | 3 | 6 | 4.400077 | 0.1463051 | 2.631219 | 0 | 11.4628 | 0
2018-05-05 06:48 | 78939.21 | 7800.0011 | 3 | 6 | 4.400101 | 0.140275 | 2.635993 | 0 | 11.4838 | 0
2018-05-05 06:50 | 79059.21 | 7920.0006 | 3 | 6 | 4.400055 | 0.1345186 | 2.640572 | 0 | 11.50395 | 0
2018-05-05 06:52 | 79179.21 | 8040.0012 | 3 | 6 | 4.400101 | 0.1296062 | 2.64498 | 0 | 11.52335 | 0
2018-05-05 06:54 | 79299.21 | 8160.0005 | 3 | 6 | 4.400118 | 0.1249018 | 2.649222 | 0 | 11.54201 | 0
2018-05-05 06:56 | 79419.21 | 8280.001 | 3 | 6 | 4.400106 | 0.1203775 | 2.653305 | 0 | 11.55997 | 0
2018-05-05 06:58 | 79539.21 | 8400.0001 | 3 | 6 | 4.400095 | 0.1161489 | 2.657245 | 0 | 11.57731 | 0
2018-05-05 07:00 | 79659.21 | 8520.0016 | 3 | 6 | 4.400111 | 0.1122303 | 2.661042 | 0 | 11.59402 | 0
2018-05-05 07:02 | 79779.21 | 8640.0008 | 3 | 6 | 4.400082 | 0.107995 | 2.664714 | 0 | 11.61018 | 0
2018-05-05 07:04 | 79899.21 | 8760.0014 | 3 | 6 | 4.400046 | 0.1041431 | 2.668257 | 0 | 11.62577 | 0
2018-05-05 07:06 | 80019.21 | 8880.0001 | 3 | 6 | 4.400097 | 0.1009893 | 2.67167 | 0 | 11.64078 | 0
2018-05-05 07:08 | 80139.21 | 9000.0002 | 3 | 6 | 4.400075 | 0.09733963 | 2.674969 | 0 | 11.6553 | 0
2018-05-05 07:10 | 80259.21 | 9120.0011 | 3 | 6 | 4.40012 | 0.09382057 | 2.678148 | 0 | 11.66929 | 0
2018-05-05 07:12 | 80379.21 | 9240.0002 | 3 | 6 | 4.400049 | 0.09033394 | 2.681222 | 0 | 11.68281 | 0
2018-05-05 07:14 | 80499.21 | 9360.0016 | 3 | 6 | 4.400096 | 0.08752632 | 2.684188 | 0 | 11.69586 | 0
2018-05-05 07:16 | 80619.21 | 9480.0016 | 3 | 6 | 4.399999 | 0.08389091 | 2.687047 | 0 | 11.70845 | 0
2018-05-05 07:18 | 80735.39 | 9596.1723 | 3 | 6 | 4.400034 | 0.0814991 | 2.689723 | 0 | 11.72022 | 0
2018-05-05 07:20 | 80855.42 | 120.0013 | 4 | 6 | 4.38381 | 0 | 2.689723 | 0 | 11.72022 | 0
2018-05-05 07:22 | 80975.42 | 240.0018 | 4 | 6 | 4.381982 | 0 | 2.689723 | 0 | 11.72022 | 0
2018-05-05 07:23 | 81035.42 | 300.0018 | 4 | 6 | 4.381414 | 0 | 2.689723 | 0 | 11.72022 | 0
2018-05-05 07:25 | 81155.50986 | 120.0003 | 5 | 6 | 3.864666 | -3.260095 | 2.689723 | 0.1086527 | 11.72022 | 0.4260888
2018-05-05 07:27 | 81275.50986 | 240.0003 | 5 | 6 | 3.823374 | -3.260072 | 2.689723 | 0.2173189 | 11.72022 | 0.8437232
2018-05-05 07:29 | 81395.51036 | 360.0008 | 5 | 6 | 3.78138 | -3.260116 | 2.689723 | 0.3259763 | 11.72022 | 1.256897
2018-05-05 07:31 | 81515.51046 | 480.0009 | 5 | 6 | 3.738803 | -3.260113 | 2.689723 | 0.4346466 | 11.72022 | 1.665507
2018-05-05 07:33 | 81635.51046 | 600.0009 | 5 | 6 | 3.696367 | -3.260169 | 2.689723 | 0.5433093 | 11.72022 | 2.069471
2018-05-05 07:35 | 81755.51046 | 720.0009 | 5 | 6 | 3.654431 | -3.260156 | 2.689723 | 0.6519725 | 11.72022 | 2.468848
2018-05-05 07:37 | 81875.51046 | 840.0009 | 5 | 6 | 3.613651 | -3.26005 | 2.689723 | 0.760641 | 11.72022 | 2.863745
2018-05-05 07:39 | 81995.51046 | 960.0009 | 5 | 6 | 3.574944 | -3.260164 | 2.689723 | 0.8692995 | 11.72022 | 3.254276
2018-05-05 07:41 | 82115.51016 | 1080.0006 | 5 | 6 | 3.53888 | -3.26005 | 2.689723 | 0.9779713 | 11.72022 | 3.640789
2018-05-05 07:43 | 82235.50956 | 1200 | 5 | 6 | 3.505135 | -3.260066 | 2.689723 | 1.08663 | 11.72022 | 4.023455
2018-05-05 07:45 | 82355.51086 | 1320.0013 | 5 | 6 | 3.474158 | -3.260104 | 2.689723 | 1.195297 | 11.72022 | 4.402648
2018-05-05 07:47 | 82475.51106 | 1440.0015 | 5 | 6 | 3.445025 | -3.260047 | 2.689723 | 1.30396 | 11.72022 | 4.77856
2018-05-05 07:49 | 82595.50956 | 1560 | 5 | 6 | 3.417724 | -3.260116 | 2.689723 | 1.412619 | 11.72022 | 5.151393
2018-05-05 07:51 | 82715.50986 | 1680.0003 | 5 | 6 | 3.392265 | -3.260095 | 2.689723 | 1.521287 | 11.72022 | 5.521394
2018-05-05 07:53 | 82835.50966 | 1800.0001 | 5 | 6 | 3.367856 | -3.260119 | 2.689723 | 1.629947 | 11.72022 | 5.888654
2018-05-05 07:55 | 82955.50976 | 1920.0002 | 5 | 6 | 3.344007 | -3.260058 | 2.689723 | 1.738619 | 11.72022 | 6.253353
2018-05-05 07:57 | 83075.51006 | 2040.0005 | 5 | 6 | 3.319919 | -3.26007 | 2.689723 | 1.847275 | 11.72022 | 6.615393
2018-05-05 07:59 | 83195.51096 | 2160.0014 | 5 | 6 | 3.295123 | -3.260098 | 2.689723 | 1.95595 | 11.72022 | 6.974845
2018-05-05 08:01 | 83315.50996 | 2280.0004 | 5 | 6 | 3.26825 | -3.26005 | 2.689723 | 2.064604 | 11.72022 | 7.331437
2018-05-05 08:03 | 83435.51066 | 2400.0011 | 5 | 6 | 3.238147 | -3.260043 | 2.689723 | 2.173271 | 11.72022 | 7.684981
2018-05-05 08:05 | 83555.51046 | 2520.0009 | 5 | 6 | 3.204912 | -3.260055 | 2.689723 | 2.281939 | 11.72022 | 8.035084
2018-05-05 08:07 | 83675.50966 | 2640.0001 | 5 | 6 | 3.166394 | -3.260108 | 2.689723 | 2.390598 | 11.72022 | 8.381299
2018-05-05 08:09 | 83795.51116 | 2760.0016 | 5 | 6 | 3.119157 | -3.260086 | 2.689723 | 2.499256 | 11.72022 | 8.722862
2018-05-05 08:11 | 83915.51026 | 2880.0007 | 5 | 6 | 3.058875 | -3.260151 | 2.689723 | 2.607914 | 11.72022 | 9.058658
2018-05-05 08:12 | 84005.65156 | 2970.142 | 5 | 6 | 2.999999 | -3.260079 | 2.689723 | 2.689543 | 11.72022 | 9.306059
2018-05-05 08:14 | 84125.69 | 119.9999 | 6 | 6 | 3.664004 | 0 | 2.689723 | 2.689543 | 11.72022 | 9.306059
2018-05-05 08:16 | 84245.69 | 240.0007 | 6 | 6 | 3.693627 | 0 | 2.689723 | 2.689543 | 11.72022 | 9.306059
2018-05-05 08:17 | 84305.69 | 300.0017 | 6 | 6 | 3.698744 | 0 | 2.689723 | 2.689543 | 11.72022 | 9.306059
2018-05-05 08:17 | 84305.71 | 0.0027 | 7 | 7 | 3.698661 | 0 | 0 | 0 | 0 | 0
2018-05-05 08:19 | 84425.78 | 120.0007 | 2 | 7 | 4.20029 | 3.31282 | 0.1284076 | 0 | 0.5387413 | 0
2018-05-05 08:19 | 84440.39 | 134.6098 | 2 | 7 | 4.200267 | 3.259983 | 0.1417439 | 0 | 0.5947578 | 0
2018-05-05 08:21 | 84560.41 | 120.0001 | 3 | 7 | 4.23433 | 3.259953 | 0.2500241 | 0 | 1.051431 | 0
2018-05-05 08:23 | 84680.41 | 240.0007 | 3 | 7 | 4.255056 | 3.259872 | 0.358678 | 0 | 1.512735 | 0
2018-05-05 08:25 | 84800.41 | 360.0009 | 3 | 7 | 4.270615 | 3.259914 | 0.4673394 | 0 | 1.97594 | 0
2018-05-05 08:27 | 84920.41 | 480.0003 | 3 | 7 | 4.288724 | 3.259924 | 0.5759953 | 0 | 2.440912 | 0
2018-05-05 08:29 | 85040.41 | 600.0007 | 3 | 7 | 4.312606 | 3.259895 | 0.6846482 | 0 | 2.908165 | 0
2018-05-05 08:31 | 85160.41 | 720.0012 | 3 | 7 | 4.339919 | 3.259922 | 0.7933104 | 0 | 3.378238 | 0
2018-05-05 08:33 | 85280.41 | 840.0011 | 3 | 7 | 4.370135 | 3.25989 | 0.9019814 | 0 | 3.851484 | 0
2018-05-05 08:35 | 85400.41 | 960.0005 | 3 | 7 | 4.40028 | 3.235264 | 1.010608 | 0 | 4.32793 | 0
2018-05-05 08:37 | 85520.41 | 1080.002 | 3 | 7 | 4.400257 | 2.944542 | 1.113471 | 0 | 4.780555 | 0
2018-05-05 08:39 | 85640.41 | 1200.0001 | 3 | 7 | 4.400235 | 2.689272 | 1.207301 | 0 | 5.193429 | 0
2018-05-05 08:41 | 85760.41 | 1320.0019 | 3 | 7 | 4.40023 | 2.461487 | 1.293041 | 0 | 5.570708 | 0
2018-05-05 08:43 | 85880.41 | 1440.0006 | 3 | 7 | 4.40027 | 2.265488 | 1.371724 | 0 | 5.916929 | 0
2018-05-05 08:45 | 86000.41 | 1560.0005 | 3 | 7 | 4.40027 | 2.098251 | 1.444348 | 0 | 6.236492 | 0
2018-05-05 08:47 | 86120.41 | 1680.0004 | 3 | 7 | 4.400174 | 1.955995 | 1.511866 | 0 | 6.533587 | 0
2018-05-05 08:49 | 86240.41 | 1800.0003 | 3 | 7 | 4.400238 | 1.835907 | 1.575022 | 0 | 6.811488 | 0
2018-05-05 08:51 | 86360.41 | 1920.0013 | 3 | 7 | 4.400187 | 1.727854 | 1.634381 | 0 | 7.07268 | 0
2018-05-05 08:53 | 86480.41 | 2040.0014 | 3 | 7 | 4.400205 | 1.632144 | 1.69035 | 0 | 7.318955 | 0
2018-05-05 08:55 | 86600.41 | 2160 | 3 | 7 | 4.40022 | 1.545375 | 1.743282 | 0 | 7.551865 | 0
2018-05-05 08:57 | 86720.41 | 2280.0007 | 3 | 7 | 4.400164 | 1.464483 | 1.79343 | 0 | 7.772527 | 0
2018-05-05 08:59 | 86840.41 | 2400.0005 | 3 | 7 | 4.400208 | 1.390403 | 1.840997 | 0 | 7.981831 | 0
2018-05-05 09:01 | 86960.41 | 2520.0005 | 3 | 7 | 4.400202 | 1.321197 | 1.886171 | 0 | 8.180605 | 0
2018-05-05 09:03 | 87080.41 | 2640.0003 | 3 | 7 | 4.400167 | 1.255925 | 1.929111 | 0 | 8.369547 | 0
2018-05-05 09:05 | 87200.41 | 2760.0002 | 3 | 7 | 4.400163 | 1.194367 | 1.969954 | 0 | 8.549262 | 0
2018-05-05 09:07 | 87320.41 | 2880.0007 | 3 | 7 | 4.400188 | 1.136518 | 2.008793 | 0 | 8.720164 | 0
2018-05-05 09:09 | 87440.41 | 3000.0011 | 3 | 7 | 4.400159 | 1.080811 | 2.045743 | 0 | 8.882749 | 0
2018-05-05 09:11 | 87560.41 | 3120.0007 | 3 | 7 | 4.40014 | 1.026895 | 2.080873 | 0 | 9.037326 | 0
2018-05-05 09:13 | 87680.41 | 3240.0005 | 3 | 7 | 4.40016 | 0.9750929 | 2.114248 | 0 | 9.184183 | 0
2018-05-05 09:15 | 87800.41 | 3360.0012 | 3 | 7 | 4.400203 | 0.9248667 | 2.145903 | 0 | 9.323468 | 0
2018-05-05 09:17 | 87920.41 | 3480.0002 | 3 | 7 | 4.40014 | 0.876195 | 2.175918 | 0 | 9.455541 | 0
2018-05-05 09:19 | 88040.41 | 3600.0002 | 3 | 7 | 4.400164 | 0.8302994 | 2.204362 | 0 | 9.580701 | 0
2018-05-05 09:21 | 88160.41 | 3720.003 | 3 | 7 | 4.400217 | 0.7854385 | 2.231279 | 0 | 9.699138 | 0
2018-05-05 09:23 | 88280.41 | 3840.0002 | 3 | 7 | 4.40015 | 0.7427502 | 2.256741 | 0 | 9.811178 | 0
2018-05-05 09:25 | 88400.41 | 3960.0003 | 3 | 7 | 4.400163 | 0.7026491 | 2.280833 | 0 | 9.917187 | 0
2018-05-05 09:27 | 88520.41 | 4080.0031 | 3 | 7 | 4.40013 | 0.6645012 | 2.303613 | 0 | 10.01742 | 0
2018-05-05 09:29 | 88640.41 | 4200.0009 | 3 | 7 | 4.400167 | 0.6292696 | 2.325168 | 0 | 10.11226 | 0
2018-05-05 09:31 | 88760.41 | 4320.0008 | 3 | 7 | 4.400128 | 0.5952673 | 2.345576 | 0 | 10.20206 | 0
2018-05-05 09:33 | 88880.41 | 4440.0007 | 3 | 7 | 4.400114 | 0.563715 | 2.36489 | 0 | 10.28705 | 0
2018-05-05 09:35 | 89000.41 | 4560.0011 | 3 | 7 | 4.40016 | 0.5336208 | 2.383174 | 0 | 10.3675 | 0
2018-05-05 09:37 | 89120.41 | 4680.0008 | 3 | 7 | 4.400129 | 0.5041857 | 2.400467 | 0 | 10.44359 | 0
2018-05-05 09:39 | 89240.41 | 4800.0003 | 3 | 7 | 4.400124 | 0.4766369 | 2.416816 | 0 | 10.51553 | 0
2018-05-05 09:41 | 89360.41 | 4920.0016 | 3 | 7 | 4.400094 | 0.4503574 | 2.43227 | 0 | 10.58353 | 0
2018-05-05 09:43 | 89480.41 | 5040.0004 | 3 | 7 | 4.400148 | 0.4263544 | 2.446883 | 0 | 10.64783 | 0
2018-05-05 09:45 | 89600.41 | 5160.0007 | 3 | 7 | 4.400167 | 0.4035845 | 2.460701 | 0 | 10.70863 | 0
2018-05-05 09:47 | 89720.41 | 5280.0008 | 3 | 7 | 4.400098 | 0.38095 | 2.473774 | 0 | 10.76615 | 0
2018-05-05 09:49 | 89840.41 | 5400.0008 | 3 | 7 | 4.400069 | 0.3600874 | 2.486138 | 0 | 10.82056 | 0
2018-05-05 09:51 | 89960.41 | 5520.0009 | 3 | 7 | 4.400141 | 0.3418055 | 2.497837 | 0 | 10.87204 | 0
2018-05-05 09:53 | 90080.41 | 5640.0009 | 3 | 7 | 4.400137 | 0.3237667 | 2.508924 | 0 | 10.92082 | 0
2018-05-05 09:55 | 90200.41 | 5760.0009 | 3 | 7 | 4.400128 | 0.307128 | 2.519438 | 0 | 10.96708 | 0
2018-05-05 09:57 | 90320.41 | 5880 | 3 | 7 | 4.400143 | 0.2922602 | 2.529419 | 0 | 11.011 | 0
2018-05-05 09:59 | 90440.41 | 6000.0002 | 3 | 7 | 4.400116 | 0.2777967 | 2.538914 | 0 | 11.05278 | 0
2018-05-05 10:01 | 90560.41 | 6120.0002 | 3 | 7 | 4.400175 | 0.2646275 | 2.54795 | 0 | 11.09254 | 0
2018-05-05 10:03 | 90680.41 | 6240.0008 | 3 | 7 | 4.400071 | 0.2512646 | 2.556541 | 0 | 11.13034 | 0
2018-05-05 10:05 | 90800.41 | 6360.003 | 3 | 7 | 4.400111 | 0.2389765 | 2.564718 | 0 | 11.16632 | 0
2018-05-05 10:07 | 90920.41 | 6480.001 | 3 | 7 | 4.400119 | 0.2277365 | 2.572493 | 0 | 11.20053 | 0
2018-05-05 10:09 | 91040.41 | 6600.0004 | 3 | 7 | 4.40009 | 0.2168741 | 2.579901 | 0 | 11.23313 | 0
2018-05-05 10:11 | 91160.41 | 6720.003 | 3 | 7 | 4.400095 | 0.2065115 | 2.586953 | 0 | 11.26416 | 0
2018-05-05 10:13 | 91280.41 | 6840.0003 | 3 | 7 | 4.400102 | 0.1969395 | 2.593678 | 0 | 11.29375 | 0
2018-05-05 10:15 | 91400.41 | 6960 | 3 | 7 | 4.400126 | 0.1880789 | 2.600095 | 0 | 11.32198 | 0
2018-05-05 10:17 | 91520.41 | 7080.0009 | 3 | 7 | 4.40002 | 0.179204 | 2.606224 | 0 | 11.34895 | 0
2018-05-05 10:19 | 91640.41 | 7200 | 3 | 7 | 4.400144 | 0.1722631 | 2.612087 | 0 | 11.37475 | 0
2018-05-05 10:21 | 91760.41 | 7320.0013 | 3 | 7 | 4.400085 | 0.1646032 | 2.617702 | 0 | 11.39945 | 0
2018-05-05 10:23 | 91880.41 | 7440.0001 | 3 | 7 | 4.40008 | 0.1576309 | 2.623072 | 0 | 11.42308 | 0
2018-05-05 10:25 | 92000.41 | 7560.001 | 3 | 7 | 4.40013 | 0.151288 | 2.628221 | 0 | 11.44574 | 0
2018-05-05 10:27 | 92120.41 | 7680.0001 | 3 | 7 | 4.400138 | 0.1452055 | 2.633151 | 0 | 11.46743 | 0
2018-05-05 10:29 | 92240.41 | 7800.001 | 3 | 7 | 4.400133 | 0.138833 | 2.637871 | 0 | 11.4882 | 0
2018-05-05 10:31 | 92360.41 | 7920.0019 | 3 | 7 | 4.400124 | 0.1332035 | 2.642392 | 0 | 11.50809 | 0
2018-05-05 10:33 | 92480.41 | 8040.0004 | 3 | 7 | 4.400086 | 0.1275206 | 2.646732 | 0 | 11.52719 | 0
2018-05-05 10:35 | 92600.41 | 8160.0015 | 3 | 7 | 4.400096 | 0.1225548 | 2.650894 | 0 | 11.5455 | 0
2018-05-05 10:37 | 92720.41 | 8280.0018 | 3 | 7 | 4.400121 | 0.1179209 | 2.654901 | 0 | 11.56313 | 0
2018-05-05 10:39 | 92840.41 | 8400.0004 | 3 | 7 | 4.400065 | 0.1133337 | 2.658755 | 0 | 11.58009 | 0
2018-05-05 10:41 | 92960.41 | 8520.0009 | 3 | 7 | 4.399984 | 0.1087208 | 2.662465 | 0 | 11.59641 | 0
2018-05-05 10:43 | 93080.41 | 8640.0016 | 3 | 7 | 4.400135 | 0.1058445 | 2.666039 | 0 | 11.61214 | 0
2018-05-05 10:45 | 93200.41 | 8760.0016 | 3 | 7 | 4.400034 | 0.1013384 | 2.669483 | 0 | 11.6273 | 0
2018-05-05 10:47 | 93320.41 | 8880.0005 | 3 | 7 | 4.400077 | 0.09805012 | 2.672809 | 0 | 11.64193 | 0
2018-05-05 10:49 | 93440.41 | 9000.0015 | 3 | 7 | 4.400093 | 0.09493828 | 2.676021 | 0 | 11.65606 | 0
2018-05-05 10:51 | 93560.41 | 9120.0006 | 3 | 7 | 4.400089 | 0.09172249 | 2.679128 | 0 | 11.66973 | 0
2018-05-05 10:53 | 93680.41 | 9240.0006 | 3 | 7 | 4.400116 | 0.08893776 | 2.682131 | 0 | 11.68295 | 0
2018-05-05 10:55 | 93800.41 | 9360.0001 | 3 | 7 | 4.400004 | 0.08534908 | 2.685033 | 0 | 11.69572 | 0
2018-05-05 10:57 | 93920.41 | 9480.0012 | 3 | 7 | 4.399977 | 0.08210087 | 2.687845 | 0 | 11.70809 | 0
2018-05-05 10:58 | 93966.4 | 9525.9891 | 3 | 7 | 4.400013 | 0.08149719 | 2.688893 | 0 | 11.7127 | 0
2018-05-05 11:00 | 94086.44 | 120.0015 | 4 | 7 | 4.383678 | 0 | 2.688893 | 0 | 11.7127 | 0
2018-05-05 11:02 | 94206.44 | 240.001 | 4 | 7 | 4.381879 | 0 | 2.688893 | 0 | 11.7127 | 0
2018-05-05 11:03 | 94266.44 | 300.0028 | 4 | 7 | 4.381279 | 0 | 2.688893 | 0 | 11.7127 | 0
2018-05-05 11:05 | 94386.52 | 120.0007 | 5 | 7 | 3.865455 | -3.260156 | 2.688893 | 0.1086565 | 11.7127 | 0.4260601
2018-05-05 11:07 | 94506.52 | 240.0005 | 5 | 7 | 3.826259 | -3.260088 | 2.688893 | 0.2173212 | 11.7127 | 0.8438935
2018-05-05 11:09 | 94626.52 | 360.0011 | 5 | 7 | 3.785681 | -3.260088 | 2.688893 | 0.3259784 | 11.7127 | 1.257485
2018-05-05 11:11 | 94746.52 | 480.0008 | 5 | 7 | 3.742768 | -3.26009 | 2.688893 | 0.4346503 | 11.7127 | 1.666553
2018-05-05 11:13 | 94866.52 | 600.0008 | 5 | 7 | 3.699881 | -3.260016 | 2.688893 | 0.5433106 | 11.7127 | 2.070905
2018-05-05 11:15 | 94986.52 | 720.0008 | 5 | 7 | 3.658244 | -3.260098 | 2.688893 | 0.6519743 | 11.7127 | 2.470681
2018-05-05 11:17 | 95106.52 | 840.0001 | 5 | 7 | 3.617396 | -3.260073 | 2.688893 | 0.7606332 | 11.7127 | 2.865962
2018-05-05 11:19 | 95226.52 | 960.0014 | 5 | 7 | 3.578269 | -3.260106 | 2.688893 | 0.8693073 | 11.7127 | 3.256935
2018-05-05 11:21 | 95346.52 | 1080.0002 | 5 | 7 | 3.541128 | -3.26003 | 2.688893 | 0.9779656 | 11.7127 | 3.643705
2018-05-05 11:23 | 95466.52 | 1200.0007 | 5 | 7 | 3.506621 | -3.260066 | 2.688893 | 1.086631 | 11.7127 | 4.026595
2018-05-05 11:25 | 95586.52 | 1320.001 | 5 | 7 | 3.475474 | -3.260075 | 2.688893 | 1.195295 | 11.7127 | 4.405929
2018-05-05 11:27 | 95706.52 | 1440.0008 | 5 | 7 | 3.446509 | -3.26005 | 2.688893 | 1.303958 | 11.7127 | 4.781986
2018-05-05 11:29 | 95826.52 | 1560.0001 | 5 | 7 | 3.419467 | -3.260083 | 2.688893 | 1.412619 | 11.7127 | 5.155002
2018-05-05 11:31 | 95946.52 | 1680.0011 | 5 | 7 | 3.393916 | -3.260095 | 2.688893 | 1.521285 | 11.7127 | 5.525172
2018-05-05 11:33 | 96066.52 | 1800.0001 | 5 | 7 | 3.369655 | -3.260018 | 2.688893 | 1.629947 | 11.7127 | 5.892632
2018-05-05 11:35 | 96186.52 | 1920.001 | 5 | 7 | 3.346001 | -3.260073 | 2.688893 | 1.738611 | 11.7127 | 6.257504
2018-05-05 11:37 | 96306.52 | 2040.0006 | 5 | 7 | 3.322191 | -3.260022 | 2.688893 | 1.847279 | 11.7127 | 6.61981
2018-05-05 11:39 | 96426.52 | 2160.0011 | 5 | 7 | 3.297365 | -3.260014 | 2.688893 | 1.955935 | 11.7127 | 6.979453
2018-05-05 11:41 | 96546.52 | 2280.0011 | 5 | 7 | 3.270322 | -3.260115 | 2.688893 | 2.064602 | 11.7127 | 7.336307
2018-05-05 11:43 | 96666.52 | 2400.0012 | 5 | 7 | 3.240808 | -3.260099 | 2.688893 | 2.173261 | 11.7127 | 7.690078
2018-05-05 11:45 | 96786.52 | 2520.0005 | 5 | 7 | 3.208073 | -3.260115 | 2.688893 | 2.281929 | 11.7127 | 8.040519
2018-05-05 11:47 | 96906.52 | 2640.0015 | 5 | 7 | 3.169292 | -3.260095 | 2.688893 | 2.390591 | 11.7127 | 8.387069
2018-05-05 11:49 | 97026.52 | 2760.0014 | 5 | 7 | 3.122017 | -3.260113 | 2.688893 | 2.49925 | 11.7127 | 8.728963
2018-05-05 11:51 | 97146.52 | 2880.0013 | 5 | 7 | 3.061245 | -3.260084 | 2.688893 | 2.607902 | 11.7127 | 9.065034
2018-05-05 11:53 | 97237.77 | 2971.2533 | 5 | 7 | 3 | -3.260072 | 2.688893 | 2.690543 | 11.7127 | 9.315599
2018-05-05 11:55 | 97357.8125 | 120.0014 | 6 | 7 | 3.663156 | 0 | 2.688893 | 2.690543 | 11.7127 | 9.315599
2018-05-05 11:57 | 97477.812 | 240.0009 | 6 | 7 | 3.693069 | 0 | 2.688893 | 2.690543 | 11.7127 | 9.315599
2018-05-05 11:58 | 97537.8139 | 300.0028 | 6 | 7 | 3.698303 | 0 | 2.688893 | 2.690543 | 11.7127 | 9.315599
2018-05-05 11:58 | 97537.83 | 0.0028 | 7 | 8 | 3.697937 | 0 | 0 | 0 | 0 | 0
2018-05-05 12:00 | 97657.91 | 120.0003 | 2 | 8 | 4.200306 | 3.296116 | 0.1279807 | 2.61e-10 | 0.5369619 | 9.659999e-10
2018-05-05 12:00 | 97667.81 | 129.8974 | 2 | 8 | 4.200283 | 3.259996 | 0.1369969 | 2.61e-10 | 0.5748326 | 9.659999e-10
2018-05-05 12:02 | 97787.80968 | 120.0007 | 3 | 8 | 4.236108 | 3.259903 | 0.2452798 | 2.61e-10 | 1.031608 | 9.659999e-10
2018-05-05 12:04 | 97907.80948 | 240.0005 | 3 | 8 | 4.259698 | 3.259933 | 0.35393 | 2.61e-10 | 1.493245 | 9.659999e-10
2018-05-05 12:06 | 98027.80918 | 360.0002 | 3 | 8 | 4.277142 | 3.259871 | 0.4625952 | 2.61e-10 | 1.957091 | 9.659999e-10
2018-05-05 12:08 | 98147.80998 | 480.001 | 3 | 8 | 4.296281 | 3.259945 | 0.5712535 | 2.61e-10 | 2.422846 | 9.659999e-10
2018-05-05 12:10 | 98267.81138 | 600.0024 | 3 | 8 | 4.319531 | 3.259935 | 0.6799195 | 2.61e-10 | 2.890933 | 9.659999e-10
2018-05-05 12:12 | 98387.80938 | 720.0004 | 3 | 8 | 4.346334 | 3.259884 | 0.7885695 | 2.61e-10 | 3.361672 | 9.659999e-10
2018-05-05 12:14 | 98507.80978 | 840.0008 | 3 | 8 | 4.376622 | 3.259892 | 0.8972253 | 2.61e-10 | 3.835556 | 9.659999e-10
2018-05-05 12:16 | 98627.81068 | 960.0017 | 3 | 8 | 4.400211 | 3.170193 | 1.005462 | 2.61e-10 | 4.310877 | 9.659999e-10
2018-05-05 12:18 | 98747.81028 | 1080.0013 | 3 | 8 | 4.400188 | 2.895313 | 1.106497 | 2.61e-10 | 4.755455 | 9.659999e-10
2018-05-05 12:20 | 98867.81058 | 1200.0016 | 3 | 8 | 4.400231 | 2.65192 | 1.198869 | 2.61e-10 | 5.161917 | 9.659999e-10
2018-05-05 12:22 | 98987.80978 | 1320.0008 | 3 | 8 | 4.400198 | 2.439444 | 1.283656 | 2.61e-10 | 5.534998 | 9.659999e-10
2018-05-05 12:24 | 99107.80978 | 1440.0008 | 3 | 8 | 4.400217 | 2.258001 | 1.361867 | 2.61e-10 | 5.879146 | 9.659999e-10
2018-05-05 12:26 | 99227.81038 | 1560.0014 | 3 | 8 | 4.400223 | 2.102584 | 1.434482 | 2.61e-10 | 6.198671 | 9.659999e-10
2018-05-05 12:28 | 99347.80958 | 1680.0006 | 3 | 8 | 4.400259 | 1.965913 | 1.502234 | 2.61e-10 | 6.496795 | 9.659999e-10
2018-05-05 12:30 | 99467.80948 | 1800.0005 | 3 | 8 | 4.400191 | 1.848833 | 1.565778 | 2.61e-10 | 6.776402 | 9.659999e-10
2018-05-05 12:32 | 99587.80988 | 1920.0009 | 3 | 8 | 4.400231 | 1.744328 | 1.625625 | 2.61e-10 | 7.039742 | 9.659999e-10
2018-05-05 12:34 | 99707.81188 | 2040.0029 | 3 | 8 | 4.400226 | 1.650532 | 1.682175 | 2.61e-10 | 7.288573 | 9.659999e-10
2018-05-05 12:36 | 99827.80928 | 2160.0003 | 3 | 8 | 4.400208 | 1.563378 | 1.735711 | 2.61e-10 | 7.524142 | 9.659999e-10
2018-05-05 12:38 | 99947.81208 | 2280.0031 | 3 | 8 | 4.400217 | 1.482619 | 1.786458 | 2.61e-10 | 7.747436 | 9.659999e-10
2018-05-05 12:40 | 100067.8 | 2400.0016 | 3 | 8 | 4.400153 | 1.40788 | 1.834612 | 2.61e-10 | 7.959322 | 9.659999e-10
2018-05-05 12:42 | 100187.8 | 2520.0007 | 3 | 8 | 4.400167 | 1.338867 | 1.880396 | 2.61e-10 | 8.16078 | 9.659999e-10
2018-05-05 12:44 | 100307.8 | 2640.0007 | 3 | 8 | 4.400165 | 1.273192 | 1.923927 | 2.61e-10 | 8.352325 | 9.659999e-10
2018-05-05 12:46 | 100427.8 | 2760.0013 | 3 | 8 | 4.400239 | 1.211121 | 1.965316 | 2.61e-10 | 8.534448 | 9.659999e-10
2018-05-05 12:48 | 100547.8 | 2880.0008 | 3 | 8 | 4.400189 | 1.150971 | 2.004658 | 2.61e-10 | 8.707556 | 9.659999e-10
2018-05-05 12:50 | 100667.8 | 3000.003 | 3 | 8 | 4.400181 | 1.093049 | 2.042053 | 2.61e-10 | 8.872104 | 9.659999e-10
2018-05-05 12:52 | 100787.8 | 3120.0009 | 3 | 8 | 4.400186 | 1.036963 | 2.077545 | 2.61e-10 | 9.028274 | 9.659999e-10
2018-05-05 12:54 | 100907.8 | 3240.0002 | 3 | 8 | 4.400216 | 0.9840031 | 2.111214 | 2.61e-10 | 9.176422 | 9.659999e-10
2018-05-05 12:56 | 101027.8 | 3360.0032 | 3 | 8 | 4.400153 | 0.9323139 | 2.143142 | 2.61e-10 | 9.316911 | 9.659999e-10
2018-05-05 12:58 | 101147.8 | 3480.0005 | 3 | 8 | 4.400109 | 0.8837109 | 2.173416 | 2.61e-10 | 9.450121 | 9.659999e-10
2018-05-05 13:00 | 101267.8 | 3600.0013 | 3 | 8 | 4.400198 | 0.8380156 | 2.202106 | 2.61e-10 | 9.576364 | 9.659999e-10
2018-05-05 13:02 | 101387.8 | 3720.0014 | 3 | 8 | 4.400131 | 0.7926693 | 2.229279 | 2.61e-10 | 9.695929 | 9.659999e-10
2018-05-05 13:04 | 101507.8 | 3840.0002 | 3 | 8 | 4.40011 | 0.7495441 | 2.254986 | 2.61e-10 | 9.809044 | 9.659999e-10
2018-05-05 13:06 | 101627.8 | 3960.0008 | 3 | 8 | 4.400198 | 0.7090225 | 2.279296 | 2.61e-10 | 9.916014 | 9.659999e-10
2018-05-05 13:08 | 101747.8 | 4080.0013 | 3 | 8 | 4.400229 | 0.6699753 | 2.302263 | 2.61e-10 | 10.01707 | 9.659999e-10
2018-05-05 13:10 | 101867.8 | 4200.0009 | 3 | 8 | 4.400084 | 0.6313057 | 2.323948 | 2.61e-10 | 10.11249 | 9.659999e-10
2018-05-05 13:12 | 101987.8 | 4320.0015 | 3 | 8 | 4.400169 | 0.5974388 | 2.344426 | 2.61e-10 | 10.20259 | 9.659999e-10
2018-05-05 13:14 | 102107.8 | 4440.0004 | 3 | 8 | 4.400177 | 0.5646849 | 2.36378 | 2.61e-10 | 10.28776 | 9.659999e-10
2018-05-05 13:16 | 102227.8 | 4560.0002 | 3 | 8 | 4.400204 | 0.5339613 | 2.382071 | 2.61e-10 | 10.36824 | 9.659999e-10
2018-05-05 13:18 | 102347.8 | 4680.0012 | 3 | 8 | 4.40011 | 0.5037985 | 2.399353 | 2.61e-10 | 10.44428 | 9.659999e-10
2018-05-05 13:20 | 102467.8 | 4800.0007 | 3 | 8 | 4.400158 | 0.4764748 | 2.415688 | 2.61e-10 | 10.51616 | 9.659999e-10
2018-05-05 13:22 | 102587.8 | 4920.0013 | 3 | 8 | 4.40009 | 0.4503145 | 2.431134 | 2.61e-10 | 10.58412 | 9.659999e-10
2018-05-05 13:24 | 102707.8 | 5040.0002 | 3 | 8 | 4.400107 | 0.4263592 | 2.445758 | 2.61e-10 | 10.64847 | 9.659999e-10
2018-05-05 13:26 | 102827.8 | 5160.0008 | 3 | 8 | 4.400137 | 0.4042826 | 2.459602 | 2.61e-10 | 10.70938 | 9.659999e-10
2018-05-05 13:28 | 102947.8 | 5280.0001 | 3 | 8 | 4.400128 | 0.383276 | 2.472719 | 2.61e-10 | 10.7671 | 9.659999e-10
2018-05-05 13:30 | 103067.8 | 5400.0012 | 3 | 8 | 4.400123 | 0.3634977 | 2.485163 | 2.61e-10 | 10.82186 | 9.659999e-10
2018-05-05 13:32 | 103187.8 | 5520.0008 | 3 | 8 | 4.400086 | 0.3446369 | 2.496966 | 2.61e-10 | 10.87379 | 9.659999e-10
2018-05-05 13:34 | 103307.8 | 5640.0011 | 3 | 8 | 4.400203 | 0.3279953 | 2.508174 | 2.61e-10 | 10.92311 | 9.659999e-10
2018-05-05 13:36 | 103427.8 | 5760.0015 | 3 | 8 | 4.400162 | 0.3111753 | 2.518814 | 2.61e-10 | 10.96992 | 9.659999e-10
2018-05-05 13:38 | 103547.8 | 5880.0007 | 3 | 8 | 4.400158 | 0.2958279 | 2.528917 | 2.61e-10 | 11.01438 | 9.659999e-10
2018-05-05 13:40 | 103667.8 | 6000.0008 | 3 | 8 | 4.40013 | 0.2809544 | 2.53852 | 2.61e-10 | 11.05663 | 9.659999e-10
2018-05-05 13:42 | 103787.8 | 6120.0014 | 3 | 8 | 4.400102 | 0.2667084 | 2.547646 | 2.61e-10 | 11.09679 | 9.659999e-10
2018-05-05 13:44 | 103907.8 | 6240.0001 | 3 | 8 | 4.400102 | 0.2535973 | 2.556315 | 2.61e-10 | 11.13493 | 9.659999e-10
2018-05-05 13:46 | 104027.8 | 6360.0002 | 3 | 8 | 4.400124 | 0.2411728 | 2.56456 | 2.61e-10 | 11.17121 | 9.659999e-10
2018-05-05 13:48 | 104147.8 | 6480.0013 | 3 | 8 | 4.400102 | 0.2294912 | 2.572405 | 2.61e-10 | 11.20573 | 9.659999e-10
2018-05-05 13:50 | 104267.8 | 6600.001 | 3 | 8 | 4.400146 | 0.2185059 | 2.579863 | 2.61e-10 | 11.23855 | 9.659999e-10
2018-05-05 13:52 | 104387.8 | 6720.0003 | 3 | 8 | 4.400004 | 0.2068195 | 2.586968 | 2.61e-10 | 11.26981 | 9.659999e-10
2018-05-05 13:54 | 104507.8 | 6840.0029 | 3 | 8 | 4.400107 | 0.1983786 | 2.593732 | 2.61e-10 | 11.29957 | 9.659999e-10
2018-05-05 13:56 | 104627.8 | 6960.0009 | 3 | 8 | 4.400126 | 0.1895027 | 2.600189 | 2.61e-10 | 11.32799 | 9.659999e-10
2018-05-05 13:58 | 104747.8 | 7080.0008 | 3 | 8 | 4.40012 | 0.1809893 | 2.606359 | 2.61e-10 | 11.35513 | 9.659999e-10
2018-05-05 14:00 | 104867.8 | 7200.0014 | 3 | 8 | 4.400102 | 0.1732073 | 2.612259 | 2.61e-10 | 11.38109 | 9.659999e-10
2018-05-05 14:02 | 104987.8 | 7320.0003 | 3 | 8 | 4.400131 | 0.165904 | 2.617903 | 2.61e-10 | 11.40593 | 9.659999e-10
2018-05-05 14:04 | 105107.8 | 7440.0008 | 3 | 8 | 4.40014 | 0.1593513 | 2.62331 | 2.61e-10 | 11.42972 | 9.659999e-10
2018-05-05 14:06 | 105227.8 | 7560.0014 | 3 | 8 | 4.400048 | 0.1519384 | 2.628497 | 2.61e-10 | 11.45254 | 9.659999e-10
2018-05-05 14:08 | 105347.8 | 7680.0004 | 3 | 8 | 4.400104 | 0.1462746 | 2.633466 | 2.61e-10 | 11.47441 | 9.659999e-10
2018-05-05 14:10 | 105467.8 | 7800.0002 | 3 | 8 | 4.400094 | 0.1402645 | 2.638234 | 2.61e-10 | 11.49539 | 9.659999e-10
2018-05-05 14:12 | 105587.8 | 7920.0005 | 3 | 8 | 4.400127 | 0.1344843 | 2.642805 | 2.61e-10 | 11.5155 | 9.659999e-10
2018-05-05 14:14 | 105707.8 | 8040.0019 | 3 | 8 | 4.400025 | 0.1285419 | 2.647187 | 2.61e-10 | 11.53478 | 9.659999e-10
2018-05-05 14:16 | 105827.8 | 8160.0001 | 3 | 8 | 4.400099 | 0.124011 | 2.651394 | 2.61e-10 | 11.55329 | 9.659999e-10
2018-05-05 14:18 | 105947.8 | 8280.0006 | 3 | 8 | 4.400084 | 0.1193199 | 2.655438 | 2.61e-10 | 11.57108 | 9.659999e-10
2018-05-05 14:20 | 106067.8 | 8400.0012 | 3 | 8 | 4.400076 | 0.1147556 | 2.659331 | 2.61e-10 | 11.58821 | 9.659999e-10
2018-05-05 14:22 | 106187.8 | 8520.0016 | 3 | 8 | 4.400057 | 0.1103783 | 2.663082 | 2.61e-10 | 11.60472 | 9.659999e-10
2018-05-05 14:24 | 106307.8 | 8640.0014 | 3 | 8 | 4.400073 | 0.1062346 | 2.666694 | 2.61e-10 | 11.62061 | 9.659999e-10
2018-05-05 14:26 | 106427.8 | 8760.0003 | 3 | 8 | 4.400081 | 0.1026793 | 2.670176 | 2.61e-10 | 11.63593 | 9.659999e-10
2018-05-05 14:28 | 106547.8 | 8880.0017 | 3 | 8 | 4.400074 | 0.0990572 | 2.673531 | 2.61e-10 | 11.65069 | 9.659999e-10
2018-05-05 14:30 | 106667.8 | 9000.0015 | 3 | 8 | 4.400046 | 0.09572124 | 2.676776 | 2.61e-10 | 11.66497 | 9.659999e-10
2018-05-05 14:32 | 106787.8 | 9120.0013 | 3 | 8 | 4.400113 | 0.09270763 | 2.679914 | 2.61e-10 | 11.67878 | 9.659999e-10
2018-05-05 14:34 | 106907.8 | 9240.0007 | 3 | 8 | 4.400119 | 0.08964634 | 2.682945 | 2.61e-10 | 11.69212 | 9.659999e-10
2018-05-05 14:36 | 107027.8 | 9360.0008 | 3 | 8 | 4.400053 | 0.08600712 | 2.685869 | 2.61e-10 | 11.70498 | 9.659999e-10
2018-05-05 14:38 | 107147.8 | 9480.0002 | 3 | 8 | 4.400036 | 0.08324337 | 2.6887 | 2.61e-10 | 11.71744 | 9.659999e-10
2018-05-05 14:39 | 107214.2 | 9546.3472 | 3 | 8 | 4.399998 | 0.08149242 | 2.690226 | 2.61e-10 | 11.72415 | 9.659999e-10
2018-05-05 14:41 | 107334.2 | 120 | 4 | 8 | 4.383616 | 0 | 2.690226 | 2.61e-10 | 11.72415 | 9.659999e-10
2018-05-05 14:43 | 107454.2 | 240.0006 | 4 | 8 | 4.381803 | 0 | 2.690226 | 2.61e-10 | 11.72415 | 9.659999e-10
2018-05-05 14:44 | 107514.2 | 300.002 | 4 | 8 | 4.381172 | 0 | 2.690226 | 2.61e-10 | 11.72415 | 9.659999e-10
2018-05-05 14:46 | 107634.3 | 120.0017 | 5 | 8 | 3.865037 | -3.259845 | 2.690226 | 0.1086584 | 11.72415 | 0.4261236
2018-05-05 14:48 | 107754.3 | 240.0002 | 5 | 8 | 3.823428 | -3.259842 | 2.690226 | 0.2173154 | 11.72415 | 0.8437404
2018-05-05 14:50 | 107874.3 | 360.001 | 5 | 8 | 3.781452 | -3.260127 | 2.690226 | 0.3259774 | 11.72415 | 1.256951
2018-05-05 14:52 | 107994.3 | 480.0017 | 5 | 8 | 3.738723 | -3.260098 | 2.690226 | 0.4346388 | 11.72415 | 1.665521
2018-05-05 14:54 | 108114.3 | 600.0005 | 5 | 8 | 3.696447 | -3.260182 | 2.690226 | 0.5433061 | 11.72415 | 2.069505
2018-05-05 14:56 | 108234.3 | 720.0009 | 5 | 8 | 3.654395 | -3.26014 | 2.690226 | 0.6519712 | 11.72415 | 2.468891
2018-05-05 14:58 | 108354.3 | 840.0008 | 5 | 8 | 3.613268 | -3.260146 | 2.690226 | 0.7606348 | 11.72415 | 2.863745
2018-05-05 15:00 | 108474.3 | 960.0009 | 5 | 8 | 3.573721 | -3.260129 | 2.690226 | 0.8692979 | 11.72415 | 3.254203
2018-05-05 15:02 | 108594.3 | 1080.0011 | 5 | 8 | 3.536991 | -3.260129 | 2.690226 | 0.9779654 | 11.72415 | 3.640532
2018-05-05 15:04 | 108714.3 | 1200.0013 | 5 | 8 | 3.503005 | -3.260122 | 2.690226 | 1.08663 | 11.72415 | 4.023006
2018-05-05 15:06 | 108834.3 | 1320.0007 | 5 | 8 | 3.471584 | -3.260172 | 2.690226 | 1.195289 | 11.72415 | 4.401907
2018-05-05 15:08 | 108954.3 | 1440.0011 | 5 | 8 | 3.44278 | -3.26014 | 2.690226 | 1.303959 | 11.72415 | 4.777578
2018-05-05 15:10 | 109074.3 | 1560.0016 | 5 | 8 | 3.415757 | -3.260108 | 2.690226 | 1.412623 | 11.72415 | 5.150202
2018-05-05 15:12 | 109194.3 | 1680.0002 | 5 | 8 | 3.390344 | -3.260162 | 2.690226 | 1.52129 | 11.72415 | 5.519995
2018-05-05 15:14 | 109314.3 | 1800.001 | 5 | 8 | 3.366213 | -3.260131 | 2.690226 | 1.629956 | 11.72415 | 5.887096
2018-05-05 15:16 | 109434.3 | 1920.0004 | 5 | 8 | 3.342324 | -3.260167 | 2.690226 | 1.738615 | 11.72415 | 6.251567
2018-05-05 15:18 | 109554.3 | 2040.0015 | 5 | 8 | 3.317824 | -3.260035 | 2.690226 | 1.847288 | 11.72415 | 6.613471
2018-05-05 15:20 | 109674.3 | 2160.001 | 5 | 8 | 3.29225 | -3.260097 | 2.690226 | 1.955945 | 11.72415 | 6.9726
2018-05-05 15:22 | 109794.3 | 2280.0003 | 5 | 8 | 3.26467 | -3.260052 | 2.690226 | 2.064612 | 11.72415 | 7.32886
2018-05-05 15:24 | 109914.3 | 2400.0006 | 5 | 8 | 3.235101 | -3.259815 | 2.690226 | 2.173277 | 11.72415 | 7.682039
2018-05-05 15:26 | 110034.3 | 2520.0004 | 5 | 8 | 3.201759 | -3.260151 | 2.690226 | 2.28194 | 11.72415 | 8.031822
2018-05-05 15:28 | 110154.3 | 2640.0006 | 5 | 8 | 3.162564 | -3.260146 | 2.690226 | 2.390599 | 11.72415 | 8.377654
2018-05-05 15:30 | 110274.3 | 2760.0011 | 5 | 8 | 3.11474 | -3.260154 | 2.690226 | 2.499261 | 11.72415 | 8.718815
2018-05-05 15:32 | 110394.3 | 2880.0005 | 5 | 8 | 3.053796 | -3.260036 | 2.690226 | 2.607923 | 11.72415 | 9.054107
2018-05-05 15:33 | 110476.1 | 2961.8004 | 5 | 8 | 2.999998 | -3.260116 | 2.690226 | 2.681998 | 11.72415 | 9.278406
2018-05-05 15:35 | 110596.1 | 120.0011 | 6 | 8 | 3.664575 | 0 | 2.690226 | 2.682005 | 11.72415 | 9.278428
2018-05-05 15:37 | 110716.1 | 240.0001 | 6 | 8 | 3.694377 | 0 | 2.690226 | 2.682005 | 11.72415 | 9.278428
2018-05-05 15:38 | 110776.1 | 300.002 | 6 | 8 | 3.699513 | 0 | 2.690226 | 2.682005 | 11.72415 | 9.278428
2018-05-05 15:38 | 110776.1 | 0.0027 | 7 | 9 | 3.69941 | 0 | 0 | 0 | 0 | 0
2018-05-05 15:40 | 110896.2 | 120.0001 | 2 | 9 | 4.200296 | 3.311163 | 0.1281924 | 1.792e-09 | 0.5378613 | 6.629e-09
2018-05-05 15:41 | 110910.7 | 134.4416 | 2 | 9 | 4.200257 | 3.259983 | 0.1413721 | 1.792e-09 | 0.5932197 | 6.629e-09
2018-05-05 15:43 | 111030.6701 | 120.0016 | 3 | 9 | 4.234295 | 3.259914 | 0.2496544 | 1.792e-09 | 1.049895 | 6.629e-09
2018-05-05 15:45 | 111150.6692 | 240.0007 | 3 | 9 | 4.257285 | 3.259922 | 0.3583073 | 1.792e-09 | 1.511296 | 6.629e-09
2018-05-05 15:47 | 111270.6694 | 360.0009 | 3 | 9 | 4.274949 | 3.259899 | 0.4669623 | 1.792e-09 | 1.974849 | 6.629e-09
2018-05-05 15:49 | 111390.6693 | 480.0008 | 3 | 9 | 4.29414 | 3.259853 | 0.5756232 | 1.792e-09 | 2.44038 | 6.629e-09
2018-05-05 15:51 | 111510.6687 | 600.0002 | 3 | 9 | 4.317181 | 3.259918 | 0.6842903 | 1.792e-09 | 2.90823 | 6.629e-09
2018-05-05 15:53 | 111630.6689 | 720.0004 | 3 | 9 | 4.344183 | 3.259901 | 0.7929524 | 1.792e-09 | 3.378779 | 6.629e-09
2018-05-05 15:55 | 111750.6686 | 840.0001 | 3 | 9 | 4.374729 | 3.259893 | 0.9016032 | 1.792e-09 | 3.852414 | 6.629e-09
2018-05-05 15:57 | 111870.6692 | 960.0007 | 3 | 9 | 4.400245 | 3.186102 | 1.009983 | 1.792e-09 | 4.328222 | 6.629e-09
2018-05-05 15:59 | 111990.67 | 1080.0015 | 3 | 9 | 4.400311 | 2.909693 | 1.111492 | 1.792e-09 | 4.774885 | 6.629e-09
2018-05-05 16:01 | 112110.6694 | 1200.0009 | 3 | 9 | 4.400212 | 2.658501 | 1.204245 | 1.792e-09 | 5.183022 | 6.629e-09
2018-05-05 16:03 | 112230.6699 | 1320.0014 | 3 | 9 | 4.400272 | 2.442638 | 1.289161 | 1.792e-09 | 5.556675 | 6.629e-09
2018-05-05 16:05 | 112350.6695 | 1440.001 | 3 | 9 | 4.400219 | 2.254211 | 1.367373 | 1.792e-09 | 5.900828 | 6.629e-09
2018-05-05 16:07 | 112470.6698 | 1560.0013 | 3 | 9 | 4.400194 | 2.095098 | 1.439793 | 1.792e-09 | 6.219491 | 6.629e-09
2018-05-05 16:09 | 112590.6701 | 1680.0016 | 3 | 9 | 4.400191 | 1.958616 | 1.507305 | 1.792e-09 | 6.516557 | 6.629e-09
2018-05-05 16:11 | 112710.6694 | 1800.0009 | 3 | 9 | 4.400244 | 1.83794 | 1.570537 | 1.792e-09 | 6.794795 | 6.629e-09
2018-05-05 16:13 | 112830.6695 | 1920.001 | 3 | 9 | 4.400156 | 1.728893 | 1.629956 | 1.792e-09 | 7.056249 | 6.629e-09
2018-05-05 16:15 | 112950.6695 | 2040.001 | 3 | 9 | 4.400154 | 1.633014 | 1.685978 | 1.792e-09 | 7.302755 | 6.629e-09
2018-05-05 16:17 | 113070.6702 | 2160.0017 | 3 | 9 | 4.400204 | 1.54647 | 1.738944 | 1.792e-09 | 7.535817 | 6.629e-09
2018-05-05 16:19 | 113190.6692 | 2280.0007 | 3 | 9 | 4.400187 | 1.467805 | 1.789166 | 1.792e-09 | 7.756805 | 6.629e-09
2018-05-05 16:21 | 113310.6688 | 2400.0003 | 3 | 9 | 4.400157 | 1.393986 | 1.836861 | 1.792e-09 | 7.966671 | 6.629e-09
2018-05-05 16:23 | 113430.6694 | 2520.0009 | 3 | 9 | 4.400197 | 1.325296 | 1.882168 | 1.792e-09 | 8.16603 | 6.629e-09
2018-05-05 16:25 | 113550.669 | 2640.0005 | 3 | 9 | 4.400137 | 1.259196 | 1.925226 | 1.792e-09 | 8.355493 | 6.629e-09
2018-05-05 16:27 | 113670.6699 | 2760.0014 | 3 | 9 | 4.400149 | 1.196353 | 1.966163 | 1.792e-09 | 8.535623 | 6.629e-09
2018-05-05 16:29 | 113790.6694 | 2880.0009 | 3 | 9 | 4.40023 | 1.136815 | 2.005033 | 1.792e-09 | 8.706659 | 6.629e-09
2018-05-05 16:31 | 113910.6691 | 3000.0006 | 3 | 9 | 4.400149 | 1.076652 | 2.041919 | 1.792e-09 | 8.868964 | 6.629e-09
2018-05-05 16:33 | 114030.6697 | 3120.0012 | 3 | 9 | 4.400165 | 1.020193 | 2.07687 | 1.792e-09 | 9.022753 | 6.629e-09
2018-05-05 16:35 | 114150.6707 | 3240.0022 | 3 | 9 | 4.400162 | 0.9666414 | 2.109977 | 1.792e-09 | 9.168432 | 6.629e-09
2018-05-05 16:37 | 114270.6691 | 3360.0006 | 3 | 9 | 4.40017 | 0.9162216 | 2.141349 | 1.792e-09 | 9.306472 | 6.629e-09
2018-05-05 16:39 | 114390.6697 | 3480.0012 | 3 | 9 | 4.400171 | 0.8684654 | 2.171093 | 1.792e-09 | 9.437352 | 6.629e-09
2018-05-05 16:41 | 114510.6695 | 3600.001 | 3 | 9 | 4.400201 | 0.8231125 | 2.199274 | 1.792e-09 | 9.561353 | 6.629e-09
2018-05-05 16:43 | 114630.6692 | 3720.0007 | 3 | 9 | 4.400167 | 0.7792034 | 2.225965 | 1.792e-09 | 9.678797 | 6.629e-09
2018-05-05 16:45 | 114750.6694 | 3840.0009 | 3 | 9 | 4.400208 | 0.7378855 | 2.251243 | 1.792e-09 | 9.790025 | 6.629e-09
2018-05-05 16:47 | 114870.6693 | 3960.0008 | 3 | 9 | 4.400186 | 0.6983871 | 2.275163 | 1.792e-09 | 9.895275 | 6.629e-09
2018-05-05 16:49 | 114990.6693 | 4080.0008 | 3 | 9 | 4.400125 | 0.6600628 | 2.297798 | 1.792e-09 | 9.994875 | 6.629e-09
2018-05-05 16:51 | 115110.6694 | 4200.0009 | 3 | 9 | 4.400127 | 0.6247215 | 2.319211 | 1.792e-09 | 10.08909 | 6.629e-09
2018-05-05 16:53 | 115230.6688 | 4320.0003 | 3 | 9 | 4.400196 | 0.591217 | 2.33947 | 1.792e-09 | 10.17824 | 6.629e-09
2018-05-05 16:55 | 115350.6709 | 4440.0024 | 3 | 9 | 4.400119 | 0.5580931 | 2.358615 | 1.792e-09 | 10.26248 | 6.629e-09
2018-05-05 16:57 | 115470.6699 | 4560.0014 | 3 | 9 | 4.400146 | 0.5282106 | 2.376712 | 1.792e-09 | 10.34211 | 6.629e-09
2018-05-05 16:59 | 115590.6701 | 4680.0016 | 3 | 9 | 4.400132 | 0.4991922 | 2.393835 | 1.792e-09 | 10.41745 | 6.629e-09
2018-05-05 17:01 | 115710.6689 | 4800.0004 | 3 | 9 | 4.400167 | 0.4726858 | 2.410021 | 1.792e-09 | 10.48867 | 6.629e-09
2018-05-05 17:03 | 115830.6701 | 4920.0016 | 3 | 9 | 4.400123 | 0.4474678 | 2.425351 | 1.792e-09 | 10.55613 | 6.629e-09
2018-05-05 17:05 | 115950.6698 | 5040.0013 | 3 | 9 | 4.400144 | 0.4241209 | 2.439871 | 1.792e-09 | 10.62002 | 6.629e-09
2018-05-05 17:07 | 116070.6695 | 5160.001 | 3 | 9 | 4.400132 | 0.4017696 | 2.453632 | 1.792e-09 | 10.68057 | 6.629e-09
2018-05-05 17:09 | 116190.6691 | 5280.0006 | 3 | 9 | 4.400105 | 0.3804226 | 2.466669 | 1.792e-09 | 10.73793 | 6.629e-09
2018-05-05 17:11 | 116310.6696 | 5400.0011 | 3 | 9 | 4.400164 | 0.3606577 | 2.479014 | 1.792e-09 | 10.79225 | 6.629e-09
2018-05-05 17:13 | 116430.6692 | 5520.0007 | 3 | 9 | 4.400078 | 0.3410664 | 2.490705 | 1.792e-09 | 10.84369 | 6.629e-09
2018-05-05 17:15 | 116550.6703 | 5640.0018 | 3 | 9 | 4.400146 | 0.3237438 | 2.501785 | 1.792e-09 | 10.89244 | 6.629e-09
2018-05-05 17:17 | 116670.6692 | 5760.0007 | 3 | 9 | 4.400167 | 0.3073692 | 2.512291 | 1.792e-09 | 10.93867 | 6.629e-09
2018-05-05 17:19 | 116790.6692 | 5880.0007 | 3 | 9 | 4.400081 | 0.2909861 | 2.522262 | 1.792e-09 | 10.98255 | 6.629e-09
2018-05-05 17:21 | 116910.6692 | 6000.0007 | 3 | 9 | 4.400158 | 0.2771559 | 2.531729 | 1.792e-09 | 11.0242 | 6.629e-09
2018-05-05 17:23 | 117030.671 | 6120.0025 | 3 | 9 | 4.400107 | 0.263546 | 2.540735 | 1.792e-09 | 11.06383 | 6.629e-09
2018-05-05 17:25 | 117150.6698 | 6240.0013 | 3 | 9 | 4.400077 | 0.2511787 | 2.549311 | 1.792e-09 | 11.10157 | 6.629e-09
2018-05-05 17:27 | 117270.6697 | 6360.0012 | 3 | 9 | 4.400082 | 0.2397861 | 2.557498 | 1.792e-09 | 11.13759 | 6.629e-09
2018-05-05 17:29 | 117390.6697 | 6480.0012 | 3 | 9 | 4.400068 | 0.2288017 | 2.565315 | 1.792e-09 | 11.17198 | 6.629e-09
2018-05-05 17:31 | 117510.6692 | 6600.0007 | 3 | 9 | 4.400043 | 0.2181606 | 2.572776 | 1.792e-09 | 11.20481 | 6.629e-09
2018-05-05 17:33 | 117630.669 | 6720.0005 | 3 | 9 | 4.400138 | 0.2089462 | 2.5799 | 1.792e-09 | 11.23616 | 6.629e-09
2018-05-05 17:35 | 117750.6702 | 6840.0017 | 3 | 9 | 4.400148 | 0.1993074 | 2.586696 | 1.792e-09 | 11.26606 | 6.629e-09
2018-05-05 17:37 | 117870.6687 | 6960.0002 | 3 | 9 | 4.400041 | 0.1892033 | 2.593173 | 1.792e-09 | 11.29457 | 6.629e-09
2018-05-05 17:39 | 117990.669 | 7080.0005 | 3 | 9 | 4.400144 | 0.1813526 | 2.59935 | 1.792e-09 | 11.32174 | 6.629e-09
2018-05-05 17:41 | 118110.6708 | 7200.0023 | 3 | 9 | 4.400078 | 0.1727076 | 2.60524 | 1.792e-09 | 11.34766 | 6.629e-09
2018-05-05 17:43 | 118230.669 | 7320.0005 | 3 | 9 | 4.400087 | 0.1649523 | 2.610867 | 1.792e-09 | 11.37242 | 6.629e-09
2018-05-05 17:45 | 118350.6691 | 7440.0006 | 3 | 9 | 4.400143 | 0.1579552 | 2.616243 | 1.792e-09 | 11.39607 | 6.629e-09
2018-05-05 17:47 | 118470.6698 | 7560.0013 | 3 | 9 | 4.400069 | 0.1508732 | 2.621385 | 1.792e-09 | 11.4187 | 6.629e-09
2018-05-05 17:49 | 118590.669 | 7680.0005 | 3 | 9 | 4.400096 | 0.1448269 | 2.626315 | 1.792e-09 | 11.44039 | 6.629e-09
2018-05-05 17:51 | 118710.6701 | 7800.0016 | 3 | 9 | 4.400045 | 0.1387873 | 2.631048 | 1.792e-09 | 11.46122 | 6.629e-09
2018-05-05 17:53 | 118830.6697 | 7920.0012 | 3 | 9 | 4.400037 | 0.1331911 | 2.635592 | 1.792e-09 | 11.48121 | 6.629e-09
2018-05-05 17:55 | 118950.6687 | 8040.0002 | 3 | 9 | 4.400082 | 0.1285362 | 2.639954 | 1.792e-09 | 11.50041 | 6.629e-09
2018-05-05 17:57 | 119070.6699 | 8160.0014 | 3 | 9 | 4.400059 | 0.1232319 | 2.644154 | 1.792e-09 | 11.51888 | 6.629e-09
2018-05-05 17:59 | 119190.669 | 8280.0005 | 3 | 9 | 4.400038 | 0.118227 | 2.648188 | 1.792e-09 | 11.53663 | 6.629e-09
2018-05-05 18:01 | 119310.6694 | 8400.0009 | 3 | 9 | 4.40005 | 0.1140594 | 2.652066 | 1.792e-09 | 11.5537 | 6.629e-09
2018-05-05 18:03 | 119430.6689 | 8520.0004 | 3 | 9 | 4.400086 | 0.1101294 | 2.655798 | 1.792e-09 | 11.57012 | 6.629e-09
2018-05-05 18:05 | 119550.6697 | 8640.0012 | 3 | 9 | 4.400111 | 0.1059036 | 2.659398 | 1.792e-09 | 11.58596 | 6.629e-09
2018-05-05 18:07 | 119670.6695 | 8760.001 | 3 | 9 | 4.400006 | 0.1016264 | 2.662858 | 1.792e-09 | 11.60118 | 6.629e-09
2018-05-05 18:09 | 119790.6709 | 8880.0024 | 3 | 9 | 4.40009 | 0.09881306 | 2.666203 | 1.792e-09 | 11.6159 | 6.629e-09
2018-05-05 18:11 | 119910.6688 | 9000.0003 | 3 | 9 | 4.400047 | 0.0952549 | 2.669437 | 1.792e-09 | 11.63013 | 6.629e-09
2018-05-05 18:13 | 120030.6696 | 9120.0011 | 3 | 9 | 4.400064 | 0.09243011 | 2.672569 | 1.792e-09 | 11.64391 | 6.629e-09
2018-05-05 18:15 | 120150.6695 | 9240.001 | 3 | 9 | 4.400108 | 0.08997726 | 2.675611 | 1.792e-09 | 11.6573 | 6.629e-09
2018-05-05 18:17 | 120270.6686 | 9360.0001 | 3 | 9 | 4.399995 | 0.08640194 | 2.678551 | 1.792e-09 | 11.67023 | 6.629e-09
2018-05-05 18:19 | 120390.6689 | 9480.0004 | 3 | 9 | 4.399992 | 0.083951 | 2.681399 | 1.792e-09 | 11.68276 | 6.629e-09
2018-05-05 18:21 | 120510.6702 | 9600.0017 | 3 | 9 | 4.400091 | 0.0819006 | 2.68416 | 1.792e-09 | 11.69491 | 6.629e-09
2018-05-05 18:21 | 120517.3086 | 9606.6401 | 3 | 9 | 4.400052 | 0.08149242 | 2.684311 | 1.792e-09 | 11.69558 | 6.629e-09
2018-05-05 18:23 | 120637.4 | 120.0008 | 4 | 9 | 4.383924 | 0 | 2.684311 | 1.792e-09 | 11.69558 | 6.629e-09
2018-05-05 18:25 | 120757.4 | 240.0001 | 4 | 9 | 4.382141 | 0 | 2.684311 | 1.792e-09 | 11.69558 | 6.629e-09
2018-05-05 18:26 | 120817.4 | 300.0027 | 4 | 9 | 4.381549 | 0 | 2.684311 | 1.792e-09 | 11.69558 | 6.629e-09
2018-05-05 18:28 | 120937.4 | 120.0013 | 5 | 9 | 3.867627 | -3.259908 | 2.684311 | 0.1086575 | 11.69558 | 0.4263687
2018-05-05 18:30 | 121057.4 | 240.0002 | 5 | 9 | 3.825523 | -3.260138 | 2.684311 | 0.2173207 | 11.69558 | 0.8442662
2018-05-05 18:32 | 121177.4 | 360.0015 | 5 | 9 | 3.78427 | -3.260176 | 2.684311 | 0.3259867 | 11.69558 | 1.257743
2018-05-05 18:34 | 121297.4 | 480.0001 | 5 | 9 | 3.742368 | -3.260066 | 2.684311 | 0.4346479 | 11.69558 | 1.666674
2018-05-05 18:36 | 121417.4 | 600.0007 | 5 | 9 | 3.701048 | -3.260126 | 2.684311 | 0.5433041 | 11.69558 | 2.071048
2018-05-05 18:38 | 121537.4 | 720.0001 | 5 | 9 | 3.660079 | -3.260129 | 2.684311 | 0.6519717 | 11.69558 | 2.471
2018-05-05 18:40 | 121657.4 | 840.0002 | 5 | 9 | 3.620198 | -3.260136 | 2.684311 | 0.7606332 | 11.69558 | 2.866527
2018-05-05 18:42 | 121777.4 | 960.0015 | 5 | 9 | 3.581833 | -3.259861 | 2.684311 | 0.8692994 | 11.69558 | 3.257821
2018-05-05 18:44 | 121897.4 | 1080.0011 | 5 | 9 | 3.54564 | -3.260136 | 2.684311 | 0.9779692 | 11.69558 | 3.645065
2018-05-05 18:46 | 122017.4 | 1200.0011 | 5 | 9 | 3.512057 | -3.260108 | 2.684311 | 1.086632 | 11.69558 | 4.0285
2018-05-05 18:48 | 122137.4 | 1320.0012 | 5 | 9 | 3.480663 | -3.260129 | 2.684311 | 1.195296 | 11.69558 | 4.408415
2018-05-05 18:50 | 122257.4 | 1440.0016 | 5 | 9 | 3.451129 | -3.260138 | 2.684311 | 1.303963 | 11.69558 | 4.785026
2018-05-05 18:52 | 122377.4 | 1560.0002 | 5 | 9 | 3.422975 | -3.260108 | 2.684311 | 1.412632 | 11.69558 | 5.158513
2018-05-05 18:54 | 122497.4 | 1680.0008 | 5 | 9 | 3.396342 | -3.260152 | 2.684311 | 1.521297 | 11.69558 | 5.529025
2018-05-05 18:56 | 122617.4 | 1800.0024 | 5 | 9 | 3.371276 | -3.260139 | 2.684311 | 1.629968 | 11.69558 | 5.896735
2018-05-05 18:58 | 122737.4 | 1920.0003 | 5 | 9 | 3.346856 | -3.260101 | 2.684311 | 1.738626 | 11.69558 | 6.261724
2018-05-05 19:00 | 122857.4 | 2040.0003 | 5 | 9 | 3.321993 | -3.260098 | 2.684311 | 1.847288 | 11.69558 | 6.624053
2018-05-05 19:02 | 122977.4 | 2160.0011 | 5 | 9 | 3.296368 | -3.260104 | 2.684311 | 1.955959 | 11.69558 | 6.983667
2018-05-05 19:04 | 123097.4 | 2280.0004 | 5 | 9 | 3.269854 | -3.260111 | 2.684311 | 2.064623 | 11.69558 | 7.340443
2018-05-05 19:06 | 123217.4 | 2400.0024 | 5 | 9 | 3.240903 | -3.260171 | 2.684311 | 2.173287 | 11.69558 | 7.694211
2018-05-05 19:08 | 123337.4 | 2520.0017 | 5 | 9 | 3.207422 | -3.260129 | 2.684311 | 2.281947 | 11.69558 | 8.044587
2018-05-05 19:10 | 123457.4 | 2640.0002 | 5 | 9 | 3.168367 | -3.260176 | 2.684311 | 2.390607 | 11.69558 | 8.391049
2018-05-05 19:12 | 123577.4 | 2760.0007 | 5 | 9 | 3.120887 | -3.260139 | 2.684311 | 2.499269 | 11.69558 | 8.732848
2018-05-05 19:14 | 123697.4 | 2880.0012 | 5 | 9 | 3.060596 | -3.260106 | 2.684311 | 2.607939 | 11.69558 | 9.068861
2018-05-05 19:15 | 123788.5 | 2971.0954 | 5 | 9 | 2.999997 | -3.260158 | 2.684311 | 2.690425 | 11.69558 | 9.318939
2018-05-05 19:17 | 123908.6 | 120.0005 | 6 | 9 | 3.662627 | 0 | 2.684311 | 2.690434 | 11.69558 | 9.318965
2018-05-05 19:19 | 124028.6 | 240.0009 | 6 | 9 | 3.692899 | 0 | 2.684311 | 2.690434 | 11.69558 | 9.318965
2018-05-05 19:20 | 124088.6 | 300.0019 | 6 | 9 | 3.69821 | 0 | 2.684311 | 2.690434 | 11.69558 | 9.318965
2018-05-05 19:20 | 124088.6 | 0.0027 | 7 | 10 | 3.698085 | 0 | 0 | 0 | 0 | 0
2018-05-05 19:22 | 124208.7 | 120.001 | 2 | 10 | 4.200274 | 3.313345 | 0.1281196 | 1.277e-09 | 0.5375553 | 4.722e-09
2018-05-05 19:23 | 124224.1 | 135.4459 | 2 | 10 | 4.200279 | 3.259983 | 0.1422197 | 1.277e-09 | 0.5967797 | 4.722e-09
2018-05-05 19:25 | 124344.1 | 120.0003 | 3 | 10 | 4.233409 | 3.259956 | 0.2504969 | 1.277e-09 | 1.053374 | 4.722e-09
2018-05-05 19:27 | 124464.1 | 240.0004 | 3 | 10 | 4.256084 | 3.259903 | 0.3591551 | 1.277e-09 | 1.514688 | 4.722e-09
2018-05-05 19:29 | 124584.1 | 360.0019 | 3 | 10 | 4.273922 | 3.259933 | 0.4678195 | 1.277e-09 | 1.978151 | 4.722e-09
2018-05-05 19:31 | 124704.1 | 480.0016 | 3 | 10 | 4.293283 | 3.25993 | 0.5764799 | 1.277e-09 | 2.443575 | 4.722e-09
2018-05-05 19:33 | 124824.1 | 600.0014 | 3 | 10 | 4.316821 | 3.259899 | 0.6851424 | 1.277e-09 | 2.911342 | 4.722e-09
2018-05-05 19:35 | 124944.1 | 720.0019 | 3 | 10 | 4.344266 | 3.259932 | 0.7937978 | 1.277e-09 | 3.381847 | 4.722e-09
2018-05-05 19:37 | 125064.1 | 840.0008 | 3 | 10 | 4.375141 | 3.259937 | 0.90246 | 1.277e-09 | 3.85555 | 4.722e-09
2018-05-05 19:39 | 125184.1 | 960.0007 | 3 | 10 | 4.400281 | 3.178879 | 1.010781 | 1.277e-09 | 4.331139 | 4.722e-09
2018-05-05 19:41 | 125304.1 | 1080.0013 | 3 | 10 | 4.400231 | 2.898773 | 1.111988 | 1.277e-09 | 4.776478 | 4.722e-09
2018-05-05 19:43 | 125424.1 | 1200.0002 | 3 | 10 | 4.400275 | 2.64782 | 1.204346 | 1.277e-09 | 5.182878 | 4.722e-09
2018-05-05 19:45 | 125544.1 | 1320.0015 | 3 | 10 | 4.400229 | 2.429716 | 1.28886 | 1.277e-09 | 5.55476 | 4.722e-09
2018-05-05 19:47 | 125664.1 | 1440.0004 | 3 | 10 | 4.40027 | 2.245775 | 1.3667 | 1.277e-09 | 5.897274 | 4.722e-09
2018-05-05 19:49 | 125784.1 | 1560.0011 | 3 | 10 | 4.400239 | 2.087922 | 1.438858 | 1.277e-09 | 6.214783 | 4.722e-09
2018-05-05 19:51 | 125904.1 | 1680 | 3 | 10 | 4.400254 | 1.952484 | 1.506115 | 1.277e-09 | 6.510729 | 4.722e-09
2018-05-05 19:53 | 126024.1 | 1800.0007 | 3 | 10 | 4.400222 | 1.835416 | 1.569197 | 1.277e-09 | 6.788306 | 4.722e-09
2018-05-05 19:55 | 126144.1 | 1920.0004 | 3 | 10 | 4.400186 | 1.733525 | 1.628636 | 1.277e-09 | 7.049847 | 4.722e-09
2018-05-05 19:57 | 126264.1 | 2040.0009 | 3 | 10 | 4.400167 | 1.640802 | 1.684865 | 1.277e-09 | 7.297268 | 4.722e-09
2018-05-05 19:59 | 126384.1 | 2160.001 | 3 | 10 | 4.400186 | 1.556686 | 1.738137 | 1.277e-09 | 7.531675 | 4.722e-09
2018-05-05 20:01 | 126504.1 | 2280.0002 | 3 | 10 | 4.400155 | 1.478581 | 1.788711 | 1.277e-09 | 7.754209 | 4.722e-09
2018-05-05 20:03 | 126624.1 | 2400.0011 | 3 | 10 | 4.400196 | 1.405568 | 1.836757 | 1.277e-09 | 7.965621 | 4.722e-09
2018-05-05 20:05 | 126744.1 | 2520.0016 | 3 | 10 | 4.400152 | 1.335837 | 1.882446 | 1.277e-09 | 8.166662 | 4.722e-09
2018-05-05 20:07 | 126864.1 | 2640.0012 | 3 | 10 | 4.400151 | 1.269022 | 1.925863 | 1.277e-09 | 8.357704 | 4.722e-09
2018-05-05 20:09 | 126984.1 | 2760.0002 | 3 | 10 | 4.400157 | 1.204507 | 1.967087 | 1.277e-09 | 8.539099 | 4.722e-09
2018-05-05 20:11 | 127104.1 | 2880.0008 | 3 | 10 | 4.400168 | 1.142887 | 2.006208 | 1.277e-09 | 8.711238 | 4.722e-09
2018-05-05 20:13 | 127224.1 | 3000.0013 | 3 | 10 | 4.400155 | 1.083257 | 2.043302 | 1.277e-09 | 8.874459 | 4.722e-09
2018-05-05 20:15 | 127344.1 | 3120.001 | 3 | 10 | 4.400208 | 1.027961 | 2.078485 | 1.277e-09 | 9.029271 | 4.722e-09
2018-05-05 20:17 | 127464.1 | 3240.0016 | 3 | 10 | 4.400259 | 0.9749794 | 2.111843 | 1.277e-09 | 9.176048 | 4.722e-09
2018-05-05 20:19 | 127584.1 | 3360.0014 | 3 | 10 | 4.400176 | 0.9236698 | 2.143467 | 1.277e-09 | 9.315202 | 4.722e-09
2018-05-05 20:21 | 127704.1 | 3480.0011 | 3 | 10 | 4.400167 | 0.8755751 | 2.173441 | 1.277e-09 | 9.447093 | 4.722e-09
2018-05-05 20:23 | 127824.1 | 3600.001 | 3 | 10 | 4.400181 | 0.8298368 | 2.201849 | 1.277e-09 | 9.57209 | 4.722e-09
2018-05-05 20:25 | 127944.1 | 3720.0004 | 3 | 10 | 4.400169 | 0.7857695 | 2.228766 | 1.277e-09 | 9.690531 | 4.722e-09
2018-05-05 20:27 | 128064.1 | 3840.0012 | 3 | 10 | 4.400113 | 0.7442064 | 2.254269 | 1.277e-09 | 9.802748 | 4.722e-09
2018-05-05 20:29 | 128184.1 | 3960.0019 | 3 | 10 | 4.400167 | 0.7057066 | 2.278437 | 1.277e-09 | 9.90909 | 4.722e-09
2018-05-05 20:31 | 128304.1 | 4080.0016 | 3 | 10 | 4.400158 | 0.6685009 | 2.301332 | 1.277e-09 | 10.00983 | 4.722e-09
2018-05-05 20:33 | 128424.1 | 4200.0002 | 3 | 10 | 4.400206 | 0.633481 | 2.32302 | 1.277e-09 | 10.10526 | 4.722e-09
2018-05-05 20:35 | 128544.1 | 4320.0004 | 3 | 10 | 4.400155 | 0.5995026 | 2.343554 | 1.277e-09 | 10.19562 | 4.722e-09
2018-05-05 20:37 | 128664.1 | 4440.0002 | 3 | 10 | 4.40012 | 0.5673742 | 2.362999 | 1.277e-09 | 10.28118 | 4.722e-09
2018-05-05 20:39 | 128784.1 | 4560.0003 | 3 | 10 | 4.400159 | 0.5368109 | 2.381402 | 1.277e-09 | 10.36215 | 4.722e-09
2018-05-05 20:41 | 128904.1 | 4680.0004 | 3 | 10 | 4.400129 | 0.5071049 | 2.39879 | 1.277e-09 | 10.43866 | 4.722e-09
2018-05-05 20:43 | 129024.1 | 4800.0007 | 3 | 10 | 4.400116 | 0.4783258 | 2.415209 | 1.277e-09 | 10.51091 | 4.722e-09
2018-05-05 20:45 | 129144.1 | 4920.0016 | 3 | 10 | 4.400103 | 0.4510632 | 2.430707 | 1.277e-09 | 10.5791 | 4.722e-09
2018-05-05 20:47 | 129264.1 | 5040.0013 | 3 | 10 | 4.400103 | 0.4263029 | 2.445339 | 1.277e-09 | 10.64348 | 4.722e-09
2018-05-05 20:49 | 129384.1 | 5160.0011 | 3 | 10 | 4.400117 | 0.4031105 | 2.459162 | 1.277e-09 | 10.70431 | 4.722e-09
2018-05-05 20:51 | 129504.1 | 5280.0005 | 3 | 10 | 4.400099 | 0.3809118 | 2.472232 | 1.277e-09 | 10.76182 | 4.722e-09
2018-05-05 20:53 | 129624.1 | 5400.0015 | 3 | 10 | 4.400167 | 0.3617659 | 2.484608 | 1.277e-09 | 10.81627 | 4.722e-09
2018-05-05 20:55 | 129744.1 | 5520.0005 | 3 | 10 | 4.400141 | 0.3429279 | 2.496339 | 1.277e-09 | 10.86789 | 4.722e-09
2018-05-05 20:57 | 129864.1 | 5640.001 | 3 | 10 | 4.400116 | 0.3252573 | 2.507471 | 1.277e-09 | 10.91687 | 4.722e-09
2018-05-05 20:59 | 129984.1 | 5760.0011 | 3 | 10 | 4.400128 | 0.3089066 | 2.518037 | 1.277e-09 | 10.96337 | 4.722e-09
2018-05-05 21:01 | 130104.1 | 5880.0004 | 3 | 10 | 4.400108 | 0.2934179 | 2.528069 | 1.277e-09 | 11.00751 | 4.722e-09
2018-05-05 21:03 | 130224.1 | 6000.0015 | 3 | 10 | 4.400043 | 0.2780848 | 2.5376 | 1.277e-09 | 11.04945 | 4.722e-09
2018-05-05 21:05 | 130344.1 | 6120.0004 | 3 | 10 | 4.400137 | 0.2649298 | 2.54665 | 1.277e-09 | 11.08927 | 4.722e-09
2018-05-05 21:07 | 130464.1 | 6240.0014 | 3 | 10 | 4.400129 | 0.2521372 | 2.555258 | 1.277e-09 | 11.12714 | 4.722e-09
2018-05-05 21:09 | 130584.1 | 6360.0011 | 3 | 10 | 4.40009 | 0.2398987 | 2.563456 | 1.277e-09 | 11.16321 | 4.722e-09
2018-05-05 21:11 | 130704.1 | 6480.0002 | 3 | 10 | 4.400152 | 0.2291546 | 2.571267 | 1.277e-09 | 11.19759 | 4.722e-09
2018-05-05 21:13 | 130824.1 | 6600.0007 | 3 | 10 | 4.400084 | 0.2181253 | 2.578717 | 1.277e-09 | 11.23036 | 4.722e-09
2018-05-05 21:15 | 130944.1 | 6720.0014 | 3 | 10 | 4.400001 | 0.2078638 | 2.58583 | 1.277e-09 | 11.26166 | 4.722e-09
2018-05-05 21:17 | 131064.1 | 6840.0002 | 3 | 10 | 4.40009 | 0.1994781 | 2.592632 | 1.277e-09 | 11.29159 | 4.722e-09
2018-05-05 21:19 | 131184.1 | 6960.0011 | 3 | 10 | 4.400003 | 0.1898298 | 2.599131 | 1.277e-09 | 11.32019 | 4.722e-09
2018-05-05 21:21 | 131304.1 | 7080.0005 | 3 | 10 | 4.400105 | 0.1824131 | 2.605347 | 1.277e-09 | 11.34754 | 4.722e-09
2018-05-05 21:23 | 131424.1 | 7200.0006 | 3 | 10 | 4.400125 | 0.1745758 | 2.611289 | 1.277e-09 | 11.37368 | 4.722e-09
2018-05-05 21:25 | 131544.1 | 7320.0009 | 3 | 10 | 4.400086 | 0.1667509 | 2.616973 | 1.277e-09 | 11.39869 | 4.722e-09
2018-05-05 21:27 | 131664.1 | 7440.0005 | 3 | 10 | 4.400045 | 0.1590014 | 2.622405 | 1.277e-09 | 11.4226 | 4.722e-09
2018-05-05 21:29 | 131784.1 | 7560.0009 | 3 | 10 | 4.400059 | 0.1522655 | 2.627599 | 1.277e-09 | 11.44545 | 4.722e-09
2018-05-05 21:31 | 131904.1 | 7680.0004 | 3 | 10 | 4.400144 | 0.1462622 | 2.632571 | 1.277e-09 | 11.46733 | 4.722e-09
2018-05-05 21:33 | 132024.1 | 7800.0016 | 3 | 10 | 4.400081 | 0.1394997 | 2.637325 | 1.277e-09 | 11.48824 | 4.722e-09
2018-05-05 21:35 | 132144.1 | 7920.0009 | 3 | 10 | 4.400079 | 0.1338758 | 2.641884 | 1.277e-09 | 11.50831 | 4.722e-09
2018-05-05 21:37 | 132264.1 | 8040.0015 | 3 | 10 | 4.400071 | 0.1284494 | 2.646255 | 1.277e-09 | 11.52754 | 4.722e-09
2018-05-05 21:39 | 132384.1 | 8160.0005 | 3 | 10 | 4.400079 | 0.123682 | 2.650455 | 1.277e-09 | 11.54602 | 4.722e-09
2018-05-05 21:41 | 132504.1 | 8280.0002 | 3 | 10 | 4.400081 | 0.1190271 | 2.654497 | 1.277e-09 | 11.56381 | 4.722e-09
2018-05-05 21:43 | 132624.1 | 8400.0008 | 3 | 10 | 4.400039 | 0.114397 | 2.658387 | 1.277e-09 | 11.58092 | 4.722e-09
2018-05-05 21:45 | 132744.1 | 8520.0005 | 3 | 10 | 4.400065 | 0.1104231 | 2.662138 | 1.277e-09 | 11.59743 | 4.722e-09
2018-05-05 21:47 | 132864.1 | 8640.0004 | 3 | 10 | 4.400037 | 0.1065483 | 2.665758 | 1.277e-09 | 11.61335 | 4.722e-09
2018-05-05 21:49 | 132984.1 | 8760.0008 | 3 | 10 | 4.400035 | 0.1026974 | 2.669256 | 1.277e-09 | 11.62875 | 4.722e-09
2018-05-05 21:51 | 133104.1 | 8880.0009 | 3 | 10 | 4.400119 | 0.09977341 | 2.672631 | 1.277e-09 | 11.64359 | 4.722e-09
2018-05-05 21:53 | 133224.1 | 9000.0007 | 3 | 10 | 4.400097 | 0.09621906 | 2.675892 | 1.277e-09 | 11.65794 | 4.722e-09
2018-05-05 21:55 | 133344.1 | 9120.0008 | 3 | 10 | 4.400105 | 0.09308338 | 2.679037 | 1.277e-09 | 11.67178 | 4.722e-09
2018-05-05 21:57 | 133464.1 | 9240.0009 | 3 | 10 | 4.400087 | 0.08957577 | 2.682075 | 1.277e-09 | 11.68515 | 4.722e-09
2018-05-05 21:59 | 133584.1 | 9360.0003 | 3 | 10 | 4.400042 | 0.08644199 | 2.685009 | 1.277e-09 | 11.69806 | 4.722e-09
2018-05-05 22:01 | 133704.1 | 9480.0008 | 3 | 10 | 4.40004 | 0.08353424 | 2.687837 | 1.277e-09 | 11.7105 | 4.722e-09
2018-05-05 22:02 | 133767.5 | 9543.3706 | 3 | 10 | 4.399982 | 0.08149719 | 2.689295 | 1.277e-09 | 11.71692 | 4.722e-09
2018-05-05 22:04 | 133887.5 | 120.0012 | 4 | 10 | 4.383707 | 0 | 2.689295 | 1.277e-09 | 11.71692 | 4.722e-09
2018-05-05 22:06 | 134007.5 | 240.001 | 4 | 10 | 4.381878 | 0 | 2.689295 | 1.277e-09 | 11.71692 | 4.722e-09
2018-05-05 22:07 | 134067.5 | 300.0027 | 4 | 10 | 4.381309 | 0 | 2.689295 | 1.277e-09 | 11.71692 | 4.722e-09
2018-05-05 22:09 | 134187.6 | 120.0015 | 5 | 10 | 3.867441 | -3.259892 | 2.689295 | 0.1086608 | 11.71692 | 0.4263059
2018-05-05 22:11 | 134307.6 | 240.0008 | 5 | 10 | 3.826035 | -3.260095 | 2.689295 | 0.2173155 | 11.71692 | 0.84419
2018-05-05 22:13 | 134427.6 | 360.0005 | 5 | 10 | 3.783995 | -3.260113 | 2.689295 | 0.3259749 | 11.71692 | 1.257666
2018-05-05 22:15 | 134547.6 | 480.0007 | 5 | 10 | 3.740784 | -3.260129 | 2.689295 | 0.4346316 | 11.71692 | 1.666478
2018-05-05 22:17 | 134667.6 | 600.0013 | 5 | 10 | 3.698378 | -3.260126 | 2.689295 | 0.5432957 | 11.71692 | 2.070649
2018-05-05 22:19 | 134787.6 | 720.0015 | 5 | 10 | 3.656958 | -3.26014 | 2.689295 | 0.6519638 | 11.71692 | 2.470282
2018-05-05 22:21 | 134907.6 | 840.0008 | 5 | 10 | 3.616552 | -3.260093 | 2.689295 | 0.7606268 | 11.71692 | 2.865453
2018-05-05 22:23 | 135027.6 | 960 | 5 | 10 | 3.577957 | -3.260108 | 2.689295 | 0.8692967 | 11.71692 | 3.256353
2018-05-05 22:25 | 135147.6 | 1080.0005 | 5 | 10 | 3.541782 | -3.260084 | 2.689295 | 0.9779594 | 11.71692 | 3.643156
2018-05-05 22:27 | 135267.6 | 1200.0005 | 5 | 10 | 3.508215 | -3.260093 | 2.689295 | 1.086622 | 11.71692 | 4.026173
2018-05-05 22:29 | 135387.6 | 1320.001 | 5 | 10 | 3.476763 | -3.26005 | 2.689295 | 1.195296 | 11.71692 | 4.405692
2018-05-05 22:31 | 135507.6 | 1440.0004 | 5 | 10 | 3.44765 | -3.260147 | 2.689295 | 1.30396 | 11.71692 | 4.781901
2018-05-05 22:33 | 135627.6 | 1560.0011 | 5 | 10 | 3.420452 | -3.260165 | 2.689295 | 1.412623 | 11.71692 | 5.155044
2018-05-05 22:35 | 135747.6 | 1680.0011 | 5 | 10 | 3.394847 | -3.260147 | 2.689295 | 1.521285 | 11.71692 | 5.52531
2018-05-05 22:37 | 135867.6 | 1800.0001 | 5 | 10 | 3.370028 | -3.260185 | 2.689295 | 1.629957 | 11.71692 | 5.892882
2018-05-05 22:39 | 135987.6 | 1920.0011 | 5 | 10 | 3.345533 | -3.260158 | 2.689295 | 1.738621 | 11.71692 | 6.257742
2018-05-05 22:41 | 136107.6 | 2040.0024 | 5 | 10 | 3.321456 | -3.260151 | 2.689295 | 1.847284 | 11.71692 | 6.619963
2018-05-05 22:43 | 136227.6 | 2160.0012 | 5 | 10 | 3.29757 | -3.260133 | 2.689295 | 1.955948 | 11.71692 | 6.979602
2018-05-05 22:45 | 136347.6 | 2280.0003 | 5 | 10 | 3.271318 | -3.260122 | 2.689295 | 2.064613 | 11.71692 | 7.336529
2018-05-05 22:47 | 136467.6 | 2400.0007 | 5 | 10 | 3.242563 | -3.260154 | 2.689295 | 2.173277 | 11.71692 | 7.690477
2018-05-05 22:49 | 136587.6 | 2520.0005 | 5 | 10 | 3.20946 | -3.260095 | 2.689295 | 2.281936 | 11.71692 | 8.041047
2018-05-05 22:51 | 136707.6 | 2640.0004 | 5 | 10 | 3.170038 | -3.260113 | 2.689295 | 2.39059 | 11.71692 | 8.387685
2018-05-05 22:53 | 136827.6 | 2760.0002 | 5 | 10 | 3.122625 | -3.260065 | 2.689295 | 2.499262 | 11.71692 | 8.7297
2018-05-05 22:55 | 136947.6 | 2880.0013 | 5 | 10 | 3.063009 | -3.260118 | 2.689295 | 2.607931 | 11.71692 | 9.065944
2018-05-05 22:56 | 137042.7 | 2975.1205 | 5 | 10 | 2.999997 | -3.260102 | 2.689295 | 2.694065 | 11.71692 | 9.327196
2018-05-05 22:58 | 137162.8 | 120.0004 | 6 | 10 | 3.661654 | 0 | 2.689295 | 2.694065 | 11.71692 | 9.327196
2018-05-05 23:00 | 137282.8 | 240.001 | 6 | 10 | 3.692107 | 0 | 2.689295 | 2.694065 | 11.71692 | 9.327196
2018-05-05 23:01 | 137342.8 | 300.0014 | 6 | 10 | 3.697491 | 0 | 2.689295 | 2.694065 | 11.71692 | 9.327196
2018-05-05 23:01 | 137342.8 | 0.0026 | 7 | 11 | 3.697361 | 0 | 0 | 0 | 0 | 0
2018-05-05 23:03 | 137462.9 | 120.0008 | 2 | 11 | 4.200314 | 3.303961 | 0.1281796 | 0 | 0.5377836 | 0
2018-05-05 23:03 | 137474.7 | 131.8655 | 2 | 11 | 4.200289 | 3.25997 | 0.138991 | 0 | 0.5831947 | 0
2018-05-05 23:05 | 137594.8 | 120.0015 | 3 | 11 | 4.233761 | 3.259916 | 0.2472695 | 0 | 1.039839 | 0
2018-05-05 23:07 | 137714.8 | 240.0009 | 3 | 11 | 4.255651 | 3.259926 | 0.3559251 | 0 | 1.501134 | 0
2018-05-05 23:09 | 137834.8 | 360.0009 | 3 | 11 | 4.27292 | 3.259933 | 0.4645869 | 0 | 1.964507 | 0
2018-05-05 23:11 | 137954.8 | 480.0008 | 3 | 11 | 4.292521 | 3.259869 | 0.5732423 | 0 | 2.429819 | 0
2018-05-05 23:13 | 138074.8 | 600.001 | 3 | 11 | 4.315685 | 3.25989 | 0.6818978 | 0 | 2.897449 | 0
2018-05-05 23:15 | 138194.8 | 720.0006 | 3 | 11 | 4.342709 | 3.259846 | 0.7905601 | 0 | 3.367837 | 0
2018-05-05 23:17 | 138314.8 | 840 | 3 | 11 | 4.372937 | 3.259886 | 0.899219 | 0 | 3.841321 | 0
2018-05-05 23:19 | 138434.8 | 960.0003 | 3 | 11 | 4.400245 | 3.202593 | 1.007729 | 0 | 4.317529 | 0
2018-05-05 23:21 | 138554.8 | 1080.0008 | 3 | 11 | 4.400249 | 2.917742 | 1.109595 | 0 | 4.765763 | 0
2018-05-05 23:23 | 138674.8 | 1200.0005 | 3 | 11 | 4.400254 | 2.665628 | 1.202575 | 0 | 5.174899 | 0
2018-05-05 23:25 | 138794.8 | 1320.0012 | 3 | 11 | 4.400262 | 2.446747 | 1.287673 | 0 | 5.549351 | 0
2018-05-05 23:27 | 138914.8 | 1440.0017 | 3 | 11 | 4.400191 | 2.257513 | 1.365976 | 0 | 5.893904 | 0
2018-05-05 23:29 | 139034.8 | 1560.0009 | 3 | 11 | 4.400241 | 2.097261 | 1.438497 | 0 | 6.213013 | 0
2018-05-05 23:31 | 139154.8 | 1680.0012 | 3 | 11 | 4.400211 | 1.958879 | 1.506056 | 0 | 6.510286 | 0
2018-05-05 23:33 | 139274.8 | 1800.0009 | 3 | 11 | 4.400243 | 1.83946 | 1.569305 | 0 | 6.788597 | 0
2018-05-05 23:35 | 139394.8 | 1920.0028 | 3 | 11 | 4.400147 | 1.733613 | 1.628818 | 0 | 7.050467 | 0
2018-05-05 23:37 | 139514.8 | 2040.0004 | 3 | 11 | 4.400209 | 1.639543 | 1.685016 | 0 | 7.297747 | 0
2018-05-05 23:39 | 139634.8 | 2160.0017 | 3 | 11 | 4.4002 | 1.554254 | 1.738214 | 0 | 7.53183 | 0
2018-05-05 23:41 | 139754.8 | 2280.002 | 3 | 11 | 4.400204 | 1.476034 | 1.788707 | 0 | 7.754008 | 0
2018-05-05 23:43 | 139874.8 | 2400.0014 | 3 | 11 | 4.40019 | 1.404018 | 1.836686 | 0 | 7.965125 | 0
2018-05-05 23:45 | 139994.8 | 2520.001 | 3 | 11 | 4.400208 | 1.336189 | 1.882341 | 0 | 8.166018 | 0
2018-05-05 23:47 | 140114.8 | 2640.0006 | 3 | 11 | 4.400195 | 1.271358 | 1.925784 | 0 | 8.357173 | 0
2018-05-05 23:49 | 140234.8 | 2760.0004 | 3 | 11 | 4.400211 | 1.210992 | 1.967144 | 0 | 8.539166 | 0
2018-05-05 23:51 | 140354.8 | 2880.0009 | 3 | 11 | 4.400186 | 1.152102 | 2.006512 | 0 | 8.712393 | 0
2018-05-05 23:53 | 140474.8 | 3000.0029 | 3 | 11 | 4.400203 | 1.095123 | 2.04395 | 0 | 8.877123 | 0
2018-05-05 23:55 | 140594.8 | 3120.0011 | 3 | 11 | 4.400204 | 1.040895 | 2.079533 | 0 | 9.033694 | 0
2018-05-05 23:57 | 140714.8 | 3240.0006 | 3 | 11 | 4.400144 | 0.9882975 | 2.113351 | 0 | 9.1825 | 0
2018-05-05 23:59 | 140834.8 | 3360.0015 | 3 | 11 | 4.400144 | 0.9376116 | 2.14545 | 0 | 9.323743 | 0
2018-05-06 00:01 | 140954.8 | 3480.0004 | 3 | 11 | 4.40014 | 0.8897247 | 2.175909 | 0 | 9.457768 | 0
2018-05-06 00:03 | 141074.8 | 3600.0018 | 3 | 11 | 4.400172 | 0.8431349 | 2.204793 | 0 | 9.58486 | 0
2018-05-06 00:05 | 141194.8 | 3720.001 | 3 | 11 | 4.40016 | 0.797883 | 2.232147 | 0 | 9.705221 | 0
2018-05-06 00:07 | 141314.8 | 3840.0011 | 3 | 11 | 4.400144 | 0.7553959 | 2.258036 | 0 | 9.819139 | 0
2018-05-06 00:09 | 141434.8 | 3960.0011 | 3 | 11 | 4.400202 | 0.7151003 | 2.282538 | 0 | 9.926953 | 0
2018-05-06 00:11 | 141554.8 | 4080.0013 | 3 | 11 | 4.400201 | 0.6764917 | 2.305716 | 0 | 10.02894 | 0
2018-05-06 00:13 | 141674.8 | 4200.0003 | 3 | 11 | 4.400144 | 0.6383657 | 2.327624 | 0 | 10.12534 | 0
2018-05-06 00:15 | 141794.8 | 4320.0005 | 3 | 11 | 4.400135 | 0.6027355 | 2.348309 | 0 | 10.21635 | 0
2018-05-06 00:17 | 141914.8 | 4440.003 | 3 | 11 | 4.400149 | 0.5690775 | 2.367828 | 0 | 10.30224 | 0
2018-05-06 00:19 | 142034.8 | 4560.0008 | 3 | 11 | 4.400151 | 0.5368538 | 2.386253 | 0 | 10.38332 | 0
2018-05-06 00:21 | 142154.8 | 4680 | 3 | 11 | 4.400184 | 0.5066652 | 2.403625 | 0 | 10.45975 | 0
2018-05-06 00:23 | 142274.8 | 4800.0001 | 3 | 11 | 4.400209 | 0.4783792 | 2.420021 | 0 | 10.5319 | 0
2018-05-06 00:25 | 142394.8 | 4920.0003 | 3 | 11 | 4.400187 | 0.4517679 | 2.435511 | 0 | 10.60006 | 0
2018-05-06 00:27 | 142514.8 | 5040.0015 | 3 | 11 | 4.400115 | 0.4268322 | 2.450149 | 0 | 10.66447 | 0
2018-05-06 00:29 | 142634.8 | 5160.0004 | 3 | 11 | 4.400157 | 0.4035139 | 2.463985 | 0 | 10.72535 | 0
2018-05-06 00:31 | 142754.8 | 5280.0008 | 3 | 11 | 4.400105 | 0.3809423 | 2.477057 | 0 | 10.78287 | 0
2018-05-06 00:33 | 142874.8 | 5400.0013 | 3 | 11 | 4.400167 | 0.3607092 | 2.489412 | 0 | 10.83723 | 0
2018-05-06 00:35 | 142994.8 | 5520.0009 | 3 | 11 | 4.400112 | 0.3414536 | 2.50111 | 0 | 10.8887 | 0
2018-05-06 00:37 | 143114.8 | 5640.0006 | 3 | 11 | 4.400134 | 0.3240061 | 2.512201 | 0 | 10.9375 | 0
2018-05-06 00:39 | 143234.8 | 5760.0006 | 3 | 11 | 4.400117 | 0.3075819 | 2.522726 | 0 | 10.98381 | 0
2018-05-06 00:41 | 143354.8 | 5880.0015 | 3 | 11 | 4.400114 | 0.2919712 | 2.532722 | 0 | 11.0278 | 0
2018-05-06 00:43 | 143474.8 | 6000.0003 | 3 | 11 | 4.400094 | 0.277317 | 2.542214 | 0 | 11.06957 | 0
2018-05-06 00:45 | 143594.8 | 6120.0015 | 3 | 11 | 4.400072 | 0.2635479 | 2.551235 | 0 | 11.10926 | 0
2018-05-06 00:47 | 143714.8 | 6240.0018 | 3 | 11 | 4.400125 | 0.2512255 | 2.559815 | 0 | 11.14701 | 0
2018-05-06 00:49 | 143834.8 | 6360.0007 | 3 | 11 | 4.400155 | 0.2391701 | 2.567976 | 0 | 11.18292 | 0
2018-05-06 00:51 | 143954.8 | 6480.0025 | 3 | 11 | 4.400013 | 0.2267752 | 2.575742 | 0 | 11.21709 | 0
2018-05-06 00:53 | 144074.8 | 6600.0008 | 3 | 11 | 4.400134 | 0.2172661 | 2.583147 | 0 | 11.24967 | 0
2018-05-06 00:55 | 144194.8 | 6720.0005 | 3 | 11 | 4.400174 | 0.2075624 | 2.590214 | 0 | 11.28077 | 0
2018-05-06 00:57 | 144314.8 | 6840.001 | 3 | 11 | 4.400138 | 0.198328 | 2.59697 | 0 | 11.3105 | 0
2018-05-06 00:59 | 144434.8 | 6960.0008 | 3 | 11 | 4.40011 | 0.1895008 | 2.603429 | 0 | 11.33891 | 0
2018-05-06 01:01 | 144554.8 | 7080.0015 | 3 | 11 | 4.400006 | 0.1806211 | 2.609612 | 0 | 11.36612 | 0
2018-05-06 01:03 | 144674.8 | 7200 | 3 | 11 | 4.400169 | 0.174201 | 2.615527 | 0 | 11.39215 | 0
2018-05-06 01:05 | 144794.8 | 7320.0007 | 3 | 11 | 4.400093 | 0.1661339 | 2.62119 | 0 | 11.41706 | 0
2018-05-06 01:07 | 144914.8 | 7440.0009 | 3 | 11 | 4.400085 | 0.1590395 | 2.62661 | 0 | 11.44091 | 0
2018-05-06 01:09 | 145034.8 | 7560.0007 | 3 | 11 | 4.400132 | 0.1526337 | 2.6318 | 0 | 11.46375 | 0
2018-05-06 01:11 | 145154.8 | 7680.0007 | 3 | 11 | 4.400055 | 0.1459198 | 2.636778 | 0 | 11.48566 | 0
2018-05-06 01:13 | 145274.8 | 7800.0006 | 3 | 11 | 4.400091 | 0.1406002 | 2.641553 | 0 | 11.50667 | 0
2018-05-06 01:15 | 145394.8 | 7920.0009 | 3 | 11 | 4.400001 | 0.1346426 | 2.64615 | 0 | 11.52689 | 0
2018-05-06 01:17 | 145514.8 | 8040.0028 | 3 | 11 | 4.400026 | 0.1297455 | 2.650564 | 0 | 11.54632 | 0
2018-05-06 01:19 | 145634.8 | 8160.0008 | 3 | 11 | 4.400107 | 0.1256609 | 2.65482 | 0 | 11.56504 | 0
2018-05-06 01:21 | 145754.8 | 8280.0012 | 3 | 11 | 4.400125 | 0.1211119 | 2.658922 | 0 | 11.58309 | 0
2018-05-06 01:23 | 145874.8 | 8400.0014 | 3 | 11 | 4.400066 | 0.1161375 | 2.662867 | 0 | 11.60045 | 0
2018-05-06 01:25 | 145994.8 | 8520.001 | 3 | 11 | 4.40014 | 0.1118746 | 2.666666 | 0 | 11.61717 | 0
2018-05-06 01:27 | 146114.8 | 8640.0011 | 3 | 11 | 4.400083 | 0.1072741 | 2.670313 | 0 | 11.63321 | 0
2018-05-06 01:29 | 146234.8 | 8760.0012 | 3 | 11 | 4.400103 | 0.103446 | 2.673825 | 0 | 11.64867 | 0
2018-05-06 01:31 | 146354.8 | 8880.0015 | 3 | 11 | 4.399981 | 0.09915447 | 2.677207 | 0 | 11.66355 | 0
2018-05-06 01:33 | 146474.8 | 9000 | 3 | 11 | 4.40011 | 0.09662914 | 2.680473 | 0 | 11.67792 | 0
2018-05-06 01:35 | 146594.8 | 9120.0012 | 3 | 11 | 4.399986 | 0.0919857 | 2.683626 | 0 | 11.69179 | 0
2018-05-06 01:37 | 146714.8 | 9240.0016 | 3 | 11 | 4.40012 | 0.09002399 | 2.686665 | 0 | 11.70516 | 0
2018-05-06 01:39 | 146834.8 | 9360.0026 | 3 | 11 | 4.400063 | 0.08636093 | 2.6896 | 0 | 11.71808 | 0
2018-05-06 01:41 | 146954.8 | 9480.0004 | 3 | 11 | 4.400099 | 0.083848 | 2.692441 | 0 | 11.73058 | 0
2018-05-06 01:43 | 147039.4 | 9564.6781 | 3 | 11 | 4.400081 | 0.08148575 | 2.694386 | 0 | 11.73914 | 0
2018-05-06 01:45 | 147159.5 | 120.0004 | 4 | 11 | 4.38376 | 0 | 2.694386 | 0 | 11.73914 | 0
2018-05-06 01:47 | 147279.5 | 240.0006 | 4 | 11 | 4.381959 | 0 | 2.694386 | 0 | 11.73914 | 0
2018-05-06 01:48 | 147339.5 | 300.0026 | 4 | 11 | 4.381398 | 0 | 2.694386 | 0 | 11.73914 | 0
2018-05-06 01:50 | 147459.6 | 120.0007 | 5 | 11 | 3.866883 | -3.260177 | 2.694386 | 0.108656 | 11.73914 | 0.4262155
2018-05-06 01:52 | 147579.6 | 240 | 5 | 11 | 3.825805 | -3.260104 | 2.694386 | 0.2173216 | 11.73914 | 0.8441043
2018-05-06 01:54 | 147699.6 | 360 | 5 | 11 | 3.783883 | -3.260108 | 2.694386 | 0.3259801 | 11.73914 | 1.257563
2018-05-06 01:56 | 147819.6 | 480.0001 | 5 | 11 | 3.740256 | -3.260189 | 2.694386 | 0.4346462 | 11.73914 | 1.666384
2018-05-06 01:58 | 147939.6 | 600.0011 | 5 | 11 | 3.697355 | -3.260151 | 2.694386 | 0.5433145 | 11.73914 | 2.070482
2018-05-06 02:00 | 148059.6 | 720.0009 | 5 | 11 | 3.655643 | -3.260095 | 2.694386 | 0.6519737 | 11.73914 | 2.469962
2018-05-06 02:02 | 148179.6 | 840.0006 | 5 | 11 | 3.614861 | -3.260086 | 2.694386 | 0.7606465 | 11.73914 | 2.864995
2018-05-06 02:04 | 148299.6 | 960.0003 | 5 | 11 | 3.575905 | -3.260159 | 2.694386 | 0.8693071 | 11.73914 | 3.255653
2018-05-06 02:06 | 148419.6 | 1080.0006 | 5 | 11 | 3.539757 | -3.260072 | 2.694386 | 0.9779768 | 11.73914 | 3.642263
2018-05-06 02:08 | 148539.6 | 1200.0006 | 5 | 11 | 3.506241 | -3.260095 | 2.694386 | 1.086637 | 11.73914 | 4.025048
2018-05-06 02:10 | 148659.6 | 1320.0014 | 5 | 11 | 3.475449 | -3.260066 | 2.694386 | 1.195305 | 11.73914 | 4.404372
2018-05-06 02:12 | 148779.6 | 1440.0007 | 5 | 11 | 3.446471 | -3.260101 | 2.694386 | 1.303969 | 11.73914 | 4.780437
2018-05-06 02:14 | 148899.6 | 1560.0009 | 5 | 11 | 3.418906 | -3.260154 | 2.694386 | 1.412638 | 11.73914 | 5.153447
2018-05-06 02:16 | 149019.6 | 1680.0003 | 5 | 11 | 3.392731 | -3.260118 | 2.694386 | 1.521296 | 11.73914 | 5.523511
2018-05-06 02:18 | 149139.6 | 1800.0006 | 5 | 11 | 3.366922 | -3.260201 | 2.694386 | 1.629961 | 11.73914 | 5.890767
2018-05-06 02:20 | 149259.6 | 1920.0013 | 5 | 11 | 3.342101 | -3.260109 | 2.694386 | 1.738626 | 11.73914 | 6.25528
2018-05-06 02:22 | 149379.6 | 2040.0001 | 5 | 11 | 3.318375 | -3.26009 | 2.694386 | 1.847296 | 11.73914 | 6.617177
2018-05-06 02:24 | 149499.6 | 2160.0001 | 5 | 11 | 3.294167 | -3.260113 | 2.694386 | 1.955962 | 11.73914 | 6.976469
2018-05-06 02:26 | 149619.6 | 2280.0012 | 5 | 11 | 3.268466 | -3.260169 | 2.694386 | 2.064624 | 11.73914 | 7.333035
2018-05-06 02:28 | 149739.6 | 2400.0009 | 5 | 11 | 3.23998 | -3.260126 | 2.694386 | 2.173285 | 11.73914 | 7.686661
2018-05-06 02:30 | 149859.6 | 2520.0008 | 5 | 11 | 3.207616 | -3.260165 | 2.694386 | 2.281947 | 11.73914 | 8.037005
2018-05-06 02:32 | 149979.6 | 2640.0016 | 5 | 11 | 3.169448 | -3.260084 | 2.694386 | 2.390613 | 11.73914 | 8.383554
2018-05-06 02:34 | 150099.6 | 2760.0013 | 5 | 11 | 3.123103 | -3.260154 | 2.694386 | 2.499272 | 11.73914 | 8.725513
2018-05-06 02:36 | 150219.6 | 2880.0013 | 5 | 11 | 3.062714 | -3.260158 | 2.694386 | 2.607936 | 11.73914 | 9.061752
2018-05-06 02:37 | 150313.3 | 2973.7297 | 5 | 11 | 2.999999 | -3.260098 | 2.694386 | 2.692819 | 11.73914 | 9.319182
2018-05-06 02:39 | 150433.3 | 120.001 | 6 | 11 | 3.661768 | 0 | 2.694386 | 2.692819 | 11.73914 | 9.319182
2018-05-06 02:41 | 150553.3 | 240 | 6 | 11 | 3.692276 | 0 | 2.694386 | 2.692819 | 11.73914 | 9.319182
2018-05-06 02:42 | 150613.3 | 300.0003 | 6 | 11 | 3.697655 | 0 | 2.694386 | 2.692819 | 11.73914 | 9.319182
2018-05-06 02:42 | 150613.3 | 0.0026 | 7 | 12 | 3.697736 | 0 | 0 | 0 | 0 | 0
2018-05-06 02:44 | 150733.4 | 120.0027 | 2 | 12 | 4.200272 | 3.304829 | 0.1282773 | 2.183e-09 | 0.5381832 | 8.072e-09
2018-05-06 02:45 | 150745.6 | 132.1692 | 2 | 12 | 4.20029 | 3.259996 | 0.139366 | 2.183e-09 | 0.5847587 | 8.072e-09
2018-05-06 02:47 | 150865.6 | 120.0009 | 3 | 12 | 4.233433 | 3.259954 | 0.24764 | 2.183e-09 | 1.041371 | 8.072e-09
2018-05-06 02:49 | 150985.6 | 240.0005 | 3 | 12 | 4.255582 | 3.259909 | 0.3563003 | 2.183e-09 | 1.502666 | 8.072e-09
2018-05-06 02:51 | 151105.6 | 360.0002 | 3 | 12 | 4.273581 | 3.259932 | 0.4649585 | 2.183e-09 | 1.966044 | 8.072e-09
2018-05-06 02:53 | 151225.6 | 480.0011 | 3 | 12 | 4.293742 | 3.259912 | 0.5736076 | 2.183e-09 | 2.431431 | 8.072e-09
2018-05-06 02:55 | 151345.6 | 600.001 | 3 | 12 | 4.316981 | 3.25992 | 0.6822814 | 2.183e-09 | 2.89928 | 8.072e-09
2018-05-06 02:57 | 151465.6 | 720.0004 | 3 | 12 | 4.34371 | 3.25992 | 0.7909374 | 2.183e-09 | 3.369766 | 8.072e-09
2018-05-06 02:59 | 151585.6 | 840.0015 | 3 | 12 | 4.374207 | 3.259905 | 0.8995988 | 2.183e-09 | 3.843397 | 8.072e-09
2018-05-06 03:01 | 151705.6 | 960.0031 | 3 | 12 | 4.400291 | 3.189419 | 1.007998 | 2.183e-09 | 4.319245 | 8.072e-09
2018-05-06 03:03 | 151825.6 | 1080.0005 | 3 | 12 | 4.400242 | 2.913025 | 1.109601 | 2.183e-09 | 4.766324 | 8.072e-09
2018-05-06 03:05 | 151945.6 | 1200 | 3 | 12 | 4.400194 | 2.669529 | 1.202572 | 2.183e-09 | 5.17542 | 8.072e-09
2018-05-06 03:07 | 152065.6 | 1320.0011 | 3 | 12 | 4.400245 | 2.456545 | 1.287931 | 2.183e-09 | 5.551019 | 8.072e-09
2018-05-06 03:09 | 152185.6 | 1440.0005 | 3 | 12 | 4.400233 | 2.272308 | 1.366676 | 2.183e-09 | 5.897516 | 8.072e-09
2018-05-06 03:11 | 152305.6 | 1560.0016 | 3 | 12 | 4.400237 | 2.114747 | 1.439739 | 2.183e-09 | 6.219009 | 8.072e-09
2018-05-06 03:13 | 152425.6 | 1680.0011 | 3 | 12 | 4.400242 | 1.978462 | 1.507889 | 2.183e-09 | 6.518884 | 8.072e-09
2018-05-06 03:15 | 152545.6 | 1800.0015 | 3 | 12 | 4.400172 | 1.855389 | 1.57176 | 2.183e-09 | 6.799932 | 8.072e-09
2018-05-06 03:17 | 152665.6 | 1920.0003 | 3 | 12 | 4.400222 | 1.747607 | 1.631778 | 2.183e-09 | 7.064024 | 8.072e-09
2018-05-06 03:19 | 152785.6 | 2040.0012 | 3 | 12 | 4.400265 | 1.65221 | 1.688394 | 2.183e-09 | 7.313145 | 8.072e-09
2018-05-06 03:21 | 152905.6 | 2160.0008 | 3 | 12 | 4.400176 | 1.563257 | 1.741952 | 2.183e-09 | 7.548812 | 8.072e-09
2018-05-06 03:23 | 153025.6 | 2280.0014 | 3 | 12 | 4.400194 | 1.481735 | 1.792686 | 2.183e-09 | 7.772053 | 8.072e-09
2018-05-06 03:25 | 153145.6 | 2400.0002 | 3 | 12 | 4.400149 | 1.404794 | 1.840781 | 2.183e-09 | 7.983679 | 8.072e-09
2018-05-06 03:27 | 153265.6 | 2520.0006 | 3 | 12 | 4.400232 | 1.334541 | 1.886425 | 2.183e-09 | 8.184522 | 8.072e-09
2018-05-06 03:29 | 153385.6 | 2640.0018 | 3 | 12 | 4.400194 | 1.267393 | 1.929767 | 2.183e-09 | 8.375232 | 8.072e-09
2018-05-06 03:31 | 153505.6 | 2760.0007 | 3 | 12 | 4.400156 | 1.204755 | 1.970952 | 2.183e-09 | 8.556454 | 8.072e-09
2018-05-06 03:33 | 153625.6 | 2880.0004 | 3 | 12 | 4.400172 | 1.144576 | 2.010105 | 2.183e-09 | 8.728733 | 8.072e-09
2018-05-06 03:35 | 153745.6 | 3000.0005 | 3 | 12 | 4.400192 | 1.087109 | 2.047292 | 2.183e-09 | 8.892365 | 8.072e-09
2018-05-06 03:37 | 153865.6 | 3120.0008 | 3 | 12 | 4.400091 | 1.031583 | 2.082609 | 2.183e-09 | 9.047764 | 8.072e-09
2018-05-06 03:39 | 153985.6 | 3240.0005 | 3 | 12 | 4.400082 | 0.9797745 | 2.116143 | 2.183e-09 | 9.195319 | 8.072e-09
2018-05-06 03:41 | 154105.6 | 3360.001 | 3 | 12 | 4.400149 | 0.9298553 | 2.147979 | 2.183e-09 | 9.335406 | 8.072e-09
2018-05-06 03:43 | 154225.6 | 3480.0016 | 3 | 12 | 4.400232 | 0.8820839 | 2.178169 | 2.183e-09 | 9.468247 | 8.072e-09
2018-05-06 03:45 | 154345.6 | 3600.0006 | 3 | 12 | 4.400127 | 0.8350449 | 2.206778 | 2.183e-09 | 9.594128 | 8.072e-09
2018-05-06 03:47 | 154465.6 | 3720.0004 | 3 | 12 | 4.400204 | 0.7916212 | 2.233886 | 2.183e-09 | 9.713408 | 8.072e-09
2018-05-06 03:49 | 154585.6 | 3840.0005 | 3 | 12 | 4.400183 | 0.7484169 | 2.259533 | 2.183e-09 | 9.826261 | 8.072e-09
2018-05-06 03:51 | 154705.6 | 3960.0006 | 3 | 12 | 4.400179 | 0.7069445 | 2.283778 | 2.183e-09 | 9.93294 | 8.072e-09
2018-05-06 03:53 | 154825.6 | 4080.0003 | 3 | 12 | 4.400208 | 0.6679525 | 2.306677 | 2.183e-09 | 10.0337 | 8.072e-09
2018-05-06 03:55 | 154945.6 | 4200.0013 | 3 | 12 | 4.400172 | 0.6307669 | 2.32831 | 2.183e-09 | 10.12889 | 8.072e-09
2018-05-06 03:57 | 155065.6 | 4320 | 3 | 12 | 4.400148 | 0.59554 | 2.34874 | 2.183e-09 | 10.21879 | 8.072e-09
2018-05-06 03:59 | 155185.6 | 4440.0005 | 3 | 12 | 4.400142 | 0.5626135 | 2.368043 | 2.183e-09 | 10.30372 | 8.072e-09
2018-05-06 04:01 | 155305.6 | 4560.0006 | 3 | 12 | 4.400131 | 0.5310984 | 2.386272 | 2.183e-09 | 10.38393 | 8.072e-09
2018-05-06 04:03 | 155425.6 | 4680.0012 | 3 | 12 | 4.400185 | 0.502038 | 2.403487 | 2.183e-09 | 10.45968 | 8.072e-09
2018-05-06 04:05 | 155545.6 | 4800.0014 | 3 | 12 | 4.400105 | 0.4737024 | 2.419747 | 2.183e-09 | 10.53123 | 8.072e-09
2018-05-06 04:07 | 155665.6 | 4920.0012 | 3 | 12 | 4.400156 | 0.4485893 | 2.435116 | 2.183e-09 | 10.59885 | 8.072e-09
2018-05-06 04:09 | 155785.6 | 5040.0002 | 3 | 12 | 4.400101 | 0.423728 | 2.44965 | 2.183e-09 | 10.66281 | 8.072e-09
2018-05-06 04:11 | 155905.6 | 5160.0007 | 3 | 12 | 4.400164 | 0.402132 | 2.463414 | 2.183e-09 | 10.72337 | 8.072e-09
2018-05-06 04:13 | 156025.6 | 5280.0005 | 3 | 12 | 4.400146 | 0.3806162 | 2.476452 | 2.183e-09 | 10.78074 | 8.072e-09
2018-05-06 04:15 | 156145.6 | 5400.0005 | 3 | 12 | 4.400149 | 0.3606186 | 2.488797 | 2.183e-09 | 10.83506 | 8.072e-09
2018-05-06 04:17 | 156265.6 | 5520.0004 | 3 | 12 | 4.400143 | 0.3418865 | 2.500499 | 2.183e-09 | 10.88655 | 8.072e-09
2018-05-06 04:19 | 156385.6 | 5640.0013 | 3 | 12 | 4.400146 | 0.3242226 | 2.511589 | 2.183e-09 | 10.93534 | 8.072e-09
2018-05-06 04:21 | 156505.6 | 5760.0019 | 3 | 12 | 4.400125 | 0.3070021 | 2.5221 | 2.183e-09 | 10.9816 | 8.072e-09
2018-05-06 04:23 | 156625.6 | 5880.0001 | 3 | 12 | 4.400128 | 0.2915287 | 2.53207 | 2.183e-09 | 11.02546 | 8.072e-09
2018-05-06 04:25 | 156745.6 | 6000.0011 | 3 | 12 | 4.400142 | 0.2770166 | 2.541535 | 2.183e-09 | 11.06711 | 8.072e-09
2018-05-06 04:27 | 156865.6 | 6120.0018 | 3 | 12 | 4.400084 | 0.2624588 | 2.550526 | 2.183e-09 | 11.10667 | 8.072e-09
2018-05-06 04:29 | 156985.6 | 6240.0014 | 3 | 12 | 4.400088 | 0.2497883 | 2.559069 | 2.183e-09 | 11.14426 | 8.072e-09
2018-05-06 04:31 | 157105.6 | 6360.0013 | 3 | 12 | 4.400138 | 0.2376375 | 2.567194 | 2.183e-09 | 11.18001 | 8.072e-09
2018-05-06 04:33 | 157225.6 | 6480.0017 | 3 | 12 | 4.400095 | 0.2263107 | 2.574919 | 2.183e-09 | 11.21401 | 8.072e-09
2018-05-06 04:35 | 157345.6 | 6600.0007 | 3 | 12 | 4.400133 | 0.2160063 | 2.582285 | 2.183e-09 | 11.24642 | 8.072e-09
2018-05-06 04:37 | 157465.6 | 6720.0006 | 3 | 12 | 4.400083 | 0.205822 | 2.589315 | 2.183e-09 | 11.27735 | 8.072e-09
2018-05-06 04:39 | 157585.6 | 6840.001 | 3 | 12 | 4.400097 | 0.1969261 | 2.59603 | 2.183e-09 | 11.30689 | 8.072e-09
2018-05-06 04:41 | 157705.6 | 6960.0016 | 3 | 12 | 4.400146 | 0.1887035 | 2.602455 | 2.183e-09 | 11.33517 | 8.072e-09
2018-05-06 04:43 | 157825.6 | 7080.0009 | 3 | 12 | 4.400077 | 0.1806755 | 2.60861 | 2.183e-09 | 11.36225 | 8.072e-09
2018-05-06 04:45 | 157945.6 | 7200.0002 | 3 | 12 | 4.400143 | 0.1734619 | 2.614505 | 2.183e-09 | 11.38819 | 8.072e-09
2018-05-06 04:47 | 158065.6 | 7320.0032 | 3 | 12 | 4.400107 | 0.1660843 | 2.620158 | 2.183e-09 | 11.41306 | 8.072e-09
2018-05-06 04:49 | 158185.6 | 7440.001 | 3 | 12 | 4.400099 | 0.1590042 | 2.625573 | 2.183e-09 | 11.43688 | 8.072e-09
2018-05-06 04:51 | 158305.6 | 7560.0015 | 3 | 12 | 4.400105 | 0.1526642 | 2.630761 | 2.183e-09 | 11.45971 | 8.072e-09
2018-05-06 04:53 | 158425.6 | 7680.0009 | 3 | 12 | 4.400146 | 0.1466351 | 2.635741 | 2.183e-09 | 11.48162 | 8.072e-09
2018-05-06 04:55 | 158545.6 | 7800.0005 | 3 | 12 | 4.400146 | 0.1406412 | 2.640522 | 2.183e-09 | 11.50267 | 8.072e-09
2018-05-06 04:57 | 158665.6 | 7920.0002 | 3 | 12 | 4.4001 | 0.1348228 | 2.645106 | 2.183e-09 | 11.52283 | 8.072e-09
2018-05-06 04:59 | 158785.6 | 8040.0014 | 3 | 12 | 4.400048 | 0.1289072 | 2.649501 | 2.183e-09 | 11.54217 | 8.072e-09
2018-05-06 05:01 | 158905.6 | 8160.001 | 3 | 12 | 4.400006 | 0.1232901 | 2.653713 | 2.183e-09 | 11.5607 | 8.072e-09
2018-05-06 05:03 | 159025.6 | 8280.0004 | 3 | 12 | 4.400085 | 0.1190252 | 2.657759 | 2.183e-09 | 11.57851 | 8.072e-09
2018-05-06 05:05 | 159145.6 | 8400.0002 | 3 | 12 | 4.400102 | 0.1148071 | 2.661643 | 2.183e-09 | 11.5956 | 8.072e-09
2018-05-06 05:07 | 159265.6 | 8520.0011 | 3 | 12 | 4.400067 | 0.1105042 | 2.665389 | 2.183e-09 | 11.61208 | 8.072e-09
2018-05-06 05:09 | 159385.6 | 8640.0016 | 3 | 12 | 4.400063 | 0.1064978 | 2.66901 | 2.183e-09 | 11.62801 | 8.072e-09
2018-05-06 05:11 | 159505.6 | 8760.001 | 3 | 12 | 4.400089 | 0.1030264 | 2.672503 | 2.183e-09 | 11.64338 | 8.072e-09
2018-05-06 05:13 | 159625.6 | 8880.0029 | 3 | 12 | 4.400045 | 0.0991745 | 2.675873 | 2.183e-09 | 11.65821 | 8.072e-09
2018-05-06 05:15 | 159745.6 | 9000.0002 | 3 | 12 | 4.400095 | 0.09628391 | 2.679128 | 2.183e-09 | 11.67253 | 8.072e-09
2018-05-06 05:17 | 159865.6 | 9120.0002 | 3 | 12 | 4.400039 | 0.09270191 | 2.682276 | 2.183e-09 | 11.68639 | 8.072e-09
2018-05-06 05:19 | 159985.6 | 9240.0003 | 3 | 12 | 4.400084 | 0.08987617 | 2.685319 | 2.183e-09 | 11.69978 | 8.072e-09
2018-05-06 05:21 | 160105.6 | 9360.0011 | 3 | 12 | 4.400065 | 0.08665848 | 2.688267 | 2.183e-09 | 11.71274 | 8.072e-09
2018-05-06 05:23 | 160225.6 | 9480.0013 | 3 | 12 | 4.40004 | 0.08386612 | 2.691115 | 2.183e-09 | 11.72528 | 8.072e-09
2018-05-06 05:25 | 160345 | 9599.4235 | 3 | 12 | 4.400079 | 0.0814991 | 2.693859 | 2.183e-09 | 11.73735 | 8.072e-09
2018-05-06 05:27 | 160465.1 | 120.0015 | 4 | 12 | 4.383898 | 0 | 2.693859 | 2.183e-09 | 11.73735 | 8.072e-09
2018-05-06 05:29 | 160585.1 | 240.0012 | 4 | 12 | 4.382108 | 0 | 2.693859 | 2.183e-09 | 11.73735 | 8.072e-09
2018-05-06 05:30 | 160645.1 | 300.0028 | 4 | 12 | 4.381537 | 0 | 2.693859 | 2.183e-09 | 11.73735 | 8.072e-09
2018-05-06 05:32 | 160765.2 | 120 | 5 | 12 | 3.870774 | -3.259802 | 2.693859 | 0.1086512 | 11.73735 | 0.4265748
2018-05-06 05:34 | 160885.2 | 240.0008 | 5 | 12 | 3.828882 | -3.259843 | 2.693859 | 0.2173199 | 11.73735 | 0.8448527
2018-05-06 05:36 | 161005.2 | 360.0008 | 5 | 12 | 3.785942 | -3.260177 | 2.693859 | 0.3259768 | 11.73735 | 1.258584
2018-05-06 05:38 | 161125.2 | 480.0012 | 5 | 12 | 3.741888 | -3.260149 | 2.693859 | 0.4346426 | 11.73735 | 1.667596
2018-05-06 05:40 | 161245.2 | 600.0004 | 5 | 12 | 3.698874 | -3.260146 | 2.693859 | 0.5433018 | 11.73735 | 2.071849
2018-05-06 05:42 | 161365.2 | 720.0014 | 5 | 12 | 3.656623 | -3.260127 | 2.693859 | 0.6519665 | 11.73735 | 2.471483
2018-05-06 05:44 | 161485.2 | 840.0011 | 5 | 12 | 3.615467 | -3.260126 | 2.693859 | 0.7606277 | 11.73735 | 2.866569
2018-05-06 05:46 | 161605.2 | 960.0003 | 5 | 12 | 3.576571 | -3.259842 | 2.693859 | 0.8692957 | 11.73735 | 3.257314
2018-05-06 05:48 | 161725.2 | 1080.0003 | 5 | 12 | 3.539997 | -3.260169 | 2.693859 | 0.9779557 | 11.73735 | 3.64393
2018-05-06 05:50 | 161845.2 | 1200.0014 | 5 | 12 | 3.506303 | -3.260164 | 2.693859 | 1.086619 | 11.73735 | 4.026752
2018-05-06 05:52 | 161965.2 | 1320.0007 | 5 | 12 | 3.475136 | -3.260144 | 2.693859 | 1.195287 | 11.73735 | 4.406057
2018-05-06 05:54 | 162085.2 | 1440.0015 | 5 | 12 | 3.445965 | -3.260192 | 2.693859 | 1.303947 | 11.73735 | 4.782057
2018-05-06 05:56 | 162205.2 | 1560.0004 | 5 | 12 | 3.418856 | -3.259838 | 2.693859 | 1.412619 | 11.73735 | 5.155048
2018-05-06 05:58 | 162325.2 | 1680.0008 | 5 | 12 | 3.393308 | -3.259787 | 2.693859 | 1.521272 | 11.73735 | 5.525121
2018-05-06 06:00 | 162445.2 | 1800.0015 | 5 | 12 | 3.368966 | -3.259793 | 2.693859 | 1.629945 | 11.73735 | 5.89254
2018-05-06 06:02 | 162565.2 | 1920.0005 | 5 | 12 | 3.345805 | -3.260136 | 2.693859 | 1.738604 | 11.73735 | 6.257345
2018-05-06 06:04 | 162685.2 | 2040.0001 | 5 | 12 | 3.321939 | -3.259836 | 2.693859 | 1.847261 | 11.73735 | 6.619604
2018-05-06 06:06 | 162805.2 | 2160.0011 | 5 | 12 | 3.296593 | -3.259998 | 2.693859 | 1.955922 | 11.73735 | 6.979203
2018-05-06 06:08 | 162925.2 | 2280.0007 | 5 | 12 | 3.269189 | -3.259953 | 2.693859 | 2.064586 | 11.73735 | 7.335945
2018-05-06 06:10 | 163045.2 | 2400 | 5 | 12 | 3.238994 | -3.260183 | 2.693859 | 2.173239 | 11.73735 | 7.689551
2018-05-06 06:12 | 163165.2 | 2520.0005 | 5 | 12 | 3.205208 | -3.260165 | 2.693859 | 2.281892 | 11.73735 | 8.039691
2018-05-06 06:14 | 163285.2 | 2640.0001 | 5 | 12 | 3.165622 | -3.260005 | 2.693859 | 2.390557 | 11.73735 | 8.385889
2018-05-06 06:16 | 163405.2 | 2760.0001 | 5 | 12 | 3.117533 | -3.260187 | 2.693859 | 2.49922 | 11.73735 | 8.727361
2018-05-06 06:18 | 163525.2 | 2880.0008 | 5 | 12 | 3.056348 | -3.260169 | 2.693859 | 2.607882 | 11.73735 | 9.06296
2018-05-06 06:19 | 163610.3 | 2965.1536 | 5 | 12 | 3 | -3.260086 | 2.693859 | 2.684991 | 11.73735 | 9.296563
2018-05-06 06:21 | 163730.4 | 120.0007 | 6 | 12 | 3.662908 | 0 | 2.693859 | 2.685001 | 11.73735 | 9.296594
2018-05-06 06:23 | 163850.4 | 240.0002 | 6 | 12 | 3.6934 | 0 | 2.693859 | 2.685001 | 11.73735 | 9.296594
2018-05-06 06:24 | 163910.4 | 300.0011 | 6 | 12 | 3.698737 | 0 | 2.693859 | 2.685001 | 11.73735 | 9.296594
2018-05-06 06:24 | 163910.4 | 0.0028 | 7 | 13 | 3.698696 | 0 | 0 | 0 | 0 | 0
2018-05-06 06:26 | 164030.4515 | 120.0006 | 2 | 13 | 4.200309 | 3.285852 | 0.1276406 | 1.873e-09 | 0.5355501 | 6.93e-09
2018-05-06 06:26 | 164037.5826 | 127.1317 | 2 | 13 | 4.200344 | 3.259995 | 0.1341269 | 1.873e-09 | 0.5627945 | 6.93e-09
2018-05-06 06:28 | 164157.6 | 120.0007 | 3 | 13 | 4.233399 | 3.259987 | 0.2424106 | 1.873e-09 | 1.019443 | 6.93e-09
2018-05-06 06:30 | 164277.6 | 240.0011 | 3 | 13 | 4.255332 | 3.259928 | 0.3510705 | 1.873e-09 | 1.48072 | 6.93e-09
2018-05-06 06:32 | 164397.6 | 360.0008 | 3 | 13 | 4.272579 | 3.259939 | 0.4597207 | 1.873e-09 | 1.944003 | 6.93e-09
2018-05-06 06:34 | 164517.6 | 480.0002 | 3 | 13 | 4.29221 | 3.259918 | 0.5683807 | 1.873e-09 | 2.409296 | 6.93e-09
2018-05-06 06:36 | 164637.6 | 600.0018 | 3 | 13 | 4.315921 | 3.259909 | 0.677039 | 1.873e-09 | 2.876938 | 6.93e-09
2018-05-06 06:38 | 164757.6 | 720.0004 | 3 | 13 | 4.343035 | 3.259922 | 0.7857047 | 1.873e-09 | 3.347374 | 6.93e-09
2018-05-06 06:40 | 164877.6 | 840.0004 | 3 | 13 | 4.373322 | 3.259926 | 0.8943678 | 1.873e-09 | 3.820916 | 6.93e-09
2018-05-06 06:42 | 164997.6 | 960.0001 | 3 | 13 | 4.40028 | 3.194616 | 1.002815 | 1.873e-09 | 4.296901 | 6.93e-09
2018-05-06 06:44 | 165117.6 | 1080.0011 | 3 | 13 | 4.400234 | 2.911896 | 1.104468 | 1.873e-09 | 4.744203 | 6.93e-09
2018-05-06 06:46 | 165237.6 | 1200.0001 | 3 | 13 | 4.400204 | 2.664097 | 1.197275 | 1.873e-09 | 5.152578 | 6.93e-09
2018-05-06 06:48 | 165357.6 | 1320.0009 | 3 | 13 | 4.40027 | 2.451965 | 1.282448 | 1.873e-09 | 5.52736 | 6.93e-09
2018-05-06 06:50 | 165477.6 | 1440.0015 | 3 | 13 | 4.400249 | 2.267107 | 1.361014 | 1.873e-09 | 5.87307 | 6.93e-09
2018-05-06 06:52 | 165597.6 | 1560.0013 | 3 | 13 | 4.400193 | 2.106733 | 1.433842 | 1.873e-09 | 6.193528 | 6.93e-09
2018-05-06 06:54 | 165717.6 | 1680.0003 | 3 | 13 | 4.400206 | 1.968309 | 1.501717 | 1.873e-09 | 6.492191 | 6.93e-09
2018-05-06 06:56 | 165837.6 | 1800.0012 | 3 | 13 | 4.400159 | 1.846006 | 1.565248 | 1.873e-09 | 6.771744 | 6.93e-09
2018-05-06 06:58 | 165957.6 | 1920.0014 | 3 | 13 | 4.400243 | 1.740551 | 1.624978 | 1.873e-09 | 7.034567 | 6.93e-09
2018-05-06 07:00 | 166077.6 | 2040.0011 | 3 | 13 | 4.400183 | 1.643502 | 1.681344 | 1.873e-09 | 7.282587 | 6.93e-09
2018-05-06 07:02 | 166197.6 | 2160 | 3 | 13 | 4.400188 | 1.55646 | 1.734652 | 1.873e-09 | 7.517155 | 6.93e-09
2018-05-06 07:04 | 166317.6 | 2280.0013 | 3 | 13 | 4.400214 | 1.478543 | 1.785223 | 1.873e-09 | 7.739675 | 6.93e-09
2018-05-06 07:06 | 166437.6 | 2400.0017 | 3 | 13 | 4.400152 | 1.40479 | 1.833268 | 1.873e-09 | 7.951083 | 6.93e-09
2018-05-06 07:08 | 166557.6 | 2520.0006 | 3 | 13 | 4.400206 | 1.337462 | 1.878966 | 1.873e-09 | 8.152163 | 6.93e-09
2018-05-06 07:10 | 166677.6 | 2640.0008 | 3 | 13 | 4.400143 | 1.272182 | 1.922454 | 1.873e-09 | 8.343519 | 6.93e-09
2018-05-06 07:12 | 166797.6 | 2760.0009 | 3 | 13 | 4.400207 | 1.210337 | 1.963827 | 1.873e-09 | 8.525569 | 6.93e-09
2018-05-06 07:14 | 166917.6 | 2880.0005 | 3 | 13 | 4.400221 | 1.150104 | 2.003144 | 1.873e-09 | 8.698568 | 6.93e-09
2018-05-06 07:16 | 167037.6 | 3000.0016 | 3 | 13 | 4.400145 | 1.089647 | 2.040463 | 1.873e-09 | 8.86278 | 6.93e-09
2018-05-06 07:18 | 167157.6 | 3120 | 3 | 13 | 4.400212 | 1.03221 | 2.075823 | 1.873e-09 | 9.01837 | 6.93e-09
2018-05-06 07:20 | 167277.6 | 3240.0005 | 3 | 13 | 4.400208 | 0.9762945 | 2.109283 | 1.873e-09 | 9.165601 | 6.93e-09
2018-05-06 07:22 | 167397.6 | 3360.0014 | 3 | 13 | 4.400176 | 0.923151 | 2.140923 | 1.873e-09 | 9.304822 | 6.93e-09
2018-05-06 07:24 | 167517.6 | 3480.0016 | 3 | 13 | 4.400215 | 0.8734322 | 2.170848 | 1.873e-09 | 9.436495 | 6.93e-09
2018-05-06 07:26 | 167637.6 | 3600.001 | 3 | 13 | 4.400217 | 0.8265257 | 2.199161 | 1.873e-09 | 9.561079 | 6.93e-09
2018-05-06 07:28 | 167757.6 | 3720.0015 | 3 | 13 | 4.400178 | 0.7816257 | 2.225951 | 1.873e-09 | 9.678958 | 6.93e-09
2018-05-06 07:30 | 167877.6 | 3840.0002 | 3 | 13 | 4.400158 | 0.7400398 | 2.251303 | 1.873e-09 | 9.790511 | 6.93e-09
2018-05-06 07:32 | 167997.6 | 3960.0001 | 3 | 13 | 4.400095 | 0.7002201 | 2.27531 | 1.873e-09 | 9.896144 | 6.93e-09
2018-05-06 07:34 | 168117.6 | 4080.0005 | 3 | 13 | 4.400168 | 0.6629734 | 2.298032 | 1.873e-09 | 9.996127 | 6.93e-09
2018-05-06 07:36 | 168237.6 | 4200.0011 | 3 | 13 | 4.4002 | 0.6268148 | 2.319516 | 1.873e-09 | 10.09066 | 6.93e-09
2018-05-06 07:38 | 168357.6 | 4320.0014 | 3 | 13 | 4.400146 | 0.5936146 | 2.339843 | 1.873e-09 | 10.1801 | 6.93e-09
2018-05-06 07:40 | 168477.6 | 4440.0014 | 3 | 13 | 4.400184 | 0.5623407 | 2.359097 | 1.873e-09 | 10.26482 | 6.93e-09
2018-05-06 07:42 | 168597.6 | 4560.0015 | 3 | 13 | 4.400126 | 0.5318336 | 2.377322 | 1.873e-09 | 10.34502 | 6.93e-09
2018-05-06 07:44 | 168717.6 | 4680.001 | 3 | 13 | 4.400175 | 0.503809 | 2.394577 | 1.873e-09 | 10.42094 | 6.93e-09
2018-05-06 07:46 | 168837.6 | 4800.0006 | 3 | 13 | 4.400129 | 0.4765224 | 2.410909 | 1.873e-09 | 10.4928 | 6.93e-09
2018-05-06 07:48 | 168957.6 | 4920.0019 | 3 | 13 | 4.400091 | 0.4503298 | 2.426365 | 1.873e-09 | 10.56081 | 6.93e-09
2018-05-06 07:50 | 169077.6 | 5040.0004 | 3 | 13 | 4.400154 | 0.4269876 | 2.44099 | 1.873e-09 | 10.62516 | 6.93e-09
2018-05-06 07:52 | 169197.6 | 5160.0013 | 3 | 13 | 4.400135 | 0.4033585 | 2.454829 | 1.873e-09 | 10.68605 | 6.93e-09
2018-05-06 07:54 | 169317.6 | 5280.0003 | 3 | 13 | 4.400156 | 0.3816557 | 2.467906 | 1.873e-09 | 10.7436 | 6.93e-09
2018-05-06 07:56 | 169437.6 | 5400 | 3 | 13 | 4.400088 | 0.3603039 | 2.480271 | 1.873e-09 | 10.798 | 6.93e-09
2018-05-06 07:58 | 169557.6 | 5520.0015 | 3 | 13 | 4.400153 | 0.3414984 | 2.491967 | 1.873e-09 | 10.84947 | 6.93e-09
2018-05-06 08:00 | 169677.6 | 5640.0013 | 3 | 13 | 4.400043 | 0.3227816 | 2.503036 | 1.873e-09 | 10.89818 | 6.93e-09
2018-05-06 08:02 | 169797.6 | 5760.0005 | 3 | 13 | 4.400141 | 0.3067274 | 2.513532 | 1.873e-09 | 10.94436 | 6.93e-09
2018-05-06 08:04 | 169917.6 | 5880.0015 | 3 | 13 | 4.400094 | 0.2908669 | 2.52349 | 1.873e-09 | 10.98818 | 6.93e-09
2018-05-06 08:06 | 170037.6 | 6000.0009 | 3 | 13 | 4.400129 | 0.2767534 | 2.532947 | 1.873e-09 | 11.02978 | 6.93e-09
2018-05-06 08:08 | 170157.6 | 6120.0002 | 3 | 13 | 4.400164 | 0.2635002 | 2.541939 | 1.873e-09 | 11.06935 | 6.93e-09
2018-05-06 08:10 | 170277.6 | 6240.0014 | 3 | 13 | 4.400079 | 0.2501621 | 2.550493 | 1.873e-09 | 11.10699 | 6.93e-09
2018-05-06 08:12 | 170397.6 | 6360.0001 | 3 | 13 | 4.400129 | 0.2388639 | 2.558638 | 1.873e-09 | 11.14283 | 6.93e-09
2018-05-06 08:14 | 170517.6 | 6480.0018 | 3 | 13 | 4.40008 | 0.2276945 | 2.566418 | 1.873e-09 | 11.17706 | 6.93e-09
2018-05-06 08:16 | 170637.6 | 6600.0012 | 3 | 13 | 4.400152 | 0.2181768 | 2.573847 | 1.873e-09 | 11.20975 | 6.93e-09
2018-05-06 08:18 | 170757.6 | 6720.0008 | 3 | 13 | 4.400045 | 0.2079468 | 2.580946 | 1.873e-09 | 11.24099 | 6.93e-09
2018-05-06 08:20 | 170877.6 | 6840.0009 | 3 | 13 | 4.400096 | 0.1990585 | 2.587737 | 1.873e-09 | 11.27087 | 6.93e-09
2018-05-06 08:22 | 170997.6 | 6960.0003 | 3 | 13 | 4.400105 | 0.1906595 | 2.59423 | 1.873e-09 | 11.29944 | 6.93e-09
2018-05-06 08:24 | 171117.6 | 7080.0008 | 3 | 13 | 4.400074 | 0.1817369 | 2.600436 | 1.873e-09 | 11.32675 | 6.93e-09
2018-05-06 08:26 | 171237.6 | 7200.0009 | 3 | 13 | 4.400107 | 0.1738901 | 2.606363 | 1.873e-09 | 11.35283 | 6.93e-09
2018-05-06 08:28 | 171357.6 | 7320.003 | 3 | 13 | 4.40009 | 0.1660118 | 2.612027 | 1.873e-09 | 11.37775 | 6.93e-09
2018-05-06 08:30 | 171477.6 | 7440.0016 | 3 | 13 | 4.400064 | 0.1586637 | 2.617445 | 1.873e-09 | 11.40159 | 6.93e-09
2018-05-06 08:32 | 171597.6 | 7560.0011 | 3 | 13 | 4.400074 | 0.1516123 | 2.622623 | 1.873e-09 | 11.42437 | 6.93e-09
2018-05-06 08:34 | 171717.6 | 7680.0004 | 3 | 13 | 4.40009 | 0.1451759 | 2.627576 | 1.873e-09 | 11.44616 | 6.93e-09
2018-05-06 08:36 | 171837.6 | 7800.0002 | 3 | 13 | 4.400099 | 0.1392365 | 2.632308 | 1.873e-09 | 11.46699 | 6.93e-09
2018-05-06 08:38 | 171957.6 | 7920.0018 | 3 | 13 | 4.399993 | 0.1328592 | 2.636847 | 1.873e-09 | 11.48696 | 6.93e-09
2018-05-06 08:40 | 172077.6 | 8040.0027 | 3 | 13 | 4.400095 | 0.1281433 | 2.641207 | 1.873e-09 | 11.50614 | 6.93e-09
2018-05-06 08:42 | 172197.6 | 8160.0015 | 3 | 13 | 4.40004 | 0.1229315 | 2.645396 | 1.873e-09 | 11.52457 | 6.93e-09
2018-05-06 08:44 | 172317.6 | 8280.0003 | 3 | 13 | 4.400117 | 0.1186352 | 2.649422 | 1.873e-09 | 11.54229 | 6.93e-09
2018-05-06 08:46 | 172437.6 | 8400.0011 | 3 | 13 | 4.400068 | 0.1144152 | 2.653301 | 1.873e-09 | 11.55935 | 6.93e-09
2018-05-06 08:48 | 172557.6 | 8520 | 3 | 13 | 4.400111 | 0.1104927 | 2.657048 | 1.873e-09 | 11.57584 | 6.93e-09
2018-05-06 08:50 | 172677.6 | 8640.001 | 3 | 13 | 4.400031 | 0.1062565 | 2.660662 | 1.873e-09 | 11.59174 | 6.93e-09
2018-05-06 08:52 | 172797.6 | 8760.0006 | 3 | 13 | 4.400135 | 0.1034374 | 2.664155 | 1.873e-09 | 11.60711 | 6.93e-09
2018-05-06 08:54 | 172917.6 | 8880.001 | 3 | 13 | 4.400095 | 0.09981728 | 2.667526 | 1.873e-09 | 11.62194 | 6.93e-09
2018-05-06 08:56 | 173037.6 | 9000.0016 | 3 | 13 | 4.400115 | 0.09666538 | 2.670791 | 1.873e-09 | 11.63632 | 6.93e-09
2018-05-06 08:58 | 173157.6 | 9120.0013 | 3 | 13 | 4.400096 | 0.09343338 | 2.673951 | 1.873e-09 | 11.65022 | 6.93e-09
2018-05-06 09:00 | 173277.6 | 9240.0003 | 3 | 13 | 4.400093 | 0.09008026 | 2.677005 | 1.873e-09 | 11.66365 | 6.93e-09
2018-05-06 09:02 | 173397.6 | 9360.0006 | 3 | 13 | 4.400031 | 0.08671474 | 2.679957 | 1.873e-09 | 11.67664 | 6.93e-09
2018-05-06 09:04 | 173517.6 | 9480.0015 | 3 | 13 | 4.400073 | 0.08423519 | 2.68281 | 1.873e-09 | 11.6892 | 6.93e-09
2018-05-06 09:06 | 173637.6 | 9600.0012 | 3 | 13 | 4.400144 | 0.08186245 | 2.685565 | 1.873e-09 | 11.70132 | 6.93e-09
2018-05-06 09:06 | 173640.3 | 9602.7235 | 3 | 13 | 4.400109 | 0.08149624 | 2.685627 | 1.873e-09 | 11.70159 | 6.93e-09
2018-05-06 09:08 | 173760.4 | 120.0013 | 4 | 13 | 4.383979 | 0 | 2.685627 | 1.873e-09 | 11.70159 | 6.93e-09
2018-05-06 09:10 | 173880.4 | 240.0011 | 4 | 13 | 4.382223 | 0 | 2.685627 | 1.873e-09 | 11.70159 | 6.93e-09
2018-05-06 09:11 | 173940.4 | 300.0005 | 4 | 13 | 4.381647 | 0 | 2.685627 | 1.873e-09 | 11.70159 | 6.93e-09
2018-05-06 09:13 | 174060.4 | 120.0026 | 5 | 13 | 3.868993 | -3.260134 | 2.685627 | 0.1086591 | 11.70159 | 0.4264374
2018-05-06 09:15 | 174180.4 | 240.0011 | 5 | 13 | 3.827021 | -3.260151 | 2.685627 | 0.2173178 | 11.70159 | 0.8444791
2018-05-06 09:17 | 174300.4 | 360.0008 | 5 | 13 | 3.783883 | -3.260133 | 2.685627 | 0.3259912 | 11.70159 | 1.258059
2018-05-06 09:19 | 174420.4 | 480.0005 | 5 | 13 | 3.740043 | -3.260009 | 2.685627 | 0.4346576 | 11.70159 | 1.666849
2018-05-06 09:21 | 174540.4 | 600.0007 | 5 | 13 | 3.69743 | -3.260102 | 2.685627 | 0.5433199 | 11.70159 | 2.070924
2018-05-06 09:23 | 174660.4 | 720.0012 | 5 | 13 | 3.655921 | -3.260084 | 2.685627 | 0.6519806 | 11.70159 | 2.470422
2018-05-06 09:25 | 174780.4 | 840.0014 | 5 | 13 | 3.615389 | -3.260152 | 2.685627 | 0.7606456 | 11.70159 | 2.865468
2018-05-06 09:27 | 174900.4 | 960.0018 | 5 | 13 | 3.576704 | -3.260129 | 2.685627 | 0.869321 | 11.70159 | 3.256254
2018-05-06 09:29 | 175020.4 | 1080.0026 | 5 | 13 | 3.540449 | -3.260151 | 2.685627 | 0.9779799 | 11.70159 | 3.642901
2018-05-06 09:31 | 175140.4 | 1200.0005 | 5 | 13 | 3.507021 | -3.260172 | 2.685627 | 1.086645 | 11.70159 | 4.025781
2018-05-06 09:33 | 175260.4 | 1320.001 | 5 | 13 | 3.476125 | -3.260138 | 2.685627 | 1.195314 | 11.70159 | 4.405194
2018-05-06 09:35 | 175380.4 | 1440.0016 | 5 | 13 | 3.446086 | -3.260127 | 2.685627 | 1.30398 | 11.70159 | 4.781293
2018-05-06 09:37 | 175500.4 | 1560.0006 | 5 | 13 | 3.417811 | -3.260169 | 2.685627 | 1.412642 | 11.70159 | 5.154212
2018-05-06 09:39 | 175620.4 | 1680.0011 | 5 | 13 | 3.39145 | -3.260162 | 2.685627 | 1.521306 | 11.70159 | 5.524153
2018-05-06 09:41 | 175740.4 | 1800.0014 | 5 | 13 | 3.367081 | -3.260185 | 2.685627 | 1.629974 | 11.70159 | 5.89136
2018-05-06 09:43 | 175860.4 | 1920.0006 | 5 | 13 | 3.343212 | -3.260111 | 2.685627 | 1.738636 | 11.70159 | 6.255929
2018-05-06 09:45 | 175980.4 | 2040.0007 | 5 | 13 | 3.319016 | -3.26014 | 2.685627 | 1.847306 | 11.70159 | 6.617928
2018-05-06 09:47 | 176100.4 | 2160 | 5 | 13 | 3.294072 | -3.260116 | 2.685627 | 1.955964 | 11.70159 | 6.977239
2018-05-06 09:49 | 176220.4 | 2280.0002 | 5 | 13 | 3.266647 | -3.260104 | 2.685627 | 2.064626 | 11.70159 | 7.333715
2018-05-06 09:51 | 176340.4 | 2400.0005 | 5 | 13 | 3.236468 | -3.260147 | 2.685627 | 2.173286 | 11.70159 | 7.687037
2018-05-06 09:53 | 176460.4 | 2520.0005 | 5 | 13 | 3.202905 | -3.260115 | 2.685627 | 2.281955 | 11.70159 | 8.036965
2018-05-06 09:55 | 176580.4 | 2640.0007 | 5 | 13 | 3.163767 | -3.26014 | 2.685627 | 2.390615 | 11.70159 | 8.382934
2018-05-06 09:57 | 176700.4 | 2760.0009 | 5 | 13 | 3.115549 | -3.260162 | 2.685627 | 2.499284 | 11.70159 | 8.724218
2018-05-06 09:59 | 176820.4 | 2880.001 | 5 | 13 | 3.053315 | -3.260171 | 2.685627 | 2.607951 | 11.70159 | 9.059554
2018-05-06 10:00 | 176900.8 | 2960.3437 | 5 | 13 | 3 | -3.260159 | 2.685627 | 2.680705 | 11.70159 | 9.279829
2018-05-06 10:02 | 177020.8 | 120.001 | 6 | 13 | 3.663431 | 0 | 2.685627 | 2.680705 | 11.70159 | 9.279829
2018-05-06 10:04 | 177140.8 | 240.0009 | 6 | 13 | 3.693944 | 0 | 2.685627 | 2.680705 | 11.70159 | 9.279829
2018-05-06 10:05 | 177200.8 | 300.0022 | 6 | 13 | 3.699233 | 0 | 2.685627 | 2.680705 | 11.70159 | 9.279829
2018-05-06 10:05 | 177200.8 | 0.0027 | 7 | 14 | 3.69914 | 0 | 0 | 0 | 0 | 0
2018-05-06 10:07 | 177320.9 | 120.0014 | 2 | 14 | 4.200293 | 3.269133 | 0.1272034 | 1.238e-09 | 0.5337331 | 4.582e-09
2018-05-06 10:08 | 177323.3 | 122.3789 | 2 | 14 | 4.20026 | 3.259987 | 0.1293522 | 1.238e-09 | 0.5427588 | 4.582e-09
2018-05-06 10:10 | 177443.3 | 120.0006 | 3 | 14 | 4.234956 | 3.259987 | 0.2376412 | 1.238e-09 | 0.999517 | 4.582e-09
2018-05-06 10:12 | 177563.3 | 240.0024 | 3 | 14 | 4.2569 | 3.259966 | 0.3462954 | 1.238e-09 | 1.460942 | 4.582e-09
2018-05-06 10:14 | 177683.3 | 360.001 | 3 | 14 | 4.273969 | 3.25989 | 0.4549638 | 1.238e-09 | 1.924465 | 4.582e-09
2018-05-06 10:16 | 177803.3 | 480.0005 | 3 | 14 | 4.293348 | 3.259954 | 0.5636222 | 1.238e-09 | 2.389886 | 4.582e-09
2018-05-06 10:18 | 177923.3 | 600.0011 | 3 | 14 | 4.316876 | 3.259846 | 0.6722772 | 1.238e-09 | 2.857629 | 4.582e-09
2018-05-06 10:20 | 178043.3 | 720.0012 | 3 | 14 | 4.343812 | 3.259932 | 0.7809286 | 1.238e-09 | 3.328099 | 4.582e-09
2018-05-06 10:22 | 178163.3 | 840.0001 | 3 | 14 | 4.374069 | 3.259922 | 0.8895958 | 1.238e-09 | 3.801744 | 4.582e-09
2018-05-06 10:24 | 178283.3 | 960.0017 | 3 | 14 | 4.400242 | 3.189209 | 0.998006 | 1.238e-09 | 4.277633 | 4.582e-09
2018-05-06 10:26 | 178403.3 | 1080.0013 | 3 | 14 | 4.400285 | 2.908012 | 1.099524 | 1.238e-09 | 4.72434 | 4.582e-09
2018-05-06 10:28 | 178523.3 | 1200.001 | 3 | 14 | 4.400248 | 2.653505 | 1.192138 | 1.238e-09 | 5.131864 | 4.582e-09
2018-05-06 10:30 | 178643.3 | 1320.0007 | 3 | 14 | 4.400211 | 2.432707 | 1.276832 | 1.238e-09 | 5.504538 | 4.582e-09
2018-05-06 10:32 | 178763.3 | 1440.0014 | 3 | 14 | 4.40024 | 2.246063 | 1.354707 | 1.238e-09 | 5.847206 | 4.582e-09
2018-05-06 10:34 | 178883.3 | 1560.001 | 3 | 14 | 4.400213 | 2.087618 | 1.426853 | 1.238e-09 | 6.164667 | 4.582e-09
2018-05-06 10:36 | 179003.3 | 1680.0015 | 3 | 14 | 4.400205 | 1.951935 | 1.494128 | 1.238e-09 | 6.46069 | 4.582e-09
2018-05-06 10:38 | 179123.3 | 1800.0001 | 3 | 14 | 4.400247 | 1.83469 | 1.557185 | 1.238e-09 | 6.738154 | 4.582e-09
2018-05-06 10:40 | 179243.3 | 1920.0001 | 3 | 14 | 4.400269 | 1.729535 | 1.616539 | 1.238e-09 | 6.999325 | 4.582e-09
2018-05-06 10:42 | 179363.3 | 2040.0002 | 3 | 14 | 4.400178 | 1.6342 | 1.672566 | 1.238e-09 | 7.245856 | 4.582e-09
2018-05-06 10:44 | 179483.3 | 2160.0014 | 3 | 14 | 4.400183 | 1.548534 | 1.725596 | 1.238e-09 | 7.479195 | 4.582e-09
2018-05-06 10:46 | 179603.3 | 2280.0011 | 3 | 14 | 4.400196 | 1.469193 | 1.775867 | 1.238e-09 | 7.700397 | 4.582e-09
2018-05-06 10:48 | 179723.3 | 2400.0001 | 3 | 14 | 4.400208 | 1.396024 | 1.823589 | 1.238e-09 | 7.910383 | 4.582e-09
2018-05-06 10:50 | 179843.3 | 2520.0006 | 3 | 14 | 4.400197 | 1.32923 | 1.868999 | 1.238e-09 | 8.110197 | 4.582e-09
2018-05-06 10:52 | 179963.3 | 2640.0012 | 3 | 14 | 4.400208 | 1.266164 | 1.91224 | 1.238e-09 | 8.300463 | 4.582e-09
2018-05-06 10:54 | 180083.3 | 2760.0009 | 3 | 14 | 4.400157 | 1.205589 | 1.953427 | 1.238e-09 | 8.481696 | 4.582e-09
2018-05-06 10:56 | 180203.3 | 2880.0007 | 3 | 14 | 4.400183 | 1.147394 | 1.99263 | 1.238e-09 | 8.654195 | 4.582e-09
2018-05-06 10:58 | 180323.3 | 3000.0011 | 3 | 14 | 4.40013 | 1.090369 | 2.029922 | 1.238e-09 | 8.818285 | 4.582e-09
2018-05-06 11:00 | 180443.3 | 3120.0014 | 3 | 14 | 4.400144 | 1.035966 | 2.065361 | 1.238e-09 | 8.974223 | 4.582e-09
2018-05-06 11:02 | 180563.3 | 3240.0001 | 3 | 14 | 4.400155 | 0.9840059 | 2.099024 | 1.238e-09 | 9.122347 | 4.582e-09
2018-05-06 11:04 | 180683.3 | 3360.0003 | 3 | 14 | 4.400208 | 0.9337053 | 2.130978 | 1.238e-09 | 9.262952 | 4.582e-09
2018-05-06 11:06 | 180803.3 | 3480.0009 | 3 | 14 | 4.400193 | 0.8847637 | 2.161268 | 1.238e-09 | 9.396231 | 4.582e-09
2018-05-06 11:08 | 180923.3 | 3600.0005 | 3 | 14 | 4.40022 | 0.8380556 | 2.189966 | 1.238e-09 | 9.52251 | 4.582e-09
2018-05-06 11:10 | 181043.3 | 3720.0008 | 3 | 14 | 4.400206 | 0.7933817 | 2.217147 | 1.238e-09 | 9.642109 | 4.582e-09
2018-05-06 11:12 | 181163.3 | 3840.0006 | 3 | 14 | 4.400175 | 0.7504778 | 2.242865 | 1.238e-09 | 9.755272 | 4.582e-09
2018-05-06 11:14 | 181283.3 | 3960.0009 | 3 | 14 | 4.400183 | 0.7104225 | 2.267204 | 1.238e-09 | 9.862366 | 4.582e-09
2018-05-06 11:16 | 181403.3 | 4080.0013 | 3 | 14 | 4.400166 | 0.6716089 | 2.29022 | 1.238e-09 | 9.963643 | 4.582e-09
2018-05-06 11:18 | 181523.3 | 4200.0012 | 3 | 14 | 4.400123 | 0.6348333 | 2.311987 | 1.238e-09 | 10.05942 | 4.582e-09
2018-05-06 11:20 | 181643.3 | 4320.0009 | 3 | 14 | 4.40013 | 0.6001835 | 2.332576 | 1.238e-09 | 10.15002 | 4.582e-09
2018-05-06 11:22 | 181763.3 | 4440.0017 | 3 | 14 | 4.400144 | 0.5673666 | 2.352036 | 1.238e-09 | 10.23564 | 4.582e-09
2018-05-06 11:24 | 181883.3 | 4560.0018 | 3 | 14 | 4.400247 | 0.5366402 | 2.370423 | 1.238e-09 | 10.31655 | 4.582e-09
2018-05-06 11:26 | 182003.3 | 4680.0002 | 3 | 14 | 4.400208 | 0.5070438 | 2.387798 | 1.238e-09 | 10.393 | 4.582e-09
2018-05-06 11:28 | 182123.3 | 4800.0016 | 3 | 14 | 4.400191 | 0.4790936 | 2.404214 | 1.238e-09 | 10.46523 | 4.582e-09
2018-05-06 11:30 | 182243.3 | 4920.0014 | 3 | 14 | 4.400122 | 0.4524174 | 2.41973 | 1.238e-09 | 10.53351 | 4.582e-09
2018-05-06 11:32 | 182363.3 | 5040.0004 | 3 | 14 | 4.400099 | 0.4283781 | 2.434411 | 1.238e-09 | 10.5981 | 4.582e-09
2018-05-06 11:34 | 182483.3 | 5160.0001 | 3 | 14 | 4.400175 | 0.4061108 | 2.44831 | 1.238e-09 | 10.65926 | 4.582e-09
2018-05-06 11:36 | 182603.3 | 5280.0015 | 3 | 14 | 4.400166 | 0.3847055 | 2.461475 | 1.238e-09 | 10.71719 | 4.582e-09
2018-05-06 11:38 | 182723.3 | 5400.0005 | 3 | 14 | 4.400139 | 0.3645363 | 2.473953 | 1.238e-09 | 10.7721 | 4.582e-09
2018-05-06 11:40 | 182843.3 | 5520.0001 | 3 | 14 | 4.400107 | 0.3454161 | 2.485782 | 1.238e-09 | 10.82414 | 4.582e-09
2018-05-06 11:42 | 182963.3 | 5640.0011 | 3 | 14 | 4.400107 | 0.327755 | 2.497 | 1.238e-09 | 10.8735 | 4.582e-09
2018-05-06 11:44 | 183083.3 | 5760.0007 | 3 | 14 | 4.400118 | 0.3110552 | 2.507646 | 1.238e-09 | 10.92035 | 4.582e-09
2018-05-06 11:46 | 183203.3 | 5880.0002 | 3 | 14 | 4.40004 | 0.2944031 | 2.517741 | 1.238e-09 | 10.96477 | 4.582e-09
2018-05-06 11:48 | 183323.3 | 6000.0014 | 3 | 14 | 4.400145 | 0.2798815 | 2.527316 | 1.238e-09 | 11.0069 | 4.582e-09
2018-05-06 11:50 | 183443.3 | 6120.0002 | 3 | 14 | 4.400077 | 0.2650442 | 2.536394 | 1.238e-09 | 11.04684 | 4.582e-09
2018-05-06 11:52 | 183563.3 | 6240.0016 | 3 | 14 | 4.400135 | 0.2522678 | 2.545017 | 1.238e-09 | 11.08478 | 4.582e-09
2018-05-06 11:54 | 183683.3 | 6360.0004 | 3 | 14 | 4.400145 | 0.2397499 | 2.553209 | 1.238e-09 | 11.12083 | 4.582e-09
2018-05-06 11:56 | 183803.3 | 6480.0006 | 3 | 14 | 4.40007 | 0.2277508 | 2.560997 | 1.238e-09 | 11.1551 | 4.582e-09
2018-05-06 11:58 | 183923.3 | 6600.001 | 3 | 14 | 4.400127 | 0.2172499 | 2.568413 | 1.238e-09 | 11.18773 | 4.582e-09
2018-05-06 12:00 | 184043.3 | 6720.0007 | 3 | 14 | 4.400084 | 0.2068624 | 2.575475 | 1.238e-09 | 11.2188 | 4.582e-09
2018-05-06 12:02 | 184163.3 | 6840.0008 | 3 | 14 | 4.400134 | 0.1980486 | 2.582218 | 1.238e-09 | 11.24847 | 4.582e-09
2018-05-06 12:04 | 184283.3 | 6960.0002 | 3 | 14 | 4.400138 | 0.1891851 | 2.588663 | 1.238e-09 | 11.27683 | 4.582e-09
2018-05-06 12:06 | 184403.3 | 7080.0005 | 3 | 14 | 4.40011 | 0.1809759 | 2.59483 | 1.238e-09 | 11.30397 | 4.582e-09
2018-05-06 12:08 | 184523.3 | 7200.001 | 3 | 14 | 4.400085 | 0.1735344 | 2.600732 | 1.238e-09 | 11.32993 | 4.582e-09
2018-05-06 12:10 | 184643.3 | 7320.0007 | 3 | 14 | 4.4001 | 0.1661568 | 2.606384 | 1.238e-09 | 11.35481 | 4.582e-09
2018-05-06 12:12 | 184763.3 | 7440.0009 | 3 | 14 | 4.400072 | 0.1590261 | 2.611801 | 1.238e-09 | 11.37864 | 4.582e-09
2018-05-06 12:14 | 184883.3 | 7560.0008 | 3 | 14 | 4.400106 | 0.1527281 | 2.617 | 1.238e-09 | 11.40152 | 4.582e-09
2018-05-06 12:16 | 185003.3 | 7680.0008 | 3 | 14 | 4.400126 | 0.1466007 | 2.621979 | 1.238e-09 | 11.42343 | 4.582e-09
2018-05-06 12:18 | 185123.3 | 7800.0001 | 3 | 14 | 4.400113 | 0.1403027 | 2.626753 | 1.238e-09 | 11.44443 | 4.582e-09
2018-05-06 12:20 | 185243.3 | 7920.0015 | 3 | 14 | 4.400063 | 0.133935 | 2.631323 | 1.238e-09 | 11.46454 | 4.582e-09
2018-05-06 12:22 | 185363.3 | 8040.0015 | 3 | 14 | 4.400044 | 0.128231 | 2.635702 | 1.238e-09 | 11.48381 | 4.582e-09
2018-05-06 12:24 | 185483.3 | 8160.0017 | 3 | 14 | 4.400093 | 0.1239843 | 2.639909 | 1.238e-09 | 11.50232 | 4.582e-09
2018-05-06 12:26 | 185603.3 | 8280.0006 | 3 | 14 | 4.400137 | 0.1196852 | 2.643957 | 1.238e-09 | 11.52013 | 4.582e-09
2018-05-06 12:28 | 185723.3 | 8400.0007 | 3 | 14 | 4.400078 | 0.1151638 | 2.647865 | 1.238e-09 | 11.53733 | 4.582e-09
2018-05-06 12:30 | 185843.3 | 8520.0013 | 3 | 14 | 4.400077 | 0.1109123 | 2.651635 | 1.238e-09 | 11.55391 | 4.582e-09
2018-05-06 12:32 | 185963.3 | 8640.0011 | 3 | 14 | 4.400024 | 0.1065531 | 2.655265 | 1.238e-09 | 11.56989 | 4.582e-09
2018-05-06 12:34 | 186083.3 | 8760.0005 | 3 | 14 | 4.400112 | 0.1034594 | 2.658767 | 1.238e-09 | 11.58529 | 4.582e-09
2018-05-06 12:36 | 186203.3 | 8880.0012 | 3 | 14 | 4.40003 | 0.0991497 | 2.66214 | 1.238e-09 | 11.60013 | 4.582e-09
2018-05-06 12:38 | 186323.3 | 9000.0007 | 3 | 14 | 4.4001 | 0.095994 | 2.66539 | 1.238e-09 | 11.61444 | 4.582e-09
2018-05-06 12:40 | 186443.3 | 9120.0007 | 3 | 14 | 4.4001 | 0.09240437 | 2.66853 | 1.238e-09 | 11.62825 | 4.582e-09
2018-05-06 12:42 | 186563.3 | 9240.0009 | 3 | 14 | 4.400063 | 0.08926201 | 2.67155 | 1.238e-09 | 11.64154 | 4.582e-09
2018-05-06 12:44 | 186683.3 | 9360.0012 | 3 | 14 | 4.400009 | 0.08604145 | 2.674475 | 1.238e-09 | 11.65441 | 4.582e-09
2018-05-06 12:46 | 186803.3 | 9480.0004 | 3 | 14 | 4.400002 | 0.08308411 | 2.6773 | 1.238e-09 | 11.66684 | 4.582e-09
2018-05-06 12:47 | 186900.9 | 9577.6098 | 3 | 14 | 4.400054 | 0.08149242 | 2.679535 | 1.238e-09 | 11.67668 | 4.582e-09
2018-05-06 12:49 | 187021 | 120.0001 | 4 | 14 | 4.38375 | 0 | 2.679535 | 1.238e-09 | 11.67668 | 4.582e-09
2018-05-06 12:51 | 187141 | 240.0003 | 4 | 14 | 4.381955 | 0 | 2.679535 | 1.238e-09 | 11.67668 | 4.582e-09
2018-05-06 12:52 | 187201 | 300.0022 | 4 | 14 | 4.381362 | 0 | 2.679535 | 1.238e-09 | 11.67668 | 4.582e-09
2018-05-06 12:54 | 187321 | 120.0015 | 5 | 14 | 3.870433 | -3.260052 | 2.679535 | 0.108658 | 11.67668 | 0.4265203
2018-05-06 12:56 | 187441 | 240.0007 | 5 | 14 | 3.829332 | -3.260097 | 2.679535 | 0.2173179 | 11.67668 | 0.8447744
2018-05-06 12:58 | 187561 | 360.0004 | 5 | 14 | 3.787288 | -3.260104 | 2.679535 | 0.3259799 | 11.67668 | 1.258617
2018-05-06 13:00 | 187681 | 480.0002 | 5 | 14 | 3.743827 | -3.26009 | 2.679535 | 0.4346458 | 11.67668 | 1.667806
2018-05-06 13:02 | 187801 | 600.0013 | 5 | 14 | 3.700018 | -3.260059 | 2.679535 | 0.5433082 | 11.67668 | 2.072231
2018-05-06 13:04 | 187921 | 720.0003 | 5 | 14 | 3.657111 | -3.260025 | 2.679535 | 0.6519716 | 11.67668 | 2.471952
2018-05-06 13:06 | 188041 | 840.0006 | 5 | 14 | 3.615544 | -3.260104 | 2.679535 | 0.7606353 | 11.67668 | 2.867077
2018-05-06 13:08 | 188161 | 960.0008 | 5 | 14 | 3.576118 | -3.260086 | 2.679535 | 0.8692957 | 11.67668 | 3.257778
2018-05-06 13:10 | 188281 | 1080.0008 | 5 | 14 | 3.539125 | -3.26002 | 2.679535 | 0.9779625 | 11.67668 | 3.644357
2018-05-06 13:12 | 188401 | 1200.0003 | 5 | 14 | 3.504952 | -3.260023 | 2.679535 | 1.086627 | 11.67668 | 4.027049
2018-05-06 13:14 | 188521 | 1320.0009 | 5 | 14 | 3.473145 | -3.260097 | 2.679535 | 1.195295 | 11.67668 | 4.406175
2018-05-06 13:16 | 188641 | 1440.0009 | 5 | 14 | 3.443644 | -3.260043 | 2.679535 | 1.303958 | 11.67668 | 4.78195
2018-05-06 13:18 | 188761 | 1560.0007 | 5 | 14 | 3.416108 | -3.260116 | 2.679535 | 1.412613 | 11.67668 | 5.154613
2018-05-06 13:20 | 188881 | 1680.0012 | 5 | 14 | 3.391138 | -3.260101 | 2.679535 | 1.521288 | 11.67668 | 5.524486
2018-05-06 13:22 | 189001 | 1800.0003 | 5 | 14 | 3.367113 | -3.260126 | 2.679535 | 1.629946 | 11.67668 | 5.891648
2018-05-06 13:24 | 189121 | 1920.0007 | 5 | 14 | 3.343426 | -3.260102 | 2.679535 | 1.738608 | 11.67668 | 6.256241
2018-05-06 13:26 | 189241 | 2040.0009 | 5 | 14 | 3.319262 | -3.260115 | 2.679535 | 1.84728 | 11.67668 | 6.618274
2018-05-06 13:28 | 189361 | 2160.0009 | 5 | 14 | 3.294232 | -3.260027 | 2.679535 | 1.955938 | 11.67668 | 6.977603
2018-05-06 13:30 | 189481 | 2280.0002 | 5 | 14 | 3.26655 | -3.260172 | 2.679535 | 2.064598 | 11.67668 | 7.334083
2018-05-06 13:32 | 189601 | 2400.0016 | 5 | 14 | 3.236109 | -3.260158 | 2.679535 | 2.173259 | 11.67668 | 7.687397
2018-05-06 13:34 | 189721 | 2520.0017 | 5 | 14 | 3.202578 | -3.260127 | 2.679535 | 2.281928 | 11.67668 | 8.037285
2018-05-06 13:36 | 189841 | 2640.0004 | 5 | 14 | 3.162867 | -3.260043 | 2.679535 | 2.390597 | 11.67668 | 8.383211
2018-05-06 13:38 | 189961 | 2760.0013 | 5 | 14 | 3.115131 | -3.260081 | 2.679535 | 2.499253 | 11.67668 | 8.724373
2018-05-06 13:40 | 190081 | 2880.001 | 5 | 14 | 3.053701 | -3.260056 | 2.679535 | 2.607919 | 11.67668 | 9.059716
2018-05-06 13:41 | 190162.1 | 2961.0567 | 5 | 14 | 2.999995 | -3.260061 | 2.679535 | 2.681327 | 11.67668 | 9.28198
2018-05-06 13:43 | 190282.1 | 120.0003 | 6 | 14 | 3.662812 | 0 | 2.679535 | 2.681327 | 11.67668 | 9.28198
2018-05-06 13:45 | 190402.1 | 240.0012 | 6 | 14 | 3.693487 | 0 | 2.679535 | 2.681327 | 11.67668 | 9.28198
2018-05-06 13:46 | 190462.1 | 300.0014 | 6 | 14 | 3.69884 | 0 | 2.679535 | 2.681327 | 11.67668 | 9.28198
2018-05-06 13:46 | 190462.2 | 0.0027 | 7 | 15 | 3.698839 | 0 | 0 | 0 | 0 | 0
2018-05-06 13:48 | 190582.2 | 120.0002 | 2 | 15 | 4.200291 | 3.271967 | 0.1273103 | 0 | 0.5341709 | 0
2018-05-06 13:49 | 190585.2 | 122.9793 | 2 | 15 | 4.200263 | 3.259979 | 0.1300043 | 0 | 0.5454866 | 0
2018-05-06 13:51 | 190705.2 | 120.0011 | 3 | 15 | 4.236599 | 3.259933 | 0.2382915 | 0 | 1.002321 | 0
2018-05-06 13:53 | 190825.2 | 240.0006 | 3 | 15 | 4.260649 | 3.259975 | 0.3469436 | 0 | 1.46404 | 0
2018-05-06 13:55 | 190945.2 | 360.0011 | 3 | 15 | 4.278725 | 3.259956 | 0.4556028 | 0 | 1.927991 | 0
2018-05-06 13:57 | 191065.2 | 480 | 3 | 15 | 4.298495 | 3.259966 | 0.5642713 | 0 | 2.394 | 0
2018-05-06 13:59 | 191185.2 | 600.0007 | 3 | 15 | 4.322217 | 3.259939 | 0.672923 | 0 | 2.862296 | 0
2018-05-06 14:01 | 191305.2 | 720.0007 | 3 | 15 | 4.350079 | 3.259878 | 0.7815801 | 0 | 3.333419 | 0
2018-05-06 14:03 | 191425.2 | 840.0012 | 3 | 15 | 4.380459 | 3.259989 | 0.8902422 | 0 | 3.807725 | 0
2018-05-06 14:05 | 191545.2 | 960.0011 | 3 | 15 | 4.400268 | 3.135977 | 0.9980543 | 0 | 4.281469 | 0
2018-05-06 14:07 | 191665.2 | 1080.0007 | 3 | 15 | 4.400192 | 2.865952 | 1.097983 | 0 | 4.721182 | 0
2018-05-06 14:09 | 191785.2 | 1200.0004 | 3 | 15 | 4.400267 | 2.626663 | 1.189439 | 0 | 5.12361 | 0
2018-05-06 14:11 | 191905.2 | 1320.0002 | 3 | 15 | 4.400204 | 2.419752 | 1.273458 | 0 | 5.493314 | 0
2018-05-06 14:13 | 192025.2 | 1440.0003 | 3 | 15 | 4.400231 | 2.241129 | 1.351068 | 0 | 5.834819 | 0
2018-05-06 14:15 | 192145.2 | 1560.0013 | 3 | 15 | 4.400165 | 2.087975 | 1.423161 | 0 | 6.152043 | 0
2018-05-06 14:17 | 192265.2 | 1680.0015 | 3 | 15 | 4.400166 | 1.955126 | 1.490519 | 0 | 6.448433 | 0
2018-05-06 14:19 | 192385.2 | 1800.0015 | 3 | 15 | 4.400217 | 1.837247 | 1.553684 | 0 | 6.726372 | 0
2018-05-06 14:21 | 192505.2 | 1920.0003 | 3 | 15 | 4.400188 | 1.730901 | 1.613127 | 0 | 6.987931 | 0
2018-05-06 14:23 | 192625.2 | 2040.0017 | 3 | 15 | 4.400233 | 1.636505 | 1.669218 | 0 | 7.234743 | 0
2018-05-06 14:25 | 192745.2 | 2160.0002 | 3 | 15 | 4.400243 | 1.549567 | 1.722275 | 0 | 7.468204 | 0
2018-05-06 14:27 | 192865.2 | 2280.0007 | 3 | 15 | 4.400095 | 1.468541 | 1.772551 | 0 | 7.68943 | 0
2018-05-06 14:29 | 192985.2 | 2400.0015 | 3 | 15 | 4.400167 | 1.397033 | 1.820311 | 0 | 7.899584 | 0
2018-05-06 14:31 | 193105.2 | 2520.0013 | 3 | 15 | 4.400161 | 1.329041 | 1.865741 | 0 | 8.099483 | 0
2018-05-06 14:33 | 193225.2 | 2640.0015 | 3 | 15 | 4.400189 | 1.265533 | 1.908975 | 0 | 8.28972 | 0
2018-05-06 14:35 | 193345.2 | 2760.0014 | 3 | 15 | 4.400182 | 1.204638 | 1.950135 | 0 | 8.470833 | 0
2018-05-06 14:37 | 193465.2 | 2880.0018 | 3 | 15 | 4.400164 | 1.14585 | 1.9893 | 0 | 8.643167 | 0
2018-05-06 14:39 | 193585.2 | 3000.0018 | 3 | 15 | 4.400194 | 1.08999 | 2.026556 | 0 | 8.807098 | 0
2018-05-06 14:41 | 193705.2 | 3120.001 | 3 | 15 | 4.400207 | 1.036393 | 2.061994 | 0 | 8.963032 | 0
2018-05-06 14:43 | 193825.2 | 3240.0003 | 3 | 15 | 4.400187 | 0.984004 | 2.095657 | 0 | 9.111155 | 0
2018-05-06 14:45 | 193945.2 | 3360.0002 | 3 | 15 | 4.400084 | 0.9330626 | 2.127618 | 0 | 9.251788 | 0
2018-05-06 14:47 | 194065.2 | 3480.0004 | 3 | 15 | 4.400193 | 0.8858843 | 2.157936 | 0 | 9.385191 | 0
2018-05-06 14:49 | 194185.2 | 3600.0009 | 3 | 15 | 4.4002 | 0.8398886 | 2.186682 | 0 | 9.511681 | 0
2018-05-06 14:51 | 194305.2 | 3720.0013 | 3 | 15 | 4.400169 | 0.7961092 | 2.213935 | 0 | 9.631596 | 0
2018-05-06 14:53 | 194425.2 | 3840.0006 | 3 | 15 | 4.400093 | 0.7538071 | 2.239767 | 0 | 9.745263 | 0
2018-05-06 14:55 | 194545.2 | 3960.0025 | 3 | 15 | 4.400188 | 0.714263 | 2.264238 | 0 | 9.85294 | 0
2018-05-06 14:57 | 194665.2 | 4080.0007 | 3 | 15 | 4.400138 | 0.6752872 | 2.287392 | 0 | 9.954822 | 0
2018-05-06 14:59 | 194785.2 | 4200.0001 | 3 | 15 | 4.40018 | 0.6387739 | 2.309286 | 0 | 10.05116 | 0
2018-05-06 15:01 | 194905.2 | 4320.0003 | 3 | 15 | 4.400116 | 0.6032095 | 2.32998 | 0 | 10.14221 | 0
2018-05-06 15:03 | 195025.2 | 4440.0006 | 3 | 15 | 4.400181 | 0.570857 | 2.349545 | 0 | 10.2283 | 0
2018-05-06 15:05 | 195145.2 | 4560.001 | 3 | 15 | 4.400148 | 0.5396175 | 2.368042 | 0 | 10.30969 | 0
2018-05-06 15:07 | 195265.2 | 4680.0002 | 3 | 15 | 4.400193 | 0.5106125 | 2.385533 | 0 | 10.38666 | 0
2018-05-06 15:09 | 195385.2 | 4800.0005 | 3 | 15 | 4.400159 | 0.4826374 | 2.402071 | 0 | 10.45943 | 0
2018-05-06 15:11 | 195505.2 | 4920.0017 | 3 | 15 | 4.400157 | 0.4567566 | 2.417716 | 0 | 10.52827 | 0
2018-05-06 15:13 | 195625.2 | 5040.0016 | 3 | 15 | 4.400109 | 0.4316206 | 2.432521 | 0 | 10.59341 | 0
2018-05-06 15:15 | 195745.2 | 5160.0014 | 3 | 15 | 4.400158 | 0.4088755 | 2.446526 | 0 | 10.65503 | 0
2018-05-06 15:17 | 195865.2 | 5280.0027 | 3 | 15 | 4.400128 | 0.3869476 | 2.459783 | 0 | 10.71337 | 0
2018-05-06 15:19 | 195985.2 | 5400.0008 | 3 | 15 | 4.400107 | 0.3667822 | 2.472343 | 0 | 10.76863 | 0
2018-05-06 15:21 | 196105.2 | 5520.001 | 3 | 15 | 4.400122 | 0.3479099 | 2.484253 | 0 | 10.82104 | 0
2018-05-06 15:23 | 196225.2 | 5640.0003 | 3 | 15 | 4.400141 | 0.3301373 | 2.495548 | 0 | 10.87074 | 0
2018-05-06 15:25 | 196345.2 | 5760.001 | 3 | 15 | 4.400087 | 0.3128853 | 2.506265 | 0 | 10.91789 | 0
2018-05-06 15:27 | 196465.2 | 5880.0008 | 3 | 15 | 4.400068 | 0.2971487 | 2.51644 | 0 | 10.96267 | 0
2018-05-06 15:29 | 196585.2 | 6000.001 | 3 | 15 | 4.400103 | 0.2826729 | 2.526111 | 0 | 11.00522 | 0
2018-05-06 15:31 | 196705.2 | 6120.0011 | 3 | 15 | 4.400189 | 0.2696114 | 2.535307 | 0 | 11.04568 | 0
2018-05-06 15:33 | 196825.2 | 6240.0005 | 3 | 15 | 4.400125 | 0.2560682 | 2.544058 | 0 | 11.08419 | 0
2018-05-06 15:35 | 196945.2 | 6360.0015 | 3 | 15 | 4.400041 | 0.2433519 | 2.552384 | 0 | 11.12082 | 0
2018-05-06 15:37 | 197065.2 | 6480.0018 | 3 | 15 | 4.400084 | 0.2320337 | 2.560312 | 0 | 11.15571 | 0
2018-05-06 15:39 | 197185.2 | 6600.0014 | 3 | 15 | 4.400043 | 0.2206345 | 2.567863 | 0 | 11.18893 | 0
2018-05-06 15:41 | 197305.2 | 6720.0028 | 3 | 15 | 4.400084 | 0.2104321 | 2.575055 | 0 | 11.22058 | 0
2018-05-06 15:43 | 197425.2 | 6840.0009 | 3 | 15 | 4.40013 | 0.2008667 | 2.581907 | 0 | 11.25073 | 0
2018-05-06 15:45 | 197545.2 | 6960.0016 | 3 | 15 | 4.40007 | 0.1913433 | 2.588449 | 0 | 11.27951 | 0
2018-05-06 15:47 | 197665.2 | 7080.0026 | 3 | 15 | 4.400087 | 0.1830606 | 2.594695 | 0 | 11.30699 | 0
2018-05-06 15:49 | 197785.2 | 7200.0013 | 3 | 15 | 4.400117 | 0.1752977 | 2.600667 | 0 | 11.33327 | 0
2018-05-06 15:51 | 197905.2 | 7320.0003 | 3 | 15 | 4.400107 | 0.16786 | 2.606386 | 0 | 11.35844 | 0
2018-05-06 15:53 | 198025.2 | 7440.0001 | 3 | 15 | 4.400032 | 0.1608315 | 2.611862 | 0 | 11.38253 | 0
2018-05-06 15:55 | 198145.2 | 7560.0016 | 3 | 15 | 4.400118 | 0.1548042 | 2.617117 | 0 | 11.40565 | 0
2018-05-06 15:57 | 198265.2 | 7680.0013 | 3 | 15 | 4.400102 | 0.148035 | 2.622158 | 0 | 11.42783 | 0
2018-05-06 15:59 | 198385.2 | 7800.0001 | 3 | 15 | 4.400093 | 0.142004 | 2.626991 | 0 | 11.4491 | 0
2018-05-06 16:01 | 198505.2 | 7920.0004 | 3 | 15 | 4.400103 | 0.1363583 | 2.631629 | 0 | 11.46951 | 0
2018-05-06 16:03 | 198625.2 | 8040.0003 | 3 | 15 | 4.400113 | 0.1310854 | 2.636078 | 0 | 11.48908 | 0
2018-05-06 16:05 | 198745.2 | 8160.0013 | 3 | 15 | 4.400027 | 0.1257086 | 2.640357 | 0 | 11.50791 | 0
2018-05-06 16:07 | 198865.2 | 8280.0009 | 3 | 15 | 4.400087 | 0.1215363 | 2.644484 | 0 | 11.52607 | 0
2018-05-06 16:09 | 198985.2 | 8400.0008 | 3 | 15 | 4.400055 | 0.1168947 | 2.648454 | 0 | 11.54354 | 0
2018-05-06 16:11 | 199105.2 | 8520.001 | 3 | 15 | 4.400109 | 0.1127901 | 2.652278 | 0 | 11.56037 | 0
2018-05-06 16:13 | 199225.2 | 8640.0011 | 3 | 15 | 4.400096 | 0.1087322 | 2.655964 | 0 | 11.57658 | 0
2018-05-06 16:15 | 199345.2 | 8760.0002 | 3 | 15 | 4.400081 | 0.1045141 | 2.659517 | 0 | 11.59222 | 0
2018-05-06 16:17 | 199465.2 | 8880.0013 | 3 | 15 | 4.40011 | 0.100915 | 2.662935 | 0 | 11.60726 | 0
2018-05-06 16:19 | 199585.2 | 9000.0022 | 3 | 15 | 4.400079 | 0.09736156 | 2.666235 | 0 | 11.62178 | 0
2018-05-06 16:21 | 199705.2 | 9120.0014 | 3 | 15 | 4.400002 | 0.09345722 | 2.669417 | 0 | 11.63578 | 0
2018-05-06 16:23 | 199825.2 | 9240.0011 | 3 | 15 | 4.400012 | 0.09070587 | 2.672489 | 0 | 11.6493 | 0
2018-05-06 16:25 | 199945.2 | 9360.0009 | 3 | 15 | 4.400035 | 0.08782196 | 2.675467 | 0 | 11.6624 | 0
2018-05-06 16:27 | 200065.2 | 9480.0004 | 3 | 15 | 4.400082 | 0.0853405 | 2.678351 | 0 | 11.67509 | 0
2018-05-06 16:29 | 200185.2 | 9600.0012 | 3 | 15 | 4.40006 | 0.08244133 | 2.68115 | 0 | 11.6874 | 0
2018-05-06 16:29 | 200237.1 | 9651.8843 | 3 | 15 | 4.400092 | 0.08149433 | 2.68233 | 0 | 11.6926 | 0
2018-05-06 16:31 | 200357.1 | 120.0005 | 4 | 15 | 4.383912 | 0 | 2.68233 | 0 | 11.6926 | 0
2018-05-06 16:33 | 200477.1 | 240.0002 | 4 | 15 | 4.382114 | 0 | 2.68233 | 0 | 11.6926 | 0
2018-05-06 16:34 | 200537.1 | 300.0019 | 4 | 15 | 4.381541 | 0 | 2.68233 | 0 | 11.6926 | 0
2018-05-06 16:36 | 200657.2 | 120.0015 | 5 | 15 | 3.871504 | -3.260149 | 2.68233 | 0.1086556 | 11.6926 | 0.4266274
2018-05-06 16:38 | 200777.2 | 240.0016 | 5 | 15 | 3.830732 | -3.26016 | 2.68233 | 0.2173264 | 11.6926 | 0.8450669
2018-05-06 16:40 | 200897.2 | 360.0017 | 5 | 15 | 3.78822 | -3.260121 | 2.68233 | 0.3259897 | 11.6926 | 1.259049
2018-05-06 16:42 | 201017.2 | 480.0011 | 5 | 15 | 3.744131 | -3.260177 | 2.68233 | 0.4346574 | 11.6926 | 1.668316
2018-05-06 16:44 | 201137.2 | 600.0013 | 5 | 15 | 3.70096 | -3.260095 | 2.68233 | 0.5433206 | 11.6926 | 2.07281
2018-05-06 16:46 | 201257.2 | 720.0008 | 5 | 15 | 3.658419 | -3.260121 | 2.68233 | 0.6519831 | 11.6926 | 2.472656
2018-05-06 16:48 | 201377.2 | 840.0002 | 5 | 15 | 3.617026 | -3.260098 | 2.68233 | 0.7606391 | 11.6926 | 2.867904
2018-05-06 16:50 | 201497.2 | 960.0003 | 5 | 15 | 3.57783 | -3.259886 | 2.68233 | 0.8693132 | 11.6926 | 3.258825
2018-05-06 16:52 | 201617.2 | 1080.0009 | 5 | 15 | 3.541437 | -3.260113 | 2.68233 | 0.977975 | 11.6926 | 3.645594
2018-05-06 16:54 | 201737.2 | 1200.0006 | 5 | 15 | 3.506804 | -3.260134 | 2.68233 | 1.086644 | 11.6926 | 4.028536
2018-05-06 16:56 | 201857.2 | 1320.0004 | 5 | 15 | 3.474902 | -3.260088 | 2.68233 | 1.195304 | 11.6926 | 4.407823
2018-05-06 16:58 | 201977.2 | 1440.0018 | 5 | 15 | 3.445935 | -3.260104 | 2.68233 | 1.303974 | 11.6926 | 4.783839
2018-05-06 17:00 | 202097.2 | 1560.0015 | 5 | 15 | 3.418919 | -3.260095 | 2.68233 | 1.412635 | 11.6926 | 5.156796
2018-05-06 17:02 | 202217.2 | 1680.0013 | 5 | 15 | 3.39336 | -3.260099 | 2.68233 | 1.521298 | 11.6926 | 5.5269
2018-05-06 17:04 | 202337.2 | 1800.0016 | 5 | 15 | 3.369087 | -3.259825 | 2.68233 | 1.629968 | 11.6926 | 5.894332
2018-05-06 17:06 | 202457.2 | 1920.0016 | 5 | 15 | 3.345133 | -3.260102 | 2.68233 | 1.73863 | 11.6926 | 6.259124
2018-05-06 17:08 | 202577.2 | 2040.0004 | 5 | 15 | 3.321026 | -3.260126 | 2.68233 | 1.847293 | 11.6926 | 6.621315
2018-05-06 17:10 | 202697.2 | 2160.0011 | 5 | 15 | 3.295963 | -3.260174 | 2.68233 | 1.955955 | 11.6926 | 6.980827
2018-05-06 17:12 | 202817.2 | 2280.0011 | 5 | 15 | 3.268948 | -3.260032 | 2.68233 | 2.064617 | 11.6926 | 7.337527
2018-05-06 17:14 | 202937.2 | 2400.0005 | 5 | 15 | 3.239326 | -3.260134 | 2.68233 | 2.173286 | 11.6926 | 7.691184
2018-05-06 17:16 | 203057.2 | 2520.001 | 5 | 15 | 3.205781 | -3.260077 | 2.68233 | 2.281946 | 11.6926 | 8.041394
2018-05-06 17:18 | 203177.2 | 2640.0003 | 5 | 15 | 3.166093 | -3.260194 | 2.68233 | 2.39061 | 11.6926 | 8.387661
2018-05-06 17:20 | 203297.2 | 2760.0008 | 5 | 15 | 3.117227 | -3.260106 | 2.68233 | 2.499279 | 11.6926 | 8.729149
2018-05-06 17:22 | 203417.2 | 2880.0003 | 5 | 15 | 3.054916 | -3.260116 | 2.68233 | 2.607949 | 11.6926 | 9.064681
2018-05-06 17:24 | 203498.5 | 2961.2934 | 5 | 15 | 3 | -3.26014 | 2.68233 | 2.681558 | 11.6926 | 9.287616
2018-05-06 17:26 | 203618.6 | 120.001 | 6 | 15 | 3.662585 | 0 | 2.68233 | 2.68157 | 11.6926 | 9.287653
2018-05-06 17:28 | 203738.6 | 240.0011 | 6 | 15 | 3.693336 | 0 | 2.68233 | 2.68157 | 11.6926 | 9.287653
2018-05-06 17:29 | 203798.6 | 300.0012 | 6 | 15 | 3.698715 | 0 | 2.68233 | 2.68157 | 11.6926 | 9.287653
2018-05-06 17:29 | 203798.6 | 0.0026 | 7 | 16 | 3.698691 | 0 | 0 | 0 | 0 | 0
2018-05-06 17:31 | 203918.7 | 120.003 | 2 | 16 | 4.200292 | 3.260561 | 0.1268951 | 0 | 0.5324508 | 0
2018-05-06 17:31 | 203918.8 | 120.1284 | 2 | 16 | 4.200281 | 3.259996 | 0.1270203 | 0 | 0.5329769 | 0
2018-05-06 17:33 | 204038.8 | 120.0006 | 3 | 16 | 4.236717 | 3.259926 | 0.2352991 | 0 | 0.9897817 | 0
2018-05-06 17:35 | 204158.8 | 240.0006 | 3 | 16 | 4.260814 | 3.25992 | 0.3439565 | 0 | 1.451549 | 0
2018-05-06 17:37 | 204278.8 | 360.0016 | 3 | 16 | 4.278643 | 3.259909 | 0.4526109 | 0 | 1.915481 | 0
2018-05-06 17:39 | 204398.8 | 480.001 | 3 | 16 | 4.298243 | 3.259983 | 0.5612745 | 0 | 2.38144 | 0
2018-05-06 17:41 | 204518.8 | 600.0014 | 3 | 16 | 4.321999 | 3.259949 | 0.6699368 | 0 | 2.849746 | 0
2018-05-06 17:43 | 204638.8 | 720.0004 | 3 | 16 | 4.349667 | 3.25993 | 0.778595 | 0 | 3.32083 | 0
2018-05-06 17:45 | 204758.8 | 840.0012 | 3 | 16 | 4.38043 | 3.259909 | 0.88725 | 0 | 3.795091 | 0
2018-05-06 17:47 | 204878.8 | 960.001 | 3 | 16 | 4.400266 | 3.132708 | 0.9950307 | 0 | 4.2687 | 0
2018-05-06 17:49 | 204998.8 | 1080.0015 | 3 | 16 | 4.400289 | 2.861551 | 1.094861 | 0 | 4.707976 | 0
2018-05-06 17:51 | 205118.8 | 1200.0011 | 3 | 16 | 4.400259 | 2.61672 | 1.186084 | 0 | 5.10938 | 0
2018-05-06 17:53 | 205238.8 | 1320.0019 | 3 | 16 | 4.400214 | 2.404274 | 1.269692 | 0 | 5.477277 | 0
2018-05-06 17:55 | 205358.8 | 1440.0009 | 3 | 16 | 4.400208 | 2.221851 | 1.346717 | 0 | 5.816206 | 0
2018-05-06 17:57 | 205478.8 | 1560.0017 | 3 | 16 | 4.400206 | 2.068766 | 1.41817 | 0 | 6.130616 | 0
2018-05-06 17:59 | 205598.8 | 1680.0014 | 3 | 16 | 4.400226 | 1.939248 | 1.48492 | 0 | 6.424328 | 0
2018-05-06 18:01 | 205718.8 | 1800.0013 | 3 | 16 | 4.400249 | 1.82901 | 1.547676 | 0 | 6.700472 | 0
2018-05-06 18:03 | 205838.8 | 1920.0017 | 3 | 16 | 4.400217 | 1.72916 | 1.606934 | 0 | 6.961216 | 0
2018-05-06 18:05 | 205958.8 | 2040.0006 | 3 | 16 | 4.400199 | 1.636202 | 1.662996 | 0 | 7.207901 | 0
2018-05-06 18:07 | 206078.8 | 2160.0004 | 3 | 16 | 4.400214 | 1.550708 | 1.716082 | 0 | 7.441489 | 0
2018-05-06 18:09 | 206198.8 | 2280.0009 | 3 | 16 | 4.400226 | 1.473179 | 1.766463 | 0 | 7.663175 | 0
2018-05-06 18:11 | 206318.8 | 2400.0013 | 3 | 16 | 4.400206 | 1.401837 | 1.814368 | 0 | 7.873966 | 0
2018-05-06 18:13 | 206438.8 | 2520.0004 | 3 | 16 | 4.40022 | 1.33352 | 1.859943 | 0 | 8.074507 | 0
2018-05-06 18:15 | 206558.8 | 2640.0017 | 3 | 16 | 4.400188 | 1.268973 | 1.903306 | 0 | 8.265308 | 0
2018-05-06 18:17 | 206678.8 | 2760.0007 | 3 | 16 | 4.400205 | 1.208425 | 1.944581 | 0 | 8.446929 | 0
2018-05-06 18:19 | 206798.8 | 2880.002 | 3 | 16 | 4.400164 | 1.151303 | 1.983907 | 0 | 8.619967 | 0
2018-05-06 18:21 | 206918.8 | 3000.0009 | 3 | 16 | 4.400125 | 1.095416 | 2.021348 | 0 | 8.784717 | 0
2018-05-06 18:23 | 207038.8 | 3120.0014 | 3 | 16 | 4.400178 | 1.043891 | 2.057007 | 0 | 8.941624 | 0
2018-05-06 18:25 | 207158.8 | 3240.0012 | 3 | 16 | 4.400135 | 0.9918098 | 2.090932 | 0 | 9.090899 | 0
2018-05-06 18:27 | 207278.8 | 3360.0018 | 3 | 16 | 4.400158 | 0.9422398 | 2.123169 | 0 | 9.232748 | 0
2018-05-06 18:29 | 207398.8 | 3480.0014 | 3 | 16 | 4.400164 | 0.8936319 | 2.153765 | 0 | 9.367373 | 0
2018-05-06 18:31 | 207518.8 | 3600.0004 | 3 | 16 | 4.400148 | 0.8462029 | 2.18276 | 0 | 9.494957 | 0
2018-05-06 18:33 | 207638.8 | 3720.0015 | 3 | 16 | 4.400209 | 0.8019905 | 2.210222 | 0 | 9.615794 | 0
2018-05-06 18:35 | 207758.8 | 3840.0004 | 3 | 16 | 4.400177 | 0.7589893 | 2.236221 | 0 | 9.730193 | 0
2018-05-06 18:37 | 207878.8 | 3960.0012 | 3 | 16 | 4.40018 | 0.7190514 | 2.260843 | 0 | 9.838536 | 0
2018-05-06 18:39 | 207998.8 | 4080.0004 | 3 | 16 | 4.400203 | 0.6807928 | 2.284165 | 0 | 9.941154 | 0
2018-05-06 18:41 | 208118.8 | 4200.0013 | 3 | 16 | 4.400183 | 0.6442814 | 2.306232 | 0 | 10.03825 | 0
2018-05-06 18:43 | 208238.8 | 4320.0006 | 3 | 16 | 4.400141 | 0.609066 | 2.32711 | 0 | 10.13012 | 0
2018-05-06 18:45 | 208358.8 | 4440.0003 | 3 | 16 | 4.400202 | 0.576539 | 2.346862 | 0 | 10.21703 | 0
2018-05-06 18:47 | 208478.8 | 4560.0008 | 3 | 16 | 4.400144 | 0.5453138 | 2.365543 | 0 | 10.29923 | 0
2018-05-06 18:49 | 208598.8 | 4680.0007 | 3 | 16 | 4.400096 | 0.515542 | 2.383225 | 0 | 10.37703 | 0
2018-05-06 18:51 | 208718.8 | 4800.0012 | 3 | 16 | 4.400084 | 0.487895 | 2.399958 | 0 | 10.45066 | 0
2018-05-06 18:53 | 208838.8 | 4920.0008 | 3 | 16 | 4.400183 | 0.4624262 | 2.415791 | 0 | 10.52033 | 0
2018-05-06 18:55 | 208958.8 | 5040.0005 | 3 | 16 | 4.400155 | 0.4372911 | 2.430774 | 0 | 10.58626 | 0
2018-05-06 18:57 | 209078.8 | 5160.0015 | 3 | 16 | 4.400179 | 0.4138021 | 2.444945 | 0 | 10.64861 | 0
2018-05-06 18:59 | 209198.8 | 5280.0007 | 3 | 16 | 4.400125 | 0.3914909 | 2.458358 | 0 | 10.70763 | 0
2018-05-06 19:01 | 209318.8 | 5400.0012 | 3 | 16 | 4.400155 | 0.3703279 | 2.471051 | 0 | 10.76348 | 0
2018-05-06 19:03 | 209438.8 | 5520.0009 | 3 | 16 | 4.400135 | 0.3499947 | 2.483057 | 0 | 10.81631 | 0
2018-05-06 19:05 | 209558.8 | 5640.0002 | 3 | 16 | 4.400095 | 0.3305569 | 2.494402 | 0 | 10.86623 | 0
2018-05-06 19:07 | 209678.8 | 5760.0003 | 3 | 16 | 4.400087 | 0.3132038 | 2.505138 | 0 | 10.91347 | 0
2018-05-06 19:09 | 209798.8 | 5880.0005 | 3 | 16 | 4.400082 | 0.2969036 | 2.515306 | 0 | 10.95821 | 0
2018-05-06 19:11 | 209918.8 | 6000.0005 | 3 | 16 | 4.400082 | 0.2820711 | 2.524963 | 0 | 11.0007 | 0
2018-05-06 19:13 | 210038.8 | 6120.0004 | 3 | 16 | 4.400099 | 0.2688904 | 2.534147 | 0 | 11.04111 | 0
2018-05-06 19:15 | 210158.8 | 6240.0004 | 3 | 16 | 4.400097 | 0.2561769 | 2.5429 | 0 | 11.07963 | 0
2018-05-06 19:17 | 210278.8 | 6360.0009 | 3 | 16 | 4.400119 | 0.2444296 | 2.55124 | 0 | 11.11632 | 0
2018-05-06 19:19 | 210398.8 | 6480.0011 | 3 | 16 | 4.400186 | 0.2338457 | 2.559194 | 0 | 11.15132 | 0
2018-05-06 19:21 | 210518.8 | 6600.0005 | 3 | 16 | 4.400051 | 0.2221355 | 2.566785 | 0 | 11.18472 | 0
2018-05-06 19:23 | 210638.8 | 6720.0015 | 3 | 16 | 4.40012 | 0.212616 | 2.574031 | 0 | 11.2166 | 0
2018-05-06 19:25 | 210758.8 | 6840.0009 | 3 | 16 | 4.400063 | 0.2034044 | 2.580965 | 0 | 11.24712 | 0
2018-05-06 19:27 | 210878.8 | 6960.0005 | 3 | 16 | 4.400122 | 0.1951542 | 2.58761 | 0 | 11.27635 | 0
2018-05-06 19:29 | 210998.8 | 7080.0012 | 3 | 16 | 4.400079 | 0.1863699 | 2.593965 | 0 | 11.30432 | 0
2018-05-06 19:31 | 211118.8 | 7200.0003 | 3 | 16 | 4.40006 | 0.178216 | 2.600047 | 0 | 11.33108 | 0
2018-05-06 19:33 | 211238.8 | 7320.0017 | 3 | 16 | 4.400117 | 0.1711111 | 2.605867 | 0 | 11.35669 | 0
2018-05-06 19:35 | 211358.8 | 7440.0015 | 3 | 16 | 4.400105 | 0.1635342 | 2.611439 | 0 | 11.3812 | 0
2018-05-06 19:37 | 211478.8 | 7560.0003 | 3 | 16 | 4.400137 | 0.1568708 | 2.616776 | 0 | 11.40469 | 0
2018-05-06 19:39 | 211598.8 | 7680.0013 | 3 | 16 | 4.400088 | 0.1494341 | 2.621876 | 0 | 11.42713 | 0
2018-05-06 19:41 | 211718.8 | 7800.0005 | 3 | 16 | 4.400108 | 0.1431093 | 2.626754 | 0 | 11.44859 | 0
2018-05-06 19:43 | 211838.8 | 7920.001 | 3 | 16 | 4.400074 | 0.1371174 | 2.631423 | 0 | 11.46913 | 0
2018-05-06 19:45 | 211958.8 | 8040.001 | 3 | 16 | 4.400051 | 0.1313486 | 2.635903 | 0 | 11.48885 | 0
2018-05-06 19:47 | 212078.8 | 8160.0013 | 3 | 16 | 4.400033 | 0.1264458 | 2.64021 | 0 | 11.5078 | 0
2018-05-06 19:49 | 212198.8 | 8280.0005 | 3 | 16 | 4.400082 | 0.1218882 | 2.644355 | 0 | 11.52604 | 0
2018-05-06 19:51 | 212318.8 | 8400.0007 | 3 | 16 | 4.400121 | 0.1176596 | 2.648344 | 0 | 11.54359 | 0
2018-05-06 19:53 | 212438.8 | 8520.0017 | 3 | 16 | 4.40011 | 0.1133738 | 2.652179 | 0 | 11.56047 | 0
2018-05-06 19:55 | 212558.8 | 8640.0003 | 3 | 16 | 4.400113 | 0.1090746 | 2.655877 | 0 | 11.57673 | 0
2018-05-06 19:57 | 212678.8 | 8760.0012 | 3 | 16 | 4.400164 | 0.105608 | 2.659444 | 0 | 11.59243 | 0
2018-05-06 19:59 | 212798.8 | 8880.0014 | 3 | 16 | 4.400125 | 0.1016426 | 2.662883 | 0 | 11.60756 | 0
2018-05-06 20:01 | 212918.8 | 9000.0009 | 3 | 16 | 4.400063 | 0.09777164 | 2.666203 | 0 | 11.62217 | 0
2018-05-06 20:03 | 213038.8 | 9120.0007 | 3 | 16 | 4.399998 | 0.09381771 | 2.66941 | 0 | 11.63628 | 0
2018-05-06 20:05 | 213158.8 | 9240.0002 | 3 | 16 | 4.400118 | 0.09138393 | 2.672501 | 0 | 11.64988 | 0
2018-05-06 20:07 | 213278.8 | 9360.0006 | 3 | 16 | 4.400051 | 0.08789825 | 2.67548 | 0 | 11.66299 | 0
2018-05-06 20:09 | 213398.8 | 9480.0017 | 3 | 16 | 4.400097 | 0.08498192 | 2.678358 | 0 | 11.67566 | 0
2018-05-06 20:11 | 213518.8 | 9600.0004 | 3 | 16 | 4.400049 | 0.08189297 | 2.681133 | 0 | 11.68786 | 0
2018-05-06 20:11 | 213544.8 | 9626.0463 | 3 | 16 | 4.400085 | 0.08149719 | 2.681725 | 0 | 11.69047 | 0
2018-05-06 20:13 | 213664.9 | 120.0013 | 4 | 16 | 4.383922 | 0 | 2.681725 | 0 | 11.69047 | 0
2018-05-06 20:15 | 213784.9 | 240.0009 | 4 | 16 | 4.382136 | 0 | 2.681725 | 0 | 11.69047 | 0
2018-05-06 20:16 | 213844.9 | 300.0022 | 4 | 16 | 4.381554 | 0 | 2.681725 | 0 | 11.69047 | 0
2018-05-06 20:18 | 213965 | 120.0007 | 5 | 16 | 3.869768 | -3.26004 | 2.681725 | 0.1086581 | 11.69047 | 0.4264632
2018-05-06 20:20 | 214085 | 240.0009 | 5 | 16 | 3.828545 | -3.260102 | 2.681725 | 0.217324 | 11.69047 | 0.8446627
2018-05-06 20:22 | 214205 | 360.0019 | 5 | 16 | 3.786365 | -3.260091 | 2.681725 | 0.3259888 | 11.69047 | 1.258428
2018-05-06 20:24 | 214325 | 480.0009 | 5 | 16 | 3.742876 | -3.260068 | 2.681725 | 0.4346461 | 11.69047 | 1.667475
2018-05-06 20:26 | 214445 | 600.0004 | 5 | 16 | 3.699823 | -3.260106 | 2.681725 | 0.5433151 | 11.69047 | 2.071857
2018-05-06 20:28 | 214565 | 720.0005 | 5 | 16 | 3.657874 | -3.26005 | 2.681725 | 0.6519765 | 11.69047 | 2.471598
2018-05-06 20:30 | 214685 | 840.0004 | 5 | 16 | 3.616949 | -3.260043 | 2.681725 | 0.7606345 | 11.69047 | 2.866808
2018-05-06 20:32 | 214805 | 960.001 | 5 | 16 | 3.578233 | -3.260059 | 2.681725 | 0.8693021 | 11.69047 | 3.257726
2018-05-06 20:34 | 214925 | 1080 | 5 | 16 | 3.541817 | -3.260079 | 2.681725 | 0.9779596 | 11.69047 | 3.644523
2018-05-06 20:36 | 215045 | 1200.0004 | 5 | 16 | 3.507978 | -3.26016 | 2.681725 | 1.086628 | 11.69047 | 4.027539
2018-05-06 20:38 | 215165 | 1320.0016 | 5 | 16 | 3.477358 | -3.260022 | 2.681725 | 1.195285 | 11.69047 | 4.40701
2018-05-06 20:40 | 215285 | 1440.0028 | 5 | 16 | 3.449365 | -3.260041 | 2.681725 | 1.30395 | 11.69047 | 4.783345
2018-05-06 20:42 | 215405 | 1560.0006 | 5 | 16 | 3.422479 | -3.260104 | 2.681725 | 1.41261 | 11.69047 | 5.156678
2018-05-06 20:44 | 215525 | 1680.0015 | 5 | 16 | 3.396706 | -3.26007 | 2.681725 | 1.521275 | 11.69047 | 5.527173
2018-05-06 20:46 | 215645 | 1800.0013 | 5 | 16 | 3.371446 | -3.260058 | 2.681725 | 1.629944 | 11.69047 | 5.894918
2018-05-06 20:48 | 215765 | 1920.0014 | 5 | 16 | 3.347015 | -3.260088 | 2.681725 | 1.738607 | 11.69047 | 6.259929
2018-05-06 20:50 | 215885 | 2040.0004 | 5 | 16 | 3.322184 | -3.260111 | 2.681725 | 1.847258 | 11.69047 | 6.622247
2018-05-06 20:52 | 216005 | 2160.0007 | 5 | 16 | 3.296461 | -3.260027 | 2.681725 | 1.955925 | 11.69047 | 6.981867
2018-05-06 20:54 | 216125 | 2280.0001 | 5 | 16 | 3.269641 | -3.260124 | 2.681725 | 2.064587 | 11.69047 | 7.338633
2018-05-06 20:56 | 216245 | 2400.0016 | 5 | 16 | 3.240556 | -3.260102 | 2.681725 | 2.173254 | 11.69047 | 7.692379
2018-05-06 20:58 | 216365 | 2520.001 | 5 | 16 | 3.206944 | -3.260059 | 2.681725 | 2.28192 | 11.69047 | 8.042735
2018-05-06 21:00 | 216485 | 2640.0012 | 5 | 16 | 3.167626 | -3.260047 | 2.681725 | 2.390581 | 11.69047 | 8.389132
2018-05-06 21:02 | 216605 | 2760 | 5 | 16 | 3.12007 | -3.260073 | 2.681725 | 2.499242 | 11.69047 | 8.730828
2018-05-06 21:04 | 216725 | 2880.0007 | 5 | 16 | 3.059239 | -3.260091 | 2.681725 | 2.607913 | 11.69047 | 9.066751
2018-05-06 21:06 | 216813.4 | 2968.4594 | 5 | 16 | 3 | -3.260084 | 2.681725 | 2.688015 | 11.69047 | 9.309534
2018-05-06 21:08 | 216933.5 | 120.001 | 6 | 16 | 3.661299 | 0 | 2.681725 | 2.688015 | 11.69047 | 9.309534
2018-05-06 21:10 | 217053.5 | 240.0003 | 6 | 16 | 3.692291 | 0 | 2.681725 | 2.688015 | 11.69047 | 9.309534
2018-05-06 21:11 | 217113.5 | 300.0038 | 6 | 16 | 3.697748 | 0 | 2.681725 | 2.688015 | 11.69047 | 9.309534
2018-05-06 21:11 | 217113.5 | 0.0027 | 7 | 17 | 3.697704 | 0 | 0 | 0 | 0 | 0
2018-05-06 21:13 | 217233.6 | 120.0016 | 2 | 17 | 4.200312 | 3.279741 | 0.1274503 | 0 | 0.5347542 | 0
2018-05-06 21:13 | 217238.5 | 124.9749 | 2 | 17 | 4.200244 | 3.259995 | 0.1319647 | 0 | 0.5537161 | 0
2018-05-06 21:15 | 217358.6 | 120.0011 | 3 | 17 | 4.236661 | 3.259933 | 0.2402593 | 0 | 1.010571 | 0
2018-05-06 21:17 | 217478.6 | 240.0006 | 3 | 17 | 4.261016 | 3.259966 | 0.348906 | 0 | 1.472299 | 0
2018-05-06 21:19 | 217598.6 | 360.0003 | 3 | 17 | 4.27929 | 3.259886 | 0.4575689 | 0 | 1.936324 | 0
2018-05-06 21:21 | 217718.6 | 480.0001 | 3 | 17 | 4.299306 | 3.259895 | 0.5662367 | 0 | 2.402389 | 0
2018-05-06 21:23 | 217838.6 | 600.0006 | 3 | 17 | 4.323878 | 3.259912 | 0.6748952 | 0 | 2.870842 | 0
2018-05-06 21:25 | 217958.6 | 720.001 | 3 | 17 | 4.352177 | 3.259916 | 0.7835482 | 0 | 3.342154 | 0
2018-05-06 21:27 | 218078.6 | 840.0003 | 3 | 17 | 4.383338 | 3.259918 | 0.8922065 | 0 | 3.816736 | 0
2018-05-06 21:29 | 218198.6 | 960.001 | 3 | 17 | 4.400287 | 3.109203 | 0.9995946 | 0 | 4.288794 | 0
2018-05-06 21:31 | 218318.6 | 1080.0005 | 3 | 17 | 4.400223 | 2.838957 | 1.098679 | 0 | 4.724792 | 0
2018-05-06 21:33 | 218438.6 | 1200.0008 | 3 | 17 | 4.400233 | 2.601564 | 1.189257 | 0 | 5.123357 | 0
2018-05-06 21:35 | 218558.6 | 1320.0013 | 3 | 17 | 4.40022 | 2.39489 | 1.272438 | 0 | 5.489373 | 0
2018-05-06 21:37 | 218678.6 | 1440.0014 | 3 | 17 | 4.400253 | 2.219908 | 1.349263 | 0 | 5.827419 | 0
2018-05-06 21:39 | 218798.6 | 1560.0014 | 3 | 17 | 4.40024 | 2.069494 | 1.420689 | 0 | 6.141711 | 0
2018-05-06 21:41 | 218918.6 | 1680.001 | 3 | 17 | 4.4002 | 1.938281 | 1.487436 | 0 | 6.435415 | 0
2018-05-06 21:43 | 219038.6 | 1800.0009 | 3 | 17 | 4.400219 | 1.824312 | 1.550094 | 0 | 6.711123 | 0
2018-05-06 21:45 | 219158.6 | 1920.0006 | 3 | 17 | 4.400231 | 1.724989 | 1.609212 | 0 | 6.971253 | 0
2018-05-06 21:47 | 219278.6 | 2040.0006 | 3 | 17 | 4.400187 | 1.635414 | 1.665184 | 0 | 7.217542 | 0
2018-05-06 21:49 | 219398.6 | 2160.0007 | 3 | 17 | 4.400187 | 1.55502 | 1.718347 | 0 | 7.451469 | 0
2018-05-06 21:51 | 219518.6 | 2280.0016 | 3 | 17 | 4.40017 | 1.479599 | 1.768892 | 0 | 7.673874 | 0
2018-05-06 21:53 | 219638.6 | 2400.0015 | 3 | 17 | 4.400192 | 1.410707 | 1.817059 | 0 | 7.885818 | 0
2018-05-06 21:55 | 219758.6 | 2520.0007 | 3 | 17 | 4.40017 | 1.345909 | 1.862985 | 0 | 8.087901 | 0
2018-05-06 21:57 | 219878.6 | 2640.0012 | 3 | 17 | 4.400125 | 1.282406 | 1.906788 | 0 | 8.280645 | 0
2018-05-06 21:59 | 219998.6 | 2760.0011 | 3 | 17 | 4.400189 | 1.223888 | 1.948571 | 0 | 8.464499 | 0
2018-05-06 22:01 | 220118.6 | 2880.0017 | 3 | 17 | 4.400206 | 1.16503 | 1.988374 | 0 | 8.639635 | 0
2018-05-06 22:03 | 220238.6 | 3000.001 | 3 | 17 | 4.400086 | 1.106324 | 2.026238 | 0 | 8.806245 | 0
2018-05-06 22:05 | 220358.6 | 3120.0014 | 3 | 17 | 4.400157 | 1.050805 | 2.062191 | 0 | 8.964444 | 0
2018-05-06 22:07 | 220478.6 | 3240.0008 | 3 | 17 | 4.40021 | 0.9988289 | 2.096343 | 0 | 9.11472 | 0
2018-05-06 22:09 | 220598.6 | 3360.0007 | 3 | 17 | 4.400197 | 0.9486036 | 2.128786 | 0 | 9.257472 | 0
2018-05-06 22:11 | 220718.6 | 3480.0018 | 3 | 17 | 4.400213 | 0.9014473 | 2.159602 | 0 | 9.393068 | 0
2018-05-06 22:13 | 220838.6 | 3600.0009 | 3 | 17 | 4.400125 | 0.8548956 | 2.188866 | 0 | 9.521834 | 0
2018-05-06 22:15 | 220958.6 | 3720.001 | 3 | 17 | 4.400172 | 0.8111343 | 2.216631 | 0 | 9.644007 | 0
2018-05-06 22:17 | 221078.6 | 3840.0015 | 3 | 17 | 4.400169 | 0.7686081 | 2.24295 | 0 | 9.759814 | 0
2018-05-06 22:19 | 221198.6 | 3960.0004 | 3 | 17 | 4.400203 | 0.7275019 | 2.267877 | 0 | 9.869499 | 0
2018-05-06 22:21 | 221318.6 | 4080.0009 | 3 | 17 | 4.400189 | 0.6878147 | 2.291456 | 0 | 9.97325 | 0
2018-05-06 22:23 | 221438.6 | 4200.0009 | 3 | 17 | 4.400178 | 0.6491547 | 2.313725 | 0 | 10.07124 | 0
2018-05-06 22:25 | 221558.6 | 4320.0011 | 3 | 17 | 4.400146 | 0.6125307 | 2.334757 | 0 | 10.16378 | 0
2018-05-06 22:27 | 221678.6 | 4440.0001 | 3 | 17 | 4.400122 | 0.5782633 | 2.35461 | 0 | 10.25114 | 0
2018-05-06 22:29 | 221798.6 | 4560.0008 | 3 | 17 | 4.400156 | 0.5456228 | 2.373343 | 0 | 10.33356 | 0
2018-05-06 22:31 | 221918.6 | 4680.0013 | 3 | 17 | 4.400103 | 0.5141172 | 2.391008 | 0 | 10.41129 | 0
2018-05-06 22:33 | 222038.6 | 4800.0011 | 3 | 17 | 4.400107 | 0.4851866 | 2.407669 | 0 | 10.48461 | 0
2018-05-06 22:35 | 222158.6 | 4920.0007 | 3 | 17 | 4.40019 | 0.4584408 | 2.423393 | 0 | 10.55379 | 0
2018-05-06 22:37 | 222278.6 | 5040.0014 | 3 | 17 | 4.40016 | 0.433218 | 2.438247 | 0 | 10.61915 | 0
2018-05-06 22:39 | 222398.6 | 5160.0011 | 3 | 17 | 4.40009 | 0.4093885 | 2.452291 | 0 | 10.68095 | 0
2018-05-06 22:41 | 222518.6 | 5280.0022 | 3 | 17 | 4.400159 | 0.388319 | 2.465585 | 0 | 10.73944 | 0
2018-05-06 22:43 | 222638.6 | 5400.0009 | 3 | 17 | 4.400129 | 0.3677158 | 2.478178 | 0 | 10.79485 | 0
2018-05-06 22:45 | 222758.6 | 5520.0005 | 3 | 17 | 4.400213 | 0.3490047 | 2.490111 | 0 | 10.84736 | 0
2018-05-06 22:47 | 222878.6 | 5640.0013 | 3 | 17 | 4.40009 | 0.3302393 | 2.501423 | 0 | 10.89714 | 0
2018-05-06 22:49 | 222998.6 | 5760.001 | 3 | 17 | 4.400158 | 0.3136024 | 2.512149 | 0 | 10.94433 | 0
2018-05-06 22:51 | 223118.6 | 5880.0009 | 3 | 17 | 4.400191 | 0.2980013 | 2.522326 | 0 | 10.98911 | 0
2018-05-06 22:53 | 223238.6 | 6000.0013 | 3 | 17 | 4.399974 | 0.2809992 | 2.531983 | 0 | 11.0316 | 0
2018-05-06 22:55 | 223358.6 | 6120.0014 | 3 | 17 | 4.400107 | 0.2681437 | 2.541152 | 0 | 11.07195 | 0
2018-05-06 22:57 | 223478.6 | 6240.0023 | 3 | 17 | 4.400102 | 0.2550335 | 2.549865 | 0 | 11.11029 | 0
2018-05-06 22:59 | 223598.6 | 6360.0019 | 3 | 17 | 4.400146 | 0.2430191 | 2.558161 | 0 | 11.14679 | 0
2018-05-06 23:01 | 223718.6 | 6480.0001 | 3 | 17 | 4.400028 | 0.2309542 | 2.566063 | 0 | 11.18156 | 0
2018-05-06 23:03 | 223838.6 | 6600.0006 | 3 | 17 | 4.400065 | 0.2203436 | 2.573597 | 0 | 11.21471 | 0
2018-05-06 23:05 | 223958.6 | 6720.0009 | 3 | 17 | 4.400176 | 0.2114458 | 2.580795 | 0 | 11.24638 | 0
2018-05-06 23:07 | 224078.6 | 6840.001 | 3 | 17 | 4.400164 | 0.202301 | 2.58767 | 0 | 11.27663 | 0
2018-05-06 23:09 | 224198.6 | 6960.0008 | 3 | 17 | 4.40012 | 0.1930923 | 2.594249 | 0 | 11.30558 | 0
2018-05-06 23:11 | 224318.6 | 7080.0004 | 3 | 17 | 4.400135 | 0.1848488 | 2.600539 | 0 | 11.33326 | 0
2018-05-06 23:13 | 224438.6 | 7200.0003 | 3 | 17 | 4.400077 | 0.1763515 | 2.606557 | 0 | 11.35974 | 0
2018-05-06 23:15 | 224558.6 | 7320.0008 | 3 | 17 | 4.400054 | 0.1686001 | 2.61232 | 0 | 11.3851 | 0
2018-05-06 23:17 | 224678.6 | 7440.0007 | 3 | 17 | 4.400117 | 0.162178 | 2.617833 | 0 | 11.40935 | 0
2018-05-06 23:19 | 224798.6 | 7560.0011 | 3 | 17 | 4.400152 | 0.1550722 | 2.623115 | 0 | 11.43259 | 0
2018-05-06 23:21 | 224918.6 | 7680.0008 | 3 | 17 | 4.400093 | 0.1480036 | 2.628162 | 0 | 11.4548 | 0
2018-05-06 23:23 | 225038.6 | 7800.0015 | 3 | 17 | 4.40012 | 0.1420851 | 2.63299 | 0 | 11.47605 | 0
2018-05-06 23:25 | 225158.6 | 7920.0005 | 3 | 17 | 4.400065 | 0.1364031 | 2.637624 | 0 | 11.49644 | 0
2018-05-06 23:27 | 225278.6 | 8040.0011 | 3 | 17 | 4.40011 | 0.1314163 | 2.642082 | 0 | 11.51605 | 0
2018-05-06 23:29 | 225398.6 | 8160.0002 | 3 | 17 | 4.400103 | 0.126442 | 2.646374 | 0 | 11.53493 | 0
2018-05-06 23:31 | 225518.6 | 8280.0015 | 3 | 17 | 4.400015 | 0.1207657 | 2.650499 | 0 | 11.55308 | 0
2018-05-06 23:33 | 225638.6 | 8400.0009 | 3 | 17 | 4.400086 | 0.1169348 | 2.654466 | 0 | 11.57054 | 0
2018-05-06 23:35 | 225758.6 | 8520.0015 | 3 | 17 | 4.400052 | 0.1123257 | 2.658279 | 0 | 11.58732 | 0
2018-05-06 23:37 | 225878.6 | 8640.0015 | 3 | 17 | 4.400031 | 0.1079969 | 2.661951 | 0 | 11.60347 | 0
2018-05-06 23:39 | 225998.6 | 8760.0004 | 3 | 17 | 4.400044 | 0.1041965 | 2.665493 | 0 | 11.61906 | 0
2018-05-06 23:41 | 226118.6 | 8880.0017 | 3 | 17 | 4.399992 | 0.1001959 | 2.668911 | 0 | 11.6341 | 0
2018-05-06 23:43 | 226238.6 | 9000.0012 | 3 | 17 | 4.400068 | 0.09698105 | 2.672208 | 0 | 11.6486 | 0
2018-05-06 23:45 | 226358.6 | 9120.0021 | 3 | 17 | 4.400027 | 0.09349346 | 2.675387 | 0 | 11.6626 | 0
2018-05-06 23:47 | 226478.6 | 9240.0018 | 3 | 17 | 4.400092 | 0.09065628 | 2.678457 | 0 | 11.6761 | 0
2018-05-06 23:49 | 226598.6 | 9360.0014 | 3 | 17 | 4.400081 | 0.08752251 | 2.681424 | 0 | 11.68916 | 0
2018-05-06 23:51 | 226718.6 | 9480.0003 | 3 | 17 | 4.400111 | 0.08453369 | 2.684293 | 0 | 11.70178 | 0
2018-05-06 23:53 | 226829.4 | 9590.8543 | 3 | 17 | 4.400042 | 0.08149624 | 2.686856 | 0 | 11.71306 | 0
2018-05-06 23:55 | 226949.5 | 120.0001 | 4 | 17 | 4.383752 | 0 | 2.686856 | 0 | 11.71306 | 0
2018-05-06 23:57 | 227069.5 | 240.0005 | 4 | 17 | 4.381955 | 0 | 2.686856 | 0 | 11.71306 | 0
2018-05-06 23:58 | 227129.5 | 300.0003 | 4 | 17 | 4.381348 | 0 | 2.686856 | 0 | 11.71306 | 0
2018-05-07 | 227249.5 | 120.0011 | 5 | 17 | 3.869537 | -3.260138 | 2.686856 | 0.108661 | 11.71306 | 0.4264489
2018-05-07 00:02 | 227369.5 | 240.0012 | 5 | 17 | 3.828112 | -3.260152 | 2.686856 | 0.2173171 | 11.71306 | 0.8445778
2018-05-07 00:04 | 227489.5 | 360.0002 | 5 | 17 | 3.785785 | -3.260119 | 2.686856 | 0.3259797 | 11.71306 | 1.25828
2018-05-07 00:06 | 227609.5 | 480.0015 | 5 | 17 | 3.742414 | -3.260165 | 2.686856 | 0.4346458 | 11.71306 | 1.667316
2018-05-07 00:08 | 227729.5 | 600.0003 | 5 | 17 | 3.699464 | -3.260139 | 2.686856 | 0.5433112 | 11.71306 | 2.071635
2018-05-07 00:10 | 227849.5 | 720 | 5 | 17 | 3.657604 | -3.260149 | 2.686856 | 0.6519791 | 11.71306 | 2.471371
2018-05-07 00:12 | 227969.5 | 840.0007 | 5 | 17 | 3.61609 | -3.260144 | 2.686856 | 0.7606434 | 11.71306 | 2.866555
2018-05-07 00:14 | 228089.5 | 960.0013 | 5 | 17 | 3.576406 | -3.260187 | 2.686856 | 0.8693033 | 11.71306 | 3.257292
2018-05-07 00:16 | 228209.5 | 1080.0002 | 5 | 17 | 3.539552 | -3.260152 | 2.686856 | 0.9779655 | 11.71306 | 3.643894
2018-05-07 00:18 | 228329.5 | 1200.0014 | 5 | 17 | 3.505529 | -3.260147 | 2.686856 | 1.086632 | 11.71306 | 4.026645
2018-05-07 00:20 | 228449.5 | 1320.0008 | 5 | 17 | 3.475236 | -3.260111 | 2.686856 | 1.195296 | 11.71306 | 4.405906
2018-05-07 00:22 | 228569.5 | 1440.001 | 5 | 17 | 3.446602 | -3.260154 | 2.686856 | 1.303963 | 11.71306 | 4.781971
2018-05-07 00:24 | 228689.5 | 1560.0018 | 5 | 17 | 3.420337 | -3.260154 | 2.686856 | 1.412629 | 11.71306 | 5.15507
2018-05-07 00:26 | 228809.5 | 1680.0013 | 5 | 17 | 3.394473 | -3.260149 | 2.686856 | 1.521297 | 11.71306 | 5.525341
2018-05-07 00:28 | 228929.5 | 1800.001 | 5 | 17 | 3.370182 | -3.260139 | 2.686856 | 1.629961 | 11.71306 | 5.892867
2018-05-07 00:30 | 229049.5 | 1920.0009 | 5 | 17 | 3.346375 | -3.260147 | 2.686856 | 1.738622 | 11.71306 | 6.257775
2018-05-07 00:32 | 229169.5 | 2040.0014 | 5 | 17 | 3.322321 | -3.26018 | 2.686856 | 1.847284 | 11.71306 | 6.620094
2018-05-07 00:34 | 229289.5 | 2160.0007 | 5 | 17 | 3.297828 | -3.260122 | 2.686856 | 1.955947 | 11.71306 | 6.979783
2018-05-07 00:36 | 229409.5 | 2280 | 5 | 17 | 3.271305 | -3.260164 | 2.686856 | 2.064613 | 11.71306 | 7.336736
2018-05-07 00:38 | 229529.5 | 2400.0007 | 5 | 17 | 3.241456 | -3.260113 | 2.686856 | 2.173287 | 11.71306 | 7.690635
2018-05-07 00:40 | 229649.5 | 2520.0004 | 5 | 17 | 3.207836 | -3.260084 | 2.686856 | 2.281948 | 11.71306 | 8.041074
2018-05-07 00:42 | 229769.5 | 2640.0013 | 5 | 17 | 3.168097 | -3.260118 | 2.686856 | 2.390618 | 11.71306 | 8.387561
2018-05-07 00:44 | 229889.5 | 2760.0001 | 5 | 17 | 3.119625 | -3.260119 | 2.686856 | 2.499284 | 11.71306 | 8.729289
2018-05-07 00:46 | 230009.5 | 2880 | 5 | 17 | 3.058498 | -3.260131 | 2.686856 | 2.607944 | 11.71306 | 9.065106
2018-05-07 00:47 | 230096.8 | 2967.3168 | 5 | 17 | 2.999996 | -3.260127 | 2.686856 | 2.687013 | 11.71306 | 9.304728
2018-05-07 00:49 | 230216.8972 | 120.0014 | 6 | 17 | 3.661196 | 0 | 2.686856 | 2.687013 | 11.71306 | 9.304728
2018-05-07 00:51 | 230336.897 | 240.0012 | 6 | 17 | 3.692259 | 0 | 2.686856 | 2.687013 | 11.71306 | 9.304728
2018-05-07 00:52 | 230396.8979 | 300.0021 | 6 | 17 | 3.697723 | 0 | 2.686856 | 2.687013 | 11.71306 | 9.304728
2018-05-07 00:52 | 230396.9 | 0.0026 | 7 | 18 | 3.697952 | 0 | 0 | 0 | 0 | 0
2018-05-07 00:54 | 230517 | 120.0008 | 2 | 18 | 4.200292 | 3.28558 | 0.1275485 | 0 | 0.5351692 | 0
2018-05-07 00:54 | 230523.8 | 126.8606 | 2 | 18 | 4.200285 | 3.259985 | 0.1337799 | 0 | 0.5613431 | 0
2018-05-07 00:56 | 230643.9 | 120.0006 | 3 | 18 | 4.235995 | 3.259983 | 0.2420667 | 0 | 1.01813 | 0
2018-05-07 00:58 | 230763.9 | 240.0004 | 3 | 18 | 4.259799 | 3.259975 | 0.350731 | 0 | 1.479822 | 0
2018-05-07 01:00 | 230883.9 | 360.0006 | 3 | 18 | 4.278001 | 3.259979 | 0.4593971 | 0 | 1.943723 | 0
2018-05-07 01:02 | 231003.9 | 480.0001 | 3 | 18 | 4.297636 | 3.259956 | 0.568051 | 0 | 2.409577 | 0
2018-05-07 01:04 | 231123.9 | 600.003 | 3 | 18 | 4.321044 | 3.259958 | 0.6767114 | 0 | 2.877795 | 0
2018-05-07 01:06 | 231243.9 | 720.0011 | 3 | 18 | 4.348813 | 3.259945 | 0.7853736 | 0 | 3.348801 | 0
2018-05-07 01:08 | 231363.9 | 840.0002 | 3 | 18 | 4.379734 | 3.259911 | 0.8940311 | 0 | 3.822987 | 0
2018-05-07 01:10 | 231483.9 | 960.0016 | 3 | 18 | 4.400291 | 3.137531 | 1.001873 | 0 | 4.29682 | 0
2018-05-07 01:12 | 231603.9 | 1080.0014 | 3 | 18 | 4.400236 | 2.867064 | 1.101856 | 0 | 4.736773 | 0
2018-05-07 01:14 | 231723.9 | 1200.0004 | 3 | 18 | 4.400273 | 2.623753 | 1.193281 | 0 | 5.139065 | 0
2018-05-07 01:16 | 231843.9 | 1320.0001 | 3 | 18 | 4.400238 | 2.41358 | 1.277158 | 0 | 5.508145 | 0
2018-05-07 01:18 | 231963.9 | 1440.0005 | 3 | 18 | 4.400258 | 2.236689 | 1.354583 | 0 | 5.84883 | 0
2018-05-07 01:20 | 232083.9 | 1560.0002 | 3 | 18 | 4.400265 | 2.082422 | 1.426479 | 0 | 6.165189 | 0
2018-05-07 01:22 | 232203.9 | 1680.0001 | 3 | 18 | 4.400218 | 1.950092 | 1.493606 | 0 | 6.460563 | 0
2018-05-07 01:24 | 232323.9 | 1800.0008 | 3 | 18 | 4.400258 | 1.834613 | 1.556642 | 0 | 6.737934 | 0
2018-05-07 01:26 | 232443.9 | 1920.0004 | 3 | 18 | 4.400225 | 1.732927 | 1.616046 | 0 | 6.999328 | 0
2018-05-07 01:28 | 232563.9 | 2040.0026 | 3 | 18 | 4.400208 | 1.641079 | 1.672249 | 0 | 7.246629 | 0
2018-05-07 01:30 | 232683.9 | 2160.0001 | 3 | 18 | 4.400209 | 1.557115 | 1.725533 | 0 | 7.481089 | 0
2018-05-07 01:32 | 232803.9 | 2280.0019 | 3 | 18 | 4.400153 | 1.478823 | 1.776122 | 0 | 7.703692 | 0
2018-05-07 01:34 | 232923.9 | 2400.0004 | 3 | 18 | 4.400162 | 1.406223 | 1.824201 | 0 | 7.915247 | 0
2018-05-07 01:36 | 233043.9 | 2520.0004 | 3 | 18 | 4.400205 | 1.338516 | 1.869932 | 0 | 8.116473 | 0
2018-05-07 01:38 | 233163.9 | 2640.0001 | 3 | 18 | 4.400147 | 1.272508 | 1.913442 | 0 | 8.307927 | 0
2018-05-07 01:40 | 233283.9 | 2760.0005 | 3 | 18 | 4.400193 | 1.211759 | 1.954834 | 0 | 8.490057 | 0
2018-05-07 01:42 | 233403.9 | 2880.0005 | 3 | 18 | 4.400139 | 1.152218 | 1.994221 | 0 | 8.663366 | 0
2018-05-07 01:44 | 233523.9 | 3000.0006 | 3 | 18 | 4.400209 | 1.095778 | 2.031676 | 0 | 8.828175 | 0
2018-05-07 01:46 | 233643.9 | 3120.0007 | 3 | 18 | 4.40015 | 1.039991 | 2.067264 | 0 | 8.98477 | 0
2018-05-07 01:48 | 233763.9 | 3240.0013 | 3 | 18 | 4.40016 | 0.9884729 | 2.101076 | 0 | 9.13355 | 0
2018-05-07 01:50 | 233883.9 | 3360.0016 | 3 | 18 | 4.400089 | 0.9372988 | 2.13318 | 0 | 9.274813 | 0
2018-05-07 01:52 | 234003.9 | 3480.0006 | 3 | 18 | 4.400214 | 0.8908663 | 2.163649 | 0 | 9.408881 | 0
2018-05-07 01:54 | 234123.9 | 3600.0024 | 3 | 18 | 4.4002 | 0.843996 | 2.192551 | 0 | 9.536053 | 0
2018-05-07 01:56 | 234243.9 | 3720.0014 | 3 | 18 | 4.400217 | 0.798995 | 2.219912 | 0 | 9.656446 | 0
2018-05-07 01:58 | 234363.9 | 3840.0013 | 3 | 18 | 4.400164 | 0.7551279 | 2.245796 | 0 | 9.770344 | 0
2018-05-07 02:00 | 234483.9 | 3960.0013 | 3 | 18 | 4.400175 | 0.7148533 | 2.270282 | 0 | 9.878081 | 0
2018-05-07 02:02 | 234603.9 | 4080.0002 | 3 | 18 | 4.400134 | 0.6757879 | 2.293451 | 0 | 9.98003 | 0
2018-05-07 02:04 | 234723.9 | 4200.0006 | 3 | 18 | 4.400071 | 0.6384563 | 2.315366 | 0 | 10.07646 | 0
2018-05-07 02:06 | 234843.9 | 4320.0001 | 3 | 18 | 4.400214 | 0.6044921875 | 2.336079 | 0 | 10.1676 | 0
2018-05-07 02:08 | 234963.9 | 4440.0008 | 3 | 18 | 4.400121 | 0.5704937 | 2.355656 | 0 | 10.25374 | 0
2018-05-07 02:10 | 235083.9 | 4560.0007 | 3 | 18 | 4.400172 | 0.5403595 | 2.374164 | 0 | 10.33518 | 0
2018-05-07 02:12 | 235203.9 | 4680 | 3 | 18 | 4.400137 | 0.5106058 | 2.391669 | 0 | 10.4122 | 0
2018-05-07 02:14 | 235323.9 | 4800.0005 | 3 | 18 | 4.400232 | 0.4832325 | 2.408223 | 0 | 10.48504 | 0
2018-05-07 02:16 | 235443.9 | 4920 | 3 | 18 | 4.400174 | 0.4570007 | 2.423877 | 0 | 10.55393 | 0
2018-05-07 02:18 | 235563.9 | 5040.0005 | 3 | 18 | 4.400127 | 0.4317665 | 2.438684 | 0 | 10.61908 | 0
2018-05-07 02:20 | 235683.9 | 5160.0004 | 3 | 18 | 4.400156 | 0.4088688 | 2.452692 | 0 | 10.68071 | 0
2018-05-07 02:22 | 235803.9 | 5280.0005 | 3 | 18 | 4.400167 | 0.3872995 | 2.465954 | 0 | 10.73907 | 0
2018-05-07 02:24 | 235923.9 | 5400.0013 | 3 | 18 | 4.400099 | 0.3662663 | 2.478508 | 0 | 10.79431 | 0
2018-05-07 02:26 | 236043.9 | 5520.0014 | 3 | 18 | 4.400169 | 0.3475237 | 2.490395 | 0 | 10.84661 | 0
2018-05-07 02:28 | 236163.9 | 5640.0014 | 3 | 18 | 4.400105 | 0.3290329 | 2.501668 | 0 | 10.89622 | 0
2018-05-07 02:30 | 236283.9 | 5760.0012 | 3 | 18 | 4.400081 | 0.3117294 | 2.512358 | 0 | 10.94325 | 0
2018-05-07 02:32 | 236403.9 | 5880.0004 | 3 | 18 | 4.400177 | 0.2968426 | 2.5225 | 0 | 10.98788 | 0
2018-05-07 02:34 | 236523.9 | 6000.0013 | 3 | 18 | 4.400121 | 0.281723 | 2.532135 | 0 | 11.03028 | 0
2018-05-07 02:36 | 236643.9 | 6120.0004 | 3 | 18 | 4.40007 | 0.267786 | 2.541298 | 0 | 11.07059 | 0
2018-05-07 02:38 | 236763.9 | 6240.0005 | 3 | 18 | 4.400142 | 0.2554026 | 2.550015 | 0 | 11.10895 | 0
2018-05-07 02:40 | 236883.9 | 6360.0015 | 3 | 18 | 4.400111 | 0.2429285 | 2.558312 | 0 | 11.14546 | 0
2018-05-07 02:42 | 237003.9 | 6480.0005 | 3 | 18 | 4.400131 | 0.2312737 | 2.566211 | 0 | 11.18021 | 0
2018-05-07 02:44 | 237123.9 | 6600.001 | 3 | 18 | 4.400108 | 0.220089 | 2.573732 | 0 | 11.21331 | 0
2018-05-07 02:46 | 237243.9 | 6720.0003 | 3 | 18 | 4.400113 | 0.2100868 | 2.580898 | 0 | 11.24484 | 0
2018-05-07 02:48 | 237363.9 | 6840.0011 | 3 | 18 | 4.40009 | 0.2004662 | 2.587741 | 0 | 11.27495 | 0
2018-05-07 02:50 | 237483.9 | 6960.0003 | 3 | 18 | 4.40001 | 0.1905832 | 2.59427 | 0 | 11.30367 | 0
2018-05-07 02:52 | 237603.9 | 7080.001 | 3 | 18 | 4.400111 | 0.1830587 | 2.600504 | 0 | 11.3311 | 0
2018-05-07 02:54 | 237723.9 | 7200.0016 | 3 | 18 | 4.400141 | 0.175354 | 2.606466 | 0 | 11.35734 | 0
2018-05-07 02:56 | 237843.9 | 7320.0013 | 3 | 18 | 4.400088 | 0.1674452 | 2.612177 | 0 | 11.38247 | 0
2018-05-07 02:58 | 237963.9 | 7440.0001 | 3 | 18 | 4.400091 | 0.1604261 | 2.617649 | 0 | 11.40654 | 0
2018-05-07 03:00 | 238083.9 | 7560.001 | 3 | 18 | 4.400132 | 0.1543779 | 2.622895 | 0 | 11.42963 | 0
2018-05-07 03:02 | 238203.9 | 7680.0017 | 3 | 18 | 4.400029 | 0.1480055 | 2.62793 | 0 | 11.45178 | 0
2018-05-07 03:04 | 238323.9 | 7800.0016 | 3 | 18 | 4.400034 | 0.1424036 | 2.63278 | 0 | 11.47312 | 0
2018-05-07 03:06 | 238443.9 | 7920.003 | 3 | 18 | 4.400104 | 0.1373062 | 2.637446 | 0 | 11.49365 | 0
2018-05-07 03:08 | 238563.9 | 8040.0009 | 3 | 18 | 4.400093 | 0.1321516 | 2.641933 | 0 | 11.5134 | 0
2018-05-07 03:10 | 238683.9 | 8160.0002 | 3 | 18 | 4.400082 | 0.1271429 | 2.646253 | 0 | 11.5324 | 0
2018-05-07 03:12 | 238803.9 | 8280.0005 | 3 | 18 | 4.400085 | 0.1221809 | 2.650404 | 0 | 11.55067 | 0
2018-05-07 03:14 | 238923.9 | 8400.0018 | 3 | 18 | 4.400028 | 0.1172285 | 2.654399 | 0 | 11.56825 | 0
2018-05-07 03:16 | 239043.9 | 8520.0027 | 3 | 18 | 4.400067 | 0.1129866 | 2.658232 | 0 | 11.58512 | 0
2018-05-07 03:18 | 239163.9 | 8640 | 3 | 18 | 4.400107 | 0.1090279 | 2.661929 | 0 | 11.60138 | 0
2018-05-07 03:20 | 239283.9 | 8760.0004 | 3 | 18 | 4.400012 | 0.104167 | 2.665489 | 0 | 11.61704 | 0
2018-05-07 03:22 | 239403.9 | 8880.0011 | 3 | 18 | 4.400121 | 0.1012888 | 2.668915 | 0 | 11.63212 | 0
2018-05-07 03:24 | 239523.9 | 9000.0003 | 3 | 18 | 4.400045 | 0.09730148 | 2.672222 | 0 | 11.64667 | 0
2018-05-07 03:26 | 239643.9 | 9120.0004 | 3 | 18 | 4.400037 | 0.09378052 | 2.675409 | 0 | 11.6607 | 0
2018-05-07 03:28 | 239763.9 | 9240.0017 | 3 | 18 | 4.400092 | 0.09091091 | 2.678493 | 0 | 11.67427 | 0
2018-05-07 03:30 | 239883.9 | 9360.0001 | 3 | 18 | 4.400096 | 0.08779716 | 2.681477 | 0 | 11.6874 | 0
2018-05-07 03:32 | 240003.9 | 9480.0012 | 3 | 18 | 4.400112 | 0.08534241 | 2.684357 | 0 | 11.70007 | 0
2018-05-07 03:34 | 240123.9 | 9600.0001 | 3 | 18 | 4.400095 | 0.0824976 | 2.687143 | 0 | 11.71233 | 0
2018-05-07 03:34 | 240141.6 | 9617.7083 | 3 | 18 | 4.400026 | 0.08149433 | 2.687546 | 0 | 11.7141 | 0
2018-05-07 03:36 | 240261.6 | 120.0002 | 4 | 18 | 4.383803 | 0 | 2.687546 | 0 | 11.7141 | 0
2018-05-07 03:38 | 240381.6 | 240.0016 | 4 | 18 | 4.38197 | 0 | 2.687546 | 0 | 11.7141 | 0
2018-05-07 03:39 | 240441.6 | 300.0016 | 4 | 18 | 4.381374 | 0 | 2.687546 | 0 | 11.7141 | 0
2018-05-07 03:41 | 240561.7 | 120.001 | 5 | 18 | 3.871179 | -3.259858 | 2.687546 | 0.1086515 | 11.7141 | 0.4265838
2018-05-07 03:43 | 240681.7 | 240.0008 | 5 | 18 | 3.82983 | -3.259847 | 2.687546 | 0.2173141 | 11.7141 | 0.8449216
2018-05-07 03:45 | 240801.7 | 360.0009 | 5 | 18 | 3.787384 | -3.260179 | 2.687546 | 0.3259804 | 11.7141 | 1.258816
2018-05-07 03:47 | 240921.7 | 480.0002 | 5 | 18 | 3.743731 | -3.260169 | 2.687546 | 0.4346404 | 11.7141 | 1.667971
2018-05-07 03:49 | 241041.7 | 600.0014 | 5 | 18 | 3.700588 | -3.260162 | 2.687546 | 0.5433091 | 11.7141 | 2.072443
2018-05-07 03:51 | 241161.7 | 720.0012 | 5 | 18 | 3.658233 | -3.260131 | 2.687546 | 0.651968 | 11.7141 | 2.472239
2018-05-07 03:53 | 241281.7 | 840.0002 | 5 | 18 | 3.616171 | -3.259764 | 2.687546 | 0.7606296 | 11.7141 | 2.86745
2018-05-07 03:55 | 241401.7 | 960.0012 | 5 | 18 | 3.576283 | -3.260144 | 2.687546 | 0.8692921 | 11.7141 | 3.258201
2018-05-07 03:57 | 241521.7 | 1080.001 | 5 | 18 | 3.540112 | -3.259853 | 2.687546 | 0.9779518 | 11.7141 | 3.644804
2018-05-07 03:59 | 241641.7 | 1200.0004 | 5 | 18 | 3.506784 | -3.260179 | 2.687546 | 1.086613 | 11.7141 | 4.027647
2018-05-07 04:01 | 241761.7 | 1320.0021 | 5 | 18 | 3.475445 | -3.260113 | 2.687546 | 1.195283 | 11.7141 | 4.407007
2018-05-07 04:03 | 241881.7 | 1440.0003 | 5 | 18 | 3.446062 | -3.260159 | 2.687546 | 1.303945 | 11.7141 | 4.783043
2018-05-07 04:05 | 242001.7 | 1560.0014 | 5 | 18 | 3.418612 | -3.260174 | 2.687546 | 1.412611 | 11.7141 | 5.156003
2018-05-07 04:07 | 242121.7 | 1680.0009 | 5 | 18 | 3.392588 | -3.259858 | 2.687546 | 1.521271 | 11.7141 | 5.526048
2018-05-07 04:09 | 242241.7 | 1800.0008 | 5 | 18 | 3.367797 | -3.260171 | 2.687546 | 1.629936 | 11.7141 | 5.893341
2018-05-07 04:11 | 242361.7 | 1920.0012 | 5 | 18 | 3.344063 | -3.259856 | 2.687546 | 1.738594 | 11.7141 | 6.257996
2018-05-07 04:13 | 242481.7 | 2040.0001 | 5 | 18 | 3.319944 | -3.260156 | 2.687546 | 1.847255 | 11.7141 | 6.620059
2018-05-07 04:15 | 242601.7 | 2160.0003 | 5 | 18 | 3.295456 | -3.260179 | 2.687546 | 1.955913 | 11.7141 | 6.97948
2018-05-07 04:17 | 242721.7 | 2280.0008 | 5 | 18 | 3.269453 | -3.259845 | 2.687546 | 2.064574 | 11.7141 | 7.336178
2018-05-07 04:19 | 242841.7 | 2400.0013 | 5 | 18 | 3.24047 | -3.260129 | 2.687546 | 2.17324 | 11.7141 | 7.689912
2018-05-07 04:21 | 242961.7 | 2520.001 | 5 | 18 | 3.206777 | -3.260197 | 2.687546 | 2.281894 | 11.7141 | 8.04022
2018-05-07 04:23 | 243081.7 | 2640.0027 | 5 | 18 | 3.168067 | -3.260172 | 2.687546 | 2.390566 | 11.7141 | 8.386681
2018-05-07 04:25 | 243201.7 | 2760.0013 | 5 | 18 | 3.120657 | -3.259957 | 2.687546 | 2.499221 | 11.7141 | 8.728425
2018-05-07 04:27 | 243321.7 | 2880.002 | 5 | 18 | 3.058833 | -3.260152 | 2.687546 | 2.607887 | 11.7141 | 9.064326
2018-05-07 04:29 | 243408.6 | 2966.9246 | 5 | 18 | 2.999997 | -3.259795 | 2.687546 | 2.686603 | 11.7141 | 9.3029
2018-05-07 04:31 | 243528.7 | 120.0002 | 6 | 18 | 3.661199 | 0 | 2.687546 | 2.686603 | 11.7141 | 9.3029
2018-05-07 04:33 | 243648.7 | 240.0018 | 6 | 18 | 3.692279 | 0 | 2.687546 | 2.686603 | 11.7141 | 9.3029
2018-05-07 04:34 | 243708.7 | 300.0026 | 6 | 18 | 3.697804 | 0 | 2.687546 | 2.686603 | 11.7141 | 9.3029
2018-05-07 04:34 | 243708.7 | 0.0027 | 7 | 19 | 3.697683 | 0 | 0 | 0 | 0 | 0
2018-05-07 04:36 | 243828.8 | 120.0016 | 2 | 19 | 4.200306 | 3.265409 | 0.127035 | 0 | 0.5330283 | 0
2018-05-07 04:36 | 243830.2 | 121.4112 | 2 | 19 | 4.200314 | 3.259983 | 0.1283096 | 0 | 0.5383822 | 0
2018-05-07 04:38 | 243950.2 | 120.0002 | 3 | 19 | 4.237309 | 3.259912 | 0.2365891 | 0 | 0.9952249 | 0
2018-05-07 04:40 | 244070.2 | 240.0001 | 3 | 19 | 4.261824 | 3.259933 | 0.345244 | 0 | 1.457064 | 0
2018-05-07 04:42 | 244190.2 | 360.001 | 3 | 19 | 4.280297 | 3.259926 | 0.4539073 | 0 | 1.921185 | 0
2018-05-07 04:44 | 244310.2 | 480.0012 | 3 | 19 | 4.299989 | 3.259926 | 0.56257 | 0 | 2.387329 | 0
2018-05-07 04:46 | 244430.2 | 600.0001 | 3 | 19 | 4.323613 | 3.259935 | 0.671227 | 0 | 2.855798 | 0
2018-05-07 04:48 | 244550.2 | 720.0018 | 3 | 19 | 4.351481 | 3.259943 | 0.7798854 | 0 | 3.327068 | 0
2018-05-07 04:50 | 244670.2 | 840.0012 | 3 | 19 | 4.382212 | 3.259895 | 0.8885439 | 0 | 3.801543 | 0
2018-05-07 04:52 | 244790.2 | 960.0006 | 3 | 19 | 4.400237 | 3.119709 | 0.9961199 | 0 | 4.274354 | 0
2018-05-07 04:54 | 244910.2 | 1080.0004 | 3 | 19 | 4.400243 | 2.85096 | 1.095573 | 0 | 4.711972 | 0
2018-05-07 04:56 | 245030.2 | 1200.0009 | 3 | 19 | 4.40029 | 2.613651 | 1.186542 | 0 | 5.112259 | 0
2018-05-07 04:58 | 245150.2 | 1320.0008 | 3 | 19 | 4.400254 | 2.405682 | 1.270117 | 0 | 5.480012 | 0
2018-05-07 05:00 | 245270.2 | 1440 | 3 | 19 | 4.400194 | 2.225798 | 1.347255 | 0 | 5.819438 | 0
2018-05-07 05:02 | 245390.2 | 1560.001 | 3 | 19 | 4.400144 | 2.07466 | 1.418892 | 0 | 6.134654 | 0
2018-05-07 05:04 | 245510.2 | 1680.0011 | 3 | 19 | 4.400251 | 1.9453 | 1.485861 | 0 | 6.429333 | 0
2018-05-07 05:06 | 245630.2 | 1800.0014 | 3 | 19 | 4.400184 | 1.829104 | 1.548711 | 0 | 6.705887 | 0
2018-05-07 05:08 | 245750.2 | 1920.0013 | 3 | 19 | 4.400169 | 1.728476 | 1.607977 | 0 | 6.96667 | 0
2018-05-07 05:10 | 245870.2 | 2040.0017 | 3 | 19 | 4.400164 | 1.635751 | 1.664041 | 0 | 7.213362 | 0
2018-05-07 05:12 | 245990.2 | 2160.0005 | 3 | 19 | 4.400229 | 1.555725 | 1.717218 | 0 | 7.447351 | 0
2018-05-07 05:14 | 246110.2 | 2280.001 | 3 | 19 | 4.400214 | 1.479693 | 1.767772 | 0 | 7.669798 | 0
2018-05-07 05:16 | 246230.2 | 2400.0011 | 3 | 19 | 4.400217 | 1.407878 | 1.815876 | 0 | 7.881466 | 0
2018-05-07 05:18 | 246350.2 | 2520.0001 | 3 | 19 | 4.400158 | 1.339857 | 1.861663 | 0 | 8.082937 | 0
2018-05-07 05:20 | 246470.2 | 2640.0007 | 3 | 19 | 4.40018 | 1.274588 | 1.905235 | 0 | 8.274663 | 0
2018-05-07 05:22 | 246590.2 | 2760.0013 | 3 | 19 | 4.400188 | 1.214396 | 1.946702 | 0 | 8.457124 | 0
2018-05-07 05:24 | 246710.2 | 2880.002 | 3 | 19 | 4.400187 | 1.156449 | 1.986203 | 0 | 8.630936 | 0
2018-05-07 05:26 | 246830.2 | 3000.0001 | 3 | 19 | 4.400233 | 1.100342 | 2.023802 | 0 | 8.79638 | 0
2018-05-07 05:28 | 246950.2 | 3120.0004 | 3 | 19 | 4.400111 | 1.045794 | 2.059564 | 0 | 8.953737 | 0
2018-05-07 05:30 | 247070.2 | 3240.0007 | 3 | 19 | 4.400147 | 0.9942312 | 2.093564 | 0 | 9.103343 | 0
2018-05-07 05:32 | 247190.2 | 3360.0002 | 3 | 19 | 4.400167 | 0.9428816 | 2.125852 | 0 | 9.245416 | 0
2018-05-07 05:34 | 247310.2 | 3480.0008 | 3 | 19 | 4.400199 | 0.8957939 | 2.156485 | 0 | 9.380205 | 0
2018-05-07 05:36 | 247430.2 | 3600.0008 | 3 | 19 | 4.400108 | 0.8486938 | 2.18555 | 0 | 9.508099 | 0
2018-05-07 05:38 | 247550.2 | 3720.0001 | 3 | 19 | 4.400129 | 0.8047495 | 2.21312 | 0 | 9.629412 | 0
2018-05-07 05:40 | 247670.2 | 3840.0007 | 3 | 19 | 4.400188 | 0.7626686 | 2.239238 | 0 | 9.744333 | 0
2018-05-07 05:42 | 247790.2 | 3960.001 | 3 | 19 | 4.400103 | 0.7222347 | 2.263985 | 0 | 9.853226 | 0
2018-05-07 05:44 | 247910.2 | 4080.0012 | 3 | 19 | 4.400209 | 0.6845961 | 2.287428 | 0 | 9.956378 | 0
2018-05-07 05:46 | 248030.2 | 4200.0011 | 3 | 19 | 4.400207 | 0.6474905 | 2.309605 | 0 | 10.05396 | 0
2018-05-07 05:48 | 248150.2 | 4320.002 | 3 | 19 | 4.400141 | 0.6119213 | 2.330585 | 0 | 10.14628 | 0
2018-05-07 05:50 | 248270.2 | 4440.0008 | 3 | 19 | 4.400191 | 0.5793524 | 2.350428 | 0 | 10.23359 | 0
2018-05-07 05:52 | 248390.2 | 4560.001 | 3 | 19 | 4.400169 | 0.54778 | 2.369201 | 0 | 10.31619 | 0
2018-05-07 05:54 | 248510.2 | 4680.0012 | 3 | 19 | 4.400036 | 0.5170593 | 2.386949 | 0 | 10.39429 | 0
2018-05-07 05:56 | 248630.2 | 4800.0011 | 3 | 19 | 4.400135 | 0.4900208 | 2.403744 | 0 | 10.46819 | 0
2018-05-07 05:58 | 248750.2 | 4920.0006 | 3 | 19 | 4.400113 | 0.4630823 | 2.419625 | 0 | 10.53806 | 0
2018-05-07 06:00 | 248870.2 | 5040.0014 | 3 | 19 | 4.400184 | 0.4382811 | 2.434639 | 0 | 10.60413 | 0
2018-05-07 06:02 | 248990.2 | 5160.0004 | 3 | 19 | 4.400149 | 0.4142332 | 2.448837 | 0 | 10.6666 | 0
2018-05-07 06:04 | 249110.2 | 5280.0012 | 3 | 19 | 4.400097 | 0.3922529 | 2.462272 | 0 | 10.72572 | 0
2018-05-07 06:06 | 249230.2 | 5400.0004 | 3 | 19 | 4.400145 | 0.3713875 | 2.475 | 0 | 10.78172 | 0
2018-05-07 06:08 | 249350.2 | 5520.0019 | 3 | 19 | 4.400092 | 0.3514175 | 2.48705 | 0 | 10.83474 | 0
2018-05-07 06:10 | 249470.2 | 5640.0017 | 3 | 19 | 4.400123 | 0.3334055 | 2.498466 | 0 | 10.88497 | 0
2018-05-07 06:12 | 249590.2 | 5760.0004 | 3 | 19 | 4.400159 | 0.3167086 | 2.509295 | 0 | 10.93262 | 0
2018-05-07 06:14 | 249710.2 | 5880.0003 | 3 | 19 | 4.400115 | 0.3004465 | 2.519574 | 0 | 10.97785 | 0
2018-05-07 06:16 | 249830.2 | 6000.0006 | 3 | 19 | 4.400058 | 0.2847347 | 2.529331 | 0 | 11.02078 | 0
2018-05-07 06:18 | 249950.2 | 6120.002 | 3 | 19 | 4.400046 | 0.270649 | 2.538602 | 0 | 11.06158 | 0
2018-05-07 06:20 | 250070.2 | 6240.0004 | 3 | 19 | 4.400129 | 0.2581244 | 2.547419 | 0 | 11.10037 | 0
2018-05-07 06:22 | 250190.2 | 6360.0003 | 3 | 19 | 4.400104 | 0.2454872 | 2.555805 | 0 | 11.13727 | 0
2018-05-07 06:24 | 250310.2 | 6480.0004 | 3 | 19 | 4.400099 | 0.2341995 | 2.563799 | 0 | 11.17245 | 0
2018-05-07 06:26 | 250430.2 | 6600.0004 | 3 | 19 | 4.400096 | 0.2231207 | 2.571422 | 0 | 11.20599 | 0
2018-05-07 06:28 | 250550.2 | 6720.0011 | 3 | 19 | 4.400093 | 0.2129498 | 2.578694 | 0 | 11.23799 | 0
2018-05-07 06:30 | 250670.2 | 6840.0005 | 3 | 19 | 4.400141 | 0.2037077 | 2.585635 | 0 | 11.26853 | 0
2018-05-07 06:32 | 250790.2 | 6960.0007 | 3 | 19 | 4.400102 | 0.1942596 | 2.592265 | 0 | 11.2977 | 0
2018-05-07 06:34 | 250910.2 | 7080.0003 | 3 | 19 | 4.400098 | 0.1855288 | 2.5986 | 0 | 11.32558 | 0
2018-05-07 06:36 | 251030.2 | 7200.0002 | 3 | 19 | 4.400184 | 0.1782436 | 2.604655 | 0 | 11.35222 | 0
2018-05-07 06:38 | 251150.2 | 7320.0004 | 3 | 19 | 4.400132 | 0.1703835 | 2.610447 | 0 | 11.37771 | 0
2018-05-07 06:40 | 251270.2 | 7440.0003 | 3 | 19 | 4.400114 | 0.1632481 | 2.615995 | 0 | 11.40212 | 0
2018-05-07 06:42 | 251390.2 | 7560.0016 | 3 | 19 | 4.400079 | 0.1561565 | 2.621316 | 0 | 11.42553 | 0
2018-05-07 06:44 | 251510.2 | 7680.0007 | 3 | 19 | 4.400039 | 0.1497707 | 2.626424 | 0 | 11.448 | 0
2018-05-07 06:46 | 251630.2 | 7800.0005 | 3 | 19 | 4.400136 | 0.1444998 | 2.631331 | 0 | 11.4696 | 0
2018-05-07 06:48 | 251750.2 | 7920.0001 | 3 | 19 | 4.400064 | 0.1381359 | 2.636041 | 0 | 11.49032 | 0
2018-05-07 06:50 | 251870.2 | 8040.0006 | 3 | 19 | 4.40006 | 0.1324911 | 2.640558 | 0 | 11.51019 | 0
2018-05-07 06:52 | 251990.2 | 8160.001 | 3 | 19 | 4.400096 | 0.1278706 | 2.644897 | 0 | 11.52929 | 0
2018-05-07 06:54 | 252110.2 | 8280.0001 | 3 | 19 | 4.400099 | 0.12292 | 2.649069 | 0 | 11.54765 | 0
2018-05-07 06:56 | 252230.2 | 8400.0009 | 3 | 19 | 4.400144 | 0.1186485 | 2.653082 | 0 | 11.5653 | 0
2018-05-07 06:58 | 252350.2 | 8520.001 | 3 | 19 | 4.399996 | 0.1130533 | 2.656942 | 0 | 11.58229 | 0
2018-05-07 07:00 | 252470.2 | 8640.0001 | 3 | 19 | 4.400023 | 0.1090298 | 2.660657 | 0 | 11.59863 | 0
2018-05-07 07:02 | 252590.2 | 8760 | 3 | 19 | 4.400069 | 0.1055899 | 2.664235 | 0 | 11.61438 | 0
2018-05-07 07:04 | 252710.2 | 8880.001 | 3 | 19 | 4.400101 | 0.1019602 | 2.667691 | 0 | 11.62958 | 0
2018-05-07 07:06 | 252830.2 | 9000.0001 | 3 | 19 | 4.400074 | 0.09842205 | 2.671027 | 0 | 11.64426 | 0
2018-05-07 07:08 | 252950.2 | 9120.0007 | 3 | 19 | 4.400007 | 0.09456062 | 2.674246 | 0 | 11.65843 | 0
2018-05-07 07:10 | 253070.2 | 9240.0008 | 3 | 19 | 4.400146 | 0.09201527 | 2.677361 | 0 | 11.67213 | 0
2018-05-07 07:12 | 253190.2 | 9360.0005 | 3 | 19 | 4.400093 | 0.08852482 | 2.680371 | 0 | 11.68538 | 0
2018-05-07 07:14 | 253310.2 | 9480.0015 | 3 | 19 | 4.400126 | 0.0860281 | 2.683275 | 0 | 11.69815 | 0
2018-05-07 07:16 | 253430.2 | 9600.0006 | 3 | 19 | 4.400105 | 0.0828104 | 2.68608 | 0 | 11.71049 | 0
2018-05-07 07:16 | 253462.1 | 9631.9454 | 3 | 19 | 4.400031 | 0.08149624 | 2.686811 | 0 | 11.71371 | 0
2018-05-07 07:18 | 253582.2 | 120.0009 | 4 | 19 | 4.383784 | 0 | 2.686811 | 0 | 11.71371 | 0
2018-05-07 07:20 | 253702.2 | 240.0001 | 4 | 19 | 4.382007 | 0 | 2.686811 | 0 | 11.71371 | 0
2018-05-07 07:21 | 253762.2 | 300.0024 | 4 | 19 | 4.381376 | 0 | 2.686811 | 0 | 11.71371 | 0
2018-05-07 07:23 | 253882.2 | 120.0014 | 5 | 19 | 3.869302 | -3.260129 | 2.686811 | 0.1086531 | 11.71371 | 0.4264324
2018-05-07 07:25 | 254002.2 | 240.0016 | 5 | 19 | 3.826975 | -3.25981 | 2.686811 | 0.2173184 | 11.71371 | 0.8445215
2018-05-07 07:27 | 254122.2 | 360.0006 | 5 | 19 | 3.784095 | -3.259807 | 2.686811 | 0.3259805 | 11.71371 | 1.258059
2018-05-07 07:29 | 254242.2 | 480.0012 | 5 | 19 | 3.740262 | -3.260139 | 2.686811 | 0.4346451 | 11.71371 | 1.666881
2018-05-07 07:31 | 254362.2 | 600.0003 | 5 | 19 | 3.696909 | -3.260201 | 2.686811 | 0.5432991 | 11.71371 | 2.070924
2018-05-07 07:33 | 254482.2 | 720.0005 | 5 | 19 | 3.654404 | -3.260189 | 2.686811 | 0.6519564 | 11.71371 | 2.470304
2018-05-07 07:35 | 254602.2 | 840.0003 | 5 | 19 | 3.612834 | -3.260144 | 2.686811 | 0.7606232 | 11.71371 | 2.865145
2018-05-07 07:37 | 254722.2 | 960.0012 | 5 | 19 | 3.573398 | -3.260228 | 2.686811 | 0.8692819 | 11.71371 | 3.255546
2018-05-07 07:39 | 254842.2 | 1080.0012 | 5 | 19 | 3.536723 | -3.26014 | 2.686811 | 0.977945 | 11.71371 | 3.641829
2018-05-07 07:41 | 254962.2 | 1200.0006 | 5 | 19 | 3.502986 | -3.259873 | 2.686811 | 1.086611 | 11.71371 | 4.024284
2018-05-07 07:43 | 255082.2 | 1320.001 | 5 | 19 | 3.471938 | -3.259825 | 2.686811 | 1.195269 | 11.71371 | 4.403211
2018-05-07 07:45 | 255202.2 | 1440.0005 | 5 | 19 | 3.442635 | -3.260121 | 2.686811 | 1.303929 | 11.71371 | 4.778866
2018-05-07 07:47 | 255322.2 | 1560.0011 | 5 | 19 | 3.415012 | -3.260136 | 2.686811 | 1.412596 | 11.71371 | 5.151451
2018-05-07 07:49 | 255442.2 | 1680.0008 | 5 | 19 | 3.389335 | -3.259805 | 2.686811 | 1.521251 | 11.71371 | 5.521102
2018-05-07 07:51 | 255562.2 | 1800.0014 | 5 | 19 | 3.364949 | -3.26014 | 2.686811 | 1.629914 | 11.71371 | 5.888057
2018-05-07 07:53 | 255682.2 | 1920.0008 | 5 | 19 | 3.340696 | -3.26016 | 2.686811 | 1.73858 | 11.71371 | 6.252385
2018-05-07 07:55 | 255802.2 | 2040.0001 | 5 | 19 | 3.316567 | -3.260111 | 2.686811 | 1.847235 | 11.71371 | 6.614062
2018-05-07 07:57 | 255922.2 | 2160.0001 | 5 | 19 | 3.291643 | -3.259807 | 2.686811 | 1.955905 | 11.71371 | 6.973128
2018-05-07 07:59 | 256042.2 | 2280.0001 | 5 | 19 | 3.264881 | -3.259833 | 2.686811 | 2.064573 | 11.71371 | 7.329391
2018-05-07 08:01 | 256162.2 | 2400.0002 | 5 | 19 | 3.235602 | -3.260174 | 2.686811 | 2.173231 | 11.71371 | 7.682586
2018-05-07 08:03 | 256282.2 | 2520.0015 | 5 | 19 | 3.201795 | -3.260139 | 2.686811 | 2.281894 | 11.71371 | 8.032389
2018-05-07 08:05 | 256402.2 | 2640.0001 | 5 | 19 | 3.161779 | -3.259843 | 2.686811 | 2.390557 | 11.71371 | 8.378201
2018-05-07 08:07 | 256522.2 | 2760.0003 | 5 | 19 | 3.112584 | -3.260142 | 2.686811 | 2.499227 | 11.71371 | 8.719226
2018-05-07 08:09 | 256642.2 | 2880.0008 | 5 | 19 | 3.052147 | -3.259858 | 2.686811 | 2.607896 | 11.71371 | 9.054327
2018-05-07 08:11 | 256720.4 | 2958.1748 | 5 | 19 | 2.999997 | -3.260134 | 2.686811 | 2.678676 | 11.71371 | 9.268582
2018-05-07 08:13 | 256840.5 | 120.0005 | 6 | 19 | 3.662652 | 0 | 2.686811 | 2.678676 | 11.71371 | 9.268582
2018-05-07 08:15 | 256960.5 | 240.0005 | 6 | 19 | 3.693595 | 0 | 2.686811 | 2.678676 | 11.71371 | 9.268582
2018-05-07 08:16 | 257020.5 | 300.002 | 6 | 19 | 3.698966 | 0 | 2.686811 | 2.678676 | 11.71371 | 9.268582
2018-05-07 08:16 | 257020.5 | 0.0027 | 7 | 20 | 3.698928 | 0 | 0 | 0 | 0 | 0
2018-05-07 08:18 | 257139.9 | 119.3692 | 2 | 20 | 4.200292 | 3.259995 | 0.126192 | 0 | 0.5295038 | 0
2018-05-07 08:20 | 257259.9 | 120.0003 | 3 | 20 | 4.23731 | 3.260033 | 0.2344699 | 0 | 0.9863446 | 0
2018-05-07 08:22 | 257379.9 | 240.0001 | 3 | 20 | 4.261726 | 3.260015 | 0.3431295 | 0 | 1.448193 | 0
2018-05-07 08:24 | 257499.9 | 360.0005 | 3 | 20 | 4.280065 | 3.259987 | 0.4517928 | 0 | 1.9123 | 0
2018-05-07 08:26 | 257619.9 | 480.001 | 3 | 20 | 4.299539 | 3.259983 | 0.5604481 | 0 | 2.378384 | 0
2018-05-07 08:28 | 257739.9 | 600.0019 | 3 | 20 | 4.323032 | 3.26 | 0.6691188 | 0 | 2.84685 | 0
2018-05-07 08:30 | 257859.9 | 720.0007 | 3 | 20 | 4.350348 | 3.259974 | 0.7777711 | 0 | 3.318 | 0
2018-05-07 08:32 | 257979.9 | 840.0003 | 3 | 20 | 4.381392 | 3.259964 | 0.8864301 | 0 | 3.792368 | 0
2018-05-07 08:34 | 258099.9 | 960.0003 | 3 | 20 | 4.400253 | 3.12361 | 0.9940626 | 0 | 4.265391 | 0
2018-05-07 08:36 | 258219.9 | 1080.0001 | 3 | 20 | 4.400271 | 2.85335 | 1.093601 | 0 | 4.703388 | 0
2018-05-07 08:38 | 258339.9 | 1200.0008 | 3 | 20 | 4.400265 | 2.614216 | 1.184629 | 0 | 5.103932 | 0
2018-05-07 08:40 | 258459.9 | 1320.0002 | 3 | 20 | 4.400241 | 2.407143 | 1.268222 | 0 | 5.471764 | 0
2018-05-07 08:42 | 258579.9 | 1440.0002 | 3 | 20 | 4.400256 | 2.229176 | 1.345395 | 0 | 5.81134 | 0
2018-05-07 08:44 | 258699.9 | 1560.001 | 3 | 20 | 4.400226 | 2.079012 | 1.417119 | 0 | 6.126945 | 0
2018-05-07 08:46 | 258819.9 | 1680.0008 | 3 | 20 | 4.40024 | 1.946609 | 1.484145 | 0 | 6.421872 | 0
2018-05-07 08:48 | 258939.9 | 1800.0009 | 3 | 20 | 4.400226 | 1.830558 | 1.547036 | 0 | 6.698608 | 0
2018-05-07 08:50 | 259059.9 | 1920.0015 | 3 | 20 | 4.400183 | 1.730013 | 1.606353 | 0 | 6.959611 | 0
2018-05-07 08:52 | 259179.9 | 2040.0007 | 3 | 20 | 4.400234 | 1.639321 | 1.662469 | 0 | 7.206533 | 0
2018-05-07 08:54 | 259299.9 | 2160.0015 | 3 | 20 | 4.400166 | 1.555392 | 1.715696 | 0 | 7.440745 | 0
2018-05-07 08:56 | 259419.9 | 2280.0012 | 3 | 20 | 4.400172 | 1.477368 | 1.766234 | 0 | 7.66312 | 0
2018-05-07 08:58 | 259539.9 | 2400.0003 | 3 | 20 | 4.400162 | 1.404087 | 1.814248 | 0 | 7.874393 | 0
2018-05-07 09:00 | 259659.9 | 2520.0003 | 3 | 20 | 4.400172 | 1.334922 | 1.859898 | 0 | 8.075259 | 0
2018-05-07 09:02 | 259779.9 | 2640.0012 | 3 | 20 | 4.400158 | 1.269917 | 1.903309 | 0 | 8.266274 | 0
2018-05-07 09:04 | 259899.9 | 2760.0012 | 3 | 20 | 4.400181 | 1.207735 | 1.944595 | 0 | 8.44794 | 0
2018-05-07 09:06 | 260019.9 | 2880.0013 | 3 | 20 | 4.400185 | 1.14813 | 1.983849 | 0 | 8.620669 | 0
2018-05-07 09:08 | 260139.9 | 3000.0003 | 3 | 20 | 4.400138 | 1.091165 | 2.021165 | 0 | 8.784865 | 0
2018-05-07 09:10 | 260259.9 | 3120.0015 | 3 | 20 | 4.400165 | 1.038669 | 2.056666 | 0 | 8.941076 | 0
2018-05-07 09:12 | 260379.9 | 3240.0017 | 3 | 20 | 4.400146 | 0.9875965 | 2.090441 | 0 | 9.08969 | 0
2018-05-07 09:14 | 260499.9 | 3360.0008 | 3 | 20 | 4.400144 | 0.938283 | 2.12254 | 0 | 9.230931 | 0
2018-05-07 09:16 | 260619.9 | 3480.003 | 3 | 20 | 4.400151 | 0.8911858 | 2.153024 | 0 | 9.365066 | 0
2018-05-07 09:18 | 260739.9 | 3600.0007 | 3 | 20 | 4.400157 | 0.8465767 | 2.181975 | 0 | 9.492455 | 0
2018-05-07 09:20 | 260859.9 | 3720.0002 | 3 | 20 | 4.400155 | 0.8026609 | 2.209455 | 0 | 9.61337 | 0
2018-05-07 09:22 | 260979.9 | 3840.0013 | 3 | 20 | 4.400187 | 0.7606354 | 2.235498 | 0 | 9.727965 | 0
2018-05-07 09:24 | 261099.9 | 3960.0006 | 3 | 20 | 4.400186 | 0.7200747 | 2.260163 | 0 | 9.836494 | 0
2018-05-07 09:26 | 261219.9 | 4080.0014 | 3 | 20 | 4.400159 | 0.6815748 | 2.283515 | 0 | 9.939247 | 0
2018-05-07 09:28 | 261339.9 | 4200.0001 | 3 | 20 | 4.400133 | 0.6449442 | 2.305623 | 0 | 10.03653 | 0
2018-05-07 09:30 | 261459.9 | 4320.0002 | 3 | 20 | 4.400207 | 0.61024 | 2.326526 | 0 | 10.1285 | 0
2018-05-07 09:32 | 261579.9 | 4440.0001 | 3 | 20 | 4.400152 | 0.57619 | 2.346283 | 0 | 10.21544 | 0
2018-05-07 09:34 | 261699.9 | 4560.0002 | 3 | 20 | 4.400124 | 0.5442743 | 2.364952 | 0 | 10.29758 | 0
2018-05-07 09:36 | 261819.9 | 4680.0002 | 3 | 20 | 4.400135 | 0.514842 | 2.382604 | 0 | 10.37525 | 0
2018-05-07 09:38 | 261939.9 | 4800.0011 | 3 | 20 | 4.400141 | 0.4864607 | 2.399284 | 0 | 10.44865 | 0
2018-05-07 09:40 | 262059.9 | 4920.0015 | 3 | 20 | 4.400167 | 0.4603415 | 2.415051 | 0 | 10.51803 | 0
2018-05-07 09:42 | 262179.9 | 5040.0004 | 3 | 20 | 4.400127 | 0.4348478 | 2.429964 | 0 | 10.58365 | 0
2018-05-07 09:44 | 262299.9 | 5160.0016 | 3 | 20 | 4.400102 | 0.4109697 | 2.444067 | 0 | 10.6457 | 0
2018-05-07 09:46 | 262419.9 | 5280.0004 | 3 | 20 | 4.400105 | 0.3891392 | 2.457406 | 0 | 10.70439 | 0
2018-05-07 09:48 | 262539.9 | 5400.0015 | 3 | 20 | 4.400087 | 0.3677721 | 2.470026 | 0 | 10.75993 | 0
2018-05-07 09:50 | 262659.9 | 5520.0019 | 3 | 20 | 4.40017 | 0.3492985 | 2.481971 | 0 | 10.81249 | 0
2018-05-07 09:52 | 262779.9 | 5640.0005 | 3 | 20 | 4.400179 | 0.3312893 | 2.493294 | 0 | 10.86231 | 0
2018-05-07 09:54 | 262899.9 | 5760.0014 | 3 | 20 | 4.40015 | 0.313612 | 2.504033 | 0 | 10.90956 | 0
2018-05-07 09:56 | 263019.9 | 5880.002 | 3 | 20 | 4.400144 | 0.2975731 | 2.514209 | 0 | 10.95433 | 0
2018-05-07 09:58 | 263139.9 | 6000.0009 | 3 | 20 | 4.400152 | 0.2824736 | 2.523862 | 0 | 10.99681 | 0
2018-05-07 10:00 | 263259.9 | 6120.0015 | 3 | 20 | 4.400129 | 0.2682133 | 2.533031 | 0 | 11.03716 | 0
2018-05-07 10:02 | 263379.9 | 6240.0019 | 3 | 20 | 4.400082 | 0.2547131 | 2.541746 | 0 | 11.0755 | 0
2018-05-07 10:04 | 263499.9 | 6360.0008 | 3 | 20 | 4.400037 | 0.2419729 | 2.550031 | 0 | 11.11196 | 0
2018-05-07 10:06 | 263619.9 | 6480.0006 | 3 | 20 | 4.400057 | 0.2306061 | 2.557918 | 0 | 11.14666 | 0
2018-05-07 10:08 | 263739.9 | 6600.0001 | 3 | 20 | 4.400106 | 0.2199965 | 2.565432 | 0 | 11.17972 | 0
2018-05-07 10:10 | 263859.9 | 6720.0015 | 3 | 20 | 4.400146 | 0.2100687 | 2.572599 | 0 | 11.21126 | 0
2018-05-07 10:12 | 263979.9 | 6840.0004 | 3 | 20 | 4.400051 | 0.1998348 | 2.579429 | 0 | 11.24131 | 0
2018-05-07 10:14 | 264099.9 | 6960.0016 | 3 | 20 | 4.400002 | 0.1902761 | 2.585948 | 0 | 11.27 | 0
2018-05-07 10:16 | 264219.9 | 7080.0015 | 3 | 20 | 4.400164 | 0.1829891 | 2.592174 | 0 | 11.29739 | 0
2018-05-07 10:18 | 264339.9 | 7200.0004 | 3 | 20 | 4.400127 | 0.1749144 | 2.598126 | 0 | 11.32358 | 0
2018-05-07 10:20 | 264459.9 | 7320.001 | 3 | 20 | 4.400083 | 0.1671886 | 2.603826 | 0 | 11.34866 | 0
2018-05-07 10:22 | 264579.9 | 7440.0015 | 3 | 20 | 4.400097 | 0.1607752 | 2.609287 | 0 | 11.37269 | 0
2018-05-07 10:24 | 264699.9 | 7560.0028 | 3 | 20 | 4.4001 | 0.1543627 | 2.614534 | 0 | 11.39578 | 0
2018-05-07 10:26 | 264819.9 | 7680.0009 | 3 | 20 | 4.400105 | 0.1480322 | 2.619572 | 0 | 11.41794 | 0
2018-05-07 10:28 | 264939.9 | 7800.0014 | 3 | 20 | 4.400054 | 0.1420469 | 2.624402 | 0 | 11.43919 | 0
2018-05-07 10:30 | 265059.9 | 7920.0003 | 3 | 20 | 4.400048 | 0.1363058 | 2.629042 | 0 | 11.45961 | 0
2018-05-07 10:32 | 265179.9 | 8040.0004 | 3 | 20 | 4.400057 | 0.1309385 | 2.633501 | 0 | 11.47923 | 0
2018-05-07 10:34 | 265299.9 | 8160.0007 | 3 | 20 | 4.400132 | 0.1264477 | 2.637787 | 0 | 11.49809 | 0
2018-05-07 10:36 | 265419.9 | 8280.0011 | 3 | 20 | 4.400045 | 0.121171 | 2.641917 | 0 | 11.51626 | 0
2018-05-07 10:38 | 265539.9 | 8400.0005 | 3 | 20 | 4.400106 | 0.1171856 | 2.645885 | 0 | 11.53372 | 0
2018-05-07 10:40 | 265659.9 | 8520.0013 | 3 | 20 | 4.400088 | 0.1126413 | 2.649706 | 0 | 11.55053 | 0
2018-05-07 10:42 | 265779.9 | 8640.0018 | 3 | 20 | 4.400079 | 0.1083403 | 2.653385 | 0 | 11.56672 | 0
2018-05-07 10:44 | 265899.9 | 8760 | 3 | 20 | 4.400063 | 0.1045332 | 2.656934 | 0 | 11.58234 | 0
2018-05-07 10:46 | 266019.9 | 8880.0001 | 3 | 20 | 4.400061 | 0.1009502 | 2.660364 | 0 | 11.59743 | 0
2018-05-07 10:48 | 266139.9 | 9000.0003 | 3 | 20 | 4.400035 | 0.09738922 | 2.663671 | 0 | 11.61198 | 0
2018-05-07 10:50 | 266259.9 | 9120.0001 | 3 | 20 | 4.399989 | 0.09350109 | 2.666862 | 0 | 11.62602 | 0
2018-05-07 10:52 | 266379.9 | 9240.0014 | 3 | 20 | 4.400135 | 0.09141254 | 2.669948 | 0 | 11.6396 | 0
2018-05-07 10:54 | 266499.9 | 9360.0006 | 3 | 20 | 4.400075 | 0.08784294 | 2.672925 | 0 | 11.6527 | 0
2018-05-07 10:56 | 266619.9 | 9480.0008 | 3 | 20 | 4.400087 | 0.08502483 | 2.675806 | 0 | 11.66538 | 0
2018-05-07 10:58 | 266739.9 | 9600 | 3 | 20 | 4.400067 | 0.08213425 | 2.678584 | 0 | 11.6776 | 0
2018-05-07 10:58 | 266755 | 9615.087 | 3 | 20 | 4.400031 | 0.08149624 | 2.678928 | 0 | 11.67911 | 0
2018-05-07 11:00 | 266875.1 | 120.0013 | 4 | 20 | 4.383785 | 0 | 2.678928 | 0 | 11.67912 | 0
2018-05-07 11:02 | 266995.1 | 240.0011 | 4 | 20 | 4.382004 | 0 | 2.678928 | 0 | 11.67912 | 0
2018-05-07 11:03 | 267055.1 | 300.0027 | 4 | 20 | 4.381407 | 0 | 2.678928 | 0 | 11.67912 | 0
2018-05-07 11:05 | 267175.2 | 120.0006 | 5 | 20 | 3.869087 | -3.260127 | 2.678928 | 0.1086559 | 11.67912 | 0.4264503
2018-05-07 11:07 | 267295.2 | 240.0002 | 5 | 20 | 3.826576 | -3.260099 | 2.678928 | 0.2173271 | 11.67912 | 0.8445157
2018-05-07 11:09 | 267415.2 | 360.0003 | 5 | 20 | 3.783907 | -3.260144 | 2.678928 | 0.3259851 | 11.67912 | 1.258011
2018-05-07 11:11 | 267535.2 | 480.0001 | 5 | 20 | 3.740018 | -3.260108 | 2.678928 | 0.4346476 | 11.67912 | 1.666803
2018-05-07 11:13 | 267655.2 | 600.0014 | 5 | 20 | 3.696398 | -3.260122 | 2.678928 | 0.5433209 | 11.67912 | 2.070855
2018-05-07 11:15 | 267775.2 | 720.0012 | 5 | 20 | 3.65388 | -3.26014 | 2.678928 | 0.6519741 | 11.67912 | 2.470165
2018-05-07 11:17 | 267895.2 | 840.0009 | 5 | 20 | 3.612768 | -3.260138 | 2.678928 | 0.7606416 | 11.67912 | 2.864979
2018-05-07 11:19 | 268015.2 | 960.0005 | 5 | 20 | 3.573179 | -3.260045 | 2.678928 | 0.8693053 | 11.67912 | 3.255384
2018-05-07 11:21 | 268135.2 | 1080.0007 | 5 | 20 | 3.536599 | -3.260149 | 2.678928 | 0.9779712 | 11.67912 | 3.641652
2018-05-07 11:23 | 268255.2 | 1200.0003 | 5 | 20 | 3.502447 | -3.260077 | 2.678928 | 1.086636 | 11.67912 | 4.024073
2018-05-07 11:25 | 268375.2 | 1320.0012 | 5 | 20 | 3.472044 | -3.260144 | 2.678928 | 1.195304 | 11.67912 | 4.402996
2018-05-07 11:27 | 268495.2 | 1440.0008 | 5 | 20 | 3.443222 | -3.260116 | 2.678928 | 1.303963 | 11.67912 | 4.778686
2018-05-07 11:29 | 268615.2 | 1560.0014 | 5 | 20 | 3.415833 | -3.260146 | 2.678928 | 1.412632 | 11.67912 | 5.151342
2018-05-07 11:31 | 268735.2 | 1680.0007 | 5 | 20 | 3.390353 | -3.260108 | 2.678928 | 1.521294 | 11.67912 | 5.521117
2018-05-07 11:33 | 268855.2 | 1800.0007 | 5 | 20 | 3.365571 | -3.260129 | 2.678928 | 1.629958 | 11.67912 | 5.888178
2018-05-07 11:35 | 268975.2 | 1920.0011 | 5 | 20 | 3.341568 | -3.260095 | 2.678928 | 1.73862 | 11.67912 | 6.252572
2018-05-07 11:37 | 269095.2 | 2040.0013 | 5 | 20 | 3.317441 | -3.26018 | 2.678928 | 1.84729 | 11.67912 | 6.614398
2018-05-07 11:39 | 269215.2 | 2160.0011 | 5 | 20 | 3.292859 | -3.260127 | 2.678928 | 1.955956 | 11.67912 | 6.973553
2018-05-07 11:41 | 269335.2 | 2280.0009 | 5 | 20 | 3.266441 | -3.260146 | 2.678928 | 2.064623 | 11.67912 | 7.329962
2018-05-07 11:43 | 269455.2 | 2400.0013 | 5 | 20 | 3.237168 | -3.26007 | 2.678928 | 2.173279 | 11.67912 | 7.68332
2018-05-07 11:45 | 269575.2 | 2520.0003 | 5 | 20 | 3.203166 | -3.260101 | 2.678928 | 2.281956 | 11.67912 | 8.033329
2018-05-07 11:47 | 269695.2 | 2640.0003 | 5 | 20 | 3.163127 | -3.260189 | 2.678928 | 2.390608 | 11.67912 | 8.379249
2018-05-07 11:49 | 269815.2 | 2760.0013 | 5 | 20 | 3.114132 | -3.260134 | 2.678928 | 2.499277 | 11.67912 | 8.720429
2018-05-07 11:51 | 269935.2 | 2880.0011 | 5 | 20 | 3.052593 | -3.260147 | 2.678928 | 2.607944 | 11.67912 | 9.055622
2018-05-07 11:52 | 270013.2 | 2958.0325 | 5 | 20 | 3 | -3.260134 | 2.678928 | 2.67861 | 11.67912 | 9.269551
2018-05-07 11:54 | 270133.2 | 120.0009 | 6 | 20 | 3.662397 | 0 | 2.678928 | 2.67861 | 11.67912 | 9.269551
2018-05-07 11:56 | 270253.2 | 240.0007 | 6 | 20 | 3.693434 | 0 | 2.678928 | 2.67861 | 11.67912 | 9.269551
2018-05-07 11:57 | 270313.2 | 300.0014 | 6 | 20 | 3.698843 | 0 | 2.678928 | 2.67861 | 11.67912 | 9.269551
2018-05-07 11:57 | 270313.2 | 0.0027 | 7 | 21 | 3.698843 | 0 | 0 | 0 | 0 | 0
2018-05-07 11:59 | 270433.3 | 120.0007 | 2 | 21 | 4.200246 | 3.261553 | 0.1268895 | 0 | 0.5324327 | 0
2018-05-07 11:59 | 270433.8 | 120.4797 | 2 | 21 | 4.200233 | 3.259995 | 0.127325 | 0 | 0.5342618 | 0
2018-05-07 12:01 | 270553.8 | 120.0004 | 3 | 21 | 4.236956 | 3.25992 | 0.2356032 | 0 | 0.9910733 | 0
2018-05-07 12:03 | 270673.8 | 240.001 | 3 | 21 | 4.26103 | 3.259943 | 0.344263 | 0 | 1.452871 | 0
2018-05-07 12:05 | 270793.8 | 360.0006 | 3 | 21 | 4.279211 | 3.259937 | 0.4529319 | 0 | 1.916914 | 0
2018-05-07 12:07 | 270913.8 | 480.0016 | 3 | 21 | 4.298889 | 3.259943 | 0.5615844 | 0 | 2.382886 | 0
2018-05-07 12:09 | 271033.8 | 600.0004 | 3 | 21 | 4.322336 | 3.25993 | 0.6702484 | 0 | 2.851275 | 0
2018-05-07 12:11 | 271153.8 | 720.0016 | 3 | 21 | 4.349012 | 3.259966 | 0.7789117 | 0 | 3.322367 | 0
2018-05-07 12:13 | 271273.8 | 840.0011 | 3 | 21 | 4.379759 | 3.260031 | 0.8875737 | 0 | 3.796588 | 0
2018-05-07 12:15 | 271393.8 | 960.0018 | 3 | 21 | 4.40029 | 3.142336 | 0.9954699 | 0 | 4.270647 | 0
2018-05-07 12:17 | 271513.8 | 1080.0028 | 3 | 21 | 4.400258 | 2.870798 | 1.095588 | 0 | 4.711194 | 0
2018-05-07 12:19 | 271633.8 | 1200.0006 | 3 | 21 | 4.400222 | 2.627714 | 1.187175 | 0 | 5.114199 | 0
2018-05-07 12:21 | 271753.8 | 1320.0011 | 3 | 21 | 4.400206 | 2.415493 | 1.271122 | 0 | 5.483585 | 0
2018-05-07 12:23 | 271873.8 | 1440.0006 | 3 | 21 | 4.400224 | 2.2337 | 1.348506 | 0 | 5.824092 | 0
2018-05-07 12:25 | 271993.8 | 1560.0013 | 3 | 21 | 4.400292 | 2.0807 | 1.420344 | 0 | 6.140196 | 0
2018-05-07 12:27 | 272113.8 | 1680.0013 | 3 | 21 | 4.400244 | 1.947887 | 1.487418 | 0 | 6.435336 | 0
2018-05-07 12:29 | 272233.8 | 1800.0001 | 3 | 21 | 4.400229 | 1.832314 | 1.550385 | 0 | 6.712407 | 0
2018-05-07 12:31 | 272353.8 | 1920.0003 | 3 | 21 | 4.400197 | 1.727788 | 1.609682 | 0 | 6.973323 | 0
2018-05-07 12:33 | 272473.8 | 2040.001 | 3 | 21 | 4.400256 | 1.635768 | 1.665716 | 0 | 7.219884 | 0
2018-05-07 12:35 | 272593.8 | 2160.0012 | 3 | 21 | 4.400125 | 1.550115 | 1.718799 | 0 | 7.453462 | 0
2018-05-07 12:37 | 272713.8 | 2280.0012 | 3 | 21 | 4.400161 | 1.473174 | 1.769188 | 0 | 7.675181 | 0
2018-05-07 12:39 | 272833.8 | 2400.0009 | 3 | 21 | 4.400199 | 1.400654 | 1.817072 | 0 | 7.885881 | 0
2018-05-07 12:41 | 272953.8 | 2520.0012 | 3 | 21 | 4.400148 | 1.331606 | 1.862609 | 0 | 8.086253 | 0
2018-05-07 12:43 | 273073.8 | 2640.001 | 3 | 21 | 4.400164 | 1.266129 | 1.905911 | 0 | 8.276788 | 0
2018-05-07 12:45 | 273193.8 | 2760.0004 | 3 | 21 | 4.400215 | 1.205219 | 1.947081 | 0 | 8.457946 | 0
2018-05-07 12:47 | 273313.8 | 2880.0014 | 3 | 21 | 4.400225 | 1.14677 | 1.986264 | 0 | 8.630355 | 0
2018-05-07 12:49 | 273433.8 | 3000.0009 | 3 | 21 | 4.40018 | 1.090689 | 2.023529 | 0 | 8.794329 | 0
2018-05-07 12:51 | 273553.8 | 3120.0012 | 3 | 21 | 4.400208 | 1.03693 | 2.058985 | 0 | 8.950344 | 0
2018-05-07 12:53 | 273673.8 | 3240.0007 | 3 | 21 | 4.400193 | 0.9844141 | 2.09266 | 0 | 9.09852 | 0
2018-05-07 12:55 | 273793.8 | 3360.001 | 3 | 21 | 4.400151 | 0.933135 | 2.124617 | 0 | 9.239134 | 0
2018-05-07 12:57 | 273913.8 | 3480.0011 | 3 | 21 | 4.400152 | 0.8851089 | 2.154916 | 0 | 9.372454 | 0
2018-05-07 12:59 | 274033.8 | 3600.001 | 3 | 21 | 4.400152 | 0.8398552 | 2.183666 | 0 | 9.498959 | 0
2018-05-07 13:01 | 274153.8 | 3720.0008 | 3 | 21 | 4.400186 | 0.795846 | 2.210925 | 0 | 9.618904 | 0
2018-05-07 13:03 | 274273.8 | 3840.0013 | 3 | 21 | 4.400162 | 0.7539845 | 2.236746 | 0 | 9.732519 | 0
2018-05-07 13:05 | 274393.8 | 3960.0012 | 3 | 21 | 4.40011 | 0.7136097 | 2.261205 | 0 | 9.840144 | 0
2018-05-07 13:07 | 274513.8 | 4080.0019 | 3 | 21 | 4.400129 | 0.6750402 | 2.284352 | 0 | 9.941995 | 0
2018-05-07 13:09 | 274633.8 | 4200.0013 | 3 | 21 | 4.400143 | 0.6385536 | 2.306242 | 0 | 10.03832 | 0
2018-05-07 13:11 | 274753.8 | 4320.0009 | 3 | 21 | 4.400167 | 0.6046543 | 2.326951 | 0 | 10.12944 | 0
2018-05-07 13:13 | 274873.8 | 4440.0006 | 3 | 21 | 4.400111 | 0.571619 | 2.346553 | 0 | 10.21569 | 0
2018-05-07 13:15 | 274993.8 | 4560.0015 | 3 | 21 | 4.40013 | 0.5405979 | 2.365089 | 0 | 10.29725 | 0
2018-05-07 13:17 | 275113.8 | 4680.0005 | 3 | 21 | 4.400169 | 0.511343 | 2.382619 | 0 | 10.37438 | 0
2018-05-07 13:19 | 275233.8 | 4800.0014 | 3 | 21 | 4.400203 | 0.4841881 | 2.399191 | 0 | 10.4473 | 0
2018-05-07 13:21 | 275353.8 | 4920.0007 | 3 | 21 | 4.400141 | 0.4573965 | 2.414868 | 0 | 10.51628 | 0
2018-05-07 13:23 | 275473.8 | 5040.0029 | 3 | 21 | 4.400197 | 0.4333057 | 2.429704 | 0 | 10.58157 | 0
2018-05-07 13:25 | 275593.8 | 5160.0003 | 3 | 21 | 4.400127 | 0.4099598 | 2.443747 | 0 | 10.64336 | 0
2018-05-07 13:27 | 275713.8 | 5280.0018 | 3 | 21 | 4.400147 | 0.3879824 | 2.457046 | 0 | 10.70187 | 0
2018-05-07 13:29 | 275833.8 | 5400.0006 | 3 | 21 | 4.400048 | 0.3670416 | 2.469639 | 0 | 10.75729 | 0
2018-05-07 13:31 | 275953.8 | 5520.0011 | 3 | 21 | 4.400155 | 0.3487005 | 2.481568 | 0 | 10.80977 | 0
2018-05-07 13:33 | 276073.8 | 5640.0017 | 3 | 21 | 4.400165 | 0.3309145 | 2.492878 | 0 | 10.85954 | 0
2018-05-07 13:35 | 276193.8 | 5760.0002 | 3 | 21 | 4.400185 | 0.3137741 | 2.503607 | 0 | 10.90675 | 0
2018-05-07 13:37 | 276313.8 | 5880.0016 | 3 | 21 | 4.400101 | 0.2971687 | 2.513784 | 0 | 10.95153 | 0
2018-05-07 13:39 | 276433.8 | 6000.0029 | 3 | 21 | 4.400107 | 0.2826967 | 2.523449 | 0 | 10.99406 | 0
2018-05-07 13:41 | 276553.8 | 6120.0016 | 3 | 21 | 4.400093 | 0.2682858 | 2.532632 | 0 | 11.03446 | 0
2018-05-07 13:43 | 276673.8 | 6240.0015 | 3 | 21 | 4.40017 | 0.255723 | 2.541359 | 0 | 11.07286 | 0
2018-05-07 13:45 | 276793.8 | 6360.0016 | 3 | 21 | 4.400069 | 0.2426357 | 2.549659 | 0 | 11.10938 | 0
2018-05-07 13:47 | 276913.8 | 6480.0015 | 3 | 21 | 4.400144 | 0.2315292 | 2.55756 | 0 | 11.14415 | 0
2018-05-07 13:49 | 277033.8 | 6600.0003 | 3 | 21 | 4.400134 | 0.2204151 | 2.565089 | 0 | 11.17728 | 0
2018-05-07 13:51 | 277153.8 | 6720.0009 | 3 | 21 | 4.40009 | 0.2101364 | 2.572263 | 0 | 11.20885 | 0
2018-05-07 13:53 | 277273.8 | 6840.0015 | 3 | 21 | 4.400157 | 0.2012386 | 2.57912 | 0 | 11.23901 | 0
2018-05-07 13:55 | 277393.8 | 6960.0002 | 3 | 21 | 4.400131 | 0.192071 | 2.585663 | 0 | 11.2678 | 0
2018-05-07 13:57 | 277513.8 | 7080.0006 | 3 | 21 | 4.400083 | 0.1831331 | 2.591911 | 0 | 11.2953 | 0
2018-05-07 13:59 | 277633.8 | 7200.0019 | 3 | 21 | 4.400089 | 0.1749477 | 2.597883 | 0 | 11.32158 | 0
2018-05-07 14:01 | 277753.8 | 7320.0012 | 3 | 21 | 4.400085 | 0.1678696 | 2.603604 | 0 | 11.34675 | 0
2018-05-07 14:03 | 277873.8 | 7440.001 | 3 | 21 | 4.40006 | 0.1608315 | 2.609093 | 0 | 11.3709 | 0
2018-05-07 14:05 | 277993.8 | 7560.0012 | 3 | 21 | 4.40005 | 0.1543932 | 2.61435 | 0 | 11.39403 | 0
2018-05-07 14:07 | 278113.8 | 7680.0017 | 3 | 21 | 4.40009 | 0.148077 | 2.619395 | 0 | 11.41623 | 0
2018-05-07 14:09 | 278233.8 | 7800.0014 | 3 | 21 | 4.400064 | 0.1422567 | 2.624237 | 0 | 11.43753 | 0
2018-05-07 14:11 | 278353.8 | 7920.0012 | 3 | 21 | 4.400083 | 0.1367254 | 2.628893 | 0 | 11.45802 | 0
2018-05-07 14:13 | 278473.8 | 8040.0002 | 3 | 21 | 4.400065 | 0.1314497 | 2.633366 | 0 | 11.4777 | 0
2018-05-07 14:15 | 278593.8 | 8160.0003 | 3 | 21 | 4.400077 | 0.1264639 | 2.637667 | 0 | 11.49663 | 0
2018-05-07 14:17 | 278713.8 | 8280.0005 | 3 | 21 | 4.400105 | 0.1219234 | 2.641807 | 0 | 11.51484 | 0
2018-05-07 14:19 | 278833.8 | 8400.0016 | 3 | 21 | 4.400022 | 0.1168547 | 2.64579 | 0 | 11.53237 | 0
2018-05-07 14:21 | 278953.8 | 8520.0008 | 3 | 21 | 4.400128 | 0.1134415 | 2.649625 | 0 | 11.54924 | 0
2018-05-07 14:23 | 279073.8 | 8640.0006 | 3 | 21 | 4.400119 | 0.1090879 | 2.653319 | 0 | 11.5655 | 0
2018-05-07 14:25 | 279193.8 | 8760.0011 | 3 | 21 | 4.400089 | 0.1048794 | 2.65688 | 0 | 11.58117 | 0
2018-05-07 14:27 | 279313.8 | 8880.0008 | 3 | 21 | 4.400089 | 0.1013021 | 2.660316 | 0 | 11.59628 | 0
2018-05-07 14:29 | 279433.8 | 9000.0014 | 3 | 21 | 4.400054 | 0.09735775 | 2.663625 | 0 | 11.61085 | 0
2018-05-07 14:31 | 279553.8 | 9120.0012 | 3 | 21 | 4.400054 | 0.0938139 | 2.666817 | 0 | 11.62489 | 0
2018-05-07 14:33 | 279673.8 | 9240.0008 | 3 | 21 | 4.400039 | 0.09039879 | 2.669892 | 0 | 11.63842 | 0
2018-05-07 14:35 | 279793.8 | 9360.0018 | 3 | 21 | 4.400005 | 0.08710575 | 2.672859 | 0 | 11.65148 | 0
2018-05-07 14:37 | 279913.8 | 9480.0012 | 3 | 21 | 4.400067 | 0.08468437 | 2.675727 | 0 | 11.66409 | 0
2018-05-07 14:39 | 280033.8 | 9600.0009 | 3 | 21 | 4.40008 | 0.08187103 | 2.6785 | 0 | 11.6763 | 0
2018-05-07 14:40 | 280045.4 | 9611.5919 | 3 | 21 | 4.40007 | 0.08149719 | 2.678764 | 0 | 11.67746 | 0
2018-05-07 14:42 | 280165.5 | 120.0003 | 4 | 21 | 4.383844 | 0 | 2.678764 | 0 | 11.67746 | 0
2018-05-07 14:44 | 280285.5 | 240.0003 | 4 | 21 | 4.382015 | 0 | 2.678764 | 0 | 11.67746 | 0
2018-05-07 14:45 | 280345.5 | 300.0026 | 4 | 21 | 4.381378 | 0 | 2.678764 | 0 | 11.67746 | 0
2018-05-07 14:47 | 280465.5 | 120.0002 | 5 | 21 | 3.872796 | -3.260124 | 2.678764 | 0.1086603 | 11.67746 | 0.4268478
2018-05-07 14:49 | 280585.5 | 240.001 | 5 | 21 | 3.829238 | -3.259784 | 2.678764 | 0.2173299 | 11.67746 | 0.8452584
2018-05-07 14:51 | 280705.5 | 360.0006 | 5 | 21 | 3.785301 | -3.259824 | 2.678764 | 0.3259892 | 11.67746 | 1.258974
2018-05-07 14:53 | 280825.5 | 480.0008 | 5 | 21 | 3.740704 | -3.260106 | 2.678764 | 0.4346535 | 11.67746 | 1.667872
2018-05-07 14:55 | 280945.5 | 600.001 | 5 | 21 | 3.697039 | -3.260136 | 2.678764 | 0.5433239 | 11.67746 | 2.071998
2018-05-07 14:57 | 281065.5 | 720.0002 | 5 | 21 | 3.654834 | -3.260084 | 2.678764 | 0.6519802 | 11.67746 | 2.471408
2018-05-07 14:59 | 281185.5 | 840.0003 | 5 | 21 | 3.613738 | -3.260081 | 2.678764 | 0.760642 | 11.67746 | 2.866308
2018-05-07 15:01 | 281305.5 | 960.001 | 5 | 21 | 3.574813 | -3.260098 | 2.678764 | 0.8693088 | 11.67746 | 3.256877
2018-05-07 15:03 | 281425.5 | 1080.0015 | 5 | 21 | 3.538014 | -3.260144 | 2.678764 | 0.977975 | 11.67746 | 3.643318
2018-05-07 15:05 | 281545.5 | 1200 | 5 | 21 | 3.503952 | -3.260088 | 2.678764 | 1.086639 | 11.67746 | 4.0259
2018-05-07 15:07 | 281665.5 | 1320.0009 | 5 | 21 | 3.472491 | -3.260115 | 2.678764 | 1.195304 | 11.67746 | 4.40492
2018-05-07 15:09 | 281785.5 | 1440 | 5 | 21 | 3.443085 | -3.260077 | 2.678764 | 1.30397 | 11.67746 | 4.780643
2018-05-07 15:11 | 281905.5 | 1560.0011 | 5 | 21 | 3.415793 | -3.260086 | 2.678764 | 1.412634 | 11.67746 | 5.153284
2018-05-07 15:13 | 282025.5 | 1680.0005 | 5 | 21 | 3.389808 | -3.260136 | 2.678764 | 1.521297 | 11.67746 | 5.523032
2018-05-07 15:15 | 282145.5 | 1800.0002 | 5 | 21 | 3.365437 | -3.260122 | 2.678764 | 1.629964 | 11.67746 | 5.890052
2018-05-07 15:17 | 282265.5 | 1920.001 | 5 | 21 | 3.341145 | -3.260176 | 2.678764 | 1.738632 | 11.67746 | 6.254442
2018-05-07 15:19 | 282385.5 | 2040.0013 | 5 | 21 | 3.316624 | -3.260099 | 2.678764 | 1.847297 | 11.67746 | 6.616182
2018-05-07 15:21 | 282505.5 | 2160.0011 | 5 | 21 | 3.291543 | -3.260097 | 2.678764 | 1.955952 | 11.67746 | 6.975201
2018-05-07 15:23 | 282625.5 | 2280.0004 | 5 | 21 | 3.264296 | -3.260047 | 2.678764 | 2.064625 | 11.67746 | 7.331429
2018-05-07 15:25 | 282745.5 | 2400.0006 | 5 | 21 | 3.234781 | -3.260041 | 2.678764 | 2.173285 | 11.67746 | 7.68456
2018-05-07 15:27 | 282865.5 | 2520.0007 | 5 | 21 | 3.201055 | -3.260068 | 2.678764 | 2.281955 | 11.67746 | 8.034287
2018-05-07 15:29 | 282985.5 | 2640.0007 | 5 | 21 | 3.161437 | -3.260066 | 2.678764 | 2.390613 | 11.67746 | 8.380026
2018-05-07 15:31 | 283105.5 | 2760.0014 | 5 | 21 | 3.112591 | -3.260066 | 2.678764 | 2.499284 | 11.67746 | 8.721018
2018-05-07 15:33 | 283225.5 | 2880.0003 | 5 | 21 | 3.050007 | -3.260159 | 2.678764 | 2.607953 | 11.67746 | 9.056018
2018-05-07 15:34 | 283299.8 | 2954.3044 | 5 | 21 | 3 | -3.260129 | 2.678764 | 2.675238 | 11.67746 | 9.259608
2018-05-07 15:36 | 283419.9 | 120.0006 | 6 | 21 | 3.662793 | 0 | 2.678764 | 2.675238 | 11.67746 | 9.259608
2018-05-07 15:38 | 283539.9 | 240.0017 | 6 | 21 | 3.69381 | 0 | 2.678764 | 2.675238 | 11.67746 | 9.259608
2018-05-07 15:39 | 283599.9 | 300.0019 | 6 | 21 | 3.699195 | 0 | 2.678764 | 2.675238 | 11.67746 | 9.259608
2018-05-07 15:39 | 283599.9 | 0.0027 | 7 | 22 | 3.69911 | 0 | 0 | 0 | 0 | 0
2018-05-07 15:41 | 283717.2 | 117.2846 | 2 | 22 | 4.200283 | 3.259981 | 0.1241435 | 2.744e-09 | 0.5209059 | 1.0151e-08
2018-05-07 15:43 | 283837.2 | 120.0007 | 3 | 22 | 4.237774 | 3.260014 | 0.2324285 | 2.744e-09 | 0.9777981 | 1.0151e-08
2018-05-07 15:45 | 283957.2 | 240.0013 | 3 | 22 | 4.262099 | 3.259958 | 0.3410971 | 2.744e-09 | 1.439739 | 1.0151e-08
2018-05-07 15:47 | 284077.2 | 360.0019 | 3 | 22 | 4.280786 | 3.260052 | 0.4497678 | 2.744e-09 | 1.903925 | 1.0151e-08
2018-05-07 15:49 | 284197.2 | 480.0015 | 3 | 22 | 4.30076 | 3.259977 | 0.5584226 | 2.744e-09 | 2.370114 | 1.0151e-08
2018-05-07 15:51 | 284317.2 | 600.0009 | 3 | 22 | 4.324593 | 3.259977 | 0.6670886 | 2.744e-09 | 2.838721 | 1.0151e-08
2018-05-07 15:53 | 284437.2 | 720.0002 | 3 | 22 | 4.352408 | 3.259951 | 0.7757427 | 2.744e-09 | 3.310075 | 1.0151e-08
2018-05-07 15:55 | 284557.2 | 840.001 | 3 | 22 | 4.383455 | 3.259983 | 0.8844041 | 2.744e-09 | 3.784668 | 1.0151e-08
2018-05-07 15:57 | 284677.2 | 960.0004 | 3 | 22 | 4.400266 | 3.106441 | 0.9917638 | 2.744e-09 | 4.256604 | 1.0151e-08
2018-05-07 15:59 | 284797.2 | 1080.0013 | 3 | 22 | 4.400276 | 2.837805 | 1.090743 | 2.744e-09 | 4.692137 | 1.0151e-08
2018-05-07 16:01 | 284917.2 | 1200.0003 | 3 | 22 | 4.40027 | 2.60054 | 1.181258 | 2.744e-09 | 5.090428 | 1.0151e-08
2018-05-07 16:03 | 285037.2 | 1320.0008 | 3 | 22 | 4.400229 | 2.672209 | 1.268527 | 2.744e-09 | 5.474406 | 1.0151e-08
2018-05-07 16:05 | 285157.2 | 1440.0013 | 3 | 22 | 4.400293 | 2.46562 | 1.354641 | 2.744e-09 | 5.853327 | 1.0151e-08
2018-05-07 16:07 | 285277.2 | 1560.0011 | 3 | 22 | 4.400256 | 2.182171 | 1.43208 | 2.744e-09 | 6.194081 | 1.0151e-08
2018-05-07 16:09 | 285397.2 | 1680.0013 | 3 | 22 | 4.40021 | 1.964355 | 1.500926 | 2.744e-09 | 6.497018 | 1.0151e-08
2018-05-07 16:11 | 285517.2 | 1800.0013 | 3 | 22 | 4.400216 | 1.815444 | 1.563774 | 2.744e-09 | 6.773566 | 1.0151e-08
2018-05-07 16:13 | 285637.2 | 1920.0009 | 3 | 22 | 4.400224 | 1.694511 | 1.62221 | 2.744e-09 | 7.030694 | 1.0151e-08
2018-05-07 16:15 | 285757.2 | 2040.0007 | 3 | 22 | 4.400172 | 1.595607 | 1.676983 | 2.744e-09 | 7.271709 | 1.0151e-08
2018-05-07 16:17 | 285877.2 | 2160.0013 | 3 | 22 | 4.400194 | 1.514381 | 1.728772 | 2.744e-09 | 7.499588 | 1.0151e-08
2018-05-07 16:19 | 285997.2 | 2280.002 | 3 | 22 | 4.400194 | 1.443612 | 1.778058 | 2.744e-09 | 7.716456 | 1.0151e-08
2018-05-07 16:21 | 286117.2 | 2400.0009 | 3 | 22 | 4.400221 | 1.377119 | 1.825044 | 2.744e-09 | 7.923204 | 1.0151e-08
2018-05-07 16:23 | 286237.2 | 2520.0017 | 3 | 22 | 4.400192 | 1.312637 | 1.869869 | 2.744e-09 | 8.120444 | 1.0151e-08
2018-05-07 16:25 | 286357.2 | 2640.0001 | 3 | 22 | 4.40015 | 1.24983 | 1.912554 | 2.744e-09 | 8.308265 | 1.0151e-08
2018-05-07 16:27 | 286477.2 | 2760.0001 | 3 | 22 | 4.400168 | 1.191076 | 1.953228 | 2.744e-09 | 8.487239 | 1.0151e-08
2018-05-07 16:29 | 286597.2 | 2880.0015 | 3 | 22 | 4.400124 | 1.132642 | 1.991968 | 2.744e-09 | 8.657701 | 1.0151e-08
2018-05-07 16:31 | 286717.2 | 3000.0001 | 3 | 22 | 4.400174 | 1.07766 | 2.028812 | 2.744e-09 | 8.819818 | 1.0151e-08
2018-05-07 16:33 | 286837.2 | 3120.0015 | 3 | 22 | 4.400158 | 1.022889 | 2.063824 | 2.744e-09 | 8.97388 | 1.0151e-08
2018-05-07 16:35 | 286957.2 | 3240.0028 | 3 | 22 | 4.400155 | 0.9708929 | 2.097061 | 2.744e-09 | 9.120127 | 1.0151e-08
2018-05-07 16:37 | 287077.2 | 3360.0011 | 3 | 22 | 4.400203 | 0.9217777 | 2.128601 | 2.744e-09 | 9.258909 | 1.0151e-08
2018-05-07 16:39 | 287197.2 | 3480.0011 | 3 | 22 | 4.400131 | 0.874773 | 2.158544 | 2.744e-09 | 9.390661 | 1.0151e-08
2018-05-07 16:41 | 287317.2 | 3600.0005 | 3 | 22 | 4.400164 | 0.8298368 | 2.186949 | 2.744e-09 | 9.515649 | 1.0151e-08
2018-05-07 16:43 | 287437.2 | 3720.0013 | 3 | 22 | 4.400185 | 0.7869329 | 2.213884 | 2.744e-09 | 9.634167 | 1.0151e-08
2018-05-07 16:45 | 287557.2 | 3840.0014 | 3 | 22 | 4.400214 | 0.7457409 | 2.239411 | 2.744e-09 | 9.74649 | 1.0151e-08
2018-05-07 16:47 | 287677.2 | 3960.0013 | 3 | 22 | 4.400194 | 0.7059002 | 2.263583 | 2.744e-09 | 9.852851 | 1.0151e-08
2018-05-07 16:49 | 287797.2 | 4080.0001 | 3 | 22 | 4.400185 | 0.6684265 | 2.286468 | 2.744e-09 | 9.953551 | 1.0151e-08
2018-05-07 16:51 | 287917.2 | 4200.0005 | 3 | 22 | 4.400203 | 0.6328812 | 2.30814 | 2.744e-09 | 10.04891 | 1.0151e-08
2018-05-07 16:53 | 288037.2 | 4320.0014 | 3 | 22 | 4.400141 | 0.597785 | 2.328641 | 2.744e-09 | 10.13912 | 1.0151e-08
2018-05-07 16:55 | 288157.2 | 4440.0012 | 3 | 22 | 4.400205 | 0.565999 | 2.348032 | 2.744e-09 | 10.22444 | 1.0151e-08
2018-05-07 16:57 | 288277.2 | 4560.0009 | 3 | 22 | 4.400178 | 0.5350618 | 2.366367 | 2.744e-09 | 10.30512 | 1.0151e-08
2018-05-07 16:59 | 288397.2 | 4680.0003 | 3 | 22 | 4.400103 | 0.5056553 | 2.383706 | 2.744e-09 | 10.38141 | 1.0151e-08
2018-05-07 17:01 | 288517.2 | 4800.0013 | 3 | 22 | 4.400152 | 0.4786291 | 2.400107 | 2.744e-09 | 10.45358 | 1.0151e-08
2018-05-07 17:03 | 288637.2 | 4920.0011 | 3 | 22 | 4.400186 | 0.4524517 | 2.415613 | 2.744e-09 | 10.52181 | 1.0151e-08
2018-05-07 17:05 | 288757.2 | 5040.0007 | 3 | 22 | 4.400116 | 0.4273443 | 2.430267 | 2.744e-09 | 10.58629 | 1.0151e-08
2018-05-07 17:07 | 288877.2 | 5160 | 3 | 22 | 4.400129 | 0.4039516 | 2.444124 | 2.744e-09 | 10.64726 | 1.0151e-08
2018-05-07 17:09 | 288997.2 | 5280.0017 | 3 | 22 | 4.400149 | 0.3827953 | 2.457228 | 2.744e-09 | 10.70492 | 1.0151e-08
2018-05-07 17:11 | 289117.2 | 5400.0015 | 3 | 22 | 4.400155 | 0.3624468 | 2.469635 | 2.744e-09 | 10.75951 | 1.0151e-08
2018-05-07 17:13 | 289237.2 | 5520.0005 | 3 | 22 | 4.400093 | 0.3429756 | 2.48139 | 2.744e-09 | 10.81124 | 1.0151e-08
2018-05-07 17:15 | 289357.2 | 5640.0018 | 3 | 22 | 4.400113 | 0.3252754 | 2.492532 | 2.744e-09 | 10.86026 | 1.0151e-08
2018-05-07 17:17 | 289477.2 | 5760.0017 | 3 | 22 | 4.400105 | 0.3085871 | 2.503097 | 2.744e-09 | 10.90675 | 1.0151e-08
2018-05-07 17:19 | 289597.2 | 5880.0002 | 3 | 22 | 4.400139 | 0.2933617 | 2.513124 | 2.744e-09 | 10.95087 | 1.0151e-08
2018-05-07 17:21 | 289717.2 | 6000.0005 | 3 | 22 | 4.400115 | 0.2785225 | 2.522652 | 2.744e-09 | 10.99279 | 1.0151e-08
2018-05-07 17:23 | 289837.2 | 6120.0001 | 3 | 22 | 4.400146 | 0.2650261 | 2.531705 | 2.744e-09 | 11.03262 | 1.0151e-08
2018-05-07 17:25 | 289957.2 | 6240.0015 | 3 | 22 | 4.400102 | 0.2519064 | 2.54031 | 2.744e-09 | 11.07049 | 1.0151e-08
2018-05-07 17:27 | 290077.2 | 6360.0004 | 3 | 22 | 4.400082 | 0.2395239 | 2.5485 | 2.744e-09 | 11.10652 | 1.0151e-08
2018-05-07 17:29 | 290197.2 | 6480.0014 | 3 | 22 | 4.400138 | 0.2284565 | 2.556298 | 2.744e-09 | 11.14084 | 1.0151e-08
2018-05-07 17:31 | 290317.2 | 6600.0016 | 3 | 22 | 4.400158 | 0.2179499 | 2.563722 | 2.744e-09 | 11.17351 | 1.0151e-08
2018-05-07 17:33 | 290437.2 | 6720.0005 | 3 | 22 | 4.400103 | 0.2075863 | 2.570801 | 2.744e-09 | 11.20465 | 1.0151e-08
2018-05-07 17:35 | 290557.2 | 6840.0003 | 3 | 22 | 4.400063 | 0.1979952 | 2.57756 | 2.744e-09 | 11.2344 | 1.0151e-08
2018-05-07 17:37 | 290677.2 | 6960.0013 | 3 | 22 | 4.400083 | 0.1895714 | 2.584028 | 2.744e-09 | 11.26286 | 1.0151e-08
2018-05-07 17:39 | 290797.2 | 7080.0001 | 3 | 22 | 4.400015 | 0.1810122 | 2.590213 | 2.744e-09 | 11.29007 | 1.0151e-08
2018-05-07 17:41 | 290917.2 | 7200.0006 | 3 | 22 | 4.400131 | 0.1742353 | 2.596137 | 2.744e-09 | 11.31613 | 1.0151e-08
2018-05-07 17:43 | 291037.2 | 7320.0014 | 3 | 22 | 4.400074 | 0.1667852 | 2.601823 | 2.744e-09 | 11.34116 | 1.0151e-08
2018-05-07 17:45 | 291157.2 | 7440.0005 | 3 | 22 | 4.400127 | 0.1604853 | 2.607276 | 2.744e-09 | 11.36515 | 1.0151e-08
2018-05-07 17:47 | 291277.2 | 7560.0009 | 3 | 22 | 4.400056 | 0.1537247 | 2.612506 | 2.744e-09 | 11.38816 | 1.0151e-08
2018-05-07 17:49 | 291397.2 | 7680.0023 | 3 | 22 | 4.400094 | 0.1479082 | 2.617528 | 2.744e-09 | 11.41026 | 1.0151e-08
2018-05-07 17:51 | 291517.2 | 7800.0004 | 3 | 22 | 4.400018 | 0.1413603 | 2.622353 | 2.744e-09 | 11.43149 | 1.0151e-08
2018-05-07 17:53 | 291637.2 | 7920.0013 | 3 | 22 | 4.400083 | 0.1359472 | 2.626981 | 2.744e-09 | 11.45185 | 1.0151e-08
2018-05-07 17:55 | 291757.2 | 8040.0027 | 3 | 22 | 4.400077 | 0.1303501 | 2.63142 | 2.744e-09 | 11.47138 | 1.0151e-08
2018-05-07 17:57 | 291877.2 | 8160.0009 | 3 | 22 | 4.400091 | 0.1253643 | 2.635679 | 2.744e-09 | 11.49012 | 1.0151e-08
2018-05-07 17:59 | 291997.2 | 8280.0006 | 3 | 22 | 4.400098 | 0.1203928 | 2.639778 | 2.744e-09 | 11.50816 | 1.0151e-08
2018-05-07 18:01 | 292117.2 | 8400.0019 | 3 | 22 | 4.400055 | 0.1157637 | 2.643718 | 2.744e-09 | 11.5255 | 1.0151e-08
2018-05-07 18:03 | 292237.2 | 8520.0001 | 3 | 22 | 4.400093 | 0.1119804 | 2.64751 | 2.744e-09 | 11.54218 | 1.0151e-08
2018-05-07 18:05 | 292357.2 | 8640.0007 | 3 | 22 | 4.400127 | 0.1079912 | 2.651168 | 2.744e-09 | 11.55828 | 1.0151e-08
2018-05-07 18:07 | 292477.2 | 8760.002 | 3 | 22 | 4.40009 | 0.1037569 | 2.654694 | 2.744e-09 | 11.57379 | 1.0151e-08
2018-05-07 18:09 | 292597.2 | 8880.0007 | 3 | 22 | 4.400107 | 0.1002445 | 2.658089 | 2.744e-09 | 11.58873 | 1.0151e-08
2018-05-07 18:11 | 292717.2 | 9000.0016 | 3 | 22 | 4.400085 | 0.09660435 | 2.661365 | 2.744e-09 | 11.60314 | 1.0151e-08
2018-05-07 18:13 | 292837.2 | 9120.0006 | 3 | 22 | 4.399949 | 0.09240246 | 2.664526 | 2.744e-09 | 11.61705 | 1.0151e-08
2018-05-07 18:15 | 292957.2 | 9240.0012 | 3 | 22 | 4.400063 | 0.09007835 | 2.667575 | 2.744e-09 | 11.63047 | 1.0151e-08
2018-05-07 18:17 | 293077.2 | 9360.0008 | 3 | 22 | 4.400034 | 0.08638668 | 2.670521 | 2.744e-09 | 11.64343 | 1.0151e-08
2018-05-07 18:19 | 293197.2 | 9480.0003 | 3 | 22 | 4.400073 | 0.08394432 | 2.673368 | 2.744e-09 | 11.65596 | 1.0151e-08
2018-05-07 18:20 | 293298.8 | 9581.5343 | 3 | 22 | 4.400108 | 0.0814991 | 2.675699 | 2.744e-09 | 11.66621 | 1.0151e-08
2018-05-07 18:22 | 293418.8 | 120.0015 | 4 | 22 | 4.38387 | 0 | 2.675699 | 2.744e-09 | 11.66621 | 1.0151e-08
2018-05-07 18:24 | 293538.8 | 240.0003 | 4 | 22 | 4.38209 | 0 | 2.675699 | 2.744e-09 | 11.66621 | 1.0151e-08
2018-05-07 18:25 | 293598.8 | 300.002 | 4 | 22 | 4.381505 | 0 | 2.675699 | 2.744e-09 | 11.66621 | 1.0151e-08
2018-05-07 18:27 | 293718.9 | 120.0015 | 5 | 22 | 3.869925 | -3.260142 | 2.675699 | 0.1086578 | 11.66621 | 0.4265254
2018-05-07 18:29 | 293838.9 | 240.0002 | 5 | 22 | 3.826984 | -3.260192 | 2.675699 | 0.2173241 | 11.66621 | 0.8446525
2018-05-07 18:31 | 293958.9 | 360.0011 | 5 | 22 | 3.783532 | -3.26005 | 2.675699 | 0.3259872 | 11.66621 | 1.258171
2018-05-07 18:33 | 294078.9 | 480.0013 | 5 | 22 | 3.739191 | -3.260177 | 2.675699 | 0.4346527 | 11.66621 | 1.66689
2018-05-07 18:35 | 294198.9 | 600.0002 | 5 | 22 | 3.696549 | -3.260179 | 2.675699 | 0.5433216 | 11.66621 | 2.070898
2018-05-07 18:37 | 294318.9 | 720.0011 | 5 | 22 | 3.65442 | -3.260118 | 2.675699 | 0.6519882 | 11.66621 | 2.470297
2018-05-07 18:39 | 294438.9 | 840.002 | 5 | 22 | 3.613106 | -3.260138 | 2.675699 | 0.7606475 | 11.66621 | 2.865127
2018-05-07 18:41 | 294558.9 | 960.0015 | 5 | 22 | 3.573155 | -3.260177 | 2.675699 | 0.8693084 | 11.66621 | 3.255533
2018-05-07 18:43 | 294678.9 | 1080.0016 | 5 | 22 | 3.536374 | -3.26016 | 2.675699 | 0.9779733 | 11.66621 | 3.641774
2018-05-07 18:45 | 294798.9 | 1200.0017 | 5 | 22 | 3.502536 | -3.260162 | 2.675699 | 1.086632 | 11.66621 | 4.024167
2018-05-07 18:47 | 294918.9 | 1320.0005 | 5 | 22 | 3.471219 | -3.260164 | 2.675699 | 1.195299 | 11.66621 | 4.403049
2018-05-07 18:49 | 295038.9 | 1440.0002 | 5 | 22 | 3.442209 | -3.260102 | 2.675699 | 1.303963 | 11.66621 | 4.778656
2018-05-07 18:51 | 295158.9 | 1560.0004 | 5 | 22 | 3.414633 | -3.26021 | 2.675699 | 1.412632 | 11.66621 | 5.151208
2018-05-07 18:53 | 295278.9 | 1680.0001 | 5 | 22 | 3.388467 | -3.260098 | 2.675699 | 1.521292 | 11.66621 | 5.520806
2018-05-07 18:55 | 295398.9 | 1800.0015 | 5 | 22 | 3.364049 | -3.260169 | 2.675699 | 1.629965 | 11.66621 | 5.887696
2018-05-07 18:57 | 295518.9 | 1920.0007 | 5 | 22 | 3.34002 | -3.260162 | 2.675699 | 1.738623 | 11.66621 | 6.251927
2018-05-07 18:59 | 295638.9 | 2040 | 5 | 22 | 3.315599 | -3.260136 | 2.675699 | 1.84729 | 11.66621 | 6.613544
2018-05-07 19:01 | 295758.9 | 2160.0009 | 5 | 22 | 3.290505 | -3.260138 | 2.675699 | 1.955956 | 11.66621 | 6.972486
2018-05-07 19:03 | 295878.9 | 2280.0007 | 5 | 22 | 3.263524 | -3.260171 | 2.675699 | 2.064627 | 11.66621 | 7.328621
2018-05-07 19:05 | 295998.9 | 2400.0006 | 5 | 22 | 3.233925 | -3.260138 | 2.675699 | 2.173293 | 11.66621 | 7.681678
2018-05-07 19:07 | 296118.9 | 2520.0015 | 5 | 22 | 3.200299 | -3.260116 | 2.675699 | 2.281954 | 11.66621 | 8.031303
2018-05-07 19:09 | 296238.9 | 2640.0013 | 5 | 22 | 3.160079 | -3.260097 | 2.675699 | 2.390625 | 11.66621 | 8.376964
2018-05-07 19:11 | 296358.9 | 2760.0003 | 5 | 22 | 3.111187 | -3.260099 | 2.675699 | 2.499287 | 11.66621 | 8.717772
2018-05-07 19:13 | 296478.9 | 2880.0026 | 5 | 22 | 3.048515 | -3.260081 | 2.675699 | 2.607954 | 11.66621 | 9.052622
2018-05-07 19:15 | 296551.1 | 2952.2083 | 5 | 22 | 3 | -3.260097 | 2.675699 | 2.673335 | 11.66621 | 9.250412
2018-05-07 19:17 | 296671.2 | 120.0014 | 6 | 22 | 3.663028 | 0 | 2.675699 | 2.673335 | 11.66621 | 9.250412
2018-05-07 19:19 | 296791.2 | 240.001 | 6 | 22 | 3.694049 | 0 | 2.675699 | 2.673335 | 11.66621 | 9.250412
2018-05-07 19:20 | 296851.2 | 300.0019 | 6 | 22 | 3.699422 | 0 | 2.675699 | 2.673335 | 11.66621 | 9.250412
2018-05-07 19:20 | 296851.2 | 0.0028 | 7 | 23 | 3.699572 | 0 | 0 | 0 | 0 | 0
2018-05-07 19:22 | 296968.3 | 117.042 | 2 | 23 | 4.200244 | 3.259995 | 0.1238692 | 2.724e-09 | 0.5197597 | 1.0079e-08
2018-05-07 19:24 | 297088.3 | 120.0015 | 3 | 23 | 4.237771 | 3.25996 | 0.2321406 | 2.724e-09 | 0.976599 | 1.0079e-08
2018-05-07 19:26 | 297208.3 | 240.0017 | 3 | 23 | 4.262429 | 3.259998 | 0.3408009 | 2.724e-09 | 1.438517 | 1.0079e-08
2018-05-07 19:28 | 297328.3 | 360.0009 | 3 | 23 | 4.280848 | 3.25996 | 0.449468 | 2.724e-09 | 1.902726 | 1.0079e-08
2018-05-07 19:30 | 297448.3 | 480.0013 | 3 | 23 | 4.299797 | 3.260006 | 0.558129 | 2.724e-09 | 2.368891 | 1.0079e-08
2018-05-07 19:32 | 297568.3 | 600.0023 | 3 | 23 | 4.323019 | 3.260008 | 0.6667967 | 2.724e-09 | 2.837359 | 1.0079e-08
2018-05-07 19:34 | 297688.3 | 720.0001 | 3 | 23 | 4.350651 | 3.26 | 0.7754511 | 2.724e-09 | 3.308537 | 1.0079e-08
2018-05-07 19:36 | 297808.3 | 840.0015 | 3 | 23 | 4.381603 | 3.259924 | 0.8841214 | 2.724e-09 | 3.782979 | 1.0079e-08
2018-05-07 19:38 | 297928.3 | 960.0005 | 3 | 23 | 4.400245 | 3.12048 | 0.991694 | 2.724e-09 | 4.25575 | 1.0079e-08
2018-05-07 19:40 | 298048.3 | 1080.0026 | 3 | 23 | 4.400249 | 2.853605 | 1.091199 | 2.724e-09 | 4.693595 | 1.0079e-08
2018-05-07 19:42 | 298168.3 | 1200.0007 | 3 | 23 | 4.400228 | 2.613173 | 1.182238 | 2.724e-09 | 5.094189 | 1.0079e-08
2018-05-07 19:44 | 298288.3 | 1320.0025 | 3 | 23 | 4.400175 | 2.403381 | 1.265778 | 2.724e-09 | 5.461788 | 1.0079e-08
2018-05-07 19:46 | 298408.3 | 1440.0003 | 3 | 23 | 4.400208 | 2.226624 | 1.342884 | 2.724e-09 | 5.80107 | 1.0079e-08
2018-05-07 19:48 | 298528.3 | 1560.0008 | 3 | 23 | 4.400255 | 2.075941 | 1.414525 | 2.724e-09 | 6.116309 | 1.0079e-08
2018-05-07 19:50 | 298648.3 | 1680.0013 | 3 | 23 | 4.400208 | 1.943221 | 1.481462 | 2.724e-09 | 6.410845 | 1.0079e-08
2018-05-07 19:52 | 298768.3 | 1800.0016 | 3 | 23 | 4.400195 | 1.829835 | 1.544295 | 2.724e-09 | 6.687326 | 1.0079e-08
2018-05-07 19:54 | 298888.3 | 1920.001 | 3 | 23 | 4.400238 | 1.727715 | 1.603549 | 2.724e-09 | 6.948054 | 1.0079e-08
2018-05-07 19:56 | 299008.3 | 2040.0013 | 3 | 23 | 4.400166 | 1.635136 | 1.659573 | 2.724e-09 | 7.194573 | 1.0079e-08
2018-05-07 19:58 | 299128.3 | 2160.0007 | 3 | 23 | 4.400191 | 1.550217 | 1.712641 | 2.724e-09 | 7.428081 | 1.0079e-08
2018-05-07 20:00 | 299248.3 | 2280.0009 | 3 | 23 | 4.400206 | 1.472482 | 1.763007 | 2.724e-09 | 7.649701 | 1.0079e-08
2018-05-07 20:02 | 299368.3 | 2400.0019 | 3 | 23 | 4.400185 | 1.398823 | 1.81084 | 2.724e-09 | 7.860176 | 1.0079e-08
2018-05-07 20:04 | 299488.3 | 2520.0011 | 3 | 23 | 4.400155 | 1.330998 | 1.856331 | 2.724e-09 | 8.060343 | 1.0079e-08
2018-05-07 20:06 | 299608.3 | 2640.0007 | 3 | 23 | 4.400186 | 1.267417 | 1.899629 | 2.724e-09 | 8.250862 | 1.0079e-08
2018-05-07 20:08 | 299728.3 | 2760.0005 | 3 | 23 | 4.400185 | 1.206261 | 1.940847 | 2.724e-09 | 8.432231 | 1.0079e-08
2018-05-07 20:10 | 299848.3 | 2880.0001 | 3 | 23 | 4.400142 | 1.147077 | 1.980065 | 2.724e-09 | 8.604797 | 1.0079e-08
2018-05-07 20:12 | 299968.3 | 3000.0014 | 3 | 23 | 4.400162 | 1.091787 | 2.017378 | 2.724e-09 | 8.76898 | 1.0079e-08
2018-05-07 20:14 | 300088.3 | 3120.0004 | 3 | 23 | 4.400211 | 1.037816 | 2.052858 | 2.724e-09 | 8.925097 | 1.0079e-08
2018-05-07 20:16 | 300208.3 | 3240.0002 | 3 | 23 | 4.400206 | 0.9854736 | 2.086558 | 2.724e-09 | 9.073383 | 1.0079e-08
2018-05-07 20:18 | 300328.3 | 3360.0015 | 3 | 23 | 4.400149 | 0.9344873 | 2.118549 | 2.724e-09 | 9.214148 | 1.0079e-08
2018-05-07 20:20 | 300448.3 | 3480.0011 | 3 | 23 | 4.400177 | 0.8868055 | 2.148908 | 2.724e-09 | 9.347733 | 1.0079e-08
2018-05-07 20:22 | 300568.3 | 3600.0011 | 3 | 23 | 4.400181 | 0.8409891 | 2.177691 | 2.724e-09 | 9.474384 | 1.0079e-08
2018-05-07 20:24 | 300688.3 | 3720 | 3 | 23 | 4.400192 | 0.796998 | 2.204971 | 2.724e-09 | 9.594421 | 1.0079e-08
2018-05-07 20:26 | 300808.3 | 3840.0002 | 3 | 23 | 4.400226 | 0.756834 | 2.230847 | 2.724e-09 | 9.708279 | 1.0079e-08
2018-05-07 20:28 | 300928.3 | 3960.0004 | 3 | 23 | 4.400154 | 0.7167206 | 2.255398 | 2.724e-09 | 9.81631 | 1.0079e-08
2018-05-07 20:30 | 301048.3 | 4080 | 3 | 23 | 4.400172 | 0.6789961 | 2.278653 | 2.724e-09 | 9.918633 | 1.0079e-08
2018-05-07 20:32 | 301168.3 | 4200.0006 | 3 | 23 | 4.400178 | 0.6427498 | 2.300669 | 2.724e-09 | 10.01551 | 1.0079e-08
2018-05-07 20:34 | 301288.3 | 4320.0017 | 3 | 23 | 4.400129 | 0.6074352 | 2.321501 | 2.724e-09 | 10.10717 | 1.0079e-08
2018-05-07 20:36 | 301408.3 | 4440.0004 | 3 | 23 | 4.400172 | 0.5751333 | 2.341208 | 2.724e-09 | 10.19389 | 1.0079e-08
2018-05-07 20:38 | 301528.3 | 4560.0004 | 3 | 23 | 4.400135 | 0.5435448 | 2.359845 | 2.724e-09 | 10.27589 | 1.0079e-08
2018-05-07 20:40 | 301648.3 | 4680.001 | 3 | 23 | 4.400076 | 0.5130577 | 2.37746 | 2.724e-09 | 10.3534 | 1.0079e-08
2018-05-07 20:42 | 301768.3 | 4800.0019 | 3 | 23 | 4.400176 | 0.4855661 | 2.39411 | 2.724e-09 | 10.42666 | 1.0079e-08
2018-05-07 20:44 | 301888.3 | 4920.0005 | 3 | 23 | 4.40014 | 0.4586639 | 2.409839 | 2.724e-09 | 10.49587 | 1.0079e-08
2018-05-07 20:46 | 302008.3 | 5040.0006 | 3 | 23 | 4.400096 | 0.4337101 | 2.424716 | 2.724e-09 | 10.56133 | 1.0079e-08
2018-05-07 20:48 | 302128.3 | 5160.0005 | 3 | 23 | 4.400102 | 0.4102879 | 2.438791 | 2.724e-09 | 10.62327 | 1.0079e-08
2018-05-07 20:50 | 302248.3 | 5280.0013 | 3 | 23 | 4.400122 | 0.3883734 | 2.452107 | 2.724e-09 | 10.68186 | 1.0079e-08
2018-05-07 20:52 | 302368.3 | 5400.0012 | 3 | 23 | 4.400138 | 0.3674307 | 2.464698 | 2.724e-09 | 10.73726 | 1.0079e-08
2018-05-07 20:54 | 302488.3 | 5520.0025 | 3 | 23 | 4.400167 | 0.3480043 | 2.476608 | 2.724e-09 | 10.78966 | 1.0079e-08
2018-05-07 20:56 | 302608.3 | 5640.0004 | 3 | 23 | 4.400095 | 0.329319 | 2.487888 | 2.724e-09 | 10.8393 | 1.0079e-08
2018-05-07 20:58 | 302728.3 | 5760.001 | 3 | 23 | 4.400076 | 0.3124151 | 2.49859 | 2.724e-09 | 10.88639 | 1.0079e-08
2018-05-07 21:00 | 302848.3 | 5880.0013 | 3 | 23 | 4.400095 | 0.2965879 | 2.508745 | 2.724e-09 | 10.93107 | 1.0079e-08
2018-05-07 21:02 | 302968.3 | 6000.0003 | 3 | 23 | 4.40008 | 0.2813444 | 2.518381 | 2.724e-09 | 10.97347 | 1.0079e-08
2018-05-07 21:04 | 303088.3 | 6120.0014 | 3 | 23 | 4.400175 | 0.2682314 | 2.527532 | 2.724e-09 | 11.01374 | 1.0079e-08
2018-05-07 21:06 | 303208.3 | 6240.0004 | 3 | 23 | 4.400155 | 0.2550354 | 2.536238 | 2.724e-09 | 11.05204 | 1.0079e-08
2018-05-07 21:08 | 303328.3 | 6360.0009 | 3 | 23 | 4.400107 | 0.242691 | 2.544528 | 2.724e-09 | 11.08852 | 1.0079e-08
2018-05-07 21:10 | 303448.3 | 6480.0006 | 3 | 23 | 4.400146 | 0.2313375 | 2.552419 | 2.724e-09 | 11.12324 | 1.0079e-08
2018-05-07 21:12 | 303568.3 | 6600.0004 | 3 | 23 | 4.400042 | 0.2196674 | 2.559932 | 2.724e-09 | 11.1563 | 1.0079e-08
2018-05-07 21:14 | 303688.3 | 6720.001 | 3 | 23 | 4.400189 | 0.2101336 | 2.567092 | 2.724e-09 | 11.1878 | 1.0079e-08
2018-05-07 21:16 | 303808.3 | 6840.0011 | 3 | 23 | 4.400072 | 0.1995907 | 2.573916 | 2.724e-09 | 11.21783 | 1.0079e-08
2018-05-07 21:18 | 303928.3 | 6960.0004 | 3 | 23 | 4.400077 | 0.1906738 | 2.580426 | 2.724e-09 | 11.24647 | 1.0079e-08
2018-05-07 21:20 | 304048.3 | 7080.001 | 3 | 23 | 4.400089 | 0.1827898 | 2.586651 | 2.724e-09 | 11.27386 | 1.0079e-08
2018-05-07 21:22 | 304168.3 | 7200.0012 | 3 | 23 | 4.400126 | 0.1749544 | 2.592605 | 2.724e-09 | 11.30006 | 1.0079e-08
2018-05-07 21:24 | 304288.3 | 7320.001 | 3 | 23 | 4.400129 | 0.1679096 | 2.598313 | 2.724e-09 | 11.32518 | 1.0079e-08
2018-05-07 21:26 | 304408.3 | 7440.0002 | 3 | 23 | 4.400081 | 0.1604824 | 2.603787 | 2.724e-09 | 11.34927 | 1.0079e-08
2018-05-07 21:28 | 304528.3 | 7560.0006 | 3 | 23 | 4.400081 | 0.1536026 | 2.609025 | 2.724e-09 | 11.37232 | 1.0079e-08
2018-05-07 21:30 | 304648.3 | 7680.0002 | 3 | 23 | 4.400084 | 0.1477365 | 2.614055 | 2.724e-09 | 11.39445 | 1.0079e-08
2018-05-07 21:32 | 304768.3 | 7800.0002 | 3 | 23 | 4.400023 | 0.1413507 | 2.618881 | 2.724e-09 | 11.41568 | 1.0079e-08
2018-05-07 21:34 | 304888.3 | 7920.0004 | 3 | 23 | 4.400116 | 0.1363354 | 2.623509 | 2.724e-09 | 11.43605 | 1.0079e-08
2018-05-07 21:36 | 305008.3 | 8040.0011 | 3 | 23 | 4.400059 | 0.1307554 | 2.627962 | 2.724e-09 | 11.45564 | 1.0079e-08
2018-05-07 21:38 | 305128.3 | 8160.0008 | 3 | 23 | 4.4001 | 0.1261187 | 2.632239 | 2.724e-09 | 11.47446 | 1.0079e-08
2018-05-07 21:40 | 305248.3 | 8280.0014 | 3 | 23 | 4.400106 | 0.1212254 | 2.636357 | 2.724e-09 | 11.49257 | 1.0079e-08
2018-05-07 21:42 | 305368.3 | 8400.0001 | 3 | 23 | 4.400088 | 0.1168833 | 2.64032 | 2.724e-09 | 11.51001 | 1.0079e-08
2018-05-07 21:44 | 305488.3 | 8520.0004 | 3 | 23 | 4.400102 | 0.112709 | 2.644139 | 2.724e-09 | 11.52682 | 1.0079e-08
2018-05-07 21:46 | 305608.3 | 8640.001 | 3 | 23 | 4.400078 | 0.1087227 | 2.64782 | 2.724e-09 | 11.54302 | 1.0079e-08
2018-05-07 21:48 | 305728.3 | 8760.0016 | 3 | 23 | 4.400035 | 0.1045399 | 2.651369 | 2.724e-09 | 11.55863 | 1.0079e-08
2018-05-07 21:50 | 305848.3 | 8880.0015 | 3 | 23 | 4.400105 | 0.1013355 | 2.654797 | 2.724e-09 | 11.57372 | 1.0079e-08
2018-05-07 21:52 | 305968.3 | 9000.0002 | 3 | 23 | 4.400114 | 0.09772682 | 2.658105 | 2.724e-09 | 11.58827 | 1.0079e-08
2018-05-07 21:54 | 306088.3 | 9120.0007 | 3 | 23 | 4.400066 | 0.09423923 | 2.66129 | 2.724e-09 | 11.60229 | 1.0079e-08
2018-05-07 21:56 | 306208.3 | 9240.0011 | 3 | 23 | 4.400093 | 0.09105015 | 2.664377 | 2.724e-09 | 11.61587 | 1.0079e-08
2018-05-07 21:58 | 306328.3 | 9360.0018 | 3 | 23 | 4.400128 | 0.08816433 | 2.66735 | 2.724e-09 | 11.62895 | 1.0079e-08
2018-05-07 22:00 | 306448.3 | 9480.0014 | 3 | 23 | 4.400128 | 0.08504677 | 2.670224 | 2.724e-09 | 11.64159 | 1.0079e-08
2018-05-07 22:02 | 306568.3 | 9600.001 | 3 | 23 | 4.400095 | 0.08190441 | 2.672997 | 2.724e-09 | 11.65379 | 1.0079e-08
2018-05-07 22:02 | 306584.1 | 9615.8215 | 3 | 23 | 4.400068 | 0.0814991 | 2.673356 | 2.724e-09 | 11.65538 | 1.0079e-08
2018-05-07 22:04 | 306704.2 | 120.0001 | 4 | 23 | 4.383868 | 0 | 2.673356 | 2.724e-09 | 11.65538 | 1.0079e-08
2018-05-07 22:06 | 306824.2 | 240.0005 | 4 | 23 | 4.382057 | 0 | 2.673356 | 2.724e-09 | 11.65538 | 1.0079e-08
2018-05-07 22:07 | 306884.2 | 300.0029 | 4 | 23 | 4.381465 | 0 | 2.673356 | 2.724e-09 | 11.65538 | 1.0079e-08
2018-05-07 22:09 | 307004.2 | 120.0014 | 5 | 23 | 3.869257 | -3.260022 | 2.673356 | 0.1086571 | 11.65538 | 0.426478
2018-05-07 22:11 | 307124.2 | 240.0015 | 5 | 23 | 3.826159 | -3.260093 | 2.673356 | 0.2173189 | 11.65538 | 0.8444988
2018-05-07 22:13 | 307244.2 | 360.001 | 5 | 23 | 3.783284 | -3.260041 | 2.673356 | 0.3259886 | 11.65538 | 1.257979
2018-05-07 22:15 | 307364.2 | 480.0002 | 5 | 23 | 3.739927 | -3.260131 | 2.673356 | 0.4346476 | 11.65538 | 1.666709
2018-05-07 22:17 | 307484.2 | 600.0001 | 5 | 23 | 3.696876 | -3.260016 | 2.673356 | 0.5433124 | 11.65538 | 2.070764
2018-05-07 22:19 | 307604.2 | 720.0008 | 5 | 23 | 3.654708 | -3.260127 | 2.673356 | 0.6519822 | 11.65538 | 2.470212
2018-05-07 22:21 | 307724.2 | 840.0013 | 5 | 23 | 3.613158 | -3.260084 | 2.673356 | 0.7606395 | 11.65538 | 2.865059
2018-05-07 22:23 | 307844.2 | 960.0001 | 5 | 23 | 3.573389 | -3.260108 | 2.673356 | 0.869294 | 11.65538 | 3.255459
2018-05-07 22:25 | 307964.2 | 1080.0007 | 5 | 23 | 3.53618 | -3.260129 | 2.673356 | 0.977964 | 11.65538 | 3.641727
2018-05-07 22:27 | 308084.2 | 1200.0009 | 5 | 23 | 3.502197 | -3.26007 | 2.673356 | 1.086621 | 11.65538 | 4.024096
2018-05-07 22:29 | 308204.2 | 1320.001 | 5 | 23 | 3.470681 | -3.260048 | 2.673356 | 1.195291 | 11.65538 | 4.402949
2018-05-07 22:31 | 308324.2 | 1440.0005 | 5 | 23 | 3.441739 | -3.260072 | 2.673356 | 1.303953 | 11.65538 | 4.778476
2018-05-07 22:33 | 308444.2 | 1560.001 | 5 | 23 | 3.414074 | -3.260133 | 2.673356 | 1.412616 | 11.65538 | 5.150956
2018-05-07 22:35 | 308564.2 | 1680.0003 | 5 | 23 | 3.387735 | -3.260116 | 2.673356 | 1.521286 | 11.65538 | 5.520521
2018-05-07 22:37 | 308684.2 | 1800.0001 | 5 | 23 | 3.362535 | -3.260099 | 2.673356 | 1.629946 | 11.65538 | 5.887253
2018-05-07 22:39 | 308804.2 | 1920.0006 | 5 | 23 | 3.338494 | -3.260077 | 2.673356 | 1.738608 | 11.65538 | 6.251321
2018-05-07 22:41 | 308924.2 | 2040.0012 | 5 | 23 | 3.313805 | -3.260101 | 2.673356 | 1.847273 | 11.65538 | 6.612761
2018-05-07 22:43 | 309044.2 | 2160.0021 | 5 | 23 | 3.288442 | -3.260014 | 2.673356 | 1.955938 | 11.65538 | 6.971496
2018-05-07 22:45 | 309164.2 | 2280.0011 | 5 | 23 | 3.261124 | -3.260174 | 2.673356 | 2.06461 | 11.65538 | 7.327397
2018-05-07 22:47 | 309284.2 | 2400.0013 | 5 | 23 | 3.230817 | -3.26009 | 2.673356 | 2.173271 | 11.65538 | 7.680129
2018-05-07 22:49 | 309404.2 | 2520.0012 | 5 | 23 | 3.196207 | -3.260149 | 2.673356 | 2.28194 | 11.65538 | 8.029387
2018-05-07 22:51 | 309524.2 | 2640.0024 | 5 | 23 | 3.154966 | -3.260099 | 2.673356 | 2.390599 | 11.65538 | 8.374508
2018-05-07 22:53 | 309644.2 | 2760.0009 | 5 | 23 | 3.105481 | -3.260091 | 2.673356 | 2.499266 | 11.65538 | 8.714763
2018-05-07 22:55 | 309764.2 | 2880.0003 | 5 | 23 | 3.041145 | -3.260091 | 2.673356 | 2.60793 | 11.65538 | 9.048891
2018-05-07 22:56 | 309824.8 | 2940.562 | 5 | 23 | 3 | -3.260066 | 2.673356 | 2.662777 | 11.65538 | 9.214587
2018-05-07 22:58 | 309944.9 | 120.0012 | 6 | 23 | 3.664492 | 0 | 2.673356 | 2.662777 | 11.65538 | 9.214587
2018-05-07 23:00 | 310064.9 | 240.0012 | 6 | 23 | 3.695358 | 0 | 2.673356 | 2.662777 | 11.65538 | 9.214587
2018-05-07 23:01 | 310124.9 | 300.0021 | 6 | 23 | 3.700634 | 0 | 2.673356 | 2.662777 | 11.65538 | 9.214587
2018-05-07 23:01 | 310124.9 | 0.0026 | 7 | 24 | 3.700511 | 0 | 0 | 0 | 0 | 0
2018-05-07 23:03 | 310236.4 | 111.3819 | 2 | 24 | 4.200299 | 3.259974 | 0.1180934 | 0 | 0.4955407 | 0
2018-05-07 23:05 | 310356.3 | 120.0014 | 3 | 24 | 4.239019 | 3.259979 | 0.2263735 | 0 | 0.9524994 | 0
2018-05-07 23:07 | 310476.3 | 240.0003 | 3 | 24 | 4.263979 | 3.260015 | 0.3350304 | 0 | 1.414563 | 0
2018-05-07 23:09 | 310596.3 | 360.0001 | 3 | 24 | 4.282103 | 3.260027 | 0.4437001 | 0 | 1.878932 | 0
2018-05-07 23:11 | 310716.3 | 480.0015 | 3 | 24 | 4.301547 | 3.259972 | 0.5523503 | 0 | 2.345215 | 0
2018-05-07 23:13 | 310836.3 | 600.0011 | 3 | 24 | 4.32491 | 3.25996 | 0.6610122 | 0 | 2.813861 | 0
2018-05-07 23:15 | 310956.3 | 720.0004 | 3 | 24 | 4.352263 | 3.260015 | 0.7696796 | 0 | 3.28528 | 0
2018-05-07 23:17 | 311076.3 | 840.0008 | 3 | 24 | 4.383278 | 3.259985 | 0.8783386 | 0 | 3.759849 | 0
2018-05-07 23:19 | 311196.3 | 960.0011 | 3 | 24 | 4.400253 | 3.10535 | 0.9856534 | 0 | 4.231592 | 0
2018-05-07 23:21 | 311316.3 | 1080.0006 | 3 | 24 | 4.400265 | 2.837402 | 1.084619 | 0 | 4.667067 | 0
2018-05-07 23:23 | 311436.3 | 1200.0016 | 3 | 24 | 4.400261 | 2.600544 | 1.17515 | 0 | 5.065423 | 0
2018-05-07 23:25 | 311556.3 | 1320.0001 | 3 | 24 | 4.400244 | 2.394867 | 1.258324 | 0 | 5.43141 | 0
2018-05-07 23:27 | 311676.3 | 1440.0005 | 3 | 24 | 4.400226 | 2.21858 | 1.335139 | 0 | 5.769414 | 0
2018-05-07 23:29 | 311796.3 | 1560.0004 | 3 | 24 | 4.40022 | 2.068 | 1.406522 | 0 | 6.083516 | 0
2018-05-07 23:31 | 311916.3 | 1680.0001 | 3 | 24 | 4.400222 | 1.937178 | 1.473226 | 0 | 6.377028 | 0
2018-05-07 23:33 | 312036.3 | 1800.0002 | 3 | 24 | 4.400214 | 1.823818 | 1.535855 | 0 | 6.652607 | 0
2018-05-07 23:35 | 312156.3 | 1920.0014 | 3 | 24 | 4.400221 | 1.721487 | 1.59492 | 0 | 6.912508 | 0
2018-05-07 23:37 | 312276.3 | 2040.0002 | 3 | 24 | 4.400178 | 1.627319 | 1.650704 | 0 | 7.157967 | 0
2018-05-07 23:39 | 312396.3 | 2160.0005 | 3 | 24 | 4.400206 | 1.543681 | 1.703524 | 0 | 7.390387 | 0
2018-05-07 23:41 | 312516.3 | 2280.0015 | 3 | 24 | 4.400203 | 1.467835 | 1.753699 | 0 | 7.611168 | 0
2018-05-07 23:43 | 312636.4 | 2400.0023 | 3 | 24 | 4.400208 | 1.395708 | 1.801401 | 0 | 7.821062 | 0
2018-05-07 23:45 | 312756.3 | 2520.0002 | 3 | 24 | 4.400229 | 1.327459 | 1.846759 | 0 | 8.020649 | 0
2018-05-07 23:47 | 312876.3 | 2640.0015 | 3 | 24 | 4.400116 | 1.263418 | 1.889934 | 0 | 8.210624 | 0
2018-05-07 23:49 | 312996.3 | 2760.0013 | 3 | 24 | 4.400152 | 1.202744 | 1.931036 | 0 | 8.391482 | 0
2018-05-07 23:51 | 313116.3 | 2880.0002 | 3 | 24 | 4.400125 | 1.144199 | 1.970153 | 0 | 8.563603 | 0
2018-05-07 23:53 | 313236.3 | 3000.0008 | 3 | 24 | 4.400182 | 1.08813 | 2.007363 | 0 | 8.727336 | 0
2018-05-07 23:55 | 313356.3 | 3120.0002 | 3 | 24 | 4.400168 | 1.034049 | 2.042726 | 0 | 8.882937 | 0
2018-05-07 23:57 | 313476.4 | 3240.0019 | 3 | 24 | 4.400182 | 0.9819088 | 2.076316 | 0 | 9.030741 | 0
2018-05-07 23:59 | 313596.3 | 3360.0001 | 3 | 24 | 4.400175 | 0.9320621 | 2.108206 | 0 | 9.171062 | 0
2018-05-08 00:01 | 313716.3 | 3480.0015 | 3 | 24 | 4.400149 | 0.8841791 | 2.138468 | 0 | 9.30422 | 0
2018-05-08 00:03 | 313836.3 | 3600.0011 | 3 | 24 | 4.400207 | 0.8391714 | 2.167179 | 0 | 9.430551 | 0
2018-05-08 00:05 | 313956.3 | 3720.001 | 3 | 24 | 4.400205 | 0.7956095 | 2.194405 | 0 | 9.550349 | 0
2018-05-08 00:07 | 314076.3 | 3840.0012 | 3 | 24 | 4.400203 | 0.7533875 | 2.220198 | 0 | 9.663844 | 0
2018-05-08 00:09 | 314196.3 | 3960.0016 | 3 | 24 | 4.400159 | 0.7125978 | 2.24462 | 0 | 9.771306 | 0
2018-05-08 00:11 | 314316.3 | 4080.0012 | 3 | 24 | 4.400117 | 0.6743498 | 2.267738 | 0 | 9.873026 | 0
2018-05-08 00:13 | 314436.3 | 4200.0003 | 3 | 24 | 4.400174 | 0.6385908 | 2.289609 | 0 | 9.969266 | 0
2018-05-08 00:15 | 314556.4 | 4320.0028 | 3 | 24 | 4.400088 | 0.6037769 | 2.310319 | 0 | 10.06039 | 0
2018-05-08 00:17 | 314676.3 | 4440.0001 | 3 | 24 | 4.400158 | 0.571887 | 2.329913 | 0 | 10.14661 | 0
2018-05-08 00:19 | 314796.3 | 4560.0006 | 3 | 24 | 4.400176 | 0.5406322 | 2.348452 | 0 | 10.22818 | 0
2018-05-08 00:21 | 314916.3 | 4680.0004 | 3 | 24 | 4.400159 | 0.511363 | 2.365978 | 0 | 10.3053 | 0
2018-05-08 00:23 | 315036.3 | 4800.0001 | 3 | 24 | 4.400201 | 0.4836636 | 2.382547 | 0 | 10.37821 | 0
2018-05-08 00:25 | 315156.3 | 4920.0006 | 3 | 24 | 4.400084 | 0.4567003 | 2.398221 | 0 | 10.44717 | 0
2018-05-08 00:27 | 315276.3 | 5040.0005 | 3 | 24 | 4.400175 | 0.4331169 | 2.413053 | 0 | 10.51244 | 0
2018-05-08 00:29 | 315396.3 | 5160.001 | 3 | 24 | 4.400193 | 0.4106607 | 2.427103 | 0 | 10.57426 | 0
2018-05-08 00:31 | 315516.3 | 5280.0015 | 3 | 24 | 4.400157 | 0.3887701 | 2.440409 | 0 | 10.63281 | 0
2018-05-08 00:33 | 315636.3 | 5400.0012 | 3 | 24 | 4.400087 | 0.3674488 | 2.453002 | 0 | 10.68822 | 0
2018-05-08 00:35 | 315756.3 | 5520.0002 | 3 | 24 | 4.400126 | 0.3485594 | 2.464931 | 0 | 10.7407 | 0
2018-05-08 00:37 | 315876.3 | 5640.0015 | 3 | 24 | 4.400166 | 0.3309193 | 2.476245 | 0 | 10.79049 | 0
2018-05-08 00:39 | 315996.3 | 5760.0006 | 3 | 24 | 4.400095 | 0.3130074 | 2.48697 | 0 | 10.83768 | 0
2018-05-08 00:41 | 316116.3 | 5880.0012 | 3 | 24 | 4.400111 | 0.297266 | 2.497143 | 0 | 10.88244 | 0
2018-05-08 00:43 | 316236.3 | 6000.0005 | 3 | 24 | 4.40009 | 0.2820683 | 2.506802 | 0 | 10.92494 | 0
2018-05-08 00:45 | 316356.3 | 6120.0005 | 3 | 24 | 4.400135 | 0.2685518 | 2.515979 | 0 | 10.96532 | 0
2018-05-08 00:47 | 316476.3 | 6240.0008 | 3 | 24 | 4.400099 | 0.2546816 | 2.524697 | 0 | 11.00368 | 0
2018-05-08 00:49 | 316596.3 | 6360.0001 | 3 | 24 | 4.40014 | 0.2426233 | 2.532988 | 0 | 11.04017 | 0
2018-05-08 00:51 | 316716.3 | 6480.0015 | 3 | 24 | 4.400115 | 0.231369 | 2.54088 | 0 | 11.07489 | 0
2018-05-08 00:53 | 316836.4 | 6600.0024 | 3 | 24 | 4.400001 | 0.2196741 | 2.548405 | 0 | 11.108 | 0
2018-05-08 00:55 | 316956.3 | 6720.0012 | 3 | 24 | 4.400036 | 0.2100735 | 2.555584 | 0 | 11.13959 | 0
2018-05-08 00:57 | 317076.3 | 6840.0006 | 3 | 24 | 4.400079 | 0.2008667 | 2.56244 | 0 | 11.16976 | 0
2018-05-08 00:59 | 317196.3 | 6960.0012 | 3 | 24 | 4.400125 | 0.1923866 | 2.568992 | 0 | 11.19859 | 0
2018-05-08 01:01 | 317316.3 | 7080.0001 | 3 | 24 | 4.400092 | 0.1840677 | 2.575266 | 0 | 11.22619 | 0
2018-05-08 01:03 | 317436.3 | 7200.0003 | 3 | 24 | 4.400119 | 0.1764202 | 2.581267 | 0 | 11.2526 | 0
2018-05-08 01:05 | 317556.3 | 7320.0005 | 3 | 24 | 4.400068 | 0.1686668 | 2.587015 | 0 | 11.27789 | 0
2018-05-08 01:07 | 317676.3 | 7440.0013 | 3 | 24 | 4.400117 | 0.1619024 | 2.592515 | 0 | 11.30209 | 0
2018-05-08 01:09 | 317796.3 | 7560.0004 | 3 | 24 | 4.400149 | 0.1551514 | 2.597789 | 0 | 11.3253 | 0
2018-05-08 01:11 | 317916.3 | 7680.0005 | 3 | 24 | 4.400117 | 0.1487694 | 2.602847 | 0 | 11.34755 | 0
2018-05-08 01:13 | 318036.3 | 7800.0007 | 3 | 24 | 4.400082 | 0.1423922 | 2.607697 | 0 | 11.36889 | 0
2018-05-08 01:15 | 318156.3 | 7920 | 3 | 24 | 4.400127 | 0.1370592 | 2.612354 | 0 | 11.38938 | 0
2018-05-08 01:17 | 318276.3 | 8040.0015 | 3 | 24 | 4.400104 | 0.1318159 | 2.616826 | 0 | 11.40906 | 0
2018-05-08 01:19 | 318396.3 | 8160.0005 | 3 | 24 | 4.400129 | 0.1267414 | 2.621131 | 0 | 11.428 | 0
2018-05-08 01:21 | 318516.4 | 8280.0019 | 3 | 24 | 4.400099 | 0.121911 | 2.625269 | 0 | 11.44621 | 0
2018-05-08 01:23 | 318636.3 | 8400.0004 | 3 | 24 | 4.400096 | 0.1172752 | 2.629251 | 0 | 11.46373 | 0
2018-05-08 01:25 | 318756.3 | 8520.0001 | 3 | 24 | 4.40004 | 0.1126595 | 2.633084 | 0 | 11.4806 | 0
2018-05-08 01:27 | 318876.3 | 8640.0014 | 3 | 24 | 4.400077 | 0.1088266 | 2.636778 | 0 | 11.49685 | 0
2018-05-08 01:29 | 318996.3 | 8760.0007 | 3 | 24 | 4.400065 | 0.1044788 | 2.640339 | 0 | 11.51252 | 0
2018-05-08 01:31 | 319116.3 | 8880.0014 | 3 | 24 | 4.400025 | 0.1006241 | 2.643765 | 0 | 11.52759 | 0
2018-05-08 01:33 | 319236.3 | 9000.0014 | 3 | 24 | 4.400074 | 0.09736633 | 2.647075 | 0 | 11.54216 | 0
2018-05-08 01:35 | 319356.3 | 9120.0009 | 3 | 24 | 4.400031 | 0.09383583 | 2.650264 | 0 | 11.55619 | 0
2018-05-08 01:37 | 319476.3 | 9240.0006 | 3 | 24 | 4.400074 | 0.09067535 | 2.65334 | 0 | 11.56973 | 0
2018-05-08 01:39 | 319596.4 | 9360.0019 | 3 | 24 | 4.400079 | 0.08786011 | 2.656309 | 0 | 11.58279 | 0
2018-05-08 01:41 | 319716.3 | 9480.0013 | 3 | 24 | 4.400084 | 0.08497715 | 2.659187 | 0 | 11.59545 | 0
2018-05-08 01:43 | 319836.3 | 9600.0007 | 3 | 24 | 4.400086 | 0.08216572 | 2.661967 | 0 | 11.60768 | 0
2018-05-08 01:43 | 319855.1 | 9618.7258 | 3 | 24 | 4.400087 | 0.08148766 | 2.662393 | 0 | 11.60956 | 0
2018-05-08 01:45 | 319975.1 | 120.0009 | 4 | 24 | 4.383779 | 0 | 2.662393 | 0 | 11.60956 | 0
2018-05-08 01:47 | 320095.1 | 240.0001 | 4 | 24 | 4.381948 | 0 | 2.662393 | 0 | 11.60956 | 0
2018-05-08 01:48 | 320155.1 | 300.0023 | 4 | 24 | 4.381371 | 0 | 2.662393 | 0 | 11.60956 | 0
2018-05-08 01:50 | 320275.2 | 120.0009 | 5 | 24 | 3.867517 | -3.260119 | 2.662393 | 0.1086561 | 11.60956 | 0.4263197
2018-05-08 01:52 | 320395.2 | 240.0008 | 5 | 24 | 3.82426 | -3.260127 | 2.662393 | 0.2173183 | 11.60956 | 0.8441419
2018-05-08 01:54 | 320515.2 | 360.0008 | 5 | 24 | 3.781618 | -3.260098 | 2.662393 | 0.3259849 | 11.60956 | 1.257413
2018-05-08 01:56 | 320635.2 | 480.0013 | 5 | 24 | 3.738231 | -3.260133 | 2.662393 | 0.4346549 | 11.60956 | 1.666008
2018-05-08 01:58 | 320755.2 | 600.0009 | 5 | 24 | 3.695074 | -3.260147 | 2.662393 | 0.5433169 | 11.60956 | 2.06985
2018-05-08 02:00 | 320875.2 | 720.0008 | 5 | 24 | 3.652958 | -3.260136 | 2.662393 | 0.6519774 | 11.60956 | 2.469072
2018-05-08 02:02 | 320995.2 | 840.0007 | 5 | 24 | 3.611542 | -3.260133 | 2.662393 | 0.7606413 | 11.60956 | 2.863746
2018-05-08 02:04 | 321115.2 | 960.0008 | 5 | 24 | 3.57214 | -3.260093 | 2.662393 | 0.8693027 | 11.60956 | 3.254014
2018-05-08 02:06 | 321235.2 | 1080.0001 | 5 | 24 | 3.535414 | -3.260093 | 2.662393 | 0.9779668 | 11.60956 | 3.640154
2018-05-08 02:08 | 321355.2 | 1200.0002 | 5 | 24 | 3.501898 | -3.260073 | 2.662393 | 1.08663 | 11.60956 | 4.022472
2018-05-08 02:10 | 321475.2 | 1320.0001 | 5 | 24 | 3.470434 | -3.260077 | 2.662393 | 1.195299 | 11.60956 | 4.401292
2018-05-08 02:12 | 321595.2 | 1440.0008 | 5 | 24 | 3.441524 | -3.260045 | 2.662393 | 1.303962 | 11.60956 | 4.77681
2018-05-08 02:14 | 321715.2 | 1560.0019 | 5 | 24 | 3.413877 | -3.260119 | 2.662393 | 1.412628 | 11.60956 | 5.149271
2018-05-08 02:16 | 321835.2 | 1680.0006 | 5 | 24 | 3.387447 | -3.260118 | 2.662393 | 1.521284 | 11.60956 | 5.51876
2018-05-08 02:18 | 321955.2 | 1800.0006 | 5 | 24 | 3.362658 | -3.260101 | 2.662393 | 1.629956 | 11.60956 | 5.885528
2018-05-08 02:20 | 322075.2 | 1920.0008 | 5 | 24 | 3.338039 | -3.26016 | 2.662393 | 1.738617 | 11.60956 | 6.249584
2018-05-08 02:22 | 322195.2 | 2040.0012 | 5 | 24 | 3.313083 | -3.260106 | 2.662393 | 1.847279 | 11.60956 | 6.610942
2018-05-08 02:24 | 322315.2 | 2160.0014 | 5 | 24 | 3.287532 | -3.260101 | 2.662393 | 1.95595 | 11.60956 | 6.969607
2018-05-08 02:26 | 322435.2 | 2280.0008 | 5 | 24 | 3.260064 | -3.260079 | 2.662393 | 2.064612 | 11.60956 | 7.325375
2018-05-08 02:28 | 322555.2 | 2400.0002 | 5 | 24 | 3.229659 | -3.260045 | 2.662393 | 2.173282 | 11.60956 | 7.678018
2018-05-08 02:30 | 322675.2 | 2520.001 | 5 | 24 | 3.195331 | -3.26004 | 2.662393 | 2.281937 | 11.60956 | 8.02711
2018-05-08 02:32 | 322795.2 | 2640.001 | 5 | 24 | 3.154675 | -3.260108 | 2.662393 | 2.390614 | 11.60956 | 8.372231
2018-05-08 02:34 | 322915.2 | 2760.0014 | 5 | 24 | 3.104948 | -3.260113 | 2.662393 | 2.499279 | 11.60956 | 8.712431
2018-05-08 02:36 | 323035.2 | 2880.0004 | 5 | 24 | 3.041606 | -3.260133 | 2.662393 | 2.607934 | 11.60956 | 9.046537
2018-05-08 02:37 | 323096.4 | 2941.1769 | 5 | 24 | 3 | -3.260144 | 2.662393 | 2.663332 | 11.60956 | 9.213923
2018-05-08 02:39 | 323216.4 | 120 | 6 | 24 | 3.664136 | 0 | 2.662393 | 2.663332 | 11.60956 | 9.213923
2018-05-08 02:41 | 323336.4 | 240.0001 | 6 | 24 | 3.6951 | 0 | 2.662393 | 2.663332 | 11.60956 | 9.213923
2018-05-08 02:42 | 323396.4 | 300.0018 | 6 | 24 | 3.700399 | 0 | 2.662393 | 2.663332 | 11.60956 | 9.213923
2018-05-08 02:42 | 323396.4 | 0.0028 | 7 | 25 | 3.70044 | 0 | 0 | 0 | 0 | 0
2018-05-08 02:44 | 323507.6 | 111.1075 | 2 | 25 | 4.200288 | 3.259996 | 0.1179058 | 3.502e-09 | 0.4947413 | 1.2958e-08
2018-05-08 02:46 | 323627.6 | 120.0015 | 3 | 25 | 4.239368 | 3.259956 | 0.2261988 | 3.502e-09 | 0.9517811 | 1.2958e-08
2018-05-08 02:48 | 323747.6 | 240.0006 | 3 | 25 | 4.264247 | 3.259956 | 0.3348604 | 3.502e-09 | 1.4139 | 1.2958e-08
2018-05-08 02:50 | 323867.6 | 360 | 3 | 25 | 4.282771 | 3.259954 | 0.4435161 | 3.502e-09 | 1.878258 | 1.2958e-08
2018-05-08 02:52 | 323987.6 | 480.0006 | 3 | 25 | 4.302365 | 3.259937 | 0.5521791 | 3.502e-09 | 2.344676 | 1.2958e-08
2018-05-08 02:54 | 324107.6 | 600.0003 | 3 | 25 | 4.325749 | 3.259901 | 0.6608472 | 3.502e-09 | 2.813444 | 1.2958e-08
2018-05-08 02:56 | 324227.6 | 720.0017 | 3 | 25 | 4.353222 | 3.260004 | 0.7695035 | 3.502e-09 | 3.28492 | 1.2958e-08
2018-05-08 02:58 | 324347.6 | 840.0008 | 3 | 25 | 4.384476 | 3.25993 | 0.8781678 | 3.502e-09 | 3.759625 | 1.2958e-08
2018-05-08 03:00 | 324467.6 | 960.0005 | 3 | 25 | 4.400239 | 3.092709 | 0.985267 | 3.502e-09 | 4.230485 | 1.2958e-08
2018-05-08 03:02 | 324587.6 | 1080.0001 | 3 | 25 | 4.400302 | 2.823238 | 1.083766 | 3.502e-09 | 4.663907 | 1.2958e-08
2018-05-08 03:04 | 324707.6 | 1200.0019 | 3 | 25 | 4.400216 | 2.586868 | 1.173795 | 3.502e-09 | 5.060056 | 1.2958e-08
2018-05-08 03:06 | 324827.6 | 1320.0002 | 3 | 25 | 4.400252 | 2.385483 | 1.256609 | 3.502e-09 | 5.424456 | 1.2958e-08
2018-05-08 03:08 | 324947.6 | 1440.0005 | 3 | 25 | 4.400213 | 2.210136 | 1.333116 | 3.502e-09 | 5.761106 | 1.2958e-08
2018-05-08 03:10 | 325067.6 | 1560.0006 | 3 | 25 | 4.40019 | 2.060119 | 1.404222 | 3.502e-09 | 6.073988 | 1.2958e-08
2018-05-08 03:12 | 325187.6 | 1680.001 | 3 | 25 | 4.400237 | 1.933799 | 1.47075 | 3.502e-09 | 6.366727 | 1.2958e-08
2018-05-08 03:14 | 325307.6 | 1800.0012 | 3 | 25 | 4.400244 | 1.821099 | 1.533291 | 3.502e-09 | 6.64192 | 1.2958e-08
2018-05-08 03:16 | 325427.6 | 1920.0009 | 3 | 25 | 4.400243 | 1.719386 | 1.592253 | 3.502e-09 | 6.901363 | 1.2958e-08
2018-05-08 03:18 | 325547.6 | 2040.0003 | 3 | 25 | 4.400187 | 1.627931 | 1.648008 | 3.502e-09 | 7.146697 | 1.2958e-08
2018-05-08 03:20 | 325667.6 | 2160.0009 | 3 | 25 | 4.400229 | 1.545197 | 1.700866 | 3.502e-09 | 7.379285 | 1.2958e-08
2018-05-08 03:22 | 325787.6 | 2280.0011 | 3 | 25 | 4.400245 | 1.468433 | 1.751058 | 3.502e-09 | 7.600136 | 1.2958e-08
2018-05-08 03:24 | 325907.6 | 2400.0001 | 3 | 25 | 4.40012 | 1.395998 | 1.798798 | 3.502e-09 | 7.810205 | 1.2958e-08
2018-05-08 03:26 | 326027.6 | 2520.0009 | 3 | 25 | 4.400128 | 1.329946 | 1.844239 | 3.502e-09 | 8.010152 | 1.2958e-08
2018-05-08 03:28 | 326147.6 | 2640.0012 | 3 | 25 | 4.40019 | 1.265864 | 1.8875 | 3.502e-09 | 8.200508 | 1.2958e-08
2018-05-08 03:30 | 326267.6 | 2760.001 | 3 | 25 | 4.400175 | 1.205014 | 1.928667 | 3.502e-09 | 8.381649 | 1.2958e-08
2018-05-08 03:32 | 326387.6 | 2880.0007 | 3 | 25 | 4.400184 | 1.146774 | 1.96786 | 3.502e-09 | 8.554109 | 1.2958e-08
2018-05-08 03:34 | 326507.6 | 3000.0006 | 3 | 25 | 4.400152 | 1.089598 | 2.005129 | 3.502e-09 | 8.718098 | 1.2958e-08
2018-05-08 03:36 | 326627.6 | 3120.0002 | 3 | 25 | 4.400251 | 1.036493 | 2.040549 | 3.502e-09 | 8.87395 | 1.2958e-08
2018-05-08 03:38 | 326747.6 | 3240 | 3 | 25 | 4.400147 | 0.9846802 | 2.074224 | 3.502e-09 | 9.022126 | 1.2958e-08
2018-05-08 03:40 | 326867.6 | 3360.0013 | 3 | 25 | 4.40006 | 0.9350986 | 2.106234 | 3.502e-09 | 9.162974 | 1.2958e-08
2018-05-08 03:42 | 326987.6 | 3480.0013 | 3 | 25 | 4.400181 | 0.8893509 | 2.136648 | 3.502e-09 | 9.296802 | 1.2958e-08
2018-05-08 03:44 | 327107.6 | 3600.0001 | 3 | 25 | 4.400119 | 0.8428354 | 2.165521 | 3.502e-09 | 9.423849 | 1.2958e-08
2018-05-08 03:46 | 327227.6 | 3720.001 | 3 | 25 | 4.400191 | 0.7997589 | 2.192891 | 3.502e-09 | 9.544283 | 1.2958e-08
2018-05-08 03:48 | 327347.6 | 3840.0012 | 3 | 25 | 4.400173 | 0.7572403 | 2.218826 | 3.502e-09 | 9.658399 | 1.2958e-08
2018-05-08 03:50 | 327467.6 | 3960.0004 | 3 | 25 | 4.40021 | 0.7168732 | 2.243387 | 3.502e-09 | 9.76647 | 1.2958e-08
2018-05-08 03:52 | 327587.6 | 4080.0018 | 3 | 25 | 4.400113 | 0.6778755 | 2.266621 | 3.502e-09 | 9.868705 | 1.2958e-08
2018-05-08 03:54 | 327707.6 | 4200.001 | 3 | 25 | 4.40015 | 0.6419067 | 2.288607 | 3.502e-09 | 9.965446 | 1.2958e-08
2018-05-08 03:56 | 327827.6 | 4320.0002 | 3 | 25 | 4.400146 | 0.6070728 | 2.309415 | 3.502e-09 | 10.057 | 1.2958e-08
2018-05-08 03:58 | 327947.6 | 4440.0017 | 3 | 25 | 4.400163 | 0.5743752 | 2.329107 | 3.502e-09 | 10.14365 | 1.2958e-08
2018-05-08 04:00 | 328067.6 | 4560.0002 | 3 | 25 | 4.400187 | 0.5435038 | 2.347732 | 3.502e-09 | 10.22561 | 1.2958e-08
2018-05-08 04:02 | 328187.6 | 4680.0008 | 3 | 25 | 4.400176 | 0.5144453 | 2.365349 | 3.502e-09 | 10.30312 | 1.2958e-08
2018-05-08 04:04 | 328307.6 | 4800.0007 | 3 | 25 | 4.400107 | 0.4857597 | 2.382013 | 3.502e-09 | 10.37645 | 1.2958e-08
2018-05-08 04:06 | 328427.6 | 4920.0031 | 3 | 25 | 4.400109 | 0.4595661 | 2.397777 | 3.502e-09 | 10.44581 | 1.2958e-08
2018-05-08 04:08 | 328547.6 | 5040 | 3 | 25 | 4.400083 | 0.4347248 | 2.41269 | 3.502e-09 | 10.51143 | 1.2958e-08
2018-05-08 04:10 | 328667.6 | 5160.0005 | 3 | 25 | 4.400141 | 0.4117317 | 2.426796 | 3.502e-09 | 10.5735 | 1.2958e-08
2018-05-08 04:12 | 328787.6 | 5280.001 | 3 | 25 | 4.400138 | 0.3894186 | 2.44014 | 3.502e-09 | 10.63222 | 1.2958e-08
2018-05-08 04:14 | 328907.6 | 5400.001 | 3 | 25 | 4.400133 | 0.3689213 | 2.452775 | 3.502e-09 | 10.68781 | 1.2958e-08
2018-05-08 04:16 | 329027.6 | 5520.0009 | 3 | 25 | 4.400166 | 0.3496256 | 2.464736 | 3.502e-09 | 10.74044 | 1.2958e-08
2018-05-08 04:18 | 329147.6 | 5640.0001 | 3 | 25 | 4.400141 | 0.3308096 | 2.476071 | 3.502e-09 | 10.79032 | 1.2958e-08
2018-05-08 04:20 | 329267.6 | 5760.0027 | 3 | 25 | 4.400169 | 0.3140631 | 2.486816 | 3.502e-09 | 10.83759 | 1.2958e-08
2018-05-08 04:22 | 329387.6 | 5880.0012 | 3 | 25 | 4.400151 | 0.2983055 | 2.497011 | 3.502e-09 | 10.88246 | 1.2958e-08
2018-05-08 04:24 | 329507.6 | 6000.001 | 3 | 25 | 4.400106 | 0.2830648 | 2.506689 | 3.502e-09 | 10.92504 | 1.2958e-08
2018-05-08 04:26 | 329627.6 | 6120 | 3 | 25 | 4.400048 | 0.2685156 | 2.515888 | 3.502e-09 | 10.96551 | 1.2958e-08
2018-05-08 04:28 | 329747.6 | 6240.0001 | 3 | 25 | 4.400158 | 0.2565079 | 2.524635 | 3.502e-09 | 11.004 | 1.2958e-08
2018-05-08 04:30 | 329867.6 | 6360.0014 | 3 | 25 | 4.400128 | 0.2437134 | 2.532959 | 3.502e-09 | 11.04063 | 1.2958e-08
2018-05-08 04:32 | 329987.6 | 6480.001 | 3 | 25 | 4.400176 | 0.2325268 | 2.540886 | 3.502e-09 | 11.07551 | 1.2958e-08
2018-05-08 04:34 | 330107.6 | 6600.0009 | 3 | 25 | 4.400125 | 0.2213459 | 2.548435 | 3.502e-09 | 11.10873 | 1.2958e-08
2018-05-08 04:36 | 330227.6 | 6720.0016 | 3 | 25 | 4.400094 | 0.2107763 | 2.555637 | 3.502e-09 | 11.14042 | 1.2958e-08
2018-05-08 04:38 | 330347.6 | 6840.0006 | 3 | 25 | 4.40007 | 0.2013292 | 2.562512 | 3.502e-09 | 11.17067 | 1.2958e-08
2018-05-08 04:40 | 330467.6 | 6960.0005 | 3 | 25 | 4.400138 | 0.1931324 | 2.569085 | 3.502e-09 | 11.19959 | 1.2958e-08
2018-05-08 04:42 | 330587.6 | 7080.0003 | 3 | 25 | 4.400064 | 0.1844578 | 2.575378 | 3.502e-09 | 11.22728 | 1.2958e-08
2018-05-08 04:44 | 330707.6 | 7200.0003 | 3 | 25 | 4.400123 | 0.1770582 | 2.581405 | 3.502e-09 | 11.2538 | 1.2958e-08
2018-05-08 04:46 | 330827.6 | 7320.0002 | 3 | 25 | 4.400084 | 0.1693077 | 2.587181 | 3.502e-09 | 11.27921 | 1.2958e-08
2018-05-08 04:48 | 330947.6 | 7440.0016 | 3 | 25 | 4.400127 | 0.1629829 | 2.592715 | 3.502e-09 | 11.30356 | 1.2958e-08
2018-05-08 04:50 | 331067.6 | 7560.0015 | 3 | 25 | 4.40015 | 0.1565552 | 2.598028 | 3.502e-09 | 11.32694 | 1.2958e-08
2018-05-08 04:52 | 331187.6 | 7680.0003 | 3 | 25 | 4.400111 | 0.1501989 | 2.60313 | 3.502e-09 | 11.34939 | 1.2958e-08
2018-05-08 04:54 | 331307.6 | 7800.0014 | 3 | 25 | 4.400108 | 0.1444235 | 2.608029 | 3.502e-09 | 11.37094 | 1.2958e-08
2018-05-08 04:56 | 331427.6 | 7920.0007 | 3 | 25 | 4.400161 | 0.1391239 | 2.612746 | 3.502e-09 | 11.3917 | 1.2958e-08
2018-05-08 04:58 | 331547.6 | 8040.0009 | 3 | 25 | 4.400104 | 0.1332083 | 2.617277 | 3.502e-09 | 11.41164 | 1.2958e-08
2018-05-08 05:00 | 331667.6 | 8160.001 | 3 | 25 | 4.400032 | 0.1274786 | 2.621622 | 3.502e-09 | 11.43075 | 1.2958e-08
2018-05-08 05:02 | 331787.6 | 8280.0011 | 3 | 25 | 4.400074 | 0.1229744 | 2.625801 | 3.502e-09 | 11.44914 | 1.2958e-08
2018-05-08 05:04 | 331907.6 | 8400.0009 | 3 | 25 | 4.400043 | 0.1179209 | 2.629817 | 3.502e-09 | 11.46681 | 1.2958e-08
2018-05-08 05:06 | 332027.6 | 8520.0014 | 3 | 25 | 4.400137 | 0.1140957 | 2.633683 | 3.502e-09 | 11.48383 | 1.2958e-08
2018-05-08 05:08 | 332147.6 | 8640.0027 | 3 | 25 | 4.400139 | 0.1097555 | 2.637403 | 3.502e-09 | 11.50019 | 1.2958e-08
2018-05-08 05:10 | 332267.6 | 8760.0009 | 3 | 25 | 4.399985 | 0.1048365 | 2.640981 | 3.502e-09 | 11.51594 | 1.2958e-08
2018-05-08 05:12 | 332387.6 | 8880.0013 | 3 | 25 | 4.400002 | 0.1009684 | 2.644425 | 3.502e-09 | 11.53109 | 1.2958e-08
2018-05-08 05:14 | 332507.6 | 9000 | 3 | 25 | 4.400043 | 0.09776115 | 2.647746 | 3.502e-09 | 11.5457 | 1.2958e-08
2018-05-08 05:16 | 332627.6 | 9120.0014 | 3 | 25 | 4.400001 | 0.09423065 | 2.650947 | 3.502e-09 | 11.55979 | 1.2958e-08
2018-05-08 05:18 | 332747.6 | 9240.0014 | 3 | 25 | 4.400147 | 0.09170341 | 2.654047 | 3.502e-09 | 11.57343 | 1.2958e-08
2018-05-08 05:20 | 332867.6 | 9360.0014 | 3 | 25 | 4.400105 | 0.08853722 | 2.657036 | 3.502e-09 | 11.58658 | 1.2958e-08
2018-05-08 05:22 | 332987.6 | 9480.0007 | 3 | 25 | 4.400087 | 0.08538818 | 2.659928 | 3.502e-09 | 11.5993 | 1.2958e-08
2018-05-08 05:24 | 333107.6 | 9600.0013 | 3 | 25 | 4.400111 | 0.08283806 | 2.662726 | 3.502e-09 | 11.61162 | 1.2958e-08
2018-05-08 05:25 | 333155 | 9647.385 | 3 | 25 | 4.400099 | 0.08149719 | 2.663806 | 3.502e-09 | 11.61637 | 1.2958e-08
2018-05-08 05:27 | 333275.1 | 120.0011 | 4 | 25 | 4.383866 | 0 | 2.663806 | 3.502e-09 | 11.61637 | 1.2958e-08
2018-05-08 05:29 | 333395.1 | 240.0002 | 4 | 25 | 4.382069 | 0 | 2.663806 | 3.502e-09 | 11.61637 | 1.2958e-08
2018-05-08 05:30 | 333455.1 | 300.001 | 4 | 25 | 4.381493 | 0 | 2.663806 | 3.502e-09 | 11.61637 | 1.2958e-08
2018-05-08 05:32 | 333575.2 | 120.0003 | 5 | 25 | 3.867959 | -3.25984 | 2.663806 | 0.1086551 | 11.61637 | 0.4263556
2018-05-08 05:34 | 333695.2 | 240.0008 | 5 | 25 | 3.825383 | -3.259827 | 2.663806 | 0.2173153 | 11.61637 | 0.844261
2018-05-08 05:36 | 333815.2 | 360.0004 | 5 | 25 | 3.782233 | -3.260172 | 2.663806 | 0.32597 | 11.61637 | 1.257584
2018-05-08 05:38 | 333935.2 | 480.0003 | 5 | 25 | 3.738161 | -3.259851 | 2.663806 | 0.4346341 | 11.61637 | 1.666176
2018-05-08 05:40 | 334055.2 | 600.0009 | 5 | 25 | 3.694829 | -3.2598 | 2.663806 | 0.5432923 | 11.61637 | 2.069991
2018-05-08 05:42 | 334175.2 | 720.0009 | 5 | 25 | 3.651808 | -3.259948 | 2.663806 | 0.6519513 | 11.61637 | 2.469132
2018-05-08 05:44 | 334295.2 | 840.0012 | 5 | 25 | 3.609883 | -3.259941 | 2.663806 | 0.7606093 | 11.61637 | 2.863642
2018-05-08 05:46 | 334415.2 | 960.0003 | 5 | 25 | 3.57031 | -3.260142 | 2.663806 | 0.869271 | 11.61637 | 3.253736
2018-05-08 05:48 | 334535.2 | 1080.0013 | 5 | 25 | 3.533111 | -3.259829 | 2.663806 | 0.9779278 | 11.61637 | 3.63962
2018-05-08 05:50 | 334655.2 | 1200.0005 | 5 | 25 | 3.499243 | -3.260179 | 2.663806 | 1.086583 | 11.61637 | 4.021635
2018-05-08 05:52 | 334775.2 | 1320.0017 | 5 | 25 | 3.468208 | -3.259849 | 2.663806 | 1.195256 | 11.61637 | 4.400209
2018-05-08 05:54 | 334895.2 | 1440.0012 | 5 | 25 | 3.439007 | -3.259845 | 2.663806 | 1.303909 | 11.61637 | 4.77544
2018-05-08 05:56 | 335015.2 | 1560.0002 | 5 | 25 | 3.411741 | -3.26019 | 2.663806 | 1.412572 | 11.61637 | 5.147639
2018-05-08 05:58 | 335135.2 | 1680.0015 | 5 | 25 | 3.385954 | -3.25977 | 2.663806 | 1.521229 | 11.61637 | 5.516932
2018-05-08 06:00 | 335255.2 | 1800.0013 | 5 | 25 | 3.361003 | -3.260235 | 2.663806 | 1.629892 | 11.61637 | 5.883498
2018-05-08 06:02 | 335375.2 | 1920.0013 | 5 | 25 | 3.336286 | -3.260199 | 2.663806 | 1.738551 | 11.61637 | 6.247362
2018-05-08 06:04 | 335495.2 | 2040.0011 | 5 | 25 | 3.312131 | -3.259815 | 2.663806 | 1.847214 | 11.61637 | 6.608589
2018-05-08 06:06 | 335615.2 | 2160.0011 | 5 | 25 | 3.287177 | -3.259858 | 2.663806 | 1.955877 | 11.61637 | 6.96714
2018-05-08 06:08 | 335735.2 | 2280.0015 | 5 | 25 | 3.259567 | -3.259892 | 2.663806 | 2.064538 | 11.61637 | 7.322855
2018-05-08 06:10 | 335855.2 | 2400.0009 | 5 | 25 | 3.229222 | -3.260118 | 2.663806 | 2.173193 | 11.61637 | 7.675417
2018-05-08 06:12 | 335975.2 | 2520.001 | 5 | 25 | 3.194833 | -3.260169 | 2.663806 | 2.281864 | 11.61637 | 8.024515
2018-05-08 06:14 | 336095.2 | 2640.0015 | 5 | 25 | 3.153843 | -3.260099 | 2.663806 | 2.390525 | 11.61637 | 8.369525
2018-05-08 06:16 | 336215.2 | 2760.0009 | 5 | 25 | 3.104127 | -3.259845 | 2.663806 | 2.499186 | 11.61637 | 8.709627
2018-05-08 06:18 | 336335.2 | 2880.0007 | 5 | 25 | 3.039597 | -3.260182 | 2.663806 | 2.60785 | 11.61637 | 9.043608
2018-05-08 06:19 | 336393.8 | 2938.67 | 5 | 25 | 2.999997 | -3.260201 | 2.663806 | 2.660971 | 11.61637 | 9.204051
2018-05-08 06:21 | 336513.8311 | 120.0008 | 6 | 25 | 3.664494 | 0 | 2.663806 | 2.660971 | 11.61637 | 9.204051
2018-05-08 06:23 | 336633.8302 | 239.9999 | 6 | 25 | 3.695416 | 0 | 2.663806 | 2.660971 | 11.61637 | 9.204051
2018-05-08 06:24 | 336693.8318 | 300.0015 | 6 | 25 | 3.700697 | 0 | 2.663806 | 2.660971 | 11.61637 | 9.204051
2018-05-08 06:24 | 336693.9 | 0.0028 | 7 | 26 | 3.700749 | 0 | 0 | 0 | 0 | 0
2018-05-08 06:26 | 336805.2 | 111.2536 | 2 | 26 | 4.200294 | 3.259989 | 0.1179684 | 0 | 0.4950093 | 0
2018-05-08 06:28 | 336925.2 | 120.0006 | 3 | 26 | 4.23917 | 3.259979 | 0.2262481 | 0 | 0.951977 | 0
2018-05-08 06:30 | 337045.2 | 240.0014 | 3 | 26 | 4.26391 | 3.25996 | 0.3349052 | 0 | 1.414044 | 0
2018-05-08 06:32 | 337165.2 | 360.0007 | 3 | 26 | 4.282398 | 3.259972 | 0.4435694 | 0 | 1.878396 | 0
2018-05-08 06:34 | 337285.2 | 480.0013 | 3 | 26 | 4.301975 | 3.259962 | 0.5522316 | 0 | 2.344765 | 0
2018-05-08 06:36 | 337405.2 | 600.0008 | 3 | 26 | 4.325641 | 3.259985 | 0.6609002 | 0 | 2.813496 | 0
2018-05-08 06:38 | 337525.2 | 720.0004 | 3 | 26 | 4.352941 | 3.260014 | 0.7695633 | 0 | 3.284985 | 0
2018-05-08 06:40 | 337645.2 | 840.0008 | 3 | 26 | 4.383431 | 3.260008 | 0.878219 | 0 | 3.759586 | 0
2018-05-08 06:42 | 337765.2 | 960.001 | 3 | 26 | 4.400265 | 3.102381 | 0.985517 | 0 | 4.231257 | 0
2018-05-08 06:44 | 337885.2 | 1080.0004 | 3 | 26 | 4.400252 | 2.831945 | 1.084343 | 0 | 4.666119 | 0
2018-05-08 06:46 | 338005.2 | 1200.0031 | 3 | 26 | 4.400267 | 2.591633 | 1.174624 | 0 | 5.063377 | 0
2018-05-08 06:48 | 338125.2 | 1320.0005 | 3 | 26 | 4.400229 | 2.387285 | 1.257518 | 0 | 5.428127 | 0
2018-05-08 06:50 | 338245.2 | 1440.0021 | 3 | 26 | 4.40024 | 2.213486 | 1.334139 | 0 | 5.765281 | 0
2018-05-08 06:52 | 338365.2 | 1560.0015 | 3 | 26 | 4.400226 | 2.063805 | 1.405356 | 0 | 6.07865 | 0
2018-05-08 06:54 | 338485.2 | 1680.0008 | 3 | 26 | 4.400211 | 1.931656 | 1.471896 | 0 | 6.371441 | 0
2018-05-08 06:56 | 338605.2 | 1800.0005 | 3 | 26 | 4.400221 | 1.818685 | 1.534366 | 0 | 6.64632 | 0
2018-05-08 06:58 | 338725.2 | 1920.0005 | 3 | 26 | 4.400202 | 1.716889 | 1.593265 | 0 | 6.905488 | 0
2018-05-08 07:00 | 338845.2 | 2040.0003 | 3 | 26 | 4.400231 | 1.625415 | 1.648934 | 0 | 7.150447 | 0
2018-05-08 07:02 | 338965.2 | 2160.0015 | 3 | 26 | 4.400247 | 1.542223 | 1.701681 | 0 | 7.38254 | 0
2018-05-08 07:04 | 339085.2 | 2280.0004 | 3 | 26 | 4.400149 | 1.46491 | 1.751786 | 0 | 7.603013 | 0
2018-05-08 07:06 | 339205.2 | 2400.0011 | 3 | 26 | 4.400208 | 1.394146 | 1.799424 | 0 | 7.81263 | 0
2018-05-08 07:08 | 339325.2 | 2520.0012 | 3 | 26 | 4.400256 | 1.326837 | 1.844753 | 0 | 8.012088 | 0
2018-05-08 07:10 | 339445.2 | 2640.0028 | 3 | 26 | 4.400235 | 1.262177 | 1.887884 | 0 | 8.201871 | 0
2018-05-08 07:12 | 339565.2 | 2760.0001 | 3 | 26 | 4.400152 | 1.200627 | 1.928904 | 0 | 8.382366 | 0
2018-05-08 07:14 | 339685.2 | 2880.001 | 3 | 26 | 4.400185 | 1.14248 | 1.96795 | 0 | 8.554176 | 0
2018-05-08 07:16 | 339805.2 | 3000.0008 | 3 | 26 | 4.400178 | 1.086346 | 2.005088 | 0 | 8.717587 | 0
2018-05-08 07:18 | 339925.2 | 3120.0005 | 3 | 26 | 4.400176 | 1.032613 | 2.040402 | 0 | 8.872977 | 0
2018-05-08 07:20 | 340045.2 | 3240.0016 | 3 | 26 | 4.400179 | 0.9815798 | 2.073961 | 0 | 9.020641 | 0
2018-05-08 07:22 | 340165.2 | 3360.0001 | 3 | 26 | 4.400223 | 0.9324217 | 2.105834 | 0 | 9.16089 | 0
2018-05-08 07:24 | 340285.2 | 3480.0016 | 3 | 26 | 4.400202 | 0.8841095 | 2.136092 | 0 | 9.294031 | 0
2018-05-08 07:26 | 340405.2 | 3600.0004 | 3 | 26 | 4.400197 | 0.8388367 | 2.164793 | 0 | 9.420317 | 0
2018-05-08 07:28 | 340525.2 | 3720.0002 | 3 | 26 | 4.400147 | 0.794919 | 2.192009 | 0 | 9.540073 | 0
2018-05-08 07:30 | 340645.2 | 3840.0007 | 3 | 26 | 4.400199 | 0.7544317 | 2.21781 | 0 | 9.653603 | 0
2018-05-08 07:32 | 340765.2 | 3960.0006 | 3 | 26 | 4.400138 | 0.7142792 | 2.242278 | 0 | 9.761265 | 0
2018-05-08 07:34 | 340885.2 | 4080.0007 | 3 | 26 | 4.400164 | 0.6771727 | 2.265461 | 0 | 9.863274 | 0
2018-05-08 07:36 | 341005.2 | 4200.0017 | 3 | 26 | 4.400186 | 0.6418734 | 2.287431 | 0 | 9.959948 | 0
2018-05-08 07:38 | 341125.2 | 4320.0031 | 3 | 26 | 4.400164 | 0.6076097 | 2.308244 | 0 | 10.05153 | 0
2018-05-08 07:40 | 341245.2 | 4440.0004 | 3 | 26 | 4.40014 | 0.575099 | 2.327951 | 0 | 10.13824 | 0
2018-05-08 07:42 | 341365.2 | 4560.001 | 3 | 26 | 4.400173 | 0.5444059 | 2.346606 | 0 | 10.22032 | 0
2018-05-08 07:44 | 341485.2 | 4680.0017 | 3 | 26 | 4.40018 | 0.5151167 | 2.364257 | 0 | 10.29799 | 0
2018-05-08 07:46 | 341605.2 | 4800.0002 | 3 | 26 | 4.400125 | 0.4867363 | 2.380947 | 0 | 10.37143 | 0
2018-05-08 07:48 | 341725.2 | 4920.0003 | 3 | 26 | 4.400158 | 0.4602642 | 2.396724 | 0 | 10.44085 | 0
2018-05-08 07:50 | 341845.2 | 5040.0005 | 3 | 26 | 4.40012 | 0.4346695 | 2.411636 | 0 | 10.50647 | 0
2018-05-08 07:52 | 341965.2 | 5160.0015 | 3 | 26 | 4.400145 | 0.4113884 | 2.42573 | 0 | 10.56848 | 0
2018-05-08 07:54 | 342085.2 | 5280.0008 | 3 | 26 | 4.400206 | 0.3894053 | 2.43906 | 0 | 10.62714 | 0
2018-05-08 07:56 | 342205.2 | 5400.0002 | 3 | 26 | 4.400138 | 0.3680124 | 2.45167 | 0 | 10.68262 | 0
2018-05-08 07:58 | 342325.2 | 5520.0016 | 3 | 26 | 4.400133 | 0.3486338 | 2.463609 | 0 | 10.73515 | 0
2018-05-08 08:00 | 342445.2 | 5640.0013 | 3 | 26 | 4.400112 | 0.3301325 | 2.474913 | 0 | 10.78489 | 0
2018-05-08 08:02 | 342565.2 | 5760.0019 | 3 | 26 | 4.400147 | 0.3131447 | 2.48563 | 0 | 10.83205 | 0
2018-05-08 08:04 | 342685.2 | 5880.0009 | 3 | 26 | 4.40013 | 0.297205 | 2.495799 | 0 | 10.87679 | 0
2018-05-08 08:06 | 342805.2 | 6000.0016 | 3 | 26 | 4.400056 | 0.2820482 | 2.505452 | 0 | 10.91927 | 0
2018-05-08 08:08 | 342925.2 | 6120.0007 | 3 | 26 | 4.400134 | 0.2685003 | 2.514629 | 0 | 10.95965 | 0
2018-05-08 08:10 | 343045.2 | 6240.0003 | 3 | 26 | 4.400063 | 0.2546778 | 2.523352 | 0 | 10.99803 | 0
2018-05-08 08:12 | 343165.2 | 6360.0033 | 3 | 26 | 4.400065 | 0.2426348 | 2.531647 | 0 | 11.03453 | 0
2018-05-08 08:14 | 343285.2 | 6480.0006 | 3 | 26 | 4.400122 | 0.2313118 | 2.539544 | 0 | 11.06928 | 0
2018-05-08 08:16 | 343405.2 | 6600.0013 | 3 | 26 | 4.400115 | 0.2202511 | 2.547065 | 0 | 11.10237 | 0
2018-05-08 08:18 | 343525.2 | 6720.0002 | 3 | 26 | 4.400105 | 0.210062 | 2.554237 | 0 | 11.13393 | 0
2018-05-08 08:20 | 343645.2 | 6840.0004 | 3 | 26 | 4.400132 | 0.2011871 | 2.561087 | 0 | 11.16407 | 0
2018-05-08 08:22 | 343765.2 | 6960.0004 | 3 | 26 | 4.400128 | 0.1920071 | 2.567633 | 0 | 11.19287 | 0
2018-05-08 08:24 | 343885.2 | 7080.0001 | 3 | 26 | 4.400016 | 0.1830273 | 2.573894 | 0 | 11.22042 | 0
2018-05-08 08:26 | 344005.2 | 7200.0002 | 3 | 26 | 4.400077 | 0.1756287 | 2.579881 | 0 | 11.24677 | 0
2018-05-08 08:28 | 344125.2 | 7320.0003 | 3 | 26 | 4.400103 | 0.1682014 | 2.585614 | 0 | 11.27199 | 0
2018-05-08 08:30 | 344245.2 | 7440.0002 | 3 | 26 | 4.400096 | 0.1611404 | 2.591101 | 0 | 11.29613 | 0
2018-05-08 08:32 | 344365.2 | 7560.0013 | 3 | 26 | 4.400099 | 0.1547499 | 2.596362 | 0 | 11.31928 | 0
2018-05-08 08:34 | 344485.2 | 7680.0002 | 3 | 26 | 4.400078 | 0.1483631 | 2.601409 | 0 | 11.34149 | 0
2018-05-08 08:36 | 344605.2 | 7800.0014 | 3 | 26 | 4.400042 | 0.1420107 | 2.606257 | 0 | 11.36282 | 0
2018-05-08 08:38 | 344725.2 | 7920.0011 | 3 | 26 | 4.40007 | 0.1362925 | 2.610909 | 0 | 11.38329 | 0
2018-05-08 08:40 | 344845.2 | 8040.0006 | 3 | 26 | 4.400068 | 0.131381 | 2.615371 | 0 | 11.40292 | 0
2018-05-08 08:42 | 344965.2 | 8160.0008 | 3 | 26 | 4.400043 | 0.1259632 | 2.61967 | 0 | 11.42184 | 0
2018-05-08 08:44 | 345085.2 | 8280.0009 | 3 | 26 | 4.400052 | 0.12152 | 2.623805 | 0 | 11.44003 | 0
2018-05-08 08:46 | 345205.2 | 8400.0014 | 3 | 26 | 4.400034 | 0.1168747 | 2.627783 | 0 | 11.45754 | 0
2018-05-08 08:48 | 345325.2 | 8520.0002 | 3 | 26 | 4.40013 | 0.1129494 | 2.631616 | 0 | 11.4744 | 0
2018-05-08 08:50 | 345445.2 | 8640.0016 | 3 | 26 | 4.399975 | 0.1079273 | 2.635311 | 0 | 11.49066 | 0
2018-05-08 08:52 | 345565.2 | 8760.0003 | 3 | 26 | 4.40003 | 0.104497 | 2.638872 | 0 | 11.50633 | 0
2018-05-08 08:54 | 345685.2 | 8880.0008 | 3 | 26 | 4.400094 | 0.101347 | 2.642308 | 0 | 11.52145 | 0
2018-05-08 08:56 | 345805.2 | 9000.0012 | 3 | 26 | 4.40003 | 0.09732628 | 2.64562 | 0 | 11.53602 | 0
2018-05-08 08:58 | 345925.2 | 9120.0014 | 3 | 26 | 4.400069 | 0.09449005 | 2.648821 | 0 | 11.55011 | 0
2018-05-08 09:00 | 346045.2 | 9240.0015 | 3 | 26 | 4.400153 | 0.101429 | 2.652181 | 0 | 11.56489 | 0
2018-05-08 09:02 | 346165.2 | 9360.0012 | 3 | 26 | 4.400134 | 0.09234428 | 2.655385 | 0 | 11.57899 | 0
2018-05-08 09:04 | 346285.2 | 9480.003 | 3 | 26 | 4.400064 | 0.08640862 | 2.658351 | 0 | 11.59204 | 0
2018-05-08 09:06 | 346405.2 | 9600.0005 | 3 | 26 | 4.400047 | 0.08247948 | 2.661164 | 0 | 11.60442 | 0
2018-05-08 09:06 | 346438.2 | 9632.9216 | 3 | 26 | 4.400079 | 0.08149242 | 2.661915 | 0 | 11.60772 | 0
2018-05-08 09:08 | 346558.2 | 120.0004 | 4 | 26 | 4.38395 | 0 | 2.661915 | 0 | 11.60772 | 0
2018-05-08 09:10 | 346678.2 | 240.0004 | 4 | 26 | 4.38221 | 0 | 2.661915 | 0 | 11.60772 | 0
2018-05-08 09:11 | 346738.2 | 300.0014 | 4 | 26 | 4.381615 | 0 | 2.661915 | 0 | 11.60772 | 0
2018-05-08 09:13 | 346858.3 | 120.0009 | 5 | 26 | 3.866708 | -3.259899 | 2.661915 | 0.1086538 | 11.60772 | 0.4261866
2018-05-08 09:15 | 346978.3 | 240.0002 | 5 | 26 | 3.824984 | -3.259867 | 2.661915 | 0.2173085 | 11.60772 | 0.8439726
2018-05-08 09:17 | 347098.3 | 360.0011 | 5 | 26 | 3.782569 | -3.259903 | 2.661915 | 0.3259697 | 11.60772 | 1.257324
2018-05-08 09:19 | 347218.3 | 480.0013 | 5 | 26 | 3.738949 | -3.259904 | 2.661915 | 0.4346279 | 11.60772 | 1.665959
2018-05-08 09:21 | 347338.3 | 600.0001 | 5 | 26 | 3.695748 | -3.259929 | 2.661915 | 0.5432775 | 11.60772 | 2.069847
2018-05-08 09:23 | 347458.3 | 720.0004 | 5 | 26 | 3.653489 | -3.259843 | 2.661915 | 0.6519409 | 11.60772 | 2.46914
2018-05-08 09:25 | 347578.3 | 840.0005 | 5 | 26 | 3.612389 | -3.259845 | 2.661915 | 0.7605948 | 11.60772 | 2.863861
2018-05-08 09:27 | 347698.3 | 960.0004 | 5 | 26 | 3.573087 | -3.259811 | 2.661915 | 0.8692531 | 11.60772 | 3.254203
2018-05-08 09:29 | 347818.3 | 1080.0003 | 5 | 26 | 3.536881 | -3.259865 | 2.661915 | 0.977906 | 11.60772 | 3.640449
2018-05-08 09:31 | 347938.3 | 1200.0002 | 5 | 26 | 3.502584 | -3.259804 | 2.661915 | 1.086565 | 11.60772 | 4.022877
2018-05-08 09:33 | 348058.3 | 1320.0016 | 5 | 26 | 3.471152 | -3.259883 | 2.661915 | 1.195231 | 11.60772 | 4.401756
2018-05-08 09:35 | 348178.3 | 1440.0009 | 5 | 26 | 3.441481 | -3.259811 | 2.661915 | 1.303888 | 11.60772 | 4.777309
2018-05-08 09:37 | 348298.3 | 1560.0012 | 5 | 26 | 3.412974 | -3.259842 | 2.661915 | 1.412548 | 11.60772 | 5.149704
2018-05-08 09:39 | 348418.3 | 1680.0015 | 5 | 26 | 3.386179 | -3.260022 | 2.661915 | 1.521211 | 11.60772 | 5.519097
2018-05-08 09:41 | 348538.3 | 1800.0008 | 5 | 26 | 3.361168 | -3.259858 | 2.661915 | 1.629864 | 11.60772 | 5.885649
2018-05-08 09:43 | 348658.3 | 1920.0011 | 5 | 26 | 3.33628 | -3.259843 | 2.661915 | 1.738534 | 11.60772 | 6.24956
2018-05-08 09:45 | 348778.3 | 2040.0006 | 5 | 26 | 3.310996 | -3.260139 | 2.661915 | 1.847195 | 11.60772 | 6.61072
2018-05-08 09:47 | 348898.3 | 2160.0004 | 5 | 26 | 3.285671 | -3.259824 | 2.661915 | 1.95585 | 11.60772 | 6.969106
2018-05-08 09:49 | 349018.3 | 2280.0005 | 5 | 26 | 3.258296 | -3.260169 | 2.661915 | 2.064515 | 11.60772 | 7.324673
2018-05-08 09:51 | 349138.3 | 2400.0013 | 5 | 26 | 3.227843 | -3.259995 | 2.661915 | 2.173177 | 11.60772 | 7.677103
2018-05-08 09:53 | 349258.3 | 2520.0009 | 5 | 26 | 3.193719 | -3.25987 | 2.661915 | 2.281836 | 11.60772 | 8.026018
2018-05-08 09:55 | 349378.3 | 2640.0002 | 5 | 26 | 3.153374 | -3.259975 | 2.661915 | 2.390499 | 11.60772 | 8.370926
2018-05-08 09:57 | 349498.3 | 2760.0012 | 5 | 26 | 3.103796 | -3.260147 | 2.661915 | 2.49916 | 11.60772 | 8.710992
2018-05-08 09:59 | 349618.3 | 2880.0012 | 5 | 26 | 3.039415 | -3.25989 | 2.661915 | 2.607821 | 11.60772 | 9.044926
2018-05-08 10:00 | 349676.3 | 2938.0386 | 5 | 26 | 2.999999 | -3.259896 | 2.661915 | 2.660371 | 11.60772 | 9.203642
2018-05-08 10:02 | 349796.339 | 119.9999 | 6 | 26 | 3.664593 | 0 | 2.661915 | 2.660381 | 11.60772 | 9.203672
2018-05-08 10:04 | 349916.3394 | 240.0003 | 6 | 26 | 3.695521 | 0 | 2.661915 | 2.660381 | 11.60772 | 9.203672
2018-05-08 10:05 | 349976.3413 | 300.0022 | 6 | 26 | 3.700801 | 0 | 2.661915 | 2.660381 | 11.60772 | 9.203672
2018-05-08 10:05 | 349976.3 | 0.0026 | 7 | 27 | 3.700687 | 0 | 0 | 0 | 0 | 0
2018-05-08 10:07 | 350087.9 | 111.5191 | 2 | 27 | 4.20029 | 3.259995 | 0.1182164 | 1.139e-09 | 0.4960529 | 4.215e-09
2018-05-08 10:09 | 350208 | 120.0016 | 3 | 27 | 4.238774 | 3.260033 | 0.2265024 | 1.139e-09 | 0.953031 | 4.215e-09
2018-05-08 10:11 | 350328 | 240.0016 | 3 | 27 | 4.263497 | 3.259985 | 0.3351661 | 1.139e-09 | 1.415081 | 4.215e-09
2018-05-08 10:13 | 350448 | 360.0008 | 3 | 27 | 4.282117 | 3.259993 | 0.4438235 | 1.139e-09 | 1.879366 | 4.215e-09
2018-05-08 10:15 | 350568 | 480.001 | 3 | 27 | 4.301816 | 3.259975 | 0.5524846 | 1.139e-09 | 2.345711 | 4.215e-09
2018-05-08 10:17 | 350688 | 600.0017 | 3 | 27 | 4.325085 | 3.259945 | 0.6611547 | 1.139e-09 | 2.814422 | 4.215e-09
2018-05-08 10:19 | 350808 | 720.0019 | 3 | 27 | 4.352256 | 3.260031 | 0.7698057 | 1.139e-09 | 3.285788 | 4.215e-09
2018-05-08 10:21 | 350928 | 840.0007 | 3 | 27 | 4.382616 | 3.259945 | 0.8784766 | 1.139e-09 | 3.760365 | 4.215e-09
2018-05-08 10:23 | 351048 | 960.0008 | 3 | 27 | 4.400279 | 3.111135 | 0.9859166 | 1.139e-09 | 4.232611 | 4.215e-09
2018-05-08 10:25 | 351168 | 1080.0007 | 3 | 27 | 4.400238 | 2.83872 | 1.084984 | 1.139e-09 | 4.668534 | 4.215e-09
2018-05-08 10:27 | 351288 | 1200.0009 | 3 | 27 | 4.400253 | 2.598835 | 1.175493 | 1.139e-09 | 5.066795 | 4.215e-09
2018-05-08 10:29 | 351408 | 1320.0006 | 3 | 27 | 4.400245 | 2.395287 | 1.258614 | 1.139e-09 | 5.432549 | 4.215e-09
2018-05-08 10:31 | 351528 | 1440.0015 | 3 | 27 | 4.400245 | 2.220736 | 1.335489 | 1.139e-09 | 5.770815 | 4.215e-09
2018-05-08 10:33 | 351648 | 1560.0014 | 3 | 27 | 4.400223 | 2.066951 | 1.406878 | 1.139e-09 | 6.084945 | 4.215e-09
2018-05-08 10:35 | 351768 | 1680.0006 | 3 | 27 | 4.400185 | 1.932985 | 1.473485 | 1.139e-09 | 6.378029 | 4.215e-09
2018-05-08 10:37 | 351888 | 1800.0002 | 3 | 27 | 4.40021 | 1.818487 | 1.535962 | 1.139e-09 | 6.652938 | 4.215e-09
2018-05-08 10:39 | 352008 | 1920.0008 | 3 | 27 | 4.400197 | 1.717204 | 1.594851 | 1.139e-09 | 6.912065 | 4.215e-09
2018-05-08 10:41 | 352128 | 2040.0015 | 3 | 27 | 4.400261 | 1.626175 | 1.65054 | 1.139e-09 | 7.157106 | 4.215e-09
2018-05-08 10:43 | 352248 | 2160.0015 | 3 | 27 | 4.4002 | 1.541154 | 1.703295 | 1.139e-09 | 7.389239 | 4.215e-09
2018-05-08 10:45 | 352368 | 2280.0033 | 3 | 27 | 4.400245 | 1.462074 | 1.753333 | 1.139e-09 | 7.609415 | 4.215e-09
2018-05-08 10:47 | 352488 | 2400.0017 | 3 | 27 | 4.400181 | 1.389206 | 1.800824 | 1.139e-09 | 7.818386 | 4.215e-09
2018-05-08 10:49 | 352608 | 2520.0006 | 3 | 27 | 4.400212 | 1.322364 | 1.846013 | 1.139e-09 | 8.017226 | 4.215e-09
2018-05-08 10:51 | 352728 | 2640.0005 | 3 | 27 | 4.400186 | 1.259672 | 1.889041 | 1.139e-09 | 8.206556 | 4.215e-09
2018-05-08 10:53 | 352848 | 2760.001 | 3 | 27 | 4.400196 | 1.199591 | 1.930024 | 1.139e-09 | 8.386889 | 4.215e-09
2018-05-08 10:55 | 352968 | 2880.0006 | 3 | 27 | 4.400213 | 1.141445 | 1.969027 | 1.139e-09 | 8.558507 | 4.215e-09
2018-05-08 10:57 | 353088 | 3000.0006 | 3 | 27 | 4.400155 | 1.084751 | 2.006111 | 1.139e-09 | 8.721685 | 4.215e-09
2018-05-08 10:59 | 353208 | 3120.0005 | 3 | 27 | 4.400074 | 1.030914 | 2.041378 | 1.139e-09 | 8.876865 | 4.215e-09
2018-05-08 11:01 | 353328 | 3240.0013 | 3 | 27 | 4.400223 | 0.9813976 | 2.074919 | 1.139e-09 | 9.024451 | 4.215e-09
2018-05-08 11:03 | 353448 | 3360.0002 | 3 | 27 | 4.400194 | 0.9323931 | 2.106797 | 1.139e-09 | 9.164723 | 4.215e-09
2018-05-08 11:05 | 353568 | 3480.0005 | 3 | 27 | 4.400127 | 0.8834906 | 2.13707 | 1.139e-09 | 9.297927 | 4.215e-09
2018-05-08 11:07 | 353688 | 3600.0032 | 3 | 27 | 4.400201 | 0.8375416 | 2.165748 | 1.139e-09 | 9.424113 | 4.215e-09
2018-05-08 11:09 | 353808 | 3720.0001 | 3 | 27 | 4.400186 | 0.7937603 | 2.192921 | 1.139e-09 | 9.543679 | 4.215e-09
2018-05-08 11:11 | 353928 | 3840.0012 | 3 | 27 | 4.400203 | 0.7519197 | 2.218665 | 1.139e-09 | 9.65696 | 4.215e-09
2018-05-08 11:13 | 354048 | 3960.0008 | 3 | 27 | 4.400085 | 0.7107878 | 2.243047 | 1.139e-09 | 9.764244 | 4.215e-09
2018-05-08 11:15 | 354168 | 4080.0004 | 3 | 27 | 4.400191 | 0.6732702 | 2.266115 | 1.139e-09 | 9.865748 | 4.215e-09
2018-05-08 11:17 | 354288 | 4200.0019 | 3 | 27 | 4.400119 | 0.6364202 | 2.287935 | 1.139e-09 | 9.96176 | 4.215e-09
2018-05-08 11:19 | 354408 | 4320.0016 | 3 | 27 | 4.400152 | 0.6025085 | 2.308584 | 1.139e-09 | 10.05262 | 4.215e-09
2018-05-08 11:21 | 354528 | 4440.0009 | 3 | 27 | 4.400181 | 0.5701056 | 2.328114 | 1.139e-09 | 10.13855 | 4.215e-09
2018-05-08 11:23 | 354648 | 4560.0013 | 3 | 27 | 4.400147 | 0.5390444 | 2.346592 | 1.139e-09 | 10.21986 | 4.215e-09
2018-05-08 11:25 | 354768 | 4680.0002 | 3 | 27 | 4.400167 | 0.5099068 | 2.364065 | 1.139e-09 | 10.29674 | 4.215e-09
2018-05-08 11:27 | 354888 | 4800.003 | 3 | 27 | 4.400178 | 0.4825773 | 2.380601 | 1.139e-09 | 10.3695 | 4.215e-09
2018-05-08 11:29 | 355008 | 4920.0002 | 3 | 27 | 4.400159 | 0.4567699 | 2.396244 | 1.139e-09 | 10.43833 | 4.215e-09
2018-05-08 11:31 | 355128 | 5040.0006 | 3 | 27 | 4.400125 | 0.4321976 | 2.411057 | 1.139e-09 | 10.50351 | 4.215e-09
2018-05-08 11:33 | 355248 | 5160.0005 | 3 | 27 | 4.400136 | 0.4091549 | 2.425076 | 1.139e-09 | 10.5652 | 4.215e-09
2018-05-08 11:35 | 355368 | 5280.0007 | 3 | 27 | 4.40011 | 0.3876514 | 2.438354 | 1.139e-09 | 10.62362 | 4.215e-09
2018-05-08 11:37 | 355488 | 5400.0004 | 3 | 27 | 4.400147 | 0.3674335 | 2.450937 | 1.139e-09 | 10.67899 | 4.215e-09
2018-05-08 11:39 | 355608 | 5520.0016 | 3 | 27 | 4.400058 | 0.347909 | 2.462869 | 1.139e-09 | 10.73149 | 4.215e-09
2018-05-08 11:41 | 355728 | 5640.0006 | 3 | 27 | 4.400127 | 0.3305244 | 2.474184 | 1.139e-09 | 10.78128 | 4.215e-09
2018-05-08 11:43 | 355848 | 5760.0007 | 3 | 27 | 4.400073 | 0.3132076 | 2.484921 | 1.139e-09 | 10.82853 | 4.215e-09
2018-05-08 11:45 | 355968 | 5880.0005 | 3 | 27 | 4.400116 | 0.2975464 | 2.495103 | 1.139e-09 | 10.87333 | 4.215e-09
2018-05-08 11:47 | 356088 | 6000.0016 | 3 | 27 | 4.400165 | 0.2826567 | 2.50476 | 1.139e-09 | 10.91582 | 4.215e-09
2018-05-08 11:49 | 356208 | 6120.0013 | 3 | 27 | 4.40005 | 0.2678213 | 2.51393 | 1.139e-09 | 10.95617 | 4.215e-09
2018-05-08 11:51 | 356328 | 6240.0002 | 3 | 27 | 4.400149 | 0.2552385 | 2.522645 | 1.139e-09 | 10.99452 | 4.215e-09
2018-05-08 11:53 | 356448 | 6360.0017 | 3 | 27 | 4.400144 | 0.242547 | 2.530929 | 1.139e-09 | 11.03097 | 4.215e-09
2018-05-08 11:55 | 356568 | 6480.0018 | 3 | 27 | 4.400118 | 0.2306223 | 2.538808 | 1.139e-09 | 11.06563 | 4.215e-09
2018-05-08 11:57 | 356688 | 6600.0012 | 3 | 27 | 4.400084 | 0.2199898 | 2.546313 | 1.139e-09 | 11.09866 | 4.215e-09
2018-05-08 11:59 | 356808 | 6720.0005 | 3 | 27 | 4.400091 | 0.2100372 | 2.553483 | 1.139e-09 | 11.13021 | 4.215e-09
2018-05-08 12:01 | 356928 | 6840.001 | 3 | 27 | 4.400111 | 0.2012787 | 2.560339 | 1.139e-09 | 11.16037 | 4.215e-09
2018-05-08 12:03 | 357048 | 6960.0011 | 3 | 27 | 4.400057 | 0.1920147 | 2.566895 | 1.139e-09 | 11.18922 | 4.215e-09
2018-05-08 12:05 | 357168 | 7080.0013 | 3 | 27 | 4.40009 | 0.1838093 | 2.573162 | 1.139e-09 | 11.21679 | 4.215e-09
2018-05-08 12:07 | 357288 | 7200.001 | 3 | 27 | 4.400159 | 0.1762209 | 2.579157 | 1.139e-09 | 11.24317 | 4.215e-09
2018-05-08 12:09 | 357408 | 7320.0004 | 3 | 27 | 4.400161 | 0.1689825 | 2.584895 | 1.139e-09 | 11.26842 | 4.215e-09
2018-05-08 12:11 | 357528 | 7440.0009 | 3 | 27 | 4.400165 | 0.1619749 | 2.590391 | 1.139e-09 | 11.2926 | 4.215e-09
2018-05-08 12:13 | 357648 | 7560.0007 | 3 | 27 | 4.400109 | 0.1547279 | 2.595657 | 1.139e-09 | 11.31578 | 4.215e-09
2018-05-08 12:15 | 357768 | 7680.0004 | 3 | 27 | 4.400103 | 0.1484432 | 2.600708 | 1.139e-09 | 11.338 | 4.215e-09
2018-05-08 12:17 | 357888 | 7800.0006 | 3 | 27 | 4.400102 | 0.1424217 | 2.605552 | 1.139e-09 | 11.35931 | 4.215e-09
2018-05-08 12:19 | 358008 | 7920.0015 | 3 | 27 | 4.400076 | 0.1364412 | 2.610199 | 1.139e-09 | 11.37976 | 4.215e-09
2018-05-08 12:21 | 358128 | 8040.0002 | 3 | 27 | 4.400075 | 0.131074 | 2.614654 | 1.139e-09 | 11.39937 | 4.215e-09
2018-05-08 12:23 | 358248 | 8160.0002 | 3 | 27 | 4.400093 | 0.1259995 | 2.618939 | 1.139e-09 | 11.41822 | 4.215e-09
2018-05-08 12:25 | 358368 | 8280.0004 | 3 | 27 | 4.400069 | 0.1211863 | 2.623058 | 1.139e-09 | 11.43634 | 4.215e-09
2018-05-08 12:27 | 358488 | 8400.0004 | 3 | 27 | 4.400063 | 0.1165323 | 2.627024 | 1.139e-09 | 11.45379 | 4.215e-09
2018-05-08 12:29 | 358608 | 8520.001 | 3 | 27 | 4.400126 | 0.1126385 | 2.630841 | 1.139e-09 | 11.47059 | 4.215e-09
2018-05-08 12:31 | 358728 | 8640.0008 | 3 | 27 | 4.400097 | 0.1083736 | 2.634516 | 1.139e-09 | 11.48676 | 4.215e-09
2018-05-08 12:33 | 358848 | 8760.0002 | 3 | 27 | 4.400148 | 0.1049471 | 2.638065 | 1.139e-09 | 11.50237 | 4.215e-09
2018-05-08 12:35 | 358968 | 8880.0003 | 3 | 27 | 4.399983 | 0.09990883 | 2.641477 | 1.139e-09 | 11.51739 | 4.215e-09
2018-05-08 12:37 | 359088 | 9000.0001 | 3 | 27 | 4.400017 | 0.09672642 | 2.644764 | 1.139e-09 | 11.53185 | 4.215e-09
2018-05-08 12:39 | 359208 | 9120.0014 | 3 | 27 | 4.400115 | 0.09384727 | 2.647941 | 1.139e-09 | 11.54583 | 4.215e-09
2018-05-08 12:41 | 359328 | 9240.0016 | 3 | 27 | 4.400115 | 0.09076786 | 2.651007 | 1.139e-09 | 11.55932 | 4.215e-09
2018-05-08 12:43 | 359448 | 9360.0008 | 3 | 27 | 4.40003 | 0.08678341 | 2.65396 | 1.139e-09 | 11.57231 | 4.215e-09
2018-05-08 12:45 | 359568 | 9480.0014 | 3 | 27 | 4.400007 | 0.08397579 | 2.656814 | 1.139e-09 | 11.58487 | 4.215e-09
2018-05-08 12:47 | 359681.4 | 9593.4128 | 3 | 27 | 4.400054 | 0.0814991 | 2.659428 | 1.139e-09 | 11.59637 | 4.215e-09
2018-05-08 12:49 | 359801.4 | 120.0012 | 4 | 27 | 4.383777 | 0 | 2.659428 | 1.139e-09 | 11.59637 | 4.215e-09
2018-05-08 12:51 | 359921.4 | 240.0009 | 4 | 27 | 4.381973 | 0 | 2.659428 | 1.139e-09 | 11.59637 | 4.215e-09
2018-05-08 12:52 | 359981.4 | 300.0027 | 4 | 27 | 4.381391 | 0 | 2.659428 | 1.139e-09 | 11.59637 | 4.215e-09
2018-05-08 12:54 | 360101.5 | 120.0014 | 5 | 27 | 3.868721 | -3.260164 | 2.659428 | 0.1086646 | 11.59637 | 0.4264443
2018-05-08 12:56 | 360221.5 | 240.0012 | 5 | 27 | 3.825216 | -3.260154 | 2.659428 | 0.2173286 | 11.59637 | 0.8444053
2018-05-08 12:58 | 360341.5 | 360.0009 | 5 | 27 | 3.781332 | -3.259886 | 2.659428 | 0.3259901 | 11.59637 | 1.257702
2018-05-08 13:00 | 360461.5 | 480.0015 | 5 | 27 | 3.737047 | -3.259858 | 2.659428 | 0.4346563 | 11.59637 | 1.666194
2018-05-08 13:02 | 360581.5 | 600.0004 | 5 | 27 | 3.694036 | -3.259793 | 2.659428 | 0.5433199 | 11.59637 | 2.069926
2018-05-08 13:04 | 360701.5 | 720.0004 | 5 | 27 | 3.652471 | -3.260108 | 2.659428 | 0.6519846 | 11.59637 | 2.469071
2018-05-08 13:06 | 360821.5 | 840.0002 | 5 | 27 | 3.611711 | -3.260131 | 2.659428 | 0.7606499 | 11.59637 | 2.863746
2018-05-08 13:08 | 360941.5 | 960 | 5 | 27 | 3.572588 | -3.260151 | 2.659428 | 0.8693112 | 11.59637 | 3.254049
2018-05-08 13:10 | 361061.5 | 1080.0014 | 5 | 27 | 3.535647 | -3.260147 | 2.659428 | 0.9779806 | 11.59637 | 3.640245
2018-05-08 13:12 | 361181.5 | 1200.0004 | 5 | 27 | 3.501461 | -3.260154 | 2.659428 | 1.086649 | 11.59637 | 4.022569
2018-05-08 13:14 | 361301.5 | 1320.0013 | 5 | 27 | 3.470429 | -3.259966 | 2.659428 | 1.19531 | 11.59637 | 4.401333
2018-05-08 13:16 | 361421.5 | 1440.0002 | 5 | 27 | 3.441422 | -3.26005 | 2.659428 | 1.303977 | 11.59637 | 4.776849
2018-05-08 13:18 | 361541.5 | 1560.001 | 5 | 27 | 3.414397 | -3.26005 | 2.659428 | 1.412638 | 11.59637 | 5.149329
2018-05-08 13:20 | 361661.5 | 1680.0013 | 5 | 27 | 3.387842 | -3.260113 | 2.659428 | 1.521301 | 11.59637 | 5.51889
2018-05-08 13:22 | 361781.5 | 1800.0002 | 5 | 27 | 3.362311 | -3.260131 | 2.659428 | 1.629971 | 11.59637 | 5.885653
2018-05-08 13:24 | 361901.5 | 1920.0014 | 5 | 27 | 3.337862 | -3.260088 | 2.659428 | 1.738633 | 11.59637 | 6.24968
2018-05-08 13:26 | 362021.5 | 2040.0015 | 5 | 27 | 3.313251 | -3.260115 | 2.659428 | 1.847302 | 11.59637 | 6.611076
2018-05-08 13:28 | 362141.5 | 2160.0017 | 5 | 27 | 3.28746 | -3.260097 | 2.659428 | 1.955973 | 11.59637 | 6.969734
2018-05-08 13:30 | 362261.5 | 2280.0005 | 5 | 27 | 3.260122 | -3.260073 | 2.659428 | 2.064629 | 11.59637 | 7.325487
2018-05-08 13:32 | 362381.5 | 2400.0009 | 5 | 27 | 3.22969 | -3.26009 | 2.659428 | 2.173292 | 11.59637 | 7.678129
2018-05-08 13:34 | 362501.5 | 2520.0007 | 5 | 27 | 3.194695 | -3.260091 | 2.659428 | 2.281968 | 11.59637 | 8.027254
2018-05-08 13:36 | 362621.5 | 2640 | 5 | 27 | 3.153296 | -3.260134 | 2.659428 | 2.390629 | 11.59637 | 8.372209
2018-05-08 13:38 | 362741.5 | 2760.0001 | 5 | 27 | 3.103207 | -3.260118 | 2.659428 | 2.499294 | 11.59637 | 8.712249
2018-05-08 13:40 | 362861.5 | 2880.0015 | 5 | 27 | 3.039172 | -3.260099 | 2.659428 | 2.607963 | 11.59637 | 9.046155
2018-05-08 13:41 | 362919.1 | 2937.5415 | 5 | 27 | 2.999996 | -3.260115 | 2.659428 | 2.660067 | 11.59637 | 9.203513
2018-05-08 13:43 | 363039.1 | 120.0017 | 6 | 27 | 3.664264 | 0 | 2.659428 | 2.660067 | 11.59637 | 9.203513
2018-05-08 13:45 | 363159.1 | 240.0014 | 6 | 27 | 3.69526 | 0 | 2.659428 | 2.660067 | 11.59637 | 9.203513
2018-05-08 13:46 | 363219.1 | 300.0015 | 6 | 27 | 3.700584 | 0 | 2.659428 | 2.660067 | 11.59637 | 9.203513
2018-05-08 13:46 | 363219.1 | 0.0027 | 7 | 28 | 3.700637 | 0 | 0 | 0 | 0 | 0
2018-05-08 13:48 | 363328.9 | 109.7314 | 2 | 28 | 4.200285 | 3.259983 | 0.1164409 | 0 | 0.4886029 | 0
2018-05-08 13:50 | 363448.9 | 120.0008 | 3 | 28 | 4.23942 | 3.259993 | 0.224725 | 0 | 0.9456031 | 0
2018-05-08 13:52 | 363568.9 | 240.0004 | 3 | 28 | 4.264173 | 3.259951 | 0.3333806 | 0 | 1.407701 | 0
2018-05-08 13:54 | 363688.9 | 360.0002 | 3 | 28 | 4.282567 | 3.259966 | 0.4420442 | 0 | 1.872069 | 0
2018-05-08 13:56 | 363808.9 | 480.0004 | 3 | 28 | 4.302715 | 3.259918 | 0.5507057 | 0 | 2.33848 | 0
2018-05-08 13:58 | 363928.9 | 600 | 3 | 28 | 4.326665 | 3.259979 | 0.6593558 | 0 | 2.807237 | 0
2018-05-08 14:00 | 364048.9 | 720.0015 | 3 | 28 | 4.354412 | 3.259933 | 0.7680257 | 0 | 3.278885 | 0
2018-05-08 14:02 | 364168.9 | 840.0007 | 3 | 28 | 4.385213 | 3.259956 | 0.8766768 | 0 | 3.753648 | 0
2018-05-08 14:04 | 364288.9 | 960.001 | 3 | 28 | 4.400238 | 3.090252 | 0.9837387 | 0 | 4.224373 | 0
2018-05-08 14:06 | 364408.9 | 1080.001 | 3 | 28 | 4.400285 | 2.820829 | 1.082164 | 0 | 4.657469 | 0
2018-05-08 14:08 | 364528.9 | 1200.0004 | 3 | 28 | 4.400239 | 2.579477 | 1.172066 | 0 | 5.05306 | 0
2018-05-08 14:10 | 364648.9 | 1320.0007 | 3 | 28 | 4.400231 | 2.375561 | 1.254538 | 0 | 5.415955 | 0
2018-05-08 14:12 | 364768.9 | 1440.0016 | 3 | 28 | 4.40019 | 2.20293 | 1.330769 | 0 | 5.751391 | 0
2018-05-08 14:14 | 364888.9 | 1560.0001 | 3 | 28 | 4.400223 | 2.056519 | 1.401697 | 0 | 6.063491 | 0
2018-05-08 14:16 | 365008.9 | 1680.0006 | 3 | 28 | 4.400175 | 1.931137 | 1.46812 | 0 | 6.355764 | 0
2018-05-08 14:18 | 365128.9 | 1800.003 | 3 | 28 | 4.400236 | 1.821674 | 1.530626 | 0 | 6.630807 | 0
2018-05-08 14:20 | 365248.9 | 1920.0007 | 3 | 28 | 4.400147 | 1.720744 | 1.589642 | 0 | 6.89049 | 0
2018-05-08 14:22 | 365368.9 | 2040.0009 | 3 | 28 | 4.400243 | 1.630091 | 1.645463 | 0 | 7.136112 | 0
2018-05-08 14:24 | 365488.9 | 2160.0002 | 3 | 28 | 4.400216 | 1.546161 | 1.698365 | 0 | 7.368892 | 0
2018-05-08 14:26 | 365608.9 | 2280.0014 | 3 | 28 | 4.400196 | 1.468534 | 1.748592 | 0 | 7.5899 | 0
2018-05-08 14:28 | 365728.9 | 2400.0011 | 3 | 28 | 4.400186 | 1.396995 | 1.796338 | 0 | 7.799991 | 0
2018-05-08 14:30 | 365848.9 | 2520.0004 | 3 | 28 | 4.400209 | 1.329276 | 1.841766 | 0 | 7.999883 | 0
2018-05-08 14:32 | 365968.9 | 2640.0002 | 3 | 28 | 4.400177 | 1.265821 | 1.885007 | 0 | 8.190149 | 0
2018-05-08 14:34 | 366088.9 | 2760.0001 | 3 | 28 | 4.400218 | 1.203978 | 1.926163 | 0 | 8.371243 | 0
2018-05-08 14:36 | 366208.9 | 2880.0008 | 3 | 28 | 4.400164 | 1.143186 | 1.965269 | 0 | 8.543316 | 0
2018-05-08 14:38 | 366328.9 | 3000.0012 | 3 | 28 | 4.400189 | 1.087194 | 2.002427 | 0 | 8.706818 | 0
2018-05-08 14:40 | 366448.9 | 3120.0003 | 3 | 28 | 4.400182 | 1.034639 | 2.03778 | 0 | 8.86238 | 0
2018-05-08 14:42 | 366568.9 | 3240.0004 | 3 | 28 | 4.400188 | 0.9846735 | 2.071424 | 0 | 9.010418 | 0
2018-05-08 14:44 | 366688.9 | 3360.001 | 3 | 28 | 4.400201 | 0.9347353 | 2.103402 | 0 | 9.151126 | 0
2018-05-08 14:46 | 366808.9 | 3480.0001 | 3 | 28 | 4.400201 | 0.8869257 | 2.13375 | 0 | 9.284666 | 0
2018-05-08 14:48 | 366928.9 | 3600.0008 | 3 | 28 | 4.400183 | 0.8415499 | 2.162547 | 0 | 9.411377 | 0
2018-05-08 14:50 | 367048.9 | 3720.0029 | 3 | 28 | 4.400161 | 0.7979107 | 2.189868 | 0 | 9.531592 | 0
2018-05-08 14:52 | 367168.9 | 3840.001 | 3 | 28 | 4.40022 | 0.757412 | 2.215786 | 0 | 9.645634 | 0
2018-05-08 14:54 | 367288.9 | 3960.0008 | 3 | 28 | 4.40018 | 0.717473 | 2.240354 | 0 | 9.753739 | 0
2018-05-08 14:56 | 367408.9 | 4080.0006 | 3 | 28 | 4.400126 | 0.6781101 | 2.263613 | 0 | 9.856084 | 0
2018-05-08 14:58 | 367528.9 | 4200.0011 | 3 | 28 | 4.400194 | 0.6417513 | 2.285602 | 0 | 9.952838 | 0
2018-05-08 15:00 | 367648.9 | 4320.0009 | 3 | 28 | 4.400084 | 0.6059227 | 2.306408 | 0 | 10.04439 | 0
2018-05-08 15:02 | 367768.9 | 4440.0002 | 3 | 28 | 4.400132 | 0.5732527 | 2.326065 | 0 | 10.13088 | 0
2018-05-08 15:04 | 367888.9 | 4560.0002 | 3 | 28 | 4.400155 | 0.5420628 | 2.344642 | 0 | 10.21262 | 0
2018-05-08 15:06 | 368008.9 | 4680.0006 | 3 | 28 | 4.400093 | 0.5122395 | 2.362214 | 0 | 10.28994 | 0
2018-05-08 15:08 | 368128.9 | 4800.0012 | 3 | 28 | 4.400158 | 0.4848785 | 2.378829 | 0 | 10.36305 | 0
2018-05-08 15:10 | 368248.9 | 4920.0002 | 3 | 28 | 4.400135 | 0.4584541 | 2.394537 | 0 | 10.43217 | 0
2018-05-08 15:12 | 368368.9 | 5040.0031 | 3 | 28 | 4.400144 | 0.4340324 | 2.409407 | 0 | 10.4976 | 0
2018-05-08 15:14 | 368488.9 | 5160.0002 | 3 | 28 | 4.400148 | 0.4109821 | 2.423487 | 0 | 10.55955 | 0
2018-05-08 15:16 | 368608.9 | 5280.0015 | 3 | 28 | 4.400167 | 0.3891869 | 2.436817 | 0 | 10.61821 | 0
2018-05-08 15:18 | 368728.9 | 5400.0003 | 3 | 28 | 4.400176 | 0.3692303 | 2.449445 | 0 | 10.67377 | 0
2018-05-08 15:20 | 368848.9 | 5520.0009 | 3 | 28 | 4.400133 | 0.3491716 | 2.461414 | 0 | 10.72643 | 0
2018-05-08 15:22 | 368968.9 | 5640.0013 | 3 | 28 | 4.400112 | 0.3305044 | 2.472741 | 0 | 10.77628 | 0
2018-05-08 15:24 | 369088.9 | 5760.0009 | 3 | 28 | 4.400183 | 0.3139277 | 2.483479 | 0 | 10.82352 | 0
2018-05-08 15:26 | 369208.9 | 5880.0008 | 3 | 28 | 4.400167 | 0.2977686 | 2.49366 | 0 | 10.86832 | 0
2018-05-08 15:28 | 369328.9 | 6000.0002 | 3 | 28 | 4.400127 | 0.2830629 | 2.503329 | 0 | 10.91087 | 0
2018-05-08 15:30 | 369448.9 | 6120.0004 | 3 | 28 | 4.400129 | 0.2692232 | 2.51253 | 0 | 10.95135 | 0
2018-05-08 15:32 | 369568.9 | 6240.0002 | 3 | 28 | 4.400087 | 0.2557726 | 2.521281 | 0 | 10.98986 | 0
2018-05-08 15:34 | 369688.9 | 6360.0015 | 3 | 28 | 4.400155 | 0.2437439 | 2.529609 | 0 | 11.0265 | 0
2018-05-08 15:36 | 369808.9 | 6480.0004 | 3 | 28 | 4.400119 | 0.2323809 | 2.537538 | 0 | 11.06139 | 0
2018-05-08 15:38 | 369928.9 | 6600.0011 | 3 | 28 | 4.400056 | 0.2210217 | 2.545097 | 0 | 11.09465 | 0
2018-05-08 15:40 | 370048.9 | 6720.0012 | 3 | 28 | 4.400079 | 0.211133 | 2.552313 | 0 | 11.1264 | 0
2018-05-08 15:42 | 370168.9 | 6840.0013 | 3 | 28 | 4.400074 | 0.2019424 | 2.559203 | 0 | 11.15672 | 0
2018-05-08 15:44 | 370288.9 | 6960.001 | 3 | 28 | 4.400133 | 0.1938677 | 2.565795 | 0 | 11.18573 | 0
2018-05-08 15:46 | 370408.9 | 7080.0031 | 3 | 28 | 4.400096 | 0.1848307 | 2.572104 | 0 | 11.21348 | 0
2018-05-08 15:48 | 370528.9 | 7200.0011 | 3 | 28 | 4.400099 | 0.177022 | 2.578134 | 0 | 11.24002 | 0
2018-05-08 15:50 | 370648.9 | 7320.0016 | 3 | 28 | 4.400142 | 0.1695786 | 2.583906 | 0 | 11.26542 | 0
2018-05-08 15:52 | 370768.9 | 7440.0012 | 3 | 28 | 4.400105 | 0.1625671 | 2.589433 | 0 | 11.28973 | 0
2018-05-08 15:54 | 370888.9 | 7560.0014 | 3 | 28 | 4.400062 | 0.1557798 | 2.594738 | 0 | 11.31308 | 0
2018-05-08 15:56 | 371008.9 | 7680.0008 | 3 | 28 | 4.400094 | 0.1498585 | 2.599829 | 0 | 11.33548 | 0
2018-05-08 15:58 | 371128.9 | 7800.0006 | 3 | 28 | 4.400068 | 0.1438322 | 2.604728 | 0 | 11.35703 | 0
2018-05-08 16:00 | 371248.9 | 7920.0017 | 3 | 28 | 4.400135 | 0.138813 | 2.609436 | 0 | 11.37775 | 0
2018-05-08 16:02 | 371368.9 | 8040.0013 | 3 | 28 | 4.400118 | 0.1335669 | 2.613968 | 0 | 11.39769 | 0
2018-05-08 16:04 | 371488.9 | 8160.0015 | 3 | 28 | 4.400086 | 0.1285067 | 2.618327 | 0 | 11.41687 | 0
2018-05-08 16:06 | 371608.9 | 8280.0002 | 3 | 28 | 4.400043 | 0.1229315 | 2.622519 | 0 | 11.43532 | 0
2018-05-08 16:08 | 371728.9 | 8400.001 | 3 | 28 | 4.400077 | 0.1186218 | 2.626547 | 0 | 11.45304 | 0
2018-05-08 16:10 | 371848.9 | 8520.0016 | 3 | 28 | 4.400069 | 0.113946 | 2.630423 | 0 | 11.47009 | 0
2018-05-08 16:12 | 371968.9 | 8640.0012 | 3 | 28 | 4.400077 | 0.1097422 | 2.634151 | 0 | 11.4865 | 0
2018-05-08 16:14 | 372088.9 | 8760.0001 | 3 | 28 | 4.399988 | 0.1051836 | 2.637738 | 0 | 11.50228 | 0
2018-05-08 16:16 | 372208.9 | 8880.0015 | 3 | 28 | 4.400076 | 0.1019783 | 2.6412 | 0 | 11.51751 | 0
2018-05-08 16:18 | 372328.9 | 9000.0014 | 3 | 28 | 4.400071 | 0.0984869 | 2.644537 | 0 | 11.5322 | 0
2018-05-08 16:20 | 372448.9 | 9120.0008 | 3 | 28 | 4.400141 | 0.09527683 | 2.647759 | 0 | 11.54637 | 0
2018-05-08 16:22 | 372568.9 | 9240.0001 | 3 | 28 | 4.400018 | 0.09103203 | 2.65086 | 0 | 11.56002 | 0
2018-05-08 16:24 | 372688.9 | 9360.0011 | 3 | 28 | 4.40009 | 0.0885191 | 2.653852 | 0 | 11.57318 | 0
2018-05-08 16:26 | 372808.9 | 9480.0004 | 3 | 28 | 4.400015 | 0.0849905 | 2.656746 | 0 | 11.58592 | 0
2018-05-08 16:28 | 372928.9 | 9600.0009 | 3 | 28 | 4.400063 | 0.08240318 | 2.659543 | 0 | 11.59822 | 0
2018-05-08 16:28 | 372973.3 | 9644.4287 | 3 | 28 | 4.400087 | 0.08148956 | 2.660557 | 0 | 11.60268 | 0
2018-05-08 16:30 | 373093.4 | 120.0013 | 4 | 28 | 4.383873 | 0 | 2.660557 | 0 | 11.60268 | 0
2018-05-08 16:32 | 373213.4 | 239.9999 | 4 | 28 | 4.382035 | 0 | 2.660557 | 0 | 11.60268 | 0
2018-05-08 16:33 | 373273.4 | 300.0018 | 4 | 28 | 4.381456 | 0 | 2.660557 | 0 | 11.60268 | 0
2018-05-08 16:35 | 373393.5 | 120.0001 | 5 | 28 | 3.869802 | -3.259853 | 2.660557 | 0.1086497 | 11.60268 | 0.4264786
2018-05-08 16:37 | 373513.5 | 240.0017 | 5 | 28 | 3.826673 | -3.25986 | 2.660557 | 0.2173087 | 11.60268 | 0.8445467
2018-05-08 16:39 | 373633.5 | 360.0011 | 5 | 28 | 3.78384 | -3.259854 | 2.660557 | 0.325967 | 11.60268 | 1.258041
2018-05-08 16:41 | 373753.5 | 480.0001 | 5 | 28 | 3.739803 | -3.259836 | 2.660557 | 0.4346276 | 11.60268 | 1.666804
2018-05-08 16:43 | 373873.5 | 600.0015 | 5 | 28 | 3.695923 | -3.259811 | 2.660557 | 0.5432836 | 11.60268 | 2.070765
2018-05-08 16:45 | 373993.5 | 720.0015 | 5 | 28 | 3.653109 | -3.259867 | 2.660557 | 0.6519439 | 11.60268 | 2.470026
2018-05-08 16:47 | 374113.5 | 840.0004 | 5 | 28 | 3.611636 | -3.259847 | 2.660557 | 0.7606004 | 11.60268 | 2.864691
2018-05-08 16:49 | 374233.5 | 960.001 | 5 | 28 | 3.571954 | -3.259892 | 2.660557 | 0.8692606 | 11.60268 | 3.254965
2018-05-08 16:51 | 374353.5 | 1080.0007 | 5 | 28 | 3.534826 | -3.259959 | 2.660557 | 0.9779105 | 11.60268 | 3.64102
2018-05-08 16:53 | 374473.5 | 1200.0006 | 5 | 28 | 3.500419 | -3.259904 | 2.660557 | 1.086567 | 11.60268 | 4.023204
2018-05-08 16:55 | 374593.5 | 1320.0006 | 5 | 28 | 3.468658 | -3.25983 | 2.660557 | 1.195225 | 11.60268 | 4.4018
2018-05-08 16:57 | 374713.5 | 1440.0007 | 5 | 28 | 3.439839 | -3.259944 | 2.660557 | 1.303894 | 11.60268 | 4.777143
2018-05-08 16:59 | 374833.5 | 1560.0016 | 5 | 28 | 3.413198 | -3.259845 | 2.660557 | 1.412552 | 11.60268 | 5.149452
2018-05-08 17:01 | 374953.5 | 1680.0001 | 5 | 28 | 3.387097 | -3.260136 | 2.660557 | 1.521205 | 11.60268 | 5.518877
2018-05-08 17:03 | 375073.5 | 1800.0008 | 5 | 28 | 3.362448 | -3.260005 | 2.660557 | 1.629867 | 11.60268 | 5.885571
2018-05-08 17:05 | 375193.5 | 1920.0007 | 5 | 28 | 3.338436 | -3.260158 | 2.660557 | 1.738538 | 11.60268 | 6.249669
2018-05-08 17:07 | 375313.5 | 2040.0017 | 5 | 28 | 3.313991 | -3.259898 | 2.660557 | 1.847196 | 11.60268 | 6.611102
2018-05-08 17:09 | 375433.5 | 2160.0007 | 5 | 28 | 3.287887 | -3.260176 | 2.660557 | 1.95586 | 11.60268 | 6.969802
2018-05-08 17:11 | 375553.5 | 2280.001 | 5 | 28 | 3.260736 | -3.260133 | 2.660557 | 2.064524 | 11.60268 | 7.325617
2018-05-08 17:13 | 375673.5 | 2400.0008 | 5 | 28 | 3.230495 | -3.260233 | 2.660557 | 2.17319 | 11.60268 | 7.678343
2018-05-08 17:15 | 375793.5 | 2520.0001 | 5 | 28 | 3.194983 | -3.260164 | 2.660557 | 2.281842 | 11.60268 | 8.027462
2018-05-08 17:17 | 375913.5 | 2640.0026 | 5 | 28 | 3.154054 | -3.260079 | 2.660557 | 2.390515 | 11.60268 | 8.372508
2018-05-08 17:19 | 376033.5 | 2760.0004 | 5 | 28 | 3.103976 | -3.26014 | 2.660557 | 2.499178 | 11.60268 | 8.712615
2018-05-08 17:21 | 376153.5 | 2880.0004 | 5 | 28 | 3.039873 | -3.260182 | 2.660557 | 2.607844 | 11.60268 | 9.046603
2018-05-08 17:22 | 376212.4 | 2938.9562 | 5 | 28 | 3 | -3.260217 | 2.660557 | 2.661226 | 11.60268 | 9.207848
2018-05-08 17:24 | 376332.5 | 120.0001 | 6 | 28 | 3.664102 | 0 | 2.660557 | 2.661226 | 11.60268 | 9.207848
2018-05-08 17:26 | 376452.5 | 240.0007 | 6 | 28 | 3.695142 | 0 | 2.660557 | 2.661226 | 11.60268 | 9.207848
2018-05-08 17:27 | 376512.5 | 300.0021 | 6 | 28 | 3.700466 | 0 | 2.660557 | 2.661226 | 11.60268 | 9.207848
2018-05-08 17:27 | 376512.5 | 0.0026 | 7 | 29 | 3.700512 | 0 | 0 | 0 | 0 | 0
2018-05-08 17:29 | 376623.7 | 111.1109 | 2 | 29 | 4.200281 | 3.259979 | 0.1178524 | 1.978e-09 | 0.4945174 | 7.321e-09
2018-05-08 17:31 | 376743.7 | 120.0009 | 3 | 29 | 4.239161 | 3.260006 | 0.2261373 | 1.978e-09 | 0.9515019 | 7.321e-09
2018-05-08 17:33 | 376863.7 | 240.0004 | 3 | 29 | 4.264127 | 3.259972 | 0.334794 | 1.978e-09 | 1.413587 | 7.321e-09
2018-05-08 17:35 | 376983.7 | 360.0003 | 3 | 29 | 4.28231 | 3.260042 | 0.4434575 | 1.978e-09 | 1.877941 | 7.321e-09
2018-05-08 17:37 | 377103.7 | 480.0006 | 3 | 29 | 4.302123 | 3.259979 | 0.5521227 | 1.978e-09 | 2.344321 | 7.321e-09
2018-05-08 17:39 | 377223.7 | 600.0002 | 3 | 29 | 4.326149 | 3.259945 | 0.6607795 | 1.978e-09 | 2.813053 | 7.321e-09
2018-05-08 17:41 | 377343.7 | 720.0008 | 3 | 29 | 4.353889 | 3.259958 | 0.7694402 | 1.978e-09 | 3.284602 | 7.321e-09
2018-05-08 17:43 | 377463.7 | 840.0025 | 3 | 29 | 4.385174 | 3.260019 | 0.8781098 | 1.978e-09 | 3.759412 | 7.321e-09
2018-05-08 17:45 | 377583.7 | 960.0012 | 3 | 29 | 4.400236 | 3.089169 | 0.9851284 | 1.978e-09 | 4.229948 | 7.321e-09
2018-05-08 17:47 | 377703.7 | 1080.0002 | 3 | 29 | 4.400314 | 2.823118 | 1.083548 | 1.978e-09 | 4.663018 | 7.321e-09
2018-05-08 17:49 | 377823.7 | 1200.0017 | 3 | 29 | 4.400252 | 2.584585 | 1.173529 | 1.978e-09 | 5.058958 | 7.321e-09
2018-05-08 17:51 | 377943.7 | 1320.0011 | 3 | 29 | 4.400253 | 2.382519 | 1.25621 | 1.978e-09 | 5.422777 | 7.321e-09
2018-05-08 17:53 | 378063.7 | 1440.0002 | 3 | 29 | 4.400257 | 2.209208 | 1.332667 | 1.978e-09 | 5.759204 | 7.321e-09
2018-05-08 17:55 | 378183.7 | 1560.0011 | 3 | 29 | 4.40024 | 2.060107 | 1.403754 | 1.978e-09 | 6.072003 | 7.321e-09
2018-05-08 17:57 | 378303.7 | 1680.003 | 3 | 29 | 4.400238 | 1.929955 | 1.470199 | 1.978e-09 | 6.364377 | 7.321e-09
2018-05-08 17:59 | 378423.7 | 1800.0015 | 3 | 29 | 4.400254 | 1.816253 | 1.532584 | 1.978e-09 | 6.638881 | 7.321e-09
2018-05-08 18:01 | 378543.7 | 1920.0008 | 3 | 29 | 4.4002 | 1.716215 | 1.591405 | 1.978e-09 | 6.897707 | 7.321e-09
2018-05-08 18:03 | 378663.7 | 2040.0004 | 3 | 29 | 4.400146 | 1.624475 | 1.64709 | 1.978e-09 | 7.142732 | 7.321e-09
2018-05-08 18:05 | 378783.7 | 2160.0001 | 3 | 29 | 4.400212 | 1.542847 | 1.699862 | 1.978e-09 | 7.374938 | 7.321e-09
2018-05-08 18:07 | 378903.7 | 2280.0003 | 3 | 29 | 4.400227 | 1.465835 | 1.749984 | 1.978e-09 | 7.595486 | 7.321e-09
2018-05-08 18:09 | 379023.7 | 2400.0008 | 3 | 29 | 4.400212 | 1.393135 | 1.797599 | 1.978e-09 | 7.804999 | 7.321e-09
2018-05-08 18:11 | 379143.7 | 2520.0002 | 3 | 29 | 4.400132 | 1.324837 | 1.842889 | 1.978e-09 | 8.004285 | 7.321e-09
2018-05-08 18:13 | 379263.7 | 2640.0005 | 3 | 29 | 4.400187 | 1.262593 | 1.886005 | 1.978e-09 | 8.194003 | 7.321e-09
2018-05-08 18:15 | 379383.7 | 2760.0004 | 3 | 29 | 4.400175 | 1.201644 | 1.927064 | 1.978e-09 | 8.374667 | 7.321e-09
2018-05-08 18:17 | 379503.7 | 2880.0002 | 3 | 29 | 4.400206 | 1.143206 | 1.96614 | 1.978e-09 | 8.546611 | 7.321e-09
2018-05-08 18:19 | 379623.7 | 3000.0006 | 3 | 29 | 4.400187 | 1.087569 | 2.003307 | 1.978e-09 | 8.710152 | 7.321e-09
2018-05-08 18:21 | 379743.7 | 3120.0002 | 3 | 29 | 4.400229 | 1.034527 | 2.038662 | 1.978e-09 | 8.865721 | 7.321e-09
2018-05-08 18:23 | 379863.7 | 3240.0007 | 3 | 29 | 4.400183 | 0.9828625 | 2.072267 | 1.978e-09 | 9.013588 | 7.321e-09
2018-05-08 18:25 | 379983.7 | 3360.0018 | 3 | 29 | 4.400146 | 0.9327469 | 2.104194 | 1.978e-09 | 9.154072 | 7.321e-09
2018-05-08 18:27 | 380103.7 | 3480.0014 | 3 | 29 | 4.400156 | 0.8855209 | 2.134493 | 1.978e-09 | 9.287395 | 7.321e-09
2018-05-08 18:29 | 380223.7 | 3600.0009 | 3 | 29 | 4.400198 | 0.8406096 | 2.163248 | 1.978e-09 | 9.413918 | 7.321e-09
2018-05-08 18:31 | 380343.7 | 3720.0011 | 3 | 29 | 4.400183 | 0.797471 | 2.190534 | 1.978e-09 | 9.533985 | 7.321e-09
2018-05-08 18:33 | 380463.7 | 3840 | 3 | 29 | 4.400181 | 0.7561598 | 2.216415 | 1.978e-09 | 9.647863 | 7.321e-09
2018-05-08 18:35 | 380583.7 | 3960.0001 | 3 | 29 | 4.400176 | 0.7162781 | 2.240948 | 1.978e-09 | 9.755815 | 7.321e-09
2018-05-08 18:37 | 380703.7 | 4080.0008 | 3 | 29 | 4.400169 | 0.6783533 | 2.264186 | 1.978e-09 | 9.858063 | 7.321e-09
2018-05-08 18:39 | 380823.7 | 4200.0002 | 3 | 29 | 4.400151 | 0.6424522 | 2.286193 | 1.978e-09 | 9.954899 | 7.321e-09
2018-05-08 18:41 | 380943.7 | 4320.0005 | 3 | 29 | 4.400113 | 0.6077471 | 2.307027 | 1.978e-09 | 10.04657 | 7.321e-09
2018-05-08 18:43 | 381063.7 | 4440 | 3 | 29 | 4.400109 | 0.5752754 | 2.32675 | 1.978e-09 | 10.13336 | 7.321e-09
2018-05-08 18:45 | 381183.7 | 4560.0011 | 3 | 29 | 4.400159 | 0.5450411 | 2.345427 | 1.978e-09 | 10.21554 | 7.321e-09
2018-05-08 18:47 | 381303.7 | 4680.0002 | 3 | 29 | 4.400106 | 0.5162525 | 2.363116 | 1.978e-09 | 10.29337 | 7.321e-09
2018-05-08 18:49 | 381423.7 | 4800.0012 | 3 | 29 | 4.400153 | 0.4888258 | 2.37987 | 1.978e-09 | 10.36709 | 7.321e-09
2018-05-08 18:51 | 381543.7 | 4920.0015 | 3 | 29 | 4.400187 | 0.4627571 | 2.395719 | 1.978e-09 | 10.43683 | 7.321e-09
2018-05-08 18:53 | 381663.7 | 5040.0001 | 3 | 29 | 4.400192 | 0.4373159 | 2.410702 | 1.978e-09 | 10.50276 | 7.321e-09
2018-05-08 18:55 | 381783.7 | 5160.0009 | 3 | 29 | 4.400152 | 0.4129715 | 2.424871 | 1.978e-09 | 10.5651 | 7.321e-09
2018-05-08 18:57 | 381903.7 | 5280.0017 | 3 | 29 | 4.400159 | 0.3911705 | 2.438268 | 1.978e-09 | 10.62405 | 7.321e-09
2018-05-08 18:59 | 382023.7 | 5400.0009 | 3 | 29 | 4.400139 | 0.3702898 | 2.450947 | 1.978e-09 | 10.67984 | 7.321e-09
2018-05-08 19:01 | 382143.7 | 5520.0009 | 3 | 29 | 4.400222 | 0.3510704 | 2.462954 | 1.978e-09 | 10.73267 | 7.321e-09
2018-05-08 19:03 | 382263.7 | 5640.0007 | 3 | 29 | 4.400113 | 0.3316031 | 2.474317 | 1.978e-09 | 10.78267 | 7.321e-09
2018-05-08 19:05 | 382383.7 | 5760 | 3 | 29 | 4.400102 | 0.3143015 | 2.485078 | 1.978e-09 | 10.83002 | 7.321e-09
2018-05-08 19:07 | 382503.7 | 5880.003 | 3 | 29 | 4.400113 | 0.2983322 | 2.49529 | 1.978e-09 | 10.87496 | 7.321e-09
2018-05-08 19:09 | 382623.7 | 6000.0015 | 3 | 29 | 4.400116 | 0.2830582 | 2.504976 | 1.978e-09 | 10.91757 | 7.321e-09
2018-05-08 19:11 | 382743.7 | 6120.0004 | 3 | 29 | 4.400135 | 0.269228 | 2.514181 | 1.978e-09 | 10.95808 | 7.321e-09
2018-05-08 19:13 | 382863.7 | 6240.0019 | 3 | 29 | 4.400122 | 0.2562017 | 2.522933 | 1.978e-09 | 10.99659 | 7.321e-09
2018-05-08 19:15 | 382983.7 | 6360.0007 | 3 | 29 | 4.400088 | 0.2437582 | 2.531264 | 1.978e-09 | 11.03324 | 7.321e-09
2018-05-08 19:17 | 383103.7 | 6480.001 | 3 | 29 | 4.400059 | 0.2320137 | 2.539191 | 1.978e-09 | 11.06813 | 7.321e-09
2018-05-08 19:19 | 383223.7 | 6600.001 | 3 | 29 | 4.400136 | 0.2217426 | 2.546755 | 1.978e-09 | 11.10141 | 7.321e-09
2018-05-08 19:21 | 383343.7 | 6720.0002 | 3 | 29 | 4.400155 | 0.2118855 | 2.553973 | 1.978e-09 | 11.13317 | 7.321e-09
2018-05-08 19:23 | 383463.7 | 6840.001 | 3 | 29 | 4.400051 | 0.2018814 | 2.560864 | 1.978e-09 | 11.16349 | 7.321e-09
2018-05-08 19:25 | 383583.7 | 6960.0007 | 3 | 29 | 4.400121 | 0.1933517 | 2.567455 | 1.978e-09 | 11.19249 | 7.321e-09
2018-05-08 19:27 | 383703.7 | 7080.0016 | 3 | 29 | 4.400164 | 0.1851883 | 2.573753 | 1.978e-09 | 11.2202 | 7.321e-09
2018-05-08 19:29 | 383823.7 | 7200.0002 | 3 | 29 | 4.400119 | 0.1766186 | 2.579776 | 1.978e-09 | 11.2467 | 7.321e-09
2018-05-08 19:31 | 383943.7 | 7320.0005 | 3 | 29 | 4.4001 | 0.1689768 | 2.585531 | 1.978e-09 | 11.27203 | 7.321e-09
2018-05-08 19:33 | 384063.7 | 7440.0005 | 3 | 29 | 4.400068 | 0.1615582 | 2.591037 | 1.978e-09 | 11.29625 | 7.321e-09
2018-05-08 19:35 | 384183.7 | 7560.0024 | 3 | 29 | 4.400054 | 0.1551561 | 2.59632 | 1.978e-09 | 11.3195 | 7.321e-09
2018-05-08 19:37 | 384303.7 | 7680.0011 | 3 | 29 | 4.40005 | 0.1487312 | 2.601388 | 1.978e-09 | 11.3418 | 7.321e-09
2018-05-08 19:39 | 384423.7 | 7800.0005 | 3 | 29 | 4.40006 | 0.1427288 | 2.606253 | 1.978e-09 | 11.3632 | 7.321e-09
2018-05-08 19:41 | 384543.7 | 7920.0014 | 3 | 29 | 4.400115 | 0.1374178 | 2.610919 | 1.978e-09 | 11.38374 | 7.321e-09
2018-05-08 19:43 | 384663.7 | 8040.0005 | 3 | 29 | 4.400107 | 0.1320992 | 2.615405 | 1.978e-09 | 11.40347 | 7.321e-09
2018-05-08 19:45 | 384783.7 | 8160.0004 | 3 | 29 | 4.400105 | 0.1271811 | 2.619722 | 1.978e-09 | 11.42247 | 7.321e-09
2018-05-08 19:47 | 384903.7 | 8280.0001 | 3 | 29 | 4.400113 | 0.1225233 | 2.623874 | 1.978e-09 | 11.44074 | 7.321e-09
2018-05-08 19:49 | 385023.7 | 8400.0004 | 3 | 29 | 4.400065 | 0.1175327 | 2.627871 | 1.978e-09 | 11.45833 | 7.321e-09
2018-05-08 19:51 | 385143.7 | 8520.0014 | 3 | 29 | 4.400021 | 0.1129589 | 2.631721 | 1.978e-09 | 11.47527 | 7.321e-09
2018-05-08 19:53 | 385263.7 | 8640.0009 | 3 | 29 | 4.399977 | 0.1082945 | 2.635426 | 1.978e-09 | 11.49157 | 7.321e-09
2018-05-08 19:55 | 385383.7 | 8760.0007 | 3 | 29 | 4.400082 | 0.1048374 | 2.63899 | 1.978e-09 | 11.50725 | 7.321e-09
2018-05-08 19:57 | 385503.7 | 8880.0002 | 3 | 29 | 4.400128 | 0.1016722 | 2.642424 | 1.978e-09 | 11.52236 | 7.321e-09
2018-05-08 19:59 | 385623.7 | 9000.0009 | 3 | 29 | 4.400045 | 0.0973444 | 2.645739 | 1.978e-09 | 11.53695 | 7.321e-09
2018-05-08 20:01 | 385743.7 | 9120.0004 | 3 | 29 | 4.400022 | 0.09416294 | 2.648934 | 1.978e-09 | 11.551 | 7.321e-09
2018-05-08 20:03 | 385863.7 | 9240.0016 | 3 | 29 | 4.399976 | 0.09029961 | 2.652024 | 1.978e-09 | 11.5646 | 7.321e-09
2018-05-08 20:05 | 385983.7 | 9360.0005 | 3 | 29 | 4.400058 | 0.08781719 | 2.655001 | 1.978e-09 | 11.5777 | 7.321e-09
2018-05-08 20:07 | 386103.7 | 9480.0002 | 3 | 29 | 4.400102 | 0.08491611 | 2.657877 | 1.978e-09 | 11.59035 | 7.321e-09
2018-05-08 20:09 | 386223.7 | 9600.0007 | 3 | 29 | 4.400077 | 0.08187294 | 2.660644 | 1.978e-09 | 11.60253 | 7.321e-09
2018-05-08 20:09 | 386229.7 | 9605.9743 | 3 | 29 | 4.400065 | 0.08149624 | 2.660779 | 1.978e-09 | 11.60312 | 7.321e-09
2018-05-08 20:11 | 386349.7 | 120.0009 | 4 | 29 | 4.38371 | 0 | 2.66078 | 1.978e-09 | 11.60313 | 7.321e-09
2018-05-08 20:13 | 386469.7 | 240.0008 | 4 | 29 | 4.381904 | 0 | 2.66078 | 1.978e-09 | 11.60313 | 7.321e-09
2018-05-08 20:14 | 386529.7 | 300.0024 | 4 | 29 | 4.381324 | 0 | 2.66078 | 1.978e-09 | 11.60313 | 7.321e-09
2018-05-08 20:16 | 386649.8 | 120.0017 | 5 | 29 | 3.869986 | -3.259987 | 2.66078 | 0.1086572 | 11.60313 | 0.4265282
2018-05-08 20:18 | 386769.8 | 240.0005 | 5 | 29 | 3.826346 | -3.260113 | 2.66078 | 0.2173116 | 11.60313 | 0.8445784
2018-05-08 20:20 | 386889.8 | 360.0008 | 5 | 29 | 3.782445 | -3.260126 | 2.66078 | 0.3259762 | 11.60313 | 1.257998
2018-05-08 20:22 | 387009.8 | 480.0016 | 5 | 29 | 3.738061 | -3.259802 | 2.66078 | 0.4346481 | 11.60313 | 1.666623
2018-05-08 20:24 | 387129.8 | 600.0016 | 5 | 29 | 3.694507 | -3.260151 | 2.66078 | 0.5433017 | 11.60313 | 2.070401
2018-05-08 20:26 | 387249.8 | 720.0014 | 5 | 29 | 3.652006 | -3.259876 | 2.66078 | 0.6519636 | 11.60313 | 2.46954
2018-05-08 20:28 | 387369.8 | 840.0013 | 5 | 29 | 3.610703 | -3.259861 | 2.66078 | 0.7606325 | 11.60313 | 2.864141
2018-05-08 20:30 | 387489.8 | 960.0005 | 5 | 29 | 3.570685 | -3.259838 | 2.66078 | 0.8692912 | 11.60313 | 3.254283
2018-05-08 20:32 | 387609.8 | 1080.0006 | 5 | 29 | 3.533182 | -3.260136 | 2.66078 | 0.9779552 | 11.60313 | 3.640223
2018-05-08 20:34 | 387729.8 | 1200.0008 | 5 | 29 | 3.498753 | -3.259849 | 2.66078 | 1.086615 | 11.60313 | 4.022245
2018-05-08 20:36 | 387849.8 | 1320.0006 | 5 | 29 | 3.466765 | -3.259886 | 2.66078 | 1.195271 | 11.60313 | 4.400631
2018-05-08 20:38 | 387969.8 | 1440.0009 | 5 | 29 | 3.437557 | -3.259838 | 2.66078 | 1.303936 | 11.60313 | 4.775734
2018-05-08 20:40 | 388089.8 | 1560.0014 | 5 | 29 | 3.410084 | -3.259804 | 2.66078 | 1.412596 | 11.60313 | 5.147754
2018-05-08 20:42 | 388209.8 | 1680.0008 | 5 | 29 | 3.384018 | -3.260126 | 2.66078 | 1.521258 | 11.60313 | 5.516876
2018-05-08 20:44 | 388329.8 | 1800.001 | 5 | 29 | 3.358649 | -3.259845 | 2.66078 | 1.629922 | 11.60313 | 5.883218
2018-05-08 20:46 | 388449.8 | 1920.0009 | 5 | 29 | 3.334153 | -3.260109 | 2.66078 | 1.73858 | 11.60313 | 6.246827
2018-05-08 20:48 | 388569.8 | 2040.0017 | 5 | 29 | 3.309868 | -3.260162 | 2.66078 | 1.847254 | 11.60313 | 6.60786
2018-05-08 20:50 | 388689.8 | 2160.0017 | 5 | 29 | 3.284148 | -3.259792 | 2.66078 | 1.95591 | 11.60313 | 6.966111
2018-05-08 20:52 | 388809.8 | 2280.0017 | 5 | 29 | 3.257068 | -3.260169 | 2.66078 | 2.064575 | 11.60313 | 7.321533
2018-05-08 20:54 | 388929.8 | 2400.0011 | 5 | 29 | 3.22634 | -3.259817 | 2.66078 | 2.173246 | 11.60313 | 7.673855
2018-05-08 20:56 | 389049.8 | 2520.0021 | 5 | 29 | 3.1908 | -3.260133 | 2.66078 | 2.281914 | 11.60313 | 8.022568
2018-05-08 20:58 | 389169.8 | 2640.0019 | 5 | 29 | 3.149386 | -3.260009 | 2.66078 | 2.390575 | 11.60313 | 8.367086
2018-05-08 21:00 | 389289.8 | 2760.0003 | 5 | 29 | 3.098087 | -3.26016 | 2.66078 | 2.499235 | 11.60313 | 8.706612
2018-05-08 21:02 | 389409.8 | 2880.0005 | 5 | 29 | 3.032194 | -3.260162 | 2.66078 | 2.607898 | 11.60313 | 9.039855
2018-05-08 21:03 | 389457.2 | 2927.4417 | 5 | 29 | 2.999997 | -3.260119 | 2.66078 | 2.650861 | 11.60313 | 9.169454
2018-05-08 21:05 | 389577.3 | 120.0013 | 6 | 29 | 3.665573 | 0 | 2.66078 | 2.650861 | 11.60313 | 9.169454
2018-05-08 21:07 | 389697.3 | 240.0012 | 6 | 29 | 3.696398 | 0 | 2.66078 | 2.650861 | 11.60313 | 9.169454
2018-05-08 21:08 | 389757.3 | 300.0026 | 6 | 29 | 3.701601 | 0 | 2.66078 | 2.650861 | 11.60313 | 9.169454
2018-05-08 21:08 | 389757.3 | 0.0026 | 7 | 30 | 3.701591 | 0 | 0 | 0 | 0 | 0
2018-05-08 21:10 | 389864.4 | 107.0414 | 2 | 30 | 4.200305 | 3.259993 | 0.1136578 | 0 | 0.4769334 | 0
2018-05-08 21:12 | 389984.4 | 120.0001 | 3 | 30 | 4.240104 | 3.259996 | 0.2219391 | 0 | 0.9339638 | 0
2018-05-08 21:14 | 390104.4 | 240.0003 | 3 | 30 | 4.265663 | 3.259983 | 0.3305923 | 0 | 1.396168 | 0
2018-05-08 21:16 | 390224.4 | 360.0017 | 3 | 30 | 4.284191 | 3.260027 | 0.4392644 | 0 | 1.860746 | 0
2018-05-08 21:18 | 390344.4 | 480.0004 | 3 | 30 | 4.303541 | 3.259995 | 0.5479245 | 0 | 2.327285 | 0
2018-05-08 21:20 | 390464.4 | 600.0011 | 3 | 30 | 4.32705 | 3.259933 | 0.6565878 | 0 | 2.796163 | 0
2018-05-08 21:22 | 390584.4 | 720.0002 | 3 | 30 | 4.355053 | 3.259939 | 0.7652468 | 0 | 3.267823 | 0
2018-05-08 21:24 | 390704.4 | 840.0015 | 3 | 30 | 4.385859 | 3.259962 | 0.8739107 | 0 | 3.742702 | 0
2018-05-08 21:26 | 390824.4 | 960 | 3 | 30 | 4.400268 | 3.085634 | 0.9808545 | 0 | 4.212934 | 0
2018-05-08 21:28 | 390944.4 | 1080.0004 | 3 | 30 | 4.400287 | 2.819565 | 1.079179 | 0 | 4.645589 | 0
2018-05-08 21:30 | 391064.4 | 1200.0015 | 3 | 30 | 4.40027 | 2.581081 | 1.169059 | 0 | 5.041082 | 0
2018-05-08 21:32 | 391184.4 | 1320.001 | 3 | 30 | 4.400172 | 2.378557 | 1.251628 | 0 | 5.404405 | 0
2018-05-08 21:34 | 391304.4 | 1440.0014 | 3 | 30 | 4.400217 | 2.210194 | 1.328039 | 0 | 5.740633 | 0
2018-05-08 21:36 | 391424.4 | 1560.0015 | 3 | 30 | 4.400229 | 2.062634 | 1.399199 | 0 | 6.053754 | 0
2018-05-08 21:38 | 391544.4 | 1680.0005 | 3 | 30 | 4.400191 | 1.934505 | 1.465766 | 0 | 6.34666 | 0
2018-05-08 21:40 | 391664.4 | 1800.0002 | 3 | 30 | 4.400265 | 1.819386 | 1.528299 | 0 | 6.621821 | 0
2018-05-08 21:42 | 391784.4 | 1920.0009 | 3 | 30 | 4.400227 | 1.71619 | 1.587178 | 0 | 6.880898 | 0
2018-05-08 21:44 | 391904.4 | 2040.0017 | 3 | 30 | 4.40016 | 1.622246 | 1.642783 | 0 | 7.125574 | 0
2018-05-08 21:46 | 392024.4 | 2160.001 | 3 | 30 | 4.400175 | 1.539363 | 1.695467 | 0 | 7.35739 | 0
2018-05-08 21:48 | 392144.4 | 2280.0008 | 3 | 30 | 4.400228 | 1.462018 | 1.74547 | 0 | 7.577415 | 0
2018-05-08 21:50 | 392264.4 | 2400.0011 | 3 | 30 | 4.400182 | 1.38808 | 1.792949 | 0 | 7.786334 | 0
2018-05-08 21:52 | 392384.4 | 2520 | 3 | 30 | 4.400149 | 1.319314 | 1.838054 | 0 | 7.984804 | 0
2018-05-08 21:54 | 392504.4 | 2640.0015 | 3 | 30 | 4.400178 | 1.255878 | 1.880962 | 0 | 8.173605 | 0
2018-05-08 21:56 | 392624.4 | 2760.0014 | 3 | 30 | 4.400205 | 1.19576 | 1.92181 | 0 | 8.353346 | 0
2018-05-08 21:58 | 392744.4 | 2880.0014 | 3 | 30 | 4.400198 | 1.138671875 | 1.960701 | 0 | 8.524471 | 0
2018-05-08 22:00 | 392864.4 | 3000.0014 | 3 | 30 | 4.400206 | 1.084009 | 1.997729 | 0 | 8.6874 | 0
2018-05-08 22:02 | 392984.4 | 3120.0014 | 3 | 30 | 4.400183 | 1.03042 | 2.032951 | 0 | 8.842383 | 0
2018-05-08 22:04 | 393104.4 | 3240.0017 | 3 | 30 | 4.400139 | 0.9778538 | 2.066418 | 0 | 8.989647 | 0
2018-05-08 22:06 | 393224.4 | 3360.0009 | 3 | 30 | 4.400204 | 0.9300871 | 2.098217 | 0 | 9.129564 | 0
2018-05-08 22:08 | 393344.4 | 3480.0006 | 3 | 30 | 4.40016 | 0.8824978 | 2.128412 | 0 | 9.262431 | 0
2018-05-08 22:10 | 393464.4 | 3600.0001 | 3 | 30 | 4.400167 | 0.8383083 | 2.157094 | 0 | 9.388636 | 0
2018-05-08 22:12 | 393584.4 | 3720.0007 | 3 | 30 | 4.400155 | 0.7944031 | 2.184299 | 0 | 9.508343 | 0
2018-05-08 22:14 | 393704.4 | 3840.001 | 3 | 30 | 4.400151 | 0.7527266 | 2.210081 | 0 | 9.621787 | 0
2018-05-08 22:16 | 393824.4 | 3960.0008 | 3 | 30 | 4.400144 | 0.7121935 | 2.234501 | 0 | 9.729239 | 0
2018-05-08 22:18 | 393944.4 | 4080.0009 | 3 | 30 | 4.400118 | 0.6739845 | 2.257607 | 0 | 9.830908 | 0
2018-05-08 22:20 | 394064.4 | 4200.0014 | 3 | 30 | 4.400175 | 0.6377773 | 2.27946 | 0 | 9.927065 | 0
2018-05-08 22:22 | 394184.4 | 4320.0014 | 3 | 30 | 4.400126 | 0.6034479 | 2.300133 | 0 | 10.01803 | 0
2018-05-08 22:24 | 394304.4 | 4440.0005 | 3 | 30 | 4.400164 | 0.571456 | 2.319707 | 0 | 10.10416 | 0
2018-05-08 22:26 | 394424.4 | 4560.0005 | 3 | 30 | 4.400153 | 0.5407171 | 2.338229 | 0 | 10.18566 | 0
2018-05-08 22:28 | 394544.4 | 4680.001 | 3 | 30 | 4.400148 | 0.5118437 | 2.355768 | 0 | 10.26283 | 0
2018-05-08 22:30 | 394664.4 | 4800.0012 | 3 | 30 | 4.40015 | 0.4838343 | 2.372359 | 0 | 10.33583 | 0
2018-05-08 22:32 | 394784.4 | 4920.0005 | 3 | 30 | 4.400167 | 0.457406 | 2.38804 | 0 | 10.40483 | 0
2018-05-08 22:34 | 394904.4 | 5040.0017 | 3 | 30 | 4.400161 | 0.4322643 | 2.40286 | 0 | 10.47004 | 0
2018-05-08 22:36 | 395024.4 | 5160.0006 | 3 | 30 | 4.400105 | 0.4085274 | 2.416871 | 0 | 10.53169 | 0
2018-05-08 22:38 | 395144.4 | 5280.0006 | 3 | 30 | 4.400145 | 0.3872709 | 2.430137 | 0 | 10.59007 | 0
2018-05-08 22:40 | 395264.4 | 5400.0004 | 3 | 30 | 4.400084 | 0.3670769 | 2.442707 | 0 | 10.64538 | 0
2018-05-08 22:42 | 395384.4 | 5520.0009 | 3 | 30 | 4.400146 | 0.3483171 | 2.454629 | 0 | 10.69783 | 0
2018-05-08 22:44 | 395504.4 | 5640.0013 | 3 | 30 | 4.400154 | 0.3298416 | 2.465924 | 0 | 10.74753 | 0
2018-05-08 22:46 | 395624.4 | 5760.0001 | 3 | 30 | 4.400132 | 0.31213 | 2.476616 | 0 | 10.79458 | 0
2018-05-08 22:48 | 395744.4 | 5880.0015 | 3 | 30 | 4.400105 | 0.2959929 | 2.486748 | 0 | 10.83916 | 0
2018-05-08 22:50 | 395864.4 | 6000.0005 | 3 | 30 | 4.40009 | 0.2813272 | 2.496373 | 0 | 10.88151 | 0
2018-05-08 22:52 | 395984.4 | 6120.001 | 3 | 30 | 4.400164 | 0.2681751 | 2.505529 | 0 | 10.9218 | 0
2018-05-08 22:54 | 396104.4 | 6240.0014 | 3 | 30 | 4.400149 | 0.2549438 | 2.514236 | 0 | 10.96011 | 0
2018-05-08 22:56 | 396224.4 | 6360.0007 | 3 | 30 | 4.400082 | 0.2426443 | 2.522526 | 0 | 10.99659 | 0
2018-05-08 22:58 | 396344.4 | 6480.0009 | 3 | 30 | 4.400089 | 0.2312851 | 2.530427 | 0 | 11.03135 | 0
2018-05-08 23:00 | 396464.4 | 6600.0012 | 3 | 30 | 4.399983 | 0.2196236 | 2.537953 | 0 | 11.06447 | 0
2018-05-08 23:02 | 396584.4 | 6720.0011 | 3 | 30 | 4.400164 | 0.2107944 | 2.545136 | 0 | 11.09608 | 0
2018-05-08 23:04 | 396704.4 | 6840.0004 | 3 | 30 | 4.400148 | 0.2011461 | 2.551991 | 0 | 11.12624 | 0
2018-05-08 23:06 | 396824.4 | 6960.0014 | 3 | 30 | 4.40011 | 0.1917057 | 2.558536 | 0 | 11.15504 | 0
2018-05-08 23:08 | 396944.4 | 7080.001 | 3 | 30 | 4.400074 | 0.1831198 | 2.564785 | 0 | 11.18253 | 0
2018-05-08 23:10 | 397064.4 | 7200.0008 | 3 | 30 | 4.400105 | 0.1753397 | 2.570758 | 0 | 11.20882 | 0
2018-05-08 23:12 | 397184.4 | 7320.0014 | 3 | 30 | 4.400082 | 0.1678352 | 2.576473 | 0 | 11.23396 | 0
2018-05-08 23:14 | 397304.4 | 7440.0011 | 3 | 30 | 4.400122 | 0.1611471 | 2.581954 | 0 | 11.25808 | 0
2018-05-08 23:16 | 397424.4 | 7560.0001 | 3 | 30 | 4.400096 | 0.1543846 | 2.587209 | 0 | 11.2812 | 0
2018-05-08 23:18 | 397544.4 | 7680.0005 | 3 | 30 | 4.400105 | 0.1479959 | 2.592246 | 0 | 11.30336 | 0
2018-05-08 23:20 | 397664.4 | 7800.0012 | 3 | 30 | 4.400045 | 0.1417389 | 2.597075 | 0 | 11.32461 | 0
2018-05-08 23:22 | 397784.4 | 7920.0001 | 3 | 30 | 4.4001 | 0.1364384 | 2.601712 | 0 | 11.34501 | 0
2018-05-08 23:24 | 397904.4 | 8040.0008 | 3 | 30 | 4.400106 | 0.1311054 | 2.606167 | 0 | 11.36462 | 0
2018-05-08 23:26 | 398024.4 | 8160.0005 | 3 | 30 | 4.40012 | 0.1260757 | 2.610448 | 0 | 11.38345 | 0
2018-05-08 23:28 | 398144.4 | 8280.0001 | 3 | 30 | 4.400038 | 0.1207762 | 2.614564 | 0 | 11.40157 | 0
2018-05-08 23:30 | 398264.4 | 8400.0003 | 3 | 30 | 4.400105 | 0.1168928 | 2.618523 | 0 | 11.41899 | 0
2018-05-08 23:32 | 398384.4 | 8520.0013 | 3 | 30 | 4.399995 | 0.1118879 | 2.622341 | 0 | 11.43578 | 0
2018-05-08 23:34 | 398504.4 | 8640.0007 | 3 | 30 | 4.400045 | 0.1080036 | 2.626019 | 0 | 11.45197 | 0
2018-05-08 23:36 | 398624.4 | 8760.0012 | 3 | 30 | 4.400037 | 0.1037884 | 2.629558 | 0 | 11.46754 | 0
2018-05-08 23:38 | 398744.4 | 8880.0005 | 3 | 30 | 4.400086 | 0.1005173 | 2.632965 | 0 | 11.48253 | 0
2018-05-08 23:40 | 398864.4 | 9000.0003 | 3 | 30 | 4.400174 | 0.09773636 | 2.636258 | 0 | 11.49702 | 0
2018-05-08 23:42 | 398984.4 | 9120.0004 | 3 | 30 | 4.40012 | 0.09386539 | 2.639435 | 0 | 11.511 | 0
2018-05-08 23:44 | 399104.4 | 9240.0015 | 3 | 30 | 4.40006 | 0.09029293 | 2.642492 | 0 | 11.52445 | 0
2018-05-08 23:46 | 399224.4 | 9360.0002 | 3 | 30 | 4.399981 | 0.08640671 | 2.64545 | 0 | 11.53747 | 0
2018-05-08 23:48 | 399344.4 | 9480.001 | 3 | 30 | 4.400023 | 0.08385181 | 2.648296 | 0 | 11.54999 | 0
2018-05-08 23:50 | 399452.4 | 9588.0084 | 3 | 30 | 4.400023 | 0.0814991 | 2.650789 | 0 | 11.56096 | 0
2018-05-08 23:52 | 399572.5 | 120.0005 | 4 | 30 | 4.383682 | 0 | 2.650789 | 0 | 11.56096 | 0
2018-05-08 23:54 | 399692.5 | 240.0011 | 4 | 30 | 4.381883 | 0 | 2.650789 | 0 | 11.56096 | 0
2018-05-08 23:55 | 399752.5 | 300.0029 | 4 | 30 | 4.38132 | 0 | 2.650789 | 0 | 11.56096 | 0
2018-05-08 23:57 | 399872.6 | 120.0006 | 5 | 30 | 3.86775 | -3.260111 | 2.650789 | 0.1086504 | 11.56096 | 0.4263442
2018-05-08 23:59 | 399992.6 | 240 | 5 | 30 | 3.824018 | -3.260199 | 2.650789 | 0.2173199 | 11.56096 | 0.8441901
2018-05-09 00:01 | 400112.6 | 360.0008 | 5 | 30 | 3.780348 | -3.260174 | 2.650789 | 0.3259832 | 11.56096 | 1.257365
2018-05-09 00:03 | 400232.6 | 480.0003 | 5 | 30 | 3.736511 | -3.260139 | 2.650789 | 0.4346524 | 11.56096 | 1.665778
2018-05-09 00:05 | 400352.6 | 600.0003 | 5 | 30 | 3.693032 | -3.26 | 2.650789 | 0.5433182 | 11.56096 | 2.06945
2018-05-09 00:07 | 400472.6 | 720.0004 | 5 | 30 | 3.650529 | -3.260212 | 2.650789 | 0.6519827 | 11.56096 | 2.468436
2018-05-09 00:09 | 400592.6 | 840.0023 | 5 | 30 | 3.608863 | -3.260146 | 2.650789 | 0.7606491 | 11.56096 | 2.862853
2018-05-09 00:11 | 400712.6 | 960.0016 | 5 | 30 | 3.569196 | -3.260167 | 2.650789 | 0.8693059 | 11.56096 | 3.252803
2018-05-09 00:13 | 400832.6 | 1080.002 | 5 | 30 | 3.532122 | -3.260121 | 2.650789 | 0.9779735 | 11.56096 | 3.638625
2018-05-09 00:15 | 400952.6 | 1200.0021 | 5 | 30 | 3.498265 | -3.260093 | 2.650789 | 1.086637 | 11.56096 | 4.02056
2018-05-09 00:17 | 401072.6 | 1320.0009 | 5 | 30 | 3.467036 | -3.259858 | 2.650789 | 1.195302 | 11.56096 | 4.398986
2018-05-09 00:19 | 401192.6 | 1440.0002 | 5 | 30 | 3.437722 | -3.260176 | 2.650789 | 1.303964 | 11.56096 | 4.774107
2018-05-09 00:21 | 401312.6 | 1560.0018 | 5 | 30 | 3.41055 | -3.260152 | 2.650789 | 1.412627 | 11.56096 | 5.14618
2018-05-09 00:23 | 401432.6 | 1680.0002 | 5 | 30 | 3.384587 | -3.260156 | 2.650789 | 1.521286 | 11.56096 | 5.515343
2018-05-09 00:25 | 401552.6 | 1800.0012 | 5 | 30 | 3.359583 | -3.260077 | 2.650789 | 1.629959 | 11.56096 | 5.881788
2018-05-09 00:27 | 401672.6 | 1920.0002 | 5 | 30 | 3.334593 | -3.260159 | 2.650789 | 1.738613 | 11.56096 | 6.245465
2018-05-09 00:29 | 401792.6 | 2040.0011 | 5 | 30 | 3.309523 | -3.259957 | 2.650789 | 1.84729 | 11.56096 | 6.606508
2018-05-09 00:31 | 401912.6 | 2160.0021 | 5 | 30 | 3.283581 | -3.260127 | 2.650789 | 1.955953 | 11.56096 | 6.964723
2018-05-09 00:33 | 402032.6 | 2280.0005 | 5 | 30 | 3.256473 | -3.260121 | 2.650789 | 2.064613 | 11.56096 | 7.320087
2018-05-09 00:35 | 402152.6 | 2400.0001 | 5 | 30 | 3.225835 | -3.259824 | 2.650789 | 2.173268 | 11.56096 | 7.672287
2018-05-09 00:37 | 402272.6 | 2520.001 | 5 | 30 | 3.190703 | -3.259827 | 2.650789 | 2.281933 | 11.56096 | 8.020964
2018-05-09 00:39 | 402392.6 | 2640.0005 | 5 | 30 | 3.148935 | -3.25986 | 2.650789 | 2.390593 | 11.56096 | 8.365463
2018-05-09 00:41 | 402512.6 | 2760.0004 | 5 | 30 | 3.097932 | -3.259901 | 2.650789 | 2.499256 | 11.56096 | 8.704981
2018-05-09 00:43 | 402632.6 | 2880.0004 | 5 | 30 | 3.03207 | -3.259792 | 2.650789 | 2.607913 | 11.56096 | 9.038204
2018-05-09 00:43 | 402679 | 2926.4069 | 5 | 30 | 3 | -3.260162 | 2.650789 | 2.649932 | 11.56096 | 9.164951
2018-05-09 00:45 | 402799 | 120.0011 | 6 | 30 | 3.66553 | 0 | 2.650789 | 2.649932 | 11.56096 | 9.164951
2018-05-09 00:47 | 402919 | 240.0013 | 6 | 30 | 3.696404 | 0 | 2.650789 | 2.649932 | 11.56096 | 9.164951
2018-05-09 00:48 | 402979 | 300.0013 | 6 | 30 | 3.701655 | 0 | 2.650789 | 2.649932 | 11.56096 | 9.164951
2018-05-09 00:48 | 402979 | 0.0027 | 7 | 31 | 3.7016 | 0 | 0 | 0 | 0 | 0
2018-05-09 00:50 | 403085.5 | 106.4095 | 2 | 31 | 4.200274 | 3.259995 | 0.1130494 | 4.921e-09 | 0.4743786 | 1.8213e-08
2018-05-09 00:52 | 403205.5 | 120.0001 | 3 | 31 | 4.240269 | 3.260027 | 0.2213275 | 4.921e-09 | 0.9314159 | 1.8213e-08
2018-05-09 00:54 | 403325.5 | 240.0012 | 3 | 31 | 4.265416 | 3.25996 | 0.3299919 | 4.921e-09 | 1.393664 | 1.8213e-08
2018-05-09 00:56 | 403445.5 | 360.0011 | 3 | 31 | 4.283814 | 3.259962 | 0.4386504 | 4.921e-09 | 1.858157 | 1.8213e-08
2018-05-09 00:58 | 403565.5 | 480.0005 | 3 | 31 | 4.303538 | 3.259995 | 0.5473092 | 4.921e-09 | 2.32467 | 1.8213e-08
2018-05-09 01:00 | 403685.5 | 600.0017 | 3 | 31 | 4.327382 | 3.259979 | 0.655975 | 4.921e-09 | 2.793575 | 1.8213e-08
2018-05-09 01:02 | 403805.5 | 720.0008 | 3 | 31 | 4.354795 | 3.26004 | 0.7646362 | 4.921e-09 | 3.265255 | 1.8213e-08
2018-05-09 01:04 | 403925.5 | 840.0007 | 3 | 31 | 4.385699 | 3.259995 | 0.873291 | 4.921e-09 | 3.740067 | 1.8213e-08
2018-05-09 01:06 | 404045.5 | 960.0015 | 3 | 31 | 4.400244 | 3.085152 | 0.9801973 | 4.921e-09 | 4.210135 | 1.8213e-08
2018-05-09 01:08 | 404165.5 | 1080.0024 | 3 | 31 | 4.40027 | 2.818893 | 1.078567 | 4.921e-09 | 4.642988 | 1.8213e-08
2018-05-09 01:10 | 404285.5 | 1200.0007 | 3 | 31 | 4.400243 | 2.573875 | 1.168344 | 4.921e-09 | 5.038027 | 1.8213e-08
2018-05-09 01:12 | 404405.5 | 1320.0012 | 3 | 31 | 4.400244 | 2.367701 | 1.250616 | 4.921e-09 | 5.400045 | 1.8213e-08
2018-05-09 01:14 | 404525.5 | 1440.0008 | 3 | 31 | 4.400247 | 2.195415 | 1.326584 | 4.921e-09 | 5.734324 | 1.8213e-08
2018-05-09 01:16 | 404645.5 | 1560.0002 | 3 | 31 | 4.400228 | 2.050187 | 1.397289 | 4.921e-09 | 6.045442 | 1.8213e-08
2018-05-09 01:18 | 404765.5 | 1680.0012 | 3 | 31 | 4.400217 | 1.924268 | 1.463482 | 4.921e-09 | 6.336705 | 1.8213e-08
2018-05-09 01:20 | 404885.5 | 1800.0005 | 3 | 31 | 4.400186 | 1.811545 | 1.525721 | 4.921e-09 | 6.610569 | 1.8213e-08
2018-05-09 01:22 | 405005.5 | 1920.001 | 3 | 31 | 4.400169 | 1.710737 | 1.584397 | 4.921e-09 | 6.868753 | 1.8213e-08
2018-05-09 01:24 | 405125.5 | 2040.0002 | 3 | 31 | 4.400193 | 1.619117 | 1.639877 | 4.921e-09 | 7.112879 | 1.8213e-08
2018-05-09 01:26 | 405245.5 | 2160.0004 | 3 | 31 | 4.400211 | 1.53712 | 1.692457 | 4.921e-09 | 7.344241 | 1.8213e-08
2018-05-09 01:28 | 405365.5 | 2280.0009 | 3 | 31 | 4.400189 | 1.460585 | 1.742399 | 4.921e-09 | 7.563996 | 1.8213e-08
2018-05-09 01:30 | 405485.5 | 2400.0014 | 3 | 31 | 4.400165 | 1.389492 | 1.789895 | 4.921e-09 | 7.772986 | 1.8213e-08
2018-05-09 01:32 | 405605.5 | 2520.0015 | 3 | 31 | 4.400152 | 1.32403 | 1.835121 | 4.921e-09 | 7.97199 | 1.8213e-08
2018-05-09 01:34 | 405725.5 | 2640.0006 | 3 | 31 | 4.4002 | 1.261534 | 1.878212 | 4.921e-09 | 8.161598 | 1.8213e-08
2018-05-09 01:36 | 405845.5 | 2760.0013 | 3 | 31 | 4.400181 | 1.20076 | 1.919228 | 4.921e-09 | 8.342076 | 1.8213e-08
2018-05-09 01:38 | 405965.5 | 2880.0003 | 3 | 31 | 4.400155 | 1.14245 | 1.958279 | 4.921e-09 | 8.513905 | 1.8213e-08
2018-05-09 01:40 | 406085.5 | 3000.0007 | 3 | 31 | 4.40018 | 1.087089 | 1.995437 | 4.921e-09 | 8.677408 | 1.8213e-08
2018-05-09 01:42 | 406205.5 | 3120.0009 | 3 | 31 | 4.400206 | 1.034343 | 2.030787 | 4.921e-09 | 8.832956 | 1.8213e-08
2018-05-09 01:44 | 406325.5 | 3240.0003 | 3 | 31 | 4.400138 | 0.9828758 | 2.064404 | 4.921e-09 | 8.980876 | 1.8213e-08
2018-05-09 01:46 | 406445.5 | 3360.0004 | 3 | 31 | 4.400126 | 0.9323006 | 2.096337 | 4.921e-09 | 9.121386 | 1.8213e-08
2018-05-09 01:48 | 406565.5 | 3480.0012 | 3 | 31 | 4.40022 | 0.8844414 | 2.126611 | 4.921e-09 | 9.254594 | 1.8213e-08
2018-05-09 01:50 | 406685.5 | 3600.0002 | 3 | 31 | 4.400162 | 0.8381033 | 2.155302 | 4.921e-09 | 9.380839 | 1.8213e-08
2018-05-09 01:52 | 406805.5 | 3720.0004 | 3 | 31 | 4.400127 | 0.7942343 | 2.182508 | 4.921e-09 | 9.500552 | 1.8213e-08
2018-05-09 01:54 | 406925.5 | 3840.0021 | 3 | 31 | 4.400222 | 0.7538748 | 2.208302 | 4.921e-09 | 9.614049 | 1.8213e-08
2018-05-09 01:56 | 407045.5 | 3960.0013 | 3 | 31 | 4.400238 | 0.7139683 | 2.23274 | 4.921e-09 | 9.721581 | 1.8213e-08
2018-05-09 01:58 | 407165.5 | 4080.0013 | 3 | 31 | 4.400158 | 0.6751776 | 2.255874 | 4.921e-09 | 9.823377 | 1.8213e-08
2018-05-09 02:00 | 407285.5 | 4200.0013 | 3 | 31 | 4.400126 | 0.6385345 | 2.27777 | 4.921e-09 | 9.91972 | 1.8213e-08
2018-05-09 02:02 | 407405.5 | 4320.0006 | 3 | 31 | 4.4002 | 0.6037798 | 2.298465 | 4.921e-09 | 10.01078 | 1.8213e-08
2018-05-09 02:04 | 407525.5 | 4440.0002 | 3 | 31 | 4.400167 | 0.5707703 | 2.318037 | 4.921e-09 | 10.0969 | 1.8213e-08
2018-05-09 02:06 | 407645.5 | 4560.001 | 3 | 31 | 4.400181 | 0.5401649 | 2.336545 | 4.921e-09 | 10.17834 | 1.8213e-08
2018-05-09 02:08 | 407765.5 | 4680.0009 | 3 | 31 | 4.400184 | 0.5111513 | 2.354066 | 4.921e-09 | 10.25543 | 1.8213e-08
2018-05-09 02:10 | 407885.5 | 4800.0003 | 3 | 31 | 4.400178 | 0.4833393 | 2.370631 | 4.921e-09 | 10.32832 | 1.8213e-08
2018-05-09 02:12 | 408005.5 | 4920.0004 | 3 | 31 | 4.400181 | 0.4570589 | 2.386293 | 4.921e-09 | 10.39724 | 1.8213e-08
2018-05-09 02:14 | 408125.5 | 5040.0014 | 3 | 31 | 4.400167 | 0.4326363 | 2.40111 | 4.921e-09 | 10.46243 | 1.8213e-08
2018-05-09 02:16 | 408245.5 | 5160.0009 | 3 | 31 | 4.400126 | 0.4095755 | 2.415139 | 4.921e-09 | 10.52416 | 1.8213e-08
2018-05-09 02:18 | 408365.5 | 5280.0007 | 3 | 31 | 4.40017 | 0.3879337 | 2.428423 | 4.921e-09 | 10.58261 | 1.8213e-08
2018-05-09 02:20 | 408485.5 | 5400.0004 | 3 | 31 | 4.40014 | 0.3673 | 2.441001 | 4.921e-09 | 10.63796 | 1.8213e-08
2018-05-09 02:22 | 408605.5 | 5520 | 3 | 31 | 4.400122 | 0.3477812 | 2.452914 | 4.921e-09 | 10.69038 | 1.8213e-08
2018-05-09 02:24 | 408725.5 | 5640.0002 | 3 | 31 | 4.400109 | 0.3294497 | 2.464202 | 4.921e-09 | 10.74005 | 1.8213e-08
2018-05-09 02:26 | 408845.5 | 5760.0014 | 3 | 31 | 4.400144 | 0.3124123 | 2.474897 | 4.921e-09 | 10.78711 | 1.8213e-08
2018-05-09 02:28 | 408965.5 | 5880.0011 | 3 | 31 | 4.40014 | 0.2968969 | 2.485047 | 4.921e-09 | 10.83177 | 1.8213e-08
2018-05-09 02:30 | 409085.5 | 6000.0005 | 3 | 31 | 4.400066 | 0.2813091 | 2.494684 | 4.921e-09 | 10.87417 | 1.8213e-08
2018-05-09 02:32 | 409205.5 | 6120.0009 | 3 | 31 | 4.400095 | 0.2681646 | 2.50385 | 4.921e-09 | 10.9145 | 1.8213e-08
2018-05-09 02:34 | 409325.5 | 6240.0009 | 3 | 31 | 4.400132 | 0.2555885 | 2.512578 | 4.921e-09 | 10.95291 | 1.8213e-08
2018-05-09 02:36 | 409445.5 | 6360.0007 | 3 | 31 | 4.400149 | 0.2437258 | 2.520893 | 4.921e-09 | 10.98949 | 1.8213e-08
2018-05-09 02:38 | 409565.5 | 6480.001 | 3 | 31 | 4.400138 | 0.2323494 | 2.528821 | 4.921e-09 | 11.02438 | 1.8213e-08
2018-05-09 02:40 | 409685.5 | 6600.0002 | 3 | 31 | 4.400145 | 0.2214975 | 2.536381 | 4.921e-09 | 11.05764 | 1.8213e-08
2018-05-09 02:42 | 409805.5 | 6720.0003 | 3 | 31 | 4.400123 | 0.2111778 | 2.543581 | 4.921e-09 | 11.08932 | 1.8213e-08
2018-05-09 02:44 | 409925.5 | 6840.0011 | 3 | 31 | 4.400076 | 0.2012024 | 2.550453 | 4.921e-09 | 11.11956 | 1.8213e-08
2018-05-09 02:46 | 410045.5 | 6960.0009 | 3 | 31 | 4.400087 | 0.1923838 | 2.557024 | 4.921e-09 | 11.14848 | 1.8213e-08
2018-05-09 02:48 | 410165.5 | 7080.0015 | 3 | 31 | 4.400165 | 0.1847944 | 2.563312 | 4.921e-09 | 11.17614 | 1.8213e-08
2018-05-09 02:50 | 410285.5 | 7200.0006 | 3 | 31 | 4.400056 | 0.1763573 | 2.569331 | 4.921e-09 | 11.20263 | 1.8213e-08
2018-05-09 02:52 | 410405.5 | 7320.0006 | 3 | 31 | 4.400097 | 0.1689377 | 2.575085 | 4.921e-09 | 11.22795 | 1.8213e-08
2018-05-09 02:54 | 410525.5 | 7440.0006 | 3 | 31 | 4.40012 | 0.1621895 | 2.580601 | 4.921e-09 | 11.25221 | 1.8213e-08
2018-05-09 02:56 | 410645.5 | 7560.0006 | 3 | 31 | 4.400161 | 0.1558247 | 2.585889 | 4.921e-09 | 11.27549 | 1.8213e-08
2018-05-09 02:58 | 410765.5 | 7680.0001 | 3 | 31 | 4.400113 | 0.1491251 | 2.590964 | 4.921e-09 | 11.29781 | 1.8213e-08
2018-05-09 03:00 | 410885.5 | 7800.0008 | 3 | 31 | 4.400123 | 0.1438503 | 2.595846 | 4.921e-09 | 11.31929 | 1.8213e-08
2018-05-09 03:02 | 411005.5 | 7920.0003 | 3 | 31 | 4.400124 | 0.1384792 | 2.600541 | 4.921e-09 | 11.33996 | 1.8213e-08
2018-05-09 03:04 | 411125.5 | 8040.0006 | 3 | 31 | 4.400146 | 0.133522 | 2.605062 | 4.921e-09 | 11.35985 | 1.8213e-08
2018-05-09 03:06 | 411245.5 | 8160.0012 | 3 | 31 | 4.400068 | 0.1278772 | 2.609416 | 4.921e-09 | 11.37901 | 1.8213e-08
2018-05-09 03:08 | 411365.5 | 8280.0005 | 3 | 31 | 4.400017 | 0.1225891 | 2.613602 | 4.921e-09 | 11.39742 | 1.8213e-08
2018-05-09 03:10 | 411485.5 | 8400.0019 | 3 | 31 | 4.400038 | 0.1182985 | 2.617625 | 4.921e-09 | 11.41513 | 1.8213e-08
2018-05-09 03:12 | 411605.5 | 8520.0006 | 3 | 31 | 4.400085 | 0.11409 | 2.621501 | 4.921e-09 | 11.43218 | 1.8213e-08
2018-05-09 03:14 | 411725.5 | 8640.0013 | 3 | 31 | 4.400084 | 0.1098032 | 2.625224 | 4.921e-09 | 11.44856 | 1.8213e-08
2018-05-09 03:16 | 411845.5 | 8760.0006 | 3 | 31 | 4.400118 | 0.105835 | 2.628809 | 4.921e-09 | 11.46434 | 1.8213e-08
2018-05-09 03:18 | 411965.5 | 8880.0013 | 3 | 31 | 4.400101 | 0.101676 | 2.632266 | 4.921e-09 | 11.47955 | 1.8213e-08
2018-05-09 03:20 | 412085.5 | 9000.0008 | 3 | 31 | 4.400007 | 0.09735584 | 2.635593 | 4.921e-09 | 11.49419 | 1.8213e-08
2018-05-09 03:22 | 412205.5 | 9120.0001 | 3 | 31 | 4.400083 | 0.09453487 | 2.638797 | 4.921e-09 | 11.50828 | 1.8213e-08
2018-05-09 03:24 | 412325.5 | 9240.0007 | 3 | 31 | 4.400064 | 0.09103203 | 2.641887 | 4.921e-09 | 11.52188 | 1.8213e-08
2018-05-09 03:26 | 412445.5 | 9360.0008 | 3 | 31 | 4.400064 | 0.08784008 | 2.644868 | 4.921e-09 | 11.535 | 1.8213e-08
2018-05-09 03:28 | 412565.5 | 9480.0014 | 3 | 31 | 4.400051 | 0.08461189 | 2.647742 | 4.921e-09 | 11.54764 | 1.8213e-08
2018-05-09 03:30 | 412685.5 | 9600.0014 | 3 | 31 | 4.400097 | 0.08220196 | 2.65052 | 4.921e-09 | 11.55986 | 1.8213e-08
2018-05-09 03:31 | 412720.7 | 9635.1616 | 3 | 31 | 4.400105 | 0.08149624 | 2.651319 | 4.921e-09 | 11.56338 | 1.8213e-08
2018-05-09 03:33 | 412840.7 | 120.0006 | 4 | 31 | 4.383898 | 0 | 2.651319 | 4.921e-09 | 11.56338 | 1.8213e-08
2018-05-09 03:35 | 412960.7 | 240.0008 | 4 | 31 | 4.382144 | 0 | 2.651319 | 4.921e-09 | 11.56338 | 1.8213e-08
2018-05-09 03:36 | 413020.7 | 300.003 | 4 | 31 | 4.381537 | 0 | 2.651319 | 4.921e-09 | 11.56338 | 1.8213e-08
2018-05-09 03:38 | 413140.8 | 120.0004 | 5 | 31 | 3.871387 | -3.259829 | 2.651319 | 0.1086542 | 11.56338 | 0.4266336
2018-05-09 03:40 | 413260.8 | 240.0011 | 5 | 31 | 3.828989 | -3.25982 | 2.651319 | 0.2173183 | 11.56338 | 0.8449345
2018-05-09 03:42 | 413380.8 | 360.0001 | 5 | 31 | 3.786208 | -3.260139 | 2.651319 | 0.3259716 | 11.56338 | 1.258672
2018-05-09 03:44 | 413500.8 | 480.0015 | 5 | 31 | 3.742239 | -3.259792 | 2.651319 | 0.4346354 | 11.56338 | 1.667706
2018-05-09 03:46 | 413620.8 | 600.0002 | 5 | 31 | 3.699087 | -3.259874 | 2.651319 | 0.5432948 | 11.56338 | 2.071987
2018-05-09 03:48 | 413740.8 | 720.0013 | 5 | 31 | 3.656549 | -3.259861 | 2.651319 | 0.6519512 | 11.56338 | 2.471607
2018-05-09 03:50 | 413860.8 | 840.001 | 5 | 31 | 3.614503 | -3.259873 | 2.651319 | 0.7606096 | 11.56338 | 2.866641
2018-05-09 03:52 | 413980.8 | 960.0003 | 5 | 31 | 3.573997 | -3.25986 | 2.651319 | 0.8692664 | 11.56338 | 3.257147
2018-05-09 03:54 | 414100.8 | 1080.0009 | 5 | 31 | 3.536666 | -3.25984 | 2.651319 | 0.977931 | 11.56338 | 3.643464
2018-05-09 03:56 | 414220.8 | 1200.0019 | 5 | 31 | 3.502016 | -3.259822 | 2.651319 | 1.086597 | 11.56338 | 4.02587
2018-05-09 03:58 | 414340.8 | 1320.0004 | 5 | 31 | 3.470274 | -3.259809 | 2.651319 | 1.195248 | 11.56338 | 4.404615
2018-05-09 04:00 | 414460.8 | 1440.0003 | 5 | 31 | 3.440975 | -3.259809 | 2.651319 | 1.303914 | 11.56338 | 4.780099
2018-05-09 04:02 | 414580.8 | 1560.0017 | 5 | 31 | 3.413672 | -3.259906 | 2.651319 | 1.412573 | 11.56338 | 5.152495
2018-05-09 04:04 | 414700.8 | 1680.0005 | 5 | 31 | 3.388097 | -3.260147 | 2.651319 | 1.521231 | 11.56338 | 5.522014
2018-05-09 04:06 | 414820.8 | 1800.001 | 5 | 31 | 3.363451 | -3.259847 | 2.651319 | 1.629897 | 11.56338 | 5.888834
2018-05-09 04:08 | 414940.8 | 1920.0008 | 5 | 31 | 3.339124 | -3.260189 | 2.651319 | 1.738554 | 11.56338 | 6.252967
2018-05-09 04:10 | 415060.8 | 2040.0014 | 5 | 31 | 3.314991 | -3.260167 | 2.651319 | 1.847221 | 11.56338 | 6.61452
2018-05-09 04:12 | 415180.8 | 2160.0014 | 5 | 31 | 3.290309 | -3.26014 | 2.651319 | 1.955884 | 11.56338 | 6.973403
2018-05-09 04:14 | 415300.8 | 2280.0009 | 5 | 31 | 3.263865 | -3.259879 | 2.651319 | 2.064535 | 11.56338 | 7.329483
2018-05-09 04:16 | 415420.8 | 2400.0006 | 5 | 31 | 3.233599 | -3.260165 | 2.651319 | 2.173207 | 11.56338 | 7.682571
2018-05-09 04:18 | 415540.8 | 2520.0005 | 5 | 31 | 3.199342 | -3.259885 | 2.651319 | 2.281869 | 11.56338 | 8.032128
2018-05-09 04:20 | 415660.8 | 2640.0006 | 5 | 31 | 3.159162 | -3.260127 | 2.651319 | 2.390523 | 11.56338 | 8.377618
2018-05-09 04:22 | 415780.8 | 2760.0014 | 5 | 31 | 3.109694 | -3.260028 | 2.651319 | 2.499193 | 11.56338 | 8.71833
2018-05-09 04:24 | 415900.8 | 2880.001 | 5 | 31 | 3.045799 | -3.260171 | 2.651319 | 2.60785 | 11.56338 | 9.052918
2018-05-09 04:25 | 415968.1 | 2947.2933 | 5 | 31 | 2.999996 | -3.259865 | 2.651319 | 2.668792 | 11.56338 | 9.237186
2018-05-09 04:27 | 416088.2 | 120.0015 | 6 | 31 | 3.662448 | 0 | 2.651319 | 2.668792 | 11.56338 | 9.237186
2018-05-09 04:29 | 416208.2 | 239.9998 | 6 | 31 | 3.69381 | 0 | 2.651319 | 2.668792 | 11.56338 | 9.237186
2018-05-09 04:30 | 416268.2 | 300.0038 | 6 | 31 | 3.699252 | 0 | 2.651319 | 2.668792 | 11.56338 | 9.237186
2018-05-09 04:30 | 416268.2 | 0.0026 | 7 | 32 | 3.69936 | 0 | 0 | 0 | 0 | 0
2018-05-09 04:32 | 416381.9 | 113.6029 | 2 | 32 | 4.200257 | 3.259987 | 0.1203494 | 0 | 0.5049933 | 0
2018-05-09 04:34 | 416501.8 | 120.0007 | 3 | 32 | 4.238122 | 3.260008 | 0.2286323 | 0 | 0.9619198 | 0
2018-05-09 04:36 | 416621.8 | 240.0008 | 3 | 32 | 4.262382 | 3.260004 | 0.3372912 | 0 | 1.42385 | 0
2018-05-09 04:38 | 416741.8 | 360.0015 | 3 | 32 | 4.280864 | 3.259968 | 0.4459601 | 0 | 1.888056 | 0
2018-05-09 04:40 | 416861.8 | 480.0005 | 3 | 32 | 4.300584 | 3.259989 | 0.5546176 | 0 | 2.354246 | 0
2018-05-09 04:42 | 416981.8 | 600.002 | 3 | 32 | 4.323911 | 3.259953 | 0.6632783 | 0 | 2.822783 | 0
2018-05-09 04:44 | 417101.8 | 720.0004 | 3 | 32 | 4.351209 | 3.259993 | 0.7719331 | 0 | 3.294054 | 0
2018-05-09 04:46 | 417221.8 | 840.0002 | 3 | 32 | 4.381851 | 3.259989 | 0.8806029 | 0 | 3.768538 | 0
2018-05-09 04:48 | 417341.8 | 960.0009 | 3 | 32 | 4.400255 | 3.122402 | 0.9882082 | 0 | 4.241468 | 0
2018-05-09 04:50 | 417461.8 | 1080.0005 | 3 | 32 | 4.40025 | 2.854593 | 1.087741 | 0 | 4.679437 | 0
2018-05-09 04:52 | 417581.8 | 1200.0004 | 3 | 32 | 4.400259 | 2.612053 | 1.178776 | 0 | 5.080016 | 0
2018-05-09 04:54 | 417701.8 | 1320.0005 | 3 | 32 | 4.400259 | 2.40167 | 1.262255 | 0 | 5.447343 | 0
2018-05-09 04:56 | 417821.8 | 1440.0016 | 3 | 32 | 4.400243 | 2.222153 | 1.339206 | 0 | 5.785946 | 0
2018-05-09 04:58 | 417941.8 | 1560.0014 | 3 | 32 | 4.400249 | 2.071856 | 1.410716 | 0 | 6.100605 | 0
2018-05-09 05:00 | 418061.8 | 1680.0012 | 3 | 32 | 4.400242 | 1.941581 | 1.477546 | 0 | 6.394674 | 0
2018-05-09 05:02 | 418181.8 | 1800.0015 | 3 | 32 | 4.400178 | 1.826113 | 1.5403 | 0 | 6.670804 | 0
2018-05-09 05:04 | 418301.8 | 1920.0012 | 3 | 32 | 4.400222 | 1.72532 | 1.599453 | 0 | 6.931091 | 0
2018-05-09 05:06 | 418421.8 | 2040.0003 | 3 | 32 | 4.400218 | 1.633997 | 1.655406 | 0 | 7.177294 | 0
2018-05-09 05:08 | 418541.8 | 2160.0011 | 3 | 32 | 4.400147 | 1.549547 | 1.708443 | 0 | 7.410667 | 0
2018-05-09 05:10 | 418661.8 | 2280.0014 | 3 | 32 | 4.400197 | 1.473192 | 1.758814 | 0 | 7.632306 | 0
2018-05-09 05:12 | 418781.8 | 2400.0015 | 3 | 32 | 4.400201 | 1.400557 | 1.806692 | 0 | 7.842981 | 0
2018-05-09 05:14 | 418901.8 | 2520.0003 | 3 | 32 | 4.400181 | 1.330807 | 1.85219 | 0 | 8.043182 | 0
2018-05-09 05:16 | 419021.8 | 2640.0012 | 3 | 32 | 4.40022 | 1.265427 | 1.895454 | 0 | 8.233549 | 0
2018-05-09 05:18 | 419141.8 | 2760.0013 | 3 | 32 | 4.400177 | 1.203447 | 1.936589 | 0 | 8.414551 | 0
2018-05-09 05:20 | 419261.8 | 2880.0021 | 3 | 32 | 4.400109 | 1.143875 | 1.975707 | 0 | 8.586679 | 0
2018-05-09 05:22 | 419381.8 | 3000.0005 | 3 | 32 | 4.400246 | 1.089287 | 2.012918 | 0 | 8.75041 | 0
2018-05-09 05:24 | 419501.8 | 3120.0014 | 3 | 32 | 4.400211 | 1.035704 | 2.048312 | 0 | 8.906155 | 0
2018-05-09 05:26 | 419621.8 | 3240.0005 | 3 | 32 | 4.400197 | 0.9837313 | 2.081945 | 0 | 9.054145 | 0
2018-05-09 05:28 | 419741.8 | 3360.0006 | 3 | 32 | 4.400187 | 0.9326954 | 2.113873 | 0 | 9.194632 | 0
2018-05-09 05:30 | 419861.8 | 3480.0004 | 3 | 32 | 4.400146 | 0.8842974 | 2.144155 | 0 | 9.327877 | 0
2018-05-09 05:32 | 419981.8 | 3600.0012 | 3 | 32 | 4.400154 | 0.83813 | 2.172861 | 0 | 9.45419 | 0
2018-05-09 05:34 | 420101.8 | 3720.0013 | 3 | 32 | 4.400162 | 0.7943668 | 2.200068 | 0 | 9.573905 | 0
2018-05-09 05:36 | 420221.8 | 3840.0013 | 3 | 32 | 4.400107 | 0.7524166 | 2.225851 | 0 | 9.687356 | 0
2018-05-09 05:38 | 420341.8 | 3960.001 | 3 | 32 | 4.400161 | 0.7132711 | 2.250278 | 0 | 9.794838 | 0
2018-05-09 05:40 | 420461.8 | 4080.0017 | 3 | 32 | 4.400141 | 0.6754436 | 2.273418 | 0 | 9.896655 | 0
2018-05-09 05:42 | 420581.8 | 4200.0005 | 3 | 32 | 4.400174 | 0.6398802 | 2.295322 | 0 | 9.993039 | 0
2018-05-09 05:44 | 420701.8 | 4320.0008 | 3 | 32 | 4.400142 | 0.6059456 | 2.316083 | 0 | 10.08439 | 0
2018-05-09 05:46 | 420821.8 | 4440.0001 | 3 | 32 | 4.400181 | 0.5733252 | 2.335731 | 0 | 10.17084 | 0
2018-05-09 05:48 | 420941.8 | 4560.0016 | 3 | 32 | 4.400169 | 0.5427685 | 2.354326 | 0 | 10.25266 | 0
2018-05-09 05:50 | 421061.8 | 4680.0003 | 3 | 32 | 4.400145 | 0.5140619 | 2.371936 | 0 | 10.33015 | 0
2018-05-09 05:52 | 421181.8 | 4800.0003 | 3 | 32 | 4.400144 | 0.4864197 | 2.388611 | 0 | 10.40352 | 0
2018-05-09 05:54 | 421301.8 | 4920.0027 | 3 | 32 | 4.400077 | 0.4598951 | 2.404393 | 0 | 10.47297 | 0
2018-05-09 05:56 | 421421.8 | 5040.0013 | 3 | 32 | 4.400159 | 0.4360676 | 2.419333 | 0 | 10.5387 | 0
2018-05-09 05:58 | 421541.8 | 5160.002 | 3 | 32 | 4.400214 | 0.4117718 | 2.433455 | 0 | 10.60084 | 0
2018-05-09 06:00 | 421661.8 | 5280.0015 | 3 | 32 | 4.400093 | 0.3883553 | 2.446789 | 0 | 10.65951 | 0
2018-05-09 06:02 | 421781.8 | 5400.0028 | 3 | 32 | 4.400127 | 0.3677597 | 2.459396 | 0 | 10.71499 | 0
2018-05-09 06:04 | 421901.8 | 5520.0026 | 3 | 32 | 4.400191 | 0.3486214 | 2.471329 | 0 | 10.76749 | 0
2018-05-09 06:06 | 422021.8 | 5640.0009 | 3 | 32 | 4.400091 | 0.3298054 | 2.482635 | 0 | 10.81724 | 0
2018-05-09 06:08 | 422141.8 | 5760.0013 | 3 | 32 | 4.400161 | 0.3131943 | 2.49335 | 0 | 10.86439 | 0
2018-05-09 06:10 | 422261.8 | 5880.0009 | 3 | 32 | 4.400133 | 0.2969208 | 2.503506 | 0 | 10.90908 | 0
2018-05-09 06:12 | 422381.8 | 6000.0025 | 3 | 32 | 4.400107 | 0.2817163 | 2.513143 | 0 | 10.95148 | 0
2018-05-09 06:14 | 422501.8 | 6120.0002 | 3 | 32 | 4.400087 | 0.268178 | 2.522306 | 0 | 10.9918 | 0
2018-05-09 06:16 | 422621.8 | 6240.0004 | 3 | 32 | 4.400114 | 0.2557926 | 2.531038 | 0 | 11.03022 | 0
2018-05-09 06:18 | 422741.8 | 6360.0016 | 3 | 32 | 4.400071 | 0.2433968 | 2.53936 | 0 | 11.06684 | 0
2018-05-09 06:20 | 422861.8 | 6480.0011 | 3 | 32 | 4.400125 | 0.2320881 | 2.547287 | 0 | 11.10172 | 0
2018-05-09 06:22 | 422981.8 | 6600.0012 | 3 | 32 | 4.400028 | 0.2207108 | 2.554841 | 0 | 11.13496 | 0
2018-05-09 06:24 | 423101.8 | 6720.0003 | 3 | 32 | 4.400095 | 0.2111168 | 2.562047 | 0 | 11.16667 | 0
2018-05-09 06:26 | 423221.8 | 6840.0002 | 3 | 32 | 4.40009 | 0.201582 | 2.568932 | 0 | 11.19696 | 0
2018-05-09 06:28 | 423341.8 | 6960.0006 | 3 | 32 | 4.40009 | 0.1928215 | 2.575506 | 0 | 11.22588 | 0
2018-05-09 06:30 | 423461.8 | 7080.0019 | 3 | 32 | 4.400002 | 0.1833782 | 2.581789 | 0 | 11.25353 | 0
2018-05-09 06:32 | 423581.8 | 7200.0015 | 3 | 32 | 4.400019 | 0.1752052 | 2.587787 | 0 | 11.27992 | 0
2018-05-09 06:34 | 423701.8 | 7320.0025 | 3 | 32 | 4.400076 | 0.1682634 | 2.593515 | 0 | 11.30513 | 0
2018-05-09 06:36 | 423821.8 | 7440.0019 | 3 | 32 | 4.400102 | 0.1611919 | 2.599002 | 0 | 11.32927 | 0
2018-05-09 06:38 | 423941.8 | 7560.0002 | 3 | 32 | 4.400144 | 0.1547346 | 2.604263 | 0 | 11.35242 | 0
2018-05-09 06:40 | 424061.8 | 7680.0012 | 3 | 32 | 4.400128 | 0.1486368 | 2.609309 | 0 | 11.37462 | 0
2018-05-09 06:42 | 424181.8 | 7800.0017 | 3 | 32 | 4.400075 | 0.1420898 | 2.614151 | 0 | 11.39593 | 0
2018-05-09 06:44 | 424301.8 | 7920.001 | 3 | 32 | 4.399975 | 0.135643 | 2.618796 | 0 | 11.41636 | 0
2018-05-09 06:46 | 424421.8 | 8040.0014 | 3 | 32 | 4.4001 | 0.1310539 | 2.62325 | 0 | 11.43596 | 0
2018-05-09 06:48 | 424541.8 | 8160.0011 | 3 | 32 | 4.400121 | 0.1263065 | 2.627532 | 0 | 11.4548 | 0
2018-05-09 06:50 | 424661.8 | 8280.0001 | 3 | 32 | 4.400111 | 0.1218491 | 2.631661 | 0 | 11.47297 | 0
2018-05-09 06:52 | 424781.8 | 8400.0014 | 3 | 32 | 4.400119 | 0.1171989 | 2.635638 | 0 | 11.49047 | 0
2018-05-09 06:54 | 424901.8 | 8520.0007 | 3 | 32 | 4.400105 | 0.1129789 | 2.639463 | 0 | 11.5073 | 0
2018-05-09 06:56 | 425021.8 | 8640.0007 | 3 | 32 | 4.400107 | 0.108737 | 2.643143 | 0 | 11.52349 | 0
2018-05-09 06:58 | 425141.8 | 8760.0009 | 3 | 32 | 4.400074 | 0.1045647 | 2.646695 | 0 | 11.53913 | 0
2018-05-09 07:00 | 425261.8 | 8880.0016 | 3 | 32 | 4.400053 | 0.1005726 | 2.650118 | 0 | 11.55418 | 0
2018-05-09 07:02 | 425381.8 | 9000.0026 | 3 | 32 | 4.399987 | 0.09663868 | 2.653416 | 0 | 11.5687 | 0
2018-05-09 07:04 | 425501.8 | 9120.0012 | 3 | 32 | 4.400075 | 0.0938158 | 2.656594 | 0 | 11.58268 | 0
2018-05-09 07:06 | 425621.8 | 9240.0013 | 3 | 32 | 4.400046 | 0.08992767 | 2.659651 | 0 | 11.59613 | 0
2018-05-09 07:08 | 425741.8 | 9360.0013 | 3 | 32 | 4.399984 | 0.08639908 | 2.662599 | 0 | 11.6091 | 0
2018-05-09 07:10 | 425861.8 | 9480.0003 | 3 | 32 | 4.400058 | 0.08427429 | 2.665452 | 0 | 11.62166 | 0
2018-05-09 07:12 | 425969.7 | 9587.8742 | 3 | 32 | 4.40002 | 0.08149624 | 2.667936 | 0 | 11.63259 | 0
2018-05-09 07:14 | 426089.8 | 120.0007 | 4 | 32 | 4.383785 | 0 | 2.667936 | 0 | 11.63259 | 0
2018-05-09 07:16 | 426209.8 | 240.0002 | 4 | 32 | 4.381942 | 0 | 2.667936 | 0 | 11.63259 | 0
2018-05-09 07:17 | 426269.8 | 300.0033 | 4 | 32 | 4.381366 | 0 | 2.667936 | 0 | 11.63259 | 0
2018-05-09 07:19 | 426389.8 | 120.0008 | 5 | 32 | 3.869617 | -3.260147 | 2.667936 | 0.1086529 | 11.63259 | 0.4264864
2018-05-09 07:21 | 426509.8 | 240.0009 | 5 | 32 | 3.826436 | -3.26005 | 2.667936 | 0.217317 | 11.63259 | 0.8445528
2018-05-09 07:23 | 426629.8 | 360.0016 | 5 | 32 | 3.78301 | -3.260156 | 2.667936 | 0.3259778 | 11.63259 | 1.258
2018-05-09 07:25 | 426749.8 | 480.0019 | 5 | 32 | 3.738845 | -3.259838 | 2.667936 | 0.4346475 | 11.63259 | 1.666697
2018-05-09 07:27 | 426869.8 | 600.0012 | 5 | 32 | 3.695171 | -3.260066 | 2.667936 | 0.543304 | 11.63259 | 2.070563
2018-05-09 07:29 | 426989.8 | 720.0007 | 5 | 32 | 3.652651 | -3.260159 | 2.667936 | 0.6519632 | 11.63259 | 2.46976
2018-05-09 07:31 | 427109.8 | 840.0007 | 5 | 32 | 3.610532 | -3.260098 | 2.667936 | 0.7606297 | 11.63259 | 2.86438
2018-05-09 07:33 | 427229.8 | 960.0004 | 5 | 32 | 3.570463 | -3.260167 | 2.667936 | 0.8692958 | 11.63259 | 3.254517
2018-05-09 07:35 | 427349.8 | 1080.0003 | 5 | 32 | 3.533241 | -3.260176 | 2.667936 | 0.9779583 | 11.63259 | 3.640442
2018-05-09 07:37 | 427469.8 | 1200.0017 | 5 | 32 | 3.498911 | -3.260097 | 2.667936 | 1.086617 | 11.63259 | 4.022474
2018-05-09 07:39 | 427589.8 | 1320.0014 | 5 | 32 | 3.466949 | -3.260088 | 2.667936 | 1.195281 | 11.63259 | 4.400923
2018-05-09 07:41 | 427709.8 | 1440.0009 | 5 | 32 | 3.437214 | -3.259825 | 2.667936 | 1.303935 | 11.63259 | 4.775992
2018-05-09 07:43 | 427829.8 | 1560.0002 | 5 | 32 | 3.409376 | -3.259807 | 2.667936 | 1.412607 | 11.63259 | 5.147985
2018-05-09 07:45 | 427949.8 | 1680.0022 | 5 | 32 | 3.383384 | -3.259858 | 2.667936 | 1.521273 | 11.63259 | 5.517048
2018-05-09 07:47 | 428069.8 | 1800.001 | 5 | 32 | 3.358697 | -3.260138 | 2.667936 | 1.629933 | 11.63259 | 5.883332
2018-05-09 07:49 | 428189.8 | 1920.0014 | 5 | 32 | 3.334576 | -3.259824 | 2.667936 | 1.738599 | 11.63259 | 6.246994
2018-05-09 07:51 | 428309.8 | 2040.0013 | 5 | 32 | 3.31016 | -3.259829 | 2.667936 | 1.847256 | 11.63259 | 6.607986
2018-05-09 07:53 | 428429.8 | 2160.0005 | 5 | 32 | 3.284137 | -3.259833 | 2.667936 | 1.955927 | 11.63259 | 6.966311
2018-05-09 07:55 | 428549.8 | 2280.0005 | 5 | 32 | 3.256558 | -3.259937 | 2.667936 | 2.064589 | 11.63259 | 7.321696
2018-05-09 07:57 | 428669.8 | 2400.001 | 5 | 32 | 3.226276 | -3.260116 | 2.667936 | 2.173247 | 11.63259 | 7.673933
2018-05-09 07:59 | 428789.8 | 2520.0014 | 5 | 32 | 3.19169 | -3.260159 | 2.667936 | 2.281915 | 11.63259 | 8.02269
2018-05-09 08:01 | 428909.8 | 2640.0008 | 5 | 32 | 3.151 | -3.260124 | 2.667936 | 2.390575 | 11.63259 | 8.367368
2018-05-09 08:03 | 429029.8 | 2760.0013 | 5 | 32 | 3.100303 | -3.260164 | 2.667936 | 2.499247 | 11.63259 | 8.707141
2018-05-09 08:05 | 429149.8 | 2880.0012 | 5 | 32 | 3.034397 | -3.259984 | 2.667936 | 2.607913 | 11.63259 | 9.040646
2018-05-09 08:05 | 429200.1 | 2930.2946 | 5 | 32 | 2.999996 | -3.260174 | 2.667936 | 2.65345 | 11.63259 | 9.178061
2018-05-09 08:07 | 429320.1793 | 120.0003 | 6 | 32 | 3.664952 | 0 | 2.667936 | 2.653463 | 11.63259 | 9.178099
2018-05-09 08:09 | 429440.1794 | 240.0004 | 6 | 32 | 3.695884 | 0 | 2.667936 | 2.653463 | 11.63259 | 9.178099
2018-05-09 08:10 | 429500.1832 | 300.0042 | 6 | 32 | 3.70116 | 0 | 2.667936 | 2.653463 | 11.63259 | 9.178099
2018-05-09 08:10 | 429500.2 | 0.0027 | 7 | 33 | 3.701402 | 0 | 0 | 0 | 0 | 0
2018-05-09 08:12 | 429607.6 | 107.3809 | 2 | 33 | 4.200306 | 3.259983 | 0.1140037 | 0 | 0.4783827 | 0
2018-05-09 08:14 | 429727.7 | 120.0014 | 3 | 33 | 4.239822 | 3.25996 | 0.2222887 | 0 | 0.9354151 | 0
2018-05-09 08:16 | 429847.7 | 240.0013 | 3 | 33 | 4.26481 | 3.259918 | 0.3309436 | 0 | 1.397553 | 0
2018-05-09 08:18 | 429967.7 | 360.0004 | 3 | 33 | 4.28352 | 3.259951 | 0.4396108 | 0 | 1.862031 | 0
2018-05-09 08:20 | 430087.7 | 480.0015 | 3 | 33 | 4.303385 | 3.25992 | 0.548264 | 0 | 2.328502 | 0
2018-05-09 08:22 | 430207.7 | 600.0012 | 3 | 33 | 4.327065 | 3.259995 | 0.6569299 | 0 | 2.797381 | 0
2018-05-09 08:24 | 430327.7 | 720.0014 | 3 | 33 | 4.354384 | 3.259947 | 0.7655959 | 0 | 3.269038 | 0
2018-05-09 08:26 | 430447.7 | 840.0009 | 3 | 33 | 4.385202 | 3.259884 | 0.8742474 | 0 | 3.743792 | 0
2018-05-09 08:28 | 430567.7 | 960.0008 | 3 | 33 | 4.400258 | 3.093452 | 0.9813254 | 0 | 4.214585 | 0
2018-05-09 08:30 | 430687.7 | 1080.0015 | 3 | 33 | 4.400274 | 2.827297 | 1.079937 | 0 | 4.648499 | 0
2018-05-09 08:32 | 430807.7 | 1200.0009 | 3 | 33 | 4.400259 | 2.590435 | 1.170146 | 0 | 5.045444 | 0
2018-05-09 08:34 | 430927.7 | 1320.0008 | 3 | 33 | 4.400211 | 2.386154 | 1.253004 | 0 | 5.41004 | 0
2018-05-09 08:36 | 431047.7 | 1440.0013 | 3 | 33 | 4.400214 | 2.211496 | 1.329562 | 0 | 5.746912 | 0
2018-05-09 08:38 | 431167.7 | 1560.0003 | 3 | 33 | 4.400214 | 2.064521 | 1.400766 | 0 | 6.060225 | 0
2018-05-09 08:40 | 431287.7 | 1680.0007 | 3 | 33 | 4.400243 | 1.93587 | 1.467385 | 0 | 6.353364 | 0
2018-05-09 08:42 | 431407.7 | 1800.0008 | 3 | 33 | 4.400203 | 1.822468 | 1.529996 | 0 | 6.628864 | 0
2018-05-09 08:44 | 431527.7 | 1920.0024 | 3 | 33 | 4.400194 | 1.7222 | 1.589044 | 0 | 6.888688 | 0
2018-05-09 08:46 | 431647.7 | 2040.001 | 3 | 33 | 4.400196 | 1.629403 | 1.644881 | 0 | 7.134384 | 0
2018-05-09 08:48 | 431767.7 | 2160.0017 | 3 | 33 | 4.400225 | 1.542666 | 1.697718 | 0 | 7.366876 | 0
2018-05-09 08:50 | 431887.7 | 2280.0015 | 3 | 33 | 4.400191 | 1.462425 | 1.747778 | 0 | 7.587152 | 0
2018-05-09 08:52 | 432007.7 | 2400.0022 | 3 | 33 | 4.400189 | 1.389678 | 1.795293 | 0 | 7.796225 | 0
2018-05-09 08:54 | 432127.7 | 2520.0002 | 3 | 33 | 4.400172 | 1.323122 | 1.840488 | 0 | 7.995091 | 0
2018-05-09 08:56 | 432247.7 | 2640.0013 | 3 | 33 | 4.400189 | 1.261516 | 1.883557 | 0 | 8.184601 | 0
2018-05-09 08:58 | 432367.7 | 2760.0014 | 3 | 33 | 4.399778 | 1.283427 | 1.925007 | 0 | 8.366983 | 0
2018-05-09 09:00 | 432487.7 | 2880.0009 | 3 | 33 | 4.400213 | 1.214463 | 1.967021 | 0 | 8.551852 | 0
2018-05-09 09:02 | 432607.7 | 3000.0013 | 3 | 33 | 4.40022 | 1.113563 | 2.005779 | 0 | 8.722395 | 0
2018-05-09 09:04 | 432727.7 | 3120.0009 | 3 | 33 | 4.400181 | 1.039117 | 2.04158 | 0 | 8.879928 | 0
2018-05-09 09:06 | 432847.7 | 3240.0012 | 3 | 33 | 4.4002 | 0.9761839 | 2.075154 | 0 | 9.027659 | 0
2018-05-09 09:08 | 432967.7 | 3360.0001 | 3 | 33 | 4.400191 | 0.9200382 | 2.106736 | 0 | 9.166625 | 0
2018-05-09 09:10 | 433087.7 | 3480.0014 | 3 | 33 | 4.4002 | 0.8698854 | 2.136548 | 0 | 9.2978 | 0
2018-05-09 09:12 | 433207.7 | 3600.0007 | 3 | 33 | 4.400203 | 0.8244448 | 2.164775 | 0 | 9.422005 | 0
2018-05-09 09:14 | 433327.7 | 3720.0007 | 3 | 33 | 4.40015 | 0.7820435 | 2.191544 | 0 | 9.539795 | 0
2018-05-09 09:16 | 433447.7 | 3840 | 3 | 33 | 4.40015 | 0.7423468 | 2.21695 | 0 | 9.651584 | 0
2018-05-09 09:18 | 433567.7 | 3960.0013 | 3 | 33 | 4.400171 | 0.7044144 | 2.241055 | 0 | 9.757651 | 0
2018-05-09 09:20 | 433687.7 | 4080.0013 | 3 | 33 | 4.400155 | 0.6676083 | 2.263921 | 0 | 9.858263 | 0
2018-05-09 09:22 | 433807.7 | 4200.0001 | 3 | 33 | 4.400129 | 0.6321392 | 2.285587 | 0 | 9.9536 | 0
2018-05-09 09:24 | 433927.7 | 4320.0006 | 3 | 33 | 4.400127 | 0.5978355 | 2.306088 | 0 | 10.04381 | 0
2018-05-09 09:26 | 434047.7 | 4440.0022 | 3 | 33 | 4.400124 | 0.5659046 | 2.32549 | 0 | 10.12918 | 0
2018-05-09 09:28 | 434167.7 | 4560.0002 | 3 | 33 | 4.400149 | 0.535037 | 2.343839 | 0 | 10.20992 | 0
2018-05-09 09:30 | 434287.7 | 4680.0013 | 3 | 33 | 4.400168 | 0.5062885 | 2.36119 | 0 | 10.28626 | 0
2018-05-09 09:32 | 434407.7 | 4800.0002 | 3 | 33 | 4.400135 | 0.4779806 | 2.377588 | 0 | 10.35842 | 0
2018-05-09 09:34 | 434527.7 | 4920.0005 | 3 | 33 | 4.400167 | 0.4524107 | 2.393084 | 0 | 10.4266 | 0
2018-05-09 09:36 | 434647.7 | 5040.0007 | 3 | 33 | 4.400164 | 0.4282436 | 2.40775 | 0 | 10.49114 | 0
2018-05-09 09:38 | 434767.7 | 5160.0002 | 3 | 33 | 4.400146 | 0.4056787 | 2.42164 | 0 | 10.55225 | 0
2018-05-09 09:40 | 434887.7 | 5280.0012 | 3 | 33 | 4.400146 | 0.3840284 | 2.434796 | 0 | 10.61014 | 0
2018-05-09 09:42 | 435007.7 | 5400.0012 | 3 | 33 | 4.400146 | 0.3634367 | 2.447245 | 0 | 10.66492 | 0
2018-05-09 09:44 | 435127.7 | 5520.0007 | 3 | 33 | 4.40006 | 0.3430624 | 2.459023 | 0 | 10.71674 | 0
2018-05-09 09:46 | 435247.7 | 5640.0018 | 3 | 33 | 4.400163 | 0.3260374 | 2.47017 | 0 | 10.76579 | 0
2018-05-09 09:48 | 435367.7 | 5760.0006 | 3 | 33 | 4.400151 | 0.3092718 | 2.48075 | 0 | 10.81234 | 0
2018-05-09 09:50 | 435487.7 | 5880.0015 | 3 | 33 | 4.400094 | 0.2934008 | 2.490792 | 0 | 10.85653 | 0
2018-05-09 09:52 | 435607.7 | 6000.0022 | 3 | 33 | 4.400122 | 0.2795191 | 2.500346 | 0 | 10.89857 | 0
2018-05-09 09:54 | 435727.7 | 6120.0001 | 3 | 33 | 4.400088 | 0.2659931 | 2.509443 | 0 | 10.93859 | 0
2018-05-09 09:56 | 435847.7 | 6240.0016 | 3 | 33 | 4.400074 | 0.2532234 | 2.518106 | 0 | 10.97672 | 0
2018-05-09 09:58 | 435967.7 | 6360.0001 | 3 | 33 | 4.400087 | 0.2415552 | 2.526361 | 0 | 11.01304 | 0
2018-05-09 10:00 | 436087.7 | 6480.0023 | 3 | 33 | 4.400137 | 0.230979 | 2.534233 | 0 | 11.04767 | 0
2018-05-09 10:02 | 436207.7 | 6600.0003 | 3 | 33 | 4.400073 | 0.2195864 | 2.541744 | 0 | 11.08073 | 0
2018-05-09 10:04 | 436327.7 | 6720.0004 | 3 | 33 | 4.400093 | 0.2098246 | 2.548903 | 0 | 11.11222 | 0
2018-05-09 10:06 | 436447.7 | 6840.002 | 3 | 33 | 4.400083 | 0.2002239 | 2.555741 | 0 | 11.14231 | 0
2018-05-09 10:08 | 436567.7 | 6960.001 | 3 | 33 | 4.400077 | 0.1909571 | 2.562264 | 0 | 11.17102 | 0
2018-05-09 10:10 | 436687.7 | 7080 | 3 | 33 | 4.400129 | 0.1826868 | 2.568494 | 0 | 11.19843 | 0
2018-05-09 10:12 | 436807.7 | 7200.0022 | 3 | 33 | 4.400099 | 0.174531 | 2.574445 | 0 | 11.22461 | 0
2018-05-09 10:14 | 436927.7 | 7320.001 | 3 | 33 | 4.400044 | 0.1664352 | 2.580133 | 0 | 11.24964 | 0
2018-05-09 10:16 | 437047.7 | 7440.0006 | 3 | 33 | 4.400051 | 0.1598015 | 2.585582 | 0 | 11.27362 | 0
2018-05-09 10:18 | 437167.7 | 7560.0021 | 3 | 33 | 4.400093 | 0.1536951 | 2.590806 | 0 | 11.2966 | 0
2018-05-09 10:20 | 437287.7 | 7680.0016 | 3 | 33 | 4.400105 | 0.1473227 | 2.595818 | 0 | 11.31866 | 0
2018-05-09 10:22 | 437407.7 | 7800.0017 | 3 | 33 | 4.400126 | 0.1417503 | 2.600626 | 0 | 11.33981 | 0
2018-05-09 10:24 | 437527.7 | 7920.001 | 3 | 33 | 4.400096 | 0.1355867 | 2.605237 | 0 | 11.3601 | 0
2018-05-09 10:26 | 437647.7 | 8040.0024 | 3 | 33 | 4.400064 | 0.1299562 | 2.609667 | 0 | 11.37959 | 0
2018-05-09 10:28 | 437767.7 | 8160.001 | 3 | 33 | 4.4001 | 0.1253843 | 2.613922 | 0 | 11.39831 | 0
2018-05-09 10:30 | 437887.7 | 8280.0014 | 3 | 33 | 4.400105 | 0.1204863 | 2.618012 | 0 | 11.41631 | 0
2018-05-09 10:32 | 438007.7 | 8400.0009 | 3 | 33 | 4.399969 | 0.1151524 | 2.621958 | 0 | 11.43367 | 0
2018-05-09 10:34 | 438127.7 | 8520.0016 | 3 | 33 | 4.400085 | 0.1119022 | 2.625752 | 0 | 11.45037 | 0
2018-05-09 10:36 | 438247.7 | 8640.0001 | 3 | 33 | 4.400062 | 0.1075935 | 2.629407 | 0 | 11.46645 | 0
2018-05-09 10:38 | 438367.7 | 8760.0001 | 3 | 33 | 4.400092 | 0.1041002 | 2.632929 | 0 | 11.48195 | 0
2018-05-09 10:40 | 438487.7 | 8880.0002 | 3 | 33 | 4.40006 | 0.09987068 | 2.636329 | 0 | 11.49691 | 0
2018-05-09 10:42 | 438607.7 | 9000.0002 | 3 | 33 | 4.400054 | 0.09626007 | 2.639604 | 0 | 11.51132 | 0
2018-05-09 10:44 | 438727.7 | 9120 | 3 | 33 | 4.400119 | 0.09310818 | 2.642756 | 0 | 11.52519 | 0
2018-05-09 10:46 | 438847.7 | 9240 | 3 | 33 | 4.40006 | 0.08956623 | 2.645794 | 0 | 11.53855 | 0
2018-05-09 10:48 | 438967.7 | 9360.001 | 3 | 33 | 4.400089 | 0.08705139 | 2.648733 | 0 | 11.55149 | 0
2018-05-09 10:50 | 439087.7 | 9480.0013 | 3 | 33 | 4.400043 | 0.08396912 | 2.651578 | 0 | 11.56401 | 0
2018-05-09 10:52 | 439166.2 | 9558.5424 | 3 | 33 | 4.399993 | 0.08148384 | 2.653385 | 0 | 11.57196 | 0
2018-05-09 10:54 | 439286.2 | 120.0015 | 4 | 33 | 4.383723 | 0 | 2.653385 | 0 | 11.57196 | 0
2018-05-09 10:56 | 439406.2 | 240.0005 | 4 | 33 | 4.381904 | 0 | 2.653385 | 0 | 11.57196 | 0
2018-05-09 10:57 | 439466.2 | 300.0022 | 4 | 33 | 4.381317 | 0 | 2.653385 | 0 | 11.57196 | 0
2018-05-09 10:59 | 439586.3 | 120.0016 | 5 | 33 | 3.870665 | -3.259863 | 2.653385 | 0.1086524 | 11.57196 | 0.4265584
2018-05-09 11:01 | 439706.3 | 240.0001 | 5 | 33 | 3.828188 | -3.259825 | 2.653385 | 0.2172985 | 11.57196 | 0.8447034
2018-05-09 11:03 | 439826.3 | 360.0002 | 5 | 33 | 3.785438 | -3.259838 | 2.653385 | 0.3259673 | 11.57196 | 1.258406
2018-05-09 11:05 | 439946.3 | 480.0005 | 5 | 33 | 3.741423 | -3.259914 | 2.653385 | 0.4346214 | 11.57196 | 1.66733
2018-05-09 11:07 | 440066.3 | 600.0006 | 5 | 33 | 3.69774 | -3.259914 | 2.653385 | 0.5432789 | 11.57196 | 2.07148
2018-05-09 11:09 | 440186.3 | 720.0025 | 5 | 33 | 3.655237 | -3.259942 | 2.653385 | 0.6519404 | 11.57196 | 2.470967
2018-05-09 11:11 | 440306.3 | 840.0018 | 5 | 33 | 3.614026 | -3.259914 | 2.653385 | 0.7605996 | 11.57196 | 2.865885
2018-05-09 11:13 | 440426.3 | 960.0008 | 5 | 33 | 3.57445 | -3.259914 | 2.653385 | 0.869257 | 11.57196 | 3.25641
2018-05-09 11:15 | 440546.3 | 1080.0006 | 5 | 33 | 3.537273 | -3.259924 | 2.653385 | 0.977913 | 11.57196 | 3.642749
2018-05-09 11:17 | 440666.3 | 1200.0019 | 5 | 33 | 3.502702 | -3.259924 | 2.653385 | 1.086579 | 11.57196 | 4.025217
2018-05-09 11:19 | 440786.3 | 1320.0011 | 5 | 33 | 3.470943 | -3.259829 | 2.653385 | 1.195226 | 11.57196 | 4.404021
2018-05-09 11:21 | 440906.3 | 1440.0001 | 5 | 33 | 3.441588 | -3.259892 | 2.653385 | 1.303889 | 11.57196 | 4.779585
2018-05-09 11:23 | 441026.3 | 1560.0007 | 5 | 33 | 3.414054 | -3.259809 | 2.653385 | 1.412548 | 11.57196 | 5.152031
2018-05-09 11:25 | 441146.3 | 1680.0009 | 5 | 33 | 3.388483 | -3.259896 | 2.653385 | 1.521207 | 11.57196 | 5.521593
2018-05-09 11:27 | 441266.3 | 1800.0015 | 5 | 33 | 3.364254 | -3.259888 | 2.653385 | 1.629865 | 11.57196 | 5.888445
2018-05-09 11:29 | 441386.3 | 1920.0001 | 5 | 33 | 3.340843 | -3.25984 | 2.653385 | 1.738516 | 11.57196 | 6.252691
2018-05-09 11:31 | 441506.3 | 2040.0011 | 5 | 33 | 3.31696 | -3.259874 | 2.653385 | 1.847177 | 11.57196 | 6.614419
2018-05-09 11:33 | 441626.3 | 2160.0015 | 5 | 33 | 3.291907 | -3.259845 | 2.653385 | 1.955832 | 11.57196 | 6.973483
2018-05-09 11:35 | 441746.3 | 2280.0012 | 5 | 33 | 3.264302 | -3.26007 | 2.653385 | 2.064491 | 11.57196 | 7.32971
2018-05-09 11:37 | 441866.3 | 2400.0002 | 5 | 33 | 3.234154 | -3.259867 | 2.653385 | 2.173151 | 11.57196 | 7.682799
2018-05-09 11:39 | 441986.3 | 2520.0003 | 5 | 33 | 3.200163 | -3.259858 | 2.653385 | 2.281804 | 11.57196 | 8.032405
2018-05-09 11:41 | 442106.3 | 2640.0005 | 5 | 33 | 3.160501 | -3.259843 | 2.653385 | 2.390466 | 11.57196 | 8.378043
2018-05-09 11:43 | 442226.3 | 2760.0019 | 5 | 33 | 3.112034 | -3.259871 | 2.653385 | 2.499123 | 11.57196 | 8.718893
2018-05-09 11:45 | 442346.3 | 2880.0009 | 5 | 33 | 3.048841 | -3.259845 | 2.653385 | 2.607783 | 11.57196 | 9.053786
2018-05-09 11:46 | 442416.8 | 2950.4491 | 5 | 33 | 2.999998 | -3.259809 | 2.653385 | 2.671571 | 11.57196 | 9.246758
2018-05-09 11:48 | 442536.9 | 120.0007 | 6 | 33 | 3.661666 | 0 | 2.653385 | 2.671571 | 11.57196 | 9.246758
2018-05-09 11:50 | 442656.9 | 240.0004 | 6 | 33 | 3.693108 | 0 | 2.653385 | 2.671571 | 11.57196 | 9.246758
2018-05-09 11:51 | 442716.9 | 300.0021 | 6 | 33 | 3.698647 | 0 | 2.653385 | 2.671571 | 11.57196 | 9.246758
2018-05-09 11:51 | 442716.9 | 0.0027 | 7 | 34 | 3.698464 | 0 | 0 | 0 | 0 | 0
2018-05-09 11:53 | 442833.3 | 116.3605 | 2 | 34 | 4.200279 | 3.25997 | 0.1231756 | 0 | 0.5168424 | 0
2018-05-09 11:55 | 442953.3 | 120.0003 | 3 | 34 | 4.237832 | 3.259972 | 0.2314455 | 0 | 0.973686 | 0
2018-05-09 11:57 | 443073.3 | 240.0004 | 3 | 34 | 4.262628 | 3.260031 | 0.3401086 | 0 | 1.435636 | 0
2018-05-09 11:59 | 443193.3 | 360.0007 | 3 | 34 | 4.280991 | 3.259922 | 0.4487659 | 0 | 1.899825 | 0
2018-05-09 12:01 | 443313.3 | 480.0009 | 3 | 34 | 4.300666 | 3.259924 | 0.5574365 | 0 | 2.366079 | 0
2018-05-09 12:03 | 443433.3 | 600.0011 | 3 | 34 | 4.323766 | 3.259962 | 0.6660934 | 0 | 2.834594 | 0
2018-05-09 12:05 | 443553.3 | 720.0012 | 3 | 34 | 4.3507 | 3.259972 | 0.7747521 | 0 | 3.305843 | 0
2018-05-09 12:07 | 443673.3 | 840.0002 | 3 | 34 | 4.381451 | 3.25997 | 0.8834095 | 0 | 3.780229 | 0
2018-05-09 12:09 | 443793.3 | 960.0017 | 3 | 34 | 4.400317 | 3.125484 | 0.9910533 | 0 | 4.253303 | 0
2018-05-09 12:11 | 443913.3 | 1080.0013 | 3 | 34 | 4.400225 | 2.861027 | 1.090745 | 0 | 4.691971 | 0
2018-05-09 12:13 | 444033.3 | 1200.0018 | 3 | 34 | 4.400268 | 2.625103 | 1.182064 | 0 | 5.093796 | 0
2018-05-09 12:15 | 444153.3 | 1320.0008 | 3 | 34 | 4.400244 | 2.415028 | 1.265997 | 0 | 5.463123 | 0
2018-05-09 12:17 | 444273.3 | 1440.0012 | 3 | 34 | 4.400207 | 2.232435 | 1.343377 | 0 | 5.803616 | 0
2018-05-09 12:19 | 444393.3 | 1560.0003 | 3 | 34 | 4.40022 | 2.078959 | 1.415122 | 0 | 6.119307 | 0
2018-05-09 12:21 | 444513.3 | 1680.0012 | 3 | 34 | 4.400236 | 1.949753 | 1.482209 | 0 | 6.414507 | 0
2018-05-09 12:23 | 444633.3 | 1800 | 3 | 34 | 4.400223 | 1.834287 | 1.545239 | 0 | 6.691853 | 0
2018-05-09 12:25 | 444753.3 | 1920.0002 | 3 | 34 | 4.400202 | 1.73022 | 1.604614 | 0 | 6.953115 | 0
2018-05-09 12:27 | 444873.3 | 2040.0007 | 3 | 34 | 4.400222 | 1.635863 | 1.660696 | 0 | 7.199886 | 0
2018-05-09 12:29 | 444993.3 | 2160.0012 | 3 | 34 | 4.400225 | 1.549483 | 1.713754 | 0 | 7.43335 | 0
2018-05-09 12:31 | 445113.3 | 2280.0019 | 3 | 34 | 4.400227 | 1.471154 | 1.764074 | 0 | 7.654769 | 0
2018-05-09 12:33 | 445233.3 | 2400.0015 | 3 | 34 | 4.400205 | 1.398378 | 1.811877 | 0 | 7.865111 | 0
2018-05-09 12:35 | 445353.3 | 2520.0016 | 3 | 34 | 4.400249 | 1.330994 | 1.857337 | 0 | 8.065145 | 0
2018-05-09 12:37 | 445473.3 | 2640.0016 | 3 | 34 | 4.400194 | 1.266931 | 1.900618 | 0 | 8.255587 | 0
2018-05-09 12:39 | 445593.3 | 2760.0002 | 3 | 34 | 4.400135 | 1.206656 | 1.941831 | 0 | 8.436932 | 0
2018-05-09 12:41 | 445713.3 | 2880.0011 | 3 | 34 | 4.400187 | 1.147401 | 1.981072 | 0 | 8.6096 | 0
2018-05-09 12:43 | 445833.3 | 3000.0015 | 3 | 34 | 4.400184 | 1.090466 | 2.018361 | 0 | 8.773677 | 0
2018-05-09 12:45 | 445953.3 | 3120.0005 | 3 | 34 | 4.400206 | 1.035463 | 2.053774 | 0 | 8.929502 | 0
2018-05-09 12:47 | 446073.3 | 3240.0003 | 3 | 34 | 4.400181 | 0.9829712 | 2.087389 | 0 | 9.077414 | 0
2018-05-09 12:49 | 446193.3 | 3360.0007 | 3 | 34 | 4.400137 | 0.932497 | 2.119301 | 0 | 9.21783 | 0
2018-05-09 12:51 | 446313.3 | 3480.0003 | 3 | 34 | 4.400177 | 0.8862019 | 2.149604 | 0 | 9.351171 | 0
2018-05-09 12:53 | 446433.3 | 3600.0007 | 3 | 34 | 4.400146 | 0.8402138 | 2.178368 | 0 | 9.477736 | 0
2018-05-09 12:55 | 446553.3 | 3720.0005 | 3 | 34 | 4.400138 | 0.7951899 | 2.20562 | 0 | 9.597647 | 0
2018-05-09 12:57 | 446673.3 | 3840.0007 | 3 | 34 | 4.400181 | 0.7530022 | 2.231413 | 0 | 9.711142 | 0
2018-05-09 12:59 | 446793.3 | 3960.0003 | 3 | 34 | 4.400171 | 0.7121286 | 2.255821 | 0 | 9.81854 | 0
2018-05-09 13:01 | 446913.3 | 4080.0002 | 3 | 34 | 4.400144 | 0.6737776 | 2.278915 | 0 | 9.920158 | 0
2018-05-09 13:03 | 447033.3 | 4200.0008 | 3 | 34 | 4.400074 | 0.637392 | 2.300776 | 0 | 10.01635 | 0
2018-05-09 13:05 | 447153.3 | 4320.0006 | 3 | 34 | 4.400158 | 0.603735 | 2.321461 | 0 | 10.10737 | 0
2018-05-09 13:07 | 447273.3 | 4440.0012 | 3 | 34 | 4.400174 | 0.570879 | 2.341033 | 0 | 10.19349 | 0
2018-05-09 13:09 | 447393.3 | 4560.0009 | 3 | 34 | 4.40014 | 0.538887 | 2.359523 | 0 | 10.27485 | 0
2018-05-09 13:11 | 447513.3 | 4680.0014 | 3 | 34 | 4.400161 | 0.5098982 | 2.377 | 0 | 10.35175 | 0
2018-05-09 13:13 | 447633.3 | 4800.0004 | 3 | 34 | 4.400095 | 0.481555 | 2.39352 | 0 | 10.42444 | 0
2018-05-09 13:15 | 447753.3 | 4920 | 3 | 34 | 4.400098 | 0.4555874 | 2.409148 | 0 | 10.4932 | 0
2018-05-09 13:17 | 447873.3 | 5040.0006 | 3 | 34 | 4.400099 | 0.4311447 | 2.423935 | 0 | 10.55827 | 0
2018-05-09 13:19 | 447993.3 | 5160 | 3 | 34 | 4.400153 | 0.4083719 | 2.437927 | 0 | 10.61984 | 0
2018-05-09 13:21 | 448113.3 | 5280.0001 | 3 | 34 | 4.400074 | 0.3861237 | 2.451172 | 0 | 10.67812 | 0
2018-05-09 13:23 | 448233.3 | 5400.0006 | 3 | 34 | 4.40009 | 0.3659115 | 2.463717 | 0 | 10.73331 | 0
2018-05-09 13:25 | 448353.3 | 5520.0028 | 3 | 34 | 4.400165 | 0.3475313 | 2.475607 | 0 | 10.78563 | 0
2018-05-09 13:27 | 448473.3 | 5640.0016 | 3 | 34 | 4.400138 | 0.329093 | 2.486873 | 0 | 10.83521 | 0
2018-05-09 13:29 | 448593.3 | 5760.0005 | 3 | 34 | 4.400152 | 0.3123493 | 2.497563 | 0 | 10.88224 | 0
2018-05-09 13:31 | 448713.3 | 5880.001 | 3 | 34 | 4.400118 | 0.2964954 | 2.507706 | 0 | 10.92687 | 0
2018-05-09 13:33 | 448833.3 | 6000.0008 | 3 | 34 | 4.400151 | 0.2823954 | 2.517352 | 0 | 10.96932 | 0
2018-05-09 13:35 | 448953.3 | 6120.0011 | 3 | 34 | 4.400087 | 0.2677946 | 2.526524 | 0 | 11.00967 | 0
2018-05-09 13:37 | 449073.3 | 6240.0003 | 3 | 34 | 4.400105 | 0.2553711 | 2.535249 | 0 | 11.04806 | 0
2018-05-09 13:39 | 449193.3 | 6360.0008 | 3 | 34 | 4.40011 | 0.2429829 | 2.543555 | 0 | 11.08461 | 0
2018-05-09 13:41 | 449313.3 | 6480.0013 | 3 | 34 | 4.40008 | 0.2313013 | 2.551462 | 0 | 11.1194 | 0
2018-05-09 13:43 | 449433.3 | 6600.0007 | 3 | 34 | 4.400107 | 0.2210302 | 2.559005 | 0 | 11.1526 | 0
2018-05-09 13:45 | 449553.3 | 6720.0016 | 3 | 34 | 4.400098 | 0.2108231 | 2.566205 | 0 | 11.18428 | 0
2018-05-09 13:47 | 449673.3 | 6840.0012 | 3 | 34 | 4.400089 | 0.2016354 | 2.573077 | 0 | 11.21451 | 0
2018-05-09 13:49 | 449793.3 | 6960.001 | 3 | 34 | 4.400084 | 0.19238 | 2.579649 | 0 | 11.24343 | 0
2018-05-09 13:51 | 449913.3 | 7080.0001 | 3 | 34 | 4.400082 | 0.1838026 | 2.585922 | 0 | 11.27103 | 0
2018-05-09 13:53 | 450033.3 | 7200.0005 | 3 | 34 | 4.400043 | 0.1752815 | 2.591914 | 0 | 11.2974 | 0
2018-05-09 13:55 | 450153.3 | 7320.0015 | 3 | 34 | 4.400048 | 0.1678734 | 2.597644 | 0 | 11.32261 | 0
2018-05-09 13:57 | 450273.3 | 7440.0007 | 3 | 34 | 4.400065 | 0.1611357 | 2.603133 | 0 | 11.34676 | 0
2018-05-09 13:59 | 450393.3 | 7560.001 | 3 | 34 | 4.40006 | 0.1544027 | 2.608396 | 0 | 11.36992 | 0
2018-05-09 14:01 | 450513.3 | 7680.0004 | 3 | 34 | 4.400119 | 0.1487293 | 2.613448 | 0 | 11.39215 | 0
2018-05-09 14:03 | 450633.3 | 7800.0007 | 3 | 34 | 4.400105 | 0.1428432 | 2.618303 | 0 | 11.41351 | 0
2018-05-09 14:05 | 450753.3 | 7920 | 3 | 34 | 4.40005 | 0.1370096 | 2.622965 | 0 | 11.43402 | 0
2018-05-09 14:07 | 450873.3 | 8040.0007 | 3 | 34 | 4.400111 | 0.1321173 | 2.627446 | 0 | 11.45374 | 0
2018-05-09 14:09 | 450993.3 | 8160.0001 | 3 | 34 | 4.400034 | 0.1263781 | 2.631754 | 0 | 11.47269 | 0
2018-05-09 14:11 | 451113.3 | 8280.0004 | 3 | 34 | 4.400096 | 0.1221037 | 2.635893 | 0 | 11.49091 | 0
2018-05-09 14:13 | 451233.3 | 8400.0017 | 3 | 34 | 4.400105 | 0.117485 | 2.639886 | 0 | 11.50848 | 0
2018-05-09 14:15 | 451353.3 | 8520.0002 | 3 | 34 | 4.400018 | 0.1129837 | 2.643726 | 0 | 11.52537 | 0
2018-05-09 14:17 | 451473.3 | 8640.0002 | 3 | 34 | 4.400102 | 0.1095076 | 2.64744 | 0 | 11.54172 | 0
2018-05-09 14:19 | 451593.3 | 8760.0012 | 3 | 34 | 4.400044 | 0.1051102 | 2.651015 | 0 | 11.55745 | 0
2018-05-09 14:21 | 451713.3 | 8880.0003 | 3 | 34 | 4.40007 | 0.1012545 | 2.654454 | 0 | 11.57258 | 0
2018-05-09 14:23 | 451833.3 | 9000.0007 | 3 | 34 | 4.4001 | 0.0976553 | 2.657768 | 0 | 11.58716 | 0
2018-05-09 14:25 | 451953.3 | 9120.0012 | 3 | 34 | 4.40006 | 0.09382057 | 2.66095 | 0 | 11.60116 | 0
2018-05-09 14:27 | 452073.3 | 9240.0009 | 3 | 34 | 4.40006 | 0.0906868 | 2.664024 | 0 | 11.61469 | 0
2018-05-09 14:29 | 452193.3 | 9360.0024 | 3 | 34 | 4.400077 | 0.08779907 | 2.666998 | 0 | 11.62777 | 0
2018-05-09 14:31 | 452313.3 | 9480.0012 | 3 | 34 | 4.400047 | 0.08460999 | 2.669868 | 0 | 11.6404 | 0
2018-05-09 14:33 | 452433.3 | 9600 | 3 | 34 | 4.400063 | 0.0818119 | 2.67264 | 0 | 11.6526 | 0
2018-05-09 14:33 | 452455.5 | 9622.2159 | 3 | 34 | 4.400085 | 0.08149719 | 2.673145 | 0 | 11.65482 | 0
2018-05-09 14:35 | 452575.6 | 120.0009 | 4 | 34 | 4.38397 | 0 | 2.673145 | 0 | 11.65482 | 0
2018-05-09 14:37 | 452695.6 | 240 | 4 | 34 | 4.382202 | 0 | 2.673145 | 0 | 11.65482 | 0
2018-05-09 14:38 | 452755.6 | 300.0024 | 4 | 34 | 4.381594 | 0 | 2.673145 | 0 | 11.65482 | 0
2018-05-09 14:40 | 452875.6 | 120.0008 | 5 | 34 | 3.872369 | -3.259815 | 2.673145 | 0.1086517 | 11.65482 | 0.4266883
2018-05-09 14:42 | 452995.6 | 240.0013 | 5 | 34 | 3.830204 | -3.260187 | 2.673145 | 0.2173101 | 11.65482 | 0.8451
2018-05-09 14:44 | 453115.6 | 360.0027 | 5 | 34 | 3.78776 | -3.259836 | 2.673145 | 0.3259703 | 11.65482 | 1.259009
2018-05-09 14:46 | 453235.6 | 480.0007 | 5 | 34 | 3.743984 | -3.259849 | 2.673145 | 0.4346263 | 11.65482 | 1.668192
2018-05-09 14:48 | 453355.6 | 600.0003 | 5 | 34 | 3.70045 | -3.25984 | 2.673145 | 0.5432799 | 11.65482 | 2.072623
2018-05-09 14:50 | 453475.6 | 720.0003 | 5 | 34 | 3.657457 | -3.260111 | 2.673145 | 0.6519389 | 11.65482 | 2.472359
2018-05-09 14:52 | 453595.6 | 840.0006 | 5 | 34 | 3.615674 | -3.259921 | 2.673145 | 0.7605994 | 11.65482 | 2.867488
2018-05-09 14:54 | 453715.6 | 960.0003 | 5 | 34 | 3.575769 | -3.259843 | 2.673145 | 0.8692532 | 11.65482 | 3.258165
2018-05-09 14:56 | 453835.6 | 1080.0005 | 5 | 34 | 3.539009 | -3.259908 | 2.673145 | 0.9779148 | 11.65482 | 3.644688
2018-05-09 14:58 | 453955.6 | 1200.0009 | 5 | 34 | 3.504216 | -3.259911 | 2.673145 | 1.086577 | 11.65482 | 4.027329
2018-05-09 15:00 | 454075.6 | 1320.0012 | 5 | 34 | 3.472857 | -3.259912 | 2.673145 | 1.195231 | 11.65482 | 4.406349
2018-05-09 15:02 | 454195.6 | 1440.0013 | 5 | 34 | 3.44348 | -3.259818 | 2.673145 | 1.303885 | 11.65482 | 4.782069
2018-05-09 15:04 | 454315.6 | 1560.0006 | 5 | 34 | 3.415813 | -3.259845 | 2.673145 | 1.41254 | 11.65482 | 5.154693
2018-05-09 15:06 | 454435.6 | 1680.0011 | 5 | 34 | 3.390133 | -3.260162 | 2.673145 | 1.521206 | 11.65482 | 5.524461
2018-05-09 15:08 | 454555.6 | 1800.0017 | 5 | 34 | 3.365683 | -3.260154 | 2.673145 | 1.629858 | 11.65482 | 5.891469
2018-05-09 15:10 | 454675.6 | 1920.001 | 5 | 34 | 3.341578 | -3.260179 | 2.673145 | 1.738519 | 11.65482 | 6.255871
2018-05-09 15:12 | 454795.6 | 2040.0012 | 5 | 34 | 3.316792 | -3.260156 | 2.673145 | 1.847172 | 11.65482 | 6.617609
2018-05-09 15:14 | 454915.6 | 2160.0005 | 5 | 34 | 3.291733 | -3.259842 | 2.673145 | 1.95583 | 11.65482 | 6.976641
2018-05-09 15:16 | 455035.6 | 2280.0024 | 5 | 34 | 3.265171 | -3.259916 | 2.673145 | 2.0645 | 11.65482 | 7.33292
2018-05-09 15:18 | 455155.6 | 2400.0008 | 5 | 34 | 3.235836 | -3.259871 | 2.673145 | 2.173155 | 11.65482 | 7.686141
2018-05-09 15:20 | 455275.6 | 2520.0014 | 5 | 34 | 3.201924 | -3.25984 | 2.673145 | 2.281811 | 11.65482 | 8.035934
2018-05-09 15:22 | 455395.6 | 2640.001 | 5 | 34 | 3.161949 | -3.260162 | 2.673145 | 2.390475 | 11.65482 | 8.381787
2018-05-09 15:24 | 455515.6 | 2760.0012 | 5 | 34 | 3.112658 | -3.260203 | 2.673145 | 2.49913 | 11.65482 | 8.722785
2018-05-09 15:26 | 455635.6 | 2880.0007 | 5 | 34 | 3.049817 | -3.259829 | 2.673145 | 2.60779 | 11.65482 | 9.057747
2018-05-09 15:27 | 455708.6 | 2952.9825 | 5 | 34 | 3 | -3.25987 | 2.673145 | 2.673876 | 11.65482 | 9.257716
2018-05-09 15:29 | 455828.6725 | 120.0007 | 6 | 34 | 3.661543 | 0 | 2.673145 | 2.673876 | 11.65482 | 9.257716
2018-05-09 15:31 | 455948.6719 | 240.0001 | 6 | 34 | 3.692949 | 0 | 2.673145 | 2.673876 | 11.65482 | 9.257716
2018-05-09 15:32 | 456008.6755 | 300.0037 | 6 | 34 | 3.698483 | 0 | 2.673145 | 2.673876 | 11.65482 | 9.257716
2018-05-09 15:32 | 456008.7 | 0.0027 | 7 | 35 | 3.6985 | 0 | 0 | 0 | 0 | 0
2018-05-09 15:34 | 456126.4 | 117.6233 | 2 | 35 | 4.200318 | 3.259983 | 0.124424 | 0 | 0.5220766 | 0
2018-05-09 15:36 | 456246.4 | 120.0018 | 3 | 35 | 4.237803 | 3.259947 | 0.2327005 | 0 | 0.9789471 | 0
2018-05-09 15:38 | 456366.4 | 240.0012 | 3 | 35 | 4.262471 | 3.259916 | 0.3413589 | 0 | 1.440863 | 0
2018-05-09 15:40 | 456486.4 | 360.0007 | 3 | 35 | 4.280808 | 3.259949 | 0.4500185 | 0 | 1.905033 | 0
2018-05-09 15:42 | 456606.4 | 480.0007 | 3 | 35 | 4.30016 | 3.259953 | 0.5586824 | 0 | 2.37123 | 0
2018-05-09 15:44 | 456726.4 | 600.0021 | 3 | 35 | 4.323393 | 3.25997 | 0.6673378 | 0 | 2.839702 | 0
2018-05-09 15:46 | 456846.4 | 720.0012 | 3 | 35 | 4.350789 | 3.259983 | 0.7759995 | 0 | 3.310946 | 0
2018-05-09 15:48 | 456966.4 | 840.0013 | 3 | 35 | 4.381208 | 3.259951 | 0.884666 | 0 | 3.785351 | 0
2018-05-09 15:50 | 457086.4 | 960.0005 | 3 | 35 | 4.400227 | 3.126516 | 0.9923446 | 0 | 4.258559 | 0
2018-05-09 15:52 | 457206.4 | 1080.0003 | 3 | 35 | 4.40029 | 2.859789 | 1.092036 | 0 | 4.697227 | 0
2018-05-09 15:54 | 457326.4 | 1200.0017 | 3 | 35 | 4.400201 | 2.619736 | 1.183273 | 0 | 5.098691 | 0
2018-05-09 15:56 | 457446.4 | 1320.0006 | 3 | 35 | 4.400293 | 2.412739 | 1.267074 | 0 | 5.467437 | 0
2018-05-09 15:58 | 457566.4 | 1440.0005 | 3 | 35 | 4.400233 | 2.230156 | 1.344373 | 0 | 5.807571 | 0
2018-05-09 16:00 | 457686.4 | 1560.0005 | 3 | 35 | 4.400276 | 2.07485 | 1.416047 | 0 | 6.122951 | 0
2018-05-09 16:02 | 457806.4 | 1680.0006 | 3 | 35 | 4.40014 | 1.941764 | 1.482933 | 0 | 6.417265 | 0
2018-05-09 16:04 | 457926.4 | 1800.0012 | 3 | 35 | 4.400217 | 1.826083 | 1.545713 | 0 | 6.693513 | 0
2018-05-09 16:06 | 458046.4 | 1920.001 | 3 | 35 | 4.400217 | 1.723095 | 1.604835 | 0 | 6.953659 | 0
2018-05-09 16:08 | 458166.4 | 2040.0013 | 3 | 35 | 4.400161 | 1.631668 | 1.660727 | 0 | 7.199595 | 0
2018-05-09 16:10 | 458286.4 | 2160.0004 | 3 | 35 | 4.400214 | 1.549628 | 1.713724 | 0 | 7.432793 | 0
2018-05-09 16:12 | 458406.4 | 2280.0005 | 3 | 35 | 4.400253 | 1.473494 | 1.764075 | 0 | 7.654349 | 0
2018-05-09 16:14 | 458526.4 | 2400.0014 | 3 | 35 | 4.400209 | 1.400537 | 1.811964 | 0 | 7.865068 | 0
2018-05-09 16:16 | 458646.4 | 2520.0002 | 3 | 35 | 4.400169 | 1.330946 | 1.857468 | 0 | 8.065294 | 0
2018-05-09 16:18 | 458766.4 | 2640.0015 | 3 | 35 | 4.400159 | 1.265535 | 1.900747 | 0 | 8.255729 | 0
2018-05-09 16:20 | 458886.4 | 2760.0005 | 3 | 35 | 4.400144 | 1.203928 | 1.941908 | 0 | 8.436845 | 0
2018-05-09 16:22 | 459006.4 | 2880.0007 | 3 | 35 | 4.400146 | 1.146197 | 1.981071 | 0 | 8.609168 | 0
2018-05-09 16:24 | 459126.4 | 3000.0026 | 3 | 35 | 4.400197 | 1.089864 | 2.018327 | 0 | 8.773101 | 0
2018-05-09 16:26 | 459246.4 | 3120.0006 | 3 | 35 | 4.40015 | 1.035801 | 2.053755 | 0 | 8.928994 | 0
2018-05-09 16:28 | 459366.4 | 3240.001 | 3 | 35 | 4.400136 | 0.9829578 | 2.087394 | 0 | 9.077009 | 0
2018-05-09 16:30 | 459486.4 | 3360.0002 | 3 | 35 | 4.400191 | 0.9328489 | 2.119316 | 0 | 9.217473 | 0
2018-05-09 16:32 | 459606.4 | 3480.0012 | 3 | 35 | 4.400203 | 0.8855143 | 2.14961 | 0 | 9.350769 | 0
2018-05-09 16:34 | 459726.4 | 3600.001 | 3 | 35 | 4.400113 | 0.8388062 | 2.178337 | 0 | 9.477174 | 0
2018-05-09 16:36 | 459846.4 | 3720.0004 | 3 | 35 | 4.400189 | 0.7957516 | 2.205577 | 0 | 9.597035 | 0
2018-05-09 16:38 | 459966.4 | 3840.0001 | 3 | 35 | 4.400175 | 0.7543907 | 2.231401 | 0 | 9.710668 | 0
2018-05-09 16:40 | 460086.4 | 3960.0007 | 3 | 35 | 4.400133 | 0.7135801 | 2.255865 | 0 | 9.818311 | 0
2018-05-09 16:42 | 460206.4 | 4080.0001 | 3 | 35 | 4.40013 | 0.6747923 | 2.279012 | 0 | 9.920162 | 0
2018-05-09 16:44 | 460326.4 | 4200.001 | 3 | 35 | 4.400214 | 0.6388168 | 2.300898 | 0 | 10.01646 | 0
2018-05-09 16:46 | 460446.4 | 4320.0007 | 3 | 35 | 4.400102 | 0.6033983 | 2.321592 | 0 | 10.10752 | 0
2018-05-09 16:48 | 460566.4 | 4440.0013 | 3 | 35 | 4.400136 | 0.5715189 | 2.341177 | 0 | 10.1937 | 0
2018-05-09 16:50 | 460686.4 | 4560.001 | 3 | 35 | 4.400211 | 0.5420294 | 2.359729 | 0 | 10.27533 | 0
2018-05-09 16:52 | 460806.4 | 4680.0015 | 3 | 35 | 4.400206 | 0.5136604 | 2.377309 | 0 | 10.35268 | 0
2018-05-09 16:54 | 460926.4 | 4800.0016 | 3 | 35 | 4.400194 | 0.4864359 | 2.393956 | 0 | 10.42593 | 0
2018-05-09 16:56 | 461046.4 | 4920.0016 | 3 | 35 | 4.400176 | 0.4601879 | 2.409722 | 0 | 10.49531 | 0
2018-05-09 16:58 | 461166.4 | 5040.0005 | 3 | 35 | 4.400155 | 0.4354811 | 2.424641 | 0 | 10.56095 | 0
2018-05-09 17:00 | 461286.4 | 5160.001 | 3 | 35 | 4.400142 | 0.4117918 | 2.43876 | 0 | 10.62308 | 0
2018-05-09 17:02 | 461406.4 | 5280.0012 | 3 | 35 | 4.400107 | 0.3897228 | 2.45212 | 0 | 10.68186 | 0
2018-05-09 17:04 | 461526.4 | 5400.0006 | 3 | 35 | 4.400178 | 0.3695679 | 2.464771 | 0 | 10.73753 | 0
2018-05-09 17:06 | 461646.4 | 5520.0015 | 3 | 35 | 4.400075 | 0.3492098 | 2.476745 | 0 | 10.79022 | 0
2018-05-09 17:08 | 461766.4 | 5640.0001 | 3 | 35 | 4.40012 | 0.3309088 | 2.48809 | 0 | 10.84014 | 0
2018-05-09 17:10 | 461886.4 | 5760.0006 | 3 | 35 | 4.4001 | 0.3131924 | 2.498826 | 0 | 10.88738 | 0
2018-05-09 17:12 | 462006.4 | 5880.0011 | 3 | 35 | 4.400116 | 0.2971582 | 2.509006 | 0 | 10.93217 | 0
2018-05-09 17:14 | 462126.4 | 6000.0012 | 3 | 35 | 4.400159 | 0.2826996 | 2.518669 | 0 | 10.97469 | 0
2018-05-09 17:16 | 462246.4 | 6120.0006 | 3 | 35 | 4.400127 | 0.2685661 | 2.527852 | 0 | 11.01509 | 0
2018-05-09 17:18 | 462366.4 | 6240.0009 | 3 | 35 | 4.400142 | 0.2558994 | 2.536589 | 0 | 11.05354 | 0
2018-05-09 17:20 | 462486.4 | 6360.0014 | 3 | 35 | 4.400107 | 0.2432671 | 2.544909 | 0 | 11.09015 | 0
2018-05-09 17:22 | 462606.4 | 6480.0003 | 3 | 35 | 4.40009 | 0.2317047 | 2.552829 | 0 | 11.125 | 0
2018-05-09 17:24 | 462726.4 | 6600 | 3 | 35 | 4.400077 | 0.2206335 | 2.560369 | 0 | 11.15817 | 0
2018-05-09 17:26 | 462846.4 | 6720.0014 | 3 | 35 | 4.400104 | 0.2108488 | 2.567559 | 0 | 11.18981 | 0
2018-05-09 17:28 | 462966.4 | 6840.0008 | 3 | 35 | 4.400063 | 0.200511 | 2.574417 | 0 | 11.21998 | 0
2018-05-09 17:30 | 463086.4 | 6960.0015 | 3 | 35 | 4.400153 | 0.1924047 | 2.580966 | 0 | 11.2488 | 0
2018-05-09 17:32 | 463206.4 | 7080.0008 | 3 | 35 | 4.400049 | 0.1830606 | 2.587221 | 0 | 11.27632 | 0
2018-05-09 17:34 | 463326.4 | 7200.0009 | 3 | 35 | 4.400086 | 0.1752748 | 2.593197 | 0 | 11.30262 | 0
2018-05-09 17:36 | 463446.4 | 7320.001 | 3 | 35 | 4.400116 | 0.1678782 | 2.598916 | 0 | 11.32778 | 0
2018-05-09 17:38 | 463566.4 | 7440.0019 | 3 | 35 | 4.400091 | 0.1607618 | 2.604393 | 0 | 11.35188 | 0
2018-05-09 17:40 | 463686.4 | 7560.0004 | 3 | 35 | 4.400088 | 0.1543808 | 2.609648 | 0 | 11.375 | 0
2018-05-09 17:42 | 463806.4 | 7680.0014 | 3 | 35 | 4.40007 | 0.1480141 | 2.614693 | 0 | 11.3972 | 0
2018-05-09 17:44 | 463926.4 | 7800.0015 | 3 | 35 | 4.40011 | 0.1423607 | 2.619532 | 0 | 11.4185 | 0
2018-05-09 17:46 | 464046.4 | 7920.0023 | 3 | 35 | 4.40001 | 0.1359501 | 2.624179 | 0 | 11.43894 | 0
2018-05-09 17:48 | 464166.4 | 8040.0007 | 3 | 35 | 4.40012 | 0.1312761 | 2.62864 | 0 | 11.45857 | 0
2018-05-09 17:50 | 464286.4 | 8160.0014 | 3 | 35 | 4.400044 | 0.1256475 | 2.632929 | 0 | 11.47744 | 0
2018-05-09 17:52 | 464406.4 | 8280.0015 | 3 | 35 | 4.400087 | 0.1214886 | 2.637049 | 0 | 11.49557 | 0
2018-05-09 17:54 | 464526.4 | 8400.0006 | 3 | 35 | 4.400083 | 0.1168203 | 2.641016 | 0 | 11.51303 | 0
2018-05-09 17:56 | 464646.4 | 8520.0011 | 3 | 35 | 4.400067 | 0.1118927 | 2.644828 | 0 | 11.5298 | 0
2018-05-09 17:58 | 464766.4 | 8640.0014 | 3 | 35 | 4.400103 | 0.1079254 | 2.648496 | 0 | 11.54594 | 0
2018-05-09 18:00 | 464886.4 | 8760.0003 | 3 | 35 | 4.400012 | 0.1034145 | 2.65202 | 0 | 11.56145 | 0
2018-05-09 18:02 | 465006.4 | 8880 | 3 | 35 | 4.400076 | 0.09986591 | 2.655409 | 0 | 11.57636 | 0
2018-05-09 18:04 | 465126.4 | 9000.0001 | 3 | 35 | 4.400077 | 0.09624672 | 2.658678 | 0 | 11.59074 | 0
2018-05-09 18:06 | 465246.4 | 9120.0004 | 3 | 35 | 4.400095 | 0.09346199 | 2.661831 | 0 | 11.60461 | 0
2018-05-09 18:08 | 465366.4 | 9240.0009 | 3 | 35 | 4.400052 | 0.08986855 | 2.664885 | 0 | 11.61805 | 0
2018-05-09 18:10 | 465486.4 | 9360.0001 | 3 | 35 | 4.400052 | 0.08672428 | 2.66783 | 0 | 11.63101 | 0
2018-05-09 18:12 | 465606.4 | 9480.0023 | 3 | 35 | 4.400096 | 0.08425331 | 2.670675 | 0 | 11.64353 | 0
2018-05-09 18:14 | 465692.3 | 9565.8897 | 3 | 35 | 4.400028 | 0.08149242 | 2.672652 | 0 | 11.65223 | 0
2018-05-09 18:16 | 465812.3 | 120.0013 | 4 | 35 | 4.383748 | 0 | 2.672652 | 0 | 11.65223 | 0
2018-05-09 18:18 | 465932.3 | 240.0007 | 4 | 35 | 4.381901 | 0 | 2.672652 | 0 | 11.65223 | 0
2018-05-09 18:19 | 465992.3 | 300.0004 | 4 | 35 | 4.381321 | 0 | 2.672652 | 0 | 11.65223 | 0
2018-05-09 18:21 | 466112.4 | 120.0006 | 5 | 35 | 3.87042 | -3.259874 | 2.672652 | 0.1086432 | 11.65223 | 0.4265187
2018-05-09 18:23 | 466232.4 | 240.0003 | 5 | 35 | 3.826982 | -3.259879 | 2.672652 | 0.217305 | 11.65223 | 0.8446521
2018-05-09 18:25 | 466352.4 | 360.0009 | 5 | 35 | 3.783037 | -3.259874 | 2.672652 | 0.3259627 | 11.65223 | 1.258118
2018-05-09 18:27 | 466472.4 | 480.0005 | 5 | 35 | 3.738621 | -3.25982 | 2.672652 | 0.4346218 | 11.65223 | 1.66677
2018-05-09 18:29 | 466592.4 | 600.0004 | 5 | 35 | 3.695086 | -3.25983 | 2.672652 | 0.5432857 | 11.65223 | 2.070644
2018-05-09 18:31 | 466712.4 | 720.0001 | 5 | 35 | 3.652181 | -3.260129 | 2.672652 | 0.651951 | 11.65223 | 2.469837
2018-05-09 18:33 | 466832.4 | 840.0013 | 5 | 35 | 3.610485 | -3.25987 | 2.672652 | 0.7606046 | 11.65223 | 2.864385
2018-05-09 18:35 | 466952.4 | 960.0004 | 5 | 35 | 3.570313 | -3.260072 | 2.672652 | 0.8692682 | 11.65223 | 3.254518
2018-05-09 18:37 | 467072.4 | 1080.0008 | 5 | 35 | 3.532815 | -3.259858 | 2.672652 | 0.9779192 | 11.65223 | 3.640371
2018-05-09 18:39 | 467192.4 | 1200.0014 | 5 | 35 | 3.498087 | -3.259851 | 2.672652 | 1.086581 | 11.65223 | 4.022336
2018-05-09 18:41 | 467312.4 | 1320.001 | 5 | 35 | 3.466201 | -3.259845 | 2.672652 | 1.195244 | 11.65223 | 4.400683
2018-05-09 18:43 | 467432.4 | 1440.0009 | 5 | 35 | 3.436707 | -3.259873 | 2.672652 | 1.303895 | 11.65223 | 4.775671
2018-05-09 18:45 | 467552.4 | 1560.0015 | 5 | 35 | 3.408967 | -3.25991 | 2.672652 | 1.412556 | 11.65223 | 5.147596
2018-05-09 18:47 | 467672.4 | 1680.0013 | 5 | 35 | 3.38308 | -3.259842 | 2.672652 | 1.52121 | 11.65223 | 5.516567
2018-05-09 18:49 | 467792.4 | 1800.0006 | 5 | 35 | 3.358202 | -3.259842 | 2.672652 | 1.629871 | 11.65223 | 5.882816
2018-05-09 18:51 | 467912.4 | 1920.0007 | 5 | 35 | 3.333764 | -3.259851 | 2.672652 | 1.73853 | 11.65223 | 6.246374
2018-05-09 18:53 | 468032.4 | 2040.0005 | 5 | 35 | 3.309416 | -3.259799 | 2.672652 | 1.847184 | 11.65223 | 6.607283
2018-05-09 18:55 | 468152.4 | 2160.0014 | 5 | 35 | 3.283749 | -3.259861 | 2.672652 | 1.95585 | 11.65223 | 6.965515
2018-05-09 18:57 | 468272.4 | 2280.0011 | 5 | 35 | 3.256311 | -3.259879 | 2.672652 | 2.064503 | 11.65223 | 7.320845
2018-05-09 18:59 | 468392.4 | 2400.0014 | 5 | 35 | 3.225863 | -3.260012 | 2.672652 | 2.173164 | 11.65223 | 7.673061
2018-05-09 19:01 | 468512.4 | 2520.0011 | 5 | 35 | 3.190923 | -3.259851 | 2.672652 | 2.281825 | 11.65223 | 8.021731
2018-05-09 19:03 | 468632.4 | 2640.0009 | 5 | 35 | 3.150125 | -3.259842 | 2.672652 | 2.390483 | 11.65223 | 8.366303
2018-05-09 19:05 | 468752.4 | 2760.0007 | 5 | 35 | 3.099396 | -3.259871 | 2.672652 | 2.499142 | 11.65223 | 8.70593
2018-05-09 19:07 | 468872.4 | 2880.0014 | 5 | 35 | 3.032591 | -3.259825 | 2.672652 | 2.607799 | 11.65223 | 9.039229
2018-05-09 19:07 | 468920.1 | 2927.7035 | 5 | 35 | 3 | -3.259825 | 2.672652 | 2.650991 | 11.65223 | 9.169529
2018-05-09 19:09 | 469040.2 | 120.0013 | 6 | 35 | 3.665245 | 0 | 2.672652 | 2.650991 | 11.65223 | 9.169529
2018-05-09 19:11 | 469160.2 | 240.0007 | 6 | 35 | 3.696132 | 0 | 2.672652 | 2.650991 | 11.65223 | 9.169529
2018-05-09 19:12 | 469220.2 | 300.0029 | 6 | 35 | 3.701339 | 0 | 2.672652 | 2.650991 | 11.65223 | 9.169529
2018-05-09 19:12 | 469220.2 | 0.0026 | 7 | 36 | 3.701338 | 0 | 0 | 0 | 0 | 0
2018-05-09 19:14 | 469326.6 | 106.3315 | 2 | 36 | 4.200265 | 3.259991 | 0.1129627 | 3.062e-09 | 0.4740157 | 1.1333e-08
2018-05-09 19:16 | 469446.6 | 120.0003 | 3 | 36 | 4.240015 | 3.25997 | 0.2212458 | 3.062e-09 | 0.931058 | 1.1333e-08
2018-05-09 19:18 | 469566.6 | 240.0014 | 3 | 36 | 4.265233 | 3.259958 | 0.3298994 | 3.062e-09 | 1.393228 | 1.1333e-08
2018-05-09 19:20 | 469686.6 | 360.0004 | 3 | 36 | 4.283545 | 3.259951 | 0.4385698 | 3.062e-09 | 1.85774 | 1.1333e-08
2018-05-09 19:22 | 469806.6 | 480.0009 | 3 | 36 | 4.303424 | 3.259998 | 0.5472292 | 3.062e-09 | 2.32423 | 1.1333e-08
2018-05-09 19:24 | 469926.6 | 600.0026 | 3 | 36 | 4.327129 | 3.259937 | 0.6558964 | 3.062e-09 | 2.793119 | 1.1333e-08
2018-05-09 19:26 | 470046.6 | 720 | 3 | 36 | 4.354978 | 3.259966 | 0.7645487 | 3.062e-09 | 3.264753 | 1.1333e-08
2018-05-09 19:28 | 470166.6 | 840.0004 | 3 | 36 | 4.385782 | 3.259949 | 0.8732134 | 3.062e-09 | 3.73963 | 1.1333e-08
2018-05-09 19:30 | 470286.6 | 960.0016 | 3 | 36 | 4.40024 | 3.085907 | 0.9801642 | 3.062e-09 | 4.209895 | 1.1333e-08
2018-05-09 19:32 | 470406.6 | 1080.0004 | 3 | 36 | 4.400254 | 2.822367 | 1.078536 | 3.062e-09 | 4.642754 | 1.1333e-08
2018-05-09 19:34 | 470526.6 | 1200.0002 | 3 | 36 | 4.40025 | 2.588547 | 1.168609 | 3.062e-09 | 5.039102 | 1.1333e-08
2018-05-09 19:36 | 470646.6 | 1320.0005 | 3 | 36 | 4.400249 | 2.387232 | 1.251457 | 3.062e-09 | 5.40365 | 1.1333e-08
2018-05-09 19:38 | 470766.6 | 1440.0006 | 3 | 36 | 4.400243 | 2.214638 | 1.328079 | 3.062e-09 | 5.740805 | 1.1333e-08
2018-05-09 19:40 | 470886.6 | 1560.0007 | 3 | 36 | 4.400217 | 2.062704 | 1.399297 | 3.062e-09 | 6.054179 | 1.1333e-08
2018-05-09 19:42 | 471006.6 | 1680.0017 | 3 | 36 | 4.400229 | 1.934769 | 1.465864 | 3.062e-09 | 6.34709 | 1.1333e-08
2018-05-09 19:44 | 471126.6 | 1800.0015 | 3 | 36 | 4.400188 | 1.822652 | 1.528445 | 3.062e-09 | 6.622458 | 1.1333e-08
2018-05-09 19:46 | 471246.6 | 1920.0029 | 3 | 36 | 4.400219 | 1.722387 | 1.587513 | 3.062e-09 | 6.882371 | 1.1333e-08
2018-05-09 19:48 | 471366.6 | 2040.0013 | 3 | 36 | 4.400158 | 1.630401 | 1.643382 | 3.062e-09 | 7.128207 | 1.1333e-08
2018-05-09 19:50 | 471486.6 | 2160.0016 | 3 | 36 | 4.400228 | 1.546574 | 1.696312 | 3.062e-09 | 7.36111 | 1.1333e-08
2018-05-09 19:52 | 471606.6 | 2280.0005 | 3 | 36 | 4.400144 | 1.466553 | 1.746519 | 3.062e-09 | 7.582027 | 1.1333e-08
2018-05-09 19:54 | 471726.6 | 2400.0007 | 3 | 36 | 4.400165 | 1.392533 | 1.794161 | 3.062e-09 | 7.791662 | 1.1333e-08
2018-05-09 19:56 | 471846.6 | 2520 | 3 | 36 | 4.400203 | 1.324205 | 1.839421 | 3.062e-09 | 7.990815 | 1.1333e-08
2018-05-09 19:58 | 471966.6 | 2640.0006 | 3 | 36 | 4.400253 | 1.259961 | 1.882468 | 3.062e-09 | 8.18023 | 1.1333e-08
2018-05-09 20:00 | 472086.6 | 2760.0013 | 3 | 36 | 4.40021 | 1.19912 | 1.923429 | 3.062e-09 | 8.360464 | 1.1333e-08
2018-05-09 20:02 | 472206.6 | 2880.0018 | 3 | 36 | 4.400188 | 1.140563 | 1.962413 | 3.062e-09 | 8.532003 | 1.1333e-08
2018-05-09 20:04 | 472326.6 | 3000.0008 | 3 | 36 | 4.400141 | 1.084718 | 1.999496 | 3.062e-09 | 8.695174 | 1.1333e-08
2018-05-09 20:06 | 472446.6 | 3120.0014 | 3 | 36 | 4.400117 | 1.029482 | 2.034741 | 3.062e-09 | 8.850257 | 1.1333e-08
2018-05-09 20:08 | 472566.6 | 3240.0003 | 3 | 36 | 4.400164 | 0.9775743 | 2.068194 | 3.062e-09 | 8.997457 | 1.1333e-08
2018-05-09 20:10 | 472686.6 | 3360.0009 | 3 | 36 | 4.400165 | 0.9278841 | 2.099952 | 3.062e-09 | 9.137196 | 1.1333e-08
2018-05-09 20:12 | 472806.6 | 3480.0008 | 3 | 36 | 4.400235 | 0.8815441 | 2.130095 | 3.062e-09 | 9.269831 | 1.1333e-08
2018-05-09 20:14 | 472926.6 | 3600.0005 | 3 | 36 | 4.400164 | 0.8362274 | 2.158712 | 3.062e-09 | 9.395754 | 1.1333e-08
2018-05-09 20:16 | 473046.6 | 3720.001 | 3 | 36 | 4.40021 | 0.7929354 | 2.185854 | 3.062e-09 | 9.515182 | 1.1333e-08
2018-05-09 20:18 | 473166.6 | 3840.0008 | 3 | 36 | 4.400115 | 0.7502356 | 2.21156 | 3.062e-09 | 9.628293 | 1.1333e-08
2018-05-09 20:20 | 473286.6 | 3960.0014 | 3 | 36 | 4.400171 | 0.7101488 | 2.235898 | 3.062e-09 | 9.735383 | 1.1333e-08
2018-05-09 20:22 | 473406.6 | 4080 | 3 | 36 | 4.400167 | 0.6718102 | 2.258914 | 3.062e-09 | 9.836658 | 1.1333e-08
2018-05-09 20:24 | 473526.6 | 4200.0006 | 3 | 36 | 4.400122 | 0.6356401 | 2.280699 | 3.062e-09 | 9.932515 | 1.1333e-08
2018-05-09 20:26 | 473646.6 | 4320.0016 | 3 | 36 | 4.400169 | 0.6019335 | 2.301323 | 3.062e-09 | 10.02326 | 1.1333e-08
2018-05-09 20:28 | 473766.6 | 4440.0014 | 3 | 36 | 4.400135 | 0.5693197 | 2.320843 | 3.062e-09 | 10.10916 | 1.1333e-08
2018-05-09 20:30 | 473886.6 | 4560.0011 | 3 | 36 | 4.400028 | 0.5381565 | 2.339312 | 3.062e-09 | 10.19042 | 1.1333e-08
2018-05-09 20:32 | 474006.6 | 4680.0018 | 3 | 36 | 4.400171 | 0.5105352 | 2.356797 | 3.062e-09 | 10.26735 | 1.1333e-08
2018-05-09 20:34 | 474126.6 | 4800.0016 | 3 | 36 | 4.400146 | 0.4825697 | 2.373344 | 3.062e-09 | 10.34017 | 1.1333e-08
2018-05-09 20:36 | 474246.6 | 4920.0009 | 3 | 36 | 4.400122 | 0.4563084 | 2.388988 | 3.062e-09 | 10.409 | 1.1333e-08
2018-05-09 20:38 | 474366.6 | 5040.001 | 3 | 36 | 4.400175 | 0.4315481 | 2.403782 | 3.062e-09 | 10.4741 | 1.1333e-08
2018-05-09 20:40 | 474486.6 | 5160.0009 | 3 | 36 | 4.400161 | 0.4080677 | 2.417765 | 3.062e-09 | 10.53562 | 1.1333e-08
2018-05-09 20:42 | 474606.6 | 5280.0014 | 3 | 36 | 4.400101 | 0.3855038 | 2.430986 | 3.062e-09 | 10.5938 | 1.1333e-08
2018-05-09 20:44 | 474726.6 | 5400.0009 | 3 | 36 | 4.400166 | 0.3652649 | 2.443494 | 3.062e-09 | 10.64884 | 1.1333e-08
2018-05-09 20:46 | 474846.6 | 5520.0007 | 3 | 36 | 4.400134 | 0.3457947 | 2.455338 | 3.062e-09 | 10.70095 | 1.1333e-08
2018-05-09 20:48 | 474966.6 | 5640.0016 | 3 | 36 | 4.400125 | 0.3273487 | 2.466558 | 3.062e-09 | 10.75032 | 1.1333e-08
2018-05-09 20:50 | 475086.6 | 5760.0013 | 3 | 36 | 4.400167 | 0.3114004 | 2.477197 | 3.062e-09 | 10.79713 | 1.1333e-08
2018-05-09 20:52 | 475206.6 | 5880.0007 | 3 | 36 | 4.400122 | 0.2958546 | 2.487311 | 3.062e-09 | 10.84164 | 1.1333e-08
2018-05-09 20:54 | 475326.6 | 6000.0001 | 3 | 36 | 4.400201 | 0.2823868 | 2.496938 | 3.062e-09 | 10.884 | 1.1333e-08
2018-05-09 20:56 | 475446.6 | 6120.0016 | 3 | 36 | 4.400037 | 0.2678308 | 2.506105 | 3.062e-09 | 10.92433 | 1.1333e-08
2018-05-09 20:58 | 475566.6 | 6240.0013 | 3 | 36 | 4.400124 | 0.2553444 | 2.514828 | 3.062e-09 | 10.96271 | 1.1333e-08
2018-05-09 21:00 | 475686.6 | 6360.001 | 3 | 36 | 4.400157 | 0.2433119 | 2.52313 | 3.062e-09 | 10.99925 | 1.1333e-08
2018-05-09 21:02 | 475806.6 | 6480 | 3 | 36 | 4.400119 | 0.2312288 | 2.531031 | 3.062e-09 | 11.03401 | 1.1333e-08
2018-05-09 21:04 | 475926.6 | 6600.0006 | 3 | 36 | 4.400079 | 0.2199917 | 2.538557 | 3.062e-09 | 11.06713 | 1.1333e-08
2018-05-09 21:06 | 476046.6 | 6720.0012 | 3 | 36 | 4.400118 | 0.2101717 | 2.545733 | 3.062e-09 | 11.0987 | 1.1333e-08
2018-05-09 21:08 | 476166.6 | 6840.0002 | 3 | 36 | 4.40006 | 0.2004633 | 2.552576 | 3.062e-09 | 11.12881 | 1.1333e-08
2018-05-09 21:10 | 476286.6 | 6960 | 3 | 36 | 4.400134 | 0.19203 | 2.559113 | 3.062e-09 | 11.15757 | 1.1333e-08
2018-05-09 21:12 | 476406.6 | 7080.0001 | 3 | 36 | 4.400069 | 0.1830788 | 2.565356 | 3.062e-09 | 11.18504 | 1.1333e-08
2018-05-09 21:14 | 476526.6 | 7200.0011 | 3 | 36 | 4.400083 | 0.1748915 | 2.571328 | 3.062e-09 | 11.21132 | 1.1333e-08
2018-05-09 21:16 | 476646.6 | 7320.0009 | 3 | 36 | 4.400082 | 0.1674862 | 2.577035 | 3.062e-09 | 11.23643 | 1.1333e-08
2018-05-09 21:18 | 476766.6 | 7440.0016 | 3 | 36 | 4.400146 | 0.1607752 | 2.582501 | 3.062e-09 | 11.26048 | 1.1333e-08
2018-05-09 21:20 | 476886.6 | 7560.0013 | 3 | 36 | 4.400054 | 0.1536322 | 2.587735 | 3.062e-09 | 11.28351 | 1.1333e-08
2018-05-09 21:22 | 477006.6 | 7680.0018 | 3 | 36 | 4.400135 | 0.1481514 | 2.592759 | 3.062e-09 | 11.30562 | 1.1333e-08
2018-05-09 21:24 | 477126.6 | 7800.0012 | 3 | 36 | 4.400111 | 0.1419907 | 2.597587 | 3.062e-09 | 11.32686 | 1.1333e-08
2018-05-09 21:26 | 477246.6 | 7920.0014 | 3 | 36 | 4.400051 | 0.136301 | 2.602219 | 3.062e-09 | 11.34724 | 1.1333e-08
2018-05-09 21:28 | 477366.6 | 8040.0012 | 3 | 36 | 4.400074 | 0.1306658 | 2.606664 | 3.062e-09 | 11.3668 | 1.1333e-08
2018-05-09 21:30 | 477486.6 | 8160.0006 | 3 | 36 | 4.400139 | 0.1259995 | 2.610938 | 3.062e-09 | 11.38561 | 1.1333e-08
2018-05-09 21:32 | 477606.6 | 8280.0009 | 3 | 36 | 4.400046 | 0.120348 | 2.615046 | 3.062e-09 | 11.40368 | 1.1333e-08
2018-05-09 21:34 | 477726.6 | 8400.0002 | 3 | 36 | 4.400043 | 0.1160479 | 2.618999 | 3.062e-09 | 11.42107 | 1.1333e-08
2018-05-09 21:36 | 477846.6 | 8520.0003 | 3 | 36 | 4.399992 | 0.1115341 | 2.6228 | 3.062e-09 | 11.4378 | 1.1333e-08
2018-05-09 21:38 | 477966.6 | 8640.001 | 3 | 36 | 4.400028 | 0.1076298 | 2.626468 | 3.062e-09 | 11.45394 | 1.1333e-08
2018-05-09 21:40 | 478086.6 | 8760.0006 | 3 | 36 | 4.400106 | 0.1041088 | 2.629998 | 3.062e-09 | 11.46947 | 1.1333e-08
2018-05-09 21:42 | 478206.6 | 8880.0003 | 3 | 36 | 4.400105 | 0.1001997 | 2.633398 | 3.062e-09 | 11.48443 | 1.1333e-08
2018-05-09 21:44 | 478326.6 | 9000.0001 | 3 | 36 | 4.400029 | 0.09626389 | 2.63667 | 3.062e-09 | 11.49883 | 1.1333e-08
2018-05-09 21:46 | 478446.6 | 9120.0006 | 3 | 36 | 4.400102 | 0.09340382 | 2.639831 | 3.062e-09 | 11.51274 | 1.1333e-08
2018-05-09 21:48 | 478566.6 | 9240.0012 | 3 | 36 | 4.400054 | 0.09031582 | 2.642886 | 3.062e-09 | 11.52618 | 1.1333e-08
2018-05-09 21:50 | 478686.6 | 9360.0015 | 3 | 36 | 4.400057 | 0.08697033 | 2.645844 | 3.062e-09 | 11.5392 | 1.1333e-08
2018-05-09 21:52 | 478806.6 | 9480 | 3 | 36 | 4.400043 | 0.08419895 | 2.6487 | 3.062e-09 | 11.55177 | 1.1333e-08
2018-05-09 21:54 | 478909.9 | 9583.3234 | 3 | 36 | 4.400001 | 0.0814991 | 2.651081 | 3.062e-09 | 11.56224 | 1.1333e-08
2018-05-09 21:56 | 479030 | 120.0007 | 4 | 36 | 4.383723 | 0 | 2.651082 | 3.062e-09 | 11.56224 | 1.1333e-08
2018-05-09 21:58 | 479150 | 240 | 4 | 36 | 4.381928 | 0 | 2.651082 | 3.062e-09 | 11.56224 | 1.1333e-08
2018-05-09 21:59 | 479210 | 300.0021 | 4 | 36 | 4.381312 | 0 | 2.651082 | 3.062e-09 | 11.56224 | 1.1333e-08
2018-05-09 22:01 | 479330 | 120.0004 | 5 | 36 | 3.869708 | -3.259912 | 2.651082 | 0.1086513 | 11.56224 | 0.4264672
2018-05-09 22:03 | 479450 | 240.0006 | 5 | 36 | 3.826667 | -3.259917 | 2.651082 | 0.2173107 | 11.56224 | 0.8445319
2018-05-09 22:05 | 479570 | 360.0007 | 5 | 36 | 3.783219 | -3.25989 | 2.651082 | 0.3259602 | 11.56224 | 1.257958
2018-05-09 22:07 | 479690 | 480.0017 | 5 | 36 | 3.738615 | -3.25989 | 2.651082 | 0.4346197 | 11.56224 | 1.666613
2018-05-09 22:09 | 479810 | 600.0014 | 5 | 36 | 3.694959 | -3.259886 | 2.651082 | 0.543282 | 11.56224 | 2.070477
2018-05-09 22:11 | 479930 | 720.0013 | 5 | 36 | 3.652164 | -3.259924 | 2.651082 | 0.6519328 | 11.56224 | 2.469615
2018-05-09 22:13 | 480050 | 840.0011 | 5 | 36 | 3.610908 | -3.259861 | 2.651082 | 0.7605938 | 11.56224 | 2.864209
2018-05-09 22:15 | 480170 | 960.0016 | 5 | 36 | 3.570968 | -3.259931 | 2.651082 | 0.869253 | 11.56224 | 3.254383
2018-05-09 22:17 | 480290 | 1080.0013 | 5 | 36 | 3.53338 | -3.259911 | 2.651082 | 0.9779049 | 11.56224 | 3.640307
2018-05-09 22:19 | 480410 | 1200.0011 | 5 | 36 | 3.498699 | -3.259871 | 2.651082 | 1.086579 | 11.56224 | 4.02238
2018-05-09 22:21 | 480530 | 1320.0009 | 5 | 36 | 3.467066 | -3.259929 | 2.651082 | 1.195232 | 11.56224 | 4.400783
2018-05-09 22:23 | 480650 | 1440.0008 | 5 | 36 | 3.438058 | -3.259896 | 2.651082 | 1.303893 | 11.56224 | 4.775928
2018-05-09 22:25 | 480770 | 1560.0017 | 5 | 36 | 3.411185 | -3.259899 | 2.651082 | 1.412549 | 11.56224 | 5.148023
2018-05-09 22:27 | 480890 | 1680.0002 | 5 | 36 | 3.385502 | -3.259842 | 2.651082 | 1.521198 | 11.56224 | 5.517245
2018-05-09 22:29 | 481010 | 1800.0005 | 5 | 36 | 3.360867 | -3.259861 | 2.651082 | 1.629861 | 11.56224 | 5.883785
2018-05-09 22:31 | 481130 | 1920.0014 | 5 | 36 | 3.336714 | -3.25983 | 2.651082 | 1.738518 | 11.56224 | 6.247656
2018-05-09 22:33 | 481250 | 2040.0005 | 5 | 36 | 3.312325 | -3.260158 | 2.651082 | 1.847172 | 11.56224 | 6.60889
2018-05-09 22:35 | 481370 | 2160.001 | 5 | 36 | 3.286879 | -3.259888 | 2.651082 | 1.955829 | 11.56224 | 6.967432
2018-05-09 22:37 | 481490 | 2280.0008 | 5 | 36 | 3.259464 | -3.259874 | 2.651082 | 2.064499 | 11.56224 | 7.323151
2018-05-09 22:39 | 481610 | 2400.0004 | 5 | 36 | 3.229566 | -3.26019 | 2.651082 | 2.173153 | 11.56224 | 7.675719
2018-05-09 22:41 | 481730 | 2520.0017 | 5 | 36 | 3.195144 | -3.259899 | 2.651082 | 2.281806 | 11.56224 | 8.024805
2018-05-09 22:43 | 481850 | 2640.0013 | 5 | 36 | 3.15375 | -3.259847 | 2.651082 | 2.390472 | 11.56224 | 8.369831
2018-05-09 22:45 | 481970 | 2760.0015 | 5 | 36 | 3.10295 | -3.259831 | 2.651082 | 2.49913 | 11.56224 | 8.709855
2018-05-09 22:47 | 482090 | 2880.0016 | 5 | 36 | 3.036851 | -3.26 | 2.651082 | 2.607787 | 11.56224 | 9.043596
2018-05-09 22:48 | 482143.7 | 2933.6751 | 5 | 36 | 2.999998 | -3.260139 | 2.651082 | 2.656389 | 11.56224 | 9.190321
2018-05-09 22:50 | 482263.8 | 120.0012 | 6 | 36 | 3.664088 | 0 | 2.651082 | 2.656401 | 11.56224 | 9.190355
2018-05-09 22:52 | 482383.8 | 240.0006 | 6 | 36 | 3.695142 | 0 | 2.651082 | 2.656401 | 11.56224 | 9.190355
2018-05-09 22:53 | 482443.8 | 300.0023 | 6 | 36 | 3.700505 | 0 | 2.651082 | 2.656401 | 11.56224 | 9.190355
2018-05-09 22:53 | 482443.8 | 0.0026 | 7 | 37 | 3.700495 | 0 | 0 | 0 | 0 | 0
2018-05-09 22:55 | 482553.5 | 109.6282 | 2 | 37 | 4.200281 | 3.259995 | 0.1163372 | 0 | 0.488162 | 0
2018-05-09 22:57 | 482673.5 | 120.0003 | 3 | 37 | 4.239459 | 3.259945 | 0.2246157 | 0 | 0.945142 | 0
2018-05-09 22:59 | 482793.5 | 240 | 3 | 37 | 4.264471 | 3.260008 | 0.3332821 | 0 | 1.407297 | 0
2018-05-09 23:01 | 482913.5 | 360.0001 | 3 | 37 | 4.282519 | 3.259861 | 0.4419373 | 0 | 1.871652 | 0
2018-05-09 23:03 | 483033.5 | 480.001 | 3 | 37 | 4.301889 | 3.259947 | 0.550604 | 0 | 2.338041 | 0
2018-05-09 23:05 | 483153.5 | 600.0011 | 3 | 37 | 4.325542 | 3.26001 | 0.6592663 | 0 | 2.806737 | 0
2018-05-09 23:07 | 483273.5 | 720.0011 | 3 | 37 | 4.353152 | 3.260004 | 0.7679207 | 0 | 3.278194 | 0
2018-05-09 23:09 | 483393.5 | 840.0012 | 3 | 37 | 4.384231 | 3.259905 | 0.8765857 | 0 | 3.752894 | 0
2018-05-09 23:11 | 483513.5 | 960.0005 | 3 | 37 | 4.400246 | 3.098581 | 0.9837837 | 0 | 4.224168 | 0
2018-05-09 23:13 | 483633.5 | 1080.0007 | 3 | 37 | 4.400242 | 2.831776 | 1.082525 | 0 | 4.658657 | 0
2018-05-09 23:15 | 483753.5 | 1200.0012 | 3 | 37 | 4.400229 | 2.597183 | 1.172917 | 0 | 5.056401 | 0
2018-05-09 23:17 | 483873.5 | 1320.0009 | 3 | 37 | 4.400229 | 2.391903 | 1.255975 | 0 | 5.421879 | 0
2018-05-09 23:19 | 483993.5 | 1440.0008 | 3 | 37 | 4.40025 | 2.216211 | 1.332689 | 0 | 5.759438 | 0
2018-05-09 23:21 | 484113.5 | 1560.0015 | 3 | 37 | 4.400199 | 2.06222 | 1.403936 | 0 | 6.07294 | 0
2018-05-09 23:23 | 484233.5 | 1680.001 | 3 | 37 | 4.400209 | 1.930668 | 1.470448 | 0 | 6.36561 | 0
2018-05-09 23:25 | 484353.5 | 1800.0002 | 3 | 37 | 4.400221 | 1.817955 | 1.532878 | 0 | 6.640316 | 0
2018-05-09 23:27 | 484473.5 | 1920.0015 | 3 | 37 | 4.400171 | 1.715167 | 1.59175 | 0 | 6.899363 | 0
2018-05-09 23:29 | 484593.5 | 2040.0012 | 3 | 37 | 4.400258 | 1.623206 | 1.647363 | 0 | 7.144071 | 0
2018-05-09 23:31 | 484713.5 | 2160.0015 | 3 | 37 | 4.400172 | 1.538441 | 1.700035 | 0 | 7.375837 | 0
2018-05-09 23:33 | 484833.5 | 2280.0012 | 3 | 37 | 4.400228 | 1.46142 | 1.750012 | 0 | 7.595745 | 0
2018-05-09 23:35 | 484953.5 | 2400.0005 | 3 | 37 | 4.400222 | 1.390368 | 1.797523 | 0 | 7.804801 | 0
2018-05-09 23:37 | 485073.5 | 2520.0015 | 3 | 37 | 4.40022 | 1.324167 | 1.842731 | 0 | 8.003729 | 0
2018-05-09 23:39 | 485193.5 | 2640.0003 | 3 | 37 | 4.400182 | 1.260573 | 1.885801 | 0 | 8.193243 | 0
2018-05-09 23:41 | 485313.5 | 2760.001 | 3 | 37 | 4.400172 | 1.19946 | 1.926802 | 0 | 8.373654 | 0
2018-05-09 23:43 | 485433.5 | 2880.0008 | 3 | 37 | 4.400133 | 1.14103 | 1.965816 | 0 | 8.545324 | 0
2018-05-09 23:45 | 485553.5 | 3000.0005 | 3 | 37 | 4.400172 | 1.085752 | 2.002932 | 0 | 8.708641 | 0
2018-05-09 23:47 | 485673.5 | 3120.0001 | 3 | 37 | 4.400152 | 1.031969 | 2.038227 | 0 | 8.863946 | 0
2018-05-09 23:49 | 485793.5 | 3240.0015 | 3 | 37 | 4.400113 | 0.9797497 | 2.071771 | 0 | 9.011545 | 0
2018-05-09 23:51 | 485913.5 | 3360.0013 | 3 | 37 | 4.400169 | 0.930934 | 2.103619 | 0 | 9.151682 | 0
2018-05-09 23:53 | 486033.5 | 3480.0003 | 3 | 37 | 4.400138 | 0.8830681 | 2.133846 | 0 | 9.284684 | 0
2018-05-09 23:55 | 486153.5 | 3600.0015 | 3 | 37 | 4.400186 | 0.8369904 | 2.162508 | 0 | 9.410801 | 0
2018-05-09 23:57 | 486273.5 | 3720.001 | 3 | 37 | 4.400196 | 0.7926722 | 2.189653 | 0 | 9.530246 | 0
2018-05-09 23:59 | 486393.5 | 3840.0003 | 3 | 37 | 4.400197 | 0.7503557 | 2.215358 | 0 | 9.64335 | 0
2018-05-10 00:01 | 486513.5 | 3960.0008 | 3 | 37 | 4.400137 | 0.7100344 | 2.239691 | 0 | 9.750421 | 0
2018-05-10 00:03 | 486633.5 | 4080.0007 | 3 | 37 | 4.400192 | 0.672883 | 2.262735 | 0 | 9.85182 | 0
2018-05-10 00:05 | 486753.5 | 4200.0013 | 3 | 37 | 4.400099 | 0.6363192 | 2.284554 | 0 | 9.947826 | 0
2018-05-10 00:07 | 486873.5 | 4320.0002 | 3 | 37 | 4.40024 | 0.603425 | 2.305211 | 0 | 10.03872 | 0
2018-05-10 00:09 | 486993.5 | 4440.0007 | 3 | 37 | 4.400178 | 0.5707598 | 2.324766 | 0 | 10.12476 | 0
2018-05-10 00:11 | 487113.5 | 4560.0005 | 3 | 37 | 4.400084 | 0.5388193 | 2.343261 | 0 | 10.20614 | 0
2018-05-10 00:13 | 487233.5 | 4680.0003 | 3 | 37 | 4.400097 | 0.509841 | 2.360746 | 0 | 10.28308 | 0
2018-05-10 00:15 | 487353.5 | 4800.0002 | 3 | 37 | 4.400125 | 0.4819946 | 2.37728 | 0 | 10.35583 | 0
2018-05-10 00:17 | 487473.5 | 4920.0016 | 3 | 37 | 4.400179 | 0.455925 | 2.392907 | 0 | 10.42459 | 0
2018-05-10 00:19 | 487593.5 | 5040.0013 | 3 | 37 | 4.400123 | 0.4311037 | 2.407682 | 0 | 10.48961 | 0
2018-05-10 00:21 | 487713.5 | 5160.0019 | 3 | 37 | 4.400129 | 0.408144 | 2.421673 | 0 | 10.55117 | 0
2018-05-10 00:23 | 487833.5 | 5280.0008 | 3 | 37 | 4.400141 | 0.3870182 | 2.434923 | 0 | 10.60947 | 0
2018-05-10 00:25 | 487953.5 | 5400.0006 | 3 | 37 | 4.400166 | 0.3669891 | 2.447491 | 0 | 10.66477 | 0
2018-05-10 00:27 | 488073.5 | 5520.0009 | 3 | 37 | 4.400119 | 0.347353 | 2.459392 | 0 | 10.71714 | 0
2018-05-10 00:29 | 488193.5 | 5640.0002 | 3 | 37 | 4.400141 | 0.3291159 | 2.470657 | 0 | 10.76671 | 0
2018-05-10 00:31 | 488313.5 | 5760.0015 | 3 | 37 | 4.400189 | 0.3130817 | 2.481346 | 0 | 10.81374 | 0
2018-05-10 00:33 | 488433.5 | 5880.0005 | 3 | 37 | 4.400125 | 0.2971764 | 2.491504 | 0 | 10.85844 | 0
2018-05-10 00:35 | 488553.5 | 6000.0011 | 3 | 37 | 4.400106 | 0.2826233 | 2.501165 | 0 | 10.90094 | 0
2018-05-10 00:37 | 488673.5 | 6120.0001 | 3 | 37 | 4.400169 | 0.2695932 | 2.510355 | 0 | 10.94138 | 0
2018-05-10 00:39 | 488793.5 | 6240.0008 | 3 | 37 | 4.400141 | 0.2567854 | 2.519108 | 0 | 10.9799 | 0
2018-05-10 00:41 | 488913.5 | 6360.0013 | 3 | 37 | 4.40006 | 0.2437868 | 2.52745 | 0 | 11.0166 | 0
2018-05-10 00:43 | 489033.5 | 6480.0022 | 3 | 37 | 4.400153 | 0.2330723 | 2.535395 | 0 | 11.05156 | 0
2018-05-10 00:45 | 489153.5 | 6600.0008 | 3 | 37 | 4.400105 | 0.2214632 | 2.542965 | 0 | 11.08487 | 0
2018-05-10 00:47 | 489273.5 | 6720.0002 | 3 | 37 | 4.40012 | 0.2110987 | 2.55017 | 0 | 11.11657 | 0
2018-05-10 00:49 | 489393.5 | 6840.0004 | 3 | 37 | 4.40013 | 0.2017078 | 2.557043 | 0 | 11.14682 | 0
2018-05-10 00:51 | 489513.5 | 6960.0002 | 3 | 37 | 4.400117 | 0.1927242 | 2.563608 | 0 | 11.1757 | 0
2018-05-10 00:53 | 489633.5 | 7080.0011 | 3 | 37 | 4.400087 | 0.1840506 | 2.569889 | 0 | 11.20334 | 0
2018-05-10 00:55 | 489753.5 | 7200.0009 | 3 | 37 | 4.400065 | 0.1759672 | 2.575894 | 0 | 11.22976 | 0
2018-05-10 00:57 | 489873.5 | 7320 | 3 | 37 | 4.400096 | 0.168541 | 2.581642 | 0 | 11.25505 | 0
2018-05-10 00:59 | 489993.5 | 7440.0006 | 3 | 37 | 4.400122 | 0.1618414 | 2.58715 | 0 | 11.27929 | 0
2018-05-10 01:01 | 490113.5 | 7560.0015 | 3 | 37 | 4.400048 | 0.1551123 | 2.592429 | 0 | 11.30252 | 0
2018-05-10 01:03 | 490233.5 | 7680.0005 | 3 | 37 | 4.400105 | 0.1490622 | 2.597492 | 0 | 11.3248 | 0
2018-05-10 01:05 | 490353.5 | 7800.0022 | 3 | 37 | 4.400086 | 0.1430578 | 2.602352 | 0 | 11.34618 | 0
2018-05-10 01:07 | 490473.5 | 7920.0016 | 3 | 37 | 4.400078 | 0.1370182 | 2.60702 | 0 | 11.36672 | 0
2018-05-10 01:09 | 490593.5 | 8040.0009 | 3 | 37 | 4.400045 | 0.1314411 | 2.611501 | 0 | 11.38643 | 0
2018-05-10 01:11 | 490713.5 | 8160.0013 | 3 | 37 | 4.400141 | 0.1271105 | 2.615811 | 0 | 11.4054 | 0
2018-05-10 01:13 | 490833.5 | 8280.0009 | 3 | 37 | 4.40006 | 0.1218138 | 2.619955 | 0 | 11.42363 | 0
2018-05-10 01:15 | 490953.5 | 8400.0012 | 3 | 37 | 4.40009 | 0.1175547 | 2.623946 | 0 | 11.4412 | 0
2018-05-10 01:17 | 491073.5 | 8520.0013 | 3 | 37 | 4.400096 | 0.1132879 | 2.627788 | 0 | 11.4581 | 0
2018-05-10 01:19 | 491193.5 | 8640.0003 | 3 | 37 | 4.400073 | 0.109395 | 2.631496 | 0 | 11.47442 | 0
2018-05-10 01:21 | 491313.5 | 8760.0001 | 3 | 37 | 4.400082 | 0.1051702 | 2.635073 | 0 | 11.49016 | 0
2018-05-10 01:23 | 491433.5 | 8880.0011 | 3 | 37 | 4.399942 | 0.1001863 | 2.638509 | 0 | 11.50527 | 0
2018-05-10 01:25 | 491553.5 | 9000.0001 | 3 | 37 | 4.400109 | 0.09759808 | 2.641818 | 0 | 11.51983 | 0
2018-05-10 01:27 | 491673.5 | 9120.0002 | 3 | 37 | 4.400053 | 0.09374809 | 2.645009 | 0 | 11.53387 | 0
2018-05-10 01:29 | 491793.5 | 9240.0016 | 3 | 37 | 4.400058 | 0.09103012 | 2.648092 | 0 | 11.54744 | 0
2018-05-10 01:31 | 491913.5 | 9360.0009 | 3 | 37 | 4.40007 | 0.08788109 | 2.651074 | 0 | 11.56056 | 0
2018-05-10 01:33 | 492033.5 | 9480.0026 | 3 | 37 | 4.400023 | 0.0846014 | 2.653949 | 0 | 11.57321 | 0
2018-05-10 01:35 | 492153.5 | 9600.0015 | 3 | 37 | 4.400059 | 0.08208466 | 2.656723 | 0 | 11.58541 | 0
2018-05-10 01:35 | 492173.6 | 9620.1153 | 3 | 37 | 4.400054 | 0.08149719 | 2.657181 | 0 | 11.58743 | 0
2018-05-10 01:37 | 492293.7 | 120.0015 | 4 | 37 | 4.38384 | 0 | 2.657181 | 0 | 11.58743 | 0
2018-05-10 01:39 | 492413.7 | 240.0004 | 4 | 37 | 4.382056 | 0 | 2.657181 | 0 | 11.58743 | 0
2018-05-10 01:40 | 492473.7 | 300.0029 | 4 | 37 | 4.381454 | 0 | 2.657181 | 0 | 11.58743 | 0
2018-05-10 01:42 | 492593.7 | 120.0015 | 5 | 37 | 3.870992 | -3.259921 | 2.657181 | 0.1086512 | 11.58743 | 0.4265994
2018-05-10 01:44 | 492713.7 | 240.0005 | 5 | 37 | 3.827901 | -3.259924 | 2.657181 | 0.2173039 | 11.58743 | 0.8447801
2018-05-10 01:46 | 492833.7 | 360.0011 | 5 | 37 | 3.784454 | -3.259923 | 2.657181 | 0.3259678 | 11.58743 | 1.258396
2018-05-10 01:48 | 492953.7 | 480.0013 | 5 | 37 | 3.740071 | -3.259856 | 2.657181 | 0.4346247 | 11.58743 | 1.667181
2018-05-10 01:50 | 493073.7 | 600.0006 | 5 | 37 | 3.696471 | -3.259829 | 2.657181 | 0.5432881 | 11.58743 | 2.071216
2018-05-10 01:52 | 493193.7 | 720.0005 | 5 | 37 | 3.653804 | -3.259935 | 2.657181 | 0.6519467 | 11.58743 | 2.470544
2018-05-10 01:54 | 493313.7 | 840.001 | 5 | 37 | 3.612072 | -3.259863 | 2.657181 | 0.7606044 | 11.58743 | 2.865287
2018-05-10 01:56 | 493433.7 | 960 | 5 | 37 | 3.57174 | -3.259914 | 2.657181 | 0.86926 | 11.58743 | 3.255547
2018-05-10 01:58 | 493553.7 | 1080.0013 | 5 | 37 | 3.534111 | -3.259916 | 2.657181 | 0.9779259 | 11.58743 | 3.641598
2018-05-10 02:00 | 493673.7 | 1200.0019 | 5 | 37 | 3.499947 | -3.259966 | 2.657181 | 1.086578 | 11.58743 | 4.023702
2018-05-10 02:02 | 493793.7 | 1320.0017 | 5 | 37 | 3.46827 | -3.259883 | 2.657181 | 1.19524 | 11.58743 | 4.402266
2018-05-10 02:04 | 493913.7 | 1440.0015 | 5 | 37 | 3.438673 | -3.259924 | 2.657181 | 1.303902 | 11.58743 | 4.77751
2018-05-10 02:06 | 494033.7 | 1560.001 | 5 | 37 | 3.411023 | -3.259854 | 2.657181 | 1.412556 | 11.58743 | 5.149614
2018-05-10 02:08 | 494153.7 | 1680.0011 | 5 | 37 | 3.385028 | -3.259931 | 2.657181 | 1.521211 | 11.58743 | 5.518809
2018-05-10 02:10 | 494273.7 | 1800.0009 | 5 | 37 | 3.359941 | -3.259865 | 2.657181 | 1.629864 | 11.58743 | 5.885227
2018-05-10 02:12 | 494393.7 | 1920.0006 | 5 | 37 | 3.33567 | -3.259842 | 2.657181 | 1.738527 | 11.58743 | 6.249003
2018-05-10 02:14 | 494513.7 | 2040 | 5 | 37 | 3.311454 | -3.259842 | 2.657181 | 1.847183 | 11.58743 | 6.610126
2018-05-10 02:16 | 494633.7 | 2160.0018 | 5 | 37 | 3.28649 | -3.25987 | 2.657181 | 1.955839 | 11.58743 | 6.968581
2018-05-10 02:18 | 494753.7 | 2280.0016 | 5 | 37 | 3.259405 | -3.259854 | 2.657181 | 2.064498 | 11.58743 | 7.324237
2018-05-10 02:20 | 494873.7 | 2400.0002 | 5 | 37 | 3.229473 | -3.259926 | 2.657181 | 2.173154 | 11.58743 | 7.676804
2018-05-10 02:22 | 494993.7 | 2520.0019 | 5 | 37 | 3.194647 | -3.259896 | 2.657181 | 2.281813 | 11.58743 | 8.025866
2018-05-10 02:24 | 495113.7 | 2640.0005 | 5 | 37 | 3.15366 | -3.259906 | 2.657181 | 2.390468 | 11.58743 | 8.370836
2018-05-10 02:26 | 495233.7 | 2760.0011 | 5 | 37 | 3.102898 | -3.259908 | 2.657181 | 2.499123 | 11.58743 | 8.710842
2018-05-10 02:28 | 495353.7 | 2880.0004 | 5 | 37 | 3.038051 | -3.259904 | 2.657181 | 2.607779 | 11.58743 | 9.044652
2018-05-10 02:29 | 495409.7 | 2936.0325 | 5 | 37 | 2.999995 | -3.259845 | 2.657181 | 2.65851 | 11.58743 | 9.197837
2018-05-10 02:31 | 495529.8 | 120.0007 | 6 | 37 | 3.663822 | 0 | 2.657181 | 2.65851 | 11.58743 | 9.197837
2018-05-10 02:33 | 495649.8 | 240.0005 | 6 | 37 | 3.694971 | 0 | 2.657181 | 2.65851 | 11.58743 | 9.197837
2018-05-10 02:34 | 495709.8 | 300.003 | 6 | 37 | 3.700317 | 0 | 2.657181 | 2.65851 | 11.58743 | 9.197837
2018-05-10 02:34 | 495709.8 | 0.0027 | 7 | 38 | 3.700481 | 0 | 0 | 0 | 0 | 0
2018-05-10 02:36 | 495818.9 | 109.0365 | 2 | 38 | 4.200269 | 3.259979 | 0.1157464 | 0 | 0.4856857 | 0
2018-05-10 02:38 | 495938.9 | 120.0009 | 3 | 38 | 4.239634 | 3.259974 | 0.2240139 | 0 | 0.9426273 | 0
2018-05-10 02:40 | 496058.9 | 240.0012 | 3 | 38 | 4.264736 | 3.260014 | 0.3326802 | 0 | 1.404816 | 0
2018-05-10 02:42 | 496178.9 | 360.0013 | 3 | 38 | 4.283031 | 3.25997 | 0.4413409 | 0 | 1.869236 | 0
2018-05-10 02:44 | 496298.9 | 480.0023 | 3 | 38 | 4.302676 | 3.260002 | 0.5500009 | 0 | 2.335667 | 0
2018-05-10 02:46 | 496418.9 | 600.0017 | 3 | 38 | 4.326247 | 3.260019 | 0.6586621 | 0 | 2.804444 | 0
2018-05-10 02:48 | 496538.9 | 720.0015 | 3 | 38 | 4.353683 | 3.259993 | 0.7673209 | 0 | 3.275985 | 0
2018-05-10 02:50 | 496658.9 | 840.0008 | 3 | 38 | 4.384328 | 3.259954 | 0.8759838 | 0 | 3.750705 | 0
2018-05-10 02:52 | 496778.9 | 960.0011 | 3 | 38 | 4.400302 | 3.102085 | 0.9832222 | 0 | 4.222154 | 0
2018-05-10 02:54 | 496898.9 | 1080.0008 | 3 | 38 | 4.400256 | 2.833101 | 1.082034 | 0 | 4.656951 | 0
2018-05-10 02:56 | 497018.9 | 1200.0002 | 3 | 38 | 4.400229 | 2.592562 | 1.172392 | 0 | 5.054551 | 0
2018-05-10 02:58 | 497138.9 | 1320.0002 | 3 | 38 | 4.400221 | 2.386726 | 1.255286 | 0 | 5.419304 | 0
2018-05-10 03:00 | 497258.9 | 1440.0013 | 3 | 38 | 4.400217 | 2.210037 | 1.331845 | 0 | 5.756179 | 0
2018-05-10 03:02 | 497378.9 | 1560.0012 | 3 | 38 | 4.400175 | 2.058429 | 1.402925 | 0 | 6.06895 | 0
2018-05-10 03:04 | 497498.9 | 1680.0013 | 3 | 38 | 4.400207 | 1.928411 | 1.469317 | 0 | 6.361089 | 0
2018-05-10 03:06 | 497618.9 | 1800.0019 | 3 | 38 | 4.400226 | 1.815375 | 1.531656 | 0 | 6.635392 | 0
2018-05-10 03:08 | 497738.9 | 1920.0001 | 3 | 38 | 4.4002 | 1.714274 | 1.590448 | 0 | 6.894091 | 0
2018-05-10 03:10 | 497858.9 | 2040.0007 | 3 | 38 | 4.400167 | 1.622982 | 1.64605 | 0 | 7.138749 | 0
2018-05-10 03:12 | 497978.9 | 2160.0005 | 3 | 38 | 4.4002 | 1.540795 | 1.698761 | 0 | 7.370688 | 0
2018-05-10 03:14 | 498098.9 | 2280.0015 | 3 | 38 | 4.400166 | 1.462572 | 1.748797 | 0 | 7.590855 | 0
2018-05-10 03:16 | 498218.9 | 2400.0008 | 3 | 38 | 4.400226 | 1.391295 | 1.796341 | 0 | 7.800057 | 0
2018-05-10 03:18 | 498338.9 | 2520.0026 | 3 | 38 | 4.400209 | 1.324104 | 1.841582 | 0 | 7.999128 | 0
2018-05-10 03:20 | 498458.9 | 2640.0011 | 3 | 38 | 4.400132 | 1.260074 | 1.884641 | 0 | 8.188594 | 0
2018-05-10 03:22 | 498578.9 | 2760.001 | 3 | 38 | 4.40022 | 1.20127 | 1.925655 | 0 | 8.369066 | 0
2018-05-10 03:24 | 498698.9 | 2880.0011 | 3 | 38 | 4.400156 | 1.143525 | 1.96473 | 0 | 8.541 | 0
2018-05-10 03:26 | 498818.9 | 3000.0005 | 3 | 38 | 4.400176 | 1.088874 | 2.001934 | 0 | 8.704705 | 0
2018-05-10 03:28 | 498938.9 | 3120.0012 | 3 | 38 | 4.400204 | 1.03509 | 2.03732 | 0 | 8.860412 | 0
2018-05-10 03:30 | 499058.9 | 3240.0009 | 3 | 38 | 4.400184 | 0.9822388 | 2.070927 | 0 | 9.008287 | 0
2018-05-10 03:32 | 499178.9 | 3360.0007 | 3 | 38 | 4.400166 | 0.9320145 | 2.102822 | 0 | 9.148631 | 0
2018-05-10 03:34 | 499298.9 | 3480.0005 | 3 | 38 | 4.400225 | 0.8841171 | 2.133083 | 0 | 9.281782 | 0
2018-05-10 03:36 | 499418.9 | 3600.0007 | 3 | 38 | 4.400162 | 0.8380919 | 2.161771 | 0 | 9.408016 | 0
2018-05-10 03:38 | 499538.9 | 3720.0008 | 3 | 38 | 4.400158 | 0.7944613 | 2.188978 | 0 | 9.52773 | 0
2018-05-10 03:40 | 499658.9 | 3840.0011 | 3 | 38 | 4.400163 | 0.7533064 | 2.214771 | 0 | 9.641224 | 0
2018-05-10 03:42 | 499778.9 | 3960.0003 | 3 | 38 | 4.400196 | 0.7134695 | 2.239208 | 0 | 9.748752 | 0
2018-05-10 03:44 | 499898.9 | 4080.0005 | 3 | 38 | 4.40023 | 0.675684 | 2.262341 | 0 | 9.850539 | 0
2018-05-10 03:46 | 500018.9 | 4200.0008 | 3 | 38 | 4.400164 | 0.638792 | 2.284234 | 0 | 9.946872 | 0
2018-05-10 03:48 | 500138.9 | 4320.0014 | 3 | 38 | 4.400144 | 0.6044064 | 2.30495 | 0 | 10.03803 | 0
2018-05-10 03:50 | 500258.9 | 4440.0012 | 3 | 38 | 4.400144 | 0.5715084 | 2.324558 | 0 | 10.1243 | 0
2018-05-10 03:52 | 500378.9 | 4560.0001 | 3 | 38 | 4.400193 | 0.5420322 | 2.343109 | 0 | 10.20593 | 0
2018-05-10 03:54 | 500498.9 | 4680.0007 | 3 | 38 | 4.400147 | 0.5126553 | 2.360677 | 0 | 10.28324 | 0
2018-05-10 03:56 | 500618.9 | 4800.0025 | 3 | 38 | 4.400113 | 0.4851131 | 2.3773 | 0 | 10.35638 | 0
2018-05-10 03:58 | 500738.9 | 4920.0003 | 3 | 38 | 4.400152 | 0.4591284 | 2.393029 | 0 | 10.42559 | 0
2018-05-10 04:00 | 500858.9 | 5040.0009 | 3 | 38 | 4.400107 | 0.4343567 | 2.407917 | 0 | 10.4911 | 0
2018-05-10 04:02 | 500978.9 | 5160.0014 | 3 | 38 | 4.400139 | 0.4117632 | 2.422019 | 0 | 10.55315 | 0
2018-05-10 04:04 | 501098.9 | 5280.0003 | 3 | 38 | 4.400131 | 0.3900156 | 2.435382 | 0 | 10.61195 | 0
2018-05-10 04:06 | 501218.9 | 5400.0009 | 3 | 38 | 4.400145 | 0.369915 | 2.448044 | 0 | 10.66766 | 0
2018-05-10 04:08 | 501338.9 | 5520.0004 | 3 | 38 | 4.400122 | 0.3506079 | 2.460051 | 0 | 10.72049 | 0
2018-05-10 04:10 | 501458.9 | 5640.0013 | 3 | 38 | 4.400199 | 0.3333607 | 2.471441 | 0 | 10.77061 | 0
2018-05-10 04:12 | 501578.9 | 5760.0003 | 3 | 38 | 4.400139 | 0.3162689 | 2.482257 | 0 | 10.8182 | 0
2018-05-10 04:14 | 501698.9 | 5880.0009 | 3 | 38 | 4.400171 | 0.3007736 | 2.492532 | 0 | 10.86342 | 0
2018-05-10 04:16 | 501818.9 | 6000.0011 | 3 | 38 | 4.400158 | 0.2855196 | 2.502291 | 0 | 10.90636 | 0
2018-05-10 04:18 | 501938.9 | 6120.0016 | 3 | 38 | 4.400155 | 0.2710581 | 2.511558 | 0 | 10.94713 | 0
2018-05-10 04:20 | 502058.9 | 6240.0011 | 3 | 38 | 4.400077 | 0.2567987 | 2.520353 | 0 | 10.98583 | 0
2018-05-10 04:22 | 502178.9 | 6360.0007 | 3 | 38 | 4.400078 | 0.2443771 | 2.52871 | 0 | 11.0226 | 0
2018-05-10 04:24 | 502298.9 | 6480.0005 | 3 | 38 | 4.400105 | 0.2330227 | 2.536671 | 0 | 11.05763 | 0
2018-05-10 04:26 | 502418.9 | 6600.0003 | 3 | 38 | 4.400112 | 0.2224121 | 2.544266 | 0 | 11.09105 | 0
2018-05-10 04:28 | 502538.9 | 6720.0009 | 3 | 38 | 4.400065 | 0.2118196 | 2.551506 | 0 | 11.12291 | 0
2018-05-10 04:30 | 502658.9 | 6840.0015 | 3 | 38 | 4.400129 | 0.2023096 | 2.558409 | 0 | 11.15328 | 0
2018-05-10 04:32 | 502778.9 | 6960.0005 | 3 | 38 | 4.400099 | 0.1930428 | 2.564989 | 0 | 11.18223 | 0
2018-05-10 04:34 | 502898.9 | 7080.0009 | 3 | 38 | 4.400071 | 0.1841383 | 2.571272 | 0 | 11.20988 | 0
2018-05-10 04:36 | 503018.9 | 7200.0007 | 3 | 38 | 4.400093 | 0.1763277 | 2.577283 | 0 | 11.23633 | 0
2018-05-10 04:38 | 503138.9 | 7320.001 | 3 | 38 | 4.400164 | 0.169632 | 2.583043 | 0 | 11.26167 | 0
2018-05-10 04:40 | 503258.9 | 7440.0016 | 3 | 38 | 4.400117 | 0.161767 | 2.588555 | 0 | 11.28592 | 0
2018-05-10 04:42 | 503378.9 | 7560.0001 | 3 | 38 | 4.400079 | 0.1550522 | 2.593839 | 0 | 11.30918 | 0
2018-05-10 04:44 | 503498.9 | 7680.0008 | 3 | 38 | 4.400031 | 0.1480999 | 2.5989 | 0 | 11.33144 | 0
2018-05-10 04:46 | 503618.9 | 7800.0005 | 3 | 38 | 4.400051 | 0.1423044 | 2.603755 | 0 | 11.35281 | 0
2018-05-10 04:48 | 503738.9 | 7920.0002 | 3 | 38 | 4.400087 | 0.1370678 | 2.608412 | 0 | 11.3733 | 0
2018-05-10 04:50 | 503858.9 | 8040.0016 | 3 | 38 | 4.400116 | 0.1320696 | 2.612891 | 0 | 11.39301 | 0
2018-05-10 04:52 | 503978.9 | 8160.0015 | 3 | 38 | 4.400102 | 0.1270494 | 2.617197 | 0 | 11.41195 | 0
2018-05-10 04:54 | 504098.9 | 8280.0012 | 3 | 38 | 4.400093 | 0.1220169 | 2.621341 | 0 | 11.43019 | 0
2018-05-10 04:56 | 504218.9 | 8400.0006 | 3 | 38 | 4.400082 | 0.1175213 | 2.62533 | 0 | 11.44774 | 0
2018-05-10 04:58 | 504338.9 | 8520.0007 | 3 | 38 | 4.400155 | 0.1132784 | 2.629168 | 0 | 11.46463 | 0
2018-05-10 05:00 | 504458.9 | 8640.0001 | 3 | 38 | 4.40011 | 0.1090031 | 2.632857 | 0 | 11.48086 | 0
2018-05-10 05:02 | 504578.9 | 8760.0003 | 3 | 38 | 4.400085 | 0.1045017 | 2.636409 | 0 | 11.49649 | 0
2018-05-10 05:04 | 504698.9 | 8880.0001 | 3 | 38 | 4.400093 | 0.1005764 | 2.639824 | 0 | 11.51152 | 0
2018-05-10 05:06 | 504818.9 | 9000.0015 | 3 | 38 | 4.400077 | 0.09730148 | 2.643113 | 0 | 11.52598 | 0
2018-05-10 05:08 | 504938.9 | 9120.0005 | 3 | 38 | 4.400048 | 0.09385395 | 2.646297 | 0 | 11.54 | 0
2018-05-10 05:10 | 505058.9 | 9240.0002 | 3 | 38 | 4.400105 | 0.09084034 | 2.649375 | 0 | 11.55354 | 0
2018-05-10 05:12 | 505178.9 | 9360.0016 | 3 | 38 | 4.400025 | 0.08740044 | 2.652342 | 0 | 11.5666 | 0
2018-05-10 05:14 | 505298.9 | 9480.0014 | 3 | 38 | 4.400035 | 0.08458328 | 2.655219 | 0 | 11.57925 | 0
2018-05-10 05:16 | 505418.9 | 9600.0012 | 3 | 38 | 4.400105 | 0.08242989 | 2.658 | 0 | 11.59149 | 0
2018-05-10 05:16 | 505438.2 | 9619.2813 | 3 | 38 | 4.400074 | 0.08148575 | 2.658439 | 0 | 11.59342 | 0
2018-05-10 05:18 | 505558.3 | 120.0011 | 4 | 38 | 4.383801 | 0 | 2.65844 | 0 | 11.59342 | 0
2018-05-10 05:20 | 505678.3 | 240.0012 | 4 | 38 | 4.381976 | 0 | 2.65844 | 0 | 11.59342 | 0
2018-05-10 05:21 | 505738.3 | 300.0013 | 4 | 38 | 4.381415 | 0 | 2.65844 | 0 | 11.59342 | 0
2018-05-10 05:23 | 505858.3 | 120.0016 | 5 | 38 | 3.869691 | -3.259894 | 2.65844 | 0.1086544 | 11.59342 | 0.4264844
2018-05-10 05:25 | 505978.3 | 240.0013 | 5 | 38 | 3.826479 | -3.259911 | 2.65844 | 0.2173056 | 11.59342 | 0.8445045
2018-05-10 05:27 | 506098.3 | 360.0011 | 5 | 38 | 3.783489 | -3.259919 | 2.65844 | 0.3259691 | 11.59342 | 1.257983
2018-05-10 05:29 | 506218.3 | 480.0018 | 5 | 38 | 3.739425 | -3.260003 | 2.65844 | 0.434633 | 11.59342 | 1.666718
2018-05-10 05:31 | 506338.3 | 600.0016 | 5 | 38 | 3.695766 | -3.259919 | 2.65844 | 0.5432915 | 11.59342 | 2.070662
2018-05-10 05:33 | 506458.3 | 720.001 | 5 | 38 | 3.652989 | -3.259911 | 2.65844 | 0.6519498 | 11.59342 | 2.469903
2018-05-10 05:35 | 506578.3 | 840.0003 | 5 | 38 | 3.610822 | -3.25989 | 2.65844 | 0.7606053 | 11.59342 | 2.864526
2018-05-10 05:37 | 506698.3 | 960.0016 | 5 | 38 | 3.5706 | -3.259934 | 2.65844 | 0.8692657 | 11.59342 | 3.254669
2018-05-10 05:39 | 506818.3 | 1080.0006 | 5 | 38 | 3.533196 | -3.259858 | 2.65844 | 0.9779279 | 11.59342 | 3.640594
2018-05-10 05:41 | 506938.3 | 1200.0009 | 5 | 38 | 3.499203 | -3.259935 | 2.65844 | 1.086587 | 11.59342 | 4.022634
2018-05-10 05:43 | 507058.3 | 1320.0009 | 5 | 38 | 3.467308 | -3.259933 | 2.65844 | 1.195241 | 11.59342 | 4.401093
2018-05-10 05:45 | 507178.3 | 1440.0007 | 5 | 38 | 3.437765 | -3.259946 | 2.65844 | 1.303908 | 11.59342 | 4.776243
2018-05-10 05:47 | 507298.3 | 1560.0006 | 5 | 38 | 3.410039 | -3.259941 | 2.65844 | 1.412569 | 11.59342 | 5.148275
2018-05-10 05:49 | 507418.3 | 1680.0009 | 5 | 38 | 3.383655 | -3.259946 | 2.65844 | 1.521225 | 11.59342 | 5.51735
2018-05-10 05:51 | 507538.3 | 1800.0016 | 5 | 38 | 3.358913 | -3.259933 | 2.65844 | 1.629878 | 11.59342 | 5.88364
2018-05-10 05:53 | 507658.3 | 1920.0014 | 5 | 38 | 3.334703 | -3.259885 | 2.65844 | 1.738534 | 11.59342 | 6.247292
2018-05-10 05:55 | 507778.3 | 2040.0016 | 5 | 38 | 3.310098 | -3.259937 | 2.65844 | 1.847181 | 11.59342 | 6.608264
2018-05-10 05:57 | 507898.3 | 2160.0002 | 5 | 38 | 3.284707 | -3.259951 | 2.65844 | 1.955842 | 11.59342 | 6.966575
2018-05-10 05:59 | 508018.3 | 2280 | 5 | 38 | 3.257688 | -3.259916 | 2.65844 | 2.064499 | 11.59342 | 7.322032
2018-05-10 06:01 | 508138.3 | 2400.0014 | 5 | 38 | 3.228288 | -3.259912 | 2.65844 | 2.173167 | 11.59342 | 7.674479
2018-05-10 06:03 | 508258.3 | 2520.0003 | 5 | 38 | 3.193643 | -3.25991 | 2.65844 | 2.281823 | 11.59342 | 8.023424
2018-05-10 06:05 | 508378.3 | 2640.0009 | 5 | 38 | 3.152592 | -3.259874 | 2.65844 | 2.390475 | 11.59342 | 8.36828
2018-05-10 06:07 | 508498.3 | 2760.0007 | 5 | 38 | 3.102076 | -3.259926 | 2.65844 | 2.499139 | 11.59342 | 8.708216
2018-05-10 06:09 | 508618.3 | 2880.0005 | 5 | 38 | 3.036633 | -3.259934 | 2.65844 | 2.607796 | 11.59342 | 9.041901
2018-05-10 06:10 | 508671.7 | 2933.3236 | 5 | 38 | 3 | -3.259863 | 2.65844 | 2.656074 | 11.59342 | 9.187645
2018-05-10 06:12 | 508791.7 | 120.0001 | 6 | 38 | 3.664172 | 0 | 2.65844 | 2.656074 | 11.59342 | 9.187645
2018-05-10 06:14 | 508911.7 | 240.001 | 6 | 38 | 3.695246 | 0 | 2.65844 | 2.656074 | 11.59342 | 9.187645
2018-05-10 06:15 | 508971.7 | 300.002 | 6 | 38 | 3.700571 | 0 | 2.65844 | 2.656074 | 11.59342 | 9.187645
2018-05-10 06:15 | 508971.7 | 0.0028 | 7 | 39 | 3.700768 | 0 | 0 | 0 | 0 | 0
2018-05-10 06:17 | 509079.1 | 107.2668 | 2 | 39 | 4.200273 | 3.259996 | 0.1139274 | 2.821e-09 | 0.4780531 | 1.0439e-08
2018-05-10 06:19 | 509199.1 | 120.0003 | 3 | 39 | 4.239759 | 3.259958 | 0.2222042 | 2.821e-09 | 0.935051 | 1.0439e-08
2018-05-10 06:21 | 509319.1 | 240.0013 | 3 | 39 | 4.264978 | 3.259979 | 0.3308752 | 2.821e-09 | 1.397269 | 1.0439e-08
2018-05-10 06:23 | 509439.1 | 360.0007 | 3 | 39 | 4.283275 | 3.259954 | 0.4395272 | 2.821e-09 | 1.861673 | 1.0439e-08
2018-05-10 06:25 | 509559.1 | 480.0009 | 3 | 39 | 4.302496 | 3.259933 | 0.5482001 | 2.821e-09 | 2.328165 | 1.0439e-08
2018-05-10 06:27 | 509679.1 | 600.0007 | 3 | 39 | 4.326073 | 3.260075 | 0.6568515 | 2.821e-09 | 2.796885 | 1.0439e-08
2018-05-10 06:29 | 509799.1 | 720.0013 | 3 | 39 | 4.353766 | 3.259943 | 0.7655184 | 2.821e-09 | 3.268453 | 1.0439e-08
2018-05-10 06:31 | 509919.1 | 840.0022 | 3 | 39 | 4.384546 | 3.260023 | 0.8741788 | 2.821e-09 | 3.743171 | 1.0439e-08
2018-05-10 06:33 | 510039.1 | 960.0013 | 3 | 39 | 4.400273 | 3.095629 | 0.9813259 | 2.821e-09 | 4.214242 | 1.0439e-08
2018-05-10 06:35 | 510159.1 | 1080.0006 | 3 | 39 | 4.400262 | 2.827456 | 1.079958 | 2.821e-09 | 4.648249 | 1.0439e-08
2018-05-10 06:37 | 510279.1 | 1200.0003 | 3 | 39 | 4.400249 | 2.58865 | 1.170123 | 2.821e-09 | 5.044999 | 1.0439e-08
2018-05-10 06:39 | 510399.1 | 1320.0001 | 3 | 39 | 4.400194 | 2.38644 | 1.252966 | 2.821e-09 | 5.409525 | 1.0439e-08
2018-05-10 06:41 | 510519.1 | 1440.0004 | 3 | 39 | 4.400246 | 2.215483 | 1.329592 | 2.821e-09 | 5.746697 | 1.0439e-08
2018-05-10 06:43 | 510639.1 | 1560.0005 | 3 | 39 | 4.400193 | 2.063096 | 1.400852 | 2.821e-09 | 6.06026 | 1.0439e-08
2018-05-10 06:45 | 510759.1 | 1680.0011 | 3 | 39 | 4.400208 | 1.932408 | 1.467399 | 2.821e-09 | 6.353083 | 1.0439e-08
2018-05-10 06:47 | 510879.1 | 1800 | 3 | 39 | 4.400217 | 1.817722 | 1.529863 | 2.821e-09 | 6.627936 | 1.0439e-08
2018-05-10 06:49 | 510999.1 | 1920.0014 | 3 | 39 | 4.400169 | 1.717369 | 1.58874 | 2.821e-09 | 6.887007 | 1.0439e-08
2018-05-10 06:51 | 511119.1 | 2040.0003 | 3 | 39 | 4.400173 | 1.628677 | 1.644484 | 2.821e-09 | 7.132291 | 1.0439e-08
2018-05-10 06:53 | 511239.1 | 2160.0011 | 3 | 39 | 4.400217 | 1.547166 | 1.697407 | 2.821e-09 | 7.365164 | 1.0439e-08
2018-05-10 06:55 | 511359.1 | 2280.0016 | 3 | 39 | 4.400183 | 1.471416 | 1.747702 | 2.821e-09 | 7.586469 | 1.0439e-08
2018-05-10 06:57 | 511479.1 | 2400.0009 | 3 | 39 | 4.400146 | 1.399147 | 1.795541 | 2.821e-09 | 7.79697 | 1.0439e-08
2018-05-10 06:59 | 511599.1 | 2520.0003 | 3 | 39 | 4.400166 | 1.329837 | 1.841015 | 2.821e-09 | 7.997065 | 1.0439e-08
2018-05-10 07:01 | 511719.1 | 2640.0009 | 3 | 39 | 4.400172 | 1.263193 | 1.884231 | 2.821e-09 | 8.187222 | 1.0439e-08
2018-05-10 07:03 | 511839.1 | 2760.0007 | 3 | 39 | 4.400158 | 1.200598 | 1.925294 | 2.821e-09 | 8.367907 | 1.0439e-08
2018-05-10 07:05 | 511959.1 | 2880.0005 | 3 | 39 | 4.400109 | 1.141125 | 1.964328 | 2.821e-09 | 8.539667 | 1.0439e-08
2018-05-10 07:07 | 512079.1 | 3000.0018 | 3 | 39 | 4.400214 | 1.085687 | 2.00145 | 2.821e-09 | 8.70301 | 1.0439e-08
2018-05-10 07:09 | 512199.1 | 3120.0001 | 3 | 39 | 4.400225 | 1.031865 | 2.036725 | 2.821e-09 | 8.858223 | 1.0439e-08
2018-05-10 07:11 | 512319.1 | 3240.0003 | 3 | 39 | 4.400125 | 0.9792023 | 2.070227 | 2.821e-09 | 9.005641 | 1.0439e-08
2018-05-10 07:13 | 512439.1 | 3360.0012 | 3 | 39 | 4.400173 | 0.9304972 | 2.102047 | 2.821e-09 | 9.145653 | 1.0439e-08
2018-05-10 07:15 | 512559.1 | 3480.0011 | 3 | 39 | 4.400216 | 0.883359 | 2.132264 | 2.821e-09 | 9.278614 | 1.0439e-08
2018-05-10 07:17 | 512679.1 | 3600.0001 | 3 | 39 | 4.400141 | 0.8368473 | 2.160922 | 2.821e-09 | 9.404712 | 1.0439e-08
2018-05-10 07:19 | 512799.1 | 3720.0006 | 3 | 39 | 4.400125 | 0.7926245 | 2.18808 | 2.821e-09 | 9.524211 | 1.0439e-08
2018-05-10 07:21 | 512919.1 | 3840.0012 | 3 | 39 | 4.400188 | 0.751544 | 2.213808 | 2.821e-09 | 9.637419 | 1.0439e-08
2018-05-10 07:23 | 513039.1 | 3960.0001 | 3 | 39 | 4.400194 | 0.7121353 | 2.238191 | 2.821e-09 | 9.74471 | 1.0439e-08
2018-05-10 07:25 | 513159.1 | 4080.0011 | 3 | 39 | 4.400106 | 0.6739397 | 2.261295 | 2.821e-09 | 9.84637 | 1.0439e-08
2018-05-10 07:27 | 513279.1 | 4200.0005 | 3 | 39 | 4.400156 | 0.637742 | 2.283152 | 2.821e-09 | 9.942545 | 1.0439e-08
2018-05-10 07:29 | 513399.1 | 4320.0011 | 3 | 39 | 4.400109 | 0.6022577 | 2.303815 | 2.821e-09 | 10.03347 | 1.0439e-08
2018-05-10 07:31 | 513519.1 | 4440.0008 | 3 | 39 | 4.400195 | 0.5699253 | 2.323346 | 2.821e-09 | 10.1194 | 1.0439e-08
2018-05-10 07:33 | 513639.1 | 4560.0013 | 3 | 39 | 4.400197 | 0.5390358 | 2.341814 | 2.821e-09 | 10.20066 | 1.0439e-08
2018-05-10 07:35 | 513759.1 | 4680.0011 | 3 | 39 | 4.400138 | 0.5095301 | 2.359279 | 2.821e-09 | 10.27751 | 1.0439e-08
2018-05-10 07:37 | 513879.1 | 4800.001 | 3 | 39 | 4.400196 | 0.482748 | 2.375806 | 2.821e-09 | 10.35023 | 1.0439e-08
2018-05-10 07:39 | 513999.1 | 4920.0011 | 3 | 39 | 4.400142 | 0.4569979 | 2.391453 | 2.821e-09 | 10.41908 | 1.0439e-08
2018-05-10 07:41 | 514119.1 | 5040.0006 | 3 | 39 | 4.400168 | 0.4326677 | 2.406271 | 2.821e-09 | 10.48429 | 1.0439e-08
2018-05-10 07:43 | 514239.1 | 5160.0004 | 3 | 39 | 4.400149 | 0.409482 | 2.4203 | 2.821e-09 | 10.54601 | 1.0439e-08
2018-05-10 07:45 | 514359.1 | 5280.0016 | 3 | 39 | 4.400141 | 0.3878632 | 2.433585 | 2.821e-09 | 10.60447 | 1.0439e-08
2018-05-10 07:47 | 514479.1 | 5400.0001 | 3 | 39 | 4.40011 | 0.3673182 | 2.446167 | 2.821e-09 | 10.65983 | 1.0439e-08
2018-05-10 07:49 | 514599.1 | 5520.0012 | 3 | 39 | 4.400145 | 0.3486147 | 2.458099 | 2.821e-09 | 10.71234 | 1.0439e-08
2018-05-10 07:51 | 514719.1 | 5640.0011 | 3 | 39 | 4.40016 | 0.3315144 | 2.469426 | 2.821e-09 | 10.76218 | 1.0439e-08
2018-05-10 07:53 | 514839.1 | 5760.0015 | 3 | 39 | 4.400105 | 0.3144293 | 2.480192 | 2.821e-09 | 10.80955 | 1.0439e-08
2018-05-10 07:55 | 514959.1 | 5880.0009 | 3 | 39 | 4.400129 | 0.2992744 | 2.490423 | 2.821e-09 | 10.85457 | 1.0439e-08
2018-05-10 07:57 | 515079.1 | 6000.0012 | 3 | 39 | 4.40015 | 0.2844572 | 2.500138 | 2.821e-09 | 10.89732 | 1.0439e-08
2018-05-10 07:59 | 515199.1 | 6120.0009 | 3 | 39 | 4.400119 | 0.2695684 | 2.509367 | 2.821e-09 | 10.93792 | 1.0439e-08
2018-05-10 08:01 | 515319.1 | 6240.0016 | 3 | 39 | 4.40015 | 0.2567625 | 2.518131 | 2.821e-09 | 10.97648 | 1.0439e-08
2018-05-10 08:03 | 515439.1 | 6360.0013 | 3 | 39 | 4.400103 | 0.2440214 | 2.526473 | 2.821e-09 | 11.01319 | 1.0439e-08
2018-05-10 08:05 | 515559.1 | 6480.0011 | 3 | 39 | 4.400106 | 0.2327127 | 2.534418 | 2.821e-09 | 11.04815 | 1.0439e-08
2018-05-10 08:07 | 515679.1 | 6600 | 3 | 39 | 4.40012 | 0.2216692 | 2.541987 | 2.821e-09 | 11.08145 | 1.0439e-08
2018-05-10 08:09 | 515799.1 | 6720.0014 | 3 | 39 | 4.400135 | 0.2116575 | 2.549202 | 2.821e-09 | 11.1132 | 1.0439e-08
2018-05-10 08:11 | 515919.1 | 6840.0004 | 3 | 39 | 4.400072 | 0.2015295 | 2.55609 | 2.821e-09 | 11.14351 | 1.0439e-08
2018-05-10 08:13 | 516039.1 | 6960.0006 | 3 | 39 | 4.400078 | 0.1923618 | 2.56266 | 2.821e-09 | 11.17242 | 1.0439e-08
2018-05-10 08:15 | 516159.1 | 7080.0015 | 3 | 39 | 4.40006 | 0.1837502 | 2.568935 | 2.821e-09 | 11.20003 | 1.0439e-08
2018-05-10 08:17 | 516279.1 | 7200.001 | 3 | 39 | 4.400054 | 0.1759415 | 2.574931 | 2.821e-09 | 11.22641 | 1.0439e-08
2018-05-10 08:19 | 516399.1 | 7320.0003 | 3 | 39 | 4.400057 | 0.1685238 | 2.580678 | 2.821e-09 | 11.2517 | 1.0439e-08
2018-05-10 08:21 | 516519.1 | 7440.0009 | 3 | 39 | 4.400122 | 0.1617851 | 2.586186 | 2.821e-09 | 11.27593 | 1.0439e-08
2018-05-10 08:23 | 516639.1 | 7560.0003 | 3 | 39 | 4.400035 | 0.1547089 | 2.591466 | 2.821e-09 | 11.29916 | 1.0439e-08
2018-05-10 08:25 | 516759.1 | 7680.0006 | 3 | 39 | 4.400049 | 0.1486568 | 2.596516 | 2.821e-09 | 11.32139 | 1.0439e-08
2018-05-10 08:27 | 516879.1 | 7800.0003 | 3 | 39 | 4.400127 | 0.1428776 | 2.601372 | 2.821e-09 | 11.34276 | 1.0439e-08
2018-05-10 08:29 | 516999.1 | 7920.0008 | 3 | 39 | 4.400095 | 0.1370134 | 2.606032 | 2.821e-09 | 11.36326 | 1.0439e-08
2018-05-10 08:31 | 517119.1 | 8040.0008 | 3 | 39 | 4.400126 | 0.131793 | 2.610506 | 2.821e-09 | 11.38294 | 1.0439e-08
2018-05-10 08:33 | 517239.1 | 8160.0012 | 3 | 39 | 4.400013 | 0.1260023 | 2.6148 | 2.821e-09 | 11.40184 | 1.0439e-08
2018-05-10 08:35 | 517359.1 | 8280.0011 | 3 | 39 | 4.400077 | 0.1217995 | 2.618941 | 2.821e-09 | 11.42006 | 1.0439e-08
2018-05-10 08:37 | 517479.1 | 8400.0008 | 3 | 39 | 4.400093 | 0.1174784 | 2.622922 | 2.821e-09 | 11.43758 | 1.0439e-08
2018-05-10 08:39 | 517599.1 | 8520.0005 | 3 | 39 | 4.400178 | 0.113308 | 2.626758 | 2.821e-09 | 11.45445 | 1.0439e-08
2018-05-10 08:41 | 517719.1 | 8640.0016 | 3 | 39 | 4.400045 | 0.1082993 | 2.630439 | 2.821e-09 | 11.47065 | 1.0439e-08
2018-05-10 08:43 | 517839.1 | 8760.0017 | 3 | 39 | 4.400067 | 0.1040907 | 2.633984 | 2.821e-09 | 11.48625 | 1.0439e-08
2018-05-10 08:45 | 517959.1 | 8880.0012 | 3 | 39 | 4.40009 | 0.1004972 | 2.637398 | 2.821e-09 | 11.50127 | 1.0439e-08
2018-05-10 08:47 | 518079.1 | 9000.0014 | 3 | 39 | 4.400012 | 0.0969286 | 2.640692 | 2.821e-09 | 11.51576 | 1.0439e-08
2018-05-10 08:49 | 518199.1 | 9120.0015 | 3 | 39 | 4.39999 | 0.0933609 | 2.643875 | 2.821e-09 | 11.52977 | 1.0439e-08
2018-05-10 08:51 | 518319.1 | 9240.0008 | 3 | 39 | 4.400049 | 0.0906601 | 2.646958 | 2.821e-09 | 11.54333 | 1.0439e-08
2018-05-10 08:53 | 518439.1 | 9360.0014 | 3 | 39 | 4.400106 | 0.08806801 | 2.64994 | 2.821e-09 | 11.55646 | 1.0439e-08
2018-05-10 08:55 | 518559.1 | 9480.0004 | 3 | 39 | 4.400064 | 0.08487129 | 2.652817 | 2.821e-09 | 11.56912 | 1.0439e-08
2018-05-10 08:57 | 518679.1 | 9600.0011 | 3 | 39 | 4.40003 | 0.08175373 | 2.655599 | 2.821e-09 | 11.58135 | 1.0439e-08
2018-05-10 08:57 | 518701.2 | 9622.1428 | 3 | 39 | 4.400077 | 0.0814991 | 2.656101 | 2.821e-09 | 11.58357 | 1.0439e-08
2018-05-10 08:59 | 518821.3 | 120.0001 | 4 | 39 | 4.383759 | 0 | 2.656101 | 2.821e-09 | 11.58357 | 1.0439e-08
2018-05-10 09:01 | 518941.3 | 240.0003 | 4 | 39 | 4.381974 | 0 | 2.656101 | 2.821e-09 | 11.58357 | 1.0439e-08
2018-05-10 09:02 | 519001.3 | 300.0028 | 4 | 39 | 4.381388 | 0 | 2.656101 | 2.821e-09 | 11.58357 | 1.0439e-08
2018-05-10 09:04 | 519121.3 | 120.0017 | 5 | 39 | 3.869046 | -3.259959 | 2.656101 | 0.1086477 | 11.58357 | 0.4263921
2018-05-10 09:06 | 519241.3 | 240.0006 | 5 | 39 | 3.826074 | -3.25996 | 2.656101 | 0.2173084 | 11.58357 | 0.8443964
2018-05-10 09:08 | 519361.3 | 360.0012 | 5 | 39 | 3.782346 | -3.259955 | 2.656101 | 0.3259708 | 11.58357 | 1.257794
2018-05-10 09:10 | 519481.3 | 480.0001 | 5 | 39 | 3.738014 | -3.259885 | 2.656101 | 0.4346349 | 11.58357 | 1.666382
2018-05-10 09:12 | 519601.3 | 600.0007 | 5 | 39 | 3.694159 | -3.259921 | 2.656101 | 0.5432895 | 11.58357 | 2.070148
2018-05-10 09:14 | 519721.3 | 720.0008 | 5 | 39 | 3.651536 | -3.259871 | 2.656101 | 0.6519459 | 11.58357 | 2.469221
2018-05-10 09:16 | 519841.3 | 840.0011 | 5 | 39 | 3.609466 | -3.259883 | 2.656101 | 0.7606095 | 11.58357 | 2.863719
2018-05-10 09:18 | 519961.3 | 960.0008 | 5 | 39 | 3.569493 | -3.259871 | 2.656101 | 0.8692654 | 11.58357 | 3.253714
2018-05-10 09:20 | 520081.3 | 1080.0014 | 5 | 39 | 3.531919 | -3.259921 | 2.656101 | 0.9779306 | 11.58357 | 3.639532
2018-05-10 09:22 | 520201.3 | 1200.0008 | 5 | 39 | 3.497688 | -3.259919 | 2.656101 | 1.086587 | 11.58357 | 4.021406
2018-05-10 09:24 | 520321.3 | 1320.0005 | 5 | 39 | 3.466065 | -3.259948 | 2.656101 | 1.19525 | 11.58357 | 4.39973
2018-05-10 09:26 | 520441.3 | 1440.0001 | 5 | 39 | 3.436399 | -3.259892 | 2.656101 | 1.303907 | 11.58357 | 4.774714
2018-05-10 09:28 | 520561.3 | 1560.0005 | 5 | 39 | 3.40846 | -3.259931 | 2.656101 | 1.412563 | 11.58357 | 5.146576
2018-05-10 09:30 | 520681.3 | 1680.001 | 5 | 39 | 3.382609 | -3.25986 | 2.656101 | 1.521222 | 11.58357 | 5.515511
2018-05-10 09:32 | 520801.3 | 1800 | 5 | 39 | 3.357553 | -3.259904 | 2.656101 | 1.629874 | 11.58357 | 5.881679
2018-05-10 09:34 | 520921.3 | 1920.0007 | 5 | 39 | 3.333117 | -3.259964 | 2.656101 | 1.738527 | 11.58357 | 6.245145
2018-05-10 09:36 | 521041.3 | 2040.0012 | 5 | 39 | 3.30879 | -3.259899 | 2.656101 | 1.847193 | 11.58357 | 6.606022
2018-05-10 09:38 | 521161.3 | 2160.0002 | 5 | 39 | 3.283701 | -3.259894 | 2.656101 | 1.955849 | 11.58357 | 6.964195
2018-05-10 09:40 | 521281.3 | 2280.0027 | 5 | 39 | 3.256579 | -3.259919 | 2.656101 | 2.064505 | 11.58357 | 7.31954
2018-05-10 09:42 | 521401.3 | 2400.0004 | 5 | 39 | 3.226496 | -3.259867 | 2.656101 | 2.17316 | 11.58357 | 7.671779
2018-05-10 09:44 | 521521.3 | 2520.0007 | 5 | 39 | 3.191459 | -3.259933 | 2.656101 | 2.281819 | 11.58357 | 8.0205
2018-05-10 09:46 | 521641.3 | 2640.001 | 5 | 39 | 3.150586 | -3.259914 | 2.656101 | 2.390478 | 11.58357 | 8.365126
2018-05-10 09:48 | 521761.3 | 2760.0015 | 5 | 39 | 3.10007 | -3.259906 | 2.656101 | 2.499138 | 11.58357 | 8.704831
2018-05-10 09:50 | 521881.3 | 2880.0009 | 5 | 39 | 3.033363 | -3.259911 | 2.656101 | 2.607791 | 11.58357 | 9.038232
2018-05-10 09:51 | 521929.7 | 2928.39 | 5 | 39 | 2.999998 | -3.259921 | 2.656101 | 2.651606 | 11.58357 | 9.170424
2018-05-10 09:53 | 522049.8 | 120.0014 | 6 | 39 | 3.664795 | 0 | 2.656101 | 2.651606 | 11.58357 | 9.170424
2018-05-10 09:55 | 522169.8 | 240.0004 | 6 | 39 | 3.69579 | 0 | 2.656101 | 2.651606 | 11.58357 | 9.170424
2018-05-10 09:56 | 522229.8 | 300.0029 | 6 | 39 | 3.701096 | 0 | 2.656101 | 2.651606 | 11.58357 | 9.170424
2018-05-10 09:56 | 522229.8 | 0.0026 | 7 | 40 | 3.701085 | 0 | 0 | 0 | 0 | 0
2018-05-10 09:58 | 522336.3 | 106.4123 | 2 | 40 | 4.200281 | 3.259974 | 0.113017 | 0 | 0.474243 | 0
2018-05-10 10:00 | 522456.3 | 120.0015 | 3 | 40 | 4.240058 | 3.259956 | 0.2212923 | 0 | 0.931246 | 0
2018-05-10 10:02 | 522576.3 | 240.0013 | 3 | 40 | 4.265406 | 3.259962 | 0.3299599 | 0 | 1.393491 | 0
2018-05-10 10:04 | 522696.3 | 360.0003 | 3 | 40 | 4.283772 | 3.259987 | 0.4386094 | 0 | 1.857934 | 0
2018-05-10 10:06 | 522816.3 | 480.0002 | 3 | 40 | 4.303544 | 3.259991 | 0.5472788 | 0 | 2.324494 | 0
2018-05-10 10:08 | 522936.3 | 600.0003 | 3 | 40 | 4.327021 | 3.259937 | 0.655947 | 0 | 2.793389 | 0
2018-05-10 10:10 | 523056.3 | 720.0012 | 3 | 40 | 4.354384 | 3.260025 | 0.7645994 | 0 | 3.264979 | 0
2018-05-10 10:12 | 523176.3 | 840.0018 | 3 | 40 | 4.385379 | 3.259943 | 0.8732719 | 0 | 3.739835 | 0
2018-05-10 10:14 | 523296.3 | 960.0017 | 3 | 40 | 4.400265 | 3.088598 | 0.9802727 | 0 | 4.210299 | 0
2018-05-10 10:16 | 523416.3 | 1080.0002 | 3 | 40 | 4.400243 | 2.820971 | 1.078692 | 0 | 4.643368 | 0
2018-05-10 10:18 | 523536.3 | 1200.0007 | 3 | 40 | 4.40029 | 2.583223 | 1.168683 | 0 | 5.039351 | 0
2018-05-10 10:20 | 523656.3 | 1320.0001 | 3 | 40 | 4.400253 | 2.380302 | 1.251297 | 0 | 5.402876 | 0
2018-05-10 10:22 | 523776.3 | 1440.001 | 3 | 40 | 4.400257 | 2.206892 | 1.327659 | 0 | 5.738884 | 0
2018-05-10 10:24 | 523896.3 | 1560.0004 | 3 | 40 | 4.400251 | 2.060322 | 1.398699 | 0 | 6.051476 | 0
2018-05-10 10:26 | 524016.3 | 1680.0007 | 3 | 40 | 4.400233 | 1.928481 | 1.465124 | 0 | 6.343762 | 0
2018-05-10 10:28 | 524136.3 | 1800.0009 | 3 | 40 | 4.400194 | 1.811122 | 1.527401 | 0 | 6.617793 | 0
2018-05-10 10:30 | 524256.3 | 1920.0007 | 3 | 40 | 4.400165 | 1.708064 | 1.586013 | 0 | 6.8757 | 0
2018-05-10 10:32 | 524376.3 | 2040.0004 | 3 | 40 | 4.400249 | 1.619216 | 1.641434 | 0 | 7.11956 | 0
2018-05-10 10:34 | 524496.3 | 2160.001 | 3 | 40 | 4.400248 | 1.536567 | 1.694006 | 0 | 7.350887 | 0
2018-05-10 10:36 | 524616.3 | 2280.0005 | 3 | 40 | 4.400228 | 1.459818 | 1.743909 | 0 | 7.570469 | 0
2018-05-10 10:38 | 524736.3 | 2400.0001 | 3 | 40 | 4.400216 | 1.389163 | 1.791366 | 0 | 7.779291 | 0
2018-05-10 10:40 | 524856.3 | 2520.0004 | 3 | 40 | 4.40023 | 1.322691 | 1.836543 | 0 | 7.978077 | 0
2018-05-10 10:42 | 524976.3 | 2640.0009 | 3 | 40 | 4.400182 | 1.259145 | 1.879551 | 0 | 8.167323 | 0
2018-05-10 10:44 | 525096.3 | 2760.0011 | 3 | 40 | 4.400159 | 1.19884 | 1.920508 | 0 | 8.347541 | 0
2018-05-10 10:46 | 525216.3 | 2880.0001 | 3 | 40 | 4.400228 | 1.142029 | 1.959506 | 0 | 8.519137 | 0
2018-05-10 10:48 | 525336.3 | 3000.0007 | 3 | 40 | 4.400188 | 1.086154 | 1.996628 | 0 | 8.682481 | 0
2018-05-10 10:50 | 525456.3 | 3120.0004 | 3 | 40 | 4.400171 | 1.032063 | 2.031919 | 0 | 8.837767 | 0
2018-05-10 10:52 | 525576.3 | 3240 | 3 | 40 | 4.400175 | 0.980485 | 2.065457 | 0 | 8.985338 | 0
2018-05-10 10:54 | 525696.3 | 3360.0008 | 3 | 40 | 4.400109 | 0.9309664 | 2.097308 | 0 | 9.12549 | 0
2018-05-10 10:56 | 525816.3 | 3480.0003 | 3 | 40 | 4.400152 | 0.8843937 | 2.12756 | 0 | 9.258604 | 0
2018-05-10 10:58 | 525936.3 | 3600.0029 | 3 | 40 | 4.400177 | 0.8383942 | 2.156281 | 0 | 9.384979 | 0
2018-05-10 11:00 | 526056.3 | 3720.0011 | 3 | 40 | 4.400167 | 0.7944708 | 2.183499 | 0 | 9.504746 | 0
2018-05-10 11:02 | 526176.3 | 3840.0012 | 3 | 40 | 4.400207 | 0.7524385 | 2.209266 | 0 | 9.618124 | 0
2018-05-10 11:04 | 526296.3 | 3960.0009 | 3 | 40 | 4.4002 | 0.7120113 | 2.233651 | 0 | 9.725423 | 0
2018-05-10 11:06 | 526416.3 | 4080.0008 | 3 | 40 | 4.400203 | 0.6736059 | 2.25673 | 0 | 9.826972 | 0
2018-05-10 11:08 | 526536.3 | 4200.0013 | 3 | 40 | 4.400207 | 0.6378155 | 2.278567 | 0 | 9.923059 | 0
2018-05-10 11:10 | 526656.3 | 4320.0012 | 3 | 40 | 4.400114 | 0.6029854 | 2.299234 | 0 | 10.014 | 0
2018-05-10 11:12 | 526776.3 | 4440.0002 | 3 | 40 | 4.400133 | 0.57057 | 2.3188 | 0 | 10.10009 | 0
2018-05-10 11:14 | 526896.3 | 4560.0008 | 3 | 40 | 4.400124 | 0.5398998 | 2.337315 | 0 | 10.18156 | 0
2018-05-10 11:16 | 527016.3 | 4680.0012 | 3 | 40 | 4.400191 | 0.51126 | 2.354831 | 0 | 10.25863 | 0
2018-05-10 11:18 | 527136.3 | 4800.001 | 3 | 40 | 4.400122 | 0.4834404 | 2.371401 | 0 | 10.33154 | 0
2018-05-10 11:20 | 527256.3 | 4920.0033 | 3 | 40 | 4.400173 | 0.4578934 | 2.387085 | 0 | 10.40055 | 0
2018-05-10 11:22 | 527376.3 | 5040.0006 | 3 | 40 | 4.400091 | 0.4324837 | 2.401924 | 0 | 10.46585 | 0
2018-05-10 11:24 | 527496.3 | 5160.0012 | 3 | 40 | 4.400116 | 0.409606 | 2.415967 | 0 | 10.52764 | 0
2018-05-10 11:26 | 527616.3 | 5280.0005 | 3 | 40 | 4.400185 | 0.3882313 | 2.429257 | 0 | 10.58612 | 0
2018-05-10 11:28 | 527736.3 | 5400.0015 | 3 | 40 | 4.400139 | 0.3669786 | 2.441833 | 0 | 10.64145 | 0
2018-05-10 11:30 | 527856.3 | 5520.0001 | 3 | 40 | 4.400155 | 0.3483219 | 2.453744 | 0 | 10.69386 | 0
2018-05-10 11:32 | 527976.3 | 5640.0003 | 3 | 40 | 4.400104 | 0.3308163 | 2.465061 | 0 | 10.74366 | 0
2018-05-10 11:34 | 528096.3 | 5760.0001 | 3 | 40 | 4.400141 | 0.314579 | 2.475814 | 0 | 10.79097 | 0
2018-05-10 11:36 | 528216.3 | 5880.0008 | 3 | 40 | 4.400111 | 0.2986507 | 2.486032 | 0 | 10.8359375 | 0
2018-05-10 11:38 | 528336.3 | 6000.0004 | 3 | 40 | 4.400119 | 0.2841015 | 2.495743 | 0 | 10.87866 | 0
2018-05-10 11:40 | 528456.3 | 6120.001 | 3 | 40 | 4.400161 | 0.2706919 | 2.504982 | 0 | 10.91932 | 0
2018-05-10 11:42 | 528576.3 | 6240.0004 | 3 | 40 | 4.400154 | 0.2575445 | 2.513773 | 0 | 10.958 | 0
2018-05-10 11:44 | 528696.3 | 6360.0002 | 3 | 40 | 4.400052 | 0.2439861 | 2.522135 | 0 | 10.99479 | 0
2018-05-10 11:46 | 528816.3 | 6480.0012 | 3 | 40 | 4.40014 | 0.2330408 | 2.530091 | 0 | 11.0298 | 0
2018-05-10 11:48 | 528936.3 | 6600.0002 | 3 | 40 | 4.400148 | 0.2221622 | 2.537669 | 0 | 11.06314 | 0
2018-05-10 11:50 | 529056.3 | 6720.0015 | 3 | 40 | 4.400106 | 0.2114983 | 2.544888 | 0 | 11.09491 | 0
2018-05-10 11:52 | 529176.3 | 6840.0013 | 3 | 40 | 4.400118 | 0.2019825 | 2.551779 | 0 | 11.12523 | 0
2018-05-10 11:54 | 529296.3 | 6960.0003 | 3 | 40 | 4.400091 | 0.1930609 | 2.558352 | 0 | 11.15415 | 0
2018-05-10 11:56 | 529416.3 | 7080.0009 | 3 | 40 | 4.400109 | 0.1845446 | 2.564638 | 0 | 11.18181 | 0
2018-05-10 11:58 | 529536.3 | 7200.0015 | 3 | 40 | 4.4001 | 0.1766434 | 2.570663 | 0 | 11.20832 | 0
2018-05-10 12:00 | 529656.3 | 7320.0004 | 3 | 40 | 4.400119 | 0.1692419 | 2.576424 | 0 | 11.23367 | 0
2018-05-10 12:02 | 529776.3 | 7440.0002 | 3 | 40 | 4.400113 | 0.1618958 | 2.581936 | 0 | 11.25792 | 0
2018-05-10 12:04 | 529896.3 | 7560.0008 | 3 | 40 | 4.400116 | 0.1550426 | 2.587215 | 0 | 11.28115 | 0
2018-05-10 12:06 | 530016.3 | 7680.0002 | 3 | 40 | 4.400141 | 0.1490507 | 2.592274 | 0 | 11.30341 | 0
2018-05-10 12:08 | 530136.3 | 7800.0015 | 3 | 40 | 4.400041 | 0.1423836 | 2.597129 | 0 | 11.32477 | 0
2018-05-10 12:10 | 530256.3 | 7920.0024 | 3 | 40 | 4.400127 | 0.1372976 | 2.601786 | 0 | 11.34527 | 0
2018-05-10 12:12 | 530376.3 | 8040.0012 | 3 | 40 | 4.400084 | 0.1317005 | 2.606261 | 0 | 11.36496 | 0
2018-05-10 12:14 | 530496.3 | 8160.0009 | 3 | 40 | 4.40006 | 0.1263828 | 2.610564 | 0 | 11.38389 | 0
2018-05-10 12:16 | 530616.3 | 8280.0011 | 3 | 40 | 4.400126 | 0.1221695 | 2.614703 | 0 | 11.4021 | 0
2018-05-10 12:18 | 530736.3 | 8400.0004 | 3 | 40 | 4.40004 | 0.1171761 | 2.61869 | 0 | 11.41965 | 0
2018-05-10 12:20 | 530856.3 | 8520.0006 | 3 | 40 | 4.400045 | 0.1126518 | 2.622526 | 0 | 11.43652 | 0
2018-05-10 12:22 | 530976.3 | 8640.0012 | 3 | 40 | 4.400093 | 0.1086988 | 2.626208 | 0 | 11.45272 | 0
2018-05-10 12:24 | 531096.3 | 8760.0002 | 3 | 40 | 4.400062 | 0.1040545 | 2.629753 | 0 | 11.46832 | 0
2018-05-10 12:26 | 531216.3 | 8880.0007 | 3 | 40 | 4.400051 | 0.1005249 | 2.633168 | 0 | 11.48335 | 0
2018-05-10 12:28 | 531336.3 | 9000.0013 | 3 | 40 | 4.400088 | 0.09735012 | 2.636467 | 0 | 11.49787 | 0
2018-05-10 12:30 | 531456.3 | 9120.0003 | 3 | 40 | 4.400096 | 0.09446526 | 2.639655 | 0 | 11.51189 | 0
2018-05-10 12:32 | 531576.3 | 9240.0002 | 3 | 40 | 4.400084 | 0.09095097 | 2.64274 | 0 | 11.52547 | 0
2018-05-10 12:34 | 531696.3 | 9360.0006 | 3 | 40 | 4.400084 | 0.08813381 | 2.645718 | 0 | 11.53857 | 0
2018-05-10 12:36 | 531816.3 | 9480.0004 | 3 | 40 | 4.400045 | 0.08492756 | 2.648602 | 0 | 11.55126 | 0
2018-05-10 12:38 | 531936.3 | 9600.0007 | 3 | 40 | 4.400051 | 0.08202457 | 2.651385 | 0 | 11.5635 | 0
2018-05-10 12:38 | 531969.6 | 9633.255 | 3 | 40 | 4.400084 | 0.08149719 | 2.652141 | 0 | 11.56683 | 0
2018-05-10 12:40 | 532089.6385 | 120.0003 | 4 | 40 | 4.383796 | 0 | 2.652141 | 0 | 11.56683 | 0
2018-05-10 12:42 | 532209.6383 | 240.0001 | 4 | 40 | 4.382047 | 0 | 2.652141 | 0 | 11.56683 | 0
2018-05-10 12:43 | 532269.6404 | 300.0022 | 4 | 40 | 4.381431 | 0 | 2.652141 | 0 | 11.56683 | 0
2018-05-10 12:45 | 532389.7 | 120.0003 | 5 | 40 | 3.869305 | -3.259879 | 2.652141 | 0.1086544 | 11.56683 | 0.4264585
2018-05-10 12:47 | 532509.7 | 240.0005 | 5 | 40 | 3.825974 | -3.259941 | 2.652141 | 0.2173092 | 11.56683 | 0.8444432
2018-05-10 12:49 | 532629.7 | 360.0019 | 5 | 40 | 3.782036 | -3.259919 | 2.652141 | 0.3259762 | 11.56683 | 1.257836
2018-05-10 12:51 | 532749.7 | 480.0009 | 5 | 40 | 3.737336 | -3.259923 | 2.652141 | 0.434624 | 11.56683 | 1.666317
2018-05-10 12:53 | 532869.7 | 600.0003 | 5 | 40 | 3.693485 | -3.25983 | 2.652141 | 0.543277 | 11.56683 | 2.069999
2018-05-10 12:55 | 532989.7 | 720.0015 | 5 | 40 | 3.650352 | -3.25991 | 2.652141 | 0.651942 | 11.56683 | 2.469003
2018-05-10 12:57 | 533109.7 | 840.0007 | 5 | 40 | 3.608528 | -3.259847 | 2.652141 | 0.7605967 | 11.56683 | 2.863352
2018-05-10 12:59 | 533229.7 | 960.0004 | 5 | 40 | 3.56856 | -3.25991 | 2.652141 | 0.8692641 | 11.56683 | 3.253286
2018-05-10 13:01 | 533349.7 | 1080.0015 | 5 | 40 | 3.531448 | -3.259906 | 2.652141 | 0.977917 | 11.56683 | 3.638982
2018-05-10 13:03 | 533469.7 | 1200.0008 | 5 | 40 | 3.497141 | -3.259921 | 2.652141 | 1.086574 | 11.56683 | 4.020802
2018-05-10 13:05 | 533589.7 | 1320 | 5 | 40 | 3.465503 | -3.25984 | 2.652141 | 1.195238 | 11.56683 | 4.399074
2018-05-10 13:07 | 533709.7 | 1440.0011 | 5 | 40 | 3.436039 | -3.259807 | 2.652141 | 1.303895 | 11.56683 | 4.774009
2018-05-10 13:09 | 533829.7 | 1560.0005 | 5 | 40 | 3.408 | -3.259919 | 2.652141 | 1.41255 | 11.56683 | 5.14582
2018-05-10 13:11 | 533949.7 | 1680.0001 | 5 | 40 | 3.381565 | -3.259871 | 2.652141 | 1.521208 | 11.56683 | 5.514673
2018-05-10 13:13 | 534069.7 | 1800.0009 | 5 | 40 | 3.356292 | -3.259888 | 2.652141 | 1.629862 | 11.56683 | 5.880714
2018-05-10 13:15 | 534189.7 | 1920.0023 | 5 | 40 | 3.331923 | -3.25983 | 2.652141 | 1.738515 | 11.56683 | 6.244055
2018-05-10 13:17 | 534309.7 | 2040 | 5 | 40 | 3.307599 | -3.260189 | 2.652141 | 1.847172 | 11.56683 | 6.604771
2018-05-10 13:19 | 534429.7 | 2160.001 | 5 | 40 | 3.282503 | -3.259833 | 2.652141 | 1.95583 | 11.56683 | 6.962811
2018-05-10 13:21 | 534549.7 | 2280.0011 | 5 | 40 | 3.255485 | -3.259879 | 2.652141 | 2.064493 | 11.56683 | 7.318053
2018-05-10 13:23 | 534669.7 | 2400.0009 | 5 | 40 | 3.225231 | -3.259888 | 2.652141 | 2.173149 | 11.56683 | 7.670181
2018-05-10 13:25 | 534789.7 | 2520.0002 | 5 | 40 | 3.190071 | -3.26014 | 2.652141 | 2.281807 | 11.56683 | 8.018777
2018-05-10 13:27 | 534909.7 | 2640.0011 | 5 | 40 | 3.148413 | -3.259856 | 2.652141 | 2.390468 | 11.56683 | 8.363234
2018-05-10 13:29 | 535029.7 | 2760.0011 | 5 | 40 | 3.097452 | -3.26021 | 2.652141 | 2.499118 | 11.56683 | 8.702641
2018-05-10 13:31 | 535149.7 | 2880.0009 | 5 | 40 | 3.031481 | -3.259892 | 2.652141 | 2.607784 | 11.56683 | 9.035811
2018-05-10 13:32 | 535195.2 | 2925.5318 | 5 | 40 | 2.999998 | -3.259858 | 2.652141 | 2.649005 | 11.56683 | 9.160132
2018-05-10 13:34 | 535315.3 | 120.0005 | 6 | 40 | 3.665209 | 0 | 2.652141 | 2.649005 | 11.56683 | 9.160132
2018-05-10 13:36 | 535435.3 | 240 | 6 | 40 | 3.696167 | 0 | 2.652141 | 2.649005 | 11.56683 | 9.160132
2018-05-10 13:37 | 535495.3 | 300.0024 | 6 | 40 | 3.701405 | 0 | 2.652141 | 2.649005 | 11.56683 | 9.160132
2018-05-10 13:37 | 535495.2 | 0.0027 | 7 | 41 | 3.701573 | 0 | 0 | 0 | 0 | 0
2018-05-10 13:39 | 535600.3 | 104.8899 | 2 | 41 | 4.200302 | 3.259977 | 0.1115053 | 4.9e-10 | 0.467895 | 1.814e-09
2018-05-10 13:41 | 535720.2 | 120.0014 | 3 | 41 | 4.240515 | 3.259983 | 0.2197962 | 4.9e-10 | 0.9250049 | 1.814e-09
2018-05-10 13:43 | 535840.2 | 240.0012 | 3 | 41 | 4.26572 | 3.259977 | 0.3284528 | 4.9e-10 | 1.387248 | 1.814e-09
2018-05-10 13:45 | 535960.2 | 360.0005 | 3 | 41 | 4.283886 | 3.260029 | 0.4371133 | 4.9e-10 | 1.851765 | 1.814e-09
2018-05-10 13:47 | 536080.2 | 480.0015 | 3 | 41 | 4.303402 | 3.25996 | 0.5457732 | 4.9e-10 | 2.31829 | 1.814e-09
2018-05-10 13:49 | 536200.2 | 600.0007 | 3 | 41 | 4.326925 | 3.25992 | 0.6544443 | 4.9e-10 | 2.787184 | 1.814e-09
2018-05-10 13:51 | 536320.2 | 720.0009 | 3 | 41 | 4.354538 | 3.260019 | 0.7631082 | 4.9e-10 | 3.25883 | 1.814e-09
2018-05-10 13:53 | 536440.2 | 840.001 | 3 | 41 | 4.385581 | 3.260033 | 0.8717653 | 4.9e-10 | 3.733641 | 1.814e-09
2018-05-10 13:55 | 536560.2 | 960.0007 | 3 | 41 | 4.400255 | 3.085051 | 0.9786986 | 4.9e-10 | 4.203824 | 1.814e-09
2018-05-10 13:57 | 536680.2 | 1080.0009 | 3 | 41 | 4.40025 | 2.816404 | 1.07697 | 4.9e-10 | 4.636243 | 1.814e-09
2018-05-10 13:59 | 536800.2 | 1200.0006 | 3 | 41 | 4.400242 | 2.580702 | 1.166833 | 4.9e-10 | 5.031663 | 1.814e-09
2018-05-10 14:01 | 536920.2 | 1320.0012 | 3 | 41 | 4.400226 | 2.377417 | 1.249383 | 4.9e-10 | 5.394905 | 1.814e-09
2018-05-10 14:03 | 537040.2 | 1440.0002 | 3 | 41 | 4.400246 | 2.203878 | 1.325667 | 4.9e-10 | 5.73057 | 1.814e-09
2018-05-10 14:05 | 537160.2 | 1560.0019 | 3 | 41 | 4.400196 | 2.054067 | 1.396585 | 4.9e-10 | 6.042626 | 1.814e-09
2018-05-10 14:07 | 537280.2 | 1680.0001 | 3 | 41 | 4.400169 | 1.923666 | 1.462853 | 4.9e-10 | 6.334218 | 1.814e-09
2018-05-10 14:09 | 537400.2 | 1800.0019 | 3 | 41 | 4.400245 | 1.80926 | 1.525024 | 4.9e-10 | 6.607786 | 1.814e-09
2018-05-10 14:11 | 537520.2 | 1920.0009 | 3 | 41 | 4.400216 | 1.707932 | 1.58359 | 4.9e-10 | 6.865485 | 1.814e-09
2018-05-10 14:13 | 537640.2 | 2040.0023 | 3 | 41 | 4.400138 | 1.61915 | 1.639013 | 4.9e-10 | 7.109359 | 1.814e-09
2018-05-10 14:15 | 537760.2 | 2160.0012 | 3 | 41 | 4.400166 | 1.538659 | 1.691642 | 4.9e-10 | 7.340937 | 1.814e-09
2018-05-10 14:17 | 537880.2 | 2280.001 | 3 | 41 | 4.400188 | 1.461428 | 1.741629 | 4.9e-10 | 7.560891 | 1.814e-09
2018-05-10 14:19 | 538000.2 | 2400.0016 | 3 | 41 | 4.400188 | 1.388711 | 1.789119 | 4.9e-10 | 7.769853 | 1.814e-09
2018-05-10 14:21 | 538120.2 | 2520.0014 | 3 | 41 | 4.400167 | 1.321307 | 1.834271 | 4.9e-10 | 7.968532 | 1.814e-09
2018-05-10 14:23 | 538240.2 | 2640.0008 | 3 | 41 | 4.400184 | 1.258784 | 1.877261 | 4.9e-10 | 8.157698 | 1.814e-09
2018-05-10 14:25 | 538360.2 | 2760.0003 | 3 | 41 | 4.40022 | 1.19888 | 1.918208 | 4.9e-10 | 8.337869 | 1.814e-09
2018-05-10 14:27 | 538480.2 | 2880.0017 | 3 | 41 | 4.400175 | 1.141201 | 1.957192 | 4.9e-10 | 8.509405 | 1.814e-09
2018-05-10 14:29 | 538600.2 | 3000.0006 | 3 | 41 | 4.400206 | 1.085754 | 1.994297 | 4.9e-10 | 8.672675 | 1.814e-09
2018-05-10 14:31 | 538720.2 | 3120.001 | 3 | 41 | 4.400183 | 1.032252 | 2.029592 | 4.9e-10 | 8.827977 | 1.814e-09
2018-05-10 14:33 | 538840.2 | 3240.0012 | 3 | 41 | 4.400231 | 0.9813137 | 2.063119 | 4.9e-10 | 8.975504 | 1.814e-09
2018-05-10 14:35 | 538960.2 | 3360.001 | 3 | 41 | 4.40015 | 0.9301453 | 2.094962 | 4.9e-10 | 9.115619 | 1.814e-09
2018-05-10 14:37 | 539080.2 | 3480.0008 | 3 | 41 | 4.400202 | 0.883132 | 2.125175 | 4.9e-10 | 9.248559 | 1.814e-09
2018-05-10 14:39 | 539200.2 | 3600.0002 | 3 | 41 | 4.400199 | 0.837594 | 2.153844 | 4.9e-10 | 9.374707 | 1.814e-09
2018-05-10 14:41 | 539320.2 | 3720.0006 | 3 | 41 | 4.400152 | 0.7937679 | 2.181024 | 4.9e-10 | 9.494306 | 1.814e-09
2018-05-10 14:43 | 539440.2 | 3840.0009 | 3 | 41 | 4.400183 | 0.7517939 | 2.20677 | 4.9e-10 | 9.607594 | 1.814e-09
2018-05-10 14:45 | 539560.2 | 3960.0005 | 3 | 41 | 4.400187 | 0.712182 | 2.231158 | 4.9e-10 | 9.714904 | 1.814e-09
2018-05-10 14:47 | 539680.2 | 4080.0011 | 3 | 41 | 4.400157 | 0.6745663 | 2.25427 | 4.9e-10 | 9.816601 | 1.814e-09
2018-05-10 14:49 | 539800.2 | 4200.0001 | 3 | 41 | 4.40018 | 0.6388302 | 2.276153 | 4.9e-10 | 9.912889 | 1.814e-09
2018-05-10 14:51 | 539920.2 | 4320.0013 | 3 | 41 | 4.400164 | 0.6040573 | 2.29686 | 4.9e-10 | 10.004 | 1.814e-09
2018-05-10 14:53 | 540040.2 | 4440.0004 | 3 | 41 | 4.400146 | 0.5711927 | 2.316438 | 4.9e-10 | 10.09015 | 1.814e-09
2018-05-10 14:55 | 540160.2 | 4560.0001 | 3 | 41 | 4.400135 | 0.5398884 | 2.334949 | 4.9e-10 | 10.1716 | 1.814e-09
2018-05-10 14:57 | 540280.2 | 4680.0005 | 3 | 41 | 4.400138 | 0.5101881 | 2.352446 | 4.9e-10 | 10.24859 | 1.814e-09
2018-05-10 14:59 | 540400.2 | 4800.0003 | 3 | 41 | 4.400084 | 0.4822569 | 2.368992 | 4.9e-10 | 10.32139 | 1.814e-09
2018-05-10 15:01 | 540520.2 | 4920.0014 | 3 | 41 | 4.400192 | 0.4574471 | 2.384648 | 4.9e-10 | 10.39028 | 1.814e-09
2018-05-10 15:03 | 540640.2 | 5040.0014 | 3 | 41 | 4.400075 | 0.4318542 | 2.399462 | 4.9e-10 | 10.45547 | 1.814e-09
2018-05-10 15:05 | 540760.2 | 5160.0011 | 3 | 41 | 4.400119 | 0.4099302 | 2.4135 | 4.9e-10 | 10.51723 | 1.814e-09
2018-05-10 15:07 | 540880.2 | 5280.0001 | 3 | 41 | 4.400093 | 0.3876362 | 2.426795 | 4.9e-10 | 10.57574 | 1.814e-09
2018-05-10 15:09 | 541000.2 | 5400.0012 | 3 | 41 | 4.400139 | 0.3673925 | 2.439373 | 4.9e-10 | 10.63108 | 1.814e-09
2018-05-10 15:11 | 541120.2 | 5520.001 | 3 | 41 | 4.400191 | 0.3489962 | 2.451296 | 4.9e-10 | 10.68354 | 1.814e-09
2018-05-10 15:13 | 541240.2 | 5640.0012 | 3 | 41 | 4.400074 | 0.3305473 | 2.462616 | 4.9e-10 | 10.73335 | 1.814e-09
2018-05-10 15:15 | 541360.2 | 5760.0002 | 3 | 41 | 4.400113 | 0.3142538 | 2.47337 | 4.9e-10 | 10.78067 | 1.814e-09
2018-05-10 15:17 | 541480.2 | 5880.0015 | 3 | 41 | 4.400096 | 0.2981844 | 2.483577 | 4.9e-10 | 10.82558 | 1.814e-09
2018-05-10 15:19 | 541600.2 | 6000.0004 | 3 | 41 | 4.40008 | 0.2830601 | 2.493273 | 4.9e-10 | 10.86825 | 1.814e-09
2018-05-10 15:21 | 541720.2 | 6120.0025 | 3 | 41 | 4.400152 | 0.269537 | 2.502483 | 4.9e-10 | 10.90877 | 1.814e-09
2018-05-10 15:23 | 541840.2 | 6240.0005 | 3 | 41 | 4.400074 | 0.2561541 | 2.511244 | 4.9e-10 | 10.94732 | 1.814e-09
2018-05-10 15:25 | 541960.2 | 6360.0009 | 3 | 41 | 4.400146 | 0.2444267 | 2.519582 | 4.9e-10 | 10.98401 | 1.814e-09
2018-05-10 15:27 | 542080.2 | 6480.0009 | 3 | 41 | 4.400138 | 0.2327347 | 2.527521 | 4.9e-10 | 11.01894 | 1.814e-09
2018-05-10 15:29 | 542200.2 | 6600.0002 | 3 | 41 | 4.400132 | 0.221755 | 2.535092 | 4.9e-10 | 11.05225 | 1.814e-09
2018-05-10 15:31 | 542320.2 | 6720.0008 | 3 | 41 | 4.400097 | 0.2111502 | 2.542305 | 4.9e-10 | 11.08399 | 1.814e-09
2018-05-10 15:33 | 542440.2 | 6840.0011 | 3 | 41 | 4.400124 | 0.2016172 | 2.549183 | 4.9e-10 | 11.11426 | 1.814e-09
2018-05-10 15:35 | 542560.2 | 6960.0008 | 3 | 41 | 4.40011 | 0.1923771 | 2.555742 | 4.9e-10 | 11.14312 | 1.814e-09
2018-05-10 15:37 | 542680.2 | 7080.0013 | 3 | 41 | 4.400069 | 0.1837778 | 2.562008 | 4.9e-10 | 11.17069 | 1.814e-09
2018-05-10 15:39 | 542800.2 | 7200.0011 | 3 | 41 | 4.400037 | 0.175642 | 2.568004 | 4.9e-10 | 11.19707 | 1.814e-09
2018-05-10 15:41 | 542920.2 | 7320.0015 | 3 | 41 | 4.4001 | 0.1685524 | 2.573743 | 4.9e-10 | 11.22232 | 1.814e-09
2018-05-10 15:43 | 543040.2 | 7440.0004 | 3 | 41 | 4.400078 | 0.1614838 | 2.579242 | 4.9e-10 | 11.24652 | 1.814e-09
2018-05-10 15:45 | 543160.2 | 7560.0015 | 3 | 41 | 4.400096 | 0.1547003 | 2.58451 | 4.9e-10 | 11.2697 | 1.814e-09
2018-05-10 15:47 | 543280.2 | 7680.0004 | 3 | 41 | 4.400093 | 0.1483707 | 2.589558 | 4.9e-10 | 11.29191 | 1.814e-09
2018-05-10 15:49 | 543400.2 | 7800.0002 | 3 | 41 | 4.400043 | 0.1420336 | 2.594408 | 4.9e-10 | 11.31325 | 1.814e-09
2018-05-10 15:51 | 543520.2 | 7920.0009 | 3 | 41 | 4.400087 | 0.1366415 | 2.599059 | 4.9e-10 | 11.33371 | 1.814e-09
2018-05-10 15:53 | 543640.2 | 8040.0014 | 3 | 41 | 4.400095 | 0.1313648 | 2.603523 | 4.9e-10 | 11.35336 | 1.814e-09
2018-05-10 15:55 | 543760.2 | 8160.0012 | 3 | 41 | 4.400107 | 0.1263647 | 2.607817 | 4.9e-10 | 11.37225 | 1.814e-09
2018-05-10 15:57 | 543880.2 | 8280.0001 | 3 | 41 | 4.400083 | 0.1214685 | 2.611946 | 4.9e-10 | 11.39042 | 1.814e-09
2018-05-10 15:59 | 544000.2 | 8400.0011 | 3 | 41 | 4.400063 | 0.1167488 | 2.615921 | 4.9e-10 | 11.40791 | 1.814e-09
2018-05-10 16:01 | 544120.2 | 8520.0007 | 3 | 41 | 4.400071 | 0.1122169 | 2.619742 | 4.9e-10 | 11.42472 | 1.814e-09
2018-05-10 16:03 | 544240.2 | 8640.001 | 3 | 41 | 4.400033 | 0.1075783 | 2.623414 | 4.9e-10 | 11.44088 | 1.814e-09
2018-05-10 16:05 | 544360.2 | 8760.0001 | 3 | 41 | 4.40009 | 0.1044741 | 2.62695 | 4.9e-10 | 11.45644 | 1.814e-09
2018-05-10 16:07 | 544480.2 | 8880.0009 | 3 | 41 | 4.400062 | 0.1005335 | 2.630363 | 4.9e-10 | 11.47146 | 1.814e-09
2018-05-10 16:09 | 544600.2 | 9000 | 3 | 41 | 4.400096 | 0.09738445 | 2.633662 | 4.9e-10 | 11.48597 | 1.814e-09
2018-05-10 16:11 | 544720.2 | 9120.0009 | 3 | 41 | 4.400038 | 0.09381104 | 2.636847 | 4.9e-10 | 11.49998 | 1.814e-09
2018-05-10 16:13 | 544840.2 | 9240.0015 | 3 | 41 | 4.400071 | 0.09064388 | 2.639922 | 4.9e-10 | 11.51352 | 1.814e-09
2018-05-10 16:15 | 544960.2 | 9360.0009 | 3 | 41 | 4.400023 | 0.08747482 | 2.642892 | 4.9e-10 | 11.52658 | 1.814e-09
2018-05-10 16:17 | 545080.2 | 9480.0002 | 3 | 41 | 4.400063 | 0.08454895 | 2.645763 | 4.9e-10 | 11.53922 | 1.814e-09
2018-05-10 16:19 | 545200.2 | 9600.0008 | 3 | 41 | 4.400063 | 0.08206272 | 2.648541 | 4.9e-10 | 11.55144 | 1.814e-09
2018-05-10 16:19 | 545205.2 | 9604.9991 | 3 | 41 | 4.400034 | 0.08148956 | 2.648655 | 4.9e-10 | 11.55194 | 1.814e-09
2018-05-10 16:21 | 545325.3 | 120.0005 | 4 | 41 | 4.38371 | 0 | 2.648655 | 4.9e-10 | 11.55194 | 1.814e-09
2018-05-10 16:23 | 545445.3 | 240.0007 | 4 | 41 | 4.381899 | 0 | 2.648655 | 4.9e-10 | 11.55194 | 1.814e-09
2018-05-10 16:24 | 545505.3 | 300.002 | 4 | 41 | 4.38131 | 0 | 2.648655 | 4.9e-10 | 11.55194 | 1.814e-09
2018-05-10 16:26 | 545625.4 | 120.0004 | 5 | 41 | 3.869447 | -3.259865 | 2.648655 | 0.1086505 | 11.55194 | 0.4264536
2018-05-10 16:28 | 545745.4 | 240.0013 | 5 | 41 | 3.82567 | -3.259871 | 2.648655 | 0.2173077 | 11.55194 | 0.844442
2018-05-10 16:30 | 545865.4 | 360.0003 | 5 | 41 | 3.782133 | -3.259885 | 2.648655 | 0.3259639 | 11.55194 | 1.257775
2018-05-10 16:32 | 545985.4 | 480.0001 | 5 | 41 | 3.737381 | -3.259896 | 2.648655 | 0.4346227 | 11.55194 | 1.666305
2018-05-10 16:34 | 546105.4 | 600.0006 | 5 | 41 | 3.693683 | -3.259899 | 2.648655 | 0.5432796 | 11.55194 | 2.07002
2018-05-10 16:36 | 546225.4 | 720.0009 | 5 | 41 | 3.650683 | -3.259854 | 2.648655 | 0.651942 | 11.55194 | 2.46904
2018-05-10 16:38 | 546345.4 | 840.0011 | 5 | 41 | 3.609002 | -3.259931 | 2.648655 | 0.760603 | 11.55194 | 2.863458
2018-05-10 16:40 | 546465.4 | 960.0004 | 5 | 41 | 3.589991 | -3.259921 | 2.648655 | 0.8692564 | 11.55194 | 3.254659
2018-05-10 16:42 | 546585.4 | 1080.0013 | 5 | 41 | 3.54538 | -3.259929 | 2.648655 | 0.9779158 | 11.55194 | 3.642373
2018-05-10 16:44 | 546705.4 | 1200.0011 | 5 | 41 | 3.503267 | -3.259908 | 2.648655 | 1.086582 | 11.55194 | 4.025276
2018-05-10 16:46 | 546825.4 | 1320.001 | 5 | 41 | 3.467986 | -3.25986 | 2.648655 | 1.195235 | 11.55194 | 4.403958
2018-05-10 16:48 | 546945.4 | 1440.0004 | 5 | 41 | 3.43606 | -3.259903 | 2.648655 | 1.303884 | 11.55194 | 4.778984
2018-05-10 16:50 | 547065.4 | 1560.0013 | 5 | 41 | 3.407159 | -3.259876 | 2.648655 | 1.412552 | 11.55194 | 5.150773
2018-05-10 16:52 | 547185.4 | 1680.0015 | 5 | 41 | 3.380655 | -3.259845 | 2.648655 | 1.521209 | 11.55194 | 5.519524
2018-05-10 16:54 | 547305.4 | 1800.0011 | 5 | 41 | 3.355373 | -3.259849 | 2.648655 | 1.62986 | 11.55194 | 5.885458
2018-05-10 16:56 | 547425.4 | 1920.0014 | 5 | 41 | 3.330966 | -3.259886 | 2.648655 | 1.738515 | 11.55194 | 6.24871
2018-05-10 16:58 | 547545.4 | 2040.0012 | 5 | 41 | 3.306859 | -3.259856 | 2.648655 | 1.847173 | 11.55194 | 6.609344
2018-05-10 17:00 | 547665.4 | 2160.001 | 5 | 41 | 3.281586 | -3.259876 | 2.648655 | 1.955828 | 11.55194 | 6.967289
2018-05-10 17:02 | 547785.4 | 2280.0002 | 5 | 41 | 3.254408 | -3.259914 | 2.648655 | 2.064487 | 11.55194 | 7.322413
2018-05-10 17:04 | 547905.4 | 2400.0004 | 5 | 41 | 3.223901 | -3.259914 | 2.648655 | 2.173141 | 11.55194 | 7.67439
2018-05-10 17:06 | 548025.4 | 2520.0012 | 5 | 41 | 3.189173 | -3.25982 | 2.648655 | 2.281804 | 11.55194 | 8.022879
2018-05-10 17:08 | 548145.4 | 2640.0009 | 5 | 41 | 3.148029 | -3.259838 | 2.648655 | 2.390454 | 11.55194 | 8.367223
2018-05-10 17:10 | 548265.4 | 2760.001 | 5 | 41 | 3.096206 | -3.259896 | 2.648655 | 2.499113 | 11.55194 | 8.70658
2018-05-10 17:12 | 548385.4 | 2880.0007 | 5 | 41 | 3.029289 | -3.259886 | 2.648655 | 2.607763 | 11.55194 | 9.039523
2018-05-10 17:13 | 548427.6 | 2922.1837 | 5 | 41 | 2.999997 | -3.259868 | 2.648655 | 2.645969 | 11.55194 | 9.154714
2018-05-10 17:15 | 548547.6 | 120.0004 | 6 | 41 | 3.665403 | 0 | 2.648655 | 2.645969 | 11.55194 | 9.154714
2018-05-10 17:17 | 548667.6 | 240.001 | 6 | 41 | 3.696363 | 0 | 2.648655 | 2.645969 | 11.55194 | 9.154714
2018-05-10 17:18 | 548727.6 | 300.004 | 6 | 41 | 3.70159 | 0 | 2.648655 | 2.645969 | 11.55194 | 9.154714
2018-05-10 17:18 | 548727.6 | 0.0027 | 7 | 42 | 3.701596 | 0 | 0 | 0 | 0 | 0
2018-05-10 17:19 | 548831.3 | 103.6418 | 2 | 42 | 4.20031 | 3.259993 | 0.1102018 | 0 | 0.4624306 | 0
2018-05-10 17:21 | 548951.4 | 120.0006 | 3 | 42 | 4.2407 | 3.259933 | 0.2184875 | 0 | 0.9195235 | 0
2018-05-10 17:23 | 549071.4 | 240.0012 | 3 | 42 | 4.265919 | 3.259972 | 0.3271476 | 0 | 1.381809 | 0
2018-05-10 17:25 | 549191.4 | 360.0006 | 3 | 42 | 4.284544 | 3.259933 | 0.4358089 | 0 | 1.846378 | 0
2018-05-10 17:27 | 549311.4 | 480.0004 | 3 | 42 | 4.304132 | 3.259909 | 0.5444637 | 0 | 2.312947 | 0
2018-05-10 17:29 | 549431.4 | 600.0014 | 3 | 42 | 4.327787 | 3.259924 | 0.6531333 | 0 | 2.781928 | 0
2018-05-10 17:31 | 549551.4 | 720.0016 | 3 | 42 | 4.355171 | 3.259983 | 0.7617991 | 0 | 3.25367 | 0
2018-05-10 17:33 | 549671.4 | 840.0013 | 3 | 42 | 4.386401 | 3.25996 | 0.8704558 | 0 | 3.728557 | 0
2018-05-10 17:35 | 549791.4 | 960.0016 | 3 | 42 | 4.400265 | 3.079412 | 0.9772795 | 0 | 4.198292 | 0
2018-05-10 17:37 | 549911.4 | 1080.0009 | 3 | 42 | 4.400214 | 2.813284 | 1.075391 | 0 | 4.630006 | 0
2018-05-10 17:39 | 550031.4 | 1200.0011 | 3 | 42 | 4.400265 | 2.576937 | 1.165139 | 0 | 5.024922 | 0
2018-05-10 17:41 | 550151.4 | 1320.0009 | 3 | 42 | 4.400275 | 2.374439 | 1.247551 | 0 | 5.387556 | 0
2018-05-10 17:43 | 550271.4 | 1440.0015 | 3 | 42 | 4.400239 | 2.199736 | 1.323704 | 0 | 5.722646 | 0
2018-05-10 17:45 | 550391.4 | 1560.0013 | 3 | 42 | 4.40027 | 2.052188 | 1.394499 | 0 | 6.034158 | 0
2018-05-10 17:47 | 550511.4 | 1680.0011 | 3 | 42 | 4.400215 | 1.923991 | 1.460705 | 0 | 6.325482 | 0
2018-05-10 17:49 | 550631.4 | 1800.0016 | 3 | 42 | 4.400269 | 1.808397 | 1.522867 | 0 | 6.599007 | 0
2018-05-10 17:51 | 550751.4 | 1920.0013 | 3 | 42 | 4.400191 | 1.706339 | 1.581405 | 0 | 6.856585 | 0
2018-05-10 17:53 | 550871.4 | 2040.0011 | 3 | 42 | 4.400201 | 1.617381 | 1.636768 | 0 | 7.100193 | 0
2018-05-10 17:55 | 550991.4 | 2160.0013 | 3 | 42 | 4.400195 | 1.534793 | 1.689282 | 0 | 7.331266 | 0
2018-05-10 17:57 | 551111.4 | 2280.0011 | 3 | 42 | 4.400181 | 1.459525 | 1.739186 | 0 | 7.550852 | 0
2018-05-10 17:59 | 551231.4 | 2400.0001 | 3 | 42 | 4.400155 | 1.387543 | 1.786625 | 0 | 7.759595 | 0
2018-05-10 18:01 | 551351.4 | 2520.0004 | 3 | 42 | 4.400193 | 1.321453 | 1.831762 | 0 | 7.958207 | 0
2018-05-10 18:03 | 551471.4 | 2640.0009 | 3 | 42 | 4.400172 | 1.258588 | 1.874743 | 0 | 8.147331 | 0
2018-05-10 18:05 | 551591.4 | 2760.0015 | 3 | 42 | 4.40015 | 1.198181 | 1.915696 | 0 | 8.327529 | 0
2018-05-10 18:07 | 551711.4 | 2880.0013 | 3 | 42 | 4.400158 | 1.139918 | 1.954667 | 0 | 8.499007 | 0
2018-05-10 18:09 | 551831.4 | 3000.001 | 3 | 42 | 4.400203 | 1.084698 | 1.991732 | 0 | 8.662102 | 0
2018-05-10 18:11 | 551951.4 | 3120.0009 | 3 | 42 | 4.400162 | 1.030679 | 2.02698 | 0 | 8.817197 | 0
2018-05-10 18:13 | 552071.4 | 3240.0006 | 3 | 42 | 4.4002 | 0.9807053 | 2.060506 | 0 | 8.964721 | 0
2018-05-10 18:15 | 552191.4 | 3360.0004 | 3 | 42 | 4.400195 | 0.9313059 | 2.092365 | 0 | 9.104905 | 0
2018-05-10 18:17 | 552311.4 | 3480.0001 | 3 | 42 | 4.400194 | 0.883357 | 2.122602 | 0 | 9.23795 | 0
2018-05-10 18:19 | 552431.4 | 3600.0003 | 3 | 42 | 4.400212 | 0.8376684 | 2.151272 | 0 | 9.364106 | 0
2018-05-10 18:21 | 552551.4 | 3720.0014 | 3 | 42 | 4.400126 | 0.7933416 | 2.178449 | 0 | 9.483688 | 0
2018-05-10 18:23 | 552671.4 | 3840.0004 | 3 | 42 | 4.400183 | 0.7514219 | 2.204193 | 0 | 9.596965 | 0
2018-05-10 18:25 | 552791.4 | 3960.001 | 3 | 42 | 4.400194 | 0.7113085 | 2.228563 | 0 | 9.704199 | 0
2018-05-10 18:27 | 552911.4 | 4080.0015 | 3 | 42 | 4.400206 | 0.6731863 | 2.251622 | 0 | 9.80566 | 0
2018-05-10 18:29 | 553031.4 | 4200.0004 | 3 | 42 | 4.400172 | 0.6371288 | 2.27345 | 0 | 9.901709 | 0
2018-05-10 18:31 | 553151.4 | 4320.0005 | 3 | 42 | 4.400182 | 0.603096 | 2.294103 | 0 | 9.992586 | 0
2018-05-10 18:33 | 553271.4 | 4440.0017 | 3 | 42 | 4.400158 | 0.5703926 | 2.313657 | 0 | 10.07863 | 0
2018-05-10 18:35 | 553391.4 | 4560.0015 | 3 | 42 | 4.400169 | 0.5402555 | 2.332161 | 0 | 10.16005 | 0
2018-05-10 18:37 | 553511.4 | 4680.0004 | 3 | 42 | 4.40011 | 0.51054 | 2.349663 | 0 | 10.23705 | 0
2018-05-10 18:39 | 553631.4 | 4800.0001 | 3 | 42 | 4.400141 | 0.4829397 | 2.366219 | 0 | 10.3099 | 0
2018-05-10 18:41 | 553751.4 | 4920.0007 | 3 | 42 | 4.400072 | 0.4560242 | 2.38187 | 0 | 10.37877 | 0
2018-05-10 18:43 | 553871.4 | 5040.0014 | 3 | 42 | 4.400221 | 0.4327545 | 2.396675 | 0 | 10.44391 | 0
2018-05-10 18:45 | 553991.4 | 5160.0004 | 3 | 42 | 4.400121 | 0.4091768 | 2.410693 | 0 | 10.5056 | 0
2018-05-10 18:47 | 554111.4 | 5280.0009 | 3 | 42 | 4.40009 | 0.3875952 | 2.42398 | 0 | 10.56406 | 0
2018-05-10 18:49 | 554231.4 | 5400.0003 | 3 | 42 | 4.400197 | 0.368103 | 2.436567 | 0 | 10.61945 | 0
2018-05-10 18:51 | 554351.4 | 5520.0004 | 3 | 42 | 4.400147 | 0.3493204 | 2.448512 | 0 | 10.672 | 0
2018-05-10 18:53 | 554471.4 | 5640.0019 | 3 | 42 | 4.40011 | 0.3312483 | 2.45985 | 0 | 10.7219 | 0
2018-05-10 18:55 | 554591.4 | 5760.0009 | 3 | 42 | 4.400132 | 0.3145895 | 2.470616 | 0 | 10.76927 | 0
2018-05-10 18:57 | 554711.4 | 5880.0015 | 3 | 42 | 4.40016 | 0.2989731 | 2.480832 | 0 | 10.81422 | 0
2018-05-10 18:59 | 554831.4 | 6000.0019 | 3 | 42 | 4.400116 | 0.2837524 | 2.490532 | 0 | 10.8569 | 0
2018-05-10 19:01 | 554951.4 | 6120.0009 | 3 | 42 | 4.400153 | 0.2703333 | 2.499756 | 0 | 10.89749 | 0
2018-05-10 19:03 | 555071.4 | 6240.0011 | 3 | 42 | 4.400122 | 0.2571793 | 2.508536 | 0 | 10.93612 | 0
2018-05-10 19:05 | 555191.4 | 6360.0001 | 3 | 42 | 4.400113 | 0.2447367 | 2.516893 | 0 | 10.97289 | 0
2018-05-10 19:07 | 555311.4 | 6480.0004 | 3 | 42 | 4.400178 | 0.2332687 | 2.52485 | 0 | 11.0079 | 0
2018-05-10 19:09 | 555431.4 | 6600.0009 | 3 | 42 | 4.400178 | 0.2221012 | 2.532422 | 0 | 11.04122 | 0
2018-05-10 19:11 | 555551.4 | 6720.0011 | 3 | 42 | 4.400129 | 0.2114859 | 2.539636 | 0 | 11.07296 | 0
2018-05-10 19:13 | 555671.4 | 6840.0012 | 3 | 42 | 4.400105 | 0.2014732 | 2.546514 | 0 | 11.10323 | 0
2018-05-10 19:15 | 555791.4 | 6960.0014 | 3 | 42 | 4.40007 | 0.1923122 | 2.553083 | 0 | 11.13213 | 0
2018-05-10 19:17 | 555911.4 | 7080.0013 | 3 | 42 | 4.400023 | 0.1833487 | 2.55936 | 0 | 11.15975 | 0
2018-05-10 19:19 | 556031.4 | 7200.0006 | 3 | 42 | 4.400054 | 0.1759825 | 2.565361 | 0 | 11.18616 | 0
2018-05-10 19:21 | 556151.4 | 7320.0007 | 3 | 42 | 4.400123 | 0.1688995 | 2.571106 | 0 | 11.21143 | 0
2018-05-10 19:23 | 556271.4 | 7440.0017 | 3 | 42 | 4.400047 | 0.1613531 | 2.576606 | 0 | 11.23563 | 0
2018-05-10 19:25 | 556391.4 | 7560.0004 | 3 | 42 | 4.400074 | 0.1547098 | 2.581878 | 0 | 11.25883 | 0
2018-05-10 19:27 | 556511.4 | 7680.0001 | 3 | 42 | 4.400118 | 0.1486816 | 2.586932 | 0 | 11.28107 | 0
2018-05-10 19:29 | 556631.4 | 7800.0004 | 3 | 42 | 4.400085 | 0.142704 | 2.591783 | 0 | 11.30241 | 0
2018-05-10 19:31 | 556751.4 | 7920.0002 | 3 | 42 | 4.400046 | 0.1366444 | 2.59644 | 0 | 11.32291 | 0
2018-05-10 19:33 | 556871.4 | 8040.0007 | 3 | 42 | 4.400107 | 0.131712 | 2.600916 | 0 | 11.3426 | 0
2018-05-10 19:35 | 556991.4 | 8160.0012 | 3 | 42 | 4.400065 | 0.1260061 | 2.605211 | 0 | 11.3615 | 0
2018-05-10 19:37 | 557111.4 | 8280.0003 | 3 | 42 | 4.400065 | 0.1214552 | 2.609339 | 0 | 11.37966 | 0
2018-05-10 19:39 | 557231.4 | 8400.0016 | 3 | 42 | 4.400102 | 0.1167278 | 2.613311 | 0 | 11.39714 | 0
2018-05-10 19:41 | 557351.4 | 8520.0006 | 3 | 42 | 4.400119 | 0.1126051 | 2.617133 | 0 | 11.41396 | 0
2018-05-10 19:43 | 557471.4 | 8640.0004 | 3 | 42 | 4.400093 | 0.1082678 | 2.620809 | 0 | 11.43013 | 0
2018-05-10 19:45 | 557591.4 | 8760.0009 | 3 | 42 | 4.400124 | 0.1048298 | 2.624354 | 0 | 11.44573 | 0
2018-05-10 19:47 | 557711.4 | 8880.0015 | 3 | 42 | 4.40007 | 0.1008425 | 2.627773 | 0 | 11.46078 | 0
2018-05-10 19:49 | 557831.4 | 9000.0005 | 3 | 42 | 4.400011 | 0.09690189 | 2.631076 | 0 | 11.47531 | 0
2018-05-10 19:51 | 557951.4 | 9120.0011 | 3 | 42 | 4.400068 | 0.09409618 | 2.634268 | 0 | 11.48935 | 0
2018-05-10 19:53 | 558071.4 | 9240.0001 | 3 | 42 | 4.400059 | 0.09061718 | 2.637349 | 0 | 11.50291 | 0
2018-05-10 19:55 | 558191.4 | 9360.0007 | 3 | 42 | 4.40004 | 0.08742714 | 2.640321 | 0 | 11.51599 | 0
2018-05-10 19:57 | 558311.4 | 9480.0013 | 3 | 42 | 4.400032 | 0.08465004 | 2.643194 | 0 | 11.52863 | 0
2018-05-10 19:59 | 558431.4 | 9600.0019 | 3 | 42 | 4.400106 | 0.0824213 | 2.645975 | 0 | 11.54086 | 0
2018-05-10 20:00 | 558444.7 | 9613.3236 | 3 | 42 | 4.400063 | 0.08149719 | 2.646279 | 0 | 11.5422 | 0
2018-05-10 20:02 | 558564.8 | 120.0014 | 4 | 42 | 4.383713 | 0 | 2.646279 | 0 | 11.5422 | 0
2018-05-10 20:04 | 558684.8 | 240.0008 | 4 | 42 | 4.381931 | 0 | 2.646279 | 0 | 11.5422 | 0
2018-05-10 20:05 | 558744.8 | 300.0038 | 4 | 42 | 4.381358 | 0 | 2.646279 | 0 | 11.5422 | 0
2018-05-10 20:07 | 558864.8 | 120.0008 | 5 | 42 | 3.868988 | -3.25986 | 2.646279 | 0.1086443 | 11.5422 | 0.426392
2018-05-10 20:09 | 558984.8 | 240.001 | 5 | 42 | 3.824946 | -3.259959 | 2.646279 | 0.2173117 | 11.5422 | 0.8443601
2018-05-10 20:11 | 559104.8 | 360.0011 | 5 | 42 | 3.780947 | -3.259901 | 2.646279 | 0.325967 | 11.5422 | 1.257591
2018-05-10 20:13 | 559224.8 | 480 | 5 | 42 | 3.736197 | -3.259901 | 2.646279 | 0.434626 | 11.5422 | 1.665983
2018-05-10 20:15 | 559344.8 | 600.001 | 5 | 42 | 3.69283 | -3.259878 | 2.646279 | 0.5432811 | 11.5422 | 2.069576
2018-05-10 20:17 | 559464.8 | 720.0004 | 5 | 42 | 3.65007 | -3.259903 | 2.646279 | 0.651942 | 11.5422 | 2.468504
2018-05-10 20:19 | 559584.8 | 840.0002 | 5 | 42 | 3.608486 | -3.259856 | 2.646279 | 0.7606016 | 11.5422 | 2.86285
2018-05-10 20:21 | 559704.8 | 960.0007 | 5 | 42 | 3.568043 | -3.259851 | 2.646279 | 0.8692621 | 11.5422 | 3.252742
2018-05-10 20:23 | 559824.8 | 1080.0001 | 5 | 42 | 3.530477 | -3.259799 | 2.646279 | 0.9779134 | 11.5422 | 3.63835
2018-05-10 20:25 | 559944.8 | 1200.0012 | 5 | 42 | 3.495895 | -3.259874 | 2.646279 | 1.086581 | 11.5422 | 4.020092
2018-05-10 20:27 | 560064.8 | 1320.0001 | 5 | 42 | 3.46408 | -3.25986 | 2.646279 | 1.195233 | 11.5422 | 4.398173
2018-05-10 20:29 | 560184.8 | 1440.0015 | 5 | 42 | 3.434604 | -3.25989 | 2.646279 | 1.303894 | 11.5422 | 4.772964
2018-05-10 20:31 | 560304.8 | 1560.0001 | 5 | 42 | 3.406979 | -3.259896 | 2.646279 | 1.412541 | 11.5422 | 5.144598
2018-05-10 20:33 | 560424.8 | 1680.0003 | 5 | 42 | 3.380722 | -3.259868 | 2.646279 | 1.521212 | 11.5422 | 5.5134
2018-05-10 20:35 | 560544.8 | 1800.0003 | 5 | 42 | 3.355541 | -3.25986 | 2.646279 | 1.629864 | 11.5422 | 5.87935
2018-05-10 20:37 | 560664.8 | 1920.0014 | 5 | 42 | 3.33068 | -3.259883 | 2.646279 | 1.73852 | 11.5422 | 6.242597
2018-05-10 20:39 | 560784.8 | 2040.0012 | 5 | 42 | 3.305893 | -3.25996 | 2.646279 | 1.847176 | 11.5422 | 6.603154
2018-05-10 20:41 | 560904.8 | 2160.0002 | 5 | 42 | 3.280687 | -3.259868 | 2.646279 | 1.955836 | 11.5422 | 6.961016
2018-05-10 20:43 | 561024.8 | 2280.0004 | 5 | 42 | 3.253859 | -3.259899 | 2.646279 | 2.064489 | 11.5422 | 7.316027
2018-05-10 20:45 | 561144.8 | 2400.0013 | 5 | 42 | 3.223577 | -3.259898 | 2.646279 | 2.173149 | 11.5422 | 7.667985
2018-05-10 20:47 | 561264.8 | 2520.0003 | 5 | 42 | 3.18859 | -3.259873 | 2.646279 | 2.281798 | 11.5422 | 8.016383
2018-05-10 20:49 | 561384.8 | 2640.0009 | 5 | 42 | 3.146667 | -3.259815 | 2.646279 | 2.390459 | 11.5422 | 8.36065
2018-05-10 20:51 | 561504.8 | 2760.0003 | 5 | 42 | 3.094589 | -3.259843 | 2.646279 | 2.499116 | 11.5422 | 8.69985
2018-05-10 20:53 | 561624.8 | 2880.0013 | 5 | 42 | 3.027834 | -3.259843 | 2.646279 | 2.607777 | 11.5422 | 9.032667
2018-05-10 20:53 | 561665.4 | 2920.581 | 5 | 42 | 3 | -3.259906 | 2.646279 | 2.644512 | 11.5422 | 9.143394
2018-05-10 20:55 | 561785.4 | 120.002 | 6 | 42 | 3.665761 | 0 | 2.646279 | 2.644512 | 11.5422 | 9.143394
2018-05-10 20:57 | 561905.4 | 240.0008 | 6 | 42 | 3.696618 | 0 | 2.646279 | 2.644512 | 11.5422 | 9.143394
2018-05-10 20:58 | 561965.4 | 300.0024 | 6 | 42 | 3.701829 | 0 | 2.646279 | 2.644512 | 11.5422 | 9.143394
2018-05-10 20:58 | 561965.4 | 0.0027 | 7 | 43 | 3.701905 | 0 | 0 | 0 | 0 | 0
2018-05-10 21:00 | 562069.1 | 103.5633 | 2 | 43 | 4.200271 | 3.259981 | 0.1101455 | 0 | 0.4621944 | 0
2018-05-10 21:02 | 562189.1 | 120.0015 | 3 | 43 | 4.241047 | 3.259958 | 0.2184313 | 0 | 0.9193117 | 0
2018-05-10 21:04 | 562309.1 | 240.0005 | 3 | 43 | 4.266575 | 3.25997 | 0.3270884 | 0 | 1.381627 | 0
2018-05-10 21:06 | 562429.1 | 360.0004 | 3 | 43 | 4.285162 | 3.259941 | 0.435754 | 0 | 1.846291 | 0
2018-05-10 21:08 | 562549.1 | 480.0009 | 3 | 43 | 4.304942 | 3.259975 | 0.5444116 | 0 | 2.312953 | 0
2018-05-10 21:10 | 562669.1 | 600.0007 | 3 | 43 | 4.328335 | 3.259941 | 0.6530716 | 0 | 2.781969 | 0
2018-05-10 21:12 | 562789.1 | 720.0013 | 3 | 43 | 4.355632 | 3.259958 | 0.7617423 | 0 | 3.253784 | 0
2018-05-10 21:14 | 562909.1 | 840.0002 | 3 | 43 | 4.38662 | 3.259983 | 0.8704005 | 0 | 3.728718 | 0
2018-05-10 21:16 | 563029.1 | 960.0004 | 3 | 43 | 4.400275 | 3.077667 | 0.9771865 | 0 | 4.198297 | 0
2018-05-10 21:18 | 563149.1 | 1080.0014 | 3 | 43 | 4.400245 | 2.809622 | 1.075247 | 0 | 4.629786 | 0
2018-05-10 21:20 | 563269.1 | 1200.0012 | 3 | 43 | 4.400233 | 2.572727 | 1.164864 | 0 | 5.024124 | 0
2018-05-10 21:22 | 563389.1 | 1320.0009 | 3 | 43 | 4.400183 | 2.367746 | 1.247125 | 0 | 5.386091 | 0
2018-05-10 21:24 | 563509.1 | 1440.0011 | 3 | 43 | 4.400249 | 2.195196 | 1.323099 | 0 | 5.720397 | 0
2018-05-10 21:26 | 563629.1 | 1560.0029 | 3 | 43 | 4.400249 | 2.047707 | 1.393743 | 0 | 6.031245 | 0
2018-05-10 21:28 | 563749.1 | 1680.0012 | 3 | 43 | 4.40021 | 1.91997 | 1.459821 | 0 | 6.322003 | 0
2018-05-10 21:30 | 563869.1 | 1800.0001 | 3 | 43 | 4.400191 | 1.807211 | 1.521894 | 0 | 6.59514 | 0
2018-05-10 21:32 | 563989.1 | 1920.0004 | 3 | 43 | 4.400187 | 1.704818 | 1.580415 | 0 | 6.852642 | 0
2018-05-10 21:34 | 564109.1 | 2040.0013 | 3 | 43 | 4.400229 | 1.614827 | 1.635708 | 0 | 7.095945 | 0
2018-05-10 21:36 | 564229.1 | 2160.0002 | 3 | 43 | 4.400188 | 1.531858 | 1.688135 | 0 | 7.326633 | 0
2018-05-10 21:38 | 564349.1 | 2280.0012 | 3 | 43 | 4.400182 | 1.456592 | 1.737921 | 0 | 7.545699 | 0
2018-05-10 21:40 | 564469.1 | 2400.0003 | 3 | 43 | 4.400197 | 1.386314 | 1.785288 | 0 | 7.754126 | 0
2018-05-10 21:42 | 564589.1 | 2520.0012 | 3 | 43 | 4.400227 | 1.320425 | 1.830376 | 0 | 7.95252 | 0
2018-05-10 21:44 | 564709.1 | 2640.0005 | 3 | 43 | 4.400166 | 1.257396 | 1.873329 | 0 | 8.141521 | 0
2018-05-10 21:46 | 564829.1 | 2760.0015 | 3 | 43 | 4.4002 | 1.197072 | 1.914218 | 0 | 8.321441 | 0
2018-05-10 21:48 | 564949.1 | 2880.0001 | 3 | 43 | 4.400138 | 1.138959 | 1.95315 | 0 | 8.492747 | 0
2018-05-10 21:50 | 565069.1 | 3000.0012 | 3 | 43 | 4.400121 | 1.082971 | 1.990187 | 0 | 8.655718 | 0
2018-05-10 21:52 | 565189.1 | 3120.0002 | 3 | 43 | 4.400253 | 1.030523 | 2.025402 | 0 | 8.81067 | 0
2018-05-10 21:54 | 565309.1 | 3240.0015 | 3 | 43 | 4.400211 | 0.9791765 | 2.058882 | 0 | 8.957987 | 0
2018-05-10 21:56 | 565429.1 | 3360.0001 | 3 | 43 | 4.40017 | 0.930542 | 2.090702 | 0 | 9.098002 | 0
2018-05-10 21:58 | 565549.1 | 3480.0011 | 3 | 43 | 4.400164 | 0.8833475 | 2.120927 | 0 | 9.230993 | 0
2018-05-10 22:00 | 565669.1 | 3600.0005 | 3 | 43 | 4.400167 | 0.8377409 | 2.149605 | 0 | 9.357182 | 0
2018-05-10 22:02 | 565789.1 | 3720.001 | 3 | 43 | 4.400208 | 0.7938108 | 2.176791 | 0 | 9.476808 | 0
2018-05-10 22:04 | 565909.1 | 3840.0013 | 3 | 43 | 4.400201 | 0.7517939 | 2.202533 | 0 | 9.590077 | 0
2018-05-10 22:06 | 566029.1 | 3960.0009 | 3 | 43 | 4.400127 | 0.710803 | 2.22691 | 0 | 9.697339 | 0
2018-05-10 22:08 | 566149.1 | 4080.0007 | 3 | 43 | 4.400113 | 0.6729183 | 2.24998 | 0 | 9.798851 | 0
2018-05-10 22:10 | 566269.1 | 4200.003 | 3 | 43 | 4.400137 | 0.6370468 | 2.271814 | 0 | 9.894924 | 0
2018-05-10 22:12 | 566389.1 | 4320.0028 | 3 | 43 | 4.400121 | 0.6025352 | 2.292476 | 0 | 9.985841 | 0
2018-05-10 22:14 | 566509.1 | 4440.0002 | 3 | 43 | 4.400197 | 0.5704603 | 2.31202 | 0 | 10.07184 | 0
2018-05-10 22:16 | 566629.1 | 4560.0007 | 3 | 43 | 4.400169 | 0.5395775 | 2.330508 | 0 | 10.15319 | 0
2018-05-10 22:18 | 566749.1 | 4680.0002 | 3 | 43 | 4.400125 | 0.5106421 | 2.348007 | 0 | 10.23018 | 0
2018-05-10 22:20 | 566869.1 | 4800.0002 | 3 | 43 | 4.400158 | 0.4835978 | 2.364569 | 0 | 10.30306 | 0
2018-05-10 22:22 | 566989.1 | 4920.0017 | 3 | 43 | 4.400181 | 0.4577446 | 2.380249 | 0 | 10.37205 | 0
2018-05-10 22:24 | 567109.1 | 5040.0014 | 3 | 43 | 4.400152 | 0.4325933 | 2.395078 | 0 | 10.4373 | 0
2018-05-10 22:26 | 567229.1 | 5160.0004 | 3 | 43 | 4.400186 | 0.4095421 | 2.409103 | 0 | 10.49902 | 0
2018-05-10 22:28 | 567349.1 | 5280.0001 | 3 | 43 | 4.400129 | 0.3873882 | 2.422383 | 0 | 10.55745 | 0
2018-05-10 22:30 | 567469.1 | 5400.0015 | 3 | 43 | 4.400188 | 0.3680696 | 2.434964 | 0 | 10.61281 | 0
2018-05-10 22:32 | 567589.1 | 5520.0014 | 3 | 43 | 4.400175 | 0.3492527 | 2.446904 | 0 | 10.66534 | 0
2018-05-10 22:34 | 567709.1 | 5640.0016 | 3 | 43 | 4.400084 | 0.3312683 | 2.458239 | 0 | 10.71522 | 0
2018-05-10 22:36 | 567829.1 | 5760.0009 | 3 | 43 | 4.400106 | 0.314991 | 2.469011 | 0 | 10.76262 | 0
2018-05-10 22:38 | 567949.1 | 5880.0007 | 3 | 43 | 4.400107 | 0.2991285 | 2.479245 | 0 | 10.80765 | 0
2018-05-10 22:40 | 568069.1 | 6000.0005 | 3 | 43 | 4.400064 | 0.2834301 | 2.488965 | 0 | 10.85042 | 0
2018-05-10 22:42 | 568189.1 | 6120.0018 | 3 | 43 | 4.400175 | 0.2703199 | 2.498194 | 0 | 10.89103 | 0
2018-05-10 22:44 | 568309.1 | 6240.0011 | 3 | 43 | 4.400176 | 0.2568102 | 2.506965 | 0 | 10.92962 | 0
2018-05-10 22:46 | 568429.1 | 6360.0014 | 3 | 43 | 4.400104 | 0.2437325 | 2.5153 | 0 | 10.96629 | 0
2018-05-10 22:48 | 568549.1 | 6480.0004 | 3 | 43 | 4.400128 | 0.2324686 | 2.523235 | 0 | 11.00121 | 0
2018-05-10 22:50 | 568669.1 | 6600.0001 | 3 | 43 | 4.400015 | 0.2206907 | 2.530795 | 0 | 11.03447 | 0
2018-05-10 22:52 | 568789.1 | 6720.0011 | 3 | 43 | 4.400108 | 0.2114229 | 2.538002 | 0 | 11.06618 | 0
2018-05-10 22:54 | 568909.1 | 6840.0029 | 3 | 43 | 4.400161 | 0.2022896 | 2.544883 | 0 | 11.09646 | 0
2018-05-10 22:56 | 569029.1 | 6960.0019 | 3 | 43 | 4.400149 | 0.1931038 | 2.551454 | 0 | 11.12538 | 0
2018-05-10 22:58 | 569149.1 | 7080.0005 | 3 | 43 | 4.400109 | 0.1844578 | 2.557731 | 0 | 11.153 | 0
2018-05-10 23:00 | 569269.1 | 7200.0007 | 3 | 43 | 4.400084 | 0.1759596 | 2.56374 | 0 | 11.17944 | 0
2018-05-10 23:02 | 569389.1 | 7320.0005 | 3 | 43 | 4.4001 | 0.1689835 | 2.569495 | 0 | 11.20476 | 0
2018-05-10 23:04 | 569509.1 | 7440.0014 | 3 | 43 | 4.400097 | 0.161891 | 2.575005 | 0 | 11.229 | 0
2018-05-10 23:06 | 569629.1 | 7560.0004 | 3 | 43 | 4.400079 | 0.1550722 | 2.580282 | 0 | 11.25222 | 0
2018-05-10 23:08 | 569749.1 | 7680.0007 | 3 | 43 | 4.40009 | 0.1483526 | 2.58534 | 0 | 11.27448 | 0
2018-05-10 23:10 | 569869.1 | 7800.0004 | 3 | 43 | 4.40009 | 0.1424484 | 2.59019 | 0 | 11.29582 | 0
2018-05-10 23:12 | 569989.1 | 7920.0009 | 3 | 43 | 4.400069 | 0.1365967 | 2.594841 | 0 | 11.31628 | 0
2018-05-10 23:14 | 570109.1 | 8040.0011 | 3 | 43 | 4.400161 | 0.1316986 | 2.599308 | 0 | 11.33594 | 0
2018-05-10 23:16 | 570229.1 | 8160.0014 | 3 | 43 | 4.399998 | 0.1260242 | 2.603594 | 0 | 11.3548 | 0
2018-05-10 23:18 | 570349.1 | 8280.0016 | 3 | 43 | 4.400082 | 0.1214323 | 2.607726 | 0 | 11.37298 | 0
2018-05-10 23:20 | 570469.1 | 8400.0009 | 3 | 43 | 4.400105 | 0.1172009 | 2.611701 | 0 | 11.39047 | 0
2018-05-10 23:22 | 570589.1 | 8520.0015 | 3 | 43 | 4.400106 | 0.1124992 | 2.615525 | 0 | 11.4073 | 0
2018-05-10 23:24 | 570709.1 | 8640.0005 | 3 | 43 | 4.400077 | 0.1086035 | 2.619204 | 0 | 11.42348 | 0
2018-05-10 23:26 | 570829.1 | 8760.0011 | 3 | 43 | 4.399983 | 0.1041174 | 2.622755 | 0 | 11.43911 | 0
2018-05-10 23:28 | 570949.1 | 8880.0012 | 3 | 43 | 4.400123 | 0.1012363 | 2.626175 | 0 | 11.45415 | 0
2018-05-10 23:30 | 571069.1 | 9000.0014 | 3 | 43 | 4.400099 | 0.09773445 | 2.629483 | 0 | 11.46871 | 0
2018-05-10 23:32 | 571189.1 | 9120.0004 | 3 | 43 | 4.399992 | 0.0934639 | 2.632673 | 0 | 11.48275 | 0
2018-05-10 23:34 | 571309.1 | 9240.0009 | 3 | 43 | 4.400058 | 0.09065533 | 2.635752 | 0 | 11.49629 | 0
2018-05-10 23:36 | 571429.1 | 9360.0016 | 3 | 43 | 4.400043 | 0.08748436 | 2.638725 | 0 | 11.50937 | 0
2018-05-10 23:38 | 571549.1 | 9480.0006 | 3 | 43 | 4.400087 | 0.08490086 | 2.6416 | 0 | 11.52203 | 0
2018-05-10 23:40 | 571669.1 | 9600.0012 | 3 | 43 | 4.400074 | 0.08209896 | 2.64438 | 0 | 11.53426 | 0
2018-05-10 23:40 | 571684 | 9614.9245 | 3 | 43 | 4.400032 | 0.08149719 | 2.64472 | 0 | 11.53576 | 0
2018-05-10 23:42 | 571804.1 | 120.0006 | 4 | 43 | 4.383747 | 0 | 2.64472 | 0 | 11.53576 | 0
2018-05-10 23:44 | 571924.1 | 240.0004 | 4 | 43 | 4.38192 | 0 | 2.64472 | 0 | 11.53576 | 0
2018-05-10 23:45 | 571984.1 | 300.002 | 4 | 43 | 4.381312 | 0 | 2.64472 | 0 | 11.53576 | 0
2018-05-10 23:47 | 572104.1 | 120.0004 | 5 | 43 | 3.869004 | -3.259874 | 2.64472 | 0.108652 | 11.53576 | 0.4264166
2018-05-10 23:49 | 572224.1 | 240.0005 | 5 | 43 | 3.825356 | -3.259901 | 2.64472 | 0.2173037 | 11.53576 | 0.8443431
2018-05-10 23:51 | 572344.1 | 360.0003 | 5 | 43 | 3.781306 | -3.259957 | 2.64472 | 0.3259606 | 11.53576 | 1.257621
2018-05-10 23:53 | 572464.1 | 480.0001 | 5 | 43 | 3.73674 | -3.259896 | 2.64472 | 0.4346294 | 11.53576 | 1.666098
2018-05-10 23:55 | 572584.1 | 600.0006 | 5 | 43 | 3.693147 | -3.25996 | 2.64472 | 0.5432858 | 11.53576 | 2.069736
2018-05-10 23:57 | 572704.1 | 720.0007 | 5 | 43 | 3.650246 | -3.259914 | 2.64472 | 0.6519458 | 11.53576 | 2.4687
2018-05-10 23:59 | 572824.1 | 840.0002 | 5 | 43 | 3.608318 | -3.259939 | 2.64472 | 0.7606083 | 11.53576 | 2.863064
2018-05-11 00:01 | 572944.1 | 960 | 5 | 43 | 3.568526 | -3.259967 | 2.64472 | 0.8692651 | 11.53576 | 3.252945
2018-05-11 00:03 | 573064.1 | 1080.0003 | 5 | 43 | 3.531175 | -3.259939 | 2.64472 | 0.9779238 | 11.53576 | 3.638641
2018-05-11 00:05 | 573184.1 | 1200.0012 | 5 | 43 | 3.496623 | -3.259985 | 2.64472 | 1.086581 | 11.53576 | 4.020424
2018-05-11 00:07 | 573304.1 | 1320.0009 | 5 | 43 | 3.465247 | -3.259883 | 2.64472 | 1.195239 | 11.53576 | 4.398626
2018-05-11 00:09 | 573424.1 | 1440.0011 | 5 | 43 | 3.435664 | -3.259914 | 2.64472 | 1.303897 | 11.53576 | 4.773532
2018-05-11 00:11 | 573544.1 | 1560.0005 | 5 | 43 | 3.407668 | -3.259886 | 2.64472 | 1.412555 | 11.53576 | 5.145309
2018-05-11 00:13 | 573664.1 | 1680.0003 | 5 | 43 | 3.381505 | -3.259911 | 2.64472 | 1.521218 | 11.53576 | 5.514159
2018-05-11 00:15 | 573784.1 | 1800.0012 | 5 | 43 | 3.356169 | -3.259858 | 2.64472 | 1.629873 | 11.53576 | 5.880185
2018-05-11 00:17 | 573904.1 | 1920.001 | 5 | 43 | 3.331586 | -3.259868 | 2.64472 | 1.738528 | 11.53576 | 6.243513
2018-05-11 00:19 | 574024.1 | 2040.0012 | 5 | 43 | 3.30685 | -3.259948 | 2.64472 | 1.847179 | 11.53576 | 6.604163
2018-05-11 00:21 | 574144.1 | 2160.0011 | 5 | 43 | 3.2818 | -3.259867 | 2.64472 | 1.955845 | 11.53576 | 6.96215
2018-05-11 00:23 | 574264.1 | 2280 | 5 | 43 | 3.254354 | -3.259886 | 2.64472 | 2.0645 | 11.53576 | 7.317265
2018-05-11 00:25 | 574384.1 | 2400.0006 | 5 | 43 | 3.224002 | -3.259942 | 2.64472 | 2.173154 | 11.53576 | 7.669271
2018-05-11 00:27 | 574504.1 | 2520.0012 | 5 | 43 | 3.189181 | -3.25989 | 2.64472 | 2.281812 | 11.53576 | 8.017741
2018-05-11 00:29 | 574624.1 | 2640.0014 | 5 | 43 | 3.147484 | -3.259879 | 2.64472 | 2.390467 | 11.53576 | 8.362067
2018-05-11 00:31 | 574744.1 | 2760.0007 | 5 | 43 | 3.096188 | -3.259838 | 2.64472 | 2.499125 | 11.53576 | 8.701405
2018-05-11 00:33 | 574864.1 | 2880.0001 | 5 | 43 | 3.029504 | -3.259892 | 2.64472 | 2.607784 | 11.53576 | 9.034387
2018-05-11 00:34 | 574907 | 2922.8539 | 5 | 43 | 2.999997 | -3.259874 | 2.64472 | 2.646582 | 11.53576 | 9.151368
2018-05-11 00:36 | 575027.1 | 120.001 | 6 | 43 | 3.665325 | 0 | 2.64472 | 2.646582 | 11.53576 | 9.151368
2018-05-11 00:38 | 575147.1 | 240.0004 | 6 | 43 | 3.696266 | 0 | 2.64472 | 2.646582 | 11.53576 | 9.151368
2018-05-11 00:39 | 575207.1 | 300.0029 | 6 | 43 | 3.701515 | 0 | 2.64472 | 2.646582 | 11.53576 | 9.151368
2018-05-11 00:39 | 575207 | 0.0027 | 7 | 44 | 3.70152 | 0 | 0 | 0 | 0 | 0
2018-05-11 00:41 | 575310.7 | 103.5451 | 2 | 44 | 4.200304 | 3.259985 | 0.1101298 | 0 | 0.4621292 | 0
2018-05-11 00:43 | 575430.7 | 120.0007 | 3 | 44 | 4.240749 | 3.259983 | 0.2184094 | 0 | 0.9192064 | 0
2018-05-11 00:45 | 575550.7 | 240.0017 | 3 | 44 | 4.265791 | 3.26 | 0.327072 | 0 | 1.3815 | 0
2018-05-11 00:47 | 575670.7 | 360.0003 | 3 | 44 | 4.283975 | 3.25997 | 0.435733 | 0 | 1.846025 | 0
2018-05-11 00:49 | 575790.7 | 480.0004 | 3 | 44 | 4.303613 | 3.259958 | 0.5443985 | 0 | 2.31259 | 0
2018-05-11 00:51 | 575910.7 | 600.0006 | 3 | 44 | 4.327643 | 3.259975 | 0.6530604 | 0 | 2.781495 | 0
2018-05-11 00:53 | 576030.7 | 720.0004 | 3 | 44 | 4.355392 | 3.259958 | 0.7617151 | 0 | 3.25319 | 0
2018-05-11 00:55 | 576150.7 | 840.0018 | 3 | 44 | 4.386469 | 3.25996 | 0.8703786 | 0 | 3.728115 | 0
2018-05-11 00:57 | 576270.7 | 960.0004 | 3 | 44 | 4.40029 | 3.080971 | 0.9772002 | 0 | 4.197845 | 0
2018-05-11 00:59 | 576390.7 | 1080.001 | 3 | 44 | 4.400281 | 2.81386 | 1.075383 | 0 | 4.629873 | 0
2018-05-11 01:01 | 576510.7 | 1200.0011 | 3 | 44 | 4.400277 | 2.576895 | 1.165131 | 0 | 5.024786 | 0
2018-05-11 01:03 | 576630.7 | 1320.0005 | 3 | 44 | 4.400238 | 2.372997 | 1.247541 | 0 | 5.387413 | 0
2018-05-11 01:05 | 576750.7 | 1440.0011 | 3 | 44 | 4.400203 | 2.199167 | 1.32366 | 0 | 5.722355 | 0
2018-05-11 01:07 | 576870.7 | 1560.0005 | 3 | 44 | 4.4002 | 2.052966 | 1.394457 | 0 | 6.033875 | 0
2018-05-11 01:09 | 576990.7 | 1680.0007 | 3 | 44 | 4.400187 | 1.923499 | 1.460686 | 0 | 6.325298 | 0
2018-05-11 01:11 | 577110.7 | 1800.0001 | 3 | 44 | 4.400208 | 1.809909 | 1.522881 | 0 | 6.598969 | 0
2018-05-11 01:13 | 577230.7 | 1920.001 | 3 | 44 | 4.400229 | 1.70822 | 1.581487 | 0 | 6.856847 | 0
2018-05-11 01:15 | 577350.7 | 2040.0005 | 3 | 44 | 4.400188 | 1.614515 | 1.636822 | 0 | 7.100332 | 0
2018-05-11 01:17 | 577470.7 | 2160.0003 | 3 | 44 | 4.400212 | 1.532502 | 1.689243 | 0 | 7.330998 | 0
2018-05-11 01:19 | 577590.7 | 2280.0007 | 3 | 44 | 4.400189 | 1.456454 | 1.739038 | 0 | 7.550105 | 0
2018-05-11 01:21 | 577710.7 | 2400.0022 | 3 | 44 | 4.4002 | 1.386172 | 1.786399 | 0 | 7.7585 | 0
2018-05-11 01:23 | 577830.7 | 2520.0004 | 3 | 44 | 4.400195 | 1.321041 | 1.831502 | 0 | 7.956961 | 0
2018-05-11 01:25 | 577950.7 | 2640.0002 | 3 | 44 | 4.400188 | 1.257652 | 1.87446 | 0 | 8.145984 | 0
2018-05-11 01:27 | 578070.7 | 2760.0015 | 3 | 44 | 4.400173 | 1.197309 | 1.915363 | 0 | 8.325964 | 0
2018-05-11 01:29 | 578190.7 | 2880.0013 | 3 | 44 | 4.400144 | 1.139574 | 1.954312 | 0 | 8.497347 | 0
2018-05-11 01:31 | 578310.7 | 3000.0012 | 3 | 44 | 4.400205 | 1.08538 | 1.991394 | 0 | 8.660517 | 0
2018-05-11 01:33 | 578430.7 | 3120 | 3 | 44 | 4.400155 | 1.031509 | 2.026666 | 0 | 8.815721 | 0
2018-05-11 01:35 | 578550.7 | 3240.0007 | 3 | 44 | 4.400203 | 0.9807634 | 2.060196 | 0 | 8.963258 | 0
2018-05-11 01:37 | 578670.7 | 3360.0005 | 3 | 44 | 4.400082 | 0.930213 | 2.092045 | 0 | 9.103397 | 0
2018-05-11 01:39 | 578790.7 | 3480.001 | 3 | 44 | 4.400158 | 0.8831158 | 2.122273 | 0 | 9.236407 | 0
2018-05-11 01:41 | 578910.7 | 3600.0007 | 3 | 44 | 4.400183 | 0.8377771 | 2.150949 | 0 | 9.362585 | 0
2018-05-11 01:43 | 579030.7 | 3720.0006 | 3 | 44 | 4.40018 | 0.7944984 | 2.178157 | 0 | 9.482303 | 0
2018-05-11 01:45 | 579150.7 | 3840 | 3 | 44 | 4.400142 | 0.7526712 | 2.20394 | 0 | 9.595754 | 0
2018-05-11 01:47 | 579270.7 | 3960.001 | 3 | 44 | 4.400133 | 0.7121668 | 2.228355 | 0 | 9.703183 | 0
2018-05-11 01:49 | 579390.7 | 4080.0007 | 3 | 44 | 4.400116 | 0.6739302 | 2.251455 | 0 | 9.804828 | 0
2018-05-11 01:51 | 579510.7 | 4200.0005 | 3 | 44 | 4.400136 | 0.6374998 | 2.273311 | 0 | 9.900999 | 0
2018-05-11 01:53 | 579630.7 | 4320.002 | 3 | 44 | 4.400147 | 0.6037502 | 2.293998 | 0 | 9.992023 | 0
2018-05-11 01:55 | 579750.7 | 4440.0004 | 3 | 44 | 4.400167 | 0.571866 | 2.313579 | 0 | 10.07818 | 0
2018-05-11 01:57 | 579870.7 | 4560.0007 | 3 | 44 | 4.400181 | 0.5406456 | 2.332111 | 0 | 10.15973 | 0
2018-05-11 01:59 | 579990.7 | 4680.0013 | 3 | 44 | 4.400195 | 0.5113049 | 2.349625 | 0 | 10.23679 | 0
2018-05-11 02:01 | 580110.7 | 4800.0003 | 3 | 44 | 4.400187 | 0.4836931 | 2.366188 | 0 | 10.30967 | 0
2018-05-11 02:03 | 580230.7 | 4920.0007 | 3 | 44 | 4.400116 | 0.4567232 | 2.381856 | 0 | 10.37861 | 0
2018-05-11 02:05 | 580350.7 | 5040.0005 | 3 | 44 | 4.400132 | 0.4332743 | 2.396693 | 0 | 10.4439 | 0
2018-05-11 02:07 | 580470.7 | 5160.0012 | 3 | 44 | 4.400117 | 0.4102049 | 2.410754 | 0 | 10.50577 | 0
2018-05-11 02:09 | 580590.7 | 5280.0009 | 3 | 44 | 4.400134 | 0.3890743 | 2.424073 | 0 | 10.56437 | 0
2018-05-11 02:11 | 580710.7 | 5400.0007 | 3 | 44 | 4.400129 | 0.3688202 | 2.436698 | 0 | 10.61992 | 0
2018-05-11 02:13 | 580830.7 | 5520.0009 | 3 | 44 | 4.400178 | 0.3503666 | 2.448673 | 0 | 10.67261 | 0
2018-05-11 02:15 | 580950.7 | 5640.0007 | 3 | 44 | 4.400155 | 0.331934 | 2.46003 | 0 | 10.72259 | 0
2018-05-11 02:17 | 581070.7 | 5760.0008 | 3 | 44 | 4.400143 | 0.3150072 | 2.470801 | 0 | 10.76998 | 0
2018-05-11 02:19 | 581190.7 | 5880.0002 | 3 | 44 | 4.400114 | 0.2990093 | 2.481026 | 0 | 10.81497 | 0
2018-05-11 02:21 | 581310.7 | 6000.0012 | 3 | 44 | 4.400206 | 0.2844439 | 2.490742 | 0 | 10.85773 | 0
2018-05-11 02:23 | 581430.7 | 6120.0003 | 3 | 44 | 4.400157 | 0.2703152 | 2.49997 | 0 | 10.89833 | 0
2018-05-11 02:25 | 581550.7 | 6240.0015 | 3 | 44 | 4.400132 | 0.2571573 | 2.508745 | 0 | 10.93694 | 0
2018-05-11 02:27 | 581670.7 | 6360.0006 | 3 | 44 | 4.400096 | 0.2447119 | 2.517105 | 0 | 10.97372 | 0
2018-05-11 02:29 | 581790.7 | 6480.0007 | 3 | 44 | 4.400113 | 0.2334089 | 2.525073 | 0 | 11.00879 | 0
2018-05-11 02:31 | 581910.7 | 6600.0009 | 3 | 44 | 4.400129 | 0.2221155 | 2.532658 | 0 | 11.04216 | 0
2018-05-11 02:33 | 582030.7 | 6720.0015 | 3 | 44 | 4.400129 | 0.2114372 | 2.539878 | 0 | 11.07393 | 0
2018-05-11 02:35 | 582150.7 | 6840.0006 | 3 | 44 | 4.400084 | 0.2015657 | 2.546759 | 0 | 11.1042 | 0
2018-05-11 02:37 | 582270.7 | 6960.0003 | 3 | 44 | 4.400045 | 0.19238 | 2.553332 | 0 | 11.13313 | 0
2018-05-11 02:39 | 582390.7 | 7080.0013 | 3 | 44 | 4.400097 | 0.184454 | 2.559615 | 0 | 11.16077 | 0
2018-05-11 02:41 | 582510.7 | 7200.001 | 3 | 44 | 4.400122 | 0.1766491 | 2.565631 | 0 | 11.18724 | 0
2018-05-11 02:43 | 582630.7 | 7320.0004 | 3 | 44 | 4.400152 | 0.1692581 | 2.571383 | 0 | 11.21255 | 0
2018-05-11 02:45 | 582750.7 | 7440 | 3 | 44 | 4.400107 | 0.1615267 | 2.576885 | 0 | 11.23676 | 0
2018-05-11 02:47 | 582870.7 | 7560.0007 | 3 | 44 | 4.400104 | 0.1547089 | 2.582157 | 0 | 11.25996 | 0
2018-05-11 02:49 | 582990.7 | 7680.0017 | 3 | 44 | 4.400041 | 0.1483755 | 2.587214 | 0 | 11.28221 | 0
2018-05-11 02:51 | 583110.7 | 7800.0007 | 3 | 44 | 4.400083 | 0.1427212 | 2.59207 | 0 | 11.30358 | 0
2018-05-11 02:53 | 583230.7 | 7920.0005 | 3 | 44 | 4.400172 | 0.1376543 | 2.596734 | 0 | 11.3241 | 0
2018-05-11 02:55 | 583350.7 | 8040.0003 | 3 | 44 | 4.40007 | 0.131443 | 2.601214 | 0 | 11.34381 | 0
2018-05-11 02:57 | 583470.7 | 8160.0013 | 3 | 44 | 4.400081 | 0.126441 | 2.605514 | 0 | 11.36273 | 0
2018-05-11 02:59 | 583590.7 | 8280.0004 | 3 | 44 | 4.400006 | 0.1210155 | 2.609643 | 0 | 11.3809 | 0
2018-05-11 03:01 | 583710.7 | 8400 | 3 | 44 | 4.400113 | 0.1168728 | 2.613614 | 0 | 11.39837 | 0
2018-05-11 03:03 | 583830.7 | 8520.0006 | 3 | 44 | 4.400028 | 0.1118841 | 2.617431 | 0 | 11.41517 | 0
2018-05-11 03:05 | 583950.7 | 8640.0012 | 3 | 44 | 4.400043 | 0.1083584 | 2.621103 | 0 | 11.43132 | 0
2018-05-11 03:07 | 584070.7 | 8760.001 | 3 | 44 | 4.400064 | 0.1044788 | 2.624652 | 0 | 11.44694 | 0
2018-05-11 03:09 | 584190.7 | 8880.0003 | 3 | 44 | 4.400164 | 0.1016445 | 2.628077 | 0 | 11.46201 | 0
2018-05-11 03:11 | 584310.7 | 9000.0014 | 3 | 44 | 4.399999 | 0.09698582 | 2.631388 | 0 | 11.47658 | 0
2018-05-11 03:13 | 584430.7 | 9120.0011 | 3 | 44 | 4.400096 | 0.09459877 | 2.634585 | 0 | 11.49065 | 0
2018-05-11 03:15 | 584550.7 | 9240.0006 | 3 | 44 | 4.400089 | 0.09139538 | 2.637672 | 0 | 11.50423 | 0
2018-05-11 03:17 | 584670.7 | 9360.0015 | 3 | 44 | 4.400037 | 0.08781815 | 2.640656 | 0 | 11.51736 | 0
2018-05-11 03:19 | 584790.7 | 9480.0005 | 3 | 44 | 4.400039 | 0.0850153 | 2.643539 | 0 | 11.53004 | 0
2018-05-11 03:21 | 584910.7 | 9600.0002 | 3 | 44 | 4.400129 | 0.08248901 | 2.646321 | 0 | 11.54229 | 0
2018-05-11 03:21 | 584930.9 | 9620.2525 | 3 | 44 | 4.400057 | 0.08149624 | 2.646783 | 0 | 11.54432 | 0
2018-05-11 03:23 | 585051 | 119.9999 | 4 | 44 | 4.383744 | 0 | 2.646783 | 0 | 11.54432 | 0
2018-05-11 03:25 | 585171 | 240.0011 | 4 | 44 | 4.381907 | 0 | 2.646783 | 0 | 11.54432 | 0
2018-05-11 03:26 | 585231 | 300.0012 | 4 | 44 | 4.381347 | 0 | 2.646783 | 0 | 11.54432 | 0
2018-05-11 03:28 | 585351 | 120.0005 | 5 | 44 | 3.868915 | -3.259955 | 2.646783 | 0.1086448 | 11.54432 | 0.426362
2018-05-11 03:30 | 585471 | 240.0014 | 5 | 44 | 3.825428 | -3.259878 | 2.646783 | 0.2173126 | 11.54432 | 0.8443626
2018-05-11 03:32 | 585591 | 360 | 5 | 44 | 3.781754 | -3.259899 | 2.646783 | 0.3259636 | 11.54432 | 1.257646
2018-05-11 03:34 | 585711 | 480.0003 | 5 | 44 | 3.737066 | -3.259921 | 2.646783 | 0.4346258 | 11.54432 | 1.666146
2018-05-11 03:36 | 585831 | 600.0016 | 5 | 44 | 3.693033 | -3.259873 | 2.646783 | 0.5432812 | 11.54432 | 2.069793
2018-05-11 03:38 | 585951 | 720.0013 | 5 | 44 | 3.650206 | -3.259804 | 2.646783 | 0.6519448 | 11.54432 | 2.468752
2018-05-11 03:40 | 586071 | 840.0011 | 5 | 44 | 3.6085 | -3.259881 | 2.646783 | 0.7605904 | 11.54432 | 2.863063
2018-05-11 03:42 | 586191 | 960.0018 | 5 | 44 | 3.568777 | -3.259896 | 2.646783 | 0.869258 | 11.54432 | 3.253003
2018-05-11 03:44 | 586311 | 1080.0002 | 5 | 44 | 3.531097 | -3.259815 | 2.646783 | 0.9779134 | 11.54432 | 3.638701
2018-05-11 03:46 | 586431 | 1200.0004 | 5 | 44 | 3.496563 | -3.259878 | 2.646783 | 1.08657 | 11.54432 | 4.020478
2018-05-11 03:48 | 586551 | 1320.001 | 5 | 44 | 3.464791 | -3.259892 | 2.646783 | 1.195231 | 11.54432 | 4.398662
2018-05-11 03:50 | 586671 | 1440 | 5 | 44 | 3.435192 | -3.259904 | 2.646783 | 1.303883 | 11.54432 | 4.773487
2018-05-11 03:52 | 586791 | 1560.0014 | 5 | 44 | 3.407803 | -3.259885 | 2.646783 | 1.412542 | 11.54432 | 5.145245
2018-05-11 03:54 | 586911 | 1680 | 5 | 44 | 3.381515 | -3.259835 | 2.646783 | 1.521205 | 11.54432 | 5.514106
2018-05-11 03:56 | 587031 | 1800.0009 | 5 | 44 | 3.356433 | -3.259858 | 2.646783 | 1.629865 | 11.54432 | 5.88017
2018-05-11 03:58 | 587151 | 1920.0015 | 5 | 44 | 3.331668 | -3.259885 | 2.646783 | 1.738519 | 11.54432 | 6.243504
2018-05-11 04:00 | 587271 | 2040.0014 | 5 | 44 | 3.306738 | -3.259845 | 2.646783 | 1.847172 | 11.54432 | 6.604146
2018-05-11 04:02 | 587391 | 2160.0014 | 5 | 44 | 3.281425 | -3.25991 | 2.646783 | 1.955828 | 11.54432 | 6.962079
2018-05-11 04:04 | 587511 | 2280.0012 | 5 | 44 | 3.254133 | -3.259885 | 2.646783 | 2.064482 | 11.54432 | 7.317149
2018-05-11 04:06 | 587631 | 2400.0011 | 5 | 44 | 3.224006 | -3.259833 | 2.646783 | 2.173142 | 11.54432 | 7.669143
2018-05-11 04:08 | 587751 | 2520.0004 | 5 | 44 | 3.189361 | -3.259851 | 2.646783 | 2.2818 | 11.54432 | 8.017629
2018-05-11 04:10 | 587871 | 2640.0001 | 5 | 44 | 3.147619 | -3.259824 | 2.646783 | 2.390461 | 11.54432 | 8.361995
2018-05-11 04:12 | 587991 | 2760.0015 | 5 | 44 | 3.095737 | -3.260159 | 2.646783 | 2.499112 | 11.54432 | 8.701287
2018-05-11 04:14 | 588111 | 2880.0008 | 5 | 44 | 3.028474 | -3.25984 | 2.646783 | 2.607774 | 11.54432 | 9.034198
2018-05-11 04:15 | 588152.2 | 2921.1553 | 5 | 44 | 3 | -3.259851 | 2.646783 | 2.645043 | 11.54432 | 9.146548
2018-05-11 04:17 | 588272.2 | 120.0011 | 6 | 44 | 3.665512 | 0 | 2.646783 | 2.645043 | 11.54432 | 9.146548
2018-05-11 04:19 | 588392.2 | 240.0013 | 6 | 44 | 3.696419 | 0 | 2.646783 | 2.645043 | 11.54432 | 9.146548
2018-05-11 04:20 | 588452.2 | 300.0025 | 6 | 44 | 3.701665 | 0 | 2.646783 | 2.645043 | 11.54432 | 9.146548
2018-05-11 04:20 | 588452.3 | 0.0027 | 7 | 45 | 3.701711 | 0 | 0 | 0 | 0 | 0
2018-05-11 04:21 | 588555.5 | 103.1258 | 2 | 45 | 4.200306 | 3.259983 | 0.1096681 | 5.648e-09 | 0.4601948 | 2.0906e-08
2018-05-11 04:23 | 588675.5 | 120.0004 | 3 | 45 | 4.240699 | 3.259949 | 0.2179599 | 5.648e-09 | 0.9173263 | 2.0906e-08
2018-05-11 04:25 | 588795.5 | 240.0012 | 3 | 45 | 4.265868 | 3.259987 | 0.3266168 | 5.648e-09 | 1.379582 | 2.0906e-08
2018-05-11 04:27 | 588915.5 | 360.0005 | 3 | 45 | 4.284217 | 3.259995 | 0.4352732 | 5.648e-09 | 1.844101 | 2.0906e-08
2018-05-11 04:29 | 589035.5 | 480.0007 | 3 | 45 | 4.303841 | 3.259895 | 0.5439418 | 5.648e-09 | 2.310699 | 2.0906e-08
2018-05-11 04:31 | 589155.5 | 600.0012 | 3 | 45 | 4.327767 | 3.259928 | 0.6525964 | 5.648e-09 | 2.77959 | 2.0906e-08
2018-05-11 04:33 | 589275.5 | 720.0002 | 3 | 45 | 4.355629 | 3.25996 | 0.7612632 | 5.648e-09 | 3.251359 | 2.0906e-08
2018-05-11 04:35 | 589395.5 | 840.0006 | 3 | 45 | 4.386682 | 3.259939 | 0.869927 | 5.648e-09 | 3.726322 | 2.0906e-08
2018-05-11 04:37 | 589515.5 | 960.0013 | 3 | 45 | 4.400281 | 3.079836 | 0.9767296 | 5.648e-09 | 4.195974 | 2.0906e-08
2018-05-11 04:39 | 589635.5 | 1080.0011 | 3 | 45 | 4.40029 | 2.815214 | 1.074912 | 5.648e-09 | 4.628 | 2.0906e-08
2018-05-11 04:41 | 589755.5 | 1200.0015 | 3 | 45 | 4.400265 | 2.578966 | 1.164733 | 5.648e-09 | 5.023239 | 2.0906e-08
2018-05-11 04:43 | 589875.5 | 1320.0005 | 3 | 45 | 4.400248 | 2.374575 | 1.247186 | 5.648e-09 | 5.386047 | 2.0906e-08
2018-05-11 04:45 | 589995.5 | 1440.0002 | 3 | 45 | 4.400247 | 2.200478 | 1.323365 | 5.648e-09 | 5.721255 | 2.0906e-08
2018-05-11 04:47 | 590115.5 | 1560.0005 | 3 | 45 | 4.400246 | 2.051105 | 1.39416 | 5.648e-09 | 6.032768 | 2.0906e-08
2018-05-11 04:49 | 590235.5 | 1680.0014 | 3 | 45 | 4.4002 | 1.922188 | 1.460332 | 5.648e-09 | 6.32394 | 2.0906e-08
2018-05-11 04:51 | 590355.5 | 1800.0016 | 3 | 45 | 4.400187 | 1.809497 | 1.522482 | 5.648e-09 | 6.597414 | 2.0906e-08
2018-05-11 04:53 | 590475.5 | 1920.001 | 3 | 45 | 4.400153 | 1.707764 | 1.581098 | 5.648e-09 | 6.855338 | 2.0906e-08
2018-05-11 04:55 | 590595.5 | 2040.0004 | 3 | 45 | 4.400233 | 1.616533 | 1.636478 | 5.648e-09 | 7.09902 | 2.0906e-08
2018-05-11 04:57 | 590715.5 | 2160.0013 | 3 | 45 | 4.400234 | 1.532555 | 1.688931 | 5.648e-09 | 7.329823 | 2.0906e-08
2018-05-11 04:59 | 590835.5 | 2280.0012 | 3 | 45 | 4.400196 | 1.457449 | 1.738739 | 5.648e-09 | 7.548985 | 2.0906e-08
2018-05-11 05:01 | 590955.5 | 2400.0002 | 3 | 45 | 4.400208 | 1.385904 | 1.786111 | 5.648e-09 | 7.757434 | 2.0906e-08
2018-05-11 05:03 | 591075.5 | 2520.0012 | 3 | 45 | 4.400213 | 1.318919 | 1.831181 | 5.648e-09 | 7.955749 | 2.0906e-08
2018-05-11 05:05 | 591195.5 | 2640.0005 | 3 | 45 | 4.400206 | 1.255865 | 1.874064 | 5.648e-09 | 8.144442 | 2.0906e-08
2018-05-11 05:07 | 591315.5 | 2760.001 | 3 | 45 | 4.400193 | 1.195601 | 1.914905 | 5.648e-09 | 8.324148 | 2.0906e-08
2018-05-11 05:09 | 591435.5 | 2880.0013 | 3 | 45 | 4.400189 | 1.138248 | 1.953796 | 5.648e-09 | 8.495279 | 2.0906e-08
2018-05-11 05:11 | 591555.5 | 3000.0006 | 3 | 45 | 4.400165 | 1.082862 | 1.990809 | 5.648e-09 | 8.65814 | 2.0906e-08
2018-05-11 05:13 | 591675.5 | 3120.0005 | 3 | 45 | 4.400203 | 1.030136 | 2.026021 | 5.648e-09 | 8.813082 | 2.0906e-08
2018-05-11 05:15 | 591795.5 | 3240.0009 | 3 | 45 | 4.400146 | 0.9783926 | 2.059483 | 5.648e-09 | 8.96032 | 2.0906e-08
2018-05-11 05:17 | 591915.5 | 3360.0011 | 3 | 45 | 4.400194 | 0.9297199 | 2.091278 | 5.648e-09 | 9.10022 | 2.0906e-08
2018-05-11 05:19 | 592035.5 | 3480.0013 | 3 | 45 | 4.400194 | 0.8819046 | 2.121456 | 5.648e-09 | 9.233009 | 2.0906e-08
2018-05-11 05:21 | 592155.5 | 3600.0003 | 3 | 45 | 4.400164 | 0.835865 | 2.15008 | 5.648e-09 | 9.358962 | 2.0906e-08
2018-05-11 05:23 | 592275.5 | 3720.0009 | 3 | 45 | 4.400116 | 0.7926645 | 2.177222 | 5.648e-09 | 9.478391 | 2.0906e-08
2018-05-11 05:25 | 592395.5 | 3840.0016 | 3 | 45 | 4.400085 | 0.751009 | 2.202961 | 5.648e-09 | 9.591645 | 2.0906e-08
2018-05-11 05:27 | 592515.5 | 3960.0014 | 3 | 45 | 4.400161 | 0.7121382 | 2.22735 | 5.648e-09 | 9.698963 | 2.0906e-08
2018-05-11 05:29 | 592635.5 | 4080.0018 | 3 | 45 | 4.400152 | 0.6733036 | 2.250442 | 5.648e-09 | 9.800571 | 2.0906e-08
2018-05-11 05:31 | 592755.5 | 4200.0008 | 3 | 45 | 4.400142 | 0.6371984 | 2.272287 | 5.648e-09 | 9.896693 | 2.0906e-08
2018-05-11 05:33 | 592875.5 | 4320.0002 | 3 | 45 | 4.400123 | 0.6019516 | 2.292938 | 5.648e-09 | 9.987556 | 2.0906e-08
2018-05-11 05:35 | 592995.5 | 4440.0009 | 3 | 45 | 4.400128 | 0.569375 | 2.312465 | 5.648e-09 | 10.07348 | 2.0906e-08
2018-05-11 05:37 | 593115.5 | 4560.0005 | 3 | 45 | 4.400204 | 0.5392637 | 2.330932 | 5.648e-09 | 10.15474 | 2.0906e-08
2018-05-11 05:39 | 593235.5 | 4680.0015 | 3 | 45 | 4.400199 | 0.5103664 | 2.348409 | 5.648e-09 | 10.23164 | 2.0906e-08
2018-05-11 05:41 | 593355.5 | 4800.0013 | 3 | 45 | 4.400142 | 0.4818964 | 2.36494 | 5.648e-09 | 10.30438 | 2.0906e-08
2018-05-11 05:43 | 593475.5 | 4920.0003 | 3 | 45 | 4.400211 | 0.4570293 | 2.380573 | 5.648e-09 | 10.37316 | 2.0906e-08
2018-05-11 05:45 | 593595.5 | 5040.0001 | 3 | 45 | 4.400061 | 0.4317875 | 2.395378 | 5.648e-09 | 10.43831 | 2.0906e-08
2018-05-11 05:47 | 593715.5 | 5160.0008 | 3 | 45 | 4.400109 | 0.4096756 | 2.409416 | 5.648e-09 | 10.50008 | 2.0906e-08
2018-05-11 05:49 | 593835.5 | 5280.0005 | 3 | 45 | 4.400138 | 0.3887062 | 2.422718 | 5.648e-09 | 10.55861 | 2.0906e-08
2018-05-11 05:51 | 593955.5 | 5400.0015 | 3 | 45 | 4.400178 | 0.3688011 | 2.435339 | 5.648e-09 | 10.61415 | 2.0906e-08
2018-05-11 05:53 | 594075.5 | 5520.0004 | 3 | 45 | 4.400157 | 0.3496294 | 2.447302 | 5.648e-09 | 10.66678 | 2.0906e-08
2018-05-11 05:55 | 594195.5 | 5640.0011 | 3 | 45 | 4.400093 | 0.3311968 | 2.458647 | 5.648e-09 | 10.7167 | 2.0906e-08
2018-05-11 05:57 | 594315.5 | 5760.0013 | 3 | 45 | 4.400203 | 0.3150091 | 2.469405 | 5.648e-09 | 10.76404 | 2.0906e-08
2018-05-11 05:59 | 594435.5 | 5880.0005 | 3 | 45 | 4.400138 | 0.2990589 | 2.479628 | 5.648e-09 | 10.80902 | 2.0906e-08
2018-05-11 06:01 | 594555.5 | 6000.0007 | 3 | 45 | 4.400063 | 0.2834282 | 2.489339 | 5.648e-09 | 10.85175 | 2.0906e-08
2018-05-11 06:03 | 594675.5 | 6120.0001 | 3 | 45 | 4.400195 | 0.2703199 | 2.498563 | 5.648e-09 | 10.89234 | 2.0906e-08
2018-05-11 06:05 | 594795.5 | 6240.0011 | 3 | 45 | 4.400169 | 0.2566586 | 2.507325 | 5.648e-09 | 10.93089 | 2.0906e-08
2018-05-11 06:07 | 594915.5 | 6360.0009 | 3 | 45 | 4.400129 | 0.2440443 | 2.515659 | 5.648e-09 | 10.96756 | 2.0906e-08
2018-05-11 06:09 | 595035.5 | 6480.0008 | 3 | 45 | 4.400098 | 0.232399 | 2.523595 | 5.648e-09 | 11.00248 | 2.0906e-08
2018-05-11 06:11 | 595155.5 | 6600.0013 | 3 | 45 | 4.400076 | 0.2213821 | 2.531159 | 5.648e-09 | 11.03577 | 2.0906e-08
2018-05-11 06:13 | 595275.5 | 6720.0002 | 3 | 45 | 4.400123 | 0.211257 | 2.538374 | 5.648e-09 | 11.06751 | 2.0906e-08
2018-05-11 06:15 | 595395.5 | 6840.0008 | 3 | 45 | 4.400113 | 0.2015705 | 2.545253 | 5.648e-09 | 11.09778 | 2.0906e-08
2018-05-11 06:17 | 595515.5 | 6960.0015 | 3 | 45 | 4.400066 | 0.1923456 | 2.551823 | 5.648e-09 | 11.12669 | 2.0906e-08
2018-05-11 06:19 | 595635.5 | 7080.0013 | 3 | 45 | 4.400129 | 0.184433 | 2.558105 | 5.648e-09 | 11.15433 | 2.0906e-08
2018-05-11 06:21 | 595755.5 | 7200.0002 | 3 | 45 | 4.400093 | 0.1761045 | 2.564115 | 5.648e-09 | 11.18077 | 2.0906e-08
2018-05-11 06:23 | 595875.5 | 7320.0015 | 3 | 45 | 4.400096 | 0.1687555 | 2.569861 | 5.648e-09 | 11.20606 | 2.0906e-08
2018-05-11 06:25 | 595995.5 | 7440.0005 | 3 | 45 | 4.4001 | 0.1614542 | 2.575359 | 5.648e-09 | 11.23025 | 2.0906e-08
2018-05-11 06:27 | 596115.5 | 7560.0011 | 3 | 45 | 4.400035 | 0.1543913 | 2.580626 | 5.648e-09 | 11.25343 | 2.0906e-08
2018-05-11 06:29 | 596235.5 | 7680.0009 | 3 | 45 | 4.400073 | 0.1484451 | 2.585679 | 5.648e-09 | 11.27566 | 2.0906e-08
2018-05-11 06:31 | 596355.5 | 7800.0015 | 3 | 45 | 4.400142 | 0.1427479 | 2.590526 | 5.648e-09 | 11.29699 | 2.0906e-08
2018-05-11 06:33 | 596475.5 | 7920.0005 | 3 | 45 | 4.40011 | 0.1370211 | 2.595182 | 5.648e-09 | 11.31747 | 2.0906e-08
2018-05-11 06:35 | 596595.5 | 8040.0002 | 3 | 45 | 4.400119 | 0.1317616 | 2.599657 | 5.648e-09 | 11.33716 | 2.0906e-08
2018-05-11 06:37 | 596715.5 | 8160.0016 | 3 | 45 | 4.400003 | 0.1256571 | 2.60395 | 5.648e-09 | 11.35605 | 2.0906e-08
2018-05-11 06:39 | 596835.5 | 8280.0014 | 3 | 45 | 4.400126 | 0.1214647 | 2.608074 | 5.648e-09 | 11.3742 | 2.0906e-08
2018-05-11 06:41 | 596955.5 | 8400.0028 | 3 | 45 | 4.400082 | 0.1164579 | 2.612035 | 5.648e-09 | 11.39162 | 2.0906e-08
2018-05-11 06:43 | 597075.5 | 8520.0001 | 3 | 45 | 4.400071 | 0.1122942 | 2.615844 | 5.648e-09 | 11.40839 | 2.0906e-08
2018-05-11 06:45 | 597195.5 | 8640.0012 | 3 | 45 | 4.40006 | 0.1083126 | 2.619518 | 5.648e-09 | 11.42455 | 2.0906e-08
2018-05-11 06:47 | 597315.5 | 8760.0013 | 3 | 45 | 4.400067 | 0.1047783 | 2.623064 | 5.648e-09 | 11.44015 | 2.0906e-08
2018-05-11 06:49 | 597435.5 | 8880.0003 | 3 | 45 | 4.400025 | 0.1009254 | 2.626493 | 5.648e-09 | 11.45524 | 2.0906e-08
2018-05-11 06:51 | 597555.5 | 9000.0009 | 3 | 45 | 4.400104 | 0.09762383 | 2.629808 | 5.648e-09 | 11.46983 | 2.0906e-08
2018-05-11 06:53 | 597675.5 | 9120.0015 | 3 | 45 | 4.400064 | 0.09417057 | 2.633003 | 5.648e-09 | 11.48389 | 2.0906e-08
2018-05-11 06:55 | 597795.5 | 9240.0005 | 3 | 45 | 4.400016 | 0.09030342 | 2.636087 | 5.648e-09 | 11.49746 | 2.0906e-08
2018-05-11 06:57 | 597915.5 | 9360.0002 | 3 | 45 | 4.400091 | 0.08781052 | 2.63906 | 5.648e-09 | 11.51054 | 2.0906e-08
2018-05-11 06:59 | 598035.5 | 9480.0017 | 3 | 45 | 4.400039 | 0.08454418 | 2.641935 | 5.648e-09 | 11.52319 | 2.0906e-08
2018-05-11 07:01 | 598155.5 | 9600.0006 | 3 | 45 | 4.400054 | 0.08181286 | 2.644713 | 5.648e-09 | 11.53541 | 2.0906e-08
2018-05-11 07:02 | 598185.7 | 9630.1753 | 3 | 45 | 4.400099 | 0.08149624 | 2.645399 | 5.648e-09 | 11.53843 | 2.0906e-08
2018-05-11 07:04 | 598305.7 | 120.0014 | 4 | 45 | 4.383805 | 0 | 2.645399 | 5.648e-09 | 11.53843 | 2.0906e-08
2018-05-11 07:06 | 598425.7 | 240.0012 | 4 | 45 | 4.381976 | 0 | 2.645399 | 5.648e-09 | 11.53843 | 2.0906e-08
2018-05-11 07:07 | 598485.7 | 300.003 | 4 | 45 | 4.381397 | 0 | 2.645399 | 5.648e-09 | 11.53843 | 2.0906e-08
2018-05-11 07:09 | 598605.8 | 120.0007 | 5 | 45 | 3.868793 | -3.259974 | 2.645399 | 0.1086456 | 11.53843 | 0.426374
2018-05-11 07:11 | 598725.8 | 240.0017 | 5 | 45 | 3.825252 | -3.259874 | 2.645399 | 0.2173125 | 11.53843 | 0.8443429
2018-05-11 07:13 | 598845.8 | 360.001 | 5 | 45 | 3.781105 | -3.259888 | 2.645399 | 0.3259715 | 11.53843 | 1.257619
2018-05-11 07:15 | 598965.8 | 480.0016 | 5 | 45 | 3.736576 | -3.259924 | 2.645399 | 0.4346201 | 11.53843 | 1.666009
2018-05-11 07:17 | 599085.8 | 600.0002 | 5 | 45 | 3.692986 | -3.259971 | 2.645399 | 0.5432797 | 11.53843 | 2.069643
2018-05-11 07:19 | 599205.8 | 720.0012 | 5 | 45 | 3.650466 | -3.259863 | 2.645399 | 0.6519445 | 11.53843 | 2.46862
2018-05-11 07:21 | 599325.8 | 840.0003 | 5 | 45 | 3.608914 | -3.259917 | 2.645399 | 0.7605963 | 11.53843 | 2.862982
2018-05-11 07:23 | 599445.8 | 960.0005 | 5 | 45 | 3.568933 | -3.259917 | 2.645399 | 0.8692605 | 11.53843 | 3.252958
2018-05-11 07:25 | 599565.8 | 1080.0007 | 5 | 45 | 3.5313 | -3.259934 | 2.645399 | 0.9779165 | 11.53843 | 3.638683
2018-05-11 07:27 | 599685.8 | 1200.001 | 5 | 45 | 3.49665 | -3.259934 | 2.645399 | 1.086585 | 11.53843 | 4.020513
2018-05-11 07:29 | 599805.8 | 1320.0008 | 5 | 45 | 3.464688 | -3.259858 | 2.645399 | 1.195237 | 11.53843 | 4.398671
2018-05-11 07:31 | 599925.8 | 1440.0006 | 5 | 45 | 3.435343 | -3.259939 | 2.645399 | 1.303903 | 11.53843 | 4.773553
2018-05-11 07:33 | 600045.8 | 1560.0003 | 5 | 45 | 3.408023 | -3.259969 | 2.645399 | 1.412557 | 11.53843 | 5.145319
2018-05-11 07:35 | 600165.8 | 1680.0005 | 5 | 45 | 3.381798 | -3.259953 | 2.645399 | 1.521214 | 11.53843 | 5.514184
2018-05-11 07:37 | 600285.8 | 1800.0007 | 5 | 45 | 3.356754 | -3.259863 | 2.645399 | 1.629877 | 11.53843 | 5.880305
2018-05-11 07:39 | 600405.8 | 1920.0013 | 5 | 45 | 3.331828 | -3.259926 | 2.645399 | 1.738537 | 11.53843 | 6.243696
2018-05-11 07:41 | 600525.8 | 2040.0002 | 5 | 45 | 3.307235 | -3.259931 | 2.645399 | 1.847195 | 11.53843 | 6.604397
2018-05-11 07:43 | 600645.8 | 2160.0016 | 5 | 45 | 3.281438 | -3.259917 | 2.645399 | 1.955855 | 11.53843 | 6.962369
2018-05-11 07:45 | 600765.8 | 2280.0006 | 5 | 45 | 3.254098 | -3.259916 | 2.645399 | 2.064513 | 11.53843 | 7.31745
2018-05-11 07:47 | 600885.8 | 2400.0013 | 5 | 45 | 3.224095 | -3.259888 | 2.645399 | 2.173168 | 11.53843 | 7.669429
2018-05-11 07:49 | 601005.8 | 2520.0006 | 5 | 45 | 3.188976 | -3.259949 | 2.645399 | 2.28182 | 11.53843 | 8.01788
2018-05-11 07:51 | 601125.8 | 2640.0012 | 5 | 45 | 3.147141 | -3.259949 | 2.645399 | 2.390483 | 11.53843 | 8.362206
2018-05-11 07:53 | 601245.8 | 2760.0006 | 5 | 45 | 3.096531 | -3.259921 | 2.645399 | 2.499134 | 11.53843 | 8.701488
2018-05-11 07:55 | 601365.8 | 2880.0011 | 5 | 45 | 3.030275 | -3.259912 | 2.645399 | 2.607797 | 11.53843 | 9.034525
2018-05-11 07:56 | 601410.5 | 2924.6859 | 5 | 45 | 3 | -3.259898 | 2.645399 | 2.648252 | 11.53843 | 9.156517
2018-05-11 07:58 | 601530.6 | 120.0005 | 6 | 45 | 3.664988 | 0 | 2.645399 | 2.648252 | 11.53843 | 9.156517
2018-05-11 08:00 | 601650.6 | 240.0003 | 6 | 45 | 3.696031 | 0 | 2.645399 | 2.648252 | 11.53843 | 9.156517
2018-05-11 08:01 | 601710.6 | 300.002 | 6 | 45 | 3.701284 | 0 | 2.645399 | 2.648252 | 11.53843 | 9.156517
2018-05-11 08:01 | 601710.5945 | 0.0028 | 7 | 46 | 3.701386 | 0 | 0 | 0 | 0 | 0
2018-05-11 08:02 | 601814.1 | 103.4587 | 2 | 46 | 4.200242 | 3.259991 | 0.1100402 | 0 | 0.461749 | 0
2018-05-11 08:04 | 601934.1 | 120.0017 | 3 | 46 | 4.2405 | 3.26004 | 0.2183314 | 0 | 0.9188564 | 0
2018-05-11 08:06 | 602054.1 | 240.0013 | 3 | 46 | 4.265961 | 3.260002 | 0.3269925 | 0 | 1.381126 | 0
2018-05-11 08:08 | 602174.1 | 360.0019 | 3 | 46 | 4.284427 | 3.259993 | 0.4356618 | 0 | 1.845725 | 0
2018-05-11 08:10 | 602294.1 | 480.0017 | 3 | 46 | 4.304045 | 3.260006 | 0.5443138 | 0 | 2.312278 | 0
2018-05-11 08:12 | 602414.1 | 600.0014 | 3 | 46 | 4.327382 | 3.260008 | 0.6529829 | 0 | 2.781229 | 0
2018-05-11 08:14 | 602534.1 | 720.0008 | 3 | 46 | 4.354498 | 3.259907 | 0.7616453 | 0 | 3.252887 | 0
2018-05-11 08:16 | 602654.1 | 840.0002 | 3 | 46 | 4.385499 | 3.260031 | 0.8702997 | 0 | 3.72769 | 0
2018-05-11 08:18 | 602774.1 | 960.0001 | 3 | 46 | 4.400314 | 3.086782 | 0.9772712 | 0 | 4.198031 | 0
2018-05-11 08:20 | 602894.1 | 1080.0006 | 3 | 46 | 4.400298 | 2.81669 | 1.075574 | 0 | 4.63059 | 0
2018-05-11 08:22 | 603014.1 | 1200.0001 | 3 | 46 | 4.400261 | 2.580185 | 1.165433 | 0 | 5.025991 | 0
2018-05-11 08:24 | 603134.1 | 1320 | 3 | 46 | 4.400248 | 2.376282 | 1.247952 | 0 | 5.389094 | 0
2018-05-11 08:26 | 603254.1 | 1440.0003 | 3 | 46 | 4.400249 | 2.202457 | 1.324185 | 0 | 5.724535 | 0
2018-05-11 08:28 | 603374.1 | 1560.0014 | 3 | 46 | 4.400224 | 2.053951 | 1.395064 | 0 | 6.036422 | 0
2018-05-11 08:30 | 603494.1 | 1680.0004 | 3 | 46 | 4.400264 | 1.926283 | 1.461336 | 0 | 6.328033 | 0
2018-05-11 08:32 | 603614.1 | 1800.0008 | 3 | 46 | 4.40024 | 1.812492 | 1.523599 | 0 | 6.602003 | 0
2018-05-11 08:34 | 603734.1 | 1920.0023 | 3 | 46 | 4.400222 | 1.710073 | 1.582274 | 0 | 6.860185 | 0
2018-05-11 08:36 | 603854.1 | 2040.0012 | 3 | 46 | 4.400186 | 1.616077 | 1.637671 | 0 | 7.103942 | 0
2018-05-11 08:38 | 603974.1 | 2160.0011 | 3 | 46 | 4.400186 | 1.53187 | 1.690118 | 0 | 7.334719 | 0
2018-05-11 08:40 | 604094.1 | 2280.0001 | 3 | 46 | 4.400167 | 1.457547 | 1.739919 | 0 | 7.553854 | 0
2018-05-11 08:42 | 604214.1 | 2400.0007 | 3 | 46 | 4.400185 | 1.387829 | 1.78733 | 0 | 7.762472 | 0
2018-05-11 08:44 | 604334.1 | 2520.0012 | 3 | 46 | 4.400164 | 1.321012 | 1.832481 | 0 | 7.961144 | 0
2018-05-11 08:46 | 604454.1 | 2640.0009 | 3 | 46 | 4.400129 | 1.257023 | 1.875452 | 0 | 8.150227 | 0
2018-05-11 08:48 | 604574.1 | 2760.0011 | 3 | 46 | 4.400173 | 1.197338 | 1.916357 | 0 | 8.330215 | 0
2018-05-11 08:50 | 604694.1 | 2880.0005 | 3 | 46 | 4.400126 | 1.139528 | 1.95531 | 0 | 8.501616 | 0
2018-05-11 08:52 | 604814.1 | 3000.0004 | 3 | 46 | 4.400211 | 1.085038 | 1.992381 | 0 | 8.664732 | 0
2018-05-11 08:54 | 604934.1 | 3120.0008 | 3 | 46 | 4.400204 | 1.031813 | 2.027646 | 0 | 8.819903 | 0
2018-05-11 08:56 | 605054.1 | 3240.0023 | 3 | 46 | 4.400237 | 0.9811831 | 2.06117 | 0 | 8.967417 | 0
2018-05-11 08:58 | 605174.1 | 3360.0013 | 3 | 46 | 4.400127 | 0.9312725 | 2.093035 | 0 | 9.107626 | 0
2018-05-11 09:00 | 605294.1 | 3480.001 | 3 | 46 | 4.400197 | 0.8846188 | 2.123291 | 0 | 9.240758 | 0
2018-05-11 09:02 | 605414.1 | 3600.0009 | 3 | 46 | 4.400175 | 0.838748 | 2.151998 | 0 | 9.367073 | 0
2018-05-11 09:04 | 605534.1 | 3720.0007 | 3 | 46 | 4.400162 | 0.7949696 | 2.179227 | 0 | 9.486888 | 0
2018-05-11 09:06 | 605654.1 | 3840.0012 | 3 | 46 | 4.400149 | 0.7588377 | 2.205194 | 0 | 9.601148 | 0
2018-05-11 09:08 | 605774.1 | 3960.0014 | 3 | 46 | 4.400147 | 0.7156811 | 2.229767 | 0 | 9.709271 | 0
2018-05-11 09:10 | 605894.1 | 4080.0008 | 3 | 46 | 4.400164 | 0.6749878 | 2.252933 | 0 | 9.811205 | 0
2018-05-11 09:12 | 606014.1 | 4200.0004 | 3 | 46 | 4.400175 | 0.6375065 | 2.274796 | 0 | 9.907405 | 0
2018-05-11 09:14 | 606134.1 | 4320.0006 | 3 | 46 | 4.400129 | 0.6025257 | 2.295453 | 0 | 9.9983 | 0
2018-05-11 09:16 | 606254.1 | 4440.0009 | 3 | 46 | 4.400149 | 0.5705299 | 2.315003 | 0 | 10.08432 | 0
2018-05-11 09:18 | 606374.1 | 4560.0005 | 3 | 46 | 4.400122 | 0.5395832 | 2.333507 | 0 | 10.16574 | 0
2018-05-11 09:20 | 606494.1 | 4680.0003 | 3 | 46 | 4.400147 | 0.5101748 | 2.351006 | 0 | 10.24274 | 0
2018-05-11 09:22 | 606614.1 | 4800.0017 | 3 | 46 | 4.400126 | 0.4832916 | 2.367561 | 0 | 10.31559 | 0
2018-05-11 09:24 | 606734.1 | 4920.0013 | 3 | 46 | 4.400106 | 0.4573927 | 2.383236 | 0 | 10.38456 | 0
2018-05-11 09:26 | 606854.1 | 5040.0011 | 3 | 46 | 4.400148 | 0.4332504 | 2.398078 | 0 | 10.44986 | 0
2018-05-11 09:28 | 606974.1 | 5160.0001 | 3 | 46 | 4.400194 | 0.4106112 | 2.412122 | 0 | 10.51166 | 0
2018-05-11 09:30 | 607094.1 | 5280.0015 | 3 | 46 | 4.400083 | 0.388751 | 2.425438 | 0 | 10.57025 | 0
2018-05-11 09:32 | 607214.1 | 5400 | 3 | 46 | 4.400128 | 0.3691988 | 2.438076 | 0 | 10.62586 | 0
2018-05-11 09:34 | 607334.1 | 5520.0006 | 3 | 46 | 4.400177 | 0.3510027 | 2.450072 | 0 | 10.67864 | 0
2018-05-11 09:36 | 607454.1 | 5640.002 | 3 | 46 | 4.400158 | 0.3322906 | 2.461447 | 0 | 10.7287 | 0
2018-05-11 09:38 | 607574.1 | 5760.0013 | 3 | 46 | 4.400123 | 0.3151493 | 2.47224 | 0 | 10.77619 | 0
2018-05-11 09:40 | 607694.1 | 5880.0011 | 3 | 46 | 4.40014 | 0.2993155 | 2.482478 | 0 | 10.82124 | 0
2018-05-11 09:42 | 607814.1 | 6000.0001 | 3 | 46 | 4.40017 | 0.284379 | 2.492194 | 0 | 10.86399 | 0
2018-05-11 09:44 | 607934.1 | 6120.0019 | 3 | 46 | 4.400121 | 0.2702446 | 2.501424 | 0 | 10.9046 | 0
2018-05-11 09:46 | 608054.1 | 6240.0006 | 3 | 46 | 4.400035 | 0.2563992 | 2.510202 | 0 | 10.94323 | 0
2018-05-11 09:48 | 608174.1 | 6360.0011 | 3 | 46 | 4.400194 | 0.2451706 | 2.518556 | 0 | 10.97998 | 0
2018-05-11 09:50 | 608294.1 | 6480.0013 | 3 | 46 | 4.400003 | 0.2319641 | 2.526508 | 0 | 11.01497 | 0
2018-05-11 09:52 | 608414.1 | 6600.0006 | 3 | 46 | 4.400109 | 0.2220812 | 2.534089 | 0 | 11.04833 | 0
2018-05-11 09:54 | 608534.1 | 6720.0012 | 3 | 46 | 4.400121 | 0.2117977 | 2.541319 | 0 | 11.08014 | 0
2018-05-11 09:56 | 608654.1 | 6840.0006 | 3 | 46 | 4.400136 | 0.202282 | 2.548213 | 0 | 11.11048 | 0
2018-05-11 09:58 | 608774.1 | 6960.0012 | 3 | 46 | 4.40009 | 0.1930265 | 2.554798 | 0 | 11.13945 | 0
2018-05-11 10:00 | 608894.1 | 7080.0013 | 3 | 46 | 4.400088 | 0.1841612 | 2.561081 | 0 | 11.1671 | 0
2018-05-11 10:02 | 609014.1 | 7200.0007 | 3 | 46 | 4.400032 | 0.1759214 | 2.56709 | 0 | 11.19354 | 0
2018-05-11 10:04 | 609134.1 | 7320.0017 | 3 | 46 | 4.400084 | 0.1688643 | 2.572845 | 0 | 11.21886 | 0
2018-05-11 10:06 | 609254.1 | 7440.0003 | 3 | 46 | 4.400114 | 0.162261 | 2.578357 | 0 | 11.24311 | 0
2018-05-11 10:08 | 609374.1 | 7560.001 | 3 | 46 | 4.400135 | 0.1554213 | 2.583644 | 0 | 11.26638 | 0
2018-05-11 10:10 | 609494.1 | 7680.0003 | 3 | 46 | 4.400066 | 0.1483879 | 2.588708 | 0 | 11.28866 | 0
2018-05-11 10:12 | 609614.1 | 7800.002 | 3 | 46 | 4.400052 | 0.1423378 | 2.59356 | 0 | 11.31001 | 0
2018-05-11 10:14 | 609734.1 | 7920.0009 | 3 | 46 | 4.400131 | 0.1370096 | 2.598216 | 0 | 11.33049 | 0
2018-05-11 10:16 | 609854.1 | 8040 | 3 | 46 | 4.400031 | 0.1310492 | 2.602683 | 0 | 11.35015 | 0
2018-05-11 10:18 | 609974.1 | 8160.001 | 3 | 46 | 4.400079 | 0.1263828 | 2.606976 | 0 | 11.36904 | 0
2018-05-11 10:20 | 610094.1 | 8280.0002 | 3 | 46 | 4.400039 | 0.1210785 | 2.611104 | 0 | 11.3872 | 0
2018-05-11 10:22 | 610214.1 | 8400.0006 | 3 | 46 | 4.400065 | 0.116374 | 2.615073 | 0 | 11.40467 | 0
2018-05-11 10:24 | 610334.1 | 8520.002 | 3 | 46 | 4.400077 | 0.1126661 | 2.618896 | 0 | 11.42149 | 0
2018-05-11 10:26 | 610454.1 | 8640.0017 | 3 | 46 | 4.400066 | 0.108572 | 2.622587 | 0 | 11.43773 | 0
2018-05-11 10:28 | 610574.1 | 8760.0008 | 3 | 46 | 4.400102 | 0.1051846 | 2.626151 | 0 | 11.45341 | 0
2018-05-11 10:30 | 610694.1 | 8880.0013 | 3 | 46 | 4.400077 | 0.1012306 | 2.629587 | 0 | 11.46853 | 0
2018-05-11 10:32 | 610814.1 | 9000.0003 | 3 | 46 | 4.400098 | 0.09764767 | 2.6329 | 0 | 11.48311 | 0
2018-05-11 10:34 | 610934.1 | 9120.0008 | 3 | 46 | 4.400103 | 0.09441566 | 2.636101 | 0 | 11.49719 | 0
2018-05-11 10:36 | 611054.1 | 9240.0006 | 3 | 46 | 4.400069 | 0.09099102 | 2.639194 | 0 | 11.5108 | 0
2018-05-11 10:38 | 611174.1 | 9360.0005 | 3 | 46 | 4.400047 | 0.0877924 | 2.642175 | 0 | 11.52392 | 0
2018-05-11 10:40 | 611294.1 | 9480.0006 | 3 | 46 | 4.400054 | 0.08493042 | 2.64505 | 0 | 11.53657 | 0
2018-05-11 10:42 | 611414.1 | 9600.0008 | 3 | 46 | 4.400036 | 0.08179855 | 2.647833 | 0 | 11.54882 | 0
2018-05-11 10:43 | 611443.8 | 9629.6459 | 3 | 46 | 4.400069 | 0.08149719 | 2.648507 | 0 | 11.55178 | 0
2018-05-11 10:45 | 611563.8 | 120.0008 | 4 | 46 | 4.383791 | 0 | 2.648507 | 0 | 11.55178 | 0
2018-05-11 10:47 | 611683.8 | 240.001 | 4 | 46 | 4.38196 | 0 | 2.648507 | 0 | 11.55178 | 0
2018-05-11 10:48 | 611743.8 | 300.0022 | 4 | 46 | 4.381391 | 0 | 2.648507 | 0 | 11.55178 | 0
2018-05-11 10:50 | 611863.9 | 120.0004 | 5 | 46 | 3.868371 | -3.259966 | 2.648507 | 0.1086478 | 11.55178 | 0.4263341
2018-05-11 10:52 | 611983.9 | 240.0014 | 5 | 46 | 3.824517 | -3.259861 | 2.648507 | 0.2173086 | 11.55178 | 0.8442149
2018-05-11 10:54 | 612103.9 | 360.0009 | 5 | 46 | 3.780573 | -3.259912 | 2.648507 | 0.3259646 | 11.55178 | 1.257407
2018-05-11 10:56 | 612223.9 | 480.001 | 5 | 46 | 3.73608 | -3.259901 | 2.648507 | 0.4346234 | 11.55178 | 1.665774
2018-05-11 10:58 | 612343.9 | 600.0008 | 5 | 46 | 3.692439 | -3.259894 | 2.648507 | 0.5432797 | 11.55178 | 2.069342
2018-05-11 11:00 | 612463.9 | 720.0009 | 5 | 46 | 3.649551 | -3.259919 | 2.648507 | 0.6519426 | 11.55178 | 2.468237
2018-05-11 11:02 | 612583.9 | 840.0019 | 5 | 46 | 3.608054 | -3.259906 | 2.648507 | 0.7606087 | 11.55178 | 2.862553
2018-05-11 11:04 | 612703.9 | 960.0006 | 5 | 46 | 3.568135 | -3.259926 | 2.648507 | 0.869262 | 11.55178 | 3.25239
2018-05-11 11:06 | 612823.9 | 1080.0027 | 5 | 46 | 3.530846 | -3.259924 | 2.648507 | 0.9779238 | 11.55178 | 3.638049
2018-05-11 11:08 | 612943.9 | 1200.0004 | 5 | 46 | 3.496161 | -3.259908 | 2.648507 | 1.086583 | 11.55178 | 4.019796
2018-05-11 11:10 | 613063.9 | 1320.0002 | 5 | 46 | 3.464224 | -3.259901 | 2.648507 | 1.195247 | 11.55178 | 4.397948
2018-05-11 11:12 | 613183.9 | 1440 | 5 | 46 | 3.434531 | -3.259924 | 2.648507 | 1.303901 | 11.55178 | 4.772725
2018-05-11 11:14 | 613303.9 | 1560.0011 | 5 | 46 | 3.406822 | -3.259901 | 2.648507 | 1.412563 | 11.55178 | 5.144403
2018-05-11 11:16 | 613423.9 | 1680.0012 | 5 | 46 | 3.380337 | -3.259903 | 2.648507 | 1.521223 | 11.55178 | 5.513134
2018-05-11 11:18 | 613543.9 | 1800.001 | 5 | 46 | 3.355693 | -3.259867 | 2.648507 | 1.629876 | 11.55178 | 5.879067
2018-05-11 11:20 | 613663.9 | 1920.0008 | 5 | 46 | 3.331106 | -3.259926 | 2.648507 | 1.738536 | 11.55178 | 6.242367
2018-05-11 11:22 | 613783.9 | 2040.0009 | 5 | 46 | 3.306304 | -3.259937 | 2.648507 | 1.847193 | 11.55178 | 6.60298
2018-05-11 11:24 | 613903.9 | 2160.0011 | 5 | 46 | 3.280401 | -3.25991 | 2.648507 | 1.955854 | 11.55178 | 6.960858
2018-05-11 11:26 | 614023.9 | 2280.0001 | 5 | 46 | 3.253069 | -3.259899 | 2.648507 | 2.064511 | 11.55178 | 7.315825
2018-05-11 11:28 | 614143.9 | 2400.0015 | 5 | 46 | 3.222725 | -3.259898 | 2.648507 | 2.173164 | 11.55178 | 7.667654
2018-05-11 11:30 | 614263.9 | 2520.0012 | 5 | 46 | 3.188037 | -3.259896 | 2.648507 | 2.281819 | 11.55178 | 8.015982
2018-05-11 11:32 | 614383.9 | 2640.0001 | 5 | 46 | 3.14711 | -3.259871 | 2.648507 | 2.390481 | 11.55178 | 8.360239
2018-05-11 11:34 | 614503.9 | 2760.0006 | 5 | 46 | 3.095566 | -3.260183 | 2.648507 | 2.499138 | 11.55178 | 8.699516
2018-05-11 11:36 | 614623.9 | 2880.0009 | 5 | 46 | 3.028361 | -3.259871 | 2.648507 | 2.607795 | 11.55178 | 9.032389
2018-05-11 11:37 | 614664.6 | 2920.7174 | 5 | 46 | 2.999999 | -3.25982 | 2.648507 | 2.644661 | 11.55178 | 9.143521
2018-05-11 11:39 | 614784.6 | 120.0002 | 6 | 46 | 3.665548 | 0 | 2.648507 | 2.644661 | 11.55178 | 9.143521
2018-05-11 11:41 | 614904.6 | 240.0007 | 6 | 46 | 3.69643 | 0 | 2.648507 | 2.644661 | 11.55178 | 9.143521
2018-05-11 11:42 | 614964.6 | 300.0016 | 6 | 46 | 3.701676 | 0 | 2.648507 | 2.644661 | 11.55178 | 9.143521
2018-05-11 11:42 | 614964.6 | 0.0026 | 7 | 47 | 3.701851 | 0 | 0 | 0 | 0 | 0
2018-05-11 11:43 | 615067.6 | 102.9516 | 2 | 47 | 4.200307 | 3.259995 | 0.1095261 | 0 | 0.4595981 | 0
2018-05-11 11:45 | 615187.7 | 120.0008 | 3 | 47 | 4.240908 | 3.259958 | 0.2177986 | 0 | 0.9166622 | 0
2018-05-11 11:47 | 615307.7 | 240.0007 | 3 | 47 | 4.266451 | 3.259939 | 0.3264626 | 0 | 1.379004 | 0
2018-05-11 11:49 | 615427.7 | 360.0011 | 3 | 47 | 4.284699 | 3.259979 | 0.4351256 | 0 | 1.843616 | 0
2018-05-11 11:51 | 615547.7 | 480.0008 | 3 | 47 | 4.30411 | 3.259945 | 0.5437903 | 0 | 2.310242 | 0
2018-05-11 11:53 | 615667.7 | 600.0006 | 3 | 47 | 4.327793 | 3.259979 | 0.6524453 | 0 | 2.779153 | 0
2018-05-11 11:55 | 615787.7 | 720.0012 | 3 | 47 | 4.355505 | 3.260044 | 0.7611097 | 0 | 3.250905 | 0
2018-05-11 11:57 | 615907.7 | 840.0005 | 3 | 47 | 4.386602 | 3.260023 | 0.8697688 | 0 | 3.725831 | 0
2018-05-11 11:59 | 616027.7 | 960.0014 | 3 | 47 | 4.400269 | 3.080904 | 0.9765894 | 0 | 4.195556 | 0
2018-05-11 12:01 | 616147.7 | 1080.0011 | 3 | 47 | 4.400241 | 2.814661 | 1.074779 | 0 | 4.627616 | 0
2018-05-11 12:03 | 616267.7 | 1200.0005 | 3 | 47 | 4.40024 | 2.57715 | 1.164564 | 0 | 5.022693 | 0
2018-05-11 12:05 | 616387.7 | 1320.001 | 3 | 47 | 4.400215 | 2.372616 | 1.246976 | 0 | 5.385323 | 0
2018-05-11 12:07 | 616507.7 | 1440.0004 | 3 | 47 | 4.40022 | 2.198177 | 1.323074 | 0 | 5.720172 | 0
2018-05-11 12:09 | 616627.7 | 1560.0008 | 3 | 47 | 4.400214 | 2.048584 | 1.393804 | 0 | 6.0314 | 0
2018-05-11 12:11 | 616747.7 | 1680.0005 | 3 | 47 | 4.400236 | 1.922011 | 1.459942 | 0 | 6.322423 | 0
2018-05-11 12:13 | 616867.7 | 1800.0009 | 3 | 47 | 4.400178 | 1.809792 | 1.522103 | 0 | 6.595944 | 0
2018-05-11 12:15 | 616987.7 | 1920.0014 | 3 | 47 | 4.400169 | 1.708794 | 1.580712 | 0 | 6.853837 | 0
2018-05-11 12:17 | 617107.7 | 2040.0019 | 3 | 47 | 4.400199 | 1.617009 | 1.636122 | 0 | 7.097653 | 0
2018-05-11 12:19 | 617227.7 | 2160.0014 | 3 | 47 | 4.400188 | 1.531926 | 1.688573 | 0 | 7.328445 | 0
2018-05-11 12:21 | 617347.7 | 2280.0005 | 3 | 47 | 4.400169 | 1.45436 | 1.738325 | 0 | 7.547364 | 0
2018-05-11 12:23 | 617467.7 | 2400.0009 | 3 | 47 | 4.400214 | 1.384109 | 1.785609 | 0 | 7.755424 | 0
2018-05-11 12:25 | 617587.7 | 2520.001 | 3 | 47 | 4.400155 | 1.317555 | 1.830611 | 0 | 7.953442 | 0
2018-05-11 12:27 | 617707.7 | 2640.0012 | 3 | 47 | 4.400127 | 1.25543 | 1.873502 | 0 | 8.142167 | 0
2018-05-11 12:29 | 617827.7 | 2760.0008 | 3 | 47 | 4.40013 | 1.196006 | 1.914366 | 0 | 8.321978 | 0
2018-05-11 12:31 | 617947.7 | 2880.0009 | 3 | 47 | 4.400107 | 1.13902 | 1.953297 | 0 | 8.493279 | 0
2018-05-11 12:33 | 618067.7 | 3000.0015 | 3 | 47 | 4.400191 | 1.084551 | 1.990362 | 0 | 8.656372 | 0
2018-05-11 12:35 | 618187.7 | 3120 | 3 | 47 | 4.400223 | 1.030503 | 2.025602 | 0 | 8.811434 | 0
2018-05-11 12:37 | 618307.7 | 3240.0018 | 3 | 47 | 4.400128 | 0.9780407 | 2.059076 | 0 | 8.958726 | 0
2018-05-11 12:39 | 618427.7 | 3360.0007 | 3 | 47 | 4.400134 | 0.9291153 | 2.090859 | 0 | 9.098577 | 0
2018-05-11 12:41 | 618547.7 | 3480.0012 | 3 | 47 | 4.400253 | 0.8827257 | 2.121046 | 0 | 9.231405 | 0
2018-05-11 12:43 | 618667.7 | 3600 | 3 | 47 | 4.400191 | 0.8373795 | 2.149697 | 0 | 9.357476 | 0
2018-05-11 12:45 | 618787.7 | 3720.0006 | 3 | 47 | 4.400213 | 0.7943268 | 2.176876 | 0 | 9.477066 | 0
2018-05-11 12:47 | 618907.7 | 3840.0015 | 3 | 47 | 4.400144 | 0.7513342 | 2.202629 | 0 | 9.590385 | 0
2018-05-11 12:49 | 619027.7 | 3960.001 | 3 | 47 | 4.400071 | 0.7104111 | 2.227002 | 0 | 9.697628 | 0
2018-05-11 12:51 | 619147.7 | 4080.0003 | 3 | 47 | 4.400165 | 0.6732273 | 2.250064 | 0 | 9.799106 | 0
2018-05-11 12:53 | 619267.7 | 4200.0015 | 3 | 47 | 4.400186 | 0.6374731 | 2.271899 | 0 | 9.895185 | 0
2018-05-11 12:55 | 619387.7 | 4320.0012 | 3 | 47 | 4.400181 | 0.6034012 | 2.292571 | 0 | 9.986142 | 0
2018-05-11 12:57 | 619507.7 | 4440.0006 | 3 | 47 | 4.400187 | 0.57094 | 2.312127 | 0 | 10.07219 | 0
2018-05-11 12:59 | 619627.7 | 4560.0006 | 3 | 47 | 4.400107 | 0.5394173 | 2.330632 | 0 | 10.15362 | 0
2018-05-11 13:01 | 619747.7 | 4680.0006 | 3 | 47 | 4.400158 | 0.5104837 | 2.348131 | 0 | 10.23062 | 0
2018-05-11 13:03 | 619867.7 | 4800.0015 | 3 | 47 | 4.400151 | 0.4825163 | 2.364669 | 0 | 10.30338 | 0
2018-05-11 13:05 | 619987.7 | 4920.0021 | 3 | 47 | 4.400156 | 0.4564734 | 2.380309 | 0 | 10.3722 | 0
2018-05-11 13:07 | 620107.7 | 5040.0009 | 3 | 47 | 4.400084 | 0.4322443 | 2.395121 | 0 | 10.43738 | 0
2018-05-11 13:09 | 620227.7 | 5160.0007 | 3 | 47 | 4.400194 | 0.4109373 | 2.409163 | 0 | 10.49916 | 0
2018-05-11 13:11 | 620347.7 | 5280.0002 | 3 | 47 | 4.400084 | 0.3890581 | 2.422493 | 0 | 10.55782 | 0
2018-05-11 13:13 | 620467.7 | 5400.0016 | 3 | 47 | 4.400155 | 0.3692169 | 2.435134 | 0 | 10.61344 | 0
2018-05-11 13:15 | 620587.7 | 5520.0001 | 3 | 47 | 4.40014 | 0.3496428 | 2.447111 | 0 | 10.66614 | 0
2018-05-11 13:17 | 620707.7 | 5640.0018 | 3 | 47 | 4.400125 | 0.331255 | 2.458451 | 0 | 10.71604 | 0
2018-05-11 13:19 | 620827.7 | 5760.0021 | 3 | 47 | 4.400111 | 0.3138599 | 2.469202 | 0 | 10.76335 | 0
2018-05-11 13:21 | 620947.7 | 5880 | 3 | 47 | 4.400098 | 0.2983007 | 2.479409 | 0 | 10.80826 | 0
2018-05-11 13:23 | 621067.7 | 6000.0015 | 3 | 47 | 4.400139 | 0.2837791 | 2.489106 | 0 | 10.85092 | 0
2018-05-11 13:25 | 621187.7 | 6120.0013 | 3 | 47 | 4.400119 | 0.2695932 | 2.498322 | 0 | 10.89148 | 0
2018-05-11 13:27 | 621307.7 | 6240.0011 | 3 | 47 | 4.400158 | 0.2568417 | 2.507086 | 0 | 10.93004 | 0
2018-05-11 13:29 | 621427.7 | 6360.0008 | 3 | 47 | 4.400119 | 0.2437038 | 2.515422 | 0 | 10.96672 | 0
2018-05-11 13:31 | 621547.7 | 6480.0012 | 3 | 47 | 4.400138 | 0.2320518 | 2.523345 | 0 | 11.00158 | 0
2018-05-11 13:33 | 621667.7 | 6600.0015 | 3 | 47 | 4.400157 | 0.2214546 | 2.530891 | 0 | 11.03478 | 0
2018-05-11 13:35 | 621787.7 | 6720.0005 | 3 | 47 | 4.400134 | 0.2111664 | 2.538091 | 0 | 11.06647 | 0
2018-05-11 13:37 | 621907.7 | 6840.0007 | 3 | 47 | 4.400139 | 0.201911 | 2.544965 | 0 | 11.09671 | 0
2018-05-11 13:39 | 622027.7 | 6960.0017 | 3 | 47 | 4.400064 | 0.1926565 | 2.551542 | 0 | 11.12565 | 0
2018-05-11 13:41 | 622147.7 | 7080.0004 | 3 | 47 | 4.400057 | 0.1837597 | 2.557825 | 0 | 11.1533 | 0
2018-05-11 13:43 | 622267.7 | 7200.0013 | 3 | 47 | 4.400135 | 0.176321 | 2.563824 | 0 | 11.17969 | 0
2018-05-11 13:45 | 622387.7 | 7320.0014 | 3 | 47 | 4.400111 | 0.1685123 | 2.569563 | 0 | 11.20494 | 0
2018-05-11 13:47 | 622507.7 | 7440.0008 | 3 | 47 | 4.400037 | 0.1608267 | 2.575059 | 0 | 11.22913 | 0
2018-05-11 13:49 | 622627.7 | 7560.001 | 3 | 47 | 4.400096 | 0.1546326 | 2.58032 | 0 | 11.25228 | 0
2018-05-11 13:51 | 622747.7 | 7680.0009 | 3 | 47 | 4.400032 | 0.148037 | 2.585371 | 0 | 11.2745 | 0
2018-05-11 13:53 | 622867.7 | 7800.0013 | 3 | 47 | 4.40009 | 0.1423988 | 2.590219 | 0 | 11.29583 | 0
2018-05-11 13:55 | 622987.7 | 7920.0001 | 3 | 47 | 4.400081 | 0.136775 | 2.594866 | 0 | 11.31628 | 0
2018-05-11 13:57 | 623107.7 | 8040.0016 | 3 | 47 | 4.400074 | 0.1310787 | 2.599332 | 0 | 11.33593 | 0
2018-05-11 13:59 | 623227.7 | 8160.0013 | 3 | 47 | 4.400096 | 0.1260586 | 2.603616 | 0 | 11.35478 | 0
2018-05-11 14:01 | 623347.7 | 8280.001 | 3 | 47 | 4.400162 | 0.1215019 | 2.607731 | 0 | 11.37289 | 0
2018-05-11 14:03 | 623467.7 | 8400 | 3 | 47 | 4.400082 | 0.116787 | 2.611694 | 0 | 11.39032 | 0
2018-05-11 14:05 | 623587.7 | 8520.0006 | 3 | 47 | 4.400042 | 0.1126432 | 2.615514 | 0 | 11.40713 | 0
2018-05-11 14:07 | 623707.7 | 8640.001 | 3 | 47 | 4.400018 | 0.10814 | 2.619204 | 0 | 11.42337 | 0
2018-05-11 14:09 | 623827.7 | 8760.0005 | 3 | 47 | 4.400025 | 0.1045103 | 2.622755 | 0 | 11.43899 | 0
2018-05-11 14:11 | 623947.7 | 8880.0009 | 3 | 47 | 4.400084 | 0.1008453 | 2.626183 | 0 | 11.45408 | 0
2018-05-11 14:13 | 624067.7 | 9000.0014 | 3 | 47 | 4.40004 | 0.09689713 | 2.629493 | 0 | 11.46864 | 0
2018-05-11 14:15 | 624187.7 | 9120.0008 | 3 | 47 | 4.400084 | 0.09411144 | 2.632677 | 0 | 11.48265 | 0
2018-05-11 14:17 | 624307.7 | 9240.0018 | 3 | 47 | 4.400063 | 0.09065533 | 2.635757 | 0 | 11.4962 | 0
2018-05-11 14:19 | 624427.7 | 9360.0021 | 3 | 47 | 4.399948 | 0.08672714 | 2.638731 | 0 | 11.50929 | 0
2018-05-11 14:21 | 624547.7 | 9480.0011 | 3 | 47 | 4.400079 | 0.08492088 | 2.641602 | 0 | 11.52192 | 0
2018-05-11 14:23 | 624667.7 | 9600.0007 | 3 | 47 | 4.400097 | 0.08209229 | 2.644375 | 0 | 11.53412 | 0
2018-05-11 14:23 | 624681.6 | 9613.9191 | 3 | 47 | 4.400071 | 0.08149242 | 2.644692 | 0 | 11.53552 | 0
2018-05-11 14:25 | 624801.6 | 120.0008 | 4 | 47 | 4.383751 | 0 | 2.644692 | 0 | 11.53552 | 0
2018-05-11 14:27 | 624921.6 | 240.0016 | 4 | 47 | 4.381935 | 0 | 2.644692 | 0 | 11.53552 | 0
2018-05-11 14:28 | 624981.6 | 300.002 | 4 | 47 | 4.38133 | 0 | 2.644692 | 0 | 11.53552 | 0
2018-05-11 14:30 | 625101.8 | 120.0012 | 5 | 47 | 3.869452 | -3.25986 | 2.644692 | 0.1086469 | 11.53552 | 0.4264069
2018-05-11 14:32 | 625221.8 | 240.0016 | 5 | 47 | 3.826364 | -3.259792 | 2.644692 | 0.217312 | 11.53552 | 0.844464
2018-05-11 14:34 | 625341.8 | 360.001 | 5 | 47 | 3.782897 | -3.259843 | 2.644692 | 0.3259738 | 11.53552 | 1.257895
2018-05-11 14:36 | 625461.8 | 480.0022 | 5 | 47 | 3.738632 | -3.259833 | 2.644692 | 0.4346319 | 11.53552 | 1.666532
2018-05-11 14:38 | 625581.8 | 600.0008 | 5 | 47 | 3.694919 | -3.259845 | 2.644692 | 0.5432849 | 11.53552 | 2.070357
2018-05-11 14:40 | 625701.8 | 720.0004 | 5 | 47 | 3.651763 | -3.259903 | 2.644692 | 0.6519483 | 11.53552 | 2.469516
2018-05-11 14:42 | 625821.8 | 840.0004 | 5 | 47 | 3.609879 | -3.260164 | 2.644692 | 0.7606008 | 11.53552 | 2.864006
2018-05-11 14:44 | 625941.8 | 960.0022 | 5 | 47 | 3.570191 | -3.259822 | 2.644692 | 0.8692627 | 11.53552 | 3.254085
2018-05-11 14:46 | 626061.8 | 1080 | 5 | 47 | 3.533277 | -3.259815 | 2.644692 | 0.9779152 | 11.53552 | 3.639963
2018-05-11 14:48 | 626181.8 | 1200.0004 | 5 | 47 | 3.498768 | -3.259845 | 2.644692 | 1.086577 | 11.53552 | 4.021997
2018-05-11 14:50 | 626301.8 | 1320.0008 | 5 | 47 | 3.466996 | -3.260199 | 2.644692 | 1.195242 | 11.53552 | 4.400452
2018-05-11 14:52 | 626421.8 | 1440.0025 | 5 | 47 | 3.437036 | -3.259825 | 2.644692 | 1.303906 | 11.53552 | 4.775549
2018-05-11 14:54 | 626541.8 | 1560.0014 | 5 | 47 | 3.409153 | -3.259863 | 2.644692 | 1.412569 | 11.53552 | 5.147495
2018-05-11 14:56 | 626661.8 | 1680.001 | 5 | 47 | 3.383246 | -3.260225 | 2.644692 | 1.521222 | 11.53552 | 5.516481
2018-05-11 14:58 | 626781.8 | 1800.0005 | 5 | 47 | 3.358621 | -3.26018 | 2.644692 | 1.629879 | 11.53552 | 5.88275
2018-05-11 15:00 | 626901.8 | 1920.0009 | 5 | 47 | 3.333929 | -3.25982 | 2.644692 | 1.738539 | 11.53552 | 6.246356
2018-05-11 15:02 | 627021.8 | 2040.0001 | 5 | 47 | 3.308994 | -3.259912 | 2.644692 | 1.847201 | 11.53552 | 6.607283
2018-05-11 15:04 | 627141.8 | 2160.0023 | 5 | 47 | 3.283433 | -3.259881 | 2.644692 | 1.955863 | 11.53552 | 6.965462
2018-05-11 15:06 | 627261.8 | 2280.0012 | 5 | 47 | 3.256158 | -3.260192 | 2.644692 | 2.064521 | 11.53552 | 7.320778
2018-05-11 15:08 | 627381.8 | 2400 | 5 | 47 | 3.226279 | -3.259948 | 2.644692 | 2.173181 | 11.53552 | 7.672994
2018-05-11 15:10 | 627501.8 | 2520.0008 | 5 | 47 | 3.192082 | -3.259871 | 2.644692 | 2.281842 | 11.53552 | 8.02176
2018-05-11 15:12 | 627621.8 | 2640.0004 | 5 | 47 | 3.150817 | -3.259919 | 2.644692 | 2.390495 | 11.53552 | 8.366429
2018-05-11 15:14 | 627741.8 | 2760.0014 | 5 | 47 | 3.099435 | -3.259805 | 2.644692 | 2.499158 | 11.53552 | 8.706103
2018-05-11 15:16 | 627861.8 | 2880.0006 | 5 | 47 | 3.033329 | -3.260099 | 2.644692 | 2.60782 | 11.53552 | 9.039476
2018-05-11 15:17 | 627910.4 | 2928.6587 | 5 | 47 | 2.999999 | -3.260174 | 2.644692 | 2.651877 | 11.53552 | 9.172399
2018-05-11 15:19 | 628030.4 | 120.0004 | 6 | 47 | 3.664262 | 0 | 2.644692 | 2.651884 | 11.53552 | 9.17242
2018-05-11 15:21 | 628150.4 | 240.0005 | 6 | 47 | 3.695313 | 0 | 2.644692 | 2.651884 | 11.53552 | 9.17242
2018-05-11 15:22 | 628210.4 | 300.0015 | 6 | 47 | 3.700681 | 0 | 2.644692 | 2.651884 | 11.53552 | 9.17242
2018-05-11 15:22 | 628210.5 | 0.0027 | 7 | 48 | 3.70067 | 0 | 0 | 0 | 0 | 0
2018-05-11 15:24 | 628316 | 105.4765 | 2 | 48 | 4.200316 | 3.259975 | 0.112075 | 0 | 0.470285 | 0
2018-05-11 15:26 | 628436 | 120.0003 | 3 | 48 | 4.240503 | 3.259975 | 0.2203585 | 0 | 0.927361 | 0
2018-05-11 15:28 | 628556 | 240.0009 | 3 | 48 | 4.265703 | 3.259941 | 0.3290226 | 0 | 1.389636 | 0
2018-05-11 15:30 | 628676 | 360.0003 | 3 | 48 | 4.283907 | 3.259941 | 0.4376808 | 0 | 1.854149 | 0
2018-05-11 15:32 | 628796 | 480.0001 | 3 | 48 | 4.303216 | 3.259951 | 0.5463359 | 0 | 2.32064 | 0
2018-05-11 15:34 | 628916 | 600.0005 | 3 | 48 | 4.3265 | 3.259943 | 0.6550062 | 0 | 2.789498 | 0
2018-05-11 15:36 | 629036 | 720.0006 | 3 | 48 | 4.353938 | 3.259895 | 0.7636607 | 0 | 3.261045 | 0
2018-05-11 15:38 | 629156 | 840.0001 | 3 | 48 | 4.384544 | 3.260008 | 0.8723243 | 0 | 3.735793 | 0
2018-05-11 15:40 | 629276 | 960.0014 | 3 | 48 | 4.400273 | 3.095186 | 0.9794617 | 0 | 4.206816 | 0
2018-05-11 15:42 | 629396 | 1080.001 | 3 | 48 | 4.400241 | 2.825302 | 1.078047 | 0 | 4.640614 | 0
2018-05-11 15:44 | 629516 | 1200.0008 | 3 | 48 | 4.400268 | 2.586685 | 1.168155 | 0 | 5.037112 | 0
2018-05-11 15:46 | 629636 | 1320.0003 | 3 | 48 | 4.400226 | 2.383097 | 1.250916 | 0 | 5.40128 | 0
2018-05-11 15:48 | 629756 | 1440.0007 | 3 | 48 | 4.400216 | 2.208349 | 1.327344 | 0 | 5.737584 | 0
2018-05-11 15:50 | 629876 | 1560.001 | 3 | 48 | 4.40025 | 2.059122 | 1.398398 | 0 | 6.050235 | 0
2018-05-11 15:52 | 629996 | 1680.0005 | 3 | 48 | 4.40017 | 1.929383 | 1.464828 | 0 | 6.342543 | 0
2018-05-11 15:54 | 630116 | 1800.0005 | 3 | 48 | 4.400231 | 1.815788 | 1.527213 | 0 | 6.617052 | 0
2018-05-11 15:56 | 630236 | 1920.0015 | 3 | 48 | 4.400219 | 1.714428 | 1.586003 | 0 | 6.875738 | 0
2018-05-11 15:58 | 630356 | 2040.0008 | 3 | 48 | 4.400195 | 1.622707 | 1.641596 | 0 | 7.120358 | 0
2018-05-11 16:00 | 630476 | 2160.0001 | 3 | 48 | 4.400178 | 1.536494 | 1.694234 | 0 | 7.351976 | 0
2018-05-11 16:02 | 630596 | 2280.0019 | 3 | 48 | 4.400216 | 1.458068 | 1.744141 | 0 | 7.571579 | 0
2018-05-11 16:04 | 630716 | 2400.0002 | 3 | 48 | 4.400183 | 1.385798 | 1.791516 | 0 | 7.780036 | 0
2018-05-11 16:06 | 630836 | 2520.0003 | 3 | 48 | 4.400233 | 1.320516 | 1.836607 | 0 | 7.978443 | 0
2018-05-11 16:08 | 630956 | 2640.0002 | 3 | 48 | 4.400191 | 1.256927 | 1.879548 | 0 | 8.167394 | 0
2018-05-11 16:10 | 631076 | 2760.0011 | 3 | 48 | 4.400211 | 1.197079 | 1.920432 | 0 | 8.347291 | 0
2018-05-11 16:12 | 631196 | 2880.001 | 3 | 48 | 4.400167 | 1.139159 | 1.959357 | 0 | 8.518565 | 0
2018-05-11 16:14 | 631316 | 3000.0004 | 3 | 48 | 4.400206 | 1.085759 | 1.996435 | 0 | 8.681715 | 0
2018-05-11 16:16 | 631436 | 3120.0001 | 3 | 48 | 4.400129 | 1.031943 | 2.031726 | 0 | 8.837003 | 0
2018-05-11 16:18 | 631556 | 3240.0011 | 3 | 48 | 4.400141 | 0.980917 | 2.065274 | 0 | 8.984622 | 0
2018-05-11 16:20 | 631676 | 3360.0004 | 3 | 48 | 4.400197 | 0.9316359 | 2.097147 | 0 | 9.124865 | 0
2018-05-11 16:22 | 631796 | 3480.0002 | 3 | 48 | 4.400153 | 0.8836832 | 2.127401 | 0 | 9.257991 | 0
2018-05-11 16:24 | 631916 | 3600.0019 | 3 | 48 | 4.4002 | 0.8374453 | 2.156079 | 0 | 9.384176 | 0
2018-05-11 16:26 | 632036 | 3720.0009 | 3 | 48 | 4.400173 | 0.7931614 | 2.183245 | 0 | 9.503712 | 0
2018-05-11 16:28 | 632156 | 3840.0005 | 3 | 48 | 4.400194 | 0.7514992 | 2.208979 | 0 | 9.616945 | 0
2018-05-11 16:30 | 632276 | 3960.0007 | 3 | 48 | 4.400111 | 0.7120428 | 2.233369 | 0 | 9.724264 | 0
2018-05-11 16:32 | 632396 | 4080.0012 | 3 | 48 | 4.400167 | 0.6746788 | 2.256475 | 0 | 9.825937 | 0
2018-05-11 16:34 | 632516 | 4200.0006 | 3 | 48 | 4.400178 | 0.638835 | 2.278361 | 0 | 9.922238 | 0
2018-05-11 16:36 | 632636 | 4320.0002 | 3 | 48 | 4.400181 | 0.6040077 | 2.299062 | 0 | 10.01333 | 0
2018-05-11 16:38 | 632756 | 4440.0014 | 3 | 48 | 4.400178 | 0.5714884 | 2.318647 | 0 | 10.0995 | 0
2018-05-11 16:40 | 632876 | 4560.0003 | 3 | 48 | 4.400197 | 0.5407248 | 2.337167 | 0 | 10.18099 | 0
2018-05-11 16:42 | 632996 | 4680.0015 | 3 | 48 | 4.400132 | 0.5105944 | 2.354679 | 0 | 10.25805 | 0
2018-05-11 16:44 | 633116 | 4800.0012 | 3 | 48 | 4.400189 | 0.4836502 | 2.371244 | 0 | 10.33094 | 0
2018-05-11 16:46 | 633236 | 4920.0015 | 3 | 48 | 4.400192 | 0.4577494 | 2.386921 | 0 | 10.39992 | 0
2018-05-11 16:48 | 633356 | 5040.001 | 3 | 48 | 4.400124 | 0.4336243 | 2.401776 | 0 | 10.46528 | 0
2018-05-11 16:50 | 633476 | 5160.0024 | 3 | 48 | 4.400209 | 0.4120808 | 2.415862 | 0 | 10.52726 | 0
2018-05-11 16:52 | 633596 | 5280.0014 | 3 | 48 | 4.400105 | 0.3894501 | 2.42921 | 0 | 10.586 | 0
2018-05-11 16:54 | 633716 | 5400.0013 | 3 | 48 | 4.400166 | 0.3695641 | 2.44186 | 0 | 10.64166 | 0
2018-05-11 16:56 | 633836 | 5520 | 3 | 48 | 4.400075 | 0.3496704 | 2.453841 | 0 | 10.69438 | 0
2018-05-11 16:58 | 633956 | 5640.0012 | 3 | 48 | 4.400179 | 0.3323307 | 2.465201 | 0 | 10.74436 | 0
2018-05-11 17:00 | 634076 | 5760.0013 | 3 | 48 | 4.400091 | 0.3149595 | 2.475981 | 0 | 10.79179 | 0
2018-05-11 17:02 | 634196 | 5880.0007 | 3 | 48 | 4.400132 | 0.2994328 | 2.486222 | 0 | 10.83686 | 0
2018-05-11 17:04 | 634316 | 6000.0002 | 3 | 48 | 4.400116 | 0.2840614 | 2.49594 | 0 | 10.87962 | 0
2018-05-11 17:06 | 634436 | 6120.0009 | 3 | 48 | 4.400092 | 0.2696199 | 2.505169 | 0 | 10.92023 | 0
2018-05-11 17:08 | 634556 | 6240.0017 | 3 | 48 | 4.40014 | 0.2563725 | 2.513933 | 0 | 10.95879 | 0
2018-05-11 17:10 | 634676 | 6360.001 | 3 | 48 | 4.400168 | 0.2444315 | 2.522275 | 0 | 10.99549 | 0
2018-05-11 17:12 | 634796 | 6480.0007 | 3 | 48 | 4.400064 | 0.2320023 | 2.530219 | 0 | 11.03045 | 0
2018-05-11 17:14 | 634916 | 6600.0009 | 3 | 48 | 4.400102 | 0.2217865 | 2.53779 | 0 | 11.06376 | 0
2018-05-11 17:16 | 635036 | 6720.0016 | 3 | 48 | 4.400073 | 0.2115564 | 2.54501 | 0 | 11.09553 | 0
2018-05-11 17:18 | 635156 | 6840.001 | 3 | 48 | 4.400084 | 0.2016172 | 2.551897 | 0 | 11.12583 | 0
2018-05-11 17:20 | 635276 | 6960.0005 | 3 | 48 | 4.400105 | 0.1923723 | 2.558467 | 0 | 11.15474 | 0
2018-05-11 17:22 | 635396 | 7080.0001 | 3 | 48 | 4.40008 | 0.1837826 | 2.564742 | 0 | 11.18235 | 0
2018-05-11 17:24 | 635516 | 7200.0009 | 3 | 48 | 4.400125 | 0.1763859 | 2.570747 | 0 | 11.20878 | 0
2018-05-11 17:26 | 635636 | 7320.0012 | 3 | 48 | 4.400145 | 0.1691504 | 2.576493 | 0 | 11.23406 | 0
2018-05-11 17:28 | 635756 | 7440.0013 | 3 | 48 | 4.400037 | 0.1615553 | 2.581999 | 0 | 11.25828 | 0
2018-05-11 17:30 | 635876 | 7560.0002 | 3 | 48 | 4.400119 | 0.1550751 | 2.587272 | 0 | 11.28149 | 0
2018-05-11 17:32 | 635996 | 7680.0004 | 3 | 48 | 4.400068 | 0.1483459 | 2.592331 | 0 | 11.30375 | 0
2018-05-11 17:34 | 636116 | 7800.0004 | 3 | 48 | 4.400083 | 0.142417 | 2.597178 | 0 | 11.32507 | 0
2018-05-11 17:36 | 636236 | 7920.0006 | 3 | 48 | 4.400093 | 0.1370525 | 2.601827 | 0 | 11.34553 | 0
2018-05-11 17:38 | 636356 | 8040.0004 | 3 | 48 | 4.400107 | 0.1314344 | 2.606291 | 0 | 11.36517 | 0
2018-05-11 17:40 | 636476 | 8160.0012 | 3 | 48 | 4.400141 | 0.126214 | 2.610575 | 0 | 11.38402 | 0
2018-05-11 17:42 | 636596 | 8280.0012 | 3 | 48 | 4.400052 | 0.1210651 | 2.614689 | 0 | 11.40212 | 0
2018-05-11 17:44 | 636716 | 8400.001 | 3 | 48 | 4.400151 | 0.1174917 | 2.618665 | 0 | 11.41962 | 0
2018-05-11 17:46 | 636836 | 8520.0005 | 3 | 48 | 4.400007 | 0.1125822 | 2.622495 | 0 | 11.43647 | 0
2018-05-11 17:48 | 636956 | 8640.0011 | 3 | 48 | 4.400095 | 0.1090479 | 2.626189 | 0 | 11.45273 | 0
2018-05-11 17:50 | 637076 | 8760.0008 | 3 | 48 | 4.40006 | 0.1048756 | 2.629747 | 0 | 11.46838 | 0
2018-05-11 17:52 | 637196 | 8880.0014 | 3 | 48 | 4.400065 | 0.1008949 | 2.633177 | 0 | 11.48347 | 0
2018-05-11 17:54 | 637316 | 9000.0003 | 3 | 48 | 4.400092 | 0.09767532 | 2.636485 | 0 | 11.49803 | 0
2018-05-11 17:56 | 637436 | 9120.0015 | 3 | 48 | 4.400023 | 0.0937891 | 2.639675 | 0 | 11.51207 | 0
2018-05-11 17:58 | 637556 | 9240.0004 | 3 | 48 | 4.400028 | 0.09070015 | 2.642756 | 0 | 11.52562 | 0
2018-05-11 18:00 | 637676 | 9360.0001 | 3 | 48 | 4.400071 | 0.08784962 | 2.645733 | 0 | 11.53872 | 0
2018-05-11 18:02 | 637796 | 9480.001 | 3 | 48 | 4.400045 | 0.08461666 | 2.64861 | 0 | 11.55138 | 0
2018-05-11 18:04 | 637916 | 9600.001 | 3 | 48 | 4.40004 | 0.0818367 | 2.651386 | 0 | 11.56359 | 0
2018-05-11 18:04 | 637932.9 | 9616.9162 | 3 | 48 | 4.400087 | 0.08149433 | 2.651771 | 0 | 11.56528 | 0
2018-05-11 18:06 | 638052.9 | 119.9999 | 4 | 48 | 4.383739 | 0 | 2.651771 | 0 | 11.56528 | 0
2018-05-11 18:08 | 638172.9 | 240.0006 | 4 | 48 | 4.381936 | 0 | 2.651771 | 0 | 11.56528 | 0
2018-05-11 18:09 | 638232.9 | 300.0034 | 4 | 48 | 4.381331 | 0 | 2.651771 | 0 | 11.56528 | 0
2018-05-11 18:11 | 638353.1 | 120.0003 | 5 | 48 | 3.869007 | -3.259868 | 2.651771 | 0.108649 | 11.56528 | 0.4263656
2018-05-11 18:13 | 638473.1 | 240.0012 | 5 | 48 | 3.825903 | -3.259906 | 2.651771 | 0.2173149 | 11.56528 | 0.8443863
2018-05-11 18:15 | 638593.1 | 360.0012 | 5 | 48 | 3.782205 | -3.259881 | 2.651771 | 0.3259711 | 11.56528 | 1.257745
2018-05-11 18:17 | 638713.1 | 480.0017 | 5 | 48 | 3.737856 | -3.259898 | 2.651771 | 0.4346298 | 11.56528 | 1.666293
2018-05-11 18:19 | 638833.1 | 600.0009 | 5 | 48 | 3.694392 | -3.26005 | 2.651771 | 0.5432814 | 11.56528 | 2.070049
2018-05-11 18:21 | 638953.1 | 720.0008 | 5 | 48 | 3.651822 | -3.259847 | 2.651771 | 0.651946 | 11.56528 | 2.469179
2018-05-11 18:23 | 639073.1 | 840.0008 | 5 | 48 | 3.610029 | -3.259835 | 2.651771 | 0.7606049 | 11.56528 | 2.863699
2018-05-11 18:25 | 639193.1 | 960 | 5 | 48 | 3.570285 | -3.259804 | 2.651771 | 0.8692578 | 11.56528 | 3.253765
2018-05-11 18:27 | 639313.1 | 1080.0015 | 5 | 48 | 3.532722 | -3.259912 | 2.651771 | 0.9779215 | 11.56528 | 3.639661
2018-05-11 18:29 | 639433.1 | 1200.0012 | 5 | 48 | 3.498054 | -3.259892 | 2.651771 | 1.086576 | 11.56528 | 4.021595
2018-05-11 18:31 | 639553.1 | 1320.0012 | 5 | 48 | 3.466282 | -3.259843 | 2.651771 | 1.195234 | 11.56528 | 4.399945
2018-05-11 18:33 | 639673.1 | 1440.0005 | 5 | 48 | 3.436853 | -3.25987 | 2.651771 | 1.303893 | 11.56528 | 4.774967
2018-05-11 18:35 | 639793.1 | 1560.0002 | 5 | 48 | 3.408887 | -3.260201 | 2.651771 | 1.412555 | 11.56528 | 5.146893
2018-05-11 18:37 | 639913.1 | 1680.0015 | 5 | 48 | 3.383058 | -3.259901 | 2.651771 | 1.521207 | 11.56528 | 5.515868
2018-05-11 18:39 | 640033.1 | 1800.0012 | 5 | 48 | 3.358338 | -3.259822 | 2.651771 | 1.629864 | 11.56528 | 5.882106
2018-05-11 18:41 | 640153.1 | 1920.0016 | 5 | 48 | 3.333951 | -3.259873 | 2.651771 | 1.738525 | 11.56528 | 6.245688
2018-05-11 18:43 | 640273.1 | 2040.0002 | 5 | 48 | 3.309235 | -3.259842 | 2.651771 | 1.847183 | 11.56528 | 6.606626
2018-05-11 18:45 | 640393.1 | 2160.0006 | 5 | 48 | 3.283305 | -3.260027 | 2.651771 | 1.955837 | 11.56528 | 6.964792
2018-05-11 18:47 | 640513.1 | 2280 | 5 | 48 | 3.255362 | -3.260194 | 2.651771 | 2.064497 | 11.56528 | 7.320058
2018-05-11 18:49 | 640633.1 | 2400.0002 | 5 | 48 | 3.225058 | -3.260183 | 2.651771 | 2.173164 | 11.56528 | 7.672201
2018-05-11 18:51 | 640753.1 | 2520.0012 | 5 | 48 | 3.19096 | -3.260158 | 2.651771 | 2.281831 | 11.56528 | 8.020844
2018-05-11 18:53 | 640873.1 | 2640.0011 | 5 | 48 | 3.150401 | -3.260164 | 2.651771 | 2.39049 | 11.56528 | 8.365448
2018-05-11 18:55 | 640993.1 | 2760.0004 | 5 | 48 | 3.099546 | -3.26016 | 2.651771 | 2.499155 | 11.56528 | 8.70515
2018-05-11 18:57 | 641113.1 | 2880.0015 | 5 | 48 | 3.033092 | -3.260121 | 2.651771 | 2.607827 | 11.56528 | 9.038558
2018-05-11 18:58 | 641161.1 | 2928.0421 | 5 | 48 | 2.999997 | -3.260129 | 2.651771 | 2.651322 | 11.56528 | 9.169777
2018-05-11 19:00 | 641281.1 | 120 | 6 | 48 | 3.664355 | 0 | 2.651771 | 2.651335 | 11.56528 | 9.169818
2018-05-11 19:02 | 641401.1 | 240.0008 | 6 | 48 | 3.695433 | 0 | 2.651771 | 2.651335 | 11.56528 | 9.169818
2018-05-11 19:03 | 641461.1 | 300.0022 | 6 | 48 | 3.700727 | 0 | 2.651771 | 2.651335 | 11.56528 | 9.169818
2018-05-11 19:03 | 641461.1 | 0.0027 | 7 | 49 | 3.700877 | 0 | 0 | 0 | 0 | 0
2018-05-11 19:05 | 641565.7 | 104.4613 | 2 | 49 | 4.200275 | 3.259995 | 0.1109916 | 4.17e-09 | 0.4657446 | 1.5433e-08
2018-05-11 19:07 | 641685.7 | 120.0009 | 3 | 49 | 4.240112 | 3.259947 | 0.2192675 | 4.17e-09 | 0.9227623 | 1.5433e-08
2018-05-11 19:09 | 641805.7 | 240.0008 | 3 | 49 | 4.265104 | 3.259954 | 0.3279279 | 4.17e-09 | 1.384965 | 1.5433e-08
2018-05-11 19:11 | 641925.7 | 360.0008 | 3 | 49 | 4.283562 | 3.260015 | 0.4365806 | 4.17e-09 | 1.849403 | 1.5433e-08
2018-05-11 19:13 | 642045.7 | 480.0016 | 3 | 49 | 4.303264 | 3.259924 | 0.5452425 | 4.17e-09 | 2.315905 | 1.5433e-08
2018-05-11 19:15 | 642165.7 | 600.0007 | 3 | 49 | 4.326829 | 3.259987 | 0.6539109 | 4.17e-09 | 2.784781 | 1.5433e-08
2018-05-11 19:17 | 642285.7 | 720.0013 | 3 | 49 | 4.354196 | 3.259975 | 0.7625706 | 4.17e-09 | 3.256382 | 1.5433e-08
2018-05-11 19:19 | 642405.7 | 840.0015 | 3 | 49 | 4.384818 | 3.259937 | 0.8712345 | 4.17e-09 | 3.731166 | 1.5433e-08
2018-05-11 19:21 | 642525.7 | 960.0003 | 3 | 49 | 4.400261 | 3.095459 | 0.9783471 | 4.17e-09 | 4.202094 | 1.5433e-08
2018-05-11 19:23 | 642645.7 | 1080 | 3 | 49 | 4.400226 | 2.830055 | 1.077033 | 4.17e-09 | 4.636336 | 1.5433e-08
2018-05-11 19:25 | 642765.7 | 1200.0009 | 3 | 49 | 4.400191 | 2.590984 | 1.167321 | 4.17e-09 | 5.033626 | 1.5433e-08
2018-05-11 19:27 | 642885.7 | 1320.0014 | 3 | 49 | 4.40025 | 2.384531 | 1.250165 | 4.17e-09 | 5.398159 | 1.5433e-08
2018-05-11 19:29 | 643005.7 | 1440.0015 | 3 | 49 | 4.4002 | 2.208269 | 1.326625 | 4.17e-09 | 5.734601 | 1.5433e-08
2018-05-11 19:31 | 643125.7 | 1560.0012 | 3 | 49 | 4.400267 | 2.058088 | 1.397681 | 4.17e-09 | 6.047263 | 1.5433e-08
2018-05-11 19:33 | 643245.7 | 1680.001 | 3 | 49 | 4.400261 | 1.928673 | 1.464064 | 4.17e-09 | 6.339365 | 1.5433e-08
2018-05-11 19:35 | 643365.7 | 1800.0013 | 3 | 49 | 4.400217 | 1.814062 | 1.526397 | 4.17e-09 | 6.613641 | 1.5433e-08
2018-05-11 19:37 | 643485.7 | 1920.0003 | 3 | 49 | 4.40028 | 1.714083 | 1.585163 | 4.17e-09 | 6.872228 | 1.5433e-08
2018-05-11 19:39 | 643605.7 | 2040.001 | 3 | 49 | 4.400231 | 1.622443 | 1.640728 | 4.17e-09 | 7.116721 | 1.5433e-08
2018-05-11 19:41 | 643725.7 | 2160.0003 | 3 | 49 | 4.400226 | 1.537665 | 1.693363 | 4.17e-09 | 7.348327 | 1.5433e-08
2018-05-11 19:43 | 643845.7 | 2280.0003 | 3 | 49 | 4.400167 | 1.457479 | 1.743269 | 4.17e-09 | 7.567922 | 1.5433e-08
2018-05-11 19:45 | 643965.7 | 2400.0001 | 3 | 49 | 4.400229 | 1.385931 | 1.790627 | 4.17e-09 | 7.77631 | 1.5433e-08
2018-05-11 19:47 | 644085.7 | 2520.0017 | 3 | 49 | 4.400244 | 1.320144 | 1.835697 | 4.17e-09 | 7.974625 | 1.5433e-08
2018-05-11 19:49 | 644205.7 | 2640.0008 | 3 | 49 | 4.400191 | 1.257257 | 1.878628 | 4.17e-09 | 8.163527 | 1.5433e-08
2018-05-11 19:51 | 644325.7 | 2760.0008 | 3 | 49 | 4.4002 | 1.197584 | 1.919529 | 4.17e-09 | 8.343502 | 1.5433e-08
2018-05-11 19:53 | 644445.7 | 2880.0002 | 3 | 49 | 4.400135 | 1.140361 | 1.95849 | 4.17e-09 | 8.514935 | 1.5433e-08
2018-05-11 19:55 | 644565.7 | 3000.0015 | 3 | 49 | 4.400209 | 1.085763 | 1.995586 | 4.17e-09 | 8.678165 | 1.5433e-08
2018-05-11 19:57 | 644685.7 | 3120.0006 | 3 | 49 | 4.400203 | 1.03249 | 2.03087 | 4.17e-09 | 8.833421 | 1.5433e-08
2018-05-11 19:59 | 644805.7 | 3240.0007 | 3 | 49 | 4.400211 | 0.980485 | 2.064396 | 4.17e-09 | 8.980942 | 1.5433e-08
2018-05-11 20:01 | 644925.7 | 3360.0008 | 3 | 49 | 4.400169 | 0.9309216 | 2.096239 | 4.17e-09 | 9.121056 | 1.5433e-08
2018-05-11 20:03 | 645045.7 | 3480.0001 | 3 | 49 | 4.400158 | 0.8830252 | 2.12647 | 4.17e-09 | 9.254077 | 1.5433e-08
2018-05-11 20:05 | 645165.7 | 3600.0009 | 3 | 49 | 4.400172 | 0.8380852 | 2.155148 | 4.17e-09 | 9.380266 | 1.5433e-08
2018-05-11 20:07 | 645285.7 | 3720.0004 | 3 | 49 | 4.400178 | 0.7940559 | 2.182339 | 4.17e-09 | 9.499909 | 1.5433e-08
2018-05-11 20:09 | 645405.7 | 3840.0002 | 3 | 49 | 4.40013 | 0.7519093 | 2.208098 | 4.17e-09 | 9.613256 | 1.5433e-08
2018-05-11 20:11 | 645525.7 | 3960.0014 | 3 | 49 | 4.400208 | 0.7129555 | 2.232508 | 4.17e-09 | 9.720664 | 1.5433e-08
2018-05-11 20:13 | 645645.7 | 4080.0012 | 3 | 49 | 4.400161 | 0.6748505 | 2.255622 | 4.17e-09 | 9.822368 | 1.5433e-08
2018-05-11 20:15 | 645765.7 | 4200.0002 | 3 | 49 | 4.400125 | 0.6382313 | 2.277504 | 4.17e-09 | 9.918652 | 1.5433e-08
2018-05-11 20:17 | 645885.7 | 4320.0004 | 3 | 49 | 4.400208 | 0.6044941 | 2.298208 | 4.17e-09 | 10.00975 | 1.5433e-08
2018-05-11 20:19 | 646005.7 | 4440.0007 | 3 | 49 | 4.400143 | 0.5715075 | 2.317791 | 4.17e-09 | 10.09592 | 1.5433e-08
2018-05-11 20:21 | 646125.7 | 4560.0012 | 3 | 49 | 4.400189 | 0.5410309 | 2.336324 | 4.17e-09 | 10.17747 | 1.5433e-08
2018-05-11 20:23 | 646245.7 | 4680.0001 | 3 | 49 | 4.400155 | 0.5117683 | 2.353863 | 4.17e-09 | 10.25464 | 1.5433e-08
2018-05-11 20:25 | 646365.7 | 4800.0015 | 3 | 49 | 4.400084 | 0.484026 | 2.370458 | 4.17e-09 | 10.32766 | 1.5433e-08
2018-05-11 20:27 | 646485.7 | 4920.0005 | 3 | 49 | 4.400165 | 0.4588776 | 2.386171 | 4.17e-09 | 10.3968 | 1.5433e-08
2018-05-11 20:29 | 646605.7 | 5040.0012 | 3 | 49 | 4.400057 | 0.4340496 | 2.401058 | 4.17e-09 | 10.46231 | 1.5433e-08
2018-05-11 20:31 | 646725.7 | 5160.0031 | 3 | 49 | 4.400141 | 0.4117403 | 2.415159 | 4.17e-09 | 10.52435 | 1.5433e-08
2018-05-11 20:33 | 646845.7 | 5280.0001 | 3 | 49 | 4.400137 | 0.3897924 | 2.428518 | 4.17e-09 | 10.58314 | 1.5433e-08
2018-05-11 20:35 | 646965.7 | 5400 | 3 | 49 | 4.400112 | 0.3695393 | 2.441175 | 4.17e-09 | 10.63883 | 1.5433e-08
2018-05-11 20:37 | 647085.7 | 5520.0008 | 3 | 49 | 4.400122 | 0.3503447 | 2.453179 | 4.17e-09 | 10.69165 | 1.5433e-08
2018-05-11 20:39 | 647205.7 | 5640.0018 | 3 | 49 | 4.400157 | 0.3326893 | 2.464558 | 4.17e-09 | 10.74172 | 1.5433e-08
2018-05-11 20:41 | 647325.7 | 5760.0001 | 3 | 49 | 4.400196 | 0.3155317 | 2.475351 | 4.17e-09 | 10.78921 | 1.5433e-08
2018-05-11 20:43 | 647445.7 | 5880.0014 | 3 | 49 | 4.400169 | 0.2994127 | 2.485583 | 4.17e-09 | 10.83423 | 1.5433e-08
2018-05-11 20:45 | 647565.7 | 6000.0003 | 3 | 49 | 4.400125 | 0.2837744 | 2.495293 | 4.17e-09 | 10.87695 | 1.5433e-08
2018-05-11 20:47 | 647685.7 | 6120.0018 | 3 | 49 | 4.400151 | 0.2699471 | 2.504512 | 4.17e-09 | 10.91752 | 1.5433e-08
2018-05-11 20:49 | 647805.7 | 6240.0004 | 3 | 49 | 4.400046 | 0.256072 | 2.513281 | 4.17e-09 | 10.95611 | 1.5433e-08
2018-05-11 20:51 | 647925.7 | 6360.0008 | 3 | 49 | 4.400147 | 0.2444391 | 2.52163 | 4.17e-09 | 10.99284 | 1.5433e-08
2018-05-11 20:53 | 648045.7 | 6480.0002 | 3 | 49 | 4.400154 | 0.2334309 | 2.529582 | 4.17e-09 | 11.02783 | 1.5433e-08
2018-05-11 20:55 | 648165.7 | 6600.0004 | 3 | 49 | 4.400117 | 0.2220545 | 2.537168 | 4.17e-09 | 11.06121 | 1.5433e-08
2018-05-11 20:57 | 648285.7 | 6720.0014 | 3 | 49 | 4.400116 | 0.2114439 | 2.544396 | 4.17e-09 | 11.09301 | 1.5433e-08
2018-05-11 20:59 | 648405.7 | 6840.0012 | 3 | 49 | 4.400026 | 0.201601 | 2.551286 | 4.17e-09 | 11.12333 | 1.5433e-08
2018-05-11 21:01 | 648525.7 | 6960.0006 | 3 | 49 | 4.400103 | 0.1927853 | 2.557865 | 4.17e-09 | 11.15228 | 1.5433e-08
2018-05-11 21:03 | 648645.7 | 7080 | 3 | 49 | 4.400172 | 0.1848297 | 2.564147 | 4.17e-09 | 11.17992 | 1.5433e-08
2018-05-11 21:05 | 648765.7 | 7200.0013 | 3 | 49 | 4.400141 | 0.1767216 | 2.570152 | 4.17e-09 | 11.20634 | 1.5433e-08
2018-05-11 21:07 | 648885.7 | 7320.0011 | 3 | 49 | 4.400025 | 0.1683073 | 2.5759 | 4.17e-09 | 11.23164 | 1.5433e-08
2018-05-11 21:09 | 649005.7 | 7440.0014 | 3 | 49 | 4.400039 | 0.1612482 | 2.581402 | 4.17e-09 | 11.25584 | 1.5433e-08
2018-05-11 21:11 | 649125.7 | 7560.0007 | 3 | 49 | 4.400113 | 0.1551104 | 2.586673 | 4.17e-09 | 11.27904 | 1.5433e-08
2018-05-11 21:13 | 649245.7 | 7680.0004 | 3 | 49 | 4.400111 | 0.148695 | 2.591733 | 4.17e-09 | 11.3013 | 1.5433e-08
2018-05-11 21:15 | 649365.7 | 7800.0016 | 3 | 49 | 4.400122 | 0.1429605 | 2.596583 | 4.17e-09 | 11.32264 | 1.5433e-08
2018-05-11 21:17 | 649485.7 | 7920.0006 | 3 | 49 | 4.400086 | 0.1369324 | 2.601245 | 4.17e-09 | 11.34315 | 1.5433e-08
2018-05-11 21:19 | 649605.7 | 8040 | 3 | 49 | 4.400101 | 0.1313696 | 2.605717 | 4.17e-09 | 11.36283 | 1.5433e-08
2018-05-11 21:21 | 649725.7 | 8160.0001 | 3 | 49 | 4.400121 | 0.1263828 | 2.610006 | 4.17e-09 | 11.3817 | 1.5433e-08
2018-05-11 21:23 | 649845.7 | 8280.0005 | 3 | 49 | 4.400125 | 0.1218061 | 2.614131 | 4.17e-09 | 11.39986 | 1.5433e-08
2018-05-11 21:25 | 649965.7 | 8400.0003 | 3 | 49 | 4.400006 | 0.1164818 | 2.618105 | 4.17e-09 | 11.41734 | 1.5433e-08
2018-05-11 21:27 | 650085.7 | 8520.0017 | 3 | 49 | 4.400042 | 0.1122465 | 2.621932 | 4.17e-09 | 11.43418 | 1.5433e-08
2018-05-11 21:29 | 650205.7 | 8640.0015 | 3 | 49 | 4.400075 | 0.1087141 | 2.625618 | 4.17e-09 | 11.4504 | 1.5433e-08
2018-05-11 21:31 | 650325.7 | 8760.0014 | 3 | 49 | 4.400018 | 0.1045036 | 2.629173 | 4.17e-09 | 11.46604 | 1.5433e-08
2018-05-11 21:33 | 650445.7 | 8880.0007 | 3 | 49 | 4.400076 | 0.1013117 | 2.632606 | 4.17e-09 | 11.48114 | 1.5433e-08
2018-05-11 21:35 | 650565.7 | 9000.0005 | 3 | 49 | 4.400084 | 0.09754944 | 2.635922 | 4.17e-09 | 11.49574 | 1.5433e-08
2018-05-11 21:37 | 650685.7 | 9120.0005 | 3 | 49 | 4.400122 | 0.09451962 | 2.639124 | 4.17e-09 | 11.50982 | 1.5433e-08
2018-05-11 21:39 | 650805.7 | 9240.0002 | 3 | 49 | 4.400071 | 0.0910387 | 2.642213 | 4.17e-09 | 11.52342 | 1.5433e-08
2018-05-11 21:41 | 650925.7 | 9360.0007 | 3 | 49 | 4.400064 | 0.08793736 | 2.645192 | 4.17e-09 | 11.53652 | 1.5433e-08
2018-05-11 21:43 | 651045.7 | 9480.0009 | 3 | 49 | 4.400116 | 0.08498573 | 2.64807 | 4.17e-09 | 11.54919 | 1.5433e-08
2018-05-11 21:45 | 651165.7 | 9600.0002 | 3 | 49 | 4.400113 | 0.08208466 | 2.650852 | 4.17e-09 | 11.56143 | 1.5433e-08
2018-05-11 21:45 | 651170.2 | 9604.5421 | 3 | 49 | 4.400023 | 0.0814991 | 2.650955 | 4.17e-09 | 11.56188 | 1.5433e-08
2018-05-11 21:47 | 651290.2 | 120.0012 | 4 | 49 | 4.383646 | 0 | 2.650956 | 4.17e-09 | 11.56189 | 1.5433e-08
2018-05-11 21:49 | 651410.2 | 240 | 4 | 49 | 4.381804 | 0 | 2.650956 | 4.17e-09 | 11.56189 | 1.5433e-08
2018-05-11 21:50 | 651470.2 | 300.0009 | 4 | 49 | 4.381214 | 0 | 2.650956 | 4.17e-09 | 11.56189 | 1.5433e-08
2018-05-11 21:52 | 651590.4 | 120.0012 | 5 | 49 | 3.868442 | -3.260131 | 2.650956 | 0.1086534 | 11.56189 | 0.4263429
2018-05-11 21:54 | 651710.4 | 240.002 | 5 | 49 | 3.825319 | -3.260131 | 2.650956 | 0.2173226 | 11.56189 | 0.8443029
2018-05-11 21:56 | 651830.4 | 360.0013 | 5 | 49 | 3.78206 | -3.260172 | 2.650956 | 0.3259901 | 11.56189 | 1.257655
2018-05-11 21:58 | 651950.4 | 480.0022 | 5 | 49 | 3.73754 | -3.260116 | 2.650956 | 0.4346593 | 11.56189 | 1.666238
2018-05-11 22:00 | 652070.4 | 600.0008 | 5 | 49 | 3.693705 | -3.260179 | 2.650956 | 0.5433214 | 11.56189 | 2.069979
2018-05-11 22:02 | 652190.4 | 720.0008 | 5 | 49 | 3.650965 | -3.260002 | 2.650956 | 0.6519831 | 11.56189 | 2.469019
2018-05-11 22:04 | 652310.4 | 840.0004 | 5 | 49 | 3.609274 | -3.260146 | 2.650956 | 0.7606577 | 11.56189 | 2.863509
2018-05-11 22:06 | 652430.4 | 960.001 | 5 | 49 | 3.569144 | -3.260119 | 2.650956 | 0.8693188 | 11.56189 | 3.253495
2018-05-11 22:08 | 652550.4 | 1080.0011 | 5 | 49 | 3.531707 | -3.260059 | 2.650956 | 0.9779848 | 11.56189 | 3.639277
2018-05-11 22:10 | 652670.4 | 1200.0005 | 5 | 49 | 3.497255 | -3.259878 | 2.650956 | 1.086653 | 11.56189 | 4.021163
2018-05-11 22:12 | 652790.4 | 1320.0004 | 5 | 49 | 3.465701 | -3.260194 | 2.650956 | 1.195321 | 11.56189 | 4.399459
2018-05-11 22:14 | 652910.4 | 1440.0008 | 5 | 49 | 3.435894 | -3.260121 | 2.650956 | 1.303987 | 11.56189 | 4.774425
2018-05-11 22:16 | 653030.4 | 1560.0013 | 5 | 49 | 3.408095 | -3.259899 | 2.650956 | 1.412646 | 11.56189 | 5.146239
2018-05-11 22:18 | 653150.4 | 1680.0002 | 5 | 49 | 3.381799 | -3.260111 | 2.650956 | 1.521308 | 11.56189 | 5.515134
2018-05-11 22:20 | 653270.4 | 1800.0012 | 5 | 49 | 3.35676 | -3.260182 | 2.650956 | 1.629979 | 11.56189 | 5.881265
2018-05-11 22:22 | 653390.4 | 1920.0014 | 5 | 49 | 3.332339 | -3.260115 | 2.650956 | 1.738646 | 11.56189 | 6.244712
2018-05-11 22:24 | 653510.4 | 2040.0011 | 5 | 49 | 3.307797 | -3.260182 | 2.650956 | 1.847312 | 11.56189 | 6.605496
2018-05-11 22:26 | 653630.4 | 2160.0004 | 5 | 49 | 3.28236 | -3.260099 | 2.650956 | 1.955974 | 11.56189 | 6.963544
2018-05-11 22:28 | 653750.4 | 2280.0014 | 5 | 49 | 3.254719 | -3.260121 | 2.650956 | 2.06464 | 11.56189 | 7.318738
2018-05-11 22:30 | 653870.4 | 2400.0001 | 5 | 49 | 3.224471 | -3.260149 | 2.650956 | 2.173298 | 11.56189 | 7.670777
2018-05-11 22:32 | 653990.4 | 2520.001 | 5 | 49 | 3.189481 | -3.260154 | 2.650956 | 2.281967 | 11.56189 | 8.01932
2018-05-11 22:34 | 654110.4 | 2640.0007 | 5 | 49 | 3.1479 | -3.260151 | 2.650956 | 2.390632 | 11.56189 | 8.363721
2018-05-11 22:36 | 654230.4 | 2760.0005 | 5 | 49 | 3.096879 | -3.260162 | 2.650956 | 2.499295 | 11.56189 | 8.703129
2018-05-11 22:38 | 654350.4 | 2880.0023 | 5 | 49 | 3.030572 | -3.260144 | 2.650956 | 2.607956 | 11.56189 | 9.036217
2018-05-11 22:39 | 654394.4 | 2924.0568 | 5 | 49 | 2.999999 | -3.26014 | 2.650956 | 2.647856 | 11.56189 | 9.156539
2018-05-11 22:41 | 654514.5 | 120.0002 | 6 | 49 | 3.664842 | 0 | 2.650956 | 2.647856 | 11.56189 | 9.156539
2018-05-11 22:43 | 654634.5 | 240.0004 | 6 | 49 | 3.695799 | 0 | 2.650956 | 2.647856 | 11.56189 | 9.156539
2018-05-11 22:44 | 654694.5 | 300.0013 | 6 | 49 | 3.701112 | 0 | 2.650956 | 2.647856 | 11.56189 | 9.156539
2018-05-11 22:44 | 654694.5 | 0.0027 | 7 | 50 | 3.701056 | 0 | 0 | 0 | 0 | 0
2018-05-11 22:45 | 654797.2 | 102.6874 | 2 | 50 | 4.200288 | 3.259975 | 0.1092668 | 1.515e-09 | 0.4585048 | 5.608e-09
2018-05-11 22:47 | 654917.2 | 120.0012 | 3 | 50 | 4.24076 | 3.259909 | 0.217547 | 1.515e-09 | 0.9155827 | 5.608e-09
2018-05-11 22:49 | 655037.2 | 240.0011 | 3 | 50 | 4.265944 | 3.259945 | 0.3262048 | 1.515e-09 | 1.377868 | 5.608e-09
2018-05-11 22:51 | 655157.2 | 360.0011 | 3 | 50 | 4.284165 | 3.259937 | 0.4348645 | 1.515e-09 | 1.842408 | 5.608e-09
2018-05-11 22:53 | 655277.2 | 480.001 | 3 | 50 | 4.303607 | 3.259996 | 0.5435174 | 1.515e-09 | 2.308921 | 5.608e-09
2018-05-11 22:55 | 655397.2 | 600.0009 | 3 | 50 | 4.327011 | 3.259937 | 0.6521778 | 1.515e-09 | 2.777792 | 5.608e-09
2018-05-11 22:57 | 655517.2 | 720.0011 | 3 | 50 | 4.354546 | 3.259983 | 0.7608306 | 1.515e-09 | 3.249391 | 5.608e-09
2018-05-11 22:59 | 655637.2 | 840.0009 | 3 | 50 | 4.38546 | 3.259945 | 0.8694995 | 1.515e-09 | 3.724241 | 5.608e-09
2018-05-11 23:01 | 655757.2 | 960.0003 | 3 | 50 | 4.400269 | 3.089876 | 0.9765264 | 1.515e-09 | 4.194822 | 5.608e-09
2018-05-11 23:03 | 655877.2 | 1080.0016 | 3 | 50 | 4.400292 | 2.822191 | 1.074988 | 1.515e-09 | 4.628078 | 5.608e-09
2018-05-11 23:05 | 655997.2 | 1200.0001 | 3 | 50 | 4.40027 | 2.584389 | 1.164997 | 1.515e-09 | 5.024142 | 5.608e-09
2018-05-11 23:07 | 656117.2 | 1320.0015 | 3 | 50 | 4.400206 | 2.380215 | 1.247645 | 1.515e-09 | 5.387813 | 5.608e-09
2018-05-11 23:09 | 656237.2 | 1440.0004 | 3 | 50 | 4.400189 | 2.205145 | 1.324003 | 1.515e-09 | 5.723806 | 5.608e-09
2018-05-11 23:11 | 656357.2 | 1560.0014 | 3 | 50 | 4.400232 | 2.056517 | 1.394967 | 1.515e-09 | 6.036063 | 5.608e-09
2018-05-11 23:13 | 656477.2 | 1680.0016 | 3 | 50 | 4.400163 | 1.925517 | 1.461268 | 1.515e-09 | 6.327801 | 5.608e-09
2018-05-11 23:15 | 656597.2 | 1800.0005 | 3 | 50 | 4.400173 | 1.811419 | 1.523539 | 1.515e-09 | 6.601804 | 5.608e-09
2018-05-11 23:17 | 656717.2 | 1920.0002 | 3 | 50 | 4.400175 | 1.710994 | 1.582231 | 1.515e-09 | 6.860061 | 5.608e-09
2018-05-11 23:19 | 656837.2 | 2040.0012 | 3 | 50 | 4.400228 | 1.620499 | 1.637711 | 1.515e-09 | 7.104184 | 5.608e-09
2018-05-11 23:21 | 656957.2 | 2160.0013 | 3 | 50 | 4.400151 | 1.535249 | 1.690286 | 1.515e-09 | 7.335525 | 5.608e-09
2018-05-11 23:23 | 657077.2 | 2280.0011 | 3 | 50 | 4.400232 | 1.457633 | 1.740155 | 1.515e-09 | 7.554958 | 5.608e-09
2018-05-11 23:25 | 657197.2 | 2400.0001 | 3 | 50 | 4.400126 | 1.384151 | 1.787501 | 1.515e-09 | 7.763288 | 5.608e-09
2018-05-11 23:27 | 657317.2 | 2520.0015 | 3 | 50 | 4.400155 | 1.318261 | 1.832534 | 1.515e-09 | 7.961445 | 5.608e-09
2018-05-11 23:29 | 657437.2 | 2640.0001 | 3 | 50 | 4.400188 | 1.256102 | 1.87543 | 1.515e-09 | 8.150195 | 5.608e-09
2018-05-11 23:31 | 657557.2 | 2760.001 | 3 | 50 | 4.400179 | 1.195728 | 1.916295 | 1.515e-09 | 8.330008 | 5.608e-09
2018-05-11 23:33 | 657677.2 | 2880.0016 | 3 | 50 | 4.400213 | 1.139677 | 1.955207 | 1.515e-09 | 8.501228 | 5.608e-09
2018-05-11 23:35 | 657797.2 | 3000.0015 | 3 | 50 | 4.400222 | 1.08389 | 1.992237 | 1.515e-09 | 8.664168 | 5.608e-09
2018-05-11 23:37 | 657917.2 | 3120.0012 | 3 | 50 | 4.400113 | 1.029929 | 2.027466 | 1.515e-09 | 8.819179 | 5.608e-09
2018-05-11 23:39 | 658037.2 | 3240.0009 | 3 | 50 | 4.400198 | 0.980032 | 2.060956 | 1.515e-09 | 8.966543 | 5.608e-09
2018-05-11 23:41 | 658157.2 | 3360.0014 | 3 | 50 | 4.400213 | 0.9310455 | 2.092783 | 1.515e-09 | 9.106587 | 5.608e-09
2018-05-11 23:43 | 658277.2 | 3480.0012 | 3 | 50 | 4.400193 | 0.8830395 | 2.123008 | 1.515e-09 | 9.23958 | 5.608e-09
2018-05-11 23:45 | 658397.2 | 3600.001 | 3 | 50 | 4.400104 | 0.8372469 | 2.151689 | 1.515e-09 | 9.365781 | 5.608e-09
2018-05-11 23:47 | 658517.2 | 3720.0003 | 3 | 50 | 4.400165 | 0.7941999 | 2.178877 | 1.515e-09 | 9.485415 | 5.608e-09
2018-05-11 23:49 | 658637.2 | 3840.0008 | 3 | 50 | 4.400181 | 0.7532139 | 2.204656 | 1.515e-09 | 9.598845 | 5.608e-09
2018-05-11 23:51 | 658757.2 | 3960.0015 | 3 | 50 | 4.400169 | 0.7125473 | 2.229076 | 1.515e-09 | 9.706298 | 5.608e-09
2018-05-11 23:53 | 658877.2 | 4080.0008 | 3 | 50 | 4.400107 | 0.673769 | 2.252188 | 1.515e-09 | 9.807997 | 5.608e-09
2018-05-11 23:55 | 658997.2 | 4200.0006 | 3 | 50 | 4.400093 | 0.6377792 | 2.274055 | 1.515e-09 | 9.904214 | 5.608e-09
2018-05-11 23:57 | 659117.2 | 4320.0016 | 3 | 50 | 4.400116 | 0.6040344 | 2.294762 | 1.515e-09 | 9.995325 | 5.608e-09
2018-05-11 23:59 | 659237.2 | 4440.0013 | 3 | 50 | 4.400127 | 0.5715284 | 2.314363 | 1.515e-09 | 10.08158 | 5.608e-09
2018-05-12 00:01 | 659357.2 | 4560.0006 | 3 | 50 | 4.400187 | 0.5414114 | 2.332912 | 1.515e-09 | 10.16319 | 5.608e-09
2018-05-12 00:03 | 659477.2 | 4680.0005 | 3 | 50 | 4.400138 | 0.5119762 | 2.350458 | 1.515e-09 | 10.2404 | 5.608e-09
2018-05-12 00:05 | 659597.2 | 4800.0006 | 3 | 50 | 4.400129 | 0.4844141 | 2.367057 | 1.515e-09 | 10.31344 | 5.608e-09
2018-05-12 00:07 | 659717.2 | 4920.0012 | 3 | 50 | 4.400141 | 0.4584703 | 2.382768 | 1.515e-09 | 10.38257 | 5.608e-09
2018-05-12 00:09 | 659837.2 | 5040.0011 | 3 | 50 | 4.400131 | 0.4346724 | 2.397653 | 1.515e-09 | 10.44806 | 5.608e-09
2018-05-12 00:11 | 659957.2 | 5160.0008 | 3 | 50 | 4.400098 | 0.4117508 | 2.411759 | 1.515e-09 | 10.51013 | 5.608e-09
2018-05-12 00:13 | 660077.2 | 5280.0001 | 3 | 50 | 4.400096 | 0.3900948 | 2.425126 | 1.515e-09 | 10.56895 | 5.608e-09
2018-05-12 00:15 | 660197.2 | 5400.0016 | 3 | 50 | 4.400184 | 0.3702574 | 2.437792 | 1.515e-09 | 10.62468 | 5.608e-09
2018-05-12 00:17 | 660317.2 | 5520.0009 | 3 | 50 | 4.400101 | 0.3503437 | 2.4498 | 1.515e-09 | 10.67752 | 5.608e-09
2018-05-12 00:19 | 660437.2 | 5640.0011 | 3 | 50 | 4.400072 | 0.3319368 | 2.461184 | 1.515e-09 | 10.72761 | 5.608e-09
2018-05-12 00:21 | 660557.2 | 5760.0015 | 3 | 50 | 4.400169 | 0.3157301 | 2.471977 | 1.515e-09 | 10.7751 | 5.608e-09
2018-05-12 00:23 | 660677.2 | 5880.0005 | 3 | 50 | 4.400059 | 0.2989864 | 2.482216 | 1.515e-09 | 10.82015 | 5.608e-09
2018-05-12 00:25 | 660797.2 | 6000.0012 | 3 | 50 | 4.400094 | 0.2840948 | 2.491938 | 1.515e-09 | 10.86293 | 5.608e-09
2018-05-12 00:27 | 660917.2 | 6120.0023 | 3 | 50 | 4.400132 | 0.2699966 | 2.501169 | 1.515e-09 | 10.90355 | 5.608e-09
2018-05-12 00:29 | 661037.2 | 6240.0007 | 3 | 50 | 4.400149 | 0.2568407 | 2.509945 | 1.515e-09 | 10.94216 | 5.608e-09
2018-05-12 00:31 | 661157.2 | 6360 | 3 | 50 | 4.400122 | 0.2444744 | 2.518291 | 1.515e-09 | 10.97889 | 5.608e-09
2018-05-12 00:33 | 661277.2 | 6480.0014 | 3 | 50 | 4.400121 | 0.2327623 | 2.526242 | 1.515e-09 | 11.01387 | 5.608e-09
2018-05-12 00:35 | 661397.2 | 6600.0015 | 3 | 50 | 4.400079 | 0.2217989 | 2.533818 | 1.515e-09 | 11.04721 | 5.608e-09
2018-05-12 00:37 | 661517.2 | 6720.0008 | 3 | 50 | 4.400037 | 0.2110853 | 2.54104 | 1.515e-09 | 11.07898 | 5.608e-09
2018-05-12 00:39 | 661637.2 | 6840.001 | 3 | 50 | 4.400082 | 0.2019463 | 2.547931 | 1.515e-09 | 11.1093 | 5.608e-09
2018-05-12 00:41 | 661757.2 | 6960.001 | 3 | 50 | 4.400106 | 0.1931095 | 2.554511 | 1.515e-09 | 11.13826 | 5.608e-09
2018-05-12 00:43 | 661877.2 | 7080.0001 | 3 | 50 | 4.40007 | 0.1841383 | 2.560802 | 1.515e-09 | 11.16594 | 5.608e-09
2018-05-12 00:45 | 661997.2 | 7200.0011 | 3 | 50 | 4.40012 | 0.1763973 | 2.566809 | 1.515e-09 | 11.19237 | 5.608e-09
2018-05-12 00:47 | 662117.2 | 7320.0001 | 3 | 50 | 4.400095 | 0.1686115 | 2.572558 | 1.515e-09 | 11.21767 | 5.608e-09
2018-05-12 00:49 | 662237.2 | 7440.0002 | 3 | 50 | 4.400049 | 0.1610413 | 2.578058 | 1.515e-09 | 11.24187 | 5.608e-09
2018-05-12 00:51 | 662357.2 | 7560.0011 | 3 | 50 | 4.400093 | 0.1547232 | 2.583329 | 1.515e-09 | 11.26506 | 5.608e-09
2018-05-12 00:53 | 662477.2 | 7680.0009 | 3 | 50 | 4.400132 | 0.1487808 | 2.588385 | 1.515e-09 | 11.28731 | 5.608e-09
2018-05-12 00:55 | 662597.2 | 7800.0005 | 3 | 50 | 4.400149 | 0.1427708 | 2.593235 | 1.515e-09 | 11.30865 | 5.608e-09
2018-05-12 00:57 | 662717.2 | 7920.0003 | 3 | 50 | 4.400125 | 0.1368446 | 2.597885 | 1.515e-09 | 11.32911 | 5.608e-09
2018-05-12 00:59 | 662837.2 | 8040.001 | 3 | 50 | 4.400095 | 0.1310225 | 2.602346 | 1.515e-09 | 11.34873 | 5.608e-09
2018-05-12 01:01 | 662957.2 | 8160.0011 | 3 | 50 | 4.400046 | 0.1256609 | 2.606624 | 1.515e-09 | 11.36756 | 5.608e-09
2018-05-12 01:03 | 663077.2 | 8280.0008 | 3 | 50 | 4.400123 | 0.1215143 | 2.610738 | 1.515e-09 | 11.38566 | 5.608e-09
2018-05-12 01:05 | 663197.2 | 8400.0014 | 3 | 50 | 4.400096 | 0.1168785 | 2.614702 | 1.515e-09 | 11.40311 | 5.608e-09
2018-05-12 01:07 | 663317.2 | 8520 | 3 | 50 | 4.400016 | 0.1119022 | 2.618518 | 1.515e-09 | 11.4199 | 5.608e-09
2018-05-12 01:09 | 663437.2 | 8640.001 | 3 | 50 | 4.400102 | 0.108326 | 2.622192 | 1.515e-09 | 11.43606 | 5.608e-09
2018-05-12 01:11 | 663557.2 | 8760.0011 | 3 | 50 | 4.400032 | 0.103775 | 2.62573 | 1.515e-09 | 11.45162 | 5.608e-09
2018-05-12 01:13 | 663677.2 | 8880.0012 | 3 | 50 | 4.400061 | 0.1005106 | 2.629136 | 1.515e-09 | 11.46661 | 5.608e-09
2018-05-12 01:15 | 663797.2 | 9000.0003 | 3 | 50 | 4.400128 | 0.09728813 | 2.632423 | 1.515e-09 | 11.48108 | 5.608e-09
2018-05-12 01:17 | 663917.2 | 9120.0008 | 3 | 50 | 4.40008 | 0.09376812 | 2.635601 | 1.515e-09 | 11.49506 | 5.608e-09
2018-05-12 01:19 | 664037.2 | 9240.0012 | 3 | 50 | 4.400055 | 0.09030819 | 2.638661 | 1.515e-09 | 11.50852 | 5.608e-09
2018-05-12 01:21 | 664157.2 | 9360.0015 | 3 | 50 | 4.400078 | 0.08740234375 | 2.641616 | 1.515e-09 | 11.52153 | 5.608e-09
2018-05-12 01:23 | 664277.2 | 9480.0009 | 3 | 50 | 4.400037 | 0.08430958 | 2.644481 | 1.515e-09 | 11.53413 | 5.608e-09
2018-05-12 01:25 | 664397.2 | 9600.001 | 3 | 50 | 4.40007 | 0.08183289 | 2.64725 | 1.515e-09 | 11.54632 | 5.608e-09
2018-05-12 01:25 | 664401.7 | 9604.4922 | 3 | 50 | 4.400054 | 0.0814991 | 2.647352 | 1.515e-09 | 11.54677 | 5.608e-09
2018-05-12 01:27 | 664521.8 | 119.9999 | 4 | 50 | 4.383609 | 0 | 2.647352 | 1.515e-09 | 11.54677 | 5.608e-09
2018-05-12 01:29 | 664641.8 | 240.0015 | 4 | 50 | 4.381794 | 0 | 2.647352 | 1.515e-09 | 11.54677 | 5.608e-09
2018-05-12 01:30 | 664701.8 | 300.0022 | 4 | 50 | 4.381193 | 0 | 2.647352 | 1.515e-09 | 11.54677 | 5.608e-09
2018-05-12 01:32 | 664821.9 | 120.0007 | 5 | 50 | 3.866852 | -3.259842 | 2.647352 | 0.1086486 | 11.54677 | 0.4261553
2018-05-12 01:34 | 664941.9 | 240 | 5 | 50 | 3.824078 | -3.260176 | 2.647352 | 0.2173008 | 11.54677 | 0.8439022
2018-05-12 01:36 | 665061.9 | 360.0004 | 5 | 50 | 3.780947 | -3.260116 | 2.647352 | 0.325956 | 11.54677 | 1.257088
2018-05-12 01:38 | 665181.9 | 480.0001 | 5 | 50 | 3.736434 | -3.260136 | 2.647352 | 0.4346086 | 11.54677 | 1.665479
2018-05-12 01:40 | 665301.9 | 600.0012 | 5 | 50 | 3.692959 | -3.259953 | 2.647352 | 0.5432656 | 11.54677 | 2.069099
2018-05-12 01:42 | 665421.9 | 720.0007 | 5 | 50 | 3.650386 | -3.259836 | 2.647352 | 0.6519195 | 11.54677 | 2.468034
2018-05-12 01:44 | 665541.9 | 840.0015 | 5 | 50 | 3.608493 | -3.260099 | 2.647352 | 0.7605758 | 11.54677 | 2.862383
2018-05-12 01:46 | 665661.9 | 960.0004 | 5 | 50 | 3.568619 | -3.260131 | 2.647352 | 0.8692293 | 11.54677 | 3.252269
2018-05-12 01:48 | 665781.9 | 1080.0002 | 5 | 50 | 3.531594 | -3.260158 | 2.647352 | 0.9778809 | 11.54677 | 3.637963
2018-05-12 01:50 | 665901.9 | 1200.0014 | 5 | 50 | 3.497324 | -3.260129 | 2.647352 | 1.086537 | 11.54677 | 4.019802
2018-05-12 01:52 | 666021.9 | 1320.0001 | 5 | 50 | 3.465387 | -3.260108 | 2.647352 | 1.195189 | 11.54677 | 4.39804
2018-05-12 01:54 | 666141.9 | 1440.0003 | 5 | 50 | 3.436069 | -3.259899 | 2.647352 | 1.303841 | 11.54677 | 4.772957
2018-05-12 01:56 | 666261.9 | 1560.0007 | 5 | 50 | 3.408173 | -3.260182 | 2.647352 | 1.412482 | 11.54677 | 5.144717
2018-05-12 01:58 | 666381.9 | 1680 | 5 | 50 | 3.381767 | -3.259861 | 2.647352 | 1.521122 | 11.54677 | 5.513536
2018-05-12 02:00 | 666501.9 | 1800.0013 | 5 | 50 | 3.356774 | -3.259825 | 2.647352 | 1.629772 | 11.54677 | 5.879592
2018-05-12 02:02 | 666621.9 | 1920.0003 | 5 | 50 | 3.332542 | -3.259842 | 2.647352 | 1.738416 | 11.54677 | 6.242976
2018-05-12 02:04 | 666741.9 | 2040.0003 | 5 | 50 | 3.307871 | -3.259827 | 2.647352 | 1.84705 | 11.54677 | 6.603666
2018-05-12 02:06 | 666861.9 | 2160.0006 | 5 | 50 | 3.282309 | -3.259971 | 2.647352 | 1.955678 | 11.54677 | 6.961616
2018-05-12 02:08 | 666981.9 | 2280.0009 | 5 | 50 | 3.254533 | -3.260079 | 2.647352 | 2.064283 | 11.54677 | 7.316603
2018-05-12 02:10 | 667101.9 | 2400.0015 | 5 | 50 | 3.224102 | -3.260172 | 2.647352 | 2.172883 | 11.54677 | 7.668417
2018-05-12 02:12 | 667221.9 | 2520.0007 | 5 | 50 | 3.189142 | -3.260149 | 2.647352 | 2.281513 | 11.54677 | 8.016801
2018-05-12 02:14 | 667341.9 | 2640.0006 | 5 | 50 | 3.147987 | -3.260131 | 2.647352 | 2.39015 | 11.54677 | 8.361103
2018-05-12 02:16 | 667461.9 | 2760.0006 | 5 | 50 | 3.096877 | -3.260156 | 2.647352 | 2.498789 | 11.54677 | 8.700434
2018-05-12 02:18 | 667581.9 | 2880.0005 | 5 | 50 | 3.030148 | -3.260164 | 2.647352 | 2.607425 | 11.54677 | 9.033415
2018-05-12 02:19 | 667625.5 | 2923.6401 | 5 | 50 | 2.999999 | -3.260194 | 2.647352 | 2.646931 | 11.54677 | 9.152545
2018-05-12 02:21 | 667745.6 | 120 | 6 | 50 | 3.664826 | 0 | 2.647352 | 2.646931 | 11.54677 | 9.152545
2018-05-12 02:23 | 667865.6 | 240 | 6 | 50 | 3.695818 | 0 | 2.647352 | 2.646931 | 11.54677 | 9.152545
2018-05-12 02:24 | 667925.6 | 300.0007 | 6 | 50 | 3.701099 | 0 | 2.647352 | 2.646931 | 11.54677 | 9.152545
2018-05-12 02:24 | 667925.5 | 0.0027 | 7 | 51 | 3.701225 | 0 | 0 | 0 | 0 | 0
2018-05-12 02:26 | 668039.7 | 114.0542 | 8 | 51 | 4.2 | 3.259962 | 0.1032505 | 0 | 0.4273323 | 0

## Statistics_77
Date_Time | Test_Time(s) | Step_Time(s) | Step_Index | Cycle_Index | Voltage(V) | Current(A) | Charge_Capacity(Ah) | Discharge_Capacity(Ah) | Charge_Energy(Wh) | Discharge_Energy(Wh) | ACR(Ohm) | Internal Resistance(Ohm)
2018-05-04 13:52 | 17992.01 | 300.0031 | 6 | 1 | 3.711029 | 0 | 2.987796 | 2.57458 | 13.04195 | 8.799505
2018-05-04 17:31 | 31116.3 | 300.0009 | 6 | 2 | 3.703353 | 0 | 2.583293 | 2.641168 | 11.25875 | 9.096043
2018-05-04 21:10 | 44299.58216 | 300.0022 | 6 | 3 | 3.702489 | 0 | 2.644237 | 2.648784 | 11.51697 | 9.13375
2018-05-05 00:50 | 57450.44 | 300.0019 | 6 | 4 | 3.701973 | 0 | 2.649495 | 2.651692 | 11.54096 | 9.149322
2018-05-05 04:30 | 70643.29 | 300.0024 | 6 | 5 | 3.700354 | 0 | 2.653131 | 2.663774 | 11.55696 | 9.197635
2018-05-05 08:11 | 83904.56 | 300.0048 | 6 | 6 | 3.700933 | 0 | 2.665751 | 2.659156 | 11.60995 | 9.18654
2018-05-05 11:50 | 97098.77 | 300.0011 | 6 | 7 | 3.699961 | 0 | 2.658728 | 2.665141 | 11.58041 | 9.207725
2018-05-05 15:30 | 110287.8 | 300.0025 | 6 | 8 | 3.699935 | 0 | 2.665192 | 2.664276 | 11.60862 | 9.208352
2018-05-05 19:10 | 123496.3 | 300.0006 | 6 | 9 | 3.700338 | 0 | 2.664603 | 2.660382 | 11.6055 | 9.194471
2018-05-05 22:50 | 136695.5 | 300.0019 | 6 | 10 | 3.699477 | 0 | 2.661565 | 2.666793 | 11.59359 | 9.218505
2018-05-06 02:30 | 149881.9 | 300.0019 | 6 | 11 | 3.701077 | 0 | 2.666734 | 2.654355 | 11.61447 | 9.169529
2018-05-06 06:10 | 163065 | 300.0027 | 6 | 12 | 3.700266 | 0 | 2.654334 | 2.659051 | 11.56032 | 9.189728
2018-05-06 09:50 | 176278.7 | 300.0023 | 6 | 13 | 3.701185 | 0 | 2.660185 | 2.652288 | 11.58751 | 9.167306
2018-05-06 13:30 | 189456.7 | 300.0018 | 6 | 14 | 3.700545 | 0 | 2.65202 | 2.655824 | 11.5533 | 9.178086
2018-05-06 17:10 | 202662.6 | 300.0034 | 6 | 15 | 3.701494 | 0 | 2.656138 | 2.648292 | 11.57033 | 9.150002
2018-05-06 20:49 | 215836.9 | 300.002 | 6 | 16 | 3.704959 | 0 | 2.64847 | 2.621067 | 11.53749 | 9.042432
2018-05-07 00:28 | 228956.8 | 300.0011 | 6 | 17 | 3.706694 | 0 | 2.620088 | 2.604014 | 11.42042 | 8.981075
2018-05-07 04:08 | 242133.9 | 300.002 | 6 | 18 | 3.706261 | 0 | 2.605355 | 2.607012 | 11.35721 | 8.995637
2018-05-07 07:47 | 255307.7 | 300.0024 | 6 | 19 | 3.706786 | 0 | 2.606972 | 2.601675 | 11.36423 | 8.97571
2018-05-07 11:26 | 268425 | 300.0017 | 6 | 20 | 3.707082 | 0 | 2.601249 | 2.597613 | 11.34047 | 8.960418
2018-05-07 15:05 | 281563 | 300.0027 | 6 | 21 | 3.706716 | 0 | 2.598197 | 2.599752 | 11.32705 | 8.969534
2018-05-07 18:43 | 294681.6 | 300.0022 | 6 | 22 | 3.705799 | 0 | 2.600677 | 2.606885 | 11.33729 | 9.001613
2018-05-07 22:23 | 307827.6 | 300.0017 | 6 | 23 | 3.7055 | 0 | 2.606789 | 2.609254 | 11.36327 | 9.006295
2018-05-08 02:02 | 320964.7 | 300.0033 | 6 | 24 | 3.702615 | 0 | 2.609409 | 2.631297 | 11.37354 | 9.091665
2018-05-08 05:41 | 334124.5 | 300.0016 | 6 | 25 | 3.70249 | 0 | 2.631037 | 2.631908 | 11.46382 | 9.095072
2018-05-08 09:20 | 347292.5 | 300.0025 | 6 | 26 | 3.702041 | 0 | 2.632968 | 2.633815 | 11.47324 | 9.112417
2018-05-08 13:00 | 360491.5 | 300.003 | 6 | 27 | 3.707013 | 0 | 2.633358 | 2.594747 | 11.47913 | 8.951572
2018-05-08 16:38 | 373581.5 | 300.0004 | 6 | 28 | 3.706773 | 0 | 2.595079 | 2.594645 | 11.31378 | 8.958368
2018-05-08 20:17 | 386707 | 300.0023 | 6 | 29 | 3.706451 | 0 | 2.595005 | 2.59766 | 11.31417 | 8.964403
2018-05-08 23:56 | 399829.9 | 300.0005 | 6 | 30 | 3.705613 | 0 | 2.597956 | 2.604429 | 11.32636 | 8.988383
2018-05-09 03:34 | 412901.2 | 300.0023 | 6 | 31 | 3.705949 | 0 | 2.603767 | 2.599105 | 11.34981 | 8.975012
2018-05-09 07:13 | 426041.5 | 300.0004 | 6 | 32 | 3.704372 | 0 | 2.600249 | 2.612518 | 11.33514 | 9.024115
2018-05-09 10:50 | 439057.4 | 300.0028 | 6 | 33 | 3.70785 | 0 | 2.612195 | 2.581777 | 11.38433 | 8.913762
2018-05-09 14:28 | 452124.3 | 300.0017 | 6 | 34 | 3.70731 | 0 | 2.581842 | 2.586115 | 11.25918 | 8.922971
2018-05-09 18:06 | 465223.5 | 300.002 | 6 | 35 | 3.706962 | 0 | 2.58704 | 2.588179 | 11.28137 | 8.934748
2018-05-09 21:44 | 478294.7 | 300.002 | 6 | 36 | 3.703029 | 0 | 2.588601 | 2.620643 | 11.28552 | 9.057172
2018-05-10 01:22 | 491422.6 | 300.002 | 6 | 37 | 3.701449 | 0 | 2.620906 | 2.632825 | 11.42251 | 9.101742
2018-05-10 05:02 | 504571.9 | 300.003 | 6 | 38 | 3.70196 | 0 | 2.632774 | 2.628258 | 11.47268 | 9.086621
2018-05-10 08:40 | 517691.9 | 300.0023 | 6 | 39 | 3.702382 | 0 | 2.628047 | 2.624375 | 11.45322 | 9.071612
2018-05-10 12:19 | 530824.1 | 300.0029 | 6 | 40 | 3.704105 | 0 | 2.625218 | 2.610514 | 11.44164 | 9.023308
2018-05-10 15:58 | 543936.8 | 300.0031 | 6 | 41 | 3.703251 | 0 | 2.610498 | 2.616297 | 11.37995 | 9.041738
2018-05-10 19:36 | 557051.4 | 300.0028 | 6 | 42 | 3.70457 | 0 | 2.616663 | 2.605989 | 11.40571 | 9.0027
2018-05-10 23:15 | 570150.9 | 300.0022 | 6 | 43 | 3.704691 | 0 | 2.605871 | 2.603842 | 11.36038 | 8.995117
2018-05-11 02:53 | 583270.4 | 300.0019 | 6 | 44 | 3.703881 | 0 | 2.604614 | 2.610021 | 11.35472 | 9.018341
2018-05-11 06:32 | 596376.7 | 300.0047 | 6 | 45 | 3.70357 | 0 | 2.609823 | 2.611805 | 11.3769 | 9.024175
2018-05-11 10:10 | 609493 | 300.003 | 6 | 46 | 3.702847 | 0 | 2.612233 | 2.6172 | 11.38698 | 9.045792
2018-05-11 13:49 | 622640.9 | 300.0013 | 6 | 47 | 3.702472 | 0 | 2.617714 | 2.619285 | 11.41024 | 9.053933
2018-05-11 17:29 | 635786.6 | 300.0028 | 6 | 48 | 3.702251 | 0 | 2.619821 | 2.621027 | 11.41867 | 9.060457
2018-05-11 21:07 | 648913 | 300.0019 | 6 | 49 | 3.702252 | 0 | 2.620587 | 2.619709 | 11.42186 | 9.056034
2018-05-12 00:46 | 662058.7 | 300.002 | 6 | 50 | 3.702239 | 0 | 2.62005 | 2.619809 | 11.41968 | 9.055782
2018-05-12 00:49 | 662193.7 | 134.8239 | 8 | 51 | 4.200004 | 3.260046 | 0.1220811 | 0 | 0.5054566 | 0

## Channel_77_1
Date_Time | Test_Time(s) | Step_Time(s) | Step_Index | Cycle_Index | Voltage(V) | Current(A) | Charge_Capacity(Ah) | Discharge_Capacity(Ah) | Charge_Energy(Wh) | Discharge_Energy(Wh) | ACR(Ohm) | Internal Resistance(Ohm)
2018-05-04 08:54 | 120.0016 | 120.0014 | 1 | 1 | 3.528245 | 0 | 0 | 0 | 0 | 0
2018-05-04 08:56 | 240.0013 | 240.0011 | 1 | 1 | 3.53004 | 0 | 0 | 0 | 0 | 0
2018-05-04 08:58 | 360.0009 | 360.0007 | 1 | 1 | 3.5317 | 0 | 0 | 0 | 0 | 0
2018-05-04 09:00 | 480.0004 | 480.0002 | 1 | 1 | 3.532695 | 0 | 0 | 0 | 0 | 0
2018-05-04 09:02 | 600.0007 | 600.0005 | 1 | 1 | 3.533093 | 0 | 0 | 0 | 0 | 0
2018-05-04 09:04 | 720.0004 | 720.0002 | 1 | 1 | 3.533144 | 0 | 0 | 0 | 0 | 0
2018-05-04 09:06 | 840.0015 | 840.0013 | 1 | 1 | 3.532931 | 0 | 0 | 0 | 0 | 0
2018-05-04 09:08 | 960.0001 | 959.9999 | 1 | 1 | 3.532624 | 0 | 0 | 0 | 0 | 0
2018-05-04 09:10 | 1080.0007 | 1080.0005 | 1 | 1 | 3.532347 | 0 | 0 | 0 | 0 | 0
2018-05-04 09:12 | 1200 | 1199.9998 | 1 | 1 | 3.532079 | 0 | 0 | 0 | 0 | 0
2018-05-04 09:14 | 1320.0014 | 1320.0012 | 1 | 1 | 3.532025 | 0 | 0 | 0 | 0 | 0
2018-05-04 09:16 | 1440.0001 | 1439.9999 | 1 | 1 | 3.532046 | 0 | 0 | 0 | 0 | 0
2018-05-04 09:18 | 1560.0003 | 1560.0001 | 1 | 1 | 3.53209 | 0 | 0 | 0 | 0 | 0
2018-05-04 09:20 | 1680.0004 | 1680.0002 | 1 | 1 | 3.532116 | 0 | 0 | 0 | 0 | 0
2018-05-04 09:22 | 1800.0006 | 1800.0004 | 1 | 1 | 3.532134 | 0 | 0 | 0 | 0 | 0
2018-05-04 09:24 | 1920.0009 | 1920.0007 | 1 | 1 | 3.532138 | 0 | 0 | 0 | 0 | 0
2018-05-04 09:26 | 2040.0003 | 2040.0001 | 1 | 1 | 3.532116 | 0 | 0 | 0 | 0 | 0
2018-05-04 09:28 | 2160.0008 | 2160.0006 | 1 | 1 | 3.532144 | 0 | 0 | 0 | 0 | 0
2018-05-04 09:30 | 2280.001 | 2280.0008 | 1 | 1 | 3.53218 | 0 | 0 | 0 | 0 | 0
2018-05-04 09:32 | 2400.0008 | 2400.0006 | 1 | 1 | 3.532214 | 0 | 0 | 0 | 0 | 0
2018-05-04 09:34 | 2520.0002 | 2520 | 1 | 1 | 3.532256 | 0 | 0 | 0 | 0 | 0
2018-05-04 09:36 | 2640.0005 | 2640.0003 | 1 | 1 | 3.532253 | 0 | 0 | 0 | 0 | 0
2018-05-04 09:38 | 2760.0008 | 2760.0006 | 1 | 1 | 3.532268 | 0 | 0 | 0 | 0 | 0
2018-05-04 09:40 | 2880.0001 | 2879.9999 | 1 | 1 | 3.532308 | 0 | 0 | 0 | 0 | 0
2018-05-04 09:42 | 3000.0009 | 3000.0007 | 1 | 1 | 3.532292 | 0 | 0 | 0 | 0 | 0
2018-05-04 09:44 | 3120 | 3119.9998 | 1 | 1 | 3.53235 | 0 | 0 | 0 | 0 | 0
2018-05-04 09:46 | 3240.0004 | 3240.0002 | 1 | 1 | 3.532388 | 0 | 0 | 0 | 0 | 0
2018-05-04 09:48 | 3360.0003 | 3360.0001 | 1 | 1 | 3.532365 | 0 | 0 | 0 | 0 | 0
2018-05-04 09:50 | 3480.0011 | 3480.0009 | 1 | 1 | 3.532387 | 0 | 0 | 0 | 0 | 0
2018-05-04 09:52 | 3600.0004 | 3600.0002 | 1 | 1 | 3.53241 | 0 | 0 | 0 | 0 | 0
2018-05-04 09:52 | 3600.0026 | 3600.0024 | 1 | 1 | 3.53241 | 0 | 0 | 0 | 0 | 0
2018-05-04 09:53 | 3678.654208 | 78.573 | 2 | 1 | 4.200339 | 3.259977 | 0.08924608 | 1.27e-09 | 0.3723406 | 4.487e-09
2018-05-04 09:55 | 3798.66734 | 120.0014 | 3 | 1 | 4.225501 | 3.259855 | 0.1975317 | 1.27e-09 | 0.8289261 | 4.487e-09
2018-05-04 09:57 | 3918.66634 | 240.0004 | 3 | 1 | 4.250918 | 3.260189 | 0.306194 | 1.27e-09 | 1.289361 | 4.487e-09
2018-05-04 09:59 | 4038.66624 | 360.0003 | 3 | 1 | 4.279651 | 3.26008 | 0.4148567 | 1.27e-09 | 1.752856 | 4.487e-09
2018-05-04 10:01 | 4158.66694 | 480.001 | 3 | 1 | 4.305232 | 3.260094 | 0.5235229 | 1.27e-09 | 2.219324 | 4.487e-09
2018-05-04 10:03 | 4278.66704 | 600.0011 | 3 | 1 | 4.328829 | 3.260105 | 0.632188 | 1.27e-09 | 2.68844 | 4.487e-09
2018-05-04 10:05 | 4398.66694 | 720.001 | 3 | 1 | 4.352236 | 3.260143 | 0.7408516 | 1.27e-09 | 3.160093 | 4.487e-09
2018-05-04 10:07 | 4518.66634 | 840.0004 | 3 | 1 | 4.376463 | 3.260071 | 0.8495202 | 1.27e-09 | 3.634347 | 4.487e-09
2018-05-04 10:09 | 4638.66644 | 960.0005 | 3 | 1 | 4.400272 | 3.239527 | 0.958156 | 1.27e-09 | 4.111157 | 4.487e-09
2018-05-04 10:11 | 4758.66724 | 1080.0013 | 3 | 1 | 4.400215 | 3.005859375 | 1.062151 | 1.27e-09 | 4.568762 | 4.487e-09
2018-05-04 10:13 | 4878.66754 | 1200.0016 | 3 | 1 | 4.400206 | 2.78751 | 1.158694 | 1.27e-09 | 4.993576 | 4.487e-09
2018-05-04 10:15 | 4998.66654 | 1320.0006 | 3 | 1 | 4.400258 | 2.592876 | 1.248308 | 1.27e-09 | 5.387897 | 4.487e-09
2018-05-04 10:17 | 5118.66654 | 1440.0006 | 3 | 1 | 4.400247 | 2.422962 | 1.331849 | 1.27e-09 | 5.755497 | 4.487e-09
2018-05-04 10:19 | 5238.66754 | 1560.0016 | 3 | 1 | 4.400174 | 2.277744 | 1.410143 | 1.27e-09 | 6.100008 | 4.487e-09
2018-05-04 10:21 | 5358.66674 | 1680.0008 | 3 | 1 | 4.400217 | 2.152151 | 1.483952 | 1.27e-09 | 6.424782 | 4.487e-09
2018-05-04 10:23 | 5478.66724 | 1800.0013 | 3 | 1 | 4.400188 | 2.036327 | 1.553731 | 1.27e-09 | 6.731826 | 4.487e-09
2018-05-04 10:25 | 5598.66744 | 1920.0015 | 3 | 1 | 4.400195 | 1.932282 | 1.619843 | 1.27e-09 | 7.022731 | 4.487e-09
2018-05-04 10:27 | 5718.66724 | 2040.0013 | 3 | 1 | 4.400228 | 1.839916 | 1.682693 | 1.27e-09 | 7.299284 | 4.487e-09
2018-05-04 10:29 | 5838.66724 | 2160.0013 | 3 | 1 | 4.400225 | 1.757699 | 1.742618 | 1.27e-09 | 7.562966 | 4.487e-09
2018-05-04 10:31 | 5958.66644 | 2280.0005 | 3 | 1 | 4.400191 | 1.683177 | 1.799931 | 1.27e-09 | 7.815156 | 4.487e-09
2018-05-04 10:33 | 6078.66664 | 2400.0007 | 3 | 1 | 4.400184 | 1.612777 | 1.854863 | 1.27e-09 | 8.056868 | 4.487e-09
2018-05-04 10:35 | 6198.66594 | 2520 | 3 | 1 | 4.400182 | 1.544612 | 1.907484 | 1.27e-09 | 8.288407 | 4.487e-09
2018-05-04 10:37 | 6318.66604 | 2640.0001 | 3 | 1 | 4.400205 | 1.478358 | 1.957858 | 1.27e-09 | 8.510064 | 4.487e-09
2018-05-04 10:39 | 6438.66694 | 2760.001 | 3 | 1 | 4.400122 | 1.414773 | 2.006072 | 1.27e-09 | 8.722216 | 4.487e-09
2018-05-04 10:41 | 6558.66684 | 2880.0009 | 3 | 1 | 4.400173 | 1.35803 | 2.052284 | 1.27e-09 | 8.925559 | 4.487e-09
2018-05-04 10:43 | 6678.66674 | 3000.0008 | 3 | 1 | 4.40019 | 1.301242 | 2.096613 | 1.27e-09 | 9.120613 | 4.487e-09
2018-05-04 10:45 | 6798.66684 | 3120.0009 | 3 | 1 | 4.400213 | 1.245678 | 2.139043 | 1.27e-09 | 9.30731 | 4.487e-09
2018-05-04 10:47 | 6918.66604 | 3240.0001 | 3 | 1 | 4.400157 | 1.191838 | 2.179659 | 1.27e-09 | 9.486032 | 4.487e-09
2018-05-04 10:49 | 7038.66664 | 3360.0007 | 3 | 1 | 4.40019 | 1.139744 | 2.218515 | 1.27e-09 | 9.657005 | 4.487e-09
2018-05-04 10:51 | 7158.66604 | 3480.0001 | 3 | 1 | 4.400186 | 1.089834 | 2.255662 | 1.27e-09 | 9.820456 | 4.487e-09
2018-05-04 10:53 | 7278.66704 | 3600.0011 | 3 | 1 | 4.400184 | 1.042236 | 2.291185 | 1.27e-09 | 9.976762 | 4.487e-09
2018-05-04 10:55 | 7398.66714 | 3720.0012 | 3 | 1 | 4.400224 | 0.9982071 | 2.325178 | 1.27e-09 | 10.12634 | 4.487e-09
2018-05-04 10:57 | 7518.66724 | 3840.0013 | 3 | 1 | 4.400161 | 0.953454 | 2.357693 | 1.27e-09 | 10.26941 | 4.487e-09
2018-05-04 10:59 | 7638.66614 | 3960.0002 | 3 | 1 | 4.400168 | 0.9100494 | 2.388743 | 1.27e-09 | 10.40604 | 4.487e-09
2018-05-04 11:01 | 7758.66724 | 4080.0013 | 3 | 1 | 4.400226 | 0.8691854 | 2.41839 | 1.27e-09 | 10.53649 | 4.487e-09
2018-05-04 11:03 | 7878.66594 | 4200 | 3 | 1 | 4.400169 | 0.8287716 | 2.446683 | 1.27e-09 | 10.66098 | 4.487e-09
2018-05-04 11:05 | 7998.66614 | 4320.0002 | 3 | 1 | 4.400166 | 0.789361 | 2.473648 | 1.27e-09 | 10.77963 | 4.487e-09
2018-05-04 11:07 | 8118.66724 | 4440.0013 | 3 | 1 | 4.400125 | 0.7513332 | 2.499328 | 1.27e-09 | 10.89263 | 4.487e-09
2018-05-04 11:09 | 8238.66704 | 4560.0011 | 3 | 1 | 4.400155 | 0.7148514 | 2.523762 | 1.27e-09 | 11.00014 | 4.487e-09
2018-05-04 11:11 | 8358.66744 | 4680.0015 | 3 | 1 | 4.400191 | 0.6803894 | 2.547008 | 1.27e-09 | 11.10243 | 4.487e-09
2018-05-04 11:13 | 8478.66724 | 4800.0013 | 3 | 1 | 4.400151 | 0.6464415 | 2.569107 | 1.27e-09 | 11.19967 | 4.487e-09
2018-05-04 11:15 | 8598.66854 | 4920.0026 | 3 | 1 | 4.400174 | 0.6146688 | 2.590119 | 1.27e-09 | 11.29212 | 4.487e-09
2018-05-04 11:17 | 8718.66594 | 5040 | 3 | 1 | 4.400098 | 0.5835848 | 2.610083 | 1.27e-09 | 11.37997 | 4.487e-09
2018-05-04 11:19 | 8838.66754 | 5160.0016 | 3 | 1 | 4.40016 | 0.5556316 | 2.629067 | 1.27e-09 | 11.4635 | 4.487e-09
2018-05-04 11:21 | 8958.66644 | 5280.0005 | 3 | 1 | 4.400117 | 0.5276241 | 2.64712 | 1.27e-09 | 11.54293 | 4.487e-09
2018-05-04 11:23 | 9078.66694 | 5400.001 | 3 | 1 | 4.400178 | 0.5023985 | 2.664287 | 1.27e-09 | 11.61847 | 4.487e-09
2018-05-04 11:25 | 9198.66744 | 5520.0015 | 3 | 1 | 4.400177 | 0.4772863 | 2.680597 | 1.27e-09 | 11.69024 | 4.487e-09
2018-05-04 11:27 | 9318.66634 | 5640.0004 | 3 | 1 | 4.400101 | 0.4530363 | 2.696097 | 1.27e-09 | 11.75844 | 4.487e-09
2018-05-04 11:29 | 9438.66754 | 5760.0016 | 3 | 1 | 4.400151 | 0.4311638 | 2.710829 | 1.27e-09 | 11.82327 | 4.487e-09
2018-05-04 11:31 | 9558.66714 | 5880.0012 | 3 | 1 | 4.400171 | 0.4105673 | 2.724843 | 1.27e-09 | 11.88492 | 4.487e-09
2018-05-04 11:33 | 9678.66664 | 6000.0007 | 3 | 1 | 4.400146 | 0.3903913 | 2.738185 | 1.27e-09 | 11.94363 | 4.487e-09
2018-05-04 11:35 | 9798.66634 | 6120.0004 | 3 | 1 | 4.400105 | 0.3721066 | 2.750895 | 1.27e-09 | 11.99956 | 4.487e-09
2018-05-04 11:37 | 9918.66694 | 6240.001 | 3 | 1 | 4.400137 | 0.3543568 | 2.763004 | 1.27e-09 | 12.05284 | 4.487e-09
2018-05-04 11:39 | 10038.66654 | 6360.0006 | 3 | 1 | 4.400113 | 0.3374147 | 2.774532 | 1.27e-09 | 12.10357 | 4.487e-09
2018-05-04 11:41 | 10158.66714 | 6480.0012 | 3 | 1 | 4.400162 | 0.3219261 | 2.785513 | 1.27e-09 | 12.15188 | 4.487e-09
2018-05-04 11:43 | 10278.66744 | 6600.0015 | 3 | 1 | 4.400061 | 0.3065081 | 2.795987 | 1.27e-09 | 12.19797 | 4.487e-09
2018-05-04 11:45 | 10398.66704 | 6720.0011 | 3 | 1 | 4.40015 | 0.2936087 | 2.805988 | 1.27e-09 | 12.24197 | 4.487e-09
2018-05-04 11:47 | 10518.66694 | 6840.001 | 3 | 1 | 4.400118 | 0.2797337 | 2.815534 | 1.27e-09 | 12.28398 | 4.487e-09
2018-05-04 11:49 | 10638.66734 | 6960.0014 | 3 | 1 | 4.400189 | 0.2680588 | 2.824656 | 1.27e-09 | 12.32412 | 4.487e-09
2018-05-04 11:51 | 10758.66674 | 7080.0008 | 3 | 1 | 4.400125 | 0.2555571 | 2.833371 | 1.27e-09 | 12.36246 | 4.487e-09
2018-05-04 11:53 | 10878.66634 | 7200.0004 | 3 | 1 | 4.400105 | 0.2440176 | 2.841691 | 1.27e-09 | 12.39907 | 4.487e-09
2018-05-04 11:55 | 10998.66604 | 7320.0001 | 3 | 1 | 4.400174 | 0.2338715 | 2.849647 | 1.27e-09 | 12.43408 | 4.487e-09
2018-05-04 11:57 | 11118.66654 | 7440.0006 | 3 | 1 | 4.400122 | 0.2242889 | 2.857266 | 1.27e-09 | 12.46761 | 4.487e-09
2018-05-04 11:59 | 11238.66674 | 7560.0008 | 3 | 1 | 4.400101 | 0.2145443 | 2.864579 | 1.27e-09 | 12.49978 | 4.487e-09
2018-05-04 12:01 | 11358.66714 | 7680.0012 | 3 | 1 | 4.400113 | 0.2055712 | 2.871583 | 1.27e-09 | 12.5306 | 4.487e-09
2018-05-04 12:03 | 11478.66664 | 7800.0007 | 3 | 1 | 4.40011 | 0.1973391 | 2.878295 | 1.27e-09 | 12.56013 | 4.487e-09
2018-05-04 12:05 | 11598.66764 | 7920.0017 | 3 | 1 | 4.400115 | 0.1894045 | 2.884736 | 1.27e-09 | 12.58848 | 4.487e-09
2018-05-04 12:07 | 11718.66714 | 8040.0012 | 3 | 1 | 4.400031 | 0.1814499 | 2.890925 | 1.27e-09 | 12.61571 | 4.487e-09
2018-05-04 12:09 | 11838.66674 | 8160.0008 | 3 | 1 | 4.40011 | 0.1751089 | 2.89687 | 1.27e-09 | 12.64187 | 4.487e-09
2018-05-04 12:11 | 11958.66724 | 8280.0013 | 3 | 1 | 4.400047 | 0.1677876 | 2.902589 | 1.27e-09 | 12.66703 | 4.487e-09
2018-05-04 12:13 | 12078.66664 | 8400.0007 | 3 | 1 | 4.400071 | 0.1614971 | 2.908083 | 1.27e-09 | 12.6912 | 4.487e-09
2018-05-04 12:15 | 12198.66714 | 8520.0012 | 3 | 1 | 4.400161 | 0.1560049 | 2.91337 | 1.27e-09 | 12.71447 | 4.487e-09
2018-05-04 12:17 | 12318.66684 | 8640.0009 | 3 | 1 | 4.400042 | 0.149579 | 2.918462 | 1.27e-09 | 12.73687 | 4.487e-09
2018-05-04 12:19 | 12438.66724 | 8760.0013 | 3 | 1 | 4.400089 | 0.1448717 | 2.923367 | 1.27e-09 | 12.75846 | 4.487e-09
2018-05-04 12:21 | 12558.66674 | 8880.0008 | 3 | 1 | 4.400079 | 0.1395416 | 2.928102 | 1.27e-09 | 12.77929 | 4.487e-09
2018-05-04 12:23 | 12678.66614 | 9000.0002 | 3 | 1 | 4.400052 | 0.1351976 | 2.932678 | 1.27e-09 | 12.79942 | 4.487e-09
2018-05-04 12:25 | 12798.66704 | 9120.0011 | 3 | 1 | 4.400047 | 0.1311283 | 2.937123 | 1.27e-09 | 12.81898 | 4.487e-09
2018-05-04 12:27 | 12918.66614 | 9240.0002 | 3 | 1 | 4.400033 | 0.1273947 | 2.941439 | 1.27e-09 | 12.83797 | 4.487e-09
2018-05-04 12:29 | 13038.66674 | 9360.0008 | 3 | 1 | 4.400062 | 0.123786 | 2.945626 | 1.27e-09 | 12.8564 | 4.487e-09
2018-05-04 12:31 | 13158.66754 | 9480.0016 | 3 | 1 | 4.400082 | 0.1201239 | 2.949689 | 1.27e-09 | 12.87427 | 4.487e-09
2018-05-04 12:33 | 13278.66674 | 9600.0008 | 3 | 1 | 4.400068 | 0.1161566 | 2.95362 | 1.27e-09 | 12.89157 | 4.487e-09
2018-05-04 12:35 | 13398.66604 | 9720.0001 | 3 | 1 | 4.400043 | 0.1121674 | 2.957429 | 1.27e-09 | 12.90833 | 4.487e-09
2018-05-04 12:37 | 13518.66734 | 9840.0014 | 3 | 1 | 4.400095 | 0.1082907 | 2.961099 | 1.27e-09 | 12.92448 | 4.487e-09
2018-05-04 12:39 | 13638.66624 | 9960.0003 | 3 | 1 | 4.400081 | 0.1039972 | 2.964636 | 1.27e-09 | 12.94004 | 4.487e-09
2018-05-04 12:41 | 13758.66734 | 10080.0014 | 3 | 1 | 4.4001 | 0.1003132 | 2.968037 | 1.27e-09 | 12.95501 | 4.487e-09
2018-05-04 12:43 | 13878.66694 | 10200.001 | 3 | 1 | 4.399997 | 0.09598732 | 2.971317 | 1.27e-09 | 12.96944 | 4.487e-09
2018-05-04 12:45 | 13998.66744 | 10320.0015 | 3 | 1 | 4.400078 | 0.09368706 | 2.974484 | 1.27e-09 | 12.98338 | 4.487e-09
2018-05-04 12:47 | 14118.66724 | 10440.0013 | 3 | 1 | 4.400082 | 0.09072781 | 2.977546 | 1.27e-09 | 12.99685 | 4.487e-09
2018-05-04 12:49 | 14238.66704 | 10560.0011 | 3 | 1 | 4.400121 | 0.08818054 | 2.980515 | 1.27e-09 | 13.00991 | 4.487e-09
2018-05-04 12:51 | 14358.66754 | 10680.0016 | 3 | 1 | 4.400014 | 0.08503342 | 2.983399 | 1.27e-09 | 13.0226 | 4.487e-09
2018-05-04 12:53 | 14478.66654 | 10800.0006 | 3 | 1 | 4.400106 | 0.08324528 | 2.986201 | 1.27e-09 | 13.03493 | 4.487e-09
2018-05-04 12:55 | 14548.56844 | 10869.9025 | 3 | 1 | 4.400111 | 0.0814991 | 2.987796 | 1.27e-09 | 13.04195 | 4.487e-09
2018-05-04 12:57 | 14668.61 | 120.0012 | 4 | 1 | 4.382734 | 0 | 2.987796 | 1.27e-09 | 13.04195 | 4.487e-09
2018-05-04 12:59 | 14788.61 | 240.001 | 4 | 1 | 4.380844 | 0 | 2.987796 | 1.27e-09 | 13.04195 | 4.487e-09
2018-05-04 13:00 | 14848.61 | 300.0012 | 4 | 1 | 4.380195 | 0 | 2.987796 | 1.27e-09 | 13.04195 | 4.487e-09
2018-05-04 13:02 | 14968.69 | 120.0005 | 5 | 1 | 3.789807 | -3.259971 | 2.987796 | 0.1086484 | 13.04195 | 0.4198568
2018-05-04 13:04 | 15088.69 | 240.0011 | 5 | 1 | 3.743944 | -3.259938 | 2.987796 | 0.2173201 | 13.04195 | 0.8290352
2018-05-04 13:06 | 15208.69 | 360.0009 | 5 | 1 | 3.701776 | -3.260017 | 2.987796 | 0.3259763 | 13.04195 | 1.233565
2018-05-04 13:08 | 15328.69 | 480.0006 | 5 | 1 | 3.660164 | -3.259942 | 2.987796 | 0.434634 | 13.04195 | 1.633517
2018-05-04 13:10 | 15448.69 | 600.0005 | 5 | 1 | 3.620684 | -3.259991 | 2.987796 | 0.5432926 | 13.04195 | 2.029066
2018-05-04 13:12 | 15568.69 | 720.0001 | 5 | 1 | 3.582202 | -3.260018 | 2.987796 | 0.6519514 | 13.04195 | 2.420374
2018-05-04 13:14 | 15688.69 | 840.0013 | 5 | 1 | 3.546531 | -3.260011 | 2.987796 | 0.7606163 | 13.04195 | 2.807684
2018-05-04 13:16 | 15808.69 | 960.0011 | 5 | 1 | 3.512898 | -3.25991 | 2.987796 | 0.8692763 | 13.04195 | 3.191209
2018-05-04 13:18 | 15928.69 | 1080.0009 | 5 | 1 | 3.480822 | -3.259936 | 2.987796 | 0.9779356 | 13.04195 | 3.571158
2018-05-04 13:20 | 16048.69 | 1200.0006 | 5 | 1 | 3.450779 | -3.260012 | 2.987796 | 1.086594 | 13.04195 | 3.94772
2018-05-04 13:22 | 16168.69 | 1320.0003 | 5 | 1 | 3.422109 | -3.259936 | 2.987796 | 1.195259 | 13.04195 | 4.321117
2018-05-04 13:24 | 16288.69 | 1440.0001 | 5 | 1 | 3.394767 | -3.259933 | 2.987796 | 1.303918 | 13.04195 | 4.691453
2018-05-04 13:26 | 16408.69 | 1560.0006 | 5 | 1 | 3.368825 | -3.259957 | 2.987796 | 1.412576 | 13.04195 | 5.058914
2018-05-04 13:28 | 16528.69 | 1680.0004 | 5 | 1 | 3.343911 | -3.260029 | 2.987796 | 1.521234 | 13.04195 | 5.423604
2018-05-04 13:30 | 16648.69 | 1800.0016 | 5 | 1 | 3.319655 | -3.259985 | 2.987796 | 1.629897 | 13.04195 | 5.785657
2018-05-04 13:32 | 16768.69 | 1920.0006 | 5 | 1 | 3.295386 | -3.25998 | 2.987796 | 1.738554 | 13.04195 | 6.145031
2018-05-04 13:34 | 16888.69 | 2040.0003 | 5 | 1 | 3.269887 | -3.260002 | 2.987796 | 1.847218 | 13.04195 | 6.50175
2018-05-04 13:36 | 17008.69 | 2160.0007 | 5 | 1 | 3.242778 | -3.259974 | 2.987796 | 1.955879 | 13.04195 | 6.855589
2018-05-04 13:38 | 17128.69 | 2280.0005 | 5 | 1 | 3.213829 | -3.260017 | 2.987796 | 2.064538 | 13.04195 | 7.206392
2018-05-04 13:40 | 17248.69 | 2400.0004 | 5 | 1 | 3.182297 | -3.25991 | 2.987796 | 2.173197 | 13.04195 | 7.55392
2018-05-04 13:42 | 17368.69 | 2520.0008 | 5 | 1 | 3.145246 | -3.260007 | 2.987796 | 2.281861 | 13.04195 | 7.897758
2018-05-04 13:44 | 17488.69 | 2640.0005 | 5 | 1 | 3.101963 | -3.259995 | 2.987796 | 2.390519 | 13.04195 | 8.237252
2018-05-04 13:46 | 17608.69 | 2760.001 | 5 | 1 | 3.047313 | -3.259977 | 2.987796 | 2.499181 | 13.04195 | 8.571455
2018-05-04 13:47 | 17691.96 | 2843.2718 | 5 | 1 | 3 | -3.260056 | 2.987796 | 2.574578 | 13.04195 | 8.799498
2018-05-04 13:49 | 17812.01 | 120.0004 | 6 | 1 | 3.683503 | 0 | 2.987796 | 2.57458 | 13.04195 | 8.799505
2018-05-04 13:51 | 17932.01 | 240.0007 | 6 | 1 | 3.707163 | 0 | 2.987796 | 2.57458 | 13.04195 | 8.799505
2018-05-04 13:52 | 17992.01 | 300.0031 | 6 | 1 | 3.711029 | 0 | 2.987796 | 2.57458 | 13.04195 | 8.799505
2018-05-04 13:52 | 17992.02042 | 0.0029 | 7 | 2 | 3.710713 | 0 | 0 | 0 | 0 | 0
2018-05-04 13:54 | 18110.11 | 118.0102 | 2 | 2 | 4.200302 | 3.259991 | 0.1255698 | 0 | 0.5268897 | 0
2018-05-04 13:56 | 18230.13 | 120.0012 | 3 | 2 | 4.239112 | 3.260073 | 0.2338544 | 0 | 0.9839073 | 0
2018-05-04 13:58 | 18350.12 | 240.001 | 3 | 2 | 4.262041 | 3.260084 | 0.342523 | 0 | 1.445918 | 0
2018-05-04 14:00 | 18470.12 | 360.0006 | 3 | 2 | 4.279221 | 3.260113 | 0.4511891 | 0 | 1.909996 | 0
2018-05-04 14:02 | 18590.12 | 480.0003 | 3 | 2 | 4.298927 | 3.260187 | 0.5598465 | 0 | 2.375991 | 0
2018-05-04 14:04 | 18710.13 | 600.0016 | 3 | 2 | 4.322662 | 3.260021 | 0.6685154 | 0 | 2.8444 | 0
2018-05-04 14:06 | 18830.12 | 720.0006 | 3 | 2 | 4.351004 | 3.260006 | 0.7771792 | 0 | 3.315626 | 0
2018-05-04 14:08 | 18950.13 | 840.0012 | 3 | 2 | 4.382937 | 3.26005 | 0.8858426 | 0 | 3.790128 | 0
2018-05-04 14:10 | 19070.12 | 960.0001 | 3 | 2 | 4.400284 | 3.10055 | 0.993141 | 0 | 4.261781 | 0
2018-05-04 14:12 | 19190.12 | 1080.0008 | 3 | 2 | 4.400267 | 2.822487 | 1.091737 | 0 | 4.69563 | 0
2018-05-04 14:14 | 19310.12 | 1200.0003 | 3 | 2 | 4.400244 | 2.57832 | 1.181653 | 0 | 5.09128 | 0
2018-05-04 14:16 | 19430.12 | 1320.0002 | 3 | 2 | 4.400229 | 2.368704 | 1.264026 | 0 | 5.453744 | 0
2018-05-04 14:18 | 19550.13 | 1440.0015 | 3 | 2 | 4.400257 | 2.19455 | 1.339981 | 0 | 5.787965 | 0
2018-05-04 14:20 | 19670.12 | 1560.0005 | 3 | 2 | 4.400263 | 2.043142 | 1.410536 | 0 | 6.09842 | 0
2018-05-04 14:22 | 19790.12 | 1680.0001 | 3 | 2 | 4.400158 | 1.909274 | 1.476357 | 0 | 6.388046 | 0
2018-05-04 14:24 | 19910.13 | 1800.0015 | 3 | 2 | 4.400181 | 1.793518 | 1.538035 | 0 | 6.659442 | 0
2018-05-04 14:26 | 20030.12 | 1920.0009 | 3 | 2 | 4.40025 | 1.688912 | 1.596038 | 0 | 6.914671 | 0
2018-05-04 14:28 | 20150.13 | 2040.0016 | 3 | 2 | 4.400225 | 1.59341 | 1.650719 | 0 | 7.155278 | 0
2018-05-04 14:30 | 20270.12 | 2160.0005 | 3 | 2 | 4.400199 | 1.504119 | 1.702316 | 0 | 7.382316 | 0
2018-05-04 14:32 | 20390.12 | 2280.001 | 3 | 2 | 4.40018 | 1.422292 | 1.751072 | 0 | 7.596851 | 0
2018-05-04 14:34 | 20510.12 | 2400.0007 | 3 | 2 | 4.400154 | 1.344296 | 1.797171 | 0 | 7.799693 | 0
2018-05-04 14:36 | 20630.13 | 2520.0028 | 3 | 2 | 4.400134 | 1.269722 | 1.840742 | 0 | 7.991416 | 0
2018-05-04 14:38 | 20750.12 | 2640.0006 | 3 | 2 | 4.400217 | 1.201485 | 1.881912 | 0 | 8.17257 | 0
2018-05-04 14:40 | 20870.13 | 2760.0012 | 3 | 2 | 4.400196 | 1.136604 | 1.920853 | 0 | 8.343919 | 0
2018-05-04 14:42 | 20990.12 | 2880.0009 | 3 | 2 | 4.40024 | 1.074621 | 1.957688 | 0 | 8.506 | 0
2018-05-04 14:44 | 21110.12 | 3000.0004 | 3 | 2 | 4.400124 | 1.015096 | 1.992502 | 0 | 8.659188 | 0
2018-05-04 14:46 | 21230.12 | 3120.001 | 3 | 2 | 4.400206 | 0.9619799 | 2.025447 | 0 | 8.804151 | 0
2018-05-04 14:48 | 21350.12 | 3240.0007 | 3 | 2 | 4.400166 | 0.9094667 | 2.056623 | 0 | 8.941331 | 0
2018-05-04 14:50 | 21470.12 | 3360.0005 | 3 | 2 | 4.400138 | 0.8593149 | 2.086107 | 0 | 9.071065 | 0
2018-05-04 14:52 | 21590.12 | 3480.0001 | 3 | 2 | 4.400081 | 0.8115778 | 2.11397 | 0 | 9.193666 | 0
2018-05-04 14:54 | 21710.13 | 3600.0015 | 3 | 2 | 4.400146 | 0.7676811 | 2.140291 | 0 | 9.309484 | 0
2018-05-04 14:56 | 21830.12 | 3720.0003 | 3 | 2 | 4.400156 | 0.7247877 | 2.165158 | 0 | 9.418901 | 0
2018-05-04 14:58 | 21950.13 | 3840.0016 | 3 | 2 | 4.400151 | 0.683404 | 2.188623 | 0 | 9.522153 | 0
2018-05-04 15:00 | 22070.12 | 3960.0003 | 3 | 2 | 4.400115 | 0.6436052 | 2.210741 | 0 | 9.619475 | 0
2018-05-04 15:02 | 22190.12 | 4080.0008 | 3 | 2 | 4.400157 | 0.6066446 | 2.23157 | 0 | 9.711128 | 0
2018-05-04 15:04 | 22310.13 | 4200.0013 | 3 | 2 | 4.400211 | 0.5719061 | 2.251193 | 0 | 9.797469 | 0
2018-05-04 15:06 | 22430.12 | 4320.0009 | 3 | 2 | 4.400103 | 0.5383835 | 2.269697 | 0 | 9.878891 | 0
2018-05-04 15:08 | 22550.13 | 4440.0015 | 3 | 2 | 4.400148 | 0.5082369 | 2.287141 | 0 | 9.955647 | 0
2018-05-04 15:10 | 22670.12 | 4560.0004 | 3 | 2 | 4.400157 | 0.4794149 | 2.303592 | 0 | 10.02803 | 0
2018-05-04 15:12 | 22790.12 | 4680.0011 | 3 | 2 | 4.400099 | 0.4522257 | 2.319123 | 0 | 10.09637 | 0
2018-05-04 15:14 | 22910.12 | 4800.0007 | 3 | 2 | 4.400151 | 0.4267559 | 2.333777 | 0 | 10.16085 | 0
2018-05-04 15:16 | 23030.12 | 4920.0011 | 3 | 2 | 4.400154 | 0.4028931 | 2.347598 | 0 | 10.22167 | 0
2018-05-04 15:18 | 23150.13 | 5040.0017 | 3 | 2 | 4.400196 | 0.3812714 | 2.360654 | 0 | 10.27911 | 0
2018-05-04 15:20 | 23270.13 | 5160.0013 | 3 | 2 | 4.400044 | 0.3595505 | 2.372999 | 0 | 10.33343 | 0
2018-05-04 15:22 | 23390.12 | 5280.001 | 3 | 2 | 4.400182 | 0.3412008 | 2.384681 | 0 | 10.38484 | 0
2018-05-04 15:24 | 23510.13 | 5400.0016 | 3 | 2 | 4.400106 | 0.3225908 | 2.395737 | 0 | 10.43349 | 0
2018-05-04 15:26 | 23630.12 | 5520.0005 | 3 | 2 | 4.40007 | 0.3053541 | 2.406207 | 0 | 10.47956 | 0
2018-05-04 15:28 | 23750.12 | 5640.0009 | 3 | 2 | 4.400063 | 0.2895956 | 2.416136 | 0 | 10.52324 | 0
2018-05-04 15:30 | 23870.12 | 5760.0006 | 3 | 2 | 4.400154 | 0.275938 | 2.425561 | 0 | 10.56471 | 0
2018-05-04 15:32 | 23990.13 | 5880.0012 | 3 | 2 | 4.4002 | 0.2629395 | 2.434529 | 0 | 10.60417 | 0
2018-05-04 15:34 | 24110.12 | 6000.0009 | 3 | 2 | 4.400201 | 0.251193 | 2.44307 | 0 | 10.64176 | 0
2018-05-04 15:36 | 24230.13 | 6120.0015 | 3 | 2 | 4.400074 | 0.2387257 | 2.451226 | 0 | 10.67765 | 0
2018-05-04 15:38 | 24350.12 | 6240.0004 | 3 | 2 | 4.400122 | 0.2276735 | 2.459009 | 0 | 10.71189 | 0
2018-05-04 15:40 | 24470.12 | 6360.0002 | 3 | 2 | 4.400134 | 0.2173748 | 2.466426 | 0 | 10.74453 | 0
2018-05-04 15:42 | 24590.12 | 6480.0001 | 3 | 2 | 4.400072 | 0.2073269 | 2.473503 | 0 | 10.77567 | 0
2018-05-04 15:44 | 24710.13 | 6600.0014 | 3 | 2 | 4.400059 | 0.1983862 | 2.480271 | 0 | 10.80544 | 0
2018-05-04 15:46 | 24830.12 | 6720.0001 | 3 | 2 | 4.400088 | 0.1901503 | 2.486749 | 0 | 10.83395 | 0
2018-05-04 15:48 | 24950.13 | 6840.0013 | 3 | 2 | 4.400056 | 0.1814184 | 2.492948 | 0 | 10.86123 | 0
2018-05-04 15:50 | 25070.12 | 6960.0011 | 3 | 2 | 4.40011 | 0.1743698 | 2.498877 | 0 | 10.88731 | 0
2018-05-04 15:52 | 25190.13 | 7080.0016 | 3 | 2 | 4.400084 | 0.1671019 | 2.504566 | 0 | 10.91235 | 0
2018-05-04 15:54 | 25310.12 | 7200.0003 | 3 | 2 | 4.400065 | 0.1603518 | 2.510021 | 0 | 10.93635 | 0
2018-05-04 15:56 | 25430.12 | 7320.0005 | 3 | 2 | 4.400053 | 0.1542006 | 2.515262 | 0 | 10.95941 | 0
2018-05-04 15:58 | 25550.12 | 7440.0009 | 3 | 2 | 4.400072 | 0.1484356 | 2.520308 | 0 | 10.98161 | 0
2018-05-04 16:00 | 25670.13 | 7560.0012 | 3 | 2 | 4.400068 | 0.143177 | 2.525167 | 0 | 11.00299 | 0
2018-05-04 16:02 | 25790.12 | 7680.0007 | 3 | 2 | 4.400119 | 0.1380405 | 2.52985 | 0 | 11.0236 | 0
2018-05-04 16:04 | 25910.12 | 7800.001 | 3 | 2 | 4.400091 | 0.1326513 | 2.534356 | 0 | 11.04343 | 0
2018-05-04 16:06 | 26030.13 | 7920.0014 | 3 | 2 | 4.400137 | 0.1283731 | 2.538697 | 0 | 11.06253 | 0
2018-05-04 16:08 | 26150.13 | 8040.0015 | 3 | 2 | 4.400174 | 0.1237125 | 2.542886 | 0 | 11.08096 | 0
2018-05-04 16:10 | 26270.12 | 8160.0009 | 3 | 2 | 4.400137 | 0.1190119 | 2.546922 | 0 | 11.09872 | 0
2018-05-04 16:12 | 26390.13 | 8280.0012 | 3 | 2 | 4.400017 | 0.1139927 | 2.550809 | 0 | 11.11582 | 0
2018-05-04 16:14 | 26510.12 | 8400.0006 | 3 | 2 | 4.400024 | 0.1100111 | 2.554558 | 0 | 11.13231 | 0
2018-05-04 16:16 | 26630.12 | 8520.0007 | 3 | 2 | 4.400035 | 0.1064472 | 2.558178 | 0 | 11.14824 | 0
2018-05-04 16:18 | 26750.12 | 8640.0008 | 3 | 2 | 4.400053 | 0.1032267 | 2.56168 | 0 | 11.16365 | 0
2018-05-04 16:20 | 26870.12 | 8760.0001 | 3 | 2 | 4.400081 | 0.09957314 | 2.565059 | 0 | 11.17852 | 0
2018-05-04 16:22 | 26990.12 | 8880.0008 | 3 | 2 | 4.40002 | 0.09572315 | 2.568321 | 0 | 11.19287 | 0
2018-05-04 16:24 | 27110.13 | 9000.0016 | 3 | 2 | 4.400056 | 0.09285069 | 2.571469 | 0 | 11.20673 | 0
2018-05-04 16:26 | 27230.12 | 9120.001 | 3 | 2 | 4.400023 | 0.08960056 | 2.574515 | 0 | 11.22013 | 0
2018-05-04 16:28 | 27350.12 | 9240.0008 | 3 | 2 | 4.400057 | 0.08703518 | 2.577466 | 0 | 11.23311 | 0
2018-05-04 16:30 | 27470.12 | 9360.001 | 3 | 2 | 4.400061 | 0.08426476 | 2.580322 | 0 | 11.24568 | 0
2018-05-04 16:32 | 27590.12 | 9480.0002 | 3 | 2 | 4.40007 | 0.08172512 | 2.583083 | 0 | 11.25783 | 0
2018-05-04 16:32 | 27599.35 | 9489.2249 | 3 | 2 | 4.400081 | 0.0814991 | 2.583293 | 0 | 11.25875 | 0
2018-05-04 16:34 | 27719.39 | 119.9999 | 4 | 2 | 4.383411 | 0 | 2.583293 | 0 | 11.25875 | 0
2018-05-04 16:36 | 27839.39 | 239.9999 | 4 | 2 | 4.381606 | 0 | 2.583293 | 0 | 11.25875 | 0
2018-05-04 16:37 | 27899.39 | 300.0022 | 4 | 2 | 4.381016 | 0 | 2.583293 | 0 | 11.25875 | 0
2018-05-04 16:39 | 28019.47 | 120.0016 | 5 | 2 | 3.834078 | -3.259965 | 2.583293 | 0.1086532 | 11.25875 | 0.423625
2018-05-04 16:41 | 28139.47 | 240.0018 | 5 | 2 | 3.791111 | -3.26006 | 2.583293 | 0.2173109 | 11.25875 | 0.8377764
2018-05-04 16:43 | 28259.47 | 360.0016 | 5 | 2 | 3.74926 | -3.259962 | 2.583293 | 0.325974 | 11.25875 | 1.247486
2018-05-04 16:45 | 28379.47 | 480.0002 | 5 | 2 | 3.706389 | -3.260036 | 2.583293 | 0.434631 | 11.25875 | 1.652541
2018-05-04 16:47 | 28499.47 | 600.0001 | 5 | 2 | 3.664762 | -3.260031 | 2.583293 | 0.5432957 | 11.25875 | 2.053018
2018-05-04 16:49 | 28619.47 | 720.0011 | 5 | 2 | 3.624034 | -3.260079 | 2.583293 | 0.6519571 | 11.25875 | 2.449018
2018-05-04 16:51 | 28739.47 | 840.0012 | 5 | 2 | 3.585077 | -3.260033 | 2.583293 | 0.7606212 | 11.25875 | 2.840698
2018-05-04 16:53 | 28859.47 | 960.0007 | 5 | 2 | 3.547697 | -3.260071 | 2.583293 | 0.8692814 | 11.25875 | 3.228202
2018-05-04 16:55 | 28979.47 | 1080.0008 | 5 | 2 | 3.5129 | -3.259972 | 2.583293 | 0.9779471 | 11.25875 | 3.611812
2018-05-04 16:57 | 29099.47 | 1200.001 | 5 | 2 | 3.48052 | -3.260017 | 2.583293 | 1.086608 | 11.25875 | 3.991753
2018-05-04 16:59 | 29219.47 | 1320.0005 | 5 | 2 | 3.450865 | -3.260002 | 2.583293 | 1.195261 | 11.25875 | 4.368284
2018-05-04 17:01 | 29339.47 | 1440.0009 | 5 | 2 | 3.423037 | -3.259975 | 2.583293 | 1.303932 | 11.25875 | 4.741765
2018-05-04 17:03 | 29459.47 | 1560.0003 | 5 | 2 | 3.397557 | -3.259994 | 2.583293 | 1.412588 | 11.25875 | 5.112295
2018-05-04 17:05 | 29579.47 | 1680.0009 | 5 | 2 | 3.373493 | -3.260009 | 2.583293 | 1.521254 | 11.25875 | 5.480181
2018-05-04 17:07 | 29699.47 | 1800.0011 | 5 | 2 | 3.350678 | -3.260036 | 2.583293 | 1.629908 | 11.25875 | 5.845472
2018-05-04 17:09 | 29819.47 | 1920.0013 | 5 | 2 | 3.327539 | -3.260005 | 2.583293 | 1.738573 | 11.25875 | 6.208335
2018-05-04 17:11 | 29939.47 | 2040.0008 | 5 | 2 | 3.303577 | -3.260015 | 2.583293 | 1.847234 | 11.25875 | 6.568611
2018-05-04 17:13 | 30059.47 | 2160.0003 | 5 | 2 | 3.278022 | -3.260026 | 2.583293 | 1.955893 | 11.25875 | 6.926204
2018-05-04 17:15 | 30179.47 | 2280.0016 | 5 | 2 | 3.250385 | -3.260009 | 2.583293 | 2.064557 | 11.25875 | 7.28093
2018-05-04 17:17 | 30299.47 | 2400.0004 | 5 | 2 | 3.219878 | -3.260017 | 2.583293 | 2.173222 | 11.25875 | 7.632494
2018-05-04 17:19 | 30419.47 | 2520.0014 | 5 | 2 | 3.184825 | -3.260076 | 2.583293 | 2.281877 | 11.25875 | 7.980485
2018-05-04 17:21 | 30539.47 | 2640.0001 | 5 | 2 | 3.143154 | -3.26004 | 2.583293 | 2.39054 | 11.25875 | 8.324345
2018-05-04 17:23 | 30659.47 | 2760.0014 | 5 | 2 | 3.091509 | -3.260009 | 2.583293 | 2.499205 | 11.25875 | 8.663204
2018-05-04 17:25 | 30779.47 | 2880.001 | 5 | 2 | 3.025315 | -3.260002 | 2.583293 | 2.607858 | 11.25875 | 8.995687
2018-05-04 17:26 | 30816.25 | 2916.7822 | 5 | 2 | 2.999995 | -3.260096 | 2.583293 | 2.641168 | 11.25875 | 9.096043
2018-05-04 17:28 | 30936.3 | 120.0003 | 6 | 2 | 3.671807 | 0 | 2.583293 | 2.641168 | 11.25875 | 9.096043
2018-05-04 17:30 | 31056.3 | 240 | 6 | 2 | 3.698697 | 0 | 2.583293 | 2.641168 | 11.25875 | 9.096043
2018-05-04 17:31 | 31116.3 | 300.0009 | 6 | 2 | 3.703353 | 0 | 2.583293 | 2.641168 | 11.25875 | 9.096043
2018-05-04 17:31 | 31116.31 | 0.0028 | 7 | 3 | 3.70331 | 0 | 0 | 0 | 0 | 0
2018-05-04 17:33 | 31236.39 | 120.0004 | 2 | 3 | 4.200279 | 3.348333 | 0.1301376 | 0 | 0.545895 | 0
2018-05-04 17:33 | 31259.24 | 142.852 | 2 | 3 | 4.20033 | 3.259991 | 0.1511042 | 0 | 0.6339606 | 0
2018-05-04 17:35 | 31379.25 | 120.0006 | 3 | 3 | 4.235021 | 3.260056 | 0.2593839 | 0 | 1.090691 | 0
2018-05-04 17:37 | 31499.25 | 240.0008 | 3 | 3 | 4.256827 | 3.260067 | 0.3680519 | 0 | 1.55218 | 0
2018-05-04 17:39 | 31619.25 | 360.0003 | 3 | 3 | 4.273746 | 3.26013 | 0.476708 | 0 | 2.015632 | 0
2018-05-04 17:41 | 31739.25 | 480.0004 | 3 | 3 | 4.29319 | 3.260201 | 0.5853715 | 0 | 2.481052 | 0
2018-05-04 17:43 | 31859.25 | 600.0014 | 3 | 3 | 4.316825 | 3.260056 | 0.6940351 | 0 | 2.948813 | 0
2018-05-04 17:45 | 31979.25 | 720.0002 | 3 | 3 | 4.344218 | 3.260143 | 0.8026972 | 0 | 3.419347 | 0
2018-05-04 17:47 | 32099.25 | 840.0015 | 3 | 3 | 4.374706 | 3.260036 | 0.9113709 | 0 | 3.893087 | 0
2018-05-04 17:49 | 32219.25 | 960.0014 | 3 | 3 | 4.400263 | 3.175245 | 1.019677 | 0 | 4.368599 | 0
2018-05-04 17:51 | 32339.25 | 1080.0003 | 3 | 3 | 4.400213 | 2.892689 | 1.120663 | 0 | 4.812961 | 0
2018-05-04 17:53 | 32459.25 | 1200.0008 | 3 | 3 | 4.400239 | 2.642225 | 1.212838 | 0 | 5.218554 | 0
2018-05-04 17:55 | 32579.25 | 1320.0005 | 3 | 3 | 4.400208 | 2.425062 | 1.297188 | 0 | 5.589716 | 0
2018-05-04 17:57 | 32699.25 | 1440.0012 | 3 | 3 | 4.400214 | 2.239897 | 1.374868 | 0 | 5.931525 | 0
2018-05-04 17:59 | 32819.25 | 1560.0009 | 3 | 3 | 4.40027 | 2.080235 | 1.446796 | 0 | 6.248028 | 0
2018-05-04 18:01 | 32939.25 | 1680.0014 | 3 | 3 | 4.400208 | 1.937795 | 1.513691 | 0 | 6.54238 | 0
2018-05-04 18:03 | 33059.25 | 1800.0009 | 3 | 3 | 4.400184 | 1.815017 | 1.576194 | 0 | 6.817407 | 0
2018-05-04 18:05 | 33179.25 | 1920.0014 | 3 | 3 | 4.400232 | 1.706415 | 1.634862 | 0 | 7.075556 | 0
2018-05-04 18:07 | 33299.25 | 2040.0002 | 3 | 3 | 4.400187 | 1.6078 | 1.690061 | 0 | 7.318444 | 0
2018-05-04 18:09 | 33419.25 | 2160.0007 | 3 | 3 | 4.400206 | 1.519962 | 1.742179 | 0 | 7.547773 | 0
2018-05-04 18:11 | 33539.25 | 2280.0002 | 3 | 3 | 4.400209 | 1.44015 | 1.791471 | 0 | 7.76467 | 0
2018-05-04 18:13 | 33659.25 | 2400.0014 | 3 | 3 | 4.400222 | 1.364145 | 1.838188 | 0 | 7.970234 | 0
2018-05-04 18:15 | 33779.25 | 2520.001 | 3 | 3 | 4.400222 | 1.293339 | 1.882462 | 0 | 8.165047 | 0
2018-05-04 18:17 | 33899.25 | 2640.0015 | 3 | 3 | 4.400185 | 1.22587 | 1.924429 | 0 | 8.349709 | 0
2018-05-04 18:19 | 34019.25 | 2760.001 | 3 | 3 | 4.40019 | 1.162429 | 1.964234 | 0 | 8.524858 | 0
2018-05-04 18:21 | 34139.25 | 2880.001 | 3 | 3 | 4.400214 | 1.101367 | 2.001956 | 0 | 8.690843 | 0
2018-05-04 18:23 | 34259.25 | 3000.0001 | 3 | 3 | 4.400235 | 1.042802 | 2.037668 | 0 | 8.847979 | 0
2018-05-04 18:25 | 34379.25 | 3120.0008 | 3 | 3 | 4.400154 | 0.9860268 | 2.071478 | 0 | 8.99675 | 0
2018-05-04 18:27 | 34499.25 | 3240.0014 | 3 | 3 | 4.400154 | 0.9319048 | 2.103446 | 0 | 9.137419 | 0
2018-05-04 18:29 | 34619.25 | 3360.0008 | 3 | 3 | 4.400199 | 0.879158 | 2.133622 | 0 | 9.270196 | 0
2018-05-04 18:31 | 34739.25 | 3480.0003 | 3 | 3 | 4.400182 | 0.8295584 | 2.162079 | 0 | 9.39541 | 0
2018-05-04 18:33 | 34859.25 | 3600.0006 | 3 | 3 | 4.40021 | 0.7843952 | 2.188963 | 0 | 9.513706 | 0
2018-05-04 18:35 | 34979.25 | 3720.0008 | 3 | 3 | 4.400146 | 0.7412233 | 2.214377 | 0 | 9.62553 | 0
2018-05-04 18:37 | 35099.25 | 3840.0003 | 3 | 3 | 4.40022 | 0.7007265 | 2.238402 | 0 | 9.731247 | 0
2018-05-04 18:39 | 35219.25 | 3960.0015 | 3 | 3 | 4.400163 | 0.6611061 | 2.261084 | 0 | 9.831051 | 0
2018-05-04 18:41 | 35339.25 | 4080.0015 | 3 | 3 | 4.40019 | 0.6238022 | 2.282492 | 0 | 9.925251 | 0
2018-05-04 18:43 | 35459.25 | 4200.0008 | 3 | 3 | 4.400148 | 0.5883436 | 2.302684 | 0 | 10.01409 | 0
2018-05-04 18:45 | 35579.25 | 4320.0003 | 3 | 3 | 4.400109 | 0.5542154 | 2.321722 | 0 | 10.09787 | 0
2018-05-04 18:47 | 35699.25 | 4440.001 | 3 | 3 | 4.400208 | 0.522747 | 2.339661 | 0 | 10.1768 | 0
2018-05-04 18:49 | 35819.25 | 4560.0001 | 3 | 3 | 4.400152 | 0.4924898 | 2.356571 | 0 | 10.25121 | 0
2018-05-04 18:51 | 35939.25 | 4680.0001 | 3 | 3 | 4.400167 | 0.4643803 | 2.372514 | 0 | 10.32136 | 0
2018-05-04 18:53 | 36059.25 | 4800.0015 | 3 | 3 | 4.400208 | 0.4385872 | 2.38755 | 0 | 10.38752 | 0
2018-05-04 18:55 | 36179.25 | 4920.0006 | 3 | 3 | 4.400164 | 0.4145546 | 2.401753 | 0 | 10.45002 | 0
2018-05-04 18:57 | 36299.25 | 5040.0014 | 3 | 3 | 4.400093 | 0.391942 | 2.415192 | 0 | 10.50915 | 0
2018-05-04 18:59 | 36419.25 | 5160.0009 | 3 | 3 | 4.400163 | 0.3721247 | 2.427926 | 0 | 10.56518 | 0
2018-05-04 19:01 | 36539.25 | 5280.0006 | 3 | 3 | 4.40019 | 0.3525114 | 2.43999 | 0 | 10.61826 | 0
2018-05-04 19:03 | 36659.25 | 5400.0004 | 3 | 3 | 4.400168 | 0.3334026 | 2.451406 | 0 | 10.66849 | 0
2018-05-04 19:05 | 36779.25 | 5520.0001 | 3 | 3 | 4.400103 | 0.3158188 | 2.462223 | 0 | 10.71609 | 0
2018-05-04 19:07 | 36899.25 | 5640.0006 | 3 | 3 | 4.400128 | 0.3000202 | 2.472482 | 0 | 10.76123 | 0
2018-05-04 19:09 | 37019.25 | 5760.0012 | 3 | 3 | 4.400078 | 0.2846355 | 2.48223 | 0 | 10.80412 | 0
2018-05-04 19:11 | 37139.25 | 5880.0001 | 3 | 3 | 4.400128 | 0.2713442 | 2.491493 | 0 | 10.84488 | 0
2018-05-04 19:13 | 37259.25 | 6000.0015 | 3 | 3 | 4.400137 | 0.2579594 | 2.500306 | 0 | 10.88366 | 0
2018-05-04 19:15 | 37379.25 | 6120.0009 | 3 | 3 | 4.400107 | 0.2455044 | 2.508698 | 0 | 10.92059 | 0
2018-05-04 19:17 | 37499.25 | 6240.0008 | 3 | 3 | 4.400154 | 0.2346964 | 2.516695 | 0 | 10.95577 | 0
2018-05-04 19:19 | 37619.25 | 6360.0003 | 3 | 3 | 4.400081 | 0.2235403 | 2.524326 | 0 | 10.98935 | 0
2018-05-04 19:21 | 37739.25 | 6480.0004 | 3 | 3 | 4.400187 | 0.214159 | 2.53161 | 0 | 11.0214 | 0
2018-05-04 19:23 | 37859.25 | 6600.0015 | 3 | 3 | 4.400173 | 0.2041111 | 2.538562 | 0 | 11.05199 | 0
2018-05-04 19:25 | 37979.25 | 6720.0011 | 3 | 3 | 4.400163 | 0.1951971 | 2.545204 | 0 | 11.08122 | 0
2018-05-04 19:27 | 38099.25 | 6840.0009 | 3 | 3 | 4.400143 | 0.1867752 | 2.551562 | 0 | 11.10919 | 0
2018-05-04 19:29 | 38219.25 | 6960.0017 | 3 | 3 | 4.400083 | 0.1786118 | 2.557647 | 0 | 11.13597 | 0
2018-05-04 19:31 | 38339.25 | 7080.0002 | 3 | 3 | 4.400014 | 0.1707344 | 2.563478 | 0 | 11.16163 | 0
2018-05-04 19:33 | 38459.25 | 7200.0003 | 3 | 3 | 4.40007 | 0.1642046 | 2.569066 | 0 | 11.18621 | 0
2018-05-04 19:35 | 38579.25 | 7320.0011 | 3 | 3 | 4.40009 | 0.1578064 | 2.574429 | 0 | 11.20981 | 0
2018-05-04 19:37 | 38699.25 | 7440.0016 | 3 | 3 | 4.400027 | 0.1506405 | 2.579576 | 0 | 11.23246 | 0
2018-05-04 19:39 | 38819.25 | 7560.001 | 3 | 3 | 4.40013 | 0.1454077 | 2.584513 | 0 | 11.25418 | 0
2018-05-04 19:41 | 38939.25 | 7680.0011 | 3 | 3 | 4.400098 | 0.1395073 | 2.58925 | 0 | 11.27502 | 0
2018-05-04 19:43 | 39059.25 | 7800.0001 | 3 | 3 | 4.400014 | 0.1336746 | 2.593804 | 0 | 11.29506 | 0
2018-05-04 19:45 | 39179.25 | 7920.0014 | 3 | 3 | 4.400023 | 0.129035 | 2.598199 | 0 | 11.3144 | 0
2018-05-04 19:47 | 39299.25 | 8040.0009 | 3 | 3 | 4.40012 | 0.125535 | 2.602445 | 0 | 11.33308 | 0
2018-05-04 19:49 | 39419.25 | 8160.0012 | 3 | 3 | 4.400035 | 0.1208611 | 2.606543 | 0 | 11.35111 | 0
2018-05-04 19:51 | 39539.25 | 8280.0003 | 3 | 3 | 4.4 | 0.1164703 | 2.61051 | 0 | 11.36857 | 0
2018-05-04 19:53 | 39659.25 | 8400.0013 | 3 | 3 | 4.400108 | 0.113678 | 2.614345 | 0 | 11.38544 | 0
2018-05-04 19:55 | 39779.25 | 8520.0013 | 3 | 3 | 4.400093 | 0.1093998 | 2.618062 | 0 | 11.4018 | 0
2018-05-04 19:57 | 39899.25 | 8640.0005 | 3 | 3 | 4.400077 | 0.1057301 | 2.621648 | 0 | 11.41758 | 0
2018-05-04 19:59 | 40019.25 | 8760.0014 | 3 | 3 | 4.400054 | 0.1017904 | 2.62511 | 0 | 11.43281 | 0
2018-05-04 20:01 | 40139.25 | 8880.0015 | 3 | 3 | 4.400059 | 0.09818649 | 2.628444 | 0 | 11.44748 | 0
2018-05-04 20:03 | 40259.25 | 9000.0015 | 3 | 3 | 4.400084 | 0.09466171 | 2.631657 | 0 | 11.46162 | 0
2018-05-04 20:05 | 40379.25 | 9120.0011 | 3 | 3 | 4.400075 | 0.0914259 | 2.634755 | 0 | 11.47525 | 0
2018-05-04 20:07 | 40499.25 | 9240.0002 | 3 | 3 | 4.400088 | 0.08849907 | 2.637752 | 0 | 11.48844 | 0
2018-05-04 20:09 | 40619.25 | 9360.0001 | 3 | 3 | 4.400062 | 0.08534908 | 2.640643 | 0 | 11.50116 | 0
2018-05-04 20:11 | 40739.25 | 9480.0011 | 3 | 3 | 4.40006 | 0.08252144 | 2.643441 | 0 | 11.51347 | 0
2018-05-04 20:12 | 40774.17 | 9514.9141 | 3 | 3 | 4.400056 | 0.08149338 | 2.644237 | 0 | 11.51697 | 0
2018-05-04 20:14 | 40894.21 | 120.001 | 4 | 3 | 4.383551 | 0 | 2.644237 | 0 | 11.51697 | 0
2018-05-04 20:16 | 41014.21 | 240.0007 | 4 | 3 | 4.381749 | 0 | 2.644237 | 0 | 11.51697 | 0
2018-05-04 20:17 | 41074.21 | 300.002 | 4 | 3 | 4.381153 | 0 | 2.644237 | 0 | 11.51697 | 0
2018-05-04 20:19 | 41194.29 | 120.001 | 5 | 3 | 3.844354 | -3.259989 | 2.644237 | 0.1086524 | 11.51697 | 0.4244678
2018-05-04 20:21 | 41314.29 | 240.0014 | 5 | 3 | 3.800956 | -3.260002 | 2.644237 | 0.2172997 | 11.51697 | 0.8396872
2018-05-04 20:23 | 41434.29 | 360.0009 | 5 | 3 | 3.758923 | -3.259964 | 2.644237 | 0.3259613 | 11.51697 | 1.250432
2018-05-04 20:25 | 41554.29 | 480.0006 | 5 | 3 | 3.716433 | -3.260002 | 2.644237 | 0.4346181 | 11.51697 | 1.656551
2018-05-04 20:27 | 41674.29 | 600.0002 | 5 | 3 | 3.674537 | -3.259887 | 2.644237 | 0.5432863 | 11.51697 | 2.058129
2018-05-04 20:29 | 41794.29 | 720.0005 | 5 | 3 | 3.63373 | -3.259952 | 2.644237 | 0.6519468 | 11.51697 | 2.455186
2018-05-04 20:31 | 41914.29 | 840.0015 | 5 | 3 | 3.593892 | -3.259985 | 2.644237 | 0.7606035 | 11.51697 | 2.847841
2018-05-04 20:33 | 42034.29 | 960.0015 | 5 | 3 | 3.556379 | -3.259938 | 2.644237 | 0.8692614 | 11.51697 | 3.23629
2018-05-04 20:35 | 42154.29 | 1080.0004 | 5 | 3 | 3.521529 | -3.259943 | 2.644237 | 0.9779209 | 11.51697 | 3.620802
2018-05-04 20:37 | 42274.29 | 1200.0005 | 5 | 3 | 3.488795 | -3.259995 | 2.644237 | 1.086583 | 11.51697 | 4.001674
2018-05-04 20:39 | 42394.29 | 1320.0006 | 5 | 3 | 3.458252 | -3.259925 | 2.644237 | 1.195243 | 11.51697 | 4.379101
2018-05-04 20:41 | 42514.29 | 1440.0006 | 5 | 3 | 3.430158 | -3.25988 | 2.644237 | 1.3039 | 11.51697 | 4.753323
2018-05-04 20:43 | 42634.29 | 1560.0005 | 5 | 3 | 3.40325 | -3.259982 | 2.644237 | 1.412558 | 11.51697 | 5.124564
2018-05-04 20:45 | 42754.29 | 1680.0015 | 5 | 3 | 3.377669 | -3.259916 | 2.644237 | 1.521222 | 11.51697 | 5.492966
2018-05-04 20:47 | 42874.29 | 1800.0001 | 5 | 3 | 3.35289 | -3.25995 | 2.644237 | 1.629874 | 11.51697 | 5.858615
2018-05-04 20:49 | 42994.29 | 1920.0009 | 5 | 3 | 3.328383 | -3.259992 | 2.644237 | 1.738536 | 11.51697 | 6.221602
2018-05-04 20:51 | 43114.29 | 2040.0009 | 5 | 3 | 3.303502 | -3.259898 | 2.644237 | 1.847202 | 11.51697 | 6.581944
2018-05-04 20:53 | 43234.29 | 2160.0008 | 5 | 3 | 3.277582 | -3.259876 | 2.644237 | 1.955854 | 11.51697 | 6.939478
2018-05-04 20:55 | 43354.29 | 2280.0009 | 5 | 3 | 3.250476 | -3.259938 | 2.644237 | 2.064511 | 11.51697 | 7.294159
2018-05-04 20:57 | 43474.29 | 2400 | 5 | 3 | 3.220471 | -3.259989 | 2.644237 | 2.173176 | 11.51697 | 7.645767
2018-05-04 20:59 | 43594.29 | 2520.0011 | 5 | 3 | 3.186072 | -3.260012 | 2.644237 | 2.281834 | 11.51697 | 7.993871
2018-05-04 21:01 | 43714.29 | 2640.0013 | 5 | 3 | 3.14634 | -3.25995 | 2.644237 | 2.390495 | 11.51697 | 8.337981
2018-05-04 21:03 | 43834.29 | 2760.0014 | 5 | 3 | 3.095849 | -3.25995 | 2.644237 | 2.499148 | 11.51697 | 8.677211
2018-05-04 21:05 | 43954.29 | 2880.0014 | 5 | 3 | 3.030195 | -3.259984 | 2.644237 | 2.607812 | 11.51697 | 9.0102
2018-05-04 21:05 | 43999.54 | 2925.2459 | 5 | 3 | 2.999999 | -3.259947 | 2.644237 | 2.648784 | 11.51697 | 9.13375
2018-05-04 21:07 | 44119.58066 | 120.0007 | 6 | 3 | 3.669884 | 0 | 2.644237 | 2.648784 | 11.51697 | 9.13375
2018-05-04 21:09 | 44239.58056 | 240.0006 | 6 | 3 | 3.697679 | 0 | 2.644237 | 2.648784 | 11.51697 | 9.13375
2018-05-04 21:10 | 44299.58216 | 300.0022 | 6 | 3 | 3.702489 | 0 | 2.644237 | 2.648784 | 11.51697 | 9.13375
2018-05-04 21:10 | 44299.59 | 0.0027 | 7 | 4 | 3.702331 | 0 | 0 | 0 | 0 | 0
2018-05-04 21:12 | 44419.67 | 120.0003 | 2 | 4 | 4.200347 | 3.346962 | 0.1300744 | 0 | 0.5456311 | 0
2018-05-04 21:13 | 44441.38 | 141.7108 | 2 | 4 | 4.200249 | 3.259985 | 0.1499864 | 0 | 0.629267 | 0
2018-05-04 21:15 | 44561.39 | 120.0003 | 3 | 4 | 4.235709 | 3.260017 | 0.2582544 | 0 | 1.085972 | 0
2018-05-04 21:17 | 44681.39 | 240.0007 | 3 | 4 | 4.258208 | 3.260059 | 0.3669174 | 0 | 1.547557 | 0
2018-05-04 21:19 | 44801.39 | 360.0008 | 3 | 4 | 4.275439 | 3.260006 | 0.4755779 | 0 | 2.011185 | 0
2018-05-04 21:21 | 44921.39 | 480.0002 | 3 | 4 | 4.294578 | 3.260084 | 0.5842469 | 0 | 2.47681 | 0
2018-05-04 21:23 | 45041.39 | 600.0007 | 3 | 4 | 4.317332 | 3.260017 | 0.6929087 | 0 | 2.944665 | 0
2018-05-04 21:25 | 45161.39 | 720.0004 | 3 | 4 | 4.344624 | 3.260069 | 0.8015654 | 0 | 3.415211 | 0
2018-05-04 21:27 | 45281.39 | 840.0009 | 3 | 4 | 4.374781 | 3.260044 | 0.9102296 | 0 | 3.888931 | 0
2018-05-04 21:29 | 45401.39 | 960.0007 | 3 | 4 | 4.400259 | 3.179398 | 1.01858 | 0 | 4.364619 | 0
2018-05-04 21:31 | 45521.39 | 1080.001 | 3 | 4 | 4.400247 | 2.899624 | 1.119781 | 0 | 4.809933 | 0
2018-05-04 21:33 | 45641.39 | 1200.0007 | 3 | 4 | 4.400249 | 2.649195 | 1.212189 | 0 | 5.216552 | 0
2018-05-04 21:35 | 45761.39 | 1320.0011 | 3 | 4 | 4.400219 | 2.429178 | 1.296751 | 0 | 5.588642 | 0
2018-05-04 21:37 | 45881.39 | 1440.0007 | 3 | 4 | 4.400179 | 2.241856 | 1.374536 | 0 | 5.930918 | 0
2018-05-04 21:39 | 46001.39 | 1560.0005 | 3 | 4 | 4.40026 | 2.08215 | 1.446551 | 0 | 6.247799 | 0
2018-05-04 21:41 | 46121.39 | 1680.0009 | 3 | 4 | 4.400236 | 1.943771 | 1.513578 | 0 | 6.542734 | 0
2018-05-04 21:43 | 46241.39 | 1800.0015 | 3 | 4 | 4.400252 | 1.823313 | 1.576305 | 0 | 6.818747 | 0
2018-05-04 21:45 | 46361.39 | 1920.0005 | 3 | 4 | 4.400223 | 1.717407 | 1.635265 | 0 | 7.078183 | 0
2018-05-04 21:47 | 46481.39 | 2040.0012 | 3 | 4 | 4.400143 | 1.622947 | 1.69091 | 0 | 7.323032 | 0
2018-05-04 21:49 | 46601.39 | 2160.0009 | 3 | 4 | 4.400193 | 1.536573 | 1.743567 | 0 | 7.554732 | 0
2018-05-04 21:51 | 46721.39 | 2280.0014 | 3 | 4 | 4.400238 | 1.454941 | 1.793412 | 0 | 7.774059 | 0
2018-05-04 21:53 | 46841.39 | 2400.0011 | 3 | 4 | 4.400242 | 1.377547 | 1.840592 | 0 | 7.98166 | 0
2018-05-04 21:55 | 46961.39 | 2520.0008 | 3 | 4 | 4.400196 | 1.304345 | 1.885264 | 0 | 8.178226 | 0
2018-05-04 21:57 | 47081.39 | 2640.0014 | 3 | 4 | 4.400132 | 1.233665 | 1.927567 | 0 | 8.364367 | 0
2018-05-04 21:59 | 47201.39 | 2760.0012 | 3 | 4 | 4.400095 | 1.16703 | 1.967591 | 0 | 8.540482 | 0
2018-05-04 22:01 | 47321.39 | 2880.0001 | 3 | 4 | 4.400249 | 1.104584 | 2.005445 | 0 | 8.707047 | 0
2018-05-04 22:03 | 47441.39 | 3000.0006 | 3 | 4 | 4.400179 | 1.04315 | 2.041218 | 0 | 8.864453 | 0
2018-05-04 22:05 | 47561.39 | 3120.0011 | 3 | 4 | 4.400211 | 0.9861345 | 2.075023 | 0 | 9.013203 | 0
2018-05-04 22:07 | 47681.39 | 3240.0001 | 3 | 4 | 4.400198 | 0.9325399 | 2.106977 | 0 | 9.153806 | 0
2018-05-04 22:09 | 47801.39 | 3360.0015 | 3 | 4 | 4.400167 | 0.8830023 | 2.137226 | 0 | 9.286903 | 0
2018-05-04 22:11 | 47921.39 | 3480.0004 | 3 | 4 | 4.400209 | 0.8364496 | 2.165876 | 0 | 9.412971 | 0
2018-05-04 22:13 | 48041.39 | 3600.0008 | 3 | 4 | 4.400193 | 0.7911062 | 2.192988 | 0 | 9.532268 | 0
2018-05-04 22:15 | 48161.39 | 3720.001 | 3 | 4 | 4.400136 | 0.746748 | 2.21861 | 0 | 9.64501 | 0
2018-05-04 22:17 | 48281.39 | 3840.0013 | 3 | 4 | 4.400156 | 0.7041693 | 2.242792 | 0 | 9.751411 | 0
2018-05-04 22:19 | 48401.39 | 3960.0013 | 3 | 4 | 4.400124 | 0.6636286 | 2.265586 | 0 | 9.851711 | 0
2018-05-04 22:21 | 48521.39 | 4080.001 | 3 | 4 | 4.400151 | 0.6259594 | 2.287082 | 0 | 9.946295 | 0
2018-05-04 22:23 | 48641.39 | 4200.0015 | 3 | 4 | 4.400175 | 0.59025 | 2.307342 | 0 | 10.03545 | 0
2018-05-04 22:25 | 48761.39 | 4320.0004 | 3 | 4 | 4.400134 | 0.5560694 | 2.326439 | 0 | 10.11947 | 0
2018-05-04 22:27 | 48881.39 | 4440.0003 | 3 | 4 | 4.400163 | 0.5244083 | 2.34444 | 0 | 10.19868 | 0
2018-05-04 22:29 | 49001.39 | 4560.0008 | 3 | 4 | 4.400096 | 0.4938889 | 2.361414 | 0 | 10.27337 | 0
2018-05-04 22:31 | 49121.39 | 4680.0013 | 3 | 4 | 4.400194 | 0.466485 | 2.377416 | 0 | 10.34378 | 0
2018-05-04 22:33 | 49241.39 | 4800.0004 | 3 | 4 | 4.400158 | 0.4406404 | 2.392524 | 0 | 10.41026 | 0
2018-05-04 22:35 | 49361.39 | 4920.0009 | 3 | 4 | 4.400176 | 0.4171886 | 2.406812 | 0 | 10.47313 | 0
2018-05-04 22:37 | 49481.39 | 5040.0008 | 3 | 4 | 4.400193 | 0.3954792 | 2.420343 | 0 | 10.53267 | 0
2018-05-04 22:39 | 49601.39 | 5160.0023 | 3 | 4 | 4.4001 | 0.3740358 | 2.433164 | 0 | 10.58908 | 0
2018-05-04 22:41 | 49721.39 | 5280.0011 | 3 | 4 | 4.400094 | 0.3549528 | 2.445319 | 0 | 10.64256 | 0
2018-05-04 22:43 | 49841.39 | 5400.0006 | 3 | 4 | 4.40016 | 0.3373919 | 2.456849 | 0 | 10.6933 | 0
2018-05-04 22:45 | 49961.39 | 5520.0004 | 3 | 4 | 4.400096 | 0.3197927 | 2.467794 | 0 | 10.74145 | 0
2018-05-04 22:47 | 50081.39 | 5640.0011 | 3 | 4 | 4.400134 | 0.3039236 | 2.478184 | 0 | 10.78717 | 0
2018-05-04 22:49 | 50201.39 | 5760.0009 | 3 | 4 | 4.400043 | 0.2881575 | 2.488053 | 0 | 10.8306 | 0
2018-05-04 22:51 | 50321.39 | 5880.0014 | 3 | 4 | 4.400146 | 0.2744989 | 2.497427 | 0 | 10.87184 | 0
2018-05-04 22:53 | 50441.39 | 6000.0004 | 3 | 4 | 4.400186 | 0.2611742 | 2.506342 | 0 | 10.91107 | 0
2018-05-04 22:55 | 50561.39 | 6120.0009 | 3 | 4 | 4.400164 | 0.2486229 | 2.514822 | 0 | 10.94838 | 0
2018-05-04 22:57 | 50681.39 | 6240.0007 | 3 | 4 | 4.400146 | 0.2368584 | 2.522896 | 0 | 10.98391 | 0
2018-05-04 22:59 | 50801.39 | 6360.0014 | 3 | 4 | 4.400045 | 0.2250223 | 2.530599 | 0 | 11.0178 | 0
2018-05-04 23:01 | 50921.39 | 6480.0012 | 3 | 4 | 4.400123 | 0.2152796 | 2.537936 | 0 | 11.05009 | 0
2018-05-04 23:03 | 51041.39 | 6600.0015 | 3 | 4 | 4.400112 | 0.205533 | 2.544946 | 0 | 11.08093 | 0
2018-05-04 23:05 | 51161.39 | 6720.0005 | 3 | 4 | 4.400101 | 0.1962023 | 2.551639 | 0 | 11.11038 | 0
2018-05-04 23:07 | 51281.39 | 6840.001 | 3 | 4 | 4.400134 | 0.1879749 | 2.558038 | 0 | 11.13854 | 0
2018-05-04 23:09 | 51401.39 | 6960.0009 | 3 | 4 | 4.400088 | 0.1793938 | 2.564149 | 0 | 11.16543 | 0
2018-05-04 23:11 | 51521.39 | 7080.0014 | 3 | 4 | 4.400126 | 0.1718245 | 2.569999 | 0 | 11.19117 | 0
2018-05-04 23:13 | 51641.39 | 7200.0004 | 3 | 4 | 4.400073 | 0.1645737 | 2.5756 | 0 | 11.21581 | 0
2018-05-04 23:15 | 51761.39 | 7320.0009 | 3 | 4 | 4.400085 | 0.1575432 | 2.580971 | 0 | 11.23945 | 0
2018-05-04 23:17 | 51881.39 | 7440.0006 | 3 | 4 | 4.400063 | 0.1509943 | 2.586122 | 0 | 11.26211 | 0
2018-05-04 23:19 | 52001.39 | 7560.0004 | 3 | 4 | 4.400107 | 0.1455746 | 2.591061 | 0 | 11.28384 | 0
2018-05-04 23:21 | 52121.39 | 7680.0002 | 3 | 4 | 4.400084 | 0.1399326 | 2.595816 | 0 | 11.30477 | 0
2018-05-04 23:23 | 52241.39 | 7800.0007 | 3 | 4 | 4.4 | 0.134079 | 2.600388 | 0 | 11.32488 | 0
2018-05-04 23:25 | 52361.39 | 7920.0012 | 3 | 4 | 4.40015 | 0.1301546 | 2.604793 | 0 | 11.34427 | 0
2018-05-04 23:27 | 52481.39 | 8040.0003 | 3 | 4 | 4.400117 | 0.1251345 | 2.60904 | 0 | 11.36295 | 0
2018-05-04 23:29 | 52601.39 | 8160.0008 | 3 | 4 | 4.400127 | 0.1208191 | 2.613125 | 0 | 11.38093 | 0
2018-05-04 23:31 | 52721.39 | 8280.0005 | 3 | 4 | 4.400131 | 0.1164799 | 2.617067 | 0 | 11.39827 | 0
2018-05-04 23:33 | 52841.39 | 8400.0004 | 3 | 4 | 4.400027 | 0.1114273 | 2.620862 | 0 | 11.41497 | 0
2018-05-04 23:35 | 52961.39 | 8520.0002 | 3 | 4 | 4.40011 | 0.1079178 | 2.624516 | 0 | 11.43105 | 0
2018-05-04 23:37 | 53081.39 | 8640.0015 | 3 | 4 | 4.400085 | 0.1036158 | 2.628035 | 0 | 11.44653 | 0
2018-05-04 23:39 | 53201.39 | 8760.0005 | 3 | 4 | 4.40005 | 0.09958649 | 2.631424 | 0 | 11.46144 | 0
2018-05-04 23:41 | 53321.39 | 8880.0003 | 3 | 4 | 4.400085 | 0.09637451 | 2.634693 | 0 | 11.47583 | 0
2018-05-04 23:43 | 53441.39 | 9000.0002 | 3 | 4 | 4.400041 | 0.09289455 | 2.63785 | 0 | 11.48972 | 0
2018-05-04 23:45 | 53561.39 | 9120.0006 | 3 | 4 | 4.40006 | 0.08996201 | 2.640903 | 0 | 11.50315 | 0
2018-05-04 23:47 | 53681.39 | 9240.0003 | 3 | 4 | 4.400039 | 0.08707809 | 2.643857 | 0 | 11.51615 | 0
2018-05-04 23:49 | 53801.39 | 9360.0008 | 3 | 4 | 4.400108 | 0.08464909 | 2.64672 | 0 | 11.52875 | 0
2018-05-04 23:51 | 53921.39 | 9480.0005 | 3 | 4 | 4.40007 | 0.08167458 | 2.649485 | 0 | 11.54091 | 0
2018-05-04 23:51 | 53921.83 | 9480.4395 | 3 | 4 | 4.400049 | 0.08148575 | 2.649495 | 0 | 11.54096 | 0
2018-05-04 23:53 | 54041.87522 | 120.0014 | 4 | 4 | 4.383494 | 0 | 2.649495 | 0 | 11.54096 | 0
2018-05-04 23:55 | 54161.87492 | 240.0011 | 4 | 4 | 4.381714 | 0 | 2.649495 | 0 | 11.54096 | 0
2018-05-04 23:56 | 54221.87662 | 300.0028 | 4 | 4 | 4.381108 | 0 | 2.649495 | 0 | 11.54096 | 0
2018-05-04 23:58 | 54341.96 | 120.0015 | 5 | 4 | 3.847462 | -3.259932 | 2.649495 | 0.1086536 | 11.54096 | 0.4246943
2018-05-05 | 54461.96 | 240.0012 | 5 | 4 | 3.804388 | -3.260005 | 2.649495 | 0.2173046 | 11.54096 | 0.8402842
2018-05-05 00:02 | 54581.96 | 360.001 | 5 | 4 | 3.762289 | -3.259936 | 2.649495 | 0.3259617 | 11.54096 | 1.251392
2018-05-05 00:04 | 54701.96 | 480.0016 | 5 | 4 | 3.72029 | -3.260034 | 2.649495 | 0.4346198 | 11.54096 | 1.657904
2018-05-05 00:06 | 54821.96 | 600.0006 | 5 | 4 | 3.678805 | -3.25996 | 2.649495 | 0.5432774 | 11.54096 | 2.059884
2018-05-05 00:08 | 54941.96 | 720.0003 | 5 | 4 | 3.637987 | -3.259978 | 2.649495 | 0.6519374 | 11.54096 | 2.457413
2018-05-05 00:10 | 55061.95 | 840.0001 | 5 | 4 | 3.597918 | -3.259942 | 2.649495 | 0.7605998 | 11.54096 | 2.850542
2018-05-05 00:12 | 55181.96 | 960.0007 | 5 | 4 | 3.559653 | -3.259998 | 2.649495 | 0.8692591 | 11.54096 | 3.239384
2018-05-05 00:14 | 55301.96 | 1080.0005 | 5 | 4 | 3.523729 | -3.25996 | 2.649495 | 0.9779248 | 11.54096 | 3.624216
2018-05-05 00:16 | 55421.96 | 1200.001 | 5 | 4 | 3.490504 | -3.260012 | 2.649495 | 1.086582 | 11.54096 | 4.005261
2018-05-05 00:18 | 55541.96 | 1320.0015 | 5 | 4 | 3.459656 | -3.259965 | 2.649495 | 1.195238 | 11.54096 | 4.382832
2018-05-05 00:20 | 55661.96 | 1440.0003 | 5 | 4 | 3.430456 | -3.259987 | 2.649495 | 1.303902 | 11.54096 | 4.757173
2018-05-05 00:22 | 55781.96 | 1560.001 | 5 | 4 | 3.403616 | -3.259977 | 2.649495 | 1.412566 | 11.54096 | 5.12847
2018-05-05 00:24 | 55901.96 | 1680.0016 | 5 | 4 | 3.377968 | -3.259955 | 2.649495 | 1.521221 | 11.54096 | 5.496878
2018-05-05 00:26 | 56021.96 | 1800.0013 | 5 | 4 | 3.353908 | -3.259994 | 2.649495 | 1.629884 | 11.54096 | 5.86263
2018-05-05 00:28 | 56141.96 | 1920.0009 | 5 | 4 | 3.32955 | -3.259972 | 2.649495 | 1.738539 | 11.54096 | 6.225718
2018-05-05 00:30 | 56261.96 | 2040.0013 | 5 | 4 | 3.305784 | -3.26 | 2.649495 | 1.847202 | 11.54096 | 6.586231
2018-05-05 00:32 | 56381.96 | 2160.0002 | 5 | 4 | 3.280898 | -3.259892 | 2.649495 | 1.955856 | 11.54096 | 6.944074
2018-05-05 00:34 | 56501.96 | 2280.0007 | 5 | 4 | 3.254176 | -3.260005 | 2.649495 | 2.064523 | 11.54096 | 7.299176
2018-05-05 00:36 | 56621.96 | 2400.0004 | 5 | 4 | 3.223989 | -3.259971 | 2.649495 | 2.173184 | 11.54096 | 7.651164
2018-05-05 00:38 | 56741.96 | 2520.0009 | 5 | 4 | 3.189612 | -3.260077 | 2.649495 | 2.281843 | 11.54096 | 7.999656
2018-05-05 00:40 | 56861.96 | 2640.0004 | 5 | 4 | 3.149364 | -3.259978 | 2.649495 | 2.390507 | 11.54096 | 8.344121
2018-05-05 00:42 | 56981.96 | 2760.0002 | 5 | 4 | 3.098874 | -3.260047 | 2.649495 | 2.499166 | 11.54096 | 8.683689
2018-05-05 00:44 | 57101.96 | 2880.0007 | 5 | 4 | 3.032808 | -3.259997 | 2.649495 | 2.607825 | 11.54096 | 9.016988
2018-05-05 00:45 | 57150.39 | 2928.4333 | 5 | 4 | 2.999998 | -3.26004 | 2.649495 | 2.651684 | 11.54096 | 9.149299
2018-05-05 00:47 | 57270.44 | 120.0014 | 6 | 4 | 3.668659 | 0 | 2.649495 | 2.651692 | 11.54096 | 9.149322
2018-05-05 00:49 | 57390.44 | 240.0011 | 6 | 4 | 3.697049 | 0 | 2.649495 | 2.651692 | 11.54096 | 9.149322
2018-05-05 00:50 | 57450.44 | 300.0019 | 6 | 4 | 3.701973 | 0 | 2.649495 | 2.651692 | 11.54096 | 9.149322
2018-05-05 00:50 | 57450.45 | 0.0026 | 7 | 5 | 3.702171 | 0 | 0 | 0 | 0 | 0
2018-05-05 00:52 | 57570.53 | 120.0006 | 2 | 5 | 4.200303 | 3.347412 | 0.129942 | 0 | 0.5450872 | 0
2018-05-05 00:52 | 57593.53 | 143.0016 | 2 | 5 | 4.200306 | 3.259977 | 0.1510414 | 0 | 0.6337107 | 0
2018-05-05 00:54 | 57713.54 | 120.0005 | 3 | 5 | 4.235139 | 3.260075 | 0.2593192 | 0 | 1.090427 | 0
2018-05-05 00:56 | 57833.54 | 240.001 | 3 | 5 | 4.257845 | 3.260098 | 0.3679847 | 0 | 1.551969 | 0
2018-05-05 00:58 | 57953.54 | 360.0012 | 3 | 5 | 4.275633 | 3.260004 | 0.4766422 | 0 | 2.015589 | 0
2018-05-05 01:00 | 58073.54 | 480.0015 | 3 | 5 | 4.294897 | 3.260033 | 0.5852996 | 0 | 2.481179 | 0
2018-05-05 01:02 | 58193.54 | 600 | 3 | 5 | 4.31815 | 3.260023 | 0.693965 | 0 | 2.949116 | 0
2018-05-05 01:04 | 58313.54 | 720.0009 | 3 | 5 | 4.345009 | 3.259981 | 0.802636 | 0 | 3.419797 | 0
2018-05-05 01:06 | 58433.54 | 840.0003 | 3 | 5 | 4.375726 | 3.260017 | 0.9112896 | 0 | 3.89353 | 0
2018-05-05 01:08 | 58553.54 | 960.0001 | 3 | 5 | 4.400219 | 3.173178 | 1.019577 | 0 | 4.369012 | 0
2018-05-05 01:10 | 58673.54 | 1080.001 | 3 | 5 | 4.40027 | 2.895353 | 1.120619 | 0 | 4.813622 | 0
2018-05-05 01:12 | 58793.54 | 1200.0001 | 3 | 5 | 4.40027 | 2.651876 | 1.212951 | 0 | 5.219906 | 0
2018-05-05 01:14 | 58913.54 | 1320 | 3 | 5 | 4.400233 | 2.437962 | 1.29767 | 0 | 5.592688 | 0
2018-05-05 01:16 | 59033.54 | 1440.0008 | 3 | 5 | 4.400238 | 2.251835 | 1.375753 | 0 | 5.936276 | 0
2018-05-05 01:18 | 59153.54 | 1560.0013 | 3 | 5 | 4.400241 | 2.093916 | 1.448113 | 0 | 6.254677 | 0
2018-05-05 01:20 | 59273.54 | 1680.0011 | 3 | 5 | 4.400269 | 1.956005 | 1.515554 | 0 | 6.551429 | 0
2018-05-05 01:22 | 59393.54 | 1800.0002 | 3 | 5 | 4.400207 | 1.833804 | 1.578662 | 0 | 6.829119 | 0
2018-05-05 01:24 | 59513.54 | 1920 | 3 | 5 | 4.400166 | 1.724991 | 1.637961 | 0 | 7.090046 | 0
2018-05-05 01:26 | 59633.54 | 2040.0005 | 3 | 5 | 4.400226 | 1.627875 | 1.693821 | 0 | 7.335842 | 0
2018-05-05 01:28 | 59753.54 | 2160.0016 | 3 | 5 | 4.400249 | 1.537695 | 1.746552 | 0 | 7.567871 | 0
2018-05-05 01:30 | 59873.54 | 2280.0013 | 3 | 5 | 4.400128 | 1.45442 | 1.796408 | 0 | 7.787245 | 0
2018-05-05 01:32 | 59993.54 | 2400.0011 | 3 | 5 | 4.40015 | 1.377513 | 1.843614 | 0 | 7.99496 | 0
2018-05-05 01:34 | 60113.54 | 2520.001 | 3 | 5 | 4.400247 | 1.305137 | 1.888313 | 0 | 8.191646 | 0
2018-05-05 01:36 | 60233.54 | 2640.0001 | 3 | 5 | 4.400184 | 1.237362 | 1.93067 | 0 | 8.378025 | 0
2018-05-05 01:38 | 60353.54 | 2760.0015 | 3 | 5 | 4.400215 | 1.172482 | 1.970818 | 0 | 8.554683 | 0
2018-05-05 01:40 | 60473.54 | 2880.0016 | 3 | 5 | 4.400152 | 1.109364 | 2.008845 | 0 | 8.722008 | 0
2018-05-05 01:42 | 60593.54 | 3000.0015 | 3 | 5 | 4.400123 | 1.050557 | 2.044844 | 0 | 8.880413 | 0
2018-05-05 01:44 | 60713.54 | 3120.0005 | 3 | 5 | 4.40022 | 0.9946432 | 2.078936 | 0 | 9.030419 | 0
2018-05-05 01:46 | 60833.54 | 3240.0003 | 3 | 5 | 4.400156 | 0.941206 | 2.111197 | 0 | 9.172377 | 0
2018-05-05 01:48 | 60953.54 | 3360.0001 | 3 | 5 | 4.400151 | 0.8898153 | 2.141717 | 0 | 9.306669 | 0
2018-05-05 01:50 | 61073.54 | 3480.0007 | 3 | 5 | 4.400156 | 0.8412256 | 2.17057 | 0 | 9.43363 | 0
2018-05-05 01:52 | 61193.54 | 3600.0005 | 3 | 5 | 4.400232 | 0.7946424 | 2.197823 | 0 | 9.553547 | 0
2018-05-05 01:54 | 61313.54 | 3720.0003 | 3 | 5 | 4.400177 | 0.7494297 | 2.223548 | 0 | 9.666739 | 0
2018-05-05 01:56 | 61433.54 | 3840.0002 | 3 | 5 | 4.400139 | 0.7056484 | 2.247801 | 0 | 9.773457 | 0
2018-05-05 01:58 | 61553.54 | 3960.0015 | 3 | 5 | 4.400209 | 0.664712 | 2.270634 | 0 | 9.873926 | 0
2018-05-05 02:00 | 61673.54 | 4080.0014 | 3 | 5 | 4.40015 | 0.6255627 | 2.292125 | 0 | 9.968491 | 0
2018-05-05 02:02 | 61793.54 | 4200.0005 | 3 | 5 | 4.400142 | 0.5889521 | 2.312365 | 0 | 10.05755 | 0
2018-05-05 02:04 | 61913.54 | 4320.0004 | 3 | 5 | 4.400161 | 0.5546188 | 2.331423 | 0 | 10.14141 | 0
2018-05-05 02:06 | 62033.54 | 4440.0003 | 3 | 5 | 4.400094 | 0.5219135 | 2.349369 | 0 | 10.22037 | 0
2018-05-05 02:08 | 62153.54 | 4560.0002 | 3 | 5 | 4.400112 | 0.4928102 | 2.366286 | 0 | 10.29481 | 0
2018-05-05 02:10 | 62273.54 | 4680.0008 | 3 | 5 | 4.400126 | 0.4648218 | 2.382251 | 0 | 10.36506 | 0
2018-05-05 02:12 | 62393.54 | 4800.0004 | 3 | 5 | 4.400179 | 0.4392891 | 2.397315 | 0 | 10.43134 | 0
2018-05-05 02:14 | 62513.54 | 4920.0003 | 3 | 5 | 4.400143 | 0.4147806 | 2.411539 | 0 | 10.49393 | 0
2018-05-05 02:16 | 62633.54 | 5040.0004 | 3 | 5 | 4.400146 | 0.3920746 | 2.424976 | 0 | 10.55305 | 0
2018-05-05 02:18 | 62753.54 | 5160.0003 | 3 | 5 | 4.400158 | 0.3706932 | 2.437677 | 0 | 10.60894 | 0
2018-05-05 02:20 | 62873.54 | 5280.001 | 3 | 5 | 4.400158 | 0.3509445 | 2.449696 | 0 | 10.66182 | 0
2018-05-05 02:22 | 62993.54 | 5400.0002 | 3 | 5 | 4.400118 | 0.3326006 | 2.461082 | 0 | 10.71193 | 0
2018-05-05 02:24 | 63113.54 | 5520.0007 | 3 | 5 | 4.400097 | 0.3157816 | 2.471891 | 0 | 10.75948 | 0
2018-05-05 02:26 | 63233.54 | 5640.0006 | 3 | 5 | 4.400161 | 0.3006735 | 2.482163 | 0 | 10.80469 | 0
2018-05-05 02:28 | 63353.54 | 5760.0003 | 3 | 5 | 4.400122 | 0.2856369 | 2.49193 | 0 | 10.84766 | 0
2018-05-05 02:30 | 63473.54 | 5880.0009 | 3 | 5 | 4.400109 | 0.2717009 | 2.501214 | 0 | 10.88851 | 0
2018-05-05 02:32 | 63593.54 | 6000.0005 | 3 | 5 | 4.400148 | 0.258728 | 2.510048 | 0 | 10.92738 | 0
2018-05-05 02:34 | 63713.54 | 6120.0011 | 3 | 5 | 4.400092 | 0.2457695 | 2.518453 | 0 | 10.96437 | 0
2018-05-05 02:36 | 63833.54 | 6240.0001 | 3 | 5 | 4.400098 | 0.2339544 | 2.526453 | 0 | 10.99957 | 0
2018-05-05 02:38 | 63953.54 | 6360.0015 | 3 | 5 | 4.400109 | 0.2232275 | 2.534068 | 0 | 11.03307 | 0
2018-05-05 02:40 | 64073.54 | 6480.0012 | 3 | 5 | 4.400129 | 0.2126637 | 2.541322 | 0 | 11.06499 | 0
2018-05-05 02:42 | 64193.54 | 6600.0001 | 3 | 5 | 4.400084 | 0.2026262 | 2.548241 | 0 | 11.09543 | 0
2018-05-05 02:44 | 64313.54 | 6720.0006 | 3 | 5 | 4.400103 | 0.1938095 | 2.554847 | 0 | 11.1245 | 0
2018-05-05 02:46 | 64433.54 | 6840.0004 | 3 | 5 | 4.400078 | 0.1854439 | 2.561164 | 0 | 11.1523 | 0
2018-05-05 02:48 | 64553.54 | 6960.0011 | 3 | 5 | 4.400102 | 0.1775723 | 2.567219 | 0 | 11.17894 | 0
2018-05-05 02:50 | 64673.54 | 7080.0001 | 3 | 5 | 4.400109 | 0.1703224 | 2.573016 | 0 | 11.20445 | 0
2018-05-05 02:52 | 64793.54 | 7200.0005 | 3 | 5 | 4.400077 | 0.1631384 | 2.578576 | 0 | 11.22891 | 0
2018-05-05 02:54 | 64913.54 | 7320.0003 | 3 | 5 | 4.400066 | 0.1567326 | 2.583908 | 0 | 11.25237 | 0
2018-05-05 02:56 | 65033.54 | 7440.0009 | 3 | 5 | 4.400053 | 0.1506739 | 2.589028 | 0 | 11.2749 | 0
2018-05-05 02:58 | 65153.54 | 7560.0016 | 3 | 5 | 4.400018 | 0.1444025 | 2.593957 | 0 | 11.29659 | 0
2018-05-05 03:00 | 65273.54 | 7680.0014 | 3 | 5 | 4.40007 | 0.1399145 | 2.598704 | 0 | 11.31748 | 0
2018-05-05 03:02 | 65393.54 | 7800.0002 | 3 | 5 | 4.400082 | 0.13515 | 2.603282 | 0 | 11.33762 | 0
2018-05-05 03:04 | 65513.54 | 7920.0014 | 3 | 5 | 4.400039 | 0.1297131 | 2.607706 | 0 | 11.35709 | 0
2018-05-05 03:06 | 65633.54 | 8040.0011 | 3 | 5 | 4.400071 | 0.1255131 | 2.611965 | 0 | 11.37583 | 0
2018-05-05 03:08 | 65753.54 | 8160.0016 | 3 | 5 | 4.400035 | 0.120491 | 2.616072 | 0 | 11.3939 | 0
2018-05-05 03:10 | 65873.54 | 8280.0012 | 3 | 5 | 4.400124 | 0.1168604 | 2.620029 | 0 | 11.41131 | 0
2018-05-05 03:12 | 65993.54 | 8400.0009 | 3 | 5 | 4.400064 | 0.1121159 | 2.623832 | 0 | 11.42804 | 0
2018-05-05 03:14 | 66113.54 | 8520.0005 | 3 | 5 | 4.400084 | 0.1079512 | 2.627496 | 0 | 11.44416 | 0
2018-05-05 03:16 | 66233.54 | 8640.0002 | 3 | 5 | 4.400096 | 0.1039877 | 2.631015 | 0 | 11.45965 | 0
2018-05-05 03:18 | 66353.54 | 8760.0008 | 3 | 5 | 4.400101 | 0.100378 | 2.634415 | 0 | 11.47461 | 0
2018-05-05 03:20 | 66473.54 | 8880.0006 | 3 | 5 | 4.40003 | 0.09639931 | 2.637689 | 0 | 11.48901 | 0
2018-05-05 03:22 | 66593.54 | 9000.0011 | 3 | 5 | 4.400118 | 0.09358978 | 2.640852 | 0 | 11.50293 | 0
2018-05-05 03:24 | 66713.54 | 9120.0007 | 3 | 5 | 4.400032 | 0.0899744 | 2.64391 | 0 | 11.51639 | 0
2018-05-05 03:26 | 66833.54 | 9240.0011 | 3 | 5 | 4.400086 | 0.08748245 | 2.646863 | 0 | 11.52938 | 0
2018-05-05 03:28 | 66953.54 | 9360.0017 | 3 | 5 | 4.400044 | 0.08464241 | 2.649726 | 0 | 11.54198 | 0
2018-05-05 03:30 | 67073.54 | 9480.0011 | 3 | 5 | 4.400034 | 0.08172607 | 2.6525 | 0 | 11.55418 | 0
2018-05-05 03:30 | 67101.33 | 9507.7943 | 3 | 5 | 4.40009 | 0.08149338 | 2.653131 | 0 | 11.55696 | 0
2018-05-05 03:32 | 67221.38 | 120.0015 | 4 | 5 | 4.383616 | 0 | 2.653131 | 0 | 11.55696 | 0
2018-05-05 03:34 | 67341.38 | 240.0005 | 4 | 5 | 4.381813 | 0 | 2.653131 | 0 | 11.55696 | 0
2018-05-05 03:35 | 67401.38 | 300.0022 | 4 | 5 | 4.381223 | 0 | 2.653131 | 0 | 11.55696 | 0
2018-05-05 03:37 | 67521.46296 | 120.0015 | 5 | 5 | 3.852963 | -3.259977 | 2.653131 | 0.1086583 | 11.55696 | 0.4251778
2018-05-05 03:39 | 67641.46196 | 240.0005 | 5 | 5 | 3.810359 | -3.260004 | 2.653131 | 0.2173126 | 11.55696 | 0.8414124
2018-05-05 03:41 | 67761.46176 | 360.0003 | 5 | 5 | 3.768053 | -3.259967 | 2.653131 | 0.3259679 | 11.55696 | 1.253143
2018-05-05 03:43 | 67881.46296 | 480.0015 | 5 | 5 | 3.724671 | -3.259903 | 2.653131 | 0.4346265 | 11.55696 | 1.660218
2018-05-05 03:45 | 68001.46256 | 600.0011 | 5 | 5 | 3.682302 | -3.259974 | 2.653131 | 0.5432774 | 11.55696 | 2.062594
2018-05-05 03:47 | 68121.46196 | 720.0005 | 5 | 5 | 3.641085 | -3.259958 | 2.653131 | 0.6519367 | 11.55696 | 2.460463
2018-05-05 03:49 | 68241.46216 | 840.0007 | 5 | 5 | 3.601241 | -3.259987 | 2.653131 | 0.7605957 | 11.55696 | 2.853919
2018-05-05 03:51 | 68361.46246 | 960.001 | 5 | 5 | 3.562996 | -3.259929 | 2.653131 | 0.8692632 | 11.55696 | 3.24316
2018-05-05 03:53 | 68481.46186 | 1080.0004 | 5 | 5 | 3.527142 | -3.259974 | 2.653131 | 0.9779192 | 11.55696 | 3.62832
2018-05-05 03:55 | 68601.46226 | 1200.0008 | 5 | 5 | 3.4935 | -3.259938 | 2.653131 | 1.086584 | 11.55696 | 4.009752
2018-05-05 03:57 | 68721.46236 | 1320.0009 | 5 | 5 | 3.462485 | -3.259929 | 2.653131 | 1.195239 | 11.55696 | 4.387625
2018-05-05 03:59 | 68841.46196 | 1440.0005 | 5 | 5 | 3.433423 | -3.259916 | 2.653131 | 1.303893 | 11.55696 | 4.762249
2018-05-05 04:01 | 68961.46256 | 1560.0011 | 5 | 5 | 3.405979 | -3.259947 | 2.653131 | 1.412551 | 11.55696 | 5.133804
2018-05-05 04:03 | 69081.46296 | 1680.0015 | 5 | 5 | 3.380713 | -3.259975 | 2.653131 | 1.521217 | 11.55696 | 5.502538
2018-05-05 04:05 | 69201.46266 | 1800.0012 | 5 | 5 | 3.357008 | -3.260002 | 2.653131 | 1.629873 | 11.55696 | 5.86858
2018-05-05 04:07 | 69321.46286 | 1920.0014 | 5 | 5 | 3.333768 | -3.259947 | 2.653131 | 1.738535 | 11.55696 | 6.232092
2018-05-05 04:09 | 69441.46216 | 2040.0007 | 5 | 5 | 3.310001 | -3.25998 | 2.653131 | 1.847198 | 11.55696 | 6.593068
2018-05-05 04:11 | 69561.46296 | 2160.0015 | 5 | 5 | 3.285634 | -3.259977 | 2.653131 | 1.955854 | 11.55696 | 6.951412
2018-05-05 04:13 | 69681.46236 | 2280.0009 | 5 | 5 | 3.25929 | -3.259982 | 2.653131 | 2.064515 | 11.55696 | 7.307037
2018-05-05 04:15 | 69801.46196 | 2400.0005 | 5 | 5 | 3.230461 | -3.260067 | 2.653131 | 2.173176 | 11.55696 | 7.659661
2018-05-05 04:17 | 69921.46276 | 2520.0013 | 5 | 5 | 3.196248 | -3.259943 | 2.653131 | 2.281833 | 11.55696 | 8.008883
2018-05-05 04:19 | 70041.46226 | 2640.0008 | 5 | 5 | 3.155619 | -3.259989 | 2.653131 | 2.390496 | 11.55696 | 8.354046
2018-05-05 04:21 | 70161.46196 | 2760.0005 | 5 | 5 | 3.106088 | -3.260077 | 2.653131 | 2.49916 | 11.55696 | 8.694366
2018-05-05 04:23 | 70281.46166 | 2880.0002 | 5 | 5 | 3.041989 | -3.260034 | 2.653131 | 2.607818 | 11.55696 | 9.028559
2018-05-05 04:25 | 70343.24736 | 2941.7859 | 5 | 5 | 3 | -3.260014 | 2.653131 | 2.663766 | 11.55696 | 9.197613
2018-05-05 04:27 | 70463.29 | 120.0012 | 6 | 5 | 3.66624 | 0 | 2.653131 | 2.663774 | 11.55696 | 9.197635
2018-05-05 04:29 | 70583.29 | 240.0007 | 6 | 5 | 3.695223 | 0 | 2.653131 | 2.663774 | 11.55696 | 9.197635
2018-05-05 04:30 | 70643.29 | 300.0024 | 6 | 5 | 3.700354 | 0 | 2.653131 | 2.663774 | 11.55696 | 9.197635
2018-05-05 04:30 | 70643.3 | 0.0026 | 7 | 6 | 3.700208 | 0 | 0 | 0 | 0 | 0
2018-05-05 04:32 | 70763.38 | 120.0008 | 2 | 6 | 4.200313 | 3.374163 | 0.1307588 | 0 | 0.548454 | 0
2018-05-05 04:32 | 70794.09 | 150.7122 | 2 | 6 | 4.200274 | 3.259995 | 0.1590446 | 0 | 0.6672625 | 0
2018-05-05 04:34 | 70914.1 | 120.0014 | 3 | 6 | 4.234123 | 3.260056 | 0.2673245 | 0 | 1.123921 | 0
2018-05-05 04:36 | 71034.1 | 240.0004 | 3 | 6 | 4.256536 | 3.26009 | 0.375989 | 0 | 1.585326 | 0
2018-05-05 04:38 | 71154.1 | 360.001 | 3 | 6 | 4.27429 | 3.26 | 0.4846545 | 0 | 2.048837 | 0
2018-05-05 04:40 | 71274.1 | 480.0015 | 3 | 6 | 4.293716 | 3.260071 | 0.5933127 | 0 | 2.514301 | 0
2018-05-05 04:42 | 71394.1 | 600.0011 | 3 | 6 | 4.317128 | 3.260042 | 0.7019719 | 0 | 2.982086 | 0
2018-05-05 04:44 | 71514.1 | 720.0025 | 3 | 6 | 4.344069 | 3.260111 | 0.8106471 | 0 | 3.452677 | 0
2018-05-05 04:46 | 71634.1 | 840.0014 | 3 | 6 | 4.374767 | 3.260061 | 0.9193066 | 0 | 3.926326 | 0
2018-05-05 04:48 | 71754.1 | 960.0002 | 3 | 6 | 4.400248 | 3.175354 | 1.027625 | 0 | 4.401884 | 0
2018-05-05 04:50 | 71874.1 | 1080.0008 | 3 | 6 | 4.400227 | 2.894466 | 1.128695 | 0 | 4.846617 | 0
2018-05-05 04:52 | 71994.1 | 1200.0012 | 3 | 6 | 4.40024 | 2.64547 | 1.220941 | 0 | 5.252524 | 0
2018-05-05 04:54 | 72114.1 | 1320.0028 | 3 | 6 | 4.400208 | 2.430504 | 1.305473 | 0 | 5.624486 | 0
2018-05-05 04:56 | 72234.1 | 1440.0016 | 3 | 6 | 4.400213 | 2.245169 | 1.383323 | 0 | 5.967044 | 0
2018-05-05 04:58 | 72354.1 | 1560.0004 | 3 | 6 | 4.400264 | 2.087326 | 1.455442 | 0 | 6.284386 | 0
2018-05-05 05:00 | 72474.1 | 1680.0009 | 3 | 6 | 4.400222 | 1.950068 | 1.522672 | 0 | 6.580212 | 0
2018-05-05 05:02 | 72594.1 | 1800.0012 | 3 | 6 | 4.400202 | 1.828529 | 1.5856 | 0 | 6.857106 | 0
2018-05-05 05:04 | 72714.1 | 1920.001 | 3 | 6 | 4.400209 | 1.719914 | 1.644722 | 0 | 7.117256 | 0
2018-05-05 05:06 | 72834.1 | 2040.0015 | 3 | 6 | 4.400151 | 1.621169 | 1.700397 | 0 | 7.362239 | 0
2018-05-05 05:08 | 72954.1 | 2160.0005 | 3 | 6 | 4.400184 | 1.5306 | 1.752929 | 0 | 7.593391 | 0
2018-05-05 05:10 | 73074.1 | 2280.0001 | 3 | 6 | 4.400187 | 1.448894 | 1.802581 | 0 | 7.811868 | 0
2018-05-05 05:12 | 73194.1 | 2400.0013 | 3 | 6 | 4.400212 | 1.373096 | 1.849602 | 0 | 8.01877 | 0
2018-05-05 05:14 | 73314.1 | 2520.001 | 3 | 6 | 4.400202 | 1.302049 | 1.894168 | 0 | 8.214871 | 0
2018-05-05 05:16 | 73434.1 | 2640.0016 | 3 | 6 | 4.400143 | 1.23559 | 1.93645 | 0 | 8.400917 | 0
2018-05-05 05:18 | 73554.1 | 2760.0006 | 3 | 6 | 4.400161 | 1.172627 | 1.976579 | 0 | 8.577494 | 0
2018-05-05 05:20 | 73674.1 | 2880.0004 | 3 | 6 | 4.400208 | 1.112562 | 2.014658 | 0 | 8.745047 | 0
2018-05-05 05:22 | 73794.1 | 3000.0001 | 3 | 6 | 4.400194 | 1.053422 | 2.05075 | 0 | 8.90386 | 0
2018-05-05 05:24 | 73914.1 | 3120.0007 | 3 | 6 | 4.400167 | 0.9971313 | 2.084921 | 0 | 9.054216 | 0
2018-05-05 05:26 | 74034.1 | 3240.0013 | 3 | 6 | 4.400226 | 0.9447422 | 2.117272 | 0 | 9.196568 | 0
2018-05-05 05:28 | 74154.1 | 3360.0003 | 3 | 6 | 4.400168 | 0.8927116 | 2.147891 | 0 | 9.331294 | 0
2018-05-05 05:30 | 74274.1 | 3480.0014 | 3 | 6 | 4.400182 | 0.8432331 | 2.176818 | 0 | 9.458579 | 0
2018-05-05 05:32 | 74394.1 | 3600.0005 | 3 | 6 | 4.40019 | 0.7958603 | 2.204127 | 0 | 9.578742 | 0
2018-05-05 05:34 | 74514.1 | 3720.0003 | 3 | 6 | 4.400158 | 0.7512531 | 2.229911 | 0 | 9.692197 | 0
2018-05-05 05:36 | 74634.1 | 3840.0008 | 3 | 6 | 4.400162 | 0.7089739 | 2.254243 | 0 | 9.799261 | 0
2018-05-05 05:38 | 74754.1 | 3960.0014 | 3 | 6 | 4.400096 | 0.6682892 | 2.2772 | 0 | 9.900275 | 0
2018-05-05 05:40 | 74874.1 | 4080.0003 | 3 | 6 | 4.400131 | 0.6304588 | 2.298849 | 0 | 9.995538 | 0
2018-05-05 05:42 | 74994.1 | 4200.0008 | 3 | 6 | 4.400151 | 0.5947981 | 2.319264 | 0 | 10.08537 | 0
2018-05-05 05:44 | 75114.1 | 4320.0013 | 3 | 6 | 4.400155 | 0.561264 | 2.338523 | 0 | 10.17011 | 0
2018-05-05 05:46 | 75234.1 | 4440.0001 | 3 | 6 | 4.400148 | 0.5296898 | 2.356706 | 0 | 10.25012 | 0
2018-05-05 05:48 | 75354.1 | 4560.0014 | 3 | 6 | 4.400123 | 0.5002689 | 2.373875 | 0 | 10.32566 | 0
2018-05-05 05:50 | 75474.1 | 4680.0002 | 3 | 6 | 4.400135 | 0.4718065 | 2.390076 | 0 | 10.39695 | 0
2018-05-05 05:52 | 75594.1 | 4800.0014 | 3 | 6 | 4.400161 | 0.4460945 | 2.405371 | 0 | 10.46425 | 0
2018-05-05 05:54 | 75714.1 | 4920.0005 | 3 | 6 | 4.400168 | 0.4219112 | 2.419833 | 0 | 10.52789 | 0
2018-05-05 05:56 | 75834.1 | 5040.0002 | 3 | 6 | 4.400084 | 0.3983984 | 2.433501 | 0 | 10.58802 | 0
2018-05-05 05:58 | 75954.1 | 5160.0015 | 3 | 6 | 4.400163 | 0.3771286 | 2.446421 | 0 | 10.64488 | 0
2018-05-05 06:00 | 76074.1 | 5280.0006 | 3 | 6 | 4.400143 | 0.3566599 | 2.458644 | 0 | 10.69866 | 0
2018-05-05 06:02 | 76194.1 | 5400.001 | 3 | 6 | 4.400101 | 0.3374453 | 2.470214 | 0 | 10.74957 | 0
2018-05-05 06:04 | 76314.1 | 5520 | 3 | 6 | 4.400137 | 0.3200893 | 2.481173 | 0 | 10.79779 | 0
2018-05-05 06:06 | 76434.1 | 5640.0006 | 3 | 6 | 4.400121 | 0.3035307 | 2.491566 | 0 | 10.84352 | 0
2018-05-05 06:08 | 76554.1 | 5760.0012 | 3 | 6 | 4.400084 | 0.2881947 | 2.501424 | 0 | 10.8869 | 0
2018-05-05 06:10 | 76674.1 | 5880 | 3 | 6 | 4.400163 | 0.2741661 | 2.510791 | 0 | 10.92811 | 0
2018-05-05 06:12 | 76794.1 | 6000.0014 | 3 | 6 | 4.400114 | 0.2605257 | 2.519691 | 0 | 10.96727 | 0
2018-05-05 06:14 | 76914.1 | 6120.0002 | 3 | 6 | 4.400171 | 0.2483416 | 2.52816 | 0 | 11.00453 | 0
2018-05-05 06:16 | 77034.1 | 6240.0008 | 3 | 6 | 4.400076 | 0.2360783 | 2.536229 | 0 | 11.04004 | 0
2018-05-05 06:18 | 77154.1 | 6360.0005 | 3 | 6 | 4.400071 | 0.2252789 | 2.543929 | 0 | 11.07392 | 0
2018-05-05 06:20 | 77274.1 | 6480.0016 | 3 | 6 | 4.400074 | 0.2153044 | 2.551278 | 0 | 11.10626 | 0
2018-05-05 06:22 | 77394.1 | 6600.0014 | 3 | 6 | 4.400153 | 0.205965 | 2.558296 | 0 | 11.13714 | 0
2018-05-05 06:24 | 77514.1 | 6720.0002 | 3 | 6 | 4.400044 | 0.1961803 | 2.565 | 0 | 11.16664 | 0
2018-05-05 06:26 | 77634.1 | 6840.0013 | 3 | 6 | 4.400125 | 0.1882982 | 2.571413 | 0 | 11.19485 | 0
2018-05-05 06:28 | 77754.1 | 6960.0012 | 3 | 6 | 4.400085 | 0.1801538 | 2.577551 | 0 | 11.22186 | 0
2018-05-05 06:30 | 77874.1 | 7080.0001 | 3 | 6 | 4.400059 | 0.1725311 | 2.583435 | 0 | 11.24775 | 0
2018-05-05 06:32 | 77994.1 | 7200.0007 | 3 | 6 | 4.400121 | 0.1660271 | 2.589077 | 0 | 11.27258 | 0
2018-05-05 06:34 | 78114.1 | 7320.0012 | 3 | 6 | 4.400057 | 0.1585484 | 2.594486 | 0 | 11.29638 | 0
2018-05-05 06:36 | 78234.1 | 7440.0012 | 3 | 6 | 4.400033 | 0.1519852 | 2.599676 | 0 | 11.31922 | 0
2018-05-05 06:38 | 78354.1 | 7560.0006 | 3 | 6 | 4.40014 | 0.1469936 | 2.604658 | 0 | 11.34114 | 0
2018-05-05 06:40 | 78474.1 | 7680.0013 | 3 | 6 | 4.400058 | 0.1405916 | 2.609447 | 0 | 11.36221 | 0
2018-05-05 06:42 | 78594.1 | 7800.0003 | 3 | 6 | 4.400085 | 0.1351223 | 2.614042 | 0 | 11.38242 | 0
2018-05-05 06:44 | 78714.1 | 7920.0016 | 3 | 6 | 4.400025 | 0.1297293 | 2.618463 | 0 | 11.40188 | 0
2018-05-05 06:46 | 78834.1 | 8040.0012 | 3 | 6 | 4.400075 | 0.1251173 | 2.622718 | 0 | 11.4206 | 0
2018-05-05 06:48 | 78954.1 | 8160.0009 | 3 | 6 | 4.400104 | 0.1204052 | 2.626811 | 0 | 11.43861 | 0
2018-05-05 06:50 | 79074.1 | 8280.0015 | 3 | 6 | 4.400068 | 0.1161366 | 2.630754 | 0 | 11.45596 | 0
2018-05-05 06:52 | 79194.1 | 8400.0005 | 3 | 6 | 4.400135 | 0.112484 | 2.634561 | 0 | 11.47271 | 0
2018-05-05 06:54 | 79314.1 | 8520.0009 | 3 | 6 | 4.400072 | 0.1082544 | 2.638236 | 0 | 11.48888 | 0
2018-05-05 06:56 | 79434.1 | 8640.0015 | 3 | 6 | 4.400065 | 0.1046705 | 2.641783 | 0 | 11.50449 | 0
2018-05-05 06:58 | 79554.1 | 8760.0005 | 3 | 6 | 4.400146 | 0.1017933 | 2.645216 | 0 | 11.51959 | 0
2018-05-05 07:00 | 79674.1 | 8880.0012 | 3 | 6 | 4.400024 | 0.09784794 | 2.648536 | 0 | 11.5342 | 0
2018-05-05 07:02 | 79794.1 | 9000.0001 | 3 | 6 | 4.400056 | 0.09459591 | 2.651756 | 0 | 11.54837 | 0
2018-05-05 07:04 | 79914.1 | 9120.0007 | 3 | 6 | 4.40008 | 0.09216309 | 2.654865 | 0 | 11.56205 | 0
2018-05-05 07:06 | 80034.1 | 9240.0011 | 3 | 6 | 4.400074 | 0.08896446 | 2.657877 | 0 | 11.5753 | 0
2018-05-05 07:08 | 80154.1 | 9360.0001 | 3 | 6 | 4.400103 | 0.08595848 | 2.660795 | 0 | 11.58814 | 0
2018-05-05 07:10 | 80274.1 | 9480.0015 | 3 | 6 | 4.40004 | 0.08315277 | 2.66361 | 0 | 11.60053 | 0
2018-05-05 07:12 | 80367.69 | 9573.5927 | 3 | 6 | 4.40014 | 0.08149719 | 2.665751 | 0 | 11.60995 | 0
2018-05-05 07:14 | 80487.74008 | 120.0013 | 4 | 6 | 4.383817 | 0 | 2.665751 | 0 | 11.60995 | 0
2018-05-05 07:16 | 80607.73988 | 240.0011 | 4 | 6 | 4.382043 | 0 | 2.665751 | 0 | 11.60995 | 0
2018-05-05 07:17 | 80667.74158 | 300.0028 | 4 | 6 | 4.381465 | 0 | 2.665751 | 0 | 11.60995 | 0
2018-05-05 07:19 | 80787.82 | 120.0007 | 5 | 6 | 3.855832 | -3.259965 | 2.665751 | 0.1086577 | 11.60995 | 0.4254358
2018-05-05 07:21 | 80907.82 | 240.0004 | 5 | 6 | 3.813116 | -3.259965 | 2.665751 | 0.2173174 | 11.60995 | 0.8419915
2018-05-05 07:23 | 81027.82 | 360.0008 | 5 | 6 | 3.770617 | -3.259987 | 2.665751 | 0.3259688 | 11.60995 | 1.254007
2018-05-05 07:25 | 81147.82 | 480.0006 | 5 | 6 | 3.727432 | -3.259965 | 2.665751 | 0.434626 | 11.60995 | 1.661364
2018-05-05 07:27 | 81267.82 | 600.001 | 5 | 6 | 3.684833 | -3.260054 | 2.665751 | 0.5432793 | 11.60995 | 2.064035
2018-05-05 07:29 | 81387.82 | 720.0004 | 5 | 6 | 3.643431 | -3.259945 | 2.665751 | 0.6519493 | 11.60995 | 2.462207
2018-05-05 07:31 | 81507.82 | 840.0005 | 5 | 6 | 3.603875 | -3.259964 | 2.665751 | 0.7606093 | 11.60995 | 2.855943
2018-05-05 07:33 | 81627.82 | 960.0006 | 5 | 6 | 3.565946 | -3.259952 | 2.665751 | 0.8692616 | 11.60995 | 3.245432
2018-05-05 07:35 | 81747.82 | 1080.0012 | 5 | 6 | 3.529752 | -3.260002 | 2.665751 | 0.9779198 | 11.60995 | 3.6309
2018-05-05 07:37 | 81867.82 | 1200.0005 | 5 | 6 | 3.49616 | -3.259935 | 2.665751 | 1.086587 | 11.60995 | 4.012625
2018-05-05 07:39 | 81987.82 | 1320.0005 | 5 | 6 | 3.465244 | -3.259969 | 2.665751 | 1.195242 | 11.60995 | 4.390798
2018-05-05 07:41 | 82107.82 | 1440.0015 | 5 | 6 | 3.436419 | -3.259949 | 2.665751 | 1.303906 | 11.60995 | 4.765761
2018-05-05 07:43 | 82227.82 | 1560.0012 | 5 | 6 | 3.409266 | -3.259947 | 2.665751 | 1.412566 | 11.60995 | 5.137674
2018-05-05 07:45 | 82347.82 | 1680.0001 | 5 | 6 | 3.383704 | -3.259905 | 2.665751 | 1.521218 | 11.60995 | 5.506698
2018-05-05 07:47 | 82467.82 | 1800.0007 | 5 | 6 | 3.359024 | -3.260011 | 2.665751 | 1.629878 | 11.60995 | 5.873025
2018-05-05 07:49 | 82587.82 | 1920.0013 | 5 | 6 | 3.334928 | -3.260004 | 2.665751 | 1.738538 | 11.60995 | 6.236701
2018-05-05 07:51 | 82707.82 | 2040.0012 | 5 | 6 | 3.3104 | -3.259974 | 2.665751 | 1.847198 | 11.60995 | 6.597755
2018-05-05 07:53 | 82827.82 | 2160.0009 | 5 | 6 | 3.284924 | -3.259942 | 2.665751 | 1.955862 | 11.60995 | 6.9561
2018-05-05 07:55 | 82947.82 | 2280.0014 | 5 | 6 | 3.257876 | -3.26002 | 2.665751 | 2.064521 | 11.60995 | 7.311602
2018-05-05 07:57 | 83067.82 | 2400.0008 | 5 | 6 | 3.227736 | -3.260017 | 2.665751 | 2.173183 | 11.60995 | 7.663985
2018-05-05 07:59 | 83187.82 | 2520.0007 | 5 | 6 | 3.193598 | -3.25996 | 2.665751 | 2.281842 | 11.60995 | 8.012902
2018-05-05 08:01 | 83307.82 | 2640.0009 | 5 | 6 | 3.153177 | -3.259994 | 2.665751 | 2.390502 | 11.60995 | 8.357788
2018-05-05 08:03 | 83427.82 | 2760.0013 | 5 | 6 | 3.102877 | -3.259984 | 2.665751 | 2.499159 | 11.60995 | 8.697754
2018-05-05 08:05 | 83547.82 | 2880.0009 | 5 | 6 | 3.03764 | -3.259942 | 2.665751 | 2.607823 | 11.60995 | 9.031547
2018-05-05 08:06 | 83604.51 | 2936.6885 | 5 | 6 | 2.999999 | -3.26002 | 2.665751 | 2.659156 | 11.60995 | 9.18654
2018-05-05 08:08 | 83724.55 | 120.0006 | 6 | 6 | 3.666694 | 0 | 2.665751 | 2.659156 | 11.60995 | 9.18654
2018-05-05 08:10 | 83844.55 | 240.0004 | 6 | 6 | 3.695844 | 0 | 2.665751 | 2.659156 | 11.60995 | 9.18654
2018-05-05 08:11 | 83904.56 | 300.0048 | 6 | 6 | 3.700933 | 0 | 2.665751 | 2.659156 | 11.60995 | 9.18654
2018-05-05 08:11 | 83904.56 | 0.0027 | 7 | 7 | 3.70102 | 0 | 0 | 0 | 0 | 0
2018-05-05 08:13 | 84024.65 | 120.0004 | 2 | 7 | 4.200268 | 3.360931 | 0.1303446 | 0 | 0.5467485 | 0
2018-05-05 08:13 | 84051.86 | 147.2125 | 2 | 7 | 4.200264 | 3.259985 | 0.1553629 | 0 | 0.6518329 | 0
2018-05-05 08:15 | 84171.87 | 120.0003 | 3 | 7 | 4.234282 | 3.259901 | 0.2636418 | 0 | 1.108495 | 0
2018-05-05 08:17 | 84291.87 | 240.0015 | 3 | 7 | 4.256931 | 3.260023 | 0.3723012 | 0 | 1.569917 | 0
2018-05-05 08:19 | 84411.87 | 360.0008 | 3 | 7 | 4.274931 | 3.260027 | 0.4809617 | 0 | 2.03345 | 0
2018-05-05 08:21 | 84531.87 | 480.0007 | 3 | 7 | 4.294662 | 3.25997 | 0.589626 | 0 | 2.49902 | 0
2018-05-05 08:23 | 84651.87 | 600.0005 | 3 | 7 | 4.318145 | 3.259922 | 0.6982868 | 0 | 2.966933 | 0
2018-05-05 08:25 | 84771.87 | 720.0009 | 3 | 7 | 4.345027 | 3.259954 | 0.8069522 | 0 | 3.437593 | 0
2018-05-05 08:27 | 84891.87 | 840.0007 | 3 | 7 | 4.375689 | 3.25996 | 0.9156067 | 0 | 3.911328 | 0
2018-05-05 08:29 | 85011.87 | 960.001 | 3 | 7 | 4.400268 | 3.1658 | 1.023824 | 0 | 4.386526 | 0
2018-05-05 08:31 | 85131.87 | 1080.0005 | 3 | 7 | 4.400253 | 2.883806 | 1.12455 | 0 | 4.829747 | 0
2018-05-05 08:33 | 85251.87 | 1200.0004 | 3 | 7 | 4.400193 | 2.634718 | 1.216425 | 0 | 5.234021 | 0
2018-05-05 08:35 | 85371.87 | 1320.0014 | 3 | 7 | 4.40021 | 2.420885 | 1.300595 | 0 | 5.604389 | 0
2018-05-05 08:37 | 85491.87 | 1440.0011 | 3 | 7 | 4.400257 | 2.23995 | 1.378213 | 0 | 5.945926 | 0
2018-05-05 08:39 | 85611.87 | 1560.0001 | 3 | 7 | 4.400227 | 2.08461 | 1.450201 | 0 | 6.26269 | 0
2018-05-05 08:41 | 85731.87 | 1680.0009 | 3 | 7 | 4.400219 | 1.946558 | 1.517328 | 0 | 6.558062 | 0
2018-05-05 08:43 | 85851.87 | 1800.0005 | 3 | 7 | 4.400203 | 1.825792 | 1.580159 | 0 | 6.834533 | 0
2018-05-05 08:45 | 85971.87 | 1920.0006 | 3 | 7 | 4.400219 | 1.718443 | 1.639193 | 0 | 7.094296 | 0
2018-05-05 08:47 | 86091.87 | 2040.0001 | 3 | 7 | 4.400213 | 1.620695 | 1.694812 | 0 | 7.33903 | 0
2018-05-05 08:49 | 86211.87 | 2160.0006 | 3 | 7 | 4.400217 | 1.533262 | 1.747359 | 0 | 7.570245 | 0
2018-05-05 08:51 | 86331.87 | 2280.0012 | 3 | 7 | 4.400196 | 1.451362 | 1.797067 | 0 | 7.78897 | 0
2018-05-05 08:53 | 86451.87 | 2400.0022 | 3 | 7 | 4.400159 | 1.374359 | 1.844158 | 0 | 7.996179 | 0
2018-05-05 08:55 | 86571.87 | 2520.0014 | 3 | 7 | 4.400168 | 1.303391 | 1.888786 | 0 | 8.192553 | 0
2018-05-05 08:57 | 86691.87 | 2640.0001 | 3 | 7 | 4.40016 | 1.234981 | 1.93109 | 0 | 8.378699 | 0
2018-05-05 08:59 | 86811.87 | 2760.0004 | 3 | 7 | 4.400237 | 1.170204 | 1.97116 | 0 | 8.555015 | 0
2018-05-05 09:01 | 86931.87 | 2880.0009 | 3 | 7 | 4.400187 | 1.108062 | 2.009115 | 0 | 8.72202 | 0
2018-05-05 09:03 | 87051.87 | 3000.0008 | 3 | 7 | 4.400209 | 1.049695 | 2.045067 | 0 | 8.880218 | 0
2018-05-05 09:05 | 87171.87 | 3120.0015 | 3 | 7 | 4.400235 | 0.9946861 | 2.079113 | 0 | 9.030025 | 0
2018-05-05 09:07 | 87291.87 | 3240.0014 | 3 | 7 | 4.400185 | 0.9413128 | 2.111359 | 0 | 9.171917 | 0
2018-05-05 09:09 | 87411.87 | 3360.0001 | 3 | 7 | 4.400205 | 0.8915148 | 2.14189 | 0 | 9.306257 | 0
2018-05-05 09:11 | 87531.87 | 3480.0005 | 3 | 7 | 4.40018 | 0.843091 | 2.170786 | 0 | 9.433404 | 0
2018-05-05 09:13 | 87651.87 | 3600.0009 | 3 | 7 | 4.400201 | 0.7967997 | 2.198111 | 0 | 9.553638 | 0
2018-05-05 09:15 | 87771.87 | 3720.0016 | 3 | 7 | 4.40022 | 0.752574 | 2.223915 | 0 | 9.667178 | 0
2018-05-05 09:17 | 87891.87 | 3840.0012 | 3 | 7 | 4.40014 | 0.7094746 | 2.248273 | 0 | 9.774358 | 0
2018-05-05 09:19 | 88011.87 | 3960.0007 | 3 | 7 | 4.400219 | 0.6702595 | 2.271262 | 0 | 9.875513 | 0
2018-05-05 09:21 | 88131.87 | 4080.0004 | 3 | 7 | 4.400154 | 0.6310453 | 2.292932 | 0 | 9.970867 | 0
2018-05-05 09:23 | 88251.87 | 4200 | 3 | 7 | 4.400183 | 0.5954161 | 2.313365 | 0 | 10.06077 | 0
2018-05-05 09:25 | 88371.87 | 4320.0001 | 3 | 7 | 4.400114 | 0.5613489 | 2.332638 | 0 | 10.14558 | 0
2018-05-05 09:27 | 88491.87 | 4440.0014 | 3 | 7 | 4.400121 | 0.5294151 | 2.350821 | 0 | 10.22559 | 0
2018-05-05 09:29 | 88611.87 | 4560.0001 | 3 | 7 | 4.400168 | 0.5006351 | 2.367987 | 0 | 10.30112 | 0
2018-05-05 09:31 | 88731.87 | 4680.0016 | 3 | 7 | 4.400163 | 0.4733963 | 2.384209 | 0 | 10.3725 | 0
2018-05-05 09:33 | 88851.87 | 4800.0007 | 3 | 7 | 4.400178 | 0.4478245 | 2.399547 | 0 | 10.43999 | 0
2018-05-05 09:35 | 88971.87 | 4920.0002 | 3 | 7 | 4.400163 | 0.423542 | 2.414057 | 0 | 10.50383 | 0
2018-05-05 09:37 | 89091.87 | 5040.0009 | 3 | 7 | 4.400151 | 0.4004021 | 2.42778 | 0 | 10.56422 | 0
2018-05-05 09:39 | 89211.87 | 5160.001 | 3 | 7 | 4.400167 | 0.3791294 | 2.440763 | 0 | 10.62135 | 0
2018-05-05 09:41 | 89331.87 | 5280.0015 | 3 | 7 | 4.400122 | 0.3585892 | 2.453053 | 0 | 10.67542 | 0
2018-05-05 09:43 | 89451.87 | 5400 | 3 | 7 | 4.400134 | 0.33992 | 2.464689 | 0 | 10.72662 | 0
2018-05-05 09:45 | 89571.87 | 5520.0007 | 3 | 7 | 4.400097 | 0.3218813 | 2.475719 | 0 | 10.77516 | 0
2018-05-05 09:47 | 89691.87 | 5640.0001 | 3 | 7 | 4.400052 | 0.3050194 | 2.486177 | 0 | 10.82117 | 0
2018-05-05 09:49 | 89811.87 | 5760.0002 | 3 | 7 | 4.400149 | 0.2899895 | 2.496098 | 0 | 10.86483 | 0
2018-05-05 09:51 | 89931.87 | 5880.0001 | 3 | 7 | 4.400113 | 0.2752056 | 2.50551 | 0 | 10.90624 | 0
2018-05-05 09:53 | 90051.87 | 6000.0009 | 3 | 7 | 4.400111 | 0.2615547 | 2.514456 | 0 | 10.9456 | 0
2018-05-05 09:55 | 90171.87 | 6120.0009 | 3 | 7 | 4.400145 | 0.2494297 | 2.522965 | 0 | 10.98304 | 0
2018-05-05 09:57 | 90291.87 | 6240.0009 | 3 | 7 | 4.400064 | 0.2372303 | 2.531071 | 0 | 11.01871 | 0
2018-05-05 09:59 | 90411.87 | 6360.0012 | 3 | 7 | 4.400103 | 0.2267284 | 2.538808 | 0 | 11.05275 | 0
2018-05-05 10:01 | 90531.87 | 6480.0003 | 3 | 7 | 4.400067 | 0.2163382 | 2.546197 | 0 | 11.08527 | 0
2018-05-05 10:03 | 90651.87 | 6600.0013 | 3 | 7 | 4.400057 | 0.2067051 | 2.553256 | 0 | 11.11633 | 0
2018-05-05 10:05 | 90771.87 | 6720.0004 | 3 | 7 | 4.400109 | 0.1976357 | 2.560003 | 0 | 11.14602 | 0
2018-05-05 10:07 | 90891.87 | 6840.0009 | 3 | 7 | 4.400143 | 0.1894436 | 2.566451 | 0 | 11.17439 | 0
2018-05-05 10:09 | 91011.87 | 6960.0014 | 3 | 7 | 4.400056 | 0.1803465 | 2.572621 | 0 | 11.20154 | 0
2018-05-05 10:11 | 91131.87 | 7080.0015 | 3 | 7 | 4.400084 | 0.1729479 | 2.578514 | 0 | 11.22747 | 0
2018-05-05 10:13 | 91251.87 | 7200.0009 | 3 | 7 | 4.400111 | 0.1657639 | 2.584159 | 0 | 11.25231 | 0
2018-05-05 10:15 | 91371.87 | 7320.0009 | 3 | 7 | 4.40011 | 0.1589584 | 2.589566 | 0 | 11.27609 | 0
2018-05-05 10:17 | 91491.87 | 7440.0001 | 3 | 7 | 4.400033 | 0.1520538 | 2.59475 | 0 | 11.29891 | 0
2018-05-05 10:19 | 91611.87 | 7560.0001 | 3 | 7 | 4.400115 | 0.1467857 | 2.599735 | 0 | 11.32084 | 0
2018-05-05 10:21 | 91731.87 | 7680.0011 | 3 | 7 | 4.400065 | 0.1405897 | 2.604525 | 0 | 11.34192 | 0
2018-05-05 10:23 | 91851.87 | 7800.001 | 3 | 7 | 4.400039 | 0.1348305 | 2.609124 | 0 | 11.36215 | 0
2018-05-05 10:25 | 91971.87 | 7920.0003 | 3 | 7 | 4.400086 | 0.1301184 | 2.613542 | 0 | 11.38159 | 0
2018-05-05 10:27 | 92091.87 | 8040.0002 | 3 | 7 | 4.400044 | 0.1248112 | 2.6178 | 0 | 11.40033 | 0
2018-05-05 10:29 | 92211.87 | 8160.0003 | 3 | 7 | 4.400121 | 0.120512 | 2.621885 | 0 | 11.4183 | 0
2018-05-05 10:31 | 92331.87 | 8280.0013 | 3 | 7 | 4.400084 | 0.1158285 | 2.625816 | 0 | 11.4356 | 0
2018-05-05 10:33 | 92451.87 | 8400.0004 | 3 | 7 | 4.40005 | 0.1112318 | 2.629594 | 0 | 11.45222 | 0
2018-05-05 10:35 | 92571.87 | 8520.0008 | 3 | 7 | 4.400052 | 0.1072893 | 2.633234 | 0 | 11.46824 | 0
2018-05-05 10:37 | 92691.87 | 8640.0009 | 3 | 7 | 4.400085 | 0.1036673 | 2.63674 | 0 | 11.48367 | 0
2018-05-05 10:39 | 92811.87 | 8760.0015 | 3 | 7 | 4.400103 | 0.1000471 | 2.640136 | 0 | 11.49861 | 0
2018-05-05 10:41 | 92931.87 | 8880.0014 | 3 | 7 | 4.400077 | 0.09642601 | 2.643409 | 0 | 11.51301 | 0
2018-05-05 10:43 | 93051.87 | 9000.0005 | 3 | 7 | 4.400196 | 0.09390926 | 2.646569 | 0 | 11.52691 | 0
2018-05-05 10:45 | 93171.87 | 9120.0014 | 3 | 7 | 4.400048 | 0.09004307 | 2.64962 | 0 | 11.54034 | 0
2018-05-05 10:47 | 93291.87 | 9240.0013 | 3 | 7 | 4.400064 | 0.08710003 | 2.652571 | 0 | 11.55332 | 0
2018-05-05 10:49 | 93411.87 | 9360.0004 | 3 | 7 | 4.400001 | 0.08389187 | 2.65543 | 0 | 11.5659 | 0
2018-05-05 10:51 | 93531.87 | 9480.0012 | 3 | 7 | 4.400075 | 0.08183384 | 2.658196 | 0 | 11.57807 | 0
2018-05-05 10:51 | 93555.25 | 9503.383 | 3 | 7 | 4.400102 | 0.08149242 | 2.658728 | 0 | 11.58041 | 0
2018-05-05 10:53 | 93675.29 | 119.9998 | 4 | 7 | 4.383691 | 0 | 2.658728 | 0 | 11.58041 | 0
2018-05-05 10:55 | 93795.29 | 240.0004 | 4 | 7 | 4.381902 | 0 | 2.658728 | 0 | 11.58041 | 0
2018-05-05 10:56 | 93855.3 | 300.0016 | 4 | 7 | 4.381321 | 0 | 2.658728 | 0 | 11.58041 | 0
2018-05-05 10:58 | 93975.37576 | 120.0006 | 5 | 7 | 3.855589 | -3.259975 | 2.658728 | 0.1086537 | 11.58041 | 0.4253527
2018-05-05 11:00 | 94095.37626 | 240.0011 | 5 | 7 | 3.813015 | -3.259898 | 2.658728 | 0.2173063 | 11.58041 | 0.8418632
2018-05-05 11:02 | 94215.37616 | 360.001 | 5 | 7 | 3.770204 | -3.259923 | 2.658728 | 0.3259672 | 11.58041 | 1.253893
2018-05-05 11:04 | 94335.37666 | 480.0015 | 5 | 7 | 3.726798 | -3.25988 | 2.658728 | 0.4346203 | 11.58041 | 1.661179
2018-05-05 11:06 | 94455.37646 | 600.0013 | 5 | 7 | 3.684041 | -3.259907 | 2.658728 | 0.5432747 | 11.58041 | 2.063779
2018-05-05 11:08 | 94575.37626 | 720.0011 | 5 | 7 | 3.642823 | -3.259923 | 2.658728 | 0.6519341 | 11.58041 | 2.461828
2018-05-05 11:10 | 94695.37596 | 840.0008 | 5 | 7 | 3.603552 | -3.25989 | 2.658728 | 0.7605956 | 11.58041 | 2.855499
2018-05-05 11:12 | 94815.37646 | 960.0013 | 5 | 7 | 3.566031 | -3.259856 | 2.658728 | 0.869251 | 11.58041 | 3.244996
2018-05-05 11:14 | 94935.37586 | 1080.0007 | 5 | 7 | 3.530684 | -3.259853 | 2.658728 | 0.9779099 | 11.58041 | 3.630542
2018-05-05 11:16 | 95055.37676 | 1200.0016 | 5 | 7 | 3.49797 | -3.259896 | 2.658728 | 1.086566 | 11.58041 | 4.012382
2018-05-05 11:18 | 95175.37616 | 1320.001 | 5 | 7 | 3.467055 | -3.259868 | 2.658728 | 1.19522 | 11.58041 | 4.390749
2018-05-05 11:20 | 95295.37596 | 1440.0008 | 5 | 7 | 3.437808 | -3.25989 | 2.658728 | 1.303883 | 11.58041 | 4.765885
2018-05-05 11:22 | 95415.37566 | 1560.0005 | 5 | 7 | 3.409945 | -3.259958 | 2.658728 | 1.412538 | 11.58041 | 5.137882
2018-05-05 11:24 | 95535.37596 | 1680.0008 | 5 | 7 | 3.384409 | -3.259916 | 2.658728 | 1.521196 | 11.58041 | 5.506994
2018-05-05 11:26 | 95655.37576 | 1800.0006 | 5 | 7 | 3.35979 | -3.259962 | 2.658728 | 1.629856 | 11.58041 | 5.873395
2018-05-05 11:28 | 95775.37666 | 1920.0015 | 5 | 7 | 3.336338 | -3.260002 | 2.658728 | 1.738506 | 11.58041 | 6.237164
2018-05-05 11:30 | 95895.37556 | 2040.0004 | 5 | 7 | 3.312111 | -3.25992 | 2.658728 | 1.847168 | 11.58041 | 6.598389
2018-05-05 11:32 | 96015.37596 | 2160.0008 | 5 | 7 | 3.28692 | -3.260015 | 2.658728 | 1.955824 | 11.58041 | 6.956919
2018-05-05 11:34 | 96135.37606 | 2280.0009 | 5 | 7 | 3.260678 | -3.259958 | 2.658728 | 2.064489 | 11.58041 | 7.312686
2018-05-05 11:36 | 96255.37596 | 2400.0008 | 5 | 7 | 3.230907 | -3.259918 | 2.658728 | 2.173141 | 11.58041 | 7.665409
2018-05-05 11:38 | 96375.37606 | 2520.0009 | 5 | 7 | 3.196312 | -3.25984 | 2.658728 | 2.281809 | 11.58041 | 8.014668
2018-05-05 11:40 | 96495.37626 | 2640.0011 | 5 | 7 | 3.155815 | -3.259923 | 2.658728 | 2.390465 | 11.58041 | 8.35983
2018-05-05 11:42 | 96615.37626 | 2760.0011 | 5 | 7 | 3.10629 | -3.259902 | 2.658728 | 2.49912 | 11.58041 | 8.700136
2018-05-05 11:44 | 96735.37626 | 2880.0011 | 5 | 7 | 3.042727 | -3.259893 | 2.658728 | 2.607781 | 11.58041 | 9.03438
2018-05-05 11:45 | 96798.71466 | 2943.3395 | 5 | 7 | 2.999999 | -3.259893 | 2.658728 | 2.665134 | 11.58041 | 9.207704
2018-05-05 11:47 | 96918.77 | 120.0002 | 6 | 7 | 3.665198 | 0 | 2.658728 | 2.665141 | 11.58041 | 9.207725
2018-05-05 11:49 | 97038.77 | 240.001 | 6 | 7 | 3.694764 | 0 | 2.658728 | 2.665141 | 11.58041 | 9.207725
2018-05-05 11:50 | 97098.77 | 300.0011 | 6 | 7 | 3.699961 | 0 | 2.658728 | 2.665141 | 11.58041 | 9.207725
2018-05-05 11:50 | 97098.78 | 0.0027 | 7 | 8 | 3.699976 | 0 | 0 | 0 | 0 | 0
2018-05-05 11:52 | 97218.85 | 120.0005 | 2 | 8 | 4.200315 | 3.368414 | 0.1305902 | 0 | 0.5477522 | 0
2018-05-05 11:53 | 97247.94 | 149.0941 | 2 | 8 | 4.200239 | 3.259985 | 0.1573591 | 0 | 0.6601892 | 0
2018-05-05 11:55 | 97367.96 | 120.0011 | 3 | 8 | 4.234335 | 3.260006 | 0.2656344 | 0 | 1.116843 | 0
2018-05-05 11:57 | 97487.96 | 240.0002 | 3 | 8 | 4.256912 | 3.260054 | 0.3742929 | 0 | 1.57824 | 0
2018-05-05 11:59 | 97607.96 | 360.0005 | 3 | 8 | 4.275083 | 3.259977 | 0.482958 | 0 | 2.041809 | 0
2018-05-05 12:01 | 97727.96 | 480.0003 | 3 | 8 | 4.29474 | 3.260084 | 0.5916203 | 0 | 2.50739 | 0
2018-05-05 12:03 | 97847.96 | 600.0001 | 3 | 8 | 4.318568 | 3.259989 | 0.7002841 | 0 | 2.975323 | 0
2018-05-05 12:05 | 97967.96 | 720.0015 | 3 | 8 | 4.346022 | 3.260002 | 0.8089406 | 0 | 3.446028 | 0
2018-05-05 12:07 | 98087.96 | 840.0005 | 3 | 8 | 4.376017 | 3.260004 | 0.9176028 | 0 | 3.919873 | 0
2018-05-05 12:09 | 98207.96 | 960.0003 | 3 | 8 | 4.400311 | 3.172487 | 1.02588 | 0 | 4.395339 | 0
2018-05-05 12:11 | 98327.96 | 1080.0008 | 3 | 8 | 4.400251 | 2.894926 | 1.126917 | 0 | 4.839927 | 0
2018-05-05 12:13 | 98447.96 | 1200.0006 | 3 | 8 | 4.400289 | 2.64744 | 1.219202 | 0 | 5.246003 | 0
2018-05-05 12:15 | 98567.96 | 1320.0013 | 3 | 8 | 4.400218 | 2.432774 | 1.303764 | 0 | 5.618096 | 0
2018-05-05 12:17 | 98687.96 | 1440.0017 | 3 | 8 | 4.400242 | 2.250519 | 1.381734 | 0 | 5.961186 | 0
2018-05-05 12:19 | 98807.96 | 1560.0005 | 3 | 8 | 4.400235 | 2.093945 | 1.454085 | 0 | 6.279547 | 0
2018-05-05 12:21 | 98927.96 | 1680.0003 | 3 | 8 | 4.40021 | 1.957972 | 1.521569 | 0 | 6.576492 | 0
2018-05-05 12:23 | 99047.96 | 1800.0014 | 3 | 8 | 4.400235 | 1.838545 | 1.584806 | 0 | 6.854747 | 0
2018-05-05 12:25 | 99167.96 | 1920.0007 | 3 | 8 | 4.400161 | 1.730687 | 1.644285 | 0 | 7.116467 | 0
2018-05-05 12:27 | 99287.96 | 2040.0016 | 3 | 8 | 4.400186 | 1.633132 | 1.700327 | 0 | 7.363063 | 0
2018-05-05 12:29 | 99407.96 | 2160.0008 | 3 | 8 | 4.400213 | 1.543994 | 1.753252 | 0 | 7.595942 | 0
2018-05-05 12:31 | 99527.96 | 2280.001 | 3 | 8 | 4.400208 | 1.461802 | 1.803325 | 0 | 7.816275 | 0
2018-05-05 12:33 | 99647.96 | 2400.0013 | 3 | 8 | 4.400176 | 1.385542 | 1.850752 | 0 | 8.024963 | 0
2018-05-05 12:35 | 99767.96 | 2520.0009 | 3 | 8 | 4.400171 | 1.313259 | 1.895723 | 0 | 8.222844 | 0
2018-05-05 12:37 | 99887.96 | 2640.0003 | 3 | 8 | 4.400199 | 1.243725 | 1.938339 | 0 | 8.41036 | 0
2018-05-05 12:39 | 100008 | 2760.0008 | 3 | 8 | 4.400194 | 1.17781 | 1.978679 | 0 | 8.587865 | 0
2018-05-05 12:41 | 100128 | 2880 | 3 | 8 | 4.400208 | 1.11638 | 2.016891 | 0 | 8.756004 | 0
2018-05-05 12:43 | 100248 | 3000.0002 | 3 | 8 | 4.400196 | 1.056492 | 2.053088 | 0 | 8.915278 | 0
2018-05-05 12:45 | 100368 | 3120.001 | 3 | 8 | 4.400185 | 0.9990301 | 2.087334 | 0 | 9.065969 | 0
2018-05-05 12:47 | 100488 | 3240.0005 | 3 | 8 | 4.400183 | 0.9446802 | 2.119725 | 0 | 9.20849 | 0
2018-05-05 12:49 | 100608 | 3360.0009 | 3 | 8 | 4.40014 | 0.893054 | 2.150347 | 0 | 9.343233 | 0
2018-05-05 12:51 | 100728 | 3480.0005 | 3 | 8 | 4.400201 | 0.8437042 | 2.179289 | 0 | 9.470586 | 0
2018-05-05 12:53 | 100848 | 3600.0004 | 3 | 8 | 4.400157 | 0.7961264 | 2.206606 | 0 | 9.590786 | 0
2018-05-05 12:55 | 100968 | 3720.0002 | 3 | 8 | 4.400123 | 0.751009 | 2.232389 | 0 | 9.704232 | 0
2018-05-05 12:57 | 101088 | 3840.0004 | 3 | 8 | 4.400207 | 0.7089472 | 2.256714 | 0 | 9.811266 | 0
2018-05-05 12:59 | 101208 | 3960.0009 | 3 | 8 | 4.40015 | 0.6685162 | 2.279664 | 0 | 9.912249 | 0
2018-05-05 13:01 | 101328 | 4080.0014 | 3 | 8 | 4.400123 | 0.6303062 | 2.301314 | 0 | 10.00752 | 0
2018-05-05 13:03 | 101448 | 4200.001 | 3 | 8 | 4.40019 | 0.5947657 | 2.321725 | 0 | 10.09733 | 0
2018-05-05 13:05 | 101568 | 4320.0015 | 3 | 8 | 4.400131 | 0.5603104 | 2.340969 | 0 | 10.182 | 0
2018-05-05 13:07 | 101688 | 4440.0004 | 3 | 8 | 4.400146 | 0.5279198 | 2.359104 | 0 | 10.2618 | 0
2018-05-05 13:09 | 101808 | 4560.0011 | 3 | 8 | 4.400108 | 0.4970703125 | 2.376195 | 0 | 10.337 | 0
2018-05-05 13:11 | 101928 | 4680.0008 | 3 | 8 | 4.400182 | 0.4693918 | 2.3923 | 0 | 10.40787 | 0
2018-05-05 13:13 | 102048 | 4800.0013 | 3 | 8 | 4.400157 | 0.4432039 | 2.407504 | 0 | 10.47477 | 0
2018-05-05 13:15 | 102168 | 4920.0003 | 3 | 8 | 4.40014 | 0.4188433 | 2.421865 | 0 | 10.53796 | 0
2018-05-05 13:17 | 102288 | 5040.0001 | 3 | 8 | 4.400176 | 0.3958492 | 2.435429 | 0 | 10.59764 | 0
2018-05-05 13:19 | 102408 | 5160.0005 | 3 | 8 | 4.400171 | 0.3746433 | 2.448254 | 0 | 10.65407 | 0
2018-05-05 13:21 | 102528 | 5280.0003 | 3 | 8 | 4.400126 | 0.3543606 | 2.46039 | 0 | 10.70747 | 0
2018-05-05 13:23 | 102648 | 5400.0002 | 3 | 8 | 4.400126 | 0.3359566 | 2.47189 | 0 | 10.75807 | 0
2018-05-05 13:25 | 102768 | 5520.0015 | 3 | 8 | 4.400174 | 0.3191061 | 2.482793 | 0 | 10.80605 | 0
2018-05-05 13:27 | 102888 | 5640.0012 | 3 | 8 | 4.400137 | 0.3029261 | 2.493148 | 0 | 10.85161 | 0
2018-05-05 13:29 | 103008 | 5760.001 | 3 | 8 | 4.400179 | 0.2882967 | 2.502989 | 0 | 10.89491 | 0
2018-05-05 13:31 | 103128 | 5880.0008 | 3 | 8 | 4.400053 | 0.2738228 | 2.512352 | 0 | 10.93611 | 0
2018-05-05 13:33 | 103248 | 6000.0013 | 3 | 8 | 4.400134 | 0.2613449 | 2.521267 | 0 | 10.97534 | 0
2018-05-05 13:35 | 103368 | 6120.0015 | 3 | 8 | 4.400097 | 0.2485981 | 2.529768 | 0 | 11.01274 | 0
2018-05-05 13:37 | 103488 | 6240.001 | 3 | 8 | 4.400061 | 0.2368097 | 2.537868 | 0 | 11.04839 | 0
2018-05-05 13:39 | 103608 | 6360.0015 | 3 | 8 | 4.400119 | 0.2263336 | 2.5456 | 0 | 11.08241 | 0
2018-05-05 13:41 | 103728 | 6480.0005 | 3 | 8 | 4.400054 | 0.2160597 | 2.552981 | 0 | 11.11488 | 0
2018-05-05 13:43 | 103848 | 6600.0002 | 3 | 8 | 4.400106 | 0.2066202 | 2.560027 | 0 | 11.14589 | 0
2018-05-05 13:45 | 103968 | 6720.0007 | 3 | 8 | 4.400064 | 0.1972752 | 2.566762 | 0 | 11.17552 | 0
2018-05-05 13:47 | 104088 | 6840.0003 | 3 | 8 | 4.400102 | 0.1886778 | 2.573199 | 0 | 11.20385 | 0
2018-05-05 13:49 | 104208 | 6960.0009 | 3 | 8 | 4.400115 | 0.1804085 | 2.57935 | 0 | 11.23091 | 0
2018-05-05 13:51 | 104328 | 7080.0007 | 3 | 8 | 4.400042 | 0.1721897 | 2.585225 | 0 | 11.25676 | 0
2018-05-05 13:53 | 104448 | 7200.0005 | 3 | 8 | 4.400073 | 0.165019 | 2.59085 | 0 | 11.28151 | 0
2018-05-05 13:55 | 104568 | 7320.0002 | 3 | 8 | 4.400084 | 0.1582212 | 2.596239 | 0 | 11.30522 | 0
2018-05-05 13:57 | 104688 | 7440.0015 | 3 | 8 | 4.400024 | 0.1513577 | 2.601405 | 0 | 11.32796 | 0
2018-05-05 13:59 | 104808 | 7560.0012 | 3 | 8 | 4.400047 | 0.1455059 | 2.606361 | 0 | 11.34976 | 0
2018-05-05 14:01 | 104928 | 7680.0002 | 3 | 8 | 4.400105 | 0.1402349 | 2.61113 | 0 | 11.37074 | 0
2018-05-05 14:03 | 105048 | 7800.0015 | 3 | 8 | 4.400098 | 0.134923 | 2.61571 | 0 | 11.3909 | 0
2018-05-05 14:05 | 105168 | 7920.0013 | 3 | 8 | 4.400053 | 0.1294613 | 2.620125 | 0 | 11.41032 | 0
2018-05-05 14:07 | 105288 | 8040.0011 | 3 | 8 | 4.400073 | 0.1248903 | 2.624371 | 0 | 11.42901 | 0
2018-05-05 14:09 | 105408 | 8160.0009 | 3 | 8 | 4.4001 | 0.1204872 | 2.628459 | 0 | 11.447 | 0
2018-05-05 14:11 | 105528 | 8280.0014 | 3 | 8 | 4.400062 | 0.1157999 | 2.632393 | 0 | 11.46431 | 0
2018-05-05 14:13 | 105648 | 8400.0011 | 3 | 8 | 4.400109 | 0.111516 | 2.636178 | 0 | 11.48096 | 0
2018-05-05 14:15 | 105768 | 8520.0001 | 3 | 8 | 4.400121 | 0.1075287 | 2.639825 | 0 | 11.49701 | 0
2018-05-05 14:17 | 105888 | 8640.0015 | 3 | 8 | 4.400047 | 0.1032553 | 2.643335 | 0 | 11.51245 | 0
2018-05-05 14:19 | 106008 | 8760.0011 | 3 | 8 | 4.400082 | 0.09999847 | 2.646725 | 0 | 11.52737 | 0
2018-05-05 14:21 | 106128 | 8880.0008 | 3 | 8 | 4.400022 | 0.0961132 | 2.649992 | 0 | 11.54174 | 0
2018-05-05 14:23 | 106248 | 9000.0014 | 3 | 8 | 4.400029 | 0.09296799 | 2.653157 | 0 | 11.55567 | 0
2018-05-05 14:25 | 106368 | 9120.0027 | 3 | 8 | 4.400096 | 0.0904026 | 2.656211 | 0 | 11.56911 | 0
2018-05-05 14:27 | 106488 | 9240.0002 | 3 | 8 | 4.400023 | 0.08675385 | 2.659167 | 0 | 11.58211 | 0
2018-05-05 14:29 | 106608 | 9360.0015 | 3 | 8 | 4.400027 | 0.08426189 | 2.662028 | 0 | 11.5947 | 0
2018-05-05 14:31 | 106728 | 9480.0004 | 3 | 8 | 4.400053 | 0.08179855 | 2.664799 | 0 | 11.60689 | 0
2018-05-05 14:31 | 106745.2 | 9497.287 | 3 | 8 | 4.400099 | 0.08149719 | 2.665192 | 0 | 11.60862 | 0
2018-05-05 14:33 | 106865.3 | 120.0005 | 4 | 8 | 4.38362 | 0 | 2.665192 | 0 | 11.60862 | 0
2018-05-05 14:35 | 106985.3 | 240.001 | 4 | 8 | 4.381845 | 0 | 2.665192 | 0 | 11.60862 | 0
2018-05-05 14:36 | 107045.3 | 300.0028 | 4 | 8 | 4.381258 | 0 | 2.665192 | 0 | 11.60862 | 0
2018-05-05 14:38 | 107165.4 | 120.0015 | 5 | 8 | 3.856251 | -3.259994 | 2.665192 | 0.108658 | 11.60862 | 0.4253996
2018-05-05 14:40 | 107285.4 | 240.0012 | 5 | 8 | 3.814011 | -3.260031 | 2.665192 | 0.2173148 | 11.60862 | 0.8420227
2018-05-05 14:42 | 107405.4 | 360.001 | 5 | 8 | 3.77202 | -3.259985 | 2.665192 | 0.3259762 | 11.60862 | 1.254198
2018-05-05 14:44 | 107525.4 | 480.0007 | 5 | 8 | 3.729074 | -3.259965 | 2.665192 | 0.4346284 | 11.60862 | 1.6617
2018-05-05 14:46 | 107645.4 | 600.0005 | 5 | 8 | 3.687181 | -3.259958 | 2.665192 | 0.543288 | 11.60862 | 2.064606
2018-05-05 14:48 | 107765.4 | 720.0002 | 5 | 8 | 3.646043 | -3.259957 | 2.665192 | 0.6519454 | 11.60862 | 2.463
2018-05-05 14:50 | 107885.4 | 840.0007 | 5 | 8 | 3.606135 | -3.259945 | 2.665192 | 0.7605991 | 11.60862 | 2.856981
2018-05-05 14:52 | 108005.4 | 960.0012 | 5 | 8 | 3.568475 | -3.259952 | 2.665192 | 0.8692641 | 11.60862 | 3.246765
2018-05-05 14:54 | 108125.4 | 1080.001 | 5 | 8 | 3.532815 | -3.259885 | 2.665192 | 0.9779202 | 11.60862 | 3.632561
2018-05-05 14:56 | 108245.4 | 1200.0008 | 5 | 8 | 3.499497 | -3.260002 | 2.665192 | 1.08658 | 11.60862 | 4.014612
2018-05-05 14:58 | 108365.4 | 1320.0012 | 5 | 8 | 3.468101 | -3.259982 | 2.665192 | 1.195238 | 11.60862 | 4.393133
2018-05-05 15:00 | 108485.4 | 1440.0009 | 5 | 8 | 3.438498 | -3.260011 | 2.665192 | 1.303894 | 11.60862 | 4.768331
2018-05-05 15:02 | 108605.4 | 1560.0015 | 5 | 8 | 3.411135 | -3.259995 | 2.665192 | 1.41256 | 11.60862 | 5.14048
2018-05-05 15:04 | 108725.4 | 1680.0013 | 5 | 8 | 3.385131 | -3.260009 | 2.665192 | 1.52122 | 11.60862 | 5.509703
2018-05-05 15:06 | 108845.4 | 1800.0003 | 5 | 8 | 3.360769 | -3.26 | 2.665192 | 1.629881 | 11.60862 | 5.876202
2018-05-05 15:08 | 108965.4 | 1920.0007 | 5 | 8 | 3.3368 | -3.259975 | 2.665192 | 1.738542 | 11.60862 | 6.240078
2018-05-05 15:10 | 109085.4 | 2040.0004 | 5 | 8 | 3.312851 | -3.25994 | 2.665192 | 1.847204 | 11.60862 | 6.601366
2018-05-05 15:12 | 109205.4 | 2160.0002 | 5 | 8 | 3.288038 | -3.260026 | 2.665192 | 1.955861 | 11.60862 | 6.96
2018-05-05 15:14 | 109325.4 | 2280.0007 | 5 | 8 | 3.261662 | -3.259967 | 2.665192 | 2.064526 | 11.60862 | 7.315882
2018-05-05 15:16 | 109445.4 | 2400.0005 | 5 | 8 | 3.231906 | -3.259994 | 2.665192 | 2.173184 | 11.60862 | 7.668701
2018-05-05 15:18 | 109565.4 | 2520.0011 | 5 | 8 | 3.197376 | -3.259927 | 2.665192 | 2.281848 | 11.60862 | 8.018065
2018-05-05 15:20 | 109685.4 | 2640.0001 | 5 | 8 | 3.156041 | -3.259957 | 2.665192 | 2.390505 | 11.60862 | 8.363318
2018-05-05 15:22 | 109805.4 | 2760.0007 | 5 | 8 | 3.105821 | -3.25996 | 2.665192 | 2.499167 | 11.60862 | 8.703615
2018-05-05 15:24 | 109925.4 | 2880.0004 | 5 | 8 | 3.041812 | -3.259969 | 2.665192 | 2.607826 | 11.60862 | 9.037783
2018-05-05 15:25 | 109987.7 | 2942.3341 | 5 | 8 | 2.999995 | -3.259992 | 2.665192 | 2.664276 | 11.60862 | 9.208352
2018-05-05 15:27 | 110107.8 | 120.0012 | 6 | 8 | 3.664963 | 0 | 2.665192 | 2.664276 | 11.60862 | 9.208352
2018-05-05 15:29 | 110227.7 | 240 | 6 | 8 | 3.694688 | 0 | 2.665192 | 2.664276 | 11.60862 | 9.208352
2018-05-05 15:30 | 110287.8 | 300.0025 | 6 | 8 | 3.699935 | 0 | 2.665192 | 2.664276 | 11.60862 | 9.208352
2018-05-05 15:30 | 110287.8 | 0.0026 | 7 | 9 | 3.700168 | 0 | 0 | 0 | 0 | 0
2018-05-05 15:32 | 110407.8 | 120.0015 | 2 | 9 | 4.200305 | 3.366886 | 0.1304227 | 0 | 0.5470634 | 0
2018-05-05 15:33 | 110436.9 | 149.037 | 2 | 9 | 4.200304 | 3.259998 | 0.1571398 | 0 | 0.6592827 | 0
2018-05-05 15:35 | 110556.9 | 120.0006 | 3 | 9 | 4.233842 | 3.260035 | 0.2654184 | 0 | 1.115911 | 0
2018-05-05 15:37 | 110676.9 | 240.0006 | 3 | 9 | 4.256604 | 3.260038 | 0.3740854 | 0 | 1.577302 | 0
2018-05-05 15:39 | 110796.9 | 360.0016 | 3 | 9 | 4.27445 | 3.260067 | 0.4827477 | 0 | 2.040807 | 0
2018-05-05 15:41 | 110916.9 | 480.0012 | 3 | 9 | 4.293868 | 3.260023 | 0.5914093 | 0 | 2.506298 | 0
2018-05-05 15:43 | 111036.9 | 600.0011 | 3 | 9 | 4.317337 | 3.260004 | 0.7000723 | 0 | 2.974116 | 0
2018-05-05 15:45 | 111156.9 | 720.0002 | 3 | 9 | 4.34497 | 3.260025 | 0.8087338 | 0 | 3.444717 | 0
2018-05-05 15:47 | 111276.9 | 840.0011 | 3 | 9 | 4.375399 | 3.260046 | 0.9174007 | 0 | 3.918513 | 0
2018-05-05 15:49 | 111396.9 | 960.0003 | 3 | 9 | 4.400256 | 3.177654 | 1.025713 | 0 | 4.394079 | 0
2018-05-05 15:51 | 111516.9 | 1080.0005 | 3 | 9 | 4.400224 | 2.900387 | 1.126914 | 0 | 4.839387 | 0
2018-05-05 15:53 | 111636.9 | 1200.0015 | 3 | 9 | 4.400205 | 2.651712 | 1.21937 | 0 | 5.246218 | 0
2018-05-05 15:55 | 111756.9 | 1320.0001 | 3 | 9 | 4.400229 | 2.436621 | 1.304068 | 0 | 5.618908 | 0
2018-05-05 15:57 | 111876.9 | 1440.0009 | 3 | 9 | 4.400256 | 2.255444 | 1.382189 | 0 | 5.96266 | 0
2018-05-05 15:59 | 111996.9 | 1560.0011 | 3 | 9 | 4.400203 | 2.099466 | 1.454691 | 0 | 6.281686 | 0
2018-05-05 16:01 | 112116.9 | 1680.0009 | 3 | 9 | 4.400203 | 1.962255 | 1.522337 | 0 | 6.57934 | 0
2018-05-05 16:03 | 112236.9 | 1800.0009 | 3 | 9 | 4.400214 | 1.840627 | 1.585657 | 0 | 6.857964 | 0
2018-05-05 16:05 | 112356.9 | 1920.0001 | 3 | 9 | 4.400198 | 1.73115 | 1.645175 | 0 | 7.119856 | 0
2018-05-05 16:07 | 112476.9 | 2040.0005 | 3 | 9 | 4.400221 | 1.633382 | 1.701218 | 0 | 7.366459 | 0
2018-05-05 16:09 | 112596.9 | 2160.0007 | 3 | 9 | 4.400225 | 1.543624 | 1.754132 | 0 | 7.599289 | 0
2018-05-05 16:11 | 112716.9 | 2280.0011 | 3 | 9 | 4.400197 | 1.45861 | 1.804151 | 0 | 7.819381 | 0
2018-05-05 16:13 | 112836.9 | 2400.0008 | 3 | 9 | 4.400229 | 1.380423 | 1.851462 | 0 | 8.027558 | 0
2018-05-05 16:15 | 112956.9 | 2520.0006 | 3 | 9 | 4.400174 | 1.3075 | 1.89624 | 0 | 8.224592 | 0
2018-05-05 16:17 | 113076.9 | 2640.0004 | 3 | 9 | 4.400182 | 1.238723 | 1.938667 | 0 | 8.411277 | 0
2018-05-05 16:19 | 113196.9 | 2760.001 | 3 | 9 | 4.400143 | 1.175104 | 1.978896 | 0 | 8.588295 | 0
2018-05-05 16:21 | 113316.9 | 2880.0014 | 3 | 9 | 4.400194 | 1.11366 | 2.017033 | 0 | 8.756101 | 0
2018-05-05 16:23 | 113436.9 | 3000.0003 | 3 | 9 | 4.400151 | 1.053851 | 2.053144 | 0 | 8.915 | 0
2018-05-05 16:25 | 113556.9 | 3120.0016 | 3 | 9 | 4.400137 | 0.9972439 | 2.08732 | 0 | 9.065378 | 0
2018-05-05 16:27 | 113676.9 | 3240.0014 | 3 | 9 | 4.400086 | 0.9425907 | 2.119664 | 0 | 9.207698 | 0
2018-05-05 16:29 | 113796.9 | 3360.0012 | 3 | 9 | 4.400183 | 0.8910303 | 2.150228 | 0 | 9.342182 | 0
2018-05-05 16:31 | 113916.9 | 3480.0009 | 3 | 9 | 4.400106 | 0.8393631 | 2.17907 | 0 | 9.469092 | 0
2018-05-05 16:33 | 114036.9 | 3600.0015 | 3 | 9 | 4.400197 | 0.791585 | 2.206246 | 0 | 9.588673 | 0
2018-05-05 16:35 | 114156.9 | 3720.0004 | 3 | 9 | 4.400116 | 0.7458963 | 2.231858 | 0 | 9.701371 | 0
2018-05-05 16:37 | 114276.9 | 3840.0002 | 3 | 9 | 4.400147 | 0.7036381 | 2.256012 | 0 | 9.807652 | 0
2018-05-05 16:39 | 114396.9 | 3960 | 3 | 9 | 4.400168 | 0.6640034 | 2.278801 | 0 | 9.907928 | 0
2018-05-05 16:41 | 114516.9 | 4080.0005 | 3 | 9 | 4.400166 | 0.6263733 | 2.300297 | 0 | 10.00251 | 0
2018-05-05 16:43 | 114636.9 | 4200.0003 | 3 | 9 | 4.400166 | 0.5907993 | 2.320574 | 0 | 10.09173 | 0
2018-05-05 16:45 | 114756.9 | 4320.0007 | 3 | 9 | 4.400135 | 0.5570736 | 2.3397 | 0 | 10.17589 | 0
2018-05-05 16:47 | 114876.9 | 4440.0004 | 3 | 9 | 4.400154 | 0.5261564 | 2.357752 | 0 | 10.25532 | 0
2018-05-05 16:49 | 114996.9 | 4560.0008 | 3 | 9 | 4.400128 | 0.4964285 | 2.374791 | 0 | 10.3303 | 0
2018-05-05 16:51 | 115116.9 | 4680.0011 | 3 | 9 | 4.400222 | 0.4698706 | 2.390884 | 0 | 10.40111 | 0
2018-05-05 16:53 | 115236.9 | 4800.0014 | 3 | 9 | 4.400085 | 0.4428596 | 2.406093 | 0 | 10.46803 | 0
2018-05-05 16:55 | 115356.9 | 4920.0001 | 3 | 9 | 4.400098 | 0.4183865 | 2.420459 | 0 | 10.53124 | 0
2018-05-05 16:57 | 115476.9 | 5040.0014 | 3 | 9 | 4.400119 | 0.3966246 | 2.434041 | 0 | 10.59101 | 0
2018-05-05 16:59 | 115596.9 | 5160.0003 | 3 | 9 | 4.400186 | 0.3755846 | 2.446901 | 0 | 10.64759 | 0
2018-05-05 17:01 | 115716.9 | 5280.0014 | 3 | 9 | 4.400194 | 0.3560028 | 2.459073 | 0 | 10.70115 | 0
2018-05-05 17:03 | 115836.9 | 5400.0003 | 3 | 9 | 4.400079 | 0.3368149 | 2.470614 | 0 | 10.75193 | 0
2018-05-05 17:05 | 115956.9 | 5520.0017 | 3 | 9 | 4.40017 | 0.3208208 | 2.481571 | 0 | 10.80014 | 0
2018-05-05 17:07 | 116076.9 | 5640.0013 | 3 | 9 | 4.400064 | 0.3039408 | 2.491983 | 0 | 10.84596 | 0
2018-05-05 17:09 | 116196.9 | 5760.0009 | 3 | 9 | 4.400109 | 0.2892656 | 2.50187 | 0 | 10.88946 | 0
2018-05-05 17:11 | 116316.9 | 5880.0014 | 3 | 9 | 4.400159 | 0.2751741 | 2.511272 | 0 | 10.93083 | 0
2018-05-05 17:13 | 116436.9 | 6000.0001 | 3 | 9 | 4.400067 | 0.2608442 | 2.520206 | 0 | 10.97014 | 0
2018-05-05 17:15 | 116556.9 | 6120.0013 | 3 | 9 | 4.400053 | 0.2482529 | 2.528702 | 0 | 11.00752 | 0
2018-05-05 17:17 | 116676.9 | 6240 | 3 | 9 | 4.400112 | 0.2368402 | 2.53679 | 0 | 11.04311 | 0
2018-05-05 17:19 | 116796.9 | 6360.0006 | 3 | 9 | 4.400134 | 0.2249403 | 2.544483 | 0 | 11.07696 | 0
2018-05-05 17:21 | 116916.9 | 6480.0001 | 3 | 9 | 4.400133 | 0.2145815 | 2.551802 | 0 | 11.10917 | 0
2018-05-05 17:23 | 117036.9 | 6600.0003 | 3 | 9 | 4.400056 | 0.2048349 | 2.558788 | 0 | 11.13991 | 0
2018-05-05 17:25 | 117156.9 | 6720.0016 | 3 | 9 | 4.400133 | 0.1965189 | 2.565477 | 0 | 11.16934 | 0
2018-05-05 17:27 | 117276.9 | 6840.0013 | 3 | 9 | 4.400036 | 0.1879616 | 2.571884 | 0 | 11.19753 | 0
2018-05-05 17:29 | 117396.9 | 6960.0015 | 3 | 9 | 4.400057 | 0.180377 | 2.57803 | 0 | 11.22457 | 0
2018-05-05 17:31 | 117516.9 | 7080.0003 | 3 | 9 | 4.400047 | 0.1729298 | 2.583934 | 0 | 11.25055 | 0
2018-05-05 17:33 | 117636.9 | 7200.0017 | 3 | 9 | 4.400109 | 0.1664305 | 2.589595 | 0 | 11.27546 | 0
2018-05-05 17:35 | 117756.9 | 7320.0005 | 3 | 9 | 4.400068 | 0.1593018 | 2.595026 | 0 | 11.29936 | 0
2018-05-05 17:37 | 117876.9 | 7440.0001 | 3 | 9 | 4.400104 | 0.1528177 | 2.600226 | 0 | 11.32224 | 0
2018-05-05 17:39 | 117996.9 | 7560.0004 | 3 | 9 | 4.400048 | 0.1460333 | 2.605212 | 0 | 11.34418 | 0
2018-05-05 17:41 | 118116.9 | 7680.0014 | 3 | 9 | 4.400043 | 0.1398993 | 2.60999 | 0 | 11.3652 | 0
2018-05-05 17:43 | 118236.9 | 7800.0008 | 3 | 9 | 4.40009 | 0.1348124 | 2.61457 | 0 | 11.38535 | 0
2018-05-05 17:45 | 118356.9 | 7920 | 3 | 9 | 4.400087 | 0.129405 | 2.618967 | 0 | 11.4047 | 0
2018-05-05 17:47 | 118476.9 | 8040.0011 | 3 | 9 | 4.400038 | 0.1240759 | 2.623193 | 0 | 11.4233 | 0
2018-05-05 17:49 | 118596.9 | 8160.0007 | 3 | 9 | 4.400044 | 0.1194487 | 2.627263 | 0 | 11.4412 | 0
2018-05-05 17:51 | 118716.9 | 8280.0004 | 3 | 9 | 4.400131 | 0.1159611 | 2.631188 | 0 | 11.45848 | 0
2018-05-05 17:53 | 118836.9 | 8400.0007 | 3 | 9 | 4.400084 | 0.1114206 | 2.634973 | 0 | 11.47513 | 0
2018-05-05 17:55 | 118956.9 | 8520.0012 | 3 | 9 | 4.400072 | 0.1075993 | 2.638623 | 0 | 11.49119 | 0
2018-05-05 17:57 | 119076.9 | 8640.0009 | 3 | 9 | 4.400071 | 0.1039553 | 2.642147 | 0 | 11.50669 | 0
2018-05-05 17:59 | 119196.9 | 8760.0015 | 3 | 9 | 4.400105 | 0.100296 | 2.645547 | 0 | 11.52165 | 0
2018-05-05 18:01 | 119316.9 | 8880.0006 | 3 | 9 | 4.400105 | 0.09710789 | 2.648828 | 0 | 11.53609 | 0
2018-05-05 18:03 | 119436.9 | 9000.0003 | 3 | 9 | 4.400104 | 0.09357929 | 2.652002 | 0 | 11.55005 | 0
2018-05-05 18:05 | 119556.9 | 9120 | 3 | 9 | 4.399998 | 0.08992672 | 2.655061 | 0 | 11.56352 | 0
2018-05-05 18:07 | 119676.9 | 9240.0014 | 3 | 9 | 4.400089 | 0.08751869 | 2.658019 | 0 | 11.57653 | 0
2018-05-05 18:09 | 119796.9 | 9360.0011 | 3 | 9 | 4.400009 | 0.0843153 | 2.660884 | 0 | 11.58914 | 0
2018-05-05 18:11 | 119916.9 | 9480.001 | 3 | 9 | 4.40005 | 0.08250809 | 2.663666 | 0 | 11.60138 | 0
2018-05-05 18:11 | 119958.1 | 9521.1751 | 3 | 9 | 4.400072 | 0.08149719 | 2.664603 | 0 | 11.6055 | 0
2018-05-05 18:13 | 120078.1 | 120.0012 | 4 | 9 | 4.383599 | 0 | 2.664603 | 0 | 11.6055 | 0
2018-05-05 18:15 | 120198.1 | 240.0001 | 4 | 9 | 4.381817 | 0 | 2.664603 | 0 | 11.6055 | 0
2018-05-05 18:16 | 120258.1 | 300.0018 | 4 | 9 | 4.381218 | 0 | 2.664603 | 0 | 11.6055 | 0
2018-05-05 18:18 | 120378.2 | 120.0015 | 5 | 9 | 3.858384 | -3.259936 | 2.664603 | 0.1086578 | 11.6055 | 0.4256367
2018-05-05 18:20 | 120498.2 | 240.0012 | 5 | 9 | 3.814295 | -3.259969 | 2.664603 | 0.2173096 | 11.6055 | 0.8423722
2018-05-05 18:22 | 120618.2 | 360 | 5 | 9 | 3.770492 | -3.259971 | 2.664603 | 0.325968 | 11.6055 | 1.254477
2018-05-05 18:24 | 120738.2 | 480.0014 | 5 | 9 | 3.725803 | -3.259943 | 2.664603 | 0.4346331 | 11.6055 | 1.661759
2018-05-05 18:26 | 120858.2 | 600.0011 | 5 | 9 | 3.682489 | -3.259945 | 2.664603 | 0.5432868 | 11.6055 | 2.064217
2018-05-05 18:28 | 120978.2 | 720.0008 | 5 | 9 | 3.641686 | -3.259916 | 2.664603 | 0.6519517 | 11.6055 | 2.462157
2018-05-05 18:30 | 121098.2 | 840.0004 | 5 | 9 | 3.601794 | -3.259994 | 2.664603 | 0.7606061 | 11.6055 | 2.855658
2018-05-05 18:32 | 121218.2 | 960.0016 | 5 | 9 | 3.564436 | -3.259994 | 2.664603 | 0.8692601 | 11.6055 | 3.244944
2018-05-05 18:34 | 121338.2 | 1080.0013 | 5 | 9 | 3.529447 | -3.259995 | 2.664603 | 0.977918 | 11.6055 | 3.630305
2018-05-05 18:36 | 121458.2 | 1200.0002 | 5 | 9 | 3.497237 | -3.260037 | 2.664603 | 1.086581 | 11.6055 | 4.012067
2018-05-05 18:38 | 121578.2 | 1320.0015 | 5 | 9 | 3.46739 | -3.260015 | 2.664603 | 1.195241 | 11.6055 | 4.390429
2018-05-05 18:40 | 121698.2 | 1440.0003 | 5 | 9 | 3.439646 | -3.260012 | 2.664603 | 1.303901 | 11.6055 | 4.765667
2018-05-05 18:42 | 121818.2 | 1560.0008 | 5 | 9 | 3.412983 | -3.260018 | 2.664603 | 1.412559 | 11.6055 | 5.137959
2018-05-05 18:44 | 121938.2 | 1680.0005 | 5 | 9 | 3.387799 | -3.260004 | 2.664603 | 1.521226 | 11.6055 | 5.507458
2018-05-05 18:46 | 122058.2 | 1800.001 | 5 | 9 | 3.363164 | -3.259935 | 2.664603 | 1.629881 | 11.6055 | 5.874213
2018-05-05 18:48 | 122178.2 | 1920.0005 | 5 | 9 | 3.339237 | -3.260009 | 2.664603 | 1.738547 | 11.6055 | 6.238363
2018-05-05 18:50 | 122298.2 | 2040.0009 | 5 | 9 | 3.314541 | -3.259962 | 2.664603 | 1.847201 | 11.6055 | 6.599858
2018-05-05 18:52 | 122418.2 | 2160.0005 | 5 | 9 | 3.288824 | -3.26 | 2.664603 | 1.955864 | 11.6055 | 6.958621
2018-05-05 18:54 | 122538.2 | 2280.0001 | 5 | 9 | 3.260962 | -3.25996 | 2.664603 | 2.064531 | 11.6055 | 7.31453
2018-05-05 18:56 | 122658.2 | 2400.0004 | 5 | 9 | 3.230766 | -3.259989 | 2.664603 | 2.173192 | 11.6055 | 7.667265
2018-05-05 18:58 | 122778.2 | 2520.0011 | 5 | 9 | 3.195832 | -3.25998 | 2.664603 | 2.281852 | 11.6055 | 8.016472
2018-05-05 19:00 | 122898.2 | 2640.0012 | 5 | 9 | 3.15455 | -3.259991 | 2.664603 | 2.39051 | 11.6055 | 8.361565
2018-05-05 19:02 | 123018.2 | 2760.0011 | 5 | 9 | 3.104655 | -3.259985 | 2.664603 | 2.499168 | 11.6055 | 8.701694
2018-05-05 19:04 | 123138.2 | 2880.0004 | 5 | 9 | 3.040094 | -3.259984 | 2.664603 | 2.607833 | 11.6055 | 9.035733
2018-05-05 19:05 | 123196.2 | 2938.0386 | 5 | 9 | 3 | -3.259982 | 2.664603 | 2.660382 | 11.6055 | 9.194471
2018-05-05 19:07 | 123316.3 | 120.0003 | 6 | 9 | 3.665284 | 0 | 2.664603 | 2.660382 | 11.6055 | 9.194471
2018-05-05 19:09 | 123436.3 | 240.0014 | 6 | 9 | 3.695094 | 0 | 2.664603 | 2.660382 | 11.6055 | 9.194471
2018-05-05 19:10 | 123496.3 | 300.0006 | 6 | 9 | 3.700338 | 0 | 2.664603 | 2.660382 | 11.6055 | 9.194471
2018-05-05 19:10 | 123496.3 | 0.0027 | 7 | 10 | 3.700271 | 0 | 0 | 0 | 0 | 0
2018-05-05 19:12 | 123616.4 | 120.0016 | 2 | 10 | 4.200274 | 3.348949 | 0.1299001 | 4.76e-10 | 0.5449009 | 1.76e-09
2018-05-05 19:13 | 123640.2 | 143.8763 | 2 | 10 | 4.200322 | 3.259993 | 0.1518098 | 4.76e-10 | 0.636928 | 1.76e-09
2018-05-05 19:15 | 123760.3 | 120.0007 | 3 | 10 | 4.234524 | 3.260075 | 0.2600896 | 4.76e-10 | 1.09361 | 1.76e-09
2018-05-05 19:17 | 123880.3 | 240.0005 | 3 | 10 | 4.257475 | 3.260012 | 0.3687467 | 4.76e-10 | 1.555057 | 1.76e-09
2018-05-05 19:19 | 124000.3 | 360.0009 | 3 | 10 | 4.275195 | 3.260006 | 0.4774098 | 4.76e-10 | 2.018658 | 1.76e-09
2018-05-05 19:21 | 124120.3 | 480.0016 | 3 | 10 | 4.294599 | 3.260048 | 0.5860709 | 4.76e-10 | 2.484232 | 1.76e-09
2018-05-05 19:23 | 124240.3 | 600.0005 | 3 | 10 | 4.317801 | 3.260069 | 0.6947381 | 4.76e-10 | 2.952138 | 1.76e-09
2018-05-05 19:25 | 124360.3 | 720.0011 | 3 | 10 | 4.344677 | 3.260061 | 0.8034071 | 4.76e-10 | 3.422778 | 1.76e-09
2018-05-05 19:27 | 124480.3 | 840.0003 | 3 | 10 | 4.375171 | 3.259996 | 0.9120688 | 4.76e-10 | 3.896517 | 1.76e-09
2018-05-05 19:29 | 124600.3 | 960.0014 | 3 | 10 | 4.400225 | 3.177858 | 1.020391 | 4.76e-10 | 4.37211 | 1.76e-09
2018-05-05 19:31 | 124720.3 | 1080.0012 | 3 | 10 | 4.400313 | 2.900097 | 1.121613 | 4.76e-10 | 4.817514 | 1.76e-09
2018-05-05 19:33 | 124840.3 | 1200.0009 | 3 | 10 | 4.400239 | 2.649731 | 1.214013 | 4.76e-10 | 5.224095 | 1.76e-09
2018-05-05 19:35 | 124960.3 | 1320.0014 | 3 | 10 | 4.400222 | 2.432886 | 1.298652 | 4.76e-10 | 5.596528 | 1.76e-09
2018-05-05 19:37 | 125080.3 | 1440.0004 | 3 | 10 | 4.400171 | 2.247311 | 1.376564 | 4.76e-10 | 5.939359 | 1.76e-09
2018-05-05 19:39 | 125200.3 | 1560.001 | 3 | 10 | 4.400227 | 2.090441 | 1.448806 | 4.76e-10 | 6.257242 | 1.76e-09
2018-05-05 19:41 | 125320.3 | 1680.0008 | 3 | 10 | 4.400256 | 1.954018 | 1.516174 | 4.76e-10 | 6.553676 | 1.76e-09
2018-05-05 19:43 | 125440.3 | 1800.0014 | 3 | 10 | 4.400264 | 1.833345 | 1.579238 | 4.76e-10 | 6.831169 | 1.76e-09
2018-05-05 19:45 | 125560.3 | 1920.0026 | 3 | 10 | 4.400232 | 1.726332 | 1.638516 | 4.76e-10 | 7.092004 | 1.76e-09
2018-05-05 19:47 | 125680.3 | 2040.0016 | 3 | 10 | 4.400229 | 1.630063 | 1.694433 | 4.76e-10 | 7.338051 | 1.76e-09
2018-05-05 19:49 | 125800.3 | 2160.0006 | 3 | 10 | 4.400207 | 1.541848 | 1.747281 | 4.76e-10 | 7.570595 | 1.76e-09
2018-05-05 19:51 | 125920.3 | 2280.0013 | 3 | 10 | 4.400174 | 1.459326 | 1.797284 | 4.76e-10 | 7.790614 | 1.76e-09
2018-05-05 19:53 | 126040.3 | 2400.0011 | 3 | 10 | 4.400209 | 1.384501 | 1.844653 | 4.76e-10 | 7.999051 | 1.76e-09
2018-05-05 19:55 | 126160.3 | 2520.0009 | 3 | 10 | 4.400225 | 1.3138 | 1.889606 | 4.76e-10 | 8.196851 | 1.76e-09
2018-05-05 19:57 | 126280.3 | 2640.0013 | 3 | 10 | 4.400168 | 1.245273 | 1.932243 | 4.76e-10 | 8.384461 | 1.76e-09
2018-05-05 19:59 | 126400.3 | 2760.0011 | 3 | 10 | 4.400173 | 1.181089 | 1.972674 | 4.76e-10 | 8.562364 | 1.76e-09
2018-05-05 20:01 | 126520.3 | 2880.0018 | 3 | 10 | 4.400207 | 1.11904 | 2.011001 | 4.76e-10 | 8.731011 | 1.76e-09
2018-05-05 20:03 | 126640.3 | 3000.0015 | 3 | 10 | 4.400082 | 1.058625 | 2.04729 | 4.76e-10 | 8.890689 | 1.76e-09
2018-05-05 20:05 | 126760.3 | 3120.0012 | 3 | 10 | 4.400179 | 1.003101 | 2.081663 | 4.76e-10 | 9.041939 | 1.76e-09
2018-05-05 20:07 | 126880.3 | 3240.0009 | 3 | 10 | 4.400218 | 0.9482622 | 2.114172 | 4.76e-10 | 9.184983 | 1.76e-09
2018-05-05 20:09 | 127000.3 | 3360.0006 | 3 | 10 | 4.400249 | 0.8955002 | 2.144878 | 4.76e-10 | 9.320092 | 1.76e-09
2018-05-05 20:11 | 127120.3 | 3480.0012 | 3 | 10 | 4.400225 | 0.8449984 | 2.173859 | 4.76e-10 | 9.447615 | 1.76e-09
2018-05-05 20:13 | 127240.3 | 3600.0009 | 3 | 10 | 4.400186 | 0.7964678 | 2.201193 | 4.76e-10 | 9.567887 | 1.76e-09
2018-05-05 20:15 | 127360.3 | 3720.0014 | 3 | 10 | 4.400185 | 0.7509031 | 2.226969 | 4.76e-10 | 9.681311 | 1.76e-09
2018-05-05 20:17 | 127480.3 | 3840.0013 | 3 | 10 | 4.400151 | 0.7074547 | 2.251271 | 4.76e-10 | 9.788243 | 1.76e-09
2018-05-05 20:19 | 127600.3 | 3960.0002 | 3 | 10 | 4.400149 | 0.6669025 | 2.274175 | 4.76e-10 | 9.889024 | 1.76e-09
2018-05-05 20:21 | 127720.3 | 4080.0007 | 3 | 10 | 4.400162 | 0.6292229 | 2.295773 | 4.76e-10 | 9.984056 | 1.76e-09
2018-05-05 20:23 | 127840.3 | 4200.0006 | 3 | 10 | 4.400088 | 0.5928936 | 2.316142 | 4.76e-10 | 10.07368 | 1.76e-09
2018-05-05 20:25 | 127960.3 | 4320.0004 | 3 | 10 | 4.400233 | 0.5605803 | 2.335353 | 4.76e-10 | 10.15822 | 1.76e-09
2018-05-05 20:27 | 128080.3 | 4440.0009 | 3 | 10 | 4.400118 | 0.5287943 | 2.353496 | 4.76e-10 | 10.23805 | 1.76e-09
2018-05-05 20:29 | 128200.3 | 4560.0006 | 3 | 10 | 4.400209 | 0.5002909 | 2.370635 | 4.76e-10 | 10.31346 | 1.76e-09
2018-05-05 20:31 | 128320.3 | 4680.0004 | 3 | 10 | 4.400164 | 0.4730997 | 2.386846 | 4.76e-10 | 10.38479 | 1.76e-09
2018-05-05 20:33 | 128440.3 | 4800.0009 | 3 | 10 | 4.400163 | 0.4475517 | 2.402178 | 4.76e-10 | 10.45226 | 1.76e-09
2018-05-05 20:35 | 128560.3 | 4920.0016 | 3 | 10 | 4.400136 | 0.4234686 | 2.416687 | 4.76e-10 | 10.5161 | 1.76e-09
2018-05-05 20:37 | 128680.3 | 5040.0013 | 3 | 10 | 4.400074 | 0.4005432 | 2.430426 | 4.76e-10 | 10.57655 | 1.76e-09
2018-05-05 20:39 | 128800.3 | 5160.0011 | 3 | 10 | 4.400121 | 0.3793192 | 2.443432 | 4.76e-10 | 10.63378 | 1.76e-09
2018-05-05 20:41 | 128920.3 | 5280.0016 | 3 | 10 | 4.400167 | 0.3592587 | 2.455735 | 4.76e-10 | 10.68791 | 1.76e-09
2018-05-05 20:43 | 129040.3 | 5400.0014 | 3 | 10 | 4.400078 | 0.3391161 | 2.467368 | 4.76e-10 | 10.7391 | 1.76e-09
2018-05-05 20:45 | 129160.3 | 5520.0012 | 3 | 10 | 4.400086 | 0.3208094 | 2.47837 | 4.76e-10 | 10.78751 | 1.76e-09
2018-05-05 20:47 | 129280.3 | 5640.001 | 3 | 10 | 4.400167 | 0.3046675 | 2.488793 | 4.76e-10 | 10.83337 | 1.76e-09
2018-05-05 20:49 | 129400.3 | 5760.0008 | 3 | 10 | 4.40005 | 0.2881355 | 2.49867 | 4.76e-10 | 10.87683 | 1.76e-09
2018-05-05 20:51 | 129520.3 | 5880.0013 | 3 | 10 | 4.400059 | 0.2737675 | 2.508047 | 4.76e-10 | 10.91809 | 1.76e-09
2018-05-05 20:53 | 129640.3 | 6000.0002 | 3 | 10 | 4.400092 | 0.2608681 | 2.516965 | 4.76e-10 | 10.95733 | 1.76e-09
2018-05-05 20:55 | 129760.3 | 6120.0017 | 3 | 10 | 4.400169 | 0.2493124 | 2.525457 | 4.76e-10 | 10.9947 | 1.76e-09
2018-05-05 20:57 | 129880.3 | 6240.0015 | 3 | 10 | 4.400106 | 0.2371817 | 2.533556 | 4.76e-10 | 11.03033 | 1.76e-09
2018-05-05 20:59 | 130000.3 | 6360.0012 | 3 | 10 | 4.400188 | 0.2270575 | 2.541284 | 4.76e-10 | 11.06434 | 1.76e-09
2018-05-05 21:01 | 130120.3 | 6480.0016 | 3 | 10 | 4.400154 | 0.2162828 | 2.548659 | 4.76e-10 | 11.09679 | 1.76e-09
2018-05-05 21:03 | 130240.3 | 6600.0014 | 3 | 10 | 4.400123 | 0.2065983 | 2.555701 | 4.76e-10 | 11.12778 | 1.76e-09
2018-05-05 21:05 | 130360.3 | 6720.0013 | 3 | 10 | 4.400112 | 0.1972637 | 2.562423 | 4.76e-10 | 11.15735 | 1.76e-09
2018-05-05 21:07 | 130480.3 | 6840.0001 | 3 | 10 | 4.400023 | 0.1879683 | 2.568848 | 4.76e-10 | 11.18563 | 1.76e-09
2018-05-05 21:09 | 130600.3 | 6960.0008 | 3 | 10 | 4.400153 | 0.1809244 | 2.574996 | 4.76e-10 | 11.21268 | 1.76e-09
2018-05-05 21:11 | 130720.3 | 7080.0014 | 3 | 10 | 4.400123 | 0.1733112 | 2.580888 | 4.76e-10 | 11.2386 | 1.76e-09
2018-05-05 21:13 | 130840.3 | 7200.0004 | 3 | 10 | 4.400098 | 0.1660919 | 2.586534 | 4.76e-10 | 11.26344 | 1.76e-09
2018-05-05 21:15 | 130960.3 | 7320.0017 | 3 | 10 | 4.400066 | 0.1592836 | 2.591957 | 4.76e-10 | 11.28731 | 1.76e-09
2018-05-05 21:17 | 131080.3 | 7440.0006 | 3 | 10 | 4.400037 | 0.1527557 | 2.597167 | 4.76e-10 | 11.31023 | 1.76e-09
2018-05-05 21:19 | 131200.3 | 7560.0004 | 3 | 10 | 4.40007 | 0.1469831 | 2.60217 | 4.76e-10 | 11.33224 | 1.76e-09
2018-05-05 21:21 | 131320.3 | 7680.0008 | 3 | 10 | 4.400099 | 0.1412811 | 2.606977 | 4.76e-10 | 11.35339 | 1.76e-09
2018-05-05 21:23 | 131440.3 | 7800.0014 | 3 | 10 | 4.400032 | 0.1355219 | 2.611598 | 4.76e-10 | 11.37373 | 1.76e-09
2018-05-05 21:25 | 131560.3 | 7920.0012 | 3 | 10 | 4.40007 | 0.1304359 | 2.616037 | 4.76e-10 | 11.39326 | 1.76e-09
2018-05-05 21:27 | 131680.3 | 8040.0009 | 3 | 10 | 4.400086 | 0.1255331 | 2.620305 | 4.76e-10 | 11.41204 | 1.76e-09
2018-05-05 21:29 | 131800.3 | 8160.0014 | 3 | 10 | 4.400064 | 0.120471 | 2.624405 | 4.76e-10 | 11.43008 | 1.76e-09
2018-05-05 21:31 | 131920.3 | 8280.0003 | 3 | 10 | 4.400085 | 0.1161385 | 2.62835 | 4.76e-10 | 11.44744 | 1.76e-09
2018-05-05 21:33 | 132040.3 | 8400.0016 | 3 | 10 | 4.400106 | 0.1117878 | 2.632144 | 4.76e-10 | 11.46413 | 1.76e-09
2018-05-05 21:35 | 132160.3 | 8520.0013 | 3 | 10 | 4.400023 | 0.1071644 | 2.635794 | 4.76e-10 | 11.48019 | 1.76e-09
2018-05-05 21:37 | 132280.3 | 8640.0012 | 3 | 10 | 4.400109 | 0.1039457 | 2.639311 | 4.76e-10 | 11.49567 | 1.76e-09
2018-05-05 21:39 | 132400.3 | 8760.0002 | 3 | 10 | 4.400096 | 0.1003714 | 2.642706 | 4.76e-10 | 11.5106 | 1.76e-09
2018-05-05 21:41 | 132520.3 | 8880.0008 | 3 | 10 | 4.40003 | 0.09640598 | 2.64599 | 4.76e-10 | 11.52506 | 1.76e-09
2018-05-05 21:43 | 132640.3 | 9000.0012 | 3 | 10 | 4.400054 | 0.09353256 | 2.649163 | 4.76e-10 | 11.53902 | 1.76e-09
2018-05-05 21:45 | 132760.3 | 9120.0017 | 3 | 10 | 4.400095 | 0.09072208 | 2.652238 | 4.76e-10 | 11.55255 | 1.76e-09
2018-05-05 21:47 | 132880.3 | 9240.0007 | 3 | 10 | 4.400019 | 0.08742809 | 2.655207 | 4.76e-10 | 11.56561 | 1.76e-09
2018-05-05 21:49 | 133000.3 | 9360.0013 | 3 | 10 | 4.399998 | 0.08469391 | 2.658086 | 4.76e-10 | 11.57828 | 1.76e-09
2018-05-05 21:51 | 133120.3 | 9480.0001 | 3 | 10 | 4.400033 | 0.08209133 | 2.660881 | 4.76e-10 | 11.59058 | 1.76e-09
2018-05-05 21:51 | 133150.3 | 9510.0117 | 3 | 10 | 4.400065 | 0.0814991 | 2.661565 | 4.76e-10 | 11.59359 | 1.76e-09
2018-05-05 21:53 | 133270.3116 | 120.0013 | 4 | 10 | 4.383718 | 0 | 2.661565 | 4.76e-10 | 11.59359 | 1.76e-09
2018-05-05 21:55 | 133390.3114 | 240.0011 | 4 | 10 | 4.381947 | 0 | 2.661565 | 4.76e-10 | 11.59359 | 1.76e-09
2018-05-05 21:56 | 133450.3124 | 300.0021 | 4 | 10 | 4.381351 | 0 | 2.661565 | 4.76e-10 | 11.59359 | 1.76e-09
2018-05-05 21:58 | 133570.4 | 120.0007 | 5 | 10 | 3.860309 | -3.259975 | 2.661565 | 0.1086566 | 11.59359 | 0.4257632
2018-05-05 22:00 | 133690.4 | 240.0013 | 5 | 10 | 3.817754 | -3.259969 | 2.661565 | 0.2173126 | 11.59359 | 0.8428119
2018-05-05 22:02 | 133810.4 | 360.0009 | 5 | 10 | 3.775292 | -3.260026 | 2.661565 | 0.3259784 | 11.59359 | 1.255378
2018-05-05 22:04 | 133930.4 | 480.0008 | 5 | 10 | 3.732049 | -3.260007 | 2.661565 | 0.4346406 | 11.59359 | 1.663255
2018-05-05 22:06 | 134050.4 | 600.0005 | 5 | 10 | 3.689078 | -3.260024 | 2.661565 | 0.5433 | 11.59359 | 2.066438
2018-05-05 22:08 | 134170.4 | 720.0011 | 5 | 10 | 3.646791 | -3.259977 | 2.661565 | 0.651957 | 11.59359 | 2.464965
2018-05-05 22:10 | 134290.4 | 840.0007 | 5 | 10 | 3.606362 | -3.260014 | 2.661565 | 0.7606219 | 11.59359 | 2.859026
2018-05-05 22:12 | 134410.4 | 960.0005 | 5 | 10 | 3.56755 | -3.260018 | 2.661565 | 0.8692738 | 11.59359 | 3.248742
2018-05-05 22:14 | 134530.4 | 1080.0003 | 5 | 10 | 3.531551 | -3.259982 | 2.661565 | 0.9779288 | 11.59359 | 3.634393
2018-05-05 22:16 | 134650.4 | 1200.0001 | 5 | 10 | 3.498057 | -3.260082 | 2.661565 | 1.086589 | 11.59359 | 4.016283
2018-05-05 22:18 | 134770.4 | 1320.0015 | 5 | 10 | 3.467558 | -3.259955 | 2.661565 | 1.195258 | 11.59359 | 4.394734
2018-05-05 22:20 | 134890.4 | 1440.0004 | 5 | 10 | 3.439076 | -3.259995 | 2.661565 | 1.303913 | 11.59359 | 4.76994
2018-05-05 22:22 | 135010.4 | 1560.0001 | 5 | 10 | 3.411757 | -3.260056 | 2.661565 | 1.41258 | 11.59359 | 5.142159
2018-05-05 22:24 | 135130.4 | 1680.0005 | 5 | 10 | 3.386152 | -3.26004 | 2.661565 | 1.521245 | 11.59359 | 5.511489
2018-05-05 22:26 | 135250.4 | 1800.001 | 5 | 10 | 3.362079 | -3.260022 | 2.661565 | 1.629905 | 11.59359 | 5.878125
2018-05-05 22:28 | 135370.4 | 1920.0007 | 5 | 10 | 3.338274 | -3.260015 | 2.661565 | 1.738567 | 11.59359 | 6.242148
2018-05-05 22:30 | 135490.4 | 2040.0004 | 5 | 10 | 3.313776 | -3.259972 | 2.661565 | 1.847225 | 11.59359 | 6.603564
2018-05-05 22:32 | 135610.4 | 2160.0016 | 5 | 10 | 3.288952 | -3.260022 | 2.661565 | 1.955892 | 11.59359 | 6.962323
2018-05-05 22:34 | 135730.4 | 2280.0014 | 5 | 10 | 3.261806 | -3.259977 | 2.661565 | 2.064554 | 11.59359 | 7.318237
2018-05-05 22:36 | 135850.4 | 2400.0011 | 5 | 10 | 3.231674 | -3.260069 | 2.661565 | 2.17322 | 11.59359 | 7.671087
2018-05-05 22:38 | 135970.4 | 2520.0009 | 5 | 10 | 3.196883 | -3.260059 | 2.661565 | 2.281879 | 11.59359 | 8.020389
2018-05-05 22:40 | 136090.4 | 2640.0004 | 5 | 10 | 3.155833 | -3.260024 | 2.661565 | 2.390541 | 11.59359 | 8.365596
2018-05-05 22:42 | 136210.4 | 2760.0001 | 5 | 10 | 3.107435 | -3.26002 | 2.661565 | 2.499198 | 11.59359 | 8.705962
2018-05-05 22:44 | 136330.4 | 2880.0004 | 5 | 10 | 3.044282 | -3.260018 | 2.661565 | 2.607856 | 11.59359 | 9.040348
2018-05-05 22:45 | 136395.5 | 2945.0716 | 5 | 10 | 3 | -3.260022 | 2.661565 | 2.666781 | 11.59359 | 9.21847
2018-05-05 22:47 | 136515.5 | 120.0015 | 6 | 10 | 3.664109 | 0 | 2.661565 | 2.666793 | 11.59359 | 9.218505
2018-05-05 22:49 | 136635.5 | 240.0014 | 6 | 10 | 3.694156 | 0 | 2.661565 | 2.666793 | 11.59359 | 9.218505
2018-05-05 22:50 | 136695.5 | 300.0019 | 6 | 10 | 3.699477 | 0 | 2.661565 | 2.666793 | 11.59359 | 9.218505
2018-05-05 22:50 | 136695.5 | 0.0027 | 7 | 11 | 3.699367 | 0 | 0 | 0 | 0 | 0
2018-05-05 22:52 | 136815.6 | 120.0016 | 2 | 11 | 4.200247 | 3.373046875 | 0.1306396 | 8.9e-10 | 0.5479631 | 3.292e-09
2018-05-05 22:53 | 136846.9 | 151.336 | 2 | 11 | 4.200292 | 3.259972 | 0.1594986 | 8.9e-10 | 0.6691794 | 3.292e-09
2018-05-05 22:55 | 136966.9 | 120.0004 | 3 | 11 | 4.23334 | 3.26 | 0.2677785 | 8.9e-10 | 1.125797 | 3.292e-09
2018-05-05 22:57 | 137086.9 | 240.0009 | 3 | 11 | 4.255652 | 3.259996 | 0.3764392 | 8.9e-10 | 1.587083 | 3.292e-09
2018-05-05 22:59 | 137206.9 | 360.0015 | 3 | 11 | 4.27382 | 3.260014 | 0.4851073 | 8.9e-10 | 2.050533 | 3.292e-09
2018-05-05 23:01 | 137326.9 | 480.0004 | 3 | 11 | 4.29369 | 3.259995 | 0.5937593 | 8.9e-10 | 2.515944 | 3.292e-09
2018-05-05 23:03 | 137446.9 | 600.0011 | 3 | 11 | 4.317835 | 3.260019 | 0.7024279 | 8.9e-10 | 2.983804 | 3.292e-09
2018-05-05 23:05 | 137566.9 | 720.0001 | 3 | 11 | 4.345776 | 3.260027 | 0.8110846 | 8.9e-10 | 3.454448 | 3.292e-09
2018-05-05 23:07 | 137686.9 | 840.0005 | 3 | 11 | 4.376537 | 3.260065 | 0.9197509 | 8.9e-10 | 3.928336 | 3.292e-09
2018-05-05 23:09 | 137806.9 | 960.0011 | 3 | 11 | 4.400249 | 3.161203 | 1.02791 | 8.9e-10 | 4.40333 | 3.292e-09
2018-05-05 23:11 | 137926.9 | 1080 | 3 | 11 | 4.400269 | 2.879953 | 1.128506 | 8.9e-10 | 4.845976 | 3.292e-09
2018-05-05 23:13 | 138046.9 | 1200.0014 | 3 | 11 | 4.40028 | 2.635193 | 1.220318 | 8.9e-10 | 5.249973 | 3.292e-09
2018-05-05 23:15 | 138166.9 | 1320.0005 | 3 | 11 | 4.400267 | 2.423334 | 1.304533 | 8.9e-10 | 5.620538 | 3.292e-09
2018-05-05 23:17 | 138286.9 | 1440.0012 | 3 | 11 | 4.400261 | 2.239735 | 1.382153 | 8.9e-10 | 5.962087 | 3.292e-09
2018-05-05 23:19 | 138406.9 | 1560.0011 | 3 | 11 | 4.400263 | 2.084999 | 1.454176 | 8.9e-10 | 6.279003 | 3.292e-09
2018-05-05 23:21 | 138526.9 | 1680.0009 | 3 | 11 | 4.400145 | 1.946208 | 1.521322 | 8.9e-10 | 6.574461 | 3.292e-09
2018-05-05 23:23 | 138646.9 | 1800.0005 | 3 | 11 | 4.400226 | 1.827385 | 1.584186 | 8.9e-10 | 6.851075 | 3.292e-09
2018-05-05 23:25 | 138766.9 | 1920.0005 | 3 | 11 | 4.400191 | 1.720386 | 1.64327 | 8.9e-10 | 7.11106 | 3.292e-09
2018-05-05 23:27 | 138886.9 | 2040.0011 | 3 | 11 | 4.400235 | 1.624182 | 1.698982 | 8.9e-10 | 7.356202 | 3.292e-09
2018-05-05 23:29 | 139006.9 | 2160.0003 | 3 | 11 | 4.400224 | 1.537161 | 1.751635 | 8.9e-10 | 7.587887 | 3.292e-09
2018-05-05 23:31 | 139126.9 | 2280.0008 | 3 | 11 | 4.400154 | 1.454308 | 1.801466 | 8.9e-10 | 7.807152 | 3.292e-09
2018-05-05 23:33 | 139246.9 | 2400.0002 | 3 | 11 | 4.400163 | 1.378015 | 1.848679 | 8.9e-10 | 8.014898 | 3.292e-09
2018-05-05 23:35 | 139366.9 | 2520.0012 | 3 | 11 | 4.4002 | 1.307356 | 1.893432 | 8.9e-10 | 8.211821 | 3.292e-09
2018-05-05 23:37 | 139486.9 | 2640.0014 | 3 | 11 | 4.400216 | 1.239905 | 1.935868 | 8.9e-10 | 8.398549 | 3.292e-09
2018-05-05 23:39 | 139606.9 | 2760.0009 | 3 | 11 | 4.400157 | 1.174551 | 1.976101 | 8.9e-10 | 8.575582 | 3.292e-09
2018-05-05 23:41 | 139726.9 | 2880.0003 | 3 | 11 | 4.400178 | 1.114573 | 2.014249 | 8.9e-10 | 8.74344 | 3.292e-09
2018-05-05 23:43 | 139846.9 | 3000.0015 | 3 | 11 | 4.400213 | 1.057165 | 2.050427 | 8.9e-10 | 8.902627 | 3.292e-09
2018-05-05 23:45 | 139966.9 | 3120.001 | 3 | 11 | 4.400167 | 1.00128 | 2.084725 | 8.9e-10 | 9.053547 | 3.292e-09
2018-05-05 23:47 | 140086.9 | 3240.0005 | 3 | 11 | 4.400176 | 0.9477901 | 2.117211 | 8.9e-10 | 9.196488 | 3.292e-09
2018-05-05 23:49 | 140206.9 | 3360.0021 | 3 | 11 | 4.400195 | 0.89783 | 2.147956 | 8.9e-10 | 9.331773 | 3.292e-09
2018-05-05 23:51 | 140326.9 | 3480.0001 | 3 | 11 | 4.400166 | 0.8486423 | 2.177049 | 8.9e-10 | 9.459788 | 3.292e-09
2018-05-05 23:53 | 140446.9 | 3600.0006 | 3 | 11 | 4.400128 | 0.8019657 | 2.204561 | 8.9e-10 | 9.580843 | 3.292e-09
2018-05-05 23:55 | 140566.9 | 3720.0003 | 3 | 11 | 4.400188 | 0.7582083 | 2.230563 | 8.9e-10 | 9.695258 | 3.292e-09
2018-05-05 23:57 | 140686.9 | 3840.0008 | 3 | 11 | 4.400161 | 0.7161064 | 2.255125 | 8.9e-10 | 9.803335 | 3.292e-09
2018-05-05 23:59 | 140806.9 | 3960.0006 | 3 | 11 | 4.400151 | 0.6755438 | 2.278315 | 8.9e-10 | 9.905373 | 3.292e-09
2018-05-06 00:01 | 140926.9 | 4080.0012 | 3 | 11 | 4.400081 | 0.6374493 | 2.300202 | 8.9e-10 | 10.00168 | 3.292e-09
2018-05-06 00:03 | 141046.9 | 4200.0009 | 3 | 11 | 4.400149 | 0.6023054 | 2.320865 | 8.9e-10 | 10.0926 | 3.292e-09
2018-05-06 00:05 | 141166.9 | 4320.0011 | 3 | 11 | 4.400187 | 0.5679855 | 2.340359 | 8.9e-10 | 10.17838 | 3.292e-09
2018-05-06 00:07 | 141286.9 | 4440.001 | 3 | 11 | 4.40014 | 0.5356283 | 2.358749 | 8.9e-10 | 10.2593 | 3.292e-09
2018-05-06 00:09 | 141406.9 | 4560.0004 | 3 | 11 | 4.400128 | 0.5057268 | 2.376102 | 8.9e-10 | 10.33565 | 3.292e-09
2018-05-06 00:11 | 141526.9 | 4680.0011 | 3 | 11 | 4.400121 | 0.4773083 | 2.392487 | 8.9e-10 | 10.40775 | 3.292e-09
2018-05-06 00:13 | 141646.9 | 4800.0011 | 3 | 11 | 4.400167 | 0.4511623 | 2.407959 | 8.9e-10 | 10.47583 | 3.292e-09
2018-05-06 00:15 | 141766.9 | 4920.0014 | 3 | 11 | 4.400159 | 0.4255133 | 2.422566 | 8.9e-10 | 10.5401 | 3.292e-09
2018-05-06 00:17 | 141886.9 | 5040.0007 | 3 | 11 | 4.400214 | 0.4023933 | 2.436347 | 8.9e-10 | 10.60074 | 3.292e-09
2018-05-06 00:19 | 142006.9 | 5160.001 | 3 | 11 | 4.400166 | 0.3800573 | 2.449365 | 8.9e-10 | 10.65802 | 3.292e-09
2018-05-06 00:21 | 142126.9 | 5280.0004 | 3 | 11 | 4.400193 | 0.3588533 | 2.46166 | 8.9e-10 | 10.71212 | 3.292e-09
2018-05-06 00:23 | 142246.9 | 5400.0005 | 3 | 11 | 4.400157 | 0.3392353 | 2.473277 | 8.9e-10 | 10.76324 | 3.292e-09
2018-05-06 00:25 | 142366.9 | 5520.0011 | 3 | 11 | 4.400123 | 0.3208733 | 2.484275 | 8.9e-10 | 10.81163 | 3.292e-09
2018-05-06 00:27 | 142486.9 | 5640.0016 | 3 | 11 | 4.40008 | 0.3043642 | 2.494693 | 8.9e-10 | 10.85747 | 3.292e-09
2018-05-06 00:29 | 142606.9 | 5760.0011 | 3 | 11 | 4.400126 | 0.2888193 | 2.504578 | 8.9e-10 | 10.90096 | 3.292e-09
2018-05-06 00:31 | 142726.9 | 5880.0009 | 3 | 11 | 4.400155 | 0.274106 | 2.513953 | 8.9e-10 | 10.94222 | 3.292e-09
2018-05-06 00:33 | 142846.9 | 6000.0013 | 3 | 11 | 4.400073 | 0.2597761 | 2.522847 | 8.9e-10 | 10.98135 | 3.292e-09
2018-05-06 00:35 | 142966.9 | 6120.0006 | 3 | 11 | 4.400075 | 0.2472382 | 2.531299 | 8.9e-10 | 11.01854 | 3.292e-09
2018-05-06 00:37 | 143086.9 | 6240.0014 | 3 | 11 | 4.400091 | 0.2357388 | 2.539352 | 8.9e-10 | 11.05397 | 3.292e-09
2018-05-06 00:39 | 143206.9 | 6360.0009 | 3 | 11 | 4.400114 | 0.2250328 | 2.54703 | 8.9e-10 | 11.08776 | 3.292e-09
2018-05-06 00:41 | 143326.9 | 6480.0014 | 3 | 11 | 4.400126 | 0.2149277 | 2.554357 | 8.9e-10 | 11.12 | 3.292e-09
2018-05-06 00:43 | 143446.9 | 6600.002 | 3 | 11 | 4.4001 | 0.2051811 | 2.561356 | 8.9e-10 | 11.15079 | 3.292e-09
2018-05-06 00:45 | 143566.9 | 6720.0015 | 3 | 11 | 4.400094 | 0.1961651 | 2.568046 | 8.9e-10 | 11.18023 | 3.292e-09
2018-05-06 00:47 | 143686.9 | 6840.001 | 3 | 11 | 4.400157 | 0.1879692 | 2.574441 | 8.9e-10 | 11.20837 | 3.292e-09
2018-05-06 00:49 | 143806.9 | 6960.0006 | 3 | 11 | 4.400095 | 0.1794691 | 2.580554 | 8.9e-10 | 11.23527 | 3.292e-09
2018-05-06 00:51 | 143926.9 | 7080.0003 | 3 | 11 | 4.400047 | 0.1715364 | 2.586404 | 8.9e-10 | 11.26101 | 3.292e-09
2018-05-06 00:53 | 144046.9 | 7200.0008 | 3 | 11 | 4.40009 | 0.1645889 | 2.592012 | 8.9e-10 | 11.28568 | 3.292e-09
2018-05-06 00:55 | 144166.9 | 7320.0005 | 3 | 11 | 4.400026 | 0.1575623 | 2.59739 | 8.9e-10 | 11.30935 | 3.292e-09
2018-05-06 00:57 | 144286.9 | 7440.0011 | 3 | 11 | 4.400133 | 0.1522465 | 2.602556 | 8.9e-10 | 11.33208 | 3.292e-09
2018-05-06 00:59 | 144406.9 | 7560.0008 | 3 | 11 | 4.400075 | 0.1460953 | 2.607523 | 8.9e-10 | 11.35393 | 3.292e-09
2018-05-06 01:01 | 144526.9 | 7680.0005 | 3 | 11 | 4.400084 | 0.1406384 | 2.612302 | 8.9e-10 | 11.37496 | 3.292e-09
2018-05-06 01:03 | 144646.9 | 7800.0012 | 3 | 11 | 4.400089 | 0.1352005 | 2.616895 | 8.9e-10 | 11.39517 | 3.292e-09
2018-05-06 01:05 | 144766.9 | 7920.0008 | 3 | 11 | 4.400131 | 0.1301479 | 2.621311 | 8.9e-10 | 11.4146 | 3.292e-09
2018-05-06 01:07 | 144886.9 | 8040 | 3 | 11 | 4.400129 | 0.1252317 | 2.62556 | 8.9e-10 | 11.4333 | 3.292e-09
2018-05-06 01:09 | 145006.9 | 8160.0008 | 3 | 11 | 4.400089 | 0.1201439 | 2.629645 | 8.9e-10 | 11.45127 | 3.292e-09
2018-05-06 01:11 | 145126.9 | 8280.0009 | 3 | 11 | 4.400102 | 0.115777 | 2.633576 | 8.9e-10 | 11.46857 | 3.292e-09
2018-05-06 01:13 | 145246.9 | 8400.0015 | 3 | 11 | 4.400075 | 0.1118164 | 2.63736 | 8.9e-10 | 11.48522 | 3.292e-09
2018-05-06 01:15 | 145366.9 | 8520.0009 | 3 | 11 | 4.400096 | 0.1079779 | 2.641014 | 8.9e-10 | 11.50129 | 3.292e-09
2018-05-06 01:17 | 145486.9 | 8640.0003 | 3 | 11 | 4.400069 | 0.1043139 | 2.644547 | 8.9e-10 | 11.51684 | 3.292e-09
2018-05-06 01:19 | 145606.9 | 8760.0008 | 3 | 11 | 4.400156 | 0.1014366 | 2.647966 | 8.9e-10 | 11.53189 | 3.292e-09
2018-05-06 01:21 | 145726.9 | 8880.0012 | 3 | 11 | 4.400032 | 0.09745979 | 2.65127 | 8.9e-10 | 11.54642 | 3.292e-09
2018-05-06 01:23 | 145846.9 | 9000.0007 | 3 | 11 | 4.400077 | 0.09434128 | 2.654464 | 8.9e-10 | 11.56048 | 3.292e-09
2018-05-06 01:25 | 145966.9 | 9120.0001 | 3 | 11 | 4.400029 | 0.09063721 | 2.657552 | 8.9e-10 | 11.57406 | 3.292e-09
2018-05-06 01:27 | 146086.9 | 9240.0003 | 3 | 11 | 4.400067 | 0.08784389 | 2.660532 | 8.9e-10 | 11.58718 | 3.292e-09
2018-05-06 01:29 | 146206.9 | 9360.0004 | 3 | 11 | 4.400002 | 0.08467007 | 2.663413 | 8.9e-10 | 11.59985 | 3.292e-09
2018-05-06 01:31 | 146326.9 | 9480.0012 | 3 | 11 | 4.400054 | 0.08216381 | 2.666202 | 8.9e-10 | 11.61212 | 3.292e-09
2018-05-06 01:31 | 146350.3 | 9503.3877 | 3 | 11 | 4.400084 | 0.08149719 | 2.666734 | 8.9e-10 | 11.61446 | 3.292e-09
2018-05-06 01:33 | 146470.4 | 120.0021 | 4 | 11 | 4.383643 | 0 | 2.666734 | 8.9e-10 | 11.61447 | 3.292e-09
2018-05-06 01:35 | 146590.4 | 240 | 4 | 11 | 4.381892 | 0 | 2.666734 | 8.9e-10 | 11.61447 | 3.292e-09
2018-05-06 01:36 | 146650.4 | 300.0015 | 4 | 11 | 4.381283 | 0 | 2.666734 | 8.9e-10 | 11.61447 | 3.292e-09
2018-05-06 01:38 | 146770.4 | 120.0005 | 5 | 11 | 3.858776 | -3.259935 | 2.666734 | 0.1086538 | 11.61447 | 0.4256377
2018-05-06 01:40 | 146890.4 | 240.001 | 5 | 11 | 3.815332 | -3.25996 | 2.666734 | 0.2173056 | 11.61447 | 0.8424532
2018-05-06 01:42 | 147010.4 | 360.0016 | 5 | 11 | 3.77183 | -3.259907 | 2.666734 | 0.3259664 | 11.61447 | 1.254682
2018-05-06 01:44 | 147130.4 | 480.0007 | 5 | 11 | 3.727732 | -3.259896 | 2.666734 | 0.4346267 | 11.61447 | 1.662118
2018-05-06 01:46 | 147250.4 | 600.0015 | 5 | 11 | 3.684216 | -3.259987 | 2.666734 | 0.5432821 | 11.61447 | 2.064785
2018-05-06 01:48 | 147370.4 | 720.0013 | 5 | 11 | 3.642171 | -3.260014 | 2.666734 | 0.6519353 | 11.61447 | 2.462789
2018-05-06 01:50 | 147490.4 | 840.0006 | 5 | 11 | 3.601512 | -3.259978 | 2.666734 | 0.7605934 | 11.61447 | 2.85631
2018-05-06 01:52 | 147610.4 | 960.0007 | 5 | 11 | 3.563438 | -3.259974 | 2.666734 | 0.8692513 | 11.61447 | 3.245549
2018-05-06 01:54 | 147730.4 | 1080.0016 | 5 | 11 | 3.527501 | -3.260014 | 2.666734 | 0.9779124 | 11.61447 | 3.63078
2018-05-06 01:56 | 147850.4 | 1200.0005 | 5 | 11 | 3.494158 | -3.260002 | 2.666734 | 1.08657 | 11.61447 | 4.012239
2018-05-06 01:58 | 147970.4 | 1320.0011 | 5 | 11 | 3.463107 | -3.259965 | 2.666734 | 1.195228 | 11.61447 | 4.390199
2018-05-06 02:00 | 148090.4 | 1440.0014 | 5 | 11 | 3.434429 | -3.259964 | 2.666734 | 1.303891 | 11.61447 | 4.764929
2018-05-06 02:02 | 148210.4 | 1560.0002 | 5 | 11 | 3.407522 | -3.25998 | 2.666734 | 1.412544 | 11.61447 | 5.136604
2018-05-06 02:04 | 148330.4 | 1680.0007 | 5 | 11 | 3.382417 | -3.259994 | 2.666734 | 1.521213 | 11.61447 | 5.505518
2018-05-06 02:06 | 148450.4 | 1800.001 | 5 | 11 | 3.358056 | -3.259932 | 2.666734 | 1.629874 | 11.61447 | 5.871725
2018-05-06 02:08 | 148570.4 | 1920.0002 | 5 | 11 | 3.334417 | -3.259952 | 2.666734 | 1.738533 | 11.61447 | 6.235321
2018-05-06 02:10 | 148690.4 | 2040.0002 | 5 | 11 | 3.310625 | -3.259984 | 2.666734 | 1.847187 | 11.61447 | 6.596328
2018-05-06 02:12 | 148810.4 | 2160.0012 | 5 | 11 | 3.285605 | -3.260015 | 2.666734 | 1.955851 | 11.61447 | 6.954729
2018-05-06 02:14 | 148930.4 | 2280.0014 | 5 | 11 | 3.25788 | -3.260018 | 2.666734 | 2.064509 | 11.61447 | 7.310256
2018-05-06 02:16 | 149050.4 | 2400.0011 | 5 | 11 | 3.227159 | -3.259964 | 2.666734 | 2.173172 | 11.61447 | 7.662638
2018-05-06 02:18 | 149170.4 | 2520.0013 | 5 | 11 | 3.191274 | -3.260002 | 2.666734 | 2.28183 | 11.61447 | 8.011388
2018-05-06 02:20 | 149290.4 | 2640.0008 | 5 | 11 | 3.149868 | -3.259903 | 2.666734 | 2.390491 | 11.61447 | 8.355964
2018-05-06 02:22 | 149410.4 | 2760.0005 | 5 | 11 | 3.09947 | -3.259895 | 2.666734 | 2.499146 | 11.61447 | 8.695597
2018-05-06 02:24 | 149530.4 | 2880.0009 | 5 | 11 | 3.035009 | -3.259935 | 2.666734 | 2.607808 | 11.61447 | 9.029056
2018-05-06 02:25 | 149581.8 | 2931.4007 | 5 | 11 | 3 | -3.259978 | 2.666734 | 2.654355 | 11.61447 | 9.169529
2018-05-06 02:27 | 149701.9 | 120.001 | 6 | 11 | 3.666093 | 0 | 2.666734 | 2.654355 | 11.61447 | 9.169529
2018-05-06 02:29 | 149821.9 | 240.0003 | 6 | 11 | 3.695894 | 0 | 2.666734 | 2.654355 | 11.61447 | 9.169529
2018-05-06 02:30 | 149881.9 | 300.0019 | 6 | 11 | 3.701077 | 0 | 2.666734 | 2.654355 | 11.61447 | 9.169529
2018-05-06 02:30 | 149881.9 | 0.0027 | 7 | 12 | 3.701138 | 0 | 0 | 0 | 0 | 0
2018-05-06 02:32 | 150002 | 120.0012 | 2 | 12 | 4.200274 | 3.368244 | 0.13045 | 0 | 0.5471892 | 0
2018-05-06 02:33 | 150031.5 | 149.4975 | 2 | 12 | 4.200296 | 3.259981 | 0.1575889 | 0 | 0.6611803 | 0
2018-05-06 02:35 | 150151.5 | 120.0001 | 3 | 12 | 4.233604 | 3.260027 | 0.2658666 | 0 | 1.1178 | 0
2018-05-06 02:37 | 150271.5 | 240.001 | 3 | 12 | 4.25538 | 3.26004 | 0.3745288 | 0 | 1.579097 | 0
2018-05-06 02:39 | 150391.5 | 360.0004 | 3 | 12 | 4.273121 | 3.260025 | 0.4831988 | 0 | 2.042489 | 0
2018-05-06 02:41 | 150511.5 | 480.0015 | 3 | 12 | 4.293425 | 3.260105 | 0.5918637 | 0 | 2.507895 | 0
2018-05-06 02:43 | 150631.5 | 600.0016 | 3 | 12 | 4.317657 | 3.260077 | 0.7005242 | 0 | 2.975698 | 0
2018-05-06 02:45 | 150751.5 | 720.0009 | 3 | 12 | 4.345882 | 3.260078 | 0.8091829 | 0 | 3.44636 | 0
2018-05-06 02:47 | 150871.5 | 840.0011 | 3 | 12 | 4.37753 | 3.260077 | 0.9178538 | 0 | 3.920311 | 0
2018-05-06 02:49 | 150991.5 | 960.001 | 3 | 12 | 4.400243 | 3.149794 | 1.025885 | 0 | 4.39483 | 0
2018-05-06 02:51 | 151111.5 | 1080.001 | 3 | 12 | 4.40023 | 2.866978 | 1.126115 | 0 | 4.835869 | 0
2018-05-06 02:53 | 151231.5 | 1200.0004 | 3 | 12 | 4.400244 | 2.618177 | 1.217445 | 0 | 5.237743 | 0
2018-05-06 02:55 | 151351.5 | 1320.0011 | 3 | 12 | 4.400202 | 2.405233 | 1.301075 | 0 | 5.605738 | 0
2018-05-06 02:57 | 151471.5 | 1440.0013 | 3 | 12 | 4.40021 | 2.22476 | 1.378172 | 0 | 5.944981 | 0
2018-05-06 02:59 | 151591.5 | 1560.0007 | 3 | 12 | 4.400199 | 2.071043 | 1.449697 | 0 | 6.25971 | 0
2018-05-06 03:01 | 151711.5 | 1680.0008 | 3 | 12 | 4.400198 | 1.93812 | 1.51647 | 0 | 6.553524 | 0
2018-05-06 03:03 | 151831.5 | 1800.0013 | 3 | 12 | 4.400205 | 1.820584 | 1.579069 | 0 | 6.828972 | 0
2018-05-06 03:05 | 151951.5 | 1920.0001 | 3 | 12 | 4.400217 | 1.714662 | 1.637957 | 0 | 7.088094 | 0
2018-05-06 03:07 | 152071.5 | 2040.0011 | 3 | 12 | 4.400249 | 1.618223 | 1.693472 | 0 | 7.332371 | 0
2018-05-06 03:09 | 152191.5 | 2160.0006 | 3 | 12 | 4.400154 | 1.529091 | 1.7459 | 0 | 7.563065 | 0
2018-05-06 03:11 | 152311.5 | 2280.0001 | 3 | 12 | 4.400199 | 1.44634 | 1.795465 | 0 | 7.781162 | 0
2018-05-06 03:13 | 152431.5 | 2400.0003 | 3 | 12 | 4.400212 | 1.370938 | 1.842398 | 0 | 7.987673 | 0
2018-05-06 03:15 | 152551.5 | 2520.0015 | 3 | 12 | 4.40021 | 1.299047 | 1.886873 | 0 | 8.18337 | 0
2018-05-06 03:17 | 152671.5 | 2640.0003 | 3 | 12 | 4.400181 | 1.230926 | 1.929017 | 0 | 8.368812 | 0
2018-05-06 03:19 | 152791.5 | 2760.0005 | 3 | 12 | 4.400182 | 1.16682 | 1.96897 | 0 | 8.544615 | 0
2018-05-06 03:21 | 152911.5 | 2880.0009 | 3 | 12 | 4.400208 | 1.105572 | 2.006836 | 0 | 8.711232 | 0
2018-05-06 03:23 | 153031.5 | 3000.0024 | 3 | 12 | 4.400146 | 1.046762 | 2.042704 | 0 | 8.869057 | 0
2018-05-06 03:25 | 153151.5 | 3120.0011 | 3 | 12 | 4.400131 | 0.990284 | 2.076657 | 0 | 9.018456 | 0
2018-05-06 03:27 | 153271.5 | 3240.0014 | 3 | 12 | 4.400187 | 0.9373159 | 2.108778 | 0 | 9.159793 | 0
2018-05-06 03:29 | 153391.5 | 3360.0012 | 3 | 12 | 4.400169 | 0.8866863 | 2.139174 | 0 | 9.293544 | 0
2018-05-06 03:31 | 153511.5 | 3480 | 3 | 12 | 4.400152 | 0.8386335 | 2.167918 | 0 | 9.42002 | 0
2018-05-06 03:33 | 153631.5 | 3600.0004 | 3 | 12 | 4.400174 | 0.7929697 | 2.195104 | 0 | 9.539645 | 0
2018-05-06 03:35 | 153751.5 | 3720.0011 | 3 | 12 | 4.400123 | 0.748868 | 2.220796 | 0 | 9.652693 | 0
2018-05-06 03:37 | 153871.5 | 3840.0001 | 3 | 12 | 4.400157 | 0.7074499 | 2.245071 | 0 | 9.759506 | 0
2018-05-06 03:39 | 153991.5 | 3960.0015 | 3 | 12 | 4.400171 | 0.6683359 | 2.267998 | 0 | 9.860389 | 0
2018-05-06 03:41 | 154111.5 | 4080.0003 | 3 | 12 | 4.400181 | 0.6313534 | 2.289649 | 0 | 9.955659 | 0
2018-05-06 03:43 | 154231.5 | 4200.0008 | 3 | 12 | 4.400179 | 0.5960522 | 2.310091 | 0 | 10.04561 | 0
2018-05-06 03:45 | 154351.5 | 4320.0015 | 3 | 12 | 4.400224 | 0.5631495 | 2.32939 | 0 | 10.13053 | 0
2018-05-06 03:47 | 154471.5 | 4440.0004 | 3 | 12 | 4.40021 | 0.5312929 | 2.347611 | 0 | 10.2107 | 0
2018-05-06 03:49 | 154591.5 | 4560.0003 | 3 | 12 | 4.400194 | 0.5010939 | 2.364796 | 0 | 10.28632 | 0
2018-05-06 03:51 | 154711.5 | 4680.0008 | 3 | 12 | 4.400168 | 0.472661 | 2.381013 | 0 | 10.35767 | 0
2018-05-06 03:53 | 154831.5 | 4800.0005 | 3 | 12 | 4.400146 | 0.4457951 | 2.396312 | 0 | 10.42499 | 0
2018-05-06 03:55 | 154951.5 | 4920.0012 | 3 | 12 | 4.4001 | 0.4205751 | 2.410751 | 0 | 10.48852 | 0
2018-05-06 03:57 | 155071.5 | 5040.0009 | 3 | 12 | 4.400136 | 0.3972311 | 2.424385 | 0 | 10.54852 | 0
2018-05-06 03:59 | 155191.5 | 5160.0007 | 3 | 12 | 4.400154 | 0.376092 | 2.437269 | 0 | 10.60521 | 0
2018-05-06 04:01 | 155311.5 | 5280.0003 | 3 | 12 | 4.400189 | 0.3559914 | 2.44946 | 0 | 10.65885 | 0
2018-05-06 04:03 | 155431.5 | 5400.0009 | 3 | 12 | 4.400151 | 0.3370466 | 2.460999 | 0 | 10.70962 | 0
2018-05-06 04:05 | 155551.5 | 5520.0006 | 3 | 12 | 4.400071 | 0.319046 | 2.471931 | 0 | 10.75772 | 0
2018-05-06 04:07 | 155671.5 | 5640.0012 | 3 | 12 | 4.400126 | 0.3028889 | 2.482296 | 0 | 10.80333 | 0
2018-05-06 04:09 | 155791.5 | 5760.0011 | 3 | 12 | 4.400153 | 0.2881403 | 2.49214 | 0 | 10.84665 | 0
2018-05-06 04:11 | 155911.5 | 5880.0001 | 3 | 12 | 4.400196 | 0.2745228 | 2.5015 | 0 | 10.88783 | 0
2018-05-06 04:13 | 156031.5 | 6000.0013 | 3 | 12 | 4.400129 | 0.2605648 | 2.510409 | 0 | 10.92703 | 0
2018-05-06 04:15 | 156151.5 | 6120.0003 | 3 | 12 | 4.400137 | 0.2483635 | 2.518889 | 0 | 10.96435 | 0
2018-05-06 04:17 | 156271.5 | 6240.0009 | 3 | 12 | 4.40016 | 0.2369051 | 2.526969 | 0 | 10.9999 | 0
2018-05-06 04:19 | 156391.5 | 6360.0015 | 3 | 12 | 4.400112 | 0.2257929 | 2.53467 | 0 | 11.03378 | 0
2018-05-06 04:21 | 156511.5 | 6480.0011 | 3 | 12 | 4.400047 | 0.2149258 | 2.542013 | 0 | 11.06609 | 0
2018-05-06 04:23 | 156631.5 | 6600.0001 | 3 | 12 | 4.400016 | 0.2048016 | 2.549024 | 0 | 11.09694 | 0
2018-05-06 04:25 | 156751.5 | 6720.0014 | 3 | 12 | 4.400122 | 0.1965485 | 2.555715 | 0 | 11.12638 | 0
2018-05-06 04:27 | 156871.5 | 6840.0002 | 3 | 12 | 4.400135 | 0.1880178 | 2.562112 | 0 | 11.15453 | 0
2018-05-06 04:29 | 156991.5 | 6960.0015 | 3 | 12 | 4.400053 | 0.1790924 | 2.568233 | 0 | 11.18146 | 0
2018-05-06 04:31 | 157111.5 | 7080.0005 | 3 | 12 | 4.400101 | 0.1718903 | 2.574084 | 0 | 11.20721 | 0
2018-05-06 04:33 | 157231.5 | 7200.0003 | 3 | 12 | 4.400094 | 0.1646643 | 2.57969 | 0 | 11.23188 | 0
2018-05-06 04:35 | 157351.5 | 7320.0009 | 3 | 12 | 4.400084 | 0.1578217 | 2.585066 | 0 | 11.25553 | 0
2018-05-06 04:37 | 157471.5 | 7440.0014 | 3 | 12 | 4.400121 | 0.1521063 | 2.590225 | 0 | 11.27823 | 0
2018-05-06 04:39 | 157591.5 | 7560.0005 | 3 | 12 | 4.400168 | 0.1464376 | 2.595184 | 0 | 11.30005 | 0
2018-05-06 04:41 | 157711.5 | 7680 | 3 | 12 | 4.400118 | 0.1406479 | 2.599953 | 0 | 11.32103 | 0
2018-05-06 04:43 | 157831.5 | 7800.0014 | 3 | 12 | 4.400015 | 0.1348419 | 2.604548 | 0 | 11.34125 | 0
2018-05-06 04:45 | 157951.5 | 7920.0003 | 3 | 12 | 4.400105 | 0.1305618 | 2.608974 | 0 | 11.36073 | 0
2018-05-06 04:47 | 158071.5 | 8040.0009 | 3 | 12 | 4.400123 | 0.125947 | 2.613243 | 0 | 11.37951 | 0
2018-05-06 04:49 | 158191.5 | 8160.0007 | 3 | 12 | 4.400024 | 0.1205177 | 2.617353 | 0 | 11.3976 | 0
2018-05-06 04:51 | 158311.5 | 8280.0011 | 3 | 12 | 4.400077 | 0.1165352 | 2.621318 | 0 | 11.41504 | 0
2018-05-06 04:53 | 158431.5 | 8400.0001 | 3 | 12 | 4.400084 | 0.112648 | 2.625133 | 0 | 11.43183 | 0
2018-05-06 04:55 | 158551.5 | 8520.0013 | 3 | 12 | 4.40003 | 0.1082897 | 2.62882 | 0 | 11.44805 | 0
2018-05-06 04:57 | 158671.5 | 8640.0003 | 3 | 12 | 4.400061 | 0.1043491 | 2.632373 | 0 | 11.46369 | 0
2018-05-06 04:59 | 158791.5 | 8760.0008 | 3 | 12 | 4.400038 | 0.1003513 | 2.635798 | 0 | 11.47875 | 0
2018-05-06 05:01 | 158911.5 | 8880.0012 | 3 | 12 | 4.40003 | 0.09677601 | 2.639094 | 0 | 11.49326 | 0
2018-05-06 05:03 | 159031.5 | 9000.001 | 3 | 12 | 4.400034 | 0.09321976 | 2.642269 | 0 | 11.50723 | 0
2018-05-06 05:05 | 159151.5 | 9120.0008 | 3 | 12 | 4.400078 | 0.09034252 | 2.645336 | 0 | 11.52072 | 0
2018-05-06 05:07 | 159271.5 | 9240.0011 | 3 | 12 | 4.400058 | 0.08744335 | 2.648301 | 0 | 11.53377 | 0
2018-05-06 05:09 | 159391.5 | 9360.0008 | 3 | 12 | 4.400093 | 0.08504868 | 2.65117 | 0 | 11.5464 | 0
2018-05-06 05:11 | 159511.5 | 9480.0023 | 3 | 12 | 4.40004 | 0.08181667 | 2.653952 | 0 | 11.55864 | 0
2018-05-06 05:11 | 159528.3 | 9496.8018 | 3 | 12 | 4.400042 | 0.08149529 | 2.654334 | 0 | 11.56032 | 0
2018-05-06 05:13 | 159648.3 | 120.0007 | 4 | 12 | 4.383636 | 0 | 2.654334 | 0 | 11.56032 | 0
2018-05-06 05:15 | 159768.3 | 240.0008 | 4 | 12 | 4.381845 | 0 | 2.654334 | 0 | 11.56032 | 0
2018-05-06 05:16 | 159828.3 | 300.0017 | 4 | 12 | 4.381236 | 0 | 2.654334 | 0 | 11.56032 | 0
2018-05-06 05:18 | 159948.4 | 120.001 | 5 | 12 | 3.860527 | -3.26002 | 2.654334 | 0.1086605 | 11.56032 | 0.4257913
2018-05-06 05:20 | 160068.4 | 240.001 | 5 | 12 | 3.817773 | -3.260036 | 2.654334 | 0.2173206 | 11.56032 | 0.8428724
2018-05-06 05:22 | 160188.4 | 360.0005 | 5 | 12 | 3.774502 | -3.260037 | 2.654334 | 0.3259772 | 11.56032 | 1.255373
2018-05-06 05:24 | 160308.4 | 480.0003 | 5 | 12 | 3.730952 | -3.260076 | 2.654334 | 0.434637 | 11.56032 | 1.663141
2018-05-06 05:26 | 160428.4 | 600.0015 | 5 | 12 | 3.688285 | -3.259978 | 2.654334 | 0.5432991 | 11.56032 | 2.066223
2018-05-06 05:28 | 160548.4 | 720.0005 | 5 | 12 | 3.646434 | -3.260056 | 2.654334 | 0.6519589 | 11.56032 | 2.464713
2018-05-06 05:30 | 160668.4 | 840.0009 | 5 | 12 | 3.605666 | -3.260027 | 2.654334 | 0.7606246 | 11.56032 | 2.858729
2018-05-06 05:32 | 160788.4 | 960.0004 | 5 | 12 | 3.566566 | -3.260027 | 2.654334 | 0.8692781 | 11.56032 | 3.248341
2018-05-06 05:34 | 160908.4 | 1080.0008 | 5 | 12 | 3.530289 | -3.260057 | 2.654334 | 0.9779454 | 11.56032 | 3.633898
2018-05-06 05:36 | 161028.4 | 1200.0004 | 5 | 12 | 3.4965 | -3.260037 | 2.654334 | 1.086609 | 11.56032 | 4.015661
2018-05-06 05:38 | 161148.4 | 1320.0008 | 5 | 12 | 3.465066 | -3.260036 | 2.654334 | 1.195267 | 11.56032 | 4.393855
2018-05-06 05:40 | 161268.4 | 1440.0011 | 5 | 12 | 3.435986 | -3.260007 | 2.654334 | 1.30393 | 11.56032 | 4.768774
2018-05-06 05:42 | 161388.4 | 1560.0006 | 5 | 12 | 3.408563 | -3.260062 | 2.654334 | 1.412586 | 11.56032 | 5.140613
2018-05-06 05:44 | 161508.4 | 1680.0007 | 5 | 12 | 3.382823 | -3.260053 | 2.654334 | 1.521248 | 11.56032 | 5.50959
2018-05-06 05:46 | 161628.4 | 1800.0003 | 5 | 12 | 3.35832 | -3.260029 | 2.654334 | 1.62991 | 11.56032 | 5.875829
2018-05-06 05:48 | 161748.4 | 1920.0002 | 5 | 12 | 3.334913 | -3.260015 | 2.654334 | 1.738578 | 11.56032 | 6.239502
2018-05-06 05:50 | 161868.4 | 2040.0006 | 5 | 12 | 3.310532 | -3.259978 | 2.654334 | 1.847244 | 11.56032 | 6.600588
2018-05-06 05:52 | 161988.4 | 2160.0015 | 5 | 12 | 3.285431 | -3.260119 | 2.654334 | 1.955906 | 11.56032 | 6.958971
2018-05-06 05:54 | 162108.4 | 2280.0011 | 5 | 12 | 3.25823 | -3.260018 | 2.654334 | 2.064566 | 11.56032 | 7.314517
2018-05-06 05:56 | 162228.4 | 2400.0015 | 5 | 12 | 3.228668 | -3.259997 | 2.654334 | 2.173233 | 11.56032 | 7.667003
2018-05-06 05:58 | 162348.4 | 2520.0004 | 5 | 12 | 3.194446 | -3.260049 | 2.654334 | 2.281893 | 11.56032 | 8.016015
2018-05-06 06:00 | 162468.4 | 2640.0015 | 5 | 12 | 3.154354 | -3.260039 | 2.654334 | 2.390551 | 11.56032 | 8.360996
2018-05-06 06:02 | 162588.4 | 2760.0005 | 5 | 12 | 3.104802 | -3.260031 | 2.654334 | 2.499218 | 11.56032 | 8.701174
2018-05-06 06:04 | 162708.4 | 2880.0006 | 5 | 12 | 3.039515 | -3.260091 | 2.654334 | 2.607884 | 11.56032 | 9.035191
2018-05-06 06:05 | 162764.9 | 2936.5127 | 5 | 12 | 2.999998 | -3.260062 | 2.654334 | 2.659051 | 11.56032 | 9.189728
2018-05-06 06:07 | 162885 | 120.0014 | 6 | 12 | 3.664803 | 0 | 2.654334 | 2.659051 | 11.56032 | 9.189728
2018-05-06 06:09 | 163005 | 240.0003 | 6 | 12 | 3.694971 | 0 | 2.654334 | 2.659051 | 11.56032 | 9.189728
2018-05-06 06:10 | 163065 | 300.0027 | 6 | 12 | 3.700266 | 0 | 2.654334 | 2.659051 | 11.56032 | 9.189728
2018-05-06 06:10 | 163065 | 0.0028 | 7 | 13 | 3.700351 | 0 | 0 | 0 | 0 | 0
2018-05-06 06:12 | 163185.1 | 120.0009 | 2 | 13 | 4.200292 | 3.351257 | 0.129946 | 2.144e-09 | 0.5450948 | 7.932e-09
2018-05-06 06:12 | 163209.1 | 144.0387 | 2 | 13 | 4.200297 | 3.259987 | 0.1520131 | 2.144e-09 | 0.637783 | 7.932e-09
2018-05-06 06:14 | 163329.1 | 120.0015 | 3 | 13 | 4.234797 | 3.260077 | 0.2602908 | 2.144e-09 | 1.094464 | 7.932e-09
2018-05-06 06:16 | 163449.1 | 240.0001 | 3 | 13 | 4.257296 | 3.25988 | 0.3689543 | 2.144e-09 | 1.555951 | 7.932e-09
2018-05-06 06:18 | 163569.1 | 360.0005 | 3 | 13 | 4.274815 | 3.260059 | 0.4776238 | 2.144e-09 | 2.019547 | 7.932e-09
2018-05-06 06:20 | 163689.1 | 480.0009 | 3 | 13 | 4.293975 | 3.260141 | 0.5862892 | 2.144e-09 | 2.485075 | 7.932e-09
2018-05-06 06:22 | 163809.1 | 600.0007 | 3 | 13 | 4.3175 | 3.260078 | 0.6949545 | 2.144e-09 | 2.952928 | 7.932e-09
2018-05-06 06:24 | 163929.1 | 720.0003 | 3 | 13 | 4.345337 | 3.26004 | 0.8036165 | 2.144e-09 | 3.423556 | 7.932e-09
2018-05-06 06:26 | 164049.1 | 840.0001 | 3 | 13 | 4.375896 | 3.260132 | 0.9122846 | 2.144e-09 | 3.897395 | 7.932e-09
2018-05-06 06:28 | 164169.1 | 960.0014 | 3 | 13 | 4.400283 | 3.170429 | 1.020531 | 2.144e-09 | 4.372721 | 7.932e-09
2018-05-06 06:30 | 164289.1 | 1080.0002 | 3 | 13 | 4.400222 | 2.89319 | 1.121504 | 2.144e-09 | 4.817028 | 7.932e-09
2018-05-06 06:32 | 164409.1 | 1200.0007 | 3 | 13 | 4.400222 | 2.645933 | 1.213714 | 2.144e-09 | 5.222776 | 7.932e-09
2018-05-06 06:34 | 164529.1 | 1320.0013 | 3 | 13 | 4.40028 | 2.427385 | 1.298171 | 2.144e-09 | 5.594407 | 7.932e-09
2018-05-06 06:36 | 164649.1 | 1440.0002 | 3 | 13 | 4.40027 | 2.241198 | 1.375885 | 2.144e-09 | 5.93637 | 7.932e-09
2018-05-06 06:38 | 164769.1 | 1560.0006 | 3 | 13 | 4.400229 | 2.085436 | 1.447924 | 2.144e-09 | 6.253356 | 7.932e-09
2018-05-06 06:40 | 164889.1 | 1680.0003 | 3 | 13 | 4.400226 | 1.951115 | 1.515162 | 2.144e-09 | 6.54922 | 7.932e-09
2018-05-06 06:42 | 165009.1 | 1800.0009 | 3 | 13 | 4.400229 | 1.83251 | 1.578176 | 2.144e-09 | 6.826494 | 7.932e-09
2018-05-06 06:44 | 165129.1 | 1920.0006 | 3 | 13 | 4.400236 | 1.723542 | 1.6374 | 2.144e-09 | 7.087094 | 7.932e-09
2018-05-06 06:46 | 165249.1 | 2040.0004 | 3 | 13 | 4.400223 | 1.625261 | 1.693173 | 2.144e-09 | 7.332506 | 7.932e-09
2018-05-06 06:48 | 165369.1 | 2160.0025 | 3 | 13 | 4.400204 | 1.536161 | 1.745835 | 2.144e-09 | 7.56423 | 7.932e-09
2018-05-06 06:50 | 165489.1 | 2280.0006 | 3 | 13 | 4.400169 | 1.45402 | 1.795666 | 2.144e-09 | 7.783494 | 7.932e-09
2018-05-06 06:52 | 165609.1 | 2400.0012 | 3 | 13 | 4.40016 | 1.378192 | 1.842865 | 2.144e-09 | 7.991178 | 7.932e-09
2018-05-06 06:54 | 165729.1 | 2520.001 | 3 | 13 | 4.40016 | 1.305247 | 1.887582 | 2.144e-09 | 8.187944 | 7.932e-09
2018-05-06 06:56 | 165849.1 | 2640.0008 | 3 | 13 | 4.400146 | 1.236308 | 1.929936 | 2.144e-09 | 8.374308 | 7.932e-09
2018-05-06 06:58 | 165969.1 | 2760.0013 | 3 | 13 | 4.400182 | 1.171396 | 1.97006 | 2.144e-09 | 8.550858 | 7.932e-09
2018-05-06 07:00 | 166089.1 | 2880.001 | 3 | 13 | 4.400168 | 1.108921 | 2.008055 | 2.144e-09 | 8.718048 | 7.932e-09
2018-05-06 07:02 | 166209.1 | 3000.0007 | 3 | 13 | 4.40013 | 1.050363 | 2.044038 | 2.144e-09 | 8.876379 | 7.932e-09
2018-05-06 07:04 | 166329.1 | 3120.0012 | 3 | 13 | 4.400191 | 0.9963274 | 2.078133 | 2.144e-09 | 9.0264 | 7.932e-09
2018-05-06 07:06 | 166449.1 | 3240.0017 | 3 | 13 | 4.400174 | 0.9440212 | 2.110458 | 2.144e-09 | 9.168639 | 7.932e-09
2018-05-06 07:08 | 166569.1 | 3360.0005 | 3 | 13 | 4.400156 | 0.894474 | 2.141101 | 2.144e-09 | 9.303472 | 7.932e-09
2018-05-06 07:10 | 166689.1 | 3480.001 | 3 | 13 | 4.400134 | 0.8464861 | 2.17012 | 2.144e-09 | 9.431161 | 7.932e-09
2018-05-06 07:12 | 166809.1 | 3600.0008 | 3 | 13 | 4.400148 | 0.8009729 | 2.197582 | 2.144e-09 | 9.551998 | 7.932e-09
2018-05-06 07:14 | 166929.1 | 3720.0012 | 3 | 13 | 4.400207 | 0.7573652 | 2.223546 | 2.144e-09 | 9.666244 | 7.932e-09
2018-05-06 07:16 | 167049.1 | 3840.0008 | 3 | 13 | 4.400197 | 0.7139492 | 2.248051 | 2.144e-09 | 9.774072 | 7.932e-09
2018-05-06 07:18 | 167169.1 | 3960.0011 | 3 | 13 | 4.400143 | 0.6721373 | 2.271148 | 2.144e-09 | 9.875699 | 7.932e-09
2018-05-06 07:20 | 167289.1 | 4080.0004 | 3 | 13 | 4.400173 | 0.6330967 | 2.292899 | 2.144e-09 | 9.971407 | 7.932e-09
2018-05-06 07:22 | 167409.1 | 4200.0014 | 3 | 13 | 4.400182 | 0.596282 | 2.313375 | 2.144e-09 | 10.0615 | 7.932e-09
2018-05-06 07:24 | 167529.1 | 4320.0014 | 3 | 13 | 4.400126 | 0.5615149 | 2.332665 | 2.144e-09 | 10.14639 | 7.932e-09
2018-05-06 07:26 | 167649.1 | 4440.0011 | 3 | 13 | 4.400121 | 0.5294456 | 2.350848 | 2.144e-09 | 10.22639 | 7.932e-09
2018-05-06 07:28 | 167769.1 | 4560.0017 | 3 | 13 | 4.400114 | 0.4993172 | 2.367991 | 2.144e-09 | 10.30183 | 7.932e-09
2018-05-06 07:30 | 167889.1 | 4680.0006 | 3 | 13 | 4.400097 | 0.4716425 | 2.384178 | 2.144e-09 | 10.37305 | 7.932e-09
2018-05-06 07:32 | 168009.1 | 4800.0016 | 3 | 13 | 4.40014 | 0.4461584 | 2.399475 | 2.144e-09 | 10.44036 | 7.932e-09
2018-05-06 07:34 | 168129.1 | 4920.0016 | 3 | 13 | 4.400115 | 0.4215078 | 2.41394 | 2.144e-09 | 10.50401 | 7.932e-09
2018-05-06 07:36 | 168249.1 | 5040.0009 | 3 | 13 | 4.400152 | 0.3989811 | 2.42761 | 2.144e-09 | 10.56416 | 7.932e-09
2018-05-06 07:38 | 168369.1 | 5160.0004 | 3 | 13 | 4.400166 | 0.3782854 | 2.440555 | 2.144e-09 | 10.62111 | 7.932e-09
2018-05-06 07:40 | 168489.1 | 5280.0004 | 3 | 13 | 4.400133 | 0.3585835 | 2.452824 | 2.144e-09 | 10.6751 | 7.932e-09
2018-05-06 07:42 | 168609.1 | 5400.0006 | 3 | 13 | 4.400121 | 0.3399248 | 2.46446 | 2.144e-09 | 10.7263 | 7.932e-09
2018-05-06 07:44 | 168729.1 | 5520.0004 | 3 | 13 | 4.400097 | 0.3227015 | 2.475505 | 2.144e-09 | 10.7749 | 7.932e-09
2018-05-06 07:46 | 168849.1 | 5640.0013 | 3 | 13 | 4.400086 | 0.3060436 | 2.485987 | 2.144e-09 | 10.82103 | 7.932e-09
2018-05-06 07:48 | 168969.1 | 5760.001 | 3 | 13 | 4.400123 | 0.2910414 | 2.495944 | 2.144e-09 | 10.86483 | 7.932e-09
2018-05-06 07:50 | 169089.1 | 5880.0016 | 3 | 13 | 4.400066 | 0.2763443 | 2.505402 | 2.144e-09 | 10.90645 | 7.932e-09
2018-05-06 07:52 | 169209.1 | 6000.0005 | 3 | 13 | 4.40014 | 0.26301 | 2.514396 | 2.144e-09 | 10.94603 | 7.932e-09
2018-05-06 07:54 | 169329.1 | 6120.0009 | 3 | 13 | 4.400095 | 0.2497635 | 2.522944 | 2.144e-09 | 10.98364 | 7.932e-09
2018-05-06 07:56 | 169449.1 | 6240.0015 | 3 | 13 | 4.400098 | 0.2379675 | 2.531069 | 2.144e-09 | 11.01939 | 7.932e-09
2018-05-06 07:58 | 169569.1 | 6360.0006 | 3 | 13 | 4.400146 | 0.2266922 | 2.538807 | 2.144e-09 | 11.05344 | 7.932e-09
2018-05-06 08:00 | 169689.1 | 6480.0004 | 3 | 13 | 4.400091 | 0.2159758 | 2.54618 | 2.144e-09 | 11.08588 | 7.932e-09
2018-05-06 08:02 | 169809.1 | 6600.0008 | 3 | 13 | 4.40016 | 0.2066736 | 2.553217 | 2.144e-09 | 11.11684 | 7.932e-09
2018-05-06 08:04 | 169929.1 | 6720.0006 | 3 | 13 | 4.400137 | 0.1972589 | 2.559938 | 2.144e-09 | 11.14642 | 7.932e-09
2018-05-06 08:06 | 170049.1 | 6840.0012 | 3 | 13 | 4.400124 | 0.188755 | 2.566365 | 2.144e-09 | 11.17469 | 7.932e-09
2018-05-06 08:08 | 170169.1 | 6960.0009 | 3 | 13 | 4.400106 | 0.1808271 | 2.572516 | 2.144e-09 | 11.20176 | 7.932e-09
2018-05-06 08:10 | 170289.1 | 7080.0005 | 3 | 13 | 4.400126 | 0.1732836 | 2.578412 | 2.144e-09 | 11.2277 | 7.932e-09
2018-05-06 08:12 | 170409.1 | 7200.0012 | 3 | 13 | 4.40011 | 0.1664391 | 2.584065 | 2.144e-09 | 11.25258 | 7.932e-09
2018-05-06 08:14 | 170529.1 | 7320.0009 | 3 | 13 | 4.400104 | 0.1599531 | 2.589498 | 2.144e-09 | 11.27648 | 7.932e-09
2018-05-06 08:16 | 170649.1 | 7440.0016 | 3 | 13 | 4.400079 | 0.153511 | 2.594724 | 2.144e-09 | 11.29948 | 7.932e-09
2018-05-06 08:18 | 170769.1 | 7560.0004 | 3 | 13 | 4.400083 | 0.1477356 | 2.599751 | 2.144e-09 | 11.3216 | 7.932e-09
2018-05-06 08:20 | 170889.1 | 7680.0016 | 3 | 13 | 4.400041 | 0.142046 | 2.604589 | 2.144e-09 | 11.34289 | 7.932e-09
2018-05-06 08:22 | 171009.1 | 7800.0006 | 3 | 13 | 4.400093 | 0.137435 | 2.609243 | 2.144e-09 | 11.36337 | 7.932e-09
2018-05-06 08:24 | 171129.1 | 7920.0003 | 3 | 13 | 4.400135 | 0.1319418 | 2.613725 | 2.144e-09 | 11.38309 | 7.932e-09
2018-05-06 08:26 | 171249.1 | 8040.0008 | 3 | 13 | 4.400084 | 0.1266193 | 2.618031 | 2.144e-09 | 11.40203 | 7.932e-09
2018-05-06 08:28 | 171369.1 | 8160.0006 | 3 | 13 | 4.40009 | 0.1220026 | 2.622168 | 2.144e-09 | 11.42023 | 7.932e-09
2018-05-06 08:30 | 171489.1 | 8280.0007 | 3 | 13 | 4.400084 | 0.1172867 | 2.626154 | 2.144e-09 | 11.43777 | 7.932e-09
2018-05-06 08:32 | 171609.1 | 8400.0011 | 3 | 13 | 4.400123 | 0.1129417 | 2.629985 | 2.144e-09 | 11.45463 | 7.932e-09
2018-05-06 08:34 | 171729.1 | 8520.0003 | 3 | 13 | 4.400109 | 0.1086426 | 2.633668 | 2.144e-09 | 11.47083 | 7.932e-09
2018-05-06 08:36 | 171849.1 | 8640.0013 | 3 | 13 | 4.400086 | 0.1043558 | 2.637207 | 2.144e-09 | 11.48641 | 7.932e-09
2018-05-06 08:38 | 171969.1 | 8760.0016 | 3 | 13 | 4.400058 | 0.1003599 | 2.640619 | 2.144e-09 | 11.50142 | 7.932e-09
2018-05-06 08:40 | 172089.1 | 8880.0005 | 3 | 13 | 4.399972 | 0.0963707 | 2.643912 | 2.144e-09 | 11.51591 | 7.932e-09
2018-05-06 08:42 | 172209.1 | 9000.0017 | 3 | 13 | 4.400109 | 0.09394932 | 2.647091 | 2.144e-09 | 11.52989 | 7.932e-09
2018-05-06 08:44 | 172329.1 | 9120.0014 | 3 | 13 | 4.400072 | 0.09071922 | 2.650158 | 2.144e-09 | 11.54339 | 7.932e-09
2018-05-06 08:46 | 172449.1 | 9240.001 | 3 | 13 | 4.400072 | 0.08777142 | 2.653137 | 2.144e-09 | 11.5565 | 7.932e-09
2018-05-06 08:48 | 172569.1 | 9360.0013 | 3 | 13 | 4.40003 | 0.0849905 | 2.656016 | 2.144e-09 | 11.56917 | 7.932e-09
2018-05-06 08:50 | 172689.1 | 9480.0009 | 3 | 13 | 4.400002 | 0.08211708 | 2.658813 | 2.144e-09 | 11.58147 | 7.932e-09
2018-05-06 08:51 | 172749.5 | 9540.3355 | 3 | 13 | 4.40005 | 0.08149529 | 2.660185 | 2.144e-09 | 11.58751 | 7.932e-09
2018-05-06 08:53 | 172869.5 | 120.001 | 4 | 13 | 4.383718 | 0 | 2.660185 | 2.144e-09 | 11.58751 | 7.932e-09
2018-05-06 08:55 | 172989.5 | 240 | 4 | 13 | 4.381952 | 0 | 2.660185 | 2.144e-09 | 11.58751 | 7.932e-09
2018-05-06 08:56 | 173049.5 | 300.0017 | 4 | 13 | 4.38137 | 0 | 2.660185 | 2.144e-09 | 11.58751 | 7.932e-09
2018-05-06 08:58 | 173169.6 | 120.0007 | 5 | 13 | 3.862687 | -3.260014 | 2.660185 | 0.1086581 | 11.58751 | 0.4259851
2018-05-06 09:00 | 173289.6 | 240.0013 | 5 | 13 | 3.81899 | -3.260077 | 2.660185 | 0.2173177 | 11.58751 | 0.84324
2018-05-06 09:02 | 173409.6 | 360.0011 | 5 | 13 | 3.776221 | -3.260064 | 2.660185 | 0.3259807 | 11.58751 | 1.255916
2018-05-06 09:04 | 173529.6 | 480.0016 | 5 | 13 | 3.731961 | -3.260053 | 2.660185 | 0.4346455 | 11.58751 | 1.66384
2018-05-06 09:06 | 173649.6 | 600.0005 | 5 | 13 | 3.688224 | -3.260077 | 2.660185 | 0.5433071 | 11.58751 | 2.066971
2018-05-06 09:08 | 173769.6 | 720.0003 | 5 | 13 | 3.645718 | -3.260077 | 2.660185 | 0.6519653 | 11.58751 | 2.465414
2018-05-06 09:10 | 173889.6 | 840.0015 | 5 | 13 | 3.603899 | -3.260046 | 2.660185 | 0.7606227 | 11.58751 | 2.85926
2018-05-06 09:12 | 174009.6 | 960.0006 | 5 | 13 | 3.564687 | -3.260074 | 2.660185 | 0.8692909 | 11.58751 | 3.248733
2018-05-06 09:14 | 174129.6 | 1080.0004 | 5 | 13 | 3.528445 | -3.260099 | 2.660185 | 0.9779521 | 11.58751 | 3.634086
2018-05-06 09:16 | 174249.6 | 1200.0009 | 5 | 13 | 3.494719 | -3.260056 | 2.660185 | 1.086614 | 11.58751 | 4.015645
2018-05-06 09:18 | 174369.6 | 1320.0013 | 5 | 13 | 3.463277 | -3.260026 | 2.660185 | 1.195271 | 11.58751 | 4.393634
2018-05-06 09:20 | 174489.6 | 1440.001 | 5 | 13 | 3.434474 | -3.25996 | 2.660185 | 1.303928 | 11.58751 | 4.768353
2018-05-06 09:22 | 174609.6 | 1560.0016 | 5 | 13 | 3.407876 | -3.260042 | 2.660185 | 1.412592 | 11.58751 | 5.140092
2018-05-06 09:24 | 174729.6 | 1680.0006 | 5 | 13 | 3.382738 | -3.25994 | 2.660185 | 1.521258 | 11.58751 | 5.509026
2018-05-06 09:26 | 174849.6 | 1800.0011 | 5 | 13 | 3.358495 | -3.260012 | 2.660185 | 1.629914 | 11.58751 | 5.87526
2018-05-06 09:28 | 174969.6 | 1920.0008 | 5 | 13 | 3.334894 | -3.260059 | 2.660185 | 1.738575 | 11.58751 | 6.23891
2018-05-06 09:30 | 175089.6 | 2040.0011 | 5 | 13 | 3.311161 | -3.259989 | 2.660185 | 1.847241 | 11.58751 | 6.600013
2018-05-06 09:32 | 175209.6 | 2160.0001 | 5 | 13 | 3.286386 | -3.260044 | 2.660185 | 1.955896 | 11.58751 | 6.958439
2018-05-06 09:34 | 175329.6 | 2280.0007 | 5 | 13 | 3.259072 | -3.260079 | 2.660185 | 2.064563 | 11.58751 | 7.314114
2018-05-06 09:36 | 175449.6 | 2400.0013 | 5 | 13 | 3.228021 | -3.260047 | 2.660185 | 2.173228 | 11.58751 | 7.666597
2018-05-06 09:38 | 175569.6 | 2520.0002 | 5 | 13 | 3.192037 | -3.259985 | 2.660185 | 2.281889 | 11.58751 | 8.015433
2018-05-06 09:40 | 175689.6 | 2640.0016 | 5 | 13 | 3.150727 | -3.260051 | 2.660185 | 2.39055 | 11.58751 | 8.360096
2018-05-06 09:42 | 175809.6 | 2760.0013 | 5 | 13 | 3.100251 | -3.259947 | 2.660185 | 2.49921 | 11.58751 | 8.699831
2018-05-06 09:44 | 175929.6 | 2880.0011 | 5 | 13 | 3.033898 | -3.260034 | 2.660185 | 2.607876 | 11.58751 | 9.033301
2018-05-06 09:45 | 175978.6 | 2929.0554 | 5 | 13 | 2.999999 | -3.259971 | 2.660185 | 2.652288 | 11.58751 | 9.167306
2018-05-06 09:47 | 176098.7 | 120.0008 | 6 | 13 | 3.665883 | 0 | 2.660185 | 2.652288 | 11.58751 | 9.167306
2018-05-06 09:49 | 176218.7 | 240.0014 | 6 | 13 | 3.695935 | 0 | 2.660185 | 2.652288 | 11.58751 | 9.167306
2018-05-06 09:50 | 176278.7 | 300.0023 | 6 | 13 | 3.701185 | 0 | 2.660185 | 2.652288 | 11.58751 | 9.167306
2018-05-06 09:50 | 176278.7 | 0.0027 | 7 | 14 | 3.701358 | 0 | 0 | 0 | 0 | 0
2018-05-06 09:52 | 176398.8 | 120.0017 | 2 | 14 | 4.200281 | 3.333946 | 0.1294114 | 0 | 0.5428839 | 0
2018-05-06 09:52 | 176418.3 | 139.5545 | 2 | 14 | 4.200283 | 3.259989 | 0.1473084 | 0 | 0.6180562 | 0
2018-05-06 09:54 | 176538.3 | 120.0007 | 3 | 14 | 4.235327 | 3.260006 | 0.2555832 | 0 | 1.074772 | 0
2018-05-06 09:56 | 176658.3 | 240.0004 | 3 | 14 | 4.257982 | 3.260012 | 0.3642478 | 0 | 1.536323 | 0
2018-05-06 09:58 | 176778.3 | 360.001 | 3 | 14 | 4.275714 | 3.260046 | 0.4729106 | 0 | 1.999975 | 0
2018-05-06 10:00 | 176898.3 | 480.0014 | 3 | 14 | 4.295247 | 3.260057 | 0.5815778 | 0 | 2.465639 | 0
2018-05-06 10:02 | 177018.3 | 600.0012 | 3 | 14 | 4.318422 | 3.260111 | 0.6902439 | 0 | 2.933607 | 0
2018-05-06 10:04 | 177138.3 | 720.0002 | 3 | 14 | 4.346057 | 3.259995 | 0.798897 | 0 | 3.404278 | 0
2018-05-06 10:06 | 177258.3 | 840.0007 | 3 | 14 | 4.37731 | 3.260096 | 0.9075699 | 0 | 3.878246 | 0
2018-05-06 10:08 | 177378.3 | 960.0012 | 3 | 14 | 4.400219 | 3.153429 | 1.015651 | 0 | 4.352966 | 0
2018-05-06 10:10 | 177498.3 | 1080.0002 | 3 | 14 | 4.400245 | 2.874878 | 1.11603 | 0 | 4.794659 | 0
2018-05-06 10:12 | 177618.3 | 1200.0008 | 3 | 14 | 4.400227 | 2.629097 | 1.207639 | 0 | 5.197762 | 0
2018-05-06 10:14 | 177738.3 | 1320.0005 | 3 | 14 | 4.400222 | 2.415598 | 1.291636 | 0 | 5.567368 | 0
2018-05-06 10:16 | 177858.3 | 1440.0002 | 3 | 14 | 4.400207 | 2.233337 | 1.36904 | 0 | 5.907965 | 0
2018-05-06 10:18 | 177978.3 | 1560.0008 | 3 | 14 | 4.400231 | 2.078873 | 1.440814 | 0 | 6.223788 | 0
2018-05-06 10:20 | 178098.3 | 1680.0002 | 3 | 14 | 4.40022 | 1.945233 | 1.50783 | 0 | 6.518671 | 0
2018-05-06 10:22 | 178218.3 | 1800.0006 | 3 | 14 | 4.400187 | 1.826265 | 1.570625 | 0 | 6.794982 | 0
2018-05-06 10:24 | 178338.3 | 1920.0005 | 3 | 14 | 4.400213 | 1.720856 | 1.629717 | 0 | 7.055002 | 0
2018-05-06 10:26 | 178458.3 | 2040.001 | 3 | 14 | 4.400176 | 1.624169 | 1.685458 | 0 | 7.300272 | 0
2018-05-06 10:28 | 178578.3 | 2160.0014 | 3 | 14 | 4.400201 | 1.536329 | 1.738124 | 0 | 7.532013 | 0
2018-05-06 10:30 | 178698.3 | 2280.0003 | 3 | 14 | 4.40017 | 1.45425 | 1.787956 | 0 | 7.751286 | 0
2018-05-06 10:32 | 178818.3 | 2400.0008 | 3 | 14 | 4.400211 | 1.379296 | 1.835176 | 0 | 7.959064 | 0
2018-05-06 10:34 | 178938.3 | 2520.0014 | 3 | 14 | 4.400192 | 1.308182 | 1.879952 | 0 | 8.156085 | 0
2018-05-06 10:36 | 179058.3 | 2640.0003 | 3 | 14 | 4.400133 | 1.240331 | 1.922409 | 0 | 8.342902 | 0
2018-05-06 10:38 | 179178.3 | 2760.0007 | 3 | 14 | 4.400176 | 1.175714 | 1.962681 | 0 | 8.520108 | 0
2018-05-06 10:40 | 179298.3 | 2880.0014 | 3 | 14 | 4.400161 | 1.113456 | 2.000839 | 0 | 8.688009 | 0
2018-05-06 10:42 | 179418.3 | 3000.0003 | 3 | 14 | 4.400208 | 1.054955 | 2.036963 | 0 | 8.846961 | 0
2018-05-06 10:44 | 179538.3 | 3120.0002 | 3 | 14 | 4.40019 | 0.9986725 | 2.07117 | 0 | 8.997479 | 0
2018-05-06 10:46 | 179658.3 | 3240.0015 | 3 | 14 | 4.400184 | 0.943594 | 2.103525 | 0 | 9.139847 | 0
2018-05-06 10:48 | 179778.3 | 3360.0005 | 3 | 14 | 4.400169 | 0.8933783 | 2.134132 | 0 | 9.274521 | 0
2018-05-06 10:50 | 179898.3 | 3480.0002 | 3 | 14 | 4.400182 | 0.8453064 | 2.163106 | 0 | 9.402011 | 0
2018-05-06 10:52 | 180018.3 | 3600.0016 | 3 | 14 | 4.400134 | 0.7985945 | 2.190505 | 0 | 9.522572 | 0
2018-05-06 10:54 | 180138.3 | 3720.0006 | 3 | 14 | 4.400174 | 0.7550106 | 2.216404 | 0 | 9.636534 | 0
2018-05-06 10:56 | 180258.3 | 3840.0009 | 3 | 14 | 4.400213 | 0.7132273 | 2.240864 | 0 | 9.744162 | 0
2018-05-06 10:58 | 180378.3 | 3960.0014 | 3 | 14 | 4.400162 | 0.672636 | 2.263951 | 0 | 9.845746 | 0
2018-05-06 11:00 | 180498.3 | 4080.0009 | 3 | 14 | 4.400154 | 0.6349525 | 2.285738 | 0 | 9.941611 | 0
2018-05-06 11:02 | 180618.3 | 4200.0004 | 3 | 14 | 4.400174 | 0.5994053 | 2.306301 | 0 | 10.03209 | 0
2018-05-06 11:04 | 180738.3 | 4320.0009 | 3 | 14 | 4.400216 | 0.5653563 | 2.3257 | 0 | 10.11745 | 0
2018-05-06 11:06 | 180858.3 | 4440.0014 | 3 | 14 | 4.400179 | 0.5330544 | 2.34399 | 0 | 10.19793 | 0
2018-05-06 11:08 | 180978.3 | 4560.0007 | 3 | 14 | 4.400155 | 0.5025492 | 2.361244 | 0 | 10.27385 | 0
2018-05-06 11:10 | 181098.3 | 4680.0011 | 3 | 14 | 4.400208 | 0.4748583 | 2.377525 | 0 | 10.34549 | 0
2018-05-06 11:12 | 181218.3 | 4800.0009 | 3 | 14 | 4.400121 | 0.4475946 | 2.392891 | 0 | 10.41311 | 0
2018-05-06 11:14 | 181338.3 | 4920.0012 | 3 | 14 | 4.400096 | 0.4227905 | 2.407401 | 0 | 10.47695 | 0
2018-05-06 11:16 | 181458.3 | 5040.0006 | 3 | 14 | 4.400122 | 0.3995104 | 2.421114 | 0 | 10.53729 | 0
2018-05-06 11:18 | 181578.3 | 5160.0008 | 3 | 14 | 4.400063 | 0.3780079 | 2.434079 | 0 | 10.59434 | 0
2018-05-06 11:20 | 181698.3 | 5280.0002 | 3 | 14 | 4.400099 | 0.3579426 | 2.446353 | 0 | 10.64835 | 0
2018-05-06 11:22 | 181818.3 | 5400.0012 | 3 | 14 | 4.400109 | 0.3389387 | 2.457967 | 0 | 10.69945 | 0
2018-05-06 11:24 | 181938.3 | 5520.0013 | 3 | 14 | 4.400171 | 0.3217535 | 2.468972 | 0 | 10.74787 | 0
2018-05-06 11:26 | 182058.3 | 5640.0012 | 3 | 14 | 4.400071 | 0.304266 | 2.479403 | 0 | 10.79377 | 0
2018-05-06 11:28 | 182178.3 | 5760.0015 | 3 | 14 | 4.400197 | 0.2897015 | 2.489299 | 0 | 10.83731 | 0
2018-05-06 11:30 | 182298.3 | 5880.0015 | 3 | 14 | 4.400116 | 0.2748728 | 2.498695 | 0 | 10.87866 | 0
2018-05-06 11:32 | 182418.3 | 6000.0011 | 3 | 14 | 4.400159 | 0.2618809 | 2.507632 | 0 | 10.91798 | 0
2018-05-06 11:34 | 182538.3 | 6120.0016 | 3 | 14 | 4.40011 | 0.2490196 | 2.51614 | 0 | 10.95542 | 0
2018-05-06 11:36 | 182658.3 | 6240.0008 | 3 | 14 | 4.400157 | 0.2382622 | 2.524252 | 0 | 10.99111 | 0
2018-05-06 11:38 | 182778.3 | 6360.0012 | 3 | 14 | 4.400105 | 0.2266855 | 2.53199 | 0 | 11.02516 | 0
2018-05-06 11:40 | 182898.3 | 6480.0014 | 3 | 14 | 4.400126 | 0.2166948 | 2.539379 | 0 | 11.05767 | 0
2018-05-06 11:42 | 183018.3 | 6600.0011 | 3 | 14 | 4.400083 | 0.2069645 | 2.546433 | 0 | 11.08871 | 0
2018-05-06 11:44 | 183138.3 | 6720.0012 | 3 | 14 | 4.400032 | 0.1972122 | 2.553181 | 0 | 11.1184 | 0
2018-05-06 11:46 | 183258.3 | 6840.0013 | 3 | 14 | 4.400143 | 0.1894312 | 2.55963 | 0 | 11.14677 | 0
2018-05-06 11:48 | 183378.3 | 6960.0009 | 3 | 14 | 4.400087 | 0.1803246 | 2.565792 | 0 | 11.17389 | 0
2018-05-06 11:50 | 183498.3 | 7080.0004 | 3 | 14 | 4.400074 | 0.1725264 | 2.571676 | 0 | 11.19978 | 0
2018-05-06 11:52 | 183618.3 | 7200.0014 | 3 | 14 | 4.400106 | 0.1653538 | 2.577312 | 0 | 11.22458 | 0
2018-05-06 11:54 | 183738.3 | 7320.0007 | 3 | 14 | 4.400102 | 0.1585445 | 2.582706 | 0 | 11.24831 | 0
2018-05-06 11:56 | 183858.3 | 7440.0008 | 3 | 14 | 4.400077 | 0.1517153 | 2.587878 | 0 | 11.27107 | 0
2018-05-06 11:58 | 183978.3 | 7560.0015 | 3 | 14 | 4.400085 | 0.1456184 | 2.592836 | 0 | 11.29288 | 0
2018-05-06 12:00 | 184098.3 | 7680.0008 | 3 | 14 | 4.40008 | 0.1399298 | 2.5976 | 0 | 11.31385 | 0
2018-05-06 12:02 | 184218.3 | 7800.001 | 3 | 14 | 4.400047 | 0.1344585 | 2.602182 | 0 | 11.33401 | 0
2018-05-06 12:04 | 184338.3 | 7920.0013 | 3 | 14 | 4.400131 | 0.1302204 | 2.60659 | 0 | 11.3534 | 0
2018-05-06 12:06 | 184458.3 | 8040.0015 | 3 | 14 | 4.400089 | 0.1252518 | 2.610836 | 0 | 11.37209 | 0
2018-05-06 12:08 | 184578.3 | 8160.0008 | 3 | 14 | 4.400076 | 0.1205225 | 2.614928 | 0 | 11.39009 | 0
2018-05-06 12:10 | 184698.3 | 8280.0003 | 3 | 14 | 4.400124 | 0.1164818 | 2.618872 | 0 | 11.40745 | 0
2018-05-06 12:12 | 184818.3 | 8400.0015 | 3 | 14 | 4.400077 | 0.1121893 | 2.622679 | 0 | 11.4242 | 0
2018-05-06 12:14 | 184938.3 | 8520.0016 | 3 | 14 | 4.400081 | 0.1083479 | 2.626356 | 0 | 11.44038 | 0
2018-05-06 12:16 | 185058.3 | 8640.0005 | 3 | 14 | 4.400123 | 0.1047277 | 2.629898 | 0 | 11.45596 | 0
2018-05-06 12:18 | 185178.3 | 8760.0006 | 3 | 14 | 4.400098 | 0.1007538 | 2.633313 | 0 | 11.47099 | 0
2018-05-06 12:20 | 185298.3 | 8880.0004 | 3 | 14 | 4.40011 | 0.09708118 | 2.636595 | 0 | 11.48543 | 0
2018-05-06 12:22 | 185418.3 | 9000.0007 | 3 | 14 | 4.400104 | 0.09362507 | 2.639767 | 0 | 11.49939 | 0
2018-05-06 12:24 | 185538.3 | 9120.0013 | 3 | 14 | 4.399997 | 0.08998394 | 2.642821 | 0 | 11.51282 | 0
2018-05-06 12:26 | 185658.3 | 9240.0011 | 3 | 14 | 4.400105 | 0.08778381 | 2.645785 | 0 | 11.52586 | 0
2018-05-06 12:28 | 185778.3 | 9360.0007 | 3 | 14 | 4.400091 | 0.0849638 | 2.648661 | 0 | 11.53852 | 0
2018-05-06 12:30 | 185898.3 | 9480.0006 | 3 | 14 | 4.400059 | 0.08209515 | 2.651446 | 0 | 11.55078 | 0
2018-05-06 12:31 | 185923.5 | 9505.1775 | 3 | 14 | 4.400082 | 0.08149338 | 2.65202 | 0 | 11.5533 | 0
2018-05-06 12:33 | 186043.6 | 120.0007 | 4 | 14 | 4.383665 | 0 | 2.65202 | 0 | 11.5533 | 0
2018-05-06 12:35 | 186163.6 | 240.0015 | 4 | 14 | 4.381892 | 0 | 2.65202 | 0 | 11.5533 | 0
2018-05-06 12:36 | 186223.6 | 300.0015 | 4 | 14 | 4.381318 | 0 | 2.65202 | 0 | 11.5533 | 0
2018-05-06 12:38 | 186343.6 | 120.0002 | 5 | 14 | 3.860089 | -3.260051 | 2.65202 | 0.1086604 | 11.5533 | 0.4257485
2018-05-06 12:40 | 186463.6 | 240.0003 | 5 | 14 | 3.81704 | -3.259989 | 2.65202 | 0.2173214 | 11.5533 | 0.8427601
2018-05-06 12:42 | 186583.6 | 360.0005 | 5 | 14 | 3.773948 | -3.260039 | 2.65202 | 0.325973 | 11.5533 | 1.25517
2018-05-06 12:44 | 186703.6 | 480.0012 | 5 | 14 | 3.730455 | -3.260018 | 2.65202 | 0.4346338 | 11.5533 | 1.662883
2018-05-06 12:46 | 186823.6 | 600.0011 | 5 | 14 | 3.687794 | -3.260009 | 2.65202 | 0.5433006 | 11.5533 | 2.065935
2018-05-06 12:48 | 186943.6 | 720.0001 | 5 | 14 | 3.645662 | -3.259965 | 2.65202 | 0.651965 | 11.5533 | 2.464368
2018-05-06 12:50 | 187063.6 | 840.0002 | 5 | 14 | 3.605129 | -3.260053 | 2.65202 | 0.7606237 | 11.5533 | 2.858284
2018-05-06 12:52 | 187183.6 | 960.0009 | 5 | 14 | 3.566436 | -3.259985 | 2.65202 | 0.8692775 | 11.5533 | 3.247874
2018-05-06 12:54 | 187303.6 | 1080.0003 | 5 | 14 | 3.530213 | -3.259942 | 2.65202 | 0.9779412 | 11.5533 | 3.633419
2018-05-06 12:56 | 187423.6 | 1200.0007 | 5 | 14 | 3.496995 | -3.259953 | 2.65202 | 1.0866 | 11.5533 | 4.015175
2018-05-06 12:58 | 187543.6 | 1320.0009 | 5 | 14 | 3.466007 | -3.259958 | 2.65202 | 1.195256 | 11.5533 | 4.393428
2018-05-06 13:00 | 187663.6 | 1440.0009 | 5 | 14 | 3.437255 | -3.259998 | 2.65202 | 1.303918 | 11.5533 | 4.76848
2018-05-06 13:02 | 187783.6 | 1560.0004 | 5 | 14 | 3.409474 | -3.259909 | 2.65202 | 1.412579 | 11.5533 | 5.140468
2018-05-06 13:04 | 187903.6 | 1680.0002 | 5 | 14 | 3.383224 | -3.259927 | 2.65202 | 1.521237 | 11.5533 | 5.509495
2018-05-06 13:06 | 188023.6 | 1800.0014 | 5 | 14 | 3.358493 | -3.259903 | 2.65202 | 1.629892 | 11.5533 | 5.875743
2018-05-06 13:08 | 188143.6 | 1920.0004 | 5 | 14 | 3.33427 | -3.259927 | 2.65202 | 1.738554 | 11.5533 | 6.239372
2018-05-06 13:10 | 188263.6 | 2040.0003 | 5 | 14 | 3.30997 | -3.259922 | 2.65202 | 1.847205 | 11.5533 | 6.600336
2018-05-06 13:12 | 188383.6 | 2160.0008 | 5 | 14 | 3.283973 | -3.259957 | 2.65202 | 1.955874 | 11.5533 | 6.958642
2018-05-06 13:14 | 188503.6 | 2280.0013 | 5 | 14 | 3.256739 | -3.259942 | 2.65202 | 2.064531 | 11.5533 | 7.314005
2018-05-06 13:16 | 188623.6 | 2400.0009 | 5 | 14 | 3.225944 | -3.260009 | 2.65202 | 2.173188 | 11.5533 | 7.666237
2018-05-06 13:18 | 188743.6 | 2520.0014 | 5 | 14 | 3.191861 | -3.259925 | 2.65202 | 2.281853 | 11.5533 | 8.014978
2018-05-06 13:20 | 188863.6 | 2640.0004 | 5 | 14 | 3.151531 | -3.259998 | 2.65202 | 2.390506 | 11.5533 | 8.359657
2018-05-06 13:22 | 188983.6 | 2760.0002 | 5 | 14 | 3.101711 | -3.259971 | 2.65202 | 2.49917 | 11.5533 | 8.699518
2018-05-06 13:24 | 189103.6 | 2880.0005 | 5 | 14 | 3.036614 | -3.26 | 2.65202 | 2.60783 | 11.5533 | 9.033203
2018-05-06 13:25 | 189156.6 | 2933.0059 | 5 | 14 | 3 | -3.260004 | 2.65202 | 2.655824 | 11.5533 | 9.178086
2018-05-06 13:27 | 189276.7 | 120.0011 | 6 | 14 | 3.664946 | 0 | 2.65202 | 2.655824 | 11.5533 | 9.178086
2018-05-06 13:29 | 189396.7 | 240.0005 | 6 | 14 | 3.69523 | 0 | 2.65202 | 2.655824 | 11.5533 | 9.178086
2018-05-06 13:30 | 189456.7 | 300.0018 | 6 | 14 | 3.700545 | 0 | 2.65202 | 2.655824 | 11.5533 | 9.178086
2018-05-06 13:30 | 189456.7 | 0.0027 | 7 | 15 | 3.700326 | 0 | 0 | 0 | 0 | 0
2018-05-06 13:32 | 189576.8 | 120.0016 | 2 | 15 | 4.200278 | 3.343262 | 0.1297325 | 0 | 0.5442093 | 0
2018-05-06 13:32 | 189598.8 | 142.0313 | 2 | 15 | 4.200285 | 3.259993 | 0.1499361 | 0 | 0.6290699 | 0
2018-05-06 13:34 | 189718.8 | 120.0003 | 3 | 15 | 4.235195 | 3.260027 | 0.2582173 | 0 | 1.085797 | 0
2018-05-06 13:36 | 189838.8 | 240.0005 | 3 | 15 | 4.257806 | 3.260023 | 0.3668829 | 0 | 1.54734 | 0
2018-05-06 13:38 | 189958.8 | 360.0015 | 3 | 15 | 4.275287 | 3.260061 | 0.4755506 | 0 | 2.010989 | 0
2018-05-06 13:40 | 190078.8 | 480.0012 | 3 | 15 | 4.294434 | 3.260002 | 0.5842111 | 0 | 2.47655 | 0
2018-05-06 13:42 | 190198.8 | 600.0008 | 3 | 15 | 4.317535 | 3.259987 | 0.6928731 | 0 | 2.944417 | 0
2018-05-06 13:44 | 190318.8 | 720.0015 | 3 | 15 | 4.34484 | 3.260004 | 0.8015357 | 0 | 3.415022 | 0
2018-05-06 13:46 | 190438.8 | 840.0014 | 3 | 15 | 4.376135 | 3.260012 | 0.9101918 | 0 | 3.888781 | 0
2018-05-06 13:48 | 190558.8 | 960.0014 | 3 | 15 | 4.400294 | 3.164879 | 1.018394 | 0 | 4.363944 | 0
2018-05-06 13:50 | 190678.8 | 1080.0005 | 3 | 15 | 4.400225 | 2.880932 | 1.119026 | 0 | 4.806749 | 0
2018-05-06 13:52 | 190798.8 | 1200.0004 | 3 | 15 | 4.400262 | 2.636597 | 1.210897 | 0 | 5.211004 | 0
2018-05-06 13:54 | 190918.8 | 1320.0001 | 3 | 15 | 4.400225 | 2.418909 | 1.295054 | 0 | 5.581317 | 0
2018-05-06 13:56 | 191038.8 | 1440.0006 | 3 | 15 | 4.400267 | 2.23456 | 1.372537 | 0 | 5.922263 | 0
2018-05-06 13:58 | 191158.8 | 1560.0002 | 3 | 15 | 4.400215 | 2.076757 | 1.444324 | 0 | 6.238139 | 0
2018-05-06 14:00 | 191278.8 | 1680.0007 | 3 | 15 | 4.400192 | 1.940801 | 1.511235 | 0 | 6.532565 | 0
2018-05-06 14:02 | 191398.8 | 1800.0002 | 3 | 15 | 4.400227 | 1.822782 | 1.573914 | 0 | 6.808363 | 0
2018-05-06 14:04 | 191518.8 | 1920.0008 | 3 | 15 | 4.400213 | 1.71806 | 1.632883 | 0 | 7.06784 | 0
2018-05-06 14:06 | 191638.8 | 2040.0005 | 3 | 15 | 4.400155 | 1.623478 | 1.68855 | 0 | 7.312786 | 0
2018-05-06 14:08 | 191758.8 | 2160.0011 | 3 | 15 | 4.400212 | 1.538715 | 1.741235 | 0 | 7.544613 | 0
2018-05-06 14:10 | 191878.8 | 2280.0015 | 3 | 15 | 4.400208 | 1.459405 | 1.791188 | 0 | 7.764417 | 0
2018-05-06 14:12 | 191998.8 | 2400.0012 | 3 | 15 | 4.400216 | 1.384624 | 1.838576 | 0 | 7.972929 | 0
2018-05-06 14:14 | 192118.8 | 2520.0011 | 3 | 15 | 4.400235 | 1.313716 | 1.883523 | 0 | 8.170707 | 0
2018-05-06 14:16 | 192238.8 | 2640.0012 | 3 | 15 | 4.400194 | 1.244925 | 1.926146 | 0 | 8.358254 | 0
2018-05-06 14:18 | 192358.8 | 2760.0003 | 3 | 15 | 4.400069 | 1.178145 | 1.966533 | 0 | 8.535967 | 0
2018-05-06 14:20 | 192478.8 | 2880.0008 | 3 | 15 | 4.400141 | 1.11568 | 2.004771 | 0 | 8.704221 | 0
2018-05-06 14:22 | 192598.8 | 3000.0013 | 3 | 15 | 4.400158 | 1.055738 | 2.040957 | 0 | 8.863447 | 0
2018-05-06 14:24 | 192718.8 | 3120.0002 | 3 | 15 | 4.40021 | 0.9989805 | 2.075193 | 0 | 9.014089 | 0
2018-05-06 14:26 | 192838.8 | 3240.0001 | 3 | 15 | 4.400224 | 0.9446001 | 2.107554 | 0 | 9.156486 | 0
2018-05-06 14:28 | 192958.8 | 3360.0012 | 3 | 15 | 4.400193 | 0.8927116 | 2.138151 | 0 | 9.291119 | 0
2018-05-06 14:30 | 193078.8 | 3480.0008 | 3 | 15 | 4.400108 | 0.842515 | 2.167066 | 0 | 9.418345 | 0
2018-05-06 14:32 | 193198.8 | 3600.0004 | 3 | 15 | 4.400104 | 0.7964525 | 2.194396 | 0 | 9.538607 | 0
2018-05-06 14:34 | 193318.8 | 3720.0015 | 3 | 15 | 4.400117 | 0.751668 | 2.220202 | 0 | 9.652157 | 0
2018-05-06 14:36 | 193438.8 | 3840 | 3 | 15 | 4.40011 | 0.7092724 | 2.24456 | 0 | 9.759332 | 0
2018-05-06 14:38 | 193558.8 | 3960.0008 | 3 | 15 | 4.400236 | 0.6704931 | 2.267545 | 0 | 9.860473 | 0
2018-05-06 14:40 | 193678.8 | 4080.0008 | 3 | 15 | 4.400139 | 0.6321173 | 2.289245 | 0 | 9.955953 | 0
2018-05-06 14:42 | 193798.8 | 4200.0014 | 3 | 15 | 4.400176 | 0.5965528 | 2.309723 | 0 | 10.04606 | 0
2018-05-06 14:44 | 193918.8 | 4320.0008 | 3 | 15 | 4.400124 | 0.5624189 | 2.329034 | 0 | 10.13103 | 0
2018-05-06 14:46 | 194038.8 | 4440.0008 | 3 | 15 | 4.400124 | 0.5305691 | 2.347253 | 0 | 10.2112 | 0
2018-05-06 14:48 | 194158.8 | 4560.0002 | 3 | 15 | 4.400116 | 0.500351 | 2.364441 | 0 | 10.28683 | 0
2018-05-06 14:50 | 194278.8 | 4680.0011 | 3 | 15 | 4.400142 | 0.473031 | 2.380667 | 0 | 10.35823 | 0
2018-05-06 14:52 | 194398.8 | 4800.0012 | 3 | 15 | 4.400139 | 0.4472265 | 2.395999 | 0 | 10.42569 | 0
2018-05-06 14:54 | 194518.8 | 4920.001 | 3 | 15 | 4.400083 | 0.4220457 | 2.410488 | 0 | 10.48944 | 0
2018-05-06 14:56 | 194638.8 | 5040.0002 | 3 | 15 | 4.400175 | 0.3994694 | 2.424182 | 0 | 10.5497 | 0
2018-05-06 14:58 | 194758.8 | 5160.0005 | 3 | 15 | 4.400183 | 0.3779345 | 2.43713 | 0 | 10.60667 | 0
2018-05-06 15:00 | 194878.8 | 5280.0015 | 3 | 15 | 4.400134 | 0.3574905 | 2.449376 | 0 | 10.66055 | 0
2018-05-06 15:02 | 194998.8 | 5400.0003 | 3 | 15 | 4.400064 | 0.3380661 | 2.460971 | 0 | 10.71157 | 0
2018-05-06 15:04 | 195118.8 | 5520.0005 | 3 | 15 | 4.400164 | 0.3212366 | 2.471959 | 0 | 10.75992 | 0
2018-05-06 15:06 | 195238.8 | 5640.0012 | 3 | 15 | 4.400087 | 0.3042927 | 2.482378 | 0 | 10.80577 | 0
2018-05-06 15:08 | 195358.8 | 5760.0015 | 3 | 15 | 4.40015 | 0.2893314 | 2.492272 | 0 | 10.8493 | 0
2018-05-06 15:10 | 195478.8 | 5880.0005 | 3 | 15 | 4.400126 | 0.2747822 | 2.501668 | 0 | 10.89065 | 0
2018-05-06 15:12 | 195598.8 | 6000.0012 | 3 | 15 | 4.400143 | 0.2616034 | 2.510602 | 0 | 10.92995 | 0
2018-05-06 15:14 | 195718.8 | 6120.0009 | 3 | 15 | 4.400138 | 0.2490635 | 2.519101 | 0 | 10.96735 | 0
2018-05-06 15:16 | 195838.8 | 6240.0006 | 3 | 15 | 4.400075 | 0.2369194 | 2.527195 | 0 | 11.00297 | 0
2018-05-06 15:18 | 195958.8 | 6360.0013 | 3 | 15 | 4.400119 | 0.2263222 | 2.534914 | 0 | 11.03693 | 0
2018-05-06 15:20 | 196078.8 | 6480.0002 | 3 | 15 | 4.400125 | 0.2161722 | 2.542283 | 0 | 11.06936 | 0
2018-05-06 15:22 | 196198.8 | 6600.0008 | 3 | 15 | 4.400126 | 0.2066584 | 2.549319 | 0 | 11.10031 | 0
2018-05-06 15:24 | 196318.8 | 6720.0015 | 3 | 15 | 4.400109 | 0.1972971 | 2.556047 | 0 | 11.12992 | 0
2018-05-06 15:26 | 196438.8 | 6840.0012 | 3 | 15 | 4.400086 | 0.1886969 | 2.562479 | 0 | 11.15822 | 0
2018-05-06 15:28 | 196558.8 | 6960.0001 | 3 | 15 | 4.400038 | 0.1804523 | 2.56864 | 0 | 11.18533 | 0
2018-05-06 15:30 | 196678.8 | 7080.0014 | 3 | 15 | 4.400131 | 0.1736565 | 2.574547 | 0 | 11.21132 | 0
2018-05-06 15:32 | 196798.8 | 7200.0012 | 3 | 15 | 4.400116 | 0.1664276 | 2.58021 | 0 | 11.23624 | 0
2018-05-06 15:34 | 196918.8 | 7320.0011 | 3 | 15 | 4.400091 | 0.1596556 | 2.58564 | 0 | 11.26013 | 0
2018-05-06 15:36 | 197038.8 | 7440.0008 | 3 | 15 | 4.400098 | 0.1531572 | 2.590855 | 0 | 11.28308 | 0
2018-05-06 15:38 | 197158.8 | 7560.0011 | 3 | 15 | 4.400042 | 0.1468325 | 2.595858 | 0 | 11.30509 | 0
2018-05-06 15:40 | 197278.8 | 7680 | 3 | 15 | 4.400094 | 0.141345 | 2.600664 | 0 | 11.32624 | 0
2018-05-06 15:42 | 197398.8 | 7800.0005 | 3 | 15 | 4.40006 | 0.1352139 | 2.605279 | 0 | 11.34654 | 0
2018-05-06 15:44 | 197518.8 | 7920.0003 | 3 | 15 | 4.400002 | 0.1298103 | 2.609715 | 0 | 11.36607 | 0
2018-05-06 15:46 | 197638.8 | 8040.0008 | 3 | 15 | 4.400107 | 0.1256065 | 2.613978 | 0 | 11.38482 | 0
2018-05-06 15:48 | 197758.8 | 8160.001 | 3 | 15 | 4.400123 | 0.1211653 | 2.618081 | 0 | 11.40287 | 0
2018-05-06 15:50 | 197878.8 | 8280.0015 | 3 | 15 | 4.400045 | 0.1161671 | 2.622035 | 0 | 11.42027 | 0
2018-05-06 15:52 | 197998.8 | 8400.0013 | 3 | 15 | 4.400043 | 0.112174 | 2.625848 | 0 | 11.43705 | 0
2018-05-06 15:54 | 198118.8 | 8520.0011 | 3 | 15 | 4.400098 | 0.1086445 | 2.629533 | 0 | 11.45327 | 0
2018-05-06 15:56 | 198238.8 | 8640.0001 | 3 | 15 | 4.40003 | 0.1042986 | 2.633088 | 0 | 11.46891 | 0
2018-05-06 15:58 | 198358.8 | 8760.0013 | 3 | 15 | 4.400128 | 0.1014919 | 2.636515 | 0 | 11.48399 | 0
2018-05-06 16:00 | 198478.8 | 8880.0026 | 3 | 15 | 4.400039 | 0.09718037 | 2.639823 | 0 | 11.49854 | 0
2018-05-06 16:02 | 198598.8 | 9000.0005 | 3 | 15 | 4.400084 | 0.09432983 | 2.643015 | 0 | 11.51259 | 0
2018-05-06 16:04 | 198718.8 | 9120.0001 | 3 | 15 | 4.400102 | 0.09140778 | 2.646101 | 0 | 11.52617 | 0
2018-05-06 16:06 | 198838.8 | 9240.0013 | 3 | 15 | 4.400072 | 0.08812809 | 2.649094 | 0 | 11.53933 | 0
2018-05-06 16:08 | 198958.8 | 9360.0015 | 3 | 15 | 4.400072 | 0.08566856 | 2.651983 | 0 | 11.55205 | 0
2018-05-06 16:10 | 199078.8 | 9480.0001 | 3 | 15 | 4.400128 | 0.08317375 | 2.654791 | 0 | 11.5644 | 0
2018-05-06 16:11 | 199137.7 | 9538.901 | 3 | 15 | 4.400074 | 0.08149338 | 2.656138 | 0 | 11.57033 | 0
2018-05-06 16:13 | 199257.8 | 120.0009 | 4 | 15 | 4.383664 | 0 | 2.656138 | 0 | 11.57033 | 0
2018-05-06 16:15 | 199377.8 | 240.0004 | 4 | 15 | 4.381915 | 0 | 2.656138 | 0 | 11.57033 | 0
2018-05-06 16:16 | 199437.8 | 300.0012 | 4 | 15 | 4.381339 | 0 | 2.656138 | 0 | 11.57033 | 0
2018-05-06 16:18 | 199557.8 | 120.0007 | 5 | 15 | 3.860052 | -3.260007 | 2.656138 | 0.1086556 | 11.57033 | 0.4257393
2018-05-06 16:20 | 199677.8 | 240.0011 | 5 | 15 | 3.816373 | -3.259997 | 2.656138 | 0.217318 | 11.57033 | 0.8427156
2018-05-06 16:22 | 199797.8 | 360.0015 | 5 | 15 | 3.772943 | -3.259962 | 2.656138 | 0.3259749 | 11.57033 | 1.255055
2018-05-06 16:24 | 199917.8 | 480.0013 | 5 | 15 | 3.729063 | -3.260022 | 2.656138 | 0.4346336 | 11.57033 | 1.662618
2018-05-06 16:26 | 200037.8 | 600.0003 | 5 | 15 | 3.68636 | -3.259967 | 2.656138 | 0.5432985 | 11.57033 | 2.065509
2018-05-06 16:28 | 200157.8 | 720.0017 | 5 | 15 | 3.64445 | -3.260026 | 2.656138 | 0.6519558 | 11.57033 | 2.463786
2018-05-06 16:30 | 200277.8 | 840.0005 | 5 | 15 | 3.603625 | -3.260009 | 2.656138 | 0.7606133 | 11.57033 | 2.857546
2018-05-06 16:32 | 200397.8 | 960.0002 | 5 | 15 | 3.564123 | -3.259982 | 2.656138 | 0.8692743 | 11.57033 | 3.246951
2018-05-06 16:34 | 200517.8 | 1080.0015 | 5 | 15 | 3.527626 | -3.259952 | 2.656138 | 0.9779393 | 11.57033 | 3.632238
2018-05-06 16:36 | 200637.8 | 1200.0014 | 5 | 15 | 3.494081 | -3.259989 | 2.656138 | 1.086598 | 11.57033 | 4.013689
2018-05-06 16:38 | 200757.8 | 1320.0003 | 5 | 15 | 3.463597 | -3.260004 | 2.656138 | 1.195258 | 11.57033 | 4.391671
2018-05-06 16:40 | 200877.8 | 1440.0015 | 5 | 15 | 3.434771 | -3.259987 | 2.656138 | 1.303923 | 11.57033 | 4.766465
2018-05-06 16:42 | 200997.8 | 1560.0012 | 5 | 15 | 3.407465 | -3.259958 | 2.656138 | 1.412582 | 11.57033 | 5.138195
2018-05-06 16:44 | 201117.8 | 1680.0009 | 5 | 15 | 3.381413 | -3.259969 | 2.656138 | 1.521244 | 11.57033 | 5.507028
2018-05-06 16:46 | 201237.8 | 1800.0013 | 5 | 15 | 3.356494 | -3.260066 | 2.656138 | 1.629907 | 11.57033 | 5.873111
2018-05-06 16:48 | 201357.8 | 1920.0003 | 5 | 15 | 3.3318 | -3.260054 | 2.656138 | 1.738559 | 11.57033 | 6.236458
2018-05-06 16:50 | 201477.8 | 2040.0001 | 5 | 15 | 3.307852 | -3.26006 | 2.656138 | 1.84722 | 11.57033 | 6.597189
2018-05-06 16:52 | 201597.8 | 2160.0006 | 5 | 15 | 3.283073 | -3.260029 | 2.656138 | 1.955884 | 11.57033 | 6.955302
2018-05-06 16:54 | 201717.8 | 2280.0011 | 5 | 15 | 3.255112 | -3.25998 | 2.656138 | 2.064544 | 11.57033 | 7.310565
2018-05-06 16:56 | 201837.8 | 2400.0001 | 5 | 15 | 3.224382 | -3.259962 | 2.656138 | 2.1732 | 11.57033 | 7.662614
2018-05-06 16:58 | 201957.8 | 2520.0009 | 5 | 15 | 3.189225 | -3.259978 | 2.656138 | 2.28187 | 11.57033 | 8.011154
2018-05-06 17:00 | 202077.8 | 2640.0006 | 5 | 15 | 3.14834 | -3.259964 | 2.656138 | 2.390526 | 11.57033 | 8.355521
2018-05-06 17:02 | 202197.8 | 2760.001 | 5 | 15 | 3.096874 | -3.259985 | 2.656138 | 2.499186 | 11.57033 | 8.694928
2018-05-06 17:04 | 202317.8 | 2880.0016 | 5 | 15 | 3.030743 | -3.259918 | 2.656138 | 2.607852 | 11.57033 | 9.028045
2018-05-06 17:05 | 202362.5 | 2924.6654 | 5 | 15 | 3 | -3.259953 | 2.656138 | 2.648292 | 11.57033 | 9.150002
2018-05-06 17:07 | 202482.6 | 120.0013 | 6 | 15 | 3.666075 | 0 | 2.656138 | 2.648292 | 11.57033 | 9.150002
2018-05-06 17:09 | 202602.6 | 240.0003 | 6 | 15 | 3.696272 | 0 | 2.656138 | 2.648292 | 11.57033 | 9.150002
2018-05-06 17:10 | 202662.6 | 300.0034 | 6 | 15 | 3.701494 | 0 | 2.656138 | 2.648292 | 11.57033 | 9.150002
2018-05-06 17:10 | 202662.6 | 0.0035 | 7 | 16 | 3.701489 | 0 | 0 | 0 | 0 | 0
2018-05-06 17:12 | 202782.7 | 120.0004 | 2 | 16 | 4.200278 | 3.342367 | 0.1297435 | 0 | 0.544261 | 0
2018-05-06 17:12 | 202804.4 | 141.7782 | 2 | 16 | 4.200274 | 3.259995 | 0.1497059 | 0 | 0.6281086 | 0
2018-05-06 17:14 | 202924.4 | 120.0006 | 3 | 16 | 4.234877 | 3.260111 | 0.2580022 | 0 | 1.084884 | 0
2018-05-06 17:16 | 203044.4 | 240.0004 | 3 | 16 | 4.257557 | 3.260063 | 0.366666 | 0 | 1.546382 | 0
2018-05-06 17:18 | 203164.4 | 360.001 | 3 | 16 | 4.275317 | 3.260023 | 0.4753246 | 0 | 2.009977 | 0
2018-05-06 17:20 | 203284.4 | 480.0006 | 3 | 16 | 4.295321 | 3.260096 | 0.5839833 | 0 | 2.47557 | 0
2018-05-06 17:22 | 203404.4 | 600.0018 | 3 | 16 | 4.319364 | 3.260101 | 0.6926565 | 0 | 2.943623 | 0
2018-05-06 17:24 | 203524.4 | 720.0012 | 3 | 16 | 4.347069 | 3.260065 | 0.8013162 | 0 | 3.414435 | 0
2018-05-06 17:26 | 203644.4 | 840.0006 | 3 | 16 | 4.37906 | 3.260065 | 0.909975 | 0 | 3.888488 | 0
2018-05-06 17:28 | 203764.4 | 960.0001 | 3 | 16 | 4.400278 | 3.133617 | 1.017792 | 0 | 4.362195 | 0
2018-05-06 17:30 | 203884.4 | 1080.0013 | 3 | 16 | 4.4003 | 2.855207 | 1.117483 | 0 | 4.80086 | 0
2018-05-06 17:32 | 204004.4 | 1200.0007 | 3 | 16 | 4.400278 | 2.609123 | 1.208461 | 0 | 5.201183 | 0
2018-05-06 17:34 | 204124.4 | 1320.0007 | 3 | 16 | 4.40026 | 2.397852 | 1.291797 | 0 | 5.567883 | 0
2018-05-06 17:36 | 204244.4 | 1440.0005 | 3 | 16 | 4.400216 | 2.219231 | 1.368665 | 0 | 5.906122 | 0
2018-05-06 17:38 | 204364.4 | 1560.0003 | 3 | 16 | 4.400203 | 2.066191 | 1.440033 | 0 | 6.220158 | 0
2018-05-06 17:40 | 204484.4 | 1680.0011 | 3 | 16 | 4.400205 | 1.931111 | 1.506623 | 0 | 6.513166 | 0
2018-05-06 17:42 | 204604.4 | 1800.0008 | 3 | 16 | 4.400229 | 1.812773 | 1.568988 | 0 | 6.787587 | 0
2018-05-06 17:44 | 204724.4 | 1920.0002 | 3 | 16 | 4.400222 | 1.707764 | 1.627627 | 0 | 7.045612 | 0
2018-05-06 17:46 | 204844.4 | 2040.0015 | 3 | 16 | 4.400182 | 1.615133 | 1.682985 | 0 | 7.289196 | 0
2018-05-06 17:48 | 204964.4 | 2160.0014 | 3 | 16 | 4.40021 | 1.528783 | 1.735357 | 0 | 7.519645 | 0
2018-05-06 17:50 | 205084.4 | 2280.0002 | 3 | 16 | 4.400251 | 1.449067 | 1.78496 | 0 | 7.737906 | 0
2018-05-06 17:52 | 205204.4 | 2400.0015 | 3 | 16 | 4.400203 | 1.372388 | 1.831976 | 0 | 7.944785 | 0
2018-05-06 17:54 | 205324.4 | 2520.0009 | 3 | 16 | 4.400151 | 1.298803 | 1.876495 | 0 | 8.140677 | 0
2018-05-06 17:56 | 205444.4 | 2640.0006 | 3 | 16 | 4.400223 | 1.230287 | 1.918634 | 0 | 8.326097 | 0
2018-05-06 17:58 | 205564.4 | 2760.0015 | 3 | 16 | 4.400162 | 1.166428 | 1.958576 | 0 | 8.501847 | 0
2018-05-06 18:00 | 205684.4 | 2880.0009 | 3 | 16 | 4.400194 | 1.107594 | 1.996461 | 0 | 8.66855 | 0
2018-05-06 18:02 | 205804.4 | 3000.0013 | 3 | 16 | 4.400187 | 1.050814 | 2.032435 | 0 | 8.826843 | 0
2018-05-06 18:04 | 205924.4 | 3120.001 | 3 | 16 | 4.400158 | 0.99512 | 2.066528 | 0 | 8.976856 | 0
2018-05-06 18:06 | 206044.4 | 3240.0006 | 3 | 16 | 4.400166 | 0.9414015 | 2.098796 | 0 | 9.11884 | 0
2018-05-06 18:08 | 206164.4 | 3360.001 | 3 | 16 | 4.400154 | 0.8902569 | 2.129318 | 0 | 9.253145 | 0
2018-05-06 18:10 | 206284.4 | 3480.0016 | 3 | 16 | 4.400177 | 0.8421583 | 2.158178 | 0 | 9.380132 | 0
2018-05-06 18:12 | 206404.4 | 3600.0014 | 3 | 16 | 4.400219 | 0.7956696 | 2.185457 | 0 | 9.500166 | 0
2018-05-06 18:14 | 206524.4 | 3720.0012 | 3 | 16 | 4.400136 | 0.7506237 | 2.211222 | 0 | 9.613535 | 0
2018-05-06 18:16 | 206644.4 | 3840.0002 | 3 | 16 | 4.400139 | 0.7084007 | 2.235539 | 0 | 9.720536 | 0
2018-05-06 18:18 | 206764.4 | 3960.0014 | 3 | 16 | 4.400199 | 0.6702328 | 2.258512 | 0 | 9.821619 | 0
2018-05-06 18:20 | 206884.4 | 4080.0004 | 3 | 16 | 4.400118 | 0.63239 | 2.280218 | 0 | 9.917129 | 0
2018-05-06 18:22 | 207004.4 | 4200.001 | 3 | 16 | 4.400187 | 0.5986929 | 2.300731 | 0 | 10.00739 | 0
2018-05-06 18:24 | 207124.4 | 4320.0007 | 3 | 16 | 4.400176 | 0.5650854 | 2.32012 | 0 | 10.0927 | 0
2018-05-06 18:26 | 207244.4 | 4440.0013 | 3 | 16 | 4.400188 | 0.533967 | 2.338432 | 0 | 10.17328 | 0
2018-05-06 18:28 | 207364.4 | 4560.0001 | 3 | 16 | 4.40016 | 0.50390625 | 2.35572 | 0 | 10.24935 | 0
2018-05-06 18:30 | 207484.4 | 4680.0006 | 3 | 16 | 4.400124 | 0.4748077 | 2.372029 | 0 | 10.32111 | 0
2018-05-06 18:32 | 207604.4 | 4800.0011 | 3 | 16 | 4.400211 | 0.4489012 | 2.387413 | 0 | 10.3888 | 0
2018-05-06 18:34 | 207724.4 | 4920.0007 | 3 | 16 | 4.400151 | 0.4235477 | 2.401934 | 0 | 10.4527 | 0
2018-05-06 18:36 | 207844.4 | 5040.0011 | 3 | 16 | 4.400185 | 0.4004593 | 2.415657 | 0 | 10.51308 | 0
2018-05-06 18:38 | 207964.4 | 5160.0014 | 3 | 16 | 4.400085 | 0.3786488 | 2.42864 | 0 | 10.57021 | 0
2018-05-06 18:40 | 208084.4 | 5280.0011 | 3 | 16 | 4.400146 | 0.358922 | 2.440935 | 0 | 10.62431 | 0
2018-05-06 18:42 | 208204.4 | 5400.0001 | 3 | 16 | 4.400133 | 0.3400908 | 2.45258 | 0 | 10.67555 | 0
2018-05-06 18:44 | 208324.4 | 5520.0015 | 3 | 16 | 4.400122 | 0.322238 | 2.46362 | 0 | 10.72412 | 0
2018-05-06 18:46 | 208444.4 | 5640.0005 | 3 | 16 | 4.400112 | 0.3061361 | 2.474089 | 0 | 10.77019 | 0
2018-05-06 18:48 | 208564.4 | 5760.0001 | 3 | 16 | 4.40014 | 0.2910433 | 2.484038 | 0 | 10.81397 | 0
2018-05-06 18:50 | 208684.4 | 5880.0015 | 3 | 16 | 4.400065 | 0.2763462 | 2.493499 | 0 | 10.8556 | 0
2018-05-06 18:52 | 208804.4 | 6000.0013 | 3 | 16 | 4.400127 | 0.2634382 | 2.502501 | 0 | 10.89521 | 0
2018-05-06 18:54 | 208924.4 | 6120.0002 | 3 | 16 | 4.400071 | 0.2505102 | 2.511068 | 0 | 10.9329 | 0
2018-05-06 18:56 | 209044.4 | 6240.0013 | 3 | 16 | 4.400061 | 0.2386475 | 2.519226 | 0 | 10.9688 | 0
2018-05-06 18:58 | 209164.4 | 6360.0011 | 3 | 16 | 4.400135 | 0.2278175 | 2.527003 | 0 | 11.00302 | 0
2018-05-06 19:00 | 209284.4 | 6480.0015 | 3 | 16 | 4.400096 | 0.217103 | 2.53442 | 0 | 11.03565 | 0
2018-05-06 19:02 | 209404.4 | 6600.0004 | 3 | 16 | 4.400097 | 0.2070084 | 2.54149 | 0 | 11.06676 | 0
2018-05-06 19:04 | 209524.4 | 6720.0002 | 3 | 16 | 4.400089 | 0.1972904 | 2.548227 | 0 | 11.09641 | 0
2018-05-06 19:06 | 209644.4 | 6840.0006 | 3 | 16 | 4.400106 | 0.1883478 | 2.554649 | 0 | 11.12466 | 0
2018-05-06 19:08 | 209764.4 | 6960.0002 | 3 | 16 | 4.400126 | 0.1802082 | 2.560786 | 0 | 11.15167 | 0
2018-05-06 19:10 | 209884.4 | 7080.0008 | 3 | 16 | 4.400081 | 0.1721792 | 2.566657 | 0 | 11.1775 | 0
2018-05-06 19:12 | 210004.4 | 7200.0005 | 3 | 16 | 4.400017 | 0.1650152 | 2.572292 | 0 | 11.2023 | 0
2018-05-06 19:14 | 210124.4 | 7320.0004 | 3 | 16 | 4.400105 | 0.1593189 | 2.577707 | 0 | 11.22612 | 0
2018-05-06 19:16 | 210244.4 | 7440.0001 | 3 | 16 | 4.400092 | 0.1531839 | 2.582908 | 0 | 11.24901 | 0
2018-05-06 19:18 | 210364.4 | 7560.0013 | 3 | 16 | 4.400106 | 0.1473932 | 2.587913 | 0 | 11.27103 | 0
2018-05-06 19:20 | 210484.4 | 7680 | 3 | 16 | 4.400196 | 0.142458 | 2.592729 | 0 | 11.29222 | 0
2018-05-06 19:22 | 210604.4 | 7800.0012 | 3 | 16 | 4.400103 | 0.1363077 | 2.597363 | 0 | 11.31261 | 0
2018-05-06 19:24 | 210724.4 | 7920.0006 | 3 | 16 | 4.400017 | 0.1308546 | 2.601819 | 0 | 11.33222 | 0
2018-05-06 19:26 | 210844.4 | 8040.0008 | 3 | 16 | 4.400084 | 0.1265993 | 2.606116 | 0 | 11.35112 | 0
2018-05-06 19:28 | 210964.4 | 8160.0004 | 3 | 16 | 4.400123 | 0.1222754 | 2.610268 | 0 | 11.36939 | 0
2018-05-06 19:30 | 211084.4 | 8280.0003 | 3 | 16 | 4.400088 | 0.1176977 | 2.614265 | 0 | 11.38698 | 0
2018-05-06 19:32 | 211204.4 | 8400.0012 | 3 | 16 | 4.400041 | 0.1133738 | 2.618117 | 0 | 11.40393 | 0
2018-05-06 19:34 | 211324.4 | 8520.0011 | 3 | 16 | 4.400076 | 0.1094379 | 2.621836 | 0 | 11.42029 | 0
2018-05-06 19:36 | 211444.4 | 8640.0005 | 3 | 16 | 4.400133 | 0.1058111 | 2.62542 | 0 | 11.43606 | 0
2018-05-06 19:38 | 211564.4 | 8760.0006 | 3 | 16 | 4.400066 | 0.1014957 | 2.628869 | 0 | 11.45124 | 0
2018-05-06 19:40 | 211684.4 | 8880.0012 | 3 | 16 | 4.400002 | 0.09716988 | 2.632187 | 0 | 11.46584 | 0
2018-05-06 19:42 | 211804.4 | 9000.0003 | 3 | 16 | 4.400088 | 0.09429932 | 2.63539 | 0 | 11.47993 | 0
2018-05-06 19:44 | 211924.4 | 9120.0002 | 3 | 16 | 4.400142 | 0.09142399 | 2.638479 | 0 | 11.49352 | 0
2018-05-06 19:46 | 212044.4 | 9240.0011 | 3 | 16 | 4.40007 | 0.08819008 | 2.641464 | 0 | 11.50666 | 0
2018-05-06 19:48 | 212164.4 | 9360 | 3 | 16 | 4.400059 | 0.08539009 | 2.644357 | 0 | 11.51939 | 0
2018-05-06 19:50 | 212284.4 | 9480 | 3 | 16 | 4.400046 | 0.08237934 | 2.647154 | 0 | 11.53169 | 0
2018-05-06 19:51 | 212342.1 | 9537.6838 | 3 | 16 | 4.400096 | 0.08149529 | 2.64847 | 0 | 11.53749 | 0
2018-05-06 19:53 | 212462.2 | 120.0006 | 4 | 16 | 4.383666 | 0 | 2.64847 | 0 | 11.53749 | 0
2018-05-06 19:55 | 212582.2 | 240.0003 | 4 | 16 | 4.381895 | 0 | 2.64847 | 0 | 11.53749 | 0
2018-05-06 19:56 | 212642.2 | 300.0025 | 4 | 16 | 4.3813 | 0 | 2.64847 | 0 | 11.53749 | 0
2018-05-06 19:58 | 212762.3 | 120.0006 | 5 | 16 | 3.859262 | -3.260015 | 2.64847 | 0.1086563 | 11.53749 | 0.4257241
2018-05-06 20:00 | 212882.3 | 240.0012 | 5 | 16 | 3.813984 | -3.259974 | 2.64847 | 0.2173189 | 11.53749 | 0.8425318
2018-05-06 20:02 | 213002.3 | 360.0014 | 5 | 16 | 3.769338 | -3.259969 | 2.64847 | 0.3259714 | 11.53749 | 1.254523
2018-05-06 20:04 | 213122.3 | 480 | 5 | 16 | 3.724319 | -3.259982 | 2.64847 | 0.4346283 | 11.53749 | 1.66164
2018-05-06 20:06 | 213242.3 | 600.0004 | 5 | 16 | 3.680222 | -3.259953 | 2.64847 | 0.5432982 | 11.53749 | 2.063949
2018-05-06 20:08 | 213362.3 | 720.0015 | 5 | 16 | 3.637018 | -3.259947 | 2.64847 | 0.6519523 | 11.53749 | 2.46146
2018-05-06 20:10 | 213482.3 | 840.0006 | 5 | 16 | 3.595281 | -3.259992 | 2.64847 | 0.7606156 | 11.53749 | 2.854379
2018-05-06 20:12 | 213602.3 | 960.0014 | 5 | 16 | 3.555847 | -3.259995 | 2.64847 | 0.8692752 | 11.53749 | 3.242882
2018-05-06 20:14 | 213722.3 | 1080.001 | 5 | 16 | 3.519083 | -3.259909 | 2.64847 | 0.9779347 | 11.53749 | 3.627243
2018-05-06 20:16 | 213842.3 | 1200.0006 | 5 | 16 | 3.48481 | -3.259876 | 2.64847 | 1.086596 | 11.53749 | 4.00774
2018-05-06 20:18 | 213962.3 | 1320.0012 | 5 | 16 | 3.452994 | -3.260071 | 2.64847 | 1.195249 | 11.53749 | 4.384623
2018-05-06 20:20 | 214082.3 | 1440.0007 | 5 | 16 | 3.423616 | -3.25996 | 2.64847 | 1.303912 | 11.53749 | 4.758229
2018-05-06 20:22 | 214202.3 | 1560.0001 | 5 | 16 | 3.396318 | -3.259977 | 2.64847 | 1.412573 | 11.53749 | 5.128734
2018-05-06 20:24 | 214322.3 | 1680.0002 | 5 | 16 | 3.37036 | -3.25994 | 2.64847 | 1.52123 | 11.53749 | 5.496355
2018-05-06 20:26 | 214442.3 | 1800.0015 | 5 | 16 | 3.345109 | -3.259893 | 2.64847 | 1.629893 | 11.53749 | 5.861211
2018-05-06 20:28 | 214562.3 | 1920.0012 | 5 | 16 | 3.320644 | -3.259923 | 2.64847 | 1.738549 | 11.53749 | 6.223345
2018-05-06 20:30 | 214682.3 | 2040.001 | 5 | 16 | 3.295856 | -3.259927 | 2.64847 | 1.847203 | 11.53749 | 6.58282
2018-05-06 20:32 | 214802.3 | 2160.0016 | 5 | 16 | 3.270034 | -3.259913 | 2.64847 | 1.955865 | 11.53749 | 6.939563
2018-05-06 20:34 | 214922.3 | 2280.0006 | 5 | 16 | 3.242169 | -3.259984 | 2.64847 | 2.064523 | 11.53749 | 7.293384
2018-05-06 20:36 | 215042.3 | 2400.0011 | 5 | 16 | 3.210685 | -3.259975 | 2.64847 | 2.173186 | 11.53749 | 7.644011
2018-05-06 20:38 | 215162.3 | 2520.0014 | 5 | 16 | 3.174902 | -3.259923 | 2.64847 | 2.281844 | 11.53749 | 7.990974
2018-05-06 20:40 | 215282.3 | 2640.0018 | 5 | 16 | 3.133378 | -3.259957 | 2.64847 | 2.3905 | 11.53749 | 8.333775
2018-05-06 20:42 | 215402.3 | 2760.0012 | 5 | 16 | 3.080554 | -3.259949 | 2.64847 | 2.499167 | 11.53749 | 8.67154
2018-05-06 20:44 | 215522.3 | 2880.0006 | 5 | 16 | 3.010283 | -3.259964 | 2.64847 | 2.607824 | 11.53749 | 9.002634
2018-05-06 20:44 | 215536.9 | 2894.6156 | 5 | 16 | 2.999999 | -3.259935 | 2.64847 | 2.621058 | 11.53749 | 9.042406
2018-05-06 20:46 | 215656.9 | 120.001 | 6 | 16 | 3.67049 | 0 | 2.64847 | 2.621067 | 11.53749 | 9.042432
2018-05-06 20:48 | 215776.9 | 240.0012 | 6 | 16 | 3.700053 | 0 | 2.64847 | 2.621067 | 11.53749 | 9.042432
2018-05-06 20:49 | 215836.9 | 300.002 | 6 | 16 | 3.704959 | 0 | 2.64847 | 2.621067 | 11.53749 | 9.042432
2018-05-06 20:49 | 215836.9 | 0.0026 | 7 | 17 | 3.704985 | 0 | 0 | 0 | 0 | 0
2018-05-06 20:51 | 215957 | 120.0012 | 2 | 17 | 4.200278 | 3.272196 | 0.1277904 | 0 | 0.5361689 | 0
2018-05-06 20:51 | 215960.1 | 123.0683 | 2 | 17 | 4.200323 | 3.259993 | 0.1305745 | 0 | 0.5478632 | 0
2018-05-06 20:53 | 216080.1 | 120.0014 | 3 | 17 | 4.238887 | 3.259989 | 0.2388545 | 0 | 1.004817 | 0
2018-05-06 20:55 | 216200.1 | 240.0013 | 3 | 17 | 4.262795 | 3.260012 | 0.3475128 | 0 | 1.466811 | 0
2018-05-06 20:57 | 216320.1 | 360.0014 | 3 | 17 | 4.280978 | 3.260029 | 0.4561804 | 0 | 1.931034 | 0
2018-05-06 20:59 | 216440.1 | 480.0016 | 3 | 17 | 4.300735 | 3.260017 | 0.5648344 | 0 | 2.397209 | 0
2018-05-06 21:01 | 216560.1 | 600.0001 | 3 | 17 | 4.324485 | 3.259977 | 0.6734941 | 0 | 2.865772 | 0
2018-05-06 21:03 | 216680.1 | 720.0001 | 3 | 17 | 4.352366 | 3.259951 | 0.7821626 | 0 | 3.337188 | 0
2018-05-06 21:05 | 216800.1 | 840.0009 | 3 | 17 | 4.383519 | 3.260056 | 0.8908289 | 0 | 3.811803 | 0
2018-05-06 21:07 | 216920.1 | 960.0016 | 3 | 17 | 4.400199 | 3.094568 | 0.9980229 | 0 | 4.283031 | 0
2018-05-06 21:09 | 217040.1 | 1080.0008 | 3 | 17 | 4.400239 | 2.818453 | 1.096509 | 0 | 4.716396 | 0
2018-05-06 21:11 | 217160.1 | 1200.0003 | 3 | 17 | 4.40021 | 2.57513 | 1.186282 | 0 | 5.111417 | 0
2018-05-06 21:13 | 217280.1 | 1320.0007 | 3 | 17 | 4.400208 | 2.367682 | 1.268575 | 0 | 5.473526 | 0
2018-05-06 21:15 | 217400.1 | 1440.0006 | 3 | 17 | 4.400189 | 2.192747 | 1.344514 | 0 | 5.807676 | 0
2018-05-06 21:17 | 217520.1 | 1560.0007 | 3 | 17 | 4.40023 | 2.042633 | 1.41503 | 0 | 6.117962 | 0
2018-05-06 21:19 | 217640.1 | 1680.0007 | 3 | 17 | 4.400241 | 1.912541 | 1.48089 | 0 | 6.407763 | 0
2018-05-06 21:21 | 217760.1 | 1800.0009 | 3 | 17 | 4.400256 | 1.79495 | 1.542634 | 0 | 6.67945 | 0
2018-05-06 21:23 | 217880.1 | 1920.0011 | 3 | 17 | 4.40025 | 1.68856 | 1.600648 | 0 | 6.934722 | 0
2018-05-06 21:25 | 218000.1 | 2040.0004 | 3 | 17 | 4.400187 | 1.592913 | 1.655293 | 0 | 7.175169 | 0
2018-05-06 21:27 | 218120.1 | 2160.0016 | 3 | 17 | 4.400177 | 1.508073 | 1.706954 | 0 | 7.402492 | 0
2018-05-06 21:29 | 218240.1 | 2280.0004 | 3 | 17 | 4.400221 | 1.432326 | 1.755938 | 0 | 7.61803 | 0
2018-05-06 21:31 | 218360.1 | 2400.0011 | 3 | 17 | 4.400134 | 1.361627 | 1.802495 | 0 | 7.82289 | 0
2018-05-06 21:33 | 218480.1 | 2520.0017 | 3 | 17 | 4.40014 | 1.294477 | 1.84677 | 0 | 8.017708 | 0
2018-05-06 21:35 | 218600.1 | 2640.0016 | 3 | 17 | 4.40019 | 1.229549 | 1.888836 | 0 | 8.202805 | 0
2018-05-06 21:37 | 218720.1 | 2760.0006 | 3 | 17 | 4.400157 | 1.166662 | 1.928757 | 0 | 8.378467 | 0
2018-05-06 21:39 | 218840.1 | 2880.0016 | 3 | 17 | 4.400235 | 1.107238 | 1.966644 | 0 | 8.545174 | 0
2018-05-06 21:41 | 218960.1 | 3000.0009 | 3 | 17 | 4.400148 | 1.049647 | 2.002576 | 0 | 8.703281 | 0
2018-05-06 21:43 | 219080.1 | 3120.0012 | 3 | 17 | 4.400174 | 0.9946899 | 2.036638 | 0 | 8.853162 | 0
2018-05-06 21:45 | 219200.1 | 3240.0005 | 3 | 17 | 4.400192 | 0.9432907 | 2.068925 | 0 | 8.995228 | 0
2018-05-06 21:47 | 219320.1 | 3360.0016 | 3 | 17 | 4.40019 | 0.8934536 | 2.09952 | 0 | 9.129854 | 0
2018-05-06 21:49 | 219440.1 | 3480.0009 | 3 | 17 | 4.400156 | 0.846159 | 2.128515 | 0 | 9.257433 | 0
2018-05-06 21:51 | 219560.1 | 3600.001 | 3 | 17 | 4.400167 | 0.8001575 | 2.155953 | 0 | 9.378167 | 0
2018-05-06 21:53 | 219680.1 | 3720.0015 | 3 | 17 | 4.400187 | 0.756671 | 2.181898 | 0 | 9.49233 | 0
2018-05-06 21:55 | 219800.1 | 3840.0016 | 3 | 17 | 4.400115 | 0.7142639 | 2.206414 | 0 | 9.600203 | 0
2018-05-06 21:57 | 219920.1 | 3960.0013 | 3 | 17 | 4.400182 | 0.6754999 | 2.229576 | 0 | 9.702121 | 0
2018-05-06 21:59 | 220040.1 | 4080.0003 | 3 | 17 | 4.400117 | 0.6371107 | 2.251449 | 0 | 9.798367 | 0
2018-05-06 22:01 | 220160.1 | 4200.0001 | 3 | 17 | 4.40019 | 0.6019182 | 2.272099 | 0 | 9.889228 | 0
2018-05-06 22:03 | 220280.1 | 4320.0015 | 3 | 17 | 4.400148 | 0.5675669 | 2.291575 | 0 | 9.974927 | 0
2018-05-06 22:05 | 220400.1 | 4440.0001 | 3 | 17 | 4.400151 | 0.5349808 | 2.309941 | 0 | 10.05574 | 0
2018-05-06 22:07 | 220520.1 | 4560.0009 | 3 | 17 | 4.400182 | 0.5053692 | 2.327274 | 0 | 10.13201 | 0
2018-05-06 22:09 | 220640.1 | 4680.0001 | 3 | 17 | 4.400172 | 0.4777346 | 2.343644 | 0 | 10.20404 | 0
2018-05-06 22:11 | 220760.1 | 4800.001 | 3 | 17 | 4.400165 | 0.4516191 | 2.35912 | 0 | 10.27213 | 0
2018-05-06 22:13 | 220880.1 | 4920.001 | 3 | 17 | 4.400166 | 0.4273119 | 2.373765 | 0 | 10.33657 | 0
2018-05-06 22:15 | 221000.1 | 5040.001 | 3 | 17 | 4.400111 | 0.4041672 | 2.387618 | 0 | 10.39753 | 0
2018-05-06 22:17 | 221120.1 | 5160.0009 | 3 | 17 | 4.400174 | 0.3828773 | 2.40073 | 0 | 10.45522 | 0
2018-05-06 22:19 | 221240.1 | 5280.0004 | 3 | 17 | 4.400185 | 0.3624353 | 2.413138 | 0 | 10.50982 | 0
2018-05-06 22:21 | 221360.1 | 5400.0009 | 3 | 17 | 4.400195 | 0.343152 | 2.424883 | 0 | 10.5615 | 0
2018-05-06 22:23 | 221480.1 | 5520.0005 | 3 | 17 | 4.400024 | 0.3237448 | 2.435996 | 0 | 10.6104 | 0
2018-05-06 22:25 | 221600.1 | 5640.0021 | 3 | 17 | 4.400127 | 0.3076496 | 2.446522 | 0 | 10.65672 | 0
2018-05-06 22:27 | 221720.1 | 5760.0011 | 3 | 17 | 4.400185 | 0.2917109 | 2.456499 | 0 | 10.70061 | 0
2018-05-06 22:29 | 221840.1 | 5880.0026 | 3 | 17 | 4.400165 | 0.2767076 | 2.465956 | 0 | 10.74223 | 0
2018-05-06 22:31 | 221960.1 | 6000.001 | 3 | 17 | 4.400064 | 0.2616434 | 2.474922 | 0 | 10.78168 | 0
2018-05-06 22:33 | 222080.1 | 6120.0008 | 3 | 17 | 4.400142 | 0.2490816 | 2.483435 | 0 | 10.81914 | 0
2018-05-06 22:35 | 222200.1 | 6240.0008 | 3 | 17 | 4.400102 | 0.2367697 | 2.49153 | 0 | 10.85476 | 0
2018-05-06 22:37 | 222320.1 | 6360.0015 | 3 | 17 | 4.400113 | 0.2261295 | 2.499241 | 0 | 10.88869 | 0
2018-05-06 22:39 | 222440.1 | 6480.0014 | 3 | 17 | 4.400098 | 0.2156801 | 2.506591 | 0 | 10.92103 | 0
2018-05-06 22:41 | 222560.1 | 6600.0009 | 3 | 17 | 4.400077 | 0.2059584 | 2.513616 | 0 | 10.95194 | 0
2018-05-06 22:43 | 222680.1 | 6720.0002 | 3 | 17 | 4.400112 | 0.1972952 | 2.520331 | 0 | 10.98148 | 0
2018-05-06 22:45 | 222800.1 | 6840.0013 | 3 | 17 | 4.400044 | 0.1880369 | 2.52676 | 0 | 11.00977 | 0
2018-05-06 22:47 | 222920.1 | 6960.0001 | 3 | 17 | 4.40011 | 0.1807451 | 2.532912 | 0 | 11.03684 | 0
2018-05-06 22:49 | 223040.1 | 7080.0015 | 3 | 17 | 4.400081 | 0.1729546 | 2.538806 | 0 | 11.06278 | 0
2018-05-06 22:51 | 223160.1 | 7200.0004 | 3 | 17 | 4.400082 | 0.1657085 | 2.544453 | 0 | 11.08762 | 0
2018-05-06 22:53 | 223280.1 | 7320.0008 | 3 | 17 | 4.400127 | 0.1593056 | 2.549865 | 0 | 11.11144 | 0
2018-05-06 22:55 | 223400.1 | 7440.0014 | 3 | 17 | 4.400062 | 0.1524305 | 2.555058 | 0 | 11.13429 | 0
2018-05-06 22:57 | 223520.1 | 7560.0011 | 3 | 17 | 4.40009 | 0.146781 | 2.560045 | 0 | 11.15623 | 0
2018-05-06 22:59 | 223640.1 | 7680.0016 | 3 | 17 | 4.400102 | 0.1410131 | 2.564838 | 0 | 11.17732 | 0
2018-05-06 23:01 | 223760.1 | 7800.0013 | 3 | 17 | 4.400041 | 0.1356125 | 2.56945 | 0 | 11.19761 | 0
2018-05-06 23:03 | 223880.1 | 7920.0003 | 3 | 17 | 4.400065 | 0.1305485 | 2.573886 | 0 | 11.21713 | 0
2018-05-06 23:05 | 224000.1 | 8040.0008 | 3 | 17 | 4.400035 | 0.1259251 | 2.578164 | 0 | 11.23596 | 0
2018-05-06 23:07 | 224120.1 | 8160.0012 | 3 | 17 | 4.400118 | 0.1219931 | 2.582293 | 0 | 11.25412 | 0
2018-05-06 23:09 | 224240.1 | 8280.0002 | 3 | 17 | 4.400109 | 0.11728 | 2.586278 | 0 | 11.27166 | 0
2018-05-06 23:11 | 224360.1 | 8400.0009 | 3 | 17 | 4.400038 | 0.1126585 | 2.590117 | 0 | 11.28855 | 0
2018-05-06 23:13 | 224480.1 | 8520.0006 | 3 | 17 | 4.400136 | 0.109416 | 2.593823 | 0 | 11.30486 | 0
2018-05-06 23:15 | 224600.1 | 8640.0003 | 3 | 17 | 4.400094 | 0.10534 | 2.597395 | 0 | 11.32057 | 0
2018-05-06 23:17 | 224720.1 | 8760 | 3 | 17 | 4.400087 | 0.1018238 | 2.600834 | 0 | 11.3357 | 0
2018-05-06 23:19 | 224840.1 | 8880.0007 | 3 | 17 | 4.400029 | 0.09740925 | 2.604161 | 0 | 11.35034 | 0
2018-05-06 23:21 | 224960.1 | 9000.0005 | 3 | 17 | 4.400063 | 0.09435272 | 2.607364 | 0 | 11.36444 | 0
2018-05-06 23:23 | 225080.1 | 9120.0004 | 3 | 17 | 4.400079 | 0.09141922 | 2.610452 | 0 | 11.37802 | 0
2018-05-06 23:25 | 225200.1 | 9240.001 | 3 | 17 | 4.400109 | 0.08850574 | 2.613448 | 0 | 11.3912 | 0
2018-05-06 23:27 | 225320.1 | 9360.0015 | 3 | 17 | 4.400052 | 0.08575439 | 2.616345 | 0 | 11.40395 | 0
2018-05-06 23:29 | 225440.1 | 9480.0012 | 3 | 17 | 4.400032 | 0.0824461 | 2.619156 | 0 | 11.41632 | 0
2018-05-06 23:30 | 225480.9 | 9520.8026 | 3 | 17 | 4.400001 | 0.08149719 | 2.620088 | 0 | 11.42042 | 0
2018-05-06 23:32 | 225600.9 | 120.0006 | 4 | 17 | 4.383488 | 0 | 2.620088 | 0 | 11.42042 | 0
2018-05-06 23:34 | 225720.9 | 240.0004 | 4 | 17 | 4.381719 | 0 | 2.620088 | 0 | 11.42042 | 0
2018-05-06 23:35 | 225780.9 | 300.0014 | 4 | 17 | 4.381138 | 0 | 2.620088 | 0 | 11.42042 | 0
2018-05-06 23:37 | 225901 | 120.0015 | 5 | 17 | 3.8569 | -3.260074 | 2.620088 | 0.1086576 | 11.42042 | 0.4254997
2018-05-06 23:39 | 226021 | 240.0003 | 5 | 17 | 3.811129 | -3.260054 | 2.620088 | 0.2173166 | 11.42042 | 0.8420277
2018-05-06 23:41 | 226141 | 360.0009 | 5 | 17 | 3.766241 | -3.259994 | 2.620088 | 0.3259817 | 11.42042 | 1.253735
2018-05-06 23:43 | 226261 | 480.0015 | 5 | 17 | 3.720846 | -3.260009 | 2.620088 | 0.4346377 | 11.42042 | 1.660492
2018-05-06 23:45 | 226381 | 600.0005 | 5 | 17 | 3.676742 | -3.260071 | 2.620088 | 0.543304 | 11.42042 | 2.062416
2018-05-06 23:47 | 226501 | 720.0009 | 5 | 17 | 3.634419 | -3.259969 | 2.620088 | 0.6519642 | 11.42042 | 2.459613
2018-05-06 23:49 | 226621 | 840.0006 | 5 | 17 | 3.593259 | -3.260086 | 2.620088 | 0.760632 | 11.42042 | 2.852303
2018-05-06 23:51 | 226741 | 960.0004 | 5 | 17 | 3.554039 | -3.25998 | 2.620088 | 0.869288 | 11.42042 | 3.240572
2018-05-06 23:53 | 226861 | 1080.0009 | 5 | 17 | 3.517164 | -3.259943 | 2.620088 | 0.9779522 | 11.42042 | 3.624752
2018-05-06 23:55 | 226981 | 1200.0005 | 5 | 17 | 3.48317 | -3.260004 | 2.620088 | 1.086613 | 11.42042 | 4.005059
2018-05-06 23:57 | 227101 | 1320.0002 | 5 | 17 | 3.451369 | -3.259991 | 2.620088 | 1.195279 | 11.42042 | 4.381811
2018-05-06 23:59 | 227221 | 1440.0008 | 5 | 17 | 3.422208 | -3.260053 | 2.620088 | 1.303938 | 11.42042 | 4.755215
2018-05-07 00:01 | 227341 | 1560.0014 | 5 | 17 | 3.394567 | -3.260014 | 2.620088 | 1.412605 | 11.42042 | 5.125581
2018-05-07 00:03 | 227461 | 1680.0002 | 5 | 17 | 3.368256 | -3.260042 | 2.620088 | 1.521266 | 11.42042 | 5.492995
2018-05-07 00:05 | 227581 | 1800.0008 | 5 | 17 | 3.342899 | -3.260057 | 2.620088 | 1.629922 | 11.42042 | 5.857583
2018-05-07 00:07 | 227701 | 1920.0012 | 5 | 17 | 3.317875 | -3.260034 | 2.620088 | 1.738586 | 11.42042 | 6.219475
2018-05-07 00:09 | 227821 | 2040.0002 | 5 | 17 | 3.292274 | -3.259982 | 2.620088 | 1.847246 | 11.42042 | 6.578628
2018-05-07 00:11 | 227941 | 2160.0015 | 5 | 17 | 3.26545 | -3.26002 | 2.620088 | 1.955907 | 11.42042 | 6.93493
2018-05-07 00:13 | 228061 | 2280.0013 | 5 | 17 | 3.236358 | -3.260014 | 2.620088 | 2.064573 | 11.42042 | 7.288227
2018-05-07 00:15 | 228181 | 2400.001 | 5 | 17 | 3.20429 | -3.260069 | 2.620088 | 2.173229 | 11.42042 | 7.638176
2018-05-07 00:17 | 228301 | 2520.0009 | 5 | 17 | 3.167098 | -3.259989 | 2.620088 | 2.281891 | 11.42042 | 7.984402
2018-05-07 00:19 | 228421 | 2640.0012 | 5 | 17 | 3.124071 | -3.260029 | 2.620088 | 2.390558 | 11.42042 | 8.326297
2018-05-07 00:21 | 228541 | 2760.0019 | 5 | 17 | 3.069019 | -3.260073 | 2.620088 | 2.499211 | 11.42042 | 8.662872
2018-05-07 00:23 | 228656.7 | 2875.7247 | 5 | 17 | 2.999998 | -3.259932 | 2.620088 | 2.604003 | 11.42042 | 8.981041
2018-05-07 00:25 | 228776.8 | 120.0005 | 6 | 17 | 3.672682 | 0 | 2.620088 | 2.604014 | 11.42042 | 8.981075
2018-05-07 00:27 | 228896.8 | 240.0003 | 6 | 17 | 3.701922 | 0 | 2.620088 | 2.604014 | 11.42042 | 8.981075
2018-05-07 00:28 | 228956.8 | 300.0011 | 6 | 17 | 3.706694 | 0 | 2.620088 | 2.604014 | 11.42042 | 8.981075
2018-05-07 00:28 | 228956.8 | 0.0027 | 7 | 18 | 3.706798 | 0 | 0 | 0 | 0 | 0
2018-05-07 00:30 | 229076.9 | 120.0016 | 2 | 18 | 4.200284 | 3.261021 | 0.1274885 | 4.6e-11 | 0.5349222 | 1.71e-10
2018-05-07 00:30 | 229077.1 | 120.239 | 2 | 18 | 4.200279 | 3.259981 | 0.1277009 | 4.6e-11 | 0.5358143 | 1.71e-10
2018-05-07 00:32 | 229197.1 | 120.0007 | 3 | 18 | 4.239393 | 3.260147 | 0.2359856 | 4.6e-11 | 0.9928246 | 1.71e-10
2018-05-07 00:34 | 229317.1 | 240.0004 | 3 | 18 | 4.263169 | 3.260109 | 0.3446565 | 4.6e-11 | 1.45492 | 1.71e-10
2018-05-07 00:36 | 229437.1 | 360.001 | 3 | 18 | 4.281443 | 3.260126 | 0.453316 | 4.6e-11 | 1.919149 | 1.71e-10
2018-05-07 00:38 | 229557.1 | 480.0014 | 3 | 18 | 4.301644 | 3.260168 | 0.561984 | 4.6e-11 | 2.385479 | 1.71e-10
2018-05-07 00:40 | 229677.1 | 600.0005 | 3 | 18 | 4.325992 | 3.260149 | 0.6706458 | 4.6e-11 | 2.854175 | 1.71e-10
2018-05-07 00:42 | 229797.1 | 720.0002 | 3 | 18 | 4.354583 | 3.260105 | 0.7793083 | 4.6e-11 | 3.325769 | 1.71e-10
2018-05-07 00:44 | 229917.1 | 840.0007 | 3 | 18 | 4.386858 | 3.260031 | 0.8879803 | 4.6e-11 | 3.800715 | 1.71e-10
2018-05-07 00:46 | 230037.1 | 960.0004 | 3 | 18 | 4.400311 | 3.064671 | 0.9945416 | 4.6e-11 | 4.269328 | 1.71e-10
2018-05-07 00:48 | 230157.1 | 1080.0002 | 3 | 18 | 4.400245 | 2.792458 | 1.092053 | 4.6e-11 | 4.698405 | 1.71e-10
2018-05-07 00:50 | 230277.1 | 1200.0014 | 3 | 18 | 4.400238 | 2.554636 | 1.181072 | 4.6e-11 | 5.090111 | 1.71e-10
2018-05-07 00:52 | 230397.1 | 1320.0013 | 3 | 18 | 4.400252 | 2.34927 | 1.262692 | 4.6e-11 | 5.449256 | 1.71e-10
2018-05-07 00:54 | 230517.1 | 1440.0003 | 3 | 18 | 4.400226 | 2.179859 | 1.338094 | 4.6e-11 | 5.781044 | 1.71e-10
2018-05-07 00:56 | 230637.1 | 1560.0001 | 3 | 18 | 4.400178 | 2.03162 | 1.408233 | 4.6e-11 | 6.089672 | 1.71e-10
2018-05-07 00:58 | 230757.1 | 1680.0013 | 3 | 18 | 4.40024 | 1.903448 | 1.473784 | 4.6e-11 | 6.378108 | 1.71e-10
2018-05-07 01:00 | 230877.1 | 1800.0011 | 3 | 18 | 4.400179 | 1.79022 | 1.535321 | 4.6e-11 | 6.648886 | 1.71e-10
2018-05-07 01:02 | 230997.1 | 1920.0009 | 3 | 18 | 4.400223 | 1.689629 | 1.593282 | 4.6e-11 | 6.903928 | 1.71e-10
2018-05-07 01:04 | 231117.1 | 2040.0016 | 3 | 18 | 4.40019 | 1.596169 | 1.64802 | 4.6e-11 | 7.144786 | 1.71e-10
2018-05-07 01:06 | 231237.1 | 2160.0013 | 3 | 18 | 4.400228 | 1.508095 | 1.699742 | 4.6e-11 | 7.372372 | 1.71e-10
2018-05-07 01:08 | 231357.1 | 2280.0003 | 3 | 18 | 4.400173 | 1.427361 | 1.748636 | 4.6e-11 | 7.587516 | 1.71e-10
2018-05-07 01:10 | 231477.1 | 2400.0001 | 3 | 18 | 4.400179 | 1.354374 | 1.794993 | 4.6e-11 | 7.791494 | 1.71e-10
2018-05-07 01:12 | 231597.1 | 2520.0005 | 3 | 18 | 4.400232 | 1.285142 | 1.838979 | 4.6e-11 | 7.985042 | 1.71e-10
2018-05-07 01:14 | 231717.1 | 2640.0004 | 3 | 18 | 4.400217 | 1.219093 | 1.880703 | 4.6e-11 | 8.168636 | 1.71e-10
2018-05-07 01:16 | 231837.1 | 2760.0002 | 3 | 18 | 4.400201 | 1.156335 | 1.920274 | 4.6e-11 | 8.342753 | 1.71e-10
2018-05-07 01:18 | 231957.1 | 2880.0014 | 3 | 18 | 4.400165 | 1.095683 | 1.9578 | 4.6e-11 | 8.507877 | 1.71e-10
2018-05-07 01:20 | 232077.1 | 3000.0011 | 3 | 18 | 4.400171 | 1.038877 | 1.993374 | 4.6e-11 | 8.664407 | 1.71e-10
2018-05-07 01:22 | 232197.1 | 3120.0014 | 3 | 18 | 4.400141 | 0.9845419 | 2.027093 | 4.6e-11 | 8.812778 | 1.71e-10
2018-05-07 01:24 | 232317.1 | 3240.001 | 3 | 18 | 4.400152 | 0.9329967 | 2.059053 | 4.6e-11 | 8.953407 | 1.71e-10
2018-05-07 01:26 | 232437.1 | 3360.0006 | 3 | 18 | 4.400167 | 0.8830881 | 2.089311 | 4.6e-11 | 9.086549 | 1.71e-10
2018-05-07 01:28 | 232557.1 | 3480.0007 | 3 | 18 | 4.400082 | 0.8350916 | 2.11795 | 4.6e-11 | 9.212563 | 1.71e-10
2018-05-07 01:30 | 232677.1 | 3600.0009 | 3 | 18 | 4.400137 | 0.7904358 | 2.14505 | 4.6e-11 | 9.331805 | 1.71e-10
2018-05-07 01:32 | 232797.1 | 3720.0005 | 3 | 18 | 4.400176 | 0.7473278 | 2.170677 | 4.6e-11 | 9.444571 | 1.71e-10
2018-05-07 01:34 | 232917.1 | 3840.0006 | 3 | 18 | 4.400132 | 0.7054424 | 2.194888 | 4.6e-11 | 9.551105 | 1.71e-10
2018-05-07 01:36 | 233037.1 | 3960.0014 | 3 | 18 | 4.400194 | 0.666254 | 2.217746 | 4.6e-11 | 9.651682 | 1.71e-10
2018-05-07 01:38 | 233157.1 | 4080.0014 | 3 | 18 | 4.400161 | 0.6282387 | 2.239308 | 4.6e-11 | 9.74656 | 1.71e-10
2018-05-07 01:40 | 233277.1 | 4200.0014 | 3 | 18 | 4.400187 | 0.5935555 | 2.259659 | 4.6e-11 | 9.836107 | 1.71e-10
2018-05-07 01:42 | 233397.1 | 4320.0008 | 3 | 18 | 4.400205 | 0.5600176 | 2.278867 | 4.6e-11 | 9.920627 | 1.71e-10
2018-05-07 01:44 | 233517.1 | 4440.0006 | 3 | 18 | 4.400147 | 0.5281363 | 2.296988 | 4.6e-11 | 10.00036 | 1.71e-10
2018-05-07 01:46 | 233637.1 | 4560.0016 | 3 | 18 | 4.400153 | 0.4986095 | 2.314099 | 4.6e-11 | 10.07565 | 1.71e-10
2018-05-07 01:48 | 233757.1 | 4680.0008 | 3 | 18 | 4.40019 | 0.4712496 | 2.330245 | 4.6e-11 | 10.1467 | 1.71e-10
2018-05-07 01:50 | 233877.1 | 4800.0002 | 3 | 18 | 4.400199 | 0.4450331 | 2.345502 | 4.6e-11 | 10.21383 | 1.71e-10
2018-05-07 01:52 | 233997.1 | 4920.0007 | 3 | 18 | 4.400176 | 0.4210291 | 2.359923 | 4.6e-11 | 10.27728 | 1.71e-10
2018-05-07 01:54 | 234117.1 | 5040.0009 | 3 | 18 | 4.400098 | 0.3977213 | 2.37356 | 4.6e-11 | 10.33729 | 1.71e-10
2018-05-07 01:56 | 234237.1 | 5160.0009 | 3 | 18 | 4.400137 | 0.3759146 | 2.386456 | 4.6e-11 | 10.39403 | 1.71e-10
2018-05-07 01:58 | 234357.1 | 5280.0014 | 3 | 18 | 4.400104 | 0.3550825 | 2.398644 | 4.6e-11 | 10.44766 | 1.71e-10
2018-05-07 02:00 | 234477.1 | 5400.0014 | 3 | 18 | 4.400148 | 0.3369894 | 2.410176 | 4.6e-11 | 10.4984 | 1.71e-10
2018-05-07 02:02 | 234597.1 | 5520.0004 | 3 | 18 | 4.400097 | 0.3190546 | 2.421103 | 4.6e-11 | 10.54649 | 1.71e-10
2018-05-07 02:04 | 234717.1 | 5640.0008 | 3 | 18 | 4.400103 | 0.302886 | 2.43147 | 4.6e-11 | 10.5921 | 1.71e-10
2018-05-07 02:06 | 234837.1 | 5760.0008 | 3 | 18 | 4.400181 | 0.2878122 | 2.44131 | 4.6e-11 | 10.6354 | 1.71e-10
2018-05-07 02:08 | 234957.1 | 5880.001 | 3 | 18 | 4.400218 | 0.2737694 | 2.450653 | 4.6e-11 | 10.67651 | 1.71e-10
2018-05-07 02:10 | 235077.1 | 6000.0008 | 3 | 18 | 4.400148 | 0.2602282 | 2.459534 | 4.6e-11 | 10.71559 | 1.71e-10
2018-05-07 02:12 | 235197.1 | 6120.0011 | 3 | 18 | 4.400116 | 0.2476768 | 2.467989 | 4.6e-11 | 10.75279 | 1.71e-10
2018-05-07 02:14 | 235317.1 | 6240.0011 | 3 | 18 | 4.400101 | 0.235775 | 2.476044 | 4.6e-11 | 10.78823 | 1.71e-10
2018-05-07 02:16 | 235437.1 | 6360.0003 | 3 | 18 | 4.400053 | 0.2246637 | 2.483722 | 4.6e-11 | 10.82202 | 1.71e-10
2018-05-07 02:18 | 235557.1 | 6480.0003 | 3 | 18 | 4.400169 | 0.2152042 | 2.49105 | 4.6e-11 | 10.85426 | 1.71e-10
2018-05-07 02:20 | 235677.1 | 6600.0002 | 3 | 18 | 4.400064 | 0.204875 | 2.498046 | 4.6e-11 | 10.88504 | 1.71e-10
2018-05-07 02:22 | 235797.1 | 6720.001 | 3 | 18 | 4.400056 | 0.1955204 | 2.504735 | 4.6e-11 | 10.91447 | 1.71e-10
2018-05-07 02:24 | 235917.1 | 6840.0016 | 3 | 18 | 4.400105 | 0.1876278 | 2.511128 | 4.6e-11 | 10.9426 | 1.71e-10
2018-05-07 02:26 | 236037.1 | 6960.0014 | 3 | 18 | 4.400136 | 0.179801 | 2.517248 | 4.6e-11 | 10.96953 | 1.71e-10
2018-05-07 02:28 | 236157.1 | 7080.0014 | 3 | 18 | 4.400163 | 0.1725664 | 2.523109 | 4.6e-11 | 10.99532 | 1.71e-10
2018-05-07 02:30 | 236277.1 | 7200.0014 | 3 | 18 | 4.400098 | 0.1648951 | 2.528726 | 4.6e-11 | 11.02004 | 1.71e-10
2018-05-07 02:32 | 236397.1 | 7320.0005 | 3 | 18 | 4.40007 | 0.158247 | 2.534112 | 4.6e-11 | 11.04373 | 1.71e-10
2018-05-07 02:34 | 236517.1 | 7440.0013 | 3 | 18 | 4.400084 | 0.1520443 | 2.539285 | 4.6e-11 | 11.0665 | 1.71e-10
2018-05-07 02:36 | 236637.1 | 7560.0014 | 3 | 18 | 4.400061 | 0.1460953 | 2.544259 | 4.6e-11 | 11.08838 | 1.71e-10
2018-05-07 02:38 | 236757.1 | 7680.0014 | 3 | 18 | 4.400009 | 0.1403332 | 2.549043 | 4.6e-11 | 11.10943 | 1.71e-10
2018-05-07 02:40 | 236877.1 | 7800.0007 | 3 | 18 | 4.40009 | 0.1356144 | 2.553643 | 4.6e-11 | 11.12968 | 1.71e-10
2018-05-07 02:42 | 236997.1 | 7920.0024 | 3 | 18 | 4.400055 | 0.1301613 | 2.558067 | 4.6e-11 | 11.14914 | 1.71e-10
2018-05-07 02:44 | 237117.1 | 8040.0003 | 3 | 18 | 4.400122 | 0.1255245 | 2.562323 | 4.6e-11 | 11.16787 | 1.71e-10
2018-05-07 02:46 | 237237.1 | 8160.0004 | 3 | 18 | 4.400108 | 0.1207685 | 2.56642 | 4.6e-11 | 11.18589 | 1.71e-10
2018-05-07 02:48 | 237357.1 | 8280.0004 | 3 | 18 | 4.400177 | 0.1169367 | 2.570369 | 4.6e-11 | 11.20327 | 1.71e-10
2018-05-07 02:50 | 237477.1 | 8400.0004 | 3 | 18 | 4.400042 | 0.1118679 | 2.574178 | 4.6e-11 | 11.22003 | 1.71e-10
2018-05-07 02:52 | 237597.1 | 8520.0003 | 3 | 18 | 4.400044 | 0.1079731 | 2.577843 | 4.6e-11 | 11.23616 | 1.71e-10
2018-05-07 02:54 | 237717.1 | 8640.0009 | 3 | 18 | 4.400049 | 0.1040792 | 2.581385 | 4.6e-11 | 11.25174 | 1.71e-10
2018-05-07 02:56 | 237837.1 | 8760.0001 | 3 | 18 | 4.400084 | 0.10075 | 2.584805 | 4.6e-11 | 11.26679 | 1.71e-10
2018-05-07 02:58 | 237957.1 | 8880.0003 | 3 | 18 | 4.400125 | 0.09776974 | 2.588111 | 4.6e-11 | 11.28134 | 1.71e-10
2018-05-07 03:00 | 238077.1 | 9000.001 | 3 | 18 | 4.399971 | 0.09353638 | 2.591303 | 4.6e-11 | 11.29538 | 1.71e-10
2018-05-07 03:02 | 238197.1 | 9120.0003 | 3 | 18 | 4.400123 | 0.09181309 | 2.594396 | 4.6e-11 | 11.30899 | 1.71e-10
2018-05-07 03:04 | 238317.1 | 9240.0012 | 3 | 18 | 4.400036 | 0.0885458 | 2.597396 | 4.6e-11 | 11.32219 | 1.71e-10
2018-05-07 03:06 | 238437.1 | 9360.0005 | 3 | 18 | 4.400078 | 0.08601665 | 2.600307 | 4.6e-11 | 11.335 | 1.71e-10
2018-05-07 03:08 | 238557.1 | 9480.0002 | 3 | 18 | 4.400029 | 0.0831604 | 2.603127 | 4.6e-11 | 11.34741 | 1.71e-10
2018-05-07 03:10 | 238654.7 | 9577.5471 | 3 | 18 | 4.400095 | 0.08149052 | 2.605355 | 4.6e-11 | 11.35721 | 1.71e-10
2018-05-07 03:12 | 238774.7 | 120.0012 | 4 | 18 | 4.38368 | 0 | 2.605355 | 4.6e-11 | 11.35721 | 1.71e-10
2018-05-07 03:14 | 238894.7 | 240.0001 | 4 | 18 | 4.38191 | 0 | 2.605355 | 4.6e-11 | 11.35721 | 1.71e-10
2018-05-07 03:15 | 238954.7 | 300.0017 | 4 | 18 | 4.381338 | 0 | 2.605355 | 4.6e-11 | 11.35721 | 1.71e-10
2018-05-07 03:17 | 239074.8 | 120.0006 | 5 | 18 | 3.858212 | -3.260082 | 2.605355 | 0.1086559 | 11.35721 | 0.4256224
2018-05-07 03:19 | 239194.8 | 240.0003 | 5 | 18 | 3.81192 | -3.260064 | 2.605355 | 0.2173234 | 11.35721 | 0.8422703
2018-05-07 03:21 | 239314.8 | 360.0003 | 5 | 18 | 3.766928 | -3.260074 | 2.605355 | 0.325981 | 11.35721 | 1.254038
2018-05-07 03:23 | 239434.8 | 480.0012 | 5 | 18 | 3.721812 | -3.260066 | 2.605355 | 0.434649 | 11.35721 | 1.66092
2018-05-07 03:25 | 239554.8 | 600.0004 | 5 | 18 | 3.677767 | -3.26002 | 2.605355 | 0.5433164 | 11.35721 | 2.062954
2018-05-07 03:27 | 239674.8 | 720.0003 | 5 | 18 | 3.635319 | -3.260033 | 2.605355 | 0.6519763 | 11.35721 | 2.460251
2018-05-07 03:29 | 239794.8 | 840.0005 | 5 | 18 | 3.594246 | -3.260051 | 2.605355 | 0.7606349 | 11.35721 | 2.853017
2018-05-07 03:31 | 239914.8 | 960.0016 | 5 | 18 | 3.554772 | -3.260042 | 2.605355 | 0.8693015 | 11.35721 | 3.241435
2018-05-07 03:33 | 240034.8 | 1080.0003 | 5 | 18 | 3.518083 | -3.260044 | 2.605355 | 0.9779699 | 11.35721 | 3.625707
2018-05-07 03:35 | 240154.8 | 1200 | 5 | 18 | 3.484429 | -3.260057 | 2.605355 | 1.086624 | 11.35721 | 4.006115
2018-05-07 03:37 | 240274.8 | 1320.0012 | 5 | 18 | 3.453287 | -3.260005 | 2.605355 | 1.195294 | 11.35721 | 4.383057
2018-05-07 03:39 | 240394.8 | 1440.0014 | 5 | 18 | 3.42417 | -3.259975 | 2.605355 | 1.303956 | 11.35721 | 4.756697
2018-05-07 03:41 | 240514.8 | 1560.001 | 5 | 18 | 3.397088 | -3.260022 | 2.605355 | 1.412616 | 11.35721 | 5.127284
2018-05-07 03:43 | 240634.8 | 1680.0013 | 5 | 18 | 3.371091 | -3.260051 | 2.605355 | 1.521278 | 11.35721 | 5.494999
2018-05-07 03:45 | 240754.8 | 1800.0001 | 5 | 18 | 3.346346 | -3.260034 | 2.605355 | 1.629941 | 11.35721 | 5.859969
2018-05-07 03:47 | 240874.8 | 1920.0006 | 5 | 18 | 3.321448 | -3.259992 | 2.605355 | 1.738607 | 11.35721 | 6.222247
2018-05-07 03:49 | 240994.8 | 2040.0003 | 5 | 18 | 3.296149 | -3.260051 | 2.605355 | 1.847268 | 11.35721 | 6.581789
2018-05-07 03:51 | 241114.8 | 2160.0014 | 5 | 18 | 3.269701 | -3.260007 | 2.605355 | 1.955932 | 11.35721 | 6.938541
2018-05-07 03:53 | 241234.8 | 2280.001 | 5 | 18 | 3.240301 | -3.260004 | 2.605355 | 2.064589 | 11.35721 | 7.292249
2018-05-07 03:55 | 241354.8 | 2400.0016 | 5 | 18 | 3.207378 | -3.260057 | 2.605355 | 2.173253 | 11.35721 | 7.6426
2018-05-07 03:57 | 241474.8 | 2520.0014 | 5 | 18 | 3.170404 | -3.260037 | 2.605355 | 2.281912 | 11.35721 | 7.989134
2018-05-07 03:59 | 241594.8 | 2640.0011 | 5 | 18 | 3.126851 | -3.260024 | 2.605355 | 2.390579 | 11.35721 | 8.331366
2018-05-07 04:01 | 241714.8 | 2760.001 | 5 | 18 | 3.071879 | -3.260042 | 2.605355 | 2.499241 | 11.35721 | 8.668269
2018-05-07 04:03 | 241833.8 | 2879.022 | 5 | 18 | 2.999999 | -3.260062 | 2.605355 | 2.607012 | 11.35721 | 8.995637
2018-05-07 04:05 | 241953.9 | 120.0015 | 6 | 18 | 3.671881 | 0 | 2.605355 | 2.607012 | 11.35721 | 8.995637
2018-05-07 04:07 | 242073.9 | 240.0012 | 6 | 18 | 3.701408 | 0 | 2.605355 | 2.607012 | 11.35721 | 8.995637
2018-05-07 04:08 | 242133.9 | 300.002 | 6 | 18 | 3.706261 | 0 | 2.605355 | 2.607012 | 11.35721 | 8.995637
2018-05-07 04:08 | 242133.9 | 0.0027 | 7 | 19 | 3.706473 | 0 | 0 | 0 | 0 | 0
2018-05-07 04:10 | 242253.2 | 119.2492 | 2 | 19 | 4.200333 | 3.259972 | 0.1265955 | 0 | 0.5311882 | 0
2018-05-07 04:12 | 242373.2 | 120.0011 | 3 | 19 | 4.239392 | 3.260153 | 0.2348709 | 0 | 0.9881655 | 0
2018-05-07 04:14 | 242493.2 | 240.0003 | 3 | 19 | 4.263387 | 3.260077 | 0.3435362 | 0 | 1.450244 | 0
2018-05-07 04:16 | 242613.2 | 360.0006 | 3 | 19 | 4.281249 | 3.260071 | 0.4521976 | 0 | 1.914485 | 0
2018-05-07 04:18 | 242733.2 | 480.0014 | 3 | 19 | 4.301341 | 3.260057 | 0.560865 | 0 | 2.380776 | 0
2018-05-07 04:20 | 242853.2 | 600.0001 | 3 | 19 | 4.325135 | 3.260065 | 0.6695275 | 0 | 2.84943 | 0
2018-05-07 04:22 | 242973.2 | 720.0004 | 3 | 19 | 4.35363 | 3.260134 | 0.778192 | 0 | 3.320932 | 0
2018-05-07 04:24 | 243093.2 | 840.0009 | 3 | 19 | 4.385603 | 3.260149 | 0.8868564 | 0 | 3.79573 | 0
2018-05-07 04:26 | 243213.2 | 960.0002 | 3 | 19 | 4.400253 | 3.078442 | 0.9937173 | 0 | 4.265603 | 0
2018-05-07 04:28 | 243333.2 | 1080.0012 | 3 | 19 | 4.40029 | 2.802725 | 1.091639 | 0 | 4.696486 | 0
2018-05-07 04:30 | 243453.2 | 1200.0005 | 3 | 19 | 4.400221 | 2.559929 | 1.180908 | 0 | 5.08929 | 0
2018-05-07 04:32 | 243573.2 | 1320.0007 | 3 | 19 | 4.400259 | 2.35112 | 1.262691 | 0 | 5.449156 | 0
2018-05-07 04:34 | 243693.2 | 1440.0002 | 3 | 19 | 4.400257 | 2.173952 | 1.33802 | 0 | 5.780622 | 0
2018-05-07 04:36 | 243813.2 | 1560.0009 | 3 | 19 | 4.400247 | 2.024118 | 1.407889 | 0 | 6.08806 | 0
2018-05-07 04:38 | 243933.2 | 1680.0007 | 3 | 19 | 4.400238 | 1.894119 | 1.473124 | 0 | 6.375111 | 0
2018-05-07 04:40 | 244053.2 | 1800.0007 | 3 | 19 | 4.400208 | 1.781029 | 1.534338 | 0 | 6.644463 | 0
2018-05-07 04:42 | 244173.2 | 1920.0008 | 3 | 19 | 4.400202 | 1.678262 | 1.591968 | 0 | 6.898047 | 0
2018-05-07 04:44 | 244293.2 | 2040.0017 | 3 | 19 | 4.400172 | 1.587077 | 1.646375 | 0 | 7.137447 | 0
2018-05-07 04:46 | 244413.2 | 2160.0011 | 3 | 19 | 4.4002 | 1.503263 | 1.697874 | 0 | 7.364056 | 0
2018-05-07 04:48 | 244533.2 | 2280.0026 | 3 | 19 | 4.400232 | 1.42351 | 1.746627 | 0 | 7.578578 | 0
2018-05-07 04:50 | 244653.2 | 2400.0027 | 3 | 19 | 4.400179 | 1.349514 | 1.792815 | 0 | 7.781814 | 0
2018-05-07 04:52 | 244773.2 | 2520.0012 | 3 | 19 | 4.400177 | 1.281221 | 1.836654 | 0 | 7.974711 | 0
2018-05-07 04:54 | 244893.2 | 2640.0014 | 3 | 19 | 4.400214 | 1.218205 | 1.878297 | 0 | 8.157948 | 0
2018-05-07 04:56 | 245013.2 | 2760.0011 | 3 | 19 | 4.400197 | 1.157363 | 1.917863 | 0 | 8.332047 | 0
2018-05-07 04:58 | 245133.2 | 2880.0002 | 3 | 19 | 4.400189 | 1.098125 | 1.955446 | 0 | 8.49742 | 0
2018-05-07 05:00 | 245253.2 | 3000.0002 | 3 | 19 | 4.400143 | 1.040578 | 1.991083 | 0 | 8.65423 | 0
2018-05-07 05:02 | 245373.2 | 3120.0001 | 3 | 19 | 4.400187 | 0.9865112 | 2.024856 | 0 | 8.802836 | 0
2018-05-07 05:04 | 245493.2 | 3240.0014 | 3 | 19 | 4.400126 | 0.9347181 | 2.056869 | 0 | 8.9437 | 0
2018-05-07 05:06 | 245613.2 | 3360.0005 | 3 | 19 | 4.400146 | 0.8849802 | 2.087196 | 0 | 9.077144 | 0
2018-05-07 05:08 | 245733.2 | 3480.0012 | 3 | 19 | 4.400135 | 0.8371563 | 2.115891 | 0 | 9.203404 | 0
2018-05-07 05:10 | 245853.2 | 3600.0001 | 3 | 19 | 4.400186 | 0.7922716 | 2.143051 | 0 | 9.322912 | 0
2018-05-07 05:12 | 245973.2 | 3720.0011 | 3 | 19 | 4.400126 | 0.7491159 | 2.168741 | 0 | 9.435951 | 0
2018-05-07 05:14 | 246093.2 | 3840.0007 | 3 | 19 | 4.400197 | 0.7078333 | 2.193026 | 0 | 9.54281 | 0
2018-05-07 05:16 | 246213.2 | 3960.0005 | 3 | 19 | 4.400163 | 0.6683054 | 2.215956 | 0 | 9.643709 | 0
2018-05-07 05:18 | 246333.2 | 4080.0022 | 3 | 19 | 4.400174 | 0.6314268 | 2.237614 | 0 | 9.739008 | 0
2018-05-07 05:20 | 246453.2 | 4200.0004 | 3 | 19 | 4.400141 | 0.5955009 | 2.258057 | 0 | 9.82896 | 0
2018-05-07 05:22 | 246573.2 | 4320.0002 | 3 | 19 | 4.400212 | 0.5624981 | 2.277352 | 0 | 9.913859 | 0
2018-05-07 05:24 | 246693.2 | 4440.002 | 3 | 19 | 4.400106 | 0.5311537 | 2.295571 | 0 | 9.994026 | 0
2018-05-07 05:26 | 246813.2 | 4560.0002 | 3 | 19 | 4.400166 | 0.5020285 | 2.312786 | 0 | 10.06978 | 0
2018-05-07 05:28 | 246933.2 | 4680.0009 | 3 | 19 | 4.400124 | 0.4737892 | 2.329044 | 0 | 10.14131 | 0
2018-05-07 05:30 | 247053.2 | 4800.0017 | 3 | 19 | 4.400131 | 0.4479637 | 2.344411 | 0 | 10.20893 | 0
2018-05-07 05:32 | 247173.2 | 4920.0008 | 3 | 19 | 4.400115 | 0.4231911 | 2.358933 | 0 | 10.27283 | 0
2018-05-07 05:34 | 247293.2 | 5040.0015 | 3 | 19 | 4.400137 | 0.4005518 | 2.372657 | 0 | 10.33321 | 0
2018-05-07 05:36 | 247413.2 | 5160.0006 | 3 | 19 | 4.400105 | 0.3790731 | 2.385652 | 0 | 10.3904 | 0
2018-05-07 05:38 | 247533.2 | 5280.0014 | 3 | 19 | 4.400123 | 0.3592987 | 2.397957 | 0 | 10.44454 | 0
2018-05-07 05:40 | 247653.2 | 5400.0005 | 3 | 19 | 4.40008 | 0.3399334 | 2.409611 | 0 | 10.49582 | 0
2018-05-07 05:42 | 247773.2 | 5520.0004 | 3 | 19 | 4.400124 | 0.3230219 | 2.42066 | 0 | 10.54444 | 0
2018-05-07 05:44 | 247893.2 | 5640.0002 | 3 | 19 | 4.400148 | 0.3066206 | 2.431152 | 0 | 10.5906 | 0
2018-05-07 05:46 | 248013.2 | 5760.0002 | 3 | 19 | 4.400137 | 0.2910614 | 2.44111 | 0 | 10.63442 | 0
2018-05-07 05:48 | 248133.2 | 5880.0001 | 3 | 19 | 4.400145 | 0.2766914 | 2.450567 | 0 | 10.67603 | 0
2018-05-07 05:50 | 248253.2 | 6000.0011 | 3 | 19 | 4.400157 | 0.2634649 | 2.459559 | 0 | 10.7156 | 0
2018-05-07 05:52 | 248373.2 | 6120.0001 | 3 | 19 | 4.400146 | 0.2508497 | 2.468117 | 0 | 10.75325 | 0
2018-05-07 05:54 | 248493.2 | 6240.0014 | 3 | 19 | 4.400128 | 0.2386742 | 2.47627 | 0 | 10.78913 | 0
2018-05-07 05:56 | 248613.2 | 6360.0013 | 3 | 19 | 4.400126 | 0.227809 | 2.484038 | 0 | 10.82331 | 0
2018-05-07 05:58 | 248733.2 | 6480.0005 | 3 | 19 | 4.400131 | 0.2171278 | 2.491453 | 0 | 10.85594 | 0
2018-05-07 06:00 | 248853.2 | 6600.0004 | 3 | 19 | 4.400111 | 0.207407 | 2.498523 | 0 | 10.88704 | 0
2018-05-07 06:02 | 248973.2 | 6720.0011 | 3 | 19 | 4.400133 | 0.1980095 | 2.505276 | 0 | 10.91676 | 0
2018-05-07 06:04 | 249093.2 | 6840.0002 | 3 | 19 | 4.400105 | 0.1894464 | 2.511729 | 0 | 10.94515 | 0
2018-05-07 06:06 | 249213.2 | 6960.001 | 3 | 19 | 4.40007 | 0.181159 | 2.517912 | 0 | 10.97235 | 0
2018-05-07 06:08 | 249333.2 | 7080 | 3 | 19 | 4.400086 | 0.1737022 | 2.523826 | 0 | 10.99838 | 0
2018-05-07 06:10 | 249453.2 | 7200.0015 | 3 | 19 | 4.400126 | 0.1668596 | 2.529497 | 0 | 11.02333 | 0
2018-05-07 06:12 | 249573.2 | 7320.0007 | 3 | 19 | 4.400089 | 0.1600132 | 2.534936 | 0 | 11.04727 | 0
2018-05-07 06:14 | 249693.2 | 7440.0013 | 3 | 19 | 4.400122 | 0.1535978 | 2.540163 | 0 | 11.07026 | 0
2018-05-07 06:16 | 249813.2 | 7560.0004 | 3 | 19 | 4.400084 | 0.1474285 | 2.545177 | 0 | 11.09232 | 0
2018-05-07 06:18 | 249933.2 | 7680.0003 | 3 | 19 | 4.400064 | 0.1417065 | 2.549994 | 0 | 11.11352 | 0
2018-05-07 06:20 | 250053.2 | 7800.0002 | 3 | 19 | 4.400073 | 0.136261 | 2.554629 | 0 | 11.13391 | 0
2018-05-07 06:22 | 250173.2 | 7920.0009 | 3 | 19 | 4.400064 | 0.1312485 | 2.559091 | 0 | 11.15355 | 0
2018-05-07 06:24 | 250293.2 | 8040.0001 | 3 | 19 | 4.400134 | 0.1270399 | 2.563391 | 0 | 11.17247 | 0
2018-05-07 06:26 | 250413.2 | 8160.0008 | 3 | 19 | 4.400087 | 0.1219997 | 2.567532 | 0 | 11.19069 | 0
2018-05-07 06:28 | 250533.2 | 8280.0001 | 3 | 19 | 4.400106 | 0.1179953 | 2.571529 | 0 | 11.20828 | 0
2018-05-07 06:30 | 250653.2 | 8400.0009 | 3 | 19 | 4.400056 | 0.1133852 | 2.575381 | 0 | 11.22523 | 0
2018-05-07 06:32 | 250773.2 | 8520.0008 | 3 | 19 | 4.4001 | 0.1097345 | 2.579101 | 0 | 11.24159 | 0
2018-05-07 06:34 | 250893.2 | 8640.0009 | 3 | 19 | 4.400126 | 0.1061077 | 2.582694 | 0 | 11.2574 | 0
2018-05-07 06:36 | 251013.2 | 8760.0009 | 3 | 19 | 4.400095 | 0.1021519 | 2.586156 | 0 | 11.27263 | 0
2018-05-07 06:38 | 251133.2 | 8880.0016 | 3 | 19 | 4.40004 | 0.09856796 | 2.589499 | 0 | 11.28734 | 0
2018-05-07 06:40 | 251253.2 | 9000.0001 | 3 | 19 | 4.400084 | 0.09535599 | 2.592733 | 0 | 11.30157 | 0
2018-05-07 06:42 | 251373.2 | 9120.0015 | 3 | 19 | 4.39997 | 0.09142876 | 2.595858 | 0 | 11.31533 | 0
2018-05-07 06:44 | 251493.2 | 9240.0014 | 3 | 19 | 4.400035 | 0.08925247 | 2.598877 | 0 | 11.32861 | 0
2018-05-07 06:46 | 251613.2 | 9360.0007 | 3 | 19 | 4.400027 | 0.08634663 | 2.601812 | 0 | 11.34152 | 0
2018-05-07 06:48 | 251733.2 | 9480.0014 | 3 | 19 | 4.400055 | 0.08350849 | 2.60465 | 0 | 11.35401 | 0
2018-05-07 06:49 | 251834.4 | 9581.1843 | 3 | 19 | 4.400085 | 0.08149719 | 2.606971 | 0 | 11.36422 | 0
2018-05-07 06:51 | 251954.4 | 120.0012 | 4 | 19 | 4.383604 | 0 | 2.606972 | 0 | 11.36423 | 0
2018-05-07 06:53 | 252074.4 | 240.0008 | 4 | 19 | 4.381842 | 0 | 2.606972 | 0 | 11.36423 | 0
2018-05-07 06:54 | 252134.4 | 300.0038 | 4 | 19 | 4.381251 | 0 | 2.606972 | 0 | 11.36423 | 0
2018-05-07 06:56 | 252254.5 | 120.001 | 5 | 19 | 3.858149 | -3.260042 | 2.606972 | 0.1086591 | 11.36423 | 0.4256252
2018-05-07 06:58 | 252374.5 | 240.0003 | 5 | 19 | 3.812062 | -3.260074 | 2.606972 | 0.2173207 | 11.36423 | 0.8422596
2018-05-07 07:00 | 252494.5 | 360.001 | 5 | 19 | 3.766971 | -3.260074 | 2.606972 | 0.325983 | 11.36423 | 1.254051
2018-05-07 07:02 | 252614.5 | 480.0001 | 5 | 19 | 3.721498 | -3.260039 | 2.606972 | 0.4346377 | 11.36423 | 1.660876
2018-05-07 07:04 | 252734.5 | 600.0003 | 5 | 19 | 3.677546 | -3.259997 | 2.606972 | 0.5433001 | 11.36423 | 2.062865
2018-05-07 07:06 | 252854.5 | 720.0002 | 5 | 19 | 3.635088 | -3.260026 | 2.606972 | 0.6519616 | 11.36423 | 2.460153
2018-05-07 07:08 | 252974.5 | 840.0013 | 5 | 19 | 3.593872 | -3.259987 | 2.606972 | 0.7606376 | 11.36423 | 2.852944
2018-05-07 07:10 | 253094.5 | 960.001 | 5 | 19 | 3.554811 | -3.259953 | 2.606972 | 0.8692993 | 11.36423 | 3.241322
2018-05-07 07:12 | 253214.5 | 1080.0004 | 5 | 19 | 3.51882 | -3.260069 | 2.606972 | 0.9779549 | 11.36423 | 3.625592
2018-05-07 07:14 | 253334.5 | 1200.0008 | 5 | 19 | 3.484694 | -3.26004 | 2.606972 | 1.086612 | 11.36423 | 4.006053
2018-05-07 07:16 | 253454.5 | 1320.0004 | 5 | 19 | 3.452948 | -3.259997 | 2.606972 | 1.195281 | 11.36423 | 4.382989
2018-05-07 07:18 | 253574.5 | 1440 | 5 | 19 | 3.42297 | -3.25995 | 2.606972 | 1.303943 | 11.36423 | 4.75655
2018-05-07 07:20 | 253694.5 | 1560.0014 | 5 | 19 | 3.394918 | -3.260029 | 2.606972 | 1.412606 | 11.36423 | 5.126958
2018-05-07 07:22 | 253814.5 | 1680.0001 | 5 | 19 | 3.368956 | -3.260007 | 2.606972 | 1.521263 | 11.36423 | 5.494409
2018-05-07 07:24 | 253934.5 | 1800.0014 | 5 | 19 | 3.343652 | -3.260046 | 2.606972 | 1.629925 | 11.36423 | 5.859111
2018-05-07 07:26 | 254054.5 | 1920.0015 | 5 | 19 | 3.318847 | -3.260034 | 2.606972 | 1.738587 | 11.36423 | 6.22109
2018-05-07 07:28 | 254174.5 | 2040.0009 | 5 | 19 | 3.293364 | -3.26004 | 2.606972 | 1.847255 | 11.36423 | 6.580374
2018-05-07 07:30 | 254294.5 | 2160.0004 | 5 | 19 | 3.266664 | -3.260047 | 2.606972 | 1.955914 | 11.36423 | 6.936812
2018-05-07 07:32 | 254414.5 | 2280.0013 | 5 | 19 | 3.237597 | -3.260005 | 2.606972 | 2.06458 | 11.36423 | 7.290245
2018-05-07 07:34 | 254534.5 | 2400.0008 | 5 | 19 | 3.204566 | -3.260077 | 2.606972 | 2.173237 | 11.36423 | 7.640253
2018-05-07 07:36 | 254654.5 | 2520.0009 | 5 | 19 | 3.166917 | -3.260039 | 2.606972 | 2.281898 | 11.36423 | 7.986463
2018-05-07 07:38 | 254774.5 | 2640.0002 | 5 | 19 | 3.122912 | -3.260034 | 2.606972 | 2.390565 | 11.36423 | 8.328294
2018-05-07 07:40 | 254894.5 | 2760.0003 | 5 | 19 | 3.067484 | -3.260079 | 2.606972 | 2.499224 | 11.36423 | 8.66475
2018-05-07 07:42 | 255007.7 | 2873.1322 | 5 | 19 | 2.999999 | -3.260034 | 2.606972 | 2.601668 | 11.36423 | 8.975688
2018-05-07 07:44 | 255127.7 | 120.0015 | 6 | 19 | 3.672507 | 0 | 2.606972 | 2.601675 | 11.36423 | 8.97571
2018-05-07 07:46 | 255247.7 | 240.0001 | 6 | 19 | 3.701984 | 0 | 2.606972 | 2.601675 | 11.36423 | 8.97571
2018-05-07 07:47 | 255307.7 | 300.0024 | 6 | 19 | 3.706786 | 0 | 2.606972 | 2.601675 | 11.36423 | 8.97571
2018-05-07 07:47 | 255307.7 | 0.0027 | 7 | 20 | 3.7067 | 0 | 0 | 0 | 0 | 0
2018-05-07 07:49 | 255424.6344 | 116.8587 | 2 | 20 | 4.200285 | 3.259979 | 0.1241209 | 0 | 0.5208122 | 0
2018-05-07 07:51 | 255544.7 | 120.0006 | 3 | 20 | 4.239655 | 3.260153 | 0.2323983 | 0 | 0.9778088 | 0
2018-05-07 07:53 | 255664.7 | 240.0003 | 3 | 20 | 4.264448 | 3.260139 | 0.3410675 | 0 | 1.439993 | 0
2018-05-07 07:55 | 255784.7 | 360.0015 | 3 | 20 | 4.282812 | 3.260117 | 0.4497235 | 0 | 1.904358 | 0
2018-05-07 07:57 | 255904.7 | 480.0007 | 3 | 20 | 4.302695 | 3.260063 | 0.5583974 | 0 | 2.370834 | 0
2018-05-07 07:59 | 256024.7 | 600.0004 | 3 | 20 | 4.326847 | 3.260136 | 0.6670573 | 0 | 2.839632 | 0
2018-05-07 08:01 | 256144.7 | 720.0015 | 3 | 20 | 4.354895 | 3.260092 | 0.7757305 | 0 | 3.311338 | 0
2018-05-07 08:03 | 256264.7 | 840.0014 | 3 | 20 | 4.386978 | 3.260109 | 0.884392 | 0 | 3.786252 | 0
2018-05-07 08:05 | 256384.7 | 960.0011 | 3 | 20 | 4.400224 | 3.066063 | 0.9909583 | 0 | 4.25489 | 0
2018-05-07 08:07 | 256504.7 | 1080.0001 | 3 | 20 | 4.400246 | 2.793667 | 1.088511 | 0 | 4.684147 | 0
2018-05-07 08:09 | 256624.7 | 1200.0005 | 3 | 20 | 4.400246 | 2.555143 | 1.177532 | 0 | 5.075863 | 0
2018-05-07 08:11 | 256744.7 | 1320.0002 | 3 | 20 | 4.400267 | 2.351822 | 1.259226 | 0 | 5.435335 | 0
2018-05-07 08:13 | 256864.7 | 1440.0016 | 3 | 20 | 4.400286 | 2.175634 | 1.334613 | 0 | 5.767055 | 0
2018-05-07 08:15 | 256984.7 | 1560.0008 | 3 | 20 | 4.400184 | 2.023808 | 1.404526 | 0 | 6.074687 | 0
2018-05-07 08:17 | 257104.7 | 1680.0002 | 3 | 20 | 4.400186 | 1.894405 | 1.469769 | 0 | 6.361774 | 0
2018-05-07 08:19 | 257224.7 | 1800.0013 | 3 | 20 | 4.400188 | 1.781308 | 1.530986 | 0 | 6.63114 | 0
2018-05-07 08:21 | 257344.7 | 1920.0006 | 3 | 20 | 4.400232 | 1.680472 | 1.58865 | 0 | 6.884876 | 0
2018-05-07 08:23 | 257464.7 | 2040.0002 | 3 | 20 | 4.40021 | 1.587175 | 1.643074 | 0 | 7.124351 | 0
2018-05-07 08:25 | 257584.7 | 2160.0011 | 3 | 20 | 4.400207 | 1.503255 | 1.694543 | 0 | 7.350825 | 0
2018-05-07 08:27 | 257704.7 | 2280.0003 | 3 | 20 | 4.400166 | 1.425194 | 1.743343 | 0 | 7.565552 | 0
2018-05-07 08:29 | 257824.7 | 2400.0014 | 3 | 20 | 4.400226 | 1.352723 | 1.789628 | 0 | 7.769217 | 0
2018-05-07 08:31 | 257944.7 | 2520.0005 | 3 | 20 | 4.400229 | 1.283321 | 1.833536 | 0 | 7.962422 | 0
2018-05-07 08:33 | 258064.7 | 2640.0012 | 3 | 20 | 4.400249 | 1.217753 | 1.8752 | 0 | 8.145751 | 0
2018-05-07 08:35 | 258184.7 | 2760.0012 | 3 | 20 | 4.400197 | 1.155405 | 1.914726 | 0 | 8.31967 | 0
2018-05-07 08:37 | 258304.7 | 2880.0002 | 3 | 20 | 4.4002 | 1.096874 | 1.952243 | 0 | 8.484751 | 0
2018-05-07 08:39 | 258424.7 | 3000.0003 | 3 | 20 | 4.400214 | 1.040345 | 1.987851 | 0 | 8.641435 | 0
2018-05-07 08:41 | 258544.7 | 3120.0002 | 3 | 20 | 4.40017 | 0.9846268 | 2.021585 | 0 | 8.78987 | 0
2018-05-07 08:43 | 258664.7 | 3240.0002 | 3 | 20 | 4.400208 | 0.9332867 | 2.053539 | 0 | 8.930474 | 0
2018-05-07 08:45 | 258784.7 | 3360.0027 | 3 | 20 | 4.400211 | 0.8843594 | 2.08382 | 0 | 9.063716 | 0
2018-05-07 08:47 | 258904.7 | 3480.0009 | 3 | 20 | 4.400091 | 0.8355103 | 2.112476 | 0 | 9.189806 | 0
2018-05-07 08:49 | 259024.7 | 3600.0001 | 3 | 20 | 4.400199 | 0.7915258 | 2.139586 | 0 | 9.309094 | 0
2018-05-07 08:51 | 259144.7 | 3720.0001 | 3 | 20 | 4.400193 | 0.7487011 | 2.165242 | 0 | 9.421984 | 0
2018-05-07 08:53 | 259264.7 | 3840.0007 | 3 | 20 | 4.400166 | 0.7075405 | 2.1895 | 0 | 9.528723 | 0
2018-05-07 08:55 | 259384.7 | 3960.0001 | 3 | 20 | 4.40013 | 0.6677027 | 2.212427 | 0 | 9.629607 | 0
2018-05-07 08:57 | 259504.7 | 4080.0003 | 3 | 20 | 4.400179 | 0.6307001 | 2.234066 | 0 | 9.724822 | 0
2018-05-07 08:59 | 259624.7 | 4200.0013 | 3 | 20 | 4.40021 | 0.5951815 | 2.254477 | 0 | 9.814631 | 0
2018-05-07 09:01 | 259744.7 | 4320.0004 | 3 | 20 | 4.400149 | 0.5609741 | 2.273731 | 0 | 9.899353 | 0
2018-05-07 09:03 | 259864.7 | 4440.0013 | 3 | 20 | 4.40005 | 0.528697 | 2.2919 | 0 | 9.979302 | 0
2018-05-07 09:05 | 259984.7 | 4560.0014 | 3 | 20 | 4.400115 | 0.4988775 | 2.309041 | 0 | 10.05472 | 0
2018-05-07 09:07 | 260104.7 | 4680.0013 | 3 | 20 | 4.400177 | 0.4718266 | 2.325217 | 0 | 10.1259 | 0
2018-05-07 09:09 | 260224.7 | 4800.0002 | 3 | 20 | 4.400159 | 0.4461479 | 2.340502 | 0 | 10.19316 | 0
2018-05-07 09:11 | 260344.7 | 4920.0002 | 3 | 20 | 4.400094 | 0.4220924 | 2.35497 | 0 | 10.25682 | 0
2018-05-07 09:13 | 260464.7 | 5040.0002 | 3 | 20 | 4.400132 | 0.3998394 | 2.36867 | 0 | 10.3171 | 0
2018-05-07 09:15 | 260584.7 | 5160.0008 | 3 | 20 | 4.400172 | 0.3787107 | 2.381637 | 0 | 10.37416 | 0
2018-05-07 09:17 | 260704.7 | 5280.0001 | 3 | 20 | 4.400152 | 0.359292 | 2.393928 | 0 | 10.42824 | 0
2018-05-07 09:19 | 260824.7 | 5400.001 | 3 | 20 | 4.400086 | 0.3402433 | 2.405588 | 0 | 10.47955 | 0
2018-05-07 09:21 | 260944.7 | 5520.0014 | 3 | 20 | 4.400139 | 0.3232613 | 2.416647 | 0 | 10.5282 | 0
2018-05-07 09:23 | 261064.7 | 5640.0009 | 3 | 20 | 4.400127 | 0.3068953 | 2.427141 | 0 | 10.57438 | 0
2018-05-07 09:25 | 261184.7 | 5760.0005 | 3 | 20 | 4.400053 | 0.2910223 | 2.437107 | 0 | 10.61823 | 0
2018-05-07 09:27 | 261304.7 | 5880.0009 | 3 | 20 | 4.400092 | 0.2766762 | 2.446584 | 0 | 10.65993 | 0
2018-05-07 09:29 | 261424.7 | 6000.0006 | 3 | 20 | 4.400128 | 0.2634563 | 2.455593 | 0 | 10.69957 | 0
2018-05-07 09:31 | 261544.7 | 6120.0009 | 3 | 20 | 4.400081 | 0.2505131 | 2.464155 | 0 | 10.73725 | 0
2018-05-07 09:33 | 261664.7 | 6240.0002 | 3 | 20 | 4.400114 | 0.238657 | 2.472308 | 0 | 10.77312 | 0
2018-05-07 09:35 | 261784.7 | 6360.0012 | 3 | 20 | 4.400056 | 0.2271261 | 2.480076 | 0 | 10.8073 | 0
2018-05-07 09:37 | 261904.7 | 6480.0014 | 3 | 20 | 4.40002 | 0.2163315 | 2.487483 | 0 | 10.83989 | 0
2018-05-07 09:39 | 262024.7 | 6600.0004 | 3 | 20 | 4.400063 | 0.2070789 | 2.494552 | 0 | 10.871 | 0
2018-05-07 09:41 | 262144.7 | 6720.0015 | 3 | 20 | 4.400131 | 0.1984425 | 2.501306 | 0 | 10.90072 | 0
2018-05-07 09:43 | 262264.7 | 6840.0001 | 3 | 20 | 4.400084 | 0.1891222 | 2.507761 | 0 | 10.92912 | 0
2018-05-07 09:45 | 262384.7 | 6960.0011 | 3 | 20 | 4.400121 | 0.1811638 | 2.513934 | 0 | 10.95628 | 0
2018-05-07 09:47 | 262504.7 | 7080.0006 | 3 | 20 | 4.40011 | 0.1736917 | 2.519844 | 0 | 10.98228 | 0
2018-05-07 09:49 | 262624.7 | 7200.0003 | 3 | 20 | 4.400115 | 0.1664972 | 2.525503 | 0 | 11.00718 | 0
2018-05-07 09:51 | 262744.7 | 7320.0008 | 3 | 20 | 4.400109 | 0.1596766 | 2.530937 | 0 | 11.03109 | 0
2018-05-07 09:53 | 262864.7 | 7440.0005 | 3 | 20 | 4.400095 | 0.1531973 | 2.536148 | 0 | 11.05402 | 0
2018-05-07 09:55 | 262984.7 | 7560.0011 | 3 | 20 | 4.400105 | 0.1470718 | 2.541147 | 0 | 11.07602 | 0
2018-05-07 09:57 | 263104.7 | 7680.0008 | 3 | 20 | 4.400106 | 0.1413698 | 2.545947 | 0 | 11.09714 | 0
2018-05-07 09:59 | 263224.7 | 7800.0005 | 3 | 20 | 4.400123 | 0.1359577 | 2.550565 | 0 | 11.11746 | 0
2018-05-07 10:01 | 263344.7 | 7920.0004 | 3 | 20 | 4.400092 | 0.1305017 | 2.554999 | 0 | 11.13697 | 0
2018-05-07 10:03 | 263464.7 | 8040.0006 | 3 | 20 | 4.400076 | 0.125555 | 2.55927 | 0 | 11.15576 | 0
2018-05-07 10:05 | 263584.7 | 8160.0012 | 3 | 20 | 4.400062 | 0.1208687 | 2.563383 | 0 | 11.17386 | 0
2018-05-07 10:07 | 263704.7 | 8280.0001 | 3 | 20 | 4.400113 | 0.1169367 | 2.567344 | 0 | 11.19129 | 0
2018-05-07 10:09 | 263824.7 | 8400.0015 | 3 | 20 | 4.400137 | 0.1126118 | 2.57116 | 0 | 11.20808 | 0
2018-05-07 10:11 | 263944.7 | 8520.0004 | 3 | 20 | 4.400062 | 0.1083059 | 2.574838 | 0 | 11.22426 | 0
2018-05-07 10:13 | 264064.7 | 8640.0002 | 3 | 20 | 4.400104 | 0.1046572 | 2.578386 | 0 | 11.23988 | 0
2018-05-07 10:15 | 264184.7 | 8760.0015 | 3 | 20 | 4.400049 | 0.1007071 | 2.581802 | 0 | 11.2549 | 0
2018-05-07 10:17 | 264304.7 | 8880.0012 | 3 | 20 | 4.400043 | 0.09710312 | 2.585104 | 0 | 11.26943 | 0
2018-05-07 10:19 | 264424.7 | 9000.0009 | 3 | 20 | 4.400054 | 0.09396172 | 2.588298 | 0 | 11.28349 | 0
2018-05-07 10:21 | 264544.7 | 9120.0015 | 3 | 20 | 4.400086 | 0.09131908 | 2.591381 | 0 | 11.29705 | 0
2018-05-07 10:23 | 264664.7 | 9240.0005 | 3 | 20 | 4.400099 | 0.08857536 | 2.594371 | 0 | 11.31021 | 0
2018-05-07 10:25 | 264784.7 | 9360.0009 | 3 | 20 | 4.400013 | 0.08531857 | 2.597269 | 0 | 11.32296 | 0
2018-05-07 10:27 | 264904.7 | 9480.0014 | 3 | 20 | 4.400117 | 0.08316994 | 2.600072 | 0 | 11.33529 | 0
2018-05-07 10:28 | 264956.2 | 9531.5366 | 3 | 20 | 4.400054 | 0.0814991 | 2.601249 | 0 | 11.34047 | 0
2018-05-07 10:30 | 265076.2 | 119.9999 | 4 | 20 | 4.38352 | 0 | 2.601249 | 0 | 11.34047 | 0
2018-05-07 10:32 | 265196.2 | 240.0011 | 4 | 20 | 4.381686 | 0 | 2.601249 | 0 | 11.34047 | 0
2018-05-07 10:33 | 265256.3 | 300.0044 | 4 | 20 | 4.381117 | 0 | 2.601249 | 0 | 11.34047 | 0
2018-05-07 10:35 | 265376.3 | 120.0014 | 5 | 20 | 3.857641 | -3.260054 | 2.601249 | 0.1086639 | 11.34047 | 0.4255702
2018-05-07 10:37 | 265496.3 | 240.0003 | 5 | 20 | 3.811486 | -3.260012 | 2.601249 | 0.2173248 | 11.34047 | 0.8421511
2018-05-07 10:39 | 265616.3 | 360.0009 | 5 | 20 | 3.765802 | -3.260057 | 2.601249 | 0.3259825 | 11.34047 | 1.253822
2018-05-07 10:41 | 265736.3 | 480.0005 | 5 | 20 | 3.720984 | -3.260071 | 2.601249 | 0.4346432 | 11.34047 | 1.660578
2018-05-07 10:43 | 265856.3 | 600.0003 | 5 | 20 | 3.676967 | -3.26 | 2.601249 | 0.5433118 | 11.34047 | 2.062527
2018-05-07 10:45 | 265976.3 | 720.0009 | 5 | 20 | 3.634016 | -3.259985 | 2.601249 | 0.6519731 | 11.34047 | 2.459708
2018-05-07 10:47 | 266096.3 | 840.0006 | 5 | 20 | 3.593045 | -3.260015 | 2.601249 | 0.7606238 | 11.34047 | 2.852316
2018-05-07 10:49 | 266216.3 | 960.0012 | 5 | 20 | 3.553488 | -3.259957 | 2.601249 | 0.8692952 | 11.34047 | 3.2406
2018-05-07 10:51 | 266336.3 | 1080.001 | 5 | 20 | 3.516841 | -3.260031 | 2.601249 | 0.9779638 | 11.34047 | 3.624737
2018-05-07 10:53 | 266456.3 | 1200.0033 | 5 | 20 | 3.482857 | -3.260033 | 2.601249 | 1.086627 | 11.34047 | 4.005016
2018-05-07 10:55 | 266576.3 | 1320.0003 | 5 | 20 | 3.451614 | -3.260015 | 2.601249 | 1.195276 | 11.34047 | 4.381711
2018-05-07 10:57 | 266696.3 | 1440.0016 | 5 | 20 | 3.421878 | -3.26004 | 2.601249 | 1.303949 | 11.34047 | 4.755172
2018-05-07 10:59 | 266816.3 | 1560.0013 | 5 | 20 | 3.394151 | -3.260002 | 2.601249 | 1.412605 | 11.34047 | 5.125466
2018-05-07 11:01 | 266936.3 | 1680.0003 | 5 | 20 | 3.367637 | -3.260049 | 2.601249 | 1.521268 | 11.34047 | 5.492832
2018-05-07 11:03 | 267056.3 | 1800 | 5 | 20 | 3.342177 | -3.260014 | 2.601249 | 1.629925 | 11.34047 | 5.857368
2018-05-07 11:05 | 267176.3 | 1920.0014 | 5 | 20 | 3.31708 | -3.260018 | 2.601249 | 1.73859 | 11.34047 | 6.219185
2018-05-07 11:07 | 267296.3 | 2040.0012 | 5 | 20 | 3.291865 | -3.26 | 2.601249 | 1.847247 | 11.34047 | 6.578249
2018-05-07 11:09 | 267416.3 | 2160.001 | 5 | 20 | 3.265708 | -3.260108 | 2.601249 | 1.955913 | 11.34047 | 6.934564
2018-05-07 11:11 | 267536.3 | 2280.0008 | 5 | 20 | 3.236965 | -3.260014 | 2.601249 | 2.064579 | 11.34047 | 7.287908
2018-05-07 11:13 | 267656.3 | 2400.0006 | 5 | 20 | 3.203631 | -3.260034 | 2.601249 | 2.173236 | 11.34047 | 7.637866
2018-05-07 11:15 | 267776.3 | 2520.0012 | 5 | 20 | 3.165228 | -3.25994 | 2.601249 | 2.281896 | 11.34047 | 7.983927
2018-05-07 11:17 | 267896.3 | 2640 | 5 | 20 | 3.121408 | -3.260014 | 2.601249 | 2.390553 | 11.34047 | 8.325557
2018-05-07 11:19 | 268016.3 | 2760.0012 | 5 | 20 | 3.065497 | -3.260033 | 2.601249 | 2.49922 | 11.34047 | 8.661854
2018-05-07 11:21 | 268125 | 2868.667 | 5 | 20 | 2.999998 | -3.260062 | 2.601249 | 2.597613 | 11.34047 | 8.960418
2018-05-07 11:23 | 268245 | 120.0005 | 6 | 20 | 3.672816 | 0 | 2.601249 | 2.597613 | 11.34047 | 8.960418
2018-05-07 11:25 | 268365 | 240 | 6 | 20 | 3.702259 | 0 | 2.601249 | 2.597613 | 11.34047 | 8.960418
2018-05-07 11:26 | 268425 | 300.0017 | 6 | 20 | 3.707082 | 0 | 2.601249 | 2.597613 | 11.34047 | 8.960418
2018-05-07 11:26 | 268425 | 0.0027 | 7 | 21 | 3.707026 | 0 | 0 | 0 | 0 | 0
2018-05-07 11:28 | 268541.2 | 116.1012 | 2 | 21 | 4.200285 | 3.259989 | 0.1233365 | 7.9e-11 | 0.5175189 | 2.91e-10
2018-05-07 11:30 | 268661.2 | 120 | 3 | 21 | 4.239804 | 3.260078 | 0.2316268 | 7.9e-11 | 0.9745793 | 2.91e-10
2018-05-07 11:32 | 268781.2 | 240.0006 | 3 | 21 | 4.263903 | 3.260033 | 0.3402846 | 7.9e-11 | 1.43669 | 2.91e-10
2018-05-07 11:34 | 268901.2 | 360.0021 | 3 | 21 | 4.282415 | 3.260092 | 0.4489527 | 7.9e-11 | 1.901055 | 2.91e-10
2018-05-07 11:36 | 269021.2 | 480.0001 | 3 | 21 | 4.302401 | 3.259974 | 0.5576164 | 7.9e-11 | 2.367452 | 2.91e-10
2018-05-07 11:38 | 269141.2 | 600.0015 | 3 | 21 | 4.326414 | 3.260078 | 0.6662741 | 7.9e-11 | 2.836205 | 2.91e-10
2018-05-07 11:40 | 269261.2 | 720.0013 | 3 | 21 | 4.354893 | 3.260078 | 0.7749436 | 7.9e-11 | 3.307878 | 2.91e-10
2018-05-07 11:42 | 269381.2 | 840.0011 | 3 | 21 | 4.386955 | 3.260059 | 0.8836 | 7.9e-11 | 3.782776 | 2.91e-10
2018-05-07 11:44 | 269501.2 | 960.0015 | 3 | 21 | 4.400297 | 3.065752 | 0.9901787 | 7.9e-11 | 4.251467 | 2.91e-10
2018-05-07 11:46 | 269621.2 | 1080.0005 | 3 | 21 | 4.400267 | 2.791111 | 1.08768 | 7.9e-11 | 4.680498 | 2.91e-10
2018-05-07 11:48 | 269741.2 | 1200.0008 | 3 | 21 | 4.40027 | 2.550327 | 1.176576 | 7.9e-11 | 5.071664 | 2.91e-10
2018-05-07 11:50 | 269861.2 | 1320.0015 | 3 | 21 | 4.400244 | 2.343966 | 1.25806 | 7.9e-11 | 5.43021 | 2.91e-10
2018-05-07 11:52 | 269981.2 | 1440.0012 | 3 | 21 | 4.400248 | 2.171131 | 1.333235 | 7.9e-11 | 5.761 | 2.91e-10
2018-05-07 11:54 | 270101.2 | 1560.001 | 3 | 21 | 4.40022 | 2.02297 | 1.403075 | 7.9e-11 | 6.068311 | 2.91e-10
2018-05-07 11:56 | 270221.2 | 1680.0008 | 3 | 21 | 4.400224 | 1.891947 | 1.468267 | 7.9e-11 | 6.355172 | 2.91e-10
2018-05-07 11:58 | 270341.2 | 1800.0012 | 3 | 21 | 4.400228 | 1.777967 | 1.529397 | 7.9e-11 | 6.624156 | 2.91e-10
2018-05-07 12:00 | 270461.2 | 1920.001 | 3 | 21 | 4.400235 | 1.67802 | 1.586958 | 7.9e-11 | 6.877437 | 2.91e-10
2018-05-07 12:02 | 270581.2 | 2040.0017 | 3 | 21 | 4.400229 | 1.589645 | 1.64138 | 7.9e-11 | 7.116904 | 2.91e-10
2018-05-07 12:04 | 270701.2 | 2160.0006 | 3 | 21 | 4.400203 | 1.506241 | 1.692957 | 7.9e-11 | 7.343851 | 2.91e-10
2018-05-07 12:06 | 270821.2 | 2280.0004 | 3 | 21 | 4.400228 | 1.429034 | 1.741865 | 7.9e-11 | 7.559059 | 2.91e-10
2018-05-07 12:08 | 270941.2 | 2400.0015 | 3 | 21 | 4.400146 | 1.355672 | 1.78826 | 7.9e-11 | 7.763204 | 2.91e-10
2018-05-07 12:10 | 271061.2 | 2520.0003 | 3 | 21 | 4.40014 | 1.286257 | 1.832296 | 7.9e-11 | 7.956973 | 2.91e-10
2018-05-07 12:12 | 271181.2 | 2640.0016 | 3 | 21 | 4.400219 | 1.2212 | 1.874084 | 7.9e-11 | 8.140844 | 2.91e-10
2018-05-07 12:14 | 271301.2 | 2760.0008 | 3 | 21 | 4.400197 | 1.158475 | 1.91373 | 7.9e-11 | 8.315294 | 2.91e-10
2018-05-07 12:16 | 271421.2 | 2880.0007 | 3 | 21 | 4.400182 | 1.09813 | 1.951333 | 7.9e-11 | 8.480758 | 2.91e-10
2018-05-07 12:18 | 271541.2 | 3000.0006 | 3 | 21 | 4.400188 | 1.041619 | 1.986983 | 7.9e-11 | 8.637623 | 2.91e-10
2018-05-07 12:20 | 271661.2 | 3120.0006 | 3 | 21 | 4.400272 | 0.9867659 | 2.02077 | 7.9e-11 | 8.786292 | 2.91e-10
2018-05-07 12:22 | 271781.2 | 3240.0014 | 3 | 21 | 4.400126 | 0.9322128 | 2.05274 | 7.9e-11 | 8.926966 | 2.91e-10
2018-05-07 12:24 | 271901.2 | 3360.0012 | 3 | 21 | 4.400183 | 0.8821888 | 2.082978 | 7.9e-11 | 9.060015 | 2.91e-10
2018-05-07 12:26 | 272021.2 | 3480.0004 | 3 | 21 | 4.400153 | 0.8342276 | 2.111577 | 7.9e-11 | 9.185857 | 2.91e-10
2018-05-07 12:28 | 272141.2 | 3600.0011 | 3 | 21 | 4.400168 | 0.7882223 | 2.13862 | 7.9e-11 | 9.304852 | 2.91e-10
2018-05-07 12:30 | 272261.2 | 3720.0011 | 3 | 21 | 4.400182 | 0.744771 | 2.164173 | 7.9e-11 | 9.417289 | 2.91e-10
2018-05-07 12:32 | 272381.2 | 3840.0017 | 3 | 21 | 4.400134 | 0.7032547 | 2.188299 | 7.9e-11 | 9.523449 | 2.91e-10
2018-05-07 12:34 | 272501.2 | 3960.001 | 3 | 21 | 4.400179 | 0.6643353 | 2.211086 | 7.9e-11 | 9.623713 | 2.91e-10
2018-05-07 12:36 | 272621.2 | 4080.0003 | 3 | 21 | 4.400177 | 0.62745 | 2.232598 | 7.9e-11 | 9.718371 | 2.91e-10
2018-05-07 12:38 | 272741.2 | 4200.0009 | 3 | 21 | 4.400184 | 0.5922461 | 2.252913 | 7.9e-11 | 9.807757 | 2.91e-10
2018-05-07 12:40 | 272861.2 | 4320.0009 | 3 | 21 | 4.400137 | 0.5582495 | 2.272081 | 7.9e-11 | 9.8921 | 2.91e-10
2018-05-07 12:42 | 272981.2 | 4440.0013 | 3 | 21 | 4.400068 | 0.5265484 | 2.290168 | 7.9e-11 | 9.971686 | 2.91e-10
2018-05-07 12:44 | 273101.2 | 4560.0009 | 3 | 21 | 4.400136 | 0.4971838 | 2.307235 | 7.9e-11 | 10.04679 | 2.91e-10
2018-05-07 12:46 | 273221.2 | 4680.0003 | 3 | 21 | 4.400157 | 0.4701605 | 2.323347 | 7.9e-11 | 10.11768 | 2.91e-10
2018-05-07 12:48 | 273341.2 | 4800.0007 | 3 | 21 | 4.400145 | 0.4439278 | 2.338579 | 7.9e-11 | 10.1847 | 2.91e-10
2018-05-07 12:50 | 273461.2 | 4920.0015 | 3 | 21 | 4.40016 | 0.4202671 | 2.352977 | 7.9e-11 | 10.24806 | 2.91e-10
2018-05-07 12:52 | 273581.2 | 5040.0018 | 3 | 21 | 4.40015 | 0.3972588 | 2.366596 | 7.9e-11 | 10.30798 | 2.91e-10
2018-05-07 12:54 | 273701.2 | 5160.0001 | 3 | 21 | 4.400163 | 0.3756971 | 2.379473 | 7.9e-11 | 10.36464 | 2.91e-10
2018-05-07 12:56 | 273821.2 | 5280.001 | 3 | 21 | 4.400168 | 0.3556519 | 2.391653 | 7.9e-11 | 10.41823 | 2.91e-10
2018-05-07 12:58 | 273941.2 | 5400.0001 | 3 | 21 | 4.400026 | 0.3363047 | 2.403187 | 7.9e-11 | 10.46899 | 2.91e-10
2018-05-07 13:00 | 274061.2 | 5520.0008 | 3 | 21 | 4.400145 | 0.3200808 | 2.414133 | 7.9e-11 | 10.51715 | 2.91e-10
2018-05-07 13:02 | 274181.2 | 5640.0014 | 3 | 21 | 4.400131 | 0.3032093 | 2.424516 | 7.9e-11 | 10.56284 | 2.91e-10
2018-05-07 13:04 | 274301.2 | 5760.0004 | 3 | 21 | 4.400112 | 0.2879601 | 2.434369 | 7.9e-11 | 10.60619 | 2.91e-10
2018-05-07 13:06 | 274421.2 | 5880.001 | 3 | 21 | 4.400121 | 0.2741394 | 2.443742 | 7.9e-11 | 10.64743 | 2.91e-10
2018-05-07 13:08 | 274541.2 | 6000.001 | 3 | 21 | 4.400073 | 0.2601242 | 2.452649 | 7.9e-11 | 10.68662 | 2.91e-10
2018-05-07 13:10 | 274661.2 | 6120.0007 | 3 | 21 | 4.400067 | 0.2475977 | 2.461123 | 7.9e-11 | 10.72391 | 2.91e-10
2018-05-07 13:12 | 274781.2 | 6240.0007 | 3 | 21 | 4.400109 | 0.2365437 | 2.469195 | 7.9e-11 | 10.75943 | 2.91e-10
2018-05-07 13:14 | 274901.2 | 6360.0004 | 3 | 21 | 4.400174 | 0.2261457 | 2.476898 | 7.9e-11 | 10.79332 | 2.91e-10
2018-05-07 13:16 | 275021.2 | 6480.0005 | 3 | 21 | 4.400186 | 0.2159824 | 2.484247 | 7.9e-11 | 10.82566 | 2.91e-10
2018-05-07 13:18 | 275141.2 | 6600.0005 | 3 | 21 | 4.400163 | 0.2058983 | 2.491264 | 7.9e-11 | 10.85654 | 2.91e-10
2018-05-07 13:20 | 275261.2 | 6720.0012 | 3 | 21 | 4.400128 | 0.1968699 | 2.497968 | 7.9e-11 | 10.88604 | 2.91e-10
2018-05-07 13:22 | 275381.2 | 6840.0006 | 3 | 21 | 4.400116 | 0.1883678 | 2.50438 | 7.9e-11 | 10.91425 | 2.91e-10
2018-05-07 13:24 | 275501.2 | 6960.0001 | 3 | 21 | 4.400069 | 0.1801405 | 2.51052 | 7.9e-11 | 10.94127 | 2.91e-10
2018-05-07 13:26 | 275621.2 | 7080.0003 | 3 | 21 | 4.400106 | 0.1729479 | 2.516409 | 7.9e-11 | 10.96718 | 2.91e-10
2018-05-07 13:28 | 275741.2 | 7200.0001 | 3 | 21 | 4.400138 | 0.1660509 | 2.522052 | 7.9e-11 | 10.99201 | 2.91e-10
2018-05-07 13:30 | 275861.2 | 7320.0006 | 3 | 21 | 4.400128 | 0.1593103 | 2.527466 | 7.9e-11 | 11.01583 | 2.91e-10
2018-05-07 13:32 | 275981.2 | 7440.0004 | 3 | 21 | 4.400075 | 0.1524153 | 2.532658 | 7.9e-11 | 11.03868 | 2.91e-10
2018-05-07 13:34 | 276101.2 | 7560.0001 | 3 | 21 | 4.400104 | 0.1467619 | 2.537643 | 7.9e-11 | 11.06061 | 2.91e-10
2018-05-07 13:36 | 276221.2 | 7680.0013 | 3 | 21 | 4.400122 | 0.1409845 | 2.542436 | 7.9e-11 | 11.0817 | 2.91e-10
2018-05-07 13:38 | 276341.2 | 7800.0015 | 3 | 21 | 4.400073 | 0.1355457 | 2.547039 | 7.9e-11 | 11.10195 | 2.91e-10
2018-05-07 13:40 | 276461.2 | 7920.0009 | 3 | 21 | 4.400082 | 0.1303692 | 2.55147 | 7.9e-11 | 11.12145 | 2.91e-10
2018-05-07 13:42 | 276581.2 | 8040.0006 | 3 | 21 | 4.400123 | 0.1258726 | 2.555737 | 7.9e-11 | 11.14022 | 2.91e-10
2018-05-07 13:44 | 276701.2 | 8160.0007 | 3 | 21 | 4.400022 | 0.1204205 | 2.559848 | 7.9e-11 | 11.15831 | 2.91e-10
2018-05-07 13:46 | 276821.2 | 8280.0007 | 3 | 21 | 4.400071 | 0.1164646 | 2.563802 | 7.9e-11 | 11.17571 | 2.91e-10
2018-05-07 13:48 | 276941.2 | 8400.0014 | 3 | 21 | 4.400079 | 0.112627 | 2.567615 | 7.9e-11 | 11.19249 | 2.91e-10
2018-05-07 13:50 | 277061.2 | 8520.0016 | 3 | 21 | 4.400075 | 0.1086359 | 2.571291 | 7.9e-11 | 11.20866 | 2.91e-10
2018-05-07 13:52 | 277181.2 | 8640.0007 | 3 | 21 | 4.400056 | 0.104557 | 2.574845 | 7.9e-11 | 11.2243 | 2.91e-10
2018-05-07 13:54 | 277301.2 | 8760.0014 | 3 | 21 | 4.400064 | 0.1010866 | 2.578281 | 7.9e-11 | 11.23942 | 2.91e-10
2018-05-07 13:56 | 277421.2 | 8880.0009 | 3 | 21 | 4.400023 | 0.09743404 | 2.581594 | 7.9e-11 | 11.254 | 2.91e-10
2018-05-07 13:58 | 277541.2 | 9000.0005 | 3 | 21 | 4.400128 | 0.09490871 | 2.584791 | 7.9e-11 | 11.26806 | 2.91e-10
2018-05-07 14:00 | 277661.2 | 9120.0003 | 3 | 21 | 4.399982 | 0.09064198 | 2.587882 | 7.9e-11 | 11.28166 | 2.91e-10
2018-05-07 14:02 | 277781.2 | 9240.0009 | 3 | 21 | 4.400052 | 0.08846474 | 2.590875 | 7.9e-11 | 11.29483 | 2.91e-10
2018-05-07 14:04 | 277901.2 | 9360.0015 | 3 | 21 | 4.399971 | 0.08489323 | 2.59378 | 7.9e-11 | 11.30762 | 2.91e-10
2018-05-07 14:06 | 278021.2 | 9480.0011 | 3 | 21 | 4.400068 | 0.08277321 | 2.596588 | 7.9e-11 | 11.31997 | 2.91e-10
2018-05-07 14:07 | 278091.7 | 9550.5029 | 3 | 21 | 4.4001 | 0.0814867 | 2.598197 | 7.9e-11 | 11.32705 | 2.91e-10
2018-05-07 14:09 | 278211.8 | 120.0014 | 4 | 21 | 4.383561 | 0 | 2.598197 | 7.9e-11 | 11.32705 | 2.91e-10
2018-05-07 14:11 | 278331.8 | 240.0003 | 4 | 21 | 4.38177 | 0 | 2.598197 | 7.9e-11 | 11.32705 | 2.91e-10
2018-05-07 14:12 | 278391.8 | 300.0021 | 4 | 21 | 4.381184 | 0 | 2.598197 | 7.9e-11 | 11.32705 | 2.91e-10
2018-05-07 14:14 | 278511.9 | 120 | 5 | 21 | 3.858276 | -3.26002 | 2.598197 | 0.1086569 | 11.32705 | 0.4256095
2018-05-07 14:16 | 278631.9 | 240.0012 | 5 | 21 | 3.812465 | -3.260066 | 2.598197 | 0.2173245 | 11.32705 | 0.8422992
2018-05-07 14:18 | 278751.9 | 360.0002 | 5 | 21 | 3.767447 | -3.260011 | 2.598197 | 0.325986 | 11.32705 | 1.254132
2018-05-07 14:20 | 278871.9 | 480.0008 | 5 | 21 | 3.72191 | -3.26008 | 2.598197 | 0.4346533 | 11.32705 | 1.661049
2018-05-07 14:22 | 278991.9 | 600.0013 | 5 | 21 | 3.677788 | -3.260102 | 2.598197 | 0.5433072 | 11.32705 | 2.06304
2018-05-07 14:24 | 279111.9 | 720.0011 | 5 | 21 | 3.635132 | -3.260039 | 2.598197 | 0.6519734 | 11.32705 | 2.460362
2018-05-07 14:26 | 279231.9 | 840.0008 | 5 | 21 | 3.593714 | -3.260042 | 2.598197 | 0.760634 | 11.32705 | 2.853098
2018-05-07 14:28 | 279351.9 | 960.0013 | 5 | 21 | 3.554502 | -3.259997 | 2.598197 | 0.8692892 | 11.32705 | 3.241411
2018-05-07 14:30 | 279471.9 | 1080.0011 | 5 | 21 | 3.517649 | -3.260015 | 2.598197 | 0.9779556 | 11.32705 | 3.625643
2018-05-07 14:32 | 279591.9 | 1200 | 5 | 21 | 3.483505 | -3.26002 | 2.598197 | 1.086617 | 11.32705 | 4.005993
2018-05-07 14:34 | 279711.9 | 1320.0005 | 5 | 21 | 3.451664 | -3.260049 | 2.598197 | 1.195283 | 11.32705 | 4.382772
2018-05-07 14:36 | 279831.9 | 1440.0013 | 5 | 21 | 3.422208 | -3.260024 | 2.598197 | 1.30394 | 11.32705 | 4.756196
2018-05-07 14:38 | 279951.9 | 1560.0001 | 5 | 21 | 3.394172 | -3.260037 | 2.598197 | 1.412609 | 11.32705 | 5.126556
2018-05-07 14:40 | 280071.9 | 1680.0009 | 5 | 21 | 3.367928 | -3.260091 | 2.598197 | 1.521266 | 11.32705 | 5.493917
2018-05-07 14:42 | 280191.9 | 1800.0001 | 5 | 21 | 3.342975 | -3.260029 | 2.598197 | 1.629934 | 11.32705 | 5.858559
2018-05-07 14:44 | 280311.9 | 1920.0001 | 5 | 21 | 3.319387 | -3.260077 | 2.598197 | 1.738592 | 11.32705 | 6.220442
2018-05-07 14:46 | 280431.9 | 2040.0015 | 5 | 21 | 3.296165 | -3.260076 | 2.598197 | 1.847258 | 11.32705 | 6.579981
2018-05-07 14:48 | 280551.9 | 2160.0001 | 5 | 21 | 3.268112 | -3.260031 | 2.598197 | 1.95592 | 11.32705 | 6.936643
2018-05-07 14:50 | 280671.9 | 2280.0006 | 5 | 21 | 3.238272 | -3.260031 | 2.598197 | 2.064583 | 11.32705 | 7.290174
2018-05-07 14:52 | 280791.9 | 2400.0004 | 5 | 21 | 3.204694 | -3.260056 | 2.598197 | 2.17324 | 11.32705 | 7.640249
2018-05-07 14:54 | 280911.9 | 2520.001 | 5 | 21 | 3.166224 | -3.260004 | 2.598197 | 2.281904 | 11.32705 | 7.986448
2018-05-07 14:56 | 281031.9 | 2640.0015 | 5 | 21 | 3.121824 | -3.259991 | 2.598197 | 2.390564 | 11.32705 | 8.32813
2018-05-07 14:58 | 281151.9 | 2760.0012 | 5 | 21 | 3.06640625 | -3.260007 | 2.598197 | 2.499221 | 11.32705 | 8.664439
2018-05-07 15:00 | 281262.9 | 2871.0231 | 5 | 21 | 2.999997 | -3.259991 | 2.598197 | 2.599752 | 11.32705 | 8.969534
2018-05-07 15:02 | 281382.9 | 120.0004 | 6 | 21 | 3.672334 | 0 | 2.598197 | 2.599752 | 11.32705 | 8.969534
2018-05-07 15:04 | 281502.9 | 240.0009 | 6 | 21 | 3.701894 | 0 | 2.598197 | 2.599752 | 11.32705 | 8.969534
2018-05-07 15:05 | 281563 | 300.0027 | 6 | 21 | 3.706716 | 0 | 2.598197 | 2.599752 | 11.32705 | 8.969534
2018-05-07 15:05 | 281562.9 | 0.0027 | 7 | 22 | 3.706879 | 0 | 0 | 0 | 0 | 0
2018-05-07 15:07 | 281681 | 117.9685 | 2 | 22 | 4.200303 | 3.259985 | 0.1252924 | 0 | 0.5257179 | 0
2018-05-07 15:09 | 281801 | 120.0006 | 3 | 22 | 4.239638 | 3.260147 | 0.2335708 | 0 | 0.9827122 | 0
2018-05-07 15:11 | 281921 | 240.0003 | 3 | 22 | 4.263542 | 3.260155 | 0.3422409 | 0 | 1.444843 | 0
2018-05-07 15:13 | 282041 | 360.0009 | 3 | 22 | 4.281738 | 3.260084 | 0.4509084 | 0 | 1.909142 | 0
2018-05-07 15:15 | 282161 | 480.0014 | 3 | 22 | 4.301937 | 3.260082 | 0.5595723 | 0 | 2.37548 | 0
2018-05-07 15:17 | 282281 | 600.0001 | 3 | 22 | 4.326236 | 3.260073 | 0.6682308 | 0 | 2.844208 | 0
2018-05-07 15:19 | 282401 | 720.0014 | 3 | 22 | 4.354613 | 3.260067 | 0.7769041 | 0 | 3.315862 | 0
2018-05-07 15:21 | 282521 | 840.0003 | 3 | 22 | 4.386803 | 3.260027 | 0.8855618 | 0 | 3.790745 | 0
2018-05-07 15:23 | 282641 | 960.0008 | 3 | 22 | 4.400282 | 3.068293 | 0.9921581 | 0 | 4.259509 | 0
2018-05-07 15:25 | 282761 | 1080.0003 | 3 | 22 | 4.400228 | 2.792774 | 1.089748 | 0 | 4.688931 | 0
2018-05-07 15:27 | 282881 | 1200.0006 | 3 | 22 | 4.400252 | 2.55304 | 1.178741 | 0 | 5.08052 | 0
2018-05-07 15:29 | 283001 | 1320.0002 | 3 | 22 | 4.400235 | 2.349844 | 1.260353 | 0 | 5.439636 | 0
2018-05-07 15:31 | 283121 | 1440.0006 | 3 | 22 | 4.400257 | 2.175215 | 1.335687 | 0 | 5.771123 | 0
2018-05-07 15:33 | 283241 | 1560.0003 | 3 | 22 | 4.400242 | 2.026756 | 1.405662 | 0 | 6.079029 | 0
2018-05-07 15:35 | 283361 | 1680.0004 | 3 | 22 | 4.400214 | 1.896713 | 1.471014 | 0 | 6.366591 | 0
2018-05-07 15:37 | 283481 | 1800.0002 | 3 | 22 | 4.400258 | 1.781295 | 1.532278 | 0 | 6.636165 | 0
2018-05-07 15:39 | 283601 | 1920.0007 | 3 | 22 | 4.40016 | 1.676865 | 1.589893 | 0 | 6.889685 | 0
2018-05-07 15:41 | 283721 | 2040.0005 | 3 | 22 | 4.400151 | 1.583602 | 1.64423 | 0 | 7.128778 | 0
2018-05-07 15:43 | 283841 | 2160.0003 | 3 | 22 | 4.4002 | 1.499534 | 1.695587 | 0 | 7.354756 | 0
2018-05-07 15:45 | 283961 | 2280.0008 | 3 | 22 | 4.400157 | 1.421618 | 1.744258 | 0 | 7.568919 | 0
2018-05-07 15:47 | 284081 | 2400.0005 | 3 | 22 | 4.400234 | 1.349775 | 1.790422 | 0 | 7.772052 | 0
2018-05-07 15:49 | 284201 | 2520.0017 | 3 | 22 | 4.400207 | 1.282489 | 1.834274 | 0 | 7.965006 | 0
2018-05-07 15:51 | 284321 | 2640.0003 | 3 | 22 | 4.400241 | 1.217634 | 1.875935 | 0 | 8.148323 | 0
2018-05-07 15:53 | 284441 | 2760.0008 | 3 | 22 | 4.400175 | 1.154749 | 1.915462 | 0 | 8.322248 | 0
2018-05-07 15:55 | 284561 | 2880.0005 | 3 | 22 | 4.400197 | 1.094296 | 1.952946 | 0 | 8.487185 | 0
2018-05-07 15:57 | 284681 | 3000.0002 | 3 | 22 | 4.400137 | 1.037939 | 1.988479 | 0 | 8.643535 | 0
2018-05-07 15:59 | 284801 | 3120.0008 | 3 | 22 | 4.400205 | 0.9850254 | 2.022193 | 0 | 8.791885 | 0
2018-05-07 16:01 | 284921 | 3240.0014 | 3 | 22 | 4.400187 | 0.9326019 | 2.054138 | 0 | 8.932449 | 0
2018-05-07 16:03 | 285041 | 3360.0004 | 3 | 22 | 4.400131 | 1.014848 | 2.086459 | 0 | 9.074657 | 0
2018-05-07 16:05 | 285161 | 3480.0001 | 3 | 22 | 4.400212 | 0.9130507 | 2.118741 | 0 | 9.216702 | 0
2018-05-07 16:07 | 285281 | 3600.0013 | 3 | 22 | 4.400208 | 0.8164816 | 2.147556 | 0 | 9.343495 | 0
2018-05-07 16:09 | 285401 | 3720.0007 | 3 | 22 | 4.400198 | 0.7438631 | 2.173462 | 0 | 9.457488 | 0
2018-05-07 16:11 | 285521 | 3840.0016 | 3 | 22 | 4.400116 | 0.6943121 | 2.197397 | 0 | 9.562807 | 0
2018-05-07 16:13 | 285641 | 3960.0011 | 3 | 22 | 4.400237 | 0.6507053 | 2.219789 | 0 | 9.661335 | 0
2018-05-07 16:15 | 285761 | 4080.0013 | 3 | 22 | 4.400134 | 0.6116076 | 2.240802 | 0 | 9.753795 | 0
2018-05-07 16:17 | 285881 | 4200.0015 | 3 | 22 | 4.400224 | 0.5791836 | 2.260631 | 0 | 9.841045 | 0
2018-05-07 16:19 | 286001 | 4320.0007 | 3 | 22 | 4.400125 | 0.5484324 | 2.279417 | 0 | 9.923706 | 0
2018-05-07 16:21 | 286121 | 4440.0012 | 3 | 22 | 4.400115 | 0.5194149 | 2.29721 | 0 | 10.002 | 0
2018-05-07 16:23 | 286241 | 4560.0003 | 3 | 22 | 4.40017 | 0.4917135 | 2.31406 | 0 | 10.07614 | 0
2018-05-07 16:25 | 286361 | 4680.0003 | 3 | 22 | 4.400101 | 0.4638224 | 2.329987 | 0 | 10.14622 | 0
2018-05-07 16:27 | 286481 | 4800.0002 | 3 | 22 | 4.400101 | 0.4379826 | 2.345017 | 0 | 10.21236 | 0
2018-05-07 16:29 | 286601 | 4920.0008 | 3 | 22 | 4.400141 | 0.4142351 | 2.359216 | 0 | 10.27484 | 0
2018-05-07 16:31 | 286721 | 5040.0001 | 3 | 22 | 4.400147 | 0.3919821 | 2.372642 | 0 | 10.33391 | 0
2018-05-07 16:33 | 286841 | 5160.0001 | 3 | 22 | 4.400148 | 0.3703747 | 2.385344 | 0 | 10.3898 | 0
2018-05-07 16:35 | 286961 | 5280.0013 | 3 | 22 | 4.400145 | 0.3503685 | 2.397351 | 0 | 10.44263 | 0
2018-05-07 16:37 | 287081 | 5400.0009 | 3 | 22 | 4.400083 | 0.3315554 | 2.408722 | 0 | 10.49267 | 0
2018-05-07 16:39 | 287201 | 5520.0006 | 3 | 22 | 4.400115 | 0.3151493 | 2.419504 | 0 | 10.54011 | 0
2018-05-07 16:41 | 287321 | 5640.0004 | 3 | 22 | 4.400139 | 0.2991514 | 2.42974 | 0 | 10.58515 | 0
2018-05-07 16:43 | 287441 | 5760.0007 | 3 | 22 | 4.40014 | 0.2843208 | 2.439461 | 0 | 10.62792 | 0
2018-05-07 16:45 | 287561 | 5880.0002 | 3 | 22 | 4.400158 | 0.270648 | 2.448704 | 0 | 10.66859 | 0
2018-05-07 16:47 | 287681 | 6000.0009 | 3 | 22 | 4.400089 | 0.2573061 | 2.4575 | 0 | 10.7073 | 0
2018-05-07 16:49 | 287801 | 6120.0011 | 3 | 22 | 4.400166 | 0.2454948 | 2.465877 | 0 | 10.74416 | 0
2018-05-07 16:51 | 287921 | 6240.0005 | 3 | 22 | 4.400065 | 0.2333069 | 2.473858 | 0 | 10.77928 | 0
2018-05-07 16:53 | 288041 | 6360.0008 | 3 | 22 | 4.400047 | 0.2225275 | 2.481464 | 0 | 10.81274 | 0
2018-05-07 16:55 | 288161 | 6480.0014 | 3 | 22 | 4.400103 | 0.2127304 | 2.488724 | 0 | 10.84468 | 0
2018-05-07 16:57 | 288281 | 6600 | 3 | 22 | 4.400128 | 0.2034435 | 2.495654 | 0 | 10.87518 | 0
2018-05-07 16:59 | 288401 | 6720.0004 | 3 | 22 | 4.400121 | 0.1945057 | 2.50228 | 0 | 10.90433 | 0
2018-05-07 17:01 | 288521 | 6840.0001 | 3 | 22 | 4.400075 | 0.1858616 | 2.50862 | 0 | 10.93223 | 0
2018-05-07 17:03 | 288641 | 6960.0006 | 3 | 22 | 4.400136 | 0.1782465 | 2.514687 | 0 | 10.95892 | 0
2018-05-07 17:05 | 288761 | 7080 | 3 | 22 | 4.400059 | 0.1704311 | 2.520496 | 0 | 10.98449 | 0
2018-05-07 17:07 | 288881 | 7200.0006 | 3 | 22 | 4.400032 | 0.1628571 | 2.526061 | 0 | 11.00897 | 0
2018-05-07 17:09 | 289001 | 7320.0003 | 3 | 22 | 4.400024 | 0.1560326 | 2.531389 | 0 | 11.03242 | 0
2018-05-07 17:11 | 289121 | 7440.0001 | 3 | 22 | 4.400123 | 0.1506739 | 2.536505 | 0 | 11.05493 | 0
2018-05-07 17:13 | 289241 | 7560 | 3 | 22 | 4.400062 | 0.1442518 | 2.541413 | 0 | 11.07652 | 0
2018-05-07 17:15 | 289361 | 7680.0005 | 3 | 22 | 4.400005 | 0.1380663 | 2.546133 | 0 | 11.09729 | 0
2018-05-07 17:17 | 289481 | 7800.0011 | 3 | 22 | 4.400101 | 0.1338253 | 2.550665 | 0 | 11.11723 | 0
2018-05-07 17:19 | 289601 | 7920.0009 | 3 | 22 | 4.400042 | 0.1284971 | 2.555037 | 0 | 11.13647 | 0
2018-05-07 17:21 | 289721 | 8040.0016 | 3 | 22 | 4.400075 | 0.123785 | 2.559244 | 0 | 11.15498 | 0
2018-05-07 17:23 | 289841 | 8160.0012 | 3 | 22 | 4.400096 | 0.1195831 | 2.563294 | 0 | 11.1728 | 0
2018-05-07 17:25 | 289961 | 8280.001 | 3 | 22 | 4.40013 | 0.1158047 | 2.567203 | 0 | 11.19 | 0
2018-05-07 17:27 | 290081 | 8400.0025 | 3 | 22 | 4.400126 | 0.111764 | 2.570987 | 0 | 11.20665 | 0
2018-05-07 17:29 | 290201 | 8520.0013 | 3 | 22 | 4.400043 | 0.1071472 | 2.574637 | 0 | 11.22271 | 0
2018-05-07 17:31 | 290321 | 8640.0003 | 3 | 22 | 4.400097 | 0.103858 | 2.578156 | 0 | 11.2382 | 0
2018-05-07 17:33 | 290441 | 8760.0001 | 3 | 22 | 4.400081 | 0.1003466 | 2.581558 | 0 | 11.25316 | 0
2018-05-07 17:35 | 290561 | 8880.0014 | 3 | 22 | 4.400047 | 0.09668732 | 2.584841 | 0 | 11.26761 | 0
2018-05-07 17:37 | 290681 | 9000.0003 | 3 | 22 | 4.400067 | 0.09361839 | 2.588017 | 0 | 11.28158 | 0
2018-05-07 17:39 | 290801 | 9120.0008 | 3 | 22 | 4.40009 | 0.09067726 | 2.591088 | 0 | 11.2951 | 0
2018-05-07 17:41 | 290921 | 9240.0004 | 3 | 22 | 4.400063 | 0.08782387 | 2.594058 | 0 | 11.30816 | 0
2018-05-07 17:43 | 291041 | 9360.0001 | 3 | 22 | 4.400047 | 0.08500385 | 2.596937 | 0 | 11.32083 | 0
2018-05-07 17:45 | 291161 | 9480.0011 | 3 | 22 | 4.400059 | 0.08242607 | 2.599731 | 0 | 11.33313 | 0
2018-05-07 17:45 | 291202.5 | 9521.4911 | 3 | 22 | 4.400071 | 0.08149719 | 2.600677 | 0 | 11.33729 | 0
2018-05-07 17:47 | 291322.5 | 120.0001 | 4 | 22 | 4.383641 | 0 | 2.600677 | 0 | 11.33729 | 0
2018-05-07 17:49 | 291442.5 | 240.0004 | 4 | 22 | 4.381861 | 0 | 2.600677 | 0 | 11.33729 | 0
2018-05-07 17:50 | 291502.5 | 300.0004 | 4 | 22 | 4.381268 | 0 | 2.600677 | 0 | 11.33729 | 0
2018-05-07 17:52 | 291622.6 | 120.0015 | 5 | 22 | 3.861955 | -3.26002 | 2.600677 | 0.1086606 | 11.33729 | 0.4259494
2018-05-07 17:54 | 291742.6 | 240.0005 | 5 | 22 | 3.816469 | -3.260101 | 2.600677 | 0.2173155 | 11.33729 | 0.8430173
2018-05-07 17:56 | 291862.6 | 360.0002 | 5 | 22 | 3.771473 | -3.260069 | 2.600677 | 0.3259829 | 11.33729 | 1.255306
2018-05-07 17:58 | 291982.6 | 480.0007 | 5 | 22 | 3.726382 | -3.260049 | 2.600677 | 0.434643 | 11.33729 | 1.662669
2018-05-07 18:00 | 292102.6 | 600.0004 | 5 | 22 | 3.682223 | -3.260037 | 2.600677 | 0.543309 | 11.33729 | 2.065185
2018-05-07 18:02 | 292222.6 | 720.001 | 5 | 22 | 3.639442 | -3.260017 | 2.600677 | 0.6519706 | 11.33729 | 2.462965
2018-05-07 18:04 | 292342.6 | 840.0008 | 5 | 22 | 3.598206 | -3.259994 | 2.600677 | 0.7606309 | 11.33729 | 2.856178
2018-05-07 18:06 | 292462.6 | 960.0014 | 5 | 22 | 3.558993 | -3.260024 | 2.600677 | 0.8692975 | 11.33729 | 3.24504
2018-05-07 18:08 | 292582.6 | 1080.0012 | 5 | 22 | 3.521876 | -3.259955 | 2.600677 | 0.9779539 | 11.33729 | 3.629711
2018-05-07 18:10 | 292702.6 | 1200.0019 | 5 | 22 | 3.48786 | -3.259987 | 2.600677 | 1.086613 | 11.33729 | 4.010527
2018-05-07 18:12 | 292822.6 | 1320.0015 | 5 | 22 | 3.456114 | -3.259947 | 2.600677 | 1.195279 | 11.33729 | 4.387812
2018-05-07 18:14 | 292942.6 | 1440.0005 | 5 | 22 | 3.426559 | -3.260044 | 2.600677 | 1.303937 | 11.33729 | 4.761721
2018-05-07 18:16 | 293062.6 | 1560.001 | 5 | 22 | 3.398726 | -3.259972 | 2.600677 | 1.412596 | 11.33729 | 5.132525
2018-05-07 18:18 | 293182.6 | 1680.0008 | 5 | 22 | 3.372496 | -3.260054 | 2.600677 | 1.521255 | 11.33729 | 5.500388
2018-05-07 18:20 | 293302.6 | 1800.0012 | 5 | 22 | 3.346922 | -3.260011 | 2.600677 | 1.629919 | 11.33729 | 5.865463
2018-05-07 18:22 | 293422.6 | 1920.0011 | 5 | 22 | 3.322106 | -3.260007 | 2.600677 | 1.738578 | 11.33729 | 6.227791
2018-05-07 18:24 | 293542.6 | 2040.0007 | 5 | 22 | 3.296837 | -3.259953 | 2.600677 | 1.847239 | 11.33729 | 6.587404
2018-05-07 18:26 | 293662.6 | 2160.0005 | 5 | 22 | 3.270785 | -3.260005 | 2.600677 | 1.955903 | 11.33729 | 6.944254
2018-05-07 18:28 | 293782.6 | 2280.0011 | 5 | 22 | 3.241795 | -3.259985 | 2.600677 | 2.064567 | 11.33729 | 7.298126
2018-05-07 18:30 | 293902.6 | 2400.0009 | 5 | 22 | 3.208546 | -3.259964 | 2.600677 | 2.173219 | 11.33729 | 7.648581
2018-05-07 18:32 | 294022.6 | 2520.0014 | 5 | 22 | 3.170952 | -3.259975 | 2.600677 | 2.281881 | 11.33729 | 7.995234
2018-05-07 18:34 | 294142.6 | 2640.0012 | 5 | 22 | 3.127104 | -3.259991 | 2.600677 | 2.390543 | 11.33729 | 8.337475
2018-05-07 18:36 | 294262.6 | 2760.0001 | 5 | 22 | 3.072742 | -3.259957 | 2.600677 | 2.499204 | 11.33729 | 8.67445
2018-05-07 18:38 | 294381.5 | 2878.919 | 5 | 22 | 2.999998 | -3.259989 | 2.600677 | 2.606885 | 11.33729 | 9.001613
2018-05-07 18:40 | 294501.6 | 120.0008 | 6 | 22 | 3.671021 | 0 | 2.600677 | 2.606885 | 11.33729 | 9.001613
2018-05-07 18:42 | 294621.6 | 240.0004 | 6 | 22 | 3.700855 | 0 | 2.600677 | 2.606885 | 11.33729 | 9.001613
2018-05-07 18:43 | 294681.6 | 300.0022 | 6 | 22 | 3.705799 | 0 | 2.600677 | 2.606885 | 11.33729 | 9.001613
2018-05-07 18:43 | 294681.6 | 0.0027 | 7 | 23 | 3.705769 | 0 | 0 | 0 | 0 | 0
2018-05-07 18:45 | 294800.6 | 119.0054 | 2 | 23 | 4.200261 | 3.259995 | 0.1262589 | 0 | 0.5297809 | 0
2018-05-07 18:47 | 294920.7 | 120.0005 | 3 | 23 | 4.238875 | 3.26018 | 0.2345429 | 0 | 0.9867488 | 0
2018-05-07 18:49 | 295040.7 | 240.0011 | 3 | 23 | 4.263072 | 3.259819 | 0.3432122 | 0 | 1.44881 | 0
2018-05-07 18:51 | 295160.7 | 360.0001 | 3 | 23 | 4.281052 | 3.260101 | 0.4518768 | 0 | 1.91304 | 0
2018-05-07 18:53 | 295280.7 | 480.0006 | 3 | 23 | 4.300837 | 3.260099 | 0.5605413 | 0 | 2.37928 | 0
2018-05-07 18:55 | 295400.7 | 600.0004 | 3 | 23 | 4.324949 | 3.26012 | 0.669206 | 0 | 2.847898 | 0
2018-05-07 18:57 | 295520.7 | 720.0014 | 3 | 23 | 4.353302 | 3.260061 | 0.7778774 | 0 | 3.319404 | 0
2018-05-07 18:59 | 295640.7 | 840.0004 | 3 | 23 | 4.385636 | 3.260057 | 0.8865354 | 0 | 3.794161 | 0
2018-05-07 19:01 | 295760.7 | 960.0001 | 3 | 23 | 4.400264 | 3.076477 | 0.9933668 | 0 | 4.263904 | 0
2018-05-07 19:03 | 295880.7 | 1080.0015 | 3 | 23 | 4.400226 | 2.804214 | 1.091309 | 0 | 4.694873 | 0
2018-05-07 19:05 | 296000.7 | 1200.0013 | 3 | 23 | 4.400228 | 2.567207 | 1.180732 | 0 | 5.088359 | 0
2018-05-07 19:07 | 296120.7 | 1320.001 | 3 | 23 | 4.400239 | 2.360054 | 1.26274 | 0 | 5.449213 | 0
2018-05-07 19:09 | 296240.7 | 1440.0015 | 3 | 23 | 4.400201 | 2.186281 | 1.33844 | 0 | 5.782313 | 0
2018-05-07 19:11 | 296360.7 | 1560.0003 | 3 | 23 | 4.400265 | 2.037678 | 1.408783 | 0 | 6.091835 | 0
2018-05-07 19:13 | 296480.7 | 1680.001 | 3 | 23 | 4.40026 | 1.906697 | 1.474455 | 0 | 6.380807 | 0
2018-05-07 19:15 | 296600.7 | 1800.0005 | 3 | 23 | 4.400192 | 1.790192 | 1.536021 | 0 | 6.651714 | 0
2018-05-07 19:17 | 296720.7 | 1920.0009 | 3 | 23 | 4.400187 | 1.685787 | 1.593932 | 0 | 6.906532 | 0
2018-05-07 19:19 | 296840.7 | 2040.0015 | 3 | 23 | 4.400208 | 1.591451 | 1.648522 | 0 | 7.146739 | 0
2018-05-07 19:21 | 296960.7 | 2160.0005 | 3 | 23 | 4.400213 | 1.505402 | 1.700119 | 0 | 7.373778 | 0
2018-05-07 19:23 | 297080.7 | 2280.001 | 3 | 23 | 4.400177 | 1.426175 | 1.748961 | 0 | 7.588691 | 0
2018-05-07 19:25 | 297200.7 | 2400.0007 | 3 | 23 | 4.400199 | 1.352748 | 1.795263 | 0 | 7.792428 | 0
2018-05-07 19:27 | 297320.7 | 2520.0003 | 3 | 23 | 4.400218 | 1.283636 | 1.839178 | 0 | 7.985664 | 0
2018-05-07 19:29 | 297440.7 | 2640.0008 | 3 | 23 | 4.400176 | 1.220113 | 1.880887 | 0 | 8.169191 | 0
2018-05-07 19:31 | 297560.7 | 2760.0006 | 3 | 23 | 4.400141 | 1.158736 | 1.92053 | 0 | 8.343629 | 0
2018-05-07 19:33 | 297680.7 | 2880.0005 | 3 | 23 | 4.400222 | 1.098306 | 1.958134 | 0 | 8.509091 | 0
2018-05-07 19:35 | 297800.7 | 3000.0002 | 3 | 23 | 4.400199 | 1.039618 | 1.99375 | 0 | 8.66581 | 0
2018-05-07 19:37 | 297920.7 | 3120.0015 | 3 | 23 | 4.400189 | 0.9856005 | 2.027488 | 0 | 8.81426 | 0
2018-05-07 19:39 | 298040.7 | 3240.0013 | 3 | 23 | 4.400178 | 0.9340782 | 2.059472 | 0 | 8.954998 | 0
2018-05-07 19:41 | 298160.7 | 3360.0001 | 3 | 23 | 4.400185 | 0.884841 | 2.089784 | 0 | 9.088373 | 0
2018-05-07 19:43 | 298280.7 | 3480.0016 | 3 | 23 | 4.40019 | 0.8364649 | 2.118463 | 0 | 9.214566 | 0
2018-05-07 19:45 | 298400.7 | 3600.0013 | 3 | 23 | 4.400164 | 0.790451 | 2.145566 | 0 | 9.333827 | 0
2018-05-07 19:47 | 298520.7 | 3720.0002 | 3 | 23 | 4.40019 | 0.7469244 | 2.171183 | 0 | 9.446545 | 0
2018-05-07 19:49 | 298640.7 | 3840.0007 | 3 | 23 | 4.400162 | 0.7057247 | 2.19538 | 0 | 9.553015 | 0
2018-05-07 19:51 | 298760.7 | 3960.0012 | 3 | 23 | 4.400202 | 0.6669092 | 2.218244 | 0 | 9.65362 | 0
2018-05-07 19:53 | 298880.7 | 4080.001 | 3 | 23 | 4.400109 | 0.6290169 | 2.239841 | 0 | 9.748649 | 0
2018-05-07 19:55 | 299000.7 | 4200.0007 | 3 | 23 | 4.400179 | 0.5947781 | 2.260231 | 0 | 9.83837 | 0
2018-05-07 19:57 | 299120.7 | 4320.0004 | 3 | 23 | 4.400168 | 0.5605583 | 2.279479 | 0 | 9.923064 | 0
2018-05-07 19:59 | 299240.7 | 4440.0002 | 3 | 23 | 4.400109 | 0.5289135 | 2.297639 | 0 | 10.00297 | 0
2018-05-07 20:01 | 299360.7 | 4560.0006 | 3 | 23 | 4.400098 | 0.4996729 | 2.314786 | 0 | 10.07842 | 0
2018-05-07 20:03 | 299480.7 | 4680.0012 | 3 | 23 | 4.400187 | 0.4727049 | 2.330985 | 0 | 10.1497 | 0
2018-05-07 20:05 | 299600.7 | 4800.0009 | 3 | 23 | 4.400156 | 0.4464684 | 2.346289 | 0 | 10.21704 | 0
2018-05-07 20:07 | 299720.7 | 4920.0022 | 3 | 23 | 4.400154 | 0.4220047 | 2.36076 | 0 | 10.28071 | 0
2018-05-07 20:09 | 299840.7 | 5040.0012 | 3 | 23 | 4.400166 | 0.3995018 | 2.37444 | 0 | 10.34091 | 0
2018-05-07 20:11 | 299960.7 | 5160.0009 | 3 | 23 | 4.400171 | 0.3783512 | 2.387389 | 0 | 10.39789 | 0
2018-05-07 20:13 | 300080.7 | 5280.0015 | 3 | 23 | 4.400222 | 0.3585033 | 2.399654 | 0 | 10.45185 | 0
2018-05-07 20:15 | 300200.7 | 5400.0012 | 3 | 23 | 4.400108 | 0.3388319 | 2.411267 | 0 | 10.50295 | 0
2018-05-07 20:17 | 300320.7 | 5520.001 | 3 | 23 | 4.400136 | 0.3211842 | 2.422266 | 0 | 10.55135 | 0
2018-05-07 20:19 | 300440.7 | 5640 | 3 | 23 | 4.400053 | 0.3039742 | 2.432696 | 0 | 10.59724 | 0
2018-05-07 20:21 | 300560.7 | 5760.0013 | 3 | 23 | 4.400097 | 0.2888756 | 2.442587 | 0 | 10.64076 | 0
2018-05-07 20:23 | 300680.7 | 5880.0002 | 3 | 23 | 4.400092 | 0.2744703 | 2.451981 | 0 | 10.68209 | 0
2018-05-07 20:25 | 300800.7 | 6000.0009 | 3 | 23 | 4.400095 | 0.2619362 | 2.460926 | 0 | 10.72145 | 0
2018-05-07 20:27 | 300920.7 | 6120.0005 | 3 | 23 | 4.400104 | 0.2497883 | 2.469457 | 0 | 10.75899 | 0
2018-05-07 20:29 | 301040.7 | 6240.0011 | 3 | 23 | 4.400176 | 0.2387142 | 2.477589 | 0 | 10.79477 | 0
2018-05-07 20:31 | 301160.7 | 6360 | 3 | 23 | 4.400112 | 0.227253 | 2.485344 | 0 | 10.8289 | 0
2018-05-07 20:33 | 301280.7 | 6480.0013 | 3 | 23 | 4.400138 | 0.2170744 | 2.492743 | 0 | 10.86145 | 0
2018-05-07 20:35 | 301400.7 | 6600.0014 | 3 | 23 | 4.400009 | 0.2067118 | 2.499811 | 0 | 10.89255 | 0
2018-05-07 20:37 | 301520.7 | 6720.0003 | 3 | 23 | 4.400092 | 0.1979923 | 2.506567 | 0 | 10.92228 | 0
2018-05-07 20:39 | 301640.7 | 6840.0006 | 3 | 23 | 4.400134 | 0.1894636 | 2.513021 | 0 | 10.95068 | 0
2018-05-07 20:41 | 301760.7 | 6960.0015 | 3 | 23 | 4.400086 | 0.1810904 | 2.519195 | 0 | 10.97785 | 0
2018-05-07 20:43 | 301880.7 | 7080.001 | 3 | 23 | 4.400187 | 0.1739779 | 2.525101 | 0 | 11.00383 | 0
2018-05-07 20:45 | 302000.7 | 7200.0008 | 3 | 23 | 4.400134 | 0.1667337 | 2.53076 | 0 | 11.02873 | 0
2018-05-07 20:47 | 302120.7 | 7320 | 3 | 23 | 4.400022 | 0.1589203 | 2.536188 | 0 | 11.05262 | 0
2018-05-07 20:49 | 302240.7 | 7440.0009 | 3 | 23 | 4.399986 | 0.1523705 | 2.541396 | 0 | 11.07553 | 0
2018-05-07 20:51 | 302360.7 | 7560.0014 | 3 | 23 | 4.400181 | 0.1473923 | 2.546396 | 0 | 11.09753 | 0
2018-05-07 20:53 | 302480.7 | 7680.0015 | 3 | 23 | 4.400112 | 0.1410103 | 2.551188 | 0 | 11.11862 | 0
2018-05-07 20:55 | 302600.7 | 7800.0006 | 3 | 23 | 4.400115 | 0.1355267 | 2.555795 | 0 | 11.13889 | 0
2018-05-07 20:57 | 302720.7 | 7920.0005 | 3 | 23 | 4.400077 | 0.130455 | 2.560226 | 0 | 11.15839 | 0
2018-05-07 20:59 | 302840.7 | 8040.0016 | 3 | 23 | 4.400113 | 0.1258783 | 2.564494 | 0 | 11.17717 | 0
2018-05-07 21:01 | 302960.7 | 8160.0006 | 3 | 23 | 4.400117 | 0.121192 | 2.568597 | 0 | 11.19522 | 0
2018-05-07 21:03 | 303080.7 | 8280.0002 | 3 | 23 | 4.400083 | 0.1164579 | 2.572554 | 0 | 11.21263 | 0
2018-05-07 21:05 | 303200.7 | 8400.0015 | 3 | 23 | 4.40003 | 0.112154 | 2.57637 | 0 | 11.22942 | 0
2018-05-07 21:07 | 303320.7 | 8520.0013 | 3 | 23 | 4.400035 | 0.1082659 | 2.580057 | 0 | 11.24564 | 0
2018-05-07 21:09 | 303440.7 | 8640.0002 | 3 | 23 | 4.400047 | 0.1046352 | 2.583614 | 0 | 11.26129 | 0
2018-05-07 21:11 | 303560.7 | 8760.0016 | 3 | 23 | 4.400029 | 0.1007013 | 2.587048 | 0 | 11.2764 | 0
2018-05-07 21:13 | 303680.7 | 8880.0005 | 3 | 23 | 4.400041 | 0.09743309 | 2.590356 | 0 | 11.29096 | 0
2018-05-07 21:15 | 303800.7 | 9000.0002 | 3 | 23 | 4.400039 | 0.09395981 | 2.593546 | 0 | 11.305 | 0
2018-05-07 21:17 | 303920.7 | 9120.0015 | 3 | 23 | 4.400171 | 0.09177589 | 2.596635 | 0 | 11.31859 | 0
2018-05-07 21:19 | 304040.7 | 9240.0004 | 3 | 23 | 4.400069 | 0.08818054 | 2.599617 | 0 | 11.33171 | 0
2018-05-07 21:21 | 304160.7 | 9360.0002 | 3 | 23 | 4.400088 | 0.08531189 | 2.602504 | 0 | 11.34441 | 0
2018-05-07 21:23 | 304280.7 | 9480.0009 | 3 | 23 | 4.400025 | 0.08248806 | 2.605305 | 0 | 11.35674 | 0
2018-05-07 21:25 | 304345.8 | 9545.1453 | 3 | 23 | 4.400086 | 0.08149719 | 2.606789 | 0 | 11.36327 | 0
2018-05-07 21:27 | 304465.9 | 120.0013 | 4 | 23 | 4.383613 | 0 | 2.606789 | 0 | 11.36327 | 0
2018-05-07 21:29 | 304585.9 | 240 | 4 | 23 | 4.381833 | 0 | 2.606789 | 0 | 11.36327 | 0
2018-05-07 21:30 | 304645.9 | 300.0021 | 4 | 23 | 4.381262 | 0 | 2.606789 | 0 | 11.36327 | 0
2018-05-07 21:32 | 304766 | 120.0003 | 5 | 23 | 3.859275 | -3.259942 | 2.606789 | 0.1086558 | 11.36327 | 0.4256631
2018-05-07 21:34 | 304886 | 240 | 5 | 23 | 3.814038 | -3.26 | 2.606789 | 0.2173079 | 11.36327 | 0.8424426
2018-05-07 21:36 | 305006 | 360.0001 | 5 | 23 | 3.769488 | -3.260017 | 2.606789 | 0.325967 | 11.36327 | 1.25447
2018-05-07 21:38 | 305126 | 480.0005 | 5 | 23 | 3.724651 | -3.260005 | 2.606789 | 0.4346301 | 11.36327 | 1.661619
2018-05-07 21:40 | 305246 | 600.0007 | 5 | 23 | 3.680724 | -3.260015 | 2.606789 | 0.5432951 | 11.36327 | 2.063968
2018-05-07 21:42 | 305366 | 720.0002 | 5 | 23 | 3.638138 | -3.259962 | 2.606789 | 0.6519505 | 11.36327 | 2.461576
2018-05-07 21:44 | 305486 | 840.0009 | 5 | 23 | 3.596776 | -3.259952 | 2.606789 | 0.7606131 | 11.36327 | 2.854646
2018-05-07 21:46 | 305606 | 960.0007 | 5 | 23 | 3.557611 | -3.25993 | 2.606789 | 0.8692698 | 11.36327 | 3.243301
2018-05-07 21:48 | 305726 | 1080.0001 | 5 | 23 | 3.521273 | -3.25991 | 2.606789 | 0.9779297 | 11.36327 | 3.627872
2018-05-07 21:50 | 305846 | 1200 | 5 | 23 | 3.487238 | -3.259903 | 2.606789 | 1.086583 | 11.36327 | 4.008597
2018-05-07 21:52 | 305966 | 1320.0014 | 5 | 23 | 3.455709 | -3.259892 | 2.606789 | 1.195243 | 11.36327 | 4.385803
2018-05-07 21:54 | 306086 | 1440.0011 | 5 | 23 | 3.426067 | -3.259949 | 2.606789 | 1.303906 | 11.36327 | 4.759672
2018-05-07 21:56 | 306206 | 1560 | 5 | 23 | 3.39828 | -3.259895 | 2.606789 | 1.412568 | 11.36327 | 5.13043
2018-05-07 21:58 | 306326 | 1680.0011 | 5 | 23 | 3.371647 | -3.259942 | 2.606789 | 1.521222 | 11.36327 | 5.498198
2018-05-07 22:00 | 306446 | 1800.0015 | 5 | 23 | 3.346555 | -3.260011 | 2.606789 | 1.629887 | 11.36327 | 5.863202
2018-05-07 22:02 | 306566 | 1920.0002 | 5 | 23 | 3.320985 | -3.259876 | 2.606789 | 1.738547 | 11.36327 | 6.225449
2018-05-07 22:04 | 306686 | 2040.0008 | 5 | 23 | 3.295737 | -3.259942 | 2.606789 | 1.847198 | 11.36327 | 6.584923
2018-05-07 22:06 | 306806 | 2160.0009 | 5 | 23 | 3.26951 | -3.260024 | 2.606789 | 1.95586 | 11.36327 | 6.941644
2018-05-07 22:08 | 306926 | 2280.0009 | 5 | 23 | 3.240728 | -3.259974 | 2.606789 | 2.064515 | 11.36327 | 7.295348
2018-05-07 22:10 | 307046 | 2400.0008 | 5 | 23 | 3.208589 | -3.259918 | 2.606789 | 2.173181 | 11.36327 | 7.645817
2018-05-07 22:12 | 307166 | 2520.0004 | 5 | 23 | 3.17113 | -3.259935 | 2.606789 | 2.281836 | 11.36327 | 7.992451
2018-05-07 22:14 | 307286 | 2640.0012 | 5 | 23 | 3.127214 | -3.25995 | 2.606789 | 2.390492 | 11.36327 | 8.334695
2018-05-07 22:16 | 307406 | 2760.0012 | 5 | 23 | 3.073281 | -3.259958 | 2.606789 | 2.499155 | 11.36327 | 8.671723
2018-05-07 22:18 | 307526 | 2880.0008 | 5 | 23 | 3.001174 | -3.259998 | 2.606789 | 2.607818 | 11.36327 | 9.001986
2018-05-07 22:18 | 307527.6 | 2881.5901 | 5 | 23 | 3 | -3.259916 | 2.606789 | 2.609254 | 11.36327 | 9.006295
2018-05-07 22:20 | 307647.6 | 119.9998 | 6 | 23 | 3.670644 | 0 | 2.606789 | 2.609254 | 11.36327 | 9.006295
2018-05-07 22:22 | 307767.6 | 240 | 6 | 23 | 3.700515 | 0 | 2.606789 | 2.609254 | 11.36327 | 9.006295
2018-05-07 22:23 | 307827.6 | 300.0017 | 6 | 23 | 3.7055 | 0 | 2.606789 | 2.609254 | 11.36327 | 9.006295
2018-05-07 22:23 | 307827.6 | 0.0026 | 7 | 24 | 3.705496 | 0 | 0 | 0 | 0 | 0
2018-05-07 22:25 | 307947.7 | 120 | 2 | 24 | 4.200321 | 3.262108 | 0.1273608 | 1.82e-10 | 0.5343938 | 6.76e-10
2018-05-07 22:25 | 307948.1 | 120.4262 | 2 | 24 | 4.200291 | 3.259979 | 0.1277456 | 1.82e-10 | 0.5360101 | 6.76e-10
2018-05-07 22:27 | 308068.1 | 120.0007 | 3 | 24 | 4.238948 | 3.260149 | 0.2360278 | 1.82e-10 | 0.9929758 | 6.76e-10
2018-05-07 22:29 | 308188.1 | 240.0013 | 3 | 24 | 4.262761 | 3.260115 | 0.3446966 | 1.82e-10 | 1.455027 | 6.76e-10
2018-05-07 22:31 | 308308.1 | 360.0003 | 3 | 24 | 4.280678 | 3.260094 | 0.4533622 | 1.82e-10 | 1.919228 | 6.76e-10
2018-05-07 22:33 | 308428.1 | 480.0017 | 3 | 24 | 4.299866 | 3.260132 | 0.5620266 | 1.82e-10 | 2.385405 | 6.76e-10
2018-05-07 22:35 | 308548.1 | 600.0007 | 3 | 24 | 4.323323 | 3.260115 | 0.670693 | 1.82e-10 | 2.853886 | 6.76e-10
2018-05-07 22:37 | 308668.1 | 720.0011 | 3 | 24 | 4.350937 | 3.260098 | 0.779357 | 1.82e-10 | 3.325142 | 6.76e-10
2018-05-07 22:39 | 308788.1 | 840.0009 | 3 | 24 | 4.382281 | 3.260105 | 0.8880198 | 1.82e-10 | 3.799608 | 6.76e-10
2018-05-07 22:41 | 308908.1 | 960.0015 | 3 | 24 | 4.400255 | 3.108047 | 0.9954267 | 1.82e-10 | 4.271704 | 6.76e-10
2018-05-07 22:43 | 309028.1 | 1080.0013 | 3 | 24 | 4.400257 | 2.831202 | 1.094313 | 1.82e-10 | 4.70683 | 6.76e-10
2018-05-07 22:45 | 309148.1 | 1200.0009 | 3 | 24 | 4.400275 | 2.589314 | 1.184546 | 1.82e-10 | 5.103878 | 6.76e-10
2018-05-07 22:47 | 309268.1 | 1320.0015 | 3 | 24 | 4.400206 | 2.376793 | 1.267211 | 1.82e-10 | 5.467622 | 6.76e-10
2018-05-07 22:49 | 309388.1 | 1440.0013 | 3 | 24 | 4.400261 | 2.197334 | 1.34335 | 1.82e-10 | 5.802654 | 6.76e-10
2018-05-07 22:51 | 309508.1 | 1560.001 | 3 | 24 | 4.400226 | 2.043726 | 1.413957 | 1.82e-10 | 6.113343 | 6.76e-10
2018-05-07 22:53 | 309628.1 | 1680.0016 | 3 | 24 | 4.400206 | 1.911855 | 1.479823 | 1.82e-10 | 6.403164 | 6.76e-10
2018-05-07 22:55 | 309748.1 | 1800.0005 | 3 | 24 | 4.400229 | 1.795157 | 1.541571 | 1.82e-10 | 6.674871 | 6.76e-10
2018-05-07 22:57 | 309868.1 | 1920.0011 | 3 | 24 | 4.400205 | 1.691247 | 1.599648 | 1.82e-10 | 6.930422 | 6.76e-10
2018-05-07 22:59 | 309988.1 | 2040.0008 | 3 | 24 | 4.400199 | 1.596519 | 1.65441 | 1.82e-10 | 7.171388 | 6.76e-10
2018-05-07 23:01 | 310108.1 | 2160.0014 | 3 | 24 | 4.400223 | 1.508567 | 1.706139 | 1.82e-10 | 7.399004 | 6.76e-10
2018-05-07 23:03 | 310228.1 | 2280.0012 | 3 | 24 | 4.400208 | 1.429406 | 1.755068 | 1.82e-10 | 7.614303 | 6.76e-10
2018-05-07 23:05 | 310348.1 | 2400.0009 | 3 | 24 | 4.400222 | 1.355736 | 1.801471 | 1.82e-10 | 7.818485 | 6.76e-10
2018-05-07 23:07 | 310468.1 | 2520.0014 | 3 | 24 | 4.400151 | 1.285191 | 1.845476 | 1.82e-10 | 8.012113 | 6.76e-10
2018-05-07 23:09 | 310588.1 | 2640.0002 | 3 | 24 | 4.400183 | 1.220798 | 1.88724 | 1.82e-10 | 8.195885 | 6.76e-10
2018-05-07 23:11 | 310708.1 | 2760.0015 | 3 | 24 | 4.400195 | 1.1591 | 1.926892 | 1.82e-10 | 8.370358 | 6.76e-10
2018-05-07 23:13 | 310828.1 | 2880.0013 | 3 | 24 | 4.400162 | 1.099748 | 1.964529 | 1.82e-10 | 8.53597 | 6.76e-10
2018-05-07 23:15 | 310948.1 | 3000.0015 | 3 | 24 | 4.400171 | 1.043121 | 2.000245 | 1.82e-10 | 8.693128 | 6.76e-10
2018-05-07 23:17 | 311068.1 | 3120.001 | 3 | 24 | 4.400222 | 0.9881687 | 2.034087 | 1.82e-10 | 8.842035 | 6.76e-10
2018-05-07 23:19 | 311188.1 | 3240.0003 | 3 | 24 | 4.400189 | 0.9350128 | 2.066116 | 1.82e-10 | 8.982968 | 6.76e-10
2018-05-07 23:21 | 311308.1 | 3360.0016 | 3 | 24 | 4.400214 | 0.8853521 | 2.096444 | 1.82e-10 | 9.11642 | 6.76e-10
2018-05-07 23:23 | 311428.1 | 3480.0002 | 3 | 24 | 4.400174 | 0.8375111 | 2.125145 | 1.82e-10 | 9.242708 | 6.76e-10
2018-05-07 23:25 | 311548.1 | 3600.0005 | 3 | 24 | 4.400145 | 0.7911205 | 2.15228 | 1.82e-10 | 9.362106 | 6.76e-10
2018-05-07 23:27 | 311668.1 | 3720.0006 | 3 | 24 | 4.400208 | 0.747221 | 2.177908 | 1.82e-10 | 9.474874 | 6.76e-10
2018-05-07 23:29 | 311788.1 | 3840.0009 | 3 | 24 | 4.400199 | 0.70502 | 2.202096 | 1.82e-10 | 9.581306 | 6.76e-10
2018-05-07 23:31 | 311908.1 | 3960.0003 | 3 | 24 | 4.400189 | 0.6651268 | 2.224917 | 1.82e-10 | 9.681723 | 6.76e-10
2018-05-07 23:33 | 312028.1 | 4080.0011 | 3 | 24 | 4.400177 | 0.6275501 | 2.246444 | 1.82e-10 | 9.776445 | 6.76e-10
2018-05-07 23:35 | 312148.1 | 4200.0016 | 3 | 24 | 4.400126 | 0.5911922 | 2.266758 | 1.82e-10 | 9.865828 | 6.76e-10
2018-05-07 23:37 | 312268.1 | 4320 | 3 | 24 | 4.400121 | 0.5571442 | 2.285897 | 1.82e-10 | 9.950045 | 6.76e-10
2018-05-07 23:39 | 312388.1 | 4440.0015 | 3 | 24 | 4.400161 | 0.5257969 | 2.303943 | 1.82e-10 | 10.02945 | 6.76e-10
2018-05-07 23:41 | 312508.1 | 4560.0001 | 3 | 24 | 4.400157 | 0.4970989 | 2.32098 | 1.82e-10 | 10.10441 | 6.76e-10
2018-05-07 23:43 | 312628.1 | 4680.0005 | 3 | 24 | 4.400153 | 0.4690189 | 2.337073 | 1.82e-10 | 10.17522 | 6.76e-10
2018-05-07 23:45 | 312748.1 | 4800.0002 | 3 | 24 | 4.400225 | 0.443325 | 2.352264 | 1.82e-10 | 10.24207 | 6.76e-10
2018-05-07 23:47 | 312868.1 | 4920 | 3 | 24 | 4.400175 | 0.4192104 | 2.366623 | 1.82e-10 | 10.30525 | 6.76e-10
2018-05-07 23:49 | 312988.1 | 5040.0015 | 3 | 24 | 4.400213 | 0.3966074 | 2.380205 | 1.82e-10 | 10.36501 | 6.76e-10
2018-05-07 23:51 | 313108.1 | 5160.0004 | 3 | 24 | 4.400137 | 0.3747272 | 2.393048 | 1.82e-10 | 10.42152 | 6.76e-10
2018-05-07 23:53 | 313228.1 | 5280.001 | 3 | 24 | 4.400131 | 0.3546438 | 2.405199 | 1.82e-10 | 10.47499 | 6.76e-10
2018-05-07 23:55 | 313348.1 | 5400.0008 | 3 | 24 | 4.400146 | 0.3359966 | 2.4167 | 1.82e-10 | 10.52559 | 6.76e-10
2018-05-07 23:57 | 313468.1 | 5520.0005 | 3 | 24 | 4.400111 | 0.3179922 | 2.427596 | 1.82e-10 | 10.57354 | 6.76e-10
2018-05-07 23:59 | 313588.1 | 5640.0012 | 3 | 24 | 4.400174 | 0.3020773 | 2.437924 | 1.82e-10 | 10.61898 | 6.76e-10
2018-05-08 00:01 | 313708.1 | 5760.0001 | 3 | 24 | 4.400105 | 0.286478 | 2.447722 | 1.82e-10 | 10.6621 | 6.76e-10
2018-05-08 00:03 | 313828.1 | 5880.0004 | 3 | 24 | 4.400137 | 0.2728043 | 2.457037 | 1.82e-10 | 10.70308 | 6.76e-10
2018-05-08 00:05 | 313948.1 | 6000.0001 | 3 | 24 | 4.400143 | 0.2590656 | 2.465896 | 1.82e-10 | 10.74207 | 6.76e-10
2018-05-08 00:07 | 314068.1 | 6120.0005 | 3 | 24 | 4.400091 | 0.2464848 | 2.474323 | 1.82e-10 | 10.77914 | 6.76e-10
2018-05-08 00:09 | 314188.1 | 6240.0002 | 3 | 24 | 4.400133 | 0.2350922 | 2.482348 | 1.82e-10 | 10.81446 | 6.76e-10
2018-05-08 00:11 | 314308.1 | 6360.0006 | 3 | 24 | 4.400133 | 0.2243748 | 2.489998 | 1.82e-10 | 10.84812 | 6.76e-10
2018-05-08 00:13 | 314428.1 | 6480.0016 | 3 | 24 | 4.400133 | 0.2137976 | 2.497291 | 1.82e-10 | 10.8802 | 6.76e-10
2018-05-08 00:15 | 314548.1 | 6600.0014 | 3 | 24 | 4.400083 | 0.2038383 | 2.504251 | 1.82e-10 | 10.91083 | 6.76e-10
2018-05-08 00:17 | 314668.1 | 6720.0012 | 3 | 24 | 4.400101 | 0.1949062 | 2.510896 | 1.82e-10 | 10.94007 | 6.76e-10
2018-05-08 00:19 | 314788.1 | 6840.0008 | 3 | 24 | 4.400137 | 0.1865711 | 2.517252 | 1.82e-10 | 10.96804 | 6.76e-10
2018-05-08 00:21 | 314908.1 | 6960.0007 | 3 | 24 | 4.400118 | 0.1785316 | 2.523335 | 1.82e-10 | 10.9948 | 6.76e-10
2018-05-08 00:23 | 315028.1 | 7080.0004 | 3 | 24 | 4.400107 | 0.1710138 | 2.529163 | 1.82e-10 | 11.02044 | 6.76e-10
2018-05-08 00:25 | 315148.1 | 7200.0008 | 3 | 24 | 4.400141 | 0.1643505 | 2.534749 | 1.82e-10 | 11.04502 | 6.76e-10
2018-05-08 00:27 | 315268.1 | 7320.0014 | 3 | 24 | 4.400102 | 0.1575489 | 2.540105 | 1.82e-10 | 11.06859 | 6.76e-10
2018-05-08 00:29 | 315388.1 | 7440.0004 | 3 | 24 | 4.40011 | 0.1514044 | 2.545248 | 1.82e-10 | 11.09122 | 6.76e-10
2018-05-08 00:31 | 315508.1 | 7560.0009 | 3 | 24 | 4.400084 | 0.1452703 | 2.550196 | 1.82e-10 | 11.11299 | 6.76e-10
2018-05-08 00:33 | 315628.1 | 7680.0006 | 3 | 24 | 4.400106 | 0.1399031 | 2.55495 | 1.82e-10 | 11.13391 | 6.76e-10
2018-05-08 00:35 | 315748.1 | 7800.0004 | 3 | 24 | 4.400087 | 0.1345024 | 2.55952 | 1.82e-10 | 11.15402 | 6.76e-10
2018-05-08 00:37 | 315868.1 | 7920.0001 | 3 | 24 | 4.400137 | 0.1297932 | 2.563917 | 1.82e-10 | 11.17337 | 6.76e-10
2018-05-08 00:39 | 315988.1 | 8040.0007 | 3 | 24 | 4.400072 | 0.1244478 | 2.568148 | 1.82e-10 | 11.19198 | 6.76e-10
2018-05-08 00:41 | 316108.1 | 8160.0006 | 3 | 24 | 4.40011 | 0.1201744 | 2.572226 | 1.82e-10 | 11.20993 | 6.76e-10
2018-05-08 00:43 | 316228.1 | 8280.0002 | 3 | 24 | 4.400146 | 0.1161919 | 2.576154 | 1.82e-10 | 11.22721 | 6.76e-10
2018-05-08 00:45 | 316348.1 | 8400.0015 | 3 | 24 | 4.40009 | 0.1117964 | 2.579941 | 1.82e-10 | 11.24387 | 6.76e-10
2018-05-08 00:47 | 316468.1 | 8520.0005 | 3 | 24 | 4.399995 | 0.106863 | 2.583591 | 1.82e-10 | 11.25993 | 6.76e-10
2018-05-08 00:49 | 316588.1 | 8640.0011 | 3 | 24 | 4.400101 | 0.1039371 | 2.587108 | 1.82e-10 | 11.27541 | 6.76e-10
2018-05-08 00:51 | 316708.1 | 8760.0008 | 3 | 24 | 4.400089 | 0.1003714 | 2.59051 | 1.82e-10 | 11.29038 | 6.76e-10
2018-05-08 00:53 | 316828.1 | 8880.0005 | 3 | 24 | 4.400095 | 0.09704971 | 2.593797 | 1.82e-10 | 11.30484 | 6.76e-10
2018-05-08 00:55 | 316948.1 | 9000.0002 | 3 | 24 | 4.400098 | 0.0939579 | 2.59698 | 1.82e-10 | 11.31885 | 6.76e-10
2018-05-08 00:57 | 317068.1 | 9120.0016 | 3 | 24 | 4.400003 | 0.09035873 | 2.600053 | 1.82e-10 | 11.33237 | 6.76e-10
2018-05-08 00:59 | 317188.1 | 9240.0005 | 3 | 24 | 4.400044 | 0.08783722 | 2.60303 | 1.82e-10 | 11.34547 | 6.76e-10
2018-05-08 01:01 | 317308.1 | 9360.0003 | 3 | 24 | 4.400064 | 0.08537865 | 2.605913 | 1.82e-10 | 11.35815 | 6.76e-10
2018-05-08 01:03 | 317428.1 | 9480 | 3 | 24 | 4.400112 | 0.08282185 | 2.608713 | 1.82e-10 | 11.37047 | 6.76e-10
2018-05-08 01:03 | 317458.6 | 9510.4764 | 3 | 24 | 4.400027 | 0.08147335 | 2.609409 | 1.82e-10 | 11.37354 | 6.76e-10
2018-05-08 01:05 | 317578.6 | 120.001 | 4 | 24 | 4.383556 | 0 | 2.609409 | 1.82e-10 | 11.37354 | 6.76e-10
2018-05-08 01:07 | 317698.6 | 240.0013 | 4 | 24 | 4.381777 | 0 | 2.609409 | 1.82e-10 | 11.37354 | 6.76e-10
2018-05-08 01:08 | 317758.6 | 300.0013 | 4 | 24 | 4.381198 | 0 | 2.609409 | 1.82e-10 | 11.37354 | 6.76e-10
2018-05-08 01:10 | 317878.7 | 120.0014 | 5 | 24 | 3.862368 | -3.259989 | 2.609409 | 0.1086611 | 11.37354 | 0.4259051
2018-05-08 01:12 | 317998.7 | 240 | 5 | 24 | 3.818592 | -3.260005 | 2.609409 | 0.2173201 | 11.37354 | 0.8431383
2018-05-08 01:14 | 318118.7 | 360.0004 | 5 | 24 | 3.775131 | -3.260029 | 2.609409 | 0.3259725 | 11.37354 | 1.255697
2018-05-08 01:16 | 318238.7 | 480 | 5 | 24 | 3.730312 | -3.260089 | 2.609409 | 0.4346485 | 11.37354 | 1.663529
2018-05-08 01:18 | 318358.7 | 600 | 5 | 24 | 3.686698 | -3.259949 | 2.609409 | 0.5433087 | 11.37354 | 2.066471
2018-05-08 01:20 | 318478.7 | 720.0004 | 5 | 24 | 3.644343 | -3.259938 | 2.609409 | 0.651969 | 11.37354 | 2.464772
2018-05-08 01:22 | 318598.7 | 840.0015 | 5 | 24 | 3.602991 | -3.25995 | 2.609409 | 0.7606238 | 11.37354 | 2.858482
2018-05-08 01:24 | 318718.7 | 960.0014 | 5 | 24 | 3.563578 | -3.259915 | 2.609409 | 0.8692909 | 11.37354 | 3.247848
2018-05-08 01:26 | 318838.7 | 1080.0008 | 5 | 24 | 3.526421 | -3.259942 | 2.609409 | 0.9779429 | 11.37354 | 3.632992
2018-05-08 01:28 | 318958.7 | 1200.0016 | 5 | 24 | 3.49267 | -3.259991 | 2.609409 | 1.086606 | 11.37354 | 4.014329
2018-05-08 01:30 | 319078.7 | 1320.0008 | 5 | 24 | 3.461732 | -3.259972 | 2.609409 | 1.195261 | 11.37354 | 4.392124
2018-05-08 01:32 | 319198.7 | 1440.0008 | 5 | 24 | 3.432483 | -3.259992 | 2.609409 | 1.303925 | 11.37354 | 4.766675
2018-05-08 01:34 | 319318.7 | 1560.001 | 5 | 24 | 3.404863 | -3.260012 | 2.609409 | 1.412578 | 11.37354 | 5.138119
2018-05-08 01:36 | 319438.7 | 1680.0003 | 5 | 24 | 3.378088 | -3.259992 | 2.609409 | 1.521242 | 11.37354 | 5.506629
2018-05-08 01:38 | 319558.7 | 1800.0012 | 5 | 24 | 3.353304 | -3.259991 | 2.609409 | 1.629912 | 11.37354 | 5.872371
2018-05-08 01:40 | 319678.7 | 1920.0007 | 5 | 24 | 3.328879 | -3.259997 | 2.609409 | 1.738566 | 11.37354 | 6.235393
2018-05-08 01:42 | 319798.7 | 2040.0001 | 5 | 24 | 3.3044 | -3.259909 | 2.609409 | 1.847225 | 11.37354 | 6.595792
2018-05-08 01:44 | 319918.7 | 2160.0002 | 5 | 24 | 3.278118 | -3.260007 | 2.609409 | 1.95589 | 11.37354 | 6.953436
2018-05-08 01:46 | 320038.7 | 2280.0013 | 5 | 24 | 3.250014 | -3.259942 | 2.609409 | 2.06455 | 11.37354 | 7.308136
2018-05-08 01:48 | 320158.7 | 2400.0002 | 5 | 24 | 3.218685 | -3.260029 | 2.609409 | 2.17321 | 11.37354 | 7.659621
2018-05-08 01:50 | 320278.7 | 2520.0002 | 5 | 24 | 3.181933 | -3.259929 | 2.609409 | 2.281863 | 11.37354 | 8.007375
2018-05-08 01:52 | 320398.7 | 2640.0009 | 5 | 24 | 3.139277 | -3.25994 | 2.609409 | 2.39053 | 11.37354 | 8.350887
2018-05-08 01:54 | 320518.7 | 2760.0001 | 5 | 24 | 3.08691 | -3.259957 | 2.609409 | 2.49919 | 11.37354 | 8.689244
2018-05-08 01:56 | 320638.7 | 2880.0006 | 5 | 24 | 3.017817 | -3.259903 | 2.609409 | 2.607846 | 11.37354 | 9.021101
2018-05-08 01:57 | 320664.6 | 2905.8902 | 5 | 24 | 2.999997 | -3.259984 | 2.609409 | 2.631285 | 11.37354 | 9.091628
2018-05-08 01:59 | 320784.7 | 120.0012 | 6 | 24 | 3.666856 | 0 | 2.609409 | 2.631297 | 11.37354 | 9.091665
2018-05-08 02:01 | 320904.7 | 240.0012 | 6 | 24 | 3.697347 | 0 | 2.609409 | 2.631297 | 11.37354 | 9.091665
2018-05-08 02:02 | 320964.7 | 300.0033 | 6 | 24 | 3.702615 | 0 | 2.609409 | 2.631297 | 11.37354 | 9.091665
2018-05-08 02:02 | 320964.7 | 0.0026 | 7 | 25 | 3.702605 | 0 | 0 | 0 | 0 | 0
2018-05-08 02:04 | 321084.8 | 120.0004 | 2 | 25 | 4.200291 | 3.302954 | 0.1285095 | 0 | 0.539152 | 0
2018-05-08 02:04 | 321096 | 131.274 | 2 | 25 | 4.200314 | 3.259974 | 0.1387835 | 0 | 0.5823058 | 0
2018-05-08 02:06 | 321216 | 120.0004 | 3 | 25 | 4.236362 | 3.260071 | 0.2470659 | 0 | 1.039114 | 0
2018-05-08 02:08 | 321336 | 240.0012 | 3 | 25 | 4.259273 | 3.260099 | 0.3557271 | 0 | 1.500788 | 0
2018-05-08 02:10 | 321456 | 360.0011 | 3 | 25 | 4.27681 | 3.260115 | 0.4643897 | 0 | 1.964559 | 0
2018-05-08 02:12 | 321576 | 480.0011 | 3 | 25 | 4.296213 | 3.260128 | 0.5730546 | 0 | 2.430321 | 0
2018-05-08 02:14 | 321696 | 600.0004 | 3 | 25 | 4.319847 | 3.26005 | 0.6817241 | 0 | 2.898436 | 0
2018-05-08 02:16 | 321816 | 720.0004 | 3 | 25 | 4.347901 | 3.260075 | 0.7903859 | 0 | 3.369339 | 0
2018-05-08 02:18 | 321936 | 840.0012 | 3 | 25 | 4.379077 | 3.259993 | 0.8990396 | 0 | 3.843435 | 0
2018-05-08 02:20 | 322056 | 960.0006 | 3 | 25 | 4.400316 | 3.135912 | 1.006901 | 0 | 4.317317 | 0
2018-05-08 02:22 | 322176 | 1080.0006 | 3 | 25 | 4.400238 | 2.857256 | 1.106714 | 0 | 4.756521 | 0
2018-05-08 02:24 | 322296 | 1200.0008 | 3 | 25 | 4.400261 | 2.608641 | 1.197731 | 0 | 5.157015 | 0
2018-05-08 02:26 | 322416 | 1320.0002 | 3 | 25 | 4.400331 | 2.395864 | 1.281035 | 0 | 5.523575 | 0
2018-05-08 02:28 | 322536 | 1440.0004 | 3 | 25 | 4.400248 | 2.213482 | 1.357762 | 0 | 5.861192 | 0
2018-05-08 02:30 | 322656 | 1560.0009 | 3 | 25 | 4.400194 | 2.056911 | 1.428863 | 0 | 6.174051 | 0
2018-05-08 02:32 | 322776 | 1680.0003 | 3 | 25 | 4.400258 | 1.924073 | 1.495168 | 0 | 6.46581 | 0
2018-05-08 02:34 | 322896 | 1800.0007 | 3 | 25 | 4.400228 | 1.807208 | 1.557298 | 0 | 6.739193 | 0
2018-05-08 02:36 | 323016 | 1920.0017 | 3 | 25 | 4.400219 | 1.702946 | 1.615766 | 0 | 6.996466 | 0
2018-05-08 02:38 | 323136 | 2040.0006 | 3 | 25 | 4.40025 | 1.60938 | 1.670919 | 0 | 7.239148 | 0
2018-05-08 02:40 | 323256 | 2160.0004 | 3 | 25 | 4.400217 | 1.522091 | 1.723082 | 0 | 7.468678 | 0
2018-05-08 02:42 | 323376 | 2280.0016 | 3 | 25 | 4.40019 | 1.439659 | 1.772416 | 0 | 7.685757 | 0
2018-05-08 02:44 | 323496 | 2400.0006 | 3 | 25 | 4.400205 | 1.361943 | 1.819105 | 0 | 7.891197 | 0
2018-05-08 02:46 | 323616 | 2520.0011 | 3 | 25 | 4.40019 | 1.290174 | 1.86328 | 0 | 8.085576 | 0
2018-05-08 02:48 | 323736 | 2640.0006 | 3 | 25 | 4.400192 | 1.224475 | 1.905172 | 0 | 8.26991 | 0
2018-05-08 02:50 | 323856 | 2760.0013 | 3 | 25 | 4.400151 | 1.160537 | 1.944911 | 0 | 8.444768 | 0
2018-05-08 02:52 | 323976 | 2880.0002 | 3 | 25 | 4.400247 | 1.100966 | 1.98259 | 0 | 8.610563 | 0
2018-05-08 02:54 | 324096 | 3000.0015 | 3 | 25 | 4.400185 | 1.044233 | 2.018324 | 0 | 8.767798 | 0
2018-05-08 02:56 | 324216 | 3120.002 | 3 | 25 | 4.400117 | 0.9887819 | 2.052201 | 0 | 8.916862 | 0
2018-05-08 02:58 | 324336 | 3240.0017 | 3 | 25 | 4.400166 | 0.9365206 | 2.084288 | 0 | 9.058051 | 0
2018-05-08 03:00 | 324456 | 3360.0014 | 3 | 25 | 4.400146 | 0.8848467 | 2.114637 | 0 | 9.191592 | 0
2018-05-08 03:02 | 324576 | 3480.0011 | 3 | 25 | 4.400197 | 0.8370829 | 2.143322 | 0 | 9.31781 | 0
2018-05-08 03:04 | 324696 | 3600.0015 | 3 | 25 | 4.400213 | 0.7914762 | 2.170444 | 0 | 9.437152 | 0
2018-05-08 03:06 | 324816 | 3720.0005 | 3 | 25 | 4.40023 | 0.7489738 | 2.1961 | 0 | 9.550043 | 0
2018-05-08 03:08 | 324936 | 3840.0002 | 3 | 25 | 4.400235 | 0.7068005 | 2.220336 | 0 | 9.656685 | 0
2018-05-08 03:10 | 325056 | 3960.0008 | 3 | 25 | 4.400163 | 0.6666594 | 2.243212 | 0 | 9.757346 | 0
2018-05-08 03:12 | 325176 | 4080.0006 | 3 | 25 | 4.400162 | 0.6299782 | 2.264824 | 0 | 9.852439 | 0
2018-05-08 03:14 | 325296 | 4200.0003 | 3 | 25 | 4.400157 | 0.5950994 | 2.285243 | 0 | 9.942285 | 0
2018-05-08 03:16 | 325416 | 4320.0017 | 3 | 25 | 4.400145 | 0.5615797 | 2.304518 | 0 | 10.0271 | 0
2018-05-08 03:18 | 325536 | 4440.0016 | 3 | 25 | 4.400181 | 0.5305357 | 2.322708 | 0 | 10.10714 | 0
2018-05-08 03:20 | 325656 | 4560.0014 | 3 | 25 | 4.400151 | 0.5006285 | 2.339886 | 0 | 10.18272 | 0
2018-05-08 03:22 | 325776 | 4680.001 | 3 | 25 | 4.400112 | 0.4726896 | 2.356111 | 0 | 10.25412 | 0
2018-05-08 03:24 | 325896 | 4800.0016 | 3 | 25 | 4.400196 | 0.4472399 | 2.371435 | 0 | 10.32155 | 0
2018-05-08 03:26 | 326016 | 4920.0006 | 3 | 25 | 4.400193 | 0.4231539 | 2.385921 | 0 | 10.38528 | 0
2018-05-08 03:28 | 326136 | 5040.0009 | 3 | 25 | 4.400168 | 0.3999004 | 2.399618 | 0 | 10.44555 | 0
2018-05-08 03:30 | 326256 | 5160.0014 | 3 | 25 | 4.400156 | 0.3779993 | 2.412569 | 0 | 10.50254 | 0
2018-05-08 03:32 | 326376 | 5280.0011 | 3 | 25 | 4.400157 | 0.3581448 | 2.424827 | 0 | 10.55648 | 0
2018-05-08 03:34 | 326496 | 5400.0001 | 3 | 25 | 4.400075 | 0.3384161 | 2.436432 | 0 | 10.60754 | 0
2018-05-08 03:36 | 326616 | 5520.0014 | 3 | 25 | 4.400126 | 0.3208513 | 2.447426 | 0 | 10.65592 | 0
2018-05-08 03:38 | 326736 | 5640.0012 | 3 | 25 | 4.400076 | 0.3043242 | 2.457852 | 0 | 10.70179 | 0
2018-05-08 03:40 | 326856 | 5760.0009 | 3 | 25 | 4.400121 | 0.2896967 | 2.467754 | 0 | 10.74536 | 0
2018-05-08 03:42 | 326976 | 5880.0014 | 3 | 25 | 4.400128 | 0.275548 | 2.477169 | 0 | 10.78679 | 0
2018-05-08 03:44 | 327096 | 6000.0016 | 3 | 25 | 4.400132 | 0.2623234 | 2.486129 | 0 | 10.82621 | 0
2018-05-08 03:46 | 327216 | 6120.001 | 3 | 25 | 4.400174 | 0.249795 | 2.494651 | 0 | 10.86371 | 0
2018-05-08 03:48 | 327336 | 6240.0017 | 3 | 25 | 4.400076 | 0.2371702 | 2.502763 | 0 | 10.8994 | 0
2018-05-08 03:50 | 327456 | 6360.0002 | 3 | 25 | 4.400075 | 0.2260542 | 2.510491 | 0 | 10.93341 | 0
2018-05-08 03:52 | 327576 | 6480.0014 | 3 | 25 | 4.400064 | 0.2156048 | 2.517857 | 0 | 10.96582 | 0
2018-05-08 03:54 | 327696 | 6600.0015 | 3 | 25 | 4.400108 | 0.2062817 | 2.524884 | 0 | 10.99674 | 0
2018-05-08 03:56 | 327816 | 6720.0014 | 3 | 25 | 4.399986 | 0.1961517 | 2.531597 | 0 | 11.02628 | 0
2018-05-08 03:58 | 327936 | 6840.0006 | 3 | 25 | 4.400091 | 0.1883745 | 2.538019 | 0 | 11.05454 | 0
2018-05-08 04:00 | 328056 | 6960.0014 | 3 | 25 | 4.400064 | 0.1801605 | 2.544171 | 0 | 11.08161 | 0
2018-05-08 04:02 | 328176 | 7080.0006 | 3 | 25 | 4.400075 | 0.1729345 | 2.550055 | 0 | 11.1075 | 0
2018-05-08 04:04 | 328296 | 7200.0005 | 3 | 25 | 4.400114 | 0.166069 | 2.555696 | 0 | 11.13232 | 0
2018-05-08 04:06 | 328416 | 7320.0005 | 3 | 25 | 4.400141 | 0.1592751 | 2.561111 | 0 | 11.15614 | 0
2018-05-08 04:08 | 328536 | 7440.0001 | 3 | 25 | 4.400116 | 0.1527977 | 2.566303 | 0 | 11.17898 | 0
2018-05-08 04:10 | 328656 | 7560.0008 | 3 | 25 | 4.400069 | 0.1463079 | 2.571287 | 0 | 11.20092 | 0
2018-05-08 04:12 | 328776 | 7680.0008 | 3 | 25 | 4.400051 | 0.1405792 | 2.57607 | 0 | 11.22196 | 0
2018-05-08 04:14 | 328896 | 7800.0015 | 3 | 25 | 4.400065 | 0.1351824 | 2.580672 | 0 | 11.24221 | 0
2018-05-08 04:16 | 329016 | 7920.0006 | 3 | 25 | 4.400029 | 0.1297626 | 2.585096 | 0 | 11.26168 | 0
2018-05-08 04:18 | 329136 | 8040.0013 | 3 | 25 | 4.400086 | 0.1251593 | 2.58935 | 0 | 11.28039 | 0
2018-05-08 04:20 | 329256 | 8160.0011 | 3 | 25 | 4.40012 | 0.1207552 | 2.593448 | 0 | 11.29843 | 0
2018-05-08 04:22 | 329376 | 8280.0005 | 3 | 25 | 4.400069 | 0.1161251 | 2.597387 | 0 | 11.31576 | 0
2018-05-08 04:24 | 329496 | 8400.0002 | 3 | 25 | 4.400039 | 0.1117792 | 2.601191 | 0 | 11.3325 | 0
2018-05-08 04:26 | 329616 | 8520.0001 | 3 | 25 | 4.400023 | 0.1079025 | 2.604857 | 0 | 11.34863 | 0
2018-05-08 04:28 | 329736 | 8640.0016 | 3 | 25 | 4.40006 | 0.1042233 | 2.608405 | 0 | 11.36424 | 0
2018-05-08 04:30 | 329856 | 8760.0008 | 3 | 25 | 4.400067 | 0.1006832 | 2.611821 | 0 | 11.37927 | 0
2018-05-08 04:32 | 329976 | 8880.0006 | 3 | 25 | 4.400092 | 0.09776783 | 2.615124 | 0 | 11.3938 | 0
2018-05-08 04:34 | 330096 | 9000.0015 | 3 | 25 | 4.400048 | 0.09392071 | 2.618315 | 0 | 11.40785 | 0
2018-05-08 04:36 | 330216 | 9120.0005 | 3 | 25 | 4.400039 | 0.0906744 | 2.6214 | 0 | 11.42142 | 0
2018-05-08 04:38 | 330336 | 9240.001 | 3 | 25 | 4.400073 | 0.08814335 | 2.624383 | 0 | 11.43454 | 0
2018-05-08 04:40 | 330456 | 9360.0001 | 3 | 25 | 4.399998 | 0.08495712 | 2.627275 | 0 | 11.44727 | 0
2018-05-08 04:42 | 330576 | 9480.0009 | 3 | 25 | 4.400085 | 0.082798 | 2.630078 | 0 | 11.4596 | 0
2018-05-08 04:42 | 330617.8 | 9521.806 | 3 | 25 | 4.400029 | 0.0814991 | 2.631037 | 0 | 11.46382 | 0
2018-05-08 04:44 | 330737.9 | 120.0008 | 4 | 25 | 4.383519 | 0 | 2.631037 | 0 | 11.46382 | 0
2018-05-08 04:46 | 330857.9 | 240.0007 | 4 | 25 | 4.381722 | 0 | 2.631037 | 0 | 11.46382 | 0
2018-05-08 04:47 | 330917.9 | 300.002 | 4 | 25 | 4.381131 | 0 | 2.631037 | 0 | 11.46382 | 0
2018-05-08 04:49 | 331038 | 120.0017 | 5 | 25 | 3.862399 | -3.260109 | 2.631037 | 0.1086649 | 11.46382 | 0.4259186
2018-05-08 04:51 | 331158 | 240.0009 | 5 | 25 | 3.818767 | -3.260126 | 2.631037 | 0.217326 | 11.46382 | 0.8431682
2018-05-08 04:53 | 331278 | 360.0009 | 5 | 25 | 3.77553 | -3.260111 | 2.631037 | 0.3259901 | 11.46382 | 1.255802
2018-05-08 04:55 | 331398 | 480.0001 | 5 | 25 | 3.731602 | -3.260082 | 2.631037 | 0.4346615 | 11.46382 | 1.663711
2018-05-08 04:57 | 331518 | 600.001 | 5 | 25 | 3.687717 | -3.260115 | 2.631037 | 0.5433255 | 11.46382 | 2.066806
2018-05-08 04:59 | 331638 | 720.0011 | 5 | 25 | 3.64515 | -3.260059 | 2.631037 | 0.6519954 | 11.46382 | 2.46522
2018-05-08 05:01 | 331758 | 840.0013 | 5 | 25 | 3.603642 | -3.260054 | 2.631037 | 0.7606548 | 11.46382 | 2.859022
2018-05-08 05:03 | 331878 | 960.0005 | 5 | 25 | 3.564179 | -3.260106 | 2.631037 | 0.8693218 | 11.46382 | 3.248466
2018-05-08 05:05 | 331998 | 1080.0008 | 5 | 25 | 3.52739 | -3.260076 | 2.631037 | 0.9779784 | 11.46382 | 3.633704
2018-05-08 05:07 | 332118 | 1200.0001 | 5 | 25 | 3.493505 | -3.260049 | 2.631037 | 1.086642 | 11.46382 | 4.015155
2018-05-08 05:09 | 332238 | 1320.0016 | 5 | 25 | 3.461649 | -3.260051 | 2.631037 | 1.19531 | 11.46382 | 4.393038
2018-05-08 05:11 | 332358 | 1440.0008 | 5 | 25 | 3.432123 | -3.260054 | 2.631037 | 1.303977 | 11.46382 | 4.767587
2018-05-08 05:13 | 332478 | 1560.0016 | 5 | 25 | 3.404495 | -3.260104 | 2.631037 | 1.412632 | 11.46382 | 5.138987
2018-05-08 05:15 | 332598 | 1680.0007 | 5 | 25 | 3.378448 | -3.260037 | 2.631037 | 1.521303 | 11.46382 | 5.507515
2018-05-08 05:17 | 332718 | 1800.0016 | 5 | 25 | 3.353566 | -3.260024 | 2.631037 | 1.629966 | 11.46382 | 5.873275
2018-05-08 05:19 | 332838 | 1920.0008 | 5 | 25 | 3.329281 | -3.260098 | 2.631037 | 1.738629 | 11.46382 | 6.236364
2018-05-08 05:21 | 332958 | 2040.0017 | 5 | 25 | 3.305079 | -3.260101 | 2.631037 | 1.847297 | 11.46382 | 6.596839
2018-05-08 05:23 | 333078 | 2160.0008 | 5 | 25 | 3.279451 | -3.260099 | 2.631037 | 1.955953 | 11.46382 | 6.954585
2018-05-08 05:25 | 333198 | 2280.0014 | 5 | 25 | 3.251112 | -3.260098 | 2.631037 | 2.064617 | 11.46382 | 7.309432
2018-05-08 05:27 | 333318 | 2400.0013 | 5 | 25 | 3.219596 | -3.260099 | 2.631037 | 2.173288 | 11.46382 | 7.661028
2018-05-08 05:29 | 333438 | 2520.0003 | 5 | 25 | 3.183305 | -3.260067 | 2.631037 | 2.281947 | 11.46382 | 8.008941
2018-05-08 05:31 | 333558 | 2640.0011 | 5 | 25 | 3.139874 | -3.260089 | 2.631037 | 2.390608 | 11.46382 | 8.352549
2018-05-08 05:33 | 333678 | 2760.0012 | 5 | 25 | 3.087195 | -3.260099 | 2.631037 | 2.499269 | 11.46382 | 8.690965
2018-05-08 05:35 | 333798 | 2880.0005 | 5 | 25 | 3.018675 | -3.260069 | 2.631037 | 2.607936 | 11.46382 | 9.022931
2018-05-08 05:36 | 333824.4 | 2906.463 | 5 | 25 | 3 | -3.260121 | 2.631037 | 2.631901 | 11.46382 | 9.09505
2018-05-08 05:38 | 333944.5 | 120.0007 | 6 | 25 | 3.666714 | 0 | 2.631037 | 2.631908 | 11.46382 | 9.095072
2018-05-08 05:40 | 334064.5 | 240.0009 | 6 | 25 | 3.697227 | 0 | 2.631037 | 2.631908 | 11.46382 | 9.095072
2018-05-08 05:41 | 334124.5 | 300.0016 | 6 | 25 | 3.70249 | 0 | 2.631037 | 2.631908 | 11.46382 | 9.095072
2018-05-08 05:41 | 334124.5 | 0.0027 | 7 | 26 | 3.702392 | 0 | 0 | 0 | 0 | 0
2018-05-08 05:43 | 334244.5 | 120.0002 | 2 | 26 | 4.200299 | 3.294552 | 0.1282551 | 0 | 0.5380921 | 0
2018-05-08 05:43 | 334253.4 | 128.8211 | 2 | 26 | 4.200279 | 3.259977 | 0.1362855 | 0 | 0.5718223 | 0
2018-05-08 05:45 | 334373.4 | 120.0016 | 3 | 26 | 4.23681 | 3.260174 | 0.2445647 | 0 | 1.028645 | 0
2018-05-08 05:47 | 334493.4 | 240 | 3 | 26 | 4.260321 | 3.26013 | 0.3532187 | 0 | 1.49037 | 0
2018-05-08 05:49 | 334613.4 | 360.0001 | 3 | 26 | 4.278337 | 3.260004 | 0.4618816 | 0 | 1.954303 | 0
2018-05-08 05:51 | 334733.4 | 480.0006 | 3 | 26 | 4.297274 | 3.259752 | 0.5705411 | 0 | 2.420178 | 0
2018-05-08 05:53 | 334853.4 | 600.0013 | 3 | 26 | 4.32054 | 3.26018 | 0.6792107 | 0 | 2.888387 | 0
2018-05-08 05:55 | 334973.4 | 720.0011 | 3 | 26 | 4.347751 | 3.260197 | 0.787868 | 0 | 3.35929 | 0
2018-05-08 05:57 | 335093.4 | 840.0012 | 3 | 26 | 4.378455 | 3.26017 | 0.8965324 | 0 | 3.833367 | 0
2018-05-08 05:59 | 335213.4 | 960.0003 | 3 | 26 | 4.400229 | 3.14509 | 1.004485 | 0 | 4.307609 | 0
2018-05-08 06:01 | 335333.4 | 1080.0002 | 3 | 26 | 4.400179 | 2.863775 | 1.104603 | 0 | 4.748155 | 0
2018-05-08 06:03 | 335453.4 | 1200.0016 | 3 | 26 | 4.400247 | 2.618036 | 1.195873 | 0 | 5.149765 | 0
2018-05-08 06:05 | 335573.4 | 1320.0007 | 3 | 26 | 4.400238 | 2.405464 | 1.279504 | 0 | 5.517763 | 0
2018-05-08 06:07 | 335693.4 | 1440.0009 | 3 | 26 | 4.400294 | 2.224545 | 1.356606 | 0 | 5.857029 | 0
2018-05-08 06:09 | 335813.4 | 1560.0006 | 3 | 26 | 4.400174 | 2.06731 | 1.428053 | 0 | 6.171411 | 0
2018-05-08 06:11 | 335933.4 | 1680.0005 | 3 | 26 | 4.400226 | 1.932885 | 1.494674 | 0 | 6.464561 | 0
2018-05-08 06:13 | 336053.4 | 1800.0015 | 3 | 26 | 4.400229 | 1.814541 | 1.557094 | 0 | 6.739222 | 0
2018-05-08 06:15 | 336173.4 | 1920.0014 | 3 | 26 | 4.400202 | 1.709476 | 1.615778 | 0 | 6.997443 | 0
2018-05-08 06:17 | 336293.4 | 2040.0004 | 3 | 26 | 4.400171 | 1.61419 | 1.671132 | 0 | 7.24101 | 0
2018-05-08 06:19 | 336413.4 | 2160.0012 | 3 | 26 | 4.400168 | 1.527912 | 1.723482 | 0 | 7.471364 | 0
2018-05-08 06:21 | 336533.4 | 2280.0009 | 3 | 26 | 4.400203 | 1.445664 | 1.773015 | 0 | 7.689316 | 0
2018-05-08 06:23 | 336653.4 | 2400.0001 | 3 | 26 | 4.400159 | 1.368294 | 1.819886 | 0 | 7.895559 | 0
2018-05-08 06:25 | 336773.4 | 2520.001 | 3 | 26 | 4.400233 | 1.296464 | 1.864286 | 0 | 8.090927 | 0
2018-05-08 06:27 | 336893.4 | 2640.0009 | 3 | 26 | 4.40016 | 1.228081 | 1.906351 | 0 | 8.276019 | 0
2018-05-08 06:29 | 337013.4 | 2760.0007 | 3 | 26 | 4.400234 | 1.165477 | 1.946221 | 0 | 8.451454 | 0
2018-05-08 06:31 | 337133.4 | 2880.0014 | 3 | 26 | 4.400206 | 1.104183 | 1.984033 | 0 | 8.617838 | 0
2018-05-08 06:33 | 337253.4 | 3000.0016 | 3 | 26 | 4.400176 | 1.04653 | 2.019863 | 0 | 8.775494 | 0
2018-05-08 06:35 | 337373.4 | 3120.0007 | 3 | 26 | 4.400205 | 0.9914865 | 2.053816 | 0 | 8.924895 | 0
2018-05-08 06:37 | 337493.4 | 3240.0004 | 3 | 26 | 4.400175 | 0.9386902 | 2.085968 | 0 | 9.066368 | 0
2018-05-08 06:39 | 337613.4 | 3360.0011 | 3 | 26 | 4.400193 | 0.8892288 | 2.116421 | 0 | 9.200367 | 0
2018-05-08 06:41 | 337733.4 | 3480.0015 | 3 | 26 | 4.400147 | 0.840353 | 2.145245 | 0 | 9.327198 | 0
2018-05-08 06:43 | 337853.4 | 3600.0018 | 3 | 26 | 4.400159 | 0.7933283 | 2.172476 | 0 | 9.447017 | 0
2018-05-08 06:45 | 337973.4 | 3720.0009 | 3 | 26 | 4.40016 | 0.7490931 | 2.198175 | 0 | 9.560101 | 0
2018-05-08 06:47 | 338093.4 | 3840.0015 | 3 | 26 | 4.400168 | 0.7075233 | 2.22245 | 0 | 9.666912 | 0
2018-05-08 06:49 | 338213.4 | 3960.0013 | 3 | 26 | 4.400154 | 0.6678095 | 2.245368 | 0 | 9.767754 | 0
2018-05-08 06:51 | 338333.4 | 4080.0005 | 3 | 26 | 4.40015 | 0.6300249 | 2.266993 | 0 | 9.862908 | 0
2018-05-08 06:53 | 338453.4 | 4200.0013 | 3 | 26 | 4.400208 | 0.5944328 | 2.28739 | 0 | 9.952659 | 0
2018-05-08 06:55 | 338573.4 | 4320.0006 | 3 | 26 | 4.400141 | 0.5606804 | 2.306632 | 0 | 10.03733 | 0
2018-05-08 06:57 | 338693.4 | 4440.0005 | 3 | 26 | 4.400187 | 0.5297871 | 2.324795 | 0 | 10.11725 | 0
2018-05-08 06:59 | 338813.4 | 4560.0013 | 3 | 26 | 4.40014 | 0.4996796 | 2.341936 | 0 | 10.19267 | 0
2018-05-08 07:01 | 338933.4 | 4680.001 | 3 | 26 | 4.400112 | 0.4716692 | 2.358124 | 0 | 10.2639 | 0
2018-05-08 07:03 | 339053.4 | 4800.0009 | 3 | 26 | 4.400146 | 0.4457664 | 2.373422 | 0 | 10.33121 | 0
2018-05-08 07:05 | 339173.4 | 4920.0012 | 3 | 26 | 4.400139 | 0.4217453 | 2.387877 | 0 | 10.39481 | 0
2018-05-08 07:07 | 339293.4 | 5040.0014 | 3 | 26 | 4.400185 | 0.399128 | 2.401545 | 0 | 10.45496 | 0
2018-05-08 07:09 | 339413.4 | 5160.0007 | 3 | 26 | 4.400176 | 0.3772593 | 2.414469 | 0 | 10.51182 | 0
2018-05-08 07:11 | 339533.4 | 5280.0004 | 3 | 26 | 4.400094 | 0.3566961 | 2.426697 | 0 | 10.56563 | 0
2018-05-08 07:13 | 339653.4 | 5400.0009 | 3 | 26 | 4.400089 | 0.3378086 | 2.438274 | 0 | 10.61657 | 0
2018-05-08 07:15 | 339773.4 | 5520.0008 | 3 | 26 | 4.40015 | 0.3204527 | 2.449244 | 0 | 10.66484 | 0
2018-05-08 07:17 | 339893.4 | 5640.0014 | 3 | 26 | 4.400133 | 0.3039494 | 2.459641 | 0 | 10.71059 | 0
2018-05-08 07:19 | 340013.4 | 5760.001 | 3 | 26 | 4.400095 | 0.288538 | 2.469514 | 0 | 10.75403 | 0
2018-05-08 07:21 | 340133.4 | 5880 | 3 | 26 | 4.400152 | 0.2745209 | 2.478892 | 0 | 10.7953 | 0
2018-05-08 07:23 | 340253.4 | 6000.0006 | 3 | 26 | 4.400123 | 0.2609434 | 2.487809 | 0 | 10.83453 | 0
2018-05-08 07:25 | 340373.4 | 6120.0004 | 3 | 26 | 4.400175 | 0.2487431 | 2.496289 | 0 | 10.87184 | 0
2018-05-08 07:27 | 340493.4 | 6240.0009 | 3 | 26 | 4.400073 | 0.2361488 | 2.504364 | 0 | 10.90737 | 0
2018-05-08 07:29 | 340613.4 | 6360.0008 | 3 | 26 | 4.400122 | 0.2257538 | 2.512064 | 0 | 10.94125 | 0
2018-05-08 07:31 | 340733.4 | 6480.0013 | 3 | 26 | 4.400084 | 0.2155361 | 2.519416 | 0 | 10.97361 | 0
2018-05-08 07:33 | 340853.4 | 6600.0003 | 3 | 26 | 4.400112 | 0.2059116 | 2.526445 | 0 | 11.00453 | 0
2018-05-08 07:35 | 340973.4 | 6720.0008 | 3 | 26 | 4.400028 | 0.1965609 | 2.533163 | 0 | 11.03409 | 0
2018-05-08 07:37 | 341093.4 | 6840.0007 | 3 | 26 | 4.400022 | 0.1883125 | 2.539595 | 0 | 11.0624 | 0
2018-05-08 07:39 | 341213.4 | 6960.0013 | 3 | 26 | 4.400149 | 0.1812782 | 2.545758 | 0 | 11.08951 | 0
2018-05-08 07:41 | 341333.4 | 7080.0009 | 3 | 26 | 4.400143 | 0.1739292 | 2.551665 | 0 | 11.1155 | 0
2018-05-08 07:43 | 341453.4 | 7200.0024 | 3 | 26 | 4.400077 | 0.1663351 | 2.557332 | 0 | 11.14044 | 0
2018-05-08 07:45 | 341573.4 | 7320.0005 | 3 | 26 | 4.400095 | 0.1596584 | 2.562767 | 0 | 11.16435 | 0
2018-05-08 07:47 | 341693.4 | 7440.0003 | 3 | 26 | 4.400028 | 0.1527376 | 2.567982 | 0 | 11.1873 | 0
2018-05-08 07:49 | 341813.4 | 7560.0009 | 3 | 26 | 4.400057 | 0.1467943 | 2.572985 | 0 | 11.20931 | 0
2018-05-08 07:51 | 341933.4 | 7680.0006 | 3 | 26 | 4.40008 | 0.1409492 | 2.577787 | 0 | 11.23044 | 0
2018-05-08 07:53 | 342053.4 | 7800.0012 | 3 | 26 | 4.400075 | 0.1353111 | 2.582395 | 0 | 11.25072 | 0
2018-05-08 07:55 | 342173.4 | 7920.0009 | 3 | 26 | 4.400133 | 0.1304731 | 2.586827 | 0 | 11.27022 | 0
2018-05-08 07:57 | 342293.4 | 8040.0015 | 3 | 26 | 4.400058 | 0.12535 | 2.59109 | 0 | 11.28898 | 0
2018-05-08 07:59 | 342413.4 | 8160.0004 | 3 | 26 | 4.400136 | 0.1211643 | 2.595192 | 0 | 11.30703 | 0
2018-05-08 08:01 | 342533.4 | 8280.0003 | 3 | 26 | 4.400039 | 0.115736 | 2.599147 | 0 | 11.32443 | 0
2018-05-08 08:03 | 342653.4 | 8400 | 3 | 26 | 4.400046 | 0.1117945 | 2.602953 | 0 | 11.34118 | 0
2018-05-08 08:05 | 342773.4 | 8520.0014 | 3 | 26 | 4.400026 | 0.1079159 | 2.606621 | 0 | 11.35732 | 0
2018-05-08 08:07 | 342893.4 | 8640.0021 | 3 | 26 | 4.400099 | 0.1046457 | 2.610161 | 0 | 11.37289 | 0
2018-05-08 08:09 | 343013.4 | 8760.001 | 3 | 26 | 4.400143 | 0.1014338 | 2.613581 | 0 | 11.38794 | 0
2018-05-08 08:11 | 343133.4 | 8880.0007 | 3 | 26 | 4.400086 | 0.09743786 | 2.616884 | 0 | 11.40247 | 0
2018-05-08 08:13 | 343253.4 | 9000.0006 | 3 | 26 | 4.400089 | 0.0942812 | 2.620071 | 0 | 11.4165 | 0
2018-05-08 08:15 | 343373.4 | 9120.0027 | 3 | 26 | 4.40009 | 0.09098339 | 2.623156 | 0 | 11.43007 | 0
2018-05-08 08:17 | 343493.4 | 9240.0001 | 3 | 26 | 4.40009 | 0.08819675 | 2.626135 | 0 | 11.44318 | 0
2018-05-08 08:19 | 343613.4 | 9360.0006 | 3 | 26 | 4.40004 | 0.08503532 | 2.629022 | 0 | 11.45588 | 0
2018-05-08 08:21 | 343733.4 | 9480.0005 | 3 | 26 | 4.400053 | 0.08246708 | 2.631819 | 0 | 11.46819 | 0
2018-05-08 08:22 | 343783.8 | 9530.369 | 3 | 26 | 4.400095 | 0.0814991 | 2.632968 | 0 | 11.47324 | 0
2018-05-08 08:24 | 343903.8 | 120.0008 | 4 | 26 | 4.383675 | 0 | 2.632968 | 0 | 11.47324 | 0
2018-05-08 08:26 | 344023.8 | 240.0005 | 4 | 26 | 4.381874 | 0 | 2.632968 | 0 | 11.47324 | 0
2018-05-08 08:27 | 344083.8 | 300.0023 | 4 | 26 | 4.381309 | 0 | 2.632968 | 0 | 11.47324 | 0
2018-05-08 08:29 | 344203.9 | 120.0014 | 5 | 26 | 3.863137 | -3.259774 | 2.632968 | 0.1086636 | 11.47324 | 0.4259632
2018-05-08 08:31 | 344323.9 | 240.0011 | 5 | 26 | 3.820377 | -3.260051 | 2.632968 | 0.2173149 | 11.47324 | 0.8432929
2018-05-08 08:33 | 344443.9 | 360 | 5 | 26 | 3.777318 | -3.260178 | 2.632968 | 0.3259825 | 11.47324 | 1.256127
2018-05-08 08:35 | 344563.9 | 480.0012 | 5 | 26 | 3.733418 | -3.260161 | 2.632968 | 0.4346519 | 11.47324 | 1.664227
2018-05-08 08:37 | 344683.9 | 600.0009 | 5 | 26 | 3.6899 | -3.260139 | 2.632968 | 0.5433131 | 11.47324 | 2.067538
2018-05-08 08:39 | 344803.9 | 720.0014 | 5 | 26 | 3.647253 | -3.260037 | 2.632968 | 0.6519818 | 11.47324 | 2.466177
2018-05-08 08:41 | 344923.9 | 840.0021 | 5 | 26 | 3.60579 | -3.260177 | 2.632968 | 0.7606458 | 11.47324 | 2.860237
2018-05-08 08:43 | 345043.9 | 960.0007 | 5 | 26 | 3.566554 | -3.259779 | 2.632968 | 0.8693073 | 11.47324 | 3.249906
2018-05-08 08:45 | 345163.9 | 1080.0003 | 5 | 26 | 3.529893 | -3.260128 | 2.632968 | 0.9779679 | 11.47324 | 3.635444
2018-05-08 08:47 | 345283.9 | 1200.0015 | 5 | 26 | 3.496107 | -3.260091 | 2.632968 | 1.086636 | 11.47324 | 4.017159
2018-05-08 08:49 | 345403.9 | 1320.0012 | 5 | 26 | 3.464723 | -3.260098 | 2.632968 | 1.1953 | 11.47324 | 4.395326
2018-05-08 08:51 | 345523.9 | 1440 | 5 | 26 | 3.435151 | -3.260135 | 2.632968 | 1.30396 | 11.47324 | 4.770189
2018-05-08 08:53 | 345643.9 | 1560.0014 | 5 | 26 | 3.407586 | -3.260121 | 2.632968 | 1.412635 | 11.47324 | 5.141991
2018-05-08 08:55 | 345763.9 | 1680.0002 | 5 | 26 | 3.38183 | -3.260133 | 2.632968 | 1.52129 | 11.47324 | 5.510831
2018-05-08 08:57 | 345883.9 | 1800.0007 | 5 | 26 | 3.356688 | -3.260096 | 2.632968 | 1.629965 | 11.47324 | 5.87698
2018-05-08 08:59 | 346003.9 | 1920.0012 | 5 | 26 | 3.357944 | -3.260115 | 2.632968 | 1.738625 | 11.47324 | 6.241549
2018-05-08 09:01 | 346123.9 | 2040.0009 | 5 | 26 | 3.327085 | -3.260133 | 2.632968 | 1.847288 | 11.47324 | 6.60496
2018-05-08 09:03 | 346243.9 | 2160.0007 | 5 | 26 | 3.289978 | -3.260104 | 2.632968 | 1.955951 | 11.47324 | 6.964439
2018-05-08 09:05 | 346363.9 | 2280.001 | 5 | 26 | 3.257459 | -3.260133 | 2.632968 | 2.064625 | 11.47324 | 7.320195
2018-05-08 09:07 | 346483.9 | 2400.0014 | 5 | 26 | 3.223088 | -3.260089 | 2.632968 | 2.173288 | 11.47324 | 7.672345
2018-05-08 09:09 | 346603.9 | 2520.001 | 5 | 26 | 3.183639 | -3.260115 | 2.632968 | 2.281952 | 11.47324 | 8.020459
2018-05-08 09:11 | 346723.9 | 2640.0014 | 5 | 26 | 3.14029 | -3.260135 | 2.632968 | 2.390617 | 11.47324 | 8.364119
2018-05-08 09:13 | 346843.9 | 2760.0009 | 5 | 26 | 3.087335 | -3.260071 | 2.632968 | 2.499278 | 11.47324 | 8.702551
2018-05-08 09:15 | 346963.9 | 2880.0006 | 5 | 26 | 3.019537 | -3.260144 | 2.632968 | 2.607938 | 11.47324 | 9.034527
2018-05-08 09:15 | 346992.5 | 2908.5739 | 5 | 26 | 2.999998 | -3.260082 | 2.632968 | 2.633815 | 11.47324 | 9.112417
2018-05-08 09:17 | 347112.5 | 120.0012 | 6 | 26 | 3.666025 | 0 | 2.632968 | 2.633815 | 11.47324 | 9.112417
2018-05-08 09:19 | 347232.5 | 240.0001 | 6 | 26 | 3.696668 | 0 | 2.632968 | 2.633815 | 11.47324 | 9.112417
2018-05-08 09:20 | 347292.5 | 300.0025 | 6 | 26 | 3.702041 | 0 | 2.632968 | 2.633815 | 11.47324 | 9.112417
2018-05-08 09:20 | 347292.5 | 0.0027 | 7 | 27 | 3.702142 | 0 | 0 | 0 | 0 | 0
2018-05-08 09:22 | 347412.6 | 120.0006 | 2 | 27 | 4.200289 | 3.303869 | 0.1285062 | 0 | 0.5391333 | 0
2018-05-08 09:23 | 347424.1 | 131.4527 | 2 | 27 | 4.200302 | 3.259995 | 0.1389377 | 0 | 0.5829486 | 0
2018-05-08 09:25 | 347544.1 | 120.001 | 3 | 27 | 4.236371 | 3.260162 | 0.2472228 | 0 | 1.039773 | 0
2018-05-08 09:27 | 347664.1 | 240.0005 | 3 | 27 | 4.261653 | 3.260077 | 0.3558789 | 0 | 1.501503 | 0
2018-05-08 09:29 | 347784.1 | 360.0006 | 3 | 27 | 4.282721 | 3.259796 | 0.4645358 | 0 | 1.965721 | 0
2018-05-08 09:31 | 347904.1 | 480.0016 | 3 | 27 | 4.304617 | 3.259819 | 0.5731958 | 0 | 2.43225 | 0
2018-05-08 09:33 | 348024.1 | 600.0006 | 3 | 27 | 4.329651 | 3.259832 | 0.6818584 | 0 | 2.901323 | 0
2018-05-08 09:35 | 348144.1 | 720.0006 | 3 | 27 | 4.358463 | 3.259834 | 0.7905135 | 0 | 3.373298 | 0
2018-05-08 09:37 | 348264.1 | 840.0015 | 3 | 27 | 4.389729 | 3.260059 | 0.8991794 | 0 | 3.848595 | 0
2018-05-08 09:39 | 348384.1 | 960.0013 | 3 | 27 | 4.400275 | 3.056274 | 1.005429 | 0 | 4.315937 | 0
2018-05-08 09:41 | 348504.1 | 1080.0013 | 3 | 27 | 4.400213 | 2.790617 | 1.102785 | 0 | 4.74433 | 0
2018-05-08 09:43 | 348624.1 | 1200.0012 | 3 | 27 | 4.40021 | 2.556004 | 1.191809 | 0 | 5.136058 | 0
2018-05-08 09:45 | 348744.1 | 1320.0003 | 3 | 27 | 4.400289 | 2.354717 | 1.273532 | 0 | 5.495657 | 0
2018-05-08 09:47 | 348864.1 | 1440.0001 | 3 | 27 | 4.400244 | 2.185228 | 1.349102 | 0 | 5.828181 | 0
2018-05-08 09:49 | 348984.1 | 1560.0003 | 3 | 27 | 4.400213 | 2.039829 | 1.419452 | 0 | 6.13774 | 0
2018-05-08 09:51 | 349104.1 | 1680.001 | 3 | 27 | 4.400208 | 1.913082 | 1.485303 | 0 | 6.427498 | 0
2018-05-08 09:53 | 349224.1 | 1800.001 | 3 | 27 | 4.400238 | 1.799834 | 1.547145 | 0 | 6.699618 | 0
2018-05-08 09:55 | 349344.1 | 1920.0011 | 3 | 27 | 4.400247 | 1.692993 | 1.6053 | 0 | 6.955509 | 0
2018-05-08 09:57 | 349464.1 | 2040.001 | 3 | 27 | 4.400229 | 1.599837 | 1.660143 | 0 | 7.196833 | 0
2018-05-08 09:59 | 349584.1 | 2160.0009 | 3 | 27 | 4.400222 | 1.515718 | 1.712036 | 0 | 7.42517 | 0
2018-05-08 10:01 | 349704.1 | 2280.0011 | 3 | 27 | 4.400162 | 1.43729 | 1.761234 | 0 | 7.641653 | 0
2018-05-08 10:03 | 349824.1 | 2400.0002 | 3 | 27 | 4.400174 | 1.362988 | 1.807897 | 0 | 7.846976 | 0
2018-05-08 10:05 | 349944.1 | 2520.001 | 3 | 27 | 4.400119 | 1.290559 | 1.852124 | 0 | 8.041583 | 0
2018-05-08 10:07 | 350064.1 | 2640.0002 | 3 | 27 | 4.400182 | 1.226528 | 1.894069 | 0 | 8.226149 | 0
2018-05-08 10:09 | 350184.1 | 2760.0009 | 3 | 27 | 4.400154 | 1.165417 | 1.933922 | 0 | 8.401508 | 0
2018-05-08 10:11 | 350304.1 | 2880.0007 | 3 | 27 | 4.400196 | 1.106736 | 1.971789 | 0 | 8.568131 | 0
2018-05-08 10:13 | 350424.1 | 3000.0015 | 3 | 27 | 4.400082 | 1.04905 | 2.007728 | 0 | 8.726269 | 0
2018-05-08 10:15 | 350544.1 | 3120.0007 | 3 | 27 | 4.400199 | 0.9964838 | 2.041822 | 0 | 8.876291 | 0
2018-05-08 10:17 | 350664.1 | 3240.0001 | 3 | 27 | 4.400171 | 0.9458008 | 2.074188 | 0 | 9.018703 | 0
2018-05-08 10:19 | 350784.1 | 3360.0011 | 3 | 27 | 4.400203 | 0.8984289 | 2.104913 | 0 | 9.153901 | 0
2018-05-08 10:21 | 350904.1 | 3480.0014 | 3 | 27 | 4.400167 | 0.8521395 | 2.134087 | 0 | 9.28227 | 0
2018-05-08 10:23 | 351024.1 | 3600.0009 | 3 | 27 | 4.400204 | 0.8064976 | 2.161719 | 0 | 9.403857 | 0
2018-05-08 10:25 | 351144.1 | 3720.0005 | 3 | 27 | 4.40021 | 0.762435 | 2.187848 | 0 | 9.518829 | 0
2018-05-08 10:27 | 351264.1 | 3840.0011 | 3 | 27 | 4.40019 | 0.7210026 | 2.21255 | 0 | 9.627522 | 0
2018-05-08 10:29 | 351384.1 | 3960.0005 | 3 | 27 | 4.400223 | 0.6822348 | 2.235919 | 0 | 9.730349 | 0
2018-05-08 10:31 | 351504.1 | 4080.0014 | 3 | 27 | 4.400107 | 0.6443186 | 2.258023 | 0 | 9.827609 | 0
2018-05-08 10:33 | 351624.1 | 4200.0013 | 3 | 27 | 4.400153 | 0.6081629 | 2.278898 | 0 | 9.919465 | 0
2018-05-08 10:35 | 351744.1 | 4320.0013 | 3 | 27 | 4.400084 | 0.5724421 | 2.298577 | 0 | 10.00605 | 0
2018-05-08 10:37 | 351864.1 | 4440.0005 | 3 | 27 | 4.400143 | 0.5413036 | 2.317147 | 0 | 10.08777 | 0
2018-05-08 10:39 | 351984.1 | 4560.0013 | 3 | 27 | 4.400125 | 0.5113478 | 2.334691 | 0 | 10.16496 | 0
2018-05-08 10:41 | 352104.1 | 4680.0005 | 3 | 27 | 4.400134 | 0.4836226 | 2.351269 | 0 | 10.2379 | 0
2018-05-08 10:43 | 352224.1 | 4800.0007 | 3 | 27 | 4.400073 | 0.4561386 | 2.366939 | 0 | 10.30686 | 0
2018-05-08 10:45 | 352344.1 | 4920 | 3 | 27 | 4.400208 | 0.4313917 | 2.381729 | 0 | 10.37193 | 0
2018-05-08 10:47 | 352464.1 | 5040.0015 | 3 | 27 | 4.400193 | 0.4077377 | 2.395695 | 0 | 10.43339 | 0
2018-05-08 10:49 | 352584.1 | 5160.0005 | 3 | 27 | 4.40015 | 0.3857594 | 2.408905 | 0 | 10.49152 | 0
2018-05-08 10:51 | 352704.1 | 5280.0013 | 3 | 27 | 4.400117 | 0.3650961 | 2.421417 | 0 | 10.54657 | 0
2018-05-08 10:53 | 352824.1 | 5400.0016 | 3 | 27 | 4.40008 | 0.3456059 | 2.433268 | 0 | 10.59871 | 0
2018-05-08 10:55 | 352944.1 | 5520.0013 | 3 | 27 | 4.400164 | 0.3280621 | 2.444497 | 0 | 10.64812 | 0
2018-05-08 10:57 | 353064.1 | 5640.0014 | 3 | 27 | 4.400112 | 0.3108473 | 2.455139 | 0 | 10.69495 | 0
2018-05-08 10:59 | 353184.1 | 5760.0012 | 3 | 27 | 4.400132 | 0.2953796 | 2.465246 | 0 | 10.73942 | 0
2018-05-08 11:01 | 353304.1 | 5880.0011 | 3 | 27 | 4.400051 | 0.2803097 | 2.474844 | 0 | 10.78166 | 0
2018-05-08 11:03 | 353424.1 | 6000.001 | 3 | 27 | 4.40006 | 0.2670355 | 2.483979 | 0 | 10.82185 | 0
2018-05-08 11:05 | 353544.1 | 6120.0001 | 3 | 27 | 4.400055 | 0.2538357 | 2.492676 | 0 | 10.86012 | 0
2018-05-08 11:07 | 353664.1 | 6240.0002 | 3 | 27 | 4.400143 | 0.2422123 | 2.500946 | 0 | 10.8965 | 0
2018-05-08 11:09 | 353784.1 | 6360.0008 | 3 | 27 | 4.400146 | 0.2306824 | 2.508817 | 0 | 10.93114 | 0
2018-05-08 11:11 | 353904.1 | 6480.0002 | 3 | 27 | 4.400119 | 0.2196083 | 2.516319 | 0 | 10.96415 | 0
2018-05-08 11:13 | 354024.1 | 6600.0003 | 3 | 27 | 4.400042 | 0.2092543 | 2.523479 | 0 | 10.99566 | 0
2018-05-08 11:15 | 354144.1 | 6720.0015 | 3 | 27 | 4.400142 | 0.200551 | 2.530314 | 0 | 11.02573 | 0
2018-05-08 11:17 | 354264.1 | 6840.001 | 3 | 27 | 4.400092 | 0.191617 | 2.536844 | 0 | 11.05446 | 0
2018-05-08 11:19 | 354384.1 | 6960.0005 | 3 | 27 | 4.400089 | 0.1833344 | 2.54309 | 0 | 11.08194 | 0
2018-05-08 11:21 | 354504.1 | 7080.0008 | 3 | 27 | 4.400081 | 0.1754751 | 2.549073 | 0 | 11.10827 | 0
2018-05-08 11:23 | 354624.1 | 7200.0005 | 3 | 27 | 4.400083 | 0.1682749 | 2.554807 | 0 | 11.1335 | 0
2018-05-08 11:25 | 354744.1 | 7320.0017 | 3 | 27 | 4.400077 | 0.1615572 | 2.560307 | 0 | 11.1577 | 0
2018-05-08 11:27 | 354864.1 | 7440.0004 | 3 | 27 | 4.400072 | 0.1549864 | 2.565584 | 0 | 11.18092 | 0
2018-05-08 11:29 | 354984.1 | 7560.0011 | 3 | 27 | 4.400016 | 0.1484537 | 2.57065 | 0 | 11.20321 | 0
2018-05-08 11:31 | 355104.1 | 7680.0006 | 3 | 27 | 4.40011 | 0.1434984 | 2.57552 | 0 | 11.22464 | 0
2018-05-08 11:33 | 355224.1 | 7800.0003 | 3 | 27 | 4.400128 | 0.1380291 | 2.580207 | 0 | 11.24526 | 0
2018-05-08 11:35 | 355344.1 | 7920.0013 | 3 | 27 | 4.400085 | 0.1326218 | 2.584711 | 0 | 11.26508 | 0
2018-05-08 11:37 | 355464.1 | 8040.0002 | 3 | 27 | 4.400072 | 0.1276512 | 2.589048 | 0 | 11.28416 | 0
2018-05-08 11:39 | 355584.1 | 8160.0008 | 3 | 27 | 4.400017 | 0.1225958 | 2.593228 | 0 | 11.30256 | 0
2018-05-08 11:41 | 355704.1 | 8280.0005 | 3 | 27 | 4.400101 | 0.1190777 | 2.59726 | 0 | 11.3203 | 0
2018-05-08 11:43 | 355824.1 | 8400.0003 | 3 | 27 | 4.400095 | 0.1147184 | 2.601151 | 0 | 11.33742 | 0
2018-05-08 11:45 | 355944.1 | 8520.0009 | 3 | 27 | 4.400113 | 0.1104279 | 2.604898 | 0 | 11.35391 | 0
2018-05-08 11:47 | 356064.1 | 8640.0006 | 3 | 27 | 4.400055 | 0.1061239 | 2.60851 | 0 | 11.3698 | 0
2018-05-08 11:49 | 356184.1 | 8760.0003 | 3 | 27 | 4.400081 | 0.1028957 | 2.611994 | 0 | 11.38513 | 0
2018-05-08 11:51 | 356304.1 | 8880.001 | 3 | 27 | 4.400084 | 0.09925652 | 2.615356 | 0 | 11.39992 | 0
2018-05-08 11:53 | 356424.1 | 9000.0014 | 3 | 27 | 4.40005 | 0.09571838 | 2.618603 | 0 | 11.41421 | 0
2018-05-08 11:55 | 356544.1 | 9120.0011 | 3 | 27 | 4.400135 | 0.09284973 | 2.621739 | 0 | 11.42801 | 0
2018-05-08 11:57 | 356664.1 | 9240.0009 | 3 | 27 | 4.400083 | 0.08960915 | 2.624766 | 0 | 11.44133 | 0
2018-05-08 11:59 | 356784.1 | 9360.0006 | 3 | 27 | 4.400111 | 0.08712864 | 2.627707 | 0 | 11.45427 | 0
2018-05-08 12:01 | 356904.1 | 9480.0011 | 3 | 27 | 4.40001 | 0.08413124 | 2.630554 | 0 | 11.4668 | 0
2018-05-08 12:03 | 357024.1 | 9600.0002 | 3 | 27 | 4.400115 | 0.08178043 | 2.633318 | 0 | 11.47896 | 0
2018-05-08 12:03 | 357025.8 | 9601.7167 | 3 | 27 | 4.400044 | 0.08148575 | 2.633357 | 0 | 11.47913 | 0
2018-05-08 12:05 | 357145.8 | 120.0015 | 4 | 27 | 4.383548 | 0 | 2.633358 | 0 | 11.47913 | 0
2018-05-08 12:07 | 357265.8 | 240.0005 | 4 | 27 | 4.381769 | 0 | 2.633358 | 0 | 11.47913 | 0
2018-05-08 12:08 | 357325.8 | 300.0022 | 4 | 27 | 4.381185 | 0 | 2.633358 | 0 | 11.47913 | 0
2018-05-08 12:10 | 357445.9 | 120.0014 | 5 | 27 | 3.859019 | -3.259975 | 2.633358 | 0.1086638 | 11.47913 | 0.4257036
2018-05-08 12:12 | 357565.9 | 240.0013 | 5 | 27 | 3.812114 | -3.260084 | 2.633358 | 0.2173178 | 11.47913 | 0.8423789
2018-05-08 12:14 | 357685.9 | 360.0011 | 5 | 27 | 3.766489 | -3.260059 | 2.633358 | 0.32598 | 11.47913 | 1.254144
2018-05-08 12:16 | 357805.9 | 480.0015 | 5 | 27 | 3.721128 | -3.260108 | 2.633358 | 0.4346536 | 11.47913 | 1.660975
2018-05-08 12:18 | 357925.9 | 600.0013 | 5 | 27 | 3.676478 | -3.260064 | 2.633358 | 0.5433103 | 11.47913 | 2.062865
2018-05-08 12:20 | 358045.9 | 720.0003 | 5 | 27 | 3.633485 | -3.260053 | 2.633358 | 0.6519809 | 11.47913 | 2.460038
2018-05-08 12:22 | 358165.9 | 840 | 5 | 27 | 3.591941 | -3.260073 | 2.633358 | 0.7606335 | 11.47913 | 2.852551
2018-05-08 12:24 | 358285.9 | 960.0013 | 5 | 27 | 3.552459 | -3.260116 | 2.633358 | 0.8693053 | 11.47913 | 3.240733
2018-05-08 12:26 | 358405.9 | 1080.0011 | 5 | 27 | 3.516054 | -3.260014 | 2.633358 | 0.9779634 | 11.47913 | 3.624737
2018-05-08 12:28 | 358525.9 | 1200.0015 | 5 | 27 | 3.482302 | -3.260007 | 2.633358 | 1.086616 | 11.47913 | 4.004908
2018-05-08 12:30 | 358645.9 | 1320.0013 | 5 | 27 | 3.450864 | -3.259982 | 2.633358 | 1.195276 | 11.47913 | 4.381565
2018-05-08 12:32 | 358765.9 | 1440.0003 | 5 | 27 | 3.421633 | -3.26 | 2.633358 | 1.303942 | 11.47913 | 4.75495
2018-05-08 12:34 | 358885.9 | 1560.0001 | 5 | 27 | 3.393556 | -3.259989 | 2.633358 | 1.412605 | 11.47913 | 5.125209
2018-05-08 12:36 | 359005.9 | 1680.0014 | 5 | 27 | 3.367156 | -3.259972 | 2.633358 | 1.52126 | 11.47913 | 5.492493
2018-05-08 12:38 | 359125.9 | 1800.0004 | 5 | 27 | 3.34247 | -3.259997 | 2.633358 | 1.629928 | 11.47913 | 5.857032
2018-05-08 12:40 | 359245.9 | 1920.0009 | 5 | 27 | 3.317823 | -3.259964 | 2.633358 | 1.738582 | 11.47913 | 6.218874
2018-05-08 12:42 | 359365.9 | 2040.0007 | 5 | 27 | 3.29231 | -3.260034 | 2.633358 | 1.84725 | 11.47913 | 6.578033
2018-05-08 12:44 | 359485.9 | 2160.0011 | 5 | 27 | 3.265838 | -3.260015 | 2.633358 | 1.955903 | 11.47913 | 6.934331
2018-05-08 12:46 | 359605.9 | 2280.0001 | 5 | 27 | 3.237346 | -3.259995 | 2.633358 | 2.064568 | 11.47913 | 7.287686
2018-05-08 12:48 | 359725.9 | 2400.0014 | 5 | 27 | 3.20472 | -3.25994 | 2.633358 | 2.173235 | 11.47913 | 7.637747
2018-05-08 12:50 | 359845.9 | 2520.0003 | 5 | 27 | 3.16637 | -3.259994 | 2.633358 | 2.28189 | 11.47913 | 7.98394
2018-05-08 12:52 | 359965.9 | 2640.0007 | 5 | 27 | 3.12014 | -3.260018 | 2.633358 | 2.390548 | 11.47913 | 8.325553
2018-05-08 12:54 | 360085.9 | 2760.0013 | 5 | 27 | 3.064738 | -3.259992 | 2.633358 | 2.499204 | 11.47913 | 8.661691
2018-05-08 12:55 | 360191.4 | 2865.5102 | 5 | 27 | 2.999999 | -3.260017 | 2.633358 | 2.594747 | 11.47913 | 8.951572
2018-05-08 12:57 | 360311.5 | 120.0006 | 6 | 27 | 3.672551 | 0 | 2.633358 | 2.594747 | 11.47913 | 8.951572
2018-05-08 12:59 | 360431.5 | 240.0004 | 6 | 27 | 3.702139 | 0 | 2.633358 | 2.594747 | 11.47913 | 8.951572
2018-05-08 13:00 | 360491.5 | 300.003 | 6 | 27 | 3.707013 | 0 | 2.633358 | 2.594747 | 11.47913 | 8.951572
2018-05-08 13:00 | 360491.5 | 0.0028 | 7 | 28 | 3.707106 | 0 | 0 | 0 | 0 | 0
2018-05-08 13:02 | 360605.1 | 113.5955 | 2 | 28 | 4.200293 | 3.259991 | 0.1206982 | 0 | 0.5064588 | 0
2018-05-08 13:04 | 360725.2 | 120.0007 | 3 | 28 | 4.240032 | 3.260115 | 0.2289828 | 0 | 0.9635127 | 0
2018-05-08 13:06 | 360845.2 | 240.0004 | 3 | 28 | 4.264204 | 3.260078 | 0.3376422 | 0 | 1.42566 | 0
2018-05-08 13:08 | 360965.2 | 360.0009 | 3 | 28 | 4.282438 | 3.260139 | 0.446312 | 0 | 1.890044 | 0
2018-05-08 13:10 | 361085.2 | 480.0005 | 3 | 28 | 4.302782 | 3.260086 | 0.5549706 | 0 | 2.356457 | 0
2018-05-08 13:12 | 361205.2 | 600.0001 | 3 | 28 | 4.326628 | 3.260065 | 0.6636389 | 0 | 2.825292 | 0
2018-05-08 13:14 | 361325.2 | 720.0003 | 3 | 28 | 4.354346 | 3.260098 | 0.7723059 | 0 | 3.296921 | 0
2018-05-08 13:16 | 361445.2 | 840 | 3 | 28 | 4.385288 | 3.260088 | 0.8809683 | 0 | 3.771723 | 0
2018-05-08 13:18 | 361565.2 | 960.0006 | 3 | 28 | 4.40028 | 3.080276 | 0.9878821 | 0 | 4.241809 | 0
2018-05-08 13:20 | 361685.2 | 1080.0004 | 3 | 28 | 4.40027 | 2.804916 | 1.085848 | 0 | 4.672886 | 0
2018-05-08 13:22 | 361805.2 | 1200.0015 | 3 | 28 | 4.400285 | 2.561195 | 1.175176 | 0 | 5.06595 | 0
2018-05-08 13:24 | 361925.2 | 1320.0004 | 3 | 28 | 4.400249 | 2.353468 | 1.256967 | 0 | 5.425852 | 0
2018-05-08 13:26 | 362045.2 | 1440.0001 | 3 | 28 | 4.400228 | 2.179335 | 1.332452 | 0 | 5.758004 | 0
2018-05-08 13:28 | 362165.2 | 1560.0007 | 3 | 28 | 4.400217 | 2.029844 | 1.40254 | 0 | 6.06640625 | 0
2018-05-08 13:30 | 362285.2 | 1680.0004 | 3 | 28 | 4.400251 | 1.90022 | 1.467982 | 0 | 6.354364 | 0
2018-05-08 13:32 | 362405.2 | 1800.0008 | 3 | 28 | 4.400242 | 1.783904 | 1.529333 | 0 | 6.624325 | 0
2018-05-08 13:34 | 362525.2 | 1920.0005 | 3 | 28 | 4.400187 | 1.681297 | 1.587054 | 0 | 6.878306 | 0
2018-05-08 13:36 | 362645.2 | 2040.0011 | 3 | 28 | 4.40017 | 1.5905 | 1.641569 | 0 | 7.118184 | 0
2018-05-08 13:38 | 362765.2 | 2160.0007 | 3 | 28 | 4.400199 | 1.507016 | 1.693165 | 0 | 7.345216 | 0
2018-05-08 13:40 | 362885.2 | 2280.0006 | 3 | 28 | 4.400238 | 1.430346 | 1.7421 | 0 | 7.560544 | 0
2018-05-08 13:42 | 363005.2 | 2400.0011 | 3 | 28 | 4.400163 | 1.355312 | 1.788514 | 0 | 7.764771 | 0
2018-05-08 13:44 | 363125.2 | 2520.0009 | 3 | 28 | 4.400125 | 1.282325 | 1.832475 | 0 | 7.958209 | 0
2018-05-08 13:46 | 363245.2 | 2640.0008 | 3 | 28 | 4.400222 | 1.215767 | 1.8741 | 0 | 8.141366 | 0
2018-05-08 13:48 | 363365.2 | 2760.0005 | 3 | 28 | 4.400208 | 1.153012 | 1.913549 | 0 | 8.314947 | 0
2018-05-08 13:50 | 363485.2 | 2880.0003 | 3 | 28 | 4.400167 | 1.093258 | 1.950972 | 0 | 8.479618 | 0
2018-05-08 13:52 | 363605.2 | 3000.0007 | 3 | 28 | 4.400203 | 1.037811 | 1.986484 | 0 | 8.635875 | 0
2018-05-08 13:54 | 363725.2 | 3120.0006 | 3 | 28 | 4.40015 | 0.9826632 | 2.020151 | 0 | 8.784019 | 0
2018-05-08 13:56 | 363845.2 | 3240.001 | 3 | 28 | 4.400131 | 0.9289694 | 2.052015 | 0 | 8.924223 | 0
2018-05-08 13:58 | 363965.2 | 3360.0006 | 3 | 28 | 4.400163 | 0.8791828 | 2.082139 | 0 | 9.056777 | 0
2018-05-08 14:00 | 364085.2 | 3480.0001 | 3 | 28 | 4.400154 | 0.8310938 | 2.110642 | 0 | 9.182193 | 0
2018-05-08 14:02 | 364205.2 | 3600.0005 | 3 | 28 | 4.40021 | 0.787159 | 2.137603 | 0 | 9.300827 | 0
2018-05-08 14:04 | 364325.2 | 3720.0003 | 3 | 28 | 4.400176 | 0.7434196 | 2.163106 | 0 | 9.413044 | 0
2018-05-08 14:06 | 364445.2 | 3840.001 | 3 | 28 | 4.400216 | 0.7018986 | 2.187182 | 0 | 9.518981 | 0
2018-05-08 14:08 | 364565.2 | 3960.0015 | 3 | 28 | 4.400134 | 0.6611385 | 2.209884 | 0 | 9.618876 | 0
2018-05-08 14:10 | 364685.2 | 4080.0006 | 3 | 28 | 4.400196 | 0.6246128 | 2.231305 | 0 | 9.713131 | 0
2018-05-08 14:12 | 364805.2 | 4200.0011 | 3 | 28 | 4.400208 | 0.5902481 | 2.251537 | 0 | 9.802156 | 0
2018-05-08 14:14 | 364925.2 | 4320.0008 | 3 | 28 | 4.400166 | 0.5580263 | 2.270655 | 0 | 9.886278 | 0
2018-05-08 14:16 | 365045.2 | 4440.0013 | 3 | 28 | 4.400126 | 0.5275764 | 2.288744 | 0 | 9.965871 | 0
2018-05-08 14:18 | 365165.2 | 4560.0009 | 3 | 28 | 4.400135 | 0.4989843 | 2.305854 | 0 | 10.04116 | 0
2018-05-08 14:20 | 365285.2 | 4680 | 3 | 28 | 4.400086 | 0.4710503 | 2.322023 | 0 | 10.1123 | 0
2018-05-08 14:22 | 365405.2 | 4800.0014 | 3 | 28 | 4.400164 | 0.4454365 | 2.337295 | 0 | 10.1795 | 0
2018-05-08 14:24 | 365525.2 | 4920.0008 | 3 | 28 | 4.400137 | 0.4206686 | 2.351719 | 0 | 10.24297 | 0
2018-05-08 14:26 | 365645.2 | 5040.0013 | 3 | 28 | 4.400161 | 0.3980312 | 2.365353 | 0 | 10.30296 | 0
2018-05-08 14:28 | 365765.2 | 5160.0012 | 3 | 28 | 4.400174 | 0.3764935 | 2.378251 | 0 | 10.35971 | 0
2018-05-08 14:30 | 365885.2 | 5280.0013 | 3 | 28 | 4.400137 | 0.3562412 | 2.390455 | 0 | 10.41341 | 0
2018-05-08 14:32 | 366005.2 | 5400.001 | 3 | 28 | 4.40008 | 0.3370399 | 2.402014 | 0 | 10.46428 | 0
2018-05-08 14:34 | 366125.2 | 5520.0008 | 3 | 28 | 4.400042 | 0.3182755 | 2.412956 | 0 | 10.51242 | 0
2018-05-08 14:36 | 366245.2 | 5640.0014 | 3 | 28 | 4.400085 | 0.3022079 | 2.423314 | 0 | 10.558 | 0
2018-05-08 14:38 | 366365.2 | 5760.0006 | 3 | 28 | 4.400104 | 0.287159 | 2.433138 | 0 | 10.60122 | 0
2018-05-08 14:40 | 366485.2 | 5880 | 3 | 28 | 4.400119 | 0.2730904 | 2.442476 | 0 | 10.64231 | 0
2018-05-08 14:42 | 366605.2 | 6000.0006 | 3 | 28 | 4.400081 | 0.259881 | 2.451364 | 0 | 10.68142 | 0
2018-05-08 14:44 | 366725.2 | 6120.0009 | 3 | 28 | 4.400042 | 0.2468662 | 2.459824 | 0 | 10.71865 | 0
2018-05-08 14:46 | 366845.2 | 6240.001 | 3 | 28 | 4.400096 | 0.2354288 | 2.467874 | 0 | 10.75407 | 0
2018-05-08 14:48 | 366965.2 | 6360.0007 | 3 | 28 | 4.400131 | 0.2249937 | 2.475545 | 0 | 10.78782 | 0
2018-05-08 14:50 | 367085.2 | 6480.0004 | 3 | 28 | 4.400079 | 0.2145405 | 2.48287 | 0 | 10.82005 | 0
2018-05-08 14:52 | 367205.2 | 6600.0007 | 3 | 28 | 4.400098 | 0.205369 | 2.489871 | 0 | 10.85086 | 0
2018-05-08 14:54 | 367325.2 | 6720.0001 | 3 | 28 | 4.400104 | 0.196269 | 2.49656 | 0 | 10.88029 | 0
2018-05-08 14:56 | 367445.2 | 6840.0003 | 3 | 28 | 4.400133 | 0.187645 | 2.502956 | 0 | 10.90843 | 0
2018-05-08 14:58 | 367565.2 | 6960.0013 | 3 | 28 | 4.400165 | 0.1798391 | 2.50907 | 0 | 10.93533 | 0
2018-05-08 15:00 | 367685.2 | 7080.0016 | 3 | 28 | 4.400087 | 0.1714945 | 2.514921 | 0 | 10.96108 | 0
2018-05-08 15:02 | 367805.2 | 7200.0012 | 3 | 28 | 4.400138 | 0.1646738 | 2.520521 | 0 | 10.98572 | 0
2018-05-08 15:04 | 367925.2 | 7320.0005 | 3 | 28 | 4.400052 | 0.1575832 | 2.525884 | 0 | 11.00932 | 0
2018-05-08 15:06 | 368045.2 | 7440.0001 | 3 | 28 | 4.400092 | 0.1513758 | 2.531034 | 0 | 11.03198 | 0
2018-05-08 15:08 | 368165.2 | 7560.0006 | 3 | 28 | 4.400067 | 0.1450357 | 2.535973 | 0 | 11.05371 | 0
2018-05-08 15:10 | 368285.2 | 7680.0003 | 3 | 28 | 4.400062 | 0.1395559 | 2.540717 | 0 | 11.07459 | 0
2018-05-08 15:12 | 368405.2 | 7800.001 | 3 | 28 | 4.400167 | 0.1347418 | 2.545279 | 0 | 11.09466 | 0
2018-05-08 15:14 | 368525.2 | 7920.0006 | 3 | 28 | 4.400105 | 0.1293917 | 2.549674 | 0 | 11.114 | 0
2018-05-08 15:16 | 368645.2 | 8040.0002 | 3 | 28 | 4.400026 | 0.1245298 | 2.553902 | 0 | 11.1326 | 0
2018-05-08 15:18 | 368765.2 | 8160.0006 | 3 | 28 | 4.400084 | 0.1200867 | 2.557984 | 0 | 11.15056 | 0
2018-05-08 15:20 | 368885.2 | 8280.0003 | 3 | 28 | 4.400066 | 0.1153965 | 2.56191 | 0 | 11.16784 | 0
2018-05-08 15:22 | 369005.2 | 8400.0016 | 3 | 28 | 4.400078 | 0.1111546 | 2.565691 | 0 | 11.18447 | 0
2018-05-08 15:24 | 369125.2 | 8520.0012 | 3 | 28 | 4.400126 | 0.107584 | 2.569337 | 0 | 11.20051 | 0
2018-05-08 15:26 | 369245.2 | 8640.0015 | 3 | 28 | 4.40006 | 0.1036053 | 2.572848 | 0 | 11.21596 | 0
2018-05-08 15:28 | 369365.2 | 8760.0003 | 3 | 28 | 4.400067 | 0.1003637 | 2.576238 | 0 | 11.23088 | 0
2018-05-08 15:30 | 369485.2 | 8880.0016 | 3 | 28 | 4.400064 | 0.09674072 | 2.579528 | 0 | 11.24535 | 0
2018-05-08 15:32 | 369605.2 | 9000.0005 | 3 | 28 | 4.40006 | 0.09353256 | 2.582699 | 0 | 11.25931 | 0
2018-05-08 15:34 | 369725.2 | 9120.0003 | 3 | 28 | 4.400118 | 0.09076595 | 2.585766 | 0 | 11.2728 | 0
2018-05-08 15:36 | 369845.2 | 9240.0007 | 3 | 28 | 4.400138 | 0.08766174 | 2.588734 | 0 | 11.28586 | 0
2018-05-08 15:38 | 369965.2 | 9360.0013 | 3 | 28 | 4.399965 | 0.0842638 | 2.591597 | 0 | 11.29846 | 0
2018-05-08 15:40 | 370085.2 | 9480.0002 | 3 | 28 | 4.400115 | 0.08245468 | 2.594378 | 0 | 11.3107 | 0
2018-05-08 15:41 | 370116 | 9510.8391 | 3 | 28 | 4.40007 | 0.08149338 | 2.595079 | 0 | 11.31378 | 0
2018-05-08 15:43 | 370236 | 120.0012 | 4 | 28 | 4.383544 | 0 | 2.595079 | 0 | 11.31378 | 0
2018-05-08 15:45 | 370356 | 240 | 4 | 28 | 4.381783 | 0 | 2.595079 | 0 | 11.31378 | 0
2018-05-08 15:46 | 370416 | 300.0018 | 4 | 28 | 4.381171 | 0 | 2.595079 | 0 | 11.31378 | 0
2018-05-08 15:48 | 370536.1 | 120.0006 | 5 | 28 | 3.860726 | -3.260201 | 2.595079 | 0.1086584 | 11.31378 | 0.4258004
2018-05-08 15:50 | 370656.1 | 240.001 | 5 | 28 | 3.815667 | -3.260138 | 2.595079 | 0.2173224 | 11.31378 | 0.8427837
2018-05-08 15:52 | 370776.1 | 360.0007 | 5 | 28 | 3.771289 | -3.260111 | 2.595079 | 0.3259837 | 11.31378 | 1.255004
2018-05-08 15:54 | 370896.1 | 480.0016 | 5 | 28 | 3.726754 | -3.260073 | 2.595079 | 0.4346659 | 11.31378 | 1.662454
2018-05-08 15:56 | 371016.1 | 600.001 | 5 | 28 | 3.683605 | -3.260096 | 2.595079 | 0.5433219 | 11.31378 | 2.06503
2018-05-08 15:58 | 371136.1 | 720.0015 | 5 | 28 | 3.640016 | -3.260116 | 2.595079 | 0.6519851 | 11.31378 | 2.462949
2018-05-08 16:00 | 371256.1 | 840.0004 | 5 | 28 | 3.597424 | -3.26008 | 2.595079 | 0.760656 | 11.31378 | 2.856184
2018-05-08 16:02 | 371376.1 | 960.0006 | 5 | 28 | 3.557018 | -3.260046 | 2.595079 | 0.8693283 | 11.31378 | 3.244899
2018-05-08 16:04 | 371496.1 | 1080.0009 | 5 | 28 | 3.520419 | -3.260135 | 2.595079 | 0.9779888 | 11.31378 | 3.629398
2018-05-08 16:06 | 371616.1 | 1200.0012 | 5 | 28 | 3.485991 | -3.260056 | 2.595079 | 1.086655 | 11.31378 | 4.010062
2018-05-08 16:08 | 371736.1 | 1320.0016 | 5 | 28 | 3.453546 | -3.26008 | 2.595079 | 1.195318 | 11.31378 | 4.387071
2018-05-08 16:10 | 371856.1 | 1440.0003 | 5 | 28 | 3.424019 | -3.260077 | 2.595079 | 1.303981 | 11.31378 | 4.760719
2018-05-08 16:12 | 371976.1 | 1560.0007 | 5 | 28 | 3.39581 | -3.260111 | 2.595079 | 1.412641 | 11.31378 | 5.131229
2018-05-08 16:14 | 372096.1 | 1680.0007 | 5 | 28 | 3.369458 | -3.260099 | 2.595079 | 1.521304 | 11.31378 | 5.498789
2018-05-08 16:16 | 372216.1 | 1800.0008 | 5 | 28 | 3.344173 | -3.260064 | 2.595079 | 1.629976 | 11.31378 | 5.863577
2018-05-08 16:18 | 372336.1 | 1920.0016 | 5 | 28 | 3.319466 | -3.260044 | 2.595079 | 1.738633 | 11.31378 | 6.225602
2018-05-08 16:20 | 372456.1 | 2040.001 | 5 | 28 | 3.293582 | -3.260113 | 2.595079 | 1.847296 | 11.31378 | 6.584906
2018-05-08 16:22 | 372576.1 | 2160.0003 | 5 | 28 | 3.266708 | -3.260064 | 2.595079 | 1.955954 | 11.31378 | 6.941334
2018-05-08 16:24 | 372696.1 | 2280.0008 | 5 | 28 | 3.237738 | -3.26004 | 2.595079 | 2.064629 | 11.31378 | 7.294805
2018-05-08 16:26 | 372816.1 | 2400.001 | 5 | 28 | 3.205528 | -3.260109 | 2.595079 | 2.173291 | 11.31378 | 7.644915
2018-05-08 16:28 | 372936.1 | 2520.0011 | 5 | 28 | 3.167283 | -3.260136 | 2.595079 | 2.281959 | 11.31378 | 7.991232
2018-05-08 16:30 | 373056.1 | 2640.0016 | 5 | 28 | 3.12056 | -3.260071 | 2.595079 | 2.390621 | 11.31378 | 8.332943
2018-05-08 16:32 | 373176.1 | 2760.0004 | 5 | 28 | 3.064204 | -3.260047 | 2.595079 | 2.499284 | 11.31378 | 8.669089
2018-05-08 16:33 | 373281.4 | 2865.3069 | 5 | 28 | 2.999998 | -3.260067 | 2.595079 | 2.594645 | 11.31378 | 8.958368
2018-05-08 16:35 | 373401.5 | 120.0004 | 6 | 28 | 3.672119 | 0 | 2.595079 | 2.594645 | 11.31378 | 8.958368
2018-05-08 16:37 | 373521.5 | 240.0014 | 6 | 28 | 3.701883 | 0 | 2.595079 | 2.594645 | 11.31378 | 8.958368
2018-05-08 16:38 | 373581.5 | 300.0004 | 6 | 28 | 3.706773 | 0 | 2.595079 | 2.594645 | 11.31378 | 8.958368
2018-05-08 16:38 | 373581.5 | 0.0028 | 7 | 29 | 3.706791 | 0 | 0 | 0 | 0 | 0
2018-05-08 16:40 | 373696.9 | 115.3098 | 2 | 29 | 4.20032 | 3.259998 | 0.1224789 | 0 | 0.5139266 | 0
2018-05-08 16:42 | 373816.9 | 120.0002 | 3 | 29 | 4.240599 | 3.259878 | 0.2307561 | 0 | 0.9709744 | 0
2018-05-08 16:44 | 373936.9 | 240.0013 | 3 | 29 | 4.265536 | 3.259821 | 0.3394198 | 0 | 1.433236 | 0
2018-05-08 16:46 | 374056.9 | 360.0005 | 3 | 29 | 4.284055 | 3.259886 | 0.448077 | 0 | 1.897733 | 0
2018-05-08 16:48 | 374176.9 | 480.0015 | 3 | 29 | 4.303541 | 3.259798 | 0.5567282 | 0 | 2.364226 | 0
2018-05-08 16:50 | 374296.9 | 600.0015 | 3 | 29 | 4.327824 | 3.259897 | 0.665393 | 0 | 2.833153 | 0
2018-05-08 16:52 | 374416.9 | 720.0012 | 3 | 29 | 4.356325 | 3.259851 | 0.7740477 | 0 | 3.304908 | 0
2018-05-08 16:54 | 374536.9 | 840.0006 | 3 | 29 | 4.388183 | 3.25984 | 0.8827085 | 0 | 3.779966 | 0
2018-05-08 16:56 | 374656.9 | 960.001 | 3 | 29 | 4.400282 | 3.059387 | 0.9891084 | 0 | 4.247918 | 0
2018-05-08 16:58 | 374776.9 | 1080.0004 | 3 | 29 | 4.400271 | 2.792696 | 1.086557 | 0 | 4.676717 | 0
2018-05-08 17:00 | 374896.9 | 1200.0005 | 3 | 29 | 4.400265 | 2.556141 | 1.175593 | 0 | 5.068497 | 0
2018-05-08 17:02 | 375016.9 | 1320.0006 | 3 | 29 | 4.400229 | 2.350115 | 1.257251 | 0 | 5.427811 | 0
2018-05-08 17:04 | 375136.9 | 1440.0012 | 3 | 29 | 4.400218 | 2.175665 | 1.332587 | 0 | 5.759308 | 0
2018-05-08 17:06 | 375256.9 | 1560.0012 | 3 | 29 | 4.400192 | 2.026955 | 1.402582 | 0 | 6.067302 | 0
2018-05-08 17:08 | 375376.9 | 1680.001 | 3 | 29 | 4.400182 | 1.895077 | 1.46791 | 0 | 6.354761 | 0
2018-05-08 17:10 | 375496.9 | 1800.0003 | 3 | 29 | 4.400247 | 1.780522 | 1.529117 | 0 | 6.624082 | 0
2018-05-08 17:12 | 375616.9 | 1920.0013 | 3 | 29 | 4.400231 | 1.678545 | 1.586725 | 0 | 6.877572 | 0
2018-05-08 17:14 | 375736.9 | 2040.0006 | 3 | 29 | 4.400229 | 1.585635 | 1.641096 | 0 | 7.116815 | 0
2018-05-08 17:16 | 375856.9 | 2160.0006 | 3 | 29 | 4.400157 | 1.498716 | 1.692483 | 0 | 7.342927 | 0
2018-05-08 17:18 | 375976.9 | 2280.0003 | 3 | 29 | 4.400226 | 1.421286 | 1.741126 | 0 | 7.556968 | 0
2018-05-08 17:20 | 376096.9 | 2400.0002 | 3 | 29 | 4.400174 | 1.348711 | 1.787267 | 0 | 7.759997 | 0
2018-05-08 17:22 | 376216.9 | 2520.0002 | 3 | 29 | 4.400147 | 1.281536 | 1.831098 | 0 | 7.952859 | 0
2018-05-08 17:24 | 376336.9 | 2640.001 | 3 | 29 | 4.400179 | 1.216887 | 1.872744 | 0 | 8.136108 | 0
2018-05-08 17:26 | 376456.9 | 2760.0009 | 3 | 29 | 4.400213 | 1.154005 | 1.912245 | 0 | 8.309924 | 0
2018-05-08 17:28 | 376576.9 | 2880 | 3 | 29 | 4.400163 | 1.091842 | 1.949654 | 0 | 8.474527 | 0
2018-05-08 17:30 | 376696.9 | 3000.0015 | 3 | 29 | 4.400102 | 1.034236 | 1.98509 | 0 | 8.630455 | 0
2018-05-08 17:32 | 376816.9 | 3120.0008 | 3 | 29 | 4.400191 | 0.9814606 | 2.018685 | 0 | 8.778278 | 0
2018-05-08 17:34 | 376936.9 | 3240.0001 | 3 | 29 | 4.40021 | 0.9304399 | 2.05054 | 0 | 8.918444 | 0
2018-05-08 17:36 | 377056.9 | 3360.0004 | 3 | 29 | 4.400168 | 0.880249 | 2.080707 | 0 | 9.051183 | 0
2018-05-08 17:38 | 377176.9 | 3480.0004 | 3 | 29 | 4.400129 | 0.8320904 | 2.109247 | 0 | 9.176764 | 0
2018-05-08 17:40 | 377296.9 | 3600.0012 | 3 | 29 | 4.400183 | 0.7871332 | 2.136237 | 0 | 9.295527 | 0
2018-05-08 17:42 | 377416.9 | 3720.0006 | 3 | 29 | 4.400198 | 0.7434692 | 2.161732 | 0 | 9.40771 | 0
2018-05-08 17:44 | 377536.9 | 3840.0002 | 3 | 29 | 4.400136 | 0.7010927 | 2.185798 | 0 | 9.513603 | 0
2018-05-08 17:46 | 377656.9 | 3960.0017 | 3 | 29 | 4.400182 | 0.6621485 | 2.208518 | 0 | 9.613576 | 0
2018-05-08 17:48 | 377776.9 | 4080.0008 | 3 | 29 | 4.400121 | 0.6243715 | 2.229955 | 0 | 9.707902 | 0
2018-05-08 17:50 | 377896.9 | 4200.0007 | 3 | 29 | 4.400173 | 0.5904455 | 2.250196 | 0 | 9.796963 | 0
2018-05-08 17:52 | 378016.9 | 4320.0015 | 3 | 29 | 4.400148 | 0.557477 | 2.269322 | 0 | 9.881122 | 0
2018-05-08 17:54 | 378136.9 | 4440.0009 | 3 | 29 | 4.400094 | 0.526165 | 2.28739 | 0 | 9.960623 | 0
2018-05-08 17:56 | 378256.9 | 4560.0003 | 3 | 29 | 4.400101 | 0.4968243 | 2.304447 | 0 | 10.03568 | 0
2018-05-08 17:58 | 378376.9 | 4680.0003 | 3 | 29 | 4.400118 | 0.4691324 | 2.320545 | 0 | 10.10651 | 0
2018-05-08 18:00 | 378496.9 | 4800.0004 | 3 | 29 | 4.400165 | 0.4441519 | 2.335758 | 0 | 10.17345 | 0
2018-05-08 18:02 | 378616.9 | 4920.0015 | 3 | 29 | 4.400165 | 0.4202232 | 2.350156 | 0 | 10.2368 | 0
2018-05-08 18:04 | 378736.9 | 5040.0007 | 3 | 29 | 4.400132 | 0.3969765 | 2.363772 | 0 | 10.29672 | 0
2018-05-08 18:06 | 378856.9 | 5160.0008 | 3 | 29 | 4.400134 | 0.3761721 | 2.376646 | 0 | 10.35336 | 0
2018-05-08 18:08 | 378976.9 | 5280 | 3 | 29 | 4.400097 | 0.3556719 | 2.388839 | 0 | 10.40701 | 0
2018-05-08 18:10 | 379096.9 | 5400.0003 | 3 | 29 | 4.400084 | 0.3366833 | 2.40038 | 0 | 10.4578 | 0
2018-05-08 18:12 | 379216.9 | 5520.0005 | 3 | 29 | 4.400144 | 0.3197546 | 2.411325 | 0 | 10.50596 | 0
2018-05-08 18:14 | 379336.9 | 5640.0007 | 3 | 29 | 4.400156 | 0.3040133 | 2.421711 | 0 | 10.55166 | 0
2018-05-08 18:16 | 379456.9 | 5760.0016 | 3 | 29 | 4.400075 | 0.2877893 | 2.431574 | 0 | 10.59505 | 0
2018-05-08 18:18 | 379576.9 | 5880.0011 | 3 | 29 | 4.400104 | 0.2738457 | 2.440938 | 0 | 10.63626 | 0
2018-05-08 18:20 | 379696.9 | 6000.0007 | 3 | 29 | 4.400123 | 0.2605324 | 2.449841 | 0 | 10.67543 | 0
2018-05-08 18:22 | 379816.9 | 6120.0011 | 3 | 29 | 4.400115 | 0.2479515 | 2.458314 | 0 | 10.71271 | 0
2018-05-08 18:24 | 379936.9 | 6240.0007 | 3 | 29 | 4.400147 | 0.236517 | 2.466385 | 0 | 10.74822 | 0
2018-05-08 18:26 | 380056.9 | 6360.0001 | 3 | 29 | 4.400107 | 0.2250423 | 2.474068 | 0 | 10.78203 | 0
2018-05-08 18:28 | 380176.9 | 6480.0007 | 3 | 29 | 4.400167 | 0.2153234 | 2.481396 | 0 | 10.81428 | 0
2018-05-08 18:30 | 380296.9 | 6600.0008 | 3 | 29 | 4.400064 | 0.2048616 | 2.488394 | 0 | 10.84507 | 0
2018-05-08 18:32 | 380416.9 | 6720.0009 | 3 | 29 | 4.400128 | 0.1965551 | 2.49509 | 0 | 10.87453 | 0
2018-05-08 18:34 | 380536.9 | 6840.0005 | 3 | 29 | 4.400137 | 0.1883917 | 2.501491 | 0 | 10.9027 | 0
2018-05-08 18:36 | 380656.9 | 6960.0014 | 3 | 29 | 4.400077 | 0.1799078 | 2.507623 | 0 | 10.92968 | 0
2018-05-08 18:38 | 380776.9 | 7080.0015 | 3 | 29 | 4.400047 | 0.1723137 | 2.5135 | 0 | 10.95554 | 0
2018-05-08 18:40 | 380896.9 | 7200.0003 | 3 | 29 | 4.400058 | 0.1652985 | 2.519131 | 0 | 10.98031 | 0
2018-05-08 18:42 | 381016.9 | 7320.0003 | 3 | 29 | 4.400028 | 0.1585112 | 2.524534 | 0 | 11.00409 | 0
2018-05-08 18:44 | 381136.9 | 7440.0008 | 3 | 29 | 4.400061 | 0.1526899 | 2.529724 | 0 | 11.02692 | 0
2018-05-08 18:46 | 381256.9 | 7560.0001 | 3 | 29 | 4.400074 | 0.1469603 | 2.534724 | 0 | 11.04892 | 0
2018-05-08 18:48 | 381376.9 | 7680.0026 | 3 | 29 | 4.400101 | 0.1417398 | 2.539534 | 0 | 11.07009 | 0
2018-05-08 18:50 | 381496.9 | 7800.0011 | 3 | 29 | 4.400034 | 0.1356792 | 2.544158 | 0 | 11.09044 | 0
2018-05-08 18:52 | 381616.9 | 7920.0014 | 3 | 29 | 4.400072 | 0.130826 | 2.548601 | 0 | 11.10999 | 0
2018-05-08 18:54 | 381736.9 | 8040.0013 | 3 | 29 | 4.400062 | 0.1254892 | 2.552878 | 0 | 11.1288 | 0
2018-05-08 18:56 | 381856.9 | 8160.0005 | 3 | 29 | 4.400073 | 0.1208372 | 2.556992 | 0 | 11.1469 | 0
2018-05-08 18:58 | 381976.9 | 8280.0014 | 3 | 29 | 4.400119 | 0.1166592 | 2.560949 | 0 | 11.16432 | 0
2018-05-08 19:00 | 382096.9 | 8400.0006 | 3 | 29 | 4.400127 | 0.1125298 | 2.564767 | 0 | 11.18112 | 0
2018-05-08 19:02 | 382216.9 | 8520.0015 | 3 | 29 | 4.400055 | 0.1079092 | 2.56844 | 0 | 11.19728 | 0
2018-05-08 19:04 | 382336.9 | 8640.0009 | 3 | 29 | 4.400105 | 0.1046572 | 2.571976 | 0 | 11.21284 | 0
2018-05-08 19:06 | 382456.9 | 8760.0003 | 3 | 29 | 4.400064 | 0.1007004 | 2.575388 | 0 | 11.22785 | 0
2018-05-08 19:08 | 382576.9 | 8880.0011 | 3 | 29 | 4.400086 | 0.09749985 | 2.578685 | 0 | 11.24236 | 0
2018-05-08 19:10 | 382696.9 | 9000.0001 | 3 | 29 | 4.400056 | 0.09391117 | 2.581872 | 0 | 11.25638 | 0
2018-05-08 19:12 | 382816.9 | 9120.001 | 3 | 29 | 4.400084 | 0.09107208 | 2.584954 | 0 | 11.26994 | 0
2018-05-08 19:14 | 382936.9 | 9240.0009 | 3 | 29 | 4.400109 | 0.08813858 | 2.587934 | 0 | 11.28305 | 0
2018-05-08 19:16 | 383056.9 | 9360.0001 | 3 | 29 | 4.400041 | 0.08501911 | 2.590818 | 0 | 11.29574 | 0
2018-05-08 19:18 | 383176.9 | 9480.0007 | 3 | 29 | 4.400054 | 0.08223343 | 2.593613 | 0 | 11.30804 | 0
2018-05-08 19:19 | 383238.2 | 9541.3125 | 3 | 29 | 4.400101 | 0.0814991 | 2.595005 | 0 | 11.31417 | 0
2018-05-08 19:21 | 383358.2 | 120 | 4 | 29 | 4.383575 | 0 | 2.595005 | 0 | 11.31417 | 0
2018-05-08 19:23 | 383478.2 | 240 | 4 | 29 | 4.381825 | 0 | 2.595005 | 0 | 11.31417 | 0
2018-05-08 19:24 | 383538.2 | 300.0013 | 4 | 29 | 4.38123 | 0 | 2.595005 | 0 | 11.31417 | 0
2018-05-08 19:26 | 383658.3 | 120.0002 | 5 | 29 | 3.85962 | -3.260126 | 2.595005 | 0.1086618 | 11.31417 | 0.4257402
2018-05-08 19:28 | 383778.3 | 240.0001 | 5 | 29 | 3.813536 | -3.260111 | 2.595005 | 0.2173181 | 11.31417 | 0.8425327
2018-05-08 19:30 | 383898.3 | 360.0008 | 5 | 29 | 3.768197 | -3.26006 | 2.595005 | 0.3259943 | 11.31417 | 1.25452
2018-05-08 19:32 | 384018.3 | 480.0008 | 5 | 29 | 3.722473 | -3.260099 | 2.595005 | 0.4346512 | 11.31417 | 1.661466
2018-05-08 19:34 | 384138.3 | 600.0008 | 5 | 29 | 3.678782 | -3.260064 | 2.595005 | 0.5433183 | 11.31417 | 2.063588
2018-05-08 19:36 | 384258.3 | 720.0009 | 5 | 29 | 3.636127 | -3.260115 | 2.595005 | 0.6519869 | 11.31417 | 2.461032
2018-05-08 19:38 | 384378.3 | 840.0004 | 5 | 29 | 3.594471 | -3.260109 | 2.595005 | 0.7606463 | 11.31417 | 2.853849
2018-05-08 19:40 | 384498.3 | 960.0012 | 5 | 29 | 3.55515 | -3.260046 | 2.595005 | 0.869317 | 11.31417 | 3.242302
2018-05-08 19:42 | 384618.3 | 1080.0014 | 5 | 29 | 3.518772 | -3.260069 | 2.595005 | 0.9779791 | 11.31417 | 3.626622
2018-05-08 19:44 | 384738.3 | 1200.0004 | 5 | 29 | 3.484707 | -3.260118 | 2.595005 | 1.086646 | 11.31417 | 4.007113
2018-05-08 19:46 | 384858.3 | 1320.0003 | 5 | 29 | 3.453051 | -3.26004 | 2.595005 | 1.195309 | 11.31417 | 4.384035
2018-05-08 19:48 | 384978.3 | 1440.0011 | 5 | 29 | 3.42359 | -3.260049 | 2.595005 | 1.303977 | 11.31417 | 4.757656
2018-05-08 19:50 | 385098.3 | 1560.001 | 5 | 29 | 3.396305 | -3.260047 | 2.595005 | 1.41264 | 11.31417 | 5.128179
2018-05-08 19:52 | 385218.3 | 1680.0001 | 5 | 29 | 3.369819 | -3.260004 | 2.595005 | 1.521303 | 11.31417 | 5.495793
2018-05-08 19:54 | 385338.3 | 1800.0015 | 5 | 29 | 3.34379 | -3.260067 | 2.595005 | 1.629969 | 11.31417 | 5.860557
2018-05-08 19:56 | 385458.3 | 1920.0005 | 5 | 29 | 3.318743 | -3.260108 | 2.595005 | 1.738623 | 11.31417 | 6.222501
2018-05-08 19:58 | 385578.3 | 2040.0011 | 5 | 29 | 3.293127 | -3.260022 | 2.595005 | 1.847293 | 11.31417 | 6.581769
2018-05-08 20:00 | 385698.3 | 2160.0003 | 5 | 29 | 3.266603 | -3.260051 | 2.595005 | 1.955955 | 11.31417 | 6.938191
2018-05-08 20:02 | 385818.3 | 2280.0011 | 5 | 29 | 3.23748 | -3.260122 | 2.595005 | 2.064621 | 11.31417 | 7.291606
2018-05-08 20:04 | 385938.3 | 2400.0012 | 5 | 29 | 3.205104 | -3.260091 | 2.595005 | 2.173279 | 11.31417 | 7.641657
2018-05-08 20:06 | 386058.3 | 2520.0013 | 5 | 29 | 3.166821 | -3.260049 | 2.595005 | 2.281942 | 11.31417 | 7.98793
2018-05-08 20:08 | 386178.3 | 2640.0015 | 5 | 29 | 3.121099 | -3.260054 | 2.595005 | 2.39061 | 11.31417 | 8.329661
2018-05-08 20:10 | 386298.3 | 2760.0015 | 5 | 29 | 3.065198 | -3.260089 | 2.595005 | 2.499274 | 11.31417 | 8.665875
2018-05-08 20:12 | 386406.9 | 2868.6437 | 5 | 29 | 2.999997 | -3.259995 | 2.595005 | 2.597651 | 11.31417 | 8.964378
2018-05-08 20:14 | 386527 | 120.0009 | 6 | 29 | 3.671664 | 0 | 2.595005 | 2.59766 | 11.31417 | 8.964403
2018-05-08 20:16 | 386647 | 240.0008 | 6 | 29 | 3.701487 | 0 | 2.595005 | 2.59766 | 11.31417 | 8.964403
2018-05-08 20:17 | 386707 | 300.0023 | 6 | 29 | 3.706451 | 0 | 2.595005 | 2.59766 | 11.31417 | 8.964403
2018-05-08 20:17 | 386707 | 0.0027 | 7 | 30 | 3.70655 | 0 | 0 | 0 | 0 | 0
2018-05-08 20:19 | 386821.7 | 114.6534 | 2 | 30 | 4.200318 | 3.259972 | 0.1218859 | 0 | 0.5114279 | 0
2018-05-08 20:21 | 386941.8 | 120.0001 | 3 | 30 | 4.240412 | 3.260103 | 0.2301573 | 0 | 0.9684485 | 0
2018-05-08 20:23 | 387061.8 | 240.0009 | 3 | 30 | 4.264776 | 3.25985 | 0.3388273 | 0 | 1.43069 | 0
2018-05-08 20:25 | 387181.8 | 360.0008 | 3 | 30 | 4.282801 | 3.259947 | 0.447493 | 0 | 1.895116 | 0
2018-05-08 20:27 | 387301.8 | 480.0014 | 3 | 30 | 4.302286 | 3.260132 | 0.5561574 | 0 | 2.361526 | 0
2018-05-08 20:29 | 387421.8 | 600.0007 | 3 | 30 | 4.326394 | 3.260159 | 0.6648152 | 0 | 2.830269 | 0
2018-05-08 20:31 | 387541.8 | 720.0008 | 3 | 30 | 4.354456 | 3.26012 | 0.7734819 | 0 | 3.301891 | 0
2018-05-08 20:33 | 387661.8 | 840.0006 | 3 | 30 | 4.386483 | 3.260197 | 0.8821342 | 0 | 3.776714 | 0
2018-05-08 20:35 | 387781.8 | 960.0006 | 3 | 30 | 4.40027 | 3.069326 | 0.9888005 | 0 | 4.24577 | 0
2018-05-08 20:37 | 387901.8 | 1080.0013 | 3 | 30 | 4.400241 | 2.794655 | 1.08646 | 0 | 4.675496 | 0
2018-05-08 20:39 | 388021.8 | 1200.0015 | 3 | 30 | 4.400281 | 2.562153 | 1.175638 | 0 | 5.067904 | 0
2018-05-08 20:41 | 388141.8 | 1320.0014 | 3 | 30 | 4.400261 | 2.359591 | 1.257584 | 0 | 5.428487 | 0
2018-05-08 20:43 | 388261.8 | 1440.0004 | 3 | 30 | 4.400202 | 2.185104 | 1.333264 | 0 | 5.761494 | 0
2018-05-08 20:45 | 388381.8 | 1560.0002 | 3 | 30 | 4.400249 | 2.032652 | 1.403518 | 0 | 6.070629 | 0
2018-05-08 20:47 | 388501.8 | 1680.0003 | 3 | 30 | 4.400228 | 1.89946 | 1.468996 | 0 | 6.358748 | 0
2018-05-08 20:49 | 388621.8 | 1800.0003 | 3 | 30 | 4.400196 | 1.785305 | 1.530354 | 0 | 6.628733 | 0
2018-05-08 20:51 | 388741.8 | 1920.001 | 3 | 30 | 4.400194 | 1.684381 | 1.588145 | 0 | 6.883029 | 0
2018-05-08 20:53 | 388861.8 | 2040.0008 | 3 | 30 | 4.400249 | 1.593809 | 1.642755 | 0 | 7.123325 | 0
2018-05-08 20:55 | 388981.8 | 2160.0014 | 3 | 30 | 4.400228 | 1.506291 | 1.694378 | 0 | 7.350475 | 0
2018-05-08 20:57 | 389101.8 | 2280.0005 | 3 | 30 | 4.400198 | 1.425825 | 1.743233 | 0 | 7.565448 | 0
2018-05-08 20:59 | 389221.8 | 2400.0004 | 3 | 30 | 4.400193 | 1.353095 | 1.789542 | 0 | 7.769215 | 0
2018-05-08 21:01 | 389341.8 | 2520.0005 | 3 | 30 | 4.400154 | 1.28366 | 1.833478 | 0 | 7.962542 | 0
2018-05-08 21:03 | 389461.8 | 2640.0006 | 3 | 30 | 4.400204 | 1.217982 | 1.875164 | 0 | 8.145967 | 0
2018-05-08 21:05 | 389581.8 | 2760.001 | 3 | 30 | 4.400194 | 1.154546 | 1.914692 | 0 | 8.319899 | 0
2018-05-08 21:07 | 389701.8 | 2880.0009 | 3 | 30 | 4.400168 | 1.093612 | 1.952149 | 0 | 8.484716 | 0
2018-05-08 21:09 | 389821.8 | 3000.0003 | 3 | 30 | 4.400174 | 1.036369 | 1.987642 | 0 | 8.640892 | 0
2018-05-08 21:11 | 389941.8 | 3120.001 | 3 | 30 | 4.400156 | 0.9825106 | 2.021298 | 0 | 8.788985 | 0
2018-05-08 21:13 | 390061.8 | 3240.0023 | 3 | 30 | 4.400212 | 0.929862 | 2.05317 | 0 | 8.929226 | 0
2018-05-08 21:15 | 390181.8 | 3360.0012 | 3 | 30 | 4.400157 | 0.87889 | 2.083305 | 0 | 9.061827 | 0
2018-05-08 21:17 | 390301.8 | 3480.0004 | 3 | 30 | 4.400184 | 0.8324957 | 2.111817 | 0 | 9.187284 | 0
2018-05-08 21:19 | 390421.8 | 3600.001 | 3 | 30 | 4.400183 | 0.7875376 | 2.138807 | 0 | 9.306046 | 0
2018-05-08 21:21 | 390541.8 | 3720.0002 | 3 | 30 | 4.400147 | 0.7439146 | 2.16433 | 0 | 9.418349 | 0
2018-05-08 21:23 | 390661.8 | 3840.0008 | 3 | 30 | 4.400138 | 0.7032452 | 2.188448 | 0 | 9.524471 | 0
2018-05-08 21:25 | 390781.8 | 3960.0006 | 3 | 30 | 4.400088 | 0.6644192 | 2.211251 | 0 | 9.624809 | 0
2018-05-08 21:27 | 390901.8 | 4080.0014 | 3 | 30 | 4.400157 | 0.6279526 | 2.232796 | 0 | 9.719611 | 0
2018-05-08 21:29 | 391021.8 | 4200.0014 | 3 | 30 | 4.400124 | 0.5923262 | 2.25313 | 0 | 9.809085 | 0
2018-05-08 21:31 | 391141.8 | 4320.0005 | 3 | 30 | 4.40019 | 0.5598249 | 2.272329 | 0 | 9.893563 | 0
2018-05-08 21:33 | 391261.8 | 4440.0006 | 3 | 30 | 4.400141 | 0.5292444 | 2.290477 | 0 | 9.973414 | 0
2018-05-08 21:35 | 391381.8 | 4560.0014 | 3 | 30 | 4.400182 | 0.5007429 | 2.307645 | 0 | 10.04896 | 0
2018-05-08 21:37 | 391501.8 | 4680.0005 | 3 | 30 | 4.400131 | 0.4731331 | 2.323869 | 0 | 10.12035 | 0
2018-05-08 21:39 | 391621.8 | 4800.001 | 3 | 30 | 4.400146 | 0.4469099 | 2.339204 | 0 | 10.18782 | 0
2018-05-08 21:41 | 391741.8 | 4920.0009 | 3 | 30 | 4.40013 | 0.4218063 | 2.353673 | 0 | 10.25149 | 0
2018-05-08 21:43 | 391861.8 | 5040.0001 | 3 | 30 | 4.400106 | 0.3980198 | 2.367337 | 0 | 10.31161 | 0
2018-05-08 21:45 | 391981.8 | 5160.0001 | 3 | 30 | 4.400103 | 0.3765545 | 2.380253 | 0 | 10.36844 | 0
2018-05-08 21:47 | 392101.8 | 5280.0008 | 3 | 30 | 4.400129 | 0.3571253 | 2.392479 | 0 | 10.42224 | 0
2018-05-08 21:49 | 392221.8 | 5400.0009 | 3 | 30 | 4.400124 | 0.3378401 | 2.40406 | 0 | 10.4732 | 0
2018-05-08 21:51 | 392341.8 | 5520.0008 | 3 | 30 | 4.400148 | 0.3201742 | 2.41502 | 0 | 10.52142 | 0
2018-05-08 21:53 | 392461.8 | 5640.0014 | 3 | 30 | 4.400187 | 0.3040161 | 2.425408 | 0 | 10.56713 | 0
2018-05-08 21:55 | 392581.8 | 5760.0014 | 3 | 30 | 4.400122 | 0.2881556 | 2.435267 | 0 | 10.61051 | 0
2018-05-08 21:57 | 392701.8 | 5880.0005 | 3 | 30 | 4.400154 | 0.2745457 | 2.444638 | 0 | 10.65175 | 0
2018-05-08 21:59 | 392821.8 | 6000.0005 | 3 | 30 | 4.400168 | 0.2612228 | 2.453554 | 0 | 10.69098 | 0
2018-05-08 22:01 | 392941.8 | 6120.0014 | 3 | 30 | 4.400114 | 0.2482967 | 2.462039 | 0 | 10.72831 | 0
2018-05-08 22:03 | 393061.8 | 6240.0008 | 3 | 30 | 4.400112 | 0.236557 | 2.470117 | 0 | 10.76386 | 0
2018-05-08 22:05 | 393181.8 | 6360.001 | 3 | 30 | 4.400127 | 0.2253456 | 2.477813 | 0 | 10.79772 | 0
2018-05-08 22:07 | 393301.8 | 6480.0003 | 3 | 30 | 4.400076 | 0.2145262 | 2.485144 | 0 | 10.82998 | 0
2018-05-08 22:09 | 393421.8 | 6600.0017 | 3 | 30 | 4.400124 | 0.2052469 | 2.49214 | 0 | 10.86076 | 0
2018-05-08 22:11 | 393541.8 | 6720.0005 | 3 | 30 | 4.400071 | 0.1954565 | 2.498818 | 0 | 10.89015 | 0
2018-05-08 22:13 | 393661.8 | 6840.0003 | 3 | 30 | 4.400067 | 0.1868896 | 2.505195 | 0 | 10.91821 | 0
2018-05-08 22:15 | 393781.8 | 6960.0012 | 3 | 30 | 4.40008 | 0.1790657 | 2.5113 | 0 | 10.94507 | 0
2018-05-08 22:17 | 393901.8 | 7080.0008 | 3 | 30 | 4.400123 | 0.1714525 | 2.517141 | 0 | 10.97077 | 0
2018-05-08 22:19 | 394021.8 | 7200.0012 | 3 | 30 | 4.400134 | 0.164197 | 2.522735 | 0 | 10.99538 | 0
2018-05-08 22:21 | 394141.8 | 7320.0007 | 3 | 30 | 4.400028 | 0.1571226 | 2.528092 | 0 | 11.01896 | 0
2018-05-08 22:23 | 394261.8 | 7440.0011 | 3 | 30 | 4.400057 | 0.1513157 | 2.533242 | 0 | 11.04161 | 0
2018-05-08 22:25 | 394381.8 | 7560.0006 | 3 | 30 | 4.40013 | 0.1460285 | 2.538193 | 0 | 11.0634 | 0
2018-05-08 22:27 | 394501.8 | 7680.0012 | 3 | 30 | 4.400075 | 0.1401663 | 2.542959 | 0 | 11.08437 | 0
2018-05-08 22:29 | 394621.8 | 7800.0009 | 3 | 30 | 4.400086 | 0.1351633 | 2.54754 | 0 | 11.10453 | 0
2018-05-08 22:31 | 394741.8 | 7920.0006 | 3 | 30 | 4.400071 | 0.1297531 | 2.551953 | 0 | 11.12394 | 0
2018-05-08 22:33 | 394861.8 | 8040.0004 | 3 | 30 | 4.400098 | 0.124856 | 2.556195 | 0 | 11.14261 | 0
2018-05-08 22:35 | 394981.8 | 8160.0008 | 3 | 30 | 4.400096 | 0.120121 | 2.560276 | 0 | 11.16057 | 0
2018-05-08 22:37 | 395101.8 | 8280.0013 | 3 | 30 | 4.400122 | 0.1161165 | 2.564206 | 0 | 11.17786 | 0
2018-05-08 22:39 | 395221.8 | 8400.0001 | 3 | 30 | 4.400084 | 0.1118279 | 2.568 | 0 | 11.19455 | 0
2018-05-08 22:41 | 395341.8 | 8520.0006 | 3 | 30 | 4.39996 | 0.107276 | 2.571665 | 0 | 11.21068 | 0
2018-05-08 22:43 | 395461.8 | 8640.001 | 3 | 30 | 4.40005 | 0.1039133 | 2.5752 | 0 | 11.22623 | 0
2018-05-08 22:45 | 395581.8 | 8760.0015 | 3 | 30 | 4.400105 | 0.1007137 | 2.578605 | 0 | 11.24122 | 0
2018-05-08 22:47 | 395701.8 | 8880.0005 | 3 | 30 | 4.40006 | 0.09670639 | 2.581888 | 0 | 11.25566 | 0
2018-05-08 22:49 | 395821.8 | 9000.001 | 3 | 30 | 4.400023 | 0.09313583 | 2.585063 | 0 | 11.26963 | 0
2018-05-08 22:51 | 395941.8 | 9120.0008 | 3 | 30 | 4.400067 | 0.09061337 | 2.588138 | 0 | 11.28316 | 0
2018-05-08 22:53 | 396061.8 | 9240.0012 | 3 | 30 | 4.40006 | 0.08787251 | 2.591115 | 0 | 11.29626 | 0
2018-05-08 22:55 | 396181.8 | 9360.0001 | 3 | 30 | 4.400113 | 0.0853405 | 2.593992 | 0 | 11.30892 | 0
2018-05-08 22:57 | 396301.8 | 9480.0006 | 3 | 30 | 4.400002 | 0.08213997 | 2.596779 | 0 | 11.32118 | 0
2018-05-08 22:58 | 396353.5 | 9531.7934 | 3 | 30 | 4.400089 | 0.08149338 | 2.597956 | 0 | 11.32636 | 0
2018-05-08 23:00 | 396473.6 | 120.0011 | 4 | 30 | 4.383599 | 0 | 2.597956 | 0 | 11.32636 | 0
2018-05-08 23:02 | 396593.6 | 240.0009 | 4 | 30 | 4.381821 | 0 | 2.597956 | 0 | 11.32636 | 0
2018-05-08 23:03 | 396653.6 | 300.0018 | 4 | 30 | 4.381221 | 0 | 2.597956 | 0 | 11.32636 | 0
2018-05-08 23:05 | 396773.7 | 120.0006 | 5 | 30 | 3.859805 | -3.260059 | 2.597956 | 0.1086615 | 11.32636 | 0.4257412
2018-05-08 23:07 | 396893.7 | 240.0003 | 5 | 30 | 3.813811 | -3.26006 | 2.597956 | 0.2173196 | 11.32636 | 0.8425623
2018-05-08 23:09 | 397013.7 | 360.0001 | 5 | 30 | 3.768672 | -3.260046 | 2.597956 | 0.325988 | 11.32636 | 1.254562
2018-05-08 23:11 | 397133.7 | 480.0015 | 5 | 30 | 3.723272 | -3.260054 | 2.597956 | 0.4346437 | 11.32636 | 1.661572
2018-05-08 23:13 | 397253.7 | 600.0005 | 5 | 30 | 3.679316 | -3.260074 | 2.597956 | 0.5433176 | 11.32636 | 2.063797
2018-05-08 23:15 | 397373.7 | 720.001 | 5 | 30 | 3.636763 | -3.260066 | 2.597956 | 0.65198 | 11.32636 | 2.461283
2018-05-08 23:17 | 397493.7 | 840.0009 | 5 | 30 | 3.595081 | -3.260064 | 2.597956 | 0.7606505 | 11.32636 | 2.854208
2018-05-08 23:19 | 397613.7 | 960.0004 | 5 | 30 | 3.555521 | -3.25998 | 2.597956 | 0.8693094 | 11.32636 | 3.242661
2018-05-08 23:21 | 397733.7 | 1080.0002 | 5 | 30 | 3.518571 | -3.260031 | 2.597956 | 0.9779727 | 11.32636 | 3.626984
2018-05-08 23:23 | 397853.7 | 1200 | 5 | 30 | 3.483809 | -3.260037 | 2.597956 | 1.086636 | 11.32636 | 4.007406
2018-05-08 23:25 | 397973.7 | 1320.0013 | 5 | 30 | 3.451971 | -3.260027 | 2.597956 | 1.195304 | 11.32636 | 4.384206
2018-05-08 23:27 | 398093.7 | 1440.0011 | 5 | 30 | 3.423307 | -3.260051 | 2.597956 | 1.303958 | 11.32636 | 4.757715
2018-05-08 23:29 | 398213.7 | 1560 | 5 | 30 | 3.396529 | -3.260029 | 2.597956 | 1.412627 | 11.32636 | 5.128249
2018-05-08 23:31 | 398333.7 | 1680.0015 | 5 | 30 | 3.370826 | -3.259991 | 2.597956 | 1.521281 | 11.32636 | 5.495894
2018-05-08 23:33 | 398453.7 | 1800.0003 | 5 | 30 | 3.345785 | -3.259933 | 2.597956 | 1.629946 | 11.32636 | 5.860829
2018-05-08 23:35 | 398573.7 | 1920.0001 | 5 | 30 | 3.320786 | -3.259971 | 2.597956 | 1.738607 | 11.32636 | 6.223021
2018-05-08 23:37 | 398693.7 | 2040.0006 | 5 | 30 | 3.295569 | -3.260018 | 2.597956 | 1.847267 | 11.32636 | 6.582497
2018-05-08 23:39 | 398813.7 | 2160.0012 | 5 | 30 | 3.269448 | -3.26002 | 2.597956 | 1.95593 | 11.32636 | 6.939204
2018-05-08 23:41 | 398933.7 | 2280.0001 | 5 | 30 | 3.240846 | -3.259987 | 2.597956 | 2.064596 | 11.32636 | 7.292964
2018-05-08 23:43 | 399053.7 | 2400.0007 | 5 | 30 | 3.208562 | -3.260024 | 2.597956 | 2.173258 | 11.32636 | 7.643404
2018-05-08 23:45 | 399173.7 | 2520.0005 | 5 | 30 | 3.170669 | -3.260014 | 2.597956 | 2.281921 | 11.32636 | 7.990056
2018-05-08 23:47 | 399293.7 | 2640.0003 | 5 | 30 | 3.12555 | -3.260017 | 2.597956 | 2.39058 | 11.32636 | 8.332217
2018-05-08 23:49 | 399413.7 | 2760 | 5 | 30 | 3.069714 | -3.260011 | 2.597956 | 2.499238 | 11.32636 | 8.668922
2018-05-08 23:51 | 399529.9 | 2876.1676 | 5 | 30 | 3 | -3.259985 | 2.597956 | 2.604429 | 11.32636 | 8.988383
2018-05-08 23:53 | 399649.9 | 120.0006 | 6 | 30 | 3.670519 | 0 | 2.597956 | 2.604429 | 11.32636 | 8.988383
2018-05-08 23:55 | 399769.9 | 240.0012 | 6 | 30 | 3.70059 | 0 | 2.597956 | 2.604429 | 11.32636 | 8.988383
2018-05-08 23:56 | 399829.9 | 300.0005 | 6 | 30 | 3.705613 | 0 | 2.597956 | 2.604429 | 11.32636 | 8.988383
2018-05-08 23:56 | 399829.9 | 0.0028 | 7 | 31 | 3.70576 | 0 | 0 | 0 | 0 | 0
2018-05-08 23:58 | 399946.4 | 116.4243 | 2 | 31 | 4.20033 | 3.259987 | 0.123566 | 0 | 0.5184782 | 0
2018-05-09 | 400066.4 | 120.0013 | 3 | 31 | 4.239295 | 3.260101 | 0.2318597 | 0 | 0.9755213 | 0
2018-05-09 00:02 | 400186.4 | 240.0008 | 3 | 31 | 4.26297 | 3.259996 | 0.3405163 | 0 | 1.437543 | 0
2018-05-09 00:04 | 400306.4 | 360.0004 | 3 | 31 | 4.280712 | 3.259859 | 0.4491768 | 0 | 1.901733 | 0
2018-05-09 00:06 | 400426.4 | 480.0007 | 3 | 31 | 4.300293 | 3.259882 | 0.5578436 | 0 | 2.367933 | 0
2018-05-09 00:08 | 400546.4 | 600.0009 | 3 | 31 | 4.324034 | 3.260159 | 0.6665041 | 0 | 2.836457 | 0
2018-05-09 00:10 | 400666.4 | 720.0001 | 3 | 31 | 4.351398 | 3.26016 | 0.7751612 | 0 | 3.307747 | 0
2018-05-09 00:12 | 400786.4 | 840.0005 | 3 | 31 | 4.382443 | 3.260168 | 0.8838252 | 0 | 3.78224 | 0
2018-05-09 00:14 | 400906.4 | 960.0015 | 3 | 31 | 4.400229 | 3.103624 | 0.9912023 | 0 | 4.254214 | 0
2018-05-09 00:16 | 401026.4 | 1080.0008 | 3 | 31 | 4.400244 | 2.834597 | 1.090097 | 0 | 4.689377 | 0
2018-05-09 00:18 | 401146.4 | 1200.0008 | 3 | 31 | 4.400258 | 2.592896 | 1.180441 | 0 | 5.086912 | 0
2018-05-09 00:20 | 401266.4 | 1320 | 3 | 31 | 4.400224 | 2.387722 | 1.263339 | 0 | 5.451683 | 0
2018-05-09 00:22 | 401386.4 | 1440.0009 | 3 | 31 | 4.400243 | 2.210243 | 1.339881 | 0 | 5.788486 | 0
2018-05-09 00:24 | 401506.4 | 1560.0009 | 3 | 31 | 4.400235 | 2.055735 | 1.410893 | 0 | 6.100957 | 0
2018-05-09 00:26 | 401626.4 | 1680.0009 | 3 | 31 | 4.40023 | 1.921121 | 1.47713 | 0 | 6.392411 | 0
2018-05-09 00:28 | 401746.4 | 1800.001 | 3 | 31 | 4.40021 | 1.802405 | 1.539145 | 0 | 6.665292 | 0
2018-05-09 00:30 | 401866.4 | 1920.0009 | 3 | 31 | 4.400186 | 1.697342 | 1.597436 | 0 | 6.921784 | 0
2018-05-09 00:32 | 401986.4 | 2040.0001 | 3 | 31 | 4.400228 | 1.600883 | 1.652394 | 0 | 7.163613 | 0
2018-05-09 00:34 | 402106.4 | 2160.0009 | 3 | 31 | 4.400219 | 1.511852 | 1.704242 | 0 | 7.391751 | 0
2018-05-09 00:36 | 402226.4 | 2280.0001 | 3 | 31 | 4.400193 | 1.429967 | 1.753246 | 0 | 7.607382 | 0
2018-05-09 00:38 | 402346.4 | 2400.0012 | 3 | 31 | 4.400226 | 1.355855 | 1.799665 | 0 | 7.811632 | 0
2018-05-09 00:40 | 402466.4 | 2520.0005 | 3 | 31 | 4.400234 | 1.287443 | 1.843697 | 0 | 8.005385 | 0
2018-05-09 00:42 | 402586.4 | 2640.0001 | 3 | 31 | 4.400197 | 1.219754 | 1.885463 | 0 | 8.18916 | 0
2018-05-09 00:44 | 402706.4 | 2760.0001 | 3 | 31 | 4.400087 | 1.154973 | 1.925044 | 0 | 8.363324 | 0
2018-05-09 00:46 | 402826.4 | 2880.0003 | 3 | 31 | 4.400208 | 1.094152 | 1.96253 | 0 | 8.528269 | 0
2018-05-09 00:48 | 402946.4 | 3000.0013 | 3 | 31 | 4.400164 | 1.035316 | 1.998005 | 0 | 8.684369 | 0
2018-05-09 00:50 | 403066.4 | 3120.0008 | 3 | 31 | 4.400208 | 0.9806166 | 2.031595 | 0 | 8.83217 | 0
2018-05-09 00:52 | 403186.4 | 3240.0014 | 3 | 31 | 4.400144 | 0.9282722 | 2.063401 | 0 | 8.972119 | 0
2018-05-09 00:54 | 403306.4 | 3360.0006 | 3 | 31 | 4.400146 | 0.8776703 | 2.093508 | 0 | 9.104594 | 0
2018-05-09 00:56 | 403426.4 | 3480.0006 | 3 | 31 | 4.400179 | 0.8302402 | 2.121972 | 0 | 9.229845 | 0
2018-05-09 00:58 | 403546.4 | 3600.0013 | 3 | 31 | 4.400121 | 0.7842331 | 2.148878 | 0 | 9.348233 | 0
2018-05-09 01:00 | 403666.4 | 3720.0006 | 3 | 31 | 4.40014 | 0.7416573 | 2.174306 | 0 | 9.460122 | 0
2018-05-09 01:02 | 403786.4 | 3840.0012 | 3 | 31 | 4.400112 | 0.7003746 | 2.198345 | 0 | 9.5659 | 0
2018-05-09 01:04 | 403906.4 | 3960.0013 | 3 | 31 | 4.400184 | 0.6624146 | 2.221062 | 0 | 9.665856 | 0
2018-05-09 01:06 | 404026.4 | 4080.001 | 3 | 31 | 4.400165 | 0.6249466 | 2.242512 | 0 | 9.760238 | 0
2018-05-09 01:08 | 404146.4 | 4200.0013 | 3 | 31 | 4.400173 | 0.5897236 | 2.262759 | 0 | 9.849329 | 0
2018-05-09 01:10 | 404266.4 | 4320.0001 | 3 | 31 | 4.400169 | 0.5549717 | 2.281829 | 0 | 9.933239 | 0
2018-05-09 01:12 | 404386.4 | 4440.0002 | 3 | 31 | 4.400163 | 0.5229855 | 2.299781 | 0 | 10.01223 | 0
2018-05-09 01:14 | 404506.4 | 4560.001 | 3 | 31 | 4.400179 | 0.493969 | 2.316716 | 0 | 10.08675 | 0
2018-05-09 01:16 | 404626.4 | 4680.0002 | 3 | 31 | 4.400086 | 0.4666872 | 2.332723 | 0 | 10.15718 | 0
2018-05-09 01:18 | 404746.4 | 4800.001 | 3 | 31 | 4.400165 | 0.442194 | 2.347868 | 0 | 10.22382 | 0
2018-05-09 01:20 | 404866.4 | 4920.001 | 3 | 31 | 4.400182 | 0.4181538 | 2.362197 | 0 | 10.28687 | 0
2018-05-09 01:22 | 404986.4 | 5040.0012 | 3 | 31 | 4.400139 | 0.3949881 | 2.375742 | 0 | 10.34647 | 0
2018-05-09 01:24 | 405106.4 | 5160.0002 | 3 | 31 | 4.400127 | 0.3736658 | 2.388555 | 0 | 10.40285 | 0
2018-05-09 01:26 | 405226.4 | 5280.0002 | 3 | 31 | 4.400166 | 0.3541994 | 2.400677 | 0 | 10.45619 | 0
2018-05-09 01:28 | 405346.4 | 5400.0003 | 3 | 31 | 4.400193 | 0.3359165 | 2.412159 | 0 | 10.50671 | 0
2018-05-09 01:30 | 405466.4 | 5520.0012 | 3 | 31 | 4.400098 | 0.3179979 | 2.42305 | 0 | 10.55464 | 0
2018-05-09 01:32 | 405586.4 | 5640.0011 | 3 | 31 | 4.400115 | 0.3022861 | 2.433386 | 0 | 10.60011 | 0
2018-05-09 01:34 | 405706.4 | 5760.0011 | 3 | 31 | 4.400134 | 0.287468 | 2.443206 | 0 | 10.64332 | 0
2018-05-09 01:36 | 405826.4 | 5880.0002 | 3 | 31 | 4.400097 | 0.2726936 | 2.452541 | 0 | 10.6844 | 0
2018-05-09 01:38 | 405946.4 | 6000.0002 | 3 | 31 | 4.400163 | 0.259099 | 2.461399 | 0 | 10.72337 | 0
2018-05-09 01:40 | 406066.4 | 6120.0001 | 3 | 31 | 4.400145 | 0.2461767 | 2.469809 | 0 | 10.76038 | 0
2018-05-09 01:42 | 406186.4 | 6240.0002 | 3 | 31 | 4.40015 | 0.2346716 | 2.477814 | 0 | 10.7956 | 0
2018-05-09 01:44 | 406306.4 | 6360.0001 | 3 | 31 | 4.400102 | 0.2235851 | 2.485445 | 0 | 10.82918 | 0
2018-05-09 01:46 | 406426.4 | 6480.0004 | 3 | 31 | 4.400158 | 0.2137861 | 2.492731 | 0 | 10.86124 | 0
2018-05-09 01:48 | 406546.4 | 6600.0003 | 3 | 31 | 4.400102 | 0.2034445 | 2.499673 | 0 | 10.89178 | 0
2018-05-09 01:50 | 406666.4 | 6720.0015 | 3 | 31 | 4.400098 | 0.1941776 | 2.506298 | 0 | 10.92093 | 0
2018-05-09 01:52 | 406786.4 | 6840.001 | 3 | 31 | 4.400102 | 0.1861477 | 2.512632 | 0 | 10.94881 | 0
2018-05-09 01:54 | 406906.4 | 6960.0004 | 3 | 31 | 4.4001 | 0.1782618 | 2.518697 | 0 | 10.97549 | 0
2018-05-09 01:56 | 407026.4 | 7080.0004 | 3 | 31 | 4.40011 | 0.1707449 | 2.524512 | 0 | 11.00108 | 0
2018-05-09 01:58 | 407146.4 | 7200.0001 | 3 | 31 | 4.400127 | 0.1638918 | 2.530085 | 0 | 11.0256 | 0
2018-05-09 02:00 | 407266.4 | 7320.0003 | 3 | 31 | 4.400076 | 0.1567183 | 2.535426 | 0 | 11.0491 | 0
2018-05-09 02:02 | 407386.4 | 7440.0007 | 3 | 31 | 4.400029 | 0.1502943 | 2.54055 | 0 | 11.07165 | 0
2018-05-09 02:04 | 407506.4 | 7560.0008 | 3 | 31 | 4.400136 | 0.1448879 | 2.545469 | 0 | 11.09329 | 0
2018-05-09 02:06 | 407626.4 | 7680.0011 | 3 | 31 | 4.400057 | 0.1387577 | 2.550187 | 0 | 11.11405 | 0
2018-05-09 02:08 | 407746.4 | 7800.0006 | 3 | 31 | 4.400126 | 0.1341 | 2.554738 | 0 | 11.13408 | 0
2018-05-09 02:10 | 407866.4 | 7920.0009 | 3 | 31 | 4.400056 | 0.1283979 | 2.559116 | 0 | 11.15334 | 0
2018-05-09 02:12 | 407986.4 | 8040.001 | 3 | 31 | 4.400084 | 0.1237392 | 2.563324 | 0 | 11.17185 | 0
2018-05-09 02:14 | 408106.4 | 8160.0011 | 3 | 31 | 4.400084 | 0.1193399 | 2.567378 | 0 | 11.18969 | 0
2018-05-09 02:16 | 408226.4 | 8280.0014 | 3 | 31 | 4.400069 | 0.1149931 | 2.571288 | 0 | 11.2069 | 0
2018-05-09 02:18 | 408346.4 | 8400 | 3 | 31 | 4.400071 | 0.1111984 | 2.575058 | 0 | 11.22349 | 0
2018-05-09 02:20 | 408466.4 | 8520.0011 | 3 | 31 | 4.400116 | 0.1076031 | 2.578699 | 0 | 11.2395 | 0
2018-05-09 02:22 | 408586.4 | 8640.0009 | 3 | 31 | 4.40006 | 0.1031971 | 2.582205 | 0 | 11.25493 | 0
2018-05-09 02:24 | 408706.4 | 8760.0011 | 3 | 31 | 4.400036 | 0.09965134 | 2.585588 | 0 | 11.26982 | 0
2018-05-09 02:26 | 408826.4 | 8880.0004 | 3 | 31 | 4.400053 | 0.09604073 | 2.58886 | 0 | 11.28421 | 0
2018-05-09 02:28 | 408946.4 | 9000.0021 | 3 | 31 | 4.400072 | 0.09322453 | 2.592019 | 0 | 11.29811 | 0
2018-05-09 02:30 | 409066.4 | 9120.0015 | 3 | 31 | 4.400094 | 0.09030056 | 2.59507 | 0 | 11.31154 | 0
2018-05-09 02:32 | 409186.4 | 9240.0007 | 3 | 31 | 4.40006 | 0.08707047 | 2.598029 | 0 | 11.32456 | 0
2018-05-09 02:34 | 409306.4 | 9360.0021 | 3 | 31 | 4.400011 | 0.0842104 | 2.600891 | 0 | 11.33715 | 0
2018-05-09 02:36 | 409426.4 | 9480.0013 | 3 | 31 | 4.400046 | 0.08179855 | 2.603667 | 0 | 11.34937 | 0
2018-05-09 02:36 | 409430.8 | 9484.3885 | 3 | 31 | 4.400042 | 0.0814991 | 2.603767 | 0 | 11.34981 | 0
2018-05-09 02:38 | 409550.9 | 120.001 | 4 | 31 | 4.383453 | 0 | 2.603767 | 0 | 11.34981 | 0
2018-05-09 02:40 | 409670.9 | 240.0011 | 4 | 31 | 4.381654 | 0 | 2.603767 | 0 | 11.34981 | 0
2018-05-09 02:41 | 409730.9 | 300.0019 | 4 | 31 | 4.381089 | 0 | 2.603767 | 0 | 11.34981 | 0
2018-05-09 02:43 | 409850.9 | 120.0002 | 5 | 31 | 3.859545 | -3.260079 | 2.603767 | 0.1086605 | 11.34981 | 0.4256878
2018-05-09 02:45 | 409970.9 | 240.0001 | 5 | 31 | 3.814253 | -3.260082 | 2.603767 | 0.2173273 | 11.34981 | 0.8425519
2018-05-09 02:47 | 410090.9 | 360.0015 | 5 | 31 | 3.768972 | -3.260102 | 2.603767 | 0.3259965 | 11.34981 | 1.254598
2018-05-09 02:49 | 410210.9 | 480.0014 | 5 | 31 | 3.724168 | -3.260136 | 2.603767 | 0.4346569 | 11.34981 | 1.661692
2018-05-09 02:51 | 410330.9 | 600.0012 | 5 | 31 | 3.680134 | -3.260122 | 2.603767 | 0.5433156 | 11.34981 | 2.063955
2018-05-09 02:53 | 410450.9 | 720.0014 | 5 | 31 | 3.637074 | -3.260073 | 2.603767 | 0.6519846 | 11.34981 | 2.461524
2018-05-09 02:55 | 410570.9 | 840.0005 | 5 | 31 | 3.596435 | -3.260096 | 2.603767 | 0.7606479 | 11.34981 | 2.85453
2018-05-09 02:57 | 410690.9 | 960.0012 | 5 | 31 | 3.556918 | -3.260091 | 2.603767 | 0.8693147 | 11.34981 | 3.243178
2018-05-09 02:59 | 410810.9 | 1080.0005 | 5 | 31 | 3.519901 | -3.260054 | 2.603767 | 0.97798 | 11.34981 | 3.627642
2018-05-09 03:01 | 410930.9 | 1200.0009 | 5 | 31 | 3.486156 | -3.260094 | 2.603767 | 1.08665 | 11.34981 | 4.008298
2018-05-09 03:03 | 411050.9 | 1320.0011 | 5 | 31 | 3.455308 | -3.260084 | 2.603767 | 1.195313 | 11.34981 | 4.385418
2018-05-09 03:05 | 411170.9 | 1440.0013 | 5 | 31 | 3.426497 | -3.260074 | 2.603767 | 1.303973 | 11.34981 | 4.759294
2018-05-09 03:07 | 411290.9 | 1560.0008 | 5 | 31 | 3.39915 | -3.260128 | 2.603767 | 1.412641 | 11.34981 | 5.130145
2018-05-09 03:09 | 411410.9 | 1680.0015 | 5 | 31 | 3.372669 | -3.260067 | 2.603767 | 1.521311 | 11.34981 | 5.498083
2018-05-09 03:11 | 411530.9 | 1800.0005 | 5 | 31 | 3.347332 | -3.260113 | 2.603767 | 1.629972 | 11.34981 | 5.86317
2018-05-09 03:13 | 411650.9 | 1920.0012 | 5 | 31 | 3.322739 | -3.260031 | 2.603767 | 1.738637 | 11.34981 | 6.225575
2018-05-09 03:15 | 411770.9 | 2040.0013 | 5 | 31 | 3.297441 | -3.260011 | 2.603767 | 1.847295 | 11.34981 | 6.585268
2018-05-09 03:17 | 411890.9 | 2160.0013 | 5 | 31 | 3.270469 | -3.260089 | 2.603767 | 1.95596 | 11.34981 | 6.942127
2018-05-09 03:19 | 412010.9 | 2280.0012 | 5 | 31 | 3.241518 | -3.260046 | 2.603767 | 2.064622 | 11.34981 | 7.295946
2018-05-09 03:21 | 412130.9 | 2400.0005 | 5 | 31 | 3.208903 | -3.260066 | 2.603767 | 2.173281 | 11.34981 | 7.646436
2018-05-09 03:23 | 412250.9 | 2520.0012 | 5 | 31 | 3.170958 | -3.260056 | 2.603767 | 2.281952 | 11.34981 | 7.993162
2018-05-09 03:25 | 412370.9 | 2640.001 | 5 | 31 | 3.125433 | -3.260067 | 2.603767 | 2.390621 | 11.34981 | 8.335346
2018-05-09 03:27 | 412490.9 | 2760.0003 | 5 | 31 | 3.068087 | -3.260099 | 2.603767 | 2.49928 | 11.34981 | 8.671976
2018-05-09 03:29 | 412601.2 | 2870.2362 | 5 | 31 | 3 | -3.260042 | 2.603767 | 2.599105 | 11.34981 | 8.975012
2018-05-09 03:31 | 412721.2 | 120.0001 | 6 | 31 | 3.670977 | 0 | 2.603767 | 2.599105 | 11.34981 | 8.975012
2018-05-09 03:33 | 412841.2 | 240.0016 | 6 | 31 | 3.700952 | 0 | 2.603767 | 2.599105 | 11.34981 | 8.975012
2018-05-09 03:34 | 412901.2 | 300.0023 | 6 | 31 | 3.705949 | 0 | 2.603767 | 2.599105 | 11.34981 | 8.975012
2018-05-09 03:34 | 412901.2 | 0.0026 | 7 | 32 | 3.70597 | 0 | 0 | 0 | 0 | 0
2018-05-09 03:36 | 413016.7 | 115.4238 | 2 | 32 | 4.200294 | 3.259972 | 0.122607 | 0 | 0.5144549 | 0
2018-05-09 03:38 | 413136.8 | 120.0009 | 3 | 32 | 4.239421 | 3.259863 | 0.2308893 | 0 | 0.9714656 | 0
2018-05-09 03:40 | 413256.8 | 240.0001 | 3 | 32 | 4.263394 | 3.260149 | 0.3395485 | 0 | 1.433529 | 0
2018-05-09 03:42 | 413376.8 | 360.0009 | 3 | 32 | 4.281115 | 3.259991 | 0.4482062 | 0 | 1.897756 | 0
2018-05-09 03:44 | 413496.8 | 480 | 3 | 32 | 4.300548 | 3.259939 | 0.5568745 | 0 | 2.363996 | 0
2018-05-09 03:46 | 413616.8 | 600.0007 | 3 | 32 | 4.324198 | 3.259928 | 0.665532 | 0 | 2.832536 | 0
2018-05-09 03:48 | 413736.8 | 720.0005 | 3 | 32 | 4.352539 | 3.25984 | 0.7741879 | 0 | 3.303884 | 0
2018-05-09 03:50 | 413856.8 | 840.0003 | 3 | 32 | 4.385357 | 3.259914 | 0.8828592 | 0 | 3.778649 | 0
2018-05-09 03:52 | 413976.8 | 960.0002 | 3 | 32 | 4.400249 | 3.080015 | 0.9897456 | 0 | 4.248618 | 0
2018-05-09 03:54 | 414096.8 | 1080.0006 | 3 | 32 | 4.400263 | 2.805765 | 1.08776 | 0 | 4.679909 | 0
2018-05-09 03:56 | 414216.8 | 1200.0013 | 3 | 32 | 4.400267 | 2.562929 | 1.177114 | 0 | 5.073089 | 0
2018-05-09 03:58 | 414336.8 | 1320.0013 | 3 | 32 | 4.400261 | 2.354107 | 1.258952 | 0 | 5.433196 | 0
2018-05-09 04:00 | 414456.8 | 1440.0003 | 3 | 32 | 4.400231 | 2.177307 | 1.334397 | 0 | 5.765172 | 0
2018-05-09 04:02 | 414576.8 | 1560.0012 | 3 | 32 | 4.400225 | 2.029875 | 1.404465 | 0 | 6.073485 | 0
2018-05-09 04:04 | 414696.8 | 1680.0004 | 3 | 32 | 4.400225 | 1.902278 | 1.469967 | 0 | 6.361709 | 0
2018-05-09 04:06 | 414816.8 | 1800.0003 | 3 | 32 | 4.400241 | 1.786558 | 1.531405 | 0 | 6.632051 | 0
2018-05-09 04:08 | 414936.8 | 1920.0001 | 3 | 32 | 4.400205 | 1.685032 | 1.589227 | 0 | 6.886477 | 0
2018-05-09 04:10 | 415056.8 | 2040.0016 | 3 | 32 | 4.400193 | 1.594255 | 1.64385 | 0 | 7.126829 | 0
2018-05-09 04:12 | 415176.8 | 2160.0007 | 3 | 32 | 4.400206 | 1.510242 | 1.69557 | 0 | 7.354408 | 0
2018-05-09 04:14 | 415296.8 | 2280.0007 | 3 | 32 | 4.400222 | 1.432867 | 1.744613 | 0 | 7.570205 | 0
2018-05-09 04:16 | 415416.8 | 2400 | 3 | 32 | 4.40021 | 1.357169 | 1.79109 | 0 | 7.774714 | 0
2018-05-09 04:18 | 415536.8 | 2520.0015 | 3 | 32 | 4.400207 | 1.285336 | 1.835109 | 0 | 7.968406 | 0
2018-05-09 04:20 | 415656.8 | 2640.0007 | 3 | 32 | 4.40016 | 1.218921 | 1.87683 | 0 | 8.151986 | 0
2018-05-09 04:22 | 415776.8 | 2760.0008 | 3 | 32 | 4.400159 | 1.156122 | 1.91641 | 0 | 8.326148 | 0
2018-05-09 04:24 | 415896.8 | 2880.0015 | 3 | 32 | 4.400185 | 1.097021 | 1.953951 | 0 | 8.491331 | 0
2018-05-09 04:26 | 416016.8 | 3000.0014 | 3 | 32 | 4.400181 | 1.039536 | 1.989554 | 0 | 8.647991 | 0
2018-05-09 04:28 | 416136.8 | 3120.0004 | 3 | 32 | 4.400139 | 0.9835672 | 2.023273 | 0 | 8.796361 | 0
2018-05-09 04:30 | 416256.8 | 3240.0016 | 3 | 32 | 4.400187 | 0.92939 | 2.055143 | 0 | 8.936597 | 0
2018-05-09 04:32 | 416376.8 | 3360.0015 | 3 | 32 | 4.400175 | 0.8790741 | 2.085266 | 0 | 9.069144 | 0
2018-05-09 04:34 | 416496.8 | 3480.0014 | 3 | 32 | 4.400182 | 0.8321257 | 2.113769 | 0 | 9.194558 | 0
2018-05-09 04:36 | 416616.8 | 3600.0005 | 3 | 32 | 4.400132 | 0.7871637 | 2.140758 | 0 | 9.313314 | 0
2018-05-09 04:38 | 416736.8 | 3720.0003 | 3 | 32 | 4.400067 | 0.7430353 | 2.16627 | 0 | 9.425572 | 0
2018-05-09 04:40 | 416856.8 | 3840.0009 | 3 | 32 | 4.400186 | 0.7028837 | 2.190365 | 0 | 9.531594 | 0
2018-05-09 04:42 | 416976.8 | 3960.0017 | 3 | 32 | 4.40016 | 0.6628313 | 2.213118 | 0 | 9.631714 | 0
2018-05-09 04:44 | 417096.8 | 4080.0001 | 3 | 32 | 4.400219 | 0.6264048 | 2.234601 | 0 | 9.726241 | 0
2018-05-09 04:46 | 417216.8 | 4200.0013 | 3 | 32 | 4.400085 | 0.5905056 | 2.254881 | 0 | 9.815478 | 0
2018-05-09 04:48 | 417336.8 | 4320.0005 | 3 | 32 | 4.400146 | 0.558589 | 2.274031 | 0 | 9.899742 | 0
2018-05-09 04:50 | 417456.8 | 4440.0003 | 3 | 32 | 4.400162 | 0.5279236 | 2.292129 | 0 | 9.979373 | 0
2018-05-09 04:52 | 417576.8 | 4560.0001 | 3 | 32 | 4.400131 | 0.4978037 | 2.309223 | 0 | 10.05459 | 0
2018-05-09 04:54 | 417696.8 | 4680.0016 | 3 | 32 | 4.400115 | 0.4695063 | 2.325349 | 0 | 10.12555 | 0
2018-05-09 04:56 | 417816.8 | 4800.0006 | 3 | 32 | 4.400167 | 0.443615 | 2.340564 | 0 | 10.1925 | 0
2018-05-09 04:58 | 417936.8 | 4920.0004 | 3 | 32 | 4.400154 | 0.4199858 | 2.35495 | 0 | 10.25579 | 0
2018-05-09 05:00 | 418056.8 | 5040.0013 | 3 | 32 | 4.400075 | 0.3966274 | 2.368555 | 0 | 10.31566 | 0
2018-05-09 05:02 | 418176.8 | 5160.001 | 3 | 32 | 4.400108 | 0.3757601 | 2.381429 | 0 | 10.37231 | 0
2018-05-09 05:04 | 418296.8 | 5280.0001 | 3 | 32 | 4.400081 | 0.355648 | 2.393623 | 0 | 10.42596 | 0
2018-05-09 05:06 | 418416.8 | 5400.0007 | 3 | 32 | 4.400117 | 0.3381701 | 2.405188 | 0 | 10.47685 | 0
2018-05-09 05:08 | 418536.8 | 5520.0015 | 3 | 32 | 4.400125 | 0.3208179 | 2.416165 | 0 | 10.52515 | 0
2018-05-09 05:10 | 418656.8 | 5640.0004 | 3 | 32 | 4.400171 | 0.3051167 | 2.426595 | 0 | 10.57104 | 0
2018-05-09 05:12 | 418776.8 | 5760.0012 | 3 | 32 | 4.400129 | 0.2893515 | 2.436497 | 0 | 10.61461 | 0
2018-05-09 05:14 | 418896.8 | 5880.0004 | 3 | 32 | 4.400148 | 0.2748508 | 2.445897 | 0 | 10.65597 | 0
2018-05-09 05:16 | 419016.8 | 6000.0002 | 3 | 32 | 4.40002 | 0.2605162 | 2.454827 | 0 | 10.69527 | 0
2018-05-09 05:18 | 419136.8 | 6120.0002 | 3 | 32 | 4.400073 | 0.2483797 | 2.463321 | 0 | 10.73264 | 0
2018-05-09 05:20 | 419256.8 | 6240.0008 | 3 | 32 | 4.400118 | 0.2369223 | 2.471409 | 0 | 10.76823 | 0
2018-05-09 05:22 | 419376.8 | 6360.0002 | 3 | 32 | 4.400131 | 0.2261181 | 2.479117 | 0 | 10.80215 | 0
2018-05-09 05:24 | 419496.8 | 6480.0002 | 3 | 32 | 4.40015 | 0.2160397 | 2.486475 | 0 | 10.83452 | 0
2018-05-09 05:26 | 419616.8 | 6600.001 | 3 | 32 | 4.400018 | 0.2053709 | 2.493505 | 0 | 10.86545 | 0
2018-05-09 05:28 | 419736.8 | 6720.0002 | 3 | 32 | 4.400134 | 0.1968822 | 2.500219 | 0 | 10.895 | 0
2018-05-09 05:30 | 419856.8 | 6840.0008 | 3 | 32 | 4.400075 | 0.187953 | 2.506636 | 0 | 10.92323 | 0
2018-05-09 05:32 | 419976.8 | 6960.0017 | 3 | 32 | 4.400095 | 0.1798162 | 2.512769 | 0 | 10.95022 | 0
2018-05-09 05:34 | 420096.8 | 7080.0008 | 3 | 32 | 4.400112 | 0.1726751 | 2.518643 | 0 | 10.97606 | 0
2018-05-09 05:36 | 420216.8 | 7200.0001 | 3 | 32 | 4.400102 | 0.1653252 | 2.524271 | 0 | 11.00083 | 0
2018-05-09 05:38 | 420336.8 | 7320.0015 | 3 | 32 | 4.400122 | 0.158927 | 2.52967 | 0 | 11.02459 | 0
2018-05-09 05:40 | 420456.8 | 7440.0005 | 3 | 32 | 4.40009 | 0.1524544 | 2.534854 | 0 | 11.04739 | 0
2018-05-09 05:42 | 420576.8 | 7560.0014 | 3 | 32 | 4.400093 | 0.1467466 | 2.539833 | 0 | 11.0693 | 0
2018-05-09 05:44 | 420696.8 | 7680.0004 | 3 | 32 | 4.400076 | 0.140913 | 2.544625 | 0 | 11.09039 | 0
2018-05-09 05:46 | 420816.8 | 7800.0005 | 3 | 32 | 4.400081 | 0.1355505 | 2.549242 | 0 | 11.1107 | 0
2018-05-09 05:48 | 420936.8 | 7920.0013 | 3 | 32 | 4.400091 | 0.130929 | 2.553684 | 0 | 11.13025 | 0
2018-05-09 05:50 | 421056.8 | 8040.0001 | 3 | 32 | 4.400121 | 0.1265583 | 2.557963 | 0 | 11.14908 | 0
2018-05-09 05:52 | 421176.8 | 8160.0001 | 3 | 32 | 4.400099 | 0.1219072 | 2.562097 | 0 | 11.16727 | 0
2018-05-09 05:54 | 421296.8 | 8280.0011 | 3 | 32 | 4.400047 | 0.1171913 | 2.566084 | 0 | 11.18481 | 0
2018-05-09 05:56 | 421416.8 | 8400.0013 | 3 | 32 | 4.400091 | 0.1133118 | 2.569929 | 0 | 11.20173 | 0
2018-05-09 05:58 | 421536.8 | 8520.0016 | 3 | 32 | 4.400065 | 0.1089306 | 2.573629 | 0 | 11.21801 | 0
2018-05-09 06:00 | 421656.8 | 8640.0011 | 3 | 32 | 4.400074 | 0.1050253 | 2.577195 | 0 | 11.2337 | 0
2018-05-09 06:02 | 421776.8 | 8760.0006 | 3 | 32 | 4.400093 | 0.1013479 | 2.580628 | 0 | 11.2488 | 0
2018-05-09 06:04 | 421896.8 | 8880.0001 | 3 | 32 | 4.400088 | 0.09780788 | 2.583938 | 0 | 11.26337 | 0
2018-05-09 06:06 | 422016.8 | 9000.0014 | 3 | 32 | 4.400065 | 0.09428787 | 2.587139 | 0 | 11.27745 | 0
2018-05-09 06:08 | 422136.8 | 9120.001 | 3 | 32 | 4.400124 | 0.09138203 | 2.590231 | 0 | 11.29106 | 0
2018-05-09 06:10 | 422256.8 | 9240.0013 | 3 | 32 | 4.400064 | 0.08813381 | 2.593212 | 0 | 11.30417 | 0
2018-05-09 06:12 | 422376.8 | 9360 | 3 | 32 | 4.399933 | 0.08429527 | 2.596095 | 0 | 11.31686 | 0
2018-05-09 06:14 | 422496.8 | 9480.0005 | 3 | 32 | 4.399999 | 0.08212471 | 2.598892 | 0 | 11.32917 | 0
2018-05-09 06:15 | 422556.2 | 9539.4764 | 3 | 32 | 4.40009 | 0.0814991 | 2.600248 | 0 | 11.33513 | 0
2018-05-09 06:17 | 422676.2 | 120.0012 | 4 | 32 | 4.383566 | 0 | 2.600249 | 0 | 11.33514 | 0
2018-05-09 06:19 | 422796.2 | 239.9999 | 4 | 32 | 4.38182 | 0 | 2.600249 | 0 | 11.33514 | 0
2018-05-09 06:20 | 422856.2 | 300.0024 | 4 | 32 | 4.381201 | 0 | 2.600249 | 0 | 11.33514 | 0
2018-05-09 06:22 | 422976.4 | 120.0004 | 5 | 32 | 3.861943 | -3.260104 | 2.600249 | 0.1086578 | 11.33514 | 0.4258776
2018-05-09 06:24 | 423096.4 | 240.0009 | 5 | 32 | 3.817125 | -3.260049 | 2.600249 | 0.2173196 | 11.33514 | 0.8430071
2018-05-09 06:26 | 423216.4 | 360.0007 | 5 | 32 | 3.77237 | -3.259992 | 2.600249 | 0.3259873 | 11.33514 | 1.255389
2018-05-09 06:28 | 423336.4 | 480.0004 | 5 | 32 | 3.727798 | -3.260054 | 2.600249 | 0.434651 | 11.33514 | 1.66289
2018-05-09 06:30 | 423456.4 | 600.0007 | 5 | 32 | 3.683708 | -3.260071 | 2.600249 | 0.5433135 | 11.33514 | 2.065563
2018-05-09 06:32 | 423576.4 | 720.0012 | 5 | 32 | 3.640412 | -3.260037 | 2.600249 | 0.6519775 | 11.33514 | 2.463477
2018-05-09 06:34 | 423696.4 | 840.0002 | 5 | 32 | 3.598505 | -3.260082 | 2.600249 | 0.7606413 | 11.33514 | 2.856766
2018-05-09 06:36 | 423816.4 | 960 | 5 | 32 | 3.559351 | -3.260091 | 2.600249 | 0.8693111 | 11.33514 | 3.245667
2018-05-09 06:38 | 423936.4 | 1080.0013 | 5 | 32 | 3.522832 | -3.260053 | 2.600249 | 0.9779689 | 11.33514 | 3.630411
2018-05-09 06:40 | 424056.4 | 1200.0001 | 5 | 32 | 3.48917 | -3.260057 | 2.600249 | 1.086634 | 11.33514 | 4.011375
2018-05-09 06:42 | 424176.4 | 1320.0007 | 5 | 32 | 3.457725 | -3.260077 | 2.600249 | 1.195309 | 11.33514 | 4.388828
2018-05-09 06:44 | 424296.4 | 1440.0005 | 5 | 32 | 3.427469 | -3.260059 | 2.600249 | 1.303967 | 11.33514 | 4.762873
2018-05-09 06:46 | 424416.4 | 1560.0011 | 5 | 32 | 3.399699 | -3.260118 | 2.600249 | 1.412629 | 11.33514 | 5.13378
2018-05-09 06:48 | 424536.4 | 1680.0009 | 5 | 32 | 3.373615 | -3.260036 | 2.600249 | 1.521298 | 11.33514 | 5.501791
2018-05-09 06:50 | 424656.4 | 1800.0006 | 5 | 32 | 3.349129 | -3.26002 | 2.600249 | 1.62996 | 11.33514 | 5.867033
2018-05-09 06:52 | 424776.4 | 1920.0003 | 5 | 32 | 3.324872 | -3.260047 | 2.600249 | 1.738623 | 11.33514 | 6.229652
2018-05-09 06:54 | 424896.4 | 2040.0008 | 5 | 32 | 3.299967 | -3.260126 | 2.600249 | 1.847285 | 11.33514 | 6.589589
2018-05-09 06:56 | 425016.4 | 2160.0012 | 5 | 32 | 3.273661 | -3.259977 | 2.600249 | 1.955946 | 11.33514 | 6.946765
2018-05-09 06:58 | 425136.4 | 2280.0006 | 5 | 32 | 3.24555 | -3.260011 | 2.600249 | 2.064607 | 11.33514 | 7.300979
2018-05-09 07:00 | 425256.4 | 2400.0006 | 5 | 32 | 3.214475 | -3.260031 | 2.600249 | 2.173272 | 11.33514 | 7.651997
2018-05-09 07:02 | 425376.4 | 2520.0013 | 5 | 32 | 3.177564 | -3.260057 | 2.600249 | 2.281934 | 11.33514 | 7.999344
2018-05-09 07:04 | 425496.4 | 2640.0004 | 5 | 32 | 3.132508 | -3.260053 | 2.600249 | 2.3906 | 11.33514 | 8.342297
2018-05-09 07:06 | 425616.4 | 2760.0002 | 5 | 32 | 3.076691 | -3.26006 | 2.600249 | 2.499258 | 11.33514 | 8.67975
2018-05-09 07:08 | 425736.4 | 2880.001 | 5 | 32 | 3.003652 | -3.260087 | 2.600249 | 2.60792 | 11.33514 | 9.010313
2018-05-09 07:08 | 425741.4 | 2885.0714 | 5 | 32 | 2.999999 | -3.26006 | 2.600249 | 2.612518 | 11.33514 | 9.024115
2018-05-09 07:10 | 425861.5 | 120.0016 | 6 | 32 | 3.668857 | 0 | 2.600249 | 2.612518 | 11.33514 | 9.024115
2018-05-09 07:12 | 425981.5 | 240.0005 | 6 | 32 | 3.699193 | 0 | 2.600249 | 2.612518 | 11.33514 | 9.024115
2018-05-09 07:13 | 426041.5 | 300.0004 | 6 | 32 | 3.704372 | 0 | 2.600249 | 2.612518 | 11.33514 | 9.024115
2018-05-09 07:13 | 426041.5 | 0.0027 | 7 | 33 | 3.704616 | 0 | 0 | 0 | 0 | 0
2018-05-09 07:15 | 426161.5 | 120.0016 | 2 | 33 | 4.200294 | 3.269424 | 0.1275205 | 0 | 0.5350588 | 0
2018-05-09 07:15 | 426163.8 | 122.2542 | 2 | 33 | 4.200253 | 3.259985 | 0.129562 | 0 | 0.5436338 | 0
2018-05-09 07:17 | 426283.8 | 120.0009 | 3 | 33 | 4.237935 | 3.259809 | 0.2378425 | 0 | 1.000525 | 0
2018-05-09 07:19 | 426403.8 | 240.0015 | 3 | 33 | 4.261521 | 3.26016 | 0.3465031 | 0 | 1.462407 | 0
2018-05-09 07:21 | 426523.8 | 360 | 3 | 33 | 4.279229 | 3.259855 | 0.4551672 | 0 | 1.92645 | 0
2018-05-09 07:23 | 426643.8 | 480.0007 | 3 | 33 | 4.298438 | 3.260164 | 0.5638301 | 0 | 2.392456 | 0
2018-05-09 07:25 | 426763.8 | 600.0007 | 3 | 33 | 4.321794 | 3.260122 | 0.672499 | 0 | 2.8608 | 0
2018-05-09 07:27 | 426883.8 | 720.0015 | 3 | 33 | 4.349493 | 3.260101 | 0.7811617 | 0 | 3.331882 | 0
2018-05-09 07:29 | 427003.8 | 840.0007 | 3 | 33 | 4.380684 | 3.260181 | 0.8898218 | 0 | 3.806171 | 0
2018-05-09 07:31 | 427123.8 | 960.0013 | 3 | 33 | 4.400276 | 3.119936 | 0.9974461 | 0 | 4.27913 | 0
2018-05-09 07:33 | 427243.8 | 1080.0004 | 3 | 33 | 4.400292 | 2.842894 | 1.096728 | 0 | 4.715996 | 0
2018-05-09 07:35 | 427363.8 | 1200.0011 | 3 | 33 | 4.400278 | 2.595999 | 1.187264 | 0 | 5.114378 | 0
2018-05-09 07:37 | 427483.8 | 1320.0008 | 3 | 33 | 4.400246 | 2.386087 | 1.270186 | 0 | 5.479256 | 0
2018-05-09 07:39 | 427603.8 | 1440.0008 | 3 | 33 | 4.400242 | 2.203829 | 1.346611 | 0 | 5.815542 | 0
2018-05-09 07:41 | 427723.8 | 1560.0014 | 3 | 33 | 4.400225 | 2.046457 | 1.417375 | 0 | 6.126919 | 0
2018-05-09 07:43 | 427843.8 | 1680.0004 | 3 | 33 | 4.400228 | 1.91471 | 1.483323 | 0 | 6.417105 | 0
2018-05-09 07:45 | 427963.8 | 1800.0006 | 3 | 33 | 4.400226 | 1.797855 | 1.545153 | 0 | 6.689173 | 0
2018-05-09 07:47 | 428083.8 | 1920.0014 | 3 | 33 | 4.400208 | 1.69416 | 1.603328 | 0 | 6.945155 | 0
2018-05-09 07:49 | 428203.8 | 2040.0004 | 3 | 33 | 4.400214 | 1.600453 | 1.658219 | 0 | 7.186687 | 0
2018-05-09 07:51 | 428323.8 | 2160.0012 | 3 | 33 | 4.400198 | 1.514008 | 1.710123 | 0 | 7.415072 | 0
2018-05-09 07:53 | 428443.8 | 2280.0004 | 3 | 33 | 4.400182 | 1.432696 | 1.759218 | 0 | 7.6311 | 0
2018-05-09 07:55 | 428563.8 | 2400.0011 | 3 | 33 | 4.400206 | 1.358087 | 1.805699 | 0 | 7.835624 | 0
2018-05-09 07:57 | 428683.8 | 2520.0004 | 3 | 33 | 4.400179 | 1.288398 | 1.849791 | 0 | 8.029638 | 0
2018-05-09 07:59 | 428803.8 | 2640.0014 | 3 | 33 | 4.400146 | 1.222752 | 1.891637 | 0 | 8.213769 | 0
2018-05-09 08:01 | 428923.8 | 2760.0005 | 3 | 33 | 4.400193 | 1.160362 | 1.931361 | 0 | 8.38856 | 0
2018-05-09 08:03 | 429043.8 | 2880.0003 | 3 | 33 | 4.400166 | 1.099188 | 1.969018 | 0 | 8.554262 | 0
2018-05-09 08:05 | 429163.8 | 3000.0012 | 3 | 33 | 4.400208 | 1.04174 | 2.004701 | 0 | 8.711271 | 0
2018-05-09 08:07 | 429283.8 | 3120.0005 | 3 | 33 | 4.40014 | 0.9848728 | 2.038477 | 0 | 8.859893 | 0
2018-05-09 08:09 | 429403.8 | 3240.0001 | 3 | 33 | 4.400229 | 0.9311514 | 2.070398 | 0 | 9.000351 | 0
2018-05-09 08:11 | 429523.8 | 3360.0007 | 3 | 33 | 4.400199 | 0.8796301 | 2.100552 | 0 | 9.133031 | 0
2018-05-09 08:13 | 429643.8 | 3480.001 | 3 | 33 | 4.400208 | 0.832119 | 2.12906 | 0 | 9.258471 | 0
2018-05-09 08:15 | 429763.8 | 3600.0013 | 3 | 33 | 4.400163 | 0.7860956 | 2.15601 | 0 | 9.377057 | 0
2018-05-09 08:17 | 429883.8 | 3720.0007 | 3 | 33 | 4.400184 | 0.7427244 | 2.181484 | 0 | 9.489146 | 0
2018-05-09 08:19 | 430003.8 | 3840 | 3 | 33 | 4.400188 | 0.7008181 | 2.205531 | 0 | 9.594956 | 0
2018-05-09 08:21 | 430123.8 | 3960.0016 | 3 | 33 | 4.400198 | 0.6622334 | 2.22823 | 0 | 9.694837 | 0
2018-05-09 08:23 | 430243.8 | 4080.0002 | 3 | 33 | 4.400104 | 0.624238 | 2.249661 | 0 | 9.78914 | 0
2018-05-09 08:25 | 430363.8 | 4200.0011 | 3 | 33 | 4.400115 | 0.5901356 | 2.269902 | 0 | 9.878199 | 0
2018-05-09 08:27 | 430483.8 | 4320.0004 | 3 | 33 | 4.400171 | 0.5576363 | 2.289029 | 0 | 9.962364 | 0
2018-05-09 08:29 | 430603.8 | 4440.0006 | 3 | 33 | 4.400214 | 0.527627 | 2.307106 | 0 | 10.0419 | 0
2018-05-09 08:31 | 430723.8 | 4560 | 3 | 33 | 4.400122 | 0.4975672 | 2.324181 | 0 | 10.11704 | 0
2018-05-09 08:33 | 430843.8 | 4680.0008 | 3 | 33 | 4.400165 | 0.4708691 | 2.340323 | 0 | 10.18806 | 0
2018-05-09 08:35 | 430963.8 | 4800.0017 | 3 | 33 | 4.400131 | 0.4444437 | 2.355568 | 0 | 10.25514 | 0
2018-05-09 08:37 | 431083.8 | 4920.001 | 3 | 33 | 4.400176 | 0.4203911 | 2.369978 | 0 | 10.31855 | 0
2018-05-09 08:39 | 431203.8 | 5040.0004 | 3 | 33 | 4.40014 | 0.3977098 | 2.38361 | 0 | 10.37853 | 0
2018-05-09 08:41 | 431323.8 | 5160.0013 | 3 | 33 | 4.400129 | 0.3765411 | 2.396508 | 0 | 10.43529 | 0
2018-05-09 08:43 | 431443.8 | 5280.0008 | 3 | 33 | 4.400219 | 0.3572807 | 2.408727 | 0 | 10.48905 | 0
2018-05-09 08:45 | 431563.8 | 5400.0011 | 3 | 33 | 4.400145 | 0.3381395 | 2.420307 | 0 | 10.54 | 0
2018-05-09 08:47 | 431683.8 | 5520.0012 | 3 | 33 | 4.400078 | 0.3198233 | 2.431275 | 0 | 10.58827 | 0
2018-05-09 08:49 | 431803.8 | 5640.0015 | 3 | 33 | 4.400111 | 0.3029222 | 2.441659 | 0 | 10.63396 | 0
2018-05-09 08:51 | 431923.8 | 5760.0008 | 3 | 33 | 4.400151 | 0.2874527 | 2.451495 | 0 | 10.67724 | 0
2018-05-09 08:53 | 432043.8 | 5880.001 | 3 | 33 | 4.400112 | 0.2727137 | 2.460826 | 0 | 10.7183 | 0
2018-05-09 08:55 | 432163.8 | 6000.0005 | 3 | 33 | 4.400105 | 0.2598076 | 2.469698 | 0 | 10.75733 | 0
2018-05-09 08:57 | 432283.8 | 6120.0006 | 3 | 33 | 4.400116 | 0.247757 | 2.478155 | 0 | 10.79455 | 0
2018-05-09 08:59 | 432403.8 | 6240.0009 | 3 | 33 | 4.400117 | 0.2613649 | 2.486531 | 0 | 10.8314 | 0
2018-05-09 09:01 | 432523.8 | 6360.0004 | 3 | 33 | 4.400099 | 0.2368889 | 2.494818 | 0 | 10.86786 | 0
2018-05-09 09:03 | 432643.8 | 6480.0005 | 3 | 33 | 4.400146 | 0.2188902 | 2.502404 | 0 | 10.90124 | 0
2018-05-09 09:05 | 432763.8 | 6600.0008 | 3 | 33 | 4.400131 | 0.2060156 | 2.509476 | 0 | 10.93236 | 0
2018-05-09 09:07 | 432883.8 | 6720.0001 | 3 | 33 | 4.4001 | 0.1947317 | 2.516155 | 0 | 10.96175 | 0
2018-05-09 09:09 | 433003.8 | 6840.0004 | 3 | 33 | 4.400084 | 0.1847563 | 2.522479 | 0 | 10.98957 | 0
2018-05-09 09:11 | 433123.8 | 6960.0012 | 3 | 33 | 4.400128 | 0.1768131 | 2.528499 | 0 | 11.01606 | 0
2018-05-09 09:13 | 433243.8 | 7080.0013 | 3 | 33 | 4.400117 | 0.1693258 | 2.534256 | 0 | 11.04139 | 0
2018-05-09 09:15 | 433363.8 | 7200.0008 | 3 | 33 | 4.400121 | 0.1625357 | 2.539781 | 0 | 11.0657 | 0
2018-05-09 09:17 | 433483.8 | 7320.0011 | 3 | 33 | 4.400097 | 0.1559839 | 2.545082 | 0 | 11.08903 | 0
2018-05-09 09:19 | 433603.8 | 7440.0003 | 3 | 33 | 4.400027 | 0.1495676 | 2.55018 | 0 | 11.11146 | 0
2018-05-09 09:21 | 433723.8 | 7560.0007 | 3 | 33 | 4.400079 | 0.1444139 | 2.555085 | 0 | 11.13304 | 0
2018-05-09 09:23 | 433843.8 | 7680.001 | 3 | 33 | 4.400011 | 0.1380119 | 2.559804 | 0 | 11.15381 | 0
2018-05-09 09:25 | 433963.8 | 7800.0016 | 3 | 33 | 4.400086 | 0.133379 | 2.564343 | 0 | 11.17378 | 0
2018-05-09 09:27 | 434083.8 | 7920.0004 | 3 | 33 | 4.40007 | 0.1284771 | 2.568707 | 0 | 11.19298 | 0
2018-05-09 09:29 | 434203.8 | 8040.0008 | 3 | 33 | 4.400064 | 0.1233625 | 2.572911 | 0 | 11.21148 | 0
2018-05-09 09:31 | 434323.8 | 8160.0001 | 3 | 33 | 4.400075 | 0.118989 | 2.576957 | 0 | 11.22928 | 0
2018-05-09 09:33 | 434443.8 | 8280.0012 | 3 | 33 | 4.400145 | 0.1149731 | 2.580852 | 0 | 11.24642 | 0
2018-05-09 09:35 | 434563.8 | 8400.0006 | 3 | 33 | 4.400101 | 0.1107645 | 2.584602 | 0 | 11.26292 | 0
2018-05-09 09:37 | 434683.8 | 8520.0001 | 3 | 33 | 4.400086 | 0.1068563 | 2.588223 | 0 | 11.27885 | 0
2018-05-09 09:39 | 434803.8 | 8640.0004 | 3 | 33 | 4.400149 | 0.1035452 | 2.591723 | 0 | 11.29425 | 0
2018-05-09 09:41 | 434923.8 | 8760.0014 | 3 | 33 | 4.400069 | 0.09963512 | 2.595095 | 0 | 11.30909 | 0
2018-05-09 09:43 | 435043.8 | 8880.0014 | 3 | 33 | 4.40009 | 0.09610653 | 2.598355 | 0 | 11.32343 | 0
2018-05-09 09:45 | 435163.8 | 9000.0001 | 3 | 33 | 4.40006 | 0.09249401 | 2.601502 | 0 | 11.33728 | 0
2018-05-09 09:47 | 435283.8 | 9120.0003 | 3 | 33 | 4.400034 | 0.0893259 | 2.604534 | 0 | 11.35062 | 0
2018-05-09 09:49 | 435403.8 | 9240.0015 | 3 | 33 | 4.400091 | 0.08674908 | 2.607467 | 0 | 11.36353 | 0
2018-05-09 09:51 | 435523.8 | 9360 | 3 | 33 | 4.400085 | 0.08389664 | 2.610305 | 0 | 11.37602 | 0
2018-05-09 09:52 | 435606.1 | 9442.2676 | 3 | 33 | 4.400042 | 0.0814991 | 2.612194 | 0 | 11.38433 | 0
2018-05-09 09:54 | 435726.1 | 120.0005 | 4 | 33 | 4.383502 | 0 | 2.612195 | 0 | 11.38433 | 0
2018-05-09 09:56 | 435846.1 | 240.0008 | 4 | 33 | 4.38169 | 0 | 2.612195 | 0 | 11.38433 | 0
2018-05-09 09:57 | 435906.1 | 300.0024 | 4 | 33 | 4.381114 | 0 | 2.612195 | 0 | 11.38433 | 0
2018-05-09 09:59 | 436026.2 | 120.0001 | 5 | 33 | 3.861612 | -3.260053 | 2.612195 | 0.108663 | 11.38433 | 0.4258821
2018-05-09 10:01 | 436146.2 | 240.0003 | 5 | 33 | 3.816021 | -3.260113 | 2.612195 | 0.2173286 | 11.38433 | 0.8429551
2018-05-09 10:03 | 436266.2 | 360.001 | 5 | 33 | 3.770569 | -3.260018 | 2.612195 | 0.3259915 | 11.38433 | 1.255162
2018-05-09 10:05 | 436386.2 | 480.0003 | 5 | 33 | 3.725017 | -3.26008 | 2.612195 | 0.4346457 | 11.38433 | 1.662365
2018-05-09 10:07 | 436506.2 | 600.001 | 5 | 33 | 3.680486 | -3.26004 | 2.612195 | 0.5433182 | 11.38433 | 2.064746
2018-05-09 10:09 | 436626.2 | 720.0003 | 5 | 33 | 3.637062 | -3.260053 | 2.612195 | 0.6519855 | 11.38433 | 2.46233
2018-05-09 10:11 | 436746.2 | 840.0002 | 5 | 33 | 3.594874 | -3.260029 | 2.612195 | 0.7606504 | 11.38433 | 2.855247
2018-05-09 10:13 | 436866.2 | 960.001 | 5 | 33 | 3.55496 | -3.260012 | 2.612195 | 0.8693093 | 11.38433 | 3.243669
2018-05-09 10:15 | 436986.2 | 1080.0002 | 5 | 33 | 3.51828 | -3.260089 | 2.612195 | 0.9779679 | 11.38433 | 3.627929
2018-05-09 10:17 | 437106.2 | 1200.0001 | 5 | 33 | 3.48456 | -3.260012 | 2.612195 | 1.086643 | 11.38433 | 4.00842
2018-05-09 10:19 | 437226.2 | 1320.0007 | 5 | 33 | 3.452797 | -3.260067 | 2.612195 | 1.195301 | 11.38433 | 4.385305
2018-05-09 10:21 | 437346.2 | 1440.0001 | 5 | 33 | 3.423097 | -3.26008 | 2.612195 | 1.303968 | 11.38433 | 4.758888
2018-05-09 10:23 | 437466.2 | 1560.0016 | 5 | 33 | 3.394652 | -3.260124 | 2.612195 | 1.41263 | 11.38433 | 5.129284
2018-05-09 10:25 | 437586.2 | 1680.0002 | 5 | 33 | 3.367896 | -3.260104 | 2.612195 | 1.521297 | 11.38433 | 5.496705
2018-05-09 10:27 | 437706.2 | 1800.001 | 5 | 33 | 3.341993 | -3.260079 | 2.612195 | 1.629966 | 11.38433 | 5.861284
2018-05-09 10:29 | 437826.2 | 1920.0013 | 5 | 33 | 3.316344 | -3.260104 | 2.612195 | 1.738626 | 11.38433 | 6.223022
2018-05-09 10:31 | 437946.2 | 2040.0007 | 5 | 33 | 3.290506 | -3.260069 | 2.612195 | 1.847294 | 11.38433 | 6.582004
2018-05-09 10:33 | 438066.2 | 2160.001 | 5 | 33 | 3.263713 | -3.260054 | 2.612195 | 1.95596 | 11.38433 | 6.938126
2018-05-09 10:35 | 438186.2 | 2280.0014 | 5 | 33 | 3.234776 | -3.260111 | 2.612195 | 2.064623 | 11.38433 | 7.291233
2018-05-09 10:37 | 438306.2 | 2400.001 | 5 | 33 | 3.201798 | -3.260051 | 2.612195 | 2.173285 | 11.38433 | 7.640983
2018-05-09 10:39 | 438426.2 | 2520.0007 | 5 | 33 | 3.163832 | -3.260071 | 2.612195 | 2.281942 | 11.38433 | 7.986858
2018-05-09 10:41 | 438546.2 | 2640.0012 | 5 | 33 | 3.116844 | -3.260053 | 2.612195 | 2.390615 | 11.38433 | 8.328219
2018-05-09 10:43 | 438666.2 | 2760.0001 | 5 | 33 | 3.057199 | -3.260118 | 2.612195 | 2.499272 | 11.38433 | 8.663799
2018-05-09 10:45 | 438757.3 | 2851.1128 | 5 | 33 | 3 | -3.260096 | 2.612195 | 2.581777 | 11.38433 | 8.913762
2018-05-09 10:47 | 438877.4 | 120.0006 | 6 | 33 | 3.673454 | 0 | 2.612195 | 2.581777 | 11.38433 | 8.913762
2018-05-09 10:49 | 438997.4 | 240.0003 | 6 | 33 | 3.702988 | 0 | 2.612195 | 2.581777 | 11.38433 | 8.913762
2018-05-09 10:50 | 439057.4 | 300.0028 | 6 | 33 | 3.70785 | 0 | 2.612195 | 2.581777 | 11.38433 | 8.913762
2018-05-09 10:50 | 439057.4 | 0.0026 | 7 | 34 | 3.708046 | 0 | 0 | 0 | 0 | 0
2018-05-09 10:52 | 439166.7 | 109.2259 | 2 | 34 | 4.200326 | 3.259977 | 0.1163017 | 0 | 0.4880136 | 0
2018-05-09 10:54 | 439286.7 | 120.0007 | 3 | 34 | 4.241976 | 3.259869 | 0.224571 | 0 | 0.9451171 | 0
2018-05-09 10:56 | 439406.7 | 240.0005 | 3 | 34 | 4.267245 | 3.259932 | 0.3332319 | 0 | 1.407532 | 0
2018-05-09 10:58 | 439526.7 | 360.0011 | 3 | 34 | 4.285981 | 3.259872 | 0.4418869 | 0 | 1.872235 | 0
2018-05-09 11:00 | 439646.7 | 480.0008 | 3 | 34 | 4.306216 | 3.259787 | 0.5505475 | 0 | 2.339014 | 0
2018-05-09 11:02 | 439766.7 | 600.0005 | 3 | 34 | 4.330248 | 3.259886 | 0.6592004 | 0 | 2.808151 | 0
2018-05-09 11:04 | 439886.7 | 720.0003 | 3 | 34 | 4.358924 | 3.259857 | 0.7678512 | 0 | 3.280153 | 0
2018-05-09 11:06 | 440006.7 | 840.0009 | 3 | 34 | 4.391303 | 3.260143 | 0.8765206 | 0 | 3.755568 | 0
2018-05-09 11:08 | 440126.7 | 960.0007 | 3 | 34 | 4.400293 | 3.0278 | 0.9821811 | 0 | 4.220374 | 0
2018-05-09 11:10 | 440246.7 | 1080.0013 | 3 | 34 | 4.400264 | 2.75799 | 1.078548 | 0 | 4.644415 | 0
2018-05-09 11:12 | 440366.7 | 1200.0003 | 3 | 34 | 4.400252 | 2.525398 | 1.166499 | 0 | 5.03142 | 0
2018-05-09 11:14 | 440486.7 | 1320.0008 | 3 | 34 | 4.400225 | 2.326099 | 1.247246 | 0 | 5.386724 | 0
2018-05-09 11:16 | 440606.7 | 1440.0007 | 3 | 34 | 4.400196 | 2.156673 | 1.321902 | 0 | 5.715228 | 0
2018-05-09 11:18 | 440726.7 | 1560.0013 | 3 | 34 | 4.400197 | 2.012564 | 1.391349 | 0 | 6.020812 | 0
2018-05-09 11:20 | 440846.7 | 1680.001 | 3 | 34 | 4.400271 | 1.888187 | 1.456308 | 0 | 6.306644 | 0
2018-05-09 11:22 | 440966.7 | 1800.0015 | 3 | 34 | 4.400228 | 1.774672 | 1.517317 | 0 | 6.5751 | 0
2018-05-09 11:24 | 441086.7 | 1920.0013 | 3 | 34 | 4.400176 | 1.673656 | 1.574756 | 0 | 6.827843 | 0
2018-05-09 11:26 | 441206.7 | 2040.001 | 3 | 34 | 4.400194 | 1.585002 | 1.629045 | 0 | 7.066723 | 0
2018-05-09 11:28 | 441326.7 | 2160.0008 | 3 | 34 | 4.40019 | 1.502885 | 1.680482 | 0 | 7.293058 | 0
2018-05-09 11:30 | 441446.7 | 2280.0005 | 3 | 34 | 4.400209 | 1.426904 | 1.729308 | 0 | 7.507902 | 0
2018-05-09 11:32 | 441566.7 | 2400.0012 | 3 | 34 | 4.40015 | 1.353056 | 1.775634 | 0 | 7.711745 | 0
2018-05-09 11:34 | 441686.7 | 2520.0008 | 3 | 34 | 4.400179 | 1.282683 | 1.819564 | 0 | 7.905043 | 0
2018-05-09 11:36 | 441806.7 | 2640.0022 | 3 | 34 | 4.400193 | 1.21475 | 1.861169 | 0 | 8.088115 | 0
2018-05-09 11:38 | 441926.7 | 2760.0011 | 3 | 34 | 4.400151 | 1.150949 | 1.900587 | 0 | 8.26156 | 0
2018-05-09 11:40 | 442046.7 | 2880.001 | 3 | 34 | 4.400252 | 1.09261 | 1.937959 | 0 | 8.426005 | 0
2018-05-09 11:42 | 442166.7 | 3000.0015 | 3 | 34 | 4.400136 | 1.036028 | 1.973417 | 0 | 8.582027 | 0
2018-05-09 11:44 | 442286.7 | 3120.0011 | 3 | 34 | 4.400194 | 0.982954 | 2.00707 | 0 | 8.730105 | 0
2018-05-09 11:46 | 442406.7 | 3240.0009 | 3 | 34 | 4.400194 | 0.9300508 | 2.038946 | 0 | 8.870366 | 0
2018-05-09 11:48 | 442526.7 | 3360.0015 | 3 | 34 | 4.400198 | 0.8793621 | 2.069101 | 0 | 9.003052 | 0
2018-05-09 11:50 | 442646.7 | 3480.0004 | 3 | 34 | 4.400173 | 0.8306971 | 2.097596 | 0 | 9.128437 | 0
2018-05-09 11:52 | 442766.7 | 3600.0003 | 3 | 34 | 4.400207 | 0.7853966 | 2.124514 | 0 | 9.246878 | 0
2018-05-09 11:54 | 442886.7 | 3720.0008 | 3 | 34 | 4.400177 | 0.7416191 | 2.149944 | 0 | 9.358773 | 0
2018-05-09 11:56 | 443006.7 | 3840.0013 | 3 | 34 | 4.400108 | 0.7004251 | 2.173979 | 0 | 9.464533 | 0
2018-05-09 11:58 | 443126.7 | 3960.0011 | 3 | 34 | 4.400145 | 0.6611614 | 2.196663 | 0 | 9.564348 | 0
2018-05-09 12:00 | 443246.7 | 4080.0009 | 3 | 34 | 4.400151 | 0.624258 | 2.218079 | 0 | 9.658579 | 0
2018-05-09 12:02 | 443366.7 | 4200.0008 | 3 | 34 | 4.400125 | 0.5894814 | 2.238306 | 0 | 9.747581 | 0
2018-05-09 12:04 | 443486.7 | 4320.0005 | 3 | 34 | 4.400162 | 0.5571661 | 2.257421 | 0 | 9.83169 | 0
2018-05-09 12:06 | 443606.7 | 4440.0003 | 3 | 34 | 4.400141 | 0.5256443 | 2.275468 | 0 | 9.9111 | 0
2018-05-09 12:08 | 443726.7 | 4560.0001 | 3 | 34 | 4.400131 | 0.4968357 | 2.292512 | 0 | 9.986098 | 0
2018-05-09 12:10 | 443846.7 | 4680.0007 | 3 | 34 | 4.400136 | 0.4701939 | 2.308626 | 0 | 10.057 | 0
2018-05-09 12:12 | 443966.7 | 4800.0004 | 3 | 34 | 4.400222 | 0.4454384 | 2.323879 | 0 | 10.12411 | 0
2018-05-09 12:14 | 444086.7 | 4920.0002 | 3 | 34 | 4.400094 | 0.4210339 | 2.338317 | 0 | 10.18765 | 0
2018-05-09 12:16 | 444206.7 | 5040.0015 | 3 | 34 | 4.400146 | 0.398078 | 2.351976 | 0 | 10.24775 | 0
2018-05-09 12:18 | 444326.7 | 5160.001 | 3 | 34 | 4.400161 | 0.3757801 | 2.364864 | 0 | 10.30445 | 0
2018-05-09 12:20 | 444446.7 | 5280.0001 | 3 | 34 | 4.400132 | 0.3556395 | 2.377047 | 0 | 10.35806 | 0
2018-05-09 12:22 | 444566.7 | 5400.0014 | 3 | 34 | 4.400072 | 0.3370552 | 2.388595 | 0 | 10.40888 | 0
2018-05-09 12:24 | 444686.7 | 5520.0011 | 3 | 34 | 4.400158 | 0.3205128 | 2.399556 | 0 | 10.45711 | 0
2018-05-09 12:26 | 444806.7 | 5640.0008 | 3 | 34 | 4.400075 | 0.3033094 | 2.409949 | 0 | 10.50284 | 0
2018-05-09 12:28 | 444926.7 | 5760.0013 | 3 | 34 | 4.400165 | 0.2881927 | 2.419803 | 0 | 10.5462 | 0
2018-05-09 12:30 | 445046.7 | 5880.001 | 3 | 34 | 4.400104 | 0.2734041 | 2.429161 | 0 | 10.58737 | 0
2018-05-09 12:32 | 445166.7 | 6000.0009 | 3 | 34 | 4.400099 | 0.2601423 | 2.438051 | 0 | 10.62649 | 0
2018-05-09 12:34 | 445286.7 | 6120.0006 | 3 | 34 | 4.400129 | 0.2476301 | 2.446509 | 0 | 10.66371 | 0
2018-05-09 12:36 | 445406.7 | 6240.0001 | 3 | 34 | 4.400092 | 0.236167 | 2.454571 | 0 | 10.69918 | 0
2018-05-09 12:38 | 445526.7 | 6360.0015 | 3 | 34 | 4.400137 | 0.2257624 | 2.462263 | 0 | 10.73302 | 0
2018-05-09 12:40 | 445646.7 | 6480.0013 | 3 | 34 | 4.400143 | 0.2156696 | 2.469611 | 0 | 10.76536 | 0
2018-05-09 12:42 | 445766.7 | 6600.0009 | 3 | 34 | 4.400115 | 0.205575 | 2.476627 | 0 | 10.79623 | 0
2018-05-09 12:44 | 445886.7 | 6720.0006 | 3 | 34 | 4.40007 | 0.1962357 | 2.483323 | 0 | 10.82569 | 0
2018-05-09 12:46 | 446006.7 | 6840.0011 | 3 | 34 | 4.400059 | 0.1872377 | 2.489721 | 0 | 10.85384 | 0
2018-05-09 12:48 | 446126.7 | 6960.0001 | 3 | 34 | 4.400088 | 0.1794157 | 2.495833 | 0 | 10.88074 | 0
2018-05-09 12:50 | 446246.7 | 7080.0005 | 3 | 34 | 4.400081 | 0.1718426 | 2.501689 | 0 | 10.90651 | 0
2018-05-09 12:52 | 446366.7 | 7200.001 | 3 | 34 | 4.400089 | 0.1649666 | 2.507308 | 0 | 10.93123 | 0
2018-05-09 12:54 | 446486.7 | 7320.0007 | 3 | 34 | 4.400072 | 0.1581783 | 2.5127 | 0 | 10.95495 | 0
2018-05-09 12:56 | 446606.7 | 7440.0003 | 3 | 34 | 4.400161 | 0.1524391 | 2.517865 | 0 | 10.97768 | 0
2018-05-09 12:58 | 446726.7 | 7560 | 3 | 34 | 4.40009 | 0.1455832 | 2.522821 | 0 | 10.99949 | 0
2018-05-09 13:00 | 446846.7 | 7680.0013 | 3 | 34 | 4.40013 | 0.1401844 | 2.52758 | 0 | 11.02043 | 0
2018-05-09 13:02 | 446966.7 | 7800.0009 | 3 | 34 | 4.400109 | 0.134738 | 2.532157 | 0 | 11.04056 | 0
2018-05-09 13:04 | 447086.7 | 7920.0007 | 3 | 34 | 4.400097 | 0.1297913 | 2.536562 | 0 | 11.05995 | 0
2018-05-09 13:06 | 447206.7 | 8040.0013 | 3 | 34 | 4.400054 | 0.1246052 | 2.540801 | 0 | 11.0786 | 0
2018-05-09 13:08 | 447326.7 | 8160.0002 | 3 | 34 | 4.400118 | 0.1204691 | 2.544883 | 0 | 11.09656 | 0
2018-05-09 13:10 | 447446.7 | 8280.0015 | 3 | 34 | 4.400105 | 0.1157818 | 2.548818 | 0 | 11.11387 | 0
2018-05-09 13:12 | 447566.7 | 8400.0004 | 3 | 34 | 4.400118 | 0.1117373 | 2.55261 | 0 | 11.13056 | 0
2018-05-09 13:14 | 447686.7 | 8520.0003 | 3 | 34 | 4.400043 | 0.1075745 | 2.55626 | 0 | 11.14662 | 0
2018-05-09 13:16 | 447806.7 | 8640.0008 | 3 | 34 | 4.400081 | 0.1040506 | 2.559784 | 0 | 11.16213 | 0
2018-05-09 13:18 | 447926.7 | 8760.0005 | 3 | 34 | 4.400115 | 0.1006947 | 2.563187 | 0 | 11.1771 | 0
2018-05-09 13:20 | 448046.7 | 8880.001 | 3 | 34 | 4.400092 | 0.09706116 | 2.566477 | 0 | 11.19158 | 0
2018-05-09 13:22 | 448166.7 | 9000.0008 | 3 | 34 | 4.400128 | 0.09388447 | 2.569653 | 0 | 11.20555 | 0
2018-05-09 13:24 | 448286.7 | 9120.0006 | 3 | 34 | 4.400142 | 0.09109974 | 2.572726 | 0 | 11.21907 | 0
2018-05-09 13:26 | 448406.7 | 9240.0003 | 3 | 34 | 4.400043 | 0.08745003 | 2.575697 | 0 | 11.23214 | 0
2018-05-09 13:28 | 448526.7 | 9360.0022 | 3 | 34 | 4.400081 | 0.08498001 | 2.578571 | 0 | 11.24479 | 0
2018-05-09 13:30 | 448646.7 | 9480.0011 | 3 | 34 | 4.400106 | 0.08252048 | 2.58135 | 0 | 11.25702 | 0
2018-05-09 13:30 | 448668.3 | 9501.5925 | 3 | 34 | 4.400095 | 0.08149719 | 2.581842 | 0 | 11.25918 | 0
2018-05-09 13:32 | 448788.3 | 120.0007 | 4 | 34 | 4.383489 | 0 | 2.581842 | 0 | 11.25918 | 0
2018-05-09 13:34 | 448908.3 | 240.0005 | 4 | 34 | 4.381698 | 0 | 2.581842 | 0 | 11.25918 | 0
2018-05-09 13:35 | 448968.3 | 300.0038 | 4 | 34 | 4.381095 | 0 | 2.581842 | 0 | 11.25918 | 0
2018-05-09 13:37 | 449088.4 | 120.0005 | 5 | 34 | 3.859055 | -3.260096 | 2.581842 | 0.1086526 | 11.25918 | 0.4256525
2018-05-09 13:39 | 449208.4 | 240.0003 | 5 | 34 | 3.812197 | -3.260122 | 2.581842 | 0.2173272 | 11.25918 | 0.8424006
2018-05-09 13:41 | 449328.4 | 360.0017 | 5 | 34 | 3.766549 | -3.26017 | 2.581842 | 0.3259993 | 11.25918 | 1.254213
2018-05-09 13:43 | 449448.4 | 480.0013 | 5 | 34 | 3.721107 | -3.260111 | 2.581842 | 0.4346643 | 11.25918 | 1.661023
2018-05-09 13:45 | 449568.4 | 600.0025 | 5 | 34 | 3.676725 | -3.260142 | 2.581842 | 0.5433196 | 11.25918 | 2.062914
2018-05-09 13:47 | 449688.4 | 720.0006 | 5 | 34 | 3.633961 | -3.260148 | 2.581842 | 0.651997 | 11.25918 | 2.460159
2018-05-09 13:49 | 449808.4 | 840.0012 | 5 | 34 | 3.591849 | -3.25987 | 2.581842 | 0.7606527 | 11.25918 | 2.85271
2018-05-09 13:51 | 449928.4 | 960.0011 | 5 | 34 | 3.551991 | -3.260102 | 2.581842 | 0.8693204 | 11.25918 | 3.240847
2018-05-09 13:53 | 450048.4 | 1080 | 5 | 34 | 3.514689 | -3.260079 | 2.581842 | 0.97799 | 11.25918 | 3.624777
2018-05-09 13:55 | 450168.4 | 1200.0012 | 5 | 34 | 3.480888 | -3.259998 | 2.581842 | 1.086658 | 11.25918 | 4.00485
2018-05-09 13:57 | 450288.4 | 1320.0009 | 5 | 34 | 3.449329 | -3.260082 | 2.581842 | 1.19532 | 11.25918 | 4.381358
2018-05-09 13:59 | 450408.4 | 1440.0004 | 5 | 34 | 3.420004 | -3.260115 | 2.581842 | 1.303978 | 11.25918 | 4.754539
2018-05-09 14:01 | 450528.4 | 1560.0006 | 5 | 34 | 3.392476 | -3.260126 | 2.581842 | 1.412657 | 11.25918 | 5.124713
2018-05-09 14:03 | 450648.4 | 1680.0007 | 5 | 34 | 3.366373 | -3.260057 | 2.581842 | 1.521319 | 11.25918 | 5.49192
2018-05-09 14:05 | 450768.4 | 1800.001 | 5 | 34 | 3.341516 | -3.260101 | 2.581842 | 1.629987 | 11.25918 | 5.856376
2018-05-09 14:07 | 450888.4 | 1920.0008 | 5 | 34 | 3.316286 | -3.260119 | 2.581842 | 1.73865 | 11.25918 | 6.2181
2018-05-09 14:09 | 451008.4 | 2040.0013 | 5 | 34 | 3.290914 | -3.260158 | 2.581842 | 1.847314 | 11.25918 | 6.577095
2018-05-09 14:11 | 451128.4 | 2160.0006 | 5 | 34 | 3.263952 | -3.260116 | 2.581842 | 1.955984 | 11.25918 | 6.933267
2018-05-09 14:13 | 451248.4 | 2280.0003 | 5 | 34 | 3.235283 | -3.260146 | 2.581842 | 2.064648 | 11.25918 | 7.286414
2018-05-09 14:15 | 451368.4 | 2400 | 5 | 34 | 3.203279 | -3.260119 | 2.581842 | 2.173306 | 11.25918 | 7.636247
2018-05-09 14:17 | 451488.4 | 2520.0012 | 5 | 34 | 3.165528 | -3.26006 | 2.581842 | 2.281976 | 11.25918 | 7.982355
2018-05-09 14:19 | 451608.4 | 2640.0001 | 5 | 34 | 3.119159 | -3.259974 | 2.581842 | 2.390637 | 11.25918 | 8.323895
2018-05-09 14:21 | 451728.4 | 2760.0006 | 5 | 34 | 3.060596 | -3.260046 | 2.581842 | 2.499302 | 11.25918 | 8.659795
2018-05-09 14:23 | 451824.3 | 2855.874 | 5 | 34 | 3 | -3.260054 | 2.581842 | 2.586115 | 11.25918 | 8.922971
2018-05-09 14:25 | 451944.3 | 120.0012 | 6 | 34 | 3.672688 | 0 | 2.581842 | 2.586115 | 11.25918 | 8.922971
2018-05-09 14:27 | 452064.3 | 240.0002 | 6 | 34 | 3.702397 | 0 | 2.581842 | 2.586115 | 11.25918 | 8.922971
2018-05-09 14:28 | 452124.3 | 300.0017 | 6 | 34 | 3.70731 | 0 | 2.581842 | 2.586115 | 11.25918 | 8.922971
2018-05-09 14:28 | 452124.3 | 0.0027 | 7 | 35 | 3.707134 | 0 | 0 | 0 | 0 | 0
2018-05-09 14:29 | 452235.4 | 110.9633 | 2 | 35 | 4.2003 | 3.259983 | 0.1181373 | 2.787e-09 | 0.4957076 | 1.0331e-08
2018-05-09 14:31 | 452355.4 | 120.0013 | 3 | 35 | 4.241522 | 3.26009 | 0.2264215 | 2.787e-09 | 0.9528381 | 1.0331e-08
2018-05-09 14:33 | 452475.4 | 240.0011 | 3 | 35 | 4.266897 | 3.259808 | 0.335079 | 2.787e-09 | 1.415211 | 1.0331e-08
2018-05-09 14:35 | 452595.4 | 360.0015 | 3 | 35 | 4.28579 | 3.259945 | 0.4437362 | 2.787e-09 | 1.879873 | 1.0331e-08
2018-05-09 14:37 | 452715.4 | 480.001 | 3 | 35 | 4.306049 | 3.260206 | 0.5524011 | 2.787e-09 | 2.346651 | 1.0331e-08
2018-05-09 14:39 | 452835.4 | 600.0007 | 3 | 35 | 4.33023 | 3.260199 | 0.6610568 | 2.787e-09 | 2.815801 | 1.0331e-08
2018-05-09 14:41 | 452955.4 | 720.0004 | 3 | 35 | 4.358262 | 3.259811 | 0.7697145 | 2.787e-09 | 3.287796 | 1.0331e-08
2018-05-09 14:43 | 453075.4 | 840.0002 | 3 | 35 | 4.390207 | 3.259817 | 0.8783811 | 2.787e-09 | 3.7631 | 1.0331e-08
2018-05-09 14:45 | 453195.4 | 960.0013 | 3 | 35 | 4.400302 | 3.040236 | 0.9843035 | 2.787e-09 | 4.229026 | 1.0331e-08
2018-05-09 14:47 | 453315.4 | 1080.0003 | 3 | 35 | 4.400267 | 2.773211 | 1.08112 | 2.787e-09 | 4.655042 | 1.0331e-08
2018-05-09 14:49 | 453435.4 | 1200 | 3 | 35 | 4.400207 | 2.533373 | 1.169441 | 2.787e-09 | 5.04368 | 1.0331e-08
2018-05-09 14:51 | 453555.4 | 1320.0013 | 3 | 35 | 4.400249 | 2.330315 | 1.250403 | 2.787e-09 | 5.399932 | 1.0331e-08
2018-05-09 14:53 | 453675.4 | 1440.001 | 3 | 35 | 4.400215 | 2.159781 | 1.325146 | 2.787e-09 | 5.728818 | 1.0331e-08
2018-05-09 14:55 | 453795.4 | 1560.0016 | 3 | 35 | 4.400262 | 2.018393 | 1.394698 | 2.787e-09 | 6.034863 | 1.0331e-08
2018-05-09 14:57 | 453915.4 | 1680.0005 | 3 | 35 | 4.40027 | 1.890163 | 1.459772 | 2.787e-09 | 6.321203 | 1.0331e-08
2018-05-09 14:59 | 454035.4 | 1800.0002 | 3 | 35 | 4.400224 | 1.776404 | 1.520844 | 2.787e-09 | 6.589934 | 1.0331e-08
2018-05-09 15:01 | 454155.4 | 1920.0007 | 3 | 35 | 4.400214 | 1.676644 | 1.578355 | 2.787e-09 | 6.842992 | 1.0331e-08
2018-05-09 15:03 | 454275.4 | 2040.0005 | 3 | 35 | 4.400207 | 1.585024 | 1.632676 | 2.787e-09 | 7.082017 | 1.0331e-08
2018-05-09 15:05 | 454395.4 | 2160.001 | 3 | 35 | 4.400186 | 1.500069 | 1.684076 | 2.787e-09 | 7.308187 | 1.0331e-08
2018-05-09 15:07 | 454515.4 | 2280.0007 | 3 | 35 | 4.400174 | 1.422369 | 1.732773 | 2.787e-09 | 7.522462 | 1.0331e-08
2018-05-09 15:09 | 454635.4 | 2400.0005 | 3 | 35 | 4.400252 | 1.349476 | 1.778951 | 2.787e-09 | 7.725655 | 1.0331e-08
2018-05-09 15:11 | 454755.4 | 2520.0009 | 3 | 35 | 4.400214 | 1.279662 | 1.822742 | 2.787e-09 | 7.918344 | 1.0331e-08
2018-05-09 15:13 | 454875.4 | 2640.0015 | 3 | 35 | 4.400191 | 1.213394 | 1.864274 | 2.787e-09 | 8.101093 | 1.0331e-08
2018-05-09 15:15 | 454995.4 | 2760.0005 | 3 | 35 | 4.400192 | 1.150857 | 1.903665 | 2.787e-09 | 8.274418 | 1.0331e-08
2018-05-09 15:17 | 455115.4 | 2880.0015 | 3 | 35 | 4.400168 | 1.092139 | 1.941036 | 2.787e-09 | 8.438858 | 1.0331e-08
2018-05-09 15:19 | 455235.4 | 3000.0004 | 3 | 35 | 4.400264 | 1.038116 | 1.97651 | 2.787e-09 | 8.59495 | 1.0331e-08
2018-05-09 15:21 | 455355.4 | 3120.0008 | 3 | 35 | 4.40019 | 0.9838333 | 2.010185 | 2.787e-09 | 8.743127 | 1.0331e-08
2018-05-09 15:23 | 455475.4 | 3240.0011 | 3 | 35 | 4.400206 | 0.9307814 | 2.042088 | 2.787e-09 | 8.883506 | 1.0331e-08
2018-05-09 15:25 | 455595.4 | 3360.0007 | 3 | 35 | 4.400131 | 0.8798494 | 2.072262 | 2.787e-09 | 9.016277 | 1.0331e-08
2018-05-09 15:27 | 455715.4 | 3480.0001 | 3 | 35 | 4.400199 | 0.832859 | 2.100803 | 2.787e-09 | 9.141861 | 1.0331e-08
2018-05-09 15:29 | 455835.4 | 3600.0003 | 3 | 35 | 4.400166 | 0.7879038 | 2.127802 | 2.787e-09 | 9.260661 | 1.0331e-08
2018-05-09 15:31 | 455955.4 | 3720.0014 | 3 | 35 | 4.400174 | 0.7444258 | 2.153325 | 2.787e-09 | 9.372969 | 1.0331e-08
2018-05-09 15:33 | 456075.4 | 3840.001 | 3 | 35 | 4.400165 | 0.7025614 | 2.177434 | 2.787e-09 | 9.479053 | 1.0331e-08
2018-05-09 15:35 | 456195.4 | 3960.0002 | 3 | 35 | 4.400153 | 0.663002 | 2.200184 | 2.787e-09 | 9.579155 | 1.0331e-08
2018-05-09 15:37 | 456315.4 | 4080.0011 | 3 | 35 | 4.400133 | 0.6257849 | 2.22166 | 2.787e-09 | 9.673652 | 1.0331e-08
2018-05-09 15:39 | 456435.4 | 4200.0015 | 3 | 35 | 4.400182 | 0.5909023 | 2.24193 | 2.787e-09 | 9.762843 | 1.0331e-08
2018-05-09 15:41 | 456555.4 | 4320.0008 | 3 | 35 | 4.400163 | 0.5574274 | 2.261051 | 2.787e-09 | 9.846979 | 1.0331e-08
2018-05-09 15:43 | 456675.4 | 4440.0001 | 3 | 35 | 4.400174 | 0.5269403 | 2.279115 | 2.787e-09 | 9.926464 | 1.0331e-08
2018-05-09 15:45 | 456795.4 | 4560.0004 | 3 | 35 | 4.400052 | 0.4968395 | 2.296177 | 2.787e-09 | 10.00154 | 1.0331e-08
2018-05-09 15:47 | 456915.4 | 4680.0006 | 3 | 35 | 4.400182 | 0.4701672 | 2.312299 | 2.787e-09 | 10.07248 | 1.0331e-08
2018-05-09 15:49 | 457035.4 | 4800.0001 | 3 | 35 | 4.400191 | 0.4447012 | 2.327529 | 2.787e-09 | 10.13949 | 1.0331e-08
2018-05-09 15:51 | 457155.4 | 4920.0011 | 3 | 35 | 4.400164 | 0.4204893 | 2.341939 | 2.787e-09 | 10.2029 | 1.0331e-08
2018-05-09 15:53 | 457275.4 | 5040.0015 | 3 | 35 | 4.400146 | 0.3980446 | 2.355575 | 2.787e-09 | 10.2629 | 1.0331e-08
2018-05-09 15:55 | 457395.4 | 5160.0003 | 3 | 35 | 4.400167 | 0.3775845 | 2.368485 | 2.787e-09 | 10.3197 | 1.0331e-08
2018-05-09 15:57 | 457515.4 | 5280.0005 | 3 | 35 | 4.400098 | 0.3563566 | 2.380708 | 2.787e-09 | 10.37348 | 1.0331e-08
2018-05-09 15:59 | 457635.4 | 5400.0008 | 3 | 35 | 4.400168 | 0.3377695 | 2.392276 | 2.787e-09 | 10.42439 | 1.0331e-08
2018-05-09 16:01 | 457755.4 | 5520.0013 | 3 | 35 | 4.400101 | 0.3197412 | 2.403223 | 2.787e-09 | 10.47256 | 1.0331e-08
2018-05-09 16:03 | 457875.4 | 5640.0002 | 3 | 35 | 4.400125 | 0.3036261 | 2.413612 | 2.787e-09 | 10.51827 | 1.0331e-08
2018-05-09 16:05 | 457995.4 | 5760.0015 | 3 | 35 | 4.400072 | 0.288228 | 2.423479 | 2.787e-09 | 10.56168 | 1.0331e-08
2018-05-09 16:07 | 458115.4 | 5880.0012 | 3 | 35 | 4.400148 | 0.2745028 | 2.432854 | 2.787e-09 | 10.60294 | 1.0331e-08
2018-05-09 16:09 | 458235.4 | 6000.0015 | 3 | 35 | 4.400101 | 0.2612162 | 2.441774 | 2.787e-09 | 10.64219 | 1.0331e-08
2018-05-09 16:11 | 458355.4 | 6120.0012 | 3 | 35 | 4.400098 | 0.2490816 | 2.45028 | 2.787e-09 | 10.67961 | 1.0331e-08
2018-05-09 16:13 | 458475.4 | 6240.001 | 3 | 35 | 4.400054 | 0.2371616 | 2.45839 | 2.787e-09 | 10.7153 | 1.0331e-08
2018-05-09 16:15 | 458595.4 | 6360.0013 | 3 | 35 | 4.400089 | 0.2260838 | 2.466119 | 2.787e-09 | 10.74931 | 1.0331e-08
2018-05-09 16:17 | 458715.4 | 6480.0004 | 3 | 35 | 4.400174 | 0.2163382 | 2.473488 | 2.787e-09 | 10.78173 | 1.0331e-08
2018-05-09 16:19 | 458835.4 | 6600.0007 | 3 | 35 | 4.400134 | 0.2061758 | 2.480518 | 2.787e-09 | 10.81266 | 1.0331e-08
2018-05-09 16:21 | 458955.4 | 6720.0015 | 3 | 35 | 4.400086 | 0.1968622 | 2.487233 | 2.787e-09 | 10.84221 | 1.0331e-08
2018-05-09 16:23 | 459075.4 | 6840.0009 | 3 | 35 | 4.400073 | 0.1882677 | 2.493655 | 2.787e-09 | 10.87047 | 1.0331e-08
2018-05-09 16:25 | 459195.4 | 6960.0012 | 3 | 35 | 4.400051 | 0.1804037 | 2.499799 | 2.787e-09 | 10.8975 | 1.0331e-08
2018-05-09 16:27 | 459315.4 | 7080.0009 | 3 | 35 | 4.400092 | 0.1729031 | 2.505687 | 2.787e-09 | 10.92341 | 1.0331e-08
2018-05-09 16:29 | 459435.4 | 7200.0005 | 3 | 35 | 4.400023 | 0.1649351 | 2.511323 | 2.787e-09 | 10.94821 | 1.0331e-08
2018-05-09 16:31 | 459555.4 | 7320.0011 | 3 | 35 | 4.400116 | 0.1588898 | 2.516728 | 2.787e-09 | 10.97199 | 1.0331e-08
2018-05-09 16:33 | 459675.4 | 7440.0007 | 3 | 35 | 4.400091 | 0.1523657 | 2.52191 | 2.787e-09 | 10.99479 | 1.0331e-08
2018-05-09 16:35 | 459795.4 | 7560.0012 | 3 | 35 | 4.400088 | 0.146369 | 2.52689 | 2.787e-09 | 11.0167 | 1.0331e-08
2018-05-09 16:37 | 459915.4 | 7680.0001 | 3 | 35 | 4.400126 | 0.1409492 | 2.531672 | 2.787e-09 | 11.03775 | 1.0331e-08
2018-05-09 16:39 | 460035.4 | 7800.0014 | 3 | 35 | 4.40011 | 0.1354837 | 2.536276 | 2.787e-09 | 11.058 | 1.0331e-08
2018-05-09 16:41 | 460155.4 | 7920.0003 | 3 | 35 | 4.400086 | 0.1300783 | 2.5407 | 2.787e-09 | 11.07747 | 1.0331e-08
2018-05-09 16:43 | 460275.4 | 8040.0016 | 3 | 35 | 4.400129 | 0.1254606 | 2.544957 | 2.787e-09 | 11.0962 | 1.0331e-08
2018-05-09 16:45 | 460395.4 | 8160.0013 | 3 | 35 | 4.400101 | 0.1204453 | 2.549049 | 2.787e-09 | 11.11421 | 1.0331e-08
2018-05-09 16:47 | 460515.4 | 8280.0004 | 3 | 35 | 4.400098 | 0.1164865 | 2.552996 | 2.787e-09 | 11.13157 | 1.0331e-08
2018-05-09 16:49 | 460635.4 | 8400.0002 | 3 | 35 | 4.400112 | 0.1126451 | 2.556805 | 2.787e-09 | 11.14833 | 1.0331e-08
2018-05-09 16:51 | 460755.4 | 8520.0014 | 3 | 35 | 4.399965 | 0.1078892 | 2.560489 | 2.787e-09 | 11.16454 | 1.0331e-08
2018-05-09 16:53 | 460875.4 | 8640.0003 | 3 | 35 | 4.40005 | 0.10499 | 2.564049 | 2.787e-09 | 11.1802 | 1.0331e-08
2018-05-09 16:55 | 460995.4 | 8760.0016 | 3 | 35 | 4.400098 | 0.1018047 | 2.567498 | 2.787e-09 | 11.19538 | 1.0331e-08
2018-05-09 16:57 | 461115.4 | 8880.0004 | 3 | 35 | 4.400033 | 0.09811115 | 2.570829 | 2.787e-09 | 11.21004 | 1.0331e-08
2018-05-09 16:59 | 461235.4 | 9000.0003 | 3 | 35 | 4.400023 | 0.09463406 | 2.574052 | 2.787e-09 | 11.22422 | 1.0331e-08
2018-05-09 17:01 | 461355.4 | 9120.0015 | 3 | 35 | 4.400054 | 0.091712 | 2.577165 | 2.787e-09 | 11.23792 | 1.0331e-08
2018-05-09 17:03 | 461475.4 | 9240.0013 | 3 | 35 | 4.400098 | 0.08885002 | 2.580176 | 2.787e-09 | 11.25117 | 1.0331e-08
2018-05-09 17:05 | 461595.4 | 9360.0003 | 3 | 35 | 4.400061 | 0.08567524 | 2.583083 | 2.787e-09 | 11.26396 | 1.0331e-08
2018-05-09 17:07 | 461715.4 | 9480.0015 | 3 | 35 | 4.400044 | 0.08282185 | 2.585903 | 2.787e-09 | 11.27637 | 1.0331e-08
2018-05-09 17:08 | 461765.2 | 9529.7854 | 3 | 35 | 4.40003 | 0.08148861 | 2.58704 | 2.787e-09 | 11.28137 | 1.0331e-08
2018-05-09 17:10 | 461885.2 | 120.0004 | 4 | 35 | 4.383577 | 0 | 2.58704 | 2.787e-09 | 11.28137 | 1.0331e-08
2018-05-09 17:12 | 462005.2 | 240.001 | 4 | 35 | 4.381815 | 0 | 2.58704 | 2.787e-09 | 11.28137 | 1.0331e-08
2018-05-09 17:13 | 462065.2 | 300.0018 | 4 | 35 | 4.38121 | 0 | 2.58704 | 2.787e-09 | 11.28137 | 1.0331e-08
2018-05-09 17:15 | 462185.3 | 120.0008 | 5 | 35 | 3.860397 | -3.260099 | 2.58704 | 0.1086538 | 11.28137 | 0.4257723
2018-05-09 17:17 | 462305.3 | 240.0012 | 5 | 35 | 3.814748 | -3.260089 | 2.58704 | 0.217323 | 11.28137 | 0.8427126
2018-05-09 17:19 | 462425.3 | 360 | 5 | 35 | 3.769621 | -3.260135 | 2.58704 | 0.3259892 | 11.28137 | 1.254799
2018-05-09 17:21 | 462545.3 | 480.0007 | 5 | 35 | 3.723934 | -3.260115 | 2.58704 | 0.4346473 | 11.28137 | 1.661905
2018-05-09 17:23 | 462665.3 | 600.0012 | 5 | 35 | 3.679375 | -3.260086 | 2.58704 | 0.5433232 | 11.28137 | 2.06416
2018-05-09 17:25 | 462785.3 | 720.0015 | 5 | 35 | 3.636291 | -3.260159 | 2.58704 | 0.6519815 | 11.28137 | 2.461601
2018-05-09 17:27 | 462905.3 | 840.0005 | 5 | 35 | 3.594527 | -3.260091 | 2.58704 | 0.7606495 | 11.28137 | 2.854469
2018-05-09 17:29 | 463025.3 | 960.001 | 5 | 35 | 3.554898 | -3.260142 | 2.58704 | 0.8693203 | 11.28137 | 3.242904
2018-05-09 17:31 | 463145.3 | 1080.0014 | 5 | 35 | 3.518042 | -3.260089 | 2.58704 | 0.9779883 | 11.28137 | 3.627185
2018-05-09 17:33 | 463265.3 | 1200.0003 | 5 | 35 | 3.483626 | -3.260156 | 2.58704 | 1.086657 | 11.28137 | 4.007601
2018-05-09 17:35 | 463385.3 | 1320.0002 | 5 | 35 | 3.451929 | -3.259791 | 2.58704 | 1.195318 | 11.28137 | 4.384394
2018-05-09 17:37 | 463505.3 | 1440.0014 | 5 | 35 | 3.42257 | -3.260144 | 2.58704 | 1.303988 | 11.28137 | 4.757885
2018-05-09 17:39 | 463625.3 | 1560.0002 | 5 | 35 | 3.395138 | -3.260106 | 2.58704 | 1.41265 | 11.28137 | 5.128285
2018-05-09 17:41 | 463745.3 | 1680 | 5 | 35 | 3.368993 | -3.260089 | 2.58704 | 1.521306 | 11.28137 | 5.495758
2018-05-09 17:43 | 463865.3 | 1800.0013 | 5 | 35 | 3.34341 | -3.260046 | 2.58704 | 1.629981 | 11.28137 | 5.860501
2018-05-09 17:45 | 463985.3 | 1920.0009 | 5 | 35 | 3.318627 | -3.260102 | 2.58704 | 1.738634 | 11.28137 | 6.222432
2018-05-09 17:47 | 464105.3 | 2040.0011 | 5 | 35 | 3.292964 | -3.260026 | 2.58704 | 1.847314 | 11.28137 | 6.581714
2018-05-09 17:49 | 464225.3 | 2160.0004 | 5 | 35 | 3.26628 | -3.260151 | 2.58704 | 1.955978 | 11.28137 | 6.938107
2018-05-09 17:51 | 464345.3 | 2280.0003 | 5 | 35 | 3.237396 | -3.260155 | 2.58704 | 2.064641 | 11.28137 | 7.291478
2018-05-09 17:53 | 464465.3 | 2400.0003 | 5 | 35 | 3.204719 | -3.260101 | 2.58704 | 2.173309 | 11.28137 | 7.641557
2018-05-09 17:55 | 464585.3 | 2520.0014 | 5 | 35 | 3.166063 | -3.260056 | 2.58704 | 2.281976 | 11.28137 | 7.987761
2018-05-09 17:57 | 464705.3 | 2640.0009 | 5 | 35 | 3.119394 | -3.260073 | 2.58704 | 2.390629 | 11.28137 | 8.329297
2018-05-09 17:59 | 464825.3 | 2760.0004 | 5 | 35 | 3.06133 | -3.260118 | 2.58704 | 2.499303 | 11.28137 | 8.665266
2018-05-09 18:01 | 464923.5 | 2858.1509 | 5 | 35 | 2.999997 | -3.260094 | 2.58704 | 2.588179 | 11.28137 | 8.934748
2018-05-09 18:03 | 465043.5 | 120.0012 | 6 | 35 | 3.672231 | 0 | 2.58704 | 2.588179 | 11.28137 | 8.934748
2018-05-09 18:05 | 465163.5 | 240.0002 | 6 | 35 | 3.70208 | 0 | 2.58704 | 2.588179 | 11.28137 | 8.934748
2018-05-09 18:06 | 465223.5 | 300.002 | 6 | 35 | 3.706962 | 0 | 2.58704 | 2.588179 | 11.28137 | 8.934748
2018-05-09 18:06 | 465223.5 | 0.0027 | 7 | 36 | 3.706983 | 0 | 0 | 0 | 0 | 0
2018-05-09 18:08 | 465337.1 | 113.4756 | 2 | 36 | 4.200279 | 3.259989 | 0.120571 | 4.46e-10 | 0.5059252 | 1.655e-09
2018-05-09 18:10 | 465457.1 | 120.0014 | 3 | 36 | 4.24028 | 3.260181 | 0.2288452 | 4.46e-10 | 0.9629375 | 1.655e-09
2018-05-09 18:12 | 465577.1 | 240.0003 | 3 | 36 | 4.264721 | 3.259882 | 0.3375029 | 4.46e-10 | 1.425125 | 1.655e-09
2018-05-09 18:14 | 465697.1 | 360 | 3 | 36 | 4.282975 | 3.260073 | 0.4461636 | 4.46e-10 | 1.889533 | 1.655e-09
2018-05-09 18:16 | 465817.1 | 480.0014 | 3 | 36 | 4.302833 | 3.259874 | 0.5548263 | 4.46e-10 | 2.355999 | 1.655e-09
2018-05-09 18:18 | 465937.1 | 600.0004 | 3 | 36 | 4.32657 | 3.260159 | 0.6634768 | 4.46e-10 | 2.824744 | 1.655e-09
2018-05-09 18:20 | 466057.1 | 720.0001 | 3 | 36 | 4.354309 | 3.259811 | 0.772135 | 4.46e-10 | 3.296336 | 1.655e-09
2018-05-09 18:22 | 466177.1 | 840.0005 | 3 | 36 | 4.385994 | 3.259853 | 0.8807943 | 4.46e-10 | 3.771161 | 1.655e-09
2018-05-09 18:24 | 466297.1 | 960.002 | 3 | 36 | 4.40028 | 3.074446 | 0.9875478 | 4.46e-10 | 4.24058 | 1.655e-09
2018-05-09 18:26 | 466417.1 | 1080.0008 | 3 | 36 | 4.400246 | 2.800638 | 1.085344 | 4.46e-10 | 4.670909 | 1.655e-09
2018-05-09 18:28 | 466537.1 | 1200.0013 | 3 | 36 | 4.400224 | 2.559525 | 1.174579 | 4.46e-10 | 5.063564 | 1.655e-09
2018-05-09 18:30 | 466657.1 | 1320.0003 | 3 | 36 | 4.400284 | 2.354452 | 1.2564 | 4.46e-10 | 5.423596 | 1.655e-09
2018-05-09 18:32 | 466777.1 | 1440.0008 | 3 | 36 | 4.400227 | 2.179478 | 1.331903 | 4.46e-10 | 5.755828 | 1.655e-09
2018-05-09 18:34 | 466897.1 | 1560.0013 | 3 | 36 | 4.400244 | 2.028587 | 1.401949 | 4.46e-10 | 6.064047 | 1.655e-09
2018-05-09 18:36 | 467017.1 | 1680.001 | 3 | 36 | 4.400176 | 1.897502 | 1.467327 | 4.46e-10 | 6.351726 | 1.655e-09
2018-05-09 18:38 | 467137.1 | 1800.0008 | 3 | 36 | 4.400205 | 1.781104 | 1.528596 | 4.46e-10 | 6.621323 | 1.655e-09
2018-05-09 18:40 | 467257.1 | 1920.0005 | 3 | 36 | 4.400219 | 1.678827 | 1.58623 | 4.46e-10 | 6.874926 | 1.655e-09
2018-05-09 18:42 | 467377.1 | 2040.0012 | 3 | 36 | 4.400167 | 1.585332 | 1.64063 | 4.46e-10 | 7.114296 | 1.655e-09
2018-05-09 18:44 | 467497.1 | 2160.0009 | 3 | 36 | 4.400205 | 1.501365 | 1.69205 | 4.46e-10 | 7.340554 | 1.655e-09
2018-05-09 18:46 | 467617.1 | 2280.0008 | 3 | 36 | 4.400178 | 1.421942 | 1.740753 | 4.46e-10 | 7.554855 | 1.655e-09
2018-05-09 18:48 | 467737.1 | 2400.0005 | 3 | 36 | 4.400193 | 1.348247 | 1.786921 | 4.46e-10 | 7.758006 | 1.655e-09
2018-05-09 18:50 | 467857.1 | 2520.0009 | 3 | 36 | 4.400123 | 1.278405 | 1.830688 | 4.46e-10 | 7.950588 | 1.655e-09
2018-05-09 18:52 | 467977.1 | 2640.0015 | 3 | 36 | 4.400113 | 1.212636 | 1.872213 | 4.46e-10 | 8.133303 | 1.655e-09
2018-05-09 18:54 | 468097.1 | 2760.0005 | 3 | 36 | 4.400223 | 1.15107 | 1.911597 | 4.46e-10 | 8.306602 | 1.655e-09
2018-05-09 18:56 | 468217.1 | 2880.0003 | 3 | 36 | 4.400223 | 1.092136 | 1.948972 | 4.46e-10 | 8.47106 | 1.655e-09
2018-05-09 18:58 | 468337.1 | 3000.0007 | 3 | 36 | 4.400208 | 1.033828 | 1.984387 | 4.46e-10 | 8.62689 | 1.655e-09
2018-05-09 19:00 | 468457.1 | 3120.0005 | 3 | 36 | 4.400176 | 0.9787188 | 2.017919 | 4.46e-10 | 8.774437 | 1.655e-09
2018-05-09 19:02 | 468577.1 | 3240.0003 | 3 | 36 | 4.400232 | 0.9272661 | 2.049674 | 4.46e-10 | 8.914167 | 1.655e-09
2018-05-09 19:04 | 468697.1 | 3360.0001 | 3 | 36 | 4.400154 | 0.876997 | 2.07973 | 4.46e-10 | 9.046419 | 1.655e-09
2018-05-09 19:06 | 468817.1 | 3480.0015 | 3 | 36 | 4.400161 | 0.8292418 | 2.108171 | 4.46e-10 | 9.171562 | 1.655e-09
2018-05-09 19:08 | 468937.1 | 3600.0005 | 3 | 36 | 4.400181 | 0.7838192 | 2.135047 | 4.46e-10 | 9.289822 | 1.655e-09
2018-05-09 19:10 | 469057.1 | 3720.001 | 3 | 36 | 4.400162 | 0.7387419 | 2.160418 | 4.46e-10 | 9.40146 | 1.655e-09
2018-05-09 19:12 | 469177.1 | 3840.0016 | 3 | 36 | 4.400176 | 0.6967411 | 2.184335 | 4.46e-10 | 9.506698 | 1.655e-09
2018-05-09 19:14 | 469297.1 | 3960.0007 | 3 | 36 | 4.400129 | 0.6569614 | 2.206886 | 4.46e-10 | 9.605927 | 1.655e-09
2018-05-09 19:16 | 469417.1 | 4080.0004 | 3 | 36 | 4.400163 | 0.620204 | 2.228172 | 4.46e-10 | 9.699586 | 1.655e-09
2018-05-09 19:18 | 469537.1 | 4200.0009 | 3 | 36 | 4.400089 | 0.5850353 | 2.248268 | 4.46e-10 | 9.788013 | 1.655e-09
2018-05-09 19:20 | 469657.1 | 4320.0007 | 3 | 36 | 4.400228 | 0.5534477 | 2.267241 | 4.46e-10 | 9.871499 | 1.655e-09
2018-05-09 19:22 | 469777.1 | 4440.0004 | 3 | 36 | 4.400092 | 0.5215988 | 2.285157 | 4.46e-10 | 9.950329 | 1.655e-09
2018-05-09 19:24 | 469897.1 | 4560.0003 | 3 | 36 | 4.400186 | 0.4933157 | 2.302069 | 4.46e-10 | 10.02475 | 1.655e-09
2018-05-09 19:26 | 470017.1 | 4680.0016 | 3 | 36 | 4.400163 | 0.4656305 | 2.318038 | 4.46e-10 | 10.09501 | 1.655e-09
2018-05-09 19:28 | 470137.1 | 4800.0007 | 3 | 36 | 4.400086 | 0.4394293 | 2.333119 | 4.46e-10 | 10.16137 | 1.655e-09
2018-05-09 19:30 | 470257.1 | 4920.0003 | 3 | 36 | 4.400099 | 0.4159813 | 2.347386 | 4.46e-10 | 10.22415 | 1.655e-09
2018-05-09 19:32 | 470377.1 | 5040.0001 | 3 | 36 | 4.400136 | 0.3941145 | 2.360892 | 4.46e-10 | 10.28358 | 1.655e-09
2018-05-09 19:34 | 470497.1 | 5160.0007 | 3 | 36 | 4.400149 | 0.3740053 | 2.373692 | 4.46e-10 | 10.3399 | 1.655e-09
2018-05-09 19:36 | 470617.1 | 5280.0014 | 3 | 36 | 4.400087 | 0.35425 | 2.385831 | 4.46e-10 | 10.39331 | 1.655e-09
2018-05-09 19:38 | 470737.1 | 5400.0003 | 3 | 36 | 4.400109 | 0.3362226 | 2.397342 | 4.46e-10 | 10.44396 | 1.655e-09
2018-05-09 19:40 | 470857.1 | 5520.0008 | 3 | 36 | 4.400113 | 0.3186874 | 2.408254 | 4.46e-10 | 10.49197 | 1.655e-09
2018-05-09 19:42 | 470977.1 | 5640.0007 | 3 | 36 | 4.400174 | 0.3026361 | 2.418597 | 4.46e-10 | 10.53749 | 1.655e-09
2018-05-09 19:44 | 471097.1 | 5760.0004 | 3 | 36 | 4.400148 | 0.2878036 | 2.428424 | 4.46e-10 | 10.58072 | 1.655e-09
2018-05-09 19:46 | 471217.1 | 5880.001 | 3 | 36 | 4.400059 | 0.2730722 | 2.437776 | 4.46e-10 | 10.62187 | 1.655e-09
2018-05-09 19:48 | 471337.1 | 6000.0007 | 3 | 36 | 4.400137 | 0.2605276 | 2.44667 | 4.46e-10 | 10.66101 | 1.655e-09
2018-05-09 19:50 | 471457.1 | 6120.0012 | 3 | 36 | 4.400152 | 0.2479916 | 2.45513 | 4.46e-10 | 10.69823 | 1.655e-09
2018-05-09 19:52 | 471577.1 | 6240.0009 | 3 | 36 | 4.400111 | 0.2354155 | 2.463183 | 4.46e-10 | 10.73367 | 1.655e-09
2018-05-09 19:54 | 471697.1 | 6360.0015 | 3 | 36 | 4.400127 | 0.2242937 | 2.470846 | 4.46e-10 | 10.76738 | 1.655e-09
2018-05-09 19:56 | 471817.1 | 6480.0005 | 3 | 36 | 4.400142 | 0.2138262 | 2.478142 | 4.46e-10 | 10.79949 | 1.655e-09
2018-05-09 19:58 | 471937.1 | 6600.0012 | 3 | 36 | 4.400189 | 0.2045031 | 2.485098 | 4.46e-10 | 10.8301 | 1.655e-09
2018-05-09 20:00 | 472057.1 | 6720 | 3 | 36 | 4.400097 | 0.1948843 | 2.49174 | 4.46e-10 | 10.85932 | 1.655e-09
2018-05-09 20:02 | 472177.1 | 6840.0015 | 3 | 36 | 4.400056 | 0.1861429 | 2.498097 | 4.46e-10 | 10.88729 | 1.655e-09
2018-05-09 20:04 | 472297.1 | 6960.0012 | 3 | 36 | 4.400109 | 0.1785889 | 2.504176 | 4.46e-10 | 10.91404 | 1.655e-09
2018-05-09 20:06 | 472417.1 | 7080.0002 | 3 | 36 | 4.400123 | 0.171155 | 2.509996 | 4.46e-10 | 10.93965 | 1.655e-09
2018-05-09 20:08 | 472537.1 | 7200.0009 | 3 | 36 | 4.400135 | 0.1634979 | 2.515565 | 4.46e-10 | 10.96416 | 1.655e-09
2018-05-09 20:10 | 472657.1 | 7320.0014 | 3 | 36 | 4.400144 | 0.1571369 | 2.520898 | 4.46e-10 | 10.98762 | 1.655e-09
2018-05-09 20:12 | 472777.1 | 7440.0012 | 3 | 36 | 4.400085 | 0.1502686 | 2.526009 | 4.46e-10 | 11.01011 | 1.655e-09
2018-05-09 20:14 | 472897.1 | 7560.001 | 3 | 36 | 4.400164 | 0.1452179 | 2.530926 | 4.46e-10 | 11.03174 | 1.655e-09
2018-05-09 20:16 | 473017.1 | 7680.0007 | 3 | 36 | 4.400088 | 0.1387911 | 2.53565 | 4.46e-10 | 11.05253 | 1.655e-09
2018-05-09 20:18 | 473137.1 | 7800.0005 | 3 | 36 | 4.400086 | 0.1334438 | 2.540188 | 4.46e-10 | 11.0725 | 1.655e-09
2018-05-09 20:20 | 473257.1 | 7920.0004 | 3 | 36 | 4.400098 | 0.1284418 | 2.544553 | 4.46e-10 | 11.0917 | 1.655e-09
2018-05-09 20:22 | 473377.1 | 8040.0009 | 3 | 36 | 4.400101 | 0.1237526 | 2.548747 | 4.46e-10 | 11.11016 | 1.655e-09
2018-05-09 20:24 | 473497.1 | 8160.0007 | 3 | 36 | 4.400042 | 0.1187353 | 2.55279 | 4.46e-10 | 11.12795 | 1.655e-09
2018-05-09 20:26 | 473617.1 | 8280.0012 | 3 | 36 | 4.400062 | 0.1147184 | 2.556688 | 4.46e-10 | 11.1451 | 1.655e-09
2018-05-09 20:28 | 473737.1 | 8400.001 | 3 | 36 | 4.40016 | 0.1111784 | 2.560444 | 4.46e-10 | 11.16163 | 1.655e-09
2018-05-09 20:30 | 473857.1 | 8520.0017 | 3 | 36 | 4.400016 | 0.106492 | 2.564066 | 4.46e-10 | 11.17757 | 1.655e-09
2018-05-09 20:32 | 473977.1 | 8640.0015 | 3 | 36 | 4.400059 | 0.1032839 | 2.567566 | 4.46e-10 | 11.19297 | 1.655e-09
2018-05-09 20:34 | 474097.1 | 8760.0013 | 3 | 36 | 4.400103 | 0.1000414 | 2.570957 | 4.46e-10 | 11.20789 | 1.655e-09
2018-05-09 20:36 | 474217.1 | 8880.0001 | 3 | 36 | 4.400119 | 0.09678173 | 2.57423 | 4.46e-10 | 11.22229 | 1.655e-09
2018-05-09 20:38 | 474337.1 | 9000.0015 | 3 | 36 | 4.400086 | 0.09318066 | 2.577391 | 4.46e-10 | 11.2362 | 1.655e-09
2018-05-09 20:40 | 474457.1 | 9120.0005 | 3 | 36 | 4.400079 | 0.08995533 | 2.580437 | 4.46e-10 | 11.2496 | 1.655e-09
2018-05-09 20:42 | 474577.1 | 9240.0012 | 3 | 36 | 4.400014 | 0.08636856 | 2.58338 | 4.46e-10 | 11.26254 | 1.655e-09
2018-05-09 20:44 | 474697.1 | 9360.0009 | 3 | 36 | 4.399981 | 0.08321857 | 2.586226 | 4.46e-10 | 11.27507 | 1.655e-09
2018-05-09 20:45 | 474800.6 | 9463.5017 | 3 | 36 | 4.400056 | 0.08149242 | 2.588601 | 4.46e-10 | 11.28552 | 1.655e-09
2018-05-09 20:47 | 474920.6 | 120.0008 | 4 | 36 | 4.383574 | 0 | 2.588601 | 4.46e-10 | 11.28552 | 1.655e-09
2018-05-09 20:49 | 475040.6 | 240.0006 | 4 | 36 | 4.381805 | 0 | 2.588601 | 4.46e-10 | 11.28552 | 1.655e-09
2018-05-09 20:50 | 475100.6 | 300.0031 | 4 | 36 | 4.381238 | 0 | 2.588601 | 4.46e-10 | 11.28552 | 1.655e-09
2018-05-09 20:52 | 475220.7 | 120.0015 | 5 | 36 | 3.862843 | -3.260051 | 2.588601 | 0.1086639 | 11.28552 | 0.4259151
2018-05-09 20:54 | 475340.7 | 240.0013 | 5 | 36 | 3.81948 | -3.260091 | 2.588601 | 0.2173319 | 11.28552 | 0.8432471
2018-05-09 20:56 | 475460.7 | 360.001 | 5 | 36 | 3.775612 | -3.260096 | 2.588601 | 0.3259876 | 11.28552 | 1.255892
2018-05-09 20:58 | 475580.7 | 480.0009 | 5 | 36 | 3.731044 | -3.260141 | 2.588601 | 0.4346541 | 11.28552 | 1.663757
2018-05-09 21:00 | 475700.7 | 600.0014 | 5 | 36 | 3.687411 | -3.260144 | 2.588601 | 0.5433229 | 11.28552 | 2.066827
2018-05-09 21:02 | 475820.7 | 720.0012 | 5 | 36 | 3.644392 | -3.260155 | 2.588601 | 0.6519919 | 11.28552 | 2.465197
2018-05-09 21:04 | 475940.7 | 840.0009 | 5 | 36 | 3.60276 | -3.260138 | 2.588601 | 0.7606584 | 11.28552 | 2.858946
2018-05-09 21:06 | 476060.7 | 960.0015 | 5 | 36 | 3.563227 | -3.260066 | 2.588601 | 0.8693192 | 11.28552 | 3.24825
2018-05-09 21:08 | 476180.7 | 1080.0005 | 5 | 36 | 3.526732 | -3.260113 | 2.588601 | 0.9779844 | 11.28552 | 3.633438
2018-05-09 21:10 | 476300.7 | 1200.0012 | 5 | 36 | 3.49242 | -3.260086 | 2.588601 | 1.086654 | 11.28552 | 4.014803
2018-05-09 21:12 | 476420.7 | 1320.0009 | 5 | 36 | 3.460711 | -3.260118 | 2.588601 | 1.195323 | 11.28552 | 4.392581
2018-05-09 21:14 | 476540.7 | 1440.0007 | 5 | 36 | 3.431439 | -3.260106 | 2.588601 | 1.303988 | 11.28552 | 4.767034
2018-05-09 21:16 | 476660.7 | 1560.0013 | 5 | 36 | 3.403337 | -3.260146 | 2.588601 | 1.412644 | 11.28552 | 5.138329
2018-05-09 21:18 | 476780.7 | 1680.0003 | 5 | 36 | 3.376944 | -3.260111 | 2.588601 | 1.521322 | 11.28552 | 5.506748
2018-05-09 21:20 | 476900.7 | 1800.0001 | 5 | 36 | 3.351919 | -3.260029 | 2.588601 | 1.629985 | 11.28552 | 5.872313
2018-05-09 21:22 | 477020.7 | 1920.0007 | 5 | 36 | 3.327986 | -3.260156 | 2.588601 | 1.738653 | 11.28552 | 6.235253
2018-05-09 21:24 | 477140.7 | 2040.0004 | 5 | 36 | 3.302957 | -3.260128 | 2.588601 | 1.847314 | 11.28552 | 6.59553
2018-05-09 21:26 | 477260.7 | 2160.0001 | 5 | 36 | 3.276999 | -3.260091 | 2.588601 | 1.955975 | 11.28552 | 6.953052
2018-05-09 21:28 | 477380.7 | 2280.0015 | 5 | 36 | 3.248248 | -3.260148 | 2.588601 | 2.064645 | 11.28552 | 7.307622
2018-05-09 21:30 | 477500.7 | 2400.0014 | 5 | 36 | 3.216725 | -3.260115 | 2.588601 | 2.173319 | 11.28552 | 7.658958
2018-05-09 21:32 | 477620.7 | 2520.0012 | 5 | 36 | 3.180109 | -3.260087 | 2.588601 | 2.281979 | 11.28552 | 8.006541
2018-05-09 21:34 | 477740.7 | 2640.0009 | 5 | 36 | 3.136784 | -3.260069 | 2.588601 | 2.390644 | 11.28552 | 8.349845
2018-05-09 21:36 | 477860.7 | 2760.0007 | 5 | 36 | 3.082389 | -3.260029 | 2.588601 | 2.499306 | 11.28552 | 8.687858
2018-05-09 21:38 | 477980.7 | 2880.0005 | 5 | 36 | 3.010245 | -3.260022 | 2.588601 | 2.607965 | 11.28552 | 9.019073
2018-05-09 21:39 | 477994.7 | 2893.9893 | 5 | 36 | 2.999998 | -3.260091 | 2.588601 | 2.620643 | 11.28552 | 9.057172
2018-05-09 21:41 | 478114.7 | 120.0005 | 6 | 36 | 3.667007 | 0 | 2.588601 | 2.620643 | 11.28552 | 9.057172
2018-05-09 21:43 | 478234.7 | 240.001 | 6 | 36 | 3.697675 | 0 | 2.588601 | 2.620643 | 11.28552 | 9.057172
2018-05-09 21:44 | 478294.7 | 300.002 | 6 | 36 | 3.703029 | 0 | 2.588601 | 2.620643 | 11.28552 | 9.057172
2018-05-09 21:44 | 478294.7 | 0.0028 | 7 | 37 | 3.702992 | 0 | 0 | 0 | 0 | 0
2018-05-09 21:46 | 478414.8 | 120.0008 | 2 | 37 | 4.200274 | 3.270954 | 0.1274028 | 4.39e-10 | 0.5345623 | 1.625e-09
2018-05-09 21:46 | 478417.8 | 122.9799 | 2 | 37 | 4.200299 | 3.259987 | 0.1301052 | 4.39e-10 | 0.5459129 | 1.625e-09
2018-05-09 21:48 | 478537.8 | 120.0016 | 3 | 37 | 4.237456 | 3.25988 | 0.2383846 | 4.39e-10 | 1.002781 | 1.625e-09
2018-05-09 21:50 | 478657.8 | 240.0005 | 3 | 37 | 4.261419 | 3.259901 | 0.3470423 | 4.39e-10 | 1.464616 | 1.625e-09
2018-05-09 21:52 | 478777.8 | 360.0003 | 3 | 37 | 4.279163 | 3.25992 | 0.4557039 | 4.39e-10 | 1.928649 | 1.625e-09
2018-05-09 21:54 | 478897.8 | 480 | 3 | 37 | 4.298652 | 3.259834 | 0.5643605 | 4.39e-10 | 2.394639 | 1.625e-09
2018-05-09 21:56 | 479017.8 | 600.0014 | 3 | 37 | 4.322127 | 3.259882 | 0.6730212 | 4.39e-10 | 2.862972 | 1.625e-09
2018-05-09 21:58 | 479137.8 | 720.0004 | 3 | 37 | 4.349499 | 3.259911 | 0.7816767 | 4.39e-10 | 3.334054 | 1.625e-09
2018-05-09 22:00 | 479257.8 | 840.001 | 3 | 37 | 4.380389 | 3.259914 | 0.8903278 | 4.39e-10 | 3.80828 | 1.625e-09
2018-05-09 22:02 | 479377.8 | 960.0016 | 3 | 37 | 4.400283 | 3.130772 | 0.9980734 | 4.39e-10 | 4.281736 | 1.625e-09
2018-05-09 22:04 | 479497.8 | 1080.0014 | 3 | 37 | 4.400252 | 2.856827 | 1.097817 | 4.39e-10 | 4.720632 | 1.625e-09
2018-05-09 22:06 | 479617.8 | 1200.0012 | 3 | 37 | 4.400228 | 2.609392 | 1.188877 | 4.39e-10 | 5.121322 | 1.625e-09
2018-05-09 22:08 | 479737.8 | 1320.0001 | 3 | 37 | 4.400229 | 2.396412 | 1.272213 | 4.39e-10 | 5.488018 | 1.625e-09
2018-05-09 22:10 | 479857.8 | 1440.0007 | 3 | 37 | 4.400193 | 2.214891 | 1.348985 | 4.39e-10 | 5.825837 | 1.625e-09
2018-05-09 22:12 | 479977.8 | 1560.0005 | 3 | 37 | 4.400222 | 2.061728 | 1.420192 | 4.39e-10 | 6.139161 | 1.625e-09
2018-05-09 22:14 | 480097.8 | 1680.0003 | 3 | 37 | 4.400148 | 1.927662 | 1.486627 | 4.39e-10 | 6.43149 | 1.625e-09
2018-05-09 22:16 | 480217.8 | 1800 | 3 | 37 | 4.400207 | 1.80764 | 1.548846 | 4.39e-10 | 6.705269 | 1.625e-09
2018-05-09 22:18 | 480337.8 | 1920.0014 | 3 | 37 | 4.400216 | 1.701038 | 1.607296 | 4.39e-10 | 6.962461 | 1.625e-09
2018-05-09 22:20 | 480457.8 | 2040.0004 | 3 | 37 | 4.400256 | 1.605732 | 1.662375 | 4.39e-10 | 7.204817 | 1.625e-09
2018-05-09 22:22 | 480577.8 | 2160.0002 | 3 | 37 | 4.400146 | 1.519623 | 1.714428 | 4.39e-10 | 7.433863 | 1.625e-09
2018-05-09 22:24 | 480697.8 | 2280.0007 | 3 | 37 | 4.400181 | 1.442292 | 1.76379 | 4.39e-10 | 7.651063 | 1.625e-09
2018-05-09 22:26 | 480817.8 | 2400.0006 | 3 | 37 | 4.400225 | 1.369308 | 1.810635 | 4.39e-10 | 7.857192 | 1.625e-09
2018-05-09 22:28 | 480937.8 | 2520.0011 | 3 | 37 | 4.400166 | 1.298181 | 1.855087 | 4.39e-10 | 8.052787 | 1.625e-09
2018-05-09 22:30 | 481057.8 | 2640.0009 | 3 | 37 | 4.400204 | 1.23142 | 1.897248 | 4.39e-10 | 8.238304 | 1.625e-09
2018-05-09 22:32 | 481177.8 | 2760.0007 | 3 | 37 | 4.400208 | 1.167419 | 1.937218 | 4.39e-10 | 8.41418 | 1.625e-09
2018-05-09 22:34 | 481297.8 | 2880.0005 | 3 | 37 | 4.400202 | 1.105981 | 1.975093 | 4.39e-10 | 8.580839 | 1.625e-09
2018-05-09 22:36 | 481417.8 | 3000.0003 | 3 | 37 | 4.400205 | 1.047648 | 2.010974 | 4.39e-10 | 8.738722 | 1.625e-09
2018-05-09 22:38 | 481537.8 | 3120.0008 | 3 | 37 | 4.400206 | 0.9918852 | 2.044949 | 4.39e-10 | 8.888217 | 1.625e-09
2018-05-09 22:40 | 481657.8 | 3240.0005 | 3 | 37 | 4.400124 | 0.9382515 | 2.077109 | 4.39e-10 | 9.029729 | 1.625e-09
2018-05-09 22:42 | 481777.8 | 3360.0008 | 3 | 37 | 4.400151 | 0.8878689 | 2.107549 | 4.39e-10 | 9.163671 | 1.625e-09
2018-05-09 22:44 | 481897.8 | 3480.0013 | 3 | 37 | 4.400132 | 0.8374424 | 2.136308 | 4.39e-10 | 9.290212 | 1.625e-09
2018-05-09 22:46 | 482017.8 | 3600.0009 | 3 | 37 | 4.400201 | 0.7904463 | 2.163433 | 4.39e-10 | 9.409567 | 1.625e-09
2018-05-09 22:48 | 482137.8 | 3720.0009 | 3 | 37 | 4.400122 | 0.7455959 | 2.189025 | 4.39e-10 | 9.522179 | 1.625e-09
2018-05-09 22:50 | 482257.8 | 3840.0004 | 3 | 37 | 4.400198 | 0.7047691 | 2.213199 | 4.39e-10 | 9.628545 | 1.625e-09
2018-05-09 22:52 | 482377.8 | 3960.0016 | 3 | 37 | 4.400208 | 0.6648512 | 2.236012 | 4.39e-10 | 9.728929 | 1.625e-09
2018-05-09 22:54 | 482497.8 | 4080.0003 | 3 | 37 | 4.40016 | 0.6263399 | 2.257523 | 4.39e-10 | 9.823582 | 1.625e-09
2018-05-09 22:56 | 482617.8 | 4200.0001 | 3 | 37 | 4.400204 | 0.5915022 | 2.277807 | 4.39e-10 | 9.912835 | 1.625e-09
2018-05-09 22:58 | 482737.8 | 4320.0014 | 3 | 37 | 4.400176 | 0.5576267 | 2.296944 | 4.39e-10 | 9.997039 | 1.625e-09
2018-05-09 23:00 | 482857.8 | 4440.0011 | 3 | 37 | 4.400144 | 0.5265455 | 2.315008 | 4.39e-10 | 10.07652 | 1.625e-09
2018-05-09 23:02 | 482977.8 | 4560.0008 | 3 | 37 | 4.400157 | 0.4978323 | 2.332079 | 4.39e-10 | 10.15164 | 1.625e-09
2018-05-09 23:04 | 483097.8 | 4680.0015 | 3 | 37 | 4.400166 | 0.4705429 | 2.348217 | 4.39e-10 | 10.22264 | 1.625e-09
2018-05-09 23:06 | 483217.8 | 4800.0004 | 3 | 37 | 4.400121 | 0.4443493 | 2.363459 | 4.39e-10 | 10.28971 | 1.625e-09
2018-05-09 23:08 | 483337.8 | 4920.0008 | 3 | 37 | 4.400144 | 0.4200287 | 2.377863 | 4.39e-10 | 10.35309 | 1.625e-09
2018-05-09 23:10 | 483457.8 | 5040.0002 | 3 | 37 | 4.400149 | 0.3972492 | 2.391479 | 4.39e-10 | 10.413 | 1.625e-09
2018-05-09 23:12 | 483577.8 | 5160.0009 | 3 | 37 | 4.400101 | 0.3754959 | 2.404358 | 4.39e-10 | 10.46967 | 1.625e-09
2018-05-09 23:14 | 483697.8 | 5280.0015 | 3 | 37 | 4.400117 | 0.35639 | 2.416557 | 4.39e-10 | 10.52335 | 1.625e-09
2018-05-09 23:16 | 483817.8 | 5400.0011 | 3 | 37 | 4.400075 | 0.3377666 | 2.428131 | 4.39e-10 | 10.57428 | 1.625e-09
2018-05-09 23:18 | 483937.8 | 5520.0007 | 3 | 37 | 4.400071 | 0.3201532 | 2.439104 | 4.39e-10 | 10.62256 | 1.625e-09
2018-05-09 23:20 | 484057.8 | 5640.0004 | 3 | 37 | 4.400169 | 0.3041601 | 2.44951 | 4.39e-10 | 10.66835 | 1.625e-09
2018-05-09 23:22 | 484177.8 | 5760.0003 | 3 | 37 | 4.400115 | 0.2881708 | 2.459372 | 4.39e-10 | 10.71174 | 1.625e-09
2018-05-09 23:24 | 484297.8 | 5880.0008 | 3 | 37 | 4.400166 | 0.2741909 | 2.468733 | 4.39e-10 | 10.75293 | 1.625e-09
2018-05-09 23:26 | 484417.8 | 6000.0013 | 3 | 37 | 4.40014 | 0.2605343 | 2.477634 | 4.39e-10 | 10.7921 | 1.625e-09
2018-05-09 23:28 | 484537.8 | 6120.0002 | 3 | 37 | 4.400084 | 0.2472782 | 2.486104 | 4.39e-10 | 10.82937 | 1.625e-09
2018-05-09 23:30 | 484657.8 | 6240.0007 | 3 | 37 | 4.400136 | 0.2357798 | 2.494157 | 4.39e-10 | 10.8648 | 1.625e-09
2018-05-09 23:32 | 484777.8 | 6360.0014 | 3 | 37 | 4.400174 | 0.2249718 | 2.501826 | 4.39e-10 | 10.89855 | 1.625e-09
2018-05-09 23:34 | 484897.8 | 6480.0004 | 3 | 37 | 4.400089 | 0.2141657 | 2.509139 | 4.39e-10 | 10.93073 | 1.625e-09
2018-05-09 23:36 | 485017.8 | 6600.001 | 3 | 37 | 4.400105 | 0.2048788 | 2.516124 | 4.39e-10 | 10.96146 | 1.625e-09
2018-05-09 23:38 | 485137.8 | 6720.0005 | 3 | 37 | 4.400075 | 0.195837 | 2.522802 | 4.39e-10 | 10.99084 | 1.625e-09
2018-05-09 23:40 | 485257.8 | 6840.0003 | 3 | 37 | 4.400131 | 0.1876564 | 2.52919 | 4.39e-10 | 11.01895 | 1.625e-09
2018-05-09 23:42 | 485377.8 | 6960.0001 | 3 | 37 | 4.400204 | 0.1801243 | 2.535303 | 4.39e-10 | 11.04585 | 1.625e-09
2018-05-09 23:44 | 485497.8 | 7080.0015 | 3 | 37 | 4.400101 | 0.1718664 | 2.541154 | 4.39e-10 | 11.07159 | 1.625e-09
2018-05-09 23:46 | 485617.8 | 7200.0013 | 3 | 37 | 4.400082 | 0.1646032 | 2.546762 | 4.39e-10 | 11.09627 | 1.625e-09
2018-05-09 23:48 | 485737.8 | 7320.0001 | 3 | 37 | 4.400084 | 0.1578913 | 2.552139 | 4.39e-10 | 11.11993 | 1.625e-09
2018-05-09 23:50 | 485857.8 | 7440.0014 | 3 | 37 | 4.400104 | 0.1516609 | 2.557293 | 4.39e-10 | 11.14261 | 1.625e-09
2018-05-09 23:52 | 485977.8 | 7560.0003 | 3 | 37 | 4.400087 | 0.1452026 | 2.562245 | 4.39e-10 | 11.1644 | 1.625e-09
2018-05-09 23:54 | 486097.8 | 7680.0009 | 3 | 37 | 4.400131 | 0.1398792 | 2.567001 | 4.39e-10 | 11.18532 | 1.625e-09
2018-05-09 23:56 | 486217.8 | 7800.0006 | 3 | 37 | 4.400067 | 0.1341543 | 2.571567 | 4.39e-10 | 11.20541 | 1.625e-09
2018-05-09 23:58 | 486337.8 | 7920.0013 | 3 | 37 | 4.400042 | 0.1288137 | 2.575948 | 4.39e-10 | 11.22469 | 1.625e-09
2018-05-10 | 486457.8 | 8040.0003 | 3 | 37 | 4.400036 | 0.123785 | 2.580161 | 4.39e-10 | 11.24323 | 1.625e-09
2018-05-10 00:02 | 486577.8 | 8160.0008 | 3 | 37 | 4.400051 | 0.119462 | 2.584218 | 4.39e-10 | 11.26108 | 1.625e-09
2018-05-10 00:04 | 486697.8 | 8280.0005 | 3 | 37 | 4.400064 | 0.1150398 | 2.58813 | 4.39e-10 | 11.27829 | 1.625e-09
2018-05-10 00:06 | 486817.8 | 8400.0004 | 3 | 37 | 4.400141 | 0.1114626 | 2.591905 | 4.39e-10 | 11.2949 | 1.625e-09
2018-05-10 00:08 | 486937.8 | 8520.0001 | 3 | 37 | 4.399961 | 0.1064444 | 2.595544 | 4.39e-10 | 11.31091 | 1.625e-09
2018-05-10 00:10 | 487057.8 | 8640 | 3 | 37 | 4.400074 | 0.1036472 | 2.599055 | 4.39e-10 | 11.32636 | 1.625e-09
2018-05-10 00:12 | 487177.8 | 8760.0005 | 3 | 37 | 4.400128 | 0.10042 | 2.602448 | 4.39e-10 | 11.3413 | 1.625e-09
2018-05-10 00:14 | 487297.8 | 8880.0014 | 3 | 37 | 4.400064 | 0.09642982 | 2.605726 | 4.39e-10 | 11.35572 | 1.625e-09
2018-05-10 00:16 | 487417.8 | 9000.0001 | 3 | 37 | 4.400067 | 0.09323597 | 2.608882 | 4.39e-10 | 11.3696 | 1.625e-09
2018-05-10 00:18 | 487537.8 | 9120.0015 | 3 | 37 | 4.40007 | 0.09031773 | 2.611936 | 4.39e-10 | 11.38304 | 1.625e-09
2018-05-10 00:20 | 487657.8 | 9240.0005 | 3 | 37 | 4.400046 | 0.08695507 | 2.614891 | 4.39e-10 | 11.39604 | 1.625e-09
2018-05-10 00:22 | 487777.8 | 9360.0002 | 3 | 37 | 4.400036 | 0.08415604 | 2.617747 | 4.39e-10 | 11.40861 | 1.625e-09
2018-05-10 00:24 | 487897.8 | 9480.0008 | 3 | 37 | 4.400117 | 0.08209801 | 2.620515 | 4.39e-10 | 11.42079 | 1.625e-09
2018-05-10 00:24 | 487915 | 9497.2081 | 3 | 37 | 4.400084 | 0.08149719 | 2.620906 | 4.39e-10 | 11.42251 | 1.625e-09
2018-05-10 00:26 | 488035.1 | 120.0001 | 4 | 37 | 4.383604 | 0 | 2.620906 | 4.39e-10 | 11.42251 | 1.625e-09
2018-05-10 00:28 | 488155.1 | 240.0014 | 4 | 37 | 4.381863 | 0 | 2.620906 | 4.39e-10 | 11.42251 | 1.625e-09
2018-05-10 00:29 | 488215.1 | 300.003 | 4 | 37 | 4.381282 | 0 | 2.620906 | 4.39e-10 | 11.42251 | 1.625e-09
2018-05-10 00:31 | 488335.2 | 120.0015 | 5 | 37 | 3.862709 | -3.260138 | 2.620906 | 0.108657 | 11.42251 | 0.4258624
2018-05-10 00:33 | 488455.2 | 240.0005 | 5 | 37 | 3.819855 | -3.260069 | 2.620906 | 0.2173315 | 11.42251 | 0.843239
2018-05-10 00:35 | 488575.2 | 360.0011 | 5 | 37 | 3.776567 | -3.260124 | 2.620906 | 0.3259957 | 11.42251 | 1.255984
2018-05-10 00:37 | 488695.2 | 480.0001 | 5 | 37 | 3.732523 | -3.260144 | 2.620906 | 0.434659 | 11.42251 | 1.663962
2018-05-10 00:39 | 488815.2 | 600.0008 | 5 | 37 | 3.68928 | -3.260086 | 2.620906 | 0.5433236 | 11.42251 | 2.067194
2018-05-10 00:41 | 488935.2 | 720.0005 | 5 | 37 | 3.647047 | -3.260098 | 2.620906 | 0.6519888 | 11.42251 | 2.465788
2018-05-10 00:43 | 489055.2 | 840.0002 | 5 | 37 | 3.605865 | -3.260153 | 2.620906 | 0.7606583 | 11.42251 | 2.859861
2018-05-10 00:45 | 489175.2 | 960.0008 | 5 | 37 | 3.565974 | -3.260116 | 2.620906 | 0.8693215 | 11.42251 | 3.249507
2018-05-10 00:47 | 489295.2 | 1080.0006 | 5 | 37 | 3.528709 | -3.260124 | 2.620906 | 0.9779822 | 11.42251 | 3.634935
2018-05-10 00:49 | 489415.2 | 1200.0013 | 5 | 37 | 3.494629 | -3.260119 | 2.620906 | 1.086661 | 11.42251 | 4.016564
2018-05-10 00:51 | 489535.2 | 1320.0002 | 5 | 37 | 3.463134 | -3.260076 | 2.620906 | 1.195324 | 11.42251 | 4.394567
2018-05-10 00:53 | 489655.2 | 1440.0015 | 5 | 37 | 3.433758 | -3.260109 | 2.620906 | 1.303986 | 11.42251 | 4.769282
2018-05-10 00:55 | 489775.2 | 1560.0013 | 5 | 37 | 3.405931 | -3.260164 | 2.620906 | 1.412651 | 11.42251 | 5.140876
2018-05-10 00:57 | 489895.2 | 1680.0011 | 5 | 37 | 3.379982 | -3.260118 | 2.620906 | 1.521316 | 11.42251 | 5.509542
2018-05-10 00:59 | 490015.2 | 1800.0001 | 5 | 37 | 3.355013 | -3.260141 | 2.620906 | 1.629986 | 11.42251 | 5.87549
2018-05-10 01:01 | 490135.2 | 1920.0015 | 5 | 37 | 3.330562 | -3.260086 | 2.620906 | 1.738652 | 11.42251 | 6.238729
2018-05-10 01:03 | 490255.2 | 2040.0005 | 5 | 37 | 3.305915 | -3.260158 | 2.620906 | 1.847322 | 11.42251 | 6.599325
2018-05-10 01:05 | 490375.2 | 2160.0002 | 5 | 37 | 3.280001 | -3.260077 | 2.620906 | 1.955983 | 11.42251 | 6.957157
2018-05-10 01:07 | 490495.2 | 2280 | 5 | 37 | 3.252168 | -3.260089 | 2.620906 | 2.064653 | 11.42251 | 7.312112
2018-05-10 01:09 | 490615.2 | 2400.0015 | 5 | 37 | 3.221299 | -3.260129 | 2.620906 | 2.173312 | 11.42251 | 7.663843
2018-05-10 01:11 | 490735.2 | 2520.0005 | 5 | 37 | 3.185653 | -3.260054 | 2.620906 | 2.281985 | 11.42251 | 8.012023
2018-05-10 01:13 | 490855.2 | 2640.0002 | 5 | 37 | 3.14317 | -3.260138 | 2.620906 | 2.390645 | 11.42251 | 8.355946
2018-05-10 01:15 | 490975.2 | 2760.0015 | 5 | 37 | 3.090311 | -3.260129 | 2.620906 | 2.499314 | 11.42251 | 8.694777
2018-05-10 01:17 | 491095.2 | 2880.0013 | 5 | 37 | 3.019884 | -3.260162 | 2.620906 | 2.607977 | 11.42251 | 9.026949
2018-05-10 01:17 | 491122.6 | 2907.4441 | 5 | 37 | 2.999999 | -3.260183 | 2.620906 | 2.632825 | 11.42251 | 9.101742
2018-05-10 01:19 | 491242.6 | 120.0005 | 6 | 37 | 3.665015 | 0 | 2.620906 | 2.632825 | 11.42251 | 9.101742
2018-05-10 01:21 | 491362.6 | 240.0011 | 6 | 37 | 3.695946 | 0 | 2.620906 | 2.632825 | 11.42251 | 9.101742
2018-05-10 01:22 | 491422.6 | 300.002 | 6 | 37 | 3.701449 | 0 | 2.620906 | 2.632825 | 11.42251 | 9.101742
2018-05-10 01:22 | 491422.6 | 0.0026 | 7 | 38 | 3.701496 | 0 | 0 | 0 | 0 | 0
2018-05-10 01:24 | 491542.7 | 120 | 2 | 38 | 4.200286 | 3.293848 | 0.1282039 | 3.69e-10 | 0.5378744 | 1.366e-09
2018-05-10 01:25 | 491551.7 | 128.9672 | 2 | 38 | 4.200344 | 3.259995 | 0.136367 | 3.69e-10 | 0.572162 | 1.366e-09
2018-05-10 01:27 | 491671.7 | 120.0008 | 3 | 38 | 4.236653 | 3.260197 | 0.2446394 | 3.69e-10 | 1.028939 | 1.366e-09
2018-05-10 01:29 | 491791.7 | 240.0013 | 3 | 38 | 4.259981 | 3.259836 | 0.3532933 | 3.69e-10 | 1.49063 | 1.366e-09
2018-05-10 01:31 | 491911.7 | 360.001 | 3 | 38 | 4.278315 | 3.259895 | 0.4619545 | 3.69e-10 | 1.954529 | 1.366e-09
2018-05-10 01:33 | 492031.7 | 480.0008 | 3 | 38 | 4.29805 | 3.259811 | 0.5706115 | 3.69e-10 | 2.420449 | 1.366e-09
2018-05-10 01:35 | 492151.7 | 600.0013 | 3 | 38 | 4.321438 | 3.259871 | 0.6792743 | 3.69e-10 | 2.888733 | 1.366e-09
2018-05-10 01:37 | 492271.7 | 720.0003 | 3 | 38 | 4.348536 | 3.259846 | 0.7879266 | 3.69e-10 | 3.359698 | 1.366e-09
2018-05-10 01:39 | 492391.7 | 840.0008 | 3 | 38 | 4.379173 | 3.259932 | 0.8965895 | 3.69e-10 | 3.833855 | 1.366e-09
2018-05-10 01:41 | 492511.7 | 960.0015 | 3 | 38 | 4.40029 | 3.139179 | 1.004468 | 3.69e-10 | 4.307818 | 1.366e-09
2018-05-10 01:43 | 492631.7 | 1080.0012 | 3 | 38 | 4.400257 | 2.863451 | 1.104405 | 3.69e-10 | 4.747569 | 1.366e-09
2018-05-10 01:45 | 492751.7 | 1200.001 | 3 | 38 | 4.400272 | 2.616297 | 1.195642 | 3.69e-10 | 5.149035 | 1.366e-09
2018-05-10 01:47 | 492871.7 | 1320.0015 | 3 | 38 | 4.400248 | 2.404079 | 1.279222 | 3.69e-10 | 5.516807 | 1.366e-09
2018-05-10 01:49 | 492991.7 | 1440.0005 | 3 | 38 | 4.400258 | 2.223866 | 1.35626 | 3.69e-10 | 5.855791 | 1.366e-09
2018-05-10 01:51 | 493111.7 | 1560.0011 | 3 | 38 | 4.400248 | 2.068018 | 1.427712 | 3.69e-10 | 6.170198 | 1.366e-09
2018-05-10 01:53 | 493231.7 | 1680.0002 | 3 | 38 | 4.400259 | 1.93292 | 1.494324 | 3.69e-10 | 6.463304 | 1.366e-09
2018-05-10 01:55 | 493351.7 | 1800.0008 | 3 | 38 | 4.400205 | 1.811689 | 1.55668 | 3.69e-10 | 6.737686 | 1.366e-09
2018-05-10 01:57 | 493471.7 | 1920.0013 | 3 | 38 | 4.400213 | 1.703196 | 1.615223 | 3.69e-10 | 6.995289 | 1.366e-09
2018-05-10 01:59 | 493591.7 | 2040.0011 | 3 | 38 | 4.40021 | 1.60781 | 1.670384 | 3.69e-10 | 7.238008 | 1.366e-09
2018-05-10 02:01 | 493711.7 | 2160.0008 | 3 | 38 | 4.400227 | 1.522225 | 1.722527 | 3.69e-10 | 7.467448 | 1.366e-09
2018-05-10 02:03 | 493831.7 | 2280.0007 | 3 | 38 | 4.400219 | 1.443084 | 1.771931 | 3.69e-10 | 7.684835 | 1.366e-09
2018-05-10 02:05 | 493951.7 | 2400.0004 | 3 | 38 | 4.400178 | 1.367217 | 1.818754 | 3.69e-10 | 7.890864 | 1.366e-09
2018-05-10 02:07 | 494071.7 | 2520.001 | 3 | 38 | 4.400231 | 1.296985 | 1.86314 | 3.69e-10 | 8.086169 | 1.366e-09
2018-05-10 02:09 | 494191.7 | 2640.0015 | 3 | 38 | 4.400234 | 1.230021 | 1.905249 | 3.69e-10 | 8.27146 | 1.366e-09
2018-05-10 02:11 | 494311.7 | 2760.0014 | 3 | 38 | 4.400231 | 1.165435 | 1.945153 | 3.69e-10 | 8.447045 | 1.366e-09
2018-05-10 02:13 | 494431.7 | 2880.0011 | 3 | 38 | 4.400182 | 1.104962 | 1.982973 | 3.69e-10 | 8.613461 | 1.366e-09
2018-05-10 02:15 | 494551.7 | 3000.0002 | 3 | 38 | 4.40022 | 1.047733 | 2.018844 | 3.69e-10 | 8.771297 | 1.366e-09
2018-05-10 02:17 | 494671.7 | 3120.0015 | 3 | 38 | 4.400151 | 0.9932652 | 2.052853 | 3.69e-10 | 8.920944 | 1.366e-09
2018-05-10 02:19 | 494791.7 | 3240.0005 | 3 | 38 | 4.400202 | 0.9412346 | 2.085078 | 3.69e-10 | 9.06274 | 1.366e-09
2018-05-10 02:21 | 494911.7 | 3360.0003 | 3 | 38 | 4.40016 | 0.8898287 | 2.115582 | 3.69e-10 | 9.196963 | 1.366e-09
2018-05-10 02:23 | 495031.7 | 3480.0008 | 3 | 38 | 4.40021 | 0.8416977 | 2.144428 | 3.69e-10 | 9.323888 | 1.366e-09
2018-05-10 02:25 | 495151.7 | 3600.0006 | 3 | 38 | 4.400171 | 0.794921875 | 2.171693 | 3.69e-10 | 9.44386 | 1.366e-09
2018-05-10 02:27 | 495271.7 | 3720.0004 | 3 | 38 | 4.400161 | 0.7505426 | 2.197442 | 3.69e-10 | 9.557158 | 1.366e-09
2018-05-10 02:29 | 495391.7 | 3840.001 | 3 | 38 | 4.400143 | 0.7090092 | 2.221767 | 3.69e-10 | 9.664193 | 1.366e-09
2018-05-10 02:31 | 495511.7 | 3960.0015 | 3 | 38 | 4.400143 | 0.6698008 | 2.244757 | 3.69e-10 | 9.765353 | 1.366e-09
2018-05-10 02:33 | 495631.7 | 4080.0005 | 3 | 38 | 4.400121 | 0.6314793 | 2.266448 | 3.69e-10 | 9.860799 | 1.366e-09
2018-05-10 02:35 | 495751.7 | 4200.0004 | 3 | 38 | 4.40012 | 0.5948515 | 2.286892 | 3.69e-10 | 9.950753 | 1.366e-09
2018-05-10 02:37 | 495871.7 | 4320.0002 | 3 | 38 | 4.400186 | 0.5617409 | 2.306158 | 3.69e-10 | 10.03553 | 1.366e-09
2018-05-10 02:39 | 495991.7 | 4440.0015 | 3 | 38 | 4.400163 | 0.529767 | 2.324337 | 3.69e-10 | 10.11552 | 1.366e-09
2018-05-10 02:41 | 496111.7 | 4560.0013 | 3 | 38 | 4.400168 | 0.5001125 | 2.341489 | 3.69e-10 | 10.19099 | 1.366e-09
2018-05-10 02:43 | 496231.7 | 4680.0011 | 3 | 38 | 4.400138 | 0.4727745 | 2.357697 | 3.69e-10 | 10.26231 | 1.366e-09
2018-05-10 02:45 | 496351.7 | 4800.0017 | 3 | 38 | 4.400145 | 0.4464903 | 2.373018 | 3.69e-10 | 10.32972 | 1.366e-09
2018-05-10 02:47 | 496471.7 | 4920.0015 | 3 | 38 | 4.400141 | 0.422513 | 2.387497 | 3.69e-10 | 10.39343 | 1.366e-09
2018-05-10 02:49 | 496591.7 | 5040.0012 | 3 | 38 | 4.40017 | 0.3998117 | 2.401196 | 3.69e-10 | 10.45371 | 1.366e-09
2018-05-10 02:51 | 496711.7 | 5160.001 | 3 | 38 | 4.400184 | 0.3791084 | 2.414165 | 3.69e-10 | 10.51078 | 1.366e-09
2018-05-10 02:53 | 496831.7 | 5280.0015 | 3 | 38 | 4.400147 | 0.3588133 | 2.426461 | 3.69e-10 | 10.56488 | 1.366e-09
2018-05-10 02:55 | 496951.7 | 5400.0005 | 3 | 38 | 4.400109 | 0.3398933 | 2.4381 | 3.69e-10 | 10.61609 | 1.366e-09
2018-05-10 02:57 | 497071.7 | 5520.0004 | 3 | 38 | 4.400143 | 0.3223066 | 2.449134 | 3.69e-10 | 10.66464 | 1.366e-09
2018-05-10 02:59 | 497191.7 | 5640.0002 | 3 | 38 | 4.400196 | 0.3062229 | 2.4596 | 3.69e-10 | 10.71069 | 1.366e-09
2018-05-10 03:01 | 497311.7 | 5760.0007 | 3 | 38 | 4.40017 | 0.2902775 | 2.469522 | 3.69e-10 | 10.75435 | 1.366e-09
2018-05-10 03:03 | 497431.7 | 5880.0013 | 3 | 38 | 4.400097 | 0.2752342 | 2.478943 | 3.69e-10 | 10.79581 | 1.366e-09
2018-05-10 03:05 | 497551.7 | 6000.0011 | 3 | 38 | 4.400136 | 0.2620363 | 2.487891 | 3.69e-10 | 10.83518 | 1.366e-09
2018-05-10 03:07 | 497671.7 | 6120.0009 | 3 | 38 | 4.400161 | 0.2497683 | 2.496407 | 3.69e-10 | 10.87265 | 1.366e-09
2018-05-10 03:09 | 497791.7 | 6240.0015 | 3 | 38 | 4.400101 | 0.2375937 | 2.50452 | 3.69e-10 | 10.90835 | 1.366e-09
2018-05-10 03:11 | 497911.7 | 6360.0004 | 3 | 38 | 4.400046 | 0.2261038 | 2.512251 | 3.69e-10 | 10.94236 | 1.366e-09
2018-05-10 03:13 | 498031.7 | 6480.0002 | 3 | 38 | 4.400143 | 0.2163544 | 2.519625 | 3.69e-10 | 10.97481 | 1.366e-09
2018-05-10 03:15 | 498151.7 | 6600.0007 | 3 | 38 | 4.400128 | 0.2062368 | 2.526662 | 3.69e-10 | 11.00578 | 1.366e-09
2018-05-10 03:17 | 498271.7 | 6720.0005 | 3 | 38 | 4.400069 | 0.1969337 | 2.533381 | 3.69e-10 | 11.03534 | 1.366e-09
2018-05-10 03:19 | 498391.7 | 6840.0012 | 3 | 38 | 4.400103 | 0.1886625 | 2.539809 | 3.69e-10 | 11.06362 | 1.366e-09
2018-05-10 03:21 | 498511.7 | 6960.0009 | 3 | 38 | 4.400127 | 0.1807022 | 2.545964 | 3.69e-10 | 11.0907 | 1.366e-09
2018-05-10 03:23 | 498631.7 | 7080.0015 | 3 | 38 | 4.400131 | 0.1732197 | 2.551859 | 3.69e-10 | 11.11664 | 1.366e-09
2018-05-10 03:25 | 498751.7 | 7200.0006 | 3 | 38 | 4.400081 | 0.1660166 | 2.557514 | 3.69e-10 | 11.14153 | 1.366e-09
2018-05-10 03:27 | 498871.7 | 7320.0011 | 3 | 38 | 4.400133 | 0.159605 | 2.562944 | 3.69e-10 | 11.16542 | 1.366e-09
2018-05-10 03:29 | 498991.7 | 7440.0017 | 3 | 38 | 4.400113 | 0.1531706 | 2.568148 | 3.69e-10 | 11.18832 | 1.366e-09
2018-05-10 03:31 | 499111.7 | 7560.0015 | 3 | 38 | 4.400064 | 0.1463404 | 2.573138 | 3.69e-10 | 11.21028 | 1.366e-09
2018-05-10 03:33 | 499231.7 | 7680.0012 | 3 | 38 | 4.400089 | 0.1406097 | 2.577924 | 3.69e-10 | 11.23133 | 1.366e-09
2018-05-10 03:35 | 499351.7 | 7800.0003 | 3 | 38 | 4.4001 | 0.1352339 | 2.582525 | 3.69e-10 | 11.25158 | 1.366e-09
2018-05-10 03:37 | 499471.7 | 7920.0015 | 3 | 38 | 4.400095 | 0.1301031 | 2.586944 | 3.69e-10 | 11.27102 | 1.366e-09
2018-05-10 03:39 | 499591.7 | 8040.0005 | 3 | 38 | 4.400025 | 0.1247311 | 2.591198 | 3.69e-10 | 11.28974 | 1.366e-09
2018-05-10 03:41 | 499711.7 | 8160.0004 | 3 | 38 | 4.400075 | 0.1204491 | 2.595296 | 3.69e-10 | 11.30777 | 1.366e-09
2018-05-10 03:43 | 499831.7 | 8280.0002 | 3 | 38 | 4.400033 | 0.1157494 | 2.599242 | 3.69e-10 | 11.32513 | 1.366e-09
2018-05-10 03:45 | 499951.7 | 8400.0008 | 3 | 38 | 4.400084 | 0.1120892 | 2.603045 | 3.69e-10 | 11.34187 | 1.366e-09
2018-05-10 03:47 | 500071.7 | 8520.0005 | 3 | 38 | 4.400059 | 0.1078711 | 2.606714 | 3.69e-10 | 11.35801 | 1.366e-09
2018-05-10 03:49 | 500191.7 | 8640.0003 | 3 | 38 | 4.400064 | 0.1043291 | 2.610251 | 3.69e-10 | 11.37358 | 1.366e-09
2018-05-10 03:51 | 500311.7 | 8760.0009 | 3 | 38 | 4.400085 | 0.1007347 | 2.613666 | 3.69e-10 | 11.3886 | 1.366e-09
2018-05-10 03:53 | 500431.7 | 8880.0006 | 3 | 38 | 4.400005 | 0.09712982 | 2.616961 | 3.69e-10 | 11.4031 | 1.366e-09
2018-05-10 03:55 | 500551.7 | 9000.0005 | 3 | 38 | 4.40003 | 0.09396267 | 2.62015 | 3.69e-10 | 11.41713 | 1.366e-09
2018-05-10 03:57 | 500671.7 | 9120.001 | 3 | 38 | 4.400026 | 0.09074306 | 2.623239 | 3.69e-10 | 11.43072 | 1.366e-09
2018-05-10 03:59 | 500791.7 | 9240.0007 | 3 | 38 | 4.399995 | 0.08779335 | 2.626223 | 3.69e-10 | 11.44385 | 1.366e-09
2018-05-10 04:01 | 500911.7 | 9360.0005 | 3 | 38 | 4.40001 | 0.08499908 | 2.629113 | 3.69e-10 | 11.45657 | 1.366e-09
2018-05-10 04:03 | 501031.7 | 9480.0011 | 3 | 38 | 4.400077 | 0.08285809 | 2.631913 | 3.69e-10 | 11.46889 | 1.366e-09
2018-05-10 04:03 | 501069.3 | 9517.5952 | 3 | 38 | 4.400023 | 0.08149338 | 2.632774 | 3.69e-10 | 11.47268 | 1.366e-09
2018-05-10 04:05 | 501189.3 | 120.0001 | 4 | 38 | 4.383541 | 0 | 2.632774 | 3.69e-10 | 11.47268 | 1.366e-09
2018-05-10 04:07 | 501309.4 | 240.0022 | 4 | 38 | 4.381774 | 0 | 2.632774 | 3.69e-10 | 11.47268 | 1.366e-09
2018-05-10 04:08 | 501369.3 | 300.0008 | 4 | 38 | 4.381166 | 0 | 2.632774 | 3.69e-10 | 11.47268 | 1.366e-09
2018-05-10 04:10 | 501489.4 | 120.0008 | 5 | 38 | 3.864721 | -3.260126 | 2.632774 | 0.1086527 | 11.47268 | 0.4260276
2018-05-10 04:12 | 501609.4 | 240.0005 | 5 | 38 | 3.821866 | -3.259834 | 2.632774 | 0.2173198 | 11.47268 | 0.8435922
2018-05-10 04:14 | 501729.4 | 360.0002 | 5 | 38 | 3.778277 | -3.260115 | 2.632774 | 0.325987 | 11.47268 | 1.25655
2018-05-10 04:16 | 501849.4 | 480.0008 | 5 | 38 | 3.733293 | -3.259987 | 2.632774 | 0.4346469 | 11.47268 | 1.664645
2018-05-10 04:18 | 501969.4 | 600.0014 | 5 | 38 | 3.689294 | -3.260168 | 2.632774 | 0.5433171 | 11.47268 | 2.067937
2018-05-10 04:20 | 502089.4 | 720.0004 | 5 | 38 | 3.646163 | -3.259799 | 2.632774 | 0.6519805 | 11.47268 | 2.466474
2018-05-10 04:22 | 502209.4 | 840.0001 | 5 | 38 | 3.604542 | -3.260106 | 2.632774 | 0.7606481 | 11.47268 | 2.860429
2018-05-10 04:24 | 502329.4 | 960.0006 | 5 | 38 | 3.565259 | -3.260175 | 2.632774 | 0.869314 | 11.47268 | 3.249962
2018-05-10 04:26 | 502449.4 | 1080.0012 | 5 | 38 | 3.52869 | -3.259907 | 2.632774 | 0.9779686 | 11.47268 | 3.635334
2018-05-10 04:28 | 502569.4 | 1200.001 | 5 | 38 | 3.494658 | -3.260162 | 2.632774 | 1.086642 | 11.47268 | 4.016933
2018-05-10 04:30 | 502689.4 | 1320.0016 | 5 | 38 | 3.462575 | -3.260153 | 2.632774 | 1.195301 | 11.47268 | 4.394898
2018-05-10 04:32 | 502809.4 | 1440.0007 | 5 | 38 | 3.432697 | -3.260119 | 2.632774 | 1.303966 | 11.47268 | 4.769517
2018-05-10 04:34 | 502929.4 | 1560.0004 | 5 | 38 | 3.405172 | -3.260166 | 2.632774 | 1.412627 | 11.47268 | 5.141003
2018-05-10 04:36 | 503049.4 | 1680.0001 | 5 | 38 | 3.379172 | -3.259972 | 2.632774 | 1.521296 | 11.47268 | 5.509604
2018-05-10 04:38 | 503169.4 | 1800.0015 | 5 | 38 | 3.354353 | -3.259984 | 2.632774 | 1.629966 | 11.47268 | 5.875482
2018-05-10 04:40 | 503289.4 | 1920.0005 | 5 | 38 | 3.329691 | -3.260149 | 2.632774 | 1.738623 | 11.47268 | 6.238615
2018-05-10 04:42 | 503409.4 | 2040.0011 | 5 | 38 | 3.304882 | -3.260162 | 2.632774 | 1.84729 | 11.47268 | 6.599101
2018-05-10 04:44 | 503529.4 | 2160 | 5 | 38 | 3.279392 | -3.260128 | 2.632774 | 1.955956 | 11.47268 | 6.956867
2018-05-10 04:46 | 503649.4 | 2280.0006 | 5 | 38 | 3.251136 | -3.259812 | 2.632774 | 2.064619 | 11.47268 | 7.311714
2018-05-10 04:48 | 503769.4 | 2400.0012 | 5 | 38 | 3.219949 | -3.260118 | 2.632774 | 2.173271 | 11.47268 | 7.663305
2018-05-10 04:50 | 503889.4 | 2520.0001 | 5 | 38 | 3.183759 | -3.260231 | 2.632774 | 2.281933 | 11.47268 | 8.011273
2018-05-10 04:52 | 504009.4 | 2640.0015 | 5 | 38 | 3.141368 | -3.260144 | 2.632774 | 2.390604 | 11.47268 | 8.355032
2018-05-10 04:54 | 504129.4 | 2760.0005 | 5 | 38 | 3.087794 | -3.260161 | 2.632774 | 2.499261 | 11.47268 | 8.693578
2018-05-10 04:56 | 504249.4 | 2880.0003 | 5 | 38 | 3.016362 | -3.260084 | 2.632774 | 2.60793 | 11.47268 | 9.025469
2018-05-10 04:57 | 504271.9 | 2902.4509 | 5 | 38 | 3 | -3.25989 | 2.632774 | 2.628258 | 11.47268 | 9.086621
2018-05-10 04:59 | 504391.9 | 120 | 6 | 38 | 3.665702 | 0 | 2.632774 | 2.628258 | 11.47268 | 9.086621
2018-05-10 05:01 | 504511.9 | 240.0006 | 6 | 38 | 3.696529 | 0 | 2.632774 | 2.628258 | 11.47268 | 9.086621
2018-05-10 05:02 | 504571.9 | 300.003 | 6 | 38 | 3.70196 | 0 | 2.632774 | 2.628258 | 11.47268 | 9.086621
2018-05-10 05:02 | 504572 | 0.0026 | 7 | 39 | 3.701957 | 0 | 0 | 0 | 0 | 0
2018-05-10 05:04 | 504692 | 120.0006 | 2 | 39 | 4.200324 | 3.277401 | 0.1276337 | 0 | 0.535511 | 0
2018-05-10 05:04 | 504696.4 | 124.4173 | 2 | 39 | 4.200294 | 3.259996 | 0.1316406 | 0 | 0.5523413 | 0
2018-05-10 05:06 | 504816.4 | 120 | 3 | 39 | 4.237285 | 3.259872 | 0.2399126 | 0 | 1.009152 | 0
2018-05-10 05:08 | 504936.4 | 240.0006 | 3 | 39 | 4.260983 | 3.259953 | 0.3485797 | 0 | 1.471004 | 0
2018-05-10 05:10 | 505056.4 | 360.0012 | 3 | 39 | 4.279005 | 3.259886 | 0.4572387 | 0 | 1.934983 | 0
2018-05-10 05:12 | 505176.4 | 480.0001 | 3 | 39 | 4.29845 | 3.259811 | 0.5658946 | 0 | 2.400956 | 0
2018-05-10 05:14 | 505296.4 | 600.0008 | 3 | 39 | 4.321426 | 3.259876 | 0.6745545 | 0 | 2.869236 | 0
2018-05-10 05:16 | 505416.4 | 720.0013 | 3 | 39 | 4.348635 | 3.259937 | 0.7832109 | 0 | 3.340233 | 0
2018-05-10 05:18 | 505536.4 | 840.0003 | 3 | 39 | 4.37952 | 3.259853 | 0.891873 | 0 | 3.814415 | 0
2018-05-10 05:20 | 505656.4 | 960.0001 | 3 | 39 | 4.400256 | 3.132877 | 0.9996779 | 0 | 4.288083 | 0
2018-05-10 05:22 | 505776.4 | 1080.0015 | 3 | 39 | 4.400275 | 2.854988 | 1.099384 | 0 | 4.726816 | 0
2018-05-10 05:24 | 505896.4 | 1200.0013 | 3 | 39 | 4.400202 | 2.607616 | 1.190347 | 0 | 5.127077 | 0
2018-05-10 05:26 | 506016.4 | 1320.001 | 3 | 39 | 4.400235 | 2.400112 | 1.273712 | 0 | 5.493903 | 0
2018-05-10 05:28 | 506136.4 | 1440.0001 | 3 | 39 | 4.400248 | 2.221397 | 1.350649 | 0 | 5.832446 | 0
2018-05-10 05:30 | 506256.4 | 1560.0006 | 3 | 39 | 4.400219 | 2.068037 | 1.422077 | 0 | 6.146742 | 0
2018-05-10 05:32 | 506376.4 | 1680.0004 | 3 | 39 | 4.400218 | 1.932693 | 1.488716 | 0 | 6.439967 | 0
2018-05-10 05:34 | 506496.4 | 1800.0009 | 3 | 39 | 4.400241 | 1.812195 | 1.551075 | 0 | 6.714364 | 0
2018-05-10 05:36 | 506616.4 | 1920.0016 | 3 | 39 | 4.40021 | 1.704054 | 1.609645 | 0 | 6.972082 | 0
2018-05-10 05:38 | 506736.4 | 2040.0013 | 3 | 39 | 4.400227 | 1.608368 | 1.664821 | 0 | 7.214869 | 0
2018-05-10 05:40 | 506856.4 | 2160.0003 | 3 | 39 | 4.400191 | 1.521519 | 1.716944 | 0 | 7.444221 | 0
2018-05-10 05:42 | 506976.4 | 2280.0001 | 3 | 39 | 4.400225 | 1.443566 | 1.766341 | 0 | 7.661577 | 0
2018-05-10 05:44 | 507096.4 | 2400.0014 | 3 | 39 | 4.400226 | 1.367346 | 1.813163 | 0 | 7.867602 | 0
2018-05-10 05:46 | 507216.4 | 2520.0013 | 3 | 39 | 4.40019 | 1.296747 | 1.857542 | 0 | 8.062877 | 0
2018-05-10 05:48 | 507336.4 | 2640.001 | 3 | 39 | 4.400128 | 1.228163 | 1.899621 | 0 | 8.248034 | 0
2018-05-10 05:50 | 507456.4 | 2760.0007 | 3 | 39 | 4.400191 | 1.164642 | 1.939498 | 0 | 8.423499 | 0
2018-05-10 05:52 | 507576.4 | 2880.0005 | 3 | 39 | 4.400164 | 1.1044 | 1.977309 | 0 | 8.589874 | 0
2018-05-10 05:54 | 507696.4 | 3000.0011 | 3 | 39 | 4.400153 | 1.04632 | 2.013149 | 0 | 8.747577 | 0
2018-05-10 05:56 | 507816.4 | 3120.0002 | 3 | 39 | 4.400117 | 0.9914598 | 2.047113 | 0 | 8.897027 | 0
2018-05-10 05:58 | 507936.4 | 3240.0007 | 3 | 39 | 4.400157 | 0.939456 | 2.079293 | 0 | 9.038625 | 0
2018-05-10 06:00 | 508056.4 | 3360.0004 | 3 | 39 | 4.400172 | 0.8903294 | 2.109787 | 0 | 9.1728 | 0
2018-05-10 06:02 | 508176.4 | 3480.0002 | 3 | 39 | 4.400143 | 0.8425388 | 2.138668 | 0 | 9.299884 | 0
2018-05-10 06:04 | 508296.4 | 3600.0016 | 3 | 39 | 4.400088 | 0.7962103 | 2.165989 | 0 | 9.420101 | 0
2018-05-10 06:06 | 508416.4 | 3720.0014 | 3 | 39 | 4.400168 | 0.7524853 | 2.191797 | 0 | 9.533658 | 0
2018-05-10 06:08 | 508536.4 | 3840.0012 | 3 | 39 | 4.400164 | 0.7107744 | 2.216171 | 0 | 9.640909 | 0
2018-05-10 06:10 | 508656.4 | 3960.0002 | 3 | 39 | 4.400168 | 0.6713047 | 2.239194 | 0 | 9.742215 | 0
2018-05-10 06:12 | 508776.4 | 4080.0007 | 3 | 39 | 4.40019 | 0.633666 | 2.260932 | 0 | 9.837867 | 0
2018-05-10 06:14 | 508896.4 | 4200.0005 | 3 | 39 | 4.400078 | 0.5965862 | 2.281435 | 0 | 9.92808 | 0
2018-05-10 06:16 | 509016.4 | 4320.0003 | 3 | 39 | 4.400168 | 0.5631962 | 2.300763 | 0 | 10.01313 | 0
2018-05-10 06:18 | 509136.4 | 4440.0002 | 3 | 39 | 4.400138 | 0.5312557 | 2.318995 | 0 | 10.09335 | 0
2018-05-10 06:20 | 509256.4 | 4560.0007 | 3 | 39 | 4.400166 | 0.5020962 | 2.336206 | 0 | 10.16908 | 0
2018-05-10 06:22 | 509376.4 | 4680.0004 | 3 | 39 | 4.400119 | 0.474205 | 2.352468 | 0 | 10.24064 | 0
2018-05-10 06:24 | 509496.4 | 4800.0002 | 3 | 39 | 4.400159 | 0.4483824 | 2.367843 | 0 | 10.30829 | 0
2018-05-10 06:26 | 509616.4 | 4920.0016 | 3 | 39 | 4.400193 | 0.4246178 | 2.382381 | 0 | 10.37226 | 0
2018-05-10 06:28 | 509736.4 | 5040.0007 | 3 | 39 | 4.400109 | 0.400979 | 2.396132 | 0 | 10.43277 | 0
2018-05-10 06:30 | 509856.4 | 5160.0005 | 3 | 39 | 4.40009 | 0.3793478 | 2.409142 | 0 | 10.49001 | 0
2018-05-10 06:32 | 509976.4 | 5280.001 | 3 | 39 | 4.400196 | 0.3599834 | 2.42146 | 0 | 10.54421 | 0
2018-05-10 06:34 | 510096.4 | 5400.0016 | 3 | 39 | 4.400172 | 0.3408527 | 2.433124 | 0 | 10.59554 | 0
2018-05-10 06:36 | 510216.4 | 5520.0013 | 3 | 39 | 4.400172 | 0.3233967 | 2.444184 | 0 | 10.6442 | 0
2018-05-10 06:38 | 510336.4 | 5640.0011 | 3 | 39 | 4.40004 | 0.3065042 | 2.45468 | 0 | 10.69039 | 0
2018-05-10 06:40 | 510456.4 | 5760.0001 | 3 | 39 | 4.400081 | 0.2914343 | 2.464656 | 0 | 10.73428 | 0
2018-05-10 06:42 | 510576.4 | 5880.0014 | 3 | 39 | 4.400104 | 0.2774277 | 2.474144 | 0 | 10.77603 | 0
2018-05-10 06:44 | 510696.4 | 6000.0011 | 3 | 39 | 4.400095 | 0.263423 | 2.483159 | 0 | 10.81569 | 0
2018-05-10 06:46 | 510816.4 | 6120.0001 | 3 | 39 | 4.400087 | 0.2505083 | 2.491727 | 0 | 10.85339 | 0
2018-05-10 06:48 | 510936.4 | 6240.0016 | 3 | 39 | 4.40019 | 0.2393694 | 2.49988 | 0 | 10.88927 | 0
2018-05-10 06:50 | 511056.4 | 6360.0006 | 3 | 39 | 4.400116 | 0.2277517 | 2.507658 | 0 | 10.9235 | 0
2018-05-10 06:52 | 511176.4 | 6480.0011 | 3 | 39 | 4.400087 | 0.2176189 | 2.515087 | 0 | 10.95618 | 0
2018-05-10 06:54 | 511296.4 | 6600.0009 | 3 | 39 | 4.400044 | 0.2080564 | 2.522191 | 0 | 10.98744 | 0
2018-05-10 06:56 | 511416.4 | 6720.0015 | 3 | 39 | 4.400129 | 0.1994572 | 2.528986 | 0 | 11.01734 | 0
2018-05-10 06:58 | 511536.4 | 6840.0005 | 3 | 39 | 4.400077 | 0.1904535 | 2.53548 | 0 | 11.04592 | 0
2018-05-10 07:00 | 511656.4 | 6960.0004 | 3 | 39 | 4.400047 | 0.1814489 | 2.541682 | 0 | 11.0732 | 0
2018-05-10 07:02 | 511776.4 | 7080.0008 | 3 | 39 | 4.400104 | 0.1739578 | 2.547607 | 0 | 11.09928 | 0
2018-05-10 07:04 | 511896.4 | 7200.0014 | 3 | 39 | 4.400108 | 0.1664343 | 2.553275 | 0 | 11.12421 | 0
2018-05-10 07:06 | 512016.4 | 7320.0012 | 3 | 39 | 4.400101 | 0.159627 | 2.558707 | 0 | 11.14812 | 0
2018-05-10 07:08 | 512136.4 | 7440.001 | 3 | 39 | 4.400046 | 0.1527252 | 2.563915 | 0 | 11.17103 | 0
2018-05-10 07:10 | 512256.4 | 7560.0016 | 3 | 39 | 4.400106 | 0.1469765 | 2.568912 | 0 | 11.19302 | 0
2018-05-10 07:12 | 512376.4 | 7680.0014 | 3 | 39 | 4.400135 | 0.1413183 | 2.573706 | 0 | 11.21411 | 0
2018-05-10 07:14 | 512496.4 | 7800.0004 | 3 | 39 | 4.400048 | 0.13517 | 2.578312 | 0 | 11.23438 | 0
2018-05-10 07:16 | 512616.4 | 7920.0002 | 3 | 39 | 4.400095 | 0.1304626 | 2.582741 | 0 | 11.25387 | 0
2018-05-10 07:18 | 512736.4 | 8040.0015 | 3 | 39 | 4.400087 | 0.1251497 | 2.586996 | 0 | 11.27259 | 0
2018-05-10 07:20 | 512856.4 | 8160.0013 | 3 | 39 | 4.400115 | 0.1208754 | 2.591096 | 0 | 11.29063 | 0
2018-05-10 07:22 | 512976.4 | 8280.0011 | 3 | 39 | 4.400073 | 0.1161938 | 2.595042 | 0 | 11.30799 | 0
2018-05-10 07:24 | 513096.4 | 8400 | 3 | 39 | 4.400138 | 0.1125984 | 2.598851 | 0 | 11.32475 | 0
2018-05-10 07:26 | 513216.4 | 8520.0014 | 3 | 39 | 4.400081 | 0.1082897 | 2.602522 | 0 | 11.3409 | 0
2018-05-10 07:28 | 513336.4 | 8640.0003 | 3 | 39 | 4.400019 | 0.1039505 | 2.606064 | 0 | 11.35649 | 0
2018-05-10 07:30 | 513456.4 | 8760.0009 | 3 | 39 | 4.400045 | 0.1002712 | 2.609478 | 0 | 11.37151 | 0
2018-05-10 07:32 | 513576.4 | 8880.0008 | 3 | 39 | 4.400076 | 0.09704781 | 2.612769 | 0 | 11.38599 | 0
2018-05-10 07:34 | 513696.4 | 9000.0014 | 3 | 39 | 4.400082 | 0.09394073 | 2.615947 | 0 | 11.39998 | 0
2018-05-10 07:36 | 513816.4 | 9120.0003 | 3 | 39 | 4.399995 | 0.08995342 | 2.619017 | 0 | 11.41349 | 0
2018-05-10 07:38 | 513936.4 | 9240 | 3 | 39 | 4.400088 | 0.0877533 | 2.621985 | 0 | 11.42654 | 0
2018-05-10 07:40 | 514056.4 | 9360.0014 | 3 | 39 | 4.400066 | 0.08492184 | 2.624868 | 0 | 11.43923 | 0
2018-05-10 07:42 | 514176.4 | 9480.0013 | 3 | 39 | 4.400102 | 0.08244324 | 2.627659 | 0 | 11.45151 | 0
2018-05-10 07:42 | 514193.4 | 9497.0045 | 3 | 39 | 4.400024 | 0.08149529 | 2.628047 | 0 | 11.45322 | 0
2018-05-10 07:44 | 514313.5 | 120.0006 | 4 | 39 | 4.3835 | 0 | 2.628047 | 0 | 11.45322 | 0
2018-05-10 07:46 | 514433.5 | 240.0004 | 4 | 39 | 4.381687 | 0 | 2.628047 | 0 | 11.45322 | 0
2018-05-10 07:47 | 514493.5 | 300.0037 | 4 | 39 | 4.381123 | 0 | 2.628047 | 0 | 11.45322 | 0
2018-05-10 07:49 | 514613.6 | 120.0008 | 5 | 39 | 3.862545 | -3.25988 | 2.628047 | 0.1086557 | 11.45322 | 0.4258566
2018-05-10 07:51 | 514733.6 | 240.0005 | 5 | 39 | 3.819854 | -3.259786 | 2.628047 | 0.2173035 | 11.45322 | 0.8431082
2018-05-10 07:53 | 514853.6 | 360.0011 | 5 | 39 | 3.776534 | -3.259965 | 2.628047 | 0.3259692 | 11.45322 | 1.255856
2018-05-10 07:55 | 514973.6 | 480.001 | 5 | 39 | 3.732005 | -3.25993 | 2.628047 | 0.4346353 | 11.45322 | 1.663834
2018-05-10 07:57 | 515093.6 | 600.0015 | 5 | 39 | 3.688353 | -3.259809 | 2.628047 | 0.5432953 | 11.45322 | 2.066977
2018-05-10 07:59 | 515213.6 | 720.0012 | 5 | 39 | 3.645381 | -3.259798 | 2.628047 | 0.6519551 | 11.45322 | 2.465405
2018-05-10 08:01 | 515333.6 | 840.0002 | 5 | 39 | 3.603736 | -3.259885 | 2.628047 | 0.7606171 | 11.45322 | 2.859245
2018-05-10 08:03 | 515453.6 | 960.0017 | 5 | 39 | 3.56456 | -3.260131 | 2.628047 | 0.8692695 | 11.45322 | 3.248649
2018-05-10 08:05 | 515573.6 | 1080.0015 | 5 | 39 | 3.527555 | -3.260248 | 2.628047 | 0.9779412 | 11.45322 | 3.633981
2018-05-10 08:07 | 515693.6 | 1200.0005 | 5 | 39 | 3.493443 | -3.259818 | 2.628047 | 1.086602 | 11.45322 | 4.015413
2018-05-10 08:09 | 515813.6 | 1320.001 | 5 | 39 | 3.461913 | -3.25982 | 2.628047 | 1.195255 | 11.45322 | 4.393252
2018-05-10 08:11 | 515933.6 | 1440.0016 | 5 | 39 | 3.432318 | -3.25986 | 2.628047 | 1.303911 | 11.45322 | 4.767777
2018-05-10 08:13 | 516053.6 | 1560.0013 | 5 | 39 | 3.404301 | -3.260116 | 2.628047 | 1.412574 | 11.45322 | 5.139203
2018-05-10 08:15 | 516173.6 | 1680.0004 | 5 | 39 | 3.378102 | -3.259873 | 2.628047 | 1.521232 | 11.45322 | 5.507682
2018-05-10 08:17 | 516293.6 | 1800.0002 | 5 | 39 | 3.353251 | -3.260184 | 2.628047 | 1.629904 | 11.45322 | 5.873409
2018-05-10 08:19 | 516413.6 | 1920.0007 | 5 | 39 | 3.32888 | -3.259805 | 2.628047 | 1.738563 | 11.45322 | 6.236445
2018-05-10 08:21 | 516533.6 | 2040.0012 | 5 | 39 | 3.304133 | -3.259853 | 2.628047 | 1.847214 | 11.45322 | 6.596795
2018-05-10 08:23 | 516653.6 | 2160.001 | 5 | 39 | 3.278365 | -3.259853 | 2.628047 | 1.955875 | 11.45322 | 6.954444
2018-05-10 08:25 | 516773.6 | 2280.0017 | 5 | 39 | 3.250141 | -3.260171 | 2.628047 | 2.064549 | 11.45322 | 7.30921
2018-05-10 08:27 | 516893.6 | 2400.0007 | 5 | 39 | 3.218608 | -3.259878 | 2.628047 | 2.173202 | 11.45322 | 7.660669
2018-05-10 08:29 | 517013.6 | 2520.0012 | 5 | 39 | 3.182746 | -3.259814 | 2.628047 | 2.281859 | 11.45322 | 8.008506
2018-05-10 08:31 | 517133.6 | 2640.0002 | 5 | 39 | 3.139455 | -3.259831 | 2.628047 | 2.390527 | 11.45322 | 8.352098
2018-05-10 08:33 | 517253.6 | 2760.0016 | 5 | 39 | 3.084989 | -3.259905 | 2.628047 | 2.499186 | 11.45322 | 8.690369
2018-05-10 08:35 | 517373.6 | 2880.0013 | 5 | 39 | 3.013443 | -3.25986 | 2.628047 | 2.607846 | 11.45322 | 9.021912
2018-05-10 08:35 | 517391.8 | 2898.2542 | 5 | 39 | 3 | -3.259878 | 2.628047 | 2.624375 | 11.45322 | 9.071612
2018-05-10 08:37 | 517511.9 | 120.0008 | 6 | 39 | 3.666266 | 0 | 2.628047 | 2.624375 | 11.45322 | 9.071612
2018-05-10 08:39 | 517631.9 | 240.0014 | 6 | 39 | 3.697019 | 0 | 2.628047 | 2.624375 | 11.45322 | 9.071612
2018-05-10 08:40 | 517691.9 | 300.0023 | 6 | 39 | 3.702382 | 0 | 2.628047 | 2.624375 | 11.45322 | 9.071612
2018-05-10 08:40 | 517691.9 | 0.0028 | 7 | 40 | 3.702538 | 0 | 0 | 0 | 0 | 0
2018-05-10 08:42 | 517812 | 120.0008 | 2 | 40 | 4.200308 | 3.271152 | 0.1275235 | 0 | 0.5350547 | 0
2018-05-10 08:42 | 517814.5 | 122.5295 | 2 | 40 | 4.200269 | 3.259985 | 0.1298175 | 0 | 0.5446903 | 0
2018-05-10 08:44 | 517934.5 | 120.0014 | 3 | 40 | 4.2381 | 3.259838 | 0.2380978 | 0 | 1.001597 | 0
2018-05-10 08:46 | 518054.5 | 240.0004 | 3 | 40 | 4.261845 | 3.259916 | 0.3467467 | 0 | 1.463452 | 0
2018-05-10 08:48 | 518174.5 | 360.001 | 3 | 40 | 4.279708 | 3.259834 | 0.4554076 | 0 | 1.927524 | 0
2018-05-10 08:50 | 518294.5 | 480.0009 | 3 | 40 | 4.298807 | 3.259878 | 0.5640751 | 0 | 2.393592 | 0
2018-05-10 08:52 | 518414.5 | 600.0005 | 3 | 40 | 4.321947 | 3.259897 | 0.6727301 | 0 | 2.861906 | 0
2018-05-10 08:54 | 518534.5 | 720.0011 | 3 | 40 | 4.349339 | 3.259895 | 0.7813922 | 0 | 3.332989 | 0
2018-05-10 08:56 | 518654.5 | 840.0001 | 3 | 40 | 4.380243 | 3.259912 | 0.8900434 | 0 | 3.807191 | 0
2018-05-10 08:58 | 518774.5 | 960.0007 | 3 | 40 | 4.400249 | 3.129406 | 0.997788 | 0 | 4.280635 | 0
2018-05-10 09:00 | 518894.5 | 1080.0005 | 3 | 40 | 4.400239 | 2.854158 | 1.097445 | 0 | 4.719155 | 0
2018-05-10 09:02 | 519014.5 | 1200.0003 | 3 | 40 | 4.40025 | 2.606106 | 1.188355 | 0 | 5.119178 | 0
2018-05-10 09:04 | 519134.5 | 1320.0009 | 3 | 40 | 4.40026 | 2.394512 | 1.2716 | 0 | 5.485476 | 0
2018-05-10 09:06 | 519254.5 | 1440.0006 | 3 | 40 | 4.40029 | 2.217064 | 1.348372 | 0 | 5.823294 | 0
2018-05-10 09:08 | 519374.5 | 1560.0004 | 3 | 40 | 4.40019 | 2.061548 | 1.419604 | 0 | 6.136729 | 0
2018-05-10 09:10 | 519494.5 | 1680.0002 | 3 | 40 | 4.400202 | 1.92833 | 1.48605 | 0 | 6.429106 | 0
2018-05-10 09:12 | 519614.5 | 1800.0009 | 3 | 40 | 4.400209 | 1.810095 | 1.548321 | 0 | 6.703113 | 0
2018-05-10 09:14 | 519734.5 | 1920.0021 | 3 | 40 | 4.400205 | 1.706625 | 1.606905 | 0 | 6.960895 | 0
2018-05-10 09:16 | 519854.5 | 2040.0003 | 3 | 40 | 4.400182 | 1.608817 | 1.662141 | 0 | 7.203946 | 0
2018-05-10 09:18 | 519974.5 | 2160.0016 | 3 | 40 | 4.400236 | 1.522374 | 1.714311 | 0 | 7.433505 | 0
2018-05-10 09:20 | 520094.5 | 2280.0006 | 3 | 40 | 4.400202 | 1.440627 | 1.763656 | 0 | 7.65063 | 0
2018-05-10 09:22 | 520214.5 | 2400.0013 | 3 | 40 | 4.400233 | 1.365257 | 1.810387 | 0 | 7.856255 | 0
2018-05-10 09:24 | 520334.5 | 2520.0003 | 3 | 40 | 4.400175 | 1.295467 | 1.854708 | 0 | 8.051278 | 0
2018-05-10 09:26 | 520454.5 | 2640.0008 | 3 | 40 | 4.400153 | 1.228829 | 1.896768 | 0 | 8.23635 | 0
2018-05-10 09:28 | 520574.5 | 2760.0006 | 3 | 40 | 4.40016 | 1.164881 | 1.936676 | 0 | 8.411952 | 0
2018-05-10 09:30 | 520694.5 | 2880.0013 | 3 | 40 | 4.400168 | 1.104389 | 1.974499 | 0 | 8.578382 | 0
2018-05-10 09:32 | 520814.5 | 3000.0001 | 3 | 40 | 4.400194 | 1.045967 | 2.010324 | 0 | 8.736014 | 0
2018-05-10 09:34 | 520934.5 | 3120.0015 | 3 | 40 | 4.40014 | 0.98913 | 2.04423 | 0 | 8.885209 | 0
2018-05-10 09:36 | 521054.5 | 3240.0012 | 3 | 40 | 4.400128 | 0.9370766 | 2.076341 | 0 | 9.026504 | 0
2018-05-10 09:38 | 521174.5 | 3360.001 | 3 | 40 | 4.400113 | 0.8879309 | 2.10676 | 0 | 9.160353 | 0
2018-05-10 09:40 | 521294.5 | 3480.0008 | 3 | 40 | 4.40022 | 0.8410501 | 2.135577 | 0 | 9.28715 | 0
2018-05-10 09:42 | 521414.5 | 3600.0006 | 3 | 40 | 4.4001 | 0.7947836 | 2.162836 | 0 | 9.407097 | 0
2018-05-10 09:44 | 521534.5 | 3720.0011 | 3 | 40 | 4.400125 | 0.7513456 | 2.188613 | 0 | 9.52052 | 0
2018-05-10 09:46 | 521654.5 | 3840.0009 | 3 | 40 | 4.400185 | 0.7103138 | 2.212972 | 0 | 9.627705 | 0
2018-05-10 09:48 | 521774.5 | 3960.0015 | 3 | 40 | 4.400191 | 0.6712618 | 2.235987 | 0 | 9.728972 | 0
2018-05-10 09:50 | 521894.5 | 4080.0004 | 3 | 40 | 4.400168 | 0.633584 | 2.257727 | 0 | 9.824633 | 0
2018-05-10 09:52 | 522014.5 | 4200.0012 | 3 | 40 | 4.400129 | 0.5969048 | 2.278235 | 0 | 9.914873 | 0
2018-05-10 09:54 | 522134.5 | 4320.0009 | 3 | 40 | 4.400171 | 0.563055 | 2.297564 | 0 | 9.99992 | 0
2018-05-10 09:56 | 522254.5 | 4440.0015 | 3 | 40 | 4.400038 | 0.5301504 | 2.315791 | 0 | 10.08012 | 0
2018-05-10 09:58 | 522374.5 | 4560.0012 | 3 | 40 | 4.400146 | 0.5015364 | 2.332995 | 0 | 10.15582 | 0
2018-05-10 10:00 | 522494.5 | 4680.0002 | 3 | 40 | 4.400154 | 0.4738245 | 2.349241 | 0 | 10.22731 | 0
2018-05-10 10:02 | 522614.5 | 4800.0008 | 3 | 40 | 4.40017 | 0.4479265 | 2.36459 | 0 | 10.29485 | 0
2018-05-10 10:04 | 522734.5 | 4920.0007 | 3 | 40 | 4.400147 | 0.4231577 | 2.379101 | 0 | 10.3587 | 0
2018-05-10 10:06 | 522854.5 | 5040.0011 | 3 | 40 | 4.40016 | 0.4005432 | 2.392819 | 0 | 10.41906 | 0
2018-05-10 10:08 | 522974.5 | 5160.0001 | 3 | 40 | 4.400151 | 0.3793259 | 2.405805 | 0 | 10.4762 | 0
2018-05-10 10:10 | 523094.5 | 5280.0006 | 3 | 40 | 4.400033 | 0.3585701 | 2.41811 | 0 | 10.53034 | 0
2018-05-10 10:12 | 523214.5 | 5400.0013 | 3 | 40 | 4.400089 | 0.3406401 | 2.429779 | 0 | 10.58169 | 0
2018-05-10 10:14 | 523334.5 | 5520.0012 | 3 | 40 | 4.400156 | 0.3234367 | 2.440843 | 0 | 10.63037 | 0
2018-05-10 10:16 | 523454.5 | 5640.0002 | 3 | 40 | 4.400116 | 0.3064899 | 2.451338 | 0 | 10.67655 | 0
2018-05-10 10:18 | 523574.5 | 5760.0015 | 3 | 40 | 4.400102 | 0.2910357 | 2.461298 | 0 | 10.72037 | 0
2018-05-10 10:20 | 523694.5 | 5880.0012 | 3 | 40 | 4.400167 | 0.2770548 | 2.470758 | 0 | 10.762 | 0
2018-05-10 10:22 | 523814.5 | 6000.0001 | 3 | 40 | 4.400113 | 0.2633543 | 2.479754 | 0 | 10.80158 | 0
2018-05-10 10:24 | 523934.5 | 6120.0008 | 3 | 40 | 4.400155 | 0.2511482 | 2.488327 | 0 | 10.8393 | 0
2018-05-10 10:26 | 524054.5 | 6240.0015 | 3 | 40 | 4.400116 | 0.2386036 | 2.496484 | 0 | 10.87519 | 0
2018-05-10 10:28 | 524174.5 | 6360.0026 | 3 | 40 | 4.400157 | 0.2273722 | 2.50424 | 0 | 10.90932 | 0
2018-05-10 10:30 | 524294.5 | 6480.0001 | 3 | 40 | 4.400082 | 0.2161808 | 2.511627 | 0 | 10.94183 | 0
2018-05-10 10:32 | 524414.5 | 6600.0007 | 3 | 40 | 4.40006 | 0.2066832 | 2.518679 | 0 | 10.97286 | 0
2018-05-10 10:34 | 524534.5 | 6720.0014 | 3 | 40 | 4.400117 | 0.1979485 | 2.525424 | 0 | 11.00253 | 0
2018-05-10 10:36 | 524654.5 | 6840.0004 | 3 | 40 | 4.400121 | 0.1894417 | 2.531866 | 0 | 11.03088 | 0
2018-05-10 10:38 | 524774.5 | 6960.0009 | 3 | 40 | 4.400134 | 0.1814957 | 2.538034 | 0 | 11.05802 | 0
2018-05-10 10:40 | 524894.5 | 7080.0016 | 3 | 40 | 4.400128 | 0.1736164 | 2.543944 | 0 | 11.08403 | 0
2018-05-10 10:42 | 525014.5 | 7200.0012 | 3 | 40 | 4.400113 | 0.1667252 | 2.549608 | 0 | 11.10894 | 0
2018-05-10 10:44 | 525134.5 | 7320.001 | 3 | 40 | 4.400116 | 0.1596346 | 2.555044 | 0 | 11.13287 | 0
2018-05-10 10:46 | 525254.5 | 7440.0009 | 3 | 40 | 4.400021 | 0.1527777 | 2.560261 | 0 | 11.15582 | 0
2018-05-10 10:48 | 525374.5 | 7560.0007 | 3 | 40 | 4.400161 | 0.1474705 | 2.565268 | 0 | 11.17785 | 0
2018-05-10 10:50 | 525494.5 | 7680.0004 | 3 | 40 | 4.4001 | 0.1413412 | 2.570071 | 0 | 11.19899 | 0
2018-05-10 10:52 | 525614.5 | 7800.0001 | 3 | 40 | 4.400135 | 0.1362419 | 2.57469 | 0 | 11.21931 | 0
2018-05-10 10:54 | 525734.5 | 7920.0007 | 3 | 40 | 4.400073 | 0.1308212 | 2.57913 | 0 | 11.23885 | 0
2018-05-10 10:56 | 525854.5 | 8040.0014 | 3 | 40 | 4.400076 | 0.1259127 | 2.583405 | 0 | 11.25766 | 0
2018-05-10 10:58 | 525974.5 | 8160.0012 | 3 | 40 | 4.400123 | 0.1213179 | 2.587522 | 0 | 11.27577 | 0
2018-05-10 11:00 | 526094.5 | 8280.001 | 3 | 40 | 4.400067 | 0.1164513 | 2.591487 | 0 | 11.29322 | 0
2018-05-10 11:02 | 526214.5 | 8400.0008 | 3 | 40 | 4.400079 | 0.1121397 | 2.595302 | 0 | 11.31 | 0
2018-05-10 11:04 | 526334.5 | 8520.0012 | 3 | 40 | 4.400083 | 0.1082458 | 2.59897 | 0 | 11.32615 | 0
2018-05-10 11:06 | 526454.5 | 8640.0002 | 3 | 40 | 4.400131 | 0.1046953 | 2.602509 | 0 | 11.34172 | 0
2018-05-10 11:08 | 526574.5 | 8760.0017 | 3 | 40 | 4.400014 | 0.1003637 | 2.605924 | 0 | 11.35674 | 0
2018-05-10 11:10 | 526694.5 | 8880.0015 | 3 | 40 | 4.400098 | 0.09741402 | 2.609226 | 0 | 11.37127 | 0
2018-05-10 11:12 | 526814.5 | 9000.0012 | 3 | 40 | 4.400008 | 0.09357452 | 2.612412 | 0 | 11.38529 | 0
2018-05-10 11:14 | 526934.5 | 9120.0009 | 3 | 40 | 4.400067 | 0.09106541 | 2.615498 | 0 | 11.39887 | 0
2018-05-10 11:16 | 527054.5 | 9240.0015 | 3 | 40 | 4.400079 | 0.0881319 | 2.618481 | 0 | 11.412 | 0
2018-05-10 11:18 | 527174.5 | 9360.0014 | 3 | 40 | 4.400027 | 0.08504677 | 2.621366 | 0 | 11.42469 | 0
2018-05-10 11:20 | 527294.5 | 9480.0004 | 3 | 40 | 4.400051 | 0.08245277 | 2.624156 | 0 | 11.43697 | 0
2018-05-10 11:21 | 527341 | 9526.5458 | 3 | 40 | 4.400062 | 0.0814991 | 2.625218 | 0 | 11.44164 | 0
2018-05-10 11:23 | 527461.1 | 120.0008 | 4 | 40 | 4.383615 | 0 | 2.625218 | 0 | 11.44164 | 0
2018-05-10 11:25 | 527581.1 | 240.0013 | 4 | 40 | 4.381809 | 0 | 2.625218 | 0 | 11.44164 | 0
2018-05-10 11:26 | 527641.1 | 300.0022 | 4 | 40 | 4.381229 | 0 | 2.625218 | 0 | 11.44164 | 0
2018-05-10 11:28 | 527761.2 | 120.0008 | 5 | 40 | 3.86184 | -3.259943 | 2.625218 | 0.1086526 | 11.44164 | 0.425788
2018-05-10 11:30 | 527881.2 | 240.0013 | 5 | 40 | 3.818599 | -3.259965 | 2.625218 | 0.21731 | 11.44164 | 0.8429705
2018-05-10 11:32 | 528001.2 | 360.0011 | 5 | 40 | 3.775437 | -3.259825 | 2.625218 | 0.3259747 | 11.44164 | 1.255602
2018-05-10 11:34 | 528121.2 | 480.0026 | 5 | 40 | 3.73117 | -3.259952 | 2.625218 | 0.434641 | 11.44164 | 1.663452
2018-05-10 11:36 | 528241.2 | 600.0007 | 5 | 40 | 3.687832 | -3.260158 | 2.625218 | 0.5433016 | 11.44164 | 2.066517
2018-05-10 11:38 | 528361.2 | 720.0006 | 5 | 40 | 3.645264 | -3.259774 | 2.625218 | 0.6519597 | 11.44164 | 2.46491
2018-05-10 11:40 | 528481.2 | 840.0011 | 5 | 40 | 3.604394 | -3.260184 | 2.625218 | 0.7606223 | 11.44164 | 2.858781
2018-05-10 11:42 | 528601.2 | 960.0009 | 5 | 40 | 3.56505 | -3.260122 | 2.625218 | 0.869291 | 11.44164 | 3.248298
2018-05-10 11:44 | 528721.2 | 1080.0006 | 5 | 40 | 3.527862 | -3.259851 | 2.625218 | 0.9779536 | 11.44164 | 3.633646
2018-05-10 11:46 | 528841.2 | 1200.0004 | 5 | 40 | 3.493614 | -3.260071 | 2.625218 | 1.086616 | 11.44164 | 4.015094
2018-05-10 11:48 | 528961.2 | 1320.0002 | 5 | 40 | 3.461638 | -3.260133 | 2.625218 | 1.195283 | 11.44164 | 4.39298
2018-05-10 11:50 | 529081.2 | 1440.0001 | 5 | 40 | 3.431766 | -3.260133 | 2.625218 | 1.303944 | 11.44164 | 4.767474
2018-05-10 11:52 | 529201.2 | 1560.0005 | 5 | 40 | 3.403946 | -3.260166 | 2.625218 | 1.412608 | 11.44164 | 5.138858
2018-05-10 11:54 | 529321.2 | 1680.0003 | 5 | 40 | 3.377824 | -3.259778 | 2.625218 | 1.521269 | 11.44164 | 5.507288
2018-05-10 11:56 | 529441.2 | 1800.0009 | 5 | 40 | 3.351733 | -3.260098 | 2.625218 | 1.629926 | 11.44164 | 5.872917
2018-05-10 11:58 | 529561.2 | 1920.0008 | 5 | 40 | 3.325715 | -3.260113 | 2.625218 | 1.738593 | 11.44164 | 6.235715
2018-05-10 12:00 | 529681.2 | 2040.0006 | 5 | 40 | 3.299528 | -3.259828 | 2.625218 | 1.84725 | 11.44164 | 6.595667
2018-05-10 12:02 | 529801.2 | 2160.0004 | 5 | 40 | 3.272601 | -3.2602 | 2.625218 | 1.955916 | 11.44164 | 6.952757
2018-05-10 12:04 | 529921.2 | 2280.0001 | 5 | 40 | 3.244237 | -3.259808 | 2.625218 | 2.064587 | 11.44164 | 7.306879
2018-05-10 12:06 | 530041.2 | 2400.0014 | 5 | 40 | 3.212623 | -3.25988 | 2.625218 | 2.173242 | 11.44164 | 7.657688
2018-05-10 12:08 | 530161.2 | 2520.0005 | 5 | 40 | 3.175825 | -3.260148 | 2.625218 | 2.281911 | 11.44164 | 8.004872
2018-05-10 12:10 | 530281.2 | 2640.0002 | 5 | 40 | 3.131605 | -3.259851 | 2.625218 | 2.390574 | 11.44164 | 8.347642
2018-05-10 12:12 | 530401.2 | 2760.0008 | 5 | 40 | 3.075909 | -3.25994 | 2.625218 | 2.499238 | 11.44164 | 8.685045
2018-05-10 12:14 | 530521.2 | 2880.0013 | 5 | 40 | 3.002004 | -3.26019 | 2.625218 | 2.607898 | 11.44164 | 9.015459
2018-05-10 12:14 | 530524.1 | 2882.8828 | 5 | 40 | 2.999997 | -3.260155 | 2.625218 | 2.610514 | 11.44164 | 9.023308
2018-05-10 12:16 | 530644.1 | 120 | 6 | 40 | 3.668437 | 0 | 2.625218 | 2.610514 | 11.44164 | 9.023308
2018-05-10 12:18 | 530764.1 | 240.0004 | 6 | 40 | 3.698898 | 0 | 2.625218 | 2.610514 | 11.44164 | 9.023308
2018-05-10 12:19 | 530824.1 | 300.0029 | 6 | 40 | 3.704105 | 0 | 2.625218 | 2.610514 | 11.44164 | 9.023308
2018-05-10 12:19 | 530824.1 | 0.0026 | 7 | 41 | 3.704305 | 0 | 0 | 0 | 0 | 0
2018-05-10 12:21 | 530941.5 | 117.3237 | 2 | 41 | 4.200322 | 3.259974 | 0.1245458 | 0 | 0.5225766 | 0
2018-05-10 12:23 | 531061.6 | 120.0008 | 3 | 41 | 4.239902 | 3.259867 | 0.2328161 | 0 | 0.9795449 | 0
2018-05-10 12:25 | 531181.6 | 240.0014 | 3 | 41 | 4.264154 | 3.259878 | 0.3414642 | 0 | 1.441639 | 0
2018-05-10 12:27 | 531301.6 | 360.0004 | 3 | 41 | 4.282079 | 3.259817 | 0.450124 | 0 | 1.905967 | 0
2018-05-10 12:29 | 531421.6 | 480.0009 | 3 | 41 | 4.3014 | 3.259848 | 0.5587867 | 0 | 2.372292 | 0
2018-05-10 12:31 | 531541.6 | 600.0007 | 3 | 41 | 4.324783 | 3.259865 | 0.6674501 | 0 | 2.840925 | 0
2018-05-10 12:33 | 531661.6 | 720.0005 | 3 | 41 | 4.352143 | 3.259922 | 0.7761025 | 0 | 3.312278 | 0
2018-05-10 12:35 | 531781.6 | 840.0003 | 3 | 41 | 4.383306 | 3.25992 | 0.8847623 | 0 | 3.786839 | 0
2018-05-10 12:37 | 531901.6 | 960.0009 | 3 | 41 | 4.400293 | 3.098087 | 0.9919988 | 0 | 4.258238 | 0
2018-05-10 12:39 | 532021.6 | 1080.0008 | 3 | 41 | 4.400252 | 2.822924 | 1.090605 | 0 | 4.692131 | 0
2018-05-10 12:41 | 532141.6 | 1200.0006 | 3 | 41 | 4.400229 | 2.577974 | 1.18052 | 0 | 5.08778 | 0
2018-05-10 12:43 | 532261.6 | 1320.001 | 3 | 41 | 4.400224 | 2.370516 | 1.262896 | 0 | 5.450253 | 0
2018-05-10 12:45 | 532381.6 | 1440.0008 | 3 | 41 | 4.400216 | 2.19434 | 1.338899 | 0 | 5.784685 | 0
2018-05-10 12:47 | 532501.6 | 1560.0006 | 3 | 41 | 4.400233 | 2.044973 | 1.4095 | 0 | 6.095345 | 0
2018-05-10 12:49 | 532621.6 | 1680.0005 | 3 | 41 | 4.400181 | 1.91319 | 1.475427 | 0 | 6.385438 | 0
2018-05-10 12:51 | 532741.6 | 1800.001 | 3 | 41 | 4.400287 | 1.799315 | 1.537267 | 0 | 6.657548 | 0
2018-05-10 12:53 | 532861.6 | 1920.0008 | 3 | 41 | 4.400235 | 1.694829 | 1.595461 | 0 | 6.913617 | 0
2018-05-10 12:55 | 532981.6 | 2040.0012 | 3 | 41 | 4.400239 | 1.601102 | 1.650376 | 0 | 7.155252 | 0
2018-05-10 12:57 | 533101.6 | 2160.0007 | 3 | 41 | 4.400205 | 1.513659 | 1.702262 | 0 | 7.38356 | 0
2018-05-10 12:59 | 533221.6 | 2280.0004 | 3 | 41 | 4.400208 | 1.43327 | 1.751361 | 0 | 7.599609 | 0
2018-05-10 13:01 | 533341.6 | 2400.0009 | 3 | 41 | 4.400201 | 1.359196 | 1.797875 | 0 | 7.804278 | 0
2018-05-10 13:03 | 533461.6 | 2520.0009 | 3 | 41 | 4.400224 | 1.289883 | 1.842005 | 0 | 7.998459 | 0
2018-05-10 13:05 | 533581.6 | 2640.0012 | 3 | 41 | 4.400197 | 1.223901 | 1.883882 | 0 | 8.182726 | 0
2018-05-10 13:07 | 533701.6 | 2760.0002 | 3 | 41 | 4.400127 | 1.160732 | 1.923636 | 0 | 8.357648 | 0
2018-05-10 13:09 | 533821.6 | 2880.0013 | 3 | 41 | 4.400149 | 1.100758 | 1.961338 | 0 | 8.523544 | 0
2018-05-10 13:11 | 533941.6 | 3000.0001 | 3 | 41 | 4.400249 | 1.043142 | 1.997054 | 0 | 8.680701 | 0
2018-05-10 13:13 | 534061.6 | 3120.0006 | 3 | 41 | 4.400131 | 0.9866304 | 2.03088 | 0 | 8.829543 | 0
2018-05-10 13:15 | 534181.6 | 3240.0003 | 3 | 41 | 4.400182 | 0.9337368 | 2.062878 | 0 | 8.970342 | 0
2018-05-10 13:17 | 534301.6 | 3360.0001 | 3 | 41 | 4.400202 | 0.8841333 | 2.093158 | 0 | 9.103575 | 0
2018-05-10 13:19 | 534421.6 | 3480.0013 | 3 | 41 | 4.400185 | 0.8379316 | 2.121843 | 0 | 9.229794 | 0
2018-05-10 13:21 | 534541.6 | 3600.0003 | 3 | 41 | 4.400153 | 0.7933178 | 2.149022 | 0 | 9.349387 | 0
2018-05-10 13:23 | 534661.6 | 3720.0015 | 3 | 41 | 4.400155 | 0.7504797 | 2.174755 | 0 | 9.462619 | 0
2018-05-10 13:25 | 534781.6 | 3840.0002 | 3 | 41 | 4.400239 | 0.7089081 | 2.19907 | 0 | 9.56961 | 0
2018-05-10 13:27 | 534901.6 | 3960.0015 | 3 | 41 | 4.400181 | 0.6688194 | 2.222018 | 0 | 9.670585 | 0
2018-05-10 13:29 | 535021.6 | 4080.0004 | 3 | 41 | 4.400202 | 0.6313868 | 2.243673 | 0 | 9.765869 | 0
2018-05-10 13:31 | 535141.6 | 4200.0001 | 3 | 41 | 4.400178 | 0.5962496 | 2.264124 | 0 | 9.855856 | 0
2018-05-10 13:33 | 535261.6 | 4320.0013 | 3 | 41 | 4.400101 | 0.5623503 | 2.283436 | 0 | 9.94083 | 0
2018-05-10 13:35 | 535381.6 | 4440.0009 | 3 | 41 | 4.400123 | 0.5305548 | 2.301662 | 0 | 10.02103 | 0
2018-05-10 13:37 | 535501.6 | 4560.0015 | 3 | 41 | 4.400146 | 0.5009623 | 2.318856 | 0 | 10.09668 | 0
2018-05-10 13:39 | 535621.6 | 4680.0004 | 3 | 41 | 4.400179 | 0.4731236 | 2.335077 | 0 | 10.16806 | 0
2018-05-10 13:41 | 535741.6 | 4800.0001 | 3 | 41 | 4.400184 | 0.4472446 | 2.350401 | 0 | 10.23549 | 0
2018-05-10 13:43 | 535861.6 | 4920.0013 | 3 | 41 | 4.400163 | 0.4229364 | 2.364888 | 0 | 10.29923 | 0
2018-05-10 13:45 | 535981.6 | 5040.0011 | 3 | 41 | 4.400156 | 0.4001598 | 2.378604 | 0 | 10.35958 | 0
2018-05-10 13:47 | 536101.6 | 5160 | 3 | 41 | 4.400177 | 0.3793278 | 2.391586 | 0 | 10.41671 | 0
2018-05-10 13:49 | 536221.6 | 5280.0013 | 3 | 41 | 4.400104 | 0.3589373 | 2.403885 | 0 | 10.47082 | 0
2018-05-10 13:51 | 536341.6 | 5400.0002 | 3 | 41 | 4.400125 | 0.3403187 | 2.415542 | 0 | 10.52212 | 0
2018-05-10 13:53 | 536461.6 | 5520.0015 | 3 | 41 | 4.400115 | 0.3226414 | 2.426597 | 0 | 10.57076 | 0
2018-05-10 13:55 | 536581.6 | 5640.0014 | 3 | 41 | 4.400109 | 0.3061361 | 2.437082 | 0 | 10.6169 | 0
2018-05-10 13:57 | 536701.6 | 5760.001 | 3 | 41 | 4.400107 | 0.2906961 | 2.447031 | 0 | 10.66067 | 0
2018-05-10 13:59 | 536821.6 | 5880.0001 | 3 | 41 | 4.400129 | 0.2766829 | 2.456484 | 0 | 10.70227 | 0
2018-05-10 14:01 | 536941.6 | 6000.0006 | 3 | 41 | 4.400115 | 0.263051 | 2.465476 | 0 | 10.74183 | 0
2018-05-10 14:03 | 537061.6 | 6120.0003 | 3 | 41 | 4.400134 | 0.2504768 | 2.474035 | 0 | 10.77949 | 0
2018-05-10 14:05 | 537181.6 | 6240.0009 | 3 | 41 | 4.400129 | 0.2386742 | 2.482178 | 0 | 10.81532 | 0
2018-05-10 14:07 | 537301.6 | 6360.0008 | 3 | 41 | 4.400052 | 0.2266817 | 2.489932 | 0 | 10.84944 | 0
2018-05-10 14:09 | 537421.6 | 6480.0006 | 3 | 41 | 4.400077 | 0.2159843 | 2.497318 | 0 | 10.88194 | 0
2018-05-10 14:11 | 537541.6 | 6600.0011 | 3 | 41 | 4.400101 | 0.2066536 | 2.504363 | 0 | 10.91294 | 0
2018-05-10 14:13 | 537661.6 | 6720.0001 | 3 | 41 | 4.400101 | 0.1979952 | 2.511103 | 0 | 10.9426 | 0
2018-05-10 14:15 | 537781.6 | 6840.0014 | 3 | 41 | 4.400122 | 0.1897917 | 2.51756 | 0 | 10.97101 | 0
2018-05-10 14:17 | 537901.6 | 6960.0012 | 3 | 41 | 4.400109 | 0.1814337 | 2.523741 | 0 | 10.9982 | 0
2018-05-10 14:19 | 538021.6 | 7080.0002 | 3 | 41 | 4.400114 | 0.1735516 | 2.52965 | 0 | 11.02421 | 0
2018-05-10 14:21 | 538141.6 | 7200.0008 | 3 | 41 | 4.400121 | 0.1663904 | 2.53531 | 0 | 11.04911 | 0
2018-05-10 14:23 | 538261.6 | 7320.001 | 3 | 41 | 4.400112 | 0.1596622 | 2.540737 | 0 | 11.07299 | 0
2018-05-10 14:25 | 538381.6 | 7440.0021 | 3 | 41 | 4.400042 | 0.1526384 | 2.545949 | 0 | 11.09592 | 0
2018-05-10 14:27 | 538501.6 | 7560.0011 | 3 | 41 | 4.400075 | 0.147131 | 2.550951 | 0 | 11.11793 | 0
2018-05-10 14:29 | 538621.6 | 7680.0007 | 3 | 41 | 4.400043 | 0.1409578 | 2.555762 | 0 | 11.1391 | 0
2018-05-10 14:31 | 538741.6 | 7800.0011 | 3 | 41 | 4.400063 | 0.1358404 | 2.560381 | 0 | 11.15943 | 0
2018-05-10 14:33 | 538861.6 | 7920.0014 | 3 | 41 | 4.400102 | 0.1308012 | 2.56483 | 0 | 11.179 | 0
2018-05-10 14:35 | 538981.6 | 8040.0003 | 3 | 41 | 4.40005 | 0.1255484 | 2.569106 | 0 | 11.19781 | 0
2018-05-10 14:37 | 539101.6 | 8160.0001 | 3 | 41 | 4.400148 | 0.1215286 | 2.573219 | 0 | 11.21591 | 0
2018-05-10 14:39 | 539221.6 | 8280.0007 | 3 | 41 | 4.400095 | 0.1169052 | 2.577179 | 0 | 11.23334 | 0
2018-05-10 14:41 | 539341.6 | 8400.0005 | 3 | 41 | 4.400071 | 0.1121407 | 2.580996 | 0 | 11.25013 | 0
2018-05-10 14:43 | 539461.6 | 8520.0001 | 3 | 41 | 4.400023 | 0.107913 | 2.584671 | 0 | 11.2663 | 0
2018-05-10 14:45 | 539581.6 | 8640.0007 | 3 | 41 | 4.400101 | 0.1047039 | 2.588217 | 0 | 11.28191 | 0
2018-05-10 14:47 | 539701.6 | 8760.0013 | 3 | 41 | 4.400034 | 0.1007318 | 2.591646 | 0 | 11.29699 | 0
2018-05-10 14:49 | 539821.6 | 8880.0003 | 3 | 41 | 4.400077 | 0.09744453 | 2.594958 | 0 | 11.31157 | 0
2018-05-10 14:51 | 539941.6 | 9000.0008 | 3 | 41 | 4.400119 | 0.09470463 | 2.598154 | 0 | 11.32563 | 0
2018-05-10 14:53 | 540061.6 | 9120.0014 | 3 | 41 | 4.400131 | 0.09130859375 | 2.601244 | 0 | 11.33923 | 0
2018-05-10 14:55 | 540181.6 | 9240.0003 | 3 | 41 | 4.400098 | 0.08817577 | 2.604235 | 0 | 11.35239 | 0
2018-05-10 14:57 | 540301.6 | 9360.0007 | 3 | 41 | 4.400051 | 0.08491039 | 2.607118 | 0 | 11.36507 | 0
2018-05-10 14:59 | 540421.6 | 9480.0006 | 3 | 41 | 4.400074 | 0.0824585 | 2.609909 | 0 | 11.37735 | 0
2018-05-10 15:00 | 540447.4 | 9505.8375 | 3 | 41 | 4.40004 | 0.08149242 | 2.610498 | 0 | 11.37995 | 0
2018-05-10 15:02 | 540567.4 | 120.0012 | 4 | 41 | 4.383521 | 0 | 2.610498 | 0 | 11.37995 | 0
2018-05-10 15:04 | 540687.4 | 240.0002 | 4 | 41 | 4.381745 | 0 | 2.610498 | 0 | 11.37995 | 0
2018-05-10 15:05 | 540747.4 | 300.0019 | 4 | 41 | 4.381151 | 0 | 2.610498 | 0 | 11.37995 | 0
2018-05-10 15:07 | 540867.5 | 120.0016 | 5 | 41 | 3.8627 | -3.260096 | 2.610498 | 0.1086596 | 11.37995 | 0.425911
2018-05-10 15:09 | 540987.5 | 240.0005 | 5 | 41 | 3.81872 | -3.260096 | 2.610498 | 0.2173221 | 11.37995 | 0.8431783
2018-05-10 15:11 | 541107.5 | 360.0016 | 5 | 41 | 3.775566 | -3.260118 | 2.610498 | 0.325994 | 11.37995 | 1.255831
2018-05-10 15:13 | 541227.5 | 480.0011 | 5 | 41 | 3.731398 | -3.260115 | 2.610498 | 0.434655 | 11.37995 | 1.663686
2018-05-10 15:15 | 541347.5 | 600.0017 | 5 | 41 | 3.688129 | -3.260124 | 2.610498 | 0.5433217 | 11.37995 | 2.066802
2018-05-10 15:17 | 541467.5 | 720.0013 | 5 | 41 | 3.645534 | -3.259806 | 2.610498 | 0.6519854 | 11.37995 | 2.465246
2018-05-10 15:19 | 541587.5 | 840.0012 | 5 | 41 | 3.60369 | -3.260149 | 2.610498 | 0.7606569 | 11.37995 | 2.859119
2018-05-10 15:21 | 541707.5 | 960.0008 | 5 | 41 | 3.563912 | -3.260118 | 2.610498 | 0.8693153 | 11.37995 | 3.248503
2018-05-10 15:23 | 541827.5 | 1080.0012 | 5 | 41 | 3.526973 | -3.260139 | 2.610498 | 0.9779887 | 11.37995 | 3.633795
2018-05-10 15:25 | 541947.5 | 1200.0017 | 5 | 41 | 3.491886 | -3.260036 | 2.610498 | 1.086649 | 11.37995 | 4.015104
2018-05-10 15:27 | 542067.5 | 1320.0012 | 5 | 41 | 3.459935 | -3.259756 | 2.610498 | 1.195325 | 11.37995 | 4.392839
2018-05-10 15:29 | 542187.5 | 1440.0002 | 5 | 41 | 3.430129 | -3.260077 | 2.610498 | 1.303984 | 11.37995 | 4.767165
2018-05-10 15:31 | 542307.5 | 1560.0014 | 5 | 41 | 3.402165 | -3.260076 | 2.610498 | 1.412653 | 11.37995 | 5.138364
2018-05-10 15:33 | 542427.5 | 1680.001 | 5 | 41 | 3.37556 | -3.260178 | 2.610498 | 1.521315 | 11.37995 | 5.506596
2018-05-10 15:35 | 542547.5 | 1800.0007 | 5 | 41 | 3.350165 | -3.260111 | 2.610498 | 1.629987 | 11.37995 | 5.872036
2018-05-10 15:37 | 542667.5 | 1920.0004 | 5 | 41 | 3.325193 | -3.260111 | 2.610498 | 1.738644 | 11.37995 | 6.234702
2018-05-10 15:39 | 542787.5 | 2040.0011 | 5 | 41 | 3.30071 | -3.260141 | 2.610498 | 1.847318 | 11.37995 | 6.594734
2018-05-10 15:41 | 542907.5 | 2160.0021 | 5 | 41 | 3.27488 | -3.260079 | 2.610498 | 1.955987 | 11.37995 | 6.952014
2018-05-10 15:43 | 543027.5 | 2280.001 | 5 | 41 | 3.246509 | -3.260098 | 2.610498 | 2.064641 | 11.37995 | 7.306333
2018-05-10 15:45 | 543147.5 | 2400.0015 | 5 | 41 | 3.215328 | -3.260115 | 2.610498 | 2.173315 | 11.37995 | 7.657487
2018-05-10 15:47 | 543267.5 | 2520.0003 | 5 | 41 | 3.178564 | -3.260118 | 2.610498 | 2.281973 | 11.37995 | 8.004914
2018-05-10 15:49 | 543387.5 | 2640.001 | 5 | 41 | 3.135062 | -3.260149 | 2.610498 | 2.39064 | 11.37995 | 8.348036
2018-05-10 15:51 | 543507.5 | 2760.0031 | 5 | 41 | 3.079666 | -3.260064 | 2.610498 | 2.499316 | 11.37995 | 8.685863
2018-05-10 15:53 | 543627.5 | 2880.0013 | 5 | 41 | 3.00669 | -3.260057 | 2.610498 | 2.60797 | 11.37995 | 9.016731
2018-05-10 15:53 | 543636.7 | 2889.194 | 5 | 41 | 2.999997 | -3.260067 | 2.610498 | 2.616297 | 11.37995 | 9.041738
2018-05-10 15:55 | 543756.8 | 120.0009 | 6 | 41 | 3.667369 | 0 | 2.610498 | 2.616297 | 11.37995 | 9.041738
2018-05-10 15:57 | 543876.8 | 240.0006 | 6 | 41 | 3.697988 | 0 | 2.610498 | 2.616297 | 11.37995 | 9.041738
2018-05-10 15:58 | 543936.8 | 300.0031 | 6 | 41 | 3.703251 | 0 | 2.610498 | 2.616297 | 11.37995 | 9.041738
2018-05-10 15:58 | 543936.7 | 0.0027 | 7 | 42 | 3.703446 | 0 | 0 | 0 | 0 | 0
2018-05-10 16:00 | 544056.8 | 120.0007 | 2 | 42 | 4.200244 | 3.265438 | 0.1274265 | 0 | 0.5346552 | 0
2018-05-10 16:00 | 544058.3 | 121.4517 | 2 | 42 | 4.200291 | 3.259991 | 0.1287475 | 0 | 0.5402037 | 0
2018-05-10 16:02 | 544178.3 | 120.0015 | 3 | 42 | 4.239019 | 3.259857 | 0.2370143 | 0 | 0.9970967 | 0
2018-05-10 16:04 | 544298.3 | 240.0004 | 3 | 42 | 4.263632 | 3.259888 | 0.3456656 | 0 | 1.459118 | 0
2018-05-10 16:06 | 544418.3 | 360.001 | 3 | 42 | 4.281504 | 3.25985 | 0.4543292 | 0 | 1.9234 | 0
2018-05-10 16:08 | 544538.3 | 480.0001 | 3 | 42 | 4.300835 | 3.259859 | 0.5629941 | 0 | 2.389674 | 0
2018-05-10 16:10 | 544658.3 | 600.0006 | 3 | 42 | 4.323997 | 3.259937 | 0.6716545 | 0 | 2.85822 | 0
2018-05-10 16:12 | 544778.3 | 720.0012 | 3 | 42 | 4.351722 | 3.259817 | 0.7803019 | 0 | 3.329483 | 0
2018-05-10 16:14 | 544898.3 | 840.0001 | 3 | 42 | 4.382784 | 3.259888 | 0.8889642 | 0 | 3.804013 | 0
2018-05-10 16:16 | 545018.3 | 960.0007 | 3 | 42 | 4.400276 | 3.10886 | 0.9963813 | 0 | 4.276167 | 0
2018-05-10 16:18 | 545138.3 | 1080.0013 | 3 | 42 | 4.400257 | 2.836271 | 1.095384 | 0 | 4.711806 | 0
2018-05-10 16:20 | 545258.3 | 1200.0011 | 3 | 42 | 4.400261 | 2.594744 | 1.185793 | 0 | 5.109629 | 0
2018-05-10 16:22 | 545378.3 | 1320 | 3 | 42 | 4.400269 | 2.387527 | 1.26873 | 0 | 5.47457 | 0
2018-05-10 16:24 | 545498.3 | 1440.0005 | 3 | 42 | 4.400234 | 2.206255 | 1.345217 | 0 | 5.811132 | 0
2018-05-10 16:26 | 545618.3 | 1560.0004 | 3 | 42 | 4.400228 | 2.046976 | 1.416055 | 0 | 6.122834 | 0
2018-05-10 16:28 | 545738.3 | 1680.0002 | 3 | 42 | 4.40023 | 1.91148 | 1.481958 | 0 | 6.412824 | 0
2018-05-10 16:30 | 545858.3 | 1800.0001 | 3 | 42 | 4.400182 | 1.794026 | 1.543682 | 0 | 6.684424 | 0
2018-05-10 16:32 | 545978.3 | 1920.0007 | 3 | 42 | 4.400157 | 1.689504 | 1.601705 | 0 | 6.939736 | 0
2018-05-10 16:34 | 546098.3 | 2040.001 | 3 | 42 | 4.400213 | 1.597439 | 1.656475 | 0 | 7.180735 | 0
2018-05-10 16:36 | 546218.3 | 2160.0009 | 3 | 42 | 4.400213 | 1.511772 | 1.708262 | 0 | 7.408607 | 0
2018-05-10 16:38 | 546338.3 | 2280.0007 | 3 | 42 | 4.400228 | 1.433167 | 1.757327 | 0 | 7.624503 | 0
2018-05-10 16:40 | 546458.3 | 2400.0004 | 3 | 42 | 4.400194 | 1.440835 | 1.805369 | 0 | 7.83589 | 0
2018-05-10 16:42 | 546578.3 | 2520.001 | 3 | 42 | 4.400217 | 1.330651 | 1.851603 | 0 | 8.039332 | 0
2018-05-10 16:44 | 546698.3 | 2640 | 3 | 42 | 4.400165 | 1.233162 | 1.894255 | 0 | 8.227007 | 0
2018-05-10 16:46 | 546818.3 | 2760.0015 | 3 | 42 | 4.40023 | 1.158917 | 1.934088 | 0 | 8.402279 | 0
2018-05-10 16:48 | 546938.3 | 2880.0003 | 3 | 42 | 4.400195 | 1.091385 | 1.971554 | 0 | 8.56714 | 0
2018-05-10 16:50 | 547058.3 | 3000.0002 | 3 | 42 | 4.40019 | 1.031105 | 2.006905 | 0 | 8.722691 | 0
2018-05-10 16:52 | 547178.3 | 3120.0007 | 3 | 42 | 4.40018 | 0.9764767 | 2.040349 | 0 | 8.869849 | 0
2018-05-10 16:54 | 547298.3 | 3240.0005 | 3 | 42 | 4.400219 | 0.9247274 | 2.072014 | 0 | 9.00918 | 0
2018-05-10 16:56 | 547418.3 | 3360.0011 | 3 | 42 | 4.40019 | 0.8751802 | 2.101997 | 0 | 9.14111 | 0
2018-05-10 16:58 | 547538.3 | 3480.0001 | 3 | 42 | 4.400176 | 0.8291864 | 2.130383 | 0 | 9.266016 | 0
2018-05-10 17:00 | 547658.3 | 3600.0007 | 3 | 42 | 4.400214 | 0.7855749 | 2.15728 | 0 | 9.384364 | 0
2018-05-10 17:02 | 547778.3 | 3720.0004 | 3 | 42 | 4.400118 | 0.7429132 | 2.182751 | 0 | 9.496441 | 0
2018-05-10 17:04 | 547898.3 | 3840.0009 | 3 | 42 | 4.400153 | 0.7026787 | 2.206853 | 0 | 9.602492 | 0
2018-05-10 17:06 | 548018.3 | 3960.0013 | 3 | 42 | 4.400171 | 0.6645012 | 2.229631 | 0 | 9.702722 | 0
2018-05-10 17:08 | 548138.3 | 4080.0002 | 3 | 42 | 4.400189 | 0.6283092 | 2.251171 | 0 | 9.797501 | 0
2018-05-10 17:10 | 548258.3 | 4200.0015 | 3 | 42 | 4.400139 | 0.5930233 | 2.271524 | 0 | 9.88706 | 0
2018-05-10 17:12 | 548378.3 | 4320.0012 | 3 | 42 | 4.400157 | 0.5597801 | 2.29073 | 0 | 9.971568 | 0
2018-05-10 17:14 | 548498.3 | 4440.001 | 3 | 42 | 4.400121 | 0.5278969 | 2.308859 | 0 | 10.05134 | 0
2018-05-10 17:16 | 548618.3 | 4560.0007 | 3 | 42 | 4.400109 | 0.4978085 | 2.325955 | 0 | 10.12656 | 0
2018-05-10 17:18 | 548738.3 | 4680.0014 | 3 | 42 | 4.400166 | 0.4705362 | 2.342086 | 0 | 10.19754 | 0
2018-05-10 17:20 | 548858.3 | 4800.0012 | 3 | 42 | 4.400174 | 0.4449873 | 2.357331 | 0 | 10.26462 | 0
2018-05-10 17:22 | 548978.3 | 4920.0002 | 3 | 42 | 4.400187 | 0.4208746 | 2.371751 | 0 | 10.32807 | 0
2018-05-10 17:24 | 549098.3 | 5040.0015 | 3 | 42 | 4.40016 | 0.3984852 | 2.385396 | 0 | 10.38811 | 0
2018-05-10 17:26 | 549218.3 | 5160.0005 | 3 | 42 | 4.400078 | 0.3761978 | 2.398306 | 0 | 10.44492 | 0
2018-05-10 17:28 | 549338.3 | 5280.0011 | 3 | 42 | 4.400153 | 0.35709 | 2.410529 | 0 | 10.4987 | 0
2018-05-10 17:30 | 549458.3 | 5400.0009 | 3 | 42 | 4.400137 | 0.3384686 | 2.422116 | 0 | 10.54968 | 0
2018-05-10 17:32 | 549578.3 | 5520.0007 | 3 | 42 | 4.400126 | 0.3212719 | 2.433103 | 0 | 10.59803 | 0
2018-05-10 17:34 | 549698.3 | 5640.0012 | 3 | 42 | 4.400174 | 0.3052015 | 2.443536 | 0 | 10.64394 | 0
2018-05-10 17:36 | 549818.3 | 5760.001 | 3 | 42 | 4.40019 | 0.2903547 | 2.453452 | 0 | 10.68756 | 0
2018-05-10 17:38 | 549938.3 | 5880.0016 | 3 | 42 | 4.40007 | 0.27528 | 2.46287 | 0 | 10.72901 | 0
2018-05-10 17:40 | 550058.3 | 6000.0015 | 3 | 42 | 4.400116 | 0.2620668 | 2.471827 | 0 | 10.76842 | 0
2018-05-10 17:42 | 550178.3 | 6120.002 | 3 | 42 | 4.400135 | 0.2494049 | 2.480348 | 0 | 10.80591 | 0
2018-05-10 17:44 | 550298.3 | 6240.0002 | 3 | 42 | 4.400156 | 0.2377491 | 2.488462 | 0 | 10.84162 | 0
2018-05-10 17:46 | 550418.3 | 6360.0016 | 3 | 42 | 4.400082 | 0.2263584 | 2.496194 | 0 | 10.87564 | 0
2018-05-10 17:48 | 550538.3 | 6480.0005 | 3 | 42 | 4.400172 | 0.2167664 | 2.503575 | 0 | 10.90811 | 0
2018-05-10 17:50 | 550658.3 | 6600.0002 | 3 | 42 | 4.400087 | 0.2058964 | 2.510613 | 0 | 10.93908 | 0
2018-05-10 17:52 | 550778.3 | 6720.0001 | 3 | 42 | 4.400117 | 0.1969423 | 2.517329 | 0 | 10.96863 | 0
2018-05-10 17:54 | 550898.3 | 6840.0008 | 3 | 42 | 4.400113 | 0.1886816 | 2.523751 | 0 | 10.99689 | 0
2018-05-10 17:56 | 551018.3 | 6960.0012 | 3 | 42 | 4.400149 | 0.1807365 | 2.529898 | 0 | 11.02394 | 0
2018-05-10 17:58 | 551138.3 | 7080.001 | 3 | 42 | 4.400075 | 0.1728859 | 2.535786 | 0 | 11.04985 | 0
2018-05-10 18:00 | 551258.3 | 7200.0008 | 3 | 42 | 4.400046 | 0.1653843 | 2.541433 | 0 | 11.07469 | 0
2018-05-10 18:02 | 551378.3 | 7320.0006 | 3 | 42 | 4.400059 | 0.1589317 | 2.546844 | 0 | 11.0985 | 0
2018-05-10 18:04 | 551498.3 | 7440.0012 | 3 | 42 | 4.400069 | 0.152771 | 2.552042 | 0 | 11.12138 | 0
2018-05-10 18:06 | 551618.3 | 7560.0002 | 3 | 42 | 4.40003 | 0.1463804 | 2.557037 | 0 | 11.14335 | 0
2018-05-10 18:08 | 551738.3 | 7680.0015 | 3 | 42 | 4.400112 | 0.1412792 | 2.561831 | 0 | 11.16445 | 0
2018-05-10 18:10 | 551858.3 | 7800.0006 | 3 | 42 | 4.400141 | 0.1359205 | 2.566439 | 0 | 11.18472 | 0
2018-05-10 18:12 | 551978.3 | 7920.0011 | 3 | 42 | 4.40009 | 0.1304331 | 2.570874 | 0 | 11.20424 | 0
2018-05-10 18:14 | 552098.3 | 8040.001 | 3 | 42 | 4.400074 | 0.1255083 | 2.575144 | 0 | 11.22302 | 0
2018-05-10 18:16 | 552218.3 | 8160.0016 | 3 | 42 | 4.400058 | 0.1208611 | 2.579257 | 0 | 11.24112 | 0
2018-05-10 18:18 | 552338.3 | 8280.0005 | 3 | 42 | 4.400031 | 0.1161251 | 2.583218 | 0 | 11.25855 | 0
2018-05-10 18:20 | 552458.3 | 8400.0011 | 3 | 42 | 4.400036 | 0.1118193 | 2.587029 | 0 | 11.27532 | 0
2018-05-10 18:22 | 552578.3 | 8520.0008 | 3 | 42 | 4.400101 | 0.1083231 | 2.590703 | 0 | 11.29149 | 0
2018-05-10 18:24 | 552698.3 | 8640.0015 | 3 | 42 | 4.400065 | 0.1042757 | 2.594242 | 0 | 11.30706 | 0
2018-05-10 18:26 | 552818.3 | 8760.0012 | 3 | 42 | 4.400111 | 0.100708 | 2.597657 | 0 | 11.32208 | 0
2018-05-10 18:28 | 552938.3 | 8880.0002 | 3 | 42 | 4.400056 | 0.09707451 | 2.600953 | 0 | 11.33659 | 0
2018-05-10 18:30 | 553058.3 | 9000.0008 | 3 | 42 | 4.400062 | 0.09394932 | 2.604134 | 0 | 11.35058 | 0
2018-05-10 18:32 | 553178.3 | 9120.0013 | 3 | 42 | 4.400062 | 0.09064579 | 2.607213 | 0 | 11.36413 | 0
2018-05-10 18:34 | 553298.3 | 9240.0003 | 3 | 42 | 4.400051 | 0.08776474 | 2.61019 | 0 | 11.37723 | 0
2018-05-10 18:36 | 553418.3 | 9360.0001 | 3 | 42 | 4.400104 | 0.0853672 | 2.613073 | 0 | 11.38991 | 0
2018-05-10 18:38 | 553538.3 | 9480.0016 | 3 | 42 | 4.400083 | 0.08250809 | 2.615862 | 0 | 11.40219 | 0
2018-05-10 18:38 | 553573.4 | 9515.1212 | 3 | 42 | 4.400085 | 0.08149719 | 2.616662 | 0 | 11.40571 | 0
2018-05-10 18:40 | 553693.4 | 120.0016 | 4 | 42 | 4.383555 | 0 | 2.616663 | 0 | 11.40571 | 0
2018-05-10 18:42 | 553813.4 | 240.0013 | 4 | 42 | 4.381772 | 0 | 2.616663 | 0 | 11.40571 | 0
2018-05-10 18:43 | 553873.4 | 300.0013 | 4 | 42 | 4.381186 | 0 | 2.616663 | 0 | 11.40571 | 0
2018-05-10 18:45 | 553993.6 | 120.0008 | 5 | 42 | 3.86099 | -3.260113 | 2.616663 | 0.1086595 | 11.40571 | 0.4257504
2018-05-10 18:47 | 554113.6 | 240.0013 | 5 | 42 | 3.816839 | -3.260074 | 2.616663 | 0.2173253 | 11.40571 | 0.8428331
2018-05-10 18:49 | 554233.6 | 360.0011 | 5 | 42 | 3.772484 | -3.259942 | 2.616663 | 0.3259878 | 11.40571 | 1.255187
2018-05-10 18:51 | 554353.6 | 480.0004 | 5 | 42 | 3.727914 | -3.260108 | 2.616663 | 0.434656 | 11.40571 | 1.662706
2018-05-10 18:53 | 554473.6 | 600.0015 | 5 | 42 | 3.68425 | -3.260149 | 2.616663 | 0.5433233 | 11.40571 | 2.06543
2018-05-10 18:55 | 554593.6 | 720.0012 | 5 | 42 | 3.64146 | -3.26008 | 2.616663 | 0.6519783 | 11.40571 | 2.463411
2018-05-10 18:57 | 554713.6 | 840.0002 | 5 | 42 | 3.600013 | -3.260183 | 2.616663 | 0.7606482 | 11.40571 | 2.856849
2018-05-10 18:59 | 554833.6 | 960.0008 | 5 | 42 | 3.560343 | -3.260096 | 2.616663 | 0.8693138 | 11.40571 | 3.245869
2018-05-10 19:01 | 554953.6 | 1080.0006 | 5 | 42 | 3.523662 | -3.260131 | 2.616663 | 0.9779822 | 11.40571 | 3.630742
2018-05-10 19:03 | 555073.6 | 1200.0003 | 5 | 42 | 3.489774 | -3.260188 | 2.616663 | 1.08665 | 11.40571 | 4.011799
2018-05-10 19:05 | 555193.6 | 1320.0009 | 5 | 42 | 3.458528 | -3.260022 | 2.616663 | 1.195307 | 11.40571 | 4.389261
2018-05-10 19:07 | 555313.6 | 1440.0007 | 5 | 42 | 3.428415 | -3.259769 | 2.616663 | 1.303975 | 11.40571 | 4.76343
2018-05-10 19:09 | 555433.6 | 1560.0006 | 5 | 42 | 3.400311 | -3.260144 | 2.616663 | 1.412639 | 11.40571 | 5.134438
2018-05-10 19:11 | 555553.6 | 1680.0003 | 5 | 42 | 3.373373 | -3.260131 | 2.616663 | 1.521298 | 11.40571 | 5.502445
2018-05-10 19:13 | 555673.6 | 1800.0001 | 5 | 42 | 3.348006 | -3.260197 | 2.616663 | 1.629966 | 11.40571 | 5.867645
2018-05-10 19:15 | 555793.6 | 1920.0015 | 5 | 42 | 3.323545 | -3.260108 | 2.616663 | 1.738636 | 11.40571 | 6.230142
2018-05-10 19:17 | 555913.6 | 2040.0004 | 5 | 42 | 3.298486 | -3.260153 | 2.616663 | 1.84729 | 11.40571 | 6.589921
2018-05-10 19:19 | 556033.6 | 2160.0002 | 5 | 42 | 3.272557 | -3.26017 | 2.616663 | 1.955967 | 11.40571 | 6.947
2018-05-10 19:21 | 556153.6 | 2280.0009 | 5 | 42 | 3.24349 | -3.260191 | 2.616663 | 2.064626 | 11.40571 | 7.301037
2018-05-10 19:23 | 556273.6 | 2400.0014 | 5 | 42 | 3.211291 | -3.259942 | 2.616663 | 2.173287 | 11.40571 | 7.651747
2018-05-10 19:25 | 556393.6 | 2520.0003 | 5 | 42 | 3.17406 | -3.260119 | 2.616663 | 2.281956 | 11.40571 | 7.998738
2018-05-10 19:27 | 556513.6 | 2640.0001 | 5 | 42 | 3.129638 | -3.260109 | 2.616663 | 2.390629 | 11.40571 | 8.341335
2018-05-10 19:29 | 556633.6 | 2760.0007 | 5 | 42 | 3.073359 | -3.260122 | 2.616663 | 2.499291 | 11.40571 | 8.678482
2018-05-10 19:31 | 556751.4 | 2877.8227 | 5 | 42 | 3 | -3.260184 | 2.616663 | 2.605989 | 11.40571 | 9.0027
2018-05-10 19:33 | 556871.4 | 120.0013 | 6 | 42 | 3.669043 | 0 | 2.616663 | 2.605989 | 11.40571 | 9.0027
2018-05-10 19:35 | 556991.4 | 240.0002 | 6 | 42 | 3.699404 | 0 | 2.616663 | 2.605989 | 11.40571 | 9.0027
2018-05-10 19:36 | 557051.4 | 300.0028 | 6 | 42 | 3.70457 | 0 | 2.616663 | 2.605989 | 11.40571 | 9.0027
2018-05-10 19:36 | 557051.4 | 0.0026 | 7 | 43 | 3.704696 | 0 | 0 | 0 | 0 | 0
2018-05-10 19:38 | 557167.5 | 115.9772 | 2 | 43 | 4.200325 | 3.259989 | 0.123122 | 0 | 0.5166163 | 0
2018-05-10 19:40 | 557287.5 | 120.0017 | 3 | 43 | 4.239865 | 3.25983 | 0.2313902 | 0 | 0.9735723 | 0
2018-05-10 19:42 | 557407.5 | 240.0014 | 3 | 43 | 4.264404 | 3.259888 | 0.3400503 | 0 | 1.435723 | 0
2018-05-10 19:44 | 557527.5 | 360.0012 | 3 | 43 | 4.282569 | 3.259922 | 0.4486992 | 0 | 1.900045 | 0
2018-05-10 19:46 | 557647.5 | 480.0009 | 3 | 43 | 4.302085 | 3.259909 | 0.557363 | 0 | 2.366435 | 0
2018-05-10 19:48 | 557767.5 | 600.0015 | 3 | 43 | 4.325359 | 3.259924 | 0.6660162 | 0 | 2.835083 | 0
2018-05-10 19:50 | 557887.5 | 720.0013 | 3 | 43 | 4.35323 | 3.259876 | 0.7746774 | 0 | 3.306559 | 0
2018-05-10 19:52 | 558007.5 | 840.0011 | 3 | 43 | 4.384946 | 3.259928 | 0.8833393 | 0 | 3.781286 | 0
2018-05-10 19:54 | 558127.5 | 960.0002 | 3 | 43 | 4.40021 | 3.084414 | 0.9903278 | 0 | 4.251682 | 0
2018-05-10 19:56 | 558247.5 | 1080.0016 | 3 | 43 | 4.400297 | 2.814463 | 1.088585 | 0 | 4.684041 | 0
2018-05-10 19:58 | 558367.5 | 1200.0013 | 3 | 43 | 4.400236 | 2.57369 | 1.178283 | 0 | 5.078733 | 0
2018-05-10 20:00 | 558487.5 | 1320.001 | 3 | 43 | 4.400277 | 2.367338 | 1.260543 | 0 | 5.440697 | 0
2018-05-10 20:02 | 558607.5 | 1440.0007 | 3 | 43 | 4.400219 | 2.191523 | 1.336449 | 0 | 5.774702 | 0
2018-05-10 20:04 | 558727.5 | 1560.0006 | 3 | 43 | 4.400216 | 2.037315 | 1.406872 | 0 | 6.084579 | 0
2018-05-10 20:06 | 558847.5 | 1680.0012 | 3 | 43 | 4.400217 | 1.904821 | 1.472518 | 0 | 6.373434 | 0
2018-05-10 20:08 | 558967.5 | 1800.0002 | 3 | 43 | 4.400247 | 1.789757 | 1.534057 | 0 | 6.644221 | 0
2018-05-10 20:10 | 559087.5 | 1920.0015 | 3 | 43 | 4.400185 | 1.685933 | 1.591946 | 0 | 6.898946 | 0
2018-05-10 20:12 | 559207.5 | 2040.0005 | 3 | 43 | 4.400118 | 1.593637 | 1.646589 | 0 | 7.139384 | 0
2018-05-10 20:14 | 559327.5 | 2160.0011 | 3 | 43 | 4.400211 | 1.510884 | 1.698318 | 0 | 7.367002 | 0
2018-05-10 20:16 | 559447.5 | 2280.0009 | 3 | 43 | 4.400181 | 1.43286 | 1.747351 | 0 | 7.582758 | 0
2018-05-10 20:18 | 559567.5 | 2400.0016 | 3 | 43 | 4.400227 | 1.359177 | 1.793878 | 0 | 7.787486 | 0
2018-05-10 20:20 | 559687.5 | 2520.0013 | 3 | 43 | 4.400229 | 1.288839 | 1.837991 | 0 | 7.981588 | 0
2018-05-10 20:22 | 559807.5 | 2640.0003 | 3 | 43 | 4.40016 | 1.220617 | 1.879802 | 0 | 8.165565 | 0
2018-05-10 20:24 | 559927.5 | 2760.0017 | 3 | 43 | 4.400154 | 1.157407 | 1.91942 | 0 | 8.339893 | 0
2018-05-10 20:26 | 560047.5 | 2880.0015 | 3 | 43 | 4.400149 | 1.09728 | 1.956998 | 0 | 8.505241 | 0
2018-05-10 20:28 | 560167.5 | 3000.0012 | 3 | 43 | 4.400187 | 1.041154 | 1.992629 | 0 | 8.662027 | 0
2018-05-10 20:30 | 560287.5 | 3120.0009 | 3 | 43 | 4.400246 | 0.9872408 | 2.026415 | 0 | 8.81069 | 0
2018-05-10 20:32 | 560407.5 | 3240.0015 | 3 | 43 | 4.400128 | 0.9338055 | 2.058426 | 0 | 8.951545 | 0
2018-05-10 20:34 | 560527.5 | 3360.0004 | 3 | 43 | 4.400211 | 0.88379 | 2.088721 | 0 | 9.084846 | 0
2018-05-10 20:36 | 560647.5 | 3480.0003 | 3 | 43 | 4.400186 | 0.835021 | 2.11735 | 0 | 9.21082 | 0
2018-05-10 20:38 | 560767.5 | 3600.0001 | 3 | 43 | 4.40019 | 0.7891331 | 2.144404 | 0 | 9.329862 | 0
2018-05-10 20:40 | 560887.5 | 3720.0007 | 3 | 43 | 4.400214 | 0.7471533 | 2.16999 | 0 | 9.442447 | 0
2018-05-10 20:42 | 561007.5 | 3840.0013 | 3 | 43 | 4.400148 | 0.7064037 | 2.194204 | 0 | 9.548989 | 0
2018-05-10 20:44 | 561127.5 | 3960.0002 | 3 | 43 | 4.400201 | 0.6682005 | 2.21711 | 0 | 9.649781 | 0
2018-05-10 20:46 | 561247.5 | 4080.0016 | 3 | 43 | 4.400161 | 0.6310501 | 2.238758 | 0 | 9.745035 | 0
2018-05-10 20:48 | 561367.5 | 4200.0015 | 3 | 43 | 4.400175 | 0.5958834 | 2.259196 | 0 | 9.834968 | 0
2018-05-10 20:50 | 561487.5 | 4320.0004 | 3 | 43 | 4.400161 | 0.5624647 | 2.278491 | 0 | 9.919868 | 0
2018-05-10 20:52 | 561607.5 | 4440.0009 | 3 | 43 | 4.400154 | 0.5316629 | 2.296715 | 0 | 10.00006 | 0
2018-05-10 20:54 | 561727.5 | 4560.0015 | 3 | 43 | 4.400126 | 0.502079 | 2.313943 | 0 | 10.07586 | 0
2018-05-10 20:56 | 561847.5 | 4680.0013 | 3 | 43 | 4.400082 | 0.4734392 | 2.330211 | 0 | 10.14744 | 0
2018-05-10 20:58 | 561967.5 | 4800.0011 | 3 | 43 | 4.400144 | 0.447485 | 2.345567 | 0 | 10.21501 | 0
2018-05-10 21:00 | 562087.5 | 4920.0001 | 3 | 43 | 4.400121 | 0.4228506 | 2.360073 | 0 | 10.27884 | 0
2018-05-10 21:02 | 562207.5 | 5040.0007 | 3 | 43 | 4.400143 | 0.4002247 | 2.373788 | 0 | 10.33919 | 0
2018-05-10 21:04 | 562327.5 | 5160.0006 | 3 | 43 | 4.400153 | 0.3786745 | 2.386767 | 0 | 10.3963 | 0
2018-05-10 21:06 | 562447.5 | 5280.0002 | 3 | 43 | 4.400123 | 0.3585272 | 2.399047 | 0 | 10.45033 | 0
2018-05-10 21:08 | 562567.5 | 5400.0008 | 3 | 43 | 4.400102 | 0.3399134 | 2.410684 | 0 | 10.50153 | 0
2018-05-10 21:10 | 562687.5 | 5520.0015 | 3 | 43 | 4.400081 | 0.3223162 | 2.421724 | 0 | 10.55011 | 0
2018-05-10 21:12 | 562807.5 | 5640.0012 | 3 | 43 | 4.400101 | 0.3064747 | 2.432204 | 0 | 10.59623 | 0
2018-05-10 21:14 | 562927.5 | 5760.0002 | 3 | 43 | 4.400131 | 0.2916861 | 2.442169 | 0 | 10.64007 | 0
2018-05-10 21:16 | 563047.5 | 5880.0015 | 3 | 43 | 4.400154 | 0.277359 | 2.451639 | 0 | 10.68174 | 0
2018-05-10 21:18 | 563167.5 | 6000.0013 | 3 | 43 | 4.400121 | 0.2633734 | 2.460649 | 0 | 10.72139 | 0
2018-05-10 21:20 | 563287.5 | 6120.0012 | 3 | 43 | 4.400104 | 0.2508621 | 2.469215 | 0 | 10.75908 | 0
2018-05-10 21:22 | 563407.5 | 6240.001 | 3 | 43 | 4.400128 | 0.2389183 | 2.477369 | 0 | 10.79496 | 0
2018-05-10 21:24 | 563527.5 | 6360.0015 | 3 | 43 | 4.400151 | 0.2281504 | 2.48514 | 0 | 10.82915 | 0
2018-05-10 21:26 | 563647.5 | 6480.0005 | 3 | 43 | 4.400051 | 0.2163343 | 2.492548 | 0 | 10.86175 | 0
2018-05-10 21:28 | 563767.5 | 6600.001 | 3 | 43 | 4.400108 | 0.2073803 | 2.499617 | 0 | 10.89285 | 0
2018-05-10 21:30 | 563887.5 | 6720.0008 | 3 | 43 | 4.400128 | 0.1983871 | 2.506375 | 0 | 10.92259 | 0
2018-05-10 21:32 | 564007.5 | 6840.0007 | 3 | 43 | 4.40008 | 0.1890736 | 2.512826 | 0 | 10.95097 | 0
2018-05-10 21:34 | 564127.5 | 6960.0005 | 3 | 43 | 4.400182 | 0.1816769 | 2.519001 | 0 | 10.97814 | 0
2018-05-10 21:36 | 564247.5 | 7080.0002 | 3 | 43 | 4.400152 | 0.1739349 | 2.524909 | 0 | 11.00414 | 0
2018-05-10 21:38 | 564367.5 | 7200.0007 | 3 | 43 | 4.400084 | 0.1664038 | 2.530569 | 0 | 11.02905 | 0
2018-05-10 21:40 | 564487.5 | 7320.0013 | 3 | 43 | 4.400078 | 0.1596632 | 2.536003 | 0 | 11.05295 | 0
2018-05-10 21:42 | 564607.5 | 7440.0012 | 3 | 43 | 4.400089 | 0.1535397 | 2.541216 | 0 | 11.07589 | 0
2018-05-10 21:44 | 564727.5 | 7560.0002 | 3 | 43 | 4.40017 | 0.1477604 | 2.546226 | 0 | 11.09794 | 0
2018-05-10 21:46 | 564847.5 | 7680.0008 | 3 | 43 | 4.400157 | 0.1419992 | 2.551039 | 0 | 11.11911 | 0
2018-05-10 21:48 | 564967.5 | 7800.0005 | 3 | 43 | 4.400121 | 0.136199 | 2.555665 | 0 | 11.13947 | 0
2018-05-10 21:50 | 565087.5 | 7920.0002 | 3 | 43 | 4.400042 | 0.1305246 | 2.560109 | 0 | 11.15902 | 0
2018-05-10 21:52 | 565207.5 | 8040.0017 | 3 | 43 | 4.400104 | 0.1262779 | 2.564386 | 0 | 11.17784 | 0
2018-05-10 21:54 | 565327.5 | 8160.0015 | 3 | 43 | 4.400045 | 0.1208811 | 2.568506 | 0 | 11.19597 | 0
2018-05-10 21:56 | 565447.5 | 8280.0013 | 3 | 43 | 4.400124 | 0.1172132 | 2.57248 | 0 | 11.21346 | 0
2018-05-10 21:58 | 565567.5 | 8400.0002 | 3 | 43 | 4.400098 | 0.112998 | 2.576309 | 0 | 11.2303 | 0
2018-05-10 22:00 | 565687.5 | 8520.0015 | 3 | 43 | 4.400084 | 0.108614 | 2.58 | 0 | 11.24654 | 0
2018-05-10 22:02 | 565807.5 | 8640.0013 | 3 | 43 | 4.400118 | 0.1049957 | 2.583562 | 0 | 11.26222 | 0
2018-05-10 22:04 | 565927.5 | 8760.0012 | 3 | 43 | 4.400048 | 0.1011038 | 2.586992 | 0 | 11.27731 | 0
2018-05-10 22:06 | 566047.5 | 8880.0002 | 3 | 43 | 4.400014 | 0.09715462 | 2.590295 | 0 | 11.29184 | 0
2018-05-10 22:08 | 566167.5 | 9000.0016 | 3 | 43 | 4.400067 | 0.09428406 | 2.593489 | 0 | 11.3059 | 0
2018-05-10 22:10 | 566287.5 | 9120.0005 | 3 | 43 | 4.400052 | 0.09103584 | 2.596572 | 0 | 11.31946 | 0
2018-05-10 22:12 | 566407.5 | 9240.0003 | 3 | 43 | 4.400119 | 0.08852577 | 2.599558 | 0 | 11.3326 | 0
2018-05-10 22:14 | 566527.5 | 9360.0017 | 3 | 43 | 4.400036 | 0.08500195 | 2.602448 | 0 | 11.34532 | 0
2018-05-10 22:16 | 566647.5 | 9480.0015 | 3 | 43 | 4.399997 | 0.08201599 | 2.605238 | 0 | 11.3576 | 0
2018-05-10 22:17 | 566675.3 | 9507.8018 | 3 | 43 | 4.399977 | 0.0814991 | 2.605871 | 0 | 11.36038 | 0
2018-05-10 22:19 | 566795.3 | 120.0006 | 4 | 43 | 4.383467 | 0 | 2.605871 | 0 | 11.36038 | 0
2018-05-10 22:21 | 566915.3 | 240.0003 | 4 | 43 | 4.381663 | 0 | 2.605871 | 0 | 11.36038 | 0
2018-05-10 22:22 | 566975.3 | 300.0028 | 4 | 43 | 4.381099 | 0 | 2.605871 | 0 | 11.36038 | 0
2018-05-10 22:24 | 567095.5 | 120.0001 | 5 | 43 | 3.86125 | -3.26018 | 2.605871 | 0.1086598 | 11.36038 | 0.4258042
2018-05-10 22:26 | 567215.5 | 240.0014 | 5 | 43 | 3.816572 | -3.25984 | 2.605871 | 0.2173179 | 11.36038 | 0.8428503
2018-05-10 22:28 | 567335.5 | 360.0012 | 5 | 43 | 3.772103 | -3.260104 | 2.605871 | 0.3259849 | 11.36038 | 1.255182
2018-05-10 22:30 | 567455.5 | 480.001 | 5 | 43 | 3.727475 | -3.259994 | 2.605871 | 0.4346514 | 11.36038 | 1.662651
2018-05-10 22:32 | 567575.5 | 600.0008 | 5 | 43 | 3.683738 | -3.259975 | 2.605871 | 0.5433207 | 11.36038 | 2.065322
2018-05-10 22:34 | 567695.5 | 720.0014 | 5 | 43 | 3.641115 | -3.260166 | 2.605871 | 0.6519765 | 11.36038 | 2.463259
2018-05-10 22:36 | 567815.5 | 840.0011 | 5 | 43 | 3.600237 | -3.260129 | 2.605871 | 0.7606493 | 11.36038 | 2.856723
2018-05-10 22:38 | 567935.5 | 960.0001 | 5 | 43 | 3.560779 | -3.260171 | 2.605871 | 0.869315 | 11.36038 | 3.245772
2018-05-10 22:40 | 568055.5 | 1080.0015 | 5 | 43 | 3.52345 | -3.259935 | 2.605871 | 0.9779795 | 11.36038 | 3.630656
2018-05-10 22:42 | 568175.5 | 1200.0005 | 5 | 43 | 3.489281 | -3.260141 | 2.605871 | 1.086646 | 11.36038 | 4.011657
2018-05-10 22:44 | 568295.5 | 1320.0011 | 5 | 43 | 3.457127 | -3.25983 | 2.605871 | 1.195311 | 11.36038 | 4.389055
2018-05-10 22:46 | 568415.5 | 1440.0008 | 5 | 43 | 3.427335 | -3.260129 | 2.605871 | 1.303974 | 11.36038 | 4.763078
2018-05-10 22:48 | 568535.5 | 1560.0006 | 5 | 43 | 3.39983 | -3.26019 | 2.605871 | 1.412642 | 11.36038 | 5.134009
2018-05-10 22:50 | 568655.5 | 1680.0004 | 5 | 43 | 3.373363 | -3.260173 | 2.605871 | 1.521294 | 11.36038 | 5.501961
2018-05-10 22:52 | 568775.5 | 1800.001 | 5 | 43 | 3.347984 | -3.260074 | 2.605871 | 1.629971 | 11.36038 | 5.867177
2018-05-10 22:54 | 568895.5 | 1920 | 5 | 43 | 3.323405 | -3.259816 | 2.605871 | 1.738637 | 11.36038 | 6.229649
2018-05-10 22:56 | 569015.5 | 2040.0014 | 5 | 43 | 3.297665 | -3.259823 | 2.605871 | 1.847292 | 11.36038 | 6.589366
2018-05-10 22:58 | 569135.5 | 2160.0011 | 5 | 43 | 3.271528 | -3.25983 | 2.605871 | 1.955964 | 11.36038 | 6.94632
2018-05-10 23:00 | 569255.5 | 2280.0001 | 5 | 43 | 3.243207 | -3.260144 | 2.605871 | 2.06463 | 11.36038 | 7.300308
2018-05-10 23:02 | 569375.5 | 2400.0007 | 5 | 43 | 3.210804 | -3.25982 | 2.605871 | 2.173286 | 11.36038 | 7.650995
2018-05-10 23:04 | 569495.5 | 2520.0014 | 5 | 43 | 3.173804 | -3.259831 | 2.605871 | 2.281952 | 11.36038 | 7.99794
2018-05-10 23:06 | 569615.5 | 2640.0003 | 5 | 43 | 3.12868 | -3.260159 | 2.605871 | 2.390612 | 11.36038 | 8.340428
2018-05-10 23:08 | 569735.5 | 2760.0008 | 5 | 43 | 3.072165 | -3.259828 | 2.605871 | 2.499285 | 11.36038 | 8.67749
2018-05-10 23:10 | 569850.9 | 2875.4595 | 5 | 43 | 2.999998 | -3.260158 | 2.605871 | 2.60383 | 11.36038 | 8.995082
2018-05-10 23:12 | 569970.9 | 120.0011 | 6 | 43 | 3.669184 | 0 | 2.605871 | 2.603842 | 11.36038 | 8.995117
2018-05-10 23:14 | 570090.9 | 240.0013 | 6 | 43 | 3.699525 | 0 | 2.605871 | 2.603842 | 11.36038 | 8.995117
2018-05-10 23:15 | 570150.9 | 300.0022 | 6 | 43 | 3.704691 | 0 | 2.605871 | 2.603842 | 11.36038 | 8.995117
2018-05-10 23:15 | 570150.9 | 0.0026 | 7 | 44 | 3.70456 | 0 | 0 | 0 | 0 | 0
2018-05-10 23:17 | 570267.4 | 116.379 | 2 | 44 | 4.200267 | 3.259995 | 0.1234992 | 0 | 0.5181978 | 0
2018-05-10 23:19 | 570387.4 | 120.0007 | 3 | 44 | 4.239114 | 3.259914 | 0.2317781 | 0 | 0.9751657 | 0
2018-05-10 23:21 | 570507.4 | 240.0013 | 3 | 44 | 4.264076 | 3.259941 | 0.3404415 | 0 | 1.437263 | 0
2018-05-10 23:23 | 570627.4 | 360.001 | 3 | 44 | 4.28256 | 3.259878 | 0.4490944 | 0 | 1.901585 | 0
2018-05-10 23:25 | 570747.4 | 480 | 3 | 44 | 4.302058 | 3.259897 | 0.5577434 | 0 | 2.367921 | 0
2018-05-10 23:27 | 570867.4 | 600.0014 | 3 | 44 | 4.325632 | 3.259874 | 0.6664072 | 0 | 2.836632 | 0
2018-05-10 23:29 | 570987.4 | 720.0012 | 3 | 44 | 4.353503 | 3.259872 | 0.7750723 | 0 | 3.308162 | 0
2018-05-10 23:31 | 571107.4 | 840.0011 | 3 | 44 | 4.384911 | 3.259832 | 0.8837259 | 0 | 3.782858 | 0
2018-05-10 23:33 | 571227.4 | 960.0008 | 3 | 44 | 4.400265 | 3.086689 | 0.9907186 | 0 | 4.253273 | 0
2018-05-10 23:35 | 571347.4 | 1080.0006 | 3 | 44 | 4.400276 | 2.81311 | 1.088956 | 0 | 4.685543 | 0
2018-05-10 23:37 | 571467.4 | 1200.0011 | 3 | 44 | 4.400233 | 2.571335 | 1.178607 | 0 | 5.080029 | 0
2018-05-10 23:39 | 571587.4 | 1320.0001 | 3 | 44 | 4.400208 | 2.36426 | 1.260819 | 0 | 5.441785 | 0
2018-05-10 23:41 | 571707.4 | 1440.0008 | 3 | 44 | 4.400235 | 2.187639 | 1.336612 | 0 | 5.775291 | 0
2018-05-10 23:43 | 571827.4 | 1560.0005 | 3 | 44 | 4.40022 | 2.037298 | 1.406976 | 0 | 6.084907 | 0
2018-05-10 23:45 | 571947.4 | 1680.0003 | 3 | 44 | 4.400264 | 1.906903 | 1.472652 | 0 | 6.373896 | 0
2018-05-10 23:47 | 572067.4 | 1800.0008 | 3 | 44 | 4.400196 | 1.789458 | 1.534201 | 0 | 6.644726 | 0
2018-05-10 23:49 | 572187.4 | 1920.0006 | 3 | 44 | 4.400238 | 1.687656 | 1.592109 | 0 | 6.899534 | 0
2018-05-10 23:51 | 572307.4 | 2040.0004 | 3 | 44 | 4.400223 | 1.593725 | 1.646773 | 0 | 7.140064 | 0
2018-05-10 23:53 | 572427.4 | 2160.0011 | 3 | 44 | 4.400052 | 1.506423 | 1.69844 | 0 | 7.367413 | 0
2018-05-10 23:55 | 572547.4 | 2280 | 3 | 44 | 4.400156 | 1.43036 | 1.747395 | 0 | 7.582823 | 0
2018-05-10 23:57 | 572667.4 | 2400.0014 | 3 | 44 | 4.400232 | 1.357131 | 1.793849 | 0 | 7.78723 | 0
2018-05-10 23:59 | 572787.4 | 2520.0011 | 3 | 44 | 4.400215 | 1.286631 | 1.837901 | 0 | 7.981065 | 0
2018-05-11 00:01 | 572907.4 | 2640.001 | 3 | 44 | 4.400235 | 1.219915 | 1.879657 | 0 | 8.164803 | 0
2018-05-11 00:03 | 573027.4 | 2760.0015 | 3 | 44 | 4.400228 | 1.156818 | 1.919242 | 0 | 8.338984 | 0
2018-05-11 00:05 | 573147.4 | 2880.0013 | 3 | 44 | 4.40016 | 1.096492 | 1.956784 | 0 | 8.504172 | 0
2018-05-11 00:07 | 573267.4 | 3000.0011 | 3 | 44 | 4.400218 | 1.040498 | 1.992384 | 0 | 8.66082 | 0
2018-05-11 00:09 | 573387.4 | 3120 | 3 | 44 | 4.400187 | 0.9858379 | 2.026143 | 0 | 8.809364 | 0
2018-05-11 00:11 | 573507.4 | 3240.0006 | 3 | 44 | 4.400204 | 0.9327774 | 2.058113 | 0 | 8.950037 | 0
2018-05-11 00:13 | 573627.4 | 3360.0012 | 3 | 44 | 4.400202 | 0.8825083 | 2.088355 | 0 | 9.083109 | 0
2018-05-11 00:15 | 573747.4 | 3480.0002 | 3 | 44 | 4.400164 | 0.8334455 | 2.116947 | 0 | 9.20892 | 0
2018-05-11 00:17 | 573867.4 | 3600.0009 | 3 | 44 | 4.400148 | 0.7876024 | 2.143957 | 0 | 9.327768 | 0
2018-05-11 00:19 | 573987.4 | 3720.0013 | 3 | 44 | 4.400227 | 0.7444992 | 2.16948 | 0 | 9.440073 | 0
2018-05-11 00:21 | 574107.4 | 3840.0011 | 3 | 44 | 4.400163 | 0.7035885 | 2.193591 | 0 | 9.546165 | 0
2018-05-11 00:23 | 574227.4 | 3960.0009 | 3 | 44 | 4.400141 | 0.6652565 | 2.216407 | 0 | 9.646559 | 0
2018-05-11 00:25 | 574347.4 | 4080.0015 | 3 | 44 | 4.400123 | 0.6289368 | 2.237982 | 0 | 9.741492 | 0
2018-05-11 00:27 | 574467.4 | 4200.0005 | 3 | 44 | 4.400146 | 0.594471 | 2.258368 | 0 | 9.831195 | 0
2018-05-11 00:29 | 574587.4 | 4320.001 | 3 | 44 | 4.400123 | 0.5610647 | 2.277624 | 0 | 9.915925 | 0
2018-05-11 00:31 | 574707.4 | 4440 | 3 | 44 | 4.400182 | 0.5299969 | 2.295803 | 0 | 9.995915 | 0
2018-05-11 00:33 | 574827.4 | 4560.0014 | 3 | 44 | 4.400168 | 0.5011282 | 2.312978 | 0 | 10.07149 | 0
2018-05-11 00:35 | 574947.4 | 4680.0012 | 3 | 44 | 4.400171 | 0.4738197 | 2.329222 | 0 | 10.14296 | 0
2018-05-11 00:37 | 575067.4 | 4800.0002 | 3 | 44 | 4.400154 | 0.4472237 | 2.344564 | 0 | 10.21047 | 0
2018-05-11 00:39 | 575187.4 | 4920.0008 | 3 | 44 | 4.400118 | 0.4220047 | 2.359055 | 0 | 10.27423 | 0
2018-05-11 00:41 | 575307.4 | 5040.0006 | 3 | 44 | 4.400183 | 0.3993912 | 2.372739 | 0 | 10.33444 | 0
2018-05-11 00:43 | 575427.4 | 5160.0003 | 3 | 44 | 4.400196 | 0.3782158 | 2.385683 | 0 | 10.3914 | 0
2018-05-11 00:45 | 575547.4 | 5280.0001 | 3 | 44 | 4.400076 | 0.3575039 | 2.397945 | 0 | 10.44535 | 0
2018-05-11 00:47 | 575667.4 | 5400.0015 | 3 | 44 | 4.400123 | 0.3395233 | 2.409571 | 0 | 10.49651 | 0
2018-05-11 00:49 | 575787.4 | 5520.0014 | 3 | 44 | 4.400094 | 0.3219614 | 2.420597 | 0 | 10.54503 | 0
2018-05-11 00:51 | 575907.4 | 5640.0002 | 3 | 44 | 4.400178 | 0.3057766 | 2.431061 | 0 | 10.59107 | 0
2018-05-11 00:53 | 576027.4 | 5760 | 3 | 44 | 4.400084 | 0.2899609 | 2.440986 | 0 | 10.63474 | 0
2018-05-11 00:55 | 576147.4 | 5880.0014 | 3 | 44 | 4.400121 | 0.2759457 | 2.450416 | 0 | 10.67624 | 0
2018-05-11 00:57 | 576267.4 | 6000.0013 | 3 | 44 | 4.400122 | 0.2627048 | 2.459388 | 0 | 10.71571 | 0
2018-05-11 00:59 | 576387.4 | 6120.001 | 3 | 44 | 4.400164 | 0.2504435 | 2.467934 | 0 | 10.75332 | 0
2018-05-11 01:01 | 576507.4 | 6240.0008 | 3 | 44 | 4.400203 | 0.2389555 | 2.476072 | 0 | 10.78912 | 0
2018-05-11 01:03 | 576627.4 | 6360.0006 | 3 | 44 | 4.400143 | 0.2274837 | 2.483827 | 0 | 10.82325 | 0
2018-05-11 01:05 | 576747.4 | 6480.0011 | 3 | 44 | 4.400123 | 0.2166529 | 2.491221 | 0 | 10.85578 | 0
2018-05-11 01:07 | 576867.4 | 6600.0001 | 3 | 44 | 4.40009 | 0.2069988 | 2.498277 | 0 | 10.88683 | 0
2018-05-11 01:09 | 576987.4 | 6720.0008 | 3 | 44 | 4.400047 | 0.1976624 | 2.505023 | 0 | 10.91651 | 0
2018-05-11 01:11 | 577107.4 | 6840.0013 | 3 | 44 | 4.400068 | 0.1891499 | 2.51147 | 0 | 10.94488 | 0
2018-05-11 01:13 | 577227.4 | 6960.001 | 3 | 44 | 4.400079 | 0.1807709 | 2.517642 | 0 | 10.97203 | 0
2018-05-11 01:15 | 577347.4 | 7080.0016 | 3 | 44 | 4.40008 | 0.1728745 | 2.523534 | 0 | 10.99796 | 0
2018-05-11 01:17 | 577467.4 | 7200.0015 | 3 | 44 | 4.40014 | 0.1660719 | 2.529178 | 0 | 11.02279 | 0
2018-05-11 01:19 | 577587.4 | 7320.0013 | 3 | 44 | 4.400024 | 0.1585817 | 2.534589 | 0 | 11.0466 | 0
2018-05-11 01:21 | 577707.4 | 7440.0011 | 3 | 44 | 4.400082 | 0.1527758 | 2.539784 | 0 | 11.06946 | 0
2018-05-11 01:23 | 577827.4 | 7560.0001 | 3 | 44 | 4.400072 | 0.1467485 | 2.54478 | 0 | 11.09145 | 0
2018-05-11 01:25 | 577947.4 | 7680.0014 | 3 | 44 | 4.400115 | 0.1414051 | 2.549581 | 0 | 11.11257 | 0
2018-05-11 01:27 | 578067.4 | 7800.0011 | 3 | 44 | 4.400105 | 0.1358938 | 2.554198 | 0 | 11.13288 | 0
2018-05-11 01:29 | 578187.4 | 7920.0001 | 3 | 44 | 4.400114 | 0.1308231 | 2.558634 | 0 | 11.1524 | 0
2018-05-11 01:31 | 578307.4 | 8040.0008 | 3 | 44 | 4.400073 | 0.1259432 | 2.562905 | 0 | 11.1712 | 0
2018-05-11 01:33 | 578427.4 | 8160.0006 | 3 | 44 | 4.400123 | 0.121541 | 2.567019 | 0 | 11.1893 | 0
2018-05-11 01:35 | 578547.4 | 8280.0011 | 3 | 44 | 4.400043 | 0.1165066 | 2.570984 | 0 | 11.20675 | 0
2018-05-11 01:37 | 578667.4 | 8400 | 3 | 44 | 4.400089 | 0.1126738 | 2.574803 | 0 | 11.22355 | 0
2018-05-11 01:39 | 578787.4 | 8520.0015 | 3 | 44 | 4.400102 | 0.1086092 | 2.57849 | 0 | 11.23977 | 0
2018-05-11 01:41 | 578907.4 | 8640.0005 | 3 | 44 | 4.400084 | 0.1046705 | 2.582039 | 0 | 11.25539 | 0
2018-05-11 01:43 | 579027.4 | 8760.0011 | 3 | 44 | 4.400027 | 0.1007051 | 2.585463 | 0 | 11.27045 | 0
2018-05-11 01:45 | 579147.4 | 8880.0009 | 3 | 44 | 4.400057 | 0.0974617 | 2.588774 | 0 | 11.28502 | 0
2018-05-11 01:47 | 579267.4 | 9000.0014 | 3 | 44 | 4.400084 | 0.09421539 | 2.591968 | 0 | 11.29907 | 0
2018-05-11 01:49 | 579387.4 | 9120.0003 | 3 | 44 | 4.40007 | 0.09103775 | 2.595045 | 0 | 11.31262 | 0
2018-05-11 01:51 | 579507.4 | 9240.001 | 3 | 44 | 4.400084 | 0.08808708 | 2.598024 | 0 | 11.32572 | 0
2018-05-11 01:53 | 579627.4 | 9360.0016 | 3 | 44 | 4.40003 | 0.08501339 | 2.600901 | 0 | 11.33838 | 0
2018-05-11 01:55 | 579747.4 | 9480.0013 | 3 | 44 | 4.400023 | 0.08212185 | 2.60369 | 0 | 11.35065 | 0
2018-05-11 01:55 | 579787.9 | 9520.5187 | 3 | 44 | 4.400084 | 0.08149052 | 2.604614 | 0 | 11.35472 | 0
2018-05-11 01:57 | 579907.9 | 120.0005 | 4 | 44 | 4.383541 | 0 | 2.604614 | 0 | 11.35472 | 0
2018-05-11 01:59 | 580027.9 | 240.0003 | 4 | 44 | 4.381787 | 0 | 2.604614 | 0 | 11.35472 | 0
2018-05-11 02:00 | 580088 | 300.0029 | 4 | 44 | 4.381199 | 0 | 2.604614 | 0 | 11.35472 | 0
2018-05-11 02:02 | 580208 | 120.0014 | 5 | 44 | 3.861437 | -3.260124 | 2.604614 | 0.1086597 | 11.35472 | 0.4257921
2018-05-11 02:04 | 580328 | 240.0004 | 5 | 44 | 3.817527 | -3.260138 | 2.604614 | 0.2173293 | 11.35472 | 0.842947
2018-05-11 02:06 | 580448 | 360.0002 | 5 | 44 | 3.773694 | -3.260164 | 2.604614 | 0.3259879 | 11.35472 | 1.2554
2018-05-11 02:08 | 580568 | 480.0001 | 5 | 44 | 3.729179 | -3.260193 | 2.604614 | 0.4346566 | 11.35472 | 1.66305
2018-05-11 02:10 | 580688 | 600.0006 | 5 | 44 | 3.685371 | -3.260162 | 2.604614 | 0.5433161 | 11.35472 | 2.065872
2018-05-11 02:12 | 580808 | 720.0012 | 5 | 44 | 3.642776 | -3.260144 | 2.604614 | 0.6519911 | 11.35472 | 2.464048
2018-05-11 02:14 | 580928 | 840.0002 | 5 | 44 | 3.601283 | -3.260121 | 2.604614 | 0.760655 | 11.35472 | 2.857637
2018-05-11 02:16 | 581048 | 960.0016 | 5 | 44 | 3.561491 | -3.260142 | 2.604614 | 0.8693222 | 11.35472 | 3.246782
2018-05-11 02:18 | 581168 | 1080.0006 | 5 | 44 | 3.524767 | -3.260135 | 2.604614 | 0.9779887 | 11.35472 | 3.631775
2018-05-11 02:20 | 581288 | 1200.0003 | 5 | 44 | 3.490623 | -3.26017 | 2.604614 | 1.086645 | 11.35472 | 4.012894
2018-05-11 02:22 | 581408 | 1320.0009 | 5 | 44 | 3.458975 | -3.260139 | 2.604614 | 1.195322 | 11.35472 | 4.390506
2018-05-11 02:24 | 581528 | 1440.0014 | 5 | 44 | 3.429458 | -3.260129 | 2.604614 | 1.303985 | 11.35472 | 4.764739
2018-05-11 02:26 | 581648 | 1560.0012 | 5 | 44 | 3.401784 | -3.260166 | 2.604614 | 1.412646 | 11.35472 | 5.135867
2018-05-11 02:28 | 581768 | 1680.0002 | 5 | 44 | 3.375671 | -3.260146 | 2.604614 | 1.521305 | 11.35472 | 5.504073
2018-05-11 02:30 | 581888 | 1800.0001 | 5 | 44 | 3.350378 | -3.260153 | 2.604614 | 1.629982 | 11.35472 | 5.869555
2018-05-11 02:32 | 582008 | 1920.0006 | 5 | 44 | 3.325019 | -3.260124 | 2.604614 | 1.738646 | 11.35472 | 6.232243
2018-05-11 02:34 | 582128 | 2040.0004 | 5 | 44 | 3.29948 | -3.260116 | 2.604614 | 1.847312 | 11.35472 | 6.592173
2018-05-11 02:36 | 582248 | 2160.0002 | 5 | 44 | 3.27332 | -3.260071 | 2.604614 | 1.955967 | 11.35472 | 6.949266
2018-05-11 02:38 | 582368 | 2280.0008 | 5 | 44 | 3.244921 | -3.260082 | 2.604614 | 2.064646 | 11.35472 | 7.303498
2018-05-11 02:40 | 582488 | 2400.0013 | 5 | 44 | 3.213435 | -3.260195 | 2.604614 | 2.173305 | 11.35472 | 7.654441
2018-05-11 02:42 | 582608 | 2520.0011 | 5 | 44 | 3.17579 | -3.260124 | 2.604614 | 2.281971 | 11.35472 | 8.001658
2018-05-11 02:44 | 582728 | 2640.0001 | 5 | 44 | 3.131064 | -3.260024 | 2.604614 | 2.390636 | 11.35472 | 8.344397
2018-05-11 02:46 | 582848 | 2760.0006 | 5 | 44 | 3.075948 | -3.260148 | 2.604614 | 2.499306 | 11.35472 | 8.681772
2018-05-11 02:48 | 582968 | 2880.0004 | 5 | 44 | 3.001577 | -3.260144 | 2.604614 | 2.607975 | 11.35472 | 9.012201
2018-05-11 02:48 | 582970.3 | 2882.2708 | 5 | 44 | 3 | -3.260188 | 2.604614 | 2.610021 | 11.35472 | 9.018341
2018-05-11 02:50 | 583090.4 | 120.0012 | 6 | 44 | 3.668113 | 0 | 2.604614 | 2.610021 | 11.35472 | 9.018341
2018-05-11 02:52 | 583210.4 | 240.0002 | 6 | 44 | 3.698627 | 0 | 2.604614 | 2.610021 | 11.35472 | 9.018341
2018-05-11 02:53 | 583270.4 | 300.0019 | 6 | 44 | 3.703881 | 0 | 2.604614 | 2.610021 | 11.35472 | 9.018341
2018-05-11 02:53 | 583270.4022 | 0.0026 | 7 | 45 | 3.703763 | 0 | 0 | 0 | 0 | 0
2018-05-11 02:55 | 583389.1 | 118.6062 | 2 | 45 | 4.200273 | 3.259998 | 0.1258275 | 0 | 0.5279571 | 0
2018-05-11 02:57 | 583509.1 | 120.0007 | 3 | 45 | 4.238941 | 3.259916 | 0.234106 | 0 | 0.9849015 | 0
2018-05-11 02:59 | 583629.1 | 240.0012 | 3 | 45 | 4.263659 | 3.260136 | 0.3427603 | 0 | 1.446927 | 0
2018-05-11 03:01 | 583749.1 | 360.0002 | 3 | 45 | 4.282453 | 3.260191 | 0.4514154 | 0 | 1.911229 | 0
2018-05-11 03:03 | 583869.1 | 480.0016 | 3 | 45 | 4.302183 | 3.259781 | 0.5600719 | 0 | 2.377588 | 0
2018-05-11 03:05 | 583989.1 | 600.0007 | 3 | 45 | 4.325377 | 3.259869 | 0.6687284 | 0 | 2.846273 | 0
2018-05-11 03:07 | 584109.1 | 720.0004 | 3 | 45 | 4.352933 | 3.259827 | 0.7773951 | 0 | 3.317745 | 0
2018-05-11 03:09 | 584229.1 | 840.001 | 3 | 45 | 4.384109 | 3.259888 | 0.8860458 | 0 | 3.792368 | 0
2018-05-11 03:11 | 584349.1 | 960 | 3 | 45 | 4.400264 | 3.097975 | 0.9932134 | 0 | 4.263505 | 0
2018-05-11 03:13 | 584469.1 | 1080.0006 | 3 | 45 | 4.400252 | 2.8272 | 1.091889 | 0 | 4.697706 | 0
2018-05-11 03:15 | 584589.1 | 1200.0003 | 3 | 45 | 4.400225 | 2.584297 | 1.181983 | 0 | 5.09414 | 0
2018-05-11 03:17 | 584709.1 | 1320.0009 | 3 | 45 | 4.400252 | 2.375294 | 1.264578 | 0 | 5.457579 | 0
2018-05-11 03:19 | 584829.1 | 1440.0007 | 3 | 45 | 4.400208 | 2.195747 | 1.340688 | 0 | 5.79248 | 0
2018-05-11 03:21 | 584949.1 | 1560.0012 | 3 | 45 | 4.400227 | 2.040295 | 1.41123 | 0 | 6.10288 | 0
2018-05-11 03:23 | 585069.1 | 1680.0002 | 3 | 45 | 4.40028 | 1.908272 | 1.476992 | 0 | 6.392248 | 0
2018-05-11 03:25 | 585189.1 | 1800.0015 | 3 | 45 | 4.400235 | 1.791357 | 1.538601 | 0 | 6.663343 | 0
2018-05-11 03:27 | 585309.1 | 1920.0013 | 3 | 45 | 4.400249 | 1.687196 | 1.596523 | 0 | 6.918212 | 0
2018-05-11 03:29 | 585429.1 | 2040.0004 | 3 | 45 | 4.400249 | 1.595786 | 1.651198 | 0 | 7.158792 | 0
2018-05-11 03:31 | 585549.1 | 2160.0009 | 3 | 45 | 4.400208 | 1.510753 | 1.702929 | 0 | 7.386417 | 0
2018-05-11 03:33 | 585669.1 | 2280.0016 | 3 | 45 | 4.400206 | 1.431531 | 1.751956 | 0 | 7.602148 | 0
2018-05-11 03:35 | 585789.1 | 2400.0013 | 3 | 45 | 4.400157 | 1.357069 | 1.798419 | 0 | 7.806592 | 0
2018-05-11 03:37 | 585909.1 | 2520.0003 | 3 | 45 | 4.400224 | 1.286956 | 1.842479 | 0 | 8.000467 | 0
2018-05-11 03:39 | 586029.1 | 2640.0009 | 3 | 45 | 4.400131 | 1.221005 | 1.884275 | 0 | 8.184374 | 0
2018-05-11 03:41 | 586149.1 | 2760.0014 | 3 | 45 | 4.400187 | 1.158237 | 1.923927 | 0 | 8.358851 | 0
2018-05-11 03:43 | 586269.1 | 2880.0004 | 3 | 45 | 4.400209 | 1.097821 | 1.961517 | 0 | 8.524255 | 0
2018-05-11 03:45 | 586389.1 | 3000.001 | 3 | 45 | 4.40015 | 1.039694 | 1.997133 | 0 | 8.680971 | 0
2018-05-11 03:47 | 586509.1 | 3120.0015 | 3 | 45 | 4.400173 | 0.9850388 | 2.030878 | 0 | 8.829456 | 0
2018-05-11 03:49 | 586629.1 | 3240.0006 | 3 | 45 | 4.400163 | 0.9321241 | 2.062831 | 0 | 8.970056 | 0
2018-05-11 03:51 | 586749.1 | 3360.0004 | 3 | 45 | 4.400158 | 0.8831148 | 2.093079 | 0 | 9.10315 | 0
2018-05-11 03:53 | 586869.1 | 3480.0009 | 3 | 45 | 4.400142 | 0.8353395 | 2.121723 | 0 | 9.229191 | 0
2018-05-11 03:55 | 586989.1 | 3600.0015 | 3 | 45 | 4.400134 | 0.7898026 | 2.148809 | 0 | 9.348373 | 0
2018-05-11 03:57 | 587109.1 | 3720.0013 | 3 | 45 | 4.400113 | 0.7448826 | 2.174395 | 0 | 9.460956 | 0
2018-05-11 03:59 | 587229.1 | 3840.0003 | 3 | 45 | 4.400159 | 0.7039251 | 2.198536 | 0 | 9.56718 | 0
2018-05-11 04:01 | 587349.1 | 3960.0008 | 3 | 45 | 4.400182 | 0.6650925 | 2.221343 | 0 | 9.667534 | 0
2018-05-11 04:03 | 587469.1 | 4080.0006 | 3 | 45 | 4.40016 | 0.628788 | 2.2429 | 0 | 9.762389 | 0
2018-05-11 04:05 | 587589.1 | 4200.0003 | 3 | 45 | 4.400164 | 0.5949488 | 2.263293 | 0 | 9.852119 | 0
2018-05-11 04:07 | 587709.1 | 4320.0009 | 3 | 45 | 4.400101 | 0.5620995 | 2.282578 | 0 | 9.936975 | 0
2018-05-11 04:09 | 587829.1 | 4440.0007 | 3 | 45 | 4.40021 | 0.5315924 | 2.300802 | 0 | 10.01717 | 0
2018-05-11 04:11 | 587949.1 | 4560.0004 | 3 | 45 | 4.400126 | 0.5014791 | 2.318006 | 0 | 10.09287 | 0
2018-05-11 04:13 | 588069.1 | 4680.001 | 3 | 45 | 4.400086 | 0.473505 | 2.334262 | 0 | 10.1644 | 0
2018-05-11 04:15 | 588189.1 | 4800.0022 | 3 | 45 | 4.400113 | 0.4479065 | 2.349624 | 0 | 10.23199 | 0
2018-05-11 04:17 | 588309.1 | 4920.0009 | 3 | 45 | 4.400139 | 0.4235258 | 2.364155 | 0 | 10.29593 | 0
2018-05-11 04:19 | 588429.1 | 5040.0007 | 3 | 45 | 4.400125 | 0.4002638 | 2.377878 | 0 | 10.35631 | 0
2018-05-11 04:21 | 588549.1 | 5160.0012 | 3 | 45 | 4.400153 | 0.3786964 | 2.390849 | 0 | 10.41338 | 0
2018-05-11 04:23 | 588669.1 | 5280.0001 | 3 | 45 | 4.400128 | 0.3585835 | 2.403131 | 0 | 10.46743 | 0
2018-05-11 04:25 | 588789.1 | 5400.0014 | 3 | 45 | 4.400153 | 0.3403702 | 2.414781 | 0 | 10.51869 | 0
2018-05-11 04:27 | 588909.1 | 5520.0012 | 3 | 45 | 4.400202 | 0.3234406 | 2.425834 | 0 | 10.56733 | 0
2018-05-11 04:29 | 589029.1 | 5640 | 3 | 45 | 4.400118 | 0.306138 | 2.436317 | 0 | 10.61345 | 0
2018-05-11 04:31 | 589149.1 | 5760.0013 | 3 | 45 | 4.40013 | 0.29076 | 2.446267 | 0 | 10.65724 | 0
2018-05-11 04:33 | 589269.1 | 5880.0011 | 3 | 45 | 4.400168 | 0.2766457 | 2.455711 | 0 | 10.69879 | 0
2018-05-11 04:35 | 589389.1 | 6000.0016 | 3 | 45 | 4.400115 | 0.2629995 | 2.464698 | 0 | 10.73833 | 0
2018-05-11 04:37 | 589509.1 | 6120.0013 | 3 | 45 | 4.400137 | 0.2507029 | 2.473257 | 0 | 10.77599 | 0
2018-05-11 04:39 | 589629.1 | 6240.0011 | 3 | 45 | 4.400113 | 0.2389383 | 2.481416 | 0 | 10.81189 | 0
2018-05-11 04:41 | 589749.1 | 6360 | 3 | 45 | 4.40014 | 0.2281036 | 2.489198 | 0 | 10.84614 | 0
2018-05-11 04:43 | 589869.1 | 6480.0013 | 3 | 45 | 4.400118 | 0.2174244 | 2.496617 | 0 | 10.87878 | 0
2018-05-11 04:45 | 589989.1 | 6600.0004 | 3 | 45 | 4.400153 | 0.2077923 | 2.503695 | 0 | 10.90992 | 0
2018-05-11 04:47 | 590109.1 | 6720.0002 | 3 | 45 | 4.40016 | 0.1986351 | 2.510455 | 0 | 10.93967 | 0
2018-05-11 04:49 | 590229.1 | 6840.0009 | 3 | 45 | 4.400075 | 0.189435 | 2.516912 | 0 | 10.96808 | 0
2018-05-11 04:51 | 590349.1 | 6960.0015 | 3 | 45 | 4.400106 | 0.1815243 | 2.523091 | 0 | 10.99527 | 0
2018-05-11 04:53 | 590469.1 | 7080.0012 | 3 | 45 | 4.400106 | 0.1737051 | 2.529015 | 0 | 11.02133 | 0
2018-05-11 04:55 | 590589.1 | 7200.0001 | 3 | 45 | 4.40002 | 0.1656656 | 2.534678 | 0 | 11.04625 | 0
2018-05-11 04:57 | 590709.1 | 7320.0008 | 3 | 45 | 4.400149 | 0.1595783 | 2.540111 | 0 | 11.07016 | 0
2018-05-11 04:59 | 590829.1 | 7440.0006 | 3 | 45 | 4.400085 | 0.1531086 | 2.545316 | 0 | 11.09306 | 0
2018-05-11 05:01 | 590949.1 | 7560.0004 | 3 | 45 | 4.400144 | 0.1473866 | 2.550319 | 0 | 11.11507 | 0
2018-05-11 05:03 | 591069.1 | 7680.0009 | 3 | 45 | 4.400006 | 0.1405525 | 2.555127 | 0 | 11.13623 | 0
2018-05-11 05:05 | 591189.1 | 7800.0014 | 3 | 45 | 4.400074 | 0.1358805 | 2.559738 | 0 | 11.15652 | 0
2018-05-11 05:07 | 591309.1 | 7920.0012 | 3 | 45 | 4.400013 | 0.1300993 | 2.564182 | 0 | 11.17607 | 0
2018-05-11 05:09 | 591429.1 | 8040.0011 | 3 | 45 | 4.400037 | 0.1255226 | 2.568453 | 0 | 11.19486 | 0
2018-05-11 05:11 | 591549.1 | 8160.0009 | 3 | 45 | 4.400038 | 0.1211367 | 2.572567 | 0 | 11.21297 | 0
2018-05-11 05:13 | 591669.1 | 8280.0015 | 3 | 45 | 4.400034 | 0.1165333 | 2.576532 | 0 | 11.23041 | 0
2018-05-11 05:15 | 591789.1 | 8400.0012 | 3 | 45 | 4.40006 | 0.1125784 | 2.580353 | 0 | 11.24723 | 0
2018-05-11 05:17 | 591909.1 | 8520.0001 | 3 | 45 | 4.400037 | 0.1081924 | 2.584039 | 0 | 11.26344 | 0
2018-05-11 05:19 | 592029.1 | 8640.0016 | 3 | 45 | 4.400122 | 0.1049786 | 2.587594 | 0 | 11.27909 | 0
2018-05-11 05:21 | 592149.1 | 8760.0014 | 3 | 45 | 4.40007 | 0.1010904 | 2.591021 | 0 | 11.29416 | 0
2018-05-11 05:23 | 592269.1 | 8880.0012 | 3 | 45 | 4.400052 | 0.09743309 | 2.59433 | 0 | 11.30872 | 0
2018-05-11 05:25 | 592389.1 | 9000.0001 | 3 | 45 | 4.400104 | 0.09464455 | 2.597529 | 0 | 11.3228 | 0
2018-05-11 05:27 | 592509.1 | 9120.0007 | 3 | 45 | 4.400124 | 0.09135056 | 2.600621 | 0 | 11.33641 | 0
2018-05-11 05:29 | 592629.1 | 9240.0012 | 3 | 45 | 4.400057 | 0.08811378 | 2.603609 | 0 | 11.34956 | 0
2018-05-11 05:31 | 592749.1 | 9360.0002 | 3 | 45 | 4.400078 | 0.08528996 | 2.606495 | 0 | 11.36225 | 0
2018-05-11 05:33 | 592869.1 | 9480.0009 | 3 | 45 | 4.40008 | 0.08245468 | 2.609293 | 0 | 11.37456 | 0
2018-05-11 05:34 | 592892.3 | 9503.2474 | 3 | 45 | 4.400054 | 0.08149242 | 2.609823 | 0 | 11.3769 | 0
2018-05-11 05:36 | 593012.4 | 120.0001 | 4 | 45 | 4.383487 | 0 | 2.609823 | 0 | 11.3769 | 0
2018-05-11 05:38 | 593132.4 | 240.0007 | 4 | 45 | 4.381707 | 0 | 2.609823 | 0 | 11.3769 | 0
2018-05-11 05:39 | 593192.4 | 300.0031 | 4 | 45 | 4.38113 | 0 | 2.609823 | 0 | 11.3769 | 0
2018-05-11 05:41 | 593312.4 | 120.0009 | 5 | 45 | 3.861381 | -3.260191 | 2.609823 | 0.1086577 | 11.3769 | 0.4257813
2018-05-11 05:43 | 593432.4 | 240.0014 | 5 | 45 | 3.817485 | -3.260173 | 2.609823 | 0.2173298 | 11.3769 | 0.8429424
2018-05-11 05:45 | 593552.4 | 360.0004 | 5 | 45 | 3.773448 | -3.260161 | 2.609823 | 0.3259919 | 11.3769 | 1.255383
2018-05-11 05:47 | 593672.4 | 480.0019 | 5 | 45 | 3.728686 | -3.260146 | 2.609823 | 0.4346585 | 11.3769 | 1.662993
2018-05-11 05:49 | 593792.4 | 600.0016 | 5 | 45 | 3.684986 | -3.260188 | 2.609823 | 0.5433232 | 11.3769 | 2.065776
2018-05-11 05:51 | 593912.4 | 720.0006 | 5 | 45 | 3.64241 | -3.260159 | 2.609823 | 0.6519794 | 11.3769 | 2.463855
2018-05-11 05:53 | 594032.4 | 840.0011 | 5 | 45 | 3.601088 | -3.259778 | 2.609823 | 0.7606475 | 11.3769 | 2.857413
2018-05-11 05:55 | 594152.4 | 960.0009 | 5 | 45 | 3.561803 | -3.260161 | 2.609823 | 0.8693187 | 11.3769 | 3.246595
2018-05-11 05:57 | 594272.4 | 1080.0016 | 5 | 45 | 3.524592 | -3.260158 | 2.609823 | 0.9779822 | 11.3769 | 3.63158
2018-05-11 05:59 | 594392.4 | 1200.0014 | 5 | 45 | 3.490535 | -3.260142 | 2.609823 | 1.086646 | 11.3769 | 4.012697
2018-05-11 06:01 | 594512.4 | 1320.001 | 5 | 45 | 3.459248 | -3.260135 | 2.609823 | 1.19531 | 11.3769 | 4.390276
2018-05-11 06:03 | 594632.4 | 1440.0016 | 5 | 45 | 3.429592 | -3.260136 | 2.609823 | 1.303978 | 11.3769 | 4.764565
2018-05-11 06:05 | 594752.4 | 1560.0006 | 5 | 45 | 3.401301 | -3.26008 | 2.609823 | 1.412644 | 11.3769 | 5.135695
2018-05-11 06:07 | 594872.4 | 1680.0004 | 5 | 45 | 3.375051 | -3.260119 | 2.609823 | 1.521304 | 11.3769 | 5.503844
2018-05-11 06:09 | 594992.4 | 1800.001 | 5 | 45 | 3.349882 | -3.260128 | 2.609823 | 1.629975 | 11.3769 | 5.869237
2018-05-11 06:11 | 595112.4 | 1920.0009 | 5 | 45 | 3.325301 | -3.260146 | 2.609823 | 1.738641 | 11.3769 | 6.231908
2018-05-11 06:13 | 595232.4 | 2040.0014 | 5 | 45 | 3.300232 | -3.260128 | 2.609823 | 1.8473 | 11.3769 | 6.591877
2018-05-11 06:15 | 595352.4 | 2160.0011 | 5 | 45 | 3.27402 | -3.260129 | 2.609823 | 1.955967 | 11.3769 | 6.949103
2018-05-11 06:17 | 595472.4 | 2280.0001 | 5 | 45 | 3.245445 | -3.260133 | 2.609823 | 2.064642 | 11.3769 | 7.303374
2018-05-11 06:19 | 595592.4 | 2400.0016 | 5 | 45 | 3.213547 | -3.26017 | 2.609823 | 2.173304 | 11.3769 | 7.654338
2018-05-11 06:21 | 595712.4 | 2520.0014 | 5 | 45 | 3.177364 | -3.260148 | 2.609823 | 2.281971 | 11.3769 | 8.001622
2018-05-11 06:23 | 595832.4 | 2640.001 | 5 | 45 | 3.132856 | -3.25987 | 2.609823 | 2.390631 | 11.3769 | 8.34453
2018-05-11 06:25 | 595952.4 | 2760.0016 | 5 | 45 | 3.077114 | -3.260113 | 2.609823 | 2.499299 | 11.3769 | 8.682073
2018-05-11 06:27 | 596072.4 | 2880.0014 | 5 | 45 | 3.003211 | -3.260106 | 2.609823 | 2.607965 | 11.3769 | 9.012649
2018-05-11 06:27 | 596076.7 | 2884.2398 | 5 | 45 | 2.999998 | -3.260121 | 2.609823 | 2.611805 | 11.3769 | 9.024175
2018-05-11 06:29 | 596196.7 | 120.0015 | 6 | 45 | 3.667709 | 0 | 2.609823 | 2.611805 | 11.3769 | 9.024175
2018-05-11 06:31 | 596316.7 | 240.0004 | 6 | 45 | 3.698308 | 0 | 2.609823 | 2.611805 | 11.3769 | 9.024175
2018-05-11 06:32 | 596376.7 | 300.0047 | 6 | 45 | 3.70357 | 0 | 2.609823 | 2.611805 | 11.3769 | 9.024175
2018-05-11 06:32 | 596376.8 | 0.0028 | 7 | 46 | 3.7034 | 0 | 0 | 0 | 0 | 0
2018-05-11 06:34 | 596496.6 | 119.7677 | 2 | 46 | 4.200275 | 3.259998 | 0.1269795 | 0 | 0.5327937 | 0
2018-05-11 06:36 | 596616.6 | 120.0007 | 3 | 46 | 4.238663 | 3.259846 | 0.2352665 | 0 | 0.9897529 | 0
2018-05-11 06:38 | 596736.6 | 240.0014 | 3 | 46 | 4.26316 | 3.259943 | 0.3439227 | 0 | 1.451749 | 0
2018-05-11 06:40 | 596856.6 | 360.0003 | 3 | 46 | 4.282018 | 3.259888 | 0.4525772 | 0 | 1.915991 | 0
2018-05-11 06:42 | 596976.6 | 480 | 3 | 46 | 4.302048 | 3.259842 | 0.561232 | 0 | 2.382307 | 0
2018-05-11 06:44 | 597096.6 | 600.0014 | 3 | 46 | 4.325397 | 3.259924 | 0.6698906 | 0 | 2.851002 | 0
2018-05-11 06:46 | 597216.6 | 720.0004 | 3 | 46 | 4.352484 | 3.259922 | 0.7785436 | 0 | 3.322405 | 0
2018-05-11 06:48 | 597336.6 | 840.0002 | 3 | 46 | 4.383331 | 3.259888 | 0.88721 | 0 | 3.797018 | 0
2018-05-11 06:50 | 597456.6 | 960.0001 | 3 | 46 | 4.400277 | 3.104456 | 0.9945352 | 0 | 4.268805 | 0
2018-05-11 06:52 | 597576.6 | 1080.0014 | 3 | 46 | 4.400261 | 2.832481 | 1.093414 | 0 | 4.703899 | 0
2018-05-11 06:54 | 597696.6 | 1200.0012 | 3 | 46 | 4.400232 | 2.584049 | 1.183626 | 0 | 5.100853 | 0
2018-05-11 06:56 | 597816.6 | 1320.0001 | 3 | 46 | 4.400231 | 2.375145 | 1.266189 | 0 | 5.464149 | 0
2018-05-11 06:58 | 597936.6 | 1440.0016 | 3 | 46 | 4.400255 | 2.196507 | 1.342278 | 0 | 5.798959 | 0
2018-05-11 07:00 | 598056.6 | 1560.0006 | 3 | 46 | 4.400229 | 2.043484 | 1.412892 | 0 | 6.109678 | 0
2018-05-11 07:02 | 598176.6 | 1680.0012 | 3 | 46 | 4.40018 | 1.912568 | 1.478777 | 0 | 6.399586 | 0
2018-05-11 07:04 | 598296.6 | 1800.0001 | 3 | 46 | 4.400184 | 1.795873 | 1.540549 | 0 | 6.671396 | 0
2018-05-11 07:06 | 598416.6 | 1920.0015 | 3 | 46 | 4.400202 | 1.691617 | 1.598642 | 0 | 6.927018 | 0
2018-05-11 07:08 | 598536.6 | 2040.0012 | 3 | 46 | 4.400251 | 1.597558 | 1.65343 | 0 | 7.168096 | 0
2018-05-11 07:10 | 598656.6 | 2160.001 | 3 | 46 | 4.400169 | 1.510643 | 1.705208 | 0 | 7.395928 | 0
2018-05-11 07:12 | 598776.6 | 2280.0008 | 3 | 46 | 4.400222 | 1.431746 | 1.754233 | 0 | 7.61165 | 0
2018-05-11 07:14 | 598896.6 | 2400.0006 | 3 | 46 | 4.400169 | 1.355645 | 1.800666 | 0 | 7.815961 | 0
2018-05-11 07:16 | 599016.6 | 2520.0004 | 3 | 46 | 4.400201 | 1.287322 | 1.844707 | 0 | 8.009749 | 0
2018-05-11 07:18 | 599136.6 | 2640.0009 | 3 | 46 | 4.400185 | 1.222157 | 1.886518 | 0 | 8.193727 | 0
2018-05-11 07:20 | 599256.6 | 2760.0015 | 3 | 46 | 4.400087 | 1.159104 | 1.926207 | 0 | 8.368364 | 0
2018-05-11 07:22 | 599376.6 | 2880.0014 | 3 | 46 | 4.400158 | 1.099455 | 1.963858 | 0 | 8.534038 | 0
2018-05-11 07:24 | 599496.6 | 3000.0002 | 3 | 46 | 4.400223 | 1.042559 | 1.999538 | 0 | 8.691033 | 0
2018-05-11 07:26 | 599616.6 | 3120.0015 | 3 | 46 | 4.400179 | 0.9855528 | 2.033319 | 0 | 8.839678 | 0
2018-05-11 07:28 | 599736.6 | 3240.0013 | 3 | 46 | 4.400185 | 0.9327354 | 2.065274 | 0 | 8.980283 | 0
2018-05-11 07:30 | 599856.6 | 3360.0003 | 3 | 46 | 4.400168 | 0.8827381 | 2.095517 | 0 | 9.11336 | 0
2018-05-11 07:32 | 599976.6 | 3480.0001 | 3 | 46 | 4.400197 | 0.8359575 | 2.124146 | 0 | 9.239335 | 0
2018-05-11 07:34 | 600096.6 | 3600.0014 | 3 | 46 | 4.400179 | 0.7902832 | 2.151248 | 0 | 9.358587 | 0
2018-05-11 07:36 | 600216.6 | 3720.0012 | 3 | 46 | 4.400151 | 0.7466745 | 2.176851 | 0 | 9.471244 | 0
2018-05-11 07:38 | 600336.6 | 3840.001 | 3 | 46 | 4.400172 | 0.7046413 | 2.201029 | 0 | 9.577632 | 0
2018-05-11 07:40 | 600456.6 | 3960.0007 | 3 | 46 | 4.400225 | 0.664814 | 2.22384 | 0 | 9.678001 | 0
2018-05-11 07:42 | 600576.6 | 4080.0015 | 3 | 46 | 4.400145 | 0.6274967 | 2.245369 | 0 | 9.772735 | 0
2018-05-11 07:44 | 600696.6 | 4200.0012 | 3 | 46 | 4.400153 | 0.5930233 | 2.265707 | 0 | 9.862226 | 0
2018-05-11 07:46 | 600816.6 | 4320.001 | 3 | 46 | 4.400113 | 0.5604029 | 2.284928 | 0 | 9.946801 | 0
2018-05-11 07:48 | 600936.6 | 4440.0015 | 3 | 46 | 4.400106 | 0.5295849 | 2.303103 | 0 | 10.02677 | 0
2018-05-11 07:50 | 601056.6 | 4560.0013 | 3 | 46 | 4.400153 | 0.5011148 | 2.320278 | 0 | 10.10235 | 0
2018-05-11 07:52 | 601176.6 | 4680.0003 | 3 | 46 | 4.400169 | 0.4741364 | 2.336523 | 0 | 10.17383 | 0
2018-05-11 07:54 | 601296.6 | 4800.0009 | 3 | 46 | 4.400129 | 0.4483337 | 2.351892 | 0 | 10.24145 | 0
2018-05-11 07:56 | 601416.6 | 4920.0014 | 3 | 46 | 4.400098 | 0.4242859 | 2.366436 | 0 | 10.30545 | 0
2018-05-11 07:58 | 601536.6 | 5040.0005 | 3 | 46 | 4.400148 | 0.40131 | 2.380195 | 0 | 10.36599 | 0
2018-05-11 08:00 | 601656.6 | 5160.001 | 3 | 46 | 4.400171 | 0.3790121 | 2.393197 | 0 | 10.4232 | 0
2018-05-11 08:02 | 601776.6 | 5280.0016 | 3 | 46 | 4.400142 | 0.3583641 | 2.405482 | 0 | 10.47725 | 0
2018-05-11 08:04 | 601896.6 | 5400.0014 | 3 | 46 | 4.400133 | 0.3399267 | 2.417111 | 0 | 10.52843 | 0
2018-05-11 08:06 | 602016.6 | 5520.0004 | 3 | 46 | 4.400185 | 0.3226881 | 2.428145 | 0 | 10.57698 | 0
2018-05-11 08:08 | 602136.6 | 5640.0002 | 3 | 46 | 4.400143 | 0.3057842 | 2.438608 | 0 | 10.62302 | 0
2018-05-11 08:10 | 602256.6 | 5760.0015 | 3 | 46 | 4.400116 | 0.2903576 | 2.448544 | 0 | 10.66673 | 0
2018-05-11 08:12 | 602376.6 | 5880.0005 | 3 | 46 | 4.400107 | 0.2763309 | 2.457985 | 0 | 10.70828 | 0
2018-05-11 08:14 | 602496.6 | 6000.0002 | 3 | 46 | 4.400084 | 0.263093 | 2.466977 | 0 | 10.74784 | 0
2018-05-11 08:16 | 602616.6 | 6120.0008 | 3 | 46 | 4.400138 | 0.2508087 | 2.47554 | 0 | 10.78552 | 0
2018-05-11 08:18 | 602736.6 | 6240.0015 | 3 | 46 | 4.400137 | 0.2389269 | 2.483701 | 0 | 10.82143 | 0
2018-05-11 08:20 | 602856.6 | 6360.0012 | 3 | 46 | 4.400127 | 0.2277231 | 2.491472 | 0 | 10.85562 | 0
2018-05-11 08:22 | 602976.6 | 6480.0009 | 3 | 46 | 4.400125 | 0.2173471 | 2.498882 | 0 | 10.88823 | 0
2018-05-11 08:24 | 603096.6 | 6600.0015 | 3 | 46 | 4.40005 | 0.2070332 | 2.505957 | 0 | 10.91936 | 0
2018-05-11 08:26 | 603216.6 | 6720.0014 | 3 | 46 | 4.40008 | 0.1980276 | 2.512716 | 0 | 10.9491 | 0
2018-05-11 08:28 | 603336.6 | 6840.0012 | 3 | 46 | 4.400137 | 0.1897917 | 2.519173 | 0 | 10.97751 | 0
2018-05-11 08:30 | 603456.6 | 6960.001 | 3 | 46 | 4.400026 | 0.1807117 | 2.525358 | 0 | 11.00472 | 0
2018-05-11 08:32 | 603576.6 | 7080.0008 | 3 | 46 | 4.40014 | 0.1740036 | 2.531279 | 0 | 11.03078 | 0
2018-05-11 08:34 | 603696.6 | 7200.0013 | 3 | 46 | 4.40002 | 0.1660471 | 2.53695 | 0 | 11.05573 | 0
2018-05-11 08:36 | 603816.6 | 7320.001 | 3 | 46 | 4.400134 | 0.1595449 | 2.542381 | 0 | 11.07963 | 0
2018-05-11 08:38 | 603936.6 | 7440.0009 | 3 | 46 | 4.400092 | 0.1528206 | 2.547582 | 0 | 11.10251 | 0
2018-05-11 08:40 | 604056.6 | 7560.0006 | 3 | 46 | 4.400056 | 0.1463032 | 2.552569 | 0 | 11.12446 | 0
2018-05-11 08:42 | 604176.6 | 7680.0013 | 3 | 46 | 4.400099 | 0.1412983 | 2.557369 | 0 | 11.14557 | 0
2018-05-11 08:44 | 604296.6 | 7800.0009 | 3 | 46 | 4.400105 | 0.1359339 | 2.561988 | 0 | 11.1659 | 0
2018-05-11 08:46 | 604416.6 | 7920.0015 | 3 | 46 | 4.40012 | 0.1308479 | 2.566428 | 0 | 11.18544 | 0
2018-05-11 08:48 | 604536.6 | 8040.0005 | 3 | 46 | 4.400089 | 0.1255226 | 2.570703 | 0 | 11.20425 | 0
2018-05-11 08:50 | 604656.6 | 8160.0012 | 3 | 46 | 4.400144 | 0.1215458 | 2.574819 | 0 | 11.22236 | 0
2018-05-11 08:52 | 604776.6 | 8280.001 | 3 | 46 | 4.400137 | 0.1172132 | 2.578782 | 0 | 11.23979 | 0
2018-05-11 08:54 | 604896.6 | 8400.0015 | 3 | 46 | 4.400083 | 0.1125793 | 2.582602 | 0 | 11.2566 | 0
2018-05-11 08:56 | 605016.6 | 8520.0013 | 3 | 46 | 4.400089 | 0.1090145 | 2.586289 | 0 | 11.27283 | 0
2018-05-11 08:58 | 605136.6 | 8640.0002 | 3 | 46 | 4.400097 | 0.1050987 | 2.589852 | 0 | 11.2885 | 0
2018-05-11 09:00 | 605256.6 | 8760.0016 | 3 | 46 | 4.400035 | 0.1007557 | 2.593287 | 0 | 11.30362 | 0
2018-05-11 09:02 | 605376.6 | 8880.0007 | 3 | 46 | 4.400055 | 0.09780407 | 2.596606 | 0 | 11.31822 | 0
2018-05-11 09:04 | 605496.6 | 9000.0005 | 3 | 46 | 4.400025 | 0.0942564 | 2.599811 | 0 | 11.33232 | 0
2018-05-11 09:06 | 605616.6 | 9120.0009 | 3 | 46 | 4.400055 | 0.09212112 | 2.602921 | 0 | 11.34601 | 0
2018-05-11 09:08 | 605736.6 | 9240.0007 | 3 | 46 | 4.400099 | 0.08887386 | 2.605942 | 0 | 11.3593 | 0
2018-05-11 09:10 | 605856.6 | 9360.0004 | 3 | 46 | 4.400074 | 0.08533192 | 2.608844 | 0 | 11.37207 | 0
2018-05-11 09:12 | 605976.6 | 9480.001 | 3 | 46 | 4.400016 | 0.08208942 | 2.611645 | 0 | 11.38439 | 0
2018-05-11 09:12 | 606002.5 | 9505.8462 | 3 | 46 | 4.400034 | 0.08148861 | 2.612233 | 0 | 11.38698 | 0
2018-05-11 09:14 | 606122.5 | 120.0005 | 4 | 46 | 4.383469 | 0 | 2.612233 | 0 | 11.38698 | 0
2018-05-11 09:16 | 606242.5 | 240.0004 | 4 | 46 | 4.381721 | 0 | 2.612233 | 0 | 11.38698 | 0
2018-05-11 09:17 | 606302.5 | 300.0028 | 4 | 46 | 4.381131 | 0 | 2.612233 | 0 | 11.38698 | 0
2018-05-11 09:19 | 606422.6 | 120.0025 | 5 | 46 | 3.862062 | -3.260153 | 2.612233 | 0.1086491 | 11.38698 | 0.4257891
2018-05-11 09:21 | 606542.6 | 240.0005 | 5 | 46 | 3.818569 | -3.259883 | 2.612233 | 0.2173083 | 11.38698 | 0.8430017
2018-05-11 09:23 | 606662.6 | 360.0001 | 5 | 46 | 3.774977 | -3.260011 | 2.612233 | 0.3259694 | 11.38698 | 1.255579
2018-05-11 09:25 | 606782.6 | 480.0015 | 5 | 46 | 3.73042 | -3.259818 | 2.612233 | 0.4346379 | 11.38698 | 1.663375
2018-05-11 09:27 | 606902.6 | 600.0013 | 5 | 46 | 3.686372 | -3.25984 | 2.612233 | 0.5432886 | 11.38698 | 2.066289
2018-05-11 09:29 | 607022.6 | 720.0003 | 5 | 46 | 3.643956 | -3.259828 | 2.612233 | 0.6519578 | 11.38698 | 2.464571
2018-05-11 09:31 | 607142.6 | 840.0009 | 5 | 46 | 3.602824 | -3.259896 | 2.612233 | 0.7606192 | 11.38698 | 2.858269
2018-05-11 09:33 | 607262.6 | 960.0006 | 5 | 46 | 3.563499 | -3.259831 | 2.612233 | 0.8692783 | 11.38698 | 3.247588
2018-05-11 09:35 | 607382.6 | 1080.0004 | 5 | 46 | 3.52674 | -3.259821 | 2.612233 | 0.9779417 | 11.38698 | 3.632792
2018-05-11 09:37 | 607502.6 | 1200.0001 | 5 | 46 | 3.49269 | -3.259818 | 2.612233 | 1.086598 | 11.38698 | 4.014122
2018-05-11 09:39 | 607622.6 | 1320.0016 | 5 | 46 | 3.460887 | -3.260191 | 2.612233 | 1.195258 | 11.38698 | 4.391894
2018-05-11 09:41 | 607742.6 | 1440.0006 | 5 | 46 | 3.431172 | -3.260089 | 2.612233 | 1.303926 | 11.38698 | 4.76635
2018-05-11 09:43 | 607862.6 | 1560.0011 | 5 | 46 | 3.403617 | -3.260141 | 2.612233 | 1.412592 | 11.38698 | 5.137685
2018-05-11 09:45 | 607982.6 | 1680.0008 | 5 | 46 | 3.377362 | -3.259831 | 2.612233 | 1.521258 | 11.38698 | 5.506099
2018-05-11 09:47 | 608102.6 | 1800.0014 | 5 | 46 | 3.352303 | -3.259997 | 2.612233 | 1.629919 | 11.38698 | 5.87172
2018-05-11 09:49 | 608222.6 | 1920.0012 | 5 | 46 | 3.327712 | -3.260158 | 2.612233 | 1.738584 | 11.38698 | 6.234654
2018-05-11 09:51 | 608342.6 | 2040.0003 | 5 | 46 | 3.302999 | -3.260168 | 2.612233 | 1.84724 | 11.38698 | 6.594896
2018-05-11 09:53 | 608462.6 | 2160.0008 | 5 | 46 | 3.276723 | -3.259867 | 2.612233 | 1.955898 | 11.38698 | 6.952378
2018-05-11 09:55 | 608582.6 | 2280.0006 | 5 | 46 | 3.248298 | -3.259843 | 2.612233 | 2.064562 | 11.38698 | 7.306918
2018-05-11 09:57 | 608702.6 | 2400.0004 | 5 | 46 | 3.216647 | -3.25986 | 2.612233 | 2.17322 | 11.38698 | 7.658186
2018-05-11 09:59 | 608822.6 | 2520.0009 | 5 | 46 | 3.179439 | -3.259943 | 2.612233 | 2.281883 | 11.38698 | 8.005776
2018-05-11 10:01 | 608942.6 | 2640.0016 | 5 | 46 | 3.135116 | -3.260146 | 2.612233 | 2.390541 | 11.38698 | 8.348921
2018-05-11 10:03 | 609062.6 | 2760.0006 | 5 | 46 | 3.080753 | -3.260018 | 2.612233 | 2.499209 | 11.38698 | 8.686772
2018-05-11 10:05 | 609182.6 | 2880.0011 | 5 | 46 | 3.007574 | -3.260161 | 2.612233 | 2.60787 | 11.38698 | 9.017765
2018-05-11 10:05 | 609192.9 | 2890.3115 | 5 | 46 | 2.999996 | -3.260091 | 2.612233 | 2.6172 | 11.38698 | 9.045792
2018-05-11 10:07 | 609313 | 120.0014 | 6 | 46 | 3.666753 | 0 | 2.612233 | 2.6172 | 11.38698 | 9.045792
2018-05-11 10:09 | 609433 | 240.0012 | 6 | 46 | 3.697471 | 0 | 2.612233 | 2.6172 | 11.38698 | 9.045792
2018-05-11 10:10 | 609493 | 300.003 | 6 | 46 | 3.702847 | 0 | 2.612233 | 2.6172 | 11.38698 | 9.045792
2018-05-11 10:10 | 609492.9 | 0.0027 | 7 | 47 | 3.702786 | 0 | 0 | 0 | 0 | 0
2018-05-11 10:12 | 609612.9925 | 120.0007 | 2 | 47 | 4.200243 | 3.264397 | 0.1273732 | 1.926e-09 | 0.5344317 | 7.133e-09
2018-05-11 10:12 | 609614.2556 | 121.2638 | 2 | 47 | 4.200293 | 3.259991 | 0.128525 | 1.926e-09 | 0.5392699 | 7.133e-09
2018-05-11 10:14 | 609734.3 | 120.0015 | 3 | 47 | 4.238676 | 3.259884 | 0.2367966 | 1.926e-09 | 0.9961754 | 7.133e-09
2018-05-11 10:16 | 609854.3 | 240.0005 | 3 | 47 | 4.262595 | 3.259821 | 0.3454562 | 1.926e-09 | 1.458153 | 7.133e-09
2018-05-11 10:18 | 609974.3 | 360.0011 | 3 | 47 | 4.281228 | 3.259842 | 0.4541241 | 1.926e-09 | 1.922377 | 7.133e-09
2018-05-11 10:20 | 610094.3 | 480.0008 | 3 | 47 | 4.301245 | 3.25988 | 0.5627779 | 1.926e-09 | 2.388611 | 7.133e-09
2018-05-11 10:22 | 610214.3 | 600.0007 | 3 | 47 | 4.324719 | 3.259892 | 0.6714326 | 1.926e-09 | 2.8572 | 7.133e-09
2018-05-11 10:24 | 610334.3 | 720.0012 | 3 | 47 | 4.351505 | 3.25989 | 0.7800813 | 1.926e-09 | 3.328503 | 7.133e-09
2018-05-11 10:26 | 610454.3 | 840.001 | 3 | 47 | 4.38209 | 3.259867 | 0.8887481 | 1.926e-09 | 3.803001 | 7.133e-09
2018-05-11 10:28 | 610574.3 | 960.0009 | 3 | 47 | 4.400246 | 3.113842 | 0.9962577 | 1.926e-09 | 4.275529 | 7.133e-09
2018-05-11 10:30 | 610694.3 | 1080.0014 | 3 | 47 | 4.400289 | 2.839693 | 1.095424 | 1.926e-09 | 4.711885 | 7.133e-09
2018-05-11 10:32 | 610814.3 | 1200.0004 | 3 | 47 | 4.400245 | 2.593603 | 1.185874 | 1.926e-09 | 5.109889 | 7.133e-09
2018-05-11 10:34 | 610934.3 | 1320.0009 | 3 | 47 | 4.400266 | 2.379654 | 1.268651 | 1.926e-09 | 5.474127 | 7.133e-09
2018-05-11 10:36 | 611054.3 | 1440.0007 | 3 | 47 | 4.400242 | 2.197416 | 1.344815 | 1.926e-09 | 5.809265 | 7.133e-09
2018-05-11 10:38 | 611174.3 | 1560.0014 | 3 | 47 | 4.400193 | 2.043604 | 1.415443 | 1.926e-09 | 6.120049 | 7.133e-09
2018-05-11 10:40 | 611294.3 | 1680.0011 | 3 | 47 | 4.400252 | 1.911425 | 1.48132 | 1.926e-09 | 6.409921 | 7.133e-09
2018-05-11 10:42 | 611414.3 | 1800.0001 | 3 | 47 | 4.40026 | 1.793404 | 1.543016 | 1.926e-09 | 6.681396 | 7.133e-09
2018-05-11 10:44 | 611534.3 | 1920.0015 | 3 | 47 | 4.40018 | 1.687154 | 1.600983 | 1.926e-09 | 6.936461 | 7.133e-09
2018-05-11 10:46 | 611654.3 | 2040.0012 | 3 | 47 | 4.40019 | 1.592944 | 1.65562 | 1.926e-09 | 7.176875 | 7.133e-09
2018-05-11 10:48 | 611774.3 | 2160.001 | 3 | 47 | 4.400226 | 1.508163 | 1.707271 | 1.926e-09 | 7.40415 | 7.133e-09
2018-05-11 10:50 | 611894.3 | 2280.0008 | 3 | 47 | 4.400157 | 1.428871 | 1.756213 | 1.926e-09 | 7.619503 | 7.133e-09
2018-05-11 10:52 | 612014.3 | 2400.0006 | 3 | 47 | 4.400209 | 1.356363 | 1.802621 | 1.926e-09 | 7.823709 | 7.133e-09
2018-05-11 10:54 | 612134.3 | 2520.0004 | 3 | 47 | 4.40023 | 1.287811 | 1.846665 | 1.926e-09 | 8.01751 | 7.133e-09
2018-05-11 10:56 | 612254.3 | 2640.0002 | 3 | 47 | 4.40021 | 1.223017 | 1.888489 | 1.926e-09 | 8.201546 | 7.133e-09
2018-05-11 10:58 | 612374.3 | 2760.0031 | 3 | 47 | 4.400192 | 1.160564 | 1.928205 | 1.926e-09 | 8.376304 | 7.133e-09
2018-05-11 11:00 | 612494.3 | 2880.0013 | 3 | 47 | 4.40017 | 1.101095 | 1.965887 | 1.926e-09 | 8.542109 | 7.133e-09
2018-05-11 11:02 | 612614.3 | 3000.0011 | 3 | 47 | 4.400236 | 1.04419 | 2.001632 | 1.926e-09 | 8.699393 | 7.133e-09
2018-05-11 11:04 | 612734.3 | 3120.0008 | 3 | 47 | 4.400199 | 0.9893646 | 2.035515 | 1.926e-09 | 8.848484 | 7.133e-09
2018-05-11 11:06 | 612854.3 | 3240.0006 | 3 | 47 | 4.400134 | 0.9365206 | 2.067609 | 1.926e-09 | 8.989704 | 7.133e-09
2018-05-11 11:08 | 612974.3 | 3360.0004 | 3 | 47 | 4.400202 | 0.886941 | 2.097988 | 1.926e-09 | 9.123376 | 7.133e-09
2018-05-11 11:10 | 613094.3 | 3480.001 | 3 | 47 | 4.400226 | 0.8386869 | 2.126724 | 1.926e-09 | 9.24982 | 7.133e-09
2018-05-11 11:12 | 613214.3 | 3600.0008 | 3 | 47 | 4.40019 | 0.7917509 | 2.153883 | 1.926e-09 | 9.369326 | 7.133e-09
2018-05-11 11:14 | 613334.3 | 3720.0014 | 3 | 47 | 4.400126 | 0.7477417 | 2.179539 | 1.926e-09 | 9.482216 | 7.133e-09
2018-05-11 11:16 | 613454.3 | 3840.0012 | 3 | 47 | 4.400196 | 0.7067938 | 2.203778 | 1.926e-09 | 9.58887 | 7.133e-09
2018-05-11 11:18 | 613574.3 | 3960.0009 | 3 | 47 | 4.400126 | 0.667572 | 2.226684 | 1.926e-09 | 9.68966 | 7.133e-09
2018-05-11 11:20 | 613694.3 | 4080.0007 | 3 | 47 | 4.400243 | 0.6317987 | 2.248327 | 1.926e-09 | 9.784893 | 7.133e-09
2018-05-11 11:22 | 613814.3 | 4200.0005 | 3 | 47 | 4.400202 | 0.5963001 | 2.268772 | 1.926e-09 | 9.874856 | 7.133e-09
2018-05-11 11:24 | 613934.3 | 4320.0011 | 3 | 47 | 4.40012 | 0.5620871 | 2.288073 | 1.926e-09 | 9.959782 | 7.133e-09
2018-05-11 11:26 | 614054.3 | 4440.0008 | 3 | 47 | 4.400137 | 0.5315895 | 2.3063 | 1.926e-09 | 10.03999 | 7.133e-09
2018-05-11 11:28 | 614174.3 | 4560.0006 | 3 | 47 | 4.400162 | 0.5031242 | 2.323538 | 1.926e-09 | 10.11583 | 7.133e-09
2018-05-11 11:30 | 614294.3 | 4680.0003 | 3 | 47 | 4.400171 | 0.4762659 | 2.339856 | 1.926e-09 | 10.18764 | 7.133e-09
2018-05-11 11:32 | 614414.3 | 4800.0008 | 3 | 47 | 4.400089 | 0.4501877 | 2.355299 | 1.926e-09 | 10.25559 | 7.133e-09
2018-05-11 11:34 | 614534.3 | 4920.0004 | 3 | 47 | 4.400128 | 0.4263859 | 2.369912 | 1.926e-09 | 10.31988 | 7.133e-09
2018-05-11 11:36 | 614654.3 | 5040.0001 | 3 | 47 | 4.400108 | 0.4034014 | 2.383741 | 1.926e-09 | 10.38074 | 7.133e-09
2018-05-11 11:38 | 614774.3 | 5160.0004 | 3 | 47 | 4.400146 | 0.381814 | 2.396826 | 1.926e-09 | 10.43831 | 7.133e-09
2018-05-11 11:40 | 614894.3 | 5280.0007 | 3 | 47 | 4.400095 | 0.3607073 | 2.409199 | 1.926e-09 | 10.49275 | 7.133e-09
2018-05-11 11:42 | 615014.3 | 5400.0004 | 3 | 47 | 4.400084 | 0.3417072 | 2.420911 | 1.926e-09 | 10.54429 | 7.133e-09
2018-05-11 11:44 | 615134.3 | 5520.0011 | 3 | 47 | 4.400098 | 0.3241653 | 2.432011 | 1.926e-09 | 10.59313 | 7.133e-09
2018-05-11 11:46 | 615254.3 | 5640 | 3 | 47 | 4.400185 | 0.3078995 | 2.442542 | 1.926e-09 | 10.63947 | 7.133e-09
2018-05-11 11:48 | 615374.3 | 5760.0013 | 3 | 47 | 4.400121 | 0.2920723 | 2.452534 | 1.926e-09 | 10.68344 | 7.133e-09
2018-05-11 11:50 | 615494.3 | 5880.001 | 3 | 47 | 4.400121 | 0.2780828 | 2.462037 | 1.926e-09 | 10.72525 | 7.133e-09
2018-05-11 11:52 | 615614.3 | 6000.0016 | 3 | 47 | 4.400154 | 0.2648449 | 2.471078 | 1.926e-09 | 10.76503 | 7.133e-09
2018-05-11 11:54 | 615734.3 | 6120.0005 | 3 | 47 | 4.400104 | 0.2519417 | 2.479682 | 1.926e-09 | 10.80289 | 7.133e-09
2018-05-11 11:56 | 615854.3 | 6240.0011 | 3 | 47 | 4.40009 | 0.2397041 | 2.487878 | 1.926e-09 | 10.83895 | 7.133e-09
2018-05-11 11:58 | 615974.3 | 6360 | 3 | 47 | 4.40008 | 0.2288971 | 2.495691 | 1.926e-09 | 10.87333 | 7.133e-09
2018-05-11 12:00 | 616094.3 | 6480.0006 | 3 | 47 | 4.400109 | 0.2187729 | 2.503154 | 1.926e-09 | 10.90617 | 7.133e-09
2018-05-11 12:02 | 616214.3 | 6600.001 | 3 | 47 | 4.400086 | 0.2088375 | 2.510281 | 1.926e-09 | 10.93753 | 7.133e-09
2018-05-11 12:04 | 616334.3 | 6720.0007 | 3 | 47 | 4.400048 | 0.1989632 | 2.517091 | 1.926e-09 | 10.96749 | 7.133e-09
2018-05-11 12:06 | 616454.3 | 6840.0012 | 3 | 47 | 4.400092 | 0.1904478 | 2.52359 | 1.926e-09 | 10.99609 | 7.133e-09
2018-05-11 12:08 | 616574.3 | 6960.0001 | 3 | 47 | 4.400134 | 0.1825323 | 2.529806 | 1.926e-09 | 11.02344 | 7.133e-09
2018-05-11 12:10 | 616694.3 | 7080.0006 | 3 | 47 | 4.400106 | 0.1746597 | 2.535753 | 1.926e-09 | 11.04961 | 7.133e-09
2018-05-11 12:12 | 616814.3 | 7200.0003 | 3 | 47 | 4.400068 | 0.1671305 | 2.541453 | 1.926e-09 | 11.07469 | 7.133e-09
2018-05-11 12:14 | 616934.3 | 7320.0016 | 3 | 47 | 4.400097 | 0.1607132 | 2.54692 | 1.926e-09 | 11.09874 | 7.133e-09
2018-05-11 12:16 | 617054.3 | 7440.0013 | 3 | 47 | 4.400067 | 0.1538038 | 2.552168 | 1.926e-09 | 11.12183 | 7.133e-09
2018-05-11 12:18 | 617174.3 | 7560.0002 | 3 | 47 | 4.400128 | 0.1480112 | 2.557193 | 1.926e-09 | 11.14394 | 7.133e-09
2018-05-11 12:20 | 617294.3 | 7680.0005 | 3 | 47 | 4.400105 | 0.1420431 | 2.562017 | 1.926e-09 | 11.16517 | 7.133e-09
2018-05-11 12:22 | 617414.3 | 7800.0002 | 3 | 47 | 4.400044 | 0.1359024 | 2.56665 | 1.926e-09 | 11.18556 | 7.133e-09
2018-05-11 12:24 | 617534.3 | 7920.0009 | 3 | 47 | 4.400023 | 0.1308765 | 2.571106 | 1.926e-09 | 11.20516 | 7.133e-09
2018-05-11 12:26 | 617654.3 | 8040.0013 | 3 | 47 | 4.400118 | 0.1265631 | 2.575399 | 1.926e-09 | 11.22405 | 7.133e-09
2018-05-11 12:28 | 617774.3 | 8160.001 | 3 | 47 | 4.400084 | 0.1219597 | 2.579534 | 1.926e-09 | 11.24224 | 7.133e-09
2018-05-11 12:30 | 617894.3 | 8280.0014 | 3 | 47 | 4.400054 | 0.1172085 | 2.583522 | 1.926e-09 | 11.25979 | 7.133e-09
2018-05-11 12:32 | 618014.3 | 8400.0001 | 3 | 47 | 4.400099 | 0.1136904 | 2.587366 | 1.926e-09 | 11.27671 | 7.133e-09
2018-05-11 12:34 | 618134.3 | 8520.0014 | 3 | 47 | 4.400066 | 0.1090145 | 2.591075 | 1.926e-09 | 11.29303 | 7.133e-09
2018-05-11 12:36 | 618254.3 | 8640.0011 | 3 | 47 | 4.400013 | 0.1050005 | 2.594651 | 1.926e-09 | 11.30876 | 7.133e-09
2018-05-11 12:38 | 618374.3 | 8760.0001 | 3 | 47 | 4.400084 | 0.1018753 | 2.598098 | 1.926e-09 | 11.32393 | 7.133e-09
2018-05-11 12:40 | 618494.3 | 8880.0007 | 3 | 47 | 4.40007 | 0.09820843 | 2.601431 | 1.926e-09 | 11.3386 | 7.133e-09
2018-05-11 12:42 | 618614.3 | 9000.0003 | 3 | 47 | 4.400075 | 0.09502506 | 2.604642 | 1.926e-09 | 11.35272 | 7.133e-09
2018-05-11 12:44 | 618734.3 | 9120.0008 | 3 | 47 | 4.400084 | 0.09175777 | 2.607758 | 1.926e-09 | 11.36643 | 7.133e-09
2018-05-11 12:46 | 618854.3 | 9240.0003 | 3 | 47 | 4.400097 | 0.08888721 | 2.610765 | 1.926e-09 | 11.37967 | 7.133e-09
2018-05-11 12:48 | 618974.3 | 9360.0001 | 3 | 47 | 4.400075 | 0.08562374 | 2.613672 | 1.926e-09 | 11.39246 | 7.133e-09
2018-05-11 12:50 | 619094.3 | 9480.0004 | 3 | 47 | 4.400062 | 0.08285522 | 2.61648 | 1.926e-09 | 11.40481 | 7.133e-09
2018-05-11 12:51 | 619148.2 | 9533.9172 | 3 | 47 | 4.40008 | 0.08149529 | 2.617714 | 1.926e-09 | 11.41024 | 7.133e-09
2018-05-11 12:53 | 619268.3 | 120.0007 | 4 | 47 | 4.383542 | 0 | 2.617714 | 1.926e-09 | 11.41024 | 7.133e-09
2018-05-11 12:55 | 619388.3 | 240.0011 | 4 | 47 | 4.381754 | 0 | 2.617714 | 1.926e-09 | 11.41024 | 7.133e-09
2018-05-11 12:56 | 619448.3 | 300.0013 | 4 | 47 | 4.381185 | 0 | 2.617714 | 1.926e-09 | 11.41024 | 7.133e-09
2018-05-11 12:58 | 619568.3 | 120.0013 | 5 | 47 | 3.862932 | -3.260164 | 2.617714 | 0.1086567 | 11.41024 | 0.4258862
2018-05-11 13:00 | 619688.3 | 240.0002 | 5 | 47 | 3.819322 | -3.260094 | 2.617714 | 0.2173228 | 11.41024 | 0.8432084
2018-05-11 13:02 | 619808.3 | 360.0015 | 5 | 47 | 3.775205 | -3.26004 | 2.617714 | 0.3259864 | 11.41024 | 1.255854
2018-05-11 13:04 | 619928.3 | 480.0011 | 5 | 47 | 3.730797 | -3.260106 | 2.617714 | 0.4346591 | 11.41024 | 1.663698
2018-05-11 13:06 | 620048.3 | 600.0016 | 5 | 47 | 3.687005 | -3.260133 | 2.617714 | 0.5433218 | 11.41024 | 2.0667
2018-05-11 13:08 | 620168.3 | 720.0013 | 5 | 47 | 3.644343 | -3.260047 | 2.617714 | 0.651983 | 11.41024 | 2.465009
2018-05-11 13:10 | 620288.3 | 840.0003 | 5 | 47 | 3.603654 | -3.260138 | 2.617714 | 0.7606505 | 11.41024 | 2.858811
2018-05-11 13:12 | 620408.3 | 960.0008 | 5 | 47 | 3.564489 | -3.260094 | 2.617714 | 0.8693138 | 11.41024 | 3.248234
2018-05-11 13:14 | 620528.3 | 1080.0004 | 5 | 47 | 3.527455 | -3.260086 | 2.617714 | 0.9779823 | 11.41024 | 3.633545
2018-05-11 13:16 | 620648.3 | 1200.0016 | 5 | 47 | 3.493055 | -3.260161 | 2.617714 | 1.086646 | 11.41024 | 4.014962
2018-05-11 13:18 | 620768.3 | 1320.0004 | 5 | 47 | 3.461084 | -3.260099 | 2.617714 | 1.195319 | 11.41024 | 4.392803
2018-05-11 13:20 | 620888.3 | 1440.0001 | 5 | 47 | 3.431542 | -3.260087 | 2.617714 | 1.303978 | 11.41024 | 4.767259
2018-05-11 13:22 | 621008.3 | 1560.0011 | 5 | 47 | 3.403802 | -3.260094 | 2.617714 | 1.412653 | 11.41024 | 5.138661
2018-05-11 13:24 | 621128.3 | 1680.0006 | 5 | 47 | 3.377655 | -3.260064 | 2.617714 | 1.521316 | 11.41024 | 5.507101
2018-05-11 13:26 | 621248.3 | 1800.0001 | 5 | 47 | 3.35286 | -3.260094 | 2.617714 | 1.629982 | 11.41024 | 5.872795
2018-05-11 13:28 | 621368.3 | 1920.0011 | 5 | 47 | 3.32785 | -3.260116 | 2.617714 | 1.738641 | 11.41024 | 6.235751
2018-05-11 13:30 | 621488.3 | 2040.0004 | 5 | 47 | 3.302873 | -3.260111 | 2.617714 | 1.847314 | 11.41024 | 6.596041
2018-05-11 13:32 | 621608.3 | 2160.0007 | 5 | 47 | 3.276608 | -3.260139 | 2.617714 | 1.95598 | 11.41024 | 6.95354
2018-05-11 13:34 | 621728.3 | 2280.0004 | 5 | 47 | 3.248602 | -3.260173 | 2.617714 | 2.064633 | 11.41024 | 7.308059
2018-05-11 13:36 | 621848.3 | 2400.0007 | 5 | 47 | 3.217525 | -3.260084 | 2.617714 | 2.173308 | 11.41024 | 7.659457
2018-05-11 13:38 | 621968.3 | 2520.001 | 5 | 47 | 3.18152 | -3.260076 | 2.617714 | 2.28197 | 11.41024 | 8.007152
2018-05-11 13:40 | 622088.3 | 2640.0005 | 5 | 47 | 3.138124 | -3.260116 | 2.617714 | 2.390638 | 11.41024 | 8.350614
2018-05-11 13:42 | 622208.3 | 2760.0008 | 5 | 47 | 3.082726 | -3.260168 | 2.617714 | 2.4993 | 11.41024 | 8.688723
2018-05-11 13:44 | 622328.3 | 2880.0005 | 5 | 47 | 3.009225 | -3.260133 | 2.617714 | 2.60797 | 11.41024 | 9.019936
2018-05-11 13:44 | 622340.8 | 2892.4911 | 5 | 47 | 3 | -3.260113 | 2.617714 | 2.619285 | 11.41024 | 9.053933
2018-05-11 13:46 | 622460.9 | 120.0011 | 6 | 47 | 3.666306 | 0 | 2.617714 | 2.619285 | 11.41024 | 9.053933
2018-05-11 13:48 | 622580.9 | 240.0011 | 6 | 47 | 3.6971 | 0 | 2.617714 | 2.619285 | 11.41024 | 9.053933
2018-05-11 13:49 | 622640.9 | 300.0013 | 6 | 47 | 3.702472 | 0 | 2.617714 | 2.619285 | 11.41024 | 9.053933
2018-05-11 13:49 | 622640.9 | 0.0026 | 7 | 48 | 3.702265 | 0 | 0 | 0 | 0 | 0
2018-05-11 13:51 | 622761 | 120.0013 | 2 | 48 | 4.200282 | 3.273642 | 0.1275684 | 0 | 0.5352393 | 0
2018-05-11 13:52 | 622764.4 | 123.4045 | 2 | 48 | 4.200311 | 3.259993 | 0.1306596 | 0 | 0.5482233 | 0
2018-05-11 13:54 | 622884.4 | 120.0011 | 3 | 48 | 4.238081 | 3.259811 | 0.2389384 | 0 | 1.005115 | 0
2018-05-11 13:56 | 623004.4 | 240.0005 | 3 | 48 | 4.262117 | 3.260115 | 0.3476009 | 0 | 1.46705 | 0
2018-05-11 13:58 | 623124.4 | 360.0014 | 3 | 48 | 4.2807 | 3.260141 | 0.4562714 | 0 | 1.931229 | 0
2018-05-11 14:00 | 623244.4 | 480.0001 | 3 | 48 | 4.300565 | 3.260172 | 0.5649309 | 0 | 2.397421 | 0
2018-05-11 14:02 | 623364.4 | 600.0002 | 3 | 48 | 4.324182 | 3.260086 | 0.6735886 | 0 | 2.86596 | 0
2018-05-11 14:04 | 623484.4 | 720.0005 | 3 | 48 | 4.351084 | 3.259974 | 0.7822458 | 0 | 3.33725 | 0
2018-05-11 14:06 | 623604.4 | 840.0007 | 3 | 48 | 4.381675 | 3.260191 | 0.8909104 | 0 | 3.811697 | 0
2018-05-11 14:08 | 623724.4 | 960.0011 | 3 | 48 | 4.400232 | 3.119133 | 0.998493 | 0 | 4.284515 | 0
2018-05-11 14:10 | 623844.4 | 1080.0015 | 3 | 48 | 4.40027 | 2.844666 | 1.097811 | 0 | 4.72154 | 0
2018-05-11 14:12 | 623964.4 | 1200.0013 | 3 | 48 | 4.400249 | 2.595768 | 1.188409 | 0 | 5.120195 | 0
2018-05-11 14:14 | 624084.4 | 1320.001 | 3 | 48 | 4.400251 | 2.383633 | 1.271338 | 0 | 5.485104 | 0
2018-05-11 14:16 | 624204.4 | 1440.0011 | 3 | 48 | 4.400249 | 2.206106 | 1.347746 | 0 | 5.821315 | 0
2018-05-11 14:18 | 624324.4 | 1560.0013 | 3 | 48 | 4.400187 | 2.05163 | 1.418621 | 0 | 6.133182 | 0
2018-05-11 14:20 | 624444.4 | 1680 | 3 | 48 | 4.400227 | 1.918912 | 1.484744 | 0 | 6.424139 | 0
2018-05-11 14:22 | 624564.4 | 1800.0009 | 3 | 48 | 4.400221 | 1.801062 | 1.546707 | 0 | 6.696789 | 0
2018-05-11 14:24 | 624684.4 | 1920.0001 | 3 | 48 | 4.400241 | 1.695647 | 1.604953 | 0 | 6.953084 | 0
2018-05-11 14:26 | 624804.4 | 2040.0003 | 3 | 48 | 4.400204 | 1.600039 | 1.659847 | 0 | 7.194631 | 0
2018-05-11 14:28 | 624924.4 | 2160.0003 | 3 | 48 | 4.400264 | 1.514603 | 1.71172 | 0 | 7.422882 | 0
2018-05-11 14:30 | 625044.4 | 2280.0007 | 3 | 48 | 4.400146 | 1.434269 | 1.76083 | 0 | 7.638973 | 0
2018-05-11 14:32 | 625164.4 | 2400.001 | 3 | 48 | 4.400223 | 1.360274 | 1.807391 | 0 | 7.843852 | 0
2018-05-11 14:34 | 625284.4 | 2520.0007 | 3 | 48 | 4.400261 | 1.290305 | 1.851534 | 0 | 8.038089 | 0
2018-05-11 14:36 | 625404.4 | 2640.0003 | 3 | 48 | 4.400174 | 1.223673 | 1.893424 | 0 | 8.222412 | 0
2018-05-11 14:38 | 625524.4 | 2760.0016 | 3 | 48 | 4.400181 | 1.159888 | 1.933151 | 0 | 8.397221 | 0
2018-05-11 14:40 | 625644.4 | 2880.0012 | 3 | 48 | 4.400221 | 1.099867 | 1.970802 | 0 | 8.562892 | 0
2018-05-11 14:42 | 625764.4 | 3000.0016 | 3 | 48 | 4.40016 | 1.04139 | 2.006476 | 0 | 8.719864 | 0
2018-05-11 14:44 | 625884.4 | 3120.0011 | 3 | 48 | 4.400192 | 0.9867334 | 2.040263 | 0 | 8.868531 | 0
2018-05-11 14:46 | 626004.4 | 3240.0007 | 3 | 48 | 4.400199 | 0.9350929 | 2.07228 | 0 | 9.00941 | 0
2018-05-11 14:48 | 626124.4 | 3360.0002 | 3 | 48 | 4.400211 | 0.8852835 | 2.102603 | 0 | 9.142837 | 0
2018-05-11 14:50 | 626244.4 | 3480.0005 | 3 | 48 | 4.400185 | 0.8376656 | 2.131304 | 0 | 9.269125 | 0
2018-05-11 14:52 | 626364.4 | 3600.0014 | 3 | 48 | 4.400146 | 0.7908783 | 2.158437 | 0 | 9.388518 | 0
2018-05-11 14:54 | 626484.4 | 3720.0015 | 3 | 48 | 4.400213 | 0.7466583 | 2.184051 | 0 | 9.501222 | 0
2018-05-11 14:56 | 626604.4 | 3840.0006 | 3 | 48 | 4.400148 | 0.704628 | 2.20822 | 0 | 9.607571 | 0
2018-05-11 14:58 | 626724.4 | 3960.0008 | 3 | 48 | 4.40007 | 0.6647987 | 2.231053 | 0 | 9.70804 | 0
2018-05-11 15:00 | 626844.4 | 4080.001 | 3 | 48 | 4.400106 | 0.6281919 | 2.252623 | 0 | 9.80295 | 0
2018-05-11 15:02 | 626964.4 | 4200.0013 | 3 | 48 | 4.400154 | 0.593009 | 2.27298 | 0 | 9.892525 | 0
2018-05-11 15:04 | 627084.4 | 4320.0007 | 3 | 48 | 4.400095 | 0.5593109 | 2.292188 | 0 | 9.977044 | 0
2018-05-11 15:06 | 627204.4 | 4440.0001 | 3 | 48 | 4.40018 | 0.5289965 | 2.310327 | 0 | 10.05686 | 0
2018-05-11 15:08 | 627324.4 | 4560.0011 | 3 | 48 | 4.400128 | 0.4997044 | 2.327461 | 0 | 10.13225 | 0
2018-05-11 15:10 | 627444.4 | 4680.0005 | 3 | 48 | 4.400077 | 0.4727325 | 2.343675 | 0 | 10.20359 | 0
2018-05-11 15:12 | 627564.4 | 4800.0006 | 3 | 48 | 4.400179 | 0.4483013 | 2.359023 | 0 | 10.27113 | 0
2018-05-11 15:14 | 627684.4 | 4920.0001 | 3 | 48 | 4.400194 | 0.4239674 | 2.37354 | 0 | 10.335 | 0
2018-05-11 15:16 | 627804.4 | 5040.0003 | 3 | 48 | 4.400134 | 0.4009733 | 2.387277 | 0 | 10.39545 | 0
2018-05-11 15:18 | 627924.4 | 5160.0002 | 3 | 48 | 4.400146 | 0.3803806 | 2.400286 | 0 | 10.45269 | 0
2018-05-11 15:20 | 628044.4 | 5280.0011 | 3 | 48 | 4.400128 | 0.3596373 | 2.412616 | 0 | 10.50694 | 0
2018-05-11 15:22 | 628164.4 | 5400.0011 | 3 | 48 | 4.400039 | 0.3398619 | 2.424291 | 0 | 10.55831 | 0
2018-05-11 15:24 | 628284.4 | 5520.0002 | 3 | 48 | 4.400118 | 0.3224039 | 2.435335 | 0 | 10.60691 | 0
2018-05-11 15:26 | 628404.4 | 5640.0001 | 3 | 48 | 4.400146 | 0.305768 | 2.445804 | 0 | 10.65298 | 0
2018-05-11 15:28 | 628524.4 | 5760.0001 | 3 | 48 | 4.400126 | 0.2902822 | 2.455729 | 0 | 10.69665 | 0
2018-05-11 15:30 | 628644.4 | 5880.0009 | 3 | 48 | 4.40012 | 0.2763195 | 2.465164 | 0 | 10.73816 | 0
2018-05-11 15:32 | 628764.4 | 6000.0016 | 3 | 48 | 4.400171 | 0.2637482 | 2.474149 | 0 | 10.77769 | 0
2018-05-11 15:34 | 628884.4 | 6120.0014 | 3 | 48 | 4.400084 | 0.2504635 | 2.482709 | 0 | 10.81536 | 0
2018-05-11 15:36 | 629004.4 | 6240.0006 | 3 | 48 | 4.400082 | 0.2389088 | 2.490869 | 0 | 10.85126 | 0
2018-05-11 15:38 | 629124.4 | 6360.0005 | 3 | 48 | 4.400157 | 0.2285194 | 2.498646 | 0 | 10.88548 | 0
2018-05-11 15:40 | 629244.4 | 6480.0015 | 3 | 48 | 4.400002 | 0.2166824 | 2.506068 | 0 | 10.91814 | 0
2018-05-11 15:42 | 629364.4 | 6600.0009 | 3 | 48 | 4.400078 | 0.2070265 | 2.51315 | 0 | 10.94931 | 0
2018-05-11 15:44 | 629484.4 | 6720.0004 | 3 | 48 | 4.400083 | 0.1979752 | 2.519907 | 0 | 10.97904 | 0
2018-05-11 15:46 | 629604.4 | 6840.0009 | 3 | 48 | 4.400091 | 0.1895189 | 2.526364 | 0 | 11.00745 | 0
2018-05-11 15:48 | 629724.4 | 6960.0007 | 3 | 48 | 4.400062 | 0.1811075 | 2.532547 | 0 | 11.03466 | 0
2018-05-11 15:50 | 629844.4 | 7080.001 | 3 | 48 | 4.400143 | 0.1740322 | 2.538463 | 0 | 11.06069 | 0
2018-05-11 15:52 | 629964.4 | 7200.0005 | 3 | 48 | 4.400074 | 0.1664524 | 2.544134 | 0 | 11.08564 | 0
2018-05-11 15:54 | 630084.4 | 7320.0015 | 3 | 48 | 4.400096 | 0.1596451 | 2.549574 | 0 | 11.10957 | 0
2018-05-11 15:56 | 630204.4 | 7440.0008 | 3 | 48 | 4.400071 | 0.1531773 | 2.554786 | 0 | 11.13251 | 0
2018-05-11 15:58 | 630324.4 | 7560 | 3 | 48 | 4.400089 | 0.1473932 | 2.559793 | 0 | 11.15454 | 0
2018-05-11 16:00 | 630444.4 | 7680.0001 | 3 | 48 | 4.400039 | 0.1409779 | 2.564603 | 0 | 11.1757 | 0
2018-05-11 16:02 | 630564.4 | 7800.0011 | 3 | 48 | 4.400092 | 0.1359091 | 2.569217 | 0 | 11.19601 | 0
2018-05-11 16:04 | 630684.4 | 7920.0001 | 3 | 48 | 4.40003 | 0.129755 | 2.573646 | 0 | 11.21549 | 0
2018-05-11 16:06 | 630804.4 | 8040.0011 | 3 | 48 | 4.400081 | 0.125577 | 2.577907 | 0 | 11.23424 | 0
2018-05-11 16:08 | 630924.4 | 8160.0013 | 3 | 48 | 4.400053 | 0.1205473 | 2.582017 | 0 | 11.25233 | 0
2018-05-11 16:10 | 631044.4 | 8280.0001 | 3 | 48 | 4.400016 | 0.1161346 | 2.585976 | 0 | 11.26975 | 0
2018-05-11 16:12 | 631164.4 | 8400.0007 | 3 | 48 | 4.39999 | 0.111824 | 2.589788 | 0 | 11.28652 | 0
2018-05-11 16:14 | 631284.4 | 8520.0011 | 3 | 48 | 4.400048 | 0.108304 | 2.593468 | 0 | 11.30271 | 0
2018-05-11 16:16 | 631404.4 | 8640.0001 | 3 | 48 | 4.400062 | 0.1046219 | 2.597027 | 0 | 11.31837 | 0
2018-05-11 16:18 | 631524.4 | 8760.0002 | 3 | 48 | 4.400027 | 0.1011086 | 2.600456 | 0 | 11.33346 | 0
2018-05-11 16:20 | 631644.4 | 8880.0015 | 3 | 48 | 4.400033 | 0.09749794 | 2.603774 | 0 | 11.34806 | 0
2018-05-11 16:22 | 631764.4 | 9000.0001 | 3 | 48 | 4.400059 | 0.09428596 | 2.60698 | 0 | 11.36217 | 0
2018-05-11 16:24 | 631884.4 | 9120.0004 | 3 | 48 | 4.400051 | 0.09111404 | 2.610075 | 0 | 11.37578 | 0
2018-05-11 16:26 | 632004.4 | 9240.0005 | 3 | 48 | 4.400054 | 0.08779526 | 2.613063 | 0 | 11.38893 | 0
2018-05-11 16:28 | 632124.4 | 9360.0013 | 3 | 48 | 4.400078 | 0.08499336 | 2.615949 | 0 | 11.40163 | 0
2018-05-11 16:30 | 632244.4 | 9480.0015 | 3 | 48 | 4.400068 | 0.08250141 | 2.618737 | 0 | 11.4139 | 0
2018-05-11 16:30 | 632292 | 9527.6716 | 3 | 48 | 4.40007 | 0.08149052 | 2.619821 | 0 | 11.41867 | 0
2018-05-11 16:32 | 632412 | 120.0011 | 4 | 48 | 4.383628 | 0 | 2.619821 | 0 | 11.41867 | 0
2018-05-11 16:34 | 632532 | 240 | 4 | 48 | 4.381824 | 0 | 2.619821 | 0 | 11.41867 | 0
2018-05-11 16:35 | 632592.1 | 300.0017 | 4 | 48 | 4.381229 | 0 | 2.619821 | 0 | 11.41867 | 0
2018-05-11 16:37 | 632712.2 | 120.0016 | 5 | 48 | 3.863266 | -3.260146 | 2.619821 | 0.1086527 | 11.41867 | 0.4258925
2018-05-11 16:39 | 632832.2 | 240.0011 | 5 | 48 | 3.819716 | -3.260098 | 2.619821 | 0.2173145 | 11.41867 | 0.8432454
2018-05-11 16:41 | 632952.2 | 360 | 5 | 48 | 3.775984 | -3.260093 | 2.619821 | 0.3259828 | 11.41867 | 1.255972
2018-05-11 16:43 | 633072.2 | 480.0004 | 5 | 48 | 3.731257 | -3.26008 | 2.619821 | 0.4346476 | 11.41867 | 1.663851
2018-05-11 16:45 | 633192.2 | 600.0009 | 5 | 48 | 3.687347 | -3.260109 | 2.619821 | 0.5433224 | 11.41867 | 2.066949
2018-05-11 16:47 | 633312.2 | 720.0005 | 5 | 48 | 3.645153 | -3.260129 | 2.619821 | 0.6519866 | 11.41867 | 2.46532
2018-05-11 16:49 | 633432.2 | 840.0015 | 5 | 48 | 3.60396 | -3.260094 | 2.619821 | 0.7606509 | 11.41867 | 2.859165
2018-05-11 16:51 | 633552.2 | 960.0015 | 5 | 48 | 3.564439 | -3.260166 | 2.619821 | 0.8693152 | 11.41867 | 3.248617
2018-05-11 16:53 | 633672.2 | 1080.0017 | 5 | 48 | 3.527472 | -3.260069 | 2.619821 | 0.977981 | 11.41867 | 3.633918
2018-05-11 16:55 | 633792.2 | 1200.0001 | 5 | 48 | 3.493294 | -3.260086 | 2.619821 | 1.086638 | 11.41867 | 4.015313
2018-05-11 16:57 | 633912.2 | 1320.0007 | 5 | 48 | 3.461728 | -3.260091 | 2.619821 | 1.195302 | 11.41867 | 4.393172
2018-05-11 16:59 | 634032.2 | 1440.0015 | 5 | 48 | 3.432211 | -3.260108 | 2.619821 | 1.303972 | 11.41867 | 4.767735
2018-05-11 17:01 | 634152.2 | 1560 | 5 | 48 | 3.404798 | -3.260104 | 2.619821 | 1.412633 | 11.41867 | 5.139178
2018-05-11 17:03 | 634272.2 | 1680.0009 | 5 | 48 | 3.378549 | -3.260108 | 2.619821 | 1.521304 | 11.41867 | 5.507746
2018-05-11 17:05 | 634392.2 | 1800.001 | 5 | 48 | 3.35306 | -3.260091 | 2.619821 | 1.629966 | 11.41867 | 5.873474
2018-05-11 17:07 | 634512.2 | 1920.0003 | 5 | 48 | 3.328075 | -3.260093 | 2.619821 | 1.738633 | 11.41867 | 6.236476
2018-05-11 17:09 | 634632.2 | 2040.0021 | 5 | 48 | 3.303569 | -3.260069 | 2.619821 | 1.847297 | 11.41867 | 6.596791
2018-05-11 17:11 | 634752.2 | 2160.0013 | 5 | 48 | 3.277661 | -3.260042 | 2.619821 | 1.955968 | 11.41867 | 6.954378
2018-05-11 17:13 | 634872.2 | 2280.0013 | 5 | 48 | 3.249428 | -3.260121 | 2.619821 | 2.064624 | 11.41867 | 7.308992
2018-05-11 17:15 | 634992.2 | 2400.0011 | 5 | 48 | 3.218482 | -3.260022 | 2.619821 | 2.173291 | 11.41867 | 7.660461
2018-05-11 17:17 | 635112.2 | 2520.0002 | 5 | 48 | 3.181829 | -3.260101 | 2.619821 | 2.281953 | 11.41867 | 8.008251
2018-05-11 17:19 | 635232.2 | 2640.0011 | 5 | 48 | 3.137738 | -3.260036 | 2.619821 | 2.390626 | 11.41867 | 8.35172
2018-05-11 17:21 | 635352.2 | 2760.0003 | 5 | 48 | 3.083176 | -3.260057 | 2.619821 | 2.499279 | 11.41867 | 8.689812
2018-05-11 17:23 | 635472.2 | 2880.0011 | 5 | 48 | 3.0106 | -3.260056 | 2.619821 | 2.607955 | 11.41867 | 9.021172
2018-05-11 17:24 | 635486.6 | 2894.4379 | 5 | 48 | 2.999999 | -3.260059 | 2.619821 | 2.621027 | 11.41867 | 9.060457
2018-05-11 17:26 | 635606.6 | 120.0019 | 6 | 48 | 3.666014 | 0 | 2.619821 | 2.621027 | 11.41867 | 9.060457
2018-05-11 17:28 | 635726.6 | 240.0012 | 6 | 48 | 3.696861 | 0 | 2.619821 | 2.621027 | 11.41867 | 9.060457
2018-05-11 17:29 | 635786.6 | 300.0028 | 6 | 48 | 3.702251 | 0 | 2.619821 | 2.621027 | 11.41867 | 9.060457
2018-05-11 17:29 | 635786.7 | 0.0027 | 7 | 49 | 3.702332 | 0 | 0 | 0 | 0 | 0
2018-05-11 17:31 | 635906.8 | 120.0006 | 2 | 49 | 4.200265 | 3.274172 | 0.1276011 | 2.131e-09 | 0.5353742 | 7.891e-09
2018-05-11 17:31 | 635910.3 | 123.5396 | 2 | 49 | 4.200309 | 3.259991 | 0.130805 | 2.131e-09 | 0.5488315 | 7.891e-09
2018-05-11 17:33 | 636030.3 | 120.0004 | 3 | 49 | 4.237966 | 3.260145 | 0.2390931 | 2.131e-09 | 1.005758 | 7.891e-09
2018-05-11 17:35 | 636150.3 | 240.0016 | 3 | 49 | 4.261939 | 3.260099 | 0.3477628 | 2.131e-09 | 1.467698 | 7.891e-09
2018-05-11 17:37 | 636270.3 | 360.0012 | 3 | 49 | 4.280148 | 3.260143 | 0.4564321 | 2.131e-09 | 1.931832 | 7.891e-09
2018-05-11 17:39 | 636390.3 | 480.0012 | 3 | 49 | 4.300413 | 3.26016 | 0.5650948 | 2.131e-09 | 2.398002 | 7.891e-09
2018-05-11 17:41 | 636510.3 | 600.0008 | 3 | 49 | 4.324292 | 3.26008 | 0.6737606 | 2.131e-09 | 2.866576 | 7.891e-09
2018-05-11 17:43 | 636630.3 | 720.0012 | 3 | 49 | 4.351139 | 3.260178 | 0.7824152 | 2.131e-09 | 3.337861 | 7.891e-09
2018-05-11 17:45 | 636750.3 | 840.0007 | 3 | 49 | 4.381401 | 3.259804 | 0.891081 | 2.131e-09 | 3.81229 | 7.891e-09
2018-05-11 17:47 | 636870.3 | 960.0002 | 3 | 49 | 4.400257 | 3.12248 | 0.9987148 | 2.131e-09 | 4.285316 | 7.891e-09
2018-05-11 17:49 | 636990.3 | 1080.0002 | 3 | 49 | 4.40025 | 2.844746 | 1.098102 | 2.131e-09 | 4.722645 | 7.891e-09
2018-05-11 17:51 | 637110.3 | 1200.0011 | 3 | 49 | 4.40024 | 2.597984 | 1.188725 | 2.131e-09 | 5.121409 | 7.891e-09
2018-05-11 17:53 | 637230.3 | 1320.0007 | 3 | 49 | 4.400269 | 2.387077 | 1.271699 | 2.131e-09 | 5.486516 | 7.891e-09
2018-05-11 17:55 | 637350.3 | 1440.0011 | 3 | 49 | 4.400212 | 2.206919 | 1.348192 | 2.131e-09 | 5.823102 | 7.891e-09
2018-05-11 17:57 | 637470.3 | 1560 | 3 | 49 | 4.400228 | 2.053453 | 1.419134 | 2.131e-09 | 6.135265 | 7.891e-09
2018-05-11 17:59 | 637590.3 | 1680.0005 | 3 | 49 | 4.400268 | 1.920897 | 1.485319 | 2.131e-09 | 6.426493 | 7.891e-09
2018-05-11 18:01 | 637710.3 | 1800.0001 | 3 | 49 | 4.400238 | 1.801834 | 1.547307 | 2.131e-09 | 6.699255 | 7.891e-09
2018-05-11 18:03 | 637830.3 | 1920.0015 | 3 | 49 | 4.400229 | 1.695992 | 1.605571 | 2.131e-09 | 6.955626 | 7.891e-09
2018-05-11 18:05 | 637950.3 | 2040.0012 | 3 | 49 | 4.400207 | 1.601299 | 1.660484 | 2.131e-09 | 7.197254 | 7.891e-09
2018-05-11 18:07 | 638070.3 | 2160.0008 | 3 | 49 | 4.400205 | 1.514003 | 1.712357 | 2.131e-09 | 7.425508 | 7.891e-09
2018-05-11 18:09 | 638190.3 | 2280.0013 | 3 | 49 | 4.400151 | 1.432426 | 1.761444 | 2.131e-09 | 7.641499 | 7.891e-09
2018-05-11 18:11 | 638310.3 | 2400.0001 | 3 | 49 | 4.400191 | 1.358184 | 1.807941 | 2.131e-09 | 7.846093 | 7.891e-09
2018-05-11 18:13 | 638430.3 | 2520.0005 | 3 | 49 | 4.400165 | 1.288438 | 1.852049 | 2.131e-09 | 8.040179 | 7.891e-09
2018-05-11 18:15 | 638550.3 | 2640.0009 | 3 | 49 | 4.400156 | 1.222064 | 1.893891 | 2.131e-09 | 8.224293 | 7.891e-09
2018-05-11 18:17 | 638670.3 | 2760.0015 | 3 | 49 | 4.40019 | 1.158847 | 1.933563 | 2.131e-09 | 8.398857 | 7.891e-09
2018-05-11 18:19 | 638790.3 | 2880.0003 | 3 | 49 | 4.400098 | 1.098614 | 1.971194 | 2.131e-09 | 8.564438 | 7.891e-09
2018-05-11 18:21 | 638910.3 | 3000.0001 | 3 | 49 | 4.400165 | 1.042574 | 2.006883 | 2.131e-09 | 8.721476 | 7.891e-09
2018-05-11 18:23 | 639030.3 | 3120.0004 | 3 | 49 | 4.400187 | 0.9879618 | 2.040713 | 2.131e-09 | 8.870335 | 7.891e-09
2018-05-11 18:25 | 639150.3 | 3240.0002 | 3 | 49 | 4.400147 | 0.935564 | 2.072765 | 2.131e-09 | 9.011371 | 7.891e-09
2018-05-11 18:27 | 639270.3 | 3360.0008 | 3 | 49 | 4.400222 | 0.8859596 | 2.10311 | 2.131e-09 | 9.144891 | 7.891e-09
2018-05-11 18:29 | 639390.3 | 3480.0005 | 3 | 49 | 4.400171 | 0.8364429 | 2.131801 | 2.131e-09 | 9.27114 | 7.891e-09
2018-05-11 18:31 | 639510.3 | 3600.0009 | 3 | 49 | 4.400187 | 0.7905302 | 2.158907 | 2.131e-09 | 9.390408 | 7.891e-09
2018-05-11 18:33 | 639630.3 | 3720.0014 | 3 | 49 | 4.400193 | 0.7470798 | 2.184518 | 2.131e-09 | 9.5031 | 7.891e-09
2018-05-11 18:35 | 639750.3 | 3840.0003 | 3 | 49 | 4.400127 | 0.7050591 | 2.208714 | 2.131e-09 | 9.609567 | 7.891e-09
2018-05-11 18:37 | 639870.3 | 3960.0001 | 3 | 49 | 4.400157 | 0.6662378 | 2.231569 | 2.131e-09 | 9.710135 | 7.891e-09
2018-05-11 18:39 | 639990.3 | 4080.0005 | 3 | 49 | 4.400125 | 0.6285028 | 2.25315 | 2.131e-09 | 9.805092 | 7.891e-09
2018-05-11 18:41 | 640110.3 | 4200.001 | 3 | 49 | 4.400152 | 0.5939741 | 2.27353 | 2.131e-09 | 9.894771 | 7.891e-09
2018-05-11 18:43 | 640230.3 | 4320.0006 | 3 | 49 | 4.400106 | 0.5606022 | 2.292781 | 2.131e-09 | 9.979478 | 7.891e-09
2018-05-11 18:45 | 640350.3 | 4440.0003 | 3 | 49 | 4.400115 | 0.5294905 | 2.310959 | 2.131e-09 | 10.05946 | 7.891e-09
2018-05-11 18:47 | 640470.3 | 4560.0014 | 3 | 49 | 4.400147 | 0.4999304 | 2.328111 | 2.131e-09 | 10.13494 | 7.891e-09
2018-05-11 18:49 | 640590.3 | 4680.0007 | 3 | 49 | 4.400144 | 0.4722929 | 2.344309 | 2.131e-09 | 10.20621 | 7.891e-09
2018-05-11 18:51 | 640710.3 | 4800.0015 | 3 | 49 | 4.400117 | 0.4471998 | 2.35963 | 2.131e-09 | 10.27362 | 7.891e-09
2018-05-11 18:53 | 640830.3 | 4920.0015 | 3 | 49 | 4.400159 | 0.4242697 | 2.374155 | 2.131e-09 | 10.33753 | 7.891e-09
2018-05-11 18:55 | 640950.3 | 5040.0006 | 3 | 49 | 4.400189 | 0.4023352 | 2.387921 | 2.131e-09 | 10.39811 | 7.891e-09
2018-05-11 18:57 | 641070.3 | 5160.0002 | 3 | 49 | 4.400165 | 0.3811226 | 2.400959 | 2.131e-09 | 10.45548 | 7.891e-09
2018-05-11 18:59 | 641190.3 | 5280.0013 | 3 | 49 | 4.400168 | 0.3609114 | 2.413315 | 2.131e-09 | 10.50984 | 7.891e-09
2018-05-11 19:01 | 641310.3 | 5400.0013 | 3 | 49 | 4.400118 | 0.3412228 | 2.425015 | 2.131e-09 | 10.56133 | 7.891e-09
2018-05-11 19:03 | 641430.3 | 5520.0012 | 3 | 49 | 4.400125 | 0.3226461 | 2.436082 | 2.131e-09 | 10.61002 | 7.891e-09
2018-05-11 19:05 | 641550.3 | 5640.0003 | 3 | 49 | 4.400157 | 0.3064814 | 2.446562 | 2.131e-09 | 10.65613 | 7.891e-09
2018-05-11 19:07 | 641670.3 | 5760.0012 | 3 | 49 | 4.400122 | 0.2913408 | 2.456524 | 2.131e-09 | 10.69997 | 7.891e-09
2018-05-11 19:09 | 641790.3 | 5880.0002 | 3 | 49 | 4.400106 | 0.2770109 | 2.465996 | 2.131e-09 | 10.74164 | 7.891e-09
2018-05-11 19:11 | 641910.3 | 6000.0008 | 3 | 49 | 4.400144 | 0.2637482 | 2.475003 | 2.131e-09 | 10.78128 | 7.891e-09
2018-05-11 19:13 | 642030.3 | 6120.0008 | 3 | 49 | 4.40008 | 0.2504082 | 2.48357 | 2.131e-09 | 10.81897 | 7.891e-09
2018-05-11 19:15 | 642150.3 | 6240.0009 | 3 | 49 | 4.400115 | 0.238925 | 2.491728 | 2.131e-09 | 10.85487 | 7.891e-09
2018-05-11 19:17 | 642270.3 | 6360.0015 | 3 | 49 | 4.400093 | 0.2277803 | 2.499507 | 2.131e-09 | 10.8891 | 7.891e-09
2018-05-11 19:19 | 642390.3 | 6480.0015 | 3 | 49 | 4.400151 | 0.2178202 | 2.506929 | 2.131e-09 | 10.92176 | 7.891e-09
2018-05-11 19:21 | 642510.3 | 6600.0001 | 3 | 49 | 4.400181 | 0.208457 | 2.51402 | 2.131e-09 | 10.95296 | 7.891e-09
2018-05-11 19:23 | 642630.3 | 6720.0007 | 3 | 49 | 4.400154 | 0.1994057 | 2.520801 | 2.131e-09 | 10.98279 | 7.891e-09
2018-05-11 19:25 | 642750.3 | 6840.0006 | 3 | 49 | 4.400127 | 0.1904964 | 2.527293 | 2.131e-09 | 11.01136 | 7.891e-09
2018-05-11 19:27 | 642870.3 | 6960.0007 | 3 | 49 | 4.400065 | 0.1818237 | 2.5335 | 2.131e-09 | 11.03867 | 7.891e-09
2018-05-11 19:29 | 642990.3 | 7080.0014 | 3 | 49 | 4.400084 | 0.1740112 | 2.539436 | 2.131e-09 | 11.06479 | 7.891e-09
2018-05-11 19:31 | 643110.3 | 7200.0006 | 3 | 49 | 4.400132 | 0.1671543 | 2.545117 | 2.131e-09 | 11.08979 | 7.891e-09
2018-05-11 19:33 | 643230.3 | 7320.0015 | 3 | 49 | 4.400089 | 0.1600056 | 2.550561 | 2.131e-09 | 11.11374 | 7.891e-09
2018-05-11 19:35 | 643350.3 | 7440.0014 | 3 | 49 | 4.400087 | 0.1534405 | 2.555782 | 2.131e-09 | 11.13672 | 7.891e-09
2018-05-11 19:37 | 643470.3 | 7560.0003 | 3 | 49 | 4.400108 | 0.1477146 | 2.5608 | 2.131e-09 | 11.1588 | 7.891e-09
2018-05-11 19:39 | 643590.3 | 7680.0003 | 3 | 49 | 4.400086 | 0.1416092 | 2.565621 | 2.131e-09 | 11.18001 | 7.891e-09
2018-05-11 19:41 | 643710.3 | 7800.0004 | 3 | 49 | 4.400108 | 0.1362524 | 2.570255 | 2.131e-09 | 11.2004 | 7.891e-09
2018-05-11 19:43 | 643830.3 | 7920.0012 | 3 | 49 | 4.400103 | 0.1308336 | 2.574699 | 2.131e-09 | 11.21995 | 7.891e-09
2018-05-11 19:45 | 643950.3 | 8040.0002 | 3 | 49 | 4.400004 | 0.1251678 | 2.578973 | 2.131e-09 | 11.23876 | 7.891e-09
2018-05-11 19:47 | 644070.3 | 8160.0008 | 3 | 49 | 4.400101 | 0.1215343 | 2.583083 | 2.131e-09 | 11.25684 | 7.891e-09
2018-05-11 19:49 | 644190.3 | 8280.0016 | 3 | 49 | 4.399998 | 0.116168 | 2.587049 | 2.131e-09 | 11.27429 | 7.891e-09
2018-05-11 19:51 | 644310.3 | 8400.0009 | 3 | 49 | 4.400133 | 0.1129284 | 2.590876 | 2.131e-09 | 11.29113 | 7.891e-09
2018-05-11 19:53 | 644430.3 | 8520.002 | 3 | 49 | 4.40006 | 0.1086826 | 2.594568 | 2.131e-09 | 11.30737 | 7.891e-09
2018-05-11 19:55 | 644550.3 | 8640.0008 | 3 | 49 | 4.40005 | 0.1050911 | 2.598134 | 2.131e-09 | 11.32306 | 7.891e-09
2018-05-11 19:57 | 644670.3 | 8760.0003 | 3 | 49 | 4.400117 | 0.1017933 | 2.601574 | 2.131e-09 | 11.33821 | 7.891e-09
2018-05-11 19:59 | 644790.3 | 8880.0008 | 3 | 49 | 4.399964 | 0.09751987 | 2.604896 | 2.131e-09 | 11.35282 | 7.891e-09
2018-05-11 20:01 | 644910.3 | 9000.0012 | 3 | 49 | 4.400081 | 0.09470654 | 2.608107 | 2.131e-09 | 11.36695 | 7.891e-09
2018-05-11 20:03 | 645030.3 | 9120.0001 | 3 | 49 | 4.400065 | 0.09133911 | 2.611207 | 2.131e-09 | 11.38059 | 7.891e-09
2018-05-11 20:05 | 645150.3 | 9240.0008 | 3 | 49 | 4.400032 | 0.08816528 | 2.614205 | 2.131e-09 | 11.39378 | 7.891e-09
2018-05-11 20:07 | 645270.3 | 9360.0013 | 3 | 49 | 4.399974 | 0.08496189 | 2.617105 | 2.131e-09 | 11.40654 | 7.891e-09
2018-05-11 20:09 | 645390.3 | 9480.0011 | 3 | 49 | 4.40008 | 0.08276653 | 2.619911 | 2.131e-09 | 11.41889 | 7.891e-09
2018-05-11 20:09 | 645419.8 | 9509.5238 | 3 | 49 | 4.400005 | 0.08148861 | 2.620587 | 2.131e-09 | 11.42186 | 7.891e-09
2018-05-11 20:11 | 645539.9 | 120.0007 | 4 | 49 | 4.383466 | 0 | 2.620587 | 2.131e-09 | 11.42186 | 7.891e-09
2018-05-11 20:13 | 645659.9 | 240.0005 | 4 | 49 | 4.381665 | 0 | 2.620587 | 2.131e-09 | 11.42186 | 7.891e-09
2018-05-11 20:14 | 645719.9 | 300.0023 | 4 | 49 | 4.381076 | 0 | 2.620587 | 2.131e-09 | 11.42186 | 7.891e-09
2018-05-11 20:16 | 645839.9 | 120.0009 | 5 | 49 | 3.86289 | -3.259989 | 2.620587 | 0.108651 | 11.42186 | 0.4258601
2018-05-11 20:18 | 645959.9 | 240.0015 | 5 | 49 | 3.819337 | -3.260036 | 2.620587 | 0.2173147 | 11.42186 | 0.8431703
2018-05-11 20:20 | 646079.9 | 360.0003 | 5 | 49 | 3.775722 | -3.259978 | 2.620587 | 0.3259882 | 11.42186 | 1.255891
2018-05-11 20:22 | 646199.9 | 480.0009 | 5 | 49 | 3.731279 | -3.259943 | 2.620587 | 0.4346516 | 11.42186 | 1.66375
2018-05-11 20:24 | 646319.9 | 600.0015 | 5 | 49 | 3.687606 | -3.259991 | 2.620587 | 0.5433068 | 11.42186 | 2.066793
2018-05-11 20:26 | 646439.9 | 720.0005 | 5 | 49 | 3.644846 | -3.259969 | 2.620587 | 0.6519713 | 11.42186 | 2.465183
2018-05-11 20:28 | 646559.9 | 840.001 | 5 | 49 | 3.603799 | -3.260056 | 2.620587 | 0.7606323 | 11.42186 | 2.858983
2018-05-11 20:30 | 646679.9 | 960.0016 | 5 | 49 | 3.564157 | -3.259992 | 2.620587 | 0.8692999 | 11.42186 | 3.248433
2018-05-11 20:32 | 646799.9 | 1080.0012 | 5 | 49 | 3.52761 | -3.259992 | 2.620587 | 0.9779523 | 11.42186 | 3.63367
2018-05-11 20:34 | 646919.9 | 1200.0001 | 5 | 49 | 3.493502 | -3.260007 | 2.620587 | 1.086623 | 11.42186 | 4.015139
2018-05-11 20:36 | 647039.9 | 1320.0014 | 5 | 49 | 3.46193 | -3.260067 | 2.620587 | 1.195288 | 11.42186 | 4.393022
2018-05-11 20:38 | 647159.9 | 1440.001 | 5 | 49 | 3.432101 | -3.259971 | 2.620587 | 1.303952 | 11.42186 | 4.76757
2018-05-11 20:40 | 647279.9 | 1560.0016 | 5 | 49 | 3.404354 | -3.260022 | 2.620587 | 1.412613 | 11.42186 | 5.138988
2018-05-11 20:42 | 647399.9 | 1680.0013 | 5 | 49 | 3.377867 | -3.260044 | 2.620587 | 1.521276 | 11.42186 | 5.507452
2018-05-11 20:44 | 647519.9 | 1800.0011 | 5 | 49 | 3.352762 | -3.259958 | 2.620587 | 1.629943 | 11.42186 | 5.87314
2018-05-11 20:46 | 647639.9 | 1920.001 | 5 | 49 | 3.327923 | -3.260036 | 2.620587 | 1.738611 | 11.42186 | 6.236119
2018-05-11 20:48 | 647759.9 | 2040.0015 | 5 | 49 | 3.302969 | -3.260005 | 2.620587 | 1.847267 | 11.42186 | 6.596368
2018-05-11 20:50 | 647879.9 | 2160.0013 | 5 | 49 | 3.277417 | -3.25995 | 2.620587 | 1.955928 | 11.42186 | 6.953909
2018-05-11 20:52 | 647999.9 | 2280.001 | 5 | 49 | 3.249448 | -3.259933 | 2.620587 | 2.064596 | 11.42186 | 7.308559
2018-05-11 20:54 | 648119.9 | 2400.0016 | 5 | 49 | 3.218166 | -3.259985 | 2.620587 | 2.173247 | 11.42186 | 7.659959
2018-05-11 20:56 | 648239.9 | 2520.0014 | 5 | 49 | 3.181818 | -3.260039 | 2.620587 | 2.281916 | 11.42186 | 8.007745
2018-05-11 20:58 | 648359.9 | 2640.0014 | 5 | 49 | 3.137823 | -3.259975 | 2.620587 | 2.390585 | 11.42186 | 8.351199
2018-05-11 21:00 | 648479.9 | 2760.0002 | 5 | 49 | 3.083437 | -3.260039 | 2.620587 | 2.499243 | 11.42186 | 8.689304
2018-05-11 21:02 | 648599.9 | 2880.0023 | 5 | 49 | 3.009754 | -3.259998 | 2.620587 | 2.607909 | 11.42186 | 9.020576
2018-05-11 21:02 | 648613 | 2893.0368 | 5 | 49 | 2.999997 | -3.260036 | 2.620587 | 2.619709 | 11.42186 | 9.056034
2018-05-11 21:04 | 648733 | 120.0012 | 6 | 49 | 3.66601 | 0 | 2.620587 | 2.619709 | 11.42186 | 9.056034
2018-05-11 21:06 | 648853 | 240.0002 | 6 | 49 | 3.696836 | 0 | 2.620587 | 2.619709 | 11.42186 | 9.056034
2018-05-11 21:07 | 648913 | 300.0019 | 6 | 49 | 3.702252 | 0 | 2.620587 | 2.619709 | 11.42186 | 9.056034
2018-05-11 21:07 | 648913 | 0.0026 | 7 | 50 | 3.702429 | 0 | 0 | 0 | 0 | 0
2018-05-11 21:09 | 649033.1 | 120.0008 | 2 | 50 | 4.200257 | 3.268572 | 0.1274008 | 0 | 0.5345483 | 0
2018-05-11 21:09 | 649035.4 | 122.263 | 2 | 50 | 4.200291 | 3.259979 | 0.1294534 | 0 | 0.5431699 | 0
2018-05-11 21:11 | 649155.4 | 120.0014 | 3 | 50 | 4.237792 | 3.260029 | 0.2377451 | 0 | 1.000106 | 0
2018-05-11 21:13 | 649275.4 | 240.0004 | 3 | 50 | 4.261977 | 3.260096 | 0.3464105 | 0 | 1.462027 | 0
2018-05-11 21:15 | 649395.4 | 360.0009 | 3 | 50 | 4.280046 | 3.260157 | 0.4550805 | 0 | 1.92617 | 0
2018-05-11 21:17 | 649515.4 | 480.0014 | 3 | 50 | 4.299577 | 3.260059 | 0.5637475 | 0 | 2.392291 | 0
2018-05-11 21:19 | 649635.4 | 600.0004 | 3 | 50 | 4.323366 | 3.260115 | 0.672406 | 0 | 2.860741 | 0
2018-05-11 21:21 | 649755.4 | 720.0008 | 3 | 50 | 4.351383 | 3.260164 | 0.7810674 | 0 | 3.332016 | 0
2018-05-11 21:23 | 649875.4 | 840.0014 | 3 | 50 | 4.381983 | 3.260098 | 0.8897369 | 0 | 3.806507 | 0
2018-05-11 21:25 | 649995.4 | 960.0011 | 3 | 50 | 4.400267 | 3.114405 | 0.9972461 | 0 | 4.279032 | 0
2018-05-11 21:27 | 650115.4 | 1080.0001 | 3 | 50 | 4.400238 | 2.841867 | 1.096428 | 0 | 4.715457 | 0
2018-05-11 21:29 | 650235.4 | 1200.0006 | 3 | 50 | 4.400219 | 2.599535 | 1.187026 | 0 | 5.11411 | 0
2018-05-11 21:31 | 650355.4 | 1320.0012 | 3 | 50 | 4.400259 | 2.388454 | 1.270074 | 0 | 5.479543 | 0
2018-05-11 21:33 | 650475.4 | 1440.0001 | 3 | 50 | 4.400216 | 2.209068 | 1.346601 | 0 | 5.816283 | 0
2018-05-11 21:35 | 650595.4 | 1560.0014 | 3 | 50 | 4.400212 | 2.055525 | 1.41763 | 0 | 6.128826 | 0
2018-05-11 21:37 | 650715.4 | 1680.0011 | 3 | 50 | 4.400211 | 1.922193 | 1.483903 | 0 | 6.420442 | 0
2018-05-11 21:39 | 650835.4 | 1800.0014 | 3 | 50 | 4.400187 | 1.802152 | 1.545922 | 0 | 6.693337 | 0
2018-05-11 21:41 | 650955.4 | 1920.0013 | 3 | 50 | 4.400238 | 1.696967 | 1.604184 | 0 | 6.949703 | 0
2018-05-11 21:43 | 651075.4 | 2040.0002 | 3 | 50 | 4.400219 | 1.601192 | 1.659117 | 0 | 7.191417 | 0
2018-05-11 21:45 | 651195.4 | 2160.0013 | 3 | 50 | 4.400176 | 1.514185 | 1.711035 | 0 | 7.419869 | 0
2018-05-11 21:47 | 651315.4 | 2280.001 | 3 | 50 | 4.40021 | 1.434299 | 1.760152 | 0 | 7.635994 | 0
2018-05-11 21:49 | 651435.4 | 2400.0007 | 3 | 50 | 4.40016 | 1.358146 | 1.806677 | 0 | 7.840713 | 0
2018-05-11 21:51 | 651555.4 | 2520.0001 | 3 | 50 | 4.400169 | 1.288808 | 1.850786 | 0 | 8.034801 | 0
2018-05-11 21:53 | 651675.4 | 2640.0011 | 3 | 50 | 4.400123 | 1.222065 | 1.892622 | 0 | 8.218884 | 0
2018-05-11 21:55 | 651795.4 | 2760.0002 | 3 | 50 | 4.400194 | 1.159684 | 1.932311 | 0 | 8.393524 | 0
2018-05-11 21:57 | 651915.4 | 2880.0007 | 3 | 50 | 4.400154 | 1.099992 | 1.969968 | 0 | 8.559221 | 0
2018-05-11 21:59 | 652035.4 | 3000.0009 | 3 | 50 | 4.400167 | 1.042452 | 2.005659 | 0 | 8.716271 | 0
2018-05-11 22:01 | 652155.4 | 3120.0006 | 3 | 50 | 4.400179 | 0.9871912 | 2.039475 | 0 | 8.865067 | 0
2018-05-11 22:03 | 652275.4 | 3240.0001 | 3 | 50 | 4.400186 | 0.9351416 | 2.071497 | 0 | 9.005968 | 0
2018-05-11 22:05 | 652395.4 | 3360.0014 | 3 | 50 | 4.400185 | 0.88449 | 2.101808 | 0 | 9.139341 | 0
2018-05-11 22:07 | 652515.4 | 3480.0012 | 3 | 50 | 4.40019 | 0.8366909 | 2.130483 | 0 | 9.265518 | 0
2018-05-11 22:09 | 652635.4 | 3600.0009 | 3 | 50 | 4.400084 | 0.7901249 | 2.157606 | 0 | 9.384861 | 0
2018-05-11 22:11 | 652755.4 | 3720.0015 | 3 | 50 | 4.400143 | 0.7473927 | 2.183238 | 0 | 9.497649 | 0
2018-05-11 22:13 | 652875.4 | 3840.0013 | 3 | 50 | 4.400209 | 0.7061386 | 2.207457 | 0 | 9.604218 | 0
2018-05-11 22:15 | 652995.4 | 3960.0009 | 3 | 50 | 4.400182 | 0.6666241 | 2.230319 | 0 | 9.704812 | 0
2018-05-11 22:17 | 653115.4 | 4080.0007 | 3 | 50 | 4.400189 | 0.6296015 | 2.251906 | 0 | 9.799801 | 0
2018-05-11 22:19 | 653235.4 | 4200.0013 | 3 | 50 | 4.400152 | 0.5940475 | 2.272286 | 0 | 9.889477 | 0
2018-05-11 22:21 | 653355.4 | 4320.0002 | 3 | 50 | 4.400134 | 0.5608168 | 2.291534 | 0 | 9.974171 | 0
2018-05-11 22:23 | 653475.4 | 4440.0008 | 3 | 50 | 4.400161 | 0.529851 | 2.30971 | 0 | 10.05414 | 0
2018-05-11 22:25 | 653595.4 | 4560.0005 | 3 | 50 | 4.400129 | 0.5003185 | 2.32687 | 0 | 10.12965 | 0
2018-05-11 22:27 | 653715.4 | 4680.0003 | 3 | 50 | 4.40016 | 0.4735184 | 2.343098 | 0 | 10.20106 | 0
2018-05-11 22:29 | 653835.4 | 4800.0008 | 3 | 50 | 4.400058 | 0.4468565 | 2.358443 | 0 | 10.26858 | 0
2018-05-11 22:31 | 653955.4 | 4920.0015 | 3 | 50 | 4.4002 | 0.4237366 | 2.372955 | 0 | 10.33243 | 0
2018-05-11 22:33 | 654075.4 | 5040.0004 | 3 | 50 | 4.400151 | 0.4013014 | 2.386692 | 0 | 10.39288 | 0
2018-05-11 22:35 | 654195.4 | 5160.001 | 3 | 50 | 4.400171 | 0.3807135 | 2.39971 | 0 | 10.45016 | 0
2018-05-11 22:37 | 654315.4 | 5280.0014 | 3 | 50 | 4.400198 | 0.3609934 | 2.41205 | 0 | 10.50446 | 0
2018-05-11 22:39 | 654435.4 | 5400.0011 | 3 | 50 | 4.400105 | 0.341918 | 2.423755 | 0 | 10.55596 | 0
2018-05-11 22:41 | 654555.4 | 5520 | 3 | 50 | 4.40016 | 0.3242788 | 2.434858 | 0 | 10.60481 | 0
2018-05-11 22:43 | 654675.4 | 5640.0015 | 3 | 50 | 4.400103 | 0.3068094 | 2.445371 | 0 | 10.65107 | 0
2018-05-11 22:45 | 654795.4 | 5760.0013 | 3 | 50 | 4.400083 | 0.2909975 | 2.455344 | 0 | 10.69496 | 0
2018-05-11 22:47 | 654915.4 | 5880.0003 | 3 | 50 | 4.400131 | 0.2770147 | 2.464813 | 0 | 10.73662 | 0
2018-05-11 22:49 | 655035.4 | 6000.0008 | 3 | 50 | 4.400083 | 0.2633848 | 2.473821 | 0 | 10.77626 | 0
2018-05-11 22:51 | 655155.4 | 6120.0014 | 3 | 50 | 4.40004 | 0.2506104 | 2.482397 | 0 | 10.81399 | 0
2018-05-11 22:53 | 655275.4 | 6240.0012 | 3 | 50 | 4.400144 | 0.239747 | 2.490568 | 0 | 10.84995 | 0
2018-05-11 22:55 | 655395.4 | 6360.0008 | 3 | 50 | 4.400146 | 0.2285223 | 2.498361 | 0 | 10.88424 | 0
2018-05-11 22:57 | 655515.4 | 6480.0013 | 3 | 50 | 4.400059 | 0.2177782 | 2.50579 | 0 | 10.91692 | 0
2018-05-11 22:59 | 655635.4 | 6600.0011 | 3 | 50 | 4.400072 | 0.2077131 | 2.512892 | 0 | 10.94817 | 0
2018-05-11 23:01 | 655755.4 | 6720.0009 | 3 | 50 | 4.400045 | 0.1987591 | 2.519677 | 0 | 10.97803 | 0
2018-05-11 23:03 | 655875.4 | 6840.0007 | 3 | 50 | 4.400064 | 0.190155 | 2.526164 | 0 | 11.00657 | 0
2018-05-11 23:05 | 655995.4 | 6960.0012 | 3 | 50 | 4.400098 | 0.1821871 | 2.532372 | 0 | 11.03389 | 0
2018-05-11 23:07 | 656115.4 | 7080.001 | 3 | 50 | 4.400137 | 0.1747169 | 2.538312 | 0 | 11.06002 | 0
2018-05-11 23:09 | 656235.4 | 7200.0014 | 3 | 50 | 4.400151 | 0.1675005 | 2.544003 | 0 | 11.08506 | 0
2018-05-11 23:11 | 656355.4 | 7320.0004 | 3 | 50 | 4.400095 | 0.1603336 | 2.549464 | 0 | 11.10909 | 0
2018-05-11 23:13 | 656475.4 | 7440.0002 | 3 | 50 | 4.400143 | 0.1539259 | 2.554699 | 0 | 11.13213 | 0
2018-05-11 23:15 | 656595.4 | 7560.0008 | 3 | 50 | 4.400121 | 0.1477718 | 2.55972 | 0 | 11.15422 | 0
2018-05-11 23:17 | 656715.4 | 7680.0013 | 3 | 50 | 4.400099 | 0.1420517 | 2.564545 | 0 | 11.17545 | 0
2018-05-11 23:19 | 656835.4 | 7800.0011 | 3 | 50 | 4.400049 | 0.1363258 | 2.569184 | 0 | 11.19586 | 0
2018-05-11 23:21 | 656955.4 | 7920.0007 | 3 | 50 | 4.400094 | 0.1311731 | 2.57364 | 0 | 11.21547 | 0
2018-05-11 23:23 | 657075.4 | 8040.0006 | 3 | 50 | 4.400054 | 0.1259346 | 2.577925 | 0 | 11.23433 | 0
2018-05-11 23:25 | 657195.4 | 8160.0013 | 3 | 50 | 4.400039 | 0.1207638 | 2.582048 | 0 | 11.25247 | 0
2018-05-11 23:27 | 657315.4 | 8280.0003 | 3 | 50 | 4.400077 | 0.1168051 | 2.586016 | 0 | 11.26993 | 0
2018-05-11 23:29 | 657435.4 | 8400.0009 | 3 | 50 | 4.400069 | 0.1126137 | 2.589845 | 0 | 11.28677 | 0
2018-05-11 23:31 | 657555.4 | 8520.0012 | 3 | 50 | 4.400044 | 0.1086292 | 2.593537 | 0 | 11.30302 | 0
2018-05-11 23:33 | 657675.4 | 8640.0011 | 3 | 50 | 4.400097 | 0.1053944 | 2.597104 | 0 | 11.31871 | 0
2018-05-11 23:35 | 657795.4 | 8760.0008 | 3 | 50 | 4.400108 | 0.1017532 | 2.600546 | 0 | 11.33386 | 0
2018-05-11 23:37 | 657915.4 | 8880.0007 | 3 | 50 | 4.400081 | 0.09816837 | 2.603872 | 0 | 11.34849 | 0
2018-05-11 23:39 | 658035.4 | 9000.0003 | 3 | 50 | 4.400102 | 0.0950079 | 2.607082 | 0 | 11.36262 | 0
2018-05-11 23:41 | 658155.4 | 9120.0009 | 3 | 50 | 4.400086 | 0.09175205 | 2.610186 | 0 | 11.37627 | 0
2018-05-11 23:43 | 658275.4 | 9240.0006 | 3 | 50 | 4.400096 | 0.0888834 | 2.613194 | 0 | 11.38951 | 0
2018-05-11 23:45 | 658395.4 | 9360.0004 | 3 | 50 | 4.40011 | 0.08593655 | 2.616103 | 0 | 11.40231 | 0
2018-05-11 23:47 | 658515.4 | 9480.0009 | 3 | 50 | 4.400063 | 0.08281994 | 2.618908 | 0 | 11.41466 | 0
2018-05-11 23:48 | 658565.4 | 9530.0216 | 3 | 50 | 4.400042 | 0.0814991 | 2.62005 | 0 | 11.41968 | 0
2018-05-11 23:50 | 658685.4 | 120.0008 | 4 | 50 | 4.383489 | 0 | 2.62005 | 0 | 11.41968 | 0
2018-05-11 23:52 | 658805.4 | 240.0014 | 4 | 50 | 4.381727 | 0 | 2.62005 | 0 | 11.41968 | 0
2018-05-11 23:53 | 658865.4 | 300.0016 | 4 | 50 | 4.381156 | 0 | 2.62005 | 0 | 11.41968 | 0
2018-05-11 23:55 | 658985.6 | 120.0015 | 5 | 50 | 3.862609 | -3.260094 | 2.62005 | 0.1086558 | 11.41968 | 0.4258435
2018-05-11 23:57 | 659105.6 | 240.0004 | 5 | 50 | 3.819522 | -3.260015 | 2.62005 | 0.2173176 | 11.41968 | 0.8431472
2018-05-11 23:59 | 659225.6 | 360.0003 | 5 | 50 | 3.77581 | -3.260073 | 2.62005 | 0.3259844 | 11.41968 | 1.255862
2018-05-12 00:01 | 659345.6 | 480.0008 | 5 | 50 | 3.730995 | -3.259987 | 2.62005 | 0.4346437 | 11.41968 | 1.663695
2018-05-12 00:03 | 659465.6 | 600.0006 | 5 | 50 | 3.687234 | -3.260009 | 2.62005 | 0.5433039 | 11.41968 | 2.06672
2018-05-12 00:05 | 659585.6 | 720.0003 | 5 | 50 | 3.644316 | -3.260034 | 2.62005 | 0.6519659 | 11.41968 | 2.465056
2018-05-12 00:07 | 659705.6 | 840.0001 | 5 | 50 | 3.603089 | -3.260135 | 2.62005 | 0.7606261 | 11.41968 | 2.858785
2018-05-12 00:09 | 659825.6 | 960.0015 | 5 | 50 | 3.563954 | -3.260034 | 2.62005 | 0.8692908 | 11.41968 | 3.248174
2018-05-12 00:11 | 659945.6 | 1080.0005 | 5 | 50 | 3.527192 | -3.260056 | 2.62005 | 0.9779498 | 11.41968 | 3.633403
2018-05-12 00:13 | 660065.6 | 1200.0003 | 5 | 50 | 3.493152 | -3.260026 | 2.62005 | 1.086615 | 11.41968 | 4.014812
2018-05-12 00:15 | 660185.6 | 1320 | 5 | 50 | 3.461429 | -3.259969 | 2.62005 | 1.195277 | 11.41968 | 4.392636
2018-05-12 00:17 | 660305.6 | 1440.0006 | 5 | 50 | 3.431985 | -3.260015 | 2.62005 | 1.303937 | 11.41968 | 4.76714
2018-05-12 00:19 | 660425.6 | 1560.0011 | 5 | 50 | 3.40419 | -3.260049 | 2.62005 | 1.412598 | 11.41968 | 5.138534
2018-05-12 00:21 | 660545.6 | 1680.0001 | 5 | 50 | 3.37785 | -3.260046 | 2.62005 | 1.521259 | 11.41968 | 5.506992
2018-05-12 00:23 | 660665.6 | 1800.0015 | 5 | 50 | 3.352629 | -3.260059 | 2.62005 | 1.629924 | 11.41968 | 5.872658
2018-05-12 00:25 | 660785.6 | 1920.0013 | 5 | 50 | 3.328028 | -3.260064 | 2.62005 | 1.738582 | 11.41968 | 6.235619
2018-05-12 00:27 | 660905.6 | 2040.0011 | 5 | 50 | 3.303283 | -3.260017 | 2.62005 | 1.847242 | 11.41968 | 6.59591
2018-05-12 00:29 | 661025.6 | 2160 | 5 | 50 | 3.277288 | -3.260027 | 2.62005 | 1.955907 | 11.41968 | 6.953464
2018-05-12 00:31 | 661145.6 | 2280.0013 | 5 | 50 | 3.249097 | -3.260017 | 2.62005 | 2.064566 | 11.41968 | 7.308049
2018-05-12 00:33 | 661265.6 | 2400.0002 | 5 | 50 | 3.217749 | -3.26006 | 2.62005 | 2.173222 | 11.41968 | 7.659423
2018-05-12 00:35 | 661385.6 | 2520.0008 | 5 | 50 | 3.181124 | -3.260029 | 2.62005 | 2.281893 | 11.41968 | 8.007168
2018-05-12 00:37 | 661505.6 | 2640.0005 | 5 | 50 | 3.137829 | -3.26004 | 2.62005 | 2.390548 | 11.41968 | 8.350542
2018-05-12 00:39 | 661625.6 | 2760.0011 | 5 | 50 | 3.083272 | -3.26004 | 2.62005 | 2.499216 | 11.41968 | 8.688684
2018-05-12 00:41 | 661745.6 | 2880.0016 | 5 | 50 | 3.00965 | -3.260053 | 2.62005 | 2.607875 | 11.41968 | 9.019922
2018-05-12 00:41 | 661758.8 | 2893.1761 | 5 | 50 | 2.999999 | -3.26002 | 2.62005 | 2.619809 | 11.41968 | 9.055782
2018-05-12 00:43 | 661878.7 | 120.0013 | 6 | 50 | 3.666023 | 0 | 2.62005 | 2.619809 | 11.41968 | 9.055782
2018-05-12 00:45 | 661998.7 | 240.0011 | 6 | 50 | 3.696812 | 0 | 2.62005 | 2.619809 | 11.41968 | 9.055782
2018-05-12 00:46 | 662058.7 | 300.002 | 6 | 50 | 3.702239 | 0 | 2.62005 | 2.619809 | 11.41968 | 9.055782
2018-05-12 00:46 | 662058.8 | 0.0027 | 7 | 51 | 3.702093 | 0 | 0 | 0 | 0 | 0
2018-05-12 00:48 | 662178.9 | 120.0006 | 8 | 51 | 4.192941 | 3.260128 | 0.1086568 | 0 | 0.4491211 | 0
2018-05-12 00:49 | 662193.7 | 134.8239 | 8 | 51 | 4.200004 | 3.260046 | 0.1220811 | 0 | 0.5054566 | 0

## Statistics_78
Date_Time | Test_Time(s) | Step_Time(s) | Step_Index | Cycle_Index | Voltage(V) | Current(A) | Charge_Capacity(Ah) | Discharge_Capacity(Ah) | Charge_Energy(Wh) | Discharge_Energy(Wh) | ACR(Ohm) | Internal Resistance(Ohm)
2018-05-04 13:50 | 17902.49 | 300.0026 | 6 | 1 | 3.697526 | 0 | 3.018653 | 2.70161 | 13.16126 | 9.284798
2018-05-04 17:30 | 31085.07 | 300.0015 | 6 | 2 | 3.693497 | 0 | 2.708255 | 2.72847 | 11.79007 | 9.429822
2018-05-04 21:10 | 44302.14 | 300.0006 | 6 | 3 | 3.693295 | 0 | 2.731215 | 2.731129 | 11.88819 | 9.449769
2018-05-05 00:50 | 57465.88 | 300.0028 | 6 | 4 | 3.692869 | 0 | 2.731033 | 2.731999 | 11.88918 | 9.459004
2018-05-05 04:30 | 70647.22 | 300.0024 | 6 | 5 | 3.691515 | 0 | 2.732629 | 2.739348 | 11.89642 | 9.491281
2018-05-05 08:10 | 83890.73 | 300.0024 | 6 | 6 | 3.69148 | 0 | 2.740799 | 2.739631 | 11.93067 | 9.496201
2018-05-05 11:50 | 97082.43 | 300.0024 | 6 | 7 | 3.690715 | 0 | 2.739124 | 2.742599 | 11.92371 | 9.504767
2018-05-05 15:30 | 110283 | 300.0023 | 6 | 8 | 3.690856 | 0 | 2.742726 | 2.741015 | 11.94019 | 9.503319
2018-05-05 19:10 | 123480.4452 | 300.0037 | 6 | 9 | 3.690828 | 0 | 2.741 | 2.739876 | 11.9326 | 9.504524
2018-05-05 22:50 | 136687.8 | 300.0026 | 6 | 10 | 3.690341 | 0 | 2.74069 | 2.742724 | 11.93234 | 9.511206
2018-05-06 02:31 | 149906.6 | 300.0018 | 6 | 11 | 3.68984 | 0 | 2.74296 | 2.744788 | 11.94074 | 9.517248
2018-05-06 06:11 | 163111.1 | 300.0017 | 6 | 12 | 3.689478 | 0 | 2.744344 | 2.745589 | 11.94503 | 9.521633
2018-05-06 09:51 | 176340.6 | 300.0029 | 6 | 13 | 3.68978 | 0 | 2.746246 | 2.743407 | 11.95501 | 9.516831
2018-05-06 13:31 | 189558.6 | 300.0023 | 6 | 14 | 3.68973 | 0 | 2.743457 | 2.742997 | 11.94401 | 9.513613
2018-05-06 17:12 | 202793.2 | 300.0028 | 6 | 15 | 3.688741 | 0 | 2.742868 | 2.746989 | 11.94148 | 9.529867
2018-05-06 20:52 | 216022.9 | 300.0015 | 6 | 16 | 3.690675 | 0 | 2.747274 | 2.736194 | 11.95913 | 9.488317
2018-05-07 00:33 | 229233.9 | 300.003 | 6 | 17 | 3.692134 | 0 | 2.735266 | 2.726657 | 11.91015 | 9.451465
2018-05-07 04:14 | 242493.6 | 300.0019 | 6 | 18 | 3.692058 | 0 | 2.72735 | 2.726468 | 11.87707 | 9.454979
2018-05-07 07:55 | 255749.6 | 300.0023 | 6 | 19 | 3.692471 | 0 | 2.726353 | 2.723459 | 11.8724 | 9.442298
2018-05-07 11:35 | 268969.3 | 300.0037 | 6 | 20 | 3.692522 | 0 | 2.723061 | 2.721895 | 11.859 | 9.434244
2018-05-07 15:16 | 282208.6 | 300.0018 | 6 | 21 | 3.692806 | 0 | 2.722159 | 2.719709 | 11.85516 | 9.42812
2018-05-07 18:56 | 295407.6 | 300.0026 | 6 | 22 | 3.692018 | 0 | 2.720248 | 2.724272 | 11.84709 | 9.445083
2018-05-07 22:36 | 308659.9 | 300.0021 | 6 | 23 | 3.690859 | 0 | 2.724641 | 2.730432 | 11.86578 | 9.469264
2018-05-08 02:17 | 321910.3 | 300.0017 | 6 | 24 | 3.68991 | 0 | 2.730484 | 2.735409 | 11.88977 | 9.486839
2018-05-08 05:59 | 335210.7 | 300.0021 | 6 | 25 | 3.690106 | 0 | 2.736063 | 2.734556 | 11.91398 | 9.486309
2018-05-08 09:40 | 348464.3 | 300.003 | 6 | 26 | 3.691867 | 0 | 2.734176 | 2.722567 | 11.9058 | 9.454649
2018-05-08 13:21 | 361757.5 | 300.0028 | 6 | 27 | 3.69123 | 0 | 2.722596 | 2.726695 | 11.85799 | 9.453938
2018-05-08 17:03 | 375035.9 | 300.0014 | 6 | 28 | 3.691562 | 0 | 2.727065 | 2.725042 | 11.87667 | 9.449218
2018-05-08 20:44 | 388329.9 | 300.0013 | 6 | 29 | 3.691226 | 0 | 2.724994 | 2.726193 | 11.86854 | 9.455357
2018-05-09 00:25 | 401600.1 | 300.0023 | 6 | 30 | 3.689971 | 0 | 2.725872 | 2.73215 | 11.8722 | 9.476424
2018-05-09 04:08 | 414924.2 | 300.003 | 6 | 31 | 3.691491 | 0 | 2.733311 | 2.724446 | 11.90365 | 9.451426
2018-05-09 07:49 | 428224.5 | 300.0022 | 6 | 32 | 3.690572 | 0 | 2.724198 | 2.728784 | 11.86542 | 9.469334
2018-05-09 11:29 | 441423.7 | 300.0023 | 6 | 33 | 3.693781 | 0 | 2.727947 | 2.709598 | 11.881 | 9.392837
2018-05-09 15:11 | 454716.6 | 300.003 | 6 | 34 | 3.693686 | 0 | 2.710409 | 2.710182 | 11.80832 | 9.395025
2018-05-09 18:52 | 468005.8577 | 300.0017 | 6 | 35 | 3.691222 | 0 | 2.710343 | 2.723994 | 11.80847 | 9.449199
2018-05-09 22:33 | 481241.5 | 300.0024 | 6 | 36 | 3.690156 | 0 | 2.72343 | 2.729116 | 11.86197 | 9.467287
2018-05-10 02:14 | 494513.9 | 300.0029 | 6 | 37 | 3.690539 | 0 | 2.729633 | 2.727139 | 11.88789 | 9.462441
2018-05-10 05:55 | 507774.2 | 300.0019 | 6 | 38 | 3.691143 | 0 | 2.727012 | 2.723744 | 11.87706 | 9.449479
2018-05-10 09:36 | 521028.7 | 300.0027 | 6 | 39 | 3.690961 | 0 | 2.723636 | 2.723821 | 11.86328 | 9.448952
2018-05-10 13:17 | 534267.8 | 300.0027 | 6 | 40 | 3.691493 | 0 | 2.723536 | 2.72047 | 11.86277 | 9.436595
2018-05-10 16:57 | 547487.3 | 300.0018 | 6 | 41 | 3.691473 | 0 | 2.720256 | 2.719066 | 11.84887 | 9.437704
2018-05-10 20:37 | 560694.7 | 300.0021 | 6 | 42 | 3.691575 | 0 | 2.718623 | 2.718755 | 11.84239 | 9.42915
2018-05-11 00:17 | 573920 | 300.002 | 6 | 43 | 3.691716 | 0 | 2.719197 | 2.71801 | 11.84508 | 9.426682
2018-05-11 03:58 | 587134.8 | 300.0028 | 6 | 44 | 3.691583 | 0 | 2.717807 | 2.718425 | 11.83908 | 9.427881
2018-05-11 07:38 | 600346.4 | 300.0029 | 6 | 45 | 3.691416 | 0 | 2.718299 | 2.718877 | 11.8414 | 9.430036
2018-05-11 11:18 | 613549.6 | 300.0023 | 6 | 46 | 3.691712 | 0 | 2.718861 | 2.716747 | 11.84387 | 9.422578
2018-05-11 14:58 | 626759.9 | 300.0017 | 6 | 47 | 3.691175 | 0 | 2.716954 | 2.719533 | 11.83574 | 9.4331
2018-05-11 18:38 | 639971.9 | 300.0018 | 6 | 48 | 3.691297 | 0 | 2.719488 | 2.718879 | 11.84641 | 9.43043
2018-05-11 22:19 | 653205.6786 | 300.002 | 6 | 49 | 3.691466 | 0 | 2.719257 | 2.717976 | 11.84586 | 9.427011
2018-05-12 01:59 | 666391.8 | 300.0015 | 6 | 50 | 3.69173 | 0 | 2.716664 | 2.715457 | 11.83482 | 9.412635
2018-05-12 02:01 | 666545.3 | 153.2663 | 8 | 51 | 4.200001 | 3.26007 | 0.1387642 | 0 | 0.5747126 | 0

## Channel_78_1
Date_Time | Test_Time(s) | Step_Time(s) | Step_Index | Cycle_Index | Voltage(V) | Current(A) | Charge_Capacity(Ah) | Discharge_Capacity(Ah) | Charge_Energy(Wh) | Discharge_Energy(Wh) | ACR(Ohm) | Internal Resistance(Ohm)
2018-05-04 08:54 | 120.0016 | 120.0014 | 1 | 1 | 3.505442 | 0 | 0 | 0 | 0 | 0
2018-05-04 08:56 | 240.0012 | 240.001 | 1 | 1 | 3.507259 | 0 | 0 | 0 | 0 | 0
2018-05-04 08:58 | 360.0009 | 360.0007 | 1 | 1 | 3.508932 | 0 | 0 | 0 | 0 | 0
2018-05-04 09:00 | 480.0004 | 480.0002 | 1 | 1 | 3.510021 | 0 | 0 | 0 | 0 | 0
2018-05-04 09:02 | 600.0008 | 600.0006 | 1 | 1 | 3.510494 | 0 | 0 | 0 | 0 | 0
2018-05-04 09:04 | 720.0005 | 720.0003 | 1 | 1 | 3.510574 | 0 | 0 | 0 | 0 | 0
2018-05-04 09:06 | 840.0015 | 840.0013 | 1 | 1 | 3.510489 | 0 | 0 | 0 | 0 | 0
2018-05-04 09:08 | 960.0001 | 959.9999 | 1 | 1 | 3.510266 | 0 | 0 | 0 | 0 | 0
2018-05-04 09:10 | 1080.0008 | 1080.0006 | 1 | 1 | 3.510044 | 0 | 0 | 0 | 0 | 0
2018-05-04 09:12 | 1200.0001 | 1199.9999 | 1 | 1 | 3.509813 | 0 | 0 | 0 | 0 | 0
2018-05-04 09:14 | 1320.0014 | 1320.0012 | 1 | 1 | 3.509766 | 0 | 0 | 0 | 0 | 0
2018-05-04 09:16 | 1440 | 1439.9998 | 1 | 1 | 3.509814 | 0 | 0 | 0 | 0 | 0
2018-05-04 09:18 | 1560.0003 | 1560.0001 | 1 | 1 | 3.509881 | 0 | 0 | 0 | 0 | 0
2018-05-04 09:20 | 1680.0005 | 1680.0003 | 1 | 1 | 3.509905 | 0 | 0 | 0 | 0 | 0
2018-05-04 09:22 | 1800.0005 | 1800.0003 | 1 | 1 | 3.50993 | 0 | 0 | 0 | 0 | 0
2018-05-04 09:24 | 1920.0009 | 1920.0007 | 1 | 1 | 3.50995 | 0 | 0 | 0 | 0 | 0
2018-05-04 09:26 | 2040.0003 | 2040.0001 | 1 | 1 | 3.509946 | 0 | 0 | 0 | 0 | 0
2018-05-04 09:28 | 2160.0008 | 2160.0006 | 1 | 1 | 3.509974 | 0 | 0 | 0 | 0 | 0
2018-05-04 09:30 | 2280.0009 | 2280.0007 | 1 | 1 | 3.51001 | 0 | 0 | 0 | 0 | 0
2018-05-04 09:32 | 2400.0008 | 2400.0006 | 1 | 1 | 3.510045 | 0 | 0 | 0 | 0 | 0
2018-05-04 09:34 | 2520.0003 | 2520.0001 | 1 | 1 | 3.510086 | 0 | 0 | 0 | 0 | 0
2018-05-04 09:36 | 2640.0006 | 2640.0004 | 1 | 1 | 3.510135 | 0 | 0 | 0 | 0 | 0
2018-05-04 09:38 | 2760.0007 | 2760.0005 | 1 | 1 | 3.510176 | 0 | 0 | 0 | 0 | 0
2018-05-04 09:40 | 2880.0001 | 2879.9999 | 1 | 1 | 3.51018 | 0 | 0 | 0 | 0 | 0
2018-05-04 09:42 | 3000.0009 | 3000.0007 | 1 | 1 | 3.510194 | 0 | 0 | 0 | 0 | 0
2018-05-04 09:44 | 3120.0001 | 3119.9999 | 1 | 1 | 3.510249 | 0 | 0 | 0 | 0 | 0
2018-05-04 09:46 | 3240.0003 | 3240.0001 | 1 | 1 | 3.510305 | 0 | 0 | 0 | 0 | 0
2018-05-04 09:48 | 3360.0004 | 3360.0002 | 1 | 1 | 3.510341 | 0 | 0 | 0 | 0 | 0
2018-05-04 09:50 | 3480.0008 | 3480.0006 | 1 | 1 | 3.510357 | 0 | 0 | 0 | 0 | 0
2018-05-04 09:52 | 3600.0011 | 3600.0009 | 1 | 1 | 3.510376 | 0 | 0 | 0 | 0 | 0
2018-05-04 09:52 | 3600.0024 | 3600.0022 | 1 | 1 | 3.510376 | 0 | 0 | 0 | 0 | 0
2018-05-04 09:54 | 3686.612288 | 86.5299 | 2 | 1 | 4.20029 | 3.259959 | 0.09822094 | 0 | 0.4093872 | 0
2018-05-04 09:56 | 3806.625168 | 120.0006 | 3 | 1 | 4.216856 | 3.259847 | 0.2065105 | 0 | 0.8654227 | 0
2018-05-04 09:58 | 3926.624968 | 240.0004 | 3 | 1 | 4.238612 | 3.259902 | 0.315162 | 0 | 1.324655 | 0
2018-05-04 10:00 | 4046.624868 | 360.0003 | 3 | 1 | 4.265604 | 3.260154 | 0.4238261 | 0 | 1.786712 | 0
2018-05-04 10:02 | 4166.625568 | 480.001 | 3 | 1 | 4.290019 | 3.259763 | 0.5324938 | 0 | 2.251613 | 0
2018-05-04 10:04 | 4286.624868 | 600.0003 | 3 | 1 | 4.31159 | 3.260018 | 0.6411527 | 0 | 2.718944 | 0
2018-05-04 10:06 | 4406.624768 | 720.0002 | 3 | 1 | 4.333008 | 3.260085 | 0.7498112 | 0 | 3.188599 | 0
2018-05-04 10:08 | 4526.625068 | 840.0005 | 3 | 1 | 4.355417 | 3.25986 | 0.8584704 | 0 | 3.660621 | 0
2018-05-04 10:10 | 4646.625068 | 960.0005 | 3 | 1 | 4.37908 | 3.259841 | 0.967132 | 0 | 4.135158 | 0
2018-05-04 10:12 | 4766.625068 | 1080.0005 | 3 | 1 | 4.400207 | 3.214459 | 1.075672 | 0 | 4.611785 | 0
2018-05-04 10:14 | 4886.625368 | 1200.0008 | 3 | 1 | 4.400271 | 2.980737 | 1.178896 | 0 | 5.065998 | 0
2018-05-04 10:16 | 5006.626068 | 1320.0015 | 3 | 1 | 4.400265 | 2.762946 | 1.274551 | 0 | 5.486903 | 0
2018-05-04 10:18 | 5126.625068 | 1440.0005 | 3 | 1 | 4.4002 | 2.568974 | 1.363362 | 0 | 5.877691 | 0
2018-05-04 10:20 | 5246.625368 | 1560.0008 | 3 | 1 | 4.40021 | 2.401561 | 1.446154 | 0 | 6.241998 | 0
2018-05-04 10:22 | 5366.626168 | 1680.0016 | 3 | 1 | 4.4002 | 2.257071 | 1.523776 | 0 | 6.58355 | 0
2018-05-04 10:24 | 5486.625168 | 1800.0006 | 3 | 1 | 4.400128 | 2.123838 | 1.596761 | 0 | 6.9047 | 0
2018-05-04 10:26 | 5606.625968 | 1920.0014 | 3 | 1 | 4.400227 | 2.007418 | 1.665584 | 0 | 7.207536 | 0
2018-05-04 10:28 | 5726.625068 | 2040.0005 | 3 | 1 | 4.400203 | 1.902286 | 1.730708 | 0 | 7.494096 | 0
2018-05-04 10:30 | 5846.625968 | 2160.0014 | 3 | 1 | 4.400229 | 1.811049 | 1.792571 | 0 | 7.766306 | 0
2018-05-04 10:32 | 5966.626768 | 2280.0022 | 3 | 1 | 4.400219 | 1.727955 | 1.851514 | 0 | 8.025667 | 0
2018-05-04 10:34 | 6086.626168 | 2400.0016 | 3 | 1 | 4.400222 | 1.650458 | 1.907798 | 0 | 8.273325 | 0
2018-05-04 10:36 | 6206.625568 | 2520.001 | 3 | 1 | 4.400211 | 1.576121 | 1.961554 | 0 | 8.509863 | 0
2018-05-04 10:38 | 6326.625568 | 2640.001 | 3 | 1 | 4.400223 | 1.503144 | 2.012873 | 0 | 8.735675 | 0
2018-05-04 10:40 | 6446.624668 | 2760.0001 | 3 | 1 | 4.40018 | 1.434213 | 2.061795 | 0 | 8.950944 | 0
2018-05-04 10:42 | 6566.624568 | 2880 | 3 | 1 | 4.400206 | 1.371205 | 2.108528 | 0 | 9.156573 | 0
2018-05-04 10:44 | 6686.624668 | 3000.0001 | 3 | 1 | 4.400158 | 1.308474 | 2.153193 | 0 | 9.353109 | 0
2018-05-04 10:46 | 6806.624568 | 3120 | 3 | 1 | 4.400158 | 1.249393 | 2.195816 | 0 | 9.540659 | 0
2018-05-04 10:48 | 6926.625368 | 3240.0008 | 3 | 1 | 4.400251 | 1.193082 | 2.2365 | 0 | 9.719676 | 0
2018-05-04 10:50 | 7046.626168 | 3360.0016 | 3 | 1 | 4.400208 | 1.13698 | 2.275315 | 0 | 9.890469 | 0
2018-05-04 10:52 | 7166.625668 | 3480.0011 | 3 | 1 | 4.400198 | 1.084223 | 2.312308 | 0 | 10.05324 | 0
2018-05-04 10:54 | 7286.625668 | 3600.0011 | 3 | 1 | 4.400139 | 1.033149 | 2.347581 | 0 | 10.20845 | 0
2018-05-04 10:56 | 7406.624868 | 3720.0003 | 3 | 1 | 4.400228 | 0.9872017 | 2.381239 | 0 | 10.35655 | 0
2018-05-04 10:58 | 7526.624968 | 3840.0004 | 3 | 1 | 4.400153 | 0.9402924 | 2.413352 | 0 | 10.49786 | 0
2018-05-04 11:00 | 7646.624868 | 3960.0003 | 3 | 1 | 4.400209 | 0.8962612 | 2.443954 | 0 | 10.63251 | 0
2018-05-04 11:02 | 7766.624968 | 4080.0004 | 3 | 1 | 4.400131 | 0.8537846 | 2.473114 | 0 | 10.76082 | 0
2018-05-04 11:04 | 7886.626268 | 4200.0017 | 3 | 1 | 4.400158 | 0.8127441 | 2.500894 | 0 | 10.88305 | 0
2018-05-04 11:06 | 8006.624868 | 4320.0003 | 3 | 1 | 4.400186 | 0.7733393 | 2.527321 | 0 | 10.99934 | 0
2018-05-04 11:08 | 8126.625168 | 4440.0006 | 3 | 1 | 4.400169 | 0.7351065 | 2.552448 | 0 | 11.1099 | 0
2018-05-04 11:10 | 8246.625568 | 4560.001 | 3 | 1 | 4.400179 | 0.698164 | 2.576322 | 0 | 11.21495 | 0
2018-05-04 11:12 | 8366.624568 | 4680 | 3 | 1 | 4.400122 | 0.6629725 | 2.599014 | 0 | 11.3148 | 0
2018-05-04 11:14 | 8486.625168 | 4800.0006 | 3 | 1 | 4.400099 | 0.6294909 | 2.620559 | 0 | 11.4096 | 0
2018-05-04 11:16 | 8606.624768 | 4920.0002 | 3 | 1 | 4.400105 | 0.5972586 | 2.641012 | 0 | 11.49959 | 0
2018-05-04 11:18 | 8726.626068 | 5040.0015 | 3 | 1 | 4.400119 | 0.5674686 | 2.660431 | 0 | 11.58504 | 0
2018-05-04 11:20 | 8846.627068 | 5160.0025 | 3 | 1 | 4.400114 | 0.5390692 | 2.678874 | 0 | 11.66619 | 0
2018-05-04 11:22 | 8966.625868 | 5280.0013 | 3 | 1 | 4.400174 | 0.5123987 | 2.696398 | 0 | 11.7433 | 0
2018-05-04 11:24 | 9086.625568 | 5400.001 | 3 | 1 | 4.400125 | 0.4866734 | 2.713043 | 0 | 11.81654 | 0
2018-05-04 11:26 | 9206.625268 | 5520.0007 | 3 | 1 | 4.400084 | 0.4615583 | 2.728853 | 0 | 11.88611 | 0
2018-05-04 11:28 | 9326.625968 | 5640.0014 | 3 | 1 | 4.400168 | 0.4391975 | 2.743869 | 0 | 11.95218 | 0
2018-05-04 11:30 | 9446.625268 | 5760.0007 | 3 | 1 | 4.400091 | 0.4168711 | 2.75813 | 0 | 12.01493 | 0
2018-05-04 11:32 | 9566.625768 | 5880.0012 | 3 | 1 | 4.400122 | 0.3966961 | 2.77169 | 0 | 12.0746 | 0
2018-05-04 11:34 | 9686.624668 | 6000.0001 | 3 | 1 | 4.40015 | 0.377552 | 2.784591 | 0 | 12.13136 | 0
2018-05-04 11:36 | 9806.625868 | 6120.0013 | 3 | 1 | 4.400161 | 0.3598709 | 2.796869 | 0 | 12.18539 | 0
2018-05-04 11:38 | 9926.625568 | 6240.001 | 3 | 1 | 4.400114 | 0.3420811 | 2.808561 | 0 | 12.23683 | 0
2018-05-04 11:40 | 10046.63 | 6360.0014 | 3 | 1 | 4.400136 | 0.3258009 | 2.819691 | 0 | 12.28581 | 0
2018-05-04 11:42 | 10166.62 | 6480.0003 | 3 | 1 | 4.400167 | 0.310607 | 2.830287 | 0 | 12.33243 | 0
2018-05-04 11:44 | 10286.63 | 6600.0007 | 3 | 1 | 4.40006 | 0.2953863 | 2.840385 | 0 | 12.37686 | 0
2018-05-04 11:46 | 10406.62 | 6720.0004 | 3 | 1 | 4.400144 | 0.2826614 | 2.850023 | 0 | 12.41927 | 0
2018-05-04 11:48 | 10526.63 | 6840.001 | 3 | 1 | 4.400094 | 0.2695074 | 2.859216 | 0 | 12.45972 | 0
2018-05-04 11:50 | 10646.63 | 6960.0013 | 3 | 1 | 4.400131 | 0.2575026 | 2.867994 | 0 | 12.49835 | 0
2018-05-04 11:52 | 10766.63 | 7080.0017 | 3 | 1 | 4.400114 | 0.2456646 | 2.876373 | 0 | 12.53521 | 0
2018-05-04 11:54 | 10886.62 | 7200.0004 | 3 | 1 | 4.400099 | 0.2347145 | 2.884371 | 0 | 12.5704 | 0
2018-05-04 11:56 | 11006.63 | 7320.001 | 3 | 1 | 4.400058 | 0.2241516 | 2.892019 | 0 | 12.60406 | 0
2018-05-04 11:58 | 11126.63 | 7440.0013 | 3 | 1 | 4.400114 | 0.2152424 | 2.899339 | 0 | 12.63627 | 0
2018-05-04 12:00 | 11246.63 | 7560.0007 | 3 | 1 | 4.40005 | 0.2057056 | 2.906353 | 0 | 12.66713 | 0
2018-05-04 12:02 | 11366.63 | 7680.0012 | 3 | 1 | 4.400126 | 0.1975203 | 2.913074 | 0 | 12.6967 | 0
2018-05-04 12:04 | 11486.63 | 7800.0008 | 3 | 1 | 4.400111 | 0.1891079 | 2.919509 | 0 | 12.72502 | 0
2018-05-04 12:06 | 11606.63 | 7920.0009 | 3 | 1 | 4.400086 | 0.1814899 | 2.925685 | 0 | 12.75219 | 0
2018-05-04 12:08 | 11726.63 | 8040.0011 | 3 | 1 | 4.400121 | 0.1744909 | 2.931615 | 0 | 12.77828 | 0
2018-05-04 12:10 | 11846.63 | 8160.001 | 3 | 1 | 4.400107 | 0.1677017 | 2.937308 | 0 | 12.80333 | 0
2018-05-04 12:12 | 11966.63 | 8280.0014 | 3 | 1 | 4.400082 | 0.1606388 | 2.94278 | 0 | 12.82741 | 0
2018-05-04 12:14 | 12086.63 | 8400.0007 | 3 | 1 | 4.400142 | 0.1549568 | 2.948036 | 0 | 12.85054 | 0
2018-05-04 12:16 | 12206.63 | 8520.0012 | 3 | 1 | 4.400135 | 0.1489687 | 2.953092 | 0 | 12.87278 | 0
2018-05-04 12:18 | 12326.63 | 8640.0009 | 3 | 1 | 4.400015 | 0.1429062 | 2.957958 | 0 | 12.89419 | 0
2018-05-04 12:20 | 12446.63 | 8760.0006 | 3 | 1 | 4.400081 | 0.1380186 | 2.962645 | 0 | 12.91482 | 0
2018-05-04 12:22 | 12566.63 | 8880.0009 | 3 | 1 | 4.400099 | 0.1333361 | 2.967162 | 0 | 12.93469 | 0
2018-05-04 12:24 | 12686.63 | 9000.0012 | 3 | 1 | 4.400065 | 0.1287985 | 2.971528 | 0 | 12.9539 | 0
2018-05-04 12:26 | 12806.63 | 9120.001 | 3 | 1 | 4.400131 | 0.1255827 | 2.975757 | 0 | 12.97251 | 0
2018-05-04 12:28 | 12926.63 | 9240.001 | 3 | 1 | 4.400036 | 0.1213732 | 2.979868 | 0 | 12.9906 | 0
2018-05-04 12:30 | 13046.63 | 9360.0007 | 3 | 1 | 4.400025 | 0.1174898 | 2.983858 | 0 | 13.00816 | 0
2018-05-04 12:32 | 13166.63 | 9480.0015 | 3 | 1 | 4.400088 | 0.1142454 | 2.987724 | 0 | 13.02517 | 0
2018-05-04 12:34 | 13286.63 | 9600.0009 | 3 | 1 | 4.400077 | 0.1106911 | 2.991464 | 0 | 13.04163 | 0
2018-05-04 12:36 | 13406.63 | 9720.0011 | 3 | 1 | 4.400106 | 0.1071653 | 2.995084 | 0 | 13.05755 | 0
2018-05-04 12:38 | 13526.63 | 9840.0007 | 3 | 1 | 4.40011 | 0.1028938 | 2.998576 | 0 | 13.07292 | 0
2018-05-04 12:40 | 13646.63 | 9960.001 | 3 | 1 | 4.400059 | 0.09874439 | 3.001936 | 0 | 13.0877 | 0
2018-05-04 12:42 | 13766.63 | 10080.0014 | 3 | 1 | 4.400055 | 0.09514618 | 3.005165 | 0 | 13.10191 | 0
2018-05-04 12:44 | 13886.62 | 10200.0003 | 3 | 1 | 4.400146 | 0.092309 | 3.008283 | 0 | 13.11563 | 0
2018-05-04 12:46 | 14006.63 | 10320.0008 | 3 | 1 | 4.400063 | 0.08872604 | 3.011289 | 0 | 13.12885 | 0
2018-05-04 12:48 | 14126.63 | 10440.0006 | 3 | 1 | 4.400049 | 0.08555794 | 3.014193 | 0 | 13.14163 | 0
2018-05-04 12:50 | 14246.63 | 10560.001 | 3 | 1 | 4.400005 | 0.08271217 | 3.017004 | 0 | 13.154 | 0
2018-05-04 12:51 | 14318.68 | 10632.0567 | 3 | 1 | 4.400092 | 0.08149147 | 3.018653 | 0 | 13.16126 | 0
2018-05-04 12:53 | 14438.72552 | 120.0005 | 4 | 1 | 4.38322 | 0 | 3.018653 | 0 | 13.16126 | 0
2018-05-04 12:55 | 14558.72522 | 240.0002 | 4 | 1 | 4.381364 | 0 | 3.018653 | 0 | 13.16126 | 0
2018-05-04 12:56 | 14618.72702 | 300.002 | 4 | 1 | 4.380733 | 0 | 3.018653 | 0 | 13.16126 | 0
2018-05-04 12:58 | 14738.81 | 120.0008 | 5 | 1 | 3.815793 | -3.259937 | 3.018653 | 0.1086448 | 13.16126 | 0.4218991
2018-05-04 13:00 | 14858.81 | 240.0014 | 5 | 1 | 3.77601 | -3.259949 | 3.018653 | 0.2172904 | 13.16126 | 0.8341524
2018-05-04 13:02 | 14978.81 | 360.0003 | 5 | 1 | 3.737674 | -3.259894 | 3.018653 | 0.3259524 | 13.16126 | 1.242398
2018-05-04 13:04 | 15098.81 | 480.0008 | 5 | 1 | 3.698224 | -3.25986 | 3.018653 | 0.434605 | 13.16126 | 1.646367
2018-05-04 13:06 | 15218.81 | 600.0014 | 5 | 1 | 3.658653 | -3.259887 | 3.018653 | 0.5432669 | 13.16126 | 2.046074
2018-05-04 13:08 | 15338.81 | 720.0011 | 5 | 1 | 3.619926 | -3.259831 | 3.018653 | 0.6519232 | 13.16126 | 2.441492
2018-05-04 13:10 | 15458.81 | 840.0009 | 5 | 1 | 3.582639 | -3.259914 | 3.018653 | 0.7605782 | 13.16126 | 2.832788
2018-05-04 13:12 | 15578.81 | 960.0006 | 5 | 1 | 3.546996 | -3.259855 | 3.018653 | 0.8692402 | 13.16126 | 3.220122
2018-05-04 13:14 | 15698.81 | 1080.0011 | 5 | 1 | 3.513818 | -3.259923 | 3.018653 | 0.9778982 | 13.16126 | 3.603711
2018-05-04 13:16 | 15818.81 | 1200.0016 | 5 | 1 | 3.483008 | -3.259876 | 3.018653 | 1.086559 | 13.16126 | 3.983839
2018-05-04 13:18 | 15938.81 | 1320.0013 | 5 | 1 | 3.453917 | -3.259912 | 3.018653 | 1.195216 | 13.16126 | 4.360684
2018-05-04 13:20 | 16058.81 | 1440.0002 | 5 | 1 | 3.426552 | -3.259892 | 3.018653 | 1.303875 | 13.16126 | 4.734476
2018-05-04 13:22 | 16178.81 | 1560.0007 | 5 | 1 | 3.400968 | -3.259926 | 3.018653 | 1.412526 | 13.16126 | 5.105372
2018-05-04 13:24 | 16298.81 | 1680.0005 | 5 | 1 | 3.376316 | -3.259847 | 3.018653 | 1.521187 | 13.16126 | 5.473571
2018-05-04 13:26 | 16418.81 | 1800.0003 | 5 | 1 | 3.353035 | -3.259865 | 3.018653 | 1.62985 | 13.16126 | 5.839181
2018-05-04 13:28 | 16538.81 | 1920.0008 | 5 | 1 | 3.329968 | -3.259912 | 3.018653 | 1.738501 | 13.16126 | 6.202236
2018-05-04 13:30 | 16658.81 | 2040.0012 | 5 | 1 | 3.306518 | -3.259837 | 3.018653 | 1.847164 | 13.16126 | 6.562809
2018-05-04 13:32 | 16778.81 | 2160.0002 | 5 | 1 | 3.282545 | -3.259912 | 3.018653 | 1.955816 | 13.16126 | 6.920775
2018-05-04 13:34 | 16898.81 | 2280.0008 | 5 | 1 | 3.256307 | -3.25989 | 3.018653 | 2.064478 | 13.16126 | 7.276063
2018-05-04 13:36 | 17018.81 | 2400.0013 | 5 | 1 | 3.228444 | -3.259878 | 3.018653 | 2.173135 | 13.16126 | 7.628378
2018-05-04 13:38 | 17138.81 | 2520.0002 | 5 | 1 | 3.197004 | -3.259876 | 3.018653 | 2.281797 | 13.16126 | 7.977493
2018-05-04 13:40 | 17258.81 | 2640.0016 | 5 | 1 | 3.161427 | -3.259933 | 3.018653 | 2.39045 | 13.16126 | 8.322992
2018-05-04 13:42 | 17378.81 | 2760.0005 | 5 | 1 | 3.117712 | -3.259874 | 3.018653 | 2.499106 | 13.16126 | 8.664203
2018-05-04 13:44 | 17498.81 | 2880.0011 | 5 | 1 | 3.063186 | -3.259997 | 3.018653 | 2.607765 | 13.16126 | 9.000149
2018-05-04 13:45 | 17602.44 | 2983.6394 | 5 | 1 | 3 | -3.259892 | 3.018653 | 2.70161 | 13.16126 | 9.284798
2018-05-04 13:47 | 17722.49 | 120.0005 | 6 | 1 | 3.666126 | 0 | 3.018653 | 2.70161 | 13.16126 | 9.284798
2018-05-04 13:49 | 17842.49 | 240.0008 | 6 | 1 | 3.692701 | 0 | 3.018653 | 2.70161 | 13.16126 | 9.284798
2018-05-04 13:50 | 17902.49 | 300.0026 | 6 | 1 | 3.697526 | 0 | 3.018653 | 2.70161 | 13.16126 | 9.284798
2018-05-04 13:50 | 17902.5 | 0.0026 | 7 | 2 | 3.697443 | 0 | 0 | 0 | 0 | 0
2018-05-04 13:52 | 18022.58286 | 120.0014 | 2 | 2 | 4.200294 | 3.413169 | 0.1319496 | 0 | 0.5533798 | 0
2018-05-04 13:53 | 18065.83076 | 163.2493 | 2 | 2 | 4.200296 | 3.259994 | 0.1719914 | 0 | 0.7215666 | 0
2018-05-04 13:55 | 18185.84 | 120.0006 | 3 | 2 | 4.231465 | 3.260102 | 0.2802809 | 0 | 1.178119 | 0
2018-05-04 13:57 | 18305.84 | 240.0009 | 3 | 2 | 4.252306 | 3.260148 | 0.3889401 | 0 | 1.639114 | 0
2018-05-04 13:59 | 18425.85 | 360.0015 | 3 | 2 | 4.269306 | 3.260154 | 0.4976076 | 0 | 2.102129 | 0
2018-05-04 14:01 | 18545.84 | 480.0004 | 3 | 2 | 4.288541 | 3.260159 | 0.6062778 | 0 | 2.567087 | 0
2018-05-04 14:03 | 18665.84 | 600.0008 | 3 | 2 | 4.311517 | 3.260144 | 0.714934 | 0 | 3.034285 | 0
2018-05-04 14:05 | 18785.84 | 720.0006 | 3 | 2 | 4.338233 | 3.260076 | 0.8236002 | 0 | 3.504221 | 0
2018-05-04 14:07 | 18905.84 | 840.0005 | 3 | 2 | 4.367666 | 3.260119 | 0.9322632 | 0 | 3.977197 | 0
2018-05-04 14:09 | 19025.84 | 960.0001 | 3 | 2 | 4.399379 | 3.260173 | 1.040933 | 0 | 4.453541 | 0
2018-05-04 14:11 | 19145.84 | 1080.0007 | 3 | 2 | 4.400239 | 2.974555 | 1.144715 | 0 | 4.910205 | 0
2018-05-04 14:13 | 19265.85 | 1200.0012 | 3 | 2 | 4.400282 | 2.726748 | 1.239654 | 0 | 5.32796 | 0
2018-05-04 14:15 | 19385.85 | 1320.001 | 3 | 2 | 4.400235 | 2.505504 | 1.326779 | 0 | 5.711334 | 0
2018-05-04 14:17 | 19505.84 | 1440.0007 | 3 | 2 | 4.400258 | 2.316855 | 1.40704 | 0 | 6.064499 | 0
2018-05-04 14:19 | 19625.85 | 1560.0012 | 3 | 2 | 4.40024 | 2.155545 | 1.481503 | 0 | 6.392154 | 0
2018-05-04 14:21 | 19745.84 | 1680.0009 | 3 | 2 | 4.400227 | 2.013125 | 1.550928 | 0 | 6.697639 | 0
2018-05-04 14:23 | 19865.84 | 1800.0006 | 3 | 2 | 4.400176 | 1.888178 | 1.615914 | 0 | 6.983593 | 0
2018-05-04 14:25 | 19985.84 | 1920.0001 | 3 | 2 | 4.400195 | 1.777674 | 1.676984 | 0 | 7.252312 | 0
2018-05-04 14:27 | 20105.85 | 2040.0016 | 3 | 2 | 4.400218 | 1.677108 | 1.734534 | 0 | 7.505545 | 0
2018-05-04 14:29 | 20225.85 | 2160.0012 | 3 | 2 | 4.40021 | 1.583202 | 1.788857 | 0 | 7.744575 | 0
2018-05-04 14:31 | 20345.85 | 2280.001 | 3 | 2 | 4.40018 | 1.496238 | 1.840169 | 0 | 7.970357 | 0
2018-05-04 14:33 | 20465.85 | 2400.0014 | 3 | 2 | 4.400209 | 1.415156 | 1.88868 | 0 | 8.183819 | 0
2018-05-04 14:35 | 20585.85 | 2520.0012 | 3 | 2 | 4.400165 | 1.337706 | 1.93456 | 0 | 8.385695 | 0
2018-05-04 14:37 | 20705.84 | 2640.0009 | 3 | 2 | 4.400167 | 1.26397 | 1.977901 | 0 | 8.576406 | 0
2018-05-04 14:39 | 20825.84 | 2760.0005 | 3 | 2 | 4.4002 | 1.19599 | 2.018904 | 0 | 8.756828 | 0
2018-05-04 14:41 | 20945.84 | 2880 | 3 | 2 | 4.400203 | 1.132175 | 2.057692 | 0 | 8.927501 | 0
2018-05-04 14:43 | 21065.84 | 3000.0004 | 3 | 2 | 4.400166 | 1.069562 | 2.094377 | 0 | 9.088923 | 0
2018-05-04 14:45 | 21185.84 | 3120.0002 | 3 | 2 | 4.400235 | 1.013156 | 2.129074 | 0 | 9.241593 | 0
2018-05-04 14:47 | 21305.85 | 3240.0016 | 3 | 2 | 4.400139 | 0.9586611 | 2.161927 | 0 | 9.386155 | 0
2018-05-04 14:49 | 21425.84 | 3360.0005 | 3 | 2 | 4.400157 | 0.907299 | 2.193021 | 0 | 9.522973 | 0
2018-05-04 14:51 | 21545.85 | 3480.001 | 3 | 2 | 4.400183 | 0.8583241 | 2.222437 | 0 | 9.652406 | 0
2018-05-04 14:53 | 21665.85 | 3600.0014 | 3 | 2 | 4.400147 | 0.810957 | 2.250245 | 0 | 9.774767 | 0
2018-05-04 14:55 | 21785.84 | 3720.0003 | 3 | 2 | 4.400192 | 0.7662725 | 2.276532 | 0 | 9.890435 | 0
2018-05-04 14:57 | 21905.85 | 3840.0016 | 3 | 2 | 4.400181 | 0.7231064 | 2.301354 | 0 | 9.999658 | 0
2018-05-04 14:59 | 22025.85 | 3960.0012 | 3 | 2 | 4.400133 | 0.6804285 | 2.324744 | 0 | 10.10257 | 0
2018-05-04 15:01 | 22145.84 | 4080.0001 | 3 | 2 | 4.400203 | 0.6408539 | 2.346761 | 0 | 10.19945 | 0
2018-05-04 15:03 | 22265.85 | 4200.0013 | 3 | 2 | 4.400159 | 0.6032724 | 2.367485 | 0 | 10.29064 | 0
2018-05-04 15:05 | 22385.85 | 4320.0011 | 3 | 2 | 4.400108 | 0.5679474 | 2.386998 | 0 | 10.3765 | 0
2018-05-04 15:07 | 22505.84 | 4440.0007 | 3 | 2 | 4.400186 | 0.5356169 | 2.405381 | 0 | 10.45739 | 0
2018-05-04 15:09 | 22625.84 | 4560.0005 | 3 | 2 | 4.400101 | 0.5037498 | 2.422696 | 0 | 10.53358 | 0
2018-05-04 15:11 | 22745.84 | 4680.0003 | 3 | 2 | 4.400132 | 0.4753246 | 2.439016 | 0 | 10.60539 | 0
2018-05-04 15:13 | 22865.84 | 4800.0006 | 3 | 2 | 4.400143 | 0.4483709 | 2.454411 | 0 | 10.67313 | 0
2018-05-04 15:15 | 22985.84 | 4920.0004 | 3 | 2 | 4.400168 | 0.4229326 | 2.468923 | 0 | 10.73699 | 0
2018-05-04 15:17 | 23105.84 | 5040.0009 | 3 | 2 | 4.400158 | 0.3992195 | 2.482614 | 0 | 10.79723 | 0
2018-05-04 15:19 | 23225.85 | 5160.0013 | 3 | 2 | 4.400138 | 0.3771753 | 2.495543 | 0 | 10.85411 | 0
2018-05-04 15:21 | 23345.84 | 5280.0009 | 3 | 2 | 4.400069 | 0.3558769 | 2.50776 | 0 | 10.90787 | 0
2018-05-04 15:23 | 23465.85 | 5400.0015 | 3 | 2 | 4.400117 | 0.3370638 | 2.519313 | 0 | 10.9587 | 0
2018-05-04 15:25 | 23585.84 | 5520.0005 | 3 | 2 | 4.400144 | 0.3187447 | 2.530236 | 0 | 11.00677 | 0
2018-05-04 15:27 | 23705.84 | 5640.0002 | 3 | 2 | 4.40012 | 0.3018961 | 2.540576 | 0 | 11.05226 | 0
2018-05-04 15:29 | 23825.85 | 5760.0015 | 3 | 2 | 4.40004 | 0.28584 | 2.550373 | 0 | 11.09538 | 0
2018-05-04 15:31 | 23945.84 | 5880.0004 | 3 | 2 | 4.400116 | 0.2720337 | 2.559671 | 0 | 11.13628 | 0
2018-05-04 15:33 | 24065.84 | 6000.0009 | 3 | 2 | 4.400066 | 0.2581854 | 2.56851 | 0 | 11.17518 | 0
2018-05-04 15:35 | 24185.84 | 6120.0006 | 3 | 2 | 4.400148 | 0.2467241 | 2.576919 | 0 | 11.21218 | 0
2018-05-04 15:37 | 24305.84 | 6240.0005 | 3 | 2 | 4.400153 | 0.2346058 | 2.584931 | 0 | 11.24743 | 0
2018-05-04 15:39 | 24425.84 | 6360.0003 | 3 | 2 | 4.400155 | 0.2234211 | 2.592551 | 0 | 11.28096 | 0
2018-05-04 15:41 | 24545.84 | 6480.0009 | 3 | 2 | 4.400136 | 0.212739 | 2.599805 | 0 | 11.31288 | 0
2018-05-04 15:43 | 24665.84 | 6600.0006 | 3 | 2 | 4.400128 | 0.2032051 | 2.606725 | 0 | 11.34333 | 0
2018-05-04 15:45 | 24785.84 | 6720.0002 | 3 | 2 | 4.400117 | 0.1940069 | 2.613341 | 0 | 11.37244 | 0
2018-05-04 15:47 | 24905.85 | 6840.0013 | 3 | 2 | 4.400121 | 0.1853714 | 2.619658 | 0 | 11.40024 | 0
2018-05-04 15:49 | 25025.85 | 6960.0011 | 3 | 2 | 4.400102 | 0.1770306 | 2.625692 | 0 | 11.42678 | 0
2018-05-04 15:51 | 25145.85 | 7080.0016 | 3 | 2 | 4.40017 | 0.1698904 | 2.631465 | 0 | 11.45219 | 0
2018-05-04 15:53 | 25265.84 | 7200.0003 | 3 | 2 | 4.400109 | 0.1624584 | 2.636987 | 0 | 11.47649 | 0
2018-05-04 15:55 | 25385.84 | 7320.0006 | 3 | 2 | 4.400059 | 0.1557493 | 2.64229 | 0 | 11.49982 | 0
2018-05-04 15:57 | 25505.85 | 7440.001 | 3 | 2 | 4.400111 | 0.1500387 | 2.647388 | 0 | 11.52225 | 0
2018-05-04 15:59 | 25625.84 | 7560.0005 | 3 | 2 | 4.400119 | 0.144599 | 2.652294 | 0 | 11.54384 | 0
2018-05-04 16:01 | 25745.84 | 7680.0007 | 3 | 2 | 4.400081 | 0.138669 | 2.65701 | 0 | 11.56459 | 0
2018-05-04 16:03 | 25865.85 | 7800.002 | 3 | 2 | 4.400119 | 0.1337309 | 2.661548 | 0 | 11.58456 | 0
2018-05-04 16:05 | 25985.85 | 7920.0015 | 3 | 2 | 4.400042 | 0.1280479 | 2.665907 | 0 | 11.60373 | 0
2018-05-04 16:07 | 26105.85 | 8040.001 | 3 | 2 | 4.400124 | 0.1238337 | 2.670104 | 0 | 11.6222 | 0
2018-05-04 16:09 | 26225.84 | 8160.0001 | 3 | 2 | 4.400053 | 0.1185474 | 2.674142 | 0 | 11.63997 | 0
2018-05-04 16:11 | 26345.84 | 8280.0003 | 3 | 2 | 4.400077 | 0.1142244 | 2.678025 | 0 | 11.65706 | 0
2018-05-04 16:13 | 26465.85 | 8400.0016 | 3 | 2 | 4.400063 | 0.1099586 | 2.681763 | 0 | 11.6735 | 0
2018-05-04 16:15 | 26585.84 | 8520.0002 | 3 | 2 | 4.400081 | 0.1061678 | 2.685364 | 0 | 11.68935 | 0
2018-05-04 16:17 | 26705.85 | 8640.001 | 3 | 2 | 4.400049 | 0.1022062 | 2.688839 | 0 | 11.70464 | 0
2018-05-04 16:19 | 26825.84 | 8760.0002 | 3 | 2 | 4.400079 | 0.09872913 | 2.692186 | 0 | 11.71936 | 0
2018-05-04 16:21 | 26945.85 | 8880.0011 | 3 | 2 | 4.400059 | 0.09465408 | 2.695414 | 0 | 11.73357 | 0
2018-05-04 16:23 | 27065.84 | 9000.0002 | 3 | 2 | 4.400019 | 0.09112549 | 2.698519 | 0 | 11.74723 | 0
2018-05-04 16:25 | 27185.85 | 9120.001 | 3 | 2 | 4.400079 | 0.0886898 | 2.701519 | 0 | 11.76043 | 0
2018-05-04 16:27 | 27305.84 | 9240.0003 | 3 | 2 | 4.400036 | 0.08522797 | 2.704413 | 0 | 11.77316 | 0
2018-05-04 16:29 | 27425.85 | 9360.001 | 3 | 2 | 4.40008 | 0.08271027 | 2.707211 | 0 | 11.78548 | 0
2018-05-04 16:30 | 27471.62 | 9405.7711 | 3 | 2 | 4.400069 | 0.08149624 | 2.708255 | 0 | 11.79007 | 0
2018-05-04 16:32 | 27591.66 | 120.0009 | 4 | 2 | 4.383822 | 0 | 2.708255 | 0 | 11.79007 | 0
2018-05-04 16:34 | 27711.66 | 240.0002 | 4 | 2 | 4.382063 | 0 | 2.708255 | 0 | 11.79007 | 0
2018-05-04 16:35 | 27771.66 | 300.0015 | 4 | 2 | 4.381452 | 0 | 2.708255 | 0 | 11.79007 | 0
2018-05-04 16:37 | 27891.74 | 120.0009 | 5 | 2 | 3.849281 | -3.259984 | 2.708255 | 0.1086451 | 11.79007 | 0.4248477
2018-05-04 16:39 | 28011.74 | 240.0009 | 5 | 2 | 3.808892 | -3.259867 | 2.708255 | 0.2172969 | 11.79007 | 0.8407702
2018-05-04 16:41 | 28131.74 | 360.0008 | 5 | 2 | 3.76972 | -3.259964 | 2.708255 | 0.325956 | 11.79007 | 1.252535
2018-05-04 16:43 | 28251.74 | 480.0001 | 5 | 2 | 3.728796 | -3.259934 | 2.708255 | 0.4346179 | 11.79007 | 1.659944
2018-05-04 16:45 | 28371.74 | 600.001 | 5 | 2 | 3.687658 | -3.259953 | 2.708255 | 0.5432773 | 11.79007 | 2.062875
2018-05-04 16:47 | 28491.74 | 720.001 | 5 | 2 | 3.64755 | -3.259928 | 2.708255 | 0.6519358 | 11.79007 | 2.461383
2018-05-04 16:49 | 28611.74 | 840.0012 | 5 | 2 | 3.608078 | -3.259937 | 2.708255 | 0.760599 | 11.79007 | 2.855594
2018-05-04 16:51 | 28731.74 | 960.0013 | 5 | 2 | 3.570674 | -3.259916 | 2.708255 | 0.8692564 | 11.79007 | 3.245589
2018-05-04 16:53 | 28851.74 | 1080.0015 | 5 | 2 | 3.535049 | -3.259964 | 2.708255 | 0.9779151 | 11.79007 | 3.631614
2018-05-04 16:55 | 28971.74 | 1200.001 | 5 | 2 | 3.502323 | -3.259878 | 2.708255 | 1.086572 | 11.79007 | 4.013919
2018-05-04 16:57 | 29091.74 | 1320.0003 | 5 | 2 | 3.472075 | -3.259855 | 2.708255 | 1.195232 | 11.79007 | 4.392818
2018-05-04 16:59 | 29211.74 | 1440.0014 | 5 | 2 | 3.444222 | -3.25991 | 2.708255 | 1.303893 | 11.79007 | 4.768558
2018-05-04 17:01 | 29331.74 | 1560.001 | 5 | 2 | 3.418207 | -3.259961 | 2.708255 | 1.41255 | 11.79007 | 5.14137
2018-05-04 17:03 | 29451.74 | 1680.0005 | 5 | 2 | 3.394367 | -3.259991 | 2.708255 | 1.521208 | 11.79007 | 5.511478
2018-05-04 17:05 | 29571.74 | 1800.001 | 5 | 2 | 3.371747 | -3.25989 | 2.708255 | 1.629867 | 11.79007 | 5.879077
2018-05-04 17:07 | 29691.74 | 1920.0004 | 5 | 2 | 3.350286 | -3.259919 | 2.708255 | 1.73853 | 11.79007 | 6.244287
2018-05-04 17:09 | 29811.74 | 2040.0006 | 5 | 2 | 3.328297 | -3.259888 | 2.708255 | 1.847189 | 11.79007 | 6.607142
2018-05-04 17:11 | 29931.74 | 2160.0009 | 5 | 2 | 3.304981 | -3.259873 | 2.708255 | 1.955842 | 11.79007 | 6.967513
2018-05-04 17:13 | 30051.74 | 2280.0005 | 5 | 2 | 3.279909 | -3.259926 | 2.708255 | 2.064496 | 11.79007 | 7.325268
2018-05-04 17:15 | 30171.74 | 2400.0009 | 5 | 2 | 3.251993 | -3.259838 | 2.708255 | 2.173158 | 11.79007 | 7.680178
2018-05-04 17:17 | 30291.74 | 2520.0013 | 5 | 2 | 3.221247 | -3.259906 | 2.708255 | 2.281819 | 11.79007 | 8.03192
2018-05-04 17:19 | 30411.74 | 2640.0015 | 5 | 2 | 3.185078 | -3.259942 | 2.708255 | 2.390471 | 11.79007 | 8.380012
2018-05-04 17:21 | 30531.74 | 2760.0002 | 5 | 2 | 3.141445 | -3.259896 | 2.708255 | 2.499133 | 11.79007 | 8.723811
2018-05-04 17:23 | 30651.74 | 2880.0007 | 5 | 2 | 3.085679 | -3.259928 | 2.708255 | 2.60779 | 11.79007 | 9.062277
2018-05-04 17:25 | 30771.74 | 3000.0002 | 5 | 2 | 3.010267 | -3.259979 | 2.708255 | 2.71644 | 11.79007 | 9.393669
2018-05-04 17:25 | 30785.02 | 3013.2843 | 5 | 2 | 3 | -3.259979 | 2.708255 | 2.72847 | 11.79007 | 9.429822
2018-05-04 17:27 | 30905.07 | 120.001 | 6 | 2 | 3.659448 | 0 | 2.708255 | 2.72847 | 11.79007 | 9.429822
2018-05-04 17:29 | 31025.07 | 240.0014 | 6 | 2 | 3.688127 | 0 | 2.708255 | 2.72847 | 11.79007 | 9.429822
2018-05-04 17:30 | 31085.07 | 300.0015 | 6 | 2 | 3.693497 | 0 | 2.708255 | 2.72847 | 11.79007 | 9.429822
2018-05-04 17:30 | 31085.08 | 0.0026 | 7 | 3 | 3.693541 | 0 | 0 | 0 | 0 | 0
2018-05-04 17:32 | 31205.16 | 120.0008 | 2 | 3 | 4.200274 | 3.444375 | 0.1327412 | 5.2e-10 | 0.5566282 | 1.921e-09
2018-05-04 17:33 | 31259.68 | 174.5255 | 2 | 3 | 4.200295 | 3.259995 | 0.1834422 | 5.2e-10 | 0.7695863 | 1.921e-09
2018-05-04 17:35 | 31379.69 | 120.0014 | 3 | 3 | 4.230662 | 3.259881 | 0.2917195 | 5.2e-10 | 1.226035 | 1.921e-09
2018-05-04 17:37 | 31499.69 | 240.0008 | 3 | 3 | 4.251343 | 3.260205 | 0.4003831 | 5.2e-10 | 1.686952 | 1.921e-09
2018-05-04 17:39 | 31619.69 | 360.0011 | 3 | 3 | 4.268524 | 3.2602 | 0.5090444 | 5.2e-10 | 2.149838 | 1.921e-09
2018-05-04 17:41 | 31739.69 | 480.0012 | 3 | 3 | 4.287953 | 3.260169 | 0.617714 | 5.2e-10 | 2.614721 | 1.921e-09
2018-05-04 17:43 | 31859.69 | 600.0015 | 3 | 3 | 4.311159 | 3.259862 | 0.7263705 | 5.2e-10 | 3.081864 | 1.921e-09
2018-05-04 17:45 | 31979.69 | 720.0011 | 3 | 3 | 4.337943 | 3.260144 | 0.8350419 | 5.2e-10 | 3.551787 | 1.921e-09
2018-05-04 17:47 | 32099.69 | 840.0015 | 3 | 3 | 4.366804 | 3.260131 | 0.9437075 | 5.2e-10 | 4.024714 | 1.921e-09
2018-05-04 17:49 | 32219.69 | 960.0013 | 3 | 3 | 4.398944 | 3.260135 | 1.052372 | 5.2e-10 | 4.500963 | 1.921e-09
2018-05-04 17:51 | 32339.69 | 1080.0002 | 3 | 3 | 4.400193 | 2.977569 | 1.156243 | 5.2e-10 | 4.958019 | 1.921e-09
2018-05-04 17:53 | 32459.69 | 1200.0009 | 3 | 3 | 4.400237 | 2.726733 | 1.251243 | 5.2e-10 | 5.376041 | 1.921e-09
2018-05-04 17:55 | 32579.69 | 1320.0006 | 3 | 3 | 4.400235 | 2.508456 | 1.338399 | 5.2e-10 | 5.75955 | 1.921e-09
2018-05-04 17:57 | 32699.69 | 1440.0004 | 3 | 3 | 4.400268 | 2.318397 | 1.41877 | 5.2e-10 | 6.113202 | 1.921e-09
2018-05-04 17:59 | 32819.69 | 1560 | 3 | 3 | 4.400252 | 2.153495 | 1.493241 | 5.2e-10 | 6.440891 | 1.921e-09
2018-05-04 18:01 | 32939.69 | 1680.0005 | 3 | 3 | 4.400224 | 2.007525 | 1.562509 | 5.2e-10 | 6.745686 | 1.921e-09
2018-05-04 18:03 | 33059.69 | 1800.0002 | 3 | 3 | 4.400187 | 1.881825 | 1.627277 | 5.2e-10 | 7.030681 | 1.921e-09
2018-05-04 18:05 | 33179.69 | 1920.0006 | 3 | 3 | 4.400226 | 1.77106 | 1.688131 | 5.2e-10 | 7.29845 | 1.921e-09
2018-05-04 18:07 | 33299.69 | 2040.0001 | 3 | 3 | 4.400211 | 1.669678 | 1.745443 | 5.2e-10 | 7.550633 | 1.921e-09
2018-05-04 18:09 | 33419.69 | 2160.0014 | 3 | 3 | 4.400147 | 1.57809 | 1.799549 | 5.2e-10 | 7.788712 | 1.921e-09
2018-05-04 18:11 | 33539.69 | 2280.0001 | 3 | 3 | 4.400229 | 1.496375 | 1.850768 | 5.2e-10 | 8.014086 | 1.921e-09
2018-05-04 18:13 | 33659.69 | 2400.0015 | 3 | 3 | 4.40016 | 1.41714 | 1.899321 | 5.2e-10 | 8.227728 | 1.921e-09
2018-05-04 18:15 | 33779.69 | 2520.0011 | 3 | 3 | 4.40021 | 1.344657 | 1.945346 | 5.2e-10 | 8.430247 | 1.921e-09
2018-05-04 18:17 | 33899.69 | 2640.0014 | 3 | 3 | 4.40012 | 1.275101 | 1.989006 | 5.2e-10 | 8.62236 | 1.921e-09
2018-05-04 18:19 | 34019.69 | 2760.0001 | 3 | 3 | 4.400102 | 1.210379 | 2.030447 | 5.2e-10 | 8.804708 | 1.921e-09
2018-05-04 18:21 | 34139.69 | 2880.0003 | 3 | 3 | 4.40019 | 1.14792 | 2.069768 | 5.2e-10 | 8.977727 | 1.921e-09
2018-05-04 18:23 | 34259.69 | 3000.001 | 3 | 3 | 4.40015 | 1.08731 | 2.107008 | 5.2e-10 | 9.141587 | 1.921e-09
2018-05-04 18:25 | 34379.69 | 3120.0007 | 3 | 3 | 4.400212 | 1.030244 | 2.142297 | 5.2e-10 | 9.296865 | 1.921e-09
2018-05-04 18:27 | 34499.69 | 3240.0015 | 3 | 3 | 4.400167 | 0.9731579 | 2.175676 | 5.2e-10 | 9.443742 | 1.921e-09
2018-05-04 18:29 | 34619.69 | 3360.0001 | 3 | 3 | 4.400157 | 0.9173117 | 2.207179 | 5.2e-10 | 9.582357 | 1.921e-09
2018-05-04 18:31 | 34739.69 | 3480.0002 | 3 | 3 | 4.400147 | 0.8654613 | 2.236881 | 5.2e-10 | 9.713052 | 1.921e-09
2018-05-04 18:33 | 34859.69 | 3600.0005 | 3 | 3 | 4.40016 | 0.8176832 | 2.264928 | 5.2e-10 | 9.836462 | 1.921e-09
2018-05-04 18:35 | 34979.69 | 3720.0016 | 3 | 3 | 4.400128 | 0.7729454 | 2.291438 | 5.2e-10 | 9.953112 | 1.921e-09
2018-05-04 18:37 | 35099.69 | 3840.0004 | 3 | 3 | 4.400184 | 0.7306442 | 2.316497 | 5.2e-10 | 10.06338 | 1.921e-09
2018-05-04 18:39 | 35219.69 | 3960.0006 | 3 | 3 | 4.400195 | 0.6899424 | 2.340158 | 5.2e-10 | 10.16749 | 1.921e-09
2018-05-04 18:41 | 35339.69 | 4080.0007 | 3 | 3 | 4.400155 | 0.650712 | 2.362492 | 5.2e-10 | 10.26576 | 1.921e-09
2018-05-04 18:43 | 35459.69 | 4200.0016 | 3 | 3 | 4.400159 | 0.6138964 | 2.383564 | 5.2e-10 | 10.35848 | 1.921e-09
2018-05-04 18:45 | 35579.69 | 4320.0003 | 3 | 3 | 4.400214 | 0.5787058 | 2.403431 | 5.2e-10 | 10.4459 | 1.921e-09
2018-05-04 18:47 | 35699.69 | 4440.001 | 3 | 3 | 4.400169 | 0.5448351 | 2.422142 | 5.2e-10 | 10.52823 | 1.921e-09
2018-05-04 18:49 | 35819.69 | 4560 | 3 | 3 | 4.400111 | 0.5132914 | 2.439773 | 5.2e-10 | 10.60581 | 1.921e-09
2018-05-04 18:51 | 35939.69 | 4680.0009 | 3 | 3 | 4.400178 | 0.4837713 | 2.45639 | 5.2e-10 | 10.67893 | 1.921e-09
2018-05-04 18:53 | 36059.69 | 4800.0008 | 3 | 3 | 4.40017 | 0.4564981 | 2.472051 | 5.2e-10 | 10.74784 | 1.921e-09
2018-05-04 18:55 | 36179.69 | 4920.0013 | 3 | 3 | 4.400153 | 0.4310331 | 2.486831 | 5.2e-10 | 10.81287 | 1.921e-09
2018-05-04 18:57 | 36299.69 | 5040.0015 | 3 | 3 | 4.400152 | 0.407691 | 2.500801 | 5.2e-10 | 10.87434 | 1.921e-09
2018-05-04 18:59 | 36419.69 | 5160.0002 | 3 | 3 | 4.400216 | 0.386445 | 2.51402 | 5.2e-10 | 10.93251 | 1.921e-09
2018-05-04 19:01 | 36539.69 | 5280.0006 | 3 | 3 | 4.400155 | 0.3648052 | 2.526525 | 5.2e-10 | 10.98753 | 1.921e-09
2018-05-04 19:03 | 36659.69 | 5400.0003 | 3 | 3 | 4.400113 | 0.3445826 | 2.538344 | 5.2e-10 | 11.03953 | 1.921e-09
2018-05-04 19:05 | 36779.69 | 5520.0008 | 3 | 3 | 4.400141 | 0.3265133 | 2.549523 | 5.2e-10 | 11.08873 | 1.921e-09
2018-05-04 19:07 | 36899.69 | 5640.0014 | 3 | 3 | 4.400076 | 0.3091068 | 2.560112 | 5.2e-10 | 11.13532 | 1.921e-09
2018-05-04 19:09 | 37019.69 | 5760.0013 | 3 | 3 | 4.400057 | 0.2929525 | 2.57015 | 5.2e-10 | 11.17949 | 1.921e-09
2018-05-04 19:11 | 37139.69 | 5880.0002 | 3 | 3 | 4.400134 | 0.27841 | 2.579674 | 5.2e-10 | 11.22139 | 1.921e-09
2018-05-04 19:13 | 37259.69 | 6000.0014 | 3 | 3 | 4.400072 | 0.2641144 | 2.588723 | 5.2e-10 | 11.26121 | 1.921e-09
2018-05-04 19:15 | 37379.69 | 6120.0009 | 3 | 3 | 4.400151 | 0.2513781 | 2.597316 | 5.2e-10 | 11.29902 | 1.921e-09
2018-05-04 19:17 | 37499.69 | 6240.0007 | 3 | 3 | 4.400161 | 0.2397041 | 2.605492 | 5.2e-10 | 11.33499 | 1.921e-09
2018-05-04 19:19 | 37619.69 | 6360.0012 | 3 | 3 | 4.40004 | 0.227582 | 2.613277 | 5.2e-10 | 11.36925 | 1.921e-09
2018-05-04 19:21 | 37739.69 | 6480.0012 | 3 | 3 | 4.400111 | 0.2173367 | 2.620695 | 5.2e-10 | 11.40189 | 1.921e-09
2018-05-04 19:23 | 37859.69 | 6600.0007 | 3 | 3 | 4.400163 | 0.2075329 | 2.627767 | 5.2e-10 | 11.43301 | 1.921e-09
2018-05-04 19:25 | 37979.69 | 6720.0011 | 3 | 3 | 4.400102 | 0.1978722 | 2.634511 | 5.2e-10 | 11.46268 | 1.921e-09
2018-05-04 19:27 | 38099.69 | 6840 | 3 | 3 | 4.400111 | 0.189045 | 2.64096 | 5.2e-10 | 11.49106 | 1.921e-09
2018-05-04 19:29 | 38219.69 | 6960.0001 | 3 | 3 | 4.400129 | 0.1812201 | 2.647131 | 5.2e-10 | 11.51821 | 1.921e-09
2018-05-04 19:31 | 38339.69 | 7080.0001 | 3 | 3 | 4.400078 | 0.173028 | 2.653039 | 5.2e-10 | 11.54421 | 1.921e-09
2018-05-04 19:33 | 38459.69 | 7200.0011 | 3 | 3 | 4.400121 | 0.1659422 | 2.658689 | 5.2e-10 | 11.56907 | 1.921e-09
2018-05-04 19:35 | 38579.69 | 7320.0012 | 3 | 3 | 4.400105 | 0.1589003 | 2.664102 | 5.2e-10 | 11.59289 | 1.921e-09
2018-05-04 19:37 | 38699.69 | 7440.0015 | 3 | 3 | 4.400095 | 0.1521807 | 2.669283 | 5.2e-10 | 11.61568 | 1.921e-09
2018-05-04 19:39 | 38819.69 | 7560.0011 | 3 | 3 | 4.400108 | 0.1457653 | 2.674243 | 5.2e-10 | 11.63751 | 1.921e-09
2018-05-04 19:41 | 38939.69 | 7680.0012 | 3 | 3 | 4.400071 | 0.1394377 | 2.678992 | 5.2e-10 | 11.6584 | 1.921e-09
2018-05-04 19:43 | 39059.69 | 7800 | 3 | 3 | 4.400083 | 0.1340961 | 2.683545 | 5.2e-10 | 11.67844 | 1.921e-09
2018-05-04 19:45 | 39179.69 | 7920.0015 | 3 | 3 | 4.400074 | 0.1291275 | 2.687927 | 5.2e-10 | 11.69771 | 1.921e-09
2018-05-04 19:47 | 39299.69 | 8040.0009 | 3 | 3 | 4.40011 | 0.1245527 | 2.692153 | 5.2e-10 | 11.71631 | 1.921e-09
2018-05-04 19:49 | 39419.69 | 8160.0013 | 3 | 3 | 4.400125 | 0.1202497 | 2.696229 | 5.2e-10 | 11.73425 | 1.921e-09
2018-05-04 19:51 | 39539.69 | 8280.0012 | 3 | 3 | 4.40005 | 0.115716 | 2.700155 | 5.2e-10 | 11.75152 | 1.921e-09
2018-05-04 19:53 | 39659.69 | 8400.0013 | 3 | 3 | 4.400102 | 0.1121025 | 2.703949 | 5.2e-10 | 11.76822 | 1.921e-09
2018-05-04 19:55 | 39779.69 | 8520.0006 | 3 | 3 | 4.400113 | 0.1081934 | 2.707611 | 5.2e-10 | 11.78433 | 1.921e-09
2018-05-04 19:57 | 39899.69 | 8640.0006 | 3 | 3 | 4.400025 | 0.1036129 | 2.711138 | 5.2e-10 | 11.79985 | 1.921e-09
2018-05-04 19:59 | 40019.69 | 8760.0005 | 3 | 3 | 4.400119 | 0.1001387 | 2.71454 | 5.2e-10 | 11.81482 | 1.921e-09
2018-05-04 20:01 | 40139.69 | 8880.0016 | 3 | 3 | 4.400077 | 0.09617805 | 2.717809 | 5.2e-10 | 11.8292 | 1.921e-09
2018-05-04 20:03 | 40259.69 | 9000.0007 | 3 | 3 | 4.400001 | 0.09198189 | 2.720947 | 5.2e-10 | 11.84301 | 1.921e-09
2018-05-04 20:05 | 40379.69 | 9120.0003 | 3 | 3 | 4.40008 | 0.08937931 | 2.72397 | 5.2e-10 | 11.85631 | 1.921e-09
2018-05-04 20:07 | 40499.69 | 9240.0009 | 3 | 3 | 4.400025 | 0.08557606 | 2.726894 | 5.2e-10 | 11.86917 | 1.921e-09
2018-05-04 20:09 | 40619.69 | 9360.0002 | 3 | 3 | 4.400042 | 0.08273411 | 2.729711 | 5.2e-10 | 11.88157 | 1.921e-09
2018-05-04 20:10 | 40685.74 | 9426.0462 | 3 | 3 | 4.40008 | 0.08148956 | 2.731215 | 5.2e-10 | 11.88819 | 1.921e-09
2018-05-04 20:12 | 40805.79 | 120.001 | 4 | 3 | 4.384044 | 0 | 2.731215 | 5.2e-10 | 11.88819 | 1.921e-09
2018-05-04 20:14 | 40925.79 | 240.0007 | 4 | 3 | 4.382328 | 0 | 2.731215 | 5.2e-10 | 11.88819 | 1.921e-09
2018-05-04 20:15 | 40985.79 | 300.0011 | 4 | 3 | 4.381734 | 0 | 2.731215 | 5.2e-10 | 11.88819 | 1.921e-09
2018-05-04 20:17 | 41105.86 | 120.0007 | 5 | 3 | 3.859824 | -3.260182 | 2.731215 | 0.1086481 | 11.88819 | 0.4257573
2018-05-04 20:19 | 41225.86 | 240.0009 | 5 | 3 | 3.819399 | -3.259853 | 2.731215 | 0.2172991 | 11.88819 | 0.842829
2018-05-04 20:21 | 41345.86 | 360.0004 | 5 | 3 | 3.779294 | -3.260124 | 2.731215 | 0.3259498 | 11.88819 | 1.255661
2018-05-04 20:23 | 41465.86 | 480.0007 | 5 | 3 | 3.737379 | -3.259873 | 2.731215 | 0.4346099 | 11.88819 | 1.664038
2018-05-04 20:25 | 41585.86 | 600.0012 | 5 | 3 | 3.696054 | -3.259903 | 2.731215 | 0.5432729 | 11.88819 | 2.067904
2018-05-04 20:27 | 41705.86 | 720.0008 | 5 | 3 | 3.65528 | -3.259842 | 2.731215 | 0.6519245 | 11.88819 | 2.467268
2018-05-04 20:29 | 41825.86 | 840.0003 | 5 | 3 | 3.615567 | -3.259827 | 2.731215 | 0.7605819 | 11.88819 | 2.862266
2018-05-04 20:31 | 41945.86 | 960.0003 | 5 | 3 | 3.577624 | -3.259855 | 2.731215 | 0.8692447 | 11.88819 | 3.253066
2018-05-04 20:33 | 42065.86 | 1080.0004 | 5 | 3 | 3.542034 | -3.259844 | 2.731215 | 0.977901 | 11.88819 | 3.63984
2018-05-04 20:35 | 42185.86 | 1200.0002 | 5 | 3 | 3.509235 | -3.259829 | 2.731215 | 1.086558 | 11.88819 | 4.022893
2018-05-04 20:37 | 42305.86 | 1320.0009 | 5 | 3 | 3.478702 | -3.25984 | 2.731215 | 1.19522 | 11.88819 | 4.402538
2018-05-04 20:39 | 42425.86 | 1440.0003 | 5 | 3 | 3.450358 | -3.259845 | 2.731215 | 1.303877 | 11.88819 | 4.778964
2018-05-04 20:41 | 42545.86 | 1560.0011 | 5 | 3 | 3.424374 | -3.259849 | 2.731215 | 1.412534 | 11.88819 | 5.152434
2018-05-04 20:43 | 42665.86 | 1680.001 | 5 | 3 | 3.399341 | -3.259835 | 2.731215 | 1.521196 | 11.88819 | 5.52316
2018-05-04 20:45 | 42785.86 | 1800.0005 | 5 | 3 | 3.375213 | -3.259827 | 2.731215 | 1.62985 | 11.88819 | 5.891181
2018-05-04 20:47 | 42905.86 | 1920.0005 | 5 | 3 | 3.351664 | -3.25987 | 2.731215 | 1.738513 | 11.88819 | 6.256651
2018-05-04 20:49 | 43025.86 | 2040.0014 | 5 | 3 | 3.328039 | -3.259842 | 2.731215 | 1.847171 | 11.88819 | 6.61955
2018-05-04 20:51 | 43145.86 | 2160.0015 | 5 | 3 | 3.303658 | -3.259842 | 2.731215 | 1.95583 | 11.88819 | 6.979853
2018-05-04 20:53 | 43265.86 | 2280.0014 | 5 | 3 | 3.277977 | -3.259835 | 2.731215 | 2.064488 | 11.88819 | 7.337434
2018-05-04 20:55 | 43385.86 | 2400.0013 | 5 | 3 | 3.250517 | -3.259838 | 2.731215 | 2.173142 | 11.88819 | 7.692122
2018-05-04 20:57 | 43505.86 | 2520.0006 | 5 | 3 | 3.219869 | -3.259869 | 2.731215 | 2.281804 | 11.88819 | 8.043706
2018-05-04 20:59 | 43625.86 | 2640.0009 | 5 | 3 | 3.184537 | -3.259944 | 2.731215 | 2.390454 | 11.88819 | 8.391664
2018-05-04 21:01 | 43745.86 | 2760.001 | 5 | 3 | 3.142007 | -3.259873 | 2.731215 | 2.499111 | 11.88819 | 8.735455
2018-05-04 21:03 | 43865.86 | 2880.0011 | 5 | 3 | 3.086643 | -3.259892 | 2.731215 | 2.607769 | 11.88819 | 9.073983
2018-05-04 21:05 | 43985.86 | 3000.001 | 5 | 3 | 3.012414 | -3.260207 | 2.731215 | 2.716422 | 11.88819 | 9.405553
2018-05-04 21:05 | 44002.1 | 3016.2404 | 5 | 3 | 2.999999 | -3.259919 | 2.731215 | 2.731129 | 11.88819 | 9.449769
2018-05-04 21:07 | 44122.14 | 119.9999 | 6 | 3 | 3.658299 | 0 | 2.731215 | 2.731129 | 11.88819 | 9.449769
2018-05-04 21:09 | 44242.15 | 240.0014 | 6 | 3 | 3.687801 | 0 | 2.731215 | 2.731129 | 11.88819 | 9.449769
2018-05-04 21:10 | 44302.14 | 300.0006 | 6 | 3 | 3.693295 | 0 | 2.731215 | 2.731129 | 11.88819 | 9.449769
2018-05-04 21:10 | 44302.15398 | 0.0026 | 7 | 4 | 3.693237 | 0 | 0 | 0 | 0 | 0
2018-05-04 21:12 | 44422.2344 | 120.0011 | 2 | 4 | 4.200292 | 3.430034 | 0.1322719 | 0 | 0.5546859 | 0
2018-05-04 21:13 | 44471.3485 | 169.1152 | 2 | 4 | 4.200261 | 3.259992 | 0.1778606 | 0 | 0.7461708 | 0
2018-05-04 21:15 | 44591.36 | 120.0012 | 3 | 4 | 4.23148 | 3.260089 | 0.2861402 | 0 | 1.20267 | 0
2018-05-04 21:17 | 44711.36 | 240.0006 | 3 | 4 | 4.252947 | 3.2601 | 0.3947974 | 0 | 1.663702 | 0
2018-05-04 21:19 | 44831.36 | 360.0008 | 3 | 4 | 4.270206 | 3.260118 | 0.5034679 | 0 | 2.126806 | 0
2018-05-04 21:21 | 44951.36 | 480.0002 | 3 | 4 | 4.289201 | 3.260182 | 0.6121315 | 0 | 2.591827 | 0
2018-05-04 21:23 | 45071.36 | 600.0015 | 3 | 4 | 4.311711 | 3.260098 | 0.7208027 | 0 | 3.059134 | 0
2018-05-04 21:25 | 45191.36 | 720.0012 | 3 | 4 | 4.338016 | 3.260127 | 0.8294628 | 0 | 3.529051 | 0
2018-05-04 21:27 | 45311.36 | 840.0009 | 3 | 4 | 4.366878 | 3.260192 | 0.938134 | 0 | 4.002007 | 0
2018-05-04 21:29 | 45431.36 | 960.0007 | 3 | 4 | 4.398534 | 3.260131 | 1.046799 | 0 | 4.478239 | 0
2018-05-04 21:31 | 45551.36 | 1080.001 | 3 | 4 | 4.400259 | 2.984332 | 1.150867 | 0 | 4.936163 | 0
2018-05-04 21:33 | 45671.36 | 1200.0015 | 3 | 4 | 4.4002 | 2.73523 | 1.24615 | 0 | 5.355433 | 0
2018-05-04 21:35 | 45791.36 | 1320.0011 | 3 | 4 | 4.400235 | 2.514468 | 1.333572 | 0 | 5.740107 | 0
2018-05-04 21:37 | 45911.36 | 1440.0015 | 3 | 4 | 4.400235 | 2.323401 | 1.414109 | 0 | 6.094492 | 0
2018-05-04 21:39 | 46031.36 | 1560.0005 | 3 | 4 | 4.400268 | 2.15879 | 1.488722 | 0 | 6.422805 | 0
2018-05-04 21:41 | 46151.36 | 1680.001 | 3 | 4 | 4.400208 | 2.016266 | 1.558241 | 0 | 6.728704 | 0
2018-05-04 21:43 | 46271.36 | 1800.0017 | 3 | 4 | 4.400226 | 1.892248 | 1.623332 | 0 | 7.015116 | 0
2018-05-04 21:45 | 46391.36 | 1920.0007 | 3 | 4 | 4.40021 | 1.783611 | 1.684549 | 0 | 7.284485 | 0
2018-05-04 21:47 | 46511.36 | 2040.0005 | 3 | 4 | 4.400186 | 1.685994 | 1.742344 | 0 | 7.538795 | 0
2018-05-04 21:49 | 46631.36 | 2160.0002 | 3 | 4 | 4.400181 | 1.596845 | 1.797042 | 0 | 7.779479 | 0
2018-05-04 21:51 | 46751.36 | 2280.0014 | 3 | 4 | 4.400204 | 1.513149 | 1.848859 | 0 | 8.007483 | 0
2018-05-04 21:53 | 46871.36 | 2400.0004 | 3 | 4 | 4.400131 | 1.431949 | 1.897942 | 0 | 8.223457 | 0
2018-05-04 21:55 | 46991.36 | 2520.0016 | 3 | 4 | 4.400237 | 1.357919 | 1.94444 | 0 | 8.428056 | 0
2018-05-04 21:57 | 47111.36 | 2640.0006 | 3 | 4 | 4.400205 | 1.284925 | 1.988467 | 0 | 8.621786 | 0
2018-05-04 21:59 | 47231.36 | 2760.0004 | 3 | 4 | 4.400182 | 1.215797 | 2.030135 | 0 | 8.805131 | 0
2018-05-04 22:01 | 47351.36 | 2880.0009 | 3 | 4 | 4.40018 | 1.149044 | 2.069541 | 0 | 8.978523 | 0
2018-05-04 22:03 | 47471.36 | 3000.0014 | 3 | 4 | 4.400174 | 1.086404 | 2.106789 | 0 | 9.142422 | 0
2018-05-04 22:05 | 47591.36 | 3120.0012 | 3 | 4 | 4.400169 | 1.026752 | 2.14199 | 0 | 9.297316 | 0
2018-05-04 22:07 | 47711.36 | 3240.001 | 3 | 4 | 4.400174 | 0.9717264 | 2.175279 | 0 | 9.443789 | 0
2018-05-04 22:09 | 47831.36 | 3360.0007 | 3 | 4 | 4.400129 | 0.9203463 | 2.206799 | 0 | 9.582484 | 0
2018-05-04 22:11 | 47951.36 | 3480.0003 | 3 | 4 | 4.400164 | 0.8711166 | 2.236661 | 0 | 9.713881 | 0
2018-05-04 22:13 | 48071.36 | 3600 | 3 | 4 | 4.400146 | 0.8233118 | 2.264901 | 0 | 9.838144 | 0
2018-05-04 22:15 | 48191.36 | 3720.0002 | 3 | 4 | 4.400177 | 0.7779942 | 2.291591 | 0 | 9.955584 | 0
2018-05-04 22:17 | 48311.36 | 3840.0011 | 3 | 4 | 4.40012 | 0.7333679 | 2.316775 | 0 | 10.06639 | 0
2018-05-04 22:19 | 48431.36 | 3960.0006 | 3 | 4 | 4.400223 | 0.6925802 | 2.340527 | 0 | 10.17091 | 0
2018-05-04 22:21 | 48551.36 | 4080.0004 | 3 | 4 | 4.400173 | 0.6521893 | 2.362923 | 0 | 10.26946 | 0
2018-05-04 22:23 | 48671.36 | 4200.0008 | 3 | 4 | 4.400221 | 0.6151972 | 2.384031 | 0 | 10.36233 | 0
2018-05-04 22:25 | 48791.36 | 4320.0014 | 3 | 4 | 4.400178 | 0.5795059 | 2.40392 | 0 | 10.44985 | 0
2018-05-04 22:27 | 48911.36 | 4440.0003 | 3 | 4 | 4.400198 | 0.5463018 | 2.422668 | 0 | 10.53234 | 0
2018-05-04 22:29 | 49031.36 | 4560.0009 | 3 | 4 | 4.400149 | 0.5143957 | 2.440336 | 0 | 10.61008 | 0
2018-05-04 22:31 | 49151.36 | 4680.0007 | 3 | 4 | 4.400208 | 0.4856787 | 2.456983 | 0 | 10.68334 | 0
2018-05-04 22:33 | 49271.36 | 4800.0004 | 3 | 4 | 4.400144 | 0.4579496 | 2.472694 | 0 | 10.75246 | 0
2018-05-04 22:35 | 49391.36 | 4920.0011 | 3 | 4 | 4.40005 | 0.4324303 | 2.487537 | 0 | 10.81778 | 0
2018-05-04 22:37 | 49511.36 | 5040.0007 | 3 | 4 | 4.400091 | 0.4090967 | 2.501576 | 0 | 10.87955 | 0
2018-05-04 22:39 | 49631.36 | 5160.0006 | 3 | 4 | 4.400122 | 0.3870592 | 2.514851 | 0 | 10.93796 | 0
2018-05-04 22:41 | 49751.36 | 5280.001 | 3 | 4 | 4.400192 | 0.3671608 | 2.527412 | 0 | 10.99323 | 0
2018-05-04 22:43 | 49871.36 | 5400.0001 | 3 | 4 | 4.400164 | 0.3474274 | 2.539306 | 0 | 11.04557 | 0
2018-05-04 22:45 | 49991.36 | 5520.0005 | 3 | 4 | 4.400187 | 0.3293972 | 2.550575 | 0 | 11.09515 | 0
2018-05-04 22:47 | 50111.36 | 5640.0012 | 3 | 4 | 4.400148 | 0.311985 | 2.56125 | 0 | 11.14213 | 0
2018-05-04 22:49 | 50231.36 | 5760.0009 | 3 | 4 | 4.400106 | 0.295311 | 2.571369 | 0 | 11.18665 | 0
2018-05-04 22:51 | 50351.36 | 5880.0007 | 3 | 4 | 4.400077 | 0.2804394 | 2.580968 | 0 | 11.22888 | 0
2018-05-04 22:53 | 50471.36 | 6000.0005 | 3 | 4 | 4.399998 | 0.2654924 | 2.590081 | 0 | 11.26898 | 0
2018-05-04 22:55 | 50591.36 | 6120.0002 | 3 | 4 | 4.400072 | 0.2531462 | 2.598741 | 0 | 11.30709 | 0
2018-05-04 22:57 | 50711.36 | 6240.0008 | 3 | 4 | 4.400096 | 0.2410545 | 2.606988 | 0 | 11.34338 | 0
2018-05-04 22:59 | 50831.36 | 6360.0014 | 3 | 4 | 4.400151 | 0.2300215 | 2.614835 | 0 | 11.3779 | 0
2018-05-04 23:01 | 50951.36 | 6480.0011 | 3 | 4 | 4.400129 | 0.2191029 | 2.62231 | 0 | 11.41079 | 0
2018-05-04 23:03 | 51071.36 | 6600.0008 | 3 | 4 | 4.400099 | 0.2085228 | 2.62943 | 0 | 11.44212 | 0
2018-05-04 23:05 | 51191.36 | 6720.0005 | 3 | 4 | 4.400116 | 0.1988964 | 2.636215 | 0 | 11.47198 | 0
2018-05-04 23:07 | 51311.36 | 6840.0003 | 3 | 4 | 4.400102 | 0.1894684 | 2.642686 | 0 | 11.50045 | 0
2018-05-04 23:09 | 51431.36 | 6960.0001 | 3 | 4 | 4.400087 | 0.1805201 | 2.648854 | 0 | 11.52759 | 0
2018-05-04 23:11 | 51551.36 | 7080.0015 | 3 | 4 | 4.400134 | 0.1726646 | 2.65474 | 0 | 11.55349 | 0
2018-05-04 23:13 | 51671.36 | 7200.0012 | 3 | 4 | 4.400052 | 0.1645374 | 2.66036 | 0 | 11.57822 | 0
2018-05-04 23:15 | 51791.36 | 7320.0009 | 3 | 4 | 4.400101 | 0.1578064 | 2.665737 | 0 | 11.60188 | 0
2018-05-04 23:17 | 51911.36 | 7440.0015 | 3 | 4 | 4.400136 | 0.1514606 | 2.670885 | 0 | 11.62453 | 0
2018-05-04 23:19 | 52031.36 | 7560.0013 | 3 | 4 | 4.400136 | 0.1454048 | 2.675819 | 0 | 11.64624 | 0
2018-05-04 23:21 | 52151.36 | 7680.001 | 3 | 4 | 4.400098 | 0.13941 | 2.680553 | 0 | 11.66707 | 0
2018-05-04 23:23 | 52271.36 | 7800.0016 | 3 | 4 | 4.40008 | 0.1336966 | 2.685106 | 0 | 11.6871 | 0
2018-05-04 23:25 | 52391.36 | 7920.0004 | 3 | 4 | 4.400108 | 0.1287308 | 2.689481 | 0 | 11.70635 | 0
2018-05-04 23:27 | 52511.36 | 8040.001 | 3 | 4 | 4.399991 | 0.1230602 | 2.693681 | 0 | 11.72483 | 0
2018-05-04 23:29 | 52631.36 | 8160 | 3 | 4 | 4.400057 | 0.1188431 | 2.697722 | 0 | 11.74262 | 0
2018-05-04 23:31 | 52751.36 | 8280.0015 | 3 | 4 | 4.400113 | 0.1145515 | 2.701614 | 0 | 11.75974 | 0
2018-05-04 23:33 | 52871.36 | 8400.0005 | 3 | 4 | 4.400103 | 0.1099472 | 2.705354 | 0 | 11.7762 | 0
2018-05-04 23:35 | 52991.36 | 8520.0011 | 3 | 4 | 4.399986 | 0.1050854 | 2.708943 | 0 | 11.79199 | 0
2018-05-04 23:37 | 53111.36 | 8640.0008 | 3 | 4 | 4.400091 | 0.1016426 | 2.712396 | 0 | 11.80718 | 0
2018-05-04 23:39 | 53231.36 | 8760.0014 | 3 | 4 | 4.400138 | 0.09828663 | 2.715717 | 0 | 11.82179 | 0
2018-05-04 23:41 | 53351.36 | 8880.0004 | 3 | 4 | 4.400097 | 0.09439659 | 2.718917 | 0 | 11.83587 | 0
2018-05-04 23:43 | 53471.36 | 9000.0009 | 3 | 4 | 4.40011 | 0.09123802 | 2.722001 | 0 | 11.84944 | 0
2018-05-04 23:45 | 53591.36 | 9120.0006 | 3 | 4 | 4.400054 | 0.08774281 | 2.724984 | 0 | 11.86257 | 0
2018-05-04 23:47 | 53711.36 | 9240.0003 | 3 | 4 | 4.400116 | 0.08527851 | 2.727865 | 0 | 11.87524 | 0
2018-05-04 23:49 | 53831.36 | 9360.0001 | 3 | 4 | 4.400011 | 0.08170128 | 2.730644 | 0 | 11.88747 | 0
2018-05-04 23:50 | 53848.51 | 9377.1513 | 3 | 4 | 4.400046 | 0.0814991 | 2.731033 | 0 | 11.88918 | 0
2018-05-04 23:52 | 53968.56 | 120.0004 | 4 | 4 | 4.383979 | 0 | 2.731033 | 0 | 11.88918 | 0
2018-05-04 23:54 | 54088.56 | 240.0009 | 4 | 4 | 4.382217 | 0 | 2.731033 | 0 | 11.88918 | 0
2018-05-04 23:55 | 54148.56 | 300.001 | 4 | 4 | 4.381607 | 0 | 2.731033 | 0 | 11.88918 | 0
2018-05-04 23:57 | 54268.64 | 120.0007 | 5 | 4 | 3.862661 | -3.25987 | 2.731033 | 0.1086521 | 11.88918 | 0.4259851
2018-05-04 23:59 | 54388.64 | 240.0013 | 5 | 4 | 3.822258 | -3.259867 | 2.731033 | 0.2173094 | 11.88918 | 0.8433853
2018-05-05 00:01 | 54508.64 | 360.0009 | 5 | 4 | 3.782232 | -3.259928 | 2.731033 | 0.3259602 | 11.88918 | 1.256538
2018-05-05 00:03 | 54628.64 | 480.0008 | 5 | 4 | 3.7408 | -3.25988 | 2.731033 | 0.4346157 | 11.88918 | 1.665237
2018-05-05 00:05 | 54748.64 | 600.0014 | 5 | 4 | 3.70028 | -3.259888 | 2.731033 | 0.5432772 | 11.88918 | 2.069521
2018-05-05 00:07 | 54868.64 | 720.0004 | 5 | 4 | 3.660078 | -3.259869 | 2.731033 | 0.6519283 | 11.88918 | 2.469374
2018-05-05 00:09 | 54988.64 | 840.001 | 5 | 4 | 3.62055 | -3.259901 | 2.731033 | 0.7605923 | 11.88918 | 2.864943
2018-05-05 00:11 | 55108.64 | 960.0008 | 5 | 4 | 3.582095 | -3.259842 | 2.731033 | 0.8692408 | 11.88918 | 3.2562
2018-05-05 00:13 | 55228.64 | 1080.0005 | 5 | 4 | 3.545739 | -3.259862 | 2.731033 | 0.9779006 | 11.88918 | 3.643433
2018-05-05 00:15 | 55348.64 | 1200.0002 | 5 | 4 | 3.512025 | -3.259838 | 2.731033 | 1.086562 | 11.88918 | 4.026863
2018-05-05 00:17 | 55468.64 | 1320.0016 | 5 | 4 | 3.48071 | -3.259837 | 2.731033 | 1.195219 | 11.88918 | 4.406752
2018-05-05 00:19 | 55588.64 | 1440.0013 | 5 | 4 | 3.451659 | -3.259858 | 2.731033 | 1.303875 | 11.88918 | 4.783351
2018-05-05 00:21 | 55708.64 | 1560.0003 | 5 | 4 | 3.424819 | -3.259867 | 2.731033 | 1.412532 | 11.88918 | 5.156912
2018-05-05 00:23 | 55828.64 | 1680.0009 | 5 | 4 | 3.399114 | -3.259851 | 2.731033 | 1.521193 | 11.88918 | 5.527649
2018-05-05 00:25 | 55948.64 | 1800.0022 | 5 | 4 | 3.375239 | -3.259905 | 2.731033 | 1.62985 | 11.88918 | 5.895676
2018-05-05 00:27 | 56068.64 | 1920.001 | 5 | 4 | 3.351866 | -3.259833 | 2.731033 | 1.738506 | 11.88918 | 6.261148
2018-05-05 00:29 | 56188.64 | 2040.0015 | 5 | 4 | 3.328977 | -3.259835 | 2.731033 | 1.847162 | 11.88918 | 6.624119
2018-05-05 00:31 | 56308.64 | 2160.0011 | 5 | 4 | 3.305741 | -3.259916 | 2.731033 | 1.955825 | 11.88918 | 6.984614
2018-05-05 00:33 | 56428.64 | 2280.0015 | 5 | 4 | 3.280845 | -3.259896 | 2.731033 | 2.064483 | 11.88918 | 7.342472
2018-05-05 00:35 | 56548.64 | 2400.0004 | 5 | 4 | 3.25348 | -3.259914 | 2.731033 | 2.173135 | 11.88918 | 7.697491
2018-05-05 00:37 | 56668.64 | 2520.0002 | 5 | 4 | 3.222684 | -3.259899 | 2.731033 | 2.281786 | 11.88918 | 8.049355
2018-05-05 00:39 | 56788.64 | 2640.0016 | 5 | 4 | 3.186939 | -3.259937 | 2.731033 | 2.390445 | 11.88918 | 8.397646
2018-05-05 00:41 | 56908.64 | 2760.0004 | 5 | 4 | 3.143785 | -3.259942 | 2.731033 | 2.49911 | 11.88918 | 8.741688
2018-05-05 00:43 | 57028.64 | 2880.0001 | 5 | 4 | 3.088621 | -3.259905 | 2.731033 | 2.607766 | 11.88918 | 9.080424
2018-05-05 00:45 | 57148.64 | 3000.0012 | 5 | 4 | 3.013376 | -3.259953 | 2.731033 | 2.716419 | 11.88918 | 9.412156
2018-05-05 00:45 | 57165.83 | 3017.1934 | 5 | 4 | 2.999997 | -3.260032 | 2.731033 | 2.731992 | 11.88918 | 9.458982
2018-05-05 00:47 | 57285.87 | 120.0013 | 6 | 4 | 3.65723 | 0 | 2.731033 | 2.731999 | 11.88918 | 9.459004
2018-05-05 00:49 | 57405.87 | 240.0003 | 6 | 4 | 3.687272 | 0 | 2.731033 | 2.731999 | 11.88918 | 9.459004
2018-05-05 00:50 | 57465.88 | 300.0028 | 6 | 4 | 3.692869 | 0 | 2.731033 | 2.731999 | 11.88918 | 9.459004
2018-05-05 00:50 | 57465.89 | 0.0028 | 7 | 5 | 3.693045 | 0 | 0 | 0 | 0 | 0
2018-05-05 00:52 | 57585.97 | 120.0004 | 2 | 5 | 4.200274 | 3.424327 | 0.1319662 | 0 | 0.5534296 | 0
2018-05-05 00:53 | 57634.81 | 168.8484 | 2 | 5 | 4.200238 | 3.259994 | 0.1772678 | 0 | 0.7437091 | 0
2018-05-05 00:55 | 57754.83 | 120.0013 | 3 | 5 | 4.231382 | 3.26018 | 0.2855513 | 0 | 1.200208 | 0
2018-05-05 00:57 | 57874.82 | 240.001 | 3 | 5 | 4.252956 | 3.260156 | 0.3942078 | 0 | 1.661219 | 0
2018-05-05 00:59 | 57994.83 | 360.0012 | 3 | 5 | 4.270215 | 3.260137 | 0.502872 | 0 | 2.124308 | 0
2018-05-05 01:01 | 58114.83 | 480.0023 | 3 | 5 | 4.289326 | 3.26015 | 0.6115438 | 0 | 2.589372 | 0
2018-05-05 01:03 | 58234.82 | 600.0006 | 3 | 5 | 4.312008 | 3.259927 | 0.7202021 | 0 | 3.056644 | 0
2018-05-05 01:05 | 58354.82 | 720.0007 | 3 | 5 | 4.3381 | 3.260171 | 0.8288664 | 0 | 3.526592 | 0
2018-05-05 01:07 | 58474.82 | 840.0001 | 3 | 5 | 4.367204 | 3.260159 | 0.9375399 | 0 | 3.999591 | 0
2018-05-05 01:09 | 58594.82 | 960.0008 | 3 | 5 | 4.398574 | 3.259807 | 1.046207 | 0 | 4.475844 | 0
2018-05-05 01:11 | 58714.82 | 1080.0007 | 3 | 5 | 4.400223 | 2.985242 | 1.150295 | 0 | 4.933856 | 0
2018-05-05 01:13 | 58834.83 | 1200.0016 | 3 | 5 | 4.400259 | 2.741521 | 1.245689 | 0 | 5.353611 | 0
2018-05-05 01:15 | 58954.82 | 1320.0007 | 3 | 5 | 4.400237 | 2.525386 | 1.333376 | 0 | 5.739459 | 0
2018-05-05 01:17 | 59074.82 | 1440.0005 | 3 | 5 | 4.400226 | 2.338344 | 1.414343 | 0 | 6.095733 | 0
2018-05-05 01:19 | 59194.82 | 1560.0004 | 3 | 5 | 4.400243 | 2.177323 | 1.489532 | 0 | 6.426581 | 0
2018-05-05 01:21 | 59314.82 | 1680.001 | 3 | 5 | 4.400232 | 2.033028 | 1.559638 | 0 | 6.735063 | 0
2018-05-05 01:23 | 59434.82 | 1800.0008 | 3 | 5 | 4.400226 | 1.907587 | 1.625248 | 0 | 7.02376 | 0
2018-05-05 01:25 | 59554.82 | 1920.0006 | 3 | 5 | 4.400252 | 1.79418 | 1.686888 | 0 | 7.294991 | 0
2018-05-05 01:27 | 59674.82 | 2040.001 | 3 | 5 | 4.400176 | 1.691172 | 1.744953 | 0 | 7.550486 | 0
2018-05-05 01:29 | 59794.82 | 2160.0007 | 3 | 5 | 4.400255 | 1.598953 | 1.799757 | 0 | 7.791634 | 0
2018-05-05 01:31 | 59914.83 | 2280.0012 | 3 | 5 | 4.400218 | 1.512092 | 1.851566 | 0 | 8.019608 | 0
2018-05-05 01:33 | 60034.82 | 2400.001 | 3 | 5 | 4.400231 | 1.431511 | 1.900606 | 0 | 8.235392 | 0
2018-05-05 01:35 | 60154.82 | 2520.0008 | 3 | 5 | 4.400181 | 1.355549 | 1.947037 | 0 | 8.439695 | 0
2018-05-05 01:37 | 60274.83 | 2640.0015 | 3 | 5 | 4.40018 | 1.285163 | 1.991048 | 0 | 8.633352 | 0
2018-05-05 01:39 | 60394.83 | 2760.0015 | 3 | 5 | 4.400222 | 1.218026 | 2.032753 | 0 | 8.816863 | 0
2018-05-05 01:41 | 60514.82 | 2880.0005 | 3 | 5 | 4.40014 | 1.152891 | 2.072258 | 0 | 8.99069 | 0
2018-05-05 01:43 | 60634.82 | 3000.0004 | 3 | 5 | 4.400138 | 1.092672 | 2.109694 | 0 | 9.155419 | 0
2018-05-05 01:45 | 60754.83 | 3120.0012 | 3 | 5 | 4.400195 | 1.034901 | 2.145143 | 0 | 9.311398 | 0
2018-05-05 01:47 | 60874.82 | 3240.0009 | 3 | 5 | 4.400249 | 0.9795713 | 2.178701 | 0 | 9.459059 | 0
2018-05-05 01:49 | 60994.83 | 3360.0015 | 3 | 5 | 4.400195 | 0.9260674 | 2.210433 | 0 | 9.598685 | 0
2018-05-05 01:51 | 61114.83 | 3480.0014 | 3 | 5 | 4.400215 | 0.8751192 | 2.240438 | 0 | 9.730712 | 0
2018-05-05 01:53 | 61234.82 | 3600.0003 | 3 | 5 | 4.400107 | 0.8261929 | 2.268783 | 0 | 9.855436 | 0
2018-05-05 01:55 | 61354.82 | 3720.0001 | 3 | 5 | 4.40017 | 0.7793398 | 2.295543 | 0 | 9.973186 | 0
2018-05-05 01:57 | 61474.82 | 3840.0008 | 3 | 5 | 4.400201 | 0.7343893 | 2.32076 | 0 | 10.08414 | 0
2018-05-05 01:59 | 61594.82 | 3960.0005 | 3 | 5 | 4.400161 | 0.6910696 | 2.344503 | 0 | 10.18862 | 0
2018-05-05 02:01 | 61714.82 | 4080.0002 | 3 | 5 | 4.400119 | 0.6504269 | 2.366863 | 0 | 10.287 | 0
2018-05-05 02:03 | 61834.83 | 4200.0012 | 3 | 5 | 4.4002 | 0.6132088 | 2.387915 | 0 | 10.37964 | 0
2018-05-05 02:05 | 61954.82 | 4320.001 | 3 | 5 | 4.400128 | 0.576807 | 2.407733 | 0 | 10.46684 | 0
2018-05-05 02:07 | 62074.82 | 4440.0001 | 3 | 5 | 4.400158 | 0.5434237 | 2.426395 | 0 | 10.54896 | 0
2018-05-05 02:09 | 62194.83 | 4560.0016 | 3 | 5 | 4.400177 | 0.512579 | 2.443981 | 0 | 10.62633 | 0
2018-05-05 02:11 | 62314.82 | 4680.0005 | 3 | 5 | 4.400137 | 0.4827681 | 2.460561 | 0 | 10.69929 | 0
2018-05-05 02:13 | 62434.83 | 4800.0016 | 3 | 5 | 4.400116 | 0.4551859 | 2.476194 | 0 | 10.76807 | 0
2018-05-05 02:15 | 62554.83 | 4920.0016 | 3 | 5 | 4.400138 | 0.4295912 | 2.490946 | 0 | 10.83299 | 0
2018-05-05 02:17 | 62674.82 | 5040.0009 | 3 | 5 | 4.400134 | 0.4055309 | 2.504858 | 0 | 10.89421 | 0
2018-05-05 02:19 | 62794.82 | 5160.0009 | 3 | 5 | 4.400147 | 0.3831844 | 2.517998 | 0 | 10.95202 | 0
2018-05-05 02:21 | 62914.82 | 5280.0009 | 3 | 5 | 4.400134 | 0.3625431 | 2.530417 | 0 | 11.00667 | 0
2018-05-05 02:23 | 63034.82 | 5400.0002 | 3 | 5 | 4.400162 | 0.3436012 | 2.542174 | 0 | 11.0584 | 0
2018-05-05 02:25 | 63154.82 | 5520.0007 | 3 | 5 | 4.400072 | 0.3251171 | 2.553318 | 0 | 11.10743 | 0
2018-05-05 02:27 | 63274.82 | 5640.0004 | 3 | 5 | 4.400134 | 0.3094606 | 2.563891 | 0 | 11.15396 | 0
2018-05-05 02:29 | 63394.82 | 5760.0011 | 3 | 5 | 4.400135 | 0.2932768 | 2.573934 | 0 | 11.19814 | 0
2018-05-05 02:31 | 63514.82 | 5880.0001 | 3 | 5 | 4.400074 | 0.2778778 | 2.583457 | 0 | 11.24005 | 0
2018-05-05 02:33 | 63634.82 | 6000.0006 | 3 | 5 | 4.400084 | 0.2637606 | 2.592496 | 0 | 11.27982 | 0
2018-05-05 02:35 | 63754.82 | 6120.0003 | 3 | 5 | 4.400115 | 0.2510242 | 2.601081 | 0 | 11.3176 | 0
2018-05-05 02:37 | 63874.82 | 6240.0001 | 3 | 5 | 4.400091 | 0.2379341 | 2.609232 | 0 | 11.35346 | 0
2018-05-05 02:39 | 63994.83 | 6360.0014 | 3 | 5 | 4.400069 | 0.2259378 | 2.616972 | 0 | 11.38752 | 0
2018-05-05 02:41 | 64114.83 | 6480.0013 | 3 | 5 | 4.400068 | 0.2148905 | 2.624326 | 0 | 11.41988 | 0
2018-05-05 02:43 | 64234.82 | 6600.001 | 3 | 5 | 4.400088 | 0.2048893 | 2.631325 | 0 | 11.45067 | 0
2018-05-05 02:45 | 64354.82 | 6720.0008 | 3 | 5 | 4.400091 | 0.1954212 | 2.637993 | 0 | 11.48001 | 0
2018-05-05 02:47 | 64474.82 | 6840.0004 | 3 | 5 | 4.400094 | 0.1869545 | 2.644365 | 0 | 11.50805 | 0
2018-05-05 02:49 | 64594.82 | 6960.0011 | 3 | 5 | 4.400065 | 0.178257 | 2.650452 | 0 | 11.53483 | 0
2018-05-05 02:51 | 64714.82 | 7080.0009 | 3 | 5 | 4.40008 | 0.170639 | 2.656272 | 0 | 11.56044 | 0
2018-05-05 02:53 | 64834.82 | 7200.0007 | 3 | 5 | 4.400096 | 0.1634693 | 2.661842 | 0 | 11.58495 | 0
2018-05-05 02:55 | 64954.83 | 7320.0013 | 3 | 5 | 4.400115 | 0.1567221 | 2.667171 | 0 | 11.6084 | 0
2018-05-05 02:57 | 65074.82 | 7440.001 | 3 | 5 | 4.400091 | 0.150383 | 2.672283 | 0 | 11.63089 | 0
2018-05-05 02:59 | 65194.83 | 7560.0017 | 3 | 5 | 4.400139 | 0.14466 | 2.677193 | 0 | 11.65249 | 0
2018-05-05 03:01 | 65314.83 | 7680.0014 | 3 | 5 | 4.400067 | 0.1387272 | 2.681917 | 0 | 11.67328 | 0
2018-05-05 03:03 | 65434.82 | 7800.0011 | 3 | 5 | 4.400131 | 0.1340275 | 2.686456 | 0 | 11.69325 | 0
2018-05-05 03:05 | 65554.82 | 7920.0006 | 3 | 5 | 4.400077 | 0.1287947 | 2.690823 | 0 | 11.71247 | 0
2018-05-05 03:07 | 65674.82 | 8040.0004 | 3 | 5 | 4.400084 | 0.1238537 | 2.695026 | 0 | 11.73096 | 0
2018-05-05 03:09 | 65794.83 | 8160.0017 | 3 | 5 | 4.400104 | 0.1192465 | 2.699075 | 0 | 11.74878 | 0
2018-05-05 03:11 | 65914.83 | 8280.0012 | 3 | 5 | 4.400105 | 0.1146059 | 2.702966 | 0 | 11.7659 | 0
2018-05-05 03:13 | 66034.82 | 8400.0009 | 3 | 5 | 4.400007 | 0.1092911 | 2.706707 | 0 | 11.78236 | 0
2018-05-05 03:15 | 66154.83 | 8520.0013 | 3 | 5 | 4.400048 | 0.1054802 | 2.710298 | 0 | 11.79816 | 0
2018-05-05 03:17 | 66274.82 | 8640.001 | 3 | 5 | 4.400046 | 0.1015797 | 2.713751 | 0 | 11.81335 | 0
2018-05-05 03:19 | 66394.82 | 8760.0008 | 3 | 5 | 4.400072 | 0.09797859 | 2.717072 | 0 | 11.82796 | 0
2018-05-05 03:21 | 66514.83 | 8880.0014 | 3 | 5 | 4.400039 | 0.09407902 | 2.720274 | 0 | 11.84205 | 0
2018-05-05 03:23 | 66634.82 | 9000.0004 | 3 | 5 | 4.400099 | 0.0912466 | 2.723365 | 0 | 11.85565 | 0
2018-05-05 03:25 | 66754.82 | 9120.0008 | 3 | 5 | 4.400069 | 0.08806133 | 2.726345 | 0 | 11.86877 | 0
2018-05-05 03:27 | 66874.82 | 9240.0011 | 3 | 5 | 4.40009 | 0.08525276 | 2.729228 | 0 | 11.88146 | 0
2018-05-05 03:29 | 66994.82 | 9360.0008 | 3 | 5 | 4.400094 | 0.08244801 | 2.732017 | 0 | 11.89372 | 0
2018-05-05 03:29 | 67021.74 | 9386.9138 | 3 | 5 | 4.400055 | 0.08149433 | 2.732628 | 0 | 11.89641 | 0
2018-05-05 03:31 | 67141.78334 | 120.0003 | 4 | 5 | 4.384005 | 0 | 2.732629 | 0 | 11.89642 | 0
2018-05-05 03:33 | 67261.78314 | 240.0001 | 4 | 5 | 4.382221 | 0 | 2.732629 | 0 | 11.89642 | 0
2018-05-05 03:34 | 67321.78724 | 300.0042 | 4 | 5 | 4.381621 | 0 | 2.732629 | 0 | 11.89642 | 0
2018-05-05 03:36 | 67441.87 | 120.0005 | 5 | 5 | 3.868293 | -3.259901 | 2.732629 | 0.1086576 | 11.89642 | 0.4264883
2018-05-05 03:38 | 67561.87 | 240.0003 | 5 | 5 | 3.828013 | -3.259835 | 2.732629 | 0.2173119 | 11.89642 | 0.8445106
2018-05-05 03:40 | 67681.87 | 360.0001 | 5 | 5 | 3.787849 | -3.259831 | 2.732629 | 0.3259656 | 11.89642 | 1.258285
2018-05-05 03:42 | 67801.87 | 480.0006 | 5 | 5 | 3.746001 | -3.25989 | 2.732629 | 0.434614 | 11.89642 | 1.667557
2018-05-05 03:44 | 67921.87 | 600.0002 | 5 | 5 | 3.703928 | -3.259905 | 2.732629 | 0.5432745 | 11.89642 | 2.072308
2018-05-05 03:46 | 68041.87 | 720.0007 | 5 | 5 | 3.663002 | -3.25988 | 2.732629 | 0.6519301 | 11.89642 | 2.472528
2018-05-05 03:48 | 68161.87 | 840.0009 | 5 | 5 | 3.622855 | -3.259862 | 2.732629 | 0.7605897 | 11.89642 | 2.868357
2018-05-05 03:50 | 68281.87 | 960.001 | 5 | 5 | 3.58431 | -3.259892 | 2.732629 | 0.8692502 | 11.89642 | 3.259904
2018-05-05 03:52 | 68401.87 | 1080.0014 | 5 | 5 | 3.547742 | -3.259835 | 2.732629 | 0.9778993 | 11.89642 | 3.647335
2018-05-05 03:54 | 68521.87 | 1200 | 5 | 5 | 3.513939 | -3.259856 | 2.732629 | 1.086559 | 11.89642 | 4.030972
2018-05-05 03:56 | 68641.87 | 1320.0003 | 5 | 5 | 3.482435 | -3.260196 | 2.732629 | 1.195225 | 11.89642 | 4.411097
2018-05-05 03:58 | 68761.87 | 1440.0006 | 5 | 5 | 3.45353 | -3.259795 | 2.732629 | 1.303876 | 11.89642 | 4.787877
2018-05-05 04:00 | 68881.87 | 1560.0002 | 5 | 5 | 3.426555 | -3.259885 | 2.732629 | 1.412541 | 11.89642 | 5.161682
2018-05-05 04:02 | 69001.87 | 1680.0015 | 5 | 5 | 3.401324 | -3.259995 | 2.732629 | 1.521197 | 11.89642 | 5.532599
2018-05-05 04:04 | 69121.87 | 1800.0011 | 5 | 5 | 3.377983 | -3.259812 | 2.732629 | 1.629859 | 11.89642 | 5.900909
2018-05-05 04:06 | 69241.87 | 1920.0014 | 5 | 5 | 3.355148 | -3.259853 | 2.732629 | 1.73851 | 11.89642 | 6.266688
2018-05-05 04:08 | 69361.87 | 2040.0007 | 5 | 5 | 3.332902 | -3.259973 | 2.732629 | 1.847166 | 11.89642 | 6.630052
2018-05-05 04:10 | 69481.87 | 2160.0002 | 5 | 5 | 3.309618 | -3.25991 | 2.732629 | 1.955825 | 11.89642 | 6.990949
2018-05-05 04:12 | 69601.87 | 2280.001 | 5 | 5 | 3.285383 | -3.259934 | 2.732629 | 2.064482 | 11.89642 | 7.34926
2018-05-05 04:14 | 69721.87 | 2400.0013 | 5 | 5 | 3.258369 | -3.259951 | 2.732629 | 2.173144 | 11.89642 | 7.7048
2018-05-05 04:16 | 69841.87 | 2520.0007 | 5 | 5 | 3.228152 | -3.259881 | 2.732629 | 2.2818 | 11.89642 | 8.057243
2018-05-05 04:18 | 69961.87 | 2640.0008 | 5 | 5 | 3.192204 | -3.259906 | 2.732629 | 2.390456 | 11.89642 | 8.406106
2018-05-05 04:20 | 70081.87 | 2760.0012 | 5 | 5 | 3.148749 | -3.259873 | 2.732629 | 2.499112 | 11.89642 | 8.750681
2018-05-05 04:22 | 70201.87 | 2880.0009 | 5 | 5 | 3.093396 | -3.259901 | 2.732629 | 2.607774 | 11.89642 | 9.089945
2018-05-05 04:24 | 70321.87 | 3000.0013 | 5 | 5 | 3.019716 | -3.259847 | 2.732629 | 2.716429 | 11.89642 | 9.422297
2018-05-05 04:25 | 70347.18 | 3025.3129 | 5 | 5 | 2.999998 | -3.259959 | 2.732629 | 2.739348 | 11.89642 | 9.491281
2018-05-05 04:27 | 70467.22 | 120.0012 | 6 | 5 | 3.655122 | 0 | 2.732629 | 2.739348 | 11.89642 | 9.491281
2018-05-05 04:29 | 70587.22 | 240.0016 | 6 | 5 | 3.685705 | 0 | 2.732629 | 2.739348 | 11.89642 | 9.491281
2018-05-05 04:30 | 70647.22 | 300.0024 | 6 | 5 | 3.691515 | 0 | 2.732629 | 2.739348 | 11.89642 | 9.491281
2018-05-05 04:30 | 70647.23696 | 0.0027 | 7 | 6 | 3.691383 | 0 | 0 | 0 | 0 | 0
2018-05-05 04:32 | 70767.31688 | 120.0007 | 2 | 6 | 4.200292 | 3.439294 | 0.132402 | 0 | 0.5552161 | 0
2018-05-05 04:32 | 70821.42638 | 174.1102 | 2 | 6 | 4.200283 | 3.259986 | 0.182697 | 0 | 0.7664689 | 0
2018-05-05 04:34 | 70941.43794 | 120.0007 | 3 | 6 | 4.230539 | 3.260165 | 0.2909742 | 0 | 1.222902 | 0
2018-05-05 04:36 | 71061.43834 | 240.0011 | 3 | 6 | 4.251949 | 3.260169 | 0.3996371 | 0 | 1.683835 | 0
2018-05-05 04:38 | 71181.43814 | 360.0009 | 3 | 6 | 4.269583 | 3.260148 | 0.5082967 | 0 | 2.146813 | 0
2018-05-05 04:40 | 71301.43864 | 480.0014 | 3 | 6 | 4.288808 | 3.260173 | 0.6169639 | 0 | 2.611799 | 0
2018-05-05 04:42 | 71421.43734 | 600.0001 | 3 | 6 | 4.311258 | 3.259814 | 0.7256276 | 0 | 3.079029 | 0
2018-05-05 04:44 | 71541.43804 | 720.0008 | 3 | 6 | 4.337197 | 3.260036 | 0.8342898 | 0 | 3.548883 | 0
2018-05-05 04:46 | 71661.43774 | 840.0005 | 3 | 6 | 4.366654 | 3.260139 | 0.9429516 | 0 | 4.021737 | 0
2018-05-05 04:48 | 71781.43814 | 960.0009 | 3 | 6 | 4.398603 | 3.260165 | 1.051617 | 0 | 4.497957 | 0
2018-05-05 04:50 | 71901.43864 | 1080.0014 | 3 | 6 | 4.400285 | 2.983085 | 1.155622 | 0 | 4.955606 | 0
2018-05-05 04:52 | 72021.43854 | 1200.0013 | 3 | 6 | 4.400257 | 2.734031 | 1.250818 | 0 | 5.374489 | 0
2018-05-05 04:54 | 72141.43734 | 1320.0001 | 3 | 6 | 4.400239 | 2.515037 | 1.338206 | 0 | 5.759019 | 0
2018-05-05 04:56 | 72261.43874 | 1440.0015 | 3 | 6 | 4.400174 | 2.323569 | 1.418792 | 0 | 6.113615 | 0
2018-05-05 04:58 | 72381.43744 | 1560.0002 | 3 | 6 | 4.400212 | 2.16183 | 1.493499 | 0 | 6.442344 | 0
2018-05-05 05:00 | 72501.43874 | 1680.0015 | 3 | 6 | 4.400208 | 2.020605 | 1.563151 | 0 | 6.748828 | 0
2018-05-05 05:02 | 72621.43834 | 1800.0011 | 3 | 6 | 4.400223 | 1.895512 | 1.628355 | 0 | 7.03574 | 0
2018-05-05 05:04 | 72741.43724 | 1920 | 3 | 6 | 4.400215 | 1.783256 | 1.689627 | 0 | 7.30535 | 0
2018-05-05 05:06 | 72861.43794 | 2040.0007 | 3 | 6 | 4.400189 | 1.680975 | 1.747338 | 0 | 7.559287 | 0
2018-05-05 05:08 | 72981.43754 | 2160.0003 | 3 | 6 | 4.400215 | 1.588731 | 1.801809 | 0 | 7.798973 | 0
2018-05-05 05:10 | 73101.43784 | 2280.0006 | 3 | 6 | 4.400198 | 1.504415 | 1.853339 | 0 | 8.025715 | 0
2018-05-05 05:12 | 73221.43854 | 2400.0013 | 3 | 6 | 4.400181 | 1.426171 | 1.902172 | 0 | 8.240589 | 0
2018-05-05 05:14 | 73341.43824 | 2520.001 | 3 | 6 | 4.400208 | 1.353794 | 1.948493 | 0 | 8.44441 | 0
2018-05-05 05:16 | 73461.43884 | 2640.0016 | 3 | 6 | 4.400227 | 1.285905 | 1.992468 | 0 | 8.637906 | 0
2018-05-05 05:18 | 73581.43844 | 2760.0012 | 3 | 6 | 4.400116 | 1.219496 | 2.034212 | 0 | 8.821589 | 0
2018-05-05 05:20 | 73701.43824 | 2880.001 | 3 | 6 | 4.400207 | 1.158134 | 2.073838 | 0 | 8.995952 | 0
2018-05-05 05:22 | 73821.43724 | 3000 | 3 | 6 | 4.400161 | 1.096389 | 2.111406 | 0 | 9.161256 | 0
2018-05-05 05:24 | 73941.43864 | 3120.0014 | 3 | 6 | 4.400177 | 1.038407 | 2.146976 | 0 | 9.31777 | 0
2018-05-05 05:26 | 74061.43764 | 3240.0004 | 3 | 6 | 4.400179 | 0.9828024 | 2.180657 | 0 | 9.465974 | 0
2018-05-05 05:28 | 74181.43824 | 3360.001 | 3 | 6 | 4.400191 | 0.9291182 | 2.212515 | 0 | 9.606154 | 0
2018-05-05 05:30 | 74301.43774 | 3480.0005 | 3 | 6 | 4.400187 | 0.8774281 | 2.242606 | 0 | 9.738557 | 0
2018-05-05 05:32 | 74421.43834 | 3600.0011 | 3 | 6 | 4.400085 | 0.8276978 | 2.271021 | 0 | 9.86359 | 0
2018-05-05 05:34 | 74541.43734 | 3720.0001 | 3 | 6 | 4.400199 | 0.7821875 | 2.297849 | 0 | 9.981639 | 0
2018-05-05 05:36 | 74661.43794 | 3840.0007 | 3 | 6 | 4.400128 | 0.7372313 | 2.323161 | 0 | 10.09301 | 0
2018-05-05 05:38 | 74781.43764 | 3960.0004 | 3 | 6 | 4.400144 | 0.6951447 | 2.34703 | 0 | 10.19804 | 0
2018-05-05 05:40 | 74901.43814 | 4080.0009 | 3 | 6 | 4.400176 | 0.6558447 | 2.369542 | 0 | 10.2971 | 0
2018-05-05 05:42 | 75021.43874 | 4200.0015 | 3 | 6 | 4.400091 | 0.6175222 | 2.390762 | 0 | 10.39047 | 0
2018-05-05 05:44 | 75141.43854 | 4320.0013 | 3 | 6 | 4.400166 | 0.5834026 | 2.410777 | 0 | 10.47854 | 0
2018-05-05 05:46 | 75261.43724 | 4440 | 3 | 6 | 4.400189 | 0.5508814 | 2.429666 | 0 | 10.56165 | 0
2018-05-05 05:48 | 75381.43774 | 4560.0005 | 3 | 6 | 4.400204 | 0.5198174 | 2.447495 | 0 | 10.6401 | 0
2018-05-05 05:50 | 75501.43734 | 4680.0001 | 3 | 6 | 4.400147 | 0.4899406 | 2.464308 | 0 | 10.71408 | 0
2018-05-05 05:52 | 75621.43864 | 4800.0014 | 3 | 6 | 4.400151 | 0.4629993 | 2.480181 | 0 | 10.78393 | 0
2018-05-05 05:54 | 75741.43844 | 4920.0012 | 3 | 6 | 4.400091 | 0.4369202 | 2.495179 | 0 | 10.84992 | 0
2018-05-05 05:56 | 75861.43824 | 5040.001 | 3 | 6 | 4.400148 | 0.4129686 | 2.509346 | 0 | 10.91225 | 0
2018-05-05 05:58 | 75981.43864 | 5160.0014 | 3 | 6 | 4.400077 | 0.3895206 | 2.522718 | 0 | 10.9711 | 0
2018-05-05 06:00 | 76101.43764 | 5280.0004 | 3 | 6 | 4.400124 | 0.3682528 | 2.535355 | 0 | 11.0267 | 0
2018-05-05 06:02 | 76221.43824 | 5400.001 | 3 | 6 | 4.400124 | 0.3483162 | 2.547297 | 0 | 11.07925 | 0
2018-05-05 06:04 | 76341.43804 | 5520.0008 | 3 | 6 | 4.400183 | 0.3300924 | 2.558591 | 0 | 11.12894 | 0
2018-05-05 06:06 | 76461.43784 | 5640.0006 | 3 | 6 | 4.40015 | 0.3119917 | 2.569279 | 0 | 11.17597 | 0
2018-05-05 06:08 | 76581.43834 | 5760.0011 | 3 | 6 | 4.400109 | 0.2953815 | 2.579392 | 0 | 11.22047 | 0
2018-05-05 06:10 | 76701.43874 | 5880.0015 | 3 | 6 | 4.400152 | 0.2801199 | 2.588977 | 0 | 11.26264 | 0
2018-05-05 06:12 | 76821.43764 | 6000.0004 | 3 | 6 | 4.400066 | 0.2652283 | 2.598066 | 0 | 11.30263 | 0
2018-05-05 06:14 | 76941.43734 | 6120.0001 | 3 | 6 | 4.400117 | 0.2524195 | 2.606695 | 0 | 11.3406 | 0
2018-05-05 06:16 | 77061.43874 | 6240.0015 | 3 | 6 | 4.400085 | 0.2400398 | 2.614901 | 0 | 11.37671 | 0
2018-05-05 06:18 | 77181.43834 | 6360.0011 | 3 | 6 | 4.400088 | 0.2285967 | 2.622716 | 0 | 11.4111 | 0
2018-05-05 06:20 | 77301.43794 | 6480.0007 | 3 | 6 | 4.400092 | 0.2180862 | 2.630161 | 0 | 11.44386 | 0
2018-05-05 06:22 | 77421.43834 | 6600.0011 | 3 | 6 | 4.400108 | 0.2078171 | 2.637255 | 0 | 11.47507 | 0
2018-05-05 06:24 | 77541.43894 | 6720.0017 | 3 | 6 | 4.400173 | 0.1988449 | 2.644023 | 0 | 11.50485 | 0
2018-05-05 06:26 | 77661.43874 | 6840.0015 | 3 | 6 | 4.400111 | 0.1897888 | 2.650485 | 0 | 11.53328 | 0
2018-05-05 06:28 | 77781.43754 | 6960.0003 | 3 | 6 | 4.400058 | 0.1808968 | 2.65666 | 0 | 11.56046 | 0
2018-05-05 06:30 | 77901.43814 | 7080.0009 | 3 | 6 | 4.400054 | 0.1730766 | 2.662565 | 0 | 11.58644 | 0
2018-05-05 06:32 | 78021.43854 | 7200.0013 | 3 | 6 | 4.400104 | 0.165967 | 2.668216 | 0 | 11.6113 | 0
2018-05-05 06:34 | 78141.43844 | 7320.0012 | 3 | 6 | 4.40012 | 0.1588669 | 2.673622 | 0 | 11.63509 | 0
2018-05-05 06:36 | 78261.43814 | 7440.0009 | 3 | 6 | 4.400098 | 0.1520739 | 2.678798 | 0 | 11.65787 | 0
2018-05-05 06:38 | 78381.43794 | 7560.0007 | 3 | 6 | 4.400087 | 0.1457357 | 2.683752 | 0 | 11.67966 | 0
2018-05-05 06:40 | 78501.43764 | 7680.0004 | 3 | 6 | 4.400111 | 0.1397696 | 2.688505 | 0 | 11.70058 | 0
2018-05-05 06:42 | 78621.43904 | 7800.0018 | 3 | 6 | 4.40009 | 0.1337872 | 2.693061 | 0 | 11.72062 | 0
2018-05-05 06:44 | 78741.43874 | 7920.0015 | 3 | 6 | 4.400017 | 0.1280317 | 2.697432 | 0 | 11.73986 | 0
2018-05-05 06:46 | 78861.43854 | 8040.0013 | 3 | 6 | 4.400018 | 0.1229963 | 2.70163 | 0 | 11.75833 | 0
2018-05-05 06:48 | 78981.43734 | 8160.0001 | 3 | 6 | 4.400059 | 0.1185141 | 2.705667 | 0 | 11.77609 | 0
2018-05-05 06:50 | 79101.43764 | 8280.0004 | 3 | 6 | 4.400097 | 0.1145897 | 2.709547 | 0 | 11.79316 | 0
2018-05-05 06:52 | 79221.43824 | 8400.001 | 3 | 6 | 4.400115 | 0.1106644 | 2.713292 | 0 | 11.80964 | 0
2018-05-05 06:54 | 79341.43894 | 8520.0017 | 3 | 6 | 4.400034 | 0.1061659 | 2.716897 | 0 | 11.8255 | 0
2018-05-05 06:56 | 79461.43874 | 8640.0015 | 3 | 6 | 4.399986 | 0.1018829 | 2.720382 | 0 | 11.84084 | 0
2018-05-05 06:58 | 79581.43844 | 8760.0012 | 3 | 6 | 4.400093 | 0.09908104 | 2.723737 | 0 | 11.8556 | 0
2018-05-05 07:00 | 79701.43824 | 8880.001 | 3 | 6 | 4.400112 | 0.09621525 | 2.726977 | 0 | 11.86986 | 0
2018-05-05 07:02 | 79821.43874 | 9000.0015 | 3 | 6 | 4.40007 | 0.09258366 | 2.730112 | 0 | 11.88365 | 0
2018-05-05 07:04 | 79941.43774 | 9120.0005 | 3 | 6 | 4.40008 | 0.08943176 | 2.733141 | 0 | 11.89698 | 0
2018-05-05 07:06 | 80061.43844 | 9240.0012 | 3 | 6 | 4.400037 | 0.08623409 | 2.736064 | 0 | 11.90984 | 0
2018-05-05 07:08 | 80181.43814 | 9360.0009 | 3 | 6 | 4.400097 | 0.08344078 | 2.738893 | 0 | 11.92229 | 0
2018-05-05 07:10 | 80264.94254 | 9443.5053 | 3 | 6 | 4.400093 | 0.08149242 | 2.740799 | 0 | 11.93067 | 0
2018-05-05 07:12 | 80384.99 | 120.0005 | 4 | 6 | 4.384165 | 0 | 2.740799 | 0 | 11.93067 | 0
2018-05-05 07:14 | 80504.99 | 240.001 | 4 | 6 | 4.382414 | 0 | 2.740799 | 0 | 11.93067 | 0
2018-05-05 07:15 | 80564.99 | 300.0021 | 4 | 6 | 4.381859 | 0 | 2.740799 | 0 | 11.93067 | 0
2018-05-05 07:17 | 80685.06 | 120.0014 | 5 | 6 | 3.87051 | -3.259831 | 2.740799 | 0.1086573 | 11.93067 | 0.4267015
2018-05-05 07:19 | 80805.06 | 240.0004 | 5 | 6 | 3.829952 | -3.259933 | 2.740799 | 0.2173113 | 11.93067 | 0.8449377
2018-05-05 07:21 | 80925.06 | 360.001 | 5 | 6 | 3.78974 | -3.259876 | 2.740799 | 0.3259688 | 11.93067 | 1.258934
2018-05-05 07:23 | 81045.06 | 480.0005 | 5 | 6 | 3.747994 | -3.259977 | 2.740799 | 0.4346196 | 11.93067 | 1.668437
2018-05-05 07:25 | 81165.06 | 600.0012 | 5 | 6 | 3.706223 | -3.259899 | 2.740799 | 0.5432792 | 11.93067 | 2.073419
2018-05-05 07:27 | 81285.06 | 720.0015 | 5 | 6 | 3.664989 | -3.259813 | 2.740799 | 0.6519352 | 11.93067 | 2.47387
2018-05-05 07:29 | 81405.06 | 840.0008 | 5 | 6 | 3.624836 | -3.259815 | 2.740799 | 0.7605855 | 11.93067 | 2.869881
2018-05-05 07:31 | 81525.06 | 960.0001 | 5 | 6 | 3.586537 | -3.259883 | 2.740799 | 0.8692425 | 11.93067 | 3.261645
2018-05-05 07:33 | 81645.06 | 1080.001 | 5 | 6 | 3.550501 | -3.259888 | 2.740799 | 0.9779052 | 11.93067 | 3.649394
2018-05-05 07:35 | 81765.06 | 1200.001 | 5 | 6 | 3.516516 | -3.259878 | 2.740799 | 1.08656 | 11.93067 | 4.033299
2018-05-05 07:37 | 81885.06 | 1320.0002 | 5 | 6 | 3.485363 | -3.259953 | 2.740799 | 1.195216 | 11.93067 | 4.413675
2018-05-05 07:39 | 82005.06 | 1440.0009 | 5 | 6 | 3.456675 | -3.259871 | 2.740799 | 1.303871 | 11.93067 | 4.790806
2018-05-05 07:41 | 82125.06 | 1560.0011 | 5 | 6 | 3.429961 | -3.259885 | 2.740799 | 1.412538 | 11.93067 | 5.16496
2018-05-05 07:43 | 82245.06 | 1680.0001 | 5 | 6 | 3.404733 | -3.259845 | 2.740799 | 1.521194 | 11.93067 | 5.536259
2018-05-05 07:45 | 82365.06 | 1800.0004 | 5 | 6 | 3.381073 | -3.259928 | 2.740799 | 1.629851 | 11.93067 | 5.904919
2018-05-05 07:47 | 82485.06 | 1920.0003 | 5 | 6 | 3.357483 | -3.259856 | 2.740799 | 1.738506 | 11.93067 | 6.271008
2018-05-05 07:49 | 82605.06 | 2040.0011 | 5 | 6 | 3.334279 | -3.259961 | 2.740799 | 1.84716 | 11.93067 | 6.634552
2018-05-05 07:51 | 82725.06 | 2160.0016 | 5 | 6 | 3.310218 | -3.259967 | 2.740799 | 1.955823 | 11.93067 | 6.995568
2018-05-05 07:53 | 82845.06 | 2280.0013 | 5 | 6 | 3.284926 | -3.259917 | 2.740799 | 2.064484 | 11.93067 | 7.353901
2018-05-05 07:55 | 82965.06 | 2400.0002 | 5 | 6 | 3.257153 | -3.259855 | 2.740799 | 2.173136 | 11.93067 | 7.709345
2018-05-05 07:57 | 83085.06 | 2520.0004 | 5 | 6 | 3.22649 | -3.259966 | 2.740799 | 2.281795 | 11.93067 | 8.061642
2018-05-05 07:59 | 83205.06 | 2640.0011 | 5 | 6 | 3.190933 | -3.259847 | 2.740799 | 2.390457 | 11.93067 | 8.410351
2018-05-05 08:01 | 83325.06 | 2760.0004 | 5 | 6 | 3.147949 | -3.259903 | 2.740799 | 2.499114 | 11.93067 | 8.754824
2018-05-05 08:03 | 83445.06 | 2880.0009 | 5 | 6 | 3.09348 | -3.259901 | 2.740799 | 2.607772 | 11.93067 | 9.094031
2018-05-05 08:05 | 83565.06 | 3000.0005 | 5 | 6 | 3.019418 | -3.259863 | 2.740799 | 2.716423 | 11.93067 | 9.426347
2018-05-05 08:05 | 83590.68 | 3025.6174 | 5 | 6 | 2.999998 | -3.259887 | 2.740799 | 2.739621 | 11.93067 | 9.496171
2018-05-05 08:07 | 83710.73 | 120.0005 | 6 | 6 | 3.654797 | 0 | 2.740799 | 2.739631 | 11.93067 | 9.496201
2018-05-05 08:09 | 83830.73 | 240.0011 | 6 | 6 | 3.685631 | 0 | 2.740799 | 2.739631 | 11.93067 | 9.496201
2018-05-05 08:10 | 83890.73 | 300.0024 | 6 | 6 | 3.69148 | 0 | 2.740799 | 2.739631 | 11.93067 | 9.496201
2018-05-05 08:10 | 83890.74 | 0.0027 | 7 | 7 | 3.691371 | 0 | 0 | 0 | 0 | 0
2018-05-05 08:12 | 84010.82 | 120.0011 | 2 | 7 | 4.200294 | 3.44172 | 0.1324055 | 0 | 0.5552352 | 0
2018-05-05 08:13 | 84065.52 | 174.6958 | 2 | 7 | 4.200238 | 3.25999 | 0.1832561 | 0 | 0.7688217 | 0
2018-05-05 08:15 | 84185.52606 | 120.0005 | 3 | 7 | 4.230532 | 3.260165 | 0.2915333 | 0 | 1.225245 | 0
2018-05-05 08:17 | 84305.52626 | 240.0007 | 3 | 7 | 4.251815 | 3.260098 | 0.4002037 | 0 | 1.686213 | 0
2018-05-05 08:19 | 84425.52566 | 360.0001 | 3 | 7 | 4.26956 | 3.260148 | 0.5088691 | 0 | 2.149197 | 0
2018-05-05 08:21 | 84545.52556 | 480 | 3 | 7 | 4.289209 | 3.260119 | 0.6175329 | 0 | 2.614187 | 0
2018-05-05 08:23 | 84665.52606 | 600.0005 | 3 | 7 | 4.31224 | 3.260123 | 0.7261986 | 0 | 3.081498 | 0
2018-05-05 08:25 | 84785.52566 | 720.0001 | 3 | 7 | 4.338625 | 3.260144 | 0.834856 | 0 | 3.551454 | 0
2018-05-05 08:27 | 84905.52696 | 840.0014 | 3 | 7 | 4.368119 | 3.260158 | 0.9435257 | 0 | 4.02451 | 0
2018-05-05 08:29 | 85025.52666 | 960.0011 | 3 | 7 | 4.400034 | 3.259719 | 1.052199 | 0 | 4.500924 | 0
2018-05-05 08:31 | 85145.52666 | 1080.0011 | 3 | 7 | 4.400255 | 2.96836 | 1.15576 | 0 | 4.95662 | 0
2018-05-05 08:33 | 85265.52596 | 1200.0004 | 3 | 7 | 4.400212 | 2.719346 | 1.250476 | 0 | 5.373393 | 0
2018-05-05 08:35 | 85385.52596 | 1320.0004 | 3 | 7 | 4.40021 | 2.503821 | 1.337428 | 0 | 5.756004 | 0
2018-05-05 08:37 | 85505.52756 | 1440.002 | 3 | 7 | 4.400227 | 2.319045 | 1.417735 | 0 | 6.109374 | 0
2018-05-05 08:39 | 85625.52726 | 1560.0017 | 3 | 7 | 4.400184 | 2.157075 | 1.492261 | 0 | 6.437304 | 0
2018-05-05 08:41 | 85745.52566 | 1680.0001 | 3 | 7 | 4.400267 | 2.015234 | 1.561738 | 0 | 6.743021 | 0
2018-05-05 08:43 | 85865.52676 | 1800.0012 | 3 | 7 | 4.400163 | 1.8908 | 1.626804 | 0 | 7.029324 | 0
2018-05-05 08:45 | 85985.52716 | 1920.0016 | 3 | 7 | 4.400206 | 1.780676 | 1.687963 | 0 | 7.298438 | 0
2018-05-05 08:47 | 86105.52666 | 2040.0011 | 3 | 7 | 4.400187 | 1.680139 | 1.745622 | 0 | 7.552148 | 0
2018-05-05 08:49 | 86225.52686 | 2160.0013 | 3 | 7 | 4.400153 | 1.58989 | 1.800113 | 0 | 7.79192 | 0
2018-05-05 08:51 | 86345.52676 | 2280.0012 | 3 | 7 | 4.400215 | 1.50703 | 1.851715 | 0 | 8.018976 | 0
2018-05-05 08:53 | 86465.52596 | 2400.0004 | 3 | 7 | 4.400185 | 1.428926 | 1.900619 | 0 | 8.234162 | 0
2018-05-05 08:55 | 86585.52686 | 2520.0013 | 3 | 7 | 4.400188 | 1.355493 | 1.94702 | 0 | 8.438338 | 0
2018-05-05 08:57 | 86705.52576 | 2640.0002 | 3 | 7 | 4.400203 | 1.285422 | 1.991021 | 0 | 8.63195 | 0
2018-05-05 08:59 | 86825.52606 | 2760.0005 | 3 | 7 | 4.400198 | 1.217681 | 2.032717 | 0 | 8.815417 | 0
2018-05-05 09:01 | 86945.52666 | 2880.0011 | 3 | 7 | 4.400111 | 1.152916 | 2.072232 | 0 | 8.989291 | 0
2018-05-05 09:03 | 87065.52656 | 3000.001 | 3 | 7 | 4.40012 | 1.092546 | 2.109663 | 0 | 9.153997 | 0
2018-05-05 09:05 | 87185.52566 | 3120.0001 | 3 | 7 | 4.400139 | 1.034732 | 2.145121 | 0 | 9.310017 | 0
2018-05-05 09:07 | 87305.52686 | 3240.0013 | 3 | 7 | 4.400225 | 0.9809875 | 2.178708 | 0 | 9.457807 | 0
2018-05-05 09:09 | 87425.52586 | 3360.0003 | 3 | 7 | 4.400174 | 0.9284439 | 2.210516 | 0 | 9.597768 | 0
2018-05-05 09:11 | 87545.52686 | 3480.0013 | 3 | 7 | 4.400201 | 0.8787918 | 2.240625 | 0 | 9.730251 | 0
2018-05-05 09:13 | 87665.52656 | 3600.001 | 3 | 7 | 4.40018 | 0.8305292 | 2.269106 | 0 | 9.855574 | 0
2018-05-05 09:15 | 87785.52716 | 3720.0016 | 3 | 7 | 4.400192 | 0.7844582 | 2.296007 | 0 | 9.97394 | 0
2018-05-05 09:17 | 87905.52666 | 3840.0011 | 3 | 7 | 4.400172 | 0.7407398 | 2.321408 | 0 | 10.08571 | 0
2018-05-05 09:19 | 88025.52566 | 3960.0001 | 3 | 7 | 4.400141 | 0.6980982 | 2.345387 | 0 | 10.19122 | 0
2018-05-05 09:21 | 88145.52596 | 4080.0004 | 3 | 7 | 4.400155 | 0.6581974 | 2.367985 | 0 | 10.29066 | 0
2018-05-05 09:23 | 88265.52716 | 4200.0016 | 3 | 7 | 4.400118 | 0.6205597 | 2.389298 | 0 | 10.38444 | 0
2018-05-05 09:25 | 88385.52666 | 4320.0011 | 3 | 7 | 4.400172 | 0.5859394 | 2.409402 | 0 | 10.4729 | 0
2018-05-05 09:27 | 88505.52616 | 4440.0006 | 3 | 7 | 4.400125 | 0.5520668 | 2.428361 | 0 | 10.55632 | 0
2018-05-05 09:29 | 88625.52636 | 4560.0008 | 3 | 7 | 4.400146 | 0.521431 | 2.44625 | 0 | 10.63504 | 0
2018-05-05 09:31 | 88745.52636 | 4680.0008 | 3 | 7 | 4.400155 | 0.4923668 | 2.46314 | 0 | 10.70935 | 0
2018-05-05 09:33 | 88865.52696 | 4800.0014 | 3 | 7 | 4.400125 | 0.4647579 | 2.479087 | 0 | 10.77952 | 0
2018-05-05 09:35 | 88985.52586 | 4920.0003 | 3 | 7 | 4.400144 | 0.4389944 | 2.494147 | 0 | 10.84579 | 0
2018-05-05 09:37 | 89105.52626 | 5040.0007 | 3 | 7 | 4.400168 | 0.4146347 | 2.508366 | 0 | 10.90835 | 0
2018-05-05 09:39 | 89225.52646 | 5160.0009 | 3 | 7 | 4.400212 | 0.3920507 | 2.521797 | 0 | 10.96745 | 0
2018-05-05 09:41 | 89345.52696 | 5280.0014 | 3 | 7 | 4.400095 | 0.3697004 | 2.534485 | 0 | 11.02328 | 0
2018-05-05 09:43 | 89465.52716 | 5400.0016 | 3 | 7 | 4.40015 | 0.3502598 | 2.546483 | 0 | 11.07607 | 0
2018-05-05 09:45 | 89585.52606 | 5520.0005 | 3 | 7 | 4.400153 | 0.3313932 | 2.557833 | 0 | 11.12602 | 0
2018-05-05 09:47 | 89705.52726 | 5640.0017 | 3 | 7 | 4.40011 | 0.3134432 | 2.568578 | 0 | 11.17329 | 0
2018-05-05 09:49 | 89825.52556 | 5760 | 3 | 7 | 4.400111 | 0.2967844 | 2.578746 | 0 | 11.21804 | 0
2018-05-05 09:51 | 89945.52566 | 5880.0001 | 3 | 7 | 4.400084 | 0.2811909 | 2.58838 | 0 | 11.26042 | 0
2018-05-05 09:53 | 90065.52636 | 6000.0008 | 3 | 7 | 4.400099 | 0.266572 | 2.597515 | 0 | 11.30062 | 0
2018-05-05 09:55 | 90185.52566 | 6120.0001 | 3 | 7 | 4.400158 | 0.2538834 | 2.60618 | 0 | 11.33875 | 0
2018-05-05 09:57 | 90305.52646 | 6240.0009 | 3 | 7 | 4.400126 | 0.2413597 | 2.614418 | 0 | 11.375 | 0
2018-05-05 09:59 | 90425.52576 | 6360.0002 | 3 | 7 | 4.400056 | 0.2293339 | 2.622266 | 0 | 11.40953 | 0
2018-05-05 10:01 | 90545.52656 | 6480.001 | 3 | 7 | 4.400096 | 0.2191296 | 2.629744 | 0 | 11.44243 | 0
2018-05-05 10:03 | 90665.52586 | 6600.0003 | 3 | 7 | 4.400128 | 0.2092848 | 2.636878 | 0 | 11.47382 | 0
2018-05-05 10:05 | 90785.52606 | 6720.0005 | 3 | 7 | 4.400095 | 0.1996832 | 2.643686 | 0 | 11.50378 | 0
2018-05-05 10:07 | 90905.52656 | 6840.001 | 3 | 7 | 4.400173 | 0.1908712 | 2.650187 | 0 | 11.53238 | 0
2018-05-05 10:09 | 91025.52676 | 6960.0012 | 3 | 7 | 4.4001 | 0.1819057 | 2.656394 | 0 | 11.5597 | 0
2018-05-05 10:11 | 91145.52706 | 7080.0015 | 3 | 7 | 4.400184 | 0.1741276 | 2.662315 | 0 | 11.58575 | 0
2018-05-05 10:13 | 91265.52706 | 7200.0015 | 3 | 7 | 4.4001 | 0.1659718 | 2.667972 | 0 | 11.61064 | 0
2018-05-05 10:15 | 91385.52636 | 7320.0008 | 3 | 7 | 4.400087 | 0.1585283 | 2.67338 | 0 | 11.63444 | 0
2018-05-05 10:17 | 91505.52636 | 7440.0008 | 3 | 7 | 4.400126 | 0.1525431 | 2.678564 | 0 | 11.65725 | 0
2018-05-05 10:19 | 91625.52566 | 7560.0001 | 3 | 7 | 4.400084 | 0.1461277 | 2.683537 | 0 | 11.67913 | 0
2018-05-05 10:21 | 91745.52566 | 7680.0001 | 3 | 7 | 4.400067 | 0.140132 | 2.688306 | 0 | 11.70011 | 0
2018-05-05 10:23 | 91865.52576 | 7800.0002 | 3 | 7 | 4.400114 | 0.1347446 | 2.692882 | 0 | 11.72025 | 0
2018-05-05 10:25 | 91985.52656 | 7920.001 | 3 | 7 | 4.400084 | 0.1290846 | 2.697274 | 0 | 11.73957 | 0
2018-05-05 10:27 | 92105.52646 | 8040.0009 | 3 | 7 | 4.400077 | 0.1238375 | 2.701489 | 0 | 11.75812 | 0
2018-05-05 10:29 | 92225.52666 | 8160.0011 | 3 | 7 | 4.400116 | 0.1191654 | 2.705535 | 0 | 11.77592 | 0
2018-05-05 10:31 | 92345.52666 | 8280.0011 | 3 | 7 | 4.400135 | 0.1144638 | 2.709422 | 0 | 11.79302 | 0
2018-05-05 10:33 | 92465.52666 | 8400.0011 | 3 | 7 | 4.400052 | 0.109623 | 2.713152 | 0 | 11.80943 | 0
2018-05-05 10:35 | 92585.52696 | 8520.0014 | 3 | 7 | 4.400008 | 0.1051807 | 2.716746 | 0 | 11.82525 | 0
2018-05-05 10:37 | 92705.52576 | 8640.0002 | 3 | 7 | 4.400021 | 0.1015882 | 2.720198 | 0 | 11.84044 | 0
2018-05-05 10:39 | 92825.52706 | 8760.0015 | 3 | 7 | 4.400054 | 0.09835625 | 2.723527 | 0 | 11.85508 | 0
2018-05-05 10:41 | 92945.52626 | 8880.0007 | 3 | 7 | 4.400015 | 0.09439945 | 2.72674 | 0 | 11.86922 | 0
2018-05-05 10:43 | 93065.52696 | 9000.0014 | 3 | 7 | 4.400102 | 0.09155178 | 2.729839 | 0 | 11.88286 | 0
2018-05-05 10:45 | 93185.52616 | 9120.0006 | 3 | 7 | 4.400117 | 0.08841705 | 2.732832 | 0 | 11.89603 | 0
2018-05-05 10:47 | 93305.52706 | 9240.0015 | 3 | 7 | 4.399978 | 0.08454323 | 2.73571 | 0 | 11.90869 | 0
2018-05-05 10:49 | 93425.52696 | 9360.0014 | 3 | 7 | 4.400126 | 0.08233738 | 2.738489 | 0 | 11.92092 | 0
2018-05-05 10:50 | 93453.39916 | 9387.8736 | 3 | 7 | 4.400095 | 0.08148766 | 2.739124 | 0 | 11.92371 | 0
2018-05-05 10:52 | 93573.44 | 119.9998 | 4 | 7 | 4.384078 | 0 | 2.739124 | 0 | 11.92371 | 0
2018-05-05 10:54 | 93693.44 | 240.0004 | 4 | 7 | 4.382293 | 0 | 2.739124 | 0 | 11.92371 | 0
2018-05-05 10:55 | 93753.45 | 300.0027 | 4 | 7 | 4.381714 | 0 | 2.739124 | 0 | 11.92371 | 0
2018-05-05 10:57 | 93873.53 | 120.0014 | 5 | 7 | 3.869543 | -3.259858 | 2.739124 | 0.1086445 | 11.92371 | 0.4265369
2018-05-05 10:59 | 93993.53 | 240.0011 | 5 | 7 | 3.828976 | -3.259961 | 2.739124 | 0.217311 | 11.92371 | 0.8447293
2018-05-05 11:01 | 94113.52 | 360.0008 | 5 | 7 | 3.788588 | -3.259845 | 2.739124 | 0.3259682 | 11.92371 | 1.258608
2018-05-05 11:03 | 94233.52 | 480.0007 | 5 | 7 | 3.746336 | -3.259874 | 2.739124 | 0.4346198 | 11.92371 | 1.667951
2018-05-05 11:05 | 94353.52 | 600.0004 | 5 | 7 | 3.704369 | -3.259855 | 2.739124 | 0.5432771 | 11.92371 | 2.072722
2018-05-05 11:07 | 94473.53 | 720.001 | 5 | 7 | 3.663104 | -3.25986 | 2.739124 | 0.6519359 | 11.92371 | 2.472984
2018-05-05 11:09 | 94593.52 | 840.0008 | 5 | 7 | 3.622841 | -3.260172 | 2.739124 | 0.7605959 | 11.92371 | 2.868814
2018-05-05 11:11 | 94713.53 | 960.0011 | 5 | 7 | 3.585022 | -3.260149 | 2.739124 | 0.8692623 | 11.92371 | 3.260414
2018-05-05 11:13 | 94833.53 | 1080.001 | 5 | 7 | 3.549337 | -3.260197 | 2.739124 | 0.9779205 | 11.92371 | 3.648007
2018-05-05 11:15 | 94953.52 | 1200.0002 | 5 | 7 | 3.516092 | -3.260018 | 2.739124 | 1.086578 | 11.92371 | 4.031835
2018-05-05 11:17 | 95073.52 | 1320.0003 | 5 | 7 | 3.485383 | -3.25983 | 2.739124 | 1.195245 | 11.92371 | 4.412232
2018-05-05 11:19 | 95193.53 | 1440.0013 | 5 | 7 | 3.456348 | -3.260085 | 2.739124 | 1.303904 | 11.92371 | 4.789353
2018-05-05 11:21 | 95313.53 | 1560.0011 | 5 | 7 | 3.429482 | -3.260203 | 2.739124 | 1.412567 | 11.92371 | 5.163464
2018-05-05 11:23 | 95433.52 | 1680.0007 | 5 | 7 | 3.403756 | -3.259831 | 2.739124 | 1.521221 | 11.92371 | 5.534678
2018-05-05 11:25 | 95553.53 | 1800.0011 | 5 | 7 | 3.379986 | -3.25984 | 2.739124 | 1.629876 | 11.92371 | 5.903209
2018-05-05 11:27 | 95673.52 | 1920.0009 | 5 | 7 | 3.356831 | -3.259917 | 2.739124 | 1.738536 | 11.92371 | 6.269215
2018-05-05 11:29 | 95793.53 | 2040.0011 | 5 | 7 | 3.333911 | -3.259892 | 2.739124 | 1.84719 | 11.92371 | 6.632702
2018-05-05 11:31 | 95913.52 | 2160.0008 | 5 | 7 | 3.31053 | -3.259892 | 2.739124 | 1.955852 | 11.92371 | 6.993717
2018-05-05 11:33 | 96033.53 | 2280.0011 | 5 | 7 | 3.285748 | -3.259873 | 2.739124 | 2.064508 | 11.92371 | 7.352092
2018-05-05 11:35 | 96153.52 | 2400.0004 | 5 | 7 | 3.259268 | -3.25985 | 2.739124 | 2.173168 | 11.92371 | 7.70771
2018-05-05 11:37 | 96273.53 | 2520.0012 | 5 | 7 | 3.228631 | -3.259869 | 2.739124 | 2.281826 | 11.92371 | 8.060229
2018-05-05 11:39 | 96393.52 | 2640.0005 | 5 | 7 | 3.192975 | -3.259977 | 2.739124 | 2.390479 | 11.92371 | 8.409162
2018-05-05 11:41 | 96513.52 | 2760.0006 | 5 | 7 | 3.150373 | -3.259912 | 2.739124 | 2.499143 | 11.92371 | 8.753884
2018-05-05 11:43 | 96633.53 | 2880.0014 | 5 | 7 | 3.096037 | -3.260225 | 2.739124 | 2.607795 | 11.92371 | 9.093359
2018-05-05 11:45 | 96753.52 | 3000.0007 | 5 | 7 | 3.022675 | -3.259871 | 2.739124 | 2.716455 | 11.92371 | 9.426037
2018-05-05 11:45 | 96782.39 | 3028.8638 | 5 | 7 | 2.999997 | -3.259827 | 2.739124 | 2.74259 | 11.92371 | 9.504742
2018-05-05 11:47 | 96902.43 | 120.0001 | 6 | 7 | 3.653635 | 0 | 2.739124 | 2.742599 | 11.92371 | 9.504767
2018-05-05 11:49 | 97022.43 | 240.0001 | 6 | 7 | 3.684802 | 0 | 2.739124 | 2.742599 | 11.92371 | 9.504767
2018-05-05 11:50 | 97082.43 | 300.0024 | 6 | 7 | 3.690715 | 0 | 2.739124 | 2.742599 | 11.92371 | 9.504767
2018-05-05 11:50 | 97082.44 | 0.0026 | 7 | 8 | 3.690729 | 0 | 0 | 0 | 0 | 0
2018-05-05 11:52 | 97202.52 | 120.0016 | 2 | 8 | 4.200265 | 3.442655 | 0.132565 | 4.387e-09 | 0.5558778 | 1.6192e-08
2018-05-05 11:53 | 97257.18 | 174.66 | 2 | 8 | 4.200267 | 3.259999 | 0.1833924 | 4.387e-09 | 0.7693669 | 1.6192e-08
2018-05-05 11:55 | 97377.19 | 120.0013 | 3 | 8 | 4.230934 | 3.260148 | 0.2916771 | 4.387e-09 | 1.225851 | 1.6192e-08
2018-05-05 11:57 | 97497.19 | 240.0003 | 3 | 8 | 4.252452 | 3.260087 | 0.4003404 | 4.387e-09 | 1.686834 | 1.6192e-08
2018-05-05 11:59 | 97617.19 | 360.0015 | 3 | 8 | 4.270408 | 3.260158 | 0.5090091 | 4.387e-09 | 2.149924 | 1.6192e-08
2018-05-05 12:01 | 97737.19 | 480.0005 | 3 | 8 | 4.289958 | 3.260148 | 0.6176729 | 4.387e-09 | 2.615 | 1.6192e-08
2018-05-05 12:03 | 97857.19 | 600.001 | 3 | 8 | 4.313354 | 3.259807 | 0.7263303 | 4.387e-09 | 3.082374 | 1.6192e-08
2018-05-05 12:05 | 97977.19 | 720.001 | 3 | 8 | 4.3398 | 3.260098 | 0.8349934 | 4.387e-09 | 3.552492 | 1.6192e-08
2018-05-05 12:07 | 98097.19 | 840.0016 | 3 | 8 | 4.369071 | 3.260152 | 0.9436674 | 4.387e-09 | 4.025675 | 1.6192e-08
2018-05-05 12:09 | 98217.19 | 960.0013 | 3 | 8 | 4.400266 | 3.257501 | 1.052323 | 4.387e-09 | 4.502093 | 1.6192e-08
2018-05-05 12:11 | 98337.19 | 1080.0009 | 3 | 8 | 4.400229 | 2.970876 | 1.155895 | 4.387e-09 | 4.957839 | 1.6192e-08
2018-05-05 12:13 | 98457.19 | 1200.0016 | 3 | 8 | 4.400254 | 2.725482 | 1.250779 | 4.387e-09 | 5.375354 | 1.6192e-08
2018-05-05 12:15 | 98577.19 | 1320.0006 | 3 | 8 | 4.400242 | 2.50957 | 1.337939 | 4.387e-09 | 5.758878 | 1.6192e-08
2018-05-05 12:17 | 98697.19 | 1440.0011 | 3 | 8 | 4.400198 | 2.325253 | 1.418439 | 4.387e-09 | 6.113094 | 1.6192e-08
2018-05-05 12:19 | 98817.19 | 1560.0007 | 3 | 8 | 4.400176 | 2.164386 | 1.49321 | 4.387e-09 | 6.442105 | 1.6192e-08
2018-05-05 12:21 | 98937.19 | 1680.0005 | 3 | 8 | 4.400188 | 2.025122 | 1.562997 | 4.387e-09 | 6.749186 | 1.6192e-08
2018-05-05 12:23 | 99057.19 | 1800.0016 | 3 | 8 | 4.400249 | 1.904674 | 1.628451 | 4.387e-09 | 7.037195 | 1.6192e-08
2018-05-05 12:25 | 99177.19 | 1920.0017 | 3 | 8 | 4.400216 | 1.794826 | 1.690076 | 4.387e-09 | 7.308359 | 1.6192e-08
2018-05-05 12:27 | 99297.19 | 2040.0001 | 3 | 8 | 4.400216 | 1.694121 | 1.748192 | 4.387e-09 | 7.564078 | 1.6192e-08
2018-05-05 12:29 | 99417.19 | 2160.0001 | 3 | 8 | 4.400235 | 1.602558 | 1.803106 | 4.387e-09 | 7.805712 | 1.6192e-08
2018-05-05 12:31 | 99537.19 | 2280.0004 | 3 | 8 | 4.400151 | 1.516654 | 1.855085 | 4.387e-09 | 8.034432 | 1.6192e-08
2018-05-05 12:33 | 99657.19 | 2400.0006 | 3 | 8 | 4.400203 | 1.438339 | 1.904329 | 4.387e-09 | 8.251112 | 1.6192e-08
2018-05-05 12:35 | 99777.19 | 2520.0009 | 3 | 8 | 4.400203 | 1.363391 | 1.951007 | 4.387e-09 | 8.456506 | 1.6192e-08
2018-05-05 12:37 | 99897.19 | 2640.0006 | 3 | 8 | 4.400174 | 1.291727 | 1.99525 | 4.387e-09 | 8.651184 | 1.6192e-08
2018-05-05 12:39 | 100017.2 | 2760.0009 | 3 | 8 | 4.400179 | 1.223897 | 2.03717 | 4.387e-09 | 8.835638 | 1.6192e-08
2018-05-05 12:41 | 100137.2 | 2880.0001 | 3 | 8 | 4.400181 | 1.160315 | 2.076896 | 4.387e-09 | 9.01044 | 1.6192e-08
2018-05-05 12:43 | 100257.2 | 3000.0003 | 3 | 8 | 4.400203 | 1.098511 | 2.11453 | 4.387e-09 | 9.176038 | 1.6192e-08
2018-05-05 12:45 | 100377.2 | 3120.0004 | 3 | 8 | 4.400232 | 1.03981 | 2.150147 | 4.387e-09 | 9.332758 | 1.6192e-08
2018-05-05 12:47 | 100497.2 | 3240.0007 | 3 | 8 | 4.400208 | 0.9831991 | 2.183835 | 4.387e-09 | 9.480991 | 1.6192e-08
2018-05-05 12:49 | 100617.2 | 3360.001 | 3 | 8 | 4.400177 | 0.9300747 | 2.215704 | 4.387e-09 | 9.621218 | 1.6192e-08
2018-05-05 12:51 | 100737.2 | 3480.0016 | 3 | 8 | 4.400168 | 0.8789339 | 2.245844 | 4.387e-09 | 9.753842 | 1.6192e-08
2018-05-05 12:53 | 100857.2 | 3600.0014 | 3 | 8 | 4.400209 | 0.830574 | 2.274321 | 4.387e-09 | 9.879146 | 1.6192e-08
2018-05-05 12:55 | 100977.2 | 3720.0013 | 3 | 8 | 4.400209 | 0.7839937 | 2.301219 | 4.387e-09 | 9.997498 | 1.6192e-08
2018-05-05 12:57 | 101097.2 | 3840.0015 | 3 | 8 | 4.400168 | 0.7399435 | 2.326601 | 4.387e-09 | 10.10918 | 1.6192e-08
2018-05-05 12:59 | 101217.2 | 3960.0003 | 3 | 8 | 4.400198 | 0.6985922 | 2.350562 | 4.387e-09 | 10.21462 | 1.6192e-08
2018-05-05 13:01 | 101337.2 | 4080.0016 | 3 | 8 | 4.400134 | 0.6580906 | 2.37317 | 4.387e-09 | 10.3141 | 1.6192e-08
2018-05-05 13:03 | 101457.2 | 4200.0013 | 3 | 8 | 4.400143 | 0.6199036 | 2.394465 | 4.387e-09 | 10.4078 | 1.6192e-08
2018-05-05 13:05 | 101577.2 | 4320.001 | 3 | 8 | 4.400109 | 0.5837498 | 2.414525 | 4.387e-09 | 10.49607 | 1.6192e-08
2018-05-05 13:07 | 101697.2 | 4440.0006 | 3 | 8 | 4.400195 | 0.5501308 | 2.433414 | 4.387e-09 | 10.57918 | 1.6192e-08
2018-05-05 13:09 | 101817.2 | 4560.0005 | 3 | 8 | 4.40018 | 0.5178118 | 2.451193 | 4.387e-09 | 10.65741 | 1.6192e-08
2018-05-05 13:11 | 101937.2 | 4680.001 | 3 | 8 | 4.400136 | 0.4874992 | 2.467938 | 4.387e-09 | 10.73109 | 1.6192e-08
2018-05-05 13:13 | 102057.2 | 4800.0016 | 3 | 8 | 4.400166 | 0.4601421 | 2.483727 | 4.387e-09 | 10.80056 | 1.6192e-08
2018-05-05 13:15 | 102177.2 | 4920.0004 | 3 | 8 | 4.400101 | 0.4334927 | 2.498623 | 4.387e-09 | 10.86611 | 1.6192e-08
2018-05-05 13:17 | 102297.2 | 5040.001 | 3 | 8 | 4.400074 | 0.4090891 | 2.512674 | 4.387e-09 | 10.92793 | 1.6192e-08
2018-05-05 13:19 | 102417.2 | 5160.0017 | 3 | 8 | 4.400116 | 0.3867025 | 2.525942 | 4.387e-09 | 10.98632 | 1.6192e-08
2018-05-05 13:21 | 102537.2 | 5280.0015 | 3 | 8 | 4.400156 | 0.3659925 | 2.538478 | 4.387e-09 | 11.04147 | 1.6192e-08
2018-05-05 13:23 | 102657.2 | 5400.0004 | 3 | 8 | 4.400206 | 0.3464136 | 2.550336 | 4.387e-09 | 11.09365 | 1.6192e-08
2018-05-05 13:25 | 102777.2 | 5520.001 | 3 | 8 | 4.400146 | 0.3279562 | 2.561558 | 4.387e-09 | 11.14303 | 1.6192e-08
2018-05-05 13:27 | 102897.2 | 5640.0015 | 3 | 8 | 4.40011 | 0.3106174 | 2.572188 | 4.387e-09 | 11.1898 | 1.6192e-08
2018-05-05 13:29 | 103017.2 | 5760.0004 | 3 | 8 | 4.400137 | 0.2949524 | 2.582278 | 4.387e-09 | 11.2342 | 1.6192e-08
2018-05-05 13:31 | 103137.2 | 5880.0011 | 3 | 8 | 4.400133 | 0.2801495 | 2.591855 | 4.387e-09 | 11.27634 | 1.6192e-08
2018-05-05 13:33 | 103257.2 | 6000.0007 | 3 | 8 | 4.40006 | 0.2659388 | 2.600958 | 4.387e-09 | 11.3164 | 1.6192e-08
2018-05-05 13:35 | 103377.2 | 6120.0002 | 3 | 8 | 4.400162 | 0.2536888 | 2.609617 | 4.387e-09 | 11.3545 | 1.6192e-08
2018-05-05 13:37 | 103497.2 | 6240.0012 | 3 | 8 | 4.400099 | 0.2407999 | 2.617859 | 4.387e-09 | 11.39076 | 1.6192e-08
2018-05-05 13:39 | 103617.2 | 6360.0011 | 3 | 8 | 4.400054 | 0.2295551 | 2.625709 | 4.387e-09 | 11.4253 | 1.6192e-08
2018-05-05 13:41 | 103737.2 | 6480.0008 | 3 | 8 | 4.400074 | 0.2188168 | 2.63319 | 4.387e-09 | 11.45822 | 1.6192e-08
2018-05-05 13:43 | 103857.2 | 6600.0021 | 3 | 8 | 4.400114 | 0.2088671 | 2.640327 | 4.387e-09 | 11.48962 | 1.6192e-08
2018-05-05 13:45 | 103977.2 | 6720.0001 | 3 | 8 | 4.400088 | 0.1992035 | 2.647126 | 4.387e-09 | 11.51954 | 1.6192e-08
2018-05-05 13:47 | 104097.2 | 6840.0006 | 3 | 8 | 4.400073 | 0.1901579 | 2.653619 | 4.387e-09 | 11.54811 | 1.6192e-08
2018-05-05 13:49 | 104217.2 | 6960.0004 | 3 | 8 | 4.40006 | 0.1811695 | 2.659813 | 4.387e-09 | 11.57536 | 1.6192e-08
2018-05-05 13:51 | 104337.2 | 7080.0002 | 3 | 8 | 4.40009 | 0.1734648 | 2.665722 | 4.387e-09 | 11.60136 | 1.6192e-08
2018-05-05 13:53 | 104457.2 | 7200.0016 | 3 | 8 | 4.400133 | 0.1659155 | 2.67137 | 4.387e-09 | 11.62622 | 1.6192e-08
2018-05-05 13:55 | 104577.2 | 7320.0012 | 3 | 8 | 4.400037 | 0.1579208 | 2.676768 | 4.387e-09 | 11.64997 | 1.6192e-08
2018-05-05 13:57 | 104697.2 | 7440.0002 | 3 | 8 | 4.400084 | 0.1514568 | 2.681937 | 4.387e-09 | 11.67271 | 1.6192e-08
2018-05-05 13:59 | 104817.2 | 7560.0016 | 3 | 8 | 4.400123 | 0.1457672 | 2.686886 | 4.387e-09 | 11.69449 | 1.6192e-08
2018-05-05 14:01 | 104937.2 | 7680.0005 | 3 | 8 | 4.400088 | 0.1397982 | 2.691637 | 4.387e-09 | 11.71539 | 1.6192e-08
2018-05-05 14:03 | 105057.2 | 7800.0011 | 3 | 8 | 4.400096 | 0.1344204 | 2.696202 | 4.387e-09 | 11.73548 | 1.6192e-08
2018-05-05 14:05 | 105177.2 | 7920.0008 | 3 | 8 | 4.400102 | 0.1290894 | 2.700587 | 4.387e-09 | 11.75477 | 1.6192e-08
2018-05-05 14:07 | 105297.2 | 8040.0013 | 3 | 8 | 4.400062 | 0.1239004 | 2.704807 | 4.387e-09 | 11.77334 | 1.6192e-08
2018-05-05 14:09 | 105417.2 | 8160.0011 | 3 | 8 | 4.400114 | 0.1196394 | 2.708861 | 4.387e-09 | 11.79118 | 1.6192e-08
2018-05-05 14:11 | 105537.2 | 8280.0009 | 3 | 8 | 4.400064 | 0.114254 | 2.712759 | 4.387e-09 | 11.80833 | 1.6192e-08
2018-05-05 14:13 | 105657.2 | 8400.0006 | 3 | 8 | 4.400086 | 0.1099405 | 2.716498 | 4.387e-09 | 11.82478 | 1.6192e-08
2018-05-05 14:15 | 105777.2 | 8520.0003 | 3 | 8 | 4.400082 | 0.1058617 | 2.720094 | 4.387e-09 | 11.8406 | 1.6192e-08
2018-05-05 14:17 | 105897.2 | 8640.001 | 3 | 8 | 4.40002 | 0.1015387 | 2.723552 | 4.387e-09 | 11.85582 | 1.6192e-08
2018-05-05 14:19 | 106017.2 | 8760.0014 | 3 | 8 | 4.400134 | 0.09874439 | 2.726881 | 4.387e-09 | 11.87047 | 1.6192e-08
2018-05-05 14:21 | 106137.2 | 8880.0003 | 3 | 8 | 4.400095 | 0.09476757 | 2.730093 | 4.387e-09 | 11.8846 | 1.6192e-08
2018-05-05 14:23 | 106257.2 | 9000.0001 | 3 | 8 | 4.400074 | 0.09119225 | 2.733192 | 4.387e-09 | 11.89824 | 1.6192e-08
2018-05-05 14:25 | 106377.2 | 9120.0014 | 3 | 8 | 4.400099 | 0.08841228 | 2.736181 | 4.387e-09 | 11.91139 | 1.6192e-08
2018-05-05 14:27 | 106497.2 | 9240.0003 | 3 | 8 | 4.400077 | 0.08511829 | 2.739064 | 4.387e-09 | 11.92407 | 1.6192e-08
2018-05-05 14:29 | 106617.2 | 9360.0002 | 3 | 8 | 4.400077 | 0.08232021 | 2.741848 | 4.387e-09 | 11.93633 | 1.6192e-08
2018-05-05 14:30 | 106655.7 | 9398.5175 | 3 | 8 | 4.400076 | 0.08149242 | 2.742726 | 4.387e-09 | 11.94019 | 1.6192e-08
2018-05-05 14:32 | 106775.8 | 120.0006 | 4 | 8 | 4.384075 | 0 | 2.742726 | 4.387e-09 | 11.94019 | 1.6192e-08
2018-05-05 14:34 | 106895.8 | 240.0011 | 4 | 8 | 4.382329 | 0 | 2.742726 | 4.387e-09 | 11.94019 | 1.6192e-08
2018-05-05 14:35 | 106955.8 | 300.0021 | 4 | 8 | 4.381764 | 0 | 2.742726 | 4.387e-09 | 11.94019 | 1.6192e-08
2018-05-05 14:37 | 107075.8 | 120.0015 | 5 | 8 | 3.870298 | -3.259936 | 2.742726 | 0.1086552 | 11.94019 | 0.4266281
2018-05-05 14:39 | 107195.8 | 240.0012 | 5 | 8 | 3.830094 | -3.25986 | 2.742726 | 0.2173055 | 11.94019 | 0.8448596
2018-05-05 14:41 | 107315.8 | 360.0009 | 5 | 8 | 3.789893 | -3.259862 | 2.742726 | 0.3259639 | 11.94019 | 1.25888
2018-05-05 14:43 | 107435.8 | 480.0015 | 5 | 8 | 3.748162 | -3.259833 | 2.742726 | 0.4346204 | 11.94019 | 1.668413
2018-05-05 14:45 | 107555.8 | 600.0005 | 5 | 8 | 3.706288 | -3.259844 | 2.742726 | 0.5432811 | 11.94019 | 2.073416
2018-05-05 14:47 | 107675.8 | 720.001 | 5 | 8 | 3.665505 | -3.259885 | 2.742726 | 0.6519348 | 11.94019 | 2.473893
2018-05-05 14:49 | 107795.8 | 840.0007 | 5 | 8 | 3.62573 | -3.259894 | 2.742726 | 0.7605897 | 11.94019 | 2.869996
2018-05-05 14:51 | 107915.8 | 960.0004 | 5 | 8 | 3.587197 | -3.259845 | 2.742726 | 0.8692399 | 11.94019 | 3.261812
2018-05-05 14:53 | 108035.8 | 1080.001 | 5 | 8 | 3.551526 | -3.259883 | 2.742726 | 0.9779077 | 11.94019 | 3.64966
2018-05-05 14:55 | 108155.8 | 1200.0015 | 5 | 8 | 3.518013 | -3.259874 | 2.742726 | 1.086567 | 11.94019 | 4.03372
2018-05-05 14:57 | 108275.8 | 1320.0004 | 5 | 8 | 3.486995 | -3.259905 | 2.742726 | 1.195217 | 11.94019 | 4.414254
2018-05-05 14:59 | 108395.8 | 1440.0002 | 5 | 8 | 3.457904 | -3.259898 | 2.742726 | 1.303873 | 11.94019 | 4.791544
2018-05-05 15:01 | 108515.8 | 1560.0007 | 5 | 8 | 3.430528 | -3.259912 | 2.742726 | 1.412527 | 11.94019 | 5.16574
2018-05-05 15:03 | 108635.8 | 1680.0005 | 5 | 8 | 3.404931 | -3.259992 | 2.742726 | 1.521194 | 11.94019 | 5.537115
2018-05-05 15:05 | 108755.8 | 1800.0003 | 5 | 8 | 3.380676 | -3.259906 | 2.742726 | 1.62985 | 11.94019 | 5.905743
2018-05-05 15:07 | 108875.8 | 1920.0008 | 5 | 8 | 3.357825 | -3.259917 | 2.742726 | 1.738508 | 11.94019 | 6.271843
2018-05-05 15:09 | 108995.8 | 2040.0004 | 5 | 8 | 3.335157 | -3.25988 | 2.742726 | 1.847168 | 11.94019 | 6.635478
2018-05-05 15:11 | 109115.8 | 2160.0009 | 5 | 8 | 3.311629 | -3.259951 | 2.742726 | 1.955826 | 11.94019 | 6.996593
2018-05-05 15:13 | 109235.8 | 2280.0015 | 5 | 8 | 3.287078 | -3.259881 | 2.742726 | 2.064491 | 11.94019 | 7.355141
2018-05-05 15:15 | 109355.8 | 2400.0013 | 5 | 8 | 3.260189 | -3.25987 | 2.742726 | 2.173154 | 11.94019 | 7.710896
2018-05-05 15:17 | 109475.8 | 2520.0003 | 5 | 8 | 3.23007 | -3.259844 | 2.742726 | 2.281806 | 11.94019 | 8.063521
2018-05-05 15:19 | 109595.8 | 2640.0001 | 5 | 8 | 3.194178 | -3.259951 | 2.742726 | 2.390464 | 11.94019 | 8.412604
2018-05-05 15:21 | 109715.8 | 2760.0015 | 5 | 8 | 3.150182 | -3.259885 | 2.742726 | 2.499124 | 11.94019 | 8.757384
2018-05-05 15:23 | 109835.8 | 2880.0011 | 5 | 8 | 3.095037 | -3.259865 | 2.742726 | 2.607784 | 11.94019 | 9.096818
2018-05-05 15:25 | 109955.8 | 3000.0017 | 5 | 8 | 3.021281 | -3.25988 | 2.742726 | 2.716446 | 11.94019 | 9.429347
2018-05-05 15:25 | 109983 | 3027.1395 | 5 | 8 | 3 | -3.259837 | 2.742726 | 2.741015 | 11.94019 | 9.503319
2018-05-05 15:27 | 110103 | 120.0002 | 6 | 8 | 3.653538 | 0 | 2.742726 | 2.741015 | 11.94019 | 9.503319
2018-05-05 15:29 | 110223 | 239.9999 | 6 | 8 | 3.684895 | 0 | 2.742726 | 2.741015 | 11.94019 | 9.503319
2018-05-05 15:30 | 110283 | 300.0023 | 6 | 8 | 3.690856 | 0 | 2.742726 | 2.741015 | 11.94019 | 9.503319
2018-05-05 15:30 | 110283 | 0.0027 | 7 | 9 | 3.690855 | 0 | 0 | 0 | 0 | 0
2018-05-05 15:32 | 110403.1 | 120.0014 | 2 | 9 | 4.200313 | 3.431031 | 0.1320481 | 0 | 0.5537447 | 0
2018-05-05 15:33 | 110454.8 | 171.7182 | 2 | 9 | 4.200309 | 3.259995 | 0.1800533 | 0 | 0.7553797 | 0
2018-05-05 15:35 | 110574.8 | 120.0007 | 3 | 9 | 4.231002 | 3.260152 | 0.2883409 | 0 | 1.211872 | 0
2018-05-05 15:37 | 110694.8 | 240.0014 | 3 | 9 | 4.252559 | 3.260171 | 0.3970098 | 0 | 1.67289 | 0
2018-05-05 15:39 | 110814.8 | 360 | 3 | 9 | 4.270002 | 3.260137 | 0.5056728 | 0 | 2.135937 | 0
2018-05-05 15:41 | 110934.8 | 480.0013 | 3 | 9 | 4.288978 | 3.260148 | 0.6143385 | 0 | 2.600939 | 0
2018-05-05 15:43 | 111054.8 | 600.0003 | 3 | 9 | 4.312031 | 3.260159 | 0.7230054 | 0 | 3.068226 | 0
2018-05-05 15:45 | 111174.8 | 720.0004 | 3 | 9 | 4.338561 | 3.260129 | 0.8316684 | 0 | 3.538196 | 0
2018-05-05 15:47 | 111294.8 | 840.0011 | 3 | 9 | 4.367574 | 3.260148 | 0.9403284 | 0 | 4.011183 | 0
2018-05-05 15:49 | 111414.8 | 960.0012 | 3 | 9 | 4.398631 | 3.260179 | 1.048995 | 0 | 4.487468 | 0
2018-05-05 15:51 | 111534.8 | 1080.0015 | 3 | 9 | 4.400252 | 2.987605 | 1.153124 | 0 | 4.945657 | 0
2018-05-05 15:53 | 111654.8 | 1200.0001 | 3 | 9 | 4.400281 | 2.741267 | 1.248531 | 0 | 5.365473 | 0
2018-05-05 15:55 | 111774.8 | 1320.0001 | 3 | 9 | 4.400241 | 2.523538 | 1.336154 | 0 | 5.751033 | 0
2018-05-05 15:57 | 111894.8 | 1440.0002 | 3 | 9 | 4.400246 | 2.337407 | 1.417093 | 0 | 6.107185 | 0
2018-05-05 15:59 | 112014.8 | 1560.0011 | 3 | 9 | 4.400194 | 2.176641 | 1.492268 | 0 | 6.437974 | 0
2018-05-05 16:01 | 112134.8 | 1680.0008 | 3 | 9 | 4.400215 | 2.032822 | 1.56237 | 0 | 6.746435 | 0
2018-05-05 16:03 | 112254.8 | 1800.0002 | 3 | 9 | 4.400239 | 1.909321 | 1.628028 | 0 | 7.035344 | 0
2018-05-05 16:05 | 112374.8 | 1920.0011 | 3 | 9 | 4.400166 | 1.796156 | 1.689749 | 0 | 7.30693 | 0
2018-05-05 16:07 | 112494.8 | 2040.0005 | 3 | 9 | 4.400185 | 1.694455 | 1.747906 | 0 | 7.562831 | 0
2018-05-05 16:09 | 112614.8 | 2160.0008 | 3 | 9 | 4.400181 | 1.601785 | 1.80283 | 0 | 7.804511 | 0
2018-05-05 16:11 | 112734.8 | 2280.0004 | 3 | 9 | 4.400241 | 1.515055 | 1.854751 | 0 | 8.032973 | 0
2018-05-05 16:13 | 112854.8 | 2400.0002 | 3 | 9 | 4.400121 | 1.433477 | 1.903885 | 0 | 8.24917 | 0
2018-05-05 16:15 | 112974.8 | 2520.0014 | 3 | 9 | 4.400198 | 1.359522 | 1.950426 | 0 | 8.453961 | 0
2018-05-05 16:17 | 113094.8 | 2640.0005 | 3 | 9 | 4.400198 | 1.289992 | 1.994563 | 0 | 8.64817 | 0
2018-05-05 16:19 | 113214.8 | 2760.001 | 3 | 9 | 4.400118 | 1.224222 | 2.036459 | 0 | 8.832522 | 0
2018-05-05 16:21 | 113334.8 | 2880.0016 | 3 | 9 | 4.400198 | 1.161668 | 2.076221 | 0 | 9.00748 | 0
2018-05-05 16:23 | 113454.8 | 3000.0005 | 3 | 9 | 4.400186 | 1.099747 | 2.113904 | 0 | 9.173292 | 0
2018-05-05 16:25 | 113574.8 | 3120.0002 | 3 | 9 | 4.400184 | 1.041189 | 2.149573 | 0 | 9.330243 | 0
2018-05-05 16:27 | 113694.8 | 3240.0007 | 3 | 9 | 4.400203 | 0.9848471 | 2.183326 | 0 | 9.478761 | 0
2018-05-05 16:29 | 113814.8 | 3360.0005 | 3 | 9 | 4.400154 | 0.9293547 | 2.215223 | 0 | 9.619112 | 0
2018-05-05 16:31 | 113934.8 | 3480.001 | 3 | 9 | 4.400215 | 0.8761063 | 2.245301 | 0 | 9.751461 | 0
2018-05-05 16:33 | 114054.8 | 3600 | 3 | 9 | 4.400138 | 0.8248043 | 2.273642 | 0 | 9.876168 | 0
2018-05-05 16:35 | 114174.8 | 3720.0006 | 3 | 9 | 4.400136 | 0.7776232 | 2.300349 | 0 | 9.99368 | 0
2018-05-05 16:37 | 114294.8 | 3840.0003 | 3 | 9 | 4.400203 | 0.7340326 | 2.325529 | 0 | 10.10448 | 0
2018-05-05 16:39 | 114414.8 | 3960.0009 | 3 | 9 | 4.400188 | 0.6921768 | 2.349283 | 0 | 10.209 | 0
2018-05-05 16:41 | 114534.8 | 4080.0005 | 3 | 9 | 4.400112 | 0.6518335 | 2.371681 | 0 | 10.30756 | 0
2018-05-05 16:43 | 114654.8 | 4200.0003 | 3 | 9 | 4.400143 | 0.6147413 | 2.392799 | 0 | 10.40047 | 0
2018-05-05 16:45 | 114774.8 | 4320.0001 | 3 | 9 | 4.400181 | 0.5800056 | 2.412706 | 0 | 10.48807 | 0
2018-05-05 16:47 | 114894.8 | 4440.0012 | 3 | 9 | 4.400149 | 0.5469303 | 2.431474 | 0 | 10.57065 | 0
2018-05-05 16:49 | 115014.8 | 4560.0001 | 3 | 9 | 4.400186 | 0.5160198 | 2.449178 | 0 | 10.64855 | 0
2018-05-05 16:51 | 115134.8 | 4680.0012 | 3 | 9 | 4.400189 | 0.4871702 | 2.465883 | 0 | 10.72206 | 0
2018-05-05 16:53 | 115254.8 | 4800.0008 | 3 | 9 | 4.400147 | 0.4594269 | 2.481652 | 0 | 10.79144 | 0
2018-05-05 16:55 | 115374.8 | 4920.0003 | 3 | 9 | 4.400159 | 0.4335289 | 2.496526 | 0 | 10.85689 | 0
2018-05-05 16:57 | 115494.8 | 5040.0006 | 3 | 9 | 4.400088 | 0.4091072 | 2.510571 | 0 | 10.91869 | 0
2018-05-05 16:59 | 115614.8 | 5160.0004 | 3 | 9 | 4.400113 | 0.3870316 | 2.523846 | 0 | 10.9771 | 0
2018-05-05 17:01 | 115734.8 | 5280.0016 | 3 | 9 | 4.4001 | 0.3662004 | 2.536401 | 0 | 11.03235 | 0
2018-05-05 17:03 | 115854.8 | 5400.0005 | 3 | 9 | 4.400145 | 0.3474703 | 2.548291 | 0 | 11.08467 | 0
2018-05-05 17:05 | 115974.8 | 5520.001 | 3 | 9 | 4.400184 | 0.3298817 | 2.559566 | 0 | 11.13428 | 0
2018-05-05 17:07 | 116094.8 | 5640.0005 | 3 | 9 | 4.400127 | 0.3126974 | 2.570263 | 0 | 11.18134 | 0
2018-05-05 17:09 | 116214.8 | 5760.0009 | 3 | 9 | 4.400123 | 0.2964048 | 2.580408 | 0 | 11.22598 | 0
2018-05-05 17:11 | 116334.8 | 5880.0007 | 3 | 9 | 4.400141 | 0.2813396 | 2.590029 | 0 | 11.26832 | 0
2018-05-05 17:13 | 116454.8 | 6000.0011 | 3 | 9 | 4.400025 | 0.2658997 | 2.599158 | 0 | 11.30849 | 0
2018-05-05 17:15 | 116574.8 | 6120.0006 | 3 | 9 | 4.400072 | 0.2528667 | 2.607816 | 0 | 11.34658 | 0
2018-05-05 17:17 | 116694.8 | 6240.0011 | 3 | 9 | 4.40008 | 0.2400494 | 2.616039 | 0 | 11.38276 | 0
2018-05-05 17:19 | 116814.8 | 6360.0006 | 3 | 9 | 4.400078 | 0.2283258 | 2.623854 | 0 | 11.41715 | 0
2018-05-05 17:21 | 116934.8 | 6480.0002 | 3 | 9 | 4.400179 | 0.2180634 | 2.63129 | 0 | 11.44987 | 0
2018-05-05 17:23 | 117054.8 | 6600.0004 | 3 | 9 | 4.400098 | 0.20788 | 2.638375 | 0 | 11.48104 | 0
2018-05-05 17:25 | 117174.8 | 6720.0009 | 3 | 9 | 4.400058 | 0.198245 | 2.645141 | 0 | 11.51081 | 0
2018-05-05 17:27 | 117294.8 | 6840.0013 | 3 | 9 | 4.400125 | 0.1901674 | 2.651618 | 0 | 11.53932 | 0
2018-05-05 17:29 | 117414.8 | 6960 | 3 | 9 | 4.400085 | 0.1819553 | 2.657817 | 0 | 11.56659 | 0
2018-05-05 17:31 | 117534.8 | 7080.0004 | 3 | 9 | 4.400126 | 0.1744747 | 2.663753 | 0 | 11.59271 | 0
2018-05-05 17:33 | 117654.8 | 7200.0001 | 3 | 9 | 4.400066 | 0.166626 | 2.669443 | 0 | 11.61775 | 0
2018-05-05 17:35 | 117774.8 | 7320.0014 | 3 | 9 | 4.400107 | 0.1599216 | 2.674888 | 0 | 11.64171 | 0
2018-05-05 17:37 | 117894.8 | 7440.0009 | 3 | 9 | 4.400089 | 0.1528053 | 2.6801 | 0 | 11.66464 | 0
2018-05-05 17:39 | 118014.8 | 7560.0012 | 3 | 9 | 4.400062 | 0.1458578 | 2.685085 | 0 | 11.68657 | 0
2018-05-05 17:41 | 118134.8 | 7680.0007 | 3 | 9 | 4.400098 | 0.1401157 | 2.689853 | 0 | 11.70755 | 0
2018-05-05 17:43 | 118254.8 | 7800.0016 | 3 | 9 | 4.400076 | 0.1341295 | 2.694422 | 0 | 11.72765 | 0
2018-05-05 17:45 | 118374.8 | 7920.0001 | 3 | 9 | 4.400066 | 0.1284218 | 2.698796 | 0 | 11.7469 | 0
2018-05-05 17:47 | 118494.8 | 8040.0013 | 3 | 9 | 4.400088 | 0.1234884 | 2.702995 | 0 | 11.76538 | 0
2018-05-05 17:49 | 118614.8 | 8160.0001 | 3 | 9 | 4.400001 | 0.1181526 | 2.707032 | 0 | 11.78314 | 0
2018-05-05 17:51 | 118734.8 | 8280.0003 | 3 | 9 | 4.400012 | 0.1138935 | 2.710918 | 0 | 11.80024 | 0
2018-05-05 17:53 | 118854.8 | 8400.0016 | 3 | 9 | 4.400051 | 0.1099854 | 2.714661 | 0 | 11.81671 | 0
2018-05-05 17:55 | 118974.8 | 8520.0013 | 3 | 9 | 4.40003 | 0.1057301 | 2.718265 | 0 | 11.83257 | 0
2018-05-05 17:57 | 119094.8 | 8640.0002 | 3 | 9 | 4.40004 | 0.1019106 | 2.721737 | 0 | 11.84784 | 0
2018-05-05 17:59 | 119214.8 | 8760.0009 | 3 | 9 | 4.399999 | 0.09798527 | 2.725083 | 0 | 11.86257 | 0
2018-05-05 18:01 | 119334.8 | 8880.0006 | 3 | 9 | 4.400114 | 0.09510994 | 2.728308 | 0 | 11.87676 | 0
2018-05-05 18:03 | 119454.8 | 9000.0003 | 3 | 9 | 4.400085 | 0.09158993 | 2.731416 | 0 | 11.89043 | 0
2018-05-05 18:05 | 119574.8 | 9120.0009 | 3 | 9 | 4.400083 | 0.08838081 | 2.734412 | 0 | 11.90361 | 0
2018-05-05 18:07 | 119694.8 | 9240.0007 | 3 | 9 | 4.400061 | 0.085289 | 2.737303 | 0 | 11.91634 | 0
2018-05-05 18:09 | 119814.8 | 9360.0013 | 3 | 9 | 4.400043 | 0.08239365 | 2.740098 | 0 | 11.92863 | 0
2018-05-05 18:10 | 119854.4 | 9399.5506 | 3 | 9 | 4.400058 | 0.08149624 | 2.741 | 0 | 11.9326 | 0
2018-05-05 18:12 | 119974.4 | 120.0014 | 4 | 9 | 4.384028 | 0 | 2.741 | 0 | 11.9326 | 0
2018-05-05 18:14 | 120094.4 | 240.0004 | 4 | 9 | 4.382264 | 0 | 2.741 | 0 | 11.9326 | 0
2018-05-05 18:15 | 120154.4 | 300.002 | 4 | 9 | 4.381658 | 0 | 2.741 | 0 | 11.9326 | 0
2018-05-05 18:17 | 120274.522 | 120.0006 | 5 | 9 | 3.873904 | -3.259887 | 2.741 | 0.1086539 | 11.9326 | 0.4269224
2018-05-05 18:19 | 120394.5218 | 240.0004 | 5 | 9 | 3.833937 | -3.259829 | 2.741 | 0.2173064 | 11.9326 | 0.8455789
2018-05-05 18:21 | 120514.5223 | 360.0009 | 5 | 9 | 3.793725 | -3.259876 | 2.741 | 0.325967 | 11.9326 | 1.260021
2018-05-05 18:23 | 120634.522 | 480.0006 | 5 | 9 | 3.751348 | -3.259827 | 2.741 | 0.434619 | 11.9326 | 1.669926
2018-05-05 18:25 | 120754.5217 | 600.0003 | 5 | 9 | 3.709092 | -3.259845 | 2.741 | 0.5432786 | 11.9326 | 2.075248
2018-05-05 18:27 | 120874.5214 | 720 | 5 | 9 | 3.667201 | -3.259845 | 2.741 | 0.651931 | 11.9326 | 2.475965
2018-05-05 18:29 | 120994.5226 | 840.0012 | 5 | 9 | 3.626221 | -3.259916 | 2.741 | 0.7605926 | 11.9326 | 2.872217
2018-05-05 18:31 | 121114.5223 | 960.0009 | 5 | 9 | 3.587259 | -3.259837 | 2.741 | 0.8692418 | 11.9326 | 3.264059
2018-05-05 18:33 | 121234.5228 | 1080.0014 | 5 | 9 | 3.551251 | -3.259867 | 2.741 | 0.9779034 | 11.9326 | 3.651876
2018-05-05 18:35 | 121354.5216 | 1200.0002 | 5 | 9 | 3.518098 | -3.259912 | 2.741 | 1.086557 | 11.9326 | 4.035902
2018-05-05 18:37 | 121474.5228 | 1320.0014 | 5 | 9 | 3.487858 | -3.259948 | 2.741 | 1.195214 | 11.9326 | 4.416505
2018-05-05 18:39 | 121594.5226 | 1440.0012 | 5 | 9 | 3.460003 | -3.25988 | 2.741 | 1.303874 | 11.9326 | 4.79397
2018-05-05 18:41 | 121714.5215 | 1560.0001 | 5 | 9 | 3.433534 | -3.259931 | 2.741 | 1.412526 | 11.9326 | 5.168451
2018-05-05 18:43 | 121834.522 | 1680.0006 | 5 | 9 | 3.408707 | -3.259934 | 2.741 | 1.521188 | 11.9326 | 5.540187
2018-05-05 18:45 | 121954.5216 | 1800.0002 | 5 | 9 | 3.385211 | -3.259871 | 2.741 | 1.629852 | 11.9326 | 5.909301
2018-05-05 18:47 | 122074.522 | 1920.0006 | 5 | 9 | 3.361824 | -3.25989 | 2.741 | 1.73851 | 11.9326 | 6.275854
2018-05-05 18:49 | 122194.5224 | 2040.001 | 5 | 9 | 3.338396 | -3.259924 | 2.741 | 1.847166 | 11.9326 | 6.639853
2018-05-05 18:51 | 122314.5228 | 2160.0014 | 5 | 9 | 3.313893 | -3.259899 | 2.741 | 1.95583 | 11.9326 | 7.001303
2018-05-05 18:53 | 122434.5223 | 2280.0009 | 5 | 9 | 3.288261 | -3.259934 | 2.741 | 2.064481 | 11.9326 | 7.359985
2018-05-05 18:55 | 122554.5227 | 2400.0013 | 5 | 9 | 3.260372 | -3.259934 | 2.741 | 2.173139 | 11.9326 | 7.715795
2018-05-05 18:57 | 122674.5228 | 2520.0014 | 5 | 9 | 3.229472 | -3.259971 | 2.741 | 2.281802 | 11.9326 | 8.068439
2018-05-05 18:59 | 122794.5228 | 2640.0014 | 5 | 9 | 3.193399 | -3.259934 | 2.741 | 2.390462 | 11.9326 | 8.417449
2018-05-05 19:01 | 122914.5222 | 2760.0008 | 5 | 9 | 3.149408 | -3.259871 | 2.741 | 2.499115 | 11.9326 | 8.762122
2018-05-05 19:03 | 123034.522 | 2880.0006 | 5 | 9 | 3.09466 | -3.259908 | 2.741 | 2.607775 | 11.9326 | 9.101484
2018-05-05 19:05 | 123154.5214 | 3000 | 5 | 9 | 3.020547 | -3.259901 | 2.741 | 2.716432 | 11.9326 | 9.433948
2018-05-05 19:05 | 123180.4039 | 3025.8825 | 5 | 9 | 2.999994 | -3.259856 | 2.741 | 2.739866 | 11.9326 | 9.504495
2018-05-05 19:07 | 123300.4425 | 120.001 | 6 | 9 | 3.653305 | 0 | 2.741 | 2.739876 | 11.9326 | 9.504524
2018-05-05 19:09 | 123420.4428 | 240.0013 | 6 | 9 | 3.684833 | 0 | 2.741 | 2.739876 | 11.9326 | 9.504524
2018-05-05 19:10 | 123480.4452 | 300.0037 | 6 | 9 | 3.690828 | 0 | 2.741 | 2.739876 | 11.9326 | 9.504524
2018-05-05 19:10 | 123480.5 | 0.0027 | 7 | 10 | 3.691007 | 0 | 0 | 0 | 0 | 0
2018-05-05 19:12 | 123600.5 | 120.0008 | 2 | 10 | 4.200288 | 3.41726 | 0.1316655 | 7.2e-11 | 0.5521659 | 2.65e-10
2018-05-05 19:13 | 123647.7 | 167.1528 | 2 | 10 | 4.200238 | 3.259999 | 0.1753637 | 7.2e-11 | 0.7357103 | 2.65e-10
2018-05-05 19:15 | 123767.7 | 120.0014 | 3 | 10 | 4.231292 | 3.260142 | 0.2836512 | 7.2e-11 | 1.192218 | 2.65e-10
2018-05-05 19:17 | 123887.7 | 240.0012 | 3 | 10 | 4.253269 | 3.260036 | 0.3923241 | 7.2e-11 | 1.653322 | 2.65e-10
2018-05-05 19:19 | 124007.7 | 360.0009 | 3 | 10 | 4.270676 | 3.26015 | 0.5009827 | 7.2e-11 | 2.116427 | 2.65e-10
2018-05-05 19:21 | 124127.7 | 480.0006 | 3 | 10 | 4.289405 | 3.260121 | 0.6096475 | 7.2e-11 | 2.581493 | 2.65e-10
2018-05-05 19:23 | 124247.7 | 600.0012 | 3 | 10 | 4.311977 | 3.259936 | 0.7183121 | 7.2e-11 | 3.048793 | 2.65e-10
2018-05-05 19:25 | 124367.7 | 720.0002 | 3 | 10 | 4.338063 | 3.259873 | 0.8269813 | 7.2e-11 | 3.51876 | 2.65e-10
2018-05-05 19:27 | 124487.7 | 840.0015 | 3 | 10 | 4.3671 | 3.260024 | 0.9356425 | 7.2e-11 | 3.991691 | 2.65e-10
2018-05-05 19:29 | 124607.7 | 960.0005 | 3 | 10 | 4.398566 | 3.260123 | 1.044309 | 7.2e-11 | 4.467946 | 2.65e-10
2018-05-05 19:31 | 124727.7 | 1080.0004 | 3 | 10 | 4.400229 | 2.986924 | 1.148446 | 7.2e-11 | 4.926167 | 2.65e-10
2018-05-05 19:33 | 124847.7 | 1200.0009 | 3 | 10 | 4.400292 | 2.740445 | 1.243802 | 7.2e-11 | 5.345762 | 2.65e-10
2018-05-05 19:35 | 124967.7 | 1320.0006 | 3 | 10 | 4.400184 | 2.519307 | 1.331385 | 7.2e-11 | 5.731146 | 2.65e-10
2018-05-05 19:37 | 125087.7 | 1440.0004 | 3 | 10 | 4.40023 | 2.330903 | 1.412145 | 7.2e-11 | 6.086508 | 2.65e-10
2018-05-05 19:39 | 125207.7 | 1560.0002 | 3 | 10 | 4.400264 | 2.168859 | 1.487058 | 7.2e-11 | 6.416142 | 2.65e-10
2018-05-05 19:41 | 125327.7 | 1680.0007 | 3 | 10 | 4.400177 | 2.02729 | 1.556943 | 7.2e-11 | 6.723654 | 2.65e-10
2018-05-05 19:43 | 125447.7 | 1800.0013 | 3 | 10 | 4.400198 | 1.903714 | 1.622423 | 7.2e-11 | 7.011777 | 2.65e-10
2018-05-05 19:45 | 125567.7 | 1920.001 | 3 | 10 | 4.400216 | 1.794535 | 1.684013 | 7.2e-11 | 7.282789 | 2.65e-10
2018-05-05 19:47 | 125687.7 | 2040.0009 | 3 | 10 | 4.400165 | 1.694552 | 1.742151 | 7.2e-11 | 7.538608 | 2.65e-10
2018-05-05 19:49 | 125807.7 | 2160.0006 | 3 | 10 | 4.400251 | 1.604627 | 1.797119 | 7.2e-11 | 7.780476 | 2.65e-10
2018-05-05 19:51 | 125927.7 | 2280.0012 | 3 | 10 | 4.400203 | 1.520183 | 1.849173 | 7.2e-11 | 8.009522 | 2.65e-10
2018-05-05 19:53 | 126047.7 | 2400.0002 | 3 | 10 | 4.400158 | 1.44215 | 1.898531 | 7.2e-11 | 8.22671 | 2.65e-10
2018-05-05 19:55 | 126167.7 | 2520.0015 | 3 | 10 | 4.400129 | 1.367902 | 1.945377 | 7.2e-11 | 8.432839 | 2.65e-10
2018-05-05 19:57 | 126287.7 | 2640.0004 | 3 | 10 | 4.400206 | 1.297406 | 1.989791 | 7.2e-11 | 8.628271 | 2.65e-10
2018-05-05 19:59 | 126407.7 | 2760.0011 | 3 | 10 | 4.400208 | 1.230459 | 2.031914 | 7.2e-11 | 8.813621 | 2.65e-10
2018-05-05 20:01 | 126527.7 | 2880.0009 | 3 | 10 | 4.400218 | 1.165925 | 2.071839 | 7.2e-11 | 8.989296 | 2.65e-10
2018-05-05 20:03 | 126647.7 | 3000.0014 | 3 | 10 | 4.400218 | 1.103667 | 2.109636 | 7.2e-11 | 9.155608 | 2.65e-10
2018-05-05 20:05 | 126767.7 | 3120.0011 | 3 | 10 | 4.400186 | 1.044122 | 2.145424 | 7.2e-11 | 9.313085 | 2.65e-10
2018-05-05 20:07 | 126887.7 | 3240.0017 | 3 | 10 | 4.400205 | 0.9880495 | 2.17929 | 7.2e-11 | 9.462098 | 2.65e-10
2018-05-05 20:09 | 127007.7 | 3360.0006 | 3 | 10 | 4.400218 | 0.9334745 | 2.211293 | 7.2e-11 | 9.602921 | 2.65e-10
2018-05-05 20:11 | 127127.7 | 3480.0003 | 3 | 10 | 4.40019 | 0.8809595 | 2.241526 | 7.2e-11 | 9.73595 | 2.65e-10
2018-05-05 20:13 | 127247.7 | 3600.0016 | 3 | 10 | 4.400099 | 0.830451 | 2.270054 | 7.2e-11 | 9.861476 | 2.65e-10
2018-05-05 20:15 | 127367.7 | 3720.0006 | 3 | 10 | 4.400166 | 0.784111 | 2.296967 | 7.2e-11 | 9.9799 | 2.65e-10
2018-05-05 20:17 | 127487.7 | 3840.0011 | 3 | 10 | 4.400179 | 0.7393007 | 2.322347 | 7.2e-11 | 10.09158 | 2.65e-10
2018-05-05 20:19 | 127607.7 | 3960.0001 | 3 | 10 | 4.400156 | 0.6965427 | 2.346267 | 7.2e-11 | 10.19683 | 2.65e-10
2018-05-05 20:21 | 127727.7 | 4080.0015 | 3 | 10 | 4.400218 | 0.6574669 | 2.368819 | 7.2e-11 | 10.29606 | 2.65e-10
2018-05-05 20:23 | 127847.7 | 4200.0005 | 3 | 10 | 4.400155 | 0.619132 | 2.390078 | 7.2e-11 | 10.3896 | 2.65e-10
2018-05-05 20:25 | 127967.7 | 4320.0003 | 3 | 10 | 4.400133 | 0.5841198 | 2.410124 | 7.2e-11 | 10.47781 | 2.65e-10
2018-05-05 20:27 | 128087.7 | 4440.0007 | 3 | 10 | 4.400144 | 0.5515871 | 2.429042 | 7.2e-11 | 10.56105 | 2.65e-10
2018-05-05 20:29 | 128207.7 | 4560.0005 | 3 | 10 | 4.4002 | 0.5213871 | 2.446909 | 7.2e-11 | 10.63967 | 2.65e-10
2018-05-05 20:31 | 128327.7 | 4680.0012 | 3 | 10 | 4.400136 | 0.4923334 | 2.463798 | 7.2e-11 | 10.71398 | 2.65e-10
2018-05-05 20:33 | 128447.7 | 4800.0001 | 3 | 10 | 4.400111 | 0.465107 | 2.479763 | 7.2e-11 | 10.78423 | 2.65e-10
2018-05-05 20:35 | 128567.7 | 4920.0007 | 3 | 10 | 4.400122 | 0.4401016 | 2.494854 | 7.2e-11 | 10.85063 | 2.65e-10
2018-05-05 20:37 | 128687.7 | 5040.0012 | 3 | 10 | 4.400156 | 0.4164448 | 2.509128 | 7.2e-11 | 10.91344 | 2.65e-10
2018-05-05 20:39 | 128807.7 | 5160.0002 | 3 | 10 | 4.400147 | 0.3934422 | 2.52262 | 7.2e-11 | 10.97281 | 2.65e-10
2018-05-05 20:41 | 128927.7 | 5280.0009 | 3 | 10 | 4.400145 | 0.3712511 | 2.535366 | 7.2e-11 | 11.02889 | 2.65e-10
2018-05-05 20:43 | 129047.7 | 5400.0006 | 3 | 10 | 4.400105 | 0.3502169 | 2.54739 | 7.2e-11 | 11.0818 | 2.65e-10
2018-05-05 20:45 | 129167.7 | 5520.0012 | 3 | 10 | 4.400177 | 0.3317623 | 2.558745 | 7.2e-11 | 11.13176 | 2.65e-10
2018-05-05 20:47 | 129287.7 | 5640.0009 | 3 | 10 | 4.400195 | 0.3137684 | 2.56948 | 7.2e-11 | 11.179 | 2.65e-10
2018-05-05 20:49 | 129407.7 | 5760.0006 | 3 | 10 | 4.400178 | 0.2971497 | 2.57964 | 7.2e-11 | 11.2237 | 2.65e-10
2018-05-05 20:51 | 129527.7 | 5880.0004 | 3 | 10 | 4.400158 | 0.2815399 | 2.589264 | 7.2e-11 | 11.26605 | 2.65e-10
2018-05-05 20:53 | 129647.7 | 6000.0002 | 3 | 10 | 4.400118 | 0.2673044 | 2.598399 | 7.2e-11 | 11.30624 | 2.65e-10
2018-05-05 20:55 | 129767.7 | 6120.0008 | 3 | 10 | 4.400136 | 0.2542286 | 2.607084 | 7.2e-11 | 11.34446 | 2.65e-10
2018-05-05 20:57 | 129887.7 | 6240.0006 | 3 | 10 | 4.400115 | 0.2418308 | 2.615347 | 7.2e-11 | 11.38081 | 2.65e-10
2018-05-05 20:59 | 130007.7 | 6360.0002 | 3 | 10 | 4.40013 | 0.2304382 | 2.623214 | 7.2e-11 | 11.41543 | 2.65e-10
2018-05-05 21:01 | 130127.7 | 6480.0007 | 3 | 10 | 4.400013 | 0.2187195 | 2.630704 | 7.2e-11 | 11.44839 | 2.65e-10
2018-05-05 21:03 | 130247.7 | 6600.0005 | 3 | 10 | 4.400155 | 0.20924 | 2.637841 | 7.2e-11 | 11.47979 | 2.65e-10
2018-05-05 21:05 | 130367.7 | 6720.0004 | 3 | 10 | 4.400098 | 0.1988697 | 2.644634 | 7.2e-11 | 11.50968 | 2.65e-10
2018-05-05 21:07 | 130487.7 | 6840.0001 | 3 | 10 | 4.400171 | 0.1902571 | 2.651115 | 7.2e-11 | 11.5382 | 2.65e-10
2018-05-05 21:09 | 130607.7 | 6960.0007 | 3 | 10 | 4.400084 | 0.1811819 | 2.657297 | 7.2e-11 | 11.5654 | 2.65e-10
2018-05-05 21:11 | 130727.7 | 7080.0004 | 3 | 10 | 4.40006 | 0.1730032 | 2.663205 | 7.2e-11 | 11.5914 | 2.65e-10
2018-05-05 21:13 | 130847.7 | 7200.0011 | 3 | 10 | 4.400124 | 0.1662846 | 2.668856 | 7.2e-11 | 11.61626 | 2.65e-10
2018-05-05 21:15 | 130967.7 | 7320 | 3 | 10 | 4.400096 | 0.1589222 | 2.674272 | 7.2e-11 | 11.64009 | 2.65e-10
2018-05-05 21:17 | 131087.7 | 7440.0004 | 3 | 10 | 4.400128 | 0.1528902 | 2.679465 | 7.2e-11 | 11.66294 | 2.65e-10
2018-05-05 21:19 | 131207.7 | 7560.0011 | 3 | 10 | 4.400147 | 0.1467934 | 2.684442 | 7.2e-11 | 11.68484 | 2.65e-10
2018-05-05 21:21 | 131327.7 | 7680.0007 | 3 | 10 | 4.400125 | 0.1404905 | 2.68922 | 7.2e-11 | 11.70586 | 2.65e-10
2018-05-05 21:23 | 131447.7 | 7800.0005 | 3 | 10 | 4.400101 | 0.1348057 | 2.6938 | 7.2e-11 | 11.72602 | 2.65e-10
2018-05-05 21:25 | 131567.7 | 7920.002 | 3 | 10 | 4.400094 | 0.1294117 | 2.698198 | 7.2e-11 | 11.74537 | 2.65e-10
2018-05-05 21:27 | 131687.7 | 8040.0007 | 3 | 10 | 4.400069 | 0.1238699 | 2.702417 | 7.2e-11 | 11.76393 | 2.65e-10
2018-05-05 21:29 | 131807.7 | 8160.0005 | 3 | 10 | 4.400098 | 0.1192179 | 2.706469 | 7.2e-11 | 11.78176 | 2.65e-10
2018-05-05 21:31 | 131927.7 | 8280.001 | 3 | 10 | 4.400086 | 0.1146193 | 2.71036 | 7.2e-11 | 11.79888 | 2.65e-10
2018-05-05 21:33 | 132047.7 | 8400.0016 | 3 | 10 | 4.40014 | 0.1102991 | 2.714098 | 7.2e-11 | 11.81533 | 2.65e-10
2018-05-05 21:35 | 132167.7 | 8520.0013 | 3 | 10 | 4.40004 | 0.1054525 | 2.717692 | 7.2e-11 | 11.83115 | 2.65e-10
2018-05-05 21:37 | 132287.7 | 8640.0003 | 3 | 10 | 4.400049 | 0.1015368 | 2.72115 | 7.2e-11 | 11.84636 | 2.65e-10
2018-05-05 21:39 | 132407.7 | 8760 | 3 | 10 | 4.400052 | 0.09834957 | 2.724486 | 7.2e-11 | 11.86104 | 2.65e-10
2018-05-05 21:41 | 132527.7 | 8880.0014 | 3 | 10 | 4.400067 | 0.09479809 | 2.727707 | 7.2e-11 | 11.87521 | 2.65e-10
2018-05-05 21:43 | 132647.7 | 9000.0011 | 3 | 10 | 4.400077 | 0.09192181 | 2.730816 | 7.2e-11 | 11.88889 | 2.65e-10
2018-05-05 21:45 | 132767.7 | 9120.0009 | 3 | 10 | 4.40006 | 0.08875942 | 2.733823 | 7.2e-11 | 11.90212 | 2.65e-10
2018-05-05 21:47 | 132887.7 | 9240.0006 | 3 | 10 | 4.400037 | 0.08554363 | 2.736719 | 7.2e-11 | 11.91486 | 2.65e-10
2018-05-05 21:49 | 133007.7 | 9360.0011 | 3 | 10 | 4.400083 | 0.08302307 | 2.73953 | 7.2e-11 | 11.92723 | 2.65e-10
2018-05-05 21:50 | 133058.6 | 9410.8891 | 3 | 10 | 4.400047 | 0.08149624 | 2.74069 | 7.2e-11 | 11.93234 | 2.65e-10
2018-05-05 21:52 | 133178.6 | 120.0012 | 4 | 10 | 4.384123 | 0 | 2.74069 | 7.2e-11 | 11.93234 | 2.65e-10
2018-05-05 21:54 | 133298.6 | 240.0009 | 4 | 10 | 4.382362 | 0 | 2.74069 | 7.2e-11 | 11.93234 | 2.65e-10
2018-05-05 21:55 | 133358.6 | 300.0011 | 4 | 10 | 4.381765 | 0 | 2.74069 | 7.2e-11 | 11.93234 | 2.65e-10
2018-05-05 21:57 | 133478.7 | 120.0015 | 5 | 10 | 3.874111 | -3.25993 | 2.74069 | 0.1086561 | 11.93234 | 0.4269729
2018-05-05 21:59 | 133598.7 | 240.0004 | 5 | 10 | 3.833783 | -3.259964 | 2.74069 | 0.217314 | 11.93234 | 0.8456475
2018-05-05 22:01 | 133718.7 | 360.001 | 5 | 10 | 3.793309 | -3.259975 | 2.74069 | 0.3259666 | 11.93234 | 1.260027
2018-05-05 22:03 | 133838.7 | 480.0008 | 5 | 10 | 3.751267 | -3.259936 | 2.74069 | 0.4346271 | 11.93234 | 1.669932
2018-05-05 22:05 | 133958.7 | 600.0005 | 5 | 10 | 3.709724 | -3.259928 | 2.74069 | 0.543284 | 11.93234 | 2.075271
2018-05-05 22:07 | 134078.7 | 720.0003 | 5 | 10 | 3.667896 | -3.259881 | 2.74069 | 0.6519399 | 11.93234 | 2.476083
2018-05-05 22:09 | 134198.7 | 840.0009 | 5 | 10 | 3.627194 | -3.259906 | 2.74069 | 0.7605969 | 11.93234 | 2.872411
2018-05-05 22:11 | 134318.7 | 960.0012 | 5 | 10 | 3.588434 | -3.259899 | 2.74069 | 0.8692544 | 11.93234 | 3.264409
2018-05-05 22:13 | 134438.7 | 1080.0011 | 5 | 10 | 3.55139 | -3.259926 | 2.74069 | 0.9779083 | 11.93234 | 3.652271
2018-05-05 22:15 | 134558.7 | 1200.0001 | 5 | 10 | 3.517311 | -3.259937 | 2.74069 | 1.086556 | 11.93234 | 4.036248
2018-05-05 22:17 | 134678.7 | 1320.0015 | 5 | 10 | 3.48612 | -3.259905 | 2.74069 | 1.195218 | 11.93234 | 4.416726
2018-05-05 22:19 | 134798.7 | 1440.0012 | 5 | 10 | 3.457618 | -3.259934 | 2.74069 | 1.303885 | 11.93234 | 4.79398
2018-05-05 22:21 | 134918.7 | 1560.001 | 5 | 10 | 3.431117 | -3.259887 | 2.74069 | 1.412541 | 11.93234 | 5.168218
2018-05-05 22:23 | 135038.7 | 1680.0005 | 5 | 10 | 3.405617 | -3.25991 | 2.74069 | 1.521198 | 11.93234 | 5.539642
2018-05-05 22:25 | 135158.7 | 1800.0002 | 5 | 10 | 3.382257 | -3.259957 | 2.74069 | 1.629862 | 11.93234 | 5.90843
2018-05-05 22:27 | 135278.7 | 1920.0015 | 5 | 10 | 3.359311 | -3.259954 | 2.74069 | 1.738525 | 11.93234 | 6.274714
2018-05-05 22:29 | 135398.7 | 2040.0012 | 5 | 10 | 3.336126 | -3.259858 | 2.74069 | 1.847183 | 11.93234 | 6.638473
2018-05-05 22:31 | 135518.7 | 2160.0007 | 5 | 10 | 3.312149 | -3.25993 | 2.74069 | 1.955845 | 11.93234 | 6.999677
2018-05-05 22:33 | 135638.7 | 2280.0004 | 5 | 10 | 3.287161 | -3.259924 | 2.74069 | 2.064503 | 11.93234 | 7.358242
2018-05-05 22:35 | 135758.7 | 2400.0002 | 5 | 10 | 3.259777 | -3.25991 | 2.74069 | 2.17316 | 11.93234 | 7.713959
2018-05-05 22:37 | 135878.7 | 2520.0008 | 5 | 10 | 3.228601 | -3.259899 | 2.74069 | 2.281821 | 11.93234 | 8.066513
2018-05-05 22:39 | 135998.7 | 2640.0005 | 5 | 10 | 3.192537 | -3.25993 | 2.74069 | 2.390481 | 11.93234 | 8.415431
2018-05-05 22:41 | 136118.7 | 2760.0002 | 5 | 10 | 3.149151 | -3.259908 | 2.74069 | 2.499127 | 11.93234 | 8.760003
2018-05-05 22:43 | 136238.7 | 2880.0013 | 5 | 10 | 3.095961 | -3.259933 | 2.74069 | 2.607789 | 11.93234 | 9.099424
2018-05-05 22:45 | 136358.7 | 3000.0001 | 5 | 10 | 3.022666 | -3.259878 | 2.74069 | 2.716454 | 11.93234 | 9.43209
2018-05-05 22:45 | 136387.7 | 3029.0171 | 5 | 10 | 3 | -3.25993 | 2.74069 | 2.742724 | 11.93234 | 9.511206
2018-05-05 22:47 | 136507.8 | 120.0014 | 6 | 10 | 3.652594 | 0 | 2.74069 | 2.742724 | 11.93234 | 9.511206
2018-05-05 22:49 | 136627.8 | 240.0013 | 6 | 10 | 3.684289 | 0 | 2.74069 | 2.742724 | 11.93234 | 9.511206
2018-05-05 22:50 | 136687.8 | 300.0026 | 6 | 10 | 3.690341 | 0 | 2.74069 | 2.742724 | 11.93234 | 9.511206
2018-05-05 22:50 | 136687.8 | 0.0027 | 7 | 11 | 3.6903 | 0 | 0 | 0 | 0 | 0
2018-05-05 22:52 | 136807.9 | 120.0007 | 2 | 11 | 4.200295 | 3.440721 | 0.1323358 | 9.72e-10 | 0.554935 | 3.588e-09
2018-05-05 22:53 | 136863.1 | 175.2348 | 2 | 11 | 4.200259 | 3.25999 | 0.183671 | 9.72e-10 | 0.7705575 | 3.588e-09
2018-05-05 22:55 | 136983.1 | 120.0003 | 3 | 11 | 4.230474 | 3.260211 | 0.2919521 | 9.72e-10 | 1.226997 | 3.588e-09
2018-05-05 22:57 | 137103.1 | 240.0015 | 3 | 11 | 4.251837 | 3.26019 | 0.4006179 | 9.72e-10 | 1.687934 | 3.588e-09
2018-05-05 22:59 | 137223.1 | 360.0014 | 3 | 11 | 4.269736 | 3.260148 | 0.5092847 | 9.72e-10 | 2.150952 | 3.588e-09
2018-05-05 23:01 | 137343.1 | 480.0003 | 3 | 11 | 4.289212 | 3.260159 | 0.6179458 | 9.72e-10 | 2.615933 | 3.588e-09
2018-05-05 23:03 | 137463.1 | 600.0001 | 3 | 11 | 4.312595 | 3.260165 | 0.7266021 | 9.72e-10 | 3.083211 | 3.588e-09
2018-05-05 23:05 | 137583.1 | 720.0016 | 3 | 11 | 4.3393 | 3.260095 | 0.8352758 | 9.72e-10 | 3.553299 | 3.588e-09
2018-05-05 23:07 | 137703.1 | 840.0012 | 3 | 11 | 4.368769 | 3.260108 | 0.9439369 | 9.72e-10 | 4.026403 | 3.588e-09
2018-05-05 23:09 | 137823.1 | 960.0009 | 3 | 11 | 4.400268 | 3.255347 | 1.0526 | 9.72e-10 | 4.50284 | 3.588e-09
2018-05-05 23:11 | 137943.1 | 1080.0016 | 3 | 11 | 4.400254 | 2.967019 | 1.156029 | 9.72e-10 | 4.95795 | 3.588e-09
2018-05-05 23:13 | 138063.1 | 1200.0013 | 3 | 11 | 4.400263 | 2.722705 | 1.250756 | 9.72e-10 | 5.374773 | 3.588e-09
2018-05-05 23:15 | 138183.1 | 1320.0012 | 3 | 11 | 4.400249 | 2.509469 | 1.337888 | 9.72e-10 | 5.758178 | 3.588e-09
2018-05-05 23:17 | 138303.1 | 1440.0012 | 3 | 11 | 4.400184 | 2.322387 | 1.418328 | 9.72e-10 | 6.112131 | 3.588e-09
2018-05-05 23:19 | 138423.1 | 1560.001 | 3 | 11 | 4.4002 | 2.161216 | 1.492996 | 9.72e-10 | 6.440686 | 3.588e-09
2018-05-05 23:21 | 138543.1 | 1680.0007 | 3 | 11 | 4.400254 | 2.018338 | 1.562593 | 9.72e-10 | 6.746928 | 3.588e-09
2018-05-05 23:23 | 138663.1 | 1800.0014 | 3 | 11 | 4.400165 | 1.893243 | 1.627734 | 9.72e-10 | 7.033566 | 3.588e-09
2018-05-05 23:25 | 138783.1 | 1920.0005 | 3 | 11 | 4.400182 | 1.783097 | 1.688967 | 9.72e-10 | 7.303001 | 3.588e-09
2018-05-05 23:27 | 138903.1 | 2040.0009 | 3 | 11 | 4.400194 | 1.684459 | 1.746739 | 9.72e-10 | 7.557208 | 3.588e-09
2018-05-05 23:29 | 139023.1 | 2160.001 | 3 | 11 | 4.400147 | 1.593297 | 1.801361 | 9.72e-10 | 7.797556 | 3.588e-09
2018-05-05 23:31 | 139143.1 | 2280.0008 | 3 | 11 | 4.400179 | 1.509555 | 1.853076 | 9.72e-10 | 8.025113 | 3.588e-09
2018-05-05 23:33 | 139263.1 | 2400.0001 | 3 | 11 | 4.400195 | 1.430884 | 1.902065 | 9.72e-10 | 8.240674 | 3.588e-09
2018-05-05 23:35 | 139383.1 | 2520.0004 | 3 | 11 | 4.400228 | 1.357702 | 1.948518 | 9.72e-10 | 8.445075 | 3.588e-09
2018-05-05 23:37 | 139503.1 | 2640.0007 | 3 | 11 | 4.400224 | 1.287439 | 1.99258 | 9.72e-10 | 8.638959 | 3.588e-09
2018-05-05 23:39 | 139623.1 | 2760.0009 | 3 | 11 | 4.400182 | 1.220309 | 2.034356 | 9.72e-10 | 8.82278 | 3.588e-09
2018-05-05 23:41 | 139743.1 | 2880.0011 | 3 | 11 | 4.400156 | 1.156734 | 2.073969 | 9.72e-10 | 8.997085 | 3.588e-09
2018-05-05 23:43 | 139863.1 | 3000.0004 | 3 | 11 | 4.400147 | 1.096317 | 2.111524 | 9.72e-10 | 9.162332 | 3.588e-09
2018-05-05 23:45 | 139983.1 | 3120.0001 | 3 | 11 | 4.400184 | 1.039042 | 2.147114 | 9.72e-10 | 9.318935 | 3.588e-09
2018-05-05 23:47 | 140103.1 | 3240.0014 | 3 | 11 | 4.400196 | 0.9837561 | 2.180822 | 9.72e-10 | 9.467257 | 3.588e-09
2018-05-05 23:49 | 140223.1 | 3360.0004 | 3 | 11 | 4.400224 | 0.9314117 | 2.212727 | 9.72e-10 | 9.607646 | 3.588e-09
2018-05-05 23:51 | 140343.1 | 3480.0001 | 3 | 11 | 4.40016 | 0.8807344 | 2.242915 | 9.72e-10 | 9.740478 | 3.588e-09
2018-05-05 23:53 | 140463.1 | 3600.0012 | 3 | 11 | 4.400181 | 0.8324957 | 2.271463 | 9.72e-10 | 9.866092 | 3.588e-09
2018-05-05 23:55 | 140583.1 | 3720.0002 | 3 | 11 | 4.400168 | 0.7869034 | 2.298448 | 9.72e-10 | 9.984829 | 3.588e-09
2018-05-05 23:57 | 140703.1 | 3840.0001 | 3 | 11 | 4.400164 | 0.7436352 | 2.323951 | 9.72e-10 | 10.09705 | 3.588e-09
2018-05-05 23:59 | 140823.1 | 3960.0006 | 3 | 11 | 4.400173 | 0.7021713 | 2.348032 | 9.72e-10 | 10.20301 | 3.588e-09
2018-05-06 00:01 | 140943.1 | 4080.0002 | 3 | 11 | 4.40015 | 0.6630697 | 2.370776 | 9.72e-10 | 10.30308 | 3.588e-09
2018-05-06 00:03 | 141063.1 | 4200.0001 | 3 | 11 | 4.400155 | 0.6254272 | 2.392249 | 9.72e-10 | 10.39757 | 3.588e-09
2018-05-06 00:05 | 141183.1 | 4320.0001 | 3 | 11 | 4.400158 | 0.5897007 | 2.412499 | 9.72e-10 | 10.48667 | 3.588e-09
2018-05-06 00:07 | 141303.1 | 4440.0002 | 3 | 11 | 4.400116 | 0.5565052 | 2.431608 | 9.72e-10 | 10.57075 | 3.588e-09
2018-05-06 00:09 | 141423.1 | 4560.001 | 3 | 11 | 4.400131 | 0.5253353 | 2.449637 | 9.72e-10 | 10.65009 | 3.588e-09
2018-05-06 00:11 | 141543.1 | 4680.0011 | 3 | 11 | 4.400195 | 0.4964762 | 2.466657 | 9.72e-10 | 10.72498 | 3.588e-09
2018-05-06 00:13 | 141663.1 | 4800.0011 | 3 | 11 | 4.400161 | 0.4677811 | 2.482719 | 9.72e-10 | 10.79565 | 3.588e-09
2018-05-06 00:15 | 141783.1 | 4920.0013 | 3 | 11 | 4.400104 | 0.4405441 | 2.49786 | 9.72e-10 | 10.86227 | 3.588e-09
2018-05-06 00:17 | 141903.1 | 5040.0007 | 3 | 11 | 4.400128 | 0.4161301 | 2.512143 | 9.72e-10 | 10.92512 | 3.588e-09
2018-05-06 00:19 | 142023.1 | 5160 | 3 | 11 | 4.400164 | 0.3928738 | 2.525617 | 9.72e-10 | 10.98441 | 3.588e-09
2018-05-06 00:21 | 142143.1 | 5280.0004 | 3 | 11 | 4.400096 | 0.3701267 | 2.538327 | 9.72e-10 | 11.04033 | 3.588e-09
2018-05-06 00:23 | 142263.1 | 5400.0014 | 3 | 11 | 4.400094 | 0.3495073 | 2.550324 | 9.72e-10 | 11.09312 | 3.588e-09
2018-05-06 00:25 | 142383.1 | 5520.0011 | 3 | 11 | 4.40013 | 0.3307838 | 2.561663 | 9.72e-10 | 11.14301 | 3.588e-09
2018-05-06 00:27 | 142503.1 | 5640.0006 | 3 | 11 | 4.40008 | 0.313055 | 2.572394 | 9.72e-10 | 11.19023 | 3.588e-09
2018-05-06 00:29 | 142623.1 | 5760.0005 | 3 | 11 | 4.400135 | 0.2963619 | 2.582551 | 9.72e-10 | 11.23492 | 3.588e-09
2018-05-06 00:31 | 142743.1 | 5880.0016 | 3 | 11 | 4.400165 | 0.2808981 | 2.59216 | 9.72e-10 | 11.27721 | 3.588e-09
2018-05-06 00:33 | 142863.1 | 6000.0004 | 3 | 11 | 4.400164 | 0.2661867 | 2.601258 | 9.72e-10 | 11.31724 | 3.588e-09
2018-05-06 00:35 | 142983.1 | 6120.0012 | 3 | 11 | 4.400121 | 0.2524948 | 2.609886 | 9.72e-10 | 11.3552 | 3.588e-09
2018-05-06 00:37 | 143103.1 | 6240.0005 | 3 | 11 | 4.40004 | 0.2394228 | 2.618084 | 9.72e-10 | 11.39128 | 3.588e-09
2018-05-06 00:39 | 143223.1 | 6360.001 | 3 | 11 | 4.400093 | 0.2283344 | 2.625884 | 9.72e-10 | 11.42559 | 3.588e-09
2018-05-06 00:41 | 143343.1 | 6480.0008 | 3 | 11 | 4.400093 | 0.2173052 | 2.633312 | 9.72e-10 | 11.45828 | 3.588e-09
2018-05-06 00:43 | 143463.1 | 6600.0002 | 3 | 11 | 4.40009 | 0.2071285 | 2.640391 | 9.72e-10 | 11.48943 | 3.588e-09
2018-05-06 00:45 | 143583.1 | 6720.0013 | 3 | 11 | 4.400138 | 0.1978703 | 2.647144 | 9.72e-10 | 11.51914 | 3.588e-09
2018-05-06 00:47 | 143703.1 | 6840.0001 | 3 | 11 | 4.400105 | 0.1887064 | 2.653582 | 9.72e-10 | 11.54747 | 3.588e-09
2018-05-06 00:49 | 143823.1 | 6960.0015 | 3 | 11 | 4.400124 | 0.180315 | 2.659725 | 9.72e-10 | 11.5745 | 3.588e-09
2018-05-06 00:51 | 143943.1 | 7080.0011 | 3 | 11 | 4.400098 | 0.1720085 | 2.665591 | 9.72e-10 | 11.60031 | 3.588e-09
2018-05-06 00:53 | 144063.1 | 7200.0016 | 3 | 11 | 4.400051 | 0.1644793 | 2.671206 | 9.72e-10 | 11.62501 | 3.588e-09
2018-05-06 00:55 | 144183.1 | 7320.0004 | 3 | 11 | 4.400147 | 0.1582232 | 2.676583 | 9.72e-10 | 11.64867 | 3.588e-09
2018-05-06 00:57 | 144303.1 | 7440.0001 | 3 | 11 | 4.4001 | 0.1514521 | 2.681736 | 9.72e-10 | 11.67135 | 3.588e-09
2018-05-06 00:59 | 144423.1 | 7560.0015 | 3 | 11 | 4.400039 | 0.1450434 | 2.686683 | 9.72e-10 | 11.69312 | 3.588e-09
2018-05-06 01:01 | 144543.1 | 7680.0013 | 3 | 11 | 4.400094 | 0.1399155 | 2.691433 | 9.72e-10 | 11.71402 | 3.588e-09
2018-05-06 01:03 | 144663.1 | 7800.001 | 3 | 11 | 4.400091 | 0.1344748 | 2.696004 | 9.72e-10 | 11.73413 | 3.588e-09
2018-05-06 01:05 | 144783.1 | 7920.0006 | 3 | 11 | 4.400092 | 0.1291656 | 2.700393 | 9.72e-10 | 11.75344 | 3.588e-09
2018-05-06 01:07 | 144903.1 | 8040 | 3 | 11 | 4.400077 | 0.1239185 | 2.704607 | 9.72e-10 | 11.77198 | 3.588e-09
2018-05-06 01:09 | 145023.1 | 8160.0008 | 3 | 11 | 4.400107 | 0.1193409 | 2.70865 | 9.72e-10 | 11.78977 | 3.588e-09
2018-05-06 01:11 | 145143.1 | 8280.0008 | 3 | 11 | 4.400052 | 0.1138716 | 2.712537 | 9.72e-10 | 11.80687 | 3.588e-09
2018-05-06 01:13 | 145263.1 | 8400.0007 | 3 | 11 | 4.40006 | 0.1096268 | 2.716269 | 9.72e-10 | 11.8233 | 3.588e-09
2018-05-06 01:15 | 145383.1 | 8520.0002 | 3 | 11 | 4.400155 | 0.1065245 | 2.719865 | 9.72e-10 | 11.83912 | 3.588e-09
2018-05-06 01:17 | 145503.1 | 8640.0003 | 3 | 11 | 4.400055 | 0.1022196 | 2.723336 | 9.72e-10 | 11.85439 | 3.588e-09
2018-05-06 01:19 | 145623.1 | 8760.0008 | 3 | 11 | 4.400019 | 0.09831619 | 2.726686 | 9.72e-10 | 11.86913 | 3.588e-09
2018-05-06 01:21 | 145743.1 | 8880.0012 | 3 | 11 | 4.400057 | 0.09554768 | 2.729922 | 9.72e-10 | 11.88337 | 3.588e-09
2018-05-06 01:23 | 145863.1 | 9000.0007 | 3 | 11 | 4.400088 | 0.09222507 | 2.733047 | 9.72e-10 | 11.89712 | 3.588e-09
2018-05-06 01:25 | 145983.1 | 9120.0008 | 3 | 11 | 4.40004 | 0.08870506 | 2.73606 | 9.72e-10 | 11.91038 | 3.588e-09
2018-05-06 01:27 | 146103.1 | 9240.001 | 3 | 11 | 4.399996 | 0.08525276 | 2.738964 | 9.72e-10 | 11.92316 | 3.588e-09
2018-05-06 01:29 | 146223.1 | 9360.0003 | 3 | 11 | 4.400083 | 0.08304405 | 2.741772 | 9.72e-10 | 11.93551 | 3.588e-09
2018-05-06 01:30 | 146275.1 | 9411.9841 | 3 | 11 | 4.400066 | 0.08149624 | 2.74296 | 9.72e-10 | 11.94074 | 3.588e-09
2018-05-06 01:32 | 146395.1 | 120.0015 | 4 | 11 | 4.384151 | 0 | 2.74296 | 9.72e-10 | 11.94074 | 3.588e-09
2018-05-06 01:34 | 146515.1 | 240.0003 | 4 | 11 | 4.38238 | 0 | 2.74296 | 9.72e-10 | 11.94074 | 3.588e-09
2018-05-06 01:35 | 146575.1 | 300.0024 | 4 | 11 | 4.381802 | 0 | 2.74296 | 9.72e-10 | 11.94074 | 3.588e-09
2018-05-06 01:37 | 146695.2 | 120.0015 | 5 | 11 | 3.874774 | -3.259916 | 2.74296 | 0.1086486 | 11.94074 | 0.4269998
2018-05-06 01:39 | 146815.2 | 240.0012 | 5 | 11 | 3.834076 | -3.259855 | 2.74296 | 0.217311 | 11.94074 | 0.8457426
2018-05-06 01:41 | 146935.2 | 360.0009 | 5 | 11 | 3.793138 | -3.259797 | 2.74296 | 0.3259654 | 11.94074 | 1.260138
2018-05-06 01:43 | 147055.2 | 480.0016 | 5 | 11 | 3.750455 | -3.259825 | 2.74296 | 0.4346285 | 11.94074 | 1.669996
2018-05-06 01:45 | 147175.2 | 600.0015 | 5 | 11 | 3.70824 | -3.259855 | 2.74296 | 0.5432816 | 11.94074 | 2.075199
2018-05-06 01:47 | 147295.2 | 720.0006 | 5 | 11 | 3.666253 | -3.259845 | 2.74296 | 0.6519336 | 11.94074 | 2.475822
2018-05-06 01:49 | 147415.2 | 840.0013 | 5 | 11 | 3.625766 | -3.259885 | 2.74296 | 0.7605908 | 11.94074 | 2.87198
2018-05-06 01:51 | 147535.2 | 960.0006 | 5 | 11 | 3.586964 | -3.259903 | 2.74296 | 0.869252 | 11.94074 | 3.263828
2018-05-06 01:53 | 147655.2 | 1080.0014 | 5 | 11 | 3.550678 | -3.259964 | 2.74296 | 0.9779074 | 11.94074 | 3.651581
2018-05-06 01:55 | 147775.2 | 1200.001 | 5 | 11 | 3.516852 | -3.259977 | 2.74296 | 1.086562 | 11.94074 | 4.035509
2018-05-06 01:57 | 147895.2 | 1320.0016 | 5 | 11 | 3.485444 | -3.259914 | 2.74296 | 1.195214 | 11.94074 | 4.415896
2018-05-06 01:59 | 148015.2 | 1440.0011 | 5 | 11 | 3.456821 | -3.259894 | 2.74296 | 1.303875 | 11.94074 | 4.793054
2018-05-06 02:01 | 148135.2 | 1560.0015 | 5 | 11 | 3.430068 | -3.259923 | 2.74296 | 1.412537 | 11.94074 | 5.167214
2018-05-06 02:03 | 148255.2 | 1680.0012 | 5 | 11 | 3.405006 | -3.259971 | 2.74296 | 1.521194 | 11.94074 | 5.538533
2018-05-06 02:05 | 148375.2 | 1800.0008 | 5 | 11 | 3.381544 | -3.259921 | 2.74296 | 1.629853 | 11.94074 | 5.907225
2018-05-06 02:07 | 148495.2 | 1920.0001 | 5 | 11 | 3.359023 | -3.259887 | 2.74296 | 1.738506 | 11.94074 | 6.273403
2018-05-06 02:09 | 148615.2 | 2040.0002 | 5 | 11 | 3.336429 | -3.259887 | 2.74296 | 1.84717 | 11.94074 | 6.63718
2018-05-06 02:11 | 148735.2 | 2160.001 | 5 | 11 | 3.313142 | -3.25986 | 2.74296 | 1.955829 | 11.94074 | 6.998464
2018-05-06 02:13 | 148855.2 | 2280.0012 | 5 | 11 | 3.288439 | -3.259903 | 2.74296 | 2.064481 | 11.94074 | 7.357123
2018-05-06 02:15 | 148975.2 | 2400.0016 | 5 | 11 | 3.26094 | -3.259919 | 2.74296 | 2.173149 | 11.94074 | 7.712995
2018-05-06 02:17 | 149095.2 | 2520.0005 | 5 | 11 | 3.229714 | -3.259883 | 2.74296 | 2.2818 | 11.94074 | 8.06565
2018-05-06 02:19 | 149215.2 | 2640.0007 | 5 | 11 | 3.193702 | -3.259827 | 2.74296 | 2.39046 | 11.94074 | 8.414677
2018-05-06 02:21 | 149335.2 | 2760.0002 | 5 | 11 | 3.150784 | -3.25986 | 2.74296 | 2.499118 | 11.94074 | 8.759434
2018-05-06 02:23 | 149455.2 | 2880.0015 | 5 | 11 | 3.097264 | -3.259906 | 2.74296 | 2.607769 | 11.94074 | 9.098984
2018-05-06 02:25 | 149575.2 | 3000.0009 | 5 | 11 | 3.024055 | -3.25986 | 2.74296 | 2.716424 | 11.94074 | 9.431808
2018-05-06 02:26 | 149606.5 | 3031.3086 | 5 | 11 | 2.999998 | -3.259914 | 2.74296 | 2.744779 | 11.94074 | 9.51722
2018-05-06 02:28 | 149726.6 | 120.0001 | 6 | 11 | 3.651895 | 0 | 2.74296 | 2.744788 | 11.94074 | 9.517248
2018-05-06 02:30 | 149846.6 | 240.0005 | 6 | 11 | 3.683737 | 0 | 2.74296 | 2.744788 | 11.94074 | 9.517248
2018-05-06 02:31 | 149906.6 | 300.0018 | 6 | 11 | 3.68984 | 0 | 2.74296 | 2.744788 | 11.94074 | 9.517248
2018-05-06 02:31 | 149906.6 | 0.0028 | 7 | 12 | 3.689793 | 0 | 0 | 0 | 0 | 0
2018-05-06 02:33 | 150026.7 | 120.0011 | 2 | 12 | 4.20028 | 3.453441 | 0.1326662 | 7.55e-10 | 0.5562978 | 2.787e-09
2018-05-06 02:34 | 150086.8 | 180.1034 | 2 | 12 | 4.200273 | 3.259994 | 0.1886265 | 7.55e-10 | 0.7913467 | 2.787e-09
2018-05-06 02:36 | 150206.8 | 120.0001 | 3 | 12 | 4.229656 | 3.260159 | 0.2969096 | 7.55e-10 | 1.247749 | 2.787e-09
2018-05-06 02:38 | 150326.8 | 240.0003 | 3 | 12 | 4.250733 | 3.260167 | 0.4055793 | 7.55e-10 | 1.708598 | 2.787e-09
2018-05-06 02:40 | 150446.8 | 360.0013 | 3 | 12 | 4.268438 | 3.260159 | 0.5142424 | 7.55e-10 | 2.171459 | 2.787e-09
2018-05-06 02:42 | 150566.8 | 480 | 3 | 12 | 4.288064 | 3.260005 | 0.6229017 | 7.55e-10 | 2.636299 | 2.787e-09
2018-05-06 02:44 | 150686.8 | 600.001 | 3 | 12 | 4.3115 | 3.260179 | 0.7315686 | 7.55e-10 | 3.10351 | 2.787e-09
2018-05-06 02:46 | 150806.8 | 720.0001 | 3 | 12 | 4.338419 | 3.260123 | 0.840229 | 7.55e-10 | 3.573438 | 2.787e-09
2018-05-06 02:48 | 150926.8 | 840.0003 | 3 | 12 | 4.368246 | 3.260158 | 0.9488952 | 7.55e-10 | 4.046482 | 2.787e-09
2018-05-06 02:50 | 151046.8 | 960.001 | 3 | 12 | 4.399976 | 3.259776 | 1.057557 | 7.55e-10 | 4.522857 | 2.787e-09
2018-05-06 02:52 | 151166.8 | 1080.0003 | 3 | 12 | 4.400239 | 2.966889 | 1.161084 | 7.55e-10 | 4.978401 | 2.787e-09
2018-05-06 02:54 | 151286.8 | 1200.0005 | 3 | 12 | 4.400248 | 2.719153 | 1.255764 | 7.55e-10 | 5.395016 | 2.787e-09
2018-05-06 02:56 | 151406.8 | 1320.0012 | 3 | 12 | 4.400234 | 2.504125 | 1.342724 | 7.55e-10 | 5.777663 | 2.787e-09
2018-05-06 02:58 | 151526.8 | 1440.0014 | 3 | 12 | 4.400258 | 2.316709 | 1.423005 | 7.55e-10 | 6.130919 | 2.787e-09
2018-05-06 03:00 | 151646.8 | 1560 | 3 | 12 | 4.400238 | 2.156865 | 1.497497 | 7.55e-10 | 6.458697 | 2.787e-09
2018-05-06 03:02 | 151766.8 | 1680.0014 | 3 | 12 | 4.400196 | 2.018043 | 1.567033 | 7.55e-10 | 6.76467 | 2.787e-09
2018-05-06 03:04 | 151886.8 | 1800.0007 | 3 | 12 | 4.400208 | 1.895512 | 1.632217 | 7.55e-10 | 7.051496 | 2.787e-09
2018-05-06 03:06 | 152006.8 | 1920.0011 | 3 | 12 | 4.400212 | 1.78418 | 1.693505 | 7.55e-10 | 7.321174 | 2.787e-09
2018-05-06 03:08 | 152126.8 | 2040.0012 | 3 | 12 | 4.400234 | 1.683819 | 1.75128 | 7.55e-10 | 7.575396 | 2.787e-09
2018-05-06 03:10 | 152246.8 | 2160.0015 | 3 | 12 | 4.40024 | 1.592459 | 1.805843 | 7.55e-10 | 7.815486 | 2.787e-09
2018-05-06 03:12 | 152366.8 | 2280.0011 | 3 | 12 | 4.400195 | 1.507873 | 1.857489 | 7.55e-10 | 8.042736 | 2.787e-09
2018-05-06 03:14 | 152486.8 | 2400.0005 | 3 | 12 | 4.400134 | 1.429022 | 1.906438 | 7.55e-10 | 8.258121 | 2.787e-09
2018-05-06 03:16 | 152606.8 | 2520.0009 | 3 | 12 | 4.400187 | 1.355285 | 1.952839 | 7.55e-10 | 8.462294 | 2.787e-09
2018-05-06 03:18 | 152726.8 | 2640.0005 | 3 | 12 | 4.400212 | 1.286084 | 1.996845 | 7.55e-10 | 8.655931 | 2.787e-09
2018-05-06 03:20 | 152846.8 | 2760.0007 | 3 | 12 | 4.400212 | 1.219704 | 2.03859 | 7.55e-10 | 8.839616 | 2.787e-09
2018-05-06 03:22 | 152966.8 | 2880.0012 | 3 | 12 | 4.400197 | 1.155358 | 2.07816 | 7.55e-10 | 9.013729 | 2.787e-09
2018-05-06 03:24 | 153086.8 | 3000.001 | 3 | 12 | 4.40013 | 1.093386 | 2.115632 | 7.55e-10 | 9.178614 | 2.787e-09
2018-05-06 03:26 | 153206.8 | 3120.0014 | 3 | 12 | 4.400156 | 1.034686 | 2.151097 | 7.55e-10 | 9.334665 | 2.787e-09
2018-05-06 03:28 | 153326.8 | 3240.001 | 3 | 12 | 4.400141 | 0.9788446 | 2.184647 | 7.55e-10 | 9.482292 | 2.787e-09
2018-05-06 03:30 | 153446.8 | 3360.0014 | 3 | 12 | 4.400143 | 0.9260759 | 2.216401 | 7.55e-10 | 9.622014 | 2.787e-09
2018-05-06 03:32 | 153566.8 | 3480.0002 | 3 | 12 | 4.400217 | 0.8768482 | 2.246438 | 7.55e-10 | 9.754182 | 2.787e-09
2018-05-06 03:34 | 153686.8 | 3600.0016 | 3 | 12 | 4.400149 | 0.8283081 | 2.274851 | 7.55e-10 | 9.879204 | 2.787e-09
2018-05-06 03:36 | 153806.8 | 3720.0006 | 3 | 12 | 4.40016 | 0.7832232 | 2.301706 | 7.55e-10 | 9.99737 | 2.787e-09
2018-05-06 03:38 | 153926.8 | 3840.0012 | 3 | 12 | 4.400127 | 0.7396803 | 2.327085 | 7.55e-10 | 10.10904 | 2.787e-09
2018-05-06 03:40 | 154046.8 | 3960.0009 | 3 | 12 | 4.400219 | 0.6996136 | 2.351057 | 7.55e-10 | 10.21452 | 2.787e-09
2018-05-06 03:42 | 154166.8 | 4080.0005 | 3 | 12 | 4.400126 | 0.6596174 | 2.373694 | 7.55e-10 | 10.31413 | 2.787e-09
2018-05-06 03:44 | 154286.8 | 4200.0003 | 3 | 12 | 4.40019 | 0.6234818 | 2.395072 | 7.55e-10 | 10.40819 | 2.787e-09
2018-05-06 03:46 | 154406.8 | 4320.0002 | 3 | 12 | 4.400226 | 0.5882645 | 2.415247 | 7.55e-10 | 10.49697 | 2.787e-09
2018-05-06 03:48 | 154526.8 | 4440.0008 | 3 | 12 | 4.400131 | 0.553628 | 2.43427 | 7.55e-10 | 10.58067 | 2.787e-09
2018-05-06 03:50 | 154646.8 | 4560.0005 | 3 | 12 | 4.400144 | 0.5213861 | 2.452192 | 7.55e-10 | 10.65953 | 2.787e-09
2018-05-06 03:52 | 154766.8 | 4680.001 | 3 | 12 | 4.400176 | 0.4918642 | 2.469078 | 7.55e-10 | 10.73383 | 2.787e-09
2018-05-06 03:54 | 154886.8 | 4800.0008 | 3 | 12 | 4.400111 | 0.4625835 | 2.484982 | 7.55e-10 | 10.80381 | 2.787e-09
2018-05-06 03:56 | 155006.8 | 4920.0007 | 3 | 12 | 4.400164 | 0.4363832 | 2.49997 | 7.55e-10 | 10.86976 | 2.787e-09
2018-05-06 03:58 | 155126.8 | 5040.0012 | 3 | 12 | 4.400124 | 0.4112568 | 2.514096 | 7.55e-10 | 10.93192 | 2.787e-09
2018-05-06 04:00 | 155246.8 | 5160.0002 | 3 | 12 | 4.400136 | 0.3885536 | 2.527426 | 7.55e-10 | 10.99057 | 2.787e-09
2018-05-06 04:02 | 155366.8 | 5280.0007 | 3 | 12 | 4.400091 | 0.3668909 | 2.540018 | 7.55e-10 | 11.04598 | 2.787e-09
2018-05-06 04:04 | 155486.8 | 5400.0012 | 3 | 12 | 4.400074 | 0.3467827 | 2.551925 | 7.55e-10 | 11.09837 | 2.787e-09
2018-05-06 04:06 | 155606.8 | 5520.0001 | 3 | 12 | 4.40007 | 0.3282747 | 2.563186 | 7.55e-10 | 11.14792 | 2.787e-09
2018-05-06 04:08 | 155726.8 | 5640.0008 | 3 | 12 | 4.400105 | 0.3113041 | 2.573848 | 7.55e-10 | 11.19484 | 2.787e-09
2018-05-06 04:10 | 155846.8 | 5760.0013 | 3 | 12 | 4.400157 | 0.2957106 | 2.583959 | 7.55e-10 | 11.23932 | 2.787e-09
2018-05-06 04:12 | 155966.8 | 5880.0012 | 3 | 12 | 4.400164 | 0.2807989 | 2.593557 | 7.55e-10 | 11.28156 | 2.787e-09
2018-05-06 04:14 | 156086.8 | 6000 | 3 | 12 | 4.400147 | 0.2666397 | 2.60267 | 7.55e-10 | 11.32166 | 2.787e-09
2018-05-06 04:16 | 156206.8 | 6120.0015 | 3 | 12 | 4.400137 | 0.2535219 | 2.611329 | 7.55e-10 | 11.35976 | 2.787e-09
2018-05-06 04:18 | 156326.8 | 6240.0003 | 3 | 12 | 4.400108 | 0.2407961 | 2.619554 | 7.55e-10 | 11.39595 | 2.787e-09
2018-05-06 04:20 | 156446.8 | 6360.0002 | 3 | 12 | 4.400122 | 0.2292976 | 2.627388 | 7.55e-10 | 11.43042 | 2.787e-09
2018-05-06 04:22 | 156566.8 | 6480.0007 | 3 | 12 | 4.400178 | 0.2187891 | 2.634848 | 7.55e-10 | 11.46324 | 2.787e-09
2018-05-06 04:24 | 156686.8 | 6600.0004 | 3 | 12 | 4.400158 | 0.2085657 | 2.641954 | 7.55e-10 | 11.49451 | 2.787e-09
2018-05-06 04:26 | 156806.8 | 6720.0008 | 3 | 12 | 4.400115 | 0.1985826 | 2.648731 | 7.55e-10 | 11.52433 | 2.787e-09
2018-05-06 04:28 | 156926.8 | 6840.0005 | 3 | 12 | 4.400165 | 0.189744 | 2.655197 | 7.55e-10 | 11.55278 | 2.787e-09
2018-05-06 04:30 | 157046.8 | 6960.0003 | 3 | 12 | 4.400135 | 0.1808796 | 2.661365 | 7.55e-10 | 11.57992 | 2.787e-09
2018-05-06 04:32 | 157166.8 | 7080 | 3 | 12 | 4.400066 | 0.1723804 | 2.66725 | 7.55e-10 | 11.60582 | 2.787e-09
2018-05-06 04:34 | 157286.8 | 7200.0006 | 3 | 12 | 4.400068 | 0.1648827 | 2.672879 | 7.55e-10 | 11.63058 | 2.787e-09
2018-05-06 04:36 | 157406.8 | 7320.0004 | 3 | 12 | 4.400008 | 0.1574726 | 2.678263 | 7.55e-10 | 11.65427 | 2.787e-09
2018-05-06 04:38 | 157526.8 | 7440.001 | 3 | 12 | 4.400053 | 0.1514673 | 2.68342 | 7.55e-10 | 11.67697 | 2.787e-09
2018-05-06 04:40 | 157646.8 | 7560.0008 | 3 | 12 | 4.400033 | 0.1449528 | 2.688369 | 7.55e-10 | 11.69874 | 2.787e-09
2018-05-06 04:42 | 157766.8 | 7680.0011 | 3 | 12 | 4.400058 | 0.1398163 | 2.693124 | 7.55e-10 | 11.71966 | 2.787e-09
2018-05-06 04:44 | 157886.8 | 7800.001 | 3 | 12 | 4.400091 | 0.1344452 | 2.697697 | 7.55e-10 | 11.73979 | 2.787e-09
2018-05-06 04:46 | 158006.8 | 7920.0006 | 3 | 12 | 4.400012 | 0.1288414 | 2.702095 | 7.55e-10 | 11.75913 | 2.787e-09
2018-05-06 04:48 | 158126.8 | 8040.0003 | 3 | 12 | 4.400054 | 0.1242056 | 2.706322 | 7.55e-10 | 11.77773 | 2.787e-09
2018-05-06 04:50 | 158246.8 | 8160.0009 | 3 | 12 | 4.400017 | 0.1192732 | 2.710387 | 7.55e-10 | 11.79562 | 2.787e-09
2018-05-06 04:52 | 158366.8 | 8280.0014 | 3 | 12 | 4.400042 | 0.114933 | 2.714306 | 7.55e-10 | 11.81287 | 2.787e-09
2018-05-06 04:54 | 158486.8 | 8400.0003 | 3 | 12 | 4.400114 | 0.1114063 | 2.718082 | 7.55e-10 | 11.82948 | 2.787e-09
2018-05-06 04:56 | 158606.8 | 8520.0001 | 3 | 12 | 4.400103 | 0.107131 | 2.721714 | 7.55e-10 | 11.84546 | 2.787e-09
2018-05-06 04:58 | 158726.8 | 8640.0014 | 3 | 12 | 4.400077 | 0.102952 | 2.725217 | 7.55e-10 | 11.86088 | 2.787e-09
2018-05-06 05:00 | 158846.8 | 8760.0003 | 3 | 12 | 4.400001 | 0.0987606 | 2.728579 | 7.55e-10 | 11.87567 | 2.787e-09
2018-05-06 05:02 | 158966.8 | 8880.0007 | 3 | 12 | 4.400039 | 0.09508705 | 2.731817 | 7.55e-10 | 11.88992 | 2.787e-09
2018-05-06 05:04 | 159086.8 | 9000.0005 | 3 | 12 | 4.400025 | 0.09118557 | 2.734927 | 7.55e-10 | 11.9036 | 2.787e-09
2018-05-06 05:06 | 159206.8 | 9120.0001 | 3 | 12 | 4.400049 | 0.08837414 | 2.737923 | 7.55e-10 | 11.91678 | 2.787e-09
2018-05-06 05:08 | 159326.8 | 9240.0005 | 3 | 12 | 4.400028 | 0.08528042 | 2.740817 | 7.55e-10 | 11.92952 | 2.787e-09
2018-05-06 05:10 | 159446.8 | 9360.0009 | 3 | 12 | 4.40003 | 0.08228302 | 2.743614 | 7.55e-10 | 11.94182 | 2.787e-09
2018-05-06 05:10 | 159478.8 | 9392.0307 | 3 | 12 | 4.400051 | 0.08149815 | 2.744344 | 7.55e-10 | 11.94503 | 2.787e-09
2018-05-06 05:12 | 159598.9 | 120.0007 | 4 | 12 | 4.384081 | 0 | 2.744344 | 7.55e-10 | 11.94503 | 2.787e-09
2018-05-06 05:14 | 159718.9 | 240.001 | 4 | 12 | 4.382304 | 0 | 2.744344 | 7.55e-10 | 11.94503 | 2.787e-09
2018-05-06 05:15 | 159778.9 | 300.0017 | 4 | 12 | 4.381759 | 0 | 2.744344 | 7.55e-10 | 11.94503 | 2.787e-09
2018-05-06 05:17 | 159898.9 | 120.0002 | 5 | 12 | 3.874609 | -3.259923 | 2.744344 | 0.1086553 | 11.94503 | 0.4269942
2018-05-06 05:19 | 160018.9 | 240.0003 | 5 | 12 | 3.834543 | -3.259939 | 2.744344 | 0.2173157 | 11.94503 | 0.8457516
2018-05-06 05:21 | 160138.9 | 360.0012 | 5 | 12 | 3.794001 | -3.259953 | 2.744344 | 0.3259745 | 11.94503 | 1.260238
2018-05-06 05:23 | 160258.9 | 480.0001 | 5 | 12 | 3.751627 | -3.259982 | 2.744344 | 0.4346316 | 11.94503 | 1.670174
2018-05-06 05:25 | 160378.9 | 600.0005 | 5 | 12 | 3.709774 | -3.259869 | 2.744344 | 0.5432882 | 11.94503 | 2.075528
2018-05-06 05:27 | 160498.9 | 720.0003 | 5 | 12 | 3.668941 | -3.260018 | 2.744344 | 0.6519508 | 11.94503 | 2.476424
2018-05-06 05:29 | 160618.9 | 840.0001 | 5 | 12 | 3.628212 | -3.259939 | 2.744344 | 0.7606071 | 11.94503 | 2.872853
2018-05-06 05:31 | 160738.9 | 960.0011 | 5 | 12 | 3.589191 | -3.259971 | 2.744344 | 0.8692634 | 11.94503 | 3.264941
2018-05-06 05:33 | 160858.9 | 1080.0015 | 5 | 12 | 3.552177 | -3.259964 | 2.744344 | 0.977922 | 11.94503 | 3.652905
2018-05-06 05:35 | 160978.9 | 1200.0003 | 5 | 12 | 3.518156 | -3.259914 | 2.744344 | 1.086589 | 11.94503 | 4.037042
2018-05-06 05:37 | 161098.9 | 1320.0007 | 5 | 12 | 3.486579 | -3.259933 | 2.744344 | 1.195244 | 11.94503 | 4.417564
2018-05-06 05:39 | 161218.9 | 1440.0011 | 5 | 12 | 3.457196 | -3.259853 | 2.744344 | 1.303906 | 11.94503 | 4.79481
2018-05-06 05:41 | 161338.9 | 1560.0006 | 5 | 12 | 3.430159 | -3.259944 | 2.744344 | 1.412562 | 11.94503 | 5.168972
2018-05-06 05:43 | 161458.9 | 1680.0006 | 5 | 12 | 3.404852 | -3.259949 | 2.744344 | 1.521219 | 11.94503 | 5.540294
2018-05-06 05:45 | 161578.9 | 1800.0009 | 5 | 12 | 3.381021 | -3.259937 | 2.744344 | 1.629888 | 11.94503 | 5.908982
2018-05-06 05:47 | 161698.9 | 1920.001 | 5 | 12 | 3.358369 | -3.259914 | 2.744344 | 1.738548 | 11.94503 | 6.275126
2018-05-06 05:49 | 161818.9 | 2040.0004 | 5 | 12 | 3.3354 | -3.259919 | 2.744344 | 1.847205 | 11.94503 | 6.638793
2018-05-06 05:51 | 161938.9 | 2160.0007 | 5 | 12 | 3.312069 | -3.260002 | 2.744344 | 1.95586 | 11.94503 | 6.999933
2018-05-06 05:53 | 162058.9 | 2280.0009 | 5 | 12 | 3.286821 | -3.259845 | 2.744344 | 2.064528 | 11.94503 | 7.358487
2018-05-06 05:55 | 162178.9 | 2400.0005 | 5 | 12 | 3.259724 | -3.25993 | 2.744344 | 2.173182 | 11.94503 | 7.71418
2018-05-06 05:57 | 162298.9 | 2520.0003 | 5 | 12 | 3.230142 | -3.260009 | 2.744344 | 2.281841 | 11.94503 | 8.066817
2018-05-06 05:59 | 162418.9 | 2640.0014 | 5 | 12 | 3.194973 | -3.259933 | 2.744344 | 2.390495 | 11.94503 | 8.415929
2018-05-06 06:01 | 162538.9 | 2760.0011 | 5 | 12 | 3.153818 | -3.259995 | 2.744344 | 2.499155 | 11.94503 | 8.760943
2018-05-06 06:03 | 162658.9 | 2880.0006 | 5 | 12 | 3.100045 | -3.259906 | 2.744344 | 2.60782 | 11.94503 | 9.100881
2018-05-06 06:05 | 162778.9 | 3000.0011 | 5 | 12 | 3.025657 | -3.259977 | 2.744344 | 2.716473 | 11.94503 | 9.433907
2018-05-06 06:06 | 162811.1 | 3032.1509 | 5 | 12 | 2.999997 | -3.259953 | 2.744344 | 2.745589 | 11.94503 | 9.521633
2018-05-06 06:08 | 162931.1 | 120.001 | 6 | 12 | 3.651324 | 0 | 2.744344 | 2.745589 | 11.94503 | 9.521633
2018-05-06 06:10 | 163051.1 | 240.0008 | 6 | 12 | 3.683297 | 0 | 2.744344 | 2.745589 | 11.94503 | 9.521633
2018-05-06 06:11 | 163111.1 | 300.0017 | 6 | 12 | 3.689478 | 0 | 2.744344 | 2.745589 | 11.94503 | 9.521633
2018-05-06 06:11 | 163111.1 | 0.0027 | 7 | 13 | 3.689415 | 0 | 0 | 0 | 0 | 0
2018-05-06 06:13 | 163231.2 | 120.0008 | 2 | 13 | 4.200282 | 3.436738 | 0.1322 | 2.343e-09 | 0.5543619 | 8.643e-09
2018-05-06 06:14 | 163285.2 | 174.0261 | 2 | 13 | 4.200277 | 3.259986 | 0.182394 | 2.343e-09 | 0.7651906 | 8.643e-09
2018-05-06 06:16 | 163405.3 | 120.0006 | 3 | 13 | 4.230689 | 3.259839 | 0.290678 | 2.343e-09 | 1.221653 | 8.643e-09
2018-05-06 06:18 | 163525.3 | 240.001 | 3 | 13 | 4.252215 | 3.259849 | 0.399337 | 2.343e-09 | 1.682592 | 8.643e-09
2018-05-06 06:20 | 163645.3 | 360.0006 | 3 | 13 | 4.269694 | 3.259833 | 0.507999 | 2.343e-09 | 2.145594 | 8.643e-09
2018-05-06 06:22 | 163765.3 | 480.0002 | 3 | 13 | 4.288974 | 3.259847 | 0.6166562 | 2.343e-09 | 2.610539 | 8.643e-09
2018-05-06 06:24 | 163885.3 | 600.0014 | 3 | 13 | 4.311863 | 3.259881 | 0.7253249 | 2.343e-09 | 3.077825 | 8.643e-09
2018-05-06 06:26 | 164005.3 | 720.0006 | 3 | 13 | 4.33813 | 3.259854 | 0.8339816 | 2.343e-09 | 3.547742 | 8.643e-09
2018-05-06 06:28 | 164125.3 | 840.0001 | 3 | 13 | 4.36747 | 3.260175 | 0.9426431 | 2.343e-09 | 4.020692 | 8.643e-09
2018-05-06 06:30 | 164245.3 | 960.0015 | 3 | 13 | 4.398764 | 3.260156 | 1.051299 | 2.343e-09 | 4.496924 | 8.643e-09
2018-05-06 06:32 | 164365.3 | 1080.0012 | 3 | 13 | 4.400238 | 2.985858 | 1.155364 | 2.343e-09 | 4.954833 | 8.643e-09
2018-05-06 06:34 | 164485.3 | 1200.0016 | 3 | 13 | 4.400254 | 2.736463 | 1.25067 | 2.343e-09 | 5.374202 | 8.643e-09
2018-05-06 06:36 | 164605.3 | 1320.0013 | 3 | 13 | 4.400268 | 2.516917 | 1.338138 | 2.343e-09 | 5.75908 | 8.643e-09
2018-05-06 06:38 | 164725.3 | 1440.0002 | 3 | 13 | 4.400181 | 2.327842 | 1.418789 | 2.343e-09 | 6.113964 | 8.643e-09
2018-05-06 06:40 | 164845.3 | 1560.0014 | 3 | 13 | 4.400226 | 2.168675 | 1.493663 | 2.343e-09 | 6.443426 | 8.643e-09
2018-05-06 06:42 | 164965.3 | 1680.0012 | 3 | 13 | 4.400202 | 2.027614 | 1.56355 | 2.343e-09 | 6.750946 | 8.643e-09
2018-05-06 06:44 | 165085.3 | 1800.0001 | 3 | 13 | 4.400188 | 1.902934 | 1.629036 | 2.343e-09 | 7.039099 | 8.643e-09
2018-05-06 06:46 | 165205.3 | 1920.0007 | 3 | 13 | 4.400167 | 1.79048 | 1.690565 | 2.343e-09 | 7.309838 | 8.643e-09
2018-05-06 06:48 | 165325.3 | 2040.0005 | 3 | 13 | 4.400218 | 1.689832 | 1.748553 | 2.343e-09 | 7.565 | 8.643e-09
2018-05-06 06:50 | 165445.3 | 2160.0002 | 3 | 13 | 4.400178 | 1.598674 | 1.803329 | 2.343e-09 | 7.806025 | 8.643e-09
2018-05-06 06:52 | 165565.3 | 2280.0007 | 3 | 13 | 4.400178 | 1.514469 | 1.855205 | 2.343e-09 | 8.034288 | 8.643e-09
2018-05-06 06:54 | 165685.3 | 2400.0012 | 3 | 13 | 4.400223 | 1.435131 | 1.904355 | 2.343e-09 | 8.250558 | 8.643e-09
2018-05-06 06:56 | 165805.3 | 2520.0011 | 3 | 13 | 4.400204 | 1.359824 | 1.950923 | 2.343e-09 | 8.455463 | 8.643e-09
2018-05-06 06:58 | 165925.3 | 2640.0016 | 3 | 13 | 4.40017 | 1.288468 | 1.995054 | 2.343e-09 | 8.64965 | 8.643e-09
2018-05-06 07:00 | 166045.3 | 2760.0013 | 3 | 13 | 4.400242 | 1.221565 | 2.036872 | 2.343e-09 | 8.833655 | 8.643e-09
2018-05-06 07:02 | 166165.3 | 2880.0003 | 3 | 13 | 4.400143 | 1.156808 | 2.076497 | 2.343e-09 | 9.008014 | 8.643e-09
2018-05-06 07:04 | 166285.3 | 3000.0008 | 3 | 13 | 4.400199 | 1.097354 | 2.114053 | 2.343e-09 | 9.173269 | 8.643e-09
2018-05-06 07:06 | 166405.3 | 3120.0012 | 3 | 13 | 4.400214 | 1.040868 | 2.149675 | 2.343e-09 | 9.330009 | 8.643e-09
2018-05-06 07:08 | 166525.3 | 3240.0001 | 3 | 13 | 4.400211 | 0.9874134 | 2.183455 | 2.343e-09 | 9.478645 | 8.643e-09
2018-05-06 07:10 | 166645.3 | 3360.0006 | 3 | 13 | 4.400177 | 0.9350739 | 2.215479 | 2.343e-09 | 9.619559 | 8.643e-09
2018-05-06 07:12 | 166765.3 | 3480.0012 | 3 | 13 | 4.400212 | 0.8855753 | 2.245808 | 2.343e-09 | 9.75301 | 8.643e-09
2018-05-06 07:14 | 166885.3 | 3600.0008 | 3 | 13 | 4.400095 | 0.8365116 | 2.274508 | 2.343e-09 | 9.879297 | 8.643e-09
2018-05-06 07:16 | 167005.3 | 3720.0003 | 3 | 13 | 4.400155 | 0.7899084 | 2.301621 | 2.343e-09 | 9.998599 | 8.643e-09
2018-05-06 07:18 | 167125.3 | 3840.0008 | 3 | 13 | 4.400167 | 0.7446795 | 2.327199 | 2.343e-09 | 10.11115 | 8.643e-09
2018-05-06 07:20 | 167245.3 | 3960.0017 | 3 | 13 | 4.400177 | 0.7014265 | 2.351292 | 2.343e-09 | 10.21716 | 8.643e-09
2018-05-06 07:22 | 167365.3 | 4080.0001 | 3 | 13 | 4.400149 | 0.6596088 | 2.373965 | 2.343e-09 | 10.31692 | 8.643e-09
2018-05-06 07:24 | 167485.3 | 4200.0002 | 3 | 13 | 4.400198 | 0.6212473 | 2.395304 | 2.343e-09 | 10.41082 | 8.643e-09
2018-05-06 07:26 | 167605.3 | 4320.0006 | 3 | 13 | 4.400136 | 0.5848179 | 2.415398 | 2.343e-09 | 10.49924 | 8.643e-09
2018-05-06 07:28 | 167725.3 | 4440.0002 | 3 | 13 | 4.400197 | 0.551549 | 2.434324 | 2.343e-09 | 10.58251 | 8.643e-09
2018-05-06 07:30 | 167845.3 | 4560.0003 | 3 | 13 | 4.400153 | 0.5199957 | 2.452164 | 2.343e-09 | 10.66101 | 8.643e-09
2018-05-06 07:32 | 167965.3 | 4680.0003 | 3 | 13 | 4.400184 | 0.4909172 | 2.469 | 2.343e-09 | 10.73509 | 8.643e-09
2018-05-06 07:34 | 168085.3 | 4800.0005 | 3 | 13 | 4.400156 | 0.4633436 | 2.484894 | 2.343e-09 | 10.80503 | 8.643e-09
2018-05-06 07:36 | 168205.3 | 4920.0008 | 3 | 13 | 4.400132 | 0.4371014 | 2.499896 | 2.343e-09 | 10.87104 | 8.643e-09
2018-05-06 07:38 | 168325.3 | 5040.0015 | 3 | 13 | 4.400079 | 0.4127378 | 2.514063 | 2.343e-09 | 10.93337 | 8.643e-09
2018-05-06 07:40 | 168445.3 | 5160.001 | 3 | 13 | 4.400103 | 0.3903055 | 2.527457 | 2.343e-09 | 10.99231 | 8.643e-09
2018-05-06 07:42 | 168565.3 | 5280.0012 | 3 | 13 | 4.400136 | 0.3697453 | 2.540124 | 2.343e-09 | 11.04805 | 8.643e-09
2018-05-06 07:44 | 168685.3 | 5400.0015 | 3 | 13 | 4.400134 | 0.3498249 | 2.552108 | 2.343e-09 | 11.10078 | 8.643e-09
2018-05-06 07:46 | 168805.3 | 5520 | 3 | 13 | 4.400131 | 0.331562 | 2.563459 | 2.343e-09 | 11.15072 | 8.643e-09
2018-05-06 07:48 | 168925.3 | 5640.0014 | 3 | 13 | 4.40016 | 0.3144579 | 2.574218 | 2.343e-09 | 11.19806 | 8.643e-09
2018-05-06 07:50 | 169045.3 | 5760.0003 | 3 | 13 | 4.400129 | 0.2978792 | 2.584409 | 2.343e-09 | 11.2429 | 8.643e-09
2018-05-06 07:52 | 169165.3 | 5880.0008 | 3 | 13 | 4.400116 | 0.2822323 | 2.594076 | 2.343e-09 | 11.28544 | 8.643e-09
2018-05-06 07:54 | 169285.3 | 6000.0014 | 3 | 13 | 4.400101 | 0.2677088 | 2.603243 | 2.343e-09 | 11.32578 | 8.643e-09
2018-05-06 07:56 | 169405.3 | 6120.0002 | 3 | 13 | 4.400099 | 0.2542086 | 2.611943 | 2.343e-09 | 11.36406 | 8.643e-09
2018-05-06 07:58 | 169525.3 | 6240 | 3 | 13 | 4.400047 | 0.2410984 | 2.620206 | 2.343e-09 | 11.40042 | 8.643e-09
2018-05-06 08:00 | 169645.3 | 6360.0015 | 3 | 13 | 4.400107 | 0.2298317 | 2.628057 | 2.343e-09 | 11.43496 | 8.643e-09
2018-05-06 08:02 | 169765.3 | 6480.0004 | 3 | 13 | 4.399987 | 0.2176914 | 2.635529 | 2.343e-09 | 11.46784 | 8.643e-09
2018-05-06 08:04 | 169885.3 | 6600.0001 | 3 | 13 | 4.400107 | 0.2081442 | 2.642644 | 2.343e-09 | 11.49915 | 8.643e-09
2018-05-06 08:06 | 170005.3 | 6720.0007 | 3 | 13 | 4.400094 | 0.1983128 | 2.64942 | 2.343e-09 | 11.52896 | 8.643e-09
2018-05-06 08:08 | 170125.3 | 6840.0011 | 3 | 13 | 4.400103 | 0.1894588 | 2.65589 | 2.343e-09 | 11.55743 | 8.643e-09
2018-05-06 08:10 | 170245.3 | 6960.0009 | 3 | 13 | 4.400142 | 0.1813974 | 2.662067 | 2.343e-09 | 11.58461 | 8.643e-09
2018-05-06 08:12 | 170365.3 | 7080.0007 | 3 | 13 | 4.400072 | 0.1731424 | 2.667972 | 2.343e-09 | 11.61059 | 8.643e-09
2018-05-06 08:14 | 170485.3 | 7200.0005 | 3 | 13 | 4.400095 | 0.166317 | 2.673632 | 2.343e-09 | 11.6355 | 8.643e-09
2018-05-06 08:16 | 170605.3 | 7320.0002 | 3 | 13 | 4.400046 | 0.1593018 | 2.679061 | 2.343e-09 | 11.65939 | 8.643e-09
2018-05-06 08:18 | 170725.3 | 7440.0006 | 3 | 13 | 4.400099 | 0.1535835 | 2.684276 | 2.343e-09 | 11.68233 | 8.643e-09
2018-05-06 08:20 | 170845.3 | 7560.0004 | 3 | 13 | 4.400022 | 0.1467724 | 2.689287 | 2.343e-09 | 11.70438 | 8.643e-09
2018-05-06 08:22 | 170965.3 | 7680.0001 | 3 | 13 | 4.400115 | 0.1417961 | 2.694108 | 2.343e-09 | 11.72559 | 8.643e-09
2018-05-06 08:24 | 171085.3 | 7800.0014 | 3 | 13 | 4.400018 | 0.1355562 | 2.698735 | 2.343e-09 | 11.74595 | 8.643e-09
2018-05-06 08:26 | 171205.3 | 7920.0012 | 3 | 13 | 4.400099 | 0.1304922 | 2.703175 | 2.343e-09 | 11.76549 | 8.643e-09
2018-05-06 08:28 | 171325.3 | 8040.0002 | 3 | 13 | 4.400094 | 0.1252747 | 2.707438 | 2.343e-09 | 11.78425 | 8.643e-09
2018-05-06 08:30 | 171445.3 | 8160.0012 | 3 | 13 | 4.400037 | 0.1198854 | 2.71153 | 2.343e-09 | 11.80225 | 8.643e-09
2018-05-06 08:32 | 171565.3 | 8280.0008 | 3 | 13 | 4.400119 | 0.1157293 | 2.71546 | 2.343e-09 | 11.81954 | 8.643e-09
2018-05-06 08:34 | 171685.3 | 8400.0001 | 3 | 13 | 4.399976 | 0.1099501 | 2.719225 | 2.343e-09 | 11.83611 | 8.643e-09
2018-05-06 08:36 | 171805.3 | 8520.0003 | 3 | 13 | 4.400094 | 0.1065178 | 2.722845 | 2.343e-09 | 11.85204 | 8.643e-09
2018-05-06 08:38 | 171925.3 | 8640.0005 | 3 | 13 | 4.400015 | 0.1019487 | 2.726323 | 2.343e-09 | 11.86734 | 8.643e-09
2018-05-06 08:40 | 172045.3 | 8760.0001 | 3 | 13 | 4.400104 | 0.09906292 | 2.729675 | 2.343e-09 | 11.88209 | 8.643e-09
2018-05-06 08:42 | 172165.3 | 8880.0006 | 3 | 13 | 4.400128 | 0.09548664 | 2.732907 | 2.343e-09 | 11.89631 | 8.643e-09
2018-05-06 08:44 | 172285.3 | 9000.0009 | 3 | 13 | 4.400021 | 0.0912199 | 2.736022 | 2.343e-09 | 11.91002 | 8.643e-09
2018-05-06 08:46 | 172405.3 | 9120.0004 | 3 | 13 | 4.400075 | 0.0887146 | 2.739023 | 2.343e-09 | 11.92322 | 8.643e-09
2018-05-06 08:48 | 172525.3 | 9240.0011 | 3 | 13 | 4.400138 | 0.0863018 | 2.741932 | 2.343e-09 | 11.93602 | 8.643e-09
2018-05-06 08:50 | 172645.3 | 9360.0006 | 3 | 13 | 4.400046 | 0.08275318 | 2.74475 | 2.343e-09 | 11.94842 | 8.643e-09
2018-05-06 08:51 | 172710.7 | 9425.4399 | 3 | 13 | 4.400053 | 0.08149433 | 2.746246 | 2.343e-09 | 11.95501 | 8.643e-09
2018-05-06 08:53 | 172830.8 | 120.0004 | 4 | 13 | 4.384134 | 0 | 2.746246 | 2.343e-09 | 11.95501 | 8.643e-09
2018-05-06 08:55 | 172950.8 | 240.0008 | 4 | 13 | 4.382367 | 0 | 2.746246 | 2.343e-09 | 11.95501 | 8.643e-09
2018-05-06 08:56 | 173010.8 | 300.0017 | 4 | 13 | 4.381813 | 0 | 2.746246 | 2.343e-09 | 11.95501 | 8.643e-09
2018-05-06 08:58 | 173130.8 | 120.0007 | 5 | 13 | 3.87754 | -3.259962 | 2.746246 | 0.1086479 | 11.95501 | 0.4272319
2018-05-06 09:00 | 173250.8 | 240.0012 | 5 | 13 | 3.836987 | -3.259937 | 2.746246 | 0.217308 | 11.95501 | 0.8462824
2018-05-06 09:02 | 173370.8 | 360.0003 | 5 | 13 | 3.796241 | -3.259946 | 2.746246 | 0.3259599 | 11.95501 | 1.260987
2018-05-06 09:04 | 173490.8 | 480.0007 | 5 | 13 | 3.753718 | -3.259905 | 2.746246 | 0.4346215 | 11.95501 | 1.671199
2018-05-06 09:06 | 173610.8 | 600.0005 | 5 | 13 | 3.711277 | -3.259967 | 2.746246 | 0.5432829 | 11.95501 | 2.076778
2018-05-06 09:08 | 173730.8 | 720.001 | 5 | 13 | 3.669426 | -3.259982 | 2.746246 | 0.6519386 | 11.95501 | 2.477751
2018-05-06 09:10 | 173850.8 | 840 | 5 | 13 | 3.628194 | -3.259984 | 2.746246 | 0.7606006 | 11.95501 | 2.874224
2018-05-06 09:12 | 173970.8 | 960.0013 | 5 | 13 | 3.588729 | -3.259928 | 2.746246 | 0.869253 | 11.95501 | 3.266276
2018-05-06 09:14 | 174090.8 | 1080.0011 | 5 | 13 | 3.551577 | -3.259926 | 2.746246 | 0.9779179 | 11.95501 | 3.654202
2018-05-06 09:16 | 174210.8 | 1200 | 5 | 13 | 3.51738 | -3.25989 | 2.746246 | 1.086581 | 11.95501 | 4.038246
2018-05-06 09:18 | 174330.8 | 1320.0011 | 5 | 13 | 3.485868 | -3.259971 | 2.746246 | 1.195239 | 11.95501 | 4.418705
2018-05-06 09:20 | 174450.8 | 1440.0009 | 5 | 13 | 3.457 | -3.259951 | 2.746246 | 1.303897 | 11.95501 | 4.795873
2018-05-06 09:22 | 174570.8 | 1560.0007 | 5 | 13 | 3.430379 | -3.259931 | 2.746246 | 1.412556 | 11.95501 | 5.170038
2018-05-06 09:24 | 174690.8 | 1680.0005 | 5 | 13 | 3.405744 | -3.25998 | 2.746246 | 1.521218 | 11.95501 | 5.541438
2018-05-06 09:26 | 174810.8 | 1800.001 | 5 | 13 | 3.382415 | -3.259942 | 2.746246 | 1.629873 | 11.95501 | 5.910209
2018-05-06 09:28 | 174930.8 | 1920.0015 | 5 | 13 | 3.359686 | -3.259964 | 2.746246 | 1.738537 | 11.95501 | 6.276525
2018-05-06 09:30 | 175050.8 | 2040.0003 | 5 | 13 | 3.337389 | -3.259946 | 2.746246 | 1.847189 | 11.95501 | 6.640357
2018-05-06 09:32 | 175170.8 | 2160.0001 | 5 | 13 | 3.314379 | -3.259892 | 2.746246 | 1.955848 | 11.95501 | 7.001763
2018-05-06 09:34 | 175290.8 | 2280.0014 | 5 | 13 | 3.289597 | -3.25993 | 2.746246 | 2.064516 | 11.95501 | 7.360603
2018-05-06 09:36 | 175410.8 | 2400.0012 | 5 | 13 | 3.261636 | -3.259863 | 2.746246 | 2.173168 | 11.95501 | 7.716535
2018-05-06 09:38 | 175530.8 | 2520.0001 | 5 | 13 | 3.230273 | -3.25989 | 2.746246 | 2.281833 | 11.95501 | 8.069306
2018-05-06 09:40 | 175650.8 | 2640.0015 | 5 | 13 | 3.194368 | -3.25993 | 2.746246 | 2.390489 | 11.95501 | 8.418398
2018-05-06 09:42 | 175770.8 | 2760.0004 | 5 | 13 | 3.151783 | -3.259901 | 2.746246 | 2.499145 | 11.95501 | 8.76324
2018-05-06 09:44 | 175890.8 | 2880.001 | 5 | 13 | 3.097807 | -3.25993 | 2.746246 | 2.607804 | 11.95501 | 9.102895
2018-05-06 09:46 | 176010.8 | 3000.0016 | 5 | 13 | 3.023333 | -3.260016 | 2.746246 | 2.716466 | 11.95501 | 9.435686
2018-05-06 09:46 | 176040.6 | 3029.7547 | 5 | 13 | 2.999999 | -3.259979 | 2.746246 | 2.743407 | 11.95501 | 9.516831
2018-05-06 09:48 | 176160.6 | 120.0013 | 6 | 13 | 3.651535 | 0 | 2.746246 | 2.743407 | 11.95501 | 9.516831
2018-05-06 09:50 | 176280.6 | 240.0003 | 6 | 13 | 3.683611 | 0 | 2.746246 | 2.743407 | 11.95501 | 9.516831
2018-05-06 09:51 | 176340.6 | 300.0029 | 6 | 13 | 3.68978 | 0 | 2.746246 | 2.743407 | 11.95501 | 9.516831
2018-05-06 09:51 | 176340.7 | 0.0027 | 7 | 14 | 3.6896 | 0 | 0 | 0 | 0 | 0
2018-05-06 09:53 | 176460.7 | 120.0016 | 2 | 14 | 4.200317 | 3.423751 | 0.1317564 | 1.474e-09 | 0.5525411 | 5.437e-09
2018-05-06 09:54 | 176510.4 | 169.7053 | 2 | 14 | 4.20027 | 3.25999 | 0.177846 | 1.474e-09 | 0.7461304 | 5.437e-09
2018-05-06 09:56 | 176630.4 | 120.0015 | 3 | 14 | 4.230774 | 3.260104 | 0.2861286 | 1.474e-09 | 1.202583 | 5.437e-09
2018-05-06 09:58 | 176750.4 | 240.0012 | 3 | 14 | 4.252707 | 3.260163 | 0.3947951 | 1.474e-09 | 1.663588 | 5.437e-09
2018-05-06 10:00 | 176870.4 | 360.0009 | 3 | 14 | 4.270343 | 3.260184 | 0.5034521 | 1.474e-09 | 2.12664 | 5.437e-09
2018-05-06 10:02 | 176990.4 | 480.0015 | 3 | 14 | 4.289293 | 3.260098 | 0.6121244 | 1.474e-09 | 2.591712 | 5.437e-09
2018-05-06 10:04 | 177110.4 | 600.0005 | 3 | 14 | 4.311961 | 3.260114 | 0.7207841 | 1.474e-09 | 3.058977 | 5.437e-09
2018-05-06 10:06 | 177230.4 | 720.0002 | 3 | 14 | 4.338474 | 3.26011 | 0.829439 | 1.474e-09 | 3.528903 | 5.437e-09
2018-05-06 10:08 | 177350.4 | 840.0008 | 3 | 14 | 4.367927 | 3.260163 | 0.9381083 | 1.474e-09 | 4.00194 | 5.437e-09
2018-05-06 10:10 | 177470.4 | 960.0013 | 3 | 14 | 4.39965 | 3.260066 | 1.046781 | 1.474e-09 | 4.478321 | 5.437e-09
2018-05-06 10:12 | 177590.4 | 1080.0003 | 3 | 14 | 4.400254 | 2.977698 | 1.150564 | 1.474e-09 | 4.934991 | 5.437e-09
2018-05-06 10:14 | 177710.4 | 1200.0007 | 3 | 14 | 4.400256 | 2.729835 | 1.245601 | 1.474e-09 | 5.353178 | 5.437e-09
2018-05-06 10:16 | 177830.4 | 1320.0014 | 3 | 14 | 4.400239 | 2.512582 | 1.332908 | 1.474e-09 | 5.737352 | 5.437e-09
2018-05-06 10:18 | 177950.4 | 1440.0003 | 3 | 14 | 4.400222 | 2.323829 | 1.413446 | 1.474e-09 | 6.091734 | 5.437e-09
2018-05-06 10:20 | 178070.4 | 1560.0005 | 3 | 14 | 4.400223 | 2.165708 | 1.488191 | 1.474e-09 | 6.420633 | 5.437e-09
2018-05-06 10:22 | 178190.4 | 1680.0011 | 3 | 14 | 4.400257 | 2.024596 | 1.557962 | 1.474e-09 | 6.727641 | 5.437e-09
2018-05-06 10:24 | 178310.4 | 1800.0008 | 3 | 14 | 4.400213 | 1.90145 | 1.623357 | 1.474e-09 | 7.01539 | 5.437e-09
2018-05-06 10:26 | 178430.4 | 1920.0006 | 3 | 14 | 4.400259 | 1.791749 | 1.684877 | 1.474e-09 | 7.286091 | 5.437e-09
2018-05-06 10:28 | 178550.4 | 2040.0002 | 3 | 14 | 4.400195 | 1.692899 | 1.742916 | 1.474e-09 | 7.541476 | 5.437e-09
2018-05-06 10:30 | 178670.4 | 2160.0013 | 3 | 14 | 4.40018 | 1.602229 | 1.797818 | 1.474e-09 | 7.783057 | 5.437e-09
2018-05-06 10:32 | 178790.4 | 2280.001 | 3 | 14 | 4.4002 | 1.519984 | 1.849836 | 1.474e-09 | 8.011943 | 5.437e-09
2018-05-06 10:34 | 178910.4 | 2400 | 3 | 14 | 4.400173 | 1.442001 | 1.899179 | 1.474e-09 | 8.229065 | 5.437e-09
2018-05-06 10:36 | 179030.4 | 2520.0006 | 3 | 14 | 4.4002 | 1.369015 | 1.946011 | 1.474e-09 | 8.435131 | 5.437e-09
2018-05-06 10:38 | 179150.4 | 2640.0011 | 3 | 14 | 4.400199 | 1.299479 | 1.990479 | 1.474e-09 | 8.630801 | 5.437e-09
2018-05-06 10:40 | 179270.4 | 2760.0008 | 3 | 14 | 4.400206 | 1.231556 | 2.032649 | 1.474e-09 | 8.816357 | 5.437e-09
2018-05-06 10:42 | 179390.4 | 2880.0006 | 3 | 14 | 4.4002 | 1.165589 | 2.072588 | 1.474e-09 | 8.992097 | 5.437e-09
2018-05-06 10:44 | 179510.4 | 3000.0013 | 3 | 14 | 4.400189 | 1.10404 | 2.110405 | 1.474e-09 | 9.158498 | 5.437e-09
2018-05-06 10:46 | 179630.4 | 3120.001 | 3 | 14 | 4.400182 | 1.044406 | 2.146201 | 1.474e-09 | 9.316008 | 5.437e-09
2018-05-06 10:48 | 179750.4 | 3240 | 3 | 14 | 4.40015 | 0.9881239 | 2.180066 | 1.474e-09 | 9.465015 | 5.437e-09
2018-05-06 10:50 | 179870.4 | 3360.0013 | 3 | 14 | 4.400188 | 0.9354162 | 2.212116 | 1.474e-09 | 9.606045 | 5.437e-09
2018-05-06 10:52 | 179990.4 | 3480.0003 | 3 | 14 | 4.400153 | 0.884038 | 2.242429 | 1.474e-09 | 9.739428 | 5.437e-09
2018-05-06 10:54 | 180110.4 | 3600.0007 | 3 | 14 | 4.400148 | 0.8352308 | 2.27108 | 1.474e-09 | 9.865495 | 5.437e-09
2018-05-06 10:56 | 180230.4 | 3720.0005 | 3 | 14 | 4.400162 | 0.7887726 | 2.298148 | 1.474e-09 | 9.984598 | 5.437e-09
2018-05-06 10:58 | 180350.4 | 3840.0002 | 3 | 14 | 4.400164 | 0.7445545 | 2.323695 | 1.474e-09 | 10.09701 | 5.437e-09
2018-05-06 11:00 | 180470.4 | 3960.0014 | 3 | 14 | 4.400188 | 0.70294 | 2.347801 | 1.474e-09 | 10.20308 | 5.437e-09
2018-05-06 11:02 | 180590.4 | 4080.0007 | 3 | 14 | 4.400189 | 0.6634645 | 2.370554 | 1.474e-09 | 10.3032 | 5.437e-09
2018-05-06 11:04 | 180710.4 | 4200.0004 | 3 | 14 | 4.400103 | 0.6248884 | 2.392021 | 1.474e-09 | 10.39766 | 5.437e-09
2018-05-06 11:06 | 180830.4 | 4320.0001 | 3 | 14 | 4.40019 | 0.5898104 | 2.412266 | 1.474e-09 | 10.48674 | 5.437e-09
2018-05-06 11:08 | 180950.4 | 4440.001 | 3 | 14 | 4.40019 | 0.5562096 | 2.431358 | 1.474e-09 | 10.57074 | 5.437e-09
2018-05-06 11:10 | 181070.4 | 4560.0001 | 3 | 14 | 4.400119 | 0.5242767 | 2.449359 | 1.474e-09 | 10.64995 | 5.437e-09
2018-05-06 11:12 | 181190.4 | 4680.0011 | 3 | 14 | 4.400063 | 0.4934254 | 2.466326 | 1.474e-09 | 10.72461 | 5.437e-09
2018-05-06 11:14 | 181310.4 | 4800.0008 | 3 | 14 | 4.400212 | 0.4667578 | 2.482326 | 1.474e-09 | 10.79501 | 5.437e-09
2018-05-06 11:16 | 181430.4 | 4920.0003 | 3 | 14 | 4.400211 | 0.4402037 | 2.497416 | 1.474e-09 | 10.86141 | 5.437e-09
2018-05-06 11:18 | 181550.4 | 5040.0012 | 3 | 14 | 4.400161 | 0.4154215 | 2.511656 | 1.474e-09 | 10.92407 | 5.437e-09
2018-05-06 11:20 | 181670.4 | 5160.0006 | 3 | 14 | 4.400144 | 0.392087 | 2.525103 | 1.474e-09 | 10.98324 | 5.437e-09
2018-05-06 11:22 | 181790.4 | 5280.0006 | 3 | 14 | 4.40019 | 0.3708277 | 2.537804 | 1.474e-09 | 11.03912 | 5.437e-09
2018-05-06 11:24 | 181910.4 | 5400.001 | 3 | 14 | 4.400094 | 0.3497801 | 2.549808 | 1.474e-09 | 11.09194 | 5.437e-09
2018-05-06 11:26 | 182030.4 | 5520 | 3 | 14 | 4.400183 | 0.3317633 | 2.561162 | 1.474e-09 | 11.1419 | 5.437e-09
2018-05-06 11:28 | 182150.4 | 5640.0001 | 3 | 14 | 4.400127 | 0.3136549 | 2.571903 | 1.474e-09 | 11.18916 | 5.437e-09
2018-05-06 11:30 | 182270.4 | 5760.001 | 3 | 14 | 4.400129 | 0.2971058 | 2.582078 | 1.474e-09 | 11.23393 | 5.437e-09
2018-05-06 11:32 | 182390.4 | 5880.0002 | 3 | 14 | 4.400111 | 0.2818356 | 2.591724 | 1.474e-09 | 11.27638 | 5.437e-09
2018-05-06 11:34 | 182510.4 | 6000.0014 | 3 | 14 | 4.400105 | 0.2677107 | 2.600875 | 1.474e-09 | 11.31664 | 5.437e-09
2018-05-06 11:36 | 182630.4 | 6120.0014 | 3 | 14 | 4.400123 | 0.254571 | 2.609574 | 1.474e-09 | 11.35492 | 5.437e-09
2018-05-06 11:38 | 182750.4 | 6240.0001 | 3 | 14 | 4.400047 | 0.2418394 | 2.617852 | 1.474e-09 | 11.39134 | 5.437e-09
2018-05-06 11:40 | 182870.4 | 6360.0003 | 3 | 14 | 4.400116 | 0.2307491 | 2.625738 | 1.474e-09 | 11.42604 | 5.437e-09
2018-05-06 11:42 | 182990.4 | 6480.0011 | 3 | 14 | 4.400095 | 0.2198362 | 2.633246 | 1.474e-09 | 11.45908 | 5.437e-09
2018-05-06 11:44 | 183110.4 | 6600.0002 | 3 | 14 | 4.400095 | 0.2096367 | 2.640406 | 1.474e-09 | 11.49058 | 5.437e-09
2018-05-06 11:46 | 183230.4 | 6720.0012 | 3 | 14 | 4.400093 | 0.199995 | 2.647233 | 1.474e-09 | 11.52062 | 5.437e-09
2018-05-06 11:48 | 183350.4 | 6840.0016 | 3 | 14 | 4.40004 | 0.190136 | 2.65374 | 1.474e-09 | 11.54925 | 5.437e-09
2018-05-06 11:50 | 183470.4 | 6960.0012 | 3 | 14 | 4.400077 | 0.1815224 | 2.659943 | 1.474e-09 | 11.57655 | 5.437e-09
2018-05-06 11:52 | 183590.4 | 7080.0015 | 3 | 14 | 4.400081 | 0.1734133 | 2.665862 | 1.474e-09 | 11.60259 | 5.437e-09
2018-05-06 11:54 | 183710.4 | 7200.0015 | 3 | 14 | 4.400011 | 0.1652889 | 2.671513 | 1.474e-09 | 11.62745 | 5.437e-09
2018-05-06 11:56 | 183830.4 | 7320.0008 | 3 | 14 | 4.400104 | 0.1586132 | 2.67692 | 1.474e-09 | 11.65125 | 5.437e-09
2018-05-06 11:58 | 183950.4 | 7440.0006 | 3 | 14 | 4.400031 | 0.1511593 | 2.682088 | 1.474e-09 | 11.67399 | 5.437e-09
2018-05-06 12:00 | 184070.4 | 7560.0009 | 3 | 14 | 4.400095 | 0.1454134 | 2.687038 | 1.474e-09 | 11.69577 | 5.437e-09
2018-05-06 12:02 | 184190.4 | 7680.0003 | 3 | 14 | 4.400128 | 0.1397352 | 2.69179 | 1.474e-09 | 11.71668 | 5.437e-09
2018-05-06 12:04 | 184310.4 | 7800.0013 | 3 | 14 | 4.400168 | 0.1343803 | 2.696348 | 1.474e-09 | 11.73673 | 5.437e-09
2018-05-06 12:06 | 184430.4 | 7920.0008 | 3 | 14 | 4.400075 | 0.1287174 | 2.700728 | 1.474e-09 | 11.756 | 5.437e-09
2018-05-06 12:08 | 184550.4 | 8040.0001 | 3 | 14 | 4.40006 | 0.1238918 | 2.704939 | 1.474e-09 | 11.77453 | 5.437e-09
2018-05-06 12:10 | 184670.4 | 8160.001 | 3 | 14 | 4.400099 | 0.1192827 | 2.708996 | 1.474e-09 | 11.79238 | 5.437e-09
2018-05-06 12:12 | 184790.4 | 8280.0006 | 3 | 14 | 4.400074 | 0.1146555 | 2.712898 | 1.474e-09 | 11.80955 | 5.437e-09
2018-05-06 12:14 | 184910.4 | 8400.0006 | 3 | 14 | 4.400074 | 0.1107368 | 2.716654 | 1.474e-09 | 11.82608 | 5.437e-09
2018-05-06 12:16 | 185030.4 | 8520.0004 | 3 | 14 | 4.40008 | 0.1065102 | 2.720272 | 1.474e-09 | 11.842 | 5.437e-09
2018-05-06 12:18 | 185150.4 | 8640.0012 | 3 | 14 | 4.400156 | 0.1029949 | 2.72376 | 1.474e-09 | 11.85735 | 5.437e-09
2018-05-06 12:20 | 185270.4 | 8760.0013 | 3 | 14 | 4.400068 | 0.09833145 | 2.727106 | 1.474e-09 | 11.87207 | 5.437e-09
2018-05-06 12:22 | 185390.4 | 8880.0011 | 3 | 14 | 4.400064 | 0.09481239 | 2.730324 | 1.474e-09 | 11.88623 | 5.437e-09
2018-05-06 12:24 | 185510.4 | 9000.0009 | 3 | 14 | 4.400056 | 0.09121704 | 2.733428 | 1.474e-09 | 11.89989 | 5.437e-09
2018-05-06 12:26 | 185630.4 | 9120.0008 | 3 | 14 | 4.400112 | 0.08871269 | 2.736426 | 1.474e-09 | 11.91308 | 5.437e-09
2018-05-06 12:28 | 185750.4 | 9240.0005 | 3 | 14 | 4.400116 | 0.08591366 | 2.739321 | 1.474e-09 | 11.92581 | 5.437e-09
2018-05-06 12:30 | 185870.4 | 9360.0002 | 3 | 14 | 4.399995 | 0.08193874 | 2.742121 | 1.474e-09 | 11.93813 | 5.437e-09
2018-05-06 12:31 | 185929.1 | 9418.7049 | 3 | 14 | 4.400125 | 0.08149624 | 2.743457 | 1.474e-09 | 11.94401 | 5.437e-09
2018-05-06 12:33 | 186049.2 | 120.0001 | 4 | 14 | 4.384151 | 0 | 2.743457 | 1.474e-09 | 11.94401 | 5.437e-09
2018-05-06 12:35 | 186169.2 | 240.0008 | 4 | 14 | 4.382432 | 0 | 2.743457 | 1.474e-09 | 11.94401 | 5.437e-09
2018-05-06 12:36 | 186229.2 | 300.0024 | 4 | 14 | 4.38186 | 0 | 2.743457 | 1.474e-09 | 11.94401 | 5.437e-09
2018-05-06 12:38 | 186349.3 | 120.0011 | 5 | 14 | 3.874783 | -3.259957 | 2.743457 | 0.1086511 | 11.94401 | 0.4269869
2018-05-06 12:40 | 186469.3 | 240.0003 | 5 | 14 | 3.8344 | -3.259883 | 2.743457 | 0.2173145 | 11.94401 | 0.8457545
2018-05-06 12:42 | 186589.3 | 360.0012 | 5 | 14 | 3.793669 | -3.25993 | 2.743457 | 0.325974 | 11.94401 | 1.260211
2018-05-06 12:44 | 186709.3 | 480.0013 | 5 | 14 | 3.751467 | -3.259887 | 2.743457 | 0.434631 | 11.94401 | 1.670136
2018-05-06 12:46 | 186829.3 | 600.0012 | 5 | 14 | 3.709557 | -3.25988 | 2.743457 | 0.54329 | 11.94401 | 2.07548
2018-05-06 12:48 | 186949.3 | 720.001 | 5 | 14 | 3.668624 | -3.259936 | 2.743457 | 0.6519478 | 11.94401 | 2.476318
2018-05-06 12:50 | 187069.3 | 840.0002 | 5 | 14 | 3.628297 | -3.259894 | 2.743457 | 0.760601 | 11.94401 | 2.872727
2018-05-06 12:52 | 187189.3 | 960.0001 | 5 | 14 | 3.589403 | -3.259898 | 2.743457 | 0.8692556 | 11.94401 | 3.264828
2018-05-06 12:54 | 187309.3 | 1080.001 | 5 | 14 | 3.552673 | -3.259881 | 2.743457 | 0.9779137 | 11.94401 | 3.652826
2018-05-06 12:56 | 187429.3 | 1200.0006 | 5 | 14 | 3.519104 | -3.259917 | 2.743457 | 1.086579 | 11.94401 | 4.037035
2018-05-06 12:58 | 187549.3 | 1320.0008 | 5 | 14 | 3.48808 | -3.259883 | 2.743457 | 1.195229 | 11.94401 | 4.417674
2018-05-06 13:00 | 187669.3 | 1440.0009 | 5 | 14 | 3.459601 | -3.259887 | 2.743457 | 1.303891 | 11.94401 | 4.795132
2018-05-06 13:02 | 187789.3 | 1560.0002 | 5 | 14 | 3.431859 | -3.259887 | 2.743457 | 1.412549 | 11.94401 | 5.169529
2018-05-06 13:04 | 187909.3 | 1680.0001 | 5 | 14 | 3.405859 | -3.25993 | 2.743457 | 1.521203 | 11.94401 | 5.540977
2018-05-06 13:06 | 188029.3 | 1800.0013 | 5 | 14 | 3.381741 | -3.259899 | 2.743457 | 1.629864 | 11.94401 | 5.909745
2018-05-06 13:08 | 188149.3 | 1920.0012 | 5 | 14 | 3.358802 | -3.259881 | 2.743457 | 1.738519 | 11.94401 | 6.275933
2018-05-06 13:10 | 188269.3 | 2040.0011 | 5 | 14 | 3.335694 | -3.259926 | 2.743457 | 1.847175 | 11.94401 | 6.639637
2018-05-06 13:12 | 188389.3 | 2160.0007 | 5 | 14 | 3.31166 | -3.259876 | 2.743457 | 1.955835 | 11.94401 | 7.000807
2018-05-06 13:14 | 188509.3 | 2280.0006 | 5 | 14 | 3.286399 | -3.259835 | 2.743457 | 2.064494 | 11.94401 | 7.359282
2018-05-06 13:16 | 188629.3 | 2400.0008 | 5 | 14 | 3.258548 | -3.25988 | 2.743457 | 2.17315 | 11.94401 | 7.714891
2018-05-06 13:18 | 188749.3 | 2520.0014 | 5 | 14 | 3.228307 | -3.259874 | 2.743457 | 2.281809 | 11.94401 | 8.06737
2018-05-06 13:20 | 188869.3 | 2640.0013 | 5 | 14 | 3.193623 | -3.259863 | 2.743457 | 2.390464 | 11.94401 | 8.416308
2018-05-06 13:22 | 188989.3 | 2760.0002 | 5 | 14 | 3.151614 | -3.259906 | 2.743457 | 2.499124 | 11.94401 | 8.761117
2018-05-06 13:24 | 189109.3 | 2880.0005 | 5 | 14 | 3.097876 | -3.25991 | 2.743457 | 2.607782 | 11.94401 | 9.100798
2018-05-06 13:26 | 189229.3 | 3000.0015 | 5 | 14 | 3.023291 | -3.259931 | 2.743457 | 2.716444 | 11.94401 | 9.43364
2018-05-06 13:26 | 189258.6 | 3029.3216 | 5 | 14 | 3 | -3.259924 | 2.743457 | 2.742987 | 11.94401 | 9.513585
2018-05-06 13:28 | 189378.6 | 120.0001 | 6 | 14 | 3.65146 | 0 | 2.743457 | 2.742997 | 11.94401 | 9.513613
2018-05-06 13:30 | 189498.6 | 240 | 6 | 14 | 3.683556 | 0 | 2.743457 | 2.742997 | 11.94401 | 9.513613
2018-05-06 13:31 | 189558.6 | 300.0023 | 6 | 14 | 3.68973 | 0 | 2.743457 | 2.742997 | 11.94401 | 9.513613
2018-05-06 13:31 | 189558.6 | 0.0027 | 7 | 15 | 3.689802 | 0 | 0 | 0 | 0 | 0
2018-05-06 13:33 | 189678.7 | 120.001 | 2 | 15 | 4.20031 | 3.424331 | 0.1318218 | 2.755e-09 | 0.552806 | 1.0165e-08
2018-05-06 13:34 | 189728.9 | 170.1456 | 2 | 15 | 4.20025 | 3.259999 | 0.1783154 | 2.755e-09 | 0.7480917 | 1.0165e-08
2018-05-06 13:36 | 189848.9 | 120.0004 | 3 | 15 | 4.231136 | 3.260116 | 0.2865983 | 2.755e-09 | 1.204572 | 1.0165e-08
2018-05-06 13:38 | 189968.9 | 240.0006 | 3 | 15 | 4.252702 | 3.260135 | 0.3952636 | 2.755e-09 | 1.665604 | 1.0165e-08
2018-05-06 13:40 | 190088.9 | 360.0009 | 3 | 15 | 4.270195 | 3.259864 | 0.5039374 | 2.755e-09 | 2.128716 | 1.0165e-08
2018-05-06 13:42 | 190208.9 | 480.0006 | 3 | 15 | 4.289423 | 3.2601 | 0.6125993 | 2.755e-09 | 2.593747 | 1.0165e-08
2018-05-06 13:44 | 190328.9 | 600.0014 | 3 | 15 | 4.312068 | 3.26019 | 0.7212698 | 2.755e-09 | 3.061073 | 1.0165e-08
2018-05-06 13:46 | 190448.9 | 720.0004 | 3 | 15 | 4.338707 | 3.260146 | 0.8299311 | 2.755e-09 | 3.531046 | 1.0165e-08
2018-05-06 13:48 | 190568.9 | 840.0005 | 3 | 15 | 4.368257 | 3.260062 | 0.9385906 | 2.755e-09 | 4.004069 | 1.0165e-08
2018-05-06 13:50 | 190688.9 | 960.0012 | 3 | 15 | 4.400093 | 3.259782 | 1.047261 | 2.755e-09 | 4.480484 | 1.0165e-08
2018-05-06 13:52 | 190808.9 | 1080.0001 | 3 | 15 | 4.400226 | 2.973107 | 1.150912 | 2.755e-09 | 4.936575 | 1.0165e-08
2018-05-06 13:54 | 190928.9 | 1200.0007 | 3 | 15 | 4.400268 | 2.728913 | 1.24585 | 2.755e-09 | 5.354328 | 1.0165e-08
2018-05-06 13:56 | 191048.9 | 1320.0005 | 3 | 15 | 4.400212 | 2.513885 | 1.333169 | 2.755e-09 | 5.738549 | 1.0165e-08
2018-05-06 13:58 | 191168.9 | 1440.0014 | 3 | 15 | 4.400254 | 2.326896 | 1.413765 | 2.755e-09 | 6.093193 | 1.0165e-08
2018-05-06 14:00 | 191288.9 | 1560.0004 | 3 | 15 | 4.400229 | 2.162753 | 1.488528 | 2.755e-09 | 6.422168 | 1.0165e-08
2018-05-06 14:02 | 191408.9 | 1680.0008 | 3 | 15 | 4.400228 | 2.022276 | 1.558225 | 2.755e-09 | 6.728849 | 1.0165e-08
2018-05-06 14:04 | 191528.9 | 1800.0006 | 3 | 15 | 4.400131 | 1.8984375 | 1.623549 | 2.755e-09 | 7.016287 | 1.0165e-08
2018-05-06 14:06 | 191648.9 | 1920.0012 | 3 | 15 | 4.400212 | 1.788967 | 1.684963 | 2.755e-09 | 7.286522 | 1.0165e-08
2018-05-06 14:08 | 191768.9 | 2040.0009 | 3 | 15 | 4.40023 | 1.692547 | 1.742946 | 2.755e-09 | 7.541659 | 1.0165e-08
2018-05-06 14:10 | 191888.9 | 2160.0004 | 3 | 15 | 4.400239 | 1.604037 | 1.797854 | 2.755e-09 | 7.783265 | 1.0165e-08
2018-05-06 14:12 | 192008.9 | 2280.0002 | 3 | 15 | 4.400186 | 1.51998 | 1.849907 | 2.755e-09 | 8.012309 | 1.0165e-08
2018-05-06 14:14 | 192128.9 | 2400.0002 | 3 | 15 | 4.400168 | 1.442013 | 1.899259 | 2.755e-09 | 8.229465 | 1.0165e-08
2018-05-06 14:16 | 192248.9 | 2520.001 | 3 | 15 | 4.400187 | 1.367892 | 1.946075 | 2.755e-09 | 8.435464 | 1.0165e-08
2018-05-06 14:18 | 192368.9 | 2640.0009 | 3 | 15 | 4.400171 | 1.296565 | 1.990464 | 2.755e-09 | 8.630786 | 1.0165e-08
2018-05-06 14:20 | 192488.9 | 2760.0007 | 3 | 15 | 4.400133 | 1.229226 | 2.032564 | 2.755e-09 | 8.816032 | 1.0165e-08
2018-05-06 14:22 | 192608.9 | 2880.0012 | 3 | 15 | 4.400156 | 1.164593 | 2.072459 | 2.755e-09 | 8.99158 | 1.0165e-08
2018-05-06 14:24 | 192728.9 | 3000.0001 | 3 | 15 | 4.400161 | 1.102905 | 2.110245 | 2.755e-09 | 9.157842 | 1.0165e-08
2018-05-06 14:26 | 192848.9 | 3120.0005 | 3 | 15 | 4.400161 | 1.043372 | 2.146008 | 2.755e-09 | 9.315207 | 1.0165e-08
2018-05-06 14:28 | 192968.9 | 3240.0009 | 3 | 15 | 4.400133 | 0.9870148 | 2.179847 | 2.755e-09 | 9.464107 | 1.0165e-08
2018-05-06 14:30 | 193088.9 | 3360.0008 | 3 | 15 | 4.400165 | 0.9337206 | 2.211852 | 2.755e-09 | 9.604934 | 1.0165e-08
2018-05-06 14:32 | 193208.9 | 3480.0011 | 3 | 15 | 4.400177 | 0.8826332 | 2.242121 | 2.755e-09 | 9.738123 | 1.0165e-08
2018-05-06 14:34 | 193328.9 | 3600.0013 | 3 | 15 | 4.400109 | 0.832839 | 2.270714 | 2.755e-09 | 9.863935 | 1.0165e-08
2018-05-06 14:36 | 193448.9 | 3720.0014 | 3 | 15 | 4.400195 | 0.7865286 | 2.297699 | 2.755e-09 | 9.982674 | 1.0165e-08
2018-05-06 14:38 | 193568.9 | 3840.0014 | 3 | 15 | 4.400146 | 0.7421761 | 2.323164 | 2.755e-09 | 10.09472 | 1.0165e-08
2018-05-06 14:40 | 193688.9 | 3960.0006 | 3 | 15 | 4.400125 | 0.7000399 | 2.347204 | 2.755e-09 | 10.2005 | 1.0165e-08
2018-05-06 14:42 | 193808.9 | 4080.0012 | 3 | 15 | 4.400124 | 0.660305 | 2.369884 | 2.755e-09 | 10.3003 | 1.0165e-08
2018-05-06 14:44 | 193928.9 | 4200.0015 | 3 | 15 | 4.400167 | 0.6230574 | 2.391268 | 2.755e-09 | 10.39439 | 1.0165e-08
2018-05-06 14:46 | 194048.9 | 4320.0008 | 3 | 15 | 4.400141 | 0.5873079 | 2.411433 | 2.755e-09 | 10.48312 | 1.0165e-08
2018-05-06 14:48 | 194168.9 | 4440.0001 | 3 | 15 | 4.400209 | 0.5543251 | 2.430449 | 2.755e-09 | 10.5668 | 1.0165e-08
2018-05-06 14:50 | 194288.9 | 4560.0008 | 3 | 15 | 4.400054 | 0.5217838 | 2.44838 | 2.755e-09 | 10.6457 | 1.0165e-08
2018-05-06 14:52 | 194408.9 | 4680.0011 | 3 | 15 | 4.400152 | 0.4930487 | 2.465297 | 2.755e-09 | 10.72013 | 1.0165e-08
2018-05-06 14:54 | 194528.9 | 4800.0008 | 3 | 15 | 4.400156 | 0.4651394 | 2.48126 | 2.755e-09 | 10.79037 | 1.0165e-08
2018-05-06 14:56 | 194648.9 | 4920.001 | 3 | 15 | 4.400176 | 0.4392471 | 2.496318 | 2.755e-09 | 10.85663 | 1.0165e-08
2018-05-06 14:58 | 194768.9 | 5040.0003 | 3 | 15 | 4.400189 | 0.414813 | 2.510535 | 2.755e-09 | 10.91919 | 1.0165e-08
2018-05-06 15:00 | 194888.9 | 5160.0015 | 3 | 15 | 4.400187 | 0.3921146 | 2.523962 | 2.755e-09 | 10.97827 | 1.0165e-08
2018-05-06 15:02 | 195008.9 | 5280.001 | 3 | 15 | 4.400042 | 0.369421 | 2.536651 | 2.755e-09 | 11.0341 | 1.0165e-08
2018-05-06 15:04 | 195128.9 | 5400.0005 | 3 | 15 | 4.400119 | 0.3502131 | 2.548648 | 2.755e-09 | 11.08689 | 1.0165e-08
2018-05-06 15:06 | 195248.9 | 5520.0009 | 3 | 15 | 4.400133 | 0.3314657 | 2.560005 | 2.755e-09 | 11.13686 | 1.0165e-08
2018-05-06 15:08 | 195368.9 | 5640.0014 | 3 | 15 | 4.400172 | 0.31394 | 2.570755 | 2.755e-09 | 11.18416 | 1.0165e-08
2018-05-06 15:10 | 195488.9 | 5760.0005 | 3 | 15 | 4.400166 | 0.2974987 | 2.580932 | 2.755e-09 | 11.22894 | 1.0165e-08
2018-05-06 15:12 | 195608.9 | 5880.0003 | 3 | 15 | 4.400086 | 0.281497 | 2.590574 | 2.755e-09 | 11.27137 | 1.0165e-08
2018-05-06 15:14 | 195728.9 | 6000.0008 | 3 | 15 | 4.400131 | 0.2674179 | 2.599719 | 2.755e-09 | 11.31161 | 1.0165e-08
2018-05-06 15:16 | 195848.9 | 6120.0006 | 3 | 15 | 4.400084 | 0.2535725 | 2.608406 | 2.755e-09 | 11.34983 | 1.0165e-08
2018-05-06 15:18 | 195968.9 | 6240.0003 | 3 | 15 | 4.400128 | 0.2419024 | 2.616664 | 2.755e-09 | 11.38617 | 1.0165e-08
2018-05-06 15:20 | 196088.9 | 6360.001 | 3 | 15 | 4.400056 | 0.2297955 | 2.624525 | 2.755e-09 | 11.42075 | 1.0165e-08
2018-05-06 15:22 | 196208.9 | 6480.0015 | 3 | 15 | 4.400107 | 0.2190742 | 2.632011 | 2.755e-09 | 11.45369 | 1.0165e-08
2018-05-06 15:24 | 196328.9 | 6600.0012 | 3 | 15 | 4.400134 | 0.2089596 | 2.639143 | 2.755e-09 | 11.48508 | 1.0165e-08
2018-05-06 15:26 | 196448.9 | 6720.0002 | 3 | 15 | 4.400115 | 0.1992846 | 2.645944 | 2.755e-09 | 11.515 | 1.0165e-08
2018-05-06 15:28 | 196568.9 | 6840.0008 | 3 | 15 | 4.400067 | 0.1901579 | 2.652442 | 2.755e-09 | 11.54359 | 1.0165e-08
2018-05-06 15:30 | 196688.9 | 6960.0014 | 3 | 15 | 4.400061 | 0.1819344 | 2.658655 | 2.755e-09 | 11.57093 | 1.0165e-08
2018-05-06 15:32 | 196808.9 | 7080.0012 | 3 | 15 | 4.400113 | 0.1745815 | 2.664591 | 2.755e-09 | 11.59705 | 1.0165e-08
2018-05-06 15:34 | 196928.9 | 7200.001 | 3 | 15 | 4.400163 | 0.166996 | 2.670279 | 2.755e-09 | 11.62208 | 1.0165e-08
2018-05-06 15:36 | 197048.9 | 7320.0013 | 3 | 15 | 4.400071 | 0.1596918 | 2.675716 | 2.755e-09 | 11.646 | 1.0165e-08
2018-05-06 15:38 | 197168.9 | 7440.0002 | 3 | 15 | 4.400044 | 0.152854 | 2.680929 | 2.755e-09 | 11.66894 | 1.0165e-08
2018-05-06 15:40 | 197288.9 | 7560.0006 | 3 | 15 | 4.400122 | 0.1468592 | 2.685923 | 2.755e-09 | 11.69091 | 1.0165e-08
2018-05-06 15:42 | 197408.9 | 7680.0005 | 3 | 15 | 4.400025 | 0.1401844 | 2.690708 | 2.755e-09 | 11.71197 | 1.0165e-08
2018-05-06 15:44 | 197528.9 | 7800.0011 | 3 | 15 | 4.399986 | 0.1341696 | 2.695295 | 2.755e-09 | 11.73215 | 1.0165e-08
2018-05-06 15:46 | 197648.9 | 7920.0015 | 3 | 15 | 4.400052 | 0.1291981 | 2.699695 | 2.755e-09 | 11.75151 | 1.0165e-08
2018-05-06 15:48 | 197768.9 | 8040 | 3 | 15 | 4.400089 | 0.124115 | 2.703924 | 2.755e-09 | 11.77012 | 1.0165e-08
2018-05-06 15:50 | 197888.9 | 8160.0006 | 3 | 15 | 4.400077 | 0.1195965 | 2.70798 | 2.755e-09 | 11.78797 | 1.0165e-08
2018-05-06 15:52 | 198008.9 | 8280.0012 | 3 | 15 | 4.400047 | 0.1149988 | 2.711886 | 2.755e-09 | 11.80515 | 1.0165e-08
2018-05-06 15:54 | 198128.9 | 8400.001 | 3 | 15 | 4.400059 | 0.1107121 | 2.715656 | 2.755e-09 | 11.82174 | 1.0165e-08
2018-05-06 15:56 | 198248.9 | 8520.0023 | 3 | 15 | 4.400086 | 0.1067991 | 2.719277 | 2.755e-09 | 11.83767 | 1.0165e-08
2018-05-06 15:58 | 198368.9 | 8640.0011 | 3 | 15 | 4.400083 | 0.1026211 | 2.722767 | 2.755e-09 | 11.85303 | 1.0165e-08
2018-05-06 16:00 | 198488.9 | 8760.0008 | 3 | 15 | 4.400068 | 0.09868336 | 2.726126 | 2.755e-09 | 11.86781 | 1.0165e-08
2018-05-06 16:02 | 198608.9 | 8880.0012 | 3 | 15 | 4.400012 | 0.094697 | 2.729365 | 2.755e-09 | 11.88206 | 1.0165e-08
2018-05-06 16:04 | 198728.9 | 9000.0009 | 3 | 15 | 4.400114 | 0.09230042 | 2.732489 | 2.755e-09 | 11.8958 | 1.0165e-08
2018-05-06 16:06 | 198848.9 | 9120.0003 | 3 | 15 | 4.400061 | 0.08904648 | 2.735513 | 2.755e-09 | 11.90911 | 1.0165e-08
2018-05-06 16:08 | 198968.9 | 9240.0014 | 3 | 15 | 4.400098 | 0.0863018 | 2.738432 | 2.755e-09 | 11.92195 | 1.0165e-08
2018-05-06 16:10 | 199088.9 | 9360.0009 | 3 | 15 | 4.400077 | 0.08346939 | 2.741252 | 2.755e-09 | 11.93436 | 1.0165e-08
2018-05-06 16:11 | 199159.3 | 9430.4521 | 3 | 15 | 4.400094 | 0.08148766 | 2.742868 | 2.755e-09 | 11.94148 | 1.0165e-08
2018-05-06 16:13 | 199279.4 | 120.0001 | 4 | 15 | 4.384122 | 0 | 2.742868 | 2.755e-09 | 11.94148 | 1.0165e-08
2018-05-06 16:15 | 199399.4 | 240.0005 | 4 | 15 | 4.382364 | 0 | 2.742868 | 2.755e-09 | 11.94148 | 1.0165e-08
2018-05-06 16:16 | 199459.4 | 300.0045 | 4 | 15 | 4.381798 | 0 | 2.742868 | 2.755e-09 | 11.94148 | 1.0165e-08
2018-05-06 16:18 | 199579.5 | 120.0007 | 5 | 15 | 3.875933 | -3.259924 | 2.742868 | 0.1086501 | 11.94148 | 0.4270894
2018-05-06 16:20 | 199699.5 | 240.0003 | 5 | 15 | 3.835827 | -3.259912 | 2.742868 | 0.2173126 | 11.94148 | 0.8459939
2018-05-06 16:22 | 199819.5 | 360.0016 | 5 | 15 | 3.794859 | -3.259957 | 2.742868 | 0.3259735 | 11.94148 | 1.260599
2018-05-06 16:24 | 199939.5 | 480.0014 | 5 | 15 | 3.752584 | -3.259881 | 2.742868 | 0.4346245 | 11.94148 | 1.670619
2018-05-06 16:26 | 200059.5 | 600.0004 | 5 | 15 | 3.710642 | -3.259934 | 2.742868 | 0.5432832 | 11.94148 | 2.076084
2018-05-06 16:28 | 200179.5 | 720.0009 | 5 | 15 | 3.669617 | -3.259901 | 2.742868 | 0.6519409 | 11.94148 | 2.477052
2018-05-06 16:30 | 200299.5 | 840.0006 | 5 | 15 | 3.629111 | -3.259966 | 2.742868 | 0.7606088 | 11.94148 | 2.873618
2018-05-06 16:32 | 200419.5 | 960.0011 | 5 | 15 | 3.589619 | -3.259916 | 2.742868 | 0.8692676 | 11.94148 | 3.265777
2018-05-06 16:34 | 200539.5 | 1080.0016 | 5 | 15 | 3.55315 | -3.259894 | 2.742868 | 0.9779255 | 11.94148 | 3.653814
2018-05-06 16:36 | 200659.5 | 1200.0014 | 5 | 15 | 3.519419 | -3.259939 | 2.742868 | 1.086578 | 11.94148 | 4.037994
2018-05-06 16:38 | 200779.5 | 1320.0002 | 5 | 15 | 3.488887 | -3.259881 | 2.742868 | 1.195242 | 11.94148 | 4.418743
2018-05-06 16:40 | 200899.5 | 1440.0016 | 5 | 15 | 3.460046 | -3.259962 | 2.742868 | 1.303905 | 11.94148 | 4.796276
2018-05-06 16:42 | 201019.5 | 1560.0005 | 5 | 15 | 3.432804 | -3.259923 | 2.742868 | 1.412563 | 11.94148 | 5.170736
2018-05-06 16:44 | 201139.5 | 1680.0002 | 5 | 15 | 3.407451 | -3.259888 | 2.742868 | 1.52122 | 11.94148 | 5.542336
2018-05-06 16:46 | 201259.5 | 1800.0006 | 5 | 15 | 3.383347 | -3.259944 | 2.742868 | 1.629877 | 11.94148 | 5.911271
2018-05-06 16:48 | 201379.5 | 1920.0004 | 5 | 15 | 3.359984 | -3.259862 | 2.742868 | 1.73853 | 11.94148 | 6.277601
2018-05-06 16:50 | 201499.5 | 2040.001 | 5 | 15 | 3.337174 | -3.259908 | 2.742868 | 1.847192 | 11.94148 | 6.64147
2018-05-06 16:52 | 201619.5 | 2160.0007 | 5 | 15 | 3.313946 | -3.259946 | 2.742868 | 1.955855 | 11.94148 | 7.00284
2018-05-06 16:54 | 201739.5 | 2280.0003 | 5 | 15 | 3.289027 | -3.259974 | 2.742868 | 2.064508 | 11.94148 | 7.361581
2018-05-06 16:56 | 201859.5 | 2400.001 | 5 | 15 | 3.26185 | -3.259917 | 2.742868 | 2.173171 | 11.94148 | 7.717523
2018-05-06 16:58 | 201979.5 | 2520.0016 | 5 | 15 | 3.231566 | -3.259903 | 2.742868 | 2.281829 | 11.94148 | 8.070344
2018-05-06 17:00 | 202099.5 | 2640.0006 | 5 | 15 | 3.196411 | -3.25991 | 2.742868 | 2.390484 | 11.94148 | 8.419609
2018-05-06 17:02 | 202219.5 | 2760.0005 | 5 | 15 | 3.154275 | -3.259937 | 2.742868 | 2.499151 | 11.94148 | 8.764743
2018-05-06 17:04 | 202339.5 | 2880.0009 | 5 | 15 | 3.100713 | -3.259899 | 2.742868 | 2.607808 | 11.94148 | 9.104699
2018-05-06 17:06 | 202459.5 | 3000.0006 | 5 | 15 | 3.027042 | -3.259948 | 2.742868 | 2.716465 | 11.94148 | 9.437874
2018-05-06 17:07 | 202493.2 | 3033.7025 | 5 | 15 | 2.999999 | -3.259883 | 2.742868 | 2.746984 | 11.94148 | 9.529855
2018-05-06 17:09 | 202613.2 | 120.0008 | 6 | 15 | 3.650155 | 0 | 2.742868 | 2.746989 | 11.94148 | 9.529867
2018-05-06 17:11 | 202733.2 | 240.0003 | 6 | 15 | 3.682418 | 0 | 2.742868 | 2.746989 | 11.94148 | 9.529867
2018-05-06 17:12 | 202793.2 | 300.0028 | 6 | 15 | 3.688741 | 0 | 2.742868 | 2.746989 | 11.94148 | 9.529867
2018-05-06 17:12 | 202793.2 | 0.0028 | 7 | 16 | 3.688652 | 0 | 0 | 0 | 0 | 0
2018-05-06 17:14 | 202913.3 | 120.0006 | 2 | 16 | 4.200297 | 3.449359 | 0.1324974 | 0 | 0.5555975 | 0
2018-05-06 17:15 | 202971.6 | 178.2782 | 2 | 16 | 4.200253 | 3.259994 | 0.186738 | 0 | 0.7834228 | 0
2018-05-06 17:17 | 203091.6 | 120.0016 | 3 | 16 | 4.230188 | 3.259826 | 0.29502 | 0 | 1.239844 | 0
2018-05-06 17:19 | 203211.6 | 240.0013 | 3 | 16 | 4.251495 | 3.260173 | 0.4036835 | 0 | 1.700741 | 0
2018-05-06 17:21 | 203331.6 | 360.001 | 3 | 16 | 4.2695 | 3.260146 | 0.5123503 | 0 | 2.163714 | 0
2018-05-06 17:23 | 203451.6 | 480.0012 | 3 | 16 | 4.289228 | 3.260137 | 0.6210123 | 0 | 2.628687 | 0
2018-05-06 17:25 | 203571.6 | 600.0007 | 3 | 16 | 4.312641 | 3.259807 | 0.7296815 | 0 | 3.096028 | 0
2018-05-06 17:27 | 203691.6 | 720.0008 | 3 | 16 | 4.339799 | 3.260148 | 0.8383527 | 0 | 3.56614 | 0
2018-05-06 17:29 | 203811.6 | 840.0013 | 3 | 16 | 4.369325 | 3.260091 | 0.9470062 | 0 | 4.03925 | 0
2018-05-06 17:31 | 203931.6 | 960.0001 | 3 | 16 | 4.400301 | 3.248906 | 1.055676 | 0 | 4.515777 | 0
2018-05-06 17:33 | 204051.6 | 1080.0007 | 3 | 16 | 4.400267 | 2.963424 | 1.159005 | 0 | 4.970448 | 0
2018-05-06 17:35 | 204171.6 | 1200.0008 | 3 | 16 | 4.400248 | 2.718568 | 1.253622 | 0 | 5.386789 | 0
2018-05-06 17:37 | 204291.6 | 1320.0013 | 3 | 16 | 4.400252 | 2.505414 | 1.340606 | 0 | 5.769538 | 0
2018-05-06 17:39 | 204411.6 | 1440.0011 | 3 | 16 | 4.40027 | 2.319013 | 1.420921 | 0 | 6.122945 | 0
2018-05-06 17:41 | 204531.6 | 1560.0003 | 3 | 16 | 4.400189 | 2.156415 | 1.495436 | 0 | 6.450826 | 0
2018-05-06 17:43 | 204651.6 | 1680.0002 | 3 | 16 | 4.40015 | 2.017281 | 1.564966 | 0 | 6.756773 | 0
2018-05-06 17:45 | 204771.6 | 1800.0009 | 3 | 16 | 4.400209 | 1.895784 | 1.630141 | 0 | 7.043556 | 0
2018-05-06 17:47 | 204891.6 | 1920 | 3 | 16 | 4.400172 | 1.787402 | 1.691497 | 0 | 7.313537 | 0
2018-05-06 17:49 | 205011.6 | 2040.001 | 3 | 16 | 4.40018 | 1.688416 | 1.749412 | 0 | 7.568373 | 0
2018-05-06 17:51 | 205131.6 | 2160.0012 | 3 | 16 | 4.400161 | 1.597582 | 1.804171 | 0 | 7.809325 | 0
2018-05-06 17:53 | 205251.6 | 2280.0008 | 3 | 16 | 4.400229 | 1.51133 | 1.855971 | 0 | 8.037253 | 0
2018-05-06 17:55 | 205371.6 | 2400.0013 | 3 | 16 | 4.400161 | 1.429258 | 1.90497 | 0 | 8.25286 | 0
2018-05-06 17:57 | 205491.6 | 2520.0007 | 3 | 16 | 4.400191 | 1.354586 | 1.951359 | 0 | 8.456982 | 0
2018-05-06 17:59 | 205611.6 | 2640.0009 | 3 | 16 | 4.400156 | 1.284907 | 1.99533 | 0 | 8.650462 | 0
2018-05-06 18:01 | 205731.6 | 2760.0005 | 3 | 16 | 4.400189 | 1.220342 | 2.037079 | 0 | 8.834164 | 0
2018-05-06 18:03 | 205851.6 | 2880.0007 | 3 | 16 | 4.400162 | 1.157535 | 2.076704 | 0 | 9.008521 | 0
2018-05-06 18:05 | 205971.6 | 3000.0005 | 3 | 16 | 4.4002 | 1.096337 | 2.114269 | 0 | 9.173812 | 0
2018-05-06 18:07 | 206091.6 | 3120.001 | 3 | 16 | 4.400127 | 1.036795 | 2.149814 | 0 | 9.330216 | 0
2018-05-06 18:09 | 206211.6 | 3240.0015 | 3 | 16 | 4.400152 | 0.9813232 | 2.183455 | 0 | 9.478247 | 0
2018-05-06 18:11 | 206331.6 | 3360.0012 | 3 | 16 | 4.40017 | 0.9288816 | 2.215293 | 0 | 9.618339 | 0
2018-05-06 18:13 | 206451.6 | 3480.0003 | 3 | 16 | 4.400116 | 0.8774261 | 2.245406 | 0 | 9.75084 | 0
2018-05-06 18:15 | 206571.6 | 3600.0016 | 3 | 16 | 4.400195 | 0.8297653 | 2.27386 | 0 | 9.876041 | 0
2018-05-06 18:17 | 206691.6 | 3720.0006 | 3 | 16 | 4.400115 | 0.7833767 | 2.300736 | 0 | 9.994302 | 0
2018-05-06 18:19 | 206811.6 | 3840.0018 | 3 | 16 | 4.400215 | 0.7415171 | 2.326149 | 0 | 10.10612 | 0
2018-05-06 18:21 | 206931.6 | 3960.0007 | 3 | 16 | 4.400172 | 0.7007866 | 2.350165 | 0 | 10.2118 | 0
2018-05-06 18:23 | 207051.6 | 4080.0004 | 3 | 16 | 4.400154 | 0.662096 | 2.372873 | 0 | 10.31172 | 0
2018-05-06 18:25 | 207171.6 | 4200.0001 | 3 | 16 | 4.400138 | 0.6252432 | 2.394332 | 0 | 10.40614 | 0
2018-05-06 18:27 | 207291.6 | 4320.0016 | 3 | 16 | 4.400117 | 0.5902052 | 2.414593 | 0 | 10.49529 | 0
2018-05-06 18:29 | 207411.6 | 4440.0013 | 3 | 16 | 4.400196 | 0.556983 | 2.43371 | 0 | 10.57941 | 0
2018-05-06 18:31 | 207531.6 | 4560.0001 | 3 | 16 | 4.400116 | 0.5239363 | 2.451716 | 0 | 10.65864 | 0
2018-05-06 18:33 | 207651.6 | 4680.0006 | 3 | 16 | 4.400158 | 0.4941578 | 2.468686 | 0 | 10.73331 | 0
2018-05-06 18:35 | 207771.6 | 4800.0001 | 3 | 16 | 4.400152 | 0.4656343 | 2.484676 | 0 | 10.80367 | 0
2018-05-06 18:37 | 207891.6 | 4920.0007 | 3 | 16 | 4.400156 | 0.439971 | 2.499762 | 0 | 10.87005 | 0
2018-05-06 18:39 | 208011.6 | 5040.001 | 3 | 16 | 4.400096 | 0.4150696 | 2.514015 | 0 | 10.93276 | 0
2018-05-06 18:41 | 208131.6 | 5160.0014 | 3 | 16 | 4.400144 | 0.3927889 | 2.527472 | 0 | 10.99197 | 0
2018-05-06 18:43 | 208251.6 | 5280.0012 | 3 | 16 | 4.400137 | 0.3712358 | 2.540198 | 0 | 11.04797 | 0
2018-05-06 18:45 | 208371.6 | 5400.001 | 3 | 16 | 4.400185 | 0.3516722 | 2.552234 | 0 | 11.10093 | 0
2018-05-06 18:47 | 208491.6 | 5520.0007 | 3 | 16 | 4.400153 | 0.3330126 | 2.563627 | 0 | 11.15106 | 0
2018-05-06 18:49 | 208611.6 | 5640.0004 | 3 | 16 | 4.400127 | 0.3155727 | 2.574427 | 0 | 11.19858 | 0
2018-05-06 18:51 | 208731.6 | 5760.0002 | 3 | 16 | 4.400144 | 0.2999411 | 2.584674 | 0 | 11.24367 | 0
2018-05-06 18:53 | 208851.6 | 5880.0006 | 3 | 16 | 4.400099 | 0.28438 | 2.594409 | 0 | 11.28651 | 0
2018-05-06 18:55 | 208971.6 | 6000.0012 | 3 | 16 | 4.400119 | 0.2702045 | 2.603654 | 0 | 11.32718 | 0
2018-05-06 18:57 | 209091.6 | 6120.0009 | 3 | 16 | 4.400141 | 0.2570419 | 2.612435 | 0 | 11.36582 | 0
2018-05-06 18:59 | 209211.6 | 6240.0013 | 3 | 16 | 4.400092 | 0.2438707 | 2.62078 | 0 | 11.40254 | 0
2018-05-06 19:01 | 209331.6 | 6360.0003 | 3 | 16 | 4.400111 | 0.231945 | 2.628711 | 0 | 11.43744 | 0
2018-05-06 19:03 | 209451.6 | 6480.0015 | 3 | 16 | 4.400116 | 0.2202187 | 2.636244 | 0 | 11.47058 | 0
2018-05-06 19:05 | 209571.6 | 6600.0013 | 3 | 16 | 4.4001 | 0.2089691 | 2.6434 | 0 | 11.50207 | 0
2018-05-06 19:07 | 209691.6 | 6720.0009 | 3 | 16 | 4.400141 | 0.1996183 | 2.650204 | 0 | 11.53201 | 0
2018-05-06 19:09 | 209811.6 | 6840.0014 | 3 | 16 | 4.400078 | 0.1897707 | 2.656687 | 0 | 11.56053 | 0
2018-05-06 19:11 | 209931.6 | 6960.0003 | 3 | 16 | 4.400125 | 0.1816254 | 2.662876 | 0 | 11.58777 | 0
2018-05-06 19:13 | 210051.6 | 7080.0001 | 3 | 16 | 4.400127 | 0.1738234 | 2.668792 | 0 | 11.6138 | 0
2018-05-06 19:15 | 210171.6 | 7200.0007 | 3 | 16 | 4.400128 | 0.1663685 | 2.67446 | 0 | 11.63874 | 0
2018-05-06 19:17 | 210291.6 | 7320.0013 | 3 | 16 | 4.400089 | 0.1593285 | 2.679883 | 0 | 11.6626 | 0
2018-05-06 19:19 | 210411.6 | 7440.0009 | 3 | 16 | 4.400087 | 0.152916 | 2.685084 | 0 | 11.68549 | 0
2018-05-06 19:21 | 210531.6 | 7560.0011 | 3 | 16 | 4.400071 | 0.1464939 | 2.690069 | 0 | 11.70742 | 0
2018-05-06 19:23 | 210651.6 | 7680.0005 | 3 | 16 | 4.400084 | 0.1405134 | 2.694857 | 0 | 11.72849 | 0
2018-05-06 19:25 | 210771.6 | 7800 | 3 | 16 | 4.400117 | 0.1355324 | 2.699454 | 0 | 11.74871 | 0
2018-05-06 19:27 | 210891.6 | 7920.001 | 3 | 16 | 4.400026 | 0.129879 | 2.703877 | 0 | 11.76818 | 0
2018-05-06 19:29 | 211011.6 | 8040.0004 | 3 | 16 | 4.400088 | 0.125288 | 2.708137 | 0 | 11.78692 | 0
2018-05-06 19:31 | 211131.6 | 8160.0013 | 3 | 16 | 4.40011 | 0.1210575 | 2.712238 | 0 | 11.80496 | 0
2018-05-06 19:33 | 211251.6 | 8280.0015 | 3 | 16 | 4.400007 | 0.1157284 | 2.716183 | 0 | 11.82232 | 0
2018-05-06 19:35 | 211371.6 | 8400.0012 | 3 | 16 | 4.400085 | 0.1118793 | 2.719988 | 0 | 11.83906 | 0
2018-05-06 19:37 | 211491.6 | 8520.0008 | 3 | 16 | 4.400054 | 0.1075296 | 2.723643 | 0 | 11.85515 | 0
2018-05-06 19:39 | 211611.6 | 8640.0006 | 3 | 16 | 4.400088 | 0.1033401 | 2.72716 | 0 | 11.87062 | 0
2018-05-06 19:41 | 211731.6 | 8760.0007 | 3 | 16 | 4.400072 | 0.09943295 | 2.730538 | 0 | 11.88549 | 0
2018-05-06 19:43 | 211851.6 | 8880.0003 | 3 | 16 | 4.400061 | 0.09549522 | 2.733788 | 0 | 11.89978 | 0
2018-05-06 19:45 | 211971.6 | 9000.0003 | 3 | 16 | 4.400099 | 0.09257698 | 2.736919 | 0 | 11.91356 | 0
2018-05-06 19:47 | 212091.6 | 9120.001 | 3 | 16 | 4.399981 | 0.08873558 | 2.739944 | 0 | 11.92688 | 0
2018-05-06 19:49 | 212211.6 | 9240.0002 | 3 | 16 | 4.400031 | 0.08591175 | 2.742866 | 0 | 11.93973 | 0
2018-05-06 19:51 | 212331.6 | 9360.0001 | 3 | 16 | 4.40012 | 0.08377457 | 2.745686 | 0 | 11.95214 | 0
2018-05-06 19:52 | 212400.9 | 9429.3166 | 3 | 16 | 4.40006 | 0.08149624 | 2.747274 | 0 | 11.95913 | 0
2018-05-06 19:54 | 212520.947 | 119.9999 | 4 | 16 | 4.384158 | 0 | 2.747274 | 0 | 11.95913 | 0
2018-05-06 19:56 | 212640.9474 | 240.0003 | 4 | 16 | 4.382392 | 0 | 2.747274 | 0 | 11.95913 | 0
2018-05-06 19:57 | 212700.9479 | 300.0008 | 4 | 16 | 4.381805 | 0 | 2.747274 | 0 | 11.95913 | 0
2018-05-06 19:59 | 212821 | 120.0006 | 5 | 16 | 3.877442 | -3.259867 | 2.747274 | 0.1086481 | 11.95913 | 0.4272008
2018-05-06 20:01 | 212941 | 240.0009 | 5 | 16 | 3.837271 | -3.259888 | 2.747274 | 0.2173084 | 11.95913 | 0.8462626
2018-05-06 20:03 | 213061 | 360.0003 | 5 | 16 | 3.796346 | -3.259892 | 2.747274 | 0.3259655 | 11.95913 | 1.26102
2018-05-06 20:05 | 213181 | 480.0014 | 5 | 16 | 3.753435 | -3.259892 | 2.747274 | 0.4346269 | 11.95913 | 1.671209
2018-05-06 20:07 | 213301 | 600.0004 | 5 | 16 | 3.710749 | -3.259896 | 2.747274 | 0.5432778 | 11.95913 | 2.076706
2018-05-06 20:09 | 213421 | 720.0012 | 5 | 16 | 3.668757 | -3.259819 | 2.747274 | 0.6519387 | 11.95913 | 2.477637
2018-05-06 20:11 | 213541 | 840.0003 | 5 | 16 | 3.627397 | -3.259892 | 2.747274 | 0.7605948 | 11.95913 | 2.87401
2018-05-06 20:13 | 213661 | 960.0013 | 5 | 16 | 3.587565 | -3.259871 | 2.747274 | 0.869257 | 11.95913 | 3.26599
2018-05-06 20:15 | 213781 | 1080 | 5 | 16 | 3.549963 | -3.260106 | 2.747274 | 0.9779146 | 11.95913 | 3.65374
2018-05-06 20:17 | 213901 | 1200.0014 | 5 | 16 | 3.515349 | -3.260221 | 2.747274 | 1.086577 | 11.95913 | 4.037583
2018-05-06 20:19 | 214021 | 1320.0011 | 5 | 16 | 3.483754 | -3.259862 | 2.747274 | 1.195228 | 11.95913 | 4.417789
2018-05-06 20:21 | 214141 | 1440.0004 | 5 | 16 | 3.454419 | -3.259928 | 2.747274 | 1.303884 | 11.95913 | 4.794696
2018-05-06 20:23 | 214261 | 1560.0013 | 5 | 16 | 3.427288 | -3.260174 | 2.747274 | 1.41254 | 11.95913 | 5.168553
2018-05-06 20:25 | 214381 | 1680.0005 | 5 | 16 | 3.401811 | -3.259835 | 2.747274 | 1.521201 | 11.95913 | 5.539575
2018-05-06 20:27 | 214501 | 1800.001 | 5 | 16 | 3.377862 | -3.259822 | 2.747274 | 1.62986 | 11.95913 | 5.907896
2018-05-06 20:29 | 214621 | 1920.0016 | 5 | 16 | 3.354721 | -3.259842 | 2.747274 | 1.738512 | 11.95913 | 6.273638
2018-05-06 20:31 | 214741 | 2040.0006 | 5 | 16 | 3.331615 | -3.259883 | 2.747274 | 1.847172 | 11.95913 | 6.636908
2018-05-06 20:33 | 214861 | 2160.0012 | 5 | 16 | 3.308311 | -3.25991 | 2.747274 | 1.955831 | 11.95913 | 6.997674
2018-05-06 20:35 | 214981 | 2280.0012 | 5 | 16 | 3.283503 | -3.259876 | 2.747274 | 2.064487 | 11.95913 | 7.355809
2018-05-06 20:37 | 215101 | 2400.0005 | 5 | 16 | 3.256431 | -3.259871 | 2.747274 | 2.173147 | 11.95913 | 7.711155
2018-05-06 20:39 | 215221 | 2520.001 | 5 | 16 | 3.227257 | -3.259804 | 2.747274 | 2.281805 | 11.95913 | 8.063423
2018-05-06 20:41 | 215341 | 2640.0012 | 5 | 16 | 3.19312 | -3.259833 | 2.747274 | 2.390458 | 11.95913 | 8.412283
2018-05-06 20:43 | 215461 | 2760.0006 | 5 | 16 | 3.150512 | -3.259916 | 2.747274 | 2.499114 | 11.95913 | 8.756997
2018-05-06 20:45 | 215581 | 2880.0015 | 5 | 16 | 3.095258 | -3.259825 | 2.747274 | 2.607773 | 11.95913 | 9.096474
2018-05-06 20:47 | 215701 | 3000.0008 | 5 | 16 | 3.017581 | -3.259863 | 2.747274 | 2.716432 | 11.95913 | 9.428857
2018-05-06 20:47 | 215722.9 | 3021.8239 | 5 | 16 | 2.999999 | -3.259883 | 2.747274 | 2.736194 | 11.95913 | 9.488317
2018-05-06 20:49 | 215842.9 | 120.0004 | 6 | 16 | 3.652412 | 0 | 2.747274 | 2.736194 | 11.95913 | 9.488317
2018-05-06 20:51 | 215962.9 | 240.0015 | 6 | 16 | 3.684558 | 0 | 2.747274 | 2.736194 | 11.95913 | 9.488317
2018-05-06 20:52 | 216022.9 | 300.0015 | 6 | 16 | 3.690675 | 0 | 2.747274 | 2.736194 | 11.95913 | 9.488317
2018-05-06 20:52 | 216022.9 | 0.0026 | 7 | 17 | 3.690577 | 0 | 0 | 0 | 0 | 0
2018-05-06 20:55 | 216143 | 120.0002 | 2 | 17 | 4.200289 | 3.40364 | 0.1311407 | 0 | 0.5499966 | 0
2018-05-06 20:55 | 216186 | 163.0017 | 2 | 17 | 4.200281 | 3.259995 | 0.1709047 | 0 | 0.7170164 | 0
2018-05-06 20:57 | 216306 | 120.0002 | 3 | 17 | 4.231684 | 3.260135 | 0.2791843 | 0 | 1.173516 | 0
2018-05-06 20:59 | 216426 | 240.0005 | 3 | 17 | 4.253608 | 3.260085 | 0.3878491 | 0 | 1.634611 | 0
2018-05-06 21:01 | 216546 | 360.003 | 3 | 17 | 4.271315 | 3.26011 | 0.4965246 | 0 | 2.097847 | 0
2018-05-06 21:03 | 216666 | 480.0006 | 3 | 17 | 4.290709 | 3.260137 | 0.6051868 | 0 | 2.563005 | 0
2018-05-06 21:05 | 216786 | 600.0005 | 3 | 17 | 4.313149 | 3.260196 | 0.7138537 | 0 | 3.030447 | 0
2018-05-06 21:07 | 216906 | 720.0011 | 3 | 17 | 4.339167 | 3.260127 | 0.8225194 | 0 | 3.500523 | 0
2018-05-06 21:09 | 217026 | 840.0005 | 3 | 17 | 4.368345 | 3.259929 | 0.9311774 | 0 | 3.973572 | 0
2018-05-06 21:11 | 217146 | 960.0007 | 3 | 17 | 4.400012 | 3.25982 | 1.039834 | 0 | 4.449935 | 0
2018-05-06 21:13 | 217266 | 1080.0004 | 3 | 17 | 4.400265 | 2.971927 | 1.143504 | 0 | 4.906107 | 0
2018-05-06 21:15 | 217386 | 1200.0011 | 3 | 17 | 4.400253 | 2.725078 | 1.238382 | 0 | 5.323596 | 0
2018-05-06 21:17 | 217506 | 1320.0011 | 3 | 17 | 4.400274 | 2.508027 | 1.325482 | 0 | 5.706857 | 0
2018-05-06 21:19 | 217626 | 1440.0004 | 3 | 17 | 4.400256 | 2.319728 | 1.405853 | 0 | 6.060509 | 0
2018-05-06 21:21 | 217746 | 1560.0012 | 3 | 17 | 4.400226 | 2.154908 | 1.480362 | 0 | 6.388364 | 0
2018-05-06 21:23 | 217866 | 1680.0001 | 3 | 17 | 4.400204 | 2.011562 | 1.549756 | 0 | 6.693713 | 0
2018-05-06 21:25 | 217986 | 1800.0015 | 3 | 17 | 4.400242 | 1.885939 | 1.614651 | 0 | 6.979268 | 0
2018-05-06 21:27 | 218106 | 1920.0013 | 3 | 17 | 4.400178 | 1.775449 | 1.675632 | 0 | 7.247592 | 0
2018-05-06 21:29 | 218226 | 2040.0016 | 3 | 17 | 4.400189 | 1.679754 | 1.733179 | 0 | 7.500811 | 0
2018-05-06 21:31 | 218346 | 2160.0007 | 3 | 17 | 4.400255 | 1.59211 | 1.787671 | 0 | 7.74059 | 0
2018-05-06 21:33 | 218466 | 2280.0003 | 3 | 17 | 4.400159 | 1.509706 | 1.839357 | 0 | 7.968019 | 0
2018-05-06 21:35 | 218586 | 2400.001 | 3 | 17 | 4.400259 | 1.434087 | 1.88841 | 0 | 8.183858 | 0
2018-05-06 21:37 | 218706 | 2520.0009 | 3 | 17 | 4.40018 | 1.360846 | 1.934974 | 0 | 8.388748 | 0
2018-05-06 21:39 | 218826 | 2640.0004 | 3 | 17 | 4.400184 | 1.291679 | 1.979174 | 0 | 8.583237 | 0
2018-05-06 21:41 | 218946 | 2760.0004 | 3 | 17 | 4.400229 | 1.225906 | 2.021117 | 0 | 8.767794 | 0
2018-05-06 21:43 | 219066 | 2880.0006 | 3 | 17 | 4.400135 | 1.162031 | 2.060906 | 0 | 8.942872 | 0
2018-05-06 21:45 | 219186 | 3000.0016 | 3 | 17 | 4.400209 | 1.102917 | 2.098649 | 0 | 9.10895 | 0
2018-05-06 21:47 | 219306 | 3120.0003 | 3 | 17 | 4.400257 | 1.045634 | 2.134433 | 0 | 9.266406 | 0
2018-05-06 21:49 | 219426 | 3240.0004 | 3 | 17 | 4.400179 | 0.9899464 | 2.168349 | 0 | 9.415642 | 0
2018-05-06 21:51 | 219546 | 3360.0012 | 3 | 17 | 4.400196 | 0.9376736 | 2.200464 | 0 | 9.556955 | 0
2018-05-06 21:53 | 219666 | 3480.0011 | 3 | 17 | 4.400184 | 0.8867655 | 2.230861 | 0 | 9.690704 | 0
2018-05-06 21:55 | 219786 | 3600.0003 | 3 | 17 | 4.400218 | 0.8389454 | 2.259602 | 0 | 9.81717 | 0
2018-05-06 21:57 | 219906 | 3720.0008 | 3 | 17 | 4.400193 | 0.7925262 | 2.286772 | 0 | 9.936721 | 0
2018-05-06 21:59 | 220026 | 3840.0016 | 3 | 17 | 4.400161 | 0.7478514 | 2.312431 | 0 | 10.04963 | 0
2018-05-06 22:01 | 220146 | 3960.0014 | 3 | 17 | 4.40012 | 0.705224 | 2.33665 | 0 | 10.15619 | 0
2018-05-06 22:03 | 220266 | 4080.0011 | 3 | 17 | 4.400185 | 0.6660643 | 2.359498 | 0 | 10.25673 | 0
2018-05-06 22:05 | 220386 | 4200.0003 | 3 | 17 | 4.400085 | 0.6270151 | 2.381046 | 0 | 10.35154 | 0
2018-05-06 22:07 | 220506 | 4320.0005 | 3 | 17 | 4.400156 | 0.591939 | 2.401366 | 0 | 10.44096 | 0
2018-05-06 22:09 | 220626 | 4440.0004 | 3 | 17 | 4.400135 | 0.5582476 | 2.420532 | 0 | 10.52529 | 0
2018-05-06 22:11 | 220746 | 4560.0005 | 3 | 17 | 4.400118 | 0.5271254 | 2.438619 | 0 | 10.60487 | 0
2018-05-06 22:13 | 220866 | 4680.0014 | 3 | 17 | 4.400156 | 0.4979887 | 2.455701 | 0 | 10.68004 | 0
2018-05-06 22:15 | 220986 | 4800.0013 | 3 | 17 | 4.4001 | 0.470089 | 2.471837 | 0 | 10.75104 | 0
2018-05-06 22:17 | 221106 | 4920.0005 | 3 | 17 | 4.400141 | 0.4448471 | 2.487086 | 0 | 10.81813 | 0
2018-05-06 22:19 | 221226 | 5040.0016 | 3 | 17 | 4.400144 | 0.4200172 | 2.501495 | 0 | 10.88154 | 0
2018-05-06 22:21 | 221346 | 5160.0012 | 3 | 17 | 4.400161 | 0.397048 | 2.51511 | 0 | 10.94144 | 0
2018-05-06 22:23 | 221466 | 5280.0001 | 3 | 17 | 4.400136 | 0.3745193 | 2.527967 | 0 | 10.99802 | 0
2018-05-06 22:25 | 221586 | 5400.0007 | 3 | 17 | 4.400128 | 0.3541861 | 2.540112 | 0 | 11.05145 | 0
2018-05-06 22:27 | 221706 | 5520.0013 | 3 | 17 | 4.400126 | 0.3348751 | 2.551594 | 0 | 11.10198 | 0
2018-05-06 22:29 | 221826 | 5640.0013 | 3 | 17 | 4.400191 | 0.316905 | 2.562444 | 0 | 11.14972 | 0
2018-05-06 22:31 | 221946 | 5760.0004 | 3 | 17 | 4.400188 | 0.2995939 | 2.572696 | 0 | 11.19483 | 0
2018-05-06 22:33 | 222066 | 5880.0012 | 3 | 17 | 4.400136 | 0.2832537 | 2.582393 | 0 | 11.2375 | 0
2018-05-06 22:35 | 222186 | 6000.0011 | 3 | 17 | 4.400053 | 0.267684 | 2.591581 | 0 | 11.27792 | 0
2018-05-06 22:37 | 222306 | 6120.001 | 3 | 17 | 4.400081 | 0.2546186 | 2.600294 | 0 | 11.31627 | 0
2018-05-06 22:39 | 222426 | 6240.0011 | 3 | 17 | 4.400156 | 0.2423019 | 2.608574 | 0 | 11.3527 | 0
2018-05-06 22:41 | 222546 | 6360.0011 | 3 | 17 | 4.400099 | 0.2303324 | 2.616447 | 0 | 11.38734 | 0
2018-05-06 22:43 | 222666 | 6480.0003 | 3 | 17 | 4.400127 | 0.21984 | 2.623947 | 0 | 11.42034 | 0
2018-05-06 22:45 | 222786 | 6600.0006 | 3 | 17 | 4.400077 | 0.2092667 | 2.631096 | 0 | 11.4518 | 0
2018-05-06 22:47 | 222906 | 6720.0012 | 3 | 17 | 4.400125 | 0.2000237 | 2.63792 | 0 | 11.48182 | 0
2018-05-06 22:49 | 223026 | 6840.0001 | 3 | 17 | 4.400075 | 0.1904964 | 2.644431 | 0 | 11.51047 | 0
2018-05-06 22:51 | 223146 | 6960.0006 | 3 | 17 | 4.400073 | 0.1819115 | 2.650646 | 0 | 11.53782 | 0
2018-05-06 22:53 | 223266 | 7080.0011 | 3 | 17 | 4.400099 | 0.1741734 | 2.656586 | 0 | 11.56395 | 0
2018-05-06 22:55 | 223386 | 7200.0008 | 3 | 17 | 4.400002 | 0.1660376 | 2.662266 | 0 | 11.58895 | 0
2018-05-06 22:57 | 223506 | 7320.0006 | 3 | 17 | 4.400096 | 0.1596651 | 2.667702 | 0 | 11.61287 | 0
2018-05-06 22:59 | 223626 | 7440.001 | 3 | 17 | 4.400037 | 0.1525745 | 2.672912 | 0 | 11.63579 | 0
2018-05-06 23:01 | 223746 | 7560.0014 | 3 | 17 | 4.400034 | 0.1465006 | 2.677907 | 0 | 11.65777 | 0
2018-05-06 23:03 | 223866 | 7680.0012 | 3 | 17 | 4.400091 | 0.1408339 | 2.682703 | 0 | 11.67887 | 0
2018-05-06 23:05 | 223986 | 7800.001 | 3 | 17 | 4.400108 | 0.1355476 | 2.687305 | 0 | 11.69912 | 0
2018-05-06 23:07 | 224106 | 7920.0007 | 3 | 17 | 4.400014 | 0.1298409 | 2.691732 | 0 | 11.7186 | 0
2018-05-06 23:09 | 224226 | 8040.0013 | 3 | 17 | 4.400076 | 0.1252918 | 2.695985 | 0 | 11.73731 | 0
2018-05-06 23:11 | 224346 | 8160.0003 | 3 | 17 | 4.400034 | 0.1199865 | 2.700081 | 0 | 11.75534 | 0
2018-05-06 23:13 | 224466 | 8280.0008 | 3 | 17 | 4.400054 | 0.1156836 | 2.704014 | 0 | 11.77264 | 0
2018-05-06 23:15 | 224586 | 8400.0014 | 3 | 17 | 4.400129 | 0.1117134 | 2.707802 | 0 | 11.78931 | 0
2018-05-06 23:17 | 224706 | 8520.0004 | 3 | 17 | 4.400043 | 0.1068516 | 2.711447 | 0 | 11.80535 | 0
2018-05-06 23:19 | 224826 | 8640.0011 | 3 | 17 | 4.400105 | 0.103322 | 2.714955 | 0 | 11.82078 | 0
2018-05-06 23:21 | 224946 | 8760.0001 | 3 | 17 | 4.400011 | 0.09903526 | 2.718327 | 0 | 11.83562 | 0
2018-05-06 23:23 | 225066 | 8880.0005 | 3 | 17 | 4.399998 | 0.095191 | 2.721575 | 0 | 11.84991 | 0
2018-05-06 23:25 | 225186 | 9000.0011 | 3 | 17 | 4.399994 | 0.09195232 | 2.724712 | 0 | 11.86372 | 0
2018-05-06 23:27 | 225306 | 9120.0009 | 3 | 17 | 4.400092 | 0.08977032 | 2.727746 | 0 | 11.87706 | 0
2018-05-06 23:29 | 225426 | 9240.0007 | 3 | 17 | 4.400066 | 0.08624554 | 2.730682 | 0 | 11.88999 | 0
2018-05-06 23:31 | 225546 | 9360.0013 | 3 | 17 | 4.400111 | 0.08373833 | 2.733507 | 0 | 11.90242 | 0
2018-05-06 23:32 | 225622.5 | 9436.5128 | 3 | 17 | 4.400052 | 0.0814991 | 2.735265 | 0 | 11.91015 | 0
2018-05-06 23:34 | 225742.5 | 120.0014 | 4 | 17 | 4.384027 | 0 | 2.735266 | 0 | 11.91015 | 0
2018-05-06 23:36 | 225862.5 | 240.0011 | 4 | 17 | 4.382275 | 0 | 2.735266 | 0 | 11.91015 | 0
2018-05-06 23:37 | 225922.5 | 300.0012 | 4 | 17 | 4.381681 | 0 | 2.735266 | 0 | 11.91015 | 0
2018-05-06 23:39 | 226042.6 | 120.0013 | 5 | 17 | 3.874839 | -3.259936 | 2.735266 | 0.1086586 | 11.91015 | 0.4270097
2018-05-06 23:41 | 226162.6 | 240.0011 | 5 | 17 | 3.834114 | -3.259982 | 2.735266 | 0.2173187 | 11.91015 | 0.8457634
2018-05-06 23:43 | 226282.6 | 360.0001 | 5 | 17 | 3.792753 | -3.259951 | 2.735266 | 0.3259669 | 11.91015 | 1.260107
2018-05-06 23:45 | 226402.6 | 480.0016 | 5 | 17 | 3.749689 | -3.259901 | 2.735266 | 0.4346318 | 11.91015 | 1.669912
2018-05-06 23:47 | 226522.6 | 600.0003 | 5 | 17 | 3.707386 | -3.260018 | 2.735266 | 0.5432963 | 11.91015 | 2.075066
2018-05-06 23:49 | 226642.6 | 720 | 5 | 17 | 3.665712 | -3.259946 | 2.735266 | 0.6519493 | 11.91015 | 2.475617
2018-05-06 23:51 | 226762.6 | 840.0013 | 5 | 17 | 3.624874 | -3.259914 | 2.735266 | 0.7606093 | 11.91015 | 2.8717
2018-05-06 23:53 | 226882.6 | 960.0012 | 5 | 17 | 3.585503 | -3.259898 | 2.735266 | 0.8692766 | 11.91015 | 3.26345
2018-05-06 23:55 | 227002.6 | 1080.0015 | 5 | 17 | 3.548393 | -3.259905 | 2.735266 | 0.9779302 | 11.91015 | 3.650986
2018-05-06 23:57 | 227122.6 | 1200.0004 | 5 | 17 | 3.514 | -3.259946 | 2.735266 | 1.086586 | 11.91015 | 4.034657
2018-05-06 23:59 | 227242.6 | 1320.001 | 5 | 17 | 3.48289 | -3.25985 | 2.735266 | 1.19525 | 11.91015 | 4.414793
2018-05-07 00:01 | 227362.6 | 1440.0007 | 5 | 17 | 3.453836 | -3.259892 | 2.735266 | 1.303907 | 11.91015 | 4.791644
2018-05-07 00:03 | 227482.6 | 1560.0012 | 5 | 17 | 3.42665 | -3.259885 | 2.735266 | 1.412565 | 11.91015 | 5.16543
2018-05-07 00:05 | 227602.6 | 1680.0009 | 5 | 17 | 3.401191 | -3.259937 | 2.735266 | 1.521223 | 11.91015 | 5.536356
2018-05-07 00:07 | 227722.6 | 1800.0007 | 5 | 17 | 3.376671 | -3.259883 | 2.735266 | 1.629882 | 11.91015 | 5.904594
2018-05-07 00:09 | 227842.6 | 1920.0012 | 5 | 17 | 3.352881 | -3.259899 | 2.735266 | 1.738542 | 11.91015 | 6.270208
2018-05-07 00:11 | 227962.6 | 2040.0009 | 5 | 17 | 3.3293 | -3.259928 | 2.735266 | 1.847198 | 11.91015 | 6.633236
2018-05-07 00:13 | 228082.6 | 2160.0014 | 5 | 17 | 3.305117 | -3.25989 | 2.735266 | 1.955857 | 11.91015 | 6.993692
2018-05-07 00:15 | 228202.6 | 2280.0012 | 5 | 17 | 3.280477 | -3.259949 | 2.735266 | 2.064512 | 11.91015 | 7.351493
2018-05-07 00:17 | 228322.6 | 2400.0001 | 5 | 17 | 3.253047 | -3.25991 | 2.735266 | 2.17317 | 11.91015 | 7.706475
2018-05-07 00:19 | 228442.6 | 2520.0007 | 5 | 17 | 3.222823 | -3.259871 | 2.735266 | 2.281833 | 11.91015 | 8.058338
2018-05-07 00:21 | 228562.6 | 2640.0005 | 5 | 17 | 3.186713 | -3.259946 | 2.735266 | 2.390495 | 11.91015 | 8.406634
2018-05-07 00:23 | 228682.6 | 2760.0002 | 5 | 17 | 3.143612 | -3.259941 | 2.735266 | 2.499149 | 11.91015 | 8.750633
2018-05-07 00:25 | 228802.6 | 2880.0015 | 5 | 17 | 3.087875 | -3.259948 | 2.735266 | 2.607811 | 11.91015 | 9.089364
2018-05-07 00:27 | 228922.6 | 3000.0005 | 5 | 17 | 3.009074 | -3.259946 | 2.735266 | 2.716473 | 11.91015 | 9.420867
2018-05-07 00:28 | 228933.9 | 3011.2485 | 5 | 17 | 3 | -3.259949 | 2.735266 | 2.726657 | 11.91015 | 9.451465
2018-05-07 00:30 | 229053.9 | 120.0007 | 6 | 17 | 3.654083 | 0 | 2.735266 | 2.726657 | 11.91015 | 9.451465
2018-05-07 00:32 | 229173.9 | 240.0004 | 6 | 17 | 3.686116 | 0 | 2.735266 | 2.726657 | 11.91015 | 9.451465
2018-05-07 00:33 | 229233.9 | 300.003 | 6 | 17 | 3.692134 | 0 | 2.735266 | 2.726657 | 11.91015 | 9.451465
2018-05-07 00:33 | 229233.9 | 0.0026 | 7 | 18 | 3.692339 | 0 | 0 | 0 | 0 | 0
2018-05-07 00:35 | 229354 | 120.0014 | 2 | 18 | 4.200263 | 3.39325 | 0.1309354 | 0 | 0.5491574 | 0
2018-05-07 00:35 | 229393.6 | 159.6228 | 2 | 18 | 4.200277 | 3.259992 | 0.1675185 | 0 | 0.7028164 | 0
2018-05-07 00:37 | 229513.7 | 120.0008 | 3 | 18 | 4.232158 | 3.259854 | 0.2758079 | 0 | 1.159383 | 0
2018-05-07 00:39 | 229633.7 | 240.0015 | 3 | 18 | 4.254065 | 3.25991 | 0.384468 | 0 | 1.620523 | 0
2018-05-07 00:41 | 229753.7 | 360.0012 | 3 | 18 | 4.272154 | 3.260045 | 0.4931217 | 0 | 2.083734 | 0
2018-05-07 00:43 | 229873.7 | 480.0001 | 3 | 18 | 4.2916 | 3.259822 | 0.6017758 | 0 | 2.548946 | 0
2018-05-07 00:45 | 229993.7 | 600.0013 | 3 | 18 | 4.314638 | 3.259789 | 0.7104372 | 0 | 3.016494 | 0
2018-05-07 00:47 | 230113.7 | 720.0011 | 3 | 18 | 4.341197 | 3.259807 | 0.819102 | 0 | 3.486761 | 0
2018-05-07 00:49 | 230233.7 | 840.0009 | 3 | 18 | 4.370663 | 3.259885 | 0.9277543 | 0 | 3.960017 | 0
2018-05-07 00:51 | 230353.7 | 960.0007 | 3 | 18 | 4.400262 | 3.233014 | 1.036384 | 0 | 4.436501 | 0
2018-05-07 00:53 | 230473.7 | 1080.0011 | 3 | 18 | 4.40022 | 2.952056 | 1.139299 | 0 | 4.889356 | 0
2018-05-07 00:55 | 230593.7 | 1200.0001 | 3 | 18 | 4.400245 | 2.70703 | 1.233556 | 0 | 5.304106 | 0
2018-05-07 00:57 | 230713.7 | 1320.0014 | 3 | 18 | 4.400206 | 2.492219 | 1.320132 | 0 | 5.685062 | 0
2018-05-07 00:59 | 230833.7 | 1440.0013 | 3 | 18 | 4.400229 | 2.307912 | 1.400061 | 0 | 6.036771 | 0
2018-05-07 01:01 | 230953.7 | 1560.0011 | 3 | 18 | 4.400161 | 2.150069 | 1.474303 | 0 | 6.363453 | 0
2018-05-07 01:03 | 231073.7 | 1680.0009 | 3 | 18 | 4.400213 | 2.013283 | 1.543651 | 0 | 6.668597 | 0
2018-05-07 01:05 | 231193.7 | 1800.0005 | 3 | 18 | 4.40016 | 1.88852 | 1.608654 | 0 | 6.954625 | 0
2018-05-07 01:07 | 231313.7 | 1920.0003 | 3 | 18 | 4.400239 | 1.777703 | 1.669717 | 0 | 7.223315 | 0
2018-05-07 01:09 | 231433.7 | 2040.0001 | 3 | 18 | 4.400217 | 1.679299 | 1.727293 | 0 | 7.476665 | 0
2018-05-07 01:11 | 231553.7 | 2160.0008 | 3 | 18 | 4.400238 | 1.59012 | 1.781767 | 0 | 7.716358 | 0
2018-05-07 01:13 | 231673.7 | 2280.0006 | 3 | 18 | 4.400203 | 1.506987 | 1.83336 | 0 | 7.943378 | 0
2018-05-07 01:15 | 231793.7 | 2400.002 | 3 | 18 | 4.400224 | 1.429631 | 1.882286 | 0 | 8.158662 | 0
2018-05-07 01:17 | 231913.7 | 2520.0015 | 3 | 18 | 4.400155 | 1.356009 | 1.928692 | 0 | 8.362857 | 0
2018-05-07 01:19 | 232033.7 | 2640.0013 | 3 | 18 | 4.400187 | 1.286864 | 1.972735 | 0 | 8.556656 | 0
2018-05-07 01:21 | 232153.7 | 2760.001 | 3 | 18 | 4.400122 | 1.220899 | 2.01453 | 0 | 8.740561 | 0
2018-05-07 01:23 | 232273.7 | 2880.0013 | 3 | 18 | 4.400212 | 1.159599 | 2.054203 | 0 | 8.915131 | 0
2018-05-07 01:25 | 232393.7 | 3000.0007 | 3 | 18 | 4.400195 | 1.099436 | 2.091837 | 0 | 9.080723 | 0
2018-05-07 01:27 | 232513.7 | 3120.0011 | 3 | 18 | 4.400207 | 1.041968 | 2.127507 | 0 | 9.237678 | 0
2018-05-07 01:29 | 232633.7 | 3240.0012 | 3 | 18 | 4.400156 | 0.9870186 | 2.161319 | 0 | 9.386457 | 0
2018-05-07 01:31 | 232753.7 | 3360.0008 | 3 | 18 | 4.400216 | 0.9349155 | 2.19334 | 0 | 9.527353 | 0
2018-05-07 01:33 | 232873.7 | 3480.0009 | 3 | 18 | 4.400161 | 0.8839111 | 2.223638 | 0 | 9.66067 | 0
2018-05-07 01:35 | 232993.7 | 3600.001 | 3 | 18 | 4.400136 | 0.8350868 | 2.252291 | 0 | 9.78675 | 0
2018-05-07 01:37 | 233113.7 | 3720.001 | 3 | 18 | 4.4001 | 0.7882452 | 2.279354 | 0 | 9.905832 | 0
2018-05-07 01:39 | 233233.7 | 3840.0001 | 3 | 18 | 4.400164 | 0.7446289 | 2.304905 | 0 | 10.01826 | 0
2018-05-07 01:41 | 233353.7 | 3960.0004 | 3 | 18 | 4.400192 | 0.7027864 | 2.329022 | 0 | 10.12438 | 0
2018-05-07 01:43 | 233473.7 | 4080.001 | 3 | 18 | 4.400149 | 0.6624746 | 2.351768 | 0 | 10.22447 | 0
2018-05-07 01:45 | 233593.7 | 4200.0002 | 3 | 18 | 4.400173 | 0.6253033 | 2.373227 | 0 | 10.31889 | 0
2018-05-07 01:47 | 233713.7 | 4320.0002 | 3 | 18 | 4.400135 | 0.58887 | 2.393461 | 0 | 10.40792 | 0
2018-05-07 01:49 | 233833.7 | 4440.0011 | 3 | 18 | 4.400105 | 0.5554638 | 2.412533 | 0 | 10.49184 | 0
2018-05-07 01:51 | 233953.7 | 4560.0004 | 3 | 18 | 4.400176 | 0.5244913 | 2.430527 | 0 | 10.57102 | 0
2018-05-07 01:53 | 234073.7 | 4680.0004 | 3 | 18 | 4.400116 | 0.4945412 | 2.447504 | 0 | 10.64572 | 0
2018-05-07 01:55 | 234193.7 | 4800.0004 | 3 | 18 | 4.400146 | 0.4668732 | 2.463523 | 0 | 10.7162 | 0
2018-05-07 01:57 | 234313.7 | 4920.0002 | 3 | 18 | 4.400139 | 0.4402189 | 2.478635 | 0 | 10.7827 | 0
2018-05-07 01:59 | 234433.7 | 5040.001 | 3 | 18 | 4.400125 | 0.4154215 | 2.492883 | 0 | 10.84539 | 0
2018-05-07 02:01 | 234553.7 | 5160.0001 | 3 | 18 | 4.400096 | 0.3917761 | 2.50634 | 0 | 10.9046 | 0
2018-05-07 02:03 | 234673.7 | 5280.0002 | 3 | 18 | 4.400214 | 0.3715782 | 2.519053 | 0 | 10.96054 | 0
2018-05-07 02:05 | 234793.7 | 5400.0012 | 3 | 18 | 4.40008 | 0.3502741 | 2.531078 | 0 | 11.01345 | 0
2018-05-07 02:07 | 234913.7 | 5520.0005 | 3 | 18 | 4.400119 | 0.3318844 | 2.542448 | 0 | 11.06349 | 0
2018-05-07 02:09 | 235033.7 | 5640.0004 | 3 | 18 | 4.400126 | 0.3145399 | 2.553211 | 0 | 11.11085 | 0
2018-05-07 02:11 | 235153.7 | 5760.0014 | 3 | 18 | 4.40004 | 0.2971745 | 2.563415 | 0 | 11.15574 | 0
2018-05-07 02:13 | 235273.7 | 5880.0006 | 3 | 18 | 4.400061 | 0.2821712 | 2.573087 | 0 | 11.1983 | 0
2018-05-07 02:15 | 235393.7 | 6000.0006 | 3 | 18 | 4.400171 | 0.2688293 | 2.582265 | 0 | 11.23869 | 0
2018-05-07 02:17 | 235513.7 | 6120.0013 | 3 | 18 | 4.400178 | 0.2552929 | 2.590983 | 0 | 11.27705 | 0
2018-05-07 02:19 | 235633.7 | 6240.0005 | 3 | 18 | 4.400085 | 0.2422543 | 2.599271 | 0 | 11.31351 | 0
2018-05-07 02:21 | 235753.7 | 6360.0013 | 3 | 18 | 4.400106 | 0.2308712 | 2.607156 | 0 | 11.34821 | 0
2018-05-07 02:23 | 235873.7 | 6480.0003 | 3 | 18 | 4.400102 | 0.2198229 | 2.614664 | 0 | 11.38124 | 0
2018-05-07 02:25 | 235993.7 | 6600.0012 | 3 | 18 | 4.40011 | 0.2092867 | 2.621816 | 0 | 11.41271 | 0
2018-05-07 02:27 | 236113.7 | 6720.001 | 3 | 18 | 4.400127 | 0.200037 | 2.628635 | 0 | 11.44272 | 0
2018-05-07 02:29 | 236233.7 | 6840.0002 | 3 | 18 | 4.400099 | 0.1908703 | 2.635146 | 0 | 11.47137 | 0
2018-05-07 02:31 | 236353.7 | 6960.0008 | 3 | 18 | 4.40008 | 0.1819077 | 2.641362 | 0 | 11.49872 | 0
2018-05-07 02:33 | 236473.7 | 7080.0001 | 3 | 18 | 4.400036 | 0.1738434 | 2.647304 | 0 | 11.52486 | 0
2018-05-07 02:35 | 236593.7 | 7200 | 3 | 18 | 4.400046 | 0.1667185 | 2.652994 | 0 | 11.5499 | 0
2018-05-07 02:37 | 236713.7 | 7320.0002 | 3 | 18 | 4.400114 | 0.1602783 | 2.658442 | 0 | 11.57387 | 0
2018-05-07 02:39 | 236833.7 | 7440.0002 | 3 | 18 | 4.40007 | 0.1532421 | 2.66367 | 0 | 11.59688 | 0
2018-05-07 02:41 | 236953.7 | 7560.0001 | 3 | 18 | 4.400066 | 0.1472034 | 2.668679 | 0 | 11.61892 | 0
2018-05-07 02:43 | 237073.7 | 7680 | 3 | 18 | 4.400069 | 0.1408606 | 2.673482 | 0 | 11.64005 | 0
2018-05-07 02:45 | 237193.7 | 7800.0006 | 3 | 18 | 4.400141 | 0.1358795 | 2.678091 | 0 | 11.66033 | 0
2018-05-07 02:47 | 237313.7 | 7920.0009 | 3 | 18 | 4.400132 | 0.1305485 | 2.682511 | 0 | 11.67978 | 0
2018-05-07 02:49 | 237433.7 | 8040.0016 | 3 | 18 | 4.400032 | 0.1245928 | 2.686761 | 0 | 11.69848 | 0
2018-05-07 02:51 | 237553.7 | 8160.0005 | 3 | 18 | 4.40008 | 0.1200333 | 2.690844 | 0 | 11.71644 | 0
2018-05-07 02:53 | 237673.7 | 8280.0006 | 3 | 18 | 4.400061 | 0.1157179 | 2.694772 | 0 | 11.73372 | 0
2018-05-07 02:55 | 237793.7 | 8400.0004 | 3 | 18 | 4.400078 | 0.1113701 | 2.698554 | 0 | 11.75037 | 0
2018-05-07 02:57 | 237913.7 | 8520.0012 | 3 | 18 | 4.40008 | 0.1074133 | 2.702193 | 0 | 11.76638 | 0
2018-05-07 02:59 | 238033.7 | 8640.0013 | 3 | 18 | 4.40007 | 0.103426 | 2.705705 | 0 | 11.78183 | 0
2018-05-07 03:01 | 238153.7 | 8760.0014 | 3 | 18 | 4.400094 | 0.1000481 | 2.709091 | 0 | 11.79673 | 0
2018-05-07 03:03 | 238273.7 | 8880.0008 | 3 | 18 | 4.400068 | 0.09645176 | 2.712362 | 0 | 11.81112 | 0
2018-05-07 03:05 | 238393.7 | 9000.0001 | 3 | 18 | 4.400081 | 0.09333229 | 2.715523 | 0 | 11.82503 | 0
2018-05-07 03:07 | 238513.7 | 9120.0003 | 3 | 18 | 4.400018 | 0.08976078 | 2.718583 | 0 | 11.83849 | 0
2018-05-07 03:09 | 238633.7 | 9240.0007 | 3 | 18 | 4.400094 | 0.08732128 | 2.721538 | 0 | 11.8515 | 0
2018-05-07 03:11 | 238753.7 | 9360.0001 | 3 | 18 | 4.400057 | 0.08408928 | 2.724391 | 0 | 11.86405 | 0
2018-05-07 03:13 | 238873.7 | 9480.0004 | 3 | 18 | 4.400111 | 0.08201981 | 2.72715 | 0 | 11.87619 | 0
2018-05-07 03:13 | 238882.4 | 9488.7477 | 3 | 18 | 4.400109 | 0.0814991 | 2.72735 | 0 | 11.87707 | 0
2018-05-07 03:15 | 239002.4 | 120.0004 | 4 | 18 | 4.384162 | 0 | 2.72735 | 0 | 11.87707 | 0
2018-05-07 03:17 | 239122.4 | 240.001 | 4 | 18 | 4.38241 | 0 | 2.72735 | 0 | 11.87707 | 0
2018-05-07 03:18 | 239182.4 | 300.0017 | 4 | 18 | 4.381835 | 0 | 2.72735 | 0 | 11.87707 | 0
2018-05-07 03:20 | 239302.5 | 120.0009 | 5 | 18 | 3.87602 | -3.259975 | 2.72735 | 0.1086534 | 11.87707 | 0.4270862
2018-05-07 03:22 | 239422.5 | 240.0003 | 5 | 18 | 3.835204 | -3.259957 | 2.72735 | 0.2173137 | 11.87707 | 0.8459536
2018-05-07 03:24 | 239542.5 | 360.0003 | 5 | 18 | 3.793778 | -3.259951 | 2.72735 | 0.3259726 | 11.87707 | 1.260458
2018-05-07 03:26 | 239662.5 | 480.0001 | 5 | 18 | 3.750911 | -3.259986 | 2.72735 | 0.4346322 | 11.87707 | 1.670361
2018-05-07 03:28 | 239782.5 | 600.0003 | 5 | 18 | 3.70842 | -3.259946 | 2.72735 | 0.5433004 | 11.87707 | 2.07566
2018-05-07 03:30 | 239902.5 | 720.0005 | 5 | 18 | 3.666817 | -3.259944 | 2.72735 | 0.6519558 | 11.87707 | 2.476338
2018-05-07 03:32 | 240022.5 | 840.0002 | 5 | 18 | 3.62601 | -3.259894 | 2.72735 | 0.7606136 | 11.87707 | 2.872538
2018-05-07 03:34 | 240142.5 | 960.0006 | 5 | 18 | 3.586564 | -3.259901 | 2.72735 | 0.8692792 | 11.87707 | 3.264399
2018-05-07 03:36 | 240262.5 | 1080.001 | 5 | 18 | 3.549577 | -3.259946 | 2.72735 | 0.9779396 | 11.87707 | 3.652082
2018-05-07 03:38 | 240382.5 | 1200.0004 | 5 | 18 | 3.515591 | -3.259917 | 2.72735 | 1.086597 | 11.87707 | 4.035901
2018-05-07 03:40 | 240502.5 | 1320.0001 | 5 | 18 | 3.484622 | -3.259924 | 2.72735 | 1.195251 | 11.87707 | 4.416181
2018-05-07 03:42 | 240622.5 | 1440.0011 | 5 | 18 | 3.455672 | -3.259951 | 2.72735 | 1.303916 | 11.87707 | 4.79325
2018-05-07 03:44 | 240742.5 | 1560.0015 | 5 | 18 | 3.42883 | -3.259949 | 2.72735 | 1.412579 | 11.87707 | 5.167271
2018-05-07 03:46 | 240862.5 | 1680.0011 | 5 | 18 | 3.402978 | -3.259912 | 2.72735 | 1.521228 | 11.87707 | 5.538383
2018-05-07 03:48 | 240982.5 | 1800.0002 | 5 | 18 | 3.378887 | -3.259919 | 2.72735 | 1.629893 | 11.87707 | 5.906841
2018-05-07 03:50 | 241102.5 | 1920.0012 | 5 | 18 | 3.355302 | -3.259906 | 2.72735 | 1.738547 | 11.87707 | 6.272681
2018-05-07 03:52 | 241222.5 | 2040.0001 | 5 | 18 | 3.332088 | -3.25988 | 2.72735 | 1.847207 | 11.87707 | 6.636008
2018-05-07 03:54 | 241342.5 | 2160.0013 | 5 | 18 | 3.307855 | -3.259867 | 2.72735 | 1.95586 | 11.87707 | 6.99674
2018-05-07 03:56 | 241462.5 | 2280.0002 | 5 | 18 | 3.282257 | -3.259928 | 2.72735 | 2.064517 | 11.87707 | 7.354787
2018-05-07 03:58 | 241582.5 | 2400.0001 | 5 | 18 | 3.255424 | -3.259905 | 2.72735 | 2.173179 | 11.87707 | 7.710004
2018-05-07 04:00 | 241702.5 | 2520.0006 | 5 | 18 | 3.224576 | -3.259941 | 2.72735 | 2.281832 | 11.87707 | 8.062081
2018-05-07 04:02 | 241822.5 | 2640.0012 | 5 | 18 | 3.188657 | -3.25993 | 2.72735 | 2.3905 | 11.87707 | 8.41059
2018-05-07 04:04 | 241942.5 | 2760.0001 | 5 | 18 | 3.144479 | -3.259975 | 2.72735 | 2.499153 | 11.87707 | 8.754756
2018-05-07 04:06 | 242062.5 | 2880.0014 | 5 | 18 | 3.087316 | -3.259921 | 2.72735 | 2.607816 | 11.87707 | 9.093496
2018-05-07 04:08 | 242182.5 | 3000.001 | 5 | 18 | 3.00889 | -3.259971 | 2.72735 | 2.716478 | 11.87707 | 9.424964
2018-05-07 04:09 | 242193.5 | 3011.0346 | 5 | 18 | 3 | -3.259962 | 2.72735 | 2.726468 | 11.87707 | 9.454979
2018-05-07 04:11 | 242313.6 | 120.0012 | 6 | 18 | 3.653883 | 0 | 2.72735 | 2.726468 | 11.87707 | 9.454979
2018-05-07 04:13 | 242433.6 | 240.0012 | 6 | 18 | 3.68598 | 0 | 2.72735 | 2.726468 | 11.87707 | 9.454979
2018-05-07 04:14 | 242493.6 | 300.0019 | 6 | 18 | 3.692058 | 0 | 2.72735 | 2.726468 | 11.87707 | 9.454979
2018-05-07 04:14 | 242493.6 | 0.0026 | 7 | 19 | 3.692144 | 0 | 0 | 0 | 0 | 0
2018-05-07 04:16 | 242613.7 | 120.0013 | 2 | 19 | 4.200305 | 3.395125 | 0.1309846 | 0 | 0.5493599 | 0
2018-05-07 04:16 | 242653.6 | 159.868 | 2 | 19 | 4.20029 | 3.259986 | 0.1678155 | 0 | 0.7040595 | 0
2018-05-07 04:18 | 242773.6 | 120.0004 | 3 | 19 | 4.231907 | 3.259814 | 0.2760885 | 0 | 1.160549 | 0
2018-05-07 04:20 | 242893.6 | 240.0007 | 3 | 19 | 4.253835 | 3.259946 | 0.384746 | 0 | 1.621647 | 0
2018-05-07 04:22 | 243013.6 | 360.0011 | 3 | 19 | 4.271875 | 3.259828 | 0.4934161 | 0 | 2.084896 | 0
2018-05-07 04:24 | 243133.6 | 480.0012 | 3 | 19 | 4.291172 | 3.259946 | 0.6020762 | 0 | 2.550098 | 0
2018-05-07 04:26 | 243253.6 | 600.0006 | 3 | 19 | 4.314076 | 3.259974 | 0.7107258 | 0 | 3.017537 | 0
2018-05-07 04:28 | 243373.6 | 720.0008 | 3 | 19 | 4.340893 | 3.25982 | 0.8193895 | 0 | 3.487738 | 0
2018-05-07 04:30 | 243493.6 | 840.0011 | 3 | 19 | 4.370603 | 3.259858 | 0.9280507 | 0 | 3.961016 | 0
2018-05-07 04:32 | 243613.6 | 960.0011 | 3 | 19 | 4.400319 | 3.228505 | 1.036657 | 0 | 4.437419 | 0
2018-05-07 04:34 | 243733.6 | 1080.0005 | 3 | 19 | 4.400299 | 2.942849 | 1.139296 | 0 | 4.889055 | 0
2018-05-07 04:36 | 243853.6 | 1200.0012 | 3 | 19 | 4.400259 | 2.694854 | 1.233178 | 0 | 5.302161 | 0
2018-05-07 04:38 | 243973.6 | 1320.0003 | 3 | 19 | 4.400251 | 2.48136 | 1.319355 | 0 | 5.681358 | 0
2018-05-07 04:40 | 244093.6 | 1440.0003 | 3 | 19 | 4.40025 | 2.296769 | 1.398919 | 0 | 6.031457 | 0
2018-05-07 04:42 | 244213.6 | 1560.0005 | 3 | 19 | 4.400261 | 2.138137 | 1.472739 | 0 | 6.356286 | 0
2018-05-07 04:44 | 244333.6 | 1680.0006 | 3 | 19 | 4.400233 | 2.000448 | 1.541642 | 0 | 6.659471 | 0
2018-05-07 04:46 | 244453.6 | 1800.0015 | 3 | 19 | 4.400219 | 1.878178 | 1.606253 | 0 | 6.943773 | 0
2018-05-07 04:48 | 244573.6 | 1920.0007 | 3 | 19 | 4.400216 | 1.76871 | 1.666977 | 0 | 7.210973 | 0
2018-05-07 04:50 | 244693.6 | 2040.0015 | 3 | 19 | 4.400186 | 1.670043 | 1.724248 | 0 | 7.462975 | 0
2018-05-07 04:52 | 244813.6 | 2160.0001 | 3 | 19 | 4.400239 | 1.5823 | 1.778418 | 0 | 7.701337 | 0
2018-05-07 04:54 | 244933.6 | 2280.0008 | 3 | 19 | 4.400226 | 1.501568 | 1.82979 | 0 | 7.927384 | 0
2018-05-07 04:56 | 245053.6 | 2400.0009 | 3 | 19 | 4.400225 | 1.42648 | 1.878569 | 0 | 8.142021 | 0
2018-05-07 04:58 | 245173.6 | 2520.0008 | 3 | 19 | 4.400164 | 1.353463 | 1.924897 | 0 | 8.345872 | 0
2018-05-07 05:00 | 245293.6 | 2640.0013 | 3 | 19 | 4.400187 | 1.284317 | 1.968854 | 0 | 8.539289 | 0
2018-05-07 05:02 | 245413.6 | 2760.0004 | 3 | 19 | 4.400219 | 1.219251 | 2.010575 | 0 | 8.722869 | 0
2018-05-07 05:04 | 245533.6 | 2880.001 | 3 | 19 | 4.400196 | 1.157196 | 2.05017 | 0 | 8.897097 | 0
2018-05-07 05:06 | 245653.6 | 3000.0008 | 3 | 19 | 4.400173 | 1.097412 | 2.087751 | 0 | 9.062459 | 0
2018-05-07 05:08 | 245773.6 | 3120.0016 | 3 | 19 | 4.400124 | 1.040682 | 2.123383 | 0 | 9.219243 | 0
2018-05-07 05:10 | 245893.6 | 3240.0008 | 3 | 19 | 4.400192 | 0.9866714 | 2.157167 | 0 | 9.367899 | 0
2018-05-07 05:12 | 246013.6 | 3360.0013 | 3 | 19 | 4.400187 | 0.9349413 | 2.189184 | 0 | 9.50878 | 0
2018-05-07 05:14 | 246133.6 | 3480.0011 | 3 | 19 | 4.400146 | 0.8839273 | 2.219486 | 0 | 9.642117 | 0
2018-05-07 05:16 | 246253.6 | 3600.0002 | 3 | 19 | 4.400188 | 0.8361912 | 2.248142 | 0 | 9.768204 | 0
2018-05-07 05:18 | 246373.6 | 3720.001 | 3 | 19 | 4.400157 | 0.7899399 | 2.275237 | 0 | 9.887428 | 0
2018-05-07 05:20 | 246493.6 | 3840.0015 | 3 | 19 | 4.400168 | 0.7460527 | 2.300826 | 0 | 10.00002 | 0
2018-05-07 05:22 | 246613.6 | 3960.0007 | 3 | 19 | 4.400178 | 0.7046156 | 2.324995 | 0 | 10.10637 | 0
2018-05-07 05:24 | 246733.6 | 4080.0014 | 3 | 19 | 4.40017 | 0.6656475 | 2.347827 | 0 | 10.20684 | 0
2018-05-07 05:26 | 246853.6 | 4200.0013 | 3 | 19 | 4.400215 | 0.6283503 | 2.369383 | 0 | 10.30169 | 0
2018-05-07 05:28 | 246973.6 | 4320.0014 | 3 | 19 | 4.400113 | 0.5926361 | 2.389727 | 0 | 10.3912 | 0
2018-05-07 05:30 | 247093.6 | 4440.0012 | 3 | 19 | 4.400114 | 0.5590143 | 2.408929 | 0 | 10.47569 | 0
2018-05-07 05:32 | 247213.6 | 4560.0013 | 3 | 19 | 4.400147 | 0.5273504 | 2.427028 | 0 | 10.55533 | 0
2018-05-07 05:34 | 247333.6 | 4680.0002 | 3 | 19 | 4.400155 | 0.4982033 | 2.444112 | 0 | 10.6305 | 0
2018-05-07 05:36 | 247453.6 | 4800.001 | 3 | 19 | 4.400189 | 0.4707556 | 2.460245 | 0 | 10.70149 | 0
2018-05-07 05:38 | 247573.6 | 4920.001 | 3 | 19 | 4.400107 | 0.4437799 | 2.475481 | 0 | 10.76853 | 0
2018-05-07 05:40 | 247693.6 | 5040.001 | 3 | 19 | 4.400081 | 0.4189816 | 2.489861 | 0 | 10.83181 | 0
2018-05-07 05:42 | 247813.6 | 5160 | 3 | 19 | 4.400177 | 0.396636 | 2.503453 | 0 | 10.89161 | 0
2018-05-07 05:44 | 247933.6 | 5280.0014 | 3 | 19 | 4.400187 | 0.3751125 | 2.5163 | 0 | 10.94814 | 0
2018-05-07 05:46 | 248053.6 | 5400.0005 | 3 | 19 | 4.400156 | 0.3544884 | 2.528449 | 0 | 11.0016 | 0
2018-05-07 05:48 | 248173.6 | 5520.0008 | 3 | 19 | 4.400135 | 0.3354425 | 2.539938 | 0 | 11.05215 | 0
2018-05-07 05:50 | 248293.6 | 5640.0007 | 3 | 19 | 4.400141 | 0.3177185 | 2.550816 | 0 | 11.10002 | 0
2018-05-07 05:52 | 248413.6 | 5760.0004 | 3 | 19 | 4.400061 | 0.3006506 | 2.561127 | 0 | 11.14538 | 0
2018-05-07 05:54 | 248533.6 | 5880.0002 | 3 | 19 | 4.40015 | 0.2858248 | 2.570899 | 0 | 11.18838 | 0
2018-05-07 05:56 | 248653.6 | 6000.001 | 3 | 19 | 4.400139 | 0.2712221 | 2.580177 | 0 | 11.22921 | 0
2018-05-07 05:58 | 248773.6 | 6120.0008 | 3 | 19 | 4.400155 | 0.2578096 | 2.588985 | 0 | 11.26797 | 0
2018-05-07 06:00 | 248893.6 | 6240.0015 | 3 | 19 | 4.400123 | 0.2447548 | 2.597351 | 0 | 11.30478 | 0
2018-05-07 06:02 | 249013.6 | 6360.0014 | 3 | 19 | 4.400169 | 0.232975 | 2.605303 | 0 | 11.33977 | 0
2018-05-07 06:04 | 249133.6 | 6480.0014 | 3 | 19 | 4.400099 | 0.2216644 | 2.612874 | 0 | 11.37308 | 0
2018-05-07 06:06 | 249253.6 | 6600.0005 | 3 | 19 | 4.400088 | 0.2109308 | 2.620086 | 0 | 11.40481 | 0
2018-05-07 06:08 | 249373.6 | 6720.0013 | 3 | 19 | 4.400076 | 0.2010698 | 2.62696 | 0 | 11.43506 | 0
2018-05-07 06:10 | 249493.6 | 6840.0011 | 3 | 19 | 4.400098 | 0.192152 | 2.633518 | 0 | 11.46391 | 0
2018-05-07 06:12 | 249613.6 | 6960.001 | 3 | 19 | 4.400116 | 0.184063 | 2.639784 | 0 | 11.49148 | 0
2018-05-07 06:14 | 249733.6 | 7080.0001 | 3 | 19 | 4.400111 | 0.1759272 | 2.645781 | 0 | 11.51787 | 0
2018-05-07 06:16 | 249853.6 | 7200.0001 | 3 | 19 | 4.400043 | 0.1678066 | 2.651515 | 0 | 11.5431 | 0
2018-05-07 06:18 | 249973.6 | 7320 | 3 | 19 | 4.400095 | 0.161335 | 2.657001 | 0 | 11.56724 | 0
2018-05-07 06:20 | 250093.6 | 7440.0006 | 3 | 19 | 4.400077 | 0.1542845 | 2.662261 | 0 | 11.59038 | 0
2018-05-07 06:22 | 250213.6 | 7560.0006 | 3 | 19 | 4.400101 | 0.1483316 | 2.667297 | 0 | 11.61255 | 0
2018-05-07 06:24 | 250333.6 | 7680.0013 | 3 | 19 | 4.400049 | 0.1418095 | 2.672135 | 0 | 11.63383 | 0
2018-05-07 06:26 | 250453.6 | 7800.0006 | 3 | 19 | 4.400102 | 0.1366138 | 2.676776 | 0 | 11.65425 | 0
2018-05-07 06:28 | 250573.6 | 7920.0014 | 3 | 19 | 4.400102 | 0.1312208 | 2.681234 | 0 | 11.67387 | 0
2018-05-07 06:30 | 250693.6 | 8040.0006 | 3 | 19 | 4.400057 | 0.1259489 | 2.685515 | 0 | 11.69271 | 0
2018-05-07 06:32 | 250813.6 | 8160.0004 | 3 | 19 | 4.400108 | 0.1213598 | 2.689639 | 0 | 11.71085 | 0
2018-05-07 06:34 | 250933.6 | 8280.0013 | 3 | 19 | 4.400115 | 0.1167307 | 2.693603 | 0 | 11.72829 | 0
2018-05-07 06:36 | 251053.6 | 8400.0014 | 3 | 19 | 4.40004 | 0.1117373 | 2.69741 | 0 | 11.74505 | 0
2018-05-07 06:38 | 251173.6 | 8520.0004 | 3 | 19 | 4.400063 | 0.1080465 | 2.701077 | 0 | 11.76118 | 0
2018-05-07 06:40 | 251293.6 | 8640.0012 | 3 | 19 | 4.400037 | 0.1039944 | 2.704613 | 0 | 11.77674 | 0
2018-05-07 06:42 | 251413.6 | 8760.0002 | 3 | 19 | 4.400066 | 0.1005154 | 2.708024 | 0 | 11.79175 | 0
2018-05-07 06:44 | 251533.6 | 8880.0003 | 3 | 19 | 4.40007 | 0.09730816 | 2.711318 | 0 | 11.80624 | 0
2018-05-07 06:46 | 251653.6 | 9000.0002 | 3 | 19 | 4.400094 | 0.09410572 | 2.71451 | 0 | 11.82029 | 0
2018-05-07 06:48 | 251773.6 | 9120.0003 | 3 | 19 | 4.4001 | 0.09079838 | 2.717579 | 0 | 11.83379 | 0
2018-05-07 06:50 | 251893.6 | 9240.0005 | 3 | 19 | 4.400116 | 0.08773804 | 2.720546 | 0 | 11.84684 | 0
2018-05-07 06:52 | 252013.6 | 9360.0011 | 3 | 19 | 4.400012 | 0.08407211 | 2.723406 | 0 | 11.85943 | 0
2018-05-07 06:54 | 252133.6 | 9480.0002 | 3 | 19 | 4.400037 | 0.08161354 | 2.726169 | 0 | 11.87159 | 0
2018-05-07 06:54 | 252141.7 | 9488.1099 | 3 | 19 | 4.400084 | 0.08149624 | 2.726353 | 0 | 11.8724 | 0
2018-05-07 06:56 | 252261.7 | 120.0008 | 4 | 19 | 4.3841 | 0 | 2.726353 | 0 | 11.8724 | 0
2018-05-07 06:58 | 252381.7 | 240.0009 | 4 | 19 | 4.382346 | 0 | 2.726353 | 0 | 11.8724 | 0
2018-05-07 06:59 | 252441.7 | 300.0023 | 4 | 19 | 4.381747 | 0 | 2.726353 | 0 | 11.8724 | 0
2018-05-07 07:01 | 252561.8061 | 120.0015 | 5 | 19 | 3.87621 | -3.259941 | 2.726353 | 0.1086546 | 11.8724 | 0.4271197
2018-05-07 07:03 | 252681.8047 | 240.0001 | 5 | 19 | 3.835009 | -3.259946 | 2.726353 | 0.2173173 | 11.8724 | 0.8459992
2018-05-07 07:05 | 252801.8054 | 360.0008 | 5 | 19 | 3.793541 | -3.259986 | 2.726353 | 0.3259764 | 11.8724 | 1.260488
2018-05-07 07:07 | 252921.8048 | 480.0002 | 5 | 19 | 3.750714 | -3.259973 | 2.726353 | 0.4346399 | 11.8724 | 1.670385
2018-05-07 07:09 | 253041.8061 | 600.0015 | 5 | 19 | 3.708069 | -3.259892 | 2.726353 | 0.5432971 | 11.8724 | 2.075601
2018-05-07 07:11 | 253161.8055 | 720.0009 | 5 | 19 | 3.666613 | -3.259914 | 2.726353 | 0.6519563 | 11.8724 | 2.476254
2018-05-07 07:13 | 253281.806 | 840.0014 | 5 | 19 | 3.625757 | -3.259921 | 2.726353 | 0.7606122 | 11.8724 | 2.87243
2018-05-07 07:15 | 253401.8047 | 960.0001 | 5 | 19 | 3.586155 | -3.259946 | 2.726353 | 0.8692691 | 11.8724 | 3.264228
2018-05-07 07:17 | 253521.8052 | 1080.0006 | 5 | 19 | 3.548917 | -3.259982 | 2.726353 | 0.9779396 | 11.8724 | 3.65189
2018-05-07 07:19 | 253641.8048 | 1200.0002 | 5 | 19 | 3.514613 | -3.259951 | 2.726353 | 1.086598 | 11.8724 | 4.035615
2018-05-07 07:21 | 253761.8053 | 1320.0007 | 5 | 19 | 3.483022 | -3.259903 | 2.726353 | 1.19525 | 11.8724 | 4.415736
2018-05-07 07:23 | 253881.8048 | 1440.0002 | 5 | 19 | 3.454064 | -3.259899 | 2.726353 | 1.30391 | 11.8724 | 4.792617
2018-05-07 07:25 | 254001.8059 | 1560.0013 | 5 | 19 | 3.42662 | -3.259954 | 2.726353 | 1.412572 | 11.8724 | 5.166428
2018-05-07 07:27 | 254121.8052 | 1680.0006 | 5 | 19 | 3.401153 | -3.259954 | 2.726353 | 1.521225 | 11.8724 | 5.537343
2018-05-07 07:29 | 254241.8056 | 1800.001 | 5 | 19 | 3.376843 | -3.259934 | 2.726353 | 1.62989 | 11.8724 | 5.905597
2018-05-07 07:31 | 254361.8057 | 1920.0011 | 5 | 19 | 3.353621 | -3.259957 | 2.726353 | 1.738545 | 11.8724 | 6.27123
2018-05-07 07:33 | 254481.8052 | 2040.0006 | 5 | 19 | 3.329722 | -3.259991 | 2.726353 | 1.847199 | 11.8724 | 6.63432
2018-05-07 07:35 | 254601.8046 | 2160 | 5 | 19 | 3.305282 | -3.259936 | 2.726353 | 1.955862 | 11.8724 | 6.99482
2018-05-07 07:37 | 254721.8056 | 2280.001 | 5 | 19 | 3.280732 | -3.259987 | 2.726353 | 2.06452 | 11.8724 | 7.35264
2018-05-07 07:39 | 254841.8055 | 2400.0009 | 5 | 19 | 3.253555 | -3.259903 | 2.726353 | 2.173174 | 11.8724 | 7.707655
2018-05-07 07:41 | 254961.8057 | 2520.0011 | 5 | 19 | 3.222937 | -3.259934 | 2.726353 | 2.281835 | 11.8724 | 8.059559
2018-05-07 07:43 | 255081.8049 | 2640.0003 | 5 | 19 | 3.187155 | -3.259948 | 2.726353 | 2.390491 | 11.8724 | 8.407883
2018-05-07 07:45 | 255201.8056 | 2760.001 | 5 | 19 | 3.141973 | -3.259977 | 2.726353 | 2.499154 | 11.8724 | 8.75185
2018-05-07 07:47 | 255321.805 | 2880.0004 | 5 | 19 | 3.0835 | -3.259957 | 2.726353 | 2.607815 | 11.8724 | 9.09023
2018-05-07 07:49 | 255441.8055 | 3000.0009 | 5 | 19 | 3.006074 | -3.259941 | 2.726353 | 2.716474 | 11.8724 | 9.421322
2018-05-07 07:50 | 255449.5206 | 3007.716 | 5 | 19 | 2.999997 | -3.260011 | 2.726353 | 2.723459 | 11.8724 | 9.442298
2018-05-07 07:52 | 255569.6 | 120.0004 | 6 | 19 | 3.654254 | 0 | 2.726353 | 2.723459 | 11.8724 | 9.442298
2018-05-07 07:54 | 255689.6 | 240.0001 | 6 | 19 | 3.686407 | 0 | 2.726353 | 2.723459 | 11.8724 | 9.442298
2018-05-07 07:55 | 255749.6 | 300.0023 | 6 | 19 | 3.692471 | 0 | 2.726353 | 2.723459 | 11.8724 | 9.442298
2018-05-07 07:55 | 255749.6 | 0.0027 | 7 | 20 | 3.692628 | 0 | 0 | 0 | 0 | 0
2018-05-07 07:57 | 255869.7 | 120.0004 | 2 | 20 | 4.200307 | 3.380305 | 0.1305329 | 0 | 0.5474929 | 0
2018-05-07 07:57 | 255905.3 | 155.6624 | 2 | 20 | 4.200277 | 3.259994 | 0.1633955 | 0 | 0.6855254 | 0
2018-05-07 07:59 | 256025.3 | 120.0007 | 3 | 20 | 4.232444 | 3.259946 | 0.2716716 | 0 | 1.142053 | 0
2018-05-07 08:01 | 256145.3 | 240.0003 | 3 | 20 | 4.254428 | 3.260184 | 0.3803312 | 0 | 1.60323 | 0
2018-05-07 08:03 | 256265.3 | 360.0016 | 3 | 20 | 4.272171 | 3.259797 | 0.4889874 | 0 | 2.066464 | 0
2018-05-07 08:05 | 256385.3 | 480.0014 | 3 | 20 | 4.291263 | 3.260213 | 0.5976539 | 0 | 2.531723 | 0
2018-05-07 08:07 | 256505.3 | 600.0003 | 3 | 20 | 4.314112 | 3.259839 | 0.7063127 | 0 | 2.999215 | 0
2018-05-07 08:09 | 256625.3 | 720.0002 | 3 | 20 | 4.34092 | 3.259812 | 0.8149692 | 0 | 3.469401 | 0
2018-05-07 08:11 | 256745.3 | 840.0023 | 3 | 20 | 4.370514 | 3.259908 | 0.9236331 | 0 | 3.942687 | 0
2018-05-07 08:13 | 256865.3 | 960.0004 | 3 | 20 | 4.400257 | 3.231429 | 1.03225 | 0 | 4.419109 | 0
2018-05-07 08:15 | 256985.3 | 1080.001 | 3 | 20 | 4.40022 | 2.948659 | 1.135068 | 0 | 4.871536 | 0
2018-05-07 08:17 | 257105.3 | 1200.0014 | 3 | 20 | 4.40024 | 2.70155 | 1.229149 | 0 | 5.285513 | 0
2018-05-07 08:19 | 257225.3 | 1320.0009 | 3 | 20 | 4.400249 | 2.486148 | 1.315495 | 0 | 5.665456 | 0
2018-05-07 08:21 | 257345.3 | 1440.0002 | 3 | 20 | 4.400276 | 2.300815 | 1.395179 | 0 | 6.016088 | 0
2018-05-07 08:23 | 257465.3 | 1560.0004 | 3 | 20 | 4.400254 | 2.140044 | 1.469123 | 0 | 6.341454 | 0
2018-05-07 08:25 | 257585.3 | 1680.0016 | 3 | 20 | 4.40026 | 2.00278 | 1.538097 | 0 | 6.644956 | 0
2018-05-07 08:27 | 257705.3 | 1800.0015 | 3 | 20 | 4.400259 | 1.881792 | 1.602787 | 0 | 6.929609 | 0
2018-05-07 08:29 | 257825.3 | 1920.0008 | 3 | 20 | 4.400173 | 1.773334 | 1.663674 | 0 | 7.197523 | 0
2018-05-07 08:31 | 257945.3 | 2040.0007 | 3 | 20 | 4.400174 | 1.675606 | 1.721131 | 0 | 7.450345 | 0
2018-05-07 08:33 | 258065.3 | 2160.0009 | 3 | 20 | 4.400133 | 1.585179 | 1.775465 | 0 | 7.689427 | 0
2018-05-07 08:35 | 258185.3 | 2280.0008 | 3 | 20 | 4.400174 | 1.503366 | 1.826927 | 0 | 7.915868 | 0
2018-05-07 08:37 | 258305.3 | 2400.0013 | 3 | 20 | 4.400229 | 1.428025 | 1.875753 | 0 | 8.130711 | 0
2018-05-07 08:39 | 258425.3 | 2520.0007 | 3 | 20 | 4.400209 | 1.356222 | 1.922136 | 0 | 8.334805 | 0
2018-05-07 08:41 | 258545.3 | 2640.0014 | 3 | 20 | 4.400161 | 1.28569 | 1.966158 | 0 | 8.528509 | 0
2018-05-07 08:43 | 258665.3 | 2760.0013 | 3 | 20 | 4.400229 | 1.22095 | 2.007912 | 0 | 8.712236 | 0
2018-05-07 08:45 | 258785.3 | 2880.0005 | 3 | 20 | 4.400183 | 1.158926 | 2.047568 | 0 | 8.88673 | 0
2018-05-07 08:47 | 258905.3 | 3000.0013 | 3 | 20 | 4.400218 | 1.098942 | 2.085175 | 0 | 9.052205 | 0
2018-05-07 08:49 | 259025.3 | 3120.0011 | 3 | 20 | 4.400196 | 1.041916 | 2.120835 | 0 | 9.209119 | 0
2018-05-07 08:51 | 259145.3 | 3240.0003 | 3 | 20 | 4.400244 | 0.9886675 | 2.154663 | 0 | 9.357966 | 0
2018-05-07 08:53 | 259265.3 | 3360.0003 | 3 | 20 | 4.400205 | 0.9361963 | 2.186718 | 0 | 9.499013 | 0
2018-05-07 08:55 | 259385.3 | 3480.0013 | 3 | 20 | 4.400212 | 0.8860912 | 2.217068 | 0 | 9.632561 | 0
2018-05-07 08:57 | 259505.3 | 3600.0007 | 3 | 20 | 4.400166 | 0.8372288 | 2.245781 | 0 | 9.758901 | 0
2018-05-07 08:59 | 259625.3 | 3720.0007 | 3 | 20 | 4.400159 | 0.7910881 | 2.272907 | 0 | 9.87826 | 0
2018-05-07 09:01 | 259745.3 | 3840.0009 | 3 | 20 | 4.400158 | 0.7467146 | 2.298528 | 0 | 9.990995 | 0
2018-05-07 09:03 | 259865.3 | 3960.0008 | 3 | 20 | 4.400121 | 0.704545 | 2.322718 | 0 | 10.09743 | 0
2018-05-07 09:05 | 259985.3 | 4080.0008 | 3 | 20 | 4.400119 | 0.6638956 | 2.345529 | 0 | 10.19781 | 0
2018-05-07 09:07 | 260105.3 | 4200.0009 | 3 | 20 | 4.400169 | 0.6267061 | 2.367037 | 0 | 10.29245 | 0
2018-05-07 09:09 | 260225.3 | 4320.0006 | 3 | 20 | 4.40012 | 0.5913572 | 2.38733 | 0 | 10.38174 | 0
2018-05-07 09:11 | 260345.3 | 4440.0006 | 3 | 20 | 4.40017 | 0.5586004 | 2.406489 | 0 | 10.46604 | 0
2018-05-07 09:13 | 260465.3 | 4560.0013 | 3 | 20 | 4.400127 | 0.5271101 | 2.424578 | 0 | 10.54564 | 0
2018-05-07 09:15 | 260585.3 | 4680.0011 | 3 | 20 | 4.400187 | 0.4976664 | 2.441648 | 0 | 10.62075 | 0
2018-05-07 09:17 | 260705.3 | 4800.0003 | 3 | 20 | 4.400111 | 0.4698877 | 2.457765 | 0 | 10.69166 | 0
2018-05-07 09:19 | 260825.3 | 4920.0006 | 3 | 20 | 4.400148 | 0.4441452 | 2.473 | 0 | 10.7587 | 0
2018-05-07 09:21 | 260945.3 | 5040.001 | 3 | 20 | 4.400106 | 0.4193792 | 2.487391 | 0 | 10.82202 | 0
2018-05-07 09:23 | 261065.3 | 5160.0012 | 3 | 20 | 4.400127 | 0.396759 | 2.500995 | 0 | 10.88188 | 0
2018-05-07 09:25 | 261185.3 | 5280.0008 | 3 | 20 | 4.400128 | 0.3751822 | 2.513857 | 0 | 10.93848 | 0
2018-05-07 09:27 | 261305.3 | 5400.0012 | 3 | 20 | 4.400171 | 0.3555689 | 2.526028 | 0 | 10.99203 | 0
2018-05-07 09:29 | 261425.3 | 5520.0018 | 3 | 20 | 4.400098 | 0.3361063 | 2.53755 | 0 | 11.04273 | 0
2018-05-07 09:31 | 261545.3 | 5640.0005 | 3 | 20 | 4.400125 | 0.3184566 | 2.548459 | 0 | 11.09073 | 0
2018-05-07 09:33 | 261665.3 | 5760.0013 | 3 | 20 | 4.400084 | 0.301425 | 2.558793 | 0 | 11.1362 | 0
2018-05-07 09:35 | 261785.3 | 5880.0014 | 3 | 20 | 4.400141 | 0.2865639 | 2.56859 | 0 | 11.17931 | 0
2018-05-07 09:37 | 261905.3 | 6000.0016 | 3 | 20 | 4.400128 | 0.271697 | 2.577888 | 0 | 11.22022 | 0
2018-05-07 09:39 | 262025.3 | 6120.0009 | 3 | 20 | 4.400113 | 0.2578611 | 2.586716 | 0 | 11.25906 | 0
2018-05-07 09:41 | 262145.3 | 6240.0009 | 3 | 20 | 4.400122 | 0.2454205 | 2.595104 | 0 | 11.29597 | 0
2018-05-07 09:43 | 262265.3 | 6360.0003 | 3 | 20 | 4.40017 | 0.2337055 | 2.603075 | 0 | 11.33105 | 0
2018-05-07 09:45 | 262385.3 | 6480.0006 | 3 | 20 | 4.400029 | 0.2213469 | 2.610657 | 0 | 11.36441 | 0
2018-05-07 09:47 | 262505.3 | 6600.001 | 3 | 20 | 4.400067 | 0.2113934 | 2.61788 | 0 | 11.39619 | 0
2018-05-07 09:49 | 262625.3 | 6720.0007 | 3 | 20 | 4.400063 | 0.2015324 | 2.624766 | 0 | 11.42649 | 0
2018-05-07 09:51 | 262745.3 | 6840.0012 | 3 | 20 | 4.400132 | 0.193038 | 2.631341 | 0 | 11.45542 | 0
2018-05-07 09:53 | 262865.3 | 6960.0016 | 3 | 20 | 4.400099 | 0.1841335 | 2.637619 | 0 | 11.48304 | 0
2018-05-07 09:55 | 262985.3 | 7080.0015 | 3 | 20 | 4.40014 | 0.1759701 | 2.643613 | 0 | 11.50942 | 0
2018-05-07 09:57 | 263105.3 | 7200.0011 | 3 | 20 | 4.400034 | 0.1678257 | 2.649338 | 0 | 11.53461 | 0
2018-05-07 09:59 | 263225.3 | 7320.0009 | 3 | 20 | 4.400066 | 0.1607103 | 2.654818 | 0 | 11.55872 | 0
2018-05-07 10:01 | 263345.3 | 7440.0006 | 3 | 20 | 4.400088 | 0.1539145 | 2.660064 | 0 | 11.58181 | 0
2018-05-07 10:03 | 263465.3 | 7560.0001 | 3 | 20 | 4.400049 | 0.1471987 | 2.665091 | 0 | 11.60392 | 0
2018-05-07 10:05 | 263585.3 | 7680.0007 | 3 | 20 | 4.400084 | 0.1414719 | 2.66991 | 0 | 11.62513 | 0
2018-05-07 10:07 | 263705.3 | 7800.0004 | 3 | 20 | 4.400098 | 0.1358471 | 2.674531 | 0 | 11.64546 | 0
2018-05-07 10:09 | 263825.3 | 7920.0009 | 3 | 20 | 4.400147 | 0.1306753 | 2.678966 | 0 | 11.66498 | 0
2018-05-07 10:11 | 263945.3 | 8040.0008 | 3 | 20 | 4.400106 | 0.1255465 | 2.683221 | 0 | 11.6837 | 0
2018-05-07 10:13 | 264065.3 | 8160.0012 | 3 | 20 | 4.400085 | 0.120266 | 2.687314 | 0 | 11.70171 | 0
2018-05-07 10:15 | 264185.3 | 8280.001 | 3 | 20 | 4.400068 | 0.1156635 | 2.691242 | 0 | 11.71899 | 0
2018-05-07 10:17 | 264305.3 | 8400.0008 | 3 | 20 | 4.400088 | 0.1113796 | 2.695026 | 0 | 11.73564 | 0
2018-05-07 10:19 | 264425.3 | 8520.0005 | 3 | 20 | 4.400065 | 0.1071463 | 2.698666 | 0 | 11.75166 | 0
2018-05-07 10:21 | 264545.3 | 8640.0009 | 3 | 20 | 4.40005 | 0.1033268 | 2.702176 | 0 | 11.7671 | 0
2018-05-07 10:23 | 264665.3 | 8760.0015 | 3 | 20 | 4.400074 | 0.09971619 | 2.705564 | 0 | 11.78201 | 0
2018-05-07 10:25 | 264785.3 | 8880.0013 | 3 | 20 | 4.400057 | 0.09645557 | 2.708831 | 0 | 11.79638 | 0
2018-05-07 10:27 | 264905.3 | 9000.0001 | 3 | 20 | 4.400117 | 0.09326935 | 2.711984 | 0 | 11.81026 | 0
2018-05-07 10:29 | 265025.3 | 9120.0006 | 3 | 20 | 4.400069 | 0.08972931 | 2.715028 | 0 | 11.82365 | 0
2018-05-07 10:31 | 265145.3 | 9240.0012 | 3 | 20 | 4.400101 | 0.0869894 | 2.71797 | 0 | 11.8366 | 0
2018-05-07 10:33 | 265265.3 | 9360.0017 | 3 | 20 | 4.40004 | 0.08381653 | 2.720817 | 0 | 11.84912 | 0
2018-05-07 10:35 | 265363.2 | 9457.8233 | 3 | 20 | 4.400037 | 0.08149242 | 2.723061 | 0 | 11.859 | 0
2018-05-07 10:37 | 265483.2 | 120.0014 | 4 | 20 | 4.384029 | 0 | 2.723061 | 0 | 11.859 | 0
2018-05-07 10:39 | 265603.2 | 240.0011 | 4 | 20 | 4.382234 | 0 | 2.723061 | 0 | 11.859 | 0
2018-05-07 10:40 | 265663.2 | 300.0028 | 4 | 20 | 4.381658 | 0 | 2.723061 | 0 | 11.859 | 0
2018-05-07 10:42 | 265783.2843 | 120.0013 | 5 | 20 | 3.875706 | -3.25988 | 2.723061 | 0.1086579 | 11.859 | 0.4270785
2018-05-07 10:44 | 265903.2841 | 240.0011 | 5 | 20 | 3.834405 | -3.259964 | 2.723061 | 0.2173098 | 11.859 | 0.8458558
2018-05-07 10:46 | 266023.2831 | 360.0001 | 5 | 20 | 3.793167 | -3.259899 | 2.723061 | 0.3259711 | 11.859 | 1.260284
2018-05-07 10:48 | 266143.2844 | 480.0014 | 5 | 20 | 3.749902 | -3.259949 | 2.723061 | 0.4346287 | 11.859 | 1.670102
2018-05-07 10:50 | 266263.2842 | 600.0012 | 5 | 20 | 3.707224 | -3.25991 | 2.723061 | 0.5433004 | 11.859 | 2.075292
2018-05-07 10:52 | 266383.284 | 720.001 | 5 | 20 | 3.665334 | -3.259942 | 2.723061 | 0.6519527 | 11.859 | 2.475816
2018-05-07 10:54 | 266503.2836 | 840.0006 | 5 | 20 | 3.624496 | -3.259923 | 2.723061 | 0.7606157 | 11.859 | 2.871876
2018-05-07 10:56 | 266623.2842 | 960.0012 | 5 | 20 | 3.585393 | -3.259892 | 2.723061 | 0.8692769 | 11.859 | 3.263585
2018-05-07 10:58 | 266743.2831 | 1080.0001 | 5 | 20 | 3.548203 | -3.259899 | 2.723061 | 0.9779333 | 11.859 | 3.651114
2018-05-07 11:00 | 266863.2836 | 1200.0006 | 5 | 20 | 3.513402 | -3.260005 | 2.723061 | 1.086592 | 11.859 | 4.034742
2018-05-07 11:02 | 266983.2833 | 1320.0003 | 5 | 20 | 3.481504 | -3.259908 | 2.723061 | 1.195252 | 11.859 | 4.414748
2018-05-07 11:04 | 267103.2839 | 1440.0009 | 5 | 20 | 3.452107 | -3.259937 | 2.723061 | 1.303914 | 11.859 | 4.791434
2018-05-07 11:06 | 267223.2837 | 1560.0007 | 5 | 20 | 3.425094 | -3.259936 | 2.723061 | 1.412565 | 11.859 | 5.165022
2018-05-07 11:08 | 267343.2835 | 1680.0005 | 5 | 20 | 3.399815 | -3.259949 | 2.723061 | 1.521228 | 11.859 | 5.535812
2018-05-07 11:10 | 267463.284 | 1800.001 | 5 | 20 | 3.375938 | -3.259874 | 2.723061 | 1.629887 | 11.859 | 5.903942
2018-05-07 11:12 | 267583.2831 | 1920.0001 | 5 | 20 | 3.352499 | -3.25984 | 2.723061 | 1.738549 | 11.859 | 6.269495
2018-05-07 11:14 | 267703.2844 | 2040.0014 | 5 | 20 | 3.328464 | -3.259865 | 2.723061 | 1.847204 | 11.859 | 6.632459
2018-05-07 11:16 | 267823.2834 | 2160.0004 | 5 | 20 | 3.304507 | -3.259953 | 2.723061 | 1.955861 | 11.859 | 6.992822
2018-05-07 11:18 | 267943.2839 | 2280.0009 | 5 | 20 | 3.280125 | -3.259878 | 2.723061 | 2.06452 | 11.859 | 7.350593
2018-05-07 11:20 | 268063.2843 | 2400.0013 | 5 | 20 | 3.252695 | -3.259931 | 2.723061 | 2.173171 | 11.859 | 7.705508
2018-05-07 11:22 | 268183.2832 | 2520.0002 | 5 | 20 | 3.221031 | -3.259899 | 2.723061 | 2.281834 | 11.859 | 8.057278
2018-05-07 11:24 | 268303.2844 | 2640.0014 | 5 | 20 | 3.18409 | -3.259896 | 2.723061 | 2.390494 | 11.859 | 8.405323
2018-05-07 11:26 | 268423.2832 | 2760.0002 | 5 | 20 | 3.138565 | -3.259934 | 2.723061 | 2.499148 | 11.859 | 8.748895
2018-05-07 11:28 | 268543.2838 | 2880.0008 | 5 | 20 | 3.08212 | -3.259942 | 2.723061 | 2.607808 | 11.859 | 9.086963
2018-05-07 11:30 | 268663.2837 | 3000.0007 | 5 | 20 | 3.004779 | -3.259967 | 2.723061 | 2.71647 | 11.859 | 9.417955
2018-05-07 11:30 | 268669.2812 | 3005.9982 | 5 | 20 | 2.999998 | -3.25991 | 2.723061 | 2.721895 | 11.859 | 9.434244
2018-05-07 11:32 | 268789.3 | 120.0006 | 6 | 20 | 3.65431 | 0 | 2.723061 | 2.721895 | 11.859 | 9.434244
2018-05-07 11:34 | 268909.3 | 240.0004 | 6 | 20 | 3.686506 | 0 | 2.723061 | 2.721895 | 11.859 | 9.434244
2018-05-07 11:35 | 268969.3 | 300.0037 | 6 | 20 | 3.692522 | 0 | 2.723061 | 2.721895 | 11.859 | 9.434244
2018-05-07 11:35 | 268969.3 | 0.0026 | 7 | 21 | 3.692598 | 0 | 0 | 0 | 0 | 0
2018-05-07 11:37 | 269089.4 | 120.0014 | 2 | 21 | 4.200269 | 3.386926 | 0.1307397 | 3.391e-09 | 0.548345 | 1.2522e-08
2018-05-07 11:38 | 269127.3 | 157.8501 | 2 | 21 | 4.200274 | 3.25999 | 0.1656521 | 3.391e-09 | 0.694987 | 1.2522e-08
2018-05-07 11:40 | 269247.3 | 120.0023 | 3 | 21 | 4.232273 | 3.260148 | 0.2739377 | 3.391e-09 | 1.151545 | 1.2522e-08
2018-05-07 11:42 | 269367.3 | 240.0012 | 3 | 21 | 4.25454 | 3.260142 | 0.382603 | 3.391e-09 | 1.612733 | 1.2522e-08
2018-05-07 11:44 | 269487.3 | 360.001 | 3 | 21 | 4.272482 | 3.260159 | 0.4912646 | 3.391e-09 | 2.07602 | 1.2522e-08
2018-05-07 11:46 | 269607.3 | 480.0007 | 3 | 21 | 4.29192 | 3.260201 | 0.5999263 | 3.391e-09 | 2.541301 | 1.2522e-08
2018-05-07 11:48 | 269727.3 | 600.0011 | 3 | 21 | 4.315381 | 3.259912 | 0.7085835 | 3.391e-09 | 3.00889 | 1.2522e-08
2018-05-07 11:50 | 269847.3 | 720.0016 | 3 | 21 | 4.342118 | 3.259837 | 0.8172503 | 3.391e-09 | 3.479251 | 1.2522e-08
2018-05-07 11:52 | 269967.3 | 840.0005 | 3 | 21 | 4.37218 | 3.25982 | 0.9259108 | 3.391e-09 | 3.952677 | 1.2522e-08
2018-05-07 11:54 | 270087.3 | 960.0011 | 3 | 21 | 4.400277 | 3.215581 | 1.034476 | 3.391e-09 | 4.429038 | 1.2522e-08
2018-05-07 11:56 | 270207.3 | 1080.0009 | 3 | 21 | 4.400264 | 2.933917 | 1.13683 | 3.391e-09 | 4.879422 | 1.2522e-08
2018-05-07 11:58 | 270327.3 | 1200.0013 | 3 | 21 | 4.400222 | 2.688941 | 1.230477 | 3.391e-09 | 5.291492 | 1.2522e-08
2018-05-07 12:00 | 270447.3 | 1320.0011 | 3 | 21 | 4.400262 | 2.474887 | 1.316428 | 3.391e-09 | 5.669695 | 1.2522e-08
2018-05-07 12:02 | 270567.3 | 1440.0001 | 3 | 21 | 4.400231 | 2.293927 | 1.395801 | 3.391e-09 | 6.018956 | 1.2522e-08
2018-05-07 12:04 | 270687.3 | 1560.0008 | 3 | 21 | 4.400251 | 2.137513 | 1.4696 | 3.391e-09 | 6.343688 | 1.2522e-08
2018-05-07 12:06 | 270807.3 | 1680.0013 | 3 | 21 | 4.400215 | 2.00187 | 1.53854 | 3.391e-09 | 6.647038 | 1.2522e-08
2018-05-07 12:08 | 270927.3 | 1800.0009 | 3 | 21 | 4.400254 | 1.881913 | 1.603222 | 3.391e-09 | 6.931653 | 1.2522e-08
2018-05-07 12:10 | 271047.3 | 1920.0004 | 3 | 21 | 4.400204 | 1.77315 | 1.664074 | 3.391e-09 | 7.199415 | 1.2522e-08
2018-05-07 12:12 | 271167.3 | 2040.0001 | 3 | 21 | 4.400136 | 1.67578125 | 1.721547 | 3.391e-09 | 7.45231 | 1.2522e-08
2018-05-07 12:14 | 271287.3 | 2160.001 | 3 | 21 | 4.40024 | 1.589108 | 1.77595 | 3.391e-09 | 7.691693 | 1.2522e-08
2018-05-07 12:16 | 271407.3 | 2280.001 | 3 | 21 | 4.4002 | 1.505956 | 1.827514 | 3.391e-09 | 7.918585 | 1.2522e-08
2018-05-07 12:18 | 271527.3 | 2400.001 | 3 | 21 | 4.400189 | 1.429441 | 1.876413 | 3.391e-09 | 8.133747 | 1.2522e-08
2018-05-07 12:20 | 271647.3 | 2520.0016 | 3 | 21 | 4.400173 | 1.356065 | 1.922846 | 3.391e-09 | 8.338063 | 1.2522e-08
2018-05-07 12:22 | 271767.3 | 2640.0009 | 3 | 21 | 4.400156 | 1.286824 | 1.966886 | 3.391e-09 | 8.531849 | 1.2522e-08
2018-05-07 12:24 | 271887.3 | 2760.0023 | 3 | 21 | 4.400156 | 1.220948 | 2.00869 | 3.391e-09 | 8.715791 | 1.2522e-08
2018-05-07 12:26 | 272007.3 | 2880.0007 | 3 | 21 | 4.400191 | 1.15822 | 2.048327 | 3.391e-09 | 8.890203 | 1.2522e-08
2018-05-07 12:28 | 272127.3 | 3000.0007 | 3 | 21 | 4.400138 | 1.097631 | 2.085923 | 3.391e-09 | 9.055631 | 1.2522e-08
2018-05-07 12:30 | 272247.3 | 3120.0013 | 3 | 21 | 4.400186 | 1.040527 | 2.12157 | 3.391e-09 | 9.212484 | 1.2522e-08
2018-05-07 12:32 | 272367.3 | 3240.0003 | 3 | 21 | 4.400184 | 0.9855738 | 2.155319 | 3.391e-09 | 9.360985 | 1.2522e-08
2018-05-07 12:34 | 272487.3 | 3360.0003 | 3 | 21 | 4.400198 | 0.9329853 | 2.187278 | 3.391e-09 | 9.501613 | 1.2522e-08
2018-05-07 12:36 | 272607.3 | 3480.0012 | 3 | 21 | 4.400148 | 0.8822622 | 2.217517 | 3.391e-09 | 9.63467 | 1.2522e-08
2018-05-07 12:38 | 272727.3 | 3600.0003 | 3 | 21 | 4.400151 | 0.8343601 | 2.246123 | 3.391e-09 | 9.760541 | 1.2522e-08
2018-05-07 12:40 | 272847.3 | 3720.0003 | 3 | 21 | 4.400178 | 0.7878685 | 2.273154 | 3.391e-09 | 9.879481 | 1.2522e-08
2018-05-07 12:42 | 272967.3 | 3840.0014 | 3 | 21 | 4.400164 | 0.7435894 | 2.298671 | 3.391e-09 | 9.99176 | 1.2522e-08
2018-05-07 12:44 | 273087.3 | 3960.0003 | 3 | 21 | 4.40015 | 0.701479 | 2.322753 | 3.391e-09 | 10.09772 | 1.2522e-08
2018-05-07 12:46 | 273207.3 | 4080.0013 | 3 | 21 | 4.400147 | 0.6625128 | 2.345478 | 3.391e-09 | 10.19772 | 1.2522e-08
2018-05-07 12:48 | 273327.3 | 4200.0009 | 3 | 21 | 4.400143 | 0.6248274 | 2.366932 | 3.391e-09 | 10.29212 | 1.2522e-08
2018-05-07 12:50 | 273447.3 | 4320.0001 | 3 | 21 | 4.400137 | 0.5898132 | 2.387172 | 3.391e-09 | 10.38118 | 1.2522e-08
2018-05-07 12:52 | 273567.3 | 4440.0013 | 3 | 21 | 4.400179 | 0.5569086 | 2.406273 | 3.391e-09 | 10.46522 | 1.2522e-08
2018-05-07 12:54 | 273687.3 | 4560.0003 | 3 | 21 | 4.400138 | 0.5246267 | 2.424286 | 3.391e-09 | 10.54449 | 1.2522e-08
2018-05-07 12:56 | 273807.3 | 4680.0005 | 3 | 21 | 4.400119 | 0.4948301 | 2.441269 | 3.391e-09 | 10.61921 | 1.2522e-08
2018-05-07 12:58 | 273927.3 | 4800.0011 | 3 | 21 | 4.400112 | 0.467164 | 2.457291 | 3.391e-09 | 10.68971 | 1.2522e-08
2018-05-07 13:00 | 274047.3 | 4920.0002 | 3 | 21 | 4.400187 | 0.44205 | 2.472433 | 3.391e-09 | 10.75634 | 1.2522e-08
2018-05-07 13:02 | 274167.3 | 5040.0017 | 3 | 21 | 4.400119 | 0.4168329 | 2.486733 | 3.391e-09 | 10.81926 | 1.2522e-08
2018-05-07 13:04 | 274287.3 | 5160.0007 | 3 | 21 | 4.400163 | 0.3942041 | 2.500239 | 3.391e-09 | 10.87869 | 1.2522e-08
2018-05-07 13:06 | 274407.3 | 5280.0004 | 3 | 21 | 4.400088 | 0.3723164 | 2.513018 | 3.391e-09 | 10.93492 | 1.2522e-08
2018-05-07 13:08 | 274527.3 | 5400.0003 | 3 | 21 | 4.400121 | 0.3523464 | 2.525099 | 3.391e-09 | 10.98808 | 1.2522e-08
2018-05-07 13:10 | 274647.3 | 5520.0002 | 3 | 21 | 4.400108 | 0.3335505 | 2.536532 | 3.391e-09 | 11.03838 | 1.2522e-08
2018-05-07 13:12 | 274767.3 | 5640.001 | 3 | 21 | 4.400083 | 0.3159685 | 2.547354 | 3.391e-09 | 11.086 | 1.2522e-08
2018-05-07 13:14 | 274887.3 | 5760.0006 | 3 | 21 | 4.400177 | 0.2999973 | 2.557617 | 3.391e-09 | 11.13116 | 1.2522e-08
2018-05-07 13:16 | 275007.3 | 5880.0014 | 3 | 21 | 4.400093 | 0.2840633 | 2.567342 | 3.391e-09 | 11.17395 | 1.2522e-08
2018-05-07 13:18 | 275127.3 | 6000.0015 | 3 | 21 | 4.400077 | 0.2694855 | 2.576572 | 3.391e-09 | 11.21456 | 1.2522e-08
2018-05-07 13:20 | 275247.3 | 6120.0006 | 3 | 21 | 4.400028 | 0.2556801 | 2.585337 | 3.391e-09 | 11.25313 | 1.2522e-08
2018-05-07 13:22 | 275367.3 | 6240.0008 | 3 | 21 | 4.400122 | 0.2438889 | 2.593667 | 3.391e-09 | 11.28978 | 1.2522e-08
2018-05-07 13:24 | 275487.3 | 6360.001 | 3 | 21 | 4.400055 | 0.2315683 | 2.601593 | 3.391e-09 | 11.32466 | 1.2522e-08
2018-05-07 13:26 | 275607.3 | 6480.0012 | 3 | 21 | 4.400057 | 0.2205935 | 2.609141 | 3.391e-09 | 11.35787 | 1.2522e-08
2018-05-07 13:28 | 275727.3 | 6600.0002 | 3 | 21 | 4.40013 | 0.2106714 | 2.616334 | 3.391e-09 | 11.38952 | 1.2522e-08
2018-05-07 13:30 | 275847.3 | 6720.0016 | 3 | 21 | 4.400096 | 0.2010365 | 2.623194 | 3.391e-09 | 11.41971 | 1.2522e-08
2018-05-07 13:32 | 275967.3 | 6840.0006 | 3 | 21 | 4.400049 | 0.1915789 | 2.629745 | 3.391e-09 | 11.44853 | 1.2522e-08
2018-05-07 13:34 | 276087.3 | 6960.0003 | 3 | 21 | 4.400116 | 0.1837273 | 2.636003 | 3.391e-09 | 11.47607 | 1.2522e-08
2018-05-07 13:36 | 276207.3 | 7080.0008 | 3 | 21 | 4.400077 | 0.1755371 | 2.641988 | 3.391e-09 | 11.5024 | 1.2522e-08
2018-05-07 13:38 | 276327.3 | 7200.001 | 3 | 21 | 4.400101 | 0.1680889 | 2.647711 | 3.391e-09 | 11.52758 | 1.2522e-08
2018-05-07 13:40 | 276447.3 | 7320.0011 | 3 | 21 | 4.400087 | 0.1609879 | 2.653193 | 3.391e-09 | 11.5517 | 1.2522e-08
2018-05-07 13:42 | 276567.3 | 7440.0001 | 3 | 21 | 4.400133 | 0.1545935 | 2.658441 | 3.391e-09 | 11.5748 | 1.2522e-08
2018-05-07 13:44 | 276687.3 | 7560.0009 | 3 | 21 | 4.400108 | 0.1478662 | 2.663475 | 3.391e-09 | 11.59695 | 1.2522e-08
2018-05-07 13:46 | 276807.3 | 7680.0001 | 3 | 21 | 4.400078 | 0.1417742 | 2.668301 | 3.391e-09 | 11.61818 | 1.2522e-08
2018-05-07 13:48 | 276927.3 | 7800.0001 | 3 | 21 | 4.40008 | 0.1361437 | 2.67293 | 3.391e-09 | 11.63855 | 1.2522e-08
2018-05-07 13:50 | 277047.3 | 7920.0002 | 3 | 21 | 4.400105 | 0.130846 | 2.67738 | 3.391e-09 | 11.65813 | 1.2522e-08
2018-05-07 13:52 | 277167.3 | 8040.0001 | 3 | 21 | 4.400045 | 0.1255312 | 2.681648 | 3.391e-09 | 11.67691 | 1.2522e-08
2018-05-07 13:54 | 277287.3 | 8160.0017 | 3 | 21 | 4.400136 | 0.1213331 | 2.685765 | 3.391e-09 | 11.69502 | 1.2522e-08
2018-05-07 13:56 | 277407.3 | 8280.0003 | 3 | 21 | 4.400015 | 0.1159382 | 2.689714 | 3.391e-09 | 11.7124 | 1.2522e-08
2018-05-07 13:58 | 277527.3 | 8400.0015 | 3 | 21 | 4.400156 | 0.1124096 | 2.693522 | 3.391e-09 | 11.72916 | 1.2522e-08
2018-05-07 14:00 | 277647.3 | 8520.0004 | 3 | 21 | 4.400007 | 0.1071167 | 2.69718 | 3.391e-09 | 11.74525 | 1.2522e-08
2018-05-07 14:02 | 277767.3 | 8640.0019 | 3 | 21 | 4.40011 | 0.1043482 | 2.7007 | 3.391e-09 | 11.76074 | 1.2522e-08
2018-05-07 14:04 | 277887.3 | 8760.0008 | 3 | 21 | 4.400074 | 0.1003885 | 2.704104 | 3.391e-09 | 11.77572 | 1.2522e-08
2018-05-07 14:06 | 278007.3 | 8880.0014 | 3 | 21 | 4.400029 | 0.09649658 | 2.707389 | 3.391e-09 | 11.79017 | 1.2522e-08
2018-05-07 14:08 | 278127.3 | 9000.001 | 3 | 21 | 4.400095 | 0.09363937 | 2.710555 | 3.391e-09 | 11.8041 | 1.2522e-08
2018-05-07 14:10 | 278247.3 | 9120.0008 | 3 | 21 | 4.400095 | 0.09039879 | 2.713618 | 3.391e-09 | 11.81758 | 1.2522e-08
2018-05-07 14:12 | 278367.3 | 9240.0013 | 3 | 21 | 4.40008 | 0.08734131 | 2.716581 | 3.391e-09 | 11.83062 | 1.2522e-08
2018-05-07 14:14 | 278487.3 | 9360.0003 | 3 | 21 | 4.400095 | 0.0844574 | 2.719443 | 3.391e-09 | 11.84321 | 1.2522e-08
2018-05-07 14:16 | 278604.9 | 9477.6279 | 3 | 21 | 4.400029 | 0.08149815 | 2.722159 | 3.391e-09 | 11.85516 | 1.2522e-08
2018-05-07 14:18 | 278724.9 | 120.0015 | 4 | 21 | 4.384028 | 0 | 2.722159 | 3.391e-09 | 11.85516 | 1.2522e-08
2018-05-07 14:20 | 278844.9 | 240.0013 | 4 | 21 | 4.382258 | 0 | 2.722159 | 3.391e-09 | 11.85516 | 1.2522e-08
2018-05-07 14:21 | 278904.9 | 300.0023 | 4 | 21 | 4.38163 | 0 | 2.722159 | 3.391e-09 | 11.85516 | 1.2522e-08
2018-05-07 14:23 | 279025 | 120.0007 | 5 | 21 | 3.877107 | -3.25989 | 2.722159 | 0.1086476 | 11.85516 | 0.4271826
2018-05-07 14:25 | 279145 | 240.0013 | 5 | 21 | 3.835575 | -3.259933 | 2.722159 | 0.2173089 | 11.85516 | 0.8461332
2018-05-07 14:27 | 279265 | 360.001 | 5 | 21 | 3.793725 | -3.259937 | 2.722159 | 0.3259722 | 11.85516 | 1.260666
2018-05-07 14:29 | 279385 | 480.0008 | 5 | 21 | 3.750833 | -3.259995 | 2.722159 | 0.4346298 | 11.85516 | 1.670556
2018-05-07 14:31 | 279505 | 600.0005 | 5 | 21 | 3.707922 | -3.260011 | 2.722159 | 0.5432863 | 11.85516 | 2.075768
2018-05-07 14:33 | 279625 | 720.001 | 5 | 21 | 3.665871 | -3.259937 | 2.722159 | 0.6519454 | 11.85516 | 2.476379
2018-05-07 14:35 | 279745 | 840.0005 | 5 | 21 | 3.62469 | -3.259944 | 2.722159 | 0.7606035 | 11.85516 | 2.872458
2018-05-07 14:37 | 279865 | 960.0015 | 5 | 21 | 3.585577 | -3.259908 | 2.722159 | 0.8692648 | 11.85516 | 3.264172
2018-05-07 14:39 | 279985 | 1080.0009 | 5 | 21 | 3.548166 | -3.259944 | 2.722159 | 0.9779335 | 11.85516 | 3.651751
2018-05-07 14:41 | 280105 | 1200.0009 | 5 | 21 | 3.514105 | -3.259966 | 2.722159 | 1.086588 | 11.85516 | 4.0354
2018-05-07 14:43 | 280225 | 1320.001 | 5 | 21 | 3.4824 | -3.259961 | 2.722159 | 1.195252 | 11.85516 | 4.415516
2018-05-07 14:45 | 280345 | 1440.0003 | 5 | 21 | 3.455513 | -3.259986 | 2.722159 | 1.30391 | 11.85516 | 4.792355
2018-05-07 14:47 | 280465 | 1560.0015 | 5 | 21 | 3.427988 | -3.259966 | 2.722159 | 1.412571 | 11.85516 | 5.166354
2018-05-07 14:49 | 280585 | 1680.0004 | 5 | 21 | 3.401436 | -3.259936 | 2.722159 | 1.52123 | 11.85516 | 5.537379
2018-05-07 14:51 | 280705 | 1800.0016 | 5 | 21 | 3.375996 | -3.259977 | 2.722159 | 1.629887 | 11.85516 | 5.905573
2018-05-07 14:53 | 280825 | 1920.0006 | 5 | 21 | 3.35129 | -3.259962 | 2.722159 | 1.738546 | 11.85516 | 6.271064
2018-05-07 14:55 | 280945 | 2040.0011 | 5 | 21 | 3.327587 | -3.259934 | 2.722159 | 1.84721 | 11.85516 | 6.63394
2018-05-07 14:57 | 281065 | 2160.0016 | 5 | 21 | 3.30411 | -3.259946 | 2.722159 | 1.955874 | 11.85516 | 6.994257
2018-05-07 14:59 | 281185 | 2280.0006 | 5 | 21 | 3.278893 | -3.259917 | 2.722159 | 2.064529 | 11.85516 | 7.351896
2018-05-07 15:01 | 281305 | 2400.0004 | 5 | 21 | 3.25147 | -3.259964 | 2.722159 | 2.173182 | 11.85516 | 7.706702
2018-05-07 15:03 | 281425 | 2520.0009 | 5 | 21 | 3.219488 | -3.259921 | 2.722159 | 2.281842 | 11.85516 | 8.058306
2018-05-07 15:05 | 281545 | 2640.0014 | 5 | 21 | 3.18211 | -3.259867 | 2.722159 | 2.390506 | 11.85516 | 8.406168
2018-05-07 15:07 | 281665 | 2760.0004 | 5 | 21 | 3.138102 | -3.259941 | 2.722159 | 2.499162 | 11.85516 | 8.749604
2018-05-07 15:09 | 281785 | 2880.0008 | 5 | 21 | 3.080938 | -3.259949 | 2.722159 | 2.607825 | 11.85516 | 9.087642
2018-05-07 15:11 | 281905 | 3000.0005 | 5 | 21 | 3.002834 | -3.259967 | 2.722159 | 2.716483 | 11.85516 | 9.418437
2018-05-07 15:11 | 281908.6 | 3003.5563 | 5 | 21 | 2.999998 | -3.259989 | 2.722159 | 2.719709 | 11.85516 | 9.42812
2018-05-07 15:13 | 282028.6 | 120.0013 | 6 | 21 | 3.654586 | 0 | 2.722159 | 2.719709 | 11.85516 | 9.42812
2018-05-07 15:15 | 282148.6 | 240.001 | 6 | 21 | 3.686774 | 0 | 2.722159 | 2.719709 | 11.85516 | 9.42812
2018-05-07 15:16 | 282208.6 | 300.0018 | 6 | 21 | 3.692806 | 0 | 2.722159 | 2.719709 | 11.85516 | 9.42812
2018-05-07 15:16 | 282208.668 | 0.0027 | 7 | 22 | 3.692752 | 0 | 0 | 0 | 0 | 0
2018-05-07 15:18 | 282328.7 | 120.0015 | 2 | 22 | 4.200304 | 3.381083 | 0.1305994 | 4.47e-10 | 0.5477677 | 1.649e-09
2018-05-07 15:18 | 282364.1 | 155.3331 | 2 | 22 | 4.20028 | 3.259994 | 0.1631656 | 4.47e-10 | 0.6845544 | 1.649e-09
2018-05-07 15:20 | 282484.1 | 120.0014 | 3 | 22 | 4.232399 | 3.260041 | 0.271456 | 4.47e-10 | 1.14114 | 1.649e-09
2018-05-07 15:22 | 282604.1 | 240.0003 | 3 | 22 | 4.254813 | 3.259805 | 0.380114 | 4.47e-10 | 1.602331 | 1.649e-09
2018-05-07 15:24 | 282724.1 | 360.0015 | 3 | 22 | 4.272494 | 3.260184 | 0.4887716 | 4.47e-10 | 2.065612 | 1.649e-09
2018-05-07 15:26 | 282844.1 | 480.001 | 3 | 22 | 4.291721 | 3.259925 | 0.5974412 | 4.47e-10 | 2.530914 | 1.649e-09
2018-05-07 15:28 | 282964.1 | 600.0006 | 3 | 22 | 4.314707 | 3.259913 | 0.7060966 | 4.47e-10 | 2.99844 | 1.649e-09
2018-05-07 15:30 | 283084.1 | 720.0002 | 3 | 22 | 4.341737 | 3.260163 | 0.8147637 | 4.47e-10 | 3.468749 | 1.649e-09
2018-05-07 15:32 | 283204.1 | 840.0008 | 3 | 22 | 4.371687 | 3.259854 | 0.923422 | 4.47e-10 | 3.942121 | 1.649e-09
2018-05-07 15:34 | 283324.1 | 960.0002 | 3 | 22 | 4.400283 | 3.224242 | 1.032029 | 4.47e-10 | 4.41862 | 1.649e-09
2018-05-07 15:36 | 283444.1 | 1080.0013 | 3 | 22 | 4.400259 | 2.941064 | 1.134611 | 4.47e-10 | 4.87001 | 1.649e-09
2018-05-07 15:38 | 283564.1 | 1200.001 | 3 | 22 | 4.40025 | 2.694644 | 1.228431 | 4.47e-10 | 5.282841 | 1.649e-09
2018-05-07 15:40 | 283684.1 | 1320.0008 | 3 | 22 | 4.400262 | 2.480557 | 1.314594 | 4.47e-10 | 5.661976 | 1.649e-09
2018-05-07 15:42 | 283804.1 | 1440.0006 | 3 | 22 | 4.400252 | 2.294007 | 1.394066 | 4.47e-10 | 6.011671 | 1.649e-09
2018-05-07 15:44 | 283924.1 | 1560.0012 | 3 | 22 | 4.400194 | 2.135299 | 1.467826 | 4.47e-10 | 6.336233 | 1.649e-09
2018-05-07 15:46 | 284044.1 | 1680.0008 | 3 | 22 | 4.400225 | 1.998549 | 1.53667 | 4.47e-10 | 6.639161 | 1.649e-09
2018-05-07 15:48 | 284164.1 | 1800.0013 | 3 | 22 | 4.400196 | 1.879783 | 1.601258 | 4.47e-10 | 6.923364 | 1.649e-09
2018-05-07 15:50 | 284284.1 | 1920.0016 | 3 | 22 | 4.400212 | 1.772838 | 1.662102 | 4.47e-10 | 7.191087 | 1.649e-09
2018-05-07 15:52 | 284404.1 | 2040.0004 | 3 | 22 | 4.40024 | 1.676503 | 1.719563 | 4.47e-10 | 7.443928 | 1.649e-09
2018-05-07 15:54 | 284524.1 | 2160.0009 | 3 | 22 | 4.4002 | 1.586866 | 1.773916 | 4.47e-10 | 7.683091 | 1.649e-09
2018-05-07 15:56 | 284644.1 | 2280.0014 | 3 | 22 | 4.400187 | 1.503118 | 1.825386 | 4.47e-10 | 7.909572 | 1.649e-09
2018-05-07 15:58 | 284764.1 | 2400.001 | 3 | 22 | 4.400253 | 1.42613 | 1.874192 | 4.47e-10 | 8.124326 | 1.649e-09
2018-05-07 16:00 | 284884.1 | 2520.0009 | 3 | 22 | 4.400196 | 1.35314 | 1.920485 | 4.47e-10 | 8.328023 | 1.649e-09
2018-05-07 16:02 | 285004.1 | 2640.0015 | 3 | 22 | 4.399799 | 1.393952 | 1.965302 | 4.47e-10 | 8.525217 | 1.649e-09
2018-05-07 16:04 | 285124.1 | 2760.0012 | 3 | 22 | 4.400218 | 1.354615 | 2.011673 | 4.47e-10 | 8.729258 | 1.649e-09
2018-05-07 16:06 | 285244.1 | 2880.0002 | 3 | 22 | 4.400215 | 1.233832 | 2.054896 | 4.47e-10 | 8.919445 | 1.649e-09
2018-05-07 16:08 | 285364.1 | 3000.0003 | 3 | 22 | 4.40017 | 1.119786 | 2.094024 | 4.47e-10 | 9.091619 | 1.649e-09
2018-05-07 16:10 | 285484.1 | 3120.0005 | 3 | 22 | 4.400164 | 1.040304 | 2.129964 | 4.47e-10 | 9.249763 | 1.649e-09
2018-05-07 16:12 | 285604.1 | 3240.0007 | 3 | 22 | 4.400158 | 0.9735451 | 2.163517 | 4.47e-10 | 9.397399 | 1.649e-09
2018-05-07 16:14 | 285724.1 | 3360.0003 | 3 | 22 | 4.400189 | 0.9151287 | 2.194965 | 4.47e-10 | 9.535775 | 1.649e-09
2018-05-07 16:16 | 285844.1 | 3480.001 | 3 | 22 | 4.400141 | 0.8637877 | 2.224597 | 4.47e-10 | 9.666164 | 1.649e-09
2018-05-07 16:18 | 285964.1 | 3600.0005 | 3 | 22 | 4.40016 | 0.8188601 | 2.252635 | 4.47e-10 | 9.789533 | 1.649e-09
2018-05-07 16:20 | 286084.1 | 3720.001 | 3 | 22 | 4.400144 | 0.7748299 | 2.279188 | 4.47e-10 | 9.906373 | 1.649e-09
2018-05-07 16:22 | 286204.1 | 3840.0001 | 3 | 22 | 4.400122 | 0.7330303 | 2.304324 | 4.47e-10 | 10.01698 | 1.649e-09
2018-05-07 16:24 | 286324.1 | 3960.0009 | 3 | 22 | 4.400178 | 0.6918135 | 2.328067 | 4.47e-10 | 10.12145 | 1.649e-09
2018-05-07 16:26 | 286444.1 | 4080.0001 | 3 | 22 | 4.400196 | 0.6526251 | 2.350458 | 4.47e-10 | 10.21997 | 1.649e-09
2018-05-07 16:28 | 286564.1 | 4200.0013 | 3 | 22 | 4.400111 | 0.6145992 | 2.371565 | 4.47e-10 | 10.31284 | 1.649e-09
2018-05-07 16:30 | 286684.1 | 4320.0005 | 3 | 22 | 4.400128 | 0.5798779 | 2.39147 | 4.47e-10 | 10.40043 | 1.649e-09
2018-05-07 16:32 | 286804.1 | 4440.0005 | 3 | 22 | 4.400078 | 0.5465899 | 2.410254 | 4.47e-10 | 10.48308 | 1.649e-09
2018-05-07 16:34 | 286924.1 | 4560.0004 | 3 | 22 | 4.400161 | 0.5153999 | 2.427955 | 4.47e-10 | 10.56097 | 1.649e-09
2018-05-07 16:36 | 287044.1 | 4680.0006 | 3 | 22 | 4.400113 | 0.4860601 | 2.44464 | 4.47e-10 | 10.63439 | 1.649e-09
2018-05-07 16:38 | 287164.1 | 4800.0004 | 3 | 22 | 4.400221 | 0.459713 | 2.460388 | 4.47e-10 | 10.70368 | 1.649e-09
2018-05-07 16:40 | 287284.1 | 4920.0001 | 3 | 22 | 4.400156 | 0.4339256 | 2.475262 | 4.47e-10 | 10.76913 | 1.649e-09
2018-05-07 16:42 | 287404.1 | 5040.0003 | 3 | 22 | 4.400162 | 0.4098873 | 2.489311 | 4.47e-10 | 10.83095 | 1.649e-09
2018-05-07 16:44 | 287524.1 | 5160.0015 | 3 | 22 | 4.400082 | 0.387043 | 2.502593 | 4.47e-10 | 10.88939 | 1.649e-09
2018-05-07 16:46 | 287644.1 | 5280.0005 | 3 | 22 | 4.400108 | 0.36625 | 2.515155 | 4.47e-10 | 10.94466 | 1.649e-09
2018-05-07 16:48 | 287764.1 | 5400.0015 | 3 | 22 | 4.400166 | 0.3474283 | 2.527043 | 4.47e-10 | 10.99697 | 1.649e-09
2018-05-07 16:50 | 287884.1 | 5520.0007 | 3 | 22 | 4.40009 | 0.3283215 | 2.538302 | 4.47e-10 | 11.04651 | 1.649e-09
2018-05-07 16:52 | 288004.1 | 5640.0013 | 3 | 22 | 4.400142 | 0.3116503 | 2.548973 | 4.47e-10 | 11.09347 | 1.649e-09
2018-05-07 16:54 | 288124.1 | 5760.0002 | 3 | 22 | 4.400165 | 0.295722 | 2.559085 | 4.47e-10 | 11.13796 | 1.649e-09
2018-05-07 16:56 | 288244.1 | 5880.0012 | 3 | 22 | 4.400149 | 0.2804689 | 2.568673 | 4.47e-10 | 11.18015 | 1.649e-09
2018-05-07 16:58 | 288364.1 | 6000.0008 | 3 | 22 | 4.400129 | 0.2662001 | 2.577778 | 4.47e-10 | 11.22021 | 1.649e-09
2018-05-07 17:00 | 288484.1 | 6120.0013 | 3 | 22 | 4.400099 | 0.2532225 | 2.586429 | 4.47e-10 | 11.25828 | 1.649e-09
2018-05-07 17:02 | 288604.1 | 6240.0001 | 3 | 22 | 4.400138 | 0.2406197 | 2.594654 | 4.47e-10 | 11.29447 | 1.649e-09
2018-05-07 17:04 | 288724.1 | 6360.0005 | 3 | 22 | 4.400115 | 0.2287474 | 2.602476 | 4.47e-10 | 11.32888 | 1.649e-09
2018-05-07 17:06 | 288844.1 | 6480.001 | 3 | 22 | 4.400123 | 0.2177906 | 2.609915 | 4.47e-10 | 11.36162 | 1.649e-09
2018-05-07 17:08 | 288964.1 | 6600.0007 | 3 | 22 | 4.400175 | 0.2078371 | 2.616993 | 4.47e-10 | 11.39276 | 1.649e-09
2018-05-07 17:10 | 289084.1 | 6720.0014 | 3 | 22 | 4.400095 | 0.1975527 | 2.623737 | 4.47e-10 | 11.42244 | 1.649e-09
2018-05-07 17:12 | 289204.1 | 6840.0004 | 3 | 22 | 4.400085 | 0.1883707 | 2.630175 | 4.47e-10 | 11.45076 | 1.649e-09
2018-05-07 17:14 | 289324.1 | 6960.0008 | 3 | 22 | 4.400087 | 0.1801395 | 2.636321 | 4.47e-10 | 11.47781 | 1.649e-09
2018-05-07 17:16 | 289444.1 | 7080.0006 | 3 | 22 | 4.400083 | 0.1722422 | 2.642194 | 4.47e-10 | 11.50365 | 1.649e-09
2018-05-07 17:18 | 289564.1 | 7200.0004 | 3 | 22 | 4.400024 | 0.1645079 | 2.647811 | 4.47e-10 | 11.52836 | 1.649e-09
2018-05-07 17:20 | 289684.1 | 7320.0002 | 3 | 22 | 4.400105 | 0.1582079 | 2.653194 | 4.47e-10 | 11.55205 | 1.649e-09
2018-05-07 17:22 | 289804.1 | 7440.0008 | 3 | 22 | 4.400073 | 0.1514368 | 2.658355 | 4.47e-10 | 11.57476 | 1.649e-09
2018-05-07 17:24 | 289924.1 | 7560.0013 | 3 | 22 | 4.400073 | 0.1453743 | 2.6633 | 4.47e-10 | 11.59652 | 1.649e-09
2018-05-07 17:26 | 290044.1 | 7680.0003 | 3 | 22 | 4.400032 | 0.1389894 | 2.668046 | 4.47e-10 | 11.6174 | 1.649e-09
2018-05-07 17:28 | 290164.1 | 7800.0009 | 3 | 22 | 4.40004 | 0.1337147 | 2.672606 | 4.47e-10 | 11.63746 | 1.649e-09
2018-05-07 17:30 | 290284.1 | 7920.0014 | 3 | 22 | 4.400046 | 0.1283836 | 2.676987 | 4.47e-10 | 11.65674 | 1.649e-09
2018-05-07 17:32 | 290404.1 | 8040.0004 | 3 | 22 | 4.400032 | 0.1234207 | 2.681196 | 4.47e-10 | 11.67526 | 1.649e-09
2018-05-07 17:34 | 290524.1 | 8160.0002 | 3 | 22 | 4.400074 | 0.1191854 | 2.68524 | 4.47e-10 | 11.69306 | 1.649e-09
2018-05-07 17:36 | 290644.1 | 8280 | 3 | 22 | 4.400065 | 0.1145067 | 2.68913 | 4.47e-10 | 11.71017 | 1.649e-09
2018-05-07 17:38 | 290764.1 | 8400.0004 | 3 | 22 | 4.400012 | 0.1098661 | 2.692877 | 4.47e-10 | 11.72666 | 1.649e-09
2018-05-07 17:40 | 290884.1 | 8520 | 3 | 22 | 4.399968 | 0.1054144 | 2.696483 | 4.47e-10 | 11.74253 | 1.649e-09
2018-05-07 17:42 | 291004.1 | 8640.0005 | 3 | 22 | 4.400046 | 0.102664 | 2.699962 | 4.47e-10 | 11.75783 | 1.649e-09
2018-05-07 17:44 | 291124.1 | 8760.0001 | 3 | 22 | 4.400094 | 0.09931469 | 2.703331 | 4.47e-10 | 11.77266 | 1.649e-09
2018-05-07 17:46 | 291244.1 | 8880.0002 | 3 | 22 | 4.400086 | 0.09613991 | 2.70658 | 4.47e-10 | 11.78695 | 1.649e-09
2018-05-07 17:48 | 291364.1 | 9000.0011 | 3 | 22 | 4.400057 | 0.09262657 | 2.70972 | 4.47e-10 | 11.80077 | 1.649e-09
2018-05-07 17:50 | 291484.1 | 9120.0014 | 3 | 22 | 4.40012 | 0.08978748 | 2.71276 | 4.47e-10 | 11.81415 | 1.649e-09
2018-05-07 17:52 | 291604.1 | 9240.0003 | 3 | 22 | 4.400048 | 0.08629036 | 2.715694 | 4.47e-10 | 11.82705 | 1.649e-09
2018-05-07 17:54 | 291724.1 | 9360.001 | 3 | 22 | 4.400028 | 0.08307743 | 2.718531 | 4.47e-10 | 11.83954 | 1.649e-09
2018-05-07 17:55 | 291798.7 | 9434.6732 | 3 | 22 | 4.400046 | 0.08148575 | 2.720248 | 4.47e-10 | 11.84709 | 1.649e-09
2018-05-07 17:57 | 291918.8 | 120.0007 | 4 | 22 | 4.384083 | 0 | 2.720248 | 4.47e-10 | 11.84709 | 1.649e-09
2018-05-07 17:59 | 292038.8 | 240.0013 | 4 | 22 | 4.382355 | 0 | 2.720248 | 4.47e-10 | 11.84709 | 1.649e-09
2018-05-07 18:00 | 292098.8 | 300.0039 | 4 | 22 | 4.381751 | 0 | 2.720248 | 4.47e-10 | 11.84709 | 1.649e-09
2018-05-07 18:02 | 292218.8685 | 120.0015 | 5 | 22 | 3.877997 | -3.259849 | 2.720248 | 0.1086508 | 11.84709 | 0.4272689
2018-05-07 18:04 | 292338.8682 | 240.0012 | 5 | 22 | 3.836367 | -3.259901 | 2.720248 | 0.217314 | 11.84709 | 0.8463284
2018-05-07 18:06 | 292458.868 | 360.001 | 5 | 22 | 3.795076 | -3.259942 | 2.720248 | 0.3259665 | 11.84709 | 1.260945
2018-05-07 18:08 | 292578.867 | 480 | 5 | 22 | 3.751675 | -3.259908 | 2.720248 | 0.4346318 | 11.84709 | 1.670991
2018-05-07 18:10 | 292698.8684 | 600.0014 | 5 | 22 | 3.709029 | -3.259858 | 2.720248 | 0.543291 | 11.84709 | 2.076314
2018-05-07 18:12 | 292818.8681 | 720.0011 | 5 | 22 | 3.66689 | -3.259871 | 2.720248 | 0.6519449 | 11.84709 | 2.477029
2018-05-07 18:14 | 292938.8679 | 840.0009 | 5 | 22 | 3.626089 | -3.259853 | 2.720248 | 0.7606015 | 11.84709 | 2.873227
2018-05-07 18:16 | 293058.8677 | 960.0007 | 5 | 22 | 3.58662 | -3.25988 | 2.720248 | 0.8692634 | 11.84709 | 3.265085
2018-05-07 18:18 | 293178.8674 | 1080.0004 | 5 | 22 | 3.549447 | -3.259847 | 2.720248 | 0.9779205 | 11.84709 | 3.652748
2018-05-07 18:20 | 293298.8671 | 1200.0001 | 5 | 22 | 3.514902 | -3.259936 | 2.720248 | 1.086584 | 11.84709 | 4.036531
2018-05-07 18:22 | 293418.8677 | 1320.0007 | 5 | 22 | 3.483843 | -3.25986 | 2.720248 | 1.195237 | 11.84709 | 4.416731
2018-05-07 18:24 | 293538.8673 | 1440.0003 | 5 | 22 | 3.454563 | -3.259898 | 2.720248 | 1.303895 | 11.84709 | 4.793671
2018-05-07 18:26 | 293658.8679 | 1560.0009 | 5 | 22 | 3.427516 | -3.259905 | 2.720248 | 1.412555 | 11.84709 | 5.167558
2018-05-07 18:28 | 293778.8685 | 1680.0015 | 5 | 22 | 3.401473 | -3.259881 | 2.720248 | 1.521211 | 11.84709 | 5.538555
2018-05-07 18:30 | 293898.8675 | 1800.0005 | 5 | 22 | 3.376688 | -3.259894 | 2.720248 | 1.629869 | 11.84709 | 5.906796
2018-05-07 18:32 | 294018.868 | 1920.001 | 5 | 22 | 3.352507 | -3.25983 | 2.720248 | 1.738532 | 11.84709 | 6.272404
2018-05-07 18:34 | 294138.8671 | 2040.0001 | 5 | 22 | 3.329692 | -3.259936 | 2.720248 | 1.847192 | 11.84709 | 6.635445
2018-05-07 18:36 | 294258.8683 | 2160.0013 | 5 | 22 | 3.306158 | -3.25983 | 2.720248 | 1.955848 | 11.84709 | 6.995972
2018-05-07 18:38 | 294378.8681 | 2280.0011 | 5 | 22 | 3.280871 | -3.259905 | 2.720248 | 2.064506 | 11.84709 | 7.353861
2018-05-07 18:40 | 294498.8679 | 2400.0009 | 5 | 22 | 3.252702 | -3.25987 | 2.720248 | 2.173159 | 11.84709 | 7.708836
2018-05-07 18:42 | 294618.8676 | 2520.0006 | 5 | 22 | 3.220353 | -3.259931 | 2.720248 | 2.281819 | 11.84709 | 8.060545
2018-05-07 18:44 | 294738.8689 | 2640.0019 | 5 | 22 | 3.183787 | -3.259948 | 2.720248 | 2.390472 | 11.84709 | 8.408513
2018-05-07 18:46 | 294858.8678 | 2760.0008 | 5 | 22 | 3.140287 | -3.259926 | 2.720248 | 2.49913 | 11.84709 | 8.752182
2018-05-07 18:48 | 294978.8675 | 2880.0005 | 5 | 22 | 3.083595 | -3.259973 | 2.720248 | 2.607787 | 11.84709 | 9.090448
2018-05-07 18:50 | 295098.8681 | 3000.0011 | 5 | 22 | 3.006721 | -3.259934 | 2.720248 | 2.716454 | 11.84709 | 9.421601
2018-05-07 18:51 | 295107.504 | 3008.637 | 5 | 22 | 2.999996 | -3.259969 | 2.720248 | 2.724272 | 11.84709 | 9.445083
2018-05-07 18:53 | 295227.6 | 120.0013 | 6 | 22 | 3.653578 | 0 | 2.720248 | 2.724272 | 11.84709 | 9.445083
2018-05-07 18:55 | 295347.6 | 240.0002 | 6 | 22 | 3.685911 | 0 | 2.720248 | 2.724272 | 11.84709 | 9.445083
2018-05-07 18:56 | 295407.6 | 300.0026 | 6 | 22 | 3.692018 | 0 | 2.720248 | 2.724272 | 11.84709 | 9.445083
2018-05-07 18:56 | 295407.6 | 0.0026 | 7 | 23 | 3.691707 | 0 | 0 | 0 | 0 | 0
2018-05-07 18:58 | 295527.6163 | 120.0005 | 2 | 23 | 4.200281 | 3.384906 | 0.1307078 | 1.79e-10 | 0.5482082 | 6.62e-10
2018-05-07 18:58 | 295564.1112 | 156.4954 | 2 | 23 | 4.200281 | 3.259997 | 0.1643599 | 1.79e-10 | 0.6895561 | 6.62e-10
2018-05-07 19:00 | 295684.2 | 120.0015 | 3 | 23 | 4.232174 | 3.260259 | 0.2726425 | 1.79e-10 | 1.146102 | 6.62e-10
2018-05-07 19:02 | 295804.1 | 240.0013 | 3 | 23 | 4.25446 | 3.259784 | 0.3812965 | 1.79e-10 | 1.607237 | 6.62e-10
2018-05-07 19:04 | 295924.1 | 360.0002 | 3 | 23 | 4.272214 | 3.260165 | 0.4899603 | 1.79e-10 | 2.070507 | 6.62e-10
2018-05-07 19:06 | 296044.2 | 480.0015 | 3 | 23 | 4.291601 | 3.259974 | 0.5986248 | 1.79e-10 | 2.535753 | 6.62e-10
2018-05-07 19:08 | 296164.1 | 600.0005 | 3 | 23 | 4.314525 | 3.260083 | 0.7072777 | 1.79e-10 | 3.003264 | 6.62e-10
2018-05-07 19:10 | 296284.1 | 720.0009 | 3 | 23 | 4.341016 | 3.2599 | 0.8159448 | 1.79e-10 | 3.473511 | 6.62e-10
2018-05-07 19:12 | 296404.1 | 840.0006 | 3 | 23 | 4.370618 | 3.259837 | 0.924608 | 1.79e-10 | 3.946802 | 6.62e-10
2018-05-07 19:14 | 296524.1 | 960.0005 | 3 | 23 | 4.400265 | 3.232125 | 1.033229 | 1.79e-10 | 4.423255 | 6.62e-10
2018-05-07 19:16 | 296644.1 | 1080.0007 | 3 | 23 | 4.400204 | 2.951131 | 1.136133 | 1.79e-10 | 4.876056 | 6.62e-10
2018-05-07 19:18 | 296764.1 | 1200.0012 | 3 | 23 | 4.400264 | 2.704099 | 1.230304 | 1.79e-10 | 5.290433 | 6.62e-10
2018-05-07 19:20 | 296884.1 | 1320.001 | 3 | 23 | 4.400226 | 2.488297 | 1.316738 | 1.79e-10 | 5.670765 | 6.62e-10
2018-05-07 19:22 | 297004.2 | 1440.0016 | 3 | 23 | 4.400225 | 2.302661 | 1.396497 | 1.79e-10 | 6.021723 | 6.62e-10
2018-05-07 19:24 | 297124.1 | 1560.0005 | 3 | 23 | 4.400198 | 2.141675 | 1.470508 | 1.79e-10 | 6.34739 | 6.62e-10
2018-05-07 19:26 | 297244.1 | 1680.001 | 3 | 23 | 4.400235 | 2.003595 | 1.539528 | 1.79e-10 | 6.651091 | 6.62e-10
2018-05-07 19:28 | 297364.1 | 1800.0014 | 3 | 23 | 4.400215 | 1.882076 | 1.604233 | 1.79e-10 | 6.935805 | 6.62e-10
2018-05-07 19:30 | 297484.1 | 1920.0003 | 3 | 23 | 4.400182 | 1.77656 | 1.665187 | 1.79e-10 | 7.204019 | 6.62e-10
2018-05-07 19:32 | 297604.1 | 2040.0001 | 3 | 23 | 4.400238 | 1.679759 | 1.722764 | 1.79e-10 | 7.457368 | 6.62e-10
2018-05-07 19:34 | 297724.1 | 2160.0007 | 3 | 23 | 4.400226 | 1.588375 | 1.77721 | 1.79e-10 | 7.696939 | 6.62e-10
2018-05-07 19:36 | 297844.1 | 2280.0005 | 3 | 23 | 4.400187 | 1.505223 | 1.828746 | 1.79e-10 | 7.923709 | 6.62e-10
2018-05-07 19:38 | 297964.1 | 2400.0011 | 3 | 23 | 4.400167 | 1.428577 | 1.877621 | 1.79e-10 | 8.138769 | 6.62e-10
2018-05-07 19:40 | 298084.1 | 2520.0014 | 3 | 23 | 4.400206 | 1.357623 | 1.924052 | 1.79e-10 | 8.343074 | 6.62e-10
2018-05-07 19:42 | 298204.1 | 2640.0004 | 3 | 23 | 4.400157 | 1.288445 | 1.968142 | 1.79e-10 | 8.537079 | 6.62e-10
2018-05-07 19:44 | 298324.1 | 2760.0002 | 3 | 23 | 4.400149 | 1.222138 | 2.009975 | 1.79e-10 | 8.721149 | 6.62e-10
2018-05-07 19:46 | 298444.1 | 2880.0007 | 3 | 23 | 4.400181 | 1.159631 | 2.049664 | 1.79e-10 | 8.89579 | 6.62e-10
2018-05-07 19:48 | 298564.1 | 3000.0005 | 3 | 23 | 4.40019 | 1.099349 | 2.087296 | 1.79e-10 | 9.061375 | 6.62e-10
2018-05-07 19:50 | 298684.1 | 3120.0001 | 3 | 23 | 4.400099 | 1.041248 | 2.122966 | 1.79e-10 | 9.218331 | 6.62e-10
2018-05-07 19:52 | 298804.1 | 3240.0006 | 3 | 23 | 4.400154 | 0.9875088 | 2.156782 | 1.79e-10 | 9.367126 | 6.62e-10
2018-05-07 19:54 | 298924.1 | 3360.0013 | 3 | 23 | 4.400188 | 0.9355316 | 2.18882 | 1.79e-10 | 9.508101 | 6.62e-10
2018-05-07 19:56 | 299044.1 | 3480.001 | 3 | 23 | 4.400154 | 0.884594 | 2.219146 | 1.79e-10 | 9.641539 | 6.62e-10
2018-05-07 19:58 | 299164.1 | 3600 | 3 | 23 | 4.400136 | 0.8354387 | 2.247808 | 1.79e-10 | 9.767658 | 6.62e-10
2018-05-07 20:00 | 299284.1 | 3720.0013 | 3 | 23 | 4.400199 | 0.7898998 | 2.274893 | 1.79e-10 | 9.886834 | 6.62e-10
2018-05-07 20:02 | 299404.1 | 3840.0009 | 3 | 23 | 4.400141 | 0.7456999 | 2.300475 | 1.79e-10 | 9.999399 | 6.62e-10
2018-05-07 20:04 | 299524.1 | 3960.0007 | 3 | 23 | 4.400157 | 0.7045717 | 2.32465 | 1.79e-10 | 10.10578 | 6.62e-10
2018-05-07 20:06 | 299644.1 | 4080.0005 | 3 | 23 | 4.400176 | 0.6649714 | 2.347466 | 1.79e-10 | 10.20617 | 6.62e-10
2018-05-07 20:08 | 299764.1 | 4200.0002 | 3 | 23 | 4.400122 | 0.6270514 | 2.368998 | 1.79e-10 | 10.30091 | 6.62e-10
2018-05-07 20:10 | 299884.1 | 4320.0006 | 3 | 23 | 4.400198 | 0.5923767 | 2.389313 | 1.79e-10 | 10.3903 | 6.62e-10
2018-05-07 20:12 | 300004.1 | 4440.0012 | 3 | 23 | 4.400168 | 0.559144 | 2.408489 | 1.79e-10 | 10.47468 | 6.62e-10
2018-05-07 20:14 | 300124.1 | 4560.0011 | 3 | 23 | 4.400138 | 0.5268974 | 2.426582 | 1.79e-10 | 10.55429 | 6.62e-10
2018-05-07 20:16 | 300244.2 | 4680.0015 | 3 | 23 | 4.400143 | 0.496666 | 2.443643 | 1.79e-10 | 10.62936 | 6.62e-10
2018-05-07 20:18 | 300364.1 | 4800.0005 | 3 | 23 | 4.400113 | 0.4685793 | 2.459728 | 1.79e-10 | 10.70014 | 6.62e-10
2018-05-07 20:20 | 300484.1 | 4920.0011 | 3 | 23 | 4.400144 | 0.4419966 | 2.474905 | 1.79e-10 | 10.76692 | 6.62e-10
2018-05-07 20:22 | 300604.1 | 5040 | 3 | 23 | 4.400119 | 0.416853 | 2.489222 | 1.79e-10 | 10.82992 | 6.62e-10
2018-05-07 20:24 | 300724.1 | 5160.0005 | 3 | 23 | 4.400147 | 0.3942366 | 2.502737 | 1.79e-10 | 10.88938 | 6.62e-10
2018-05-07 20:26 | 300844.1 | 5280.0004 | 3 | 23 | 4.400094 | 0.3729839 | 2.515526 | 1.79e-10 | 10.94566 | 6.62e-10
2018-05-07 20:28 | 300964.1 | 5400.0008 | 3 | 23 | 4.400148 | 0.3534784 | 2.527632 | 1.79e-10 | 10.99893 | 6.62e-10
2018-05-07 20:30 | 301084.1 | 5520.0006 | 3 | 23 | 4.40012 | 0.3346624 | 2.539092 | 1.79e-10 | 11.04935 | 6.62e-10
2018-05-07 20:32 | 301204.1 | 5640.0002 | 3 | 23 | 4.400132 | 0.3170805 | 2.549946 | 1.79e-10 | 11.09711 | 6.62e-10
2018-05-07 20:34 | 301324.1 | 5760.0006 | 3 | 23 | 4.400136 | 0.3007231 | 2.560231 | 1.79e-10 | 11.14237 | 6.62e-10
2018-05-07 20:36 | 301444.1 | 5880.0008 | 3 | 23 | 4.400131 | 0.2850876 | 2.569989 | 1.79e-10 | 11.1853 | 6.62e-10
2018-05-07 20:38 | 301564.1 | 6000.0005 | 3 | 23 | 4.400126 | 0.2706261 | 2.579245 | 1.79e-10 | 11.22603 | 6.62e-10
2018-05-07 20:40 | 301684.1 | 6120.0014 | 3 | 23 | 4.40007 | 0.2567129 | 2.588035 | 1.79e-10 | 11.26471 | 6.62e-10
2018-05-07 20:42 | 301804.2 | 6240.0016 | 3 | 23 | 4.400074 | 0.2439575 | 2.596392 | 1.79e-10 | 11.30148 | 6.62e-10
2018-05-07 20:44 | 301924.1 | 6360 | 3 | 23 | 4.400151 | 0.2326374 | 2.604335 | 1.79e-10 | 11.33643 | 6.62e-10
2018-05-07 20:46 | 302044.1 | 6480.001 | 3 | 23 | 4.400128 | 0.2216558 | 2.6119 | 1.79e-10 | 11.36971 | 6.62e-10
2018-05-07 20:48 | 302164.1 | 6600.0001 | 3 | 23 | 4.400024 | 0.210331 | 2.619106 | 1.79e-10 | 11.40142 | 6.62e-10
2018-05-07 20:50 | 302284.1 | 6720.0001 | 3 | 23 | 4.400089 | 0.2010946 | 2.625977 | 1.79e-10 | 11.43165 | 6.62e-10
2018-05-07 20:52 | 302404.1 | 6840.0008 | 3 | 23 | 4.400119 | 0.1919212 | 2.632523 | 1.79e-10 | 11.46046 | 6.62e-10
2018-05-07 20:54 | 302524.2 | 6960.0016 | 3 | 23 | 4.400013 | 0.1822948 | 2.638767 | 1.79e-10 | 11.48793 | 6.62e-10
2018-05-07 20:56 | 302644.1 | 7080.0006 | 3 | 23 | 4.400102 | 0.1752129 | 2.644733 | 1.79e-10 | 11.51418 | 6.62e-10
2018-05-07 20:58 | 302764.1 | 7200.0004 | 3 | 23 | 4.40007 | 0.1673536 | 2.650443 | 1.79e-10 | 11.53931 | 6.62e-10
2018-05-07 21:00 | 302884.1 | 7320 | 3 | 23 | 4.40007 | 0.1602459 | 2.655907 | 1.79e-10 | 11.56335 | 6.62e-10
2018-05-07 21:02 | 303004.1 | 7440.0004 | 3 | 23 | 4.400121 | 0.1538534 | 2.661141 | 1.79e-10 | 11.58638 | 6.62e-10
2018-05-07 21:04 | 303124.1 | 7560.0002 | 3 | 23 | 4.400064 | 0.1471968 | 2.666155 | 1.79e-10 | 11.60844 | 6.62e-10
2018-05-07 21:06 | 303244.1 | 7680.0008 | 3 | 23 | 4.400132 | 0.1418142 | 2.670969 | 1.79e-10 | 11.62962 | 6.62e-10
2018-05-07 21:08 | 303364.1 | 7800.0004 | 3 | 23 | 4.400125 | 0.1361856 | 2.675592 | 1.79e-10 | 11.64997 | 6.62e-10
2018-05-07 21:10 | 303484.1 | 7920.001 | 3 | 23 | 4.400096 | 0.1304455 | 2.680029 | 1.79e-10 | 11.66949 | 6.62e-10
2018-05-07 21:12 | 303604.1 | 8040.0008 | 3 | 23 | 4.40011 | 0.1254845 | 2.684291 | 1.79e-10 | 11.68824 | 6.62e-10
2018-05-07 21:14 | 303724.1 | 8160.0005 | 3 | 23 | 4.400045 | 0.1199121 | 2.68838 | 1.79e-10 | 11.70623 | 6.62e-10
2018-05-07 21:16 | 303844.1 | 8280.001 | 3 | 23 | 4.40004 | 0.115346 | 2.692307 | 1.79e-10 | 11.72351 | 6.62e-10
2018-05-07 21:18 | 303964.2 | 8400.0015 | 3 | 23 | 4.400077 | 0.111372 | 2.696086 | 1.79e-10 | 11.74014 | 6.62e-10
2018-05-07 21:20 | 304084.1 | 8520.0014 | 3 | 23 | 4.400097 | 0.1074438 | 2.699724 | 1.79e-10 | 11.75615 | 6.62e-10
2018-05-07 21:22 | 304204.1 | 8640.0004 | 3 | 23 | 4.400099 | 0.1036987 | 2.703232 | 1.79e-10 | 11.77158 | 6.62e-10
2018-05-07 21:24 | 304324.1 | 8760.0009 | 3 | 23 | 4.400089 | 0.1000957 | 2.70662 | 1.79e-10 | 11.78649 | 6.62e-10
2018-05-07 21:26 | 304444.1 | 8880.0013 | 3 | 23 | 4.400109 | 0.09651661 | 2.709893 | 1.79e-10 | 11.80089 | 6.62e-10
2018-05-07 21:28 | 304564.1 | 9000.0009 | 3 | 23 | 4.400094 | 0.09297371 | 2.713047 | 1.79e-10 | 11.81477 | 6.62e-10
2018-05-07 21:30 | 304684.1 | 9120.0011 | 3 | 23 | 4.400123 | 0.09021187 | 2.716095 | 1.79e-10 | 11.82818 | 6.62e-10
2018-05-07 21:32 | 304804.1 | 9240.0003 | 3 | 23 | 4.400043 | 0.08671665 | 2.719034 | 1.79e-10 | 11.84111 | 6.62e-10
2018-05-07 21:34 | 304924.1 | 9360.0001 | 3 | 23 | 4.400049 | 0.08420753 | 2.721874 | 1.79e-10 | 11.85361 | 6.62e-10
2018-05-07 21:36 | 305044.1 | 9480.0007 | 3 | 23 | 4.400116 | 0.08158493 | 2.724637 | 1.79e-10 | 11.86577 | 6.62e-10
2018-05-07 21:36 | 305044.3 | 9480.1494 | 3 | 23 | 4.40011 | 0.08149433 | 2.72464 | 1.79e-10 | 11.86578 | 6.62e-10
2018-05-07 21:38 | 305164.4 | 120 | 4 | 23 | 4.38416 | 0 | 2.724641 | 1.79e-10 | 11.86578 | 6.62e-10
2018-05-07 21:40 | 305284.4 | 240.0008 | 4 | 23 | 4.382407 | 0 | 2.724641 | 1.79e-10 | 11.86578 | 6.62e-10
2018-05-07 21:41 | 305344.4 | 300.0014 | 4 | 23 | 4.381809 | 0 | 2.724641 | 1.79e-10 | 11.86578 | 6.62e-10
2018-05-07 21:43 | 305464.4 | 120.0007 | 5 | 23 | 3.878553 | -3.259869 | 2.724641 | 0.1086562 | 11.86578 | 0.4273208
2018-05-07 21:45 | 305584.4 | 240.0006 | 5 | 23 | 3.837432 | -3.25987 | 2.724641 | 0.2173096 | 11.86578 | 0.8464285
2018-05-07 21:47 | 305704.4 | 360.0001 | 5 | 23 | 3.796187 | -3.259862 | 2.724641 | 0.3259726 | 11.86578 | 1.261201
2018-05-07 21:49 | 305824.4 | 480.0014 | 5 | 23 | 3.753706 | -3.259847 | 2.724641 | 0.4346309 | 11.86578 | 1.671386
2018-05-07 21:51 | 305944.4 | 600.0013 | 5 | 23 | 3.71097 | -3.25986 | 2.724641 | 0.543292 | 11.86578 | 2.076939
2018-05-07 21:53 | 306064.4 | 720.0002 | 5 | 23 | 3.668698 | -3.259883 | 2.724641 | 0.6519406 | 11.86578 | 2.477815
2018-05-07 21:55 | 306184.4 | 840.0024 | 5 | 23 | 3.627686 | -3.259885 | 2.724641 | 0.7606121 | 11.86578 | 2.87427
2018-05-07 21:57 | 306304.4 | 960.0003 | 5 | 23 | 3.587842 | -3.259853 | 2.724641 | 0.8692759 | 11.86578 | 3.266274
2018-05-07 21:59 | 306424.4 | 1080.0007 | 5 | 23 | 3.550673 | -3.259842 | 2.724641 | 0.9779256 | 11.86578 | 3.654051
2018-05-07 22:01 | 306544.4 | 1200.0009 | 5 | 23 | 3.516164 | -3.25986 | 2.724641 | 1.086593 | 11.86578 | 4.037997
2018-05-07 22:03 | 306664.4 | 1320.0008 | 5 | 23 | 3.484212 | -3.260185 | 2.724641 | 1.195248 | 11.86578 | 4.418281
2018-05-07 22:05 | 306784.4 | 1440.0015 | 5 | 23 | 3.454855 | -3.259863 | 2.724641 | 1.303909 | 11.86578 | 4.795264
2018-05-07 22:07 | 306904.4 | 1560.0015 | 5 | 23 | 3.427821 | -3.25982 | 2.724641 | 1.412565 | 11.86578 | 5.169173
2018-05-07 22:09 | 307024.4 | 1680.0012 | 5 | 23 | 3.402568 | -3.259855 | 2.724641 | 1.521229 | 11.86578 | 5.540273
2018-05-07 22:11 | 307144.4 | 1800.0001 | 5 | 23 | 3.378344 | -3.259845 | 2.724641 | 1.629882 | 11.86578 | 5.908645
2018-05-07 22:13 | 307264.4 | 1920.0002 | 5 | 23 | 3.354922 | -3.25988 | 2.724641 | 1.738539 | 11.86578 | 6.274451
2018-05-07 22:15 | 307384.4 | 2040.0009 | 5 | 23 | 3.332468 | -3.260201 | 2.724641 | 1.847195 | 11.86578 | 6.637762
2018-05-07 22:17 | 307504.4 | 2160.0005 | 5 | 23 | 3.309451 | -3.259899 | 2.724641 | 1.955854 | 11.86578 | 6.998618
2018-05-07 22:19 | 307624.4 | 2280.0007 | 5 | 23 | 3.28435 | -3.259905 | 2.724641 | 2.064517 | 11.86578 | 7.356903
2018-05-07 22:21 | 307744.4 | 2400.0005 | 5 | 23 | 3.255816 | -3.259888 | 2.724641 | 2.173172 | 11.86578 | 7.712251
2018-05-07 22:23 | 307864.4 | 2520.0001 | 5 | 23 | 3.224268 | -3.259924 | 2.724641 | 2.281823 | 11.86578 | 8.064308
2018-05-07 22:25 | 307984.4 | 2640.0007 | 5 | 23 | 3.187671 | -3.259942 | 2.724641 | 2.390481 | 11.86578 | 8.412712
2018-05-07 22:27 | 308104.4 | 2760.0005 | 5 | 23 | 3.143687 | -3.259941 | 2.724641 | 2.499144 | 11.86578 | 8.756799
2018-05-07 22:29 | 308224.4 | 2880.0002 | 5 | 23 | 3.088714 | -3.259894 | 2.724641 | 2.607794 | 11.86578 | 9.095504
2018-05-07 22:31 | 308344.4 | 3000.0008 | 5 | 23 | 3.012463 | -3.259953 | 2.724641 | 2.716463 | 11.86578 | 9.427268
2018-05-07 22:31 | 308359.8 | 3015.4266 | 5 | 23 | 2.999996 | -3.260011 | 2.724641 | 2.730432 | 11.86578 | 9.469264
2018-05-07 22:33 | 308479.9 | 120.0015 | 6 | 23 | 3.652215 | 0 | 2.724641 | 2.730432 | 11.86578 | 9.469264
2018-05-07 22:35 | 308599.9 | 240.0012 | 6 | 23 | 3.684684 | 0 | 2.724641 | 2.730432 | 11.86578 | 9.469264
2018-05-07 22:36 | 308659.9 | 300.0021 | 6 | 23 | 3.690859 | 0 | 2.724641 | 2.730432 | 11.86578 | 9.469264
2018-05-07 22:36 | 308659.9 | 0.0027 | 7 | 24 | 3.6911 | 0 | 0 | 0 | 0 | 0
2018-05-07 22:38 | 308780 | 120.0009 | 2 | 24 | 4.200251 | 3.406503 | 0.1312847 | 2.294e-09 | 0.5505927 | 8.468e-09
2018-05-07 22:39 | 308823.8 | 163.8007 | 2 | 24 | 4.200262 | 3.259988 | 0.1718043 | 2.294e-09 | 0.7207865 | 8.468e-09
2018-05-07 22:41 | 308943.8 | 120.0015 | 3 | 24 | 4.231596 | 3.260146 | 0.2800802 | 2.294e-09 | 1.177268 | 8.468e-09
2018-05-07 22:43 | 309063.8 | 240.0004 | 3 | 24 | 4.253536 | 3.259839 | 0.3887444 | 2.294e-09 | 1.638364 | 8.468e-09
2018-05-07 22:45 | 309183.8 | 360.0011 | 3 | 24 | 4.27141 | 3.259866 | 0.4974023 | 2.294e-09 | 2.101518 | 8.468e-09
2018-05-07 22:47 | 309303.8 | 480.0001 | 3 | 24 | 4.291301 | 3.260184 | 0.6060615 | 2.294e-09 | 2.566708 | 8.468e-09
2018-05-07 22:49 | 309423.8 | 600.0005 | 3 | 24 | 4.314559 | 3.260127 | 0.71473 | 2.294e-09 | 3.034271 | 8.468e-09
2018-05-07 22:51 | 309543.8 | 720.0011 | 3 | 24 | 4.341163 | 3.259822 | 0.8233963 | 2.294e-09 | 3.504535 | 8.468e-09
2018-05-07 22:53 | 309663.8 | 840 | 3 | 24 | 4.370742 | 3.260192 | 0.9320511 | 2.294e-09 | 3.977806 | 8.468e-09
2018-05-07 22:55 | 309783.8 | 960.0007 | 3 | 24 | 4.400226 | 3.230504 | 1.040672 | 2.294e-09 | 4.454274 | 8.468e-09
2018-05-07 22:57 | 309903.8 | 1080.0028 | 3 | 24 | 4.400261 | 2.945956 | 1.143469 | 2.294e-09 | 4.906609 | 8.468e-09
2018-05-07 22:59 | 310023.8 | 1200.0009 | 3 | 24 | 4.400274 | 2.70399 | 1.237552 | 2.294e-09 | 5.320597 | 8.468e-09
2018-05-07 23:01 | 310143.8 | 1320.0006 | 3 | 24 | 4.400262 | 2.488622 | 1.324008 | 2.294e-09 | 5.701023 | 8.468e-09
2018-05-07 23:03 | 310263.8 | 1440.0012 | 3 | 24 | 4.400193 | 2.303924 | 1.403806 | 2.294e-09 | 6.052152 | 8.468e-09
2018-05-07 23:05 | 310383.8 | 1560.0001 | 3 | 24 | 4.400226 | 2.145873 | 1.477918 | 2.294e-09 | 6.378263 | 8.468e-09
2018-05-07 23:07 | 310503.8 | 1680.0005 | 3 | 24 | 4.400227 | 2.006071 | 1.54705 | 2.294e-09 | 6.68246 | 8.468e-09
2018-05-07 23:09 | 310623.8 | 1800.001 | 3 | 24 | 4.400193 | 1.88542 | 1.611878 | 2.294e-09 | 6.967718 | 8.468e-09
2018-05-07 23:11 | 310743.8 | 1920.0007 | 3 | 24 | 4.400228 | 1.778708 | 1.672905 | 2.294e-09 | 7.236247 | 8.468e-09
2018-05-07 23:13 | 310863.8 | 2040.0003 | 3 | 24 | 4.400196 | 1.681205 | 1.730533 | 2.294e-09 | 7.489823 | 8.468e-09
2018-05-07 23:15 | 310983.8 | 2160.0006 | 3 | 24 | 4.400224 | 1.592346 | 1.785071 | 2.294e-09 | 7.729802 | 8.468e-09
2018-05-07 23:17 | 311103.8 | 2280.0009 | 3 | 24 | 4.400237 | 1.508596 | 1.836717 | 2.294e-09 | 7.957053 | 8.468e-09
2018-05-07 23:19 | 311223.8 | 2400.0011 | 3 | 24 | 4.400229 | 1.431547 | 1.88567 | 2.294e-09 | 8.172455 | 8.468e-09
2018-05-07 23:21 | 311343.8 | 2520.0015 | 3 | 24 | 4.400206 | 1.359044 | 1.93215 | 2.294e-09 | 8.376979 | 8.468e-09
2018-05-07 23:23 | 311463.8 | 2640.0009 | 3 | 24 | 4.400195 | 1.290728 | 1.976287 | 2.294e-09 | 8.571189 | 8.468e-09
2018-05-07 23:25 | 311583.8 | 2760.0004 | 3 | 24 | 4.400226 | 1.225374 | 2.0182 | 2.294e-09 | 8.755612 | 8.468e-09
2018-05-07 23:27 | 311703.8 | 2880.0005 | 3 | 24 | 4.400171 | 1.161733 | 2.057967 | 2.294e-09 | 8.930595 | 8.468e-09
2018-05-07 23:29 | 311823.8 | 3000.0007 | 3 | 24 | 4.400162 | 1.10116 | 2.095669 | 2.294e-09 | 9.096491 | 8.468e-09
2018-05-07 23:31 | 311943.8 | 3120.001 | 3 | 24 | 4.400163 | 1.043107 | 2.131403 | 2.294e-09 | 9.253728 | 8.468e-09
2018-05-07 23:33 | 312063.8 | 3240.0004 | 3 | 24 | 4.40014 | 0.9877157 | 2.165254 | 2.294e-09 | 9.402676 | 8.468e-09
2018-05-07 23:35 | 312183.8 | 3360.0015 | 3 | 24 | 4.400187 | 0.9342508 | 2.197279 | 2.294e-09 | 9.543591 | 8.468e-09
2018-05-07 23:37 | 312303.8 | 3480.001 | 3 | 24 | 4.400193 | 0.8826256 | 2.227545 | 2.294e-09 | 9.676769 | 8.468e-09
2018-05-07 23:39 | 312423.8 | 3600.0014 | 3 | 24 | 4.40017 | 0.8338175 | 2.256142 | 2.294e-09 | 9.8026 | 8.468e-09
2018-05-07 23:41 | 312543.8 | 3720.0001 | 3 | 24 | 4.400173 | 0.7882042 | 2.283178 | 2.294e-09 | 9.92156 | 8.468e-09
2018-05-07 23:43 | 312663.8 | 3840.0005 | 3 | 24 | 4.4002 | 0.7442951 | 2.308707 | 2.294e-09 | 10.03389 | 8.468e-09
2018-05-07 23:45 | 312783.8 | 3960.0004 | 3 | 24 | 4.40017 | 0.7022333 | 2.332801 | 2.294e-09 | 10.13991 | 8.468e-09
2018-05-07 23:47 | 312903.8 | 4080.0017 | 3 | 24 | 4.400142 | 0.662509 | 2.355546 | 2.294e-09 | 10.23999 | 8.468e-09
2018-05-07 23:49 | 313023.8 | 4200.0015 | 3 | 24 | 4.400158 | 0.6251593 | 2.377006 | 2.294e-09 | 10.33442 | 8.468e-09
2018-05-07 23:51 | 313143.8 | 4320.0012 | 3 | 24 | 4.400128 | 0.5895157 | 2.397243 | 2.294e-09 | 10.42347 | 8.468e-09
2018-05-07 23:53 | 313263.8 | 4440.0003 | 3 | 24 | 4.4001 | 0.555624 | 2.41633 | 2.294e-09 | 10.50745 | 8.468e-09
2018-05-07 23:55 | 313383.8 | 4560 | 3 | 24 | 4.400091 | 0.5236187 | 2.434327 | 2.294e-09 | 10.58664 | 8.468e-09
2018-05-07 23:57 | 313503.8 | 4680.0022 | 3 | 24 | 4.400156 | 0.4945459 | 2.451293 | 2.294e-09 | 10.66129 | 8.468e-09
2018-05-07 23:59 | 313623.8 | 4800.0002 | 3 | 24 | 4.400068 | 0.4659147 | 2.467293 | 2.294e-09 | 10.7317 | 8.468e-09
2018-05-08 00:01 | 313743.8 | 4920.0016 | 3 | 24 | 4.400153 | 0.4402933 | 2.482392 | 2.294e-09 | 10.79813 | 8.468e-09
2018-05-08 00:03 | 313863.8 | 5040.0012 | 3 | 24 | 4.400119 | 0.4158144 | 2.496657 | 2.294e-09 | 10.8609 | 8.468e-09
2018-05-08 00:05 | 313983.8 | 5160.0009 | 3 | 24 | 4.400077 | 0.3924932 | 2.510124 | 2.294e-09 | 10.92016 | 8.468e-09
2018-05-08 00:07 | 314103.8 | 5280.0004 | 3 | 24 | 4.400037 | 0.3705101 | 2.522852 | 2.294e-09 | 10.97616 | 8.468e-09
2018-05-08 00:09 | 314223.8 | 5400.0001 | 3 | 24 | 4.40017 | 0.3512383 | 2.534887 | 2.294e-09 | 11.02912 | 8.468e-09
2018-05-08 00:11 | 314343.8 | 5520.0006 | 3 | 24 | 4.400098 | 0.3319521 | 2.546268 | 2.294e-09 | 11.0792 | 8.468e-09
2018-05-08 00:13 | 314463.8 | 5640.0001 | 3 | 24 | 4.400147 | 0.314537 | 2.557043 | 2.294e-09 | 11.12661 | 8.468e-09
2018-05-08 00:15 | 314583.8 | 5760.0013 | 3 | 24 | 4.400106 | 0.2978954 | 2.567246 | 2.294e-09 | 11.1715 | 8.468e-09
2018-05-08 00:17 | 314703.8 | 5880.0003 | 3 | 24 | 4.400191 | 0.2833652 | 2.576922 | 2.294e-09 | 11.21408 | 8.468e-09
2018-05-08 00:19 | 314823.8 | 6000.0009 | 3 | 24 | 4.400099 | 0.2680845 | 2.586104 | 2.294e-09 | 11.25448 | 8.468e-09
2018-05-08 00:21 | 314943.8 | 6120.0015 | 3 | 24 | 4.400086 | 0.2546053 | 2.594819 | 2.294e-09 | 11.29283 | 8.468e-09
2018-05-08 00:23 | 315063.8 | 6240.001 | 3 | 24 | 4.400019 | 0.2415466 | 2.6031 | 2.294e-09 | 11.32926 | 8.468e-09
2018-05-08 00:25 | 315183.8 | 6360.0001 | 3 | 24 | 4.40015 | 0.2308855 | 2.61097 | 2.294e-09 | 11.3639 | 8.468e-09
2018-05-08 00:27 | 315303.8 | 6480.0031 | 3 | 24 | 4.400119 | 0.2197924 | 2.618474 | 2.294e-09 | 11.39691 | 8.468e-09
2018-05-08 00:29 | 315423.8 | 6600.0004 | 3 | 24 | 4.400064 | 0.2096682 | 2.625631 | 2.294e-09 | 11.4284 | 8.468e-09
2018-05-08 00:31 | 315543.8 | 6720.0002 | 3 | 24 | 4.400066 | 0.1999645 | 2.632458 | 2.294e-09 | 11.45844 | 8.468e-09
2018-05-08 00:33 | 315663.8 | 6840.0015 | 3 | 24 | 4.400116 | 0.1908369 | 2.638973 | 2.294e-09 | 11.48711 | 8.468e-09
2018-05-08 00:35 | 315783.8 | 6960.0013 | 3 | 24 | 4.40013 | 0.1826239 | 2.645195 | 2.294e-09 | 11.51448 | 8.468e-09
2018-05-08 00:37 | 315903.8 | 7080.0003 | 3 | 24 | 4.400053 | 0.1741724 | 2.651146 | 2.294e-09 | 11.54067 | 8.468e-09
2018-05-08 00:39 | 316023.8 | 7200.0007 | 3 | 24 | 4.400108 | 0.1669865 | 2.656833 | 2.294e-09 | 11.56569 | 8.468e-09
2018-05-08 00:41 | 316143.8 | 7320.0006 | 3 | 24 | 4.400105 | 0.1598749 | 2.662274 | 2.294e-09 | 11.58964 | 8.468e-09
2018-05-08 00:43 | 316263.8 | 7440.0003 | 3 | 24 | 4.400055 | 0.152854 | 2.66749 | 2.294e-09 | 11.61259 | 8.468e-09
2018-05-08 00:45 | 316383.8 | 7560.0001 | 3 | 24 | 4.400064 | 0.146484375 | 2.672488 | 2.294e-09 | 11.63458 | 8.468e-09
2018-05-08 00:47 | 316503.8 | 7680.0006 | 3 | 24 | 4.400071 | 0.1404619 | 2.677272 | 2.294e-09 | 11.65563 | 8.468e-09
2018-05-08 00:49 | 316623.8 | 7800.0003 | 3 | 24 | 4.400153 | 0.1351166 | 2.68186 | 2.294e-09 | 11.67582 | 8.468e-09
2018-05-08 00:51 | 316743.8 | 7920 | 3 | 24 | 4.400002 | 0.1290359 | 2.686267 | 2.294e-09 | 11.69521 | 8.468e-09
2018-05-08 00:53 | 316863.8 | 8040.0013 | 3 | 24 | 4.400024 | 0.1241627 | 2.690501 | 2.294e-09 | 11.71384 | 8.468e-09
2018-05-08 00:55 | 316983.8 | 8160.001 | 3 | 24 | 4.400085 | 0.1202478 | 2.694577 | 2.294e-09 | 11.73177 | 8.468e-09
2018-05-08 00:57 | 317103.8 | 8280 | 3 | 24 | 4.400066 | 0.1152191 | 2.698501 | 2.294e-09 | 11.74904 | 8.468e-09
2018-05-08 00:59 | 317223.8 | 8400.0013 | 3 | 24 | 4.400068 | 0.1110573 | 2.70228 | 2.294e-09 | 11.76567 | 8.468e-09
2018-05-08 01:01 | 317343.8 | 8520.001 | 3 | 24 | 4.40005 | 0.1071291 | 2.70592 | 2.294e-09 | 11.78168 | 8.468e-09
2018-05-08 01:03 | 317463.8 | 8640.0016 | 3 | 24 | 4.400156 | 0.1039925 | 2.709434 | 2.294e-09 | 11.79714 | 8.468e-09
2018-05-08 01:05 | 317583.8 | 8760.0003 | 3 | 24 | 4.400123 | 0.1000862 | 2.712817 | 2.294e-09 | 11.81203 | 8.468e-09
2018-05-08 01:07 | 317703.8 | 8880.0006 | 3 | 24 | 4.400051 | 0.09612942 | 2.71608 | 2.294e-09 | 11.82639 | 8.468e-09
2018-05-08 01:09 | 317823.8 | 9000.0002 | 3 | 24 | 4.400103 | 0.09297466 | 2.719228 | 2.294e-09 | 11.84024 | 8.468e-09
2018-05-08 01:11 | 317943.8 | 9120.0013 | 3 | 24 | 4.40004 | 0.08938599 | 2.722275 | 2.294e-09 | 11.85364 | 8.468e-09
2018-05-08 01:13 | 318063.8 | 9240 | 3 | 24 | 4.400091 | 0.08702564 | 2.725221 | 2.294e-09 | 11.86661 | 8.468e-09
2018-05-08 01:15 | 318183.8 | 9360.0005 | 3 | 24 | 4.400108 | 0.08449173 | 2.728065 | 2.294e-09 | 11.87912 | 8.468e-09
2018-05-08 01:17 | 318289.1 | 9465.3572 | 3 | 24 | 4.400037 | 0.0814991 | 2.730484 | 2.294e-09 | 11.88977 | 8.468e-09
2018-05-08 01:19 | 318409.2 | 120.0003 | 4 | 24 | 4.384131 | 0 | 2.730484 | 2.294e-09 | 11.88977 | 8.468e-09
2018-05-08 01:21 | 318529.2 | 240.0015 | 4 | 24 | 4.382386 | 0 | 2.730484 | 2.294e-09 | 11.88977 | 8.468e-09
2018-05-08 01:22 | 318589.2 | 300.003 | 4 | 24 | 4.381804 | 0 | 2.730484 | 2.294e-09 | 11.88977 | 8.468e-09
2018-05-08 01:24 | 318709.3 | 120.0001 | 5 | 24 | 3.878658 | -3.259833 | 2.730484 | 0.108649 | 11.88977 | 0.4273062
2018-05-08 01:26 | 318829.3 | 240.0011 | 5 | 24 | 3.837441 | -3.259847 | 2.730484 | 0.2173066 | 11.88977 | 0.8464302
2018-05-08 01:28 | 318949.3 | 360.0011 | 5 | 24 | 3.795884 | -3.259931 | 2.730484 | 0.3259694 | 11.88977 | 1.261185
2018-05-08 01:30 | 319069.3 | 480.0011 | 5 | 24 | 3.753679 | -3.25986 | 2.730484 | 0.4346228 | 11.88977 | 1.671333
2018-05-08 01:32 | 319189.3 | 600.001 | 5 | 24 | 3.711459 | -3.259856 | 2.730484 | 0.5432828 | 11.88977 | 2.076893
2018-05-08 01:34 | 319309.3 | 720.0004 | 5 | 24 | 3.669629 | -3.259894 | 2.730484 | 0.6519492 | 11.88977 | 2.477915
2018-05-08 01:36 | 319429.3 | 840.0006 | 5 | 24 | 3.627907 | -3.259898 | 2.730484 | 0.7606054 | 11.88977 | 2.874367
2018-05-08 01:38 | 319549.3 | 960.0015 | 5 | 24 | 3.588491 | -3.259912 | 2.730484 | 0.8692563 | 11.88977 | 3.26638
2018-05-08 01:40 | 319669.3 | 1080.0001 | 5 | 24 | 3.551609 | -3.259906 | 2.730484 | 0.9779193 | 11.88977 | 3.654296
2018-05-08 01:42 | 319789.3 | 1200.0011 | 5 | 24 | 3.51756 | -3.259926 | 2.730484 | 1.08658 | 11.88977 | 4.038344
2018-05-08 01:44 | 319909.3 | 1320.0014 | 5 | 24 | 3.485905 | -3.259894 | 2.730484 | 1.195238 | 11.88977 | 4.418803
2018-05-08 01:46 | 320029.3 | 1440.0006 | 5 | 24 | 3.456634 | -3.259914 | 2.730484 | 1.303895 | 11.88977 | 4.795969
2018-05-08 01:48 | 320149.3 | 1560.0013 | 5 | 24 | 3.428813 | -3.259883 | 2.730484 | 1.412544 | 11.88977 | 5.169994
2018-05-08 01:50 | 320269.3 | 1680.0005 | 5 | 24 | 3.40287 | -3.259869 | 2.730484 | 1.521208 | 11.88977 | 5.541148
2018-05-08 01:52 | 320389.3 | 1800.0004 | 5 | 24 | 3.378914 | -3.25984 | 2.730484 | 1.629867 | 11.88977 | 5.909586
2018-05-08 01:54 | 320509.3 | 1920.0013 | 5 | 24 | 3.355978 | -3.25986 | 2.730484 | 1.738515 | 11.88977 | 6.275438
2018-05-08 01:56 | 320629.3 | 2040.0001 | 5 | 24 | 3.333353 | -3.259881 | 2.730484 | 1.847174 | 11.88977 | 6.638879
2018-05-08 01:58 | 320749.3 | 2160.0006 | 5 | 24 | 3.309585 | -3.25988 | 2.730484 | 1.955837 | 11.88977 | 6.999818
2018-05-08 02:00 | 320869.3 | 2280.0012 | 5 | 24 | 3.284331 | -3.259955 | 2.730484 | 2.064496 | 11.88977 | 7.358075
2018-05-08 02:02 | 320989.3 | 2400.0003 | 5 | 24 | 3.256155 | -3.259939 | 2.730484 | 2.173154 | 11.88977 | 7.713436
2018-05-08 02:04 | 321109.3 | 2520.0005 | 5 | 24 | 3.22532 | -3.259948 | 2.730484 | 2.281809 | 11.88977 | 8.065587
2018-05-08 02:06 | 321229.3 | 2640.0014 | 5 | 24 | 3.189982 | -3.259916 | 2.730484 | 2.390467 | 11.88977 | 8.414168
2018-05-08 02:08 | 321349.3 | 2760.0014 | 5 | 24 | 3.146877 | -3.259898 | 2.730484 | 2.499125 | 11.88977 | 8.758514
2018-05-08 02:10 | 321469.3 | 2880.0005 | 5 | 24 | 3.092005 | -3.259885 | 2.730484 | 2.607786 | 11.88977 | 9.097626
2018-05-08 02:12 | 321589.3 | 3000.0004 | 5 | 24 | 3.016972 | -3.259951 | 2.730484 | 2.716443 | 11.88977 | 9.429778
2018-05-08 02:12 | 321610.2 | 3020.9429 | 5 | 24 | 2.999998 | -3.259906 | 2.730484 | 2.735409 | 11.88977 | 9.486839
2018-05-08 02:14 | 321730.3 | 120.0004 | 6 | 24 | 3.651021 | 0 | 2.730484 | 2.735409 | 11.88977 | 9.486839
2018-05-08 02:16 | 321850.3 | 240.0004 | 6 | 24 | 3.683608 | 0 | 2.730484 | 2.735409 | 11.88977 | 9.486839
2018-05-08 02:17 | 321910.3 | 300.0017 | 6 | 24 | 3.68991 | 0 | 2.730484 | 2.735409 | 11.88977 | 9.486839
2018-05-08 02:17 | 321910.3 | 0.0027 | 7 | 25 | 3.689819 | 0 | 0 | 0 | 0 | 0
2018-05-08 02:19 | 322030.3 | 120.0012 | 2 | 25 | 4.200254 | 3.411786 | 0.1314054 | 6.07e-10 | 0.5510848 | 2.239e-09
2018-05-08 02:20 | 322075.7 | 165.3936 | 2 | 25 | 4.200234 | 3.259997 | 0.1734404 | 6.07e-10 | 0.7276434 | 2.239e-09
2018-05-08 02:22 | 322195.8 | 120.0002 | 3 | 25 | 4.231548 | 3.260175 | 0.2817242 | 6.07e-10 | 1.184144 | 2.239e-09
2018-05-08 02:24 | 322315.8 | 240.0012 | 3 | 25 | 4.253702 | 3.260177 | 0.3903837 | 6.07e-10 | 1.645215 | 2.239e-09
2018-05-08 02:26 | 322435.8 | 360.0006 | 3 | 25 | 4.27193 | 3.260058 | 0.4990543 | 6.07e-10 | 2.108458 | 2.239e-09
2018-05-08 02:28 | 322555.8 | 480.0009 | 3 | 25 | 4.291631 | 3.260118 | 0.6077154 | 6.07e-10 | 2.573695 | 2.239e-09
2018-05-08 02:30 | 322675.8 | 600.0004 | 3 | 25 | 4.314545 | 3.259791 | 0.7163732 | 6.07e-10 | 3.041235 | 2.239e-09
2018-05-08 02:32 | 322795.8 | 720 | 3 | 25 | 4.341117 | 3.260215 | 0.8250431 | 6.07e-10 | 3.511513 | 2.239e-09
2018-05-08 02:34 | 322915.8 | 840.0012 | 3 | 25 | 4.370607 | 3.260171 | 0.9337069 | 6.07e-10 | 3.984807 | 2.239e-09
2018-05-08 02:36 | 323035.8 | 960.0007 | 3 | 25 | 4.400259 | 3.238988 | 1.042347 | 6.07e-10 | 4.46131 | 2.239e-09
2018-05-08 02:38 | 323155.8 | 1080.0003 | 3 | 25 | 4.400223 | 2.960013 | 1.145467 | 6.07e-10 | 4.915067 | 2.239e-09
2018-05-08 02:40 | 323275.8 | 1200 | 3 | 25 | 4.40019 | 2.712543 | 1.239945 | 6.07e-10 | 5.330795 | 2.239e-09
2018-05-08 02:42 | 323395.8 | 1320.0004 | 3 | 25 | 4.400285 | 2.496329 | 1.32668 | 6.07e-10 | 5.71245 | 2.239e-09
2018-05-08 02:44 | 323515.8 | 1440.0002 | 3 | 25 | 4.400228 | 2.305844 | 1.406631 | 6.07e-10 | 6.064252 | 2.239e-09
2018-05-08 02:46 | 323635.8 | 1560.0016 | 3 | 25 | 4.40025 | 2.143994 | 1.480716 | 6.07e-10 | 6.39024 | 2.239e-09
2018-05-08 02:48 | 323755.8 | 1680.0012 | 3 | 25 | 4.400246 | 2.005307 | 1.549815 | 6.07e-10 | 6.694294 | 2.239e-09
2018-05-08 02:50 | 323875.8 | 1800.0008 | 3 | 25 | 4.400259 | 1.88441 | 1.614572 | 6.07e-10 | 6.979239 | 2.239e-09
2018-05-08 02:52 | 323995.8 | 1920.0014 | 3 | 25 | 4.400197 | 1.77665 | 1.675544 | 6.07e-10 | 7.247529 | 2.239e-09
2018-05-08 02:54 | 324115.8 | 2040.0012 | 3 | 25 | 4.400242 | 1.679815 | 1.733115 | 6.07e-10 | 7.50085 | 2.239e-09
2018-05-08 02:56 | 324235.8 | 2160 | 3 | 25 | 4.400227 | 1.590631 | 1.787584 | 6.07e-10 | 7.740525 | 2.239e-09
2018-05-08 02:58 | 324355.8 | 2280.0014 | 3 | 25 | 4.400187 | 1.506831 | 1.839185 | 6.07e-10 | 7.967578 | 2.239e-09
2018-05-08 03:00 | 324475.8 | 2400.0009 | 3 | 25 | 4.40017 | 1.427978 | 1.888083 | 6.07e-10 | 8.18274 | 2.239e-09
2018-05-08 03:02 | 324595.8 | 2520.0014 | 3 | 25 | 4.400131 | 1.354445 | 1.93444 | 6.07e-10 | 8.386721 | 2.239e-09
2018-05-08 03:04 | 324715.8 | 2640.0013 | 3 | 25 | 4.400218 | 1.287029 | 1.978446 | 6.07e-10 | 8.580353 | 2.239e-09
2018-05-08 03:06 | 324835.8 | 2760.0009 | 3 | 25 | 4.400161 | 1.22192 | 2.020252 | 6.07e-10 | 8.76431 | 2.239e-09
2018-05-08 03:08 | 324955.8 | 2880.0016 | 3 | 25 | 4.400181 | 1.159389 | 2.059934 | 6.07e-10 | 8.938917 | 2.239e-09
2018-05-08 03:10 | 325075.8 | 3000.0012 | 3 | 25 | 4.400171 | 1.09941 | 2.097568 | 6.07e-10 | 9.104511 | 2.239e-09
2018-05-08 03:12 | 325195.8 | 3120.001 | 3 | 25 | 4.40021 | 1.043061 | 2.133266 | 6.07e-10 | 9.261592 | 2.239e-09
2018-05-08 03:14 | 325315.8 | 3240.0008 | 3 | 25 | 4.400217 | 0.9886656 | 2.167119 | 6.07e-10 | 9.410549 | 2.239e-09
2018-05-08 03:16 | 325435.8 | 3360.0014 | 3 | 25 | 4.400205 | 0.9355879 | 2.199179 | 6.07e-10 | 9.551618 | 2.239e-09
2018-05-08 03:18 | 325555.8 | 3480.0012 | 3 | 25 | 4.400163 | 0.8846121 | 2.229501 | 6.07e-10 | 9.685042 | 2.239e-09
2018-05-08 03:20 | 325675.8 | 3600.0001 | 3 | 25 | 4.400175 | 0.8366518 | 2.258185 | 6.07e-10 | 9.811255 | 2.239e-09
2018-05-08 03:22 | 325795.8 | 3720.0014 | 3 | 25 | 4.400171 | 0.7905407 | 2.285295 | 6.07e-10 | 9.930544 | 2.239e-09
2018-05-08 03:24 | 325915.8 | 3840.0004 | 3 | 25 | 4.400111 | 0.7465296 | 2.31091 | 6.07e-10 | 10.04325 | 2.239e-09
2018-05-08 03:26 | 326035.8 | 3960.0001 | 3 | 25 | 4.400197 | 0.7059793 | 2.335106 | 6.07e-10 | 10.14972 | 2.239e-09
2018-05-08 03:28 | 326155.8 | 4080.0006 | 3 | 25 | 4.400105 | 0.6653252 | 2.357951 | 6.07e-10 | 10.25024 | 2.239e-09
2018-05-08 03:30 | 326275.8 | 4200.001 | 3 | 25 | 4.400194 | 0.6280823 | 2.3795 | 6.07e-10 | 10.34506 | 2.239e-09
2018-05-08 03:32 | 326395.8 | 4320.0015 | 3 | 25 | 4.400146 | 0.5919533 | 2.399828 | 6.07e-10 | 10.43451 | 2.239e-09
2018-05-08 03:34 | 326515.8 | 4440.0013 | 3 | 25 | 4.400159 | 0.5582905 | 2.418998 | 6.07e-10 | 10.51886 | 2.239e-09
2018-05-08 03:36 | 326635.8 | 4560.0003 | 3 | 25 | 4.400166 | 0.5268259 | 2.437071 | 6.07e-10 | 10.59838 | 2.239e-09
2018-05-08 03:38 | 326755.8 | 4680.0009 | 3 | 25 | 4.400074 | 0.496295 | 2.454128 | 6.07e-10 | 10.67343 | 2.239e-09
2018-05-08 03:40 | 326875.8 | 4800.0006 | 3 | 25 | 4.400069 | 0.4689627 | 2.470231 | 6.07e-10 | 10.74429 | 2.239e-09
2018-05-08 03:42 | 326995.8 | 4920.0001 | 3 | 25 | 4.400116 | 0.4434242 | 2.485444 | 6.07e-10 | 10.81123 | 2.239e-09
2018-05-08 03:44 | 327115.8 | 5040.0012 | 3 | 25 | 4.400094 | 0.4182854 | 2.499816 | 6.07e-10 | 10.87447 | 2.239e-09
2018-05-08 03:46 | 327235.8 | 5160.0014 | 3 | 25 | 4.400175 | 0.3959866 | 2.513388 | 6.07e-10 | 10.93419 | 2.239e-09
2018-05-08 03:48 | 327355.8 | 5280.0012 | 3 | 25 | 4.400144 | 0.3741426 | 2.52621 | 6.07e-10 | 10.99061 | 2.239e-09
2018-05-08 03:50 | 327475.8 | 5400.0005 | 3 | 25 | 4.400107 | 0.3534527 | 2.538327 | 6.07e-10 | 11.04392 | 2.239e-09
2018-05-08 03:52 | 327595.8 | 5520.001 | 3 | 25 | 4.400131 | 0.3344059 | 2.549789 | 6.07e-10 | 11.09436 | 2.239e-09
2018-05-08 03:54 | 327715.8 | 5640.0003 | 3 | 25 | 4.400145 | 0.3169813 | 2.560634 | 6.07e-10 | 11.14208 | 2.239e-09
2018-05-08 03:56 | 327835.8 | 5760.0001 | 3 | 25 | 4.400098 | 0.2999477 | 2.570907 | 6.07e-10 | 11.18728 | 2.239e-09
2018-05-08 03:58 | 327955.8 | 5880.0002 | 3 | 25 | 4.400152 | 0.2847605 | 2.580652 | 6.07e-10 | 11.23016 | 2.239e-09
2018-05-08 04:00 | 328075.8 | 6000.0003 | 3 | 25 | 4.400066 | 0.2698345 | 2.589902 | 6.07e-10 | 11.27086 | 2.239e-09
2018-05-08 04:02 | 328195.8 | 6120.0008 | 3 | 25 | 4.40013 | 0.2570925 | 2.598681 | 6.07e-10 | 11.30949 | 2.239e-09
2018-05-08 04:04 | 328315.8 | 6240.0008 | 3 | 25 | 4.400144 | 0.2443428 | 2.607028 | 6.07e-10 | 11.34622 | 2.239e-09
2018-05-08 04:06 | 328435.8 | 6360.0016 | 3 | 25 | 4.400061 | 0.2318935 | 2.614965 | 6.07e-10 | 11.38114 | 2.239e-09
2018-05-08 04:08 | 328555.8 | 6480.0004 | 3 | 25 | 4.400119 | 0.2212658 | 2.62252 | 6.07e-10 | 11.41438 | 2.239e-09
2018-05-08 04:10 | 328675.8 | 6600.0012 | 3 | 25 | 4.400131 | 0.2106762 | 2.629712 | 6.07e-10 | 11.44603 | 2.239e-09
2018-05-08 04:12 | 328795.8 | 6720.0002 | 3 | 25 | 4.400088 | 0.2006779 | 2.636566 | 6.07e-10 | 11.47619 | 2.239e-09
2018-05-08 04:14 | 328915.8 | 6840.0003 | 3 | 25 | 4.400151 | 0.1918297 | 2.643101 | 6.07e-10 | 11.50494 | 2.239e-09
2018-05-08 04:16 | 329035.8 | 6960.0002 | 3 | 25 | 4.400091 | 0.1830187 | 2.649342 | 6.07e-10 | 11.5324 | 2.239e-09
2018-05-08 04:18 | 329155.8 | 7080.0008 | 3 | 25 | 4.400095 | 0.1748114 | 2.655296 | 6.07e-10 | 11.5586 | 2.239e-09
2018-05-08 04:20 | 329275.8 | 7200 | 3 | 25 | 4.400171 | 0.1676769 | 2.661 | 6.07e-10 | 11.5837 | 2.239e-09
2018-05-08 04:22 | 329395.8 | 7320.0007 | 3 | 25 | 4.400084 | 0.1598969 | 2.66645 | 6.07e-10 | 11.60768 | 2.239e-09
2018-05-08 04:24 | 329515.8 | 7440.0013 | 3 | 25 | 4.400112 | 0.1538925 | 2.671669 | 6.07e-10 | 11.63064 | 2.239e-09
2018-05-08 04:26 | 329635.8 | 7560.0013 | 3 | 25 | 4.400131 | 0.147481 | 2.676677 | 6.07e-10 | 11.65268 | 2.239e-09
2018-05-08 04:28 | 329755.8 | 7680.0005 | 3 | 25 | 4.40014 | 0.1414404 | 2.68148 | 6.07e-10 | 11.67381 | 2.239e-09
2018-05-08 04:30 | 329875.8 | 7800.0003 | 3 | 25 | 4.400068 | 0.1351328 | 2.68609 | 6.07e-10 | 11.6941 | 2.239e-09
2018-05-08 04:32 | 329995.8 | 7920.0011 | 3 | 25 | 4.400068 | 0.1298084 | 2.690508 | 6.07e-10 | 11.71354 | 2.239e-09
2018-05-08 04:34 | 330115.8 | 8040.001 | 3 | 25 | 4.400084 | 0.1248798 | 2.694758 | 6.07e-10 | 11.73224 | 2.239e-09
2018-05-08 04:36 | 330235.8 | 8160.0015 | 3 | 25 | 4.400116 | 0.1201763 | 2.698843 | 6.07e-10 | 11.75021 | 2.239e-09
2018-05-08 04:38 | 330355.8 | 8280.0005 | 3 | 25 | 4.400032 | 0.1153011 | 2.702771 | 6.07e-10 | 11.7675 | 2.239e-09
2018-05-08 04:40 | 330475.8 | 8400.0014 | 3 | 25 | 4.40009 | 0.1117086 | 2.706552 | 6.07e-10 | 11.78413 | 2.239e-09
2018-05-08 04:42 | 330595.8 | 8520.0003 | 3 | 25 | 4.400091 | 0.1077824 | 2.7102 | 6.07e-10 | 11.80018 | 2.239e-09
2018-05-08 04:44 | 330715.8 | 8640.0011 | 3 | 25 | 4.400068 | 0.10357 | 2.713725 | 6.07e-10 | 11.81569 | 2.239e-09
2018-05-08 04:46 | 330835.8 | 8760.0002 | 3 | 25 | 4.400082 | 0.1000862 | 2.71712 | 6.07e-10 | 11.83063 | 2.239e-09
2018-05-08 04:48 | 330955.8 | 8880.0001 | 3 | 25 | 4.400115 | 0.09686661 | 2.720399 | 6.07e-10 | 11.84506 | 2.239e-09
2018-05-08 04:50 | 331075.8 | 9000.0007 | 3 | 25 | 4.400094 | 0.0936842 | 2.723565 | 6.07e-10 | 11.85899 | 2.239e-09
2018-05-08 04:52 | 331195.8 | 9120.0008 | 3 | 25 | 4.400101 | 0.09082794 | 2.726635 | 6.07e-10 | 11.8725 | 2.239e-09
2018-05-08 04:54 | 331315.8 | 9240.0015 | 3 | 25 | 4.400102 | 0.08798122 | 2.729605 | 6.07e-10 | 11.88557 | 2.239e-09
2018-05-08 04:56 | 331435.8 | 9360 | 3 | 25 | 4.400093 | 0.08487225 | 2.732486 | 6.07e-10 | 11.89825 | 2.239e-09
2018-05-08 04:58 | 331555.8 | 9480 | 3 | 25 | 4.400074 | 0.08203316 | 2.735272 | 6.07e-10 | 11.9105 | 2.239e-09
2018-05-08 04:59 | 331590.5 | 9514.7755 | 3 | 25 | 4.400118 | 0.0814991 | 2.736062 | 6.07e-10 | 11.91398 | 2.239e-09
2018-05-08 05:01 | 331710.6 | 120.0003 | 4 | 25 | 4.384292 | 0 | 2.736063 | 6.07e-10 | 11.91398 | 2.239e-09
2018-05-08 05:03 | 331830.6 | 240.0004 | 4 | 25 | 4.382517 | 0 | 2.736063 | 6.07e-10 | 11.91398 | 2.239e-09
2018-05-08 05:04 | 331890.6 | 300.0027 | 4 | 25 | 4.381944 | 0 | 2.736063 | 6.07e-10 | 11.91398 | 2.239e-09
2018-05-08 05:06 | 332010.7 | 120.0004 | 5 | 25 | 3.879761 | -3.259954 | 2.736063 | 0.108657 | 11.91398 | 0.4274259
2018-05-08 05:08 | 332130.7 | 240.0013 | 5 | 25 | 3.839039 | -3.259969 | 2.736063 | 0.2173157 | 11.91398 | 0.8467135
2018-05-08 05:10 | 332250.7 | 360.0004 | 5 | 25 | 3.7976 | -3.260047 | 2.736063 | 0.3259745 | 11.91398 | 1.261634
2018-05-08 05:12 | 332370.7 | 480.0003 | 5 | 25 | 3.754781 | -3.26005 | 2.736063 | 0.4346351 | 11.91398 | 1.671964
2018-05-08 05:14 | 332490.7 | 600.0011 | 5 | 25 | 3.712151 | -3.259949 | 2.736063 | 0.543293 | 11.91398 | 2.077626
2018-05-08 05:16 | 332610.7 | 720.0004 | 5 | 25 | 3.670206 | -3.259966 | 2.736063 | 0.651956 | 11.91398 | 2.478709
2018-05-08 05:18 | 332730.7 | 840.0004 | 5 | 25 | 3.629596 | -3.259995 | 2.736063 | 0.7606162 | 11.91398 | 2.875297
2018-05-08 05:20 | 332850.7 | 960.0011 | 5 | 25 | 3.590055 | -3.259973 | 2.736063 | 0.8692799 | 11.91398 | 3.267537
2018-05-08 05:22 | 332970.7 | 1080.0004 | 5 | 25 | 3.553206 | -3.259944 | 2.736063 | 0.9779428 | 11.91398 | 3.655621
2018-05-08 05:24 | 333090.7 | 1200.0012 | 5 | 25 | 3.518913 | -3.259951 | 2.736063 | 1.086609 | 11.91398 | 4.039846
2018-05-08 05:26 | 333210.7 | 1320.0002 | 5 | 25 | 3.487043 | -3.259944 | 2.736063 | 1.195265 | 11.91398 | 4.420448
2018-05-08 05:28 | 333330.7 | 1440.001 | 5 | 25 | 3.457535 | -3.259973 | 2.736063 | 1.303924 | 11.91398 | 4.797718
2018-05-08 05:30 | 333450.7 | 1560.0007 | 5 | 25 | 3.429773 | -3.259928 | 2.736063 | 1.412584 | 11.91398 | 5.171892
2018-05-08 05:32 | 333570.7 | 1680.0007 | 5 | 25 | 3.404075 | -3.259995 | 2.736063 | 1.521246 | 11.91398 | 5.543161
2018-05-08 05:34 | 333690.7 | 1800.0016 | 5 | 25 | 3.380316 | -3.260002 | 2.736063 | 1.629904 | 11.91398 | 5.911734
2018-05-08 05:36 | 333810.7 | 1920 | 5 | 25 | 3.3574 | -3.259914 | 2.736063 | 1.738561 | 11.91398 | 6.277789
2018-05-08 05:38 | 333930.7 | 2040.0007 | 5 | 25 | 3.334465 | -3.259994 | 2.736063 | 1.847218 | 11.91398 | 6.64136
2018-05-08 05:40 | 334050.7 | 2160.0001 | 5 | 25 | 3.309564 | -3.260011 | 2.736063 | 1.955877 | 11.91398 | 7.00233
2018-05-08 05:42 | 334170.7 | 2280.001 | 5 | 25 | 3.283393 | -3.260041 | 2.736063 | 2.064544 | 11.91398 | 7.360568
2018-05-08 05:44 | 334290.7 | 2400.0001 | 5 | 25 | 3.256006 | -3.26006 | 2.736063 | 2.173207 | 11.91398 | 7.715872
2018-05-08 05:46 | 334410.7 | 2520.0015 | 5 | 25 | 3.225594 | -3.260004 | 2.736063 | 2.28187 | 11.91398 | 8.068065
2018-05-08 05:48 | 334530.7 | 2640.0009 | 5 | 25 | 3.189357 | -3.259946 | 2.736063 | 2.39053 | 11.91398 | 8.416638
2018-05-08 05:50 | 334650.7 | 2760 | 5 | 25 | 3.146074 | -3.260068 | 2.736063 | 2.49918 | 11.91398 | 8.760889
2018-05-08 05:52 | 334770.7 | 2880.0013 | 5 | 25 | 3.091608 | -3.259942 | 2.736063 | 2.607845 | 11.91398 | 9.099942
2018-05-08 05:54 | 334890.7 | 3000.0004 | 5 | 25 | 3.015767 | -3.260047 | 2.736063 | 2.716504 | 11.91398 | 9.432011
2018-05-08 05:54 | 334910.6 | 3019.9334 | 5 | 25 | 2.999998 | -3.259973 | 2.736063 | 2.734556 | 11.91398 | 9.486309
2018-05-08 05:56 | 335030.7 | 120.0023 | 6 | 25 | 3.651239 | 0 | 2.736063 | 2.734556 | 11.91398 | 9.486309
2018-05-08 05:58 | 335150.7 | 240.0007 | 6 | 25 | 3.683839 | 0 | 2.736063 | 2.734556 | 11.91398 | 9.486309
2018-05-08 05:59 | 335210.7 | 300.0021 | 6 | 25 | 3.690106 | 0 | 2.736063 | 2.734556 | 11.91398 | 9.486309
2018-05-08 05:59 | 335210.6 | 0.0027 | 7 | 26 | 3.690382 | 0 | 0 | 0 | 0 | 0
2018-05-08 06:01 | 335330.7 | 120.0016 | 2 | 26 | 4.200269 | 3.402831 | 0.1311962 | 2.463e-09 | 0.5502194 | 9.09e-09
2018-05-08 06:02 | 335374.2 | 163.4501 | 2 | 26 | 4.200302 | 3.25999 | 0.1713735 | 2.463e-09 | 0.7189749 | 9.09e-09
2018-05-08 06:04 | 335494.2 | 120 | 3 | 26 | 4.23145 | 3.259875 | 0.2796419 | 2.463e-09 | 1.175417 | 9.09e-09
2018-05-08 06:06 | 335614.2 | 240 | 3 | 26 | 4.253674 | 3.259851 | 0.3882994 | 2.463e-09 | 1.636483 | 9.09e-09
2018-05-08 06:08 | 335734.2 | 360.0008 | 3 | 26 | 4.271871 | 3.259871 | 0.496959 | 2.463e-09 | 2.099666 | 9.09e-09
2018-05-08 06:10 | 335854.2 | 480.0007 | 3 | 26 | 4.29105 | 3.259843 | 0.6056138 | 2.463e-09 | 2.564842 | 9.09e-09
2018-05-08 06:12 | 335974.2 | 600.0016 | 3 | 26 | 4.313914 | 3.259866 | 0.7142823 | 2.463e-09 | 3.032351 | 9.09e-09
2018-05-08 06:14 | 336094.2 | 720.0001 | 3 | 26 | 4.340541 | 3.259866 | 0.82294 | 2.463e-09 | 3.502506 | 9.09e-09
2018-05-08 06:16 | 336214.2 | 840.0006 | 3 | 26 | 4.370042 | 3.260013 | 0.9315954 | 2.463e-09 | 3.975696 | 9.09e-09
2018-05-08 06:18 | 336334.2 | 960.0005 | 3 | 26 | 4.400267 | 3.244697 | 1.040247 | 2.463e-09 | 4.452192 | 9.09e-09
2018-05-08 06:20 | 336454.2 | 1080.001 | 3 | 26 | 4.400246 | 2.961719 | 1.143484 | 2.463e-09 | 4.906461 | 9.09e-09
2018-05-08 06:22 | 336574.2 | 1200 | 3 | 26 | 4.400263 | 2.716115 | 1.238022 | 2.463e-09 | 5.322453 | 9.09e-09
2018-05-08 06:24 | 336694.2 | 1320.0003 | 3 | 26 | 4.400239 | 2.498067 | 1.324833 | 2.463e-09 | 5.704442 | 9.09e-09
2018-05-08 06:26 | 336814.2 | 1440.0004 | 3 | 26 | 4.400273 | 2.311046 | 1.404893 | 2.463e-09 | 6.056726 | 9.09e-09
2018-05-08 06:28 | 336934.2 | 1560.0008 | 3 | 26 | 4.400181 | 2.149436 | 1.479169 | 2.463e-09 | 6.383557 | 9.09e-09
2018-05-08 06:30 | 337054.2 | 1680.0015 | 3 | 26 | 4.400199 | 2.011118 | 1.548475 | 2.463e-09 | 6.688518 | 9.09e-09
2018-05-08 06:32 | 337174.2 | 1800.0008 | 3 | 26 | 4.400221 | 1.88844 | 1.613416 | 2.463e-09 | 6.974274 | 9.09e-09
2018-05-08 06:34 | 337294.2 | 1920.0006 | 3 | 26 | 4.400164 | 1.778677 | 1.674506 | 2.463e-09 | 7.24308 | 9.09e-09
2018-05-08 06:36 | 337414.2 | 2040.0013 | 3 | 26 | 4.400194 | 1.681335 | 1.732156 | 2.463e-09 | 7.496751 | 9.09e-09
2018-05-08 06:38 | 337534.2 | 2160.0013 | 3 | 26 | 4.400166 | 1.592333 | 1.786685 | 2.463e-09 | 7.73669 | 9.09e-09
2018-05-08 06:40 | 337654.2 | 2280.0002 | 3 | 26 | 4.400161 | 1.51047 | 1.838389 | 2.463e-09 | 7.9642 | 9.09e-09
2018-05-08 06:42 | 337774.2 | 2400.0017 | 3 | 26 | 4.400196 | 1.432474 | 1.887443 | 2.463e-09 | 8.180045 | 9.09e-09
2018-05-08 06:44 | 337894.2 | 2520.001 | 3 | 26 | 4.400195 | 1.359289 | 1.933947 | 2.463e-09 | 8.384674 | 9.09e-09
2018-05-08 06:46 | 338014.2 | 2640.0001 | 3 | 26 | 4.400173 | 1.28972 | 1.978071 | 2.463e-09 | 8.578826 | 9.09e-09
2018-05-08 06:48 | 338134.2 | 2760.0015 | 3 | 26 | 4.400212 | 1.224376 | 2.019957 | 2.463e-09 | 8.76313 | 9.09e-09
2018-05-08 06:50 | 338254.2 | 2880.0006 | 3 | 26 | 4.400128 | 1.160096 | 2.059697 | 2.463e-09 | 8.937994 | 9.09e-09
2018-05-08 06:52 | 338374.2 | 3000.0013 | 3 | 26 | 4.400178 | 1.100583 | 2.097372 | 2.463e-09 | 9.103773 | 9.09e-09
2018-05-08 06:54 | 338494.2 | 3120.0014 | 3 | 26 | 4.400174 | 1.041702 | 2.133061 | 2.463e-09 | 9.26081 | 9.09e-09
2018-05-08 06:56 | 338614.2 | 3240.0006 | 3 | 26 | 4.400183 | 0.9869604 | 2.166864 | 2.463e-09 | 9.409548 | 9.09e-09
2018-05-08 06:58 | 338734.2 | 3360.0013 | 3 | 26 | 4.400162 | 0.9334755 | 2.198864 | 2.463e-09 | 9.550355 | 9.09e-09
2018-05-08 07:00 | 338854.2 | 3480.0012 | 3 | 26 | 4.400186 | 0.8831625 | 2.229133 | 2.463e-09 | 9.683542 | 9.09e-09
2018-05-08 07:02 | 338974.2 | 3600.0003 | 3 | 26 | 4.400181 | 0.8349724 | 2.257749 | 2.463e-09 | 9.80946 | 9.09e-09
2018-05-08 07:04 | 339094.2 | 3720.0011 | 3 | 26 | 4.4002 | 0.7891264 | 2.284806 | 2.463e-09 | 9.928513 | 9.09e-09
2018-05-08 07:06 | 339214.2 | 3840.0005 | 3 | 26 | 4.40017 | 0.7453346 | 2.310369 | 2.463e-09 | 10.041 | 9.09e-09
2018-05-08 07:08 | 339334.2 | 3960.0013 | 3 | 26 | 4.400173 | 0.7031336 | 2.334505 | 2.463e-09 | 10.1472 | 9.09e-09
2018-05-08 07:10 | 339454.2 | 4080.0009 | 3 | 26 | 4.400164 | 0.6635094 | 2.35728 | 2.463e-09 | 10.24741 | 9.09e-09
2018-05-08 07:12 | 339574.2 | 4200.0016 | 3 | 26 | 4.40016 | 0.6260366 | 2.378766 | 2.463e-09 | 10.34195 | 9.09e-09
2018-05-08 07:14 | 339694.2 | 4320.0004 | 3 | 26 | 4.40015 | 0.5899553 | 2.399029 | 2.463e-09 | 10.43111 | 9.09e-09
2018-05-08 07:16 | 339814.2 | 4440.0009 | 3 | 26 | 4.400086 | 0.5558224 | 2.418139 | 2.463e-09 | 10.5152 | 9.09e-09
2018-05-08 07:18 | 339934.2 | 4560.0015 | 3 | 26 | 4.40016 | 0.525116 | 2.43616 | 2.463e-09 | 10.5945 | 9.09e-09
2018-05-08 07:20 | 340054.2 | 4680.0005 | 3 | 26 | 4.400179 | 0.4957743 | 2.453165 | 2.463e-09 | 10.66932 | 9.09e-09
2018-05-08 07:22 | 340174.2 | 4800.0012 | 3 | 26 | 4.400131 | 0.4675293 | 2.469211 | 2.463e-09 | 10.73992 | 9.09e-09
2018-05-08 07:24 | 340294.2 | 4920.001 | 3 | 26 | 4.400167 | 0.4416676 | 2.484357 | 2.463e-09 | 10.80657 | 9.09e-09
2018-05-08 07:26 | 340414.2 | 5040.0014 | 3 | 26 | 4.400178 | 0.4170675 | 2.498651 | 2.463e-09 | 10.86946 | 9.09e-09
2018-05-08 07:28 | 340534.2 | 5160.0005 | 3 | 26 | 4.400128 | 0.3938551 | 2.512158 | 2.463e-09 | 10.9289 | 9.09e-09
2018-05-08 07:30 | 340654.2 | 5280.001 | 3 | 26 | 4.400077 | 0.372323 | 2.524925 | 2.463e-09 | 10.98507 | 9.09e-09
2018-05-08 07:32 | 340774.2 | 5400.0007 | 3 | 26 | 4.400126 | 0.352438 | 2.537004 | 2.463e-09 | 11.03822 | 9.09e-09
2018-05-08 07:34 | 340894.2 | 5520.0006 | 3 | 26 | 4.400114 | 0.3335629 | 2.548436 | 2.463e-09 | 11.08852 | 9.09e-09
2018-05-08 07:36 | 341014.2 | 5640.0002 | 3 | 26 | 4.400153 | 0.3165932 | 2.559272 | 2.463e-09 | 11.1362 | 9.09e-09
2018-05-08 07:38 | 341134.2 | 5760 | 3 | 26 | 4.400125 | 0.3003197 | 2.569548 | 2.463e-09 | 11.18142 | 9.09e-09
2018-05-08 07:40 | 341254.2 | 5880.0007 | 3 | 26 | 4.400091 | 0.2850513 | 2.579305 | 2.463e-09 | 11.22435 | 9.09e-09
2018-05-08 07:42 | 341374.2 | 6000.0004 | 3 | 26 | 4.400091 | 0.2705841 | 2.588571 | 2.463e-09 | 11.26512 | 9.09e-09
2018-05-08 07:44 | 341494.2 | 6120.001 | 3 | 26 | 4.400077 | 0.2570896 | 2.597372 | 2.463e-09 | 11.30385 | 9.09e-09
2018-05-08 07:46 | 341614.2 | 6240.0015 | 3 | 26 | 4.400166 | 0.2450895 | 2.605741 | 2.463e-09 | 11.34068 | 9.09e-09
2018-05-08 07:48 | 341734.2 | 6360.0005 | 3 | 26 | 4.400113 | 0.2329102 | 2.6137 | 2.463e-09 | 11.3757 | 9.09e-09
2018-05-08 07:50 | 341854.2 | 6480.0003 | 3 | 26 | 4.400077 | 0.2212276 | 2.621274 | 2.463e-09 | 11.40902 | 9.09e-09
2018-05-08 07:52 | 341974.2 | 6600.0018 | 3 | 26 | 4.400101 | 0.2108297 | 2.628482 | 2.463e-09 | 11.44074 | 9.09e-09
2018-05-08 07:54 | 342094.2 | 6720.0005 | 3 | 26 | 4.400049 | 0.2006502 | 2.635351 | 2.463e-09 | 11.47096 | 9.09e-09
2018-05-08 07:56 | 342214.2 | 6840.0004 | 3 | 26 | 4.40011 | 0.1918478 | 2.641901 | 2.463e-09 | 11.49978 | 9.09e-09
2018-05-08 07:58 | 342334.2 | 6960.0002 | 3 | 26 | 4.400099 | 0.183321 | 2.648153 | 2.463e-09 | 11.52729 | 9.09e-09
2018-05-08 08:00 | 342454.2 | 7080.0015 | 3 | 26 | 4.400105 | 0.1751699 | 2.654126 | 2.463e-09 | 11.55357 | 9.09e-09
2018-05-08 08:02 | 342574.2 | 7200.0013 | 3 | 26 | 4.400096 | 0.1673613 | 2.659837 | 2.463e-09 | 11.5787 | 9.09e-09
2018-05-08 08:04 | 342694.2 | 7320.0003 | 3 | 26 | 4.400074 | 0.1602755 | 2.6653 | 2.463e-09 | 11.60274 | 9.09e-09
2018-05-08 08:06 | 342814.2 | 7440.0009 | 3 | 26 | 4.40006 | 0.1535959 | 2.67053 | 2.463e-09 | 11.62575 | 9.09e-09
2018-05-08 08:08 | 342934.2 | 7560.0007 | 3 | 26 | 4.40006 | 0.147131 | 2.675548 | 2.463e-09 | 11.64783 | 9.09e-09
2018-05-08 08:10 | 343054.2 | 7680.0005 | 3 | 26 | 4.400066 | 0.1411924 | 2.68036 | 2.463e-09 | 11.669 | 9.09e-09
2018-05-08 08:12 | 343174.2 | 7800.0002 | 3 | 26 | 4.400099 | 0.1358252 | 2.684973 | 2.463e-09 | 11.6893 | 9.09e-09
2018-05-08 08:14 | 343294.2 | 7920.0007 | 3 | 26 | 4.400125 | 0.1305151 | 2.689402 | 2.463e-09 | 11.70879 | 9.09e-09
2018-05-08 08:16 | 343414.2 | 8040.0005 | 3 | 26 | 4.400063 | 0.1248999 | 2.693658 | 2.463e-09 | 11.72752 | 9.09e-09
2018-05-08 08:18 | 343534.2 | 8160.0013 | 3 | 26 | 4.400114 | 0.1206026 | 2.697745 | 2.463e-09 | 11.7455 | 9.09e-09
2018-05-08 08:20 | 343654.2 | 8280.0001 | 3 | 26 | 4.40006 | 0.1156301 | 2.70168 | 2.463e-09 | 11.76281 | 9.09e-09
2018-05-08 08:22 | 343774.2 | 8400.0005 | 3 | 26 | 4.400056 | 0.1112642 | 2.705467 | 2.463e-09 | 11.77948 | 9.09e-09
2018-05-08 08:24 | 343894.2 | 8520.001 | 3 | 26 | 4.400081 | 0.1074533 | 2.70912 | 2.463e-09 | 11.79555 | 9.09e-09
2018-05-08 08:26 | 344014.2 | 8640.0015 | 3 | 26 | 4.40006 | 0.103261 | 2.712635 | 2.463e-09 | 11.81102 | 9.09e-09
2018-05-08 08:28 | 344134.2 | 8760.0013 | 3 | 26 | 4.40008 | 0.1000881 | 2.716027 | 2.463e-09 | 11.82594 | 9.09e-09
2018-05-08 08:30 | 344254.2 | 8880.0002 | 3 | 26 | 4.400054 | 0.09653664 | 2.7193 | 2.463e-09 | 11.84034 | 9.09e-09
2018-05-08 08:32 | 344374.2 | 9000.0015 | 3 | 26 | 4.400016 | 0.09293175 | 2.722462 | 2.463e-09 | 11.85426 | 9.09e-09
2018-05-08 08:34 | 344494.2 | 9120.0012 | 3 | 26 | 4.400079 | 0.09053898 | 2.725525 | 2.463e-09 | 11.86773 | 9.09e-09
2018-05-08 08:36 | 344614.2 | 9240.0015 | 3 | 26 | 4.400031 | 0.08700371 | 2.728484 | 2.463e-09 | 11.88075 | 9.09e-09
2018-05-08 08:38 | 344734.2 | 9360.0005 | 3 | 26 | 4.400049 | 0.08413696 | 2.731341 | 2.463e-09 | 11.89332 | 9.09e-09
2018-05-08 08:40 | 344854.2 | 9480.0003 | 3 | 26 | 4.400085 | 0.08167934 | 2.734102 | 2.463e-09 | 11.90547 | 9.09e-09
2018-05-08 08:40 | 344857.5 | 9483.2833 | 3 | 26 | 4.400074 | 0.08149147 | 2.734176 | 2.463e-09 | 11.9058 | 9.09e-09
2018-05-08 08:42 | 344977.5 | 120.0012 | 4 | 26 | 4.384193 | 0 | 2.734176 | 2.463e-09 | 11.9058 | 9.09e-09
2018-05-08 08:44 | 345097.5 | 240 | 4 | 26 | 4.382435 | 0 | 2.734176 | 2.463e-09 | 11.9058 | 9.09e-09
2018-05-08 08:45 | 345157.5 | 300.0025 | 4 | 26 | 4.381863 | 0 | 2.734176 | 2.463e-09 | 11.9058 | 9.09e-09
2018-05-08 08:47 | 345277.6 | 120.0014 | 5 | 26 | 3.87942 | -3.259997 | 2.734176 | 0.1086557 | 11.9058 | 0.4273798
2018-05-08 08:49 | 345397.6 | 240.0002 | 5 | 26 | 3.838789 | -3.259957 | 2.734176 | 0.2173206 | 11.9058 | 0.8466441
2018-05-08 08:51 | 345517.6 | 360.0006 | 5 | 26 | 3.797653 | -3.259961 | 2.734176 | 0.3259793 | 11.9058 | 1.261567
2018-05-08 08:53 | 345637.6 | 480.0012 | 5 | 26 | 3.755251 | -3.259974 | 2.734176 | 0.4346464 | 11.9058 | 1.671944
2018-05-08 08:55 | 345757.6 | 600.0008 | 5 | 26 | 3.712917 | -3.259941 | 2.734176 | 0.5432972 | 11.9058 | 2.077653
2018-05-08 08:57 | 345877.6 | 720.0005 | 5 | 26 | 3.670949 | -3.259936 | 2.734176 | 0.6519588 | 11.9058 | 2.478811
2018-05-08 08:59 | 345997.6 | 840.0001 | 5 | 26 | 3.651572 | -3.259973 | 2.734176 | 0.7606304 | 11.9058 | 2.876334
2018-05-08 09:01 | 346117.6 | 960.0015 | 5 | 26 | 3.610346 | -3.259899 | 2.734176 | 0.8692911 | 11.9058 | 3.271051
2018-05-08 09:03 | 346237.6 | 1080.0005 | 5 | 26 | 3.563696 | -3.260014 | 2.734176 | 0.977954 | 11.9058 | 3.660774
2018-05-08 09:05 | 346357.6 | 1200.0008 | 5 | 26 | 3.524558 | -3.260061 | 2.734176 | 1.086609 | 11.9058 | 4.045799
2018-05-08 09:07 | 346477.6 | 1320.0012 | 5 | 26 | 3.489445 | -3.259961 | 2.734176 | 1.195275 | 11.9058 | 4.426861
2018-05-08 09:09 | 346597.6 | 1440.0008 | 5 | 26 | 3.457142 | -3.259977 | 2.734176 | 1.303933 | 11.9058 | 4.804235
2018-05-08 09:11 | 346717.6 | 1560.002 | 5 | 26 | 3.428915 | -3.259984 | 2.734176 | 1.412593 | 11.9058 | 5.178326
2018-05-08 09:13 | 346837.6 | 1680.0007 | 5 | 26 | 3.403046 | -3.259944 | 2.734176 | 1.521252 | 11.9058 | 5.54947
2018-05-08 09:15 | 346957.6 | 1800.0013 | 5 | 26 | 3.379447 | -3.260022 | 2.734176 | 1.629923 | 11.9058 | 5.917987
2018-05-08 09:17 | 347077.6 | 1920.0007 | 5 | 26 | 3.356696 | -3.259962 | 2.734176 | 1.738579 | 11.9058 | 6.283961
2018-05-08 09:19 | 347197.6 | 2040.0004 | 5 | 26 | 3.333886 | -3.26002 | 2.734176 | 1.847247 | 11.9058 | 6.647476
2018-05-08 09:21 | 347317.6 | 2160 | 5 | 26 | 3.309575 | -3.260038 | 2.734176 | 1.9559 | 11.9058 | 7.008416
2018-05-08 09:23 | 347437.6 | 2280.0012 | 5 | 26 | 3.284553 | -3.260041 | 2.734176 | 2.064569 | 11.9058 | 7.366706
2018-05-08 09:25 | 347557.6 | 2400.0014 | 5 | 26 | 3.257071 | -3.260018 | 2.734176 | 2.17323 | 11.9058 | 7.722142
2018-05-08 09:27 | 347677.6 | 2520.0008 | 5 | 26 | 3.225583 | -3.259967 | 2.734176 | 2.281893 | 11.9058 | 8.074409
2018-05-08 09:29 | 347797.6 | 2640.0009 | 5 | 26 | 3.188205 | -3.260007 | 2.734176 | 2.390553 | 11.9058 | 8.422927
2018-05-08 09:31 | 347917.6 | 2760.0011 | 5 | 26 | 3.142529 | -3.260072 | 2.734176 | 2.499203 | 11.9058 | 8.766924
2018-05-08 09:33 | 348037.6 | 2880.0009 | 5 | 26 | 3.084801 | -3.260029 | 2.734176 | 2.607874 | 11.9058 | 9.10542
2018-05-08 09:35 | 348157.6 | 3000.0001 | 5 | 26 | 3.005291 | -3.260014 | 2.734176 | 2.716536 | 11.9058 | 9.436541
2018-05-08 09:35 | 348164.3 | 3006.6665 | 5 | 26 | 2.999997 | -3.26003 | 2.734176 | 2.722567 | 11.9058 | 9.454649
2018-05-08 09:37 | 348284.3 | 120.0024 | 6 | 26 | 3.653268 | 0 | 2.734176 | 2.722567 | 11.9058 | 9.454649
2018-05-08 09:39 | 348404.3 | 240.0015 | 6 | 26 | 3.685736 | 0 | 2.734176 | 2.722567 | 11.9058 | 9.454649
2018-05-08 09:40 | 348464.3 | 300.003 | 6 | 26 | 3.691867 | 0 | 2.734176 | 2.722567 | 11.9058 | 9.454649
2018-05-08 09:40 | 348464.3 | 0.0028 | 7 | 27 | 3.691927 | 0 | 0 | 0 | 0 | 0
2018-05-08 09:42 | 348584.4 | 120.0009 | 2 | 27 | 4.200282 | 3.377549 | 0.1304954 | 0 | 0.5473327 | 0
2018-05-08 09:42 | 348619.1 | 154.6451 | 2 | 27 | 4.200274 | 3.259997 | 0.1624108 | 0 | 0.6813863 | 0
2018-05-08 09:44 | 348739 | 120 | 3 | 27 | 4.232589 | 3.259868 | 0.2706901 | 0 | 1.137933 | 0
2018-05-08 09:46 | 348859 | 240.0015 | 3 | 27 | 4.255146 | 3.259839 | 0.3793499 | 0 | 1.599158 | 0
2018-05-08 09:48 | 348979 | 360.0008 | 3 | 27 | 4.272853 | 3.259858 | 0.4880043 | 0 | 2.062465 | 0
2018-05-08 09:50 | 349099 | 480.0008 | 3 | 27 | 4.292237 | 3.259799 | 0.5966623 | 0 | 2.52777 | 0
2018-05-08 09:52 | 349219 | 600.0007 | 3 | 27 | 4.315135 | 3.259847 | 0.7053209 | 0 | 2.995366 | 0
2018-05-08 09:54 | 349339 | 720.0015 | 3 | 27 | 4.342586 | 3.259858 | 0.8139768 | 0 | 3.465696 | 0
2018-05-08 09:56 | 349459 | 840.0031 | 3 | 27 | 4.372397 | 3.259826 | 0.9226339 | 0 | 3.939151 | 0
2018-05-08 09:58 | 349579 | 960.0007 | 3 | 27 | 4.400253 | 3.214177 | 1.031195 | 0 | 4.415511 | 0
2018-05-08 10:00 | 349699 | 1080 | 3 | 27 | 4.40027 | 2.936488 | 1.133557 | 0 | 4.865932 | 0
2018-05-08 10:02 | 349819 | 1200.0014 | 3 | 27 | 4.400273 | 2.687097 | 1.227201 | 0 | 5.277987 | 0
2018-05-08 10:04 | 349939 | 1320.0007 | 3 | 27 | 4.400276 | 2.466126 | 1.31301 | 0 | 5.655571 | 0
2018-05-08 10:06 | 350059 | 1440.0016 | 3 | 27 | 4.400238 | 2.283586 | 1.39207 | 0 | 6.003452 | 0
2018-05-08 10:08 | 350179 | 1560.0013 | 3 | 27 | 4.400254 | 2.127751 | 1.46551 | 0 | 6.326604 | 0
2018-05-08 10:10 | 350299 | 1680.0012 | 3 | 27 | 4.400209 | 1.990359 | 1.534091 | 0 | 6.628376 | 0
2018-05-08 10:12 | 350419 | 1800.0012 | 3 | 27 | 4.400221 | 1.870664 | 1.5984 | 0 | 6.911348 | 0
2018-05-08 10:14 | 350539 | 1920.0006 | 3 | 27 | 4.400219 | 1.763813 | 1.658932 | 0 | 7.177702 | 0
2018-05-08 10:16 | 350659 | 2040.0013 | 3 | 27 | 4.400242 | 1.669911 | 1.716129 | 0 | 7.429379 | 0
2018-05-08 10:18 | 350779 | 2160.0008 | 3 | 27 | 4.400189 | 1.583826 | 1.770324 | 0 | 7.667851 | 0
2018-05-08 10:20 | 350899 | 2280.0011 | 3 | 27 | 4.400199 | 1.504526 | 1.82179 | 0 | 7.894309 | 0
2018-05-08 10:22 | 351019 | 2400.0015 | 3 | 27 | 4.400168 | 1.428282 | 1.870664 | 0 | 8.109363 | 0
2018-05-08 10:24 | 351139 | 2520.001 | 3 | 27 | 4.400189 | 1.356577 | 1.917072 | 0 | 8.313569 | 0
2018-05-08 10:26 | 351259 | 2640.0001 | 3 | 27 | 4.400205 | 1.288942 | 1.961138 | 0 | 8.507468 | 0
2018-05-08 10:28 | 351379 | 2760.0003 | 3 | 27 | 4.400168 | 1.225097 | 2.003029 | 0 | 8.691794 | 0
2018-05-08 10:30 | 351499 | 2880.0011 | 3 | 27 | 4.40017 | 1.164044 | 2.042845 | 0 | 8.866992 | 0
2018-05-08 10:32 | 351619 | 3000.0002 | 3 | 27 | 4.400178 | 1.103711 | 2.080646 | 0 | 9.033322 | 0
2018-05-08 10:34 | 351739 | 3120.0012 | 3 | 27 | 4.400164 | 1.045842 | 2.116457 | 0 | 9.1909 | 0
2018-05-08 10:36 | 351859 | 3240.0003 | 3 | 27 | 4.40014 | 0.9910078 | 2.150392 | 0 | 9.340218 | 0
2018-05-08 10:38 | 351979 | 3360.001 | 3 | 27 | 4.400201 | 0.9388189 | 2.182541 | 0 | 9.481677 | 0
2018-05-08 10:40 | 352099 | 3480.0002 | 3 | 27 | 4.400177 | 0.8890181 | 2.212994 | 0 | 9.615678 | 0
2018-05-08 10:42 | 352219 | 3600.0005 | 3 | 27 | 4.400164 | 0.8404131 | 2.241817 | 0 | 9.742501 | 0
2018-05-08 10:44 | 352339 | 3720.0006 | 3 | 27 | 4.400173 | 0.7930727 | 2.269035 | 0 | 9.862265 | 0
2018-05-08 10:46 | 352459 | 3840.0006 | 3 | 27 | 4.400144 | 0.7486115 | 2.294725 | 0 | 9.975306 | 0
2018-05-08 10:48 | 352579 | 3960.0012 | 3 | 27 | 4.400187 | 0.707283 | 2.318985 | 0 | 10.08206 | 0
2018-05-08 10:50 | 352699 | 4080.0003 | 3 | 27 | 4.400126 | 0.6673222 | 2.341897 | 0 | 10.18287 | 0
2018-05-08 10:52 | 352819 | 4200.0011 | 3 | 27 | 4.400094 | 0.6297512 | 2.363523 | 0 | 10.27803 | 0
2018-05-08 10:54 | 352939 | 4320.001 | 3 | 27 | 4.40015 | 0.5947351 | 2.38393 | 0 | 10.36783 | 0
2018-05-08 10:56 | 353059 | 4440.0012 | 3 | 27 | 4.400128 | 0.5607309 | 2.403179 | 0 | 10.45252 | 0
2018-05-08 10:58 | 353179 | 4560.001 | 3 | 27 | 4.400116 | 0.5291452 | 2.421346 | 0 | 10.53246 | 0
2018-05-08 11:00 | 353299 | 4680.0002 | 3 | 27 | 4.400155 | 0.4997883 | 2.438489 | 0 | 10.60789 | 0
2018-05-08 11:02 | 353419 | 4800.0009 | 3 | 27 | 4.400142 | 0.4721584 | 2.45468 | 0 | 10.67914 | 0
2018-05-08 11:04 | 353539 | 4920.0006 | 3 | 27 | 4.400139 | 0.4457512 | 2.46998 | 0 | 10.74645 | 0
2018-05-08 11:06 | 353659 | 5040.0014 | 3 | 27 | 4.400111 | 0.4203777 | 2.484415 | 0 | 10.80997 | 0
2018-05-08 11:08 | 353779 | 5160.0004 | 3 | 27 | 4.400156 | 0.3970795 | 2.49804 | 0 | 10.86992 | 0
2018-05-08 11:10 | 353899 | 5280.0008 | 3 | 27 | 4.400149 | 0.3754253 | 2.510908 | 0 | 10.92655 | 0
2018-05-08 11:12 | 354019 | 5400.0016 | 3 | 27 | 4.400138 | 0.3550987 | 2.523076 | 0 | 10.98009 | 0
2018-05-08 11:14 | 354139 | 5520.0012 | 3 | 27 | 4.400147 | 0.3361483 | 2.534587 | 0 | 11.03073 | 0
2018-05-08 11:16 | 354259 | 5640.0007 | 3 | 27 | 4.400099 | 0.3180389 | 2.545484 | 0 | 11.07868 | 0
2018-05-08 11:18 | 354379 | 5760.0011 | 3 | 27 | 4.400106 | 0.301425 | 2.555812 | 0 | 11.12413 | 0
2018-05-08 11:20 | 354499 | 5880.0005 | 3 | 27 | 4.400099 | 0.2858248 | 2.5656 | 0 | 11.1672 | 0
2018-05-08 11:22 | 354619 | 6000.001 | 3 | 27 | 4.400109 | 0.2716665 | 2.574892 | 0 | 11.20808 | 0
2018-05-08 11:24 | 354739 | 6120.0014 | 3 | 27 | 4.400071 | 0.2577753 | 2.583717 | 0 | 11.24691 | 0
2018-05-08 11:26 | 354859 | 6240.0001 | 3 | 27 | 4.400157 | 0.245862 | 2.592111 | 0 | 11.28385 | 0
2018-05-08 11:28 | 354979 | 6360.0006 | 3 | 27 | 4.400094 | 0.2335281 | 2.600094 | 0 | 11.31897 | 0
2018-05-08 11:30 | 355099 | 6480.001 | 3 | 27 | 4.400069 | 0.2223234 | 2.607699 | 0 | 11.35244 | 0
2018-05-08 11:32 | 355219 | 6600.0015 | 3 | 27 | 4.400167 | 0.2127438 | 2.614944 | 0 | 11.38432 | 0
2018-05-08 11:34 | 355339 | 6720.0002 | 3 | 27 | 4.400172 | 0.2028198 | 2.621856 | 0 | 11.41473 | 0
2018-05-08 11:36 | 355459 | 6840.0016 | 3 | 27 | 4.400058 | 0.1928892 | 2.628451 | 0 | 11.44375 | 0
2018-05-08 11:38 | 355579 | 6960.0012 | 3 | 27 | 4.400024 | 0.184413 | 2.63475 | 0 | 11.47147 | 0
2018-05-08 11:40 | 355699 | 7080.0009 | 3 | 27 | 4.400073 | 0.1766195 | 2.640776 | 0 | 11.49798 | 0
2018-05-08 11:42 | 355819 | 7200.0015 | 3 | 27 | 4.400121 | 0.1694784 | 2.646548 | 0 | 11.52338 | 0
2018-05-08 11:44 | 355939 | 7320.0005 | 3 | 27 | 4.400085 | 0.1619463 | 2.652067 | 0 | 11.54766 | 0
2018-05-08 11:46 | 356059 | 7440.0003 | 3 | 27 | 4.400116 | 0.1553011 | 2.657346 | 0 | 11.57089 | 0
2018-05-08 11:48 | 356179 | 7560.001 | 3 | 27 | 4.400084 | 0.1485796 | 2.662405 | 0 | 11.59315 | 0
2018-05-08 11:50 | 356299 | 7680.0007 | 3 | 27 | 4.400128 | 0.1428356 | 2.667255 | 0 | 11.61449 | 0
2018-05-08 11:52 | 356419 | 7800.0004 | 3 | 27 | 4.400077 | 0.1364927 | 2.671904 | 0 | 11.63495 | 0
2018-05-08 11:54 | 356539 | 7920.0001 | 3 | 27 | 4.400066 | 0.1308098 | 2.676367 | 0 | 11.65458 | 0
2018-05-08 11:56 | 356659 | 8040.0007 | 3 | 27 | 4.400066 | 0.1258945 | 2.680651 | 0 | 11.67343 | 0
2018-05-08 11:58 | 356779 | 8160.0013 | 3 | 27 | 4.400116 | 0.1218014 | 2.684772 | 0 | 11.69157 | 0
2018-05-08 12:00 | 356899 | 8280.0009 | 3 | 27 | 4.400091 | 0.1170931 | 2.688742 | 0 | 11.70903 | 0
2018-05-08 12:02 | 357019 | 8400.0006 | 3 | 27 | 4.400138 | 0.1131744 | 2.692565 | 0 | 11.72586 | 0
2018-05-08 12:04 | 357139 | 8520.0012 | 3 | 27 | 4.400019 | 0.1081476 | 2.696254 | 0 | 11.74209 | 0
2018-05-08 12:06 | 357259 | 8640.0002 | 3 | 27 | 4.399971 | 0.1039429 | 2.699805 | 0 | 11.75771 | 0
2018-05-08 12:08 | 357379 | 8760 | 3 | 27 | 4.400063 | 0.1008863 | 2.703234 | 0 | 11.7728 | 0
2018-05-08 12:10 | 357499 | 8880.0005 | 3 | 27 | 4.400052 | 0.09767818 | 2.706542 | 0 | 11.78735 | 0
2018-05-08 12:12 | 357619 | 9000.0004 | 3 | 27 | 4.400037 | 0.09436512 | 2.709743 | 0 | 11.80144 | 0
2018-05-08 12:14 | 357739 | 9120.0008 | 3 | 27 | 4.400009 | 0.09085846 | 2.712844 | 0 | 11.81508 | 0
2018-05-08 12:16 | 357859 | 9240.0014 | 3 | 27 | 4.400094 | 0.08855438 | 2.715836 | 0 | 11.82825 | 0
2018-05-08 12:18 | 357979 | 9360.0011 | 3 | 27 | 4.400006 | 0.08488083 | 2.718728 | 0 | 11.84097 | 0
2018-05-08 12:20 | 358099 | 9480.0009 | 3 | 27 | 4.40006 | 0.08229733 | 2.721527 | 0 | 11.85329 | 0
2018-05-08 12:21 | 358146 | 9526.932 | 3 | 27 | 4.400092 | 0.0814991 | 2.722595 | 0 | 11.85799 | 0
2018-05-08 12:23 | 358266 | 120.0006 | 4 | 27 | 4.384177 | 0 | 2.722596 | 0 | 11.85799 | 0
2018-05-08 12:25 | 358386 | 240.0003 | 4 | 27 | 4.38243 | 0 | 2.722596 | 0 | 11.85799 | 0
2018-05-08 12:26 | 358446 | 300.0021 | 4 | 27 | 4.381855 | 0 | 2.722596 | 0 | 11.85799 | 0
2018-05-08 12:28 | 358566.1 | 120.0015 | 5 | 27 | 3.877837 | -3.259969 | 2.722596 | 0.1086468 | 11.85799 | 0.4272353
2018-05-08 12:30 | 358686.1 | 240.0004 | 5 | 27 | 3.836633 | -3.259916 | 2.722596 | 0.2173064 | 11.85799 | 0.8462772
2018-05-08 12:32 | 358806.1 | 360.0002 | 5 | 27 | 3.794866 | -3.259905 | 2.722596 | 0.3259703 | 11.85799 | 1.26094
2018-05-08 12:34 | 358926.1 | 480.0017 | 5 | 27 | 3.751714 | -3.259936 | 2.722596 | 0.4346312 | 11.85799 | 1.67095
2018-05-08 12:36 | 359046.1 | 600.0006 | 5 | 27 | 3.708843 | -3.259931 | 2.722596 | 0.5432889 | 11.85799 | 2.076272
2018-05-08 12:38 | 359166.1 | 720.0004 | 5 | 27 | 3.667478 | -3.259916 | 2.722596 | 0.6519409 | 11.85799 | 2.476995
2018-05-08 12:40 | 359286.1 | 840.0001 | 5 | 27 | 3.626616 | -3.260009 | 2.722596 | 0.7606072 | 11.85799 | 2.873294
2018-05-08 12:42 | 359406.1 | 960.0013 | 5 | 27 | 3.587127 | -3.259939 | 2.722596 | 0.8692702 | 11.85799 | 3.265207
2018-05-08 12:44 | 359526.1 | 1080.0011 | 5 | 27 | 3.550275 | -3.259941 | 2.722596 | 0.9779232 | 11.85799 | 3.652944
2018-05-08 12:46 | 359646.1 | 1200.0001 | 5 | 27 | 3.516179 | -3.259894 | 2.722596 | 1.086589 | 11.85799 | 4.036862
2018-05-08 12:48 | 359766.1 | 1320.0014 | 5 | 27 | 3.484492 | -3.259933 | 2.722596 | 1.195243 | 11.85799 | 4.417174
2018-05-08 12:50 | 359886.1 | 1440.0004 | 5 | 27 | 3.454883 | -3.259944 | 2.722596 | 1.303903 | 11.85799 | 4.794175
2018-05-08 12:52 | 360006.1 | 1560.0015 | 5 | 27 | 3.427668 | -3.259946 | 2.722596 | 1.412558 | 11.85799 | 5.168056
2018-05-08 12:54 | 360126.1 | 1680.0004 | 5 | 27 | 3.402689 | -3.25993 | 2.722596 | 1.521217 | 11.85799 | 5.53914
2018-05-08 12:56 | 360246.1 | 1800.0002 | 5 | 27 | 3.378108 | -3.259959 | 2.722596 | 1.629877 | 11.85799 | 5.907536
2018-05-08 12:58 | 360366.1 | 1920.0007 | 5 | 27 | 3.35392 | -3.259966 | 2.722596 | 1.738536 | 11.85799 | 6.273279
2018-05-08 13:00 | 360486.1 | 2040.0005 | 5 | 27 | 3.329897 | -3.259957 | 2.722596 | 1.847198 | 11.85799 | 6.636414
2018-05-08 13:02 | 360606.1 | 2160.0002 | 5 | 27 | 3.30585 | -3.259966 | 2.722596 | 1.955851 | 11.85799 | 6.996913
2018-05-08 13:04 | 360726.1 | 2280.0007 | 5 | 27 | 3.28026 | -3.259973 | 2.722596 | 2.064519 | 11.85799 | 7.354773
2018-05-08 13:06 | 360846.1 | 2400.0013 | 5 | 27 | 3.252856 | -3.25998 | 2.722596 | 2.173174 | 11.85799 | 7.709732
2018-05-08 13:08 | 360966.1 | 2520.0002 | 5 | 27 | 3.221763 | -3.259924 | 2.722596 | 2.281835 | 11.85799 | 8.061547
2018-05-08 13:10 | 361086.1 | 2640.0005 | 5 | 27 | 3.184865 | -3.259944 | 2.722596 | 2.390498 | 11.85799 | 8.409684
2018-05-08 13:12 | 361206.1 | 2760.0008 | 5 | 27 | 3.14106 | -3.259964 | 2.722596 | 2.49916 | 11.85799 | 8.753454
2018-05-08 13:14 | 361326.1 | 2880.0012 | 5 | 27 | 3.085355 | -3.259923 | 2.722596 | 2.607814 | 11.85799 | 9.091858
2018-05-08 13:16 | 361446.1 | 3000 | 5 | 27 | 3.008953 | -3.259992 | 2.722596 | 2.716471 | 11.85799 | 9.423222
2018-05-08 13:16 | 361457.4 | 3011.2761 | 5 | 27 | 2.999995 | -3.259977 | 2.722596 | 2.726686 | 11.85799 | 9.453913
2018-05-08 13:18 | 361577.5 | 120.0007 | 6 | 27 | 3.652532 | 0 | 2.722596 | 2.726695 | 11.85799 | 9.453938
2018-05-08 13:20 | 361697.5 | 240.0012 | 6 | 27 | 3.685055 | 0 | 2.722596 | 2.726695 | 11.85799 | 9.453938
2018-05-08 13:21 | 361757.5 | 300.0028 | 6 | 27 | 3.69123 | 0 | 2.722596 | 2.726695 | 11.85799 | 9.453938
2018-05-08 13:21 | 361757.4 | 0.0027 | 7 | 28 | 3.691257 | 0 | 0 | 0 | 0 | 0
2018-05-08 13:23 | 361877.5 | 120.0032 | 2 | 28 | 4.200306 | 3.387797 | 0.1308187 | 9.28e-10 | 0.5486599 | 3.427e-09
2018-05-08 13:24 | 361915.3 | 157.7404 | 2 | 28 | 4.200273 | 3.259994 | 0.165634 | 9.28e-10 | 0.6948935 | 3.427e-09
2018-05-08 13:26 | 362035.3 | 120.0015 | 3 | 28 | 4.23236 | 3.260173 | 0.273905 | 9.28e-10 | 1.151386 | 3.427e-09
2018-05-08 13:28 | 362155.3 | 240.0014 | 3 | 28 | 4.254768 | 3.260148 | 0.3825744 | 9.28e-10 | 1.612615 | 3.427e-09
2018-05-08 13:30 | 362275.3 | 360.0001 | 3 | 28 | 4.272766 | 3.260139 | 0.491231 | 9.28e-10 | 2.07591 | 3.427e-09
2018-05-08 13:32 | 362395.3 | 480.0006 | 3 | 28 | 4.292646 | 3.259952 | 0.5999045 | 9.28e-10 | 2.541303 | 3.427e-09
2018-05-08 13:34 | 362515.3 | 600.0012 | 3 | 28 | 4.315731 | 3.260154 | 0.7085686 | 9.28e-10 | 3.008984 | 3.427e-09
2018-05-08 13:36 | 362635.3 | 720.0008 | 3 | 28 | 4.341767 | 3.260074 | 0.8172202 | 9.28e-10 | 3.479272 | 3.427e-09
2018-05-08 13:38 | 362755.3 | 840.0013 | 3 | 28 | 4.370999 | 3.260137 | 0.925889 | 9.28e-10 | 3.952652 | 3.427e-09
2018-05-08 13:40 | 362875.3 | 960.0012 | 3 | 28 | 4.400291 | 3.233722 | 1.034528 | 9.28e-10 | 4.429189 | 3.427e-09
2018-05-08 13:42 | 362995.3 | 1080.0001 | 3 | 28 | 4.40028 | 2.951863 | 1.137451 | 9.28e-10 | 4.882076 | 3.427e-09
2018-05-08 13:44 | 363115.3 | 1200.0015 | 3 | 28 | 4.400226 | 2.704247 | 1.231644 | 9.28e-10 | 5.29655 | 3.427e-09
2018-05-08 13:46 | 363235.3 | 1320.0014 | 3 | 28 | 4.400263 | 2.487803 | 1.318086 | 9.28e-10 | 5.676914 | 3.427e-09
2018-05-08 13:48 | 363355.3 | 1440.0002 | 3 | 28 | 4.40025 | 2.302779 | 1.397833 | 9.28e-10 | 6.027822 | 3.427e-09
2018-05-08 13:50 | 363475.3 | 1560 | 3 | 28 | 4.400282 | 2.143609 | 1.471859 | 9.28e-10 | 6.353553 | 3.427e-09
2018-05-08 13:52 | 363595.3 | 1680.0014 | 3 | 28 | 4.400237 | 2.007729 | 1.54098 | 9.28e-10 | 6.657698 | 3.427e-09
2018-05-08 13:54 | 363715.3 | 1800.0011 | 3 | 28 | 4.4002 | 1.885593 | 1.605834 | 9.28e-10 | 6.943073 | 3.427e-09
2018-05-08 13:56 | 363835.3 | 1920.0016 | 3 | 28 | 4.400194 | 1.775466 | 1.666824 | 9.28e-10 | 7.211439 | 3.427e-09
2018-05-08 13:58 | 363955.3 | 2040.0012 | 3 | 28 | 4.400187 | 1.676652 | 1.724335 | 9.28e-10 | 7.464501 | 3.427e-09
2018-05-08 14:00 | 364075.3 | 2160.0007 | 3 | 28 | 4.400176 | 1.586722 | 1.778703 | 9.28e-10 | 7.703729 | 3.427e-09
2018-05-08 14:02 | 364195.3 | 2280.0011 | 3 | 28 | 4.400173 | 1.50553 | 1.830229 | 9.28e-10 | 7.930453 | 3.427e-09
2018-05-08 14:04 | 364315.3 | 2400.0008 | 3 | 28 | 4.400198 | 1.429374 | 1.879143 | 9.28e-10 | 8.145684 | 3.427e-09
2018-05-08 14:06 | 364435.3 | 2520.0007 | 3 | 28 | 4.400205 | 1.355551 | 1.925533 | 9.28e-10 | 8.349811 | 3.427e-09
2018-05-08 14:08 | 364555.3 | 2640.0014 | 3 | 28 | 4.400191 | 1.285397 | 1.969525 | 9.28e-10 | 8.543383 | 3.427e-09
2018-05-08 14:10 | 364675.3 | 2760.0011 | 3 | 28 | 4.400175 | 1.219899 | 2.011262 | 9.28e-10 | 8.727036 | 3.427e-09
2018-05-08 14:12 | 364795.3 | 2880.0009 | 3 | 28 | 4.400167 | 1.158092 | 2.05089 | 9.28e-10 | 8.901405 | 3.427e-09
2018-05-08 14:14 | 364915.3 | 3000.0015 | 3 | 28 | 4.400168 | 1.099812 | 2.088511 | 9.28e-10 | 9.066943 | 3.427e-09
2018-05-08 14:16 | 365035.3 | 3120.0003 | 3 | 28 | 4.400192 | 1.044734 | 2.124236 | 9.28e-10 | 9.224138 | 3.427e-09
2018-05-08 14:18 | 365155.3 | 3240.0006 | 3 | 28 | 4.400092 | 0.989872 | 2.158147 | 9.28e-10 | 9.373352 | 3.427e-09
2018-05-08 14:20 | 365275.3 | 3360.0007 | 3 | 28 | 4.400192 | 0.9381838 | 2.190284 | 9.28e-10 | 9.51476 | 3.427e-09
2018-05-08 14:22 | 365395.3 | 3480.0013 | 3 | 28 | 4.40016 | 0.8869123 | 2.220698 | 9.28e-10 | 9.648587 | 3.427e-09
2018-05-08 14:24 | 365515.3 | 3600.0005 | 3 | 28 | 4.400158 | 0.8383884 | 2.249447 | 9.28e-10 | 9.775087 | 3.427e-09
2018-05-08 14:26 | 365635.3 | 3720.0005 | 3 | 28 | 4.400165 | 0.7921858 | 2.276616 | 9.28e-10 | 9.894635 | 3.427e-09
2018-05-08 14:28 | 365755.3 | 3840.0012 | 3 | 28 | 4.400137 | 0.7478018 | 2.302283 | 9.28e-10 | 10.00758 | 3.427e-09
2018-05-08 14:30 | 365875.3 | 3960.001 | 3 | 28 | 4.4002 | 0.7061911 | 2.326506 | 9.28e-10 | 10.11416 | 3.427e-09
2018-05-08 14:32 | 365995.3 | 4080.0002 | 3 | 28 | 4.400183 | 0.6664524 | 2.349365 | 9.28e-10 | 10.21474 | 3.427e-09
2018-05-08 14:34 | 366115.3 | 4200.0016 | 3 | 28 | 4.400131 | 0.627038 | 2.370914 | 9.28e-10 | 10.30956 | 3.427e-09
2018-05-08 14:36 | 366235.3 | 4320.0005 | 3 | 28 | 4.400173 | 0.5906649 | 2.391209 | 9.28e-10 | 10.39886 | 3.427e-09
2018-05-08 14:38 | 366355.3 | 4440.0011 | 3 | 28 | 4.400111 | 0.5569401 | 2.410333 | 9.28e-10 | 10.48302 | 3.427e-09
2018-05-08 14:40 | 366475.3 | 4560.001 | 3 | 28 | 4.400085 | 0.5256577 | 2.428379 | 9.28e-10 | 10.56242 | 3.427e-09
2018-05-08 14:42 | 366595.3 | 4680.0006 | 3 | 28 | 4.400134 | 0.4965906 | 2.445425 | 9.28e-10 | 10.63742 | 3.427e-09
2018-05-08 14:44 | 366715.3 | 4800.0006 | 3 | 28 | 4.400173 | 0.4690123 | 2.461513 | 9.28e-10 | 10.70821 | 3.427e-09
2018-05-08 14:46 | 366835.3 | 4920.0001 | 3 | 28 | 4.400119 | 0.4423618 | 2.476692 | 9.28e-10 | 10.775 | 3.427e-09
2018-05-08 14:48 | 366955.3 | 5040.0006 | 3 | 28 | 4.400134 | 0.4179335 | 2.491021 | 9.28e-10 | 10.83805 | 3.427e-09
2018-05-08 14:50 | 367075.3 | 5160.0009 | 3 | 28 | 4.40015 | 0.3953438 | 2.504569 | 9.28e-10 | 10.89766 | 3.427e-09
2018-05-08 14:52 | 367195.3 | 5280.0013 | 3 | 28 | 4.400145 | 0.3743114 | 2.517383 | 9.28e-10 | 10.95405 | 3.427e-09
2018-05-08 14:54 | 367315.3 | 5400.0014 | 3 | 28 | 4.400099 | 0.3533716 | 2.529506 | 9.28e-10 | 11.00739 | 3.427e-09
2018-05-08 14:56 | 367435.3 | 5520.0001 | 3 | 28 | 4.400085 | 0.3341484 | 2.54097 | 9.28e-10 | 11.05783 | 3.427e-09
2018-05-08 14:58 | 367555.3 | 5640.0003 | 3 | 28 | 4.400096 | 0.3163414 | 2.551818 | 9.28e-10 | 11.10557 | 3.427e-09
2018-05-08 15:00 | 367675.3 | 5760.0005 | 3 | 28 | 4.400145 | 0.2999992 | 2.562094 | 9.28e-10 | 11.15078 | 3.427e-09
2018-05-08 15:02 | 367795.3 | 5880.0011 | 3 | 28 | 4.400134 | 0.2842007 | 2.571825 | 9.28e-10 | 11.1936 | 3.427e-09
2018-05-08 15:04 | 367915.3 | 6000.0012 | 3 | 28 | 4.400107 | 0.2694693 | 2.581049 | 9.28e-10 | 11.23419 | 3.427e-09
2018-05-08 15:06 | 368035.3 | 6120.0016 | 3 | 28 | 4.400131 | 0.2563477 | 2.589808 | 9.28e-10 | 11.27273 | 3.427e-09
2018-05-08 15:08 | 368155.3 | 6240.0012 | 3 | 28 | 4.400125 | 0.2435627 | 2.598125 | 9.28e-10 | 11.30933 | 3.427e-09
2018-05-08 15:10 | 368275.3 | 6360.0003 | 3 | 28 | 4.40015 | 0.2318115 | 2.606036 | 9.28e-10 | 11.34413 | 3.427e-09
2018-05-08 15:12 | 368395.3 | 6480.0008 | 3 | 28 | 4.400053 | 0.2202072 | 2.613569 | 9.28e-10 | 11.37728 | 3.427e-09
2018-05-08 15:14 | 368515.3 | 6600.0004 | 3 | 28 | 4.400094 | 0.2102976 | 2.620748 | 9.28e-10 | 11.40887 | 3.427e-09
2018-05-08 15:16 | 368635.3 | 6720.0007 | 3 | 28 | 4.400116 | 0.2006388 | 2.627593 | 9.28e-10 | 11.43898 | 3.427e-09
2018-05-08 15:18 | 368755.3 | 6840.0012 | 3 | 28 | 4.400085 | 0.1911163 | 2.634131 | 9.28e-10 | 11.46775 | 3.427e-09
2018-05-08 15:20 | 368875.3 | 6960.001 | 3 | 28 | 4.400171 | 0.1833601 | 2.640372 | 9.28e-10 | 11.49521 | 3.427e-09
2018-05-08 15:22 | 368995.3 | 7080.0014 | 3 | 28 | 4.400111 | 0.1748095 | 2.646328 | 9.28e-10 | 11.52142 | 3.427e-09
2018-05-08 15:24 | 369115.3 | 7200.001 | 3 | 28 | 4.400115 | 0.1670065 | 2.652016 | 9.28e-10 | 11.54645 | 3.427e-09
2018-05-08 15:26 | 369235.3 | 7320.0006 | 3 | 28 | 4.400087 | 0.1599035 | 2.657459 | 9.28e-10 | 11.5704 | 3.427e-09
2018-05-08 15:28 | 369355.3 | 7440.0009 | 3 | 28 | 4.400141 | 0.1535397 | 2.662675 | 9.28e-10 | 11.59335 | 3.427e-09
2018-05-08 15:30 | 369475.3 | 7560.0014 | 3 | 28 | 4.400128 | 0.147501 | 2.667682 | 9.28e-10 | 11.61538 | 3.427e-09
2018-05-08 15:32 | 369595.3 | 7680.0012 | 3 | 28 | 4.400047 | 0.1408558 | 2.672482 | 9.28e-10 | 11.6365 | 3.427e-09
2018-05-08 15:34 | 369715.3 | 7800.0009 | 3 | 28 | 4.400019 | 0.1347408 | 2.67709 | 9.28e-10 | 11.65678 | 3.427e-09
2018-05-08 15:36 | 369835.3 | 7920.0013 | 3 | 28 | 4.400017 | 0.1298065 | 2.681507 | 9.28e-10 | 11.67621 | 3.427e-09
2018-05-08 15:38 | 369955.3 | 8040.0011 | 3 | 28 | 4.400114 | 0.1252518 | 2.685754 | 9.28e-10 | 11.6949 | 3.427e-09
2018-05-08 15:40 | 370075.3 | 8160.0009 | 3 | 28 | 4.400081 | 0.1202574 | 2.689841 | 9.28e-10 | 11.71288 | 3.427e-09
2018-05-08 15:42 | 370195.3 | 8280.0014 | 3 | 28 | 4.400138 | 0.116293 | 2.69378 | 9.28e-10 | 11.73021 | 3.427e-09
2018-05-08 15:44 | 370315.3 | 8400.0002 | 3 | 28 | 4.400111 | 0.112051 | 2.697575 | 9.28e-10 | 11.74691 | 3.427e-09
2018-05-08 15:46 | 370435.3 | 8520.0015 | 3 | 28 | 4.399995 | 0.1070976 | 2.701231 | 9.28e-10 | 11.763 | 3.427e-09
2018-05-08 15:48 | 370555.3 | 8640.0011 | 3 | 28 | 4.400081 | 0.1040392 | 2.704758 | 9.28e-10 | 11.77852 | 3.427e-09
2018-05-08 15:50 | 370675.3 | 8760.0016 | 3 | 28 | 4.400063 | 0.1004086 | 2.708166 | 9.28e-10 | 11.79351 | 3.427e-09
2018-05-08 15:52 | 370795.3 | 8880.0012 | 3 | 28 | 4.400004 | 0.09650135 | 2.711457 | 9.28e-10 | 11.808 | 3.427e-09
2018-05-08 15:54 | 370915.3 | 9000.0014 | 3 | 28 | 4.400046 | 0.09375668 | 2.71464 | 9.28e-10 | 11.822 | 3.427e-09
2018-05-08 15:56 | 371035.3 | 9120 | 3 | 28 | 4.400065 | 0.09085941 | 2.717716 | 9.28e-10 | 11.83553 | 3.427e-09
2018-05-08 15:58 | 371155.3 | 9240.0013 | 3 | 28 | 4.400103 | 0.08833313 | 2.720694 | 9.28e-10 | 11.84864 | 3.427e-09
2018-05-08 16:00 | 371275.3 | 9360.0002 | 3 | 28 | 4.400033 | 0.0848856 | 2.723574 | 9.28e-10 | 11.86131 | 3.427e-09
2018-05-08 16:02 | 371395.3 | 9480.0013 | 3 | 28 | 4.400034 | 0.08202648 | 2.726358 | 9.28e-10 | 11.87356 | 3.427e-09
2018-05-08 16:03 | 371426.4 | 9511.0784 | 3 | 28 | 4.400063 | 0.08149433 | 2.727064 | 9.28e-10 | 11.87667 | 3.427e-09
2018-05-08 16:05 | 371546.4 | 120.0003 | 4 | 28 | 4.384243 | 0 | 2.727065 | 9.28e-10 | 11.87667 | 3.427e-09
2018-05-08 16:07 | 371666.4 | 239.9999 | 4 | 28 | 4.382506 | 0 | 2.727065 | 9.28e-10 | 11.87667 | 3.427e-09
2018-05-08 16:08 | 371726.4 | 300.0032 | 4 | 28 | 4.381907 | 0 | 2.727065 | 9.28e-10 | 11.87667 | 3.427e-09
2018-05-08 16:10 | 371846.5 | 120.0003 | 5 | 28 | 3.87929 | -3.260016 | 2.727065 | 0.1086545 | 11.87667 | 0.4274051
2018-05-08 16:12 | 371966.5 | 240.0007 | 5 | 28 | 3.838014 | -3.259986 | 2.727065 | 0.2173105 | 11.87667 | 0.8466007
2018-05-08 16:14 | 372086.5 | 360.0015 | 5 | 28 | 3.796326 | -3.259966 | 2.727065 | 0.3259794 | 11.87667 | 1.261437
2018-05-08 16:16 | 372206.5 | 480.0009 | 5 | 28 | 3.753327 | -3.259926 | 2.727065 | 0.4346434 | 11.87667 | 1.671632
2018-05-08 16:18 | 372326.5 | 600.0008 | 5 | 28 | 3.710687 | -3.259939 | 2.727065 | 0.5433024 | 11.87667 | 2.077141
2018-05-08 16:20 | 372446.5 | 720.0011 | 5 | 28 | 3.66848 | -3.259953 | 2.727065 | 0.6519614 | 11.87667 | 2.478043
2018-05-08 16:22 | 372566.5 | 840.0003 | 5 | 28 | 3.627151 | -3.259948 | 2.727065 | 0.7606266 | 11.87667 | 2.874416
2018-05-08 16:24 | 372686.5 | 960.0008 | 5 | 28 | 3.587653 | -3.259951 | 2.727065 | 0.8692825 | 11.87667 | 3.266367
2018-05-08 16:26 | 372806.5 | 1080.001 | 5 | 28 | 3.550802 | -3.259953 | 2.727065 | 0.9779494 | 11.87667 | 3.654191
2018-05-08 16:28 | 372926.5 | 1200.0004 | 5 | 28 | 3.51627 | -3.259969 | 2.727065 | 1.086603 | 11.87667 | 4.038102
2018-05-08 16:30 | 373046.5 | 1320.0008 | 5 | 28 | 3.48425 | -3.259901 | 2.727065 | 1.195261 | 11.87667 | 4.418408
2018-05-08 16:32 | 373166.5 | 1440.0013 | 5 | 28 | 3.454959 | -3.259977 | 2.727065 | 1.303926 | 11.87667 | 4.795404
2018-05-08 16:34 | 373286.5 | 1560.0001 | 5 | 28 | 3.42786 | -3.259961 | 2.727065 | 1.412581 | 11.87667 | 5.169307
2018-05-08 16:36 | 373406.5 | 1680.0005 | 5 | 28 | 3.401811 | -3.260016 | 2.727065 | 1.521251 | 11.87667 | 5.540386
2018-05-08 16:38 | 373526.5 | 1800.0007 | 5 | 28 | 3.37675 | -3.259948 | 2.727065 | 1.629907 | 11.87667 | 5.908651
2018-05-08 16:40 | 373646.5 | 1920.0001 | 5 | 28 | 3.352937 | -3.260041 | 2.727065 | 1.738574 | 11.87667 | 6.274292
2018-05-08 16:42 | 373766.5 | 2040.0003 | 5 | 28 | 3.329642 | -3.259957 | 2.727065 | 1.847233 | 11.87667 | 6.637361
2018-05-08 16:44 | 373886.5 | 2160.0005 | 5 | 28 | 3.305279 | -3.260078 | 2.727065 | 1.955892 | 11.87667 | 6.997838
2018-05-08 16:46 | 374006.5 | 2280.0014 | 5 | 28 | 3.279332 | -3.260023 | 2.727065 | 2.064561 | 11.87667 | 7.355628
2018-05-08 16:48 | 374126.5 | 2400.0007 | 5 | 28 | 3.251977 | -3.260045 | 2.727065 | 2.173213 | 11.87667 | 7.710459
2018-05-08 16:50 | 374246.5 | 2520 | 5 | 28 | 3.220969 | -3.26006 | 2.727065 | 2.281877 | 11.87667 | 8.062191
2018-05-08 16:52 | 374366.5 | 2640.001 | 5 | 28 | 3.184363 | -3.259987 | 2.727065 | 2.390546 | 11.87667 | 8.410275
2018-05-08 16:54 | 374486.5 | 2760.0013 | 5 | 28 | 3.140495 | -3.259991 | 2.727065 | 2.4992 | 11.87667 | 8.753963
2018-05-08 16:56 | 374606.5 | 2880 | 5 | 28 | 3.084947 | -3.26005 | 2.727065 | 2.607856 | 11.87667 | 9.092328
2018-05-08 16:58 | 374726.5 | 3000.0006 | 5 | 28 | 3.007498 | -3.260005 | 2.727065 | 2.71652 | 11.87667 | 9.423618
2018-05-08 16:58 | 374735.9 | 3009.3967 | 5 | 28 | 3 | -3.260054 | 2.727065 | 2.725028 | 11.87667 | 9.449177
2018-05-08 17:00 | 374855.9 | 119.9999 | 6 | 28 | 3.652908 | 0 | 2.727065 | 2.725042 | 11.87667 | 9.449218
2018-05-08 17:02 | 374975.9 | 240 | 6 | 28 | 3.685386 | 0 | 2.727065 | 2.725042 | 11.87667 | 9.449218
2018-05-08 17:03 | 375035.9 | 300.0014 | 6 | 28 | 3.691562 | 0 | 2.727065 | 2.725042 | 11.87667 | 9.449218
2018-05-08 17:03 | 375036 | 0.0028 | 7 | 29 | 3.69151 | 0 | 0 | 0 | 0 | 0
2018-05-08 17:05 | 375156 | 120.0017 | 2 | 29 | 4.20028 | 3.384406 | 0.1307026 | 9.54e-10 | 0.54818 | 3.52e-09
2018-05-08 17:05 | 375192.9 | 156.9019 | 2 | 29 | 4.200295 | 3.259995 | 0.1647364 | 9.54e-10 | 0.6911313 | 3.52e-09
2018-05-08 17:07 | 375312.9 | 120.0015 | 3 | 29 | 4.232487 | 3.259948 | 0.273004 | 9.54e-10 | 1.147614 | 3.52e-09
2018-05-08 17:09 | 375432.9 | 240.0016 | 3 | 29 | 4.255384 | 3.259852 | 0.3816649 | 9.54e-10 | 1.608846 | 3.52e-09
2018-05-08 17:11 | 375552.9 | 360.0009 | 3 | 29 | 4.273506 | 3.259864 | 0.4903284 | 9.54e-10 | 2.072249 | 3.52e-09
2018-05-08 17:13 | 375672.9 | 480.0003 | 3 | 29 | 4.293014 | 3.260154 | 0.5989889 | 9.54e-10 | 2.537642 | 3.52e-09
2018-05-08 17:15 | 375792.9 | 600.0003 | 3 | 29 | 4.316355 | 3.259856 | 0.7076412 | 9.54e-10 | 3.005321 | 3.52e-09
2018-05-08 17:17 | 375912.9 | 720.0002 | 3 | 29 | 4.343534 | 3.259845 | 0.8162989 | 9.54e-10 | 3.475774 | 3.52e-09
2018-05-08 17:19 | 376032.9 | 840.0015 | 3 | 29 | 4.373055 | 3.259925 | 0.9249565 | 9.54e-10 | 3.949313 | 3.52e-09
2018-05-08 17:21 | 376152.9 | 960.0016 | 3 | 29 | 4.400267 | 3.210128 | 1.033506 | 9.54e-10 | 4.425678 | 3.52e-09
2018-05-08 17:23 | 376272.9 | 1080.0008 | 3 | 29 | 4.400196 | 2.939702 | 1.135893 | 9.54e-10 | 4.876205 | 3.52e-09
2018-05-08 17:25 | 376392.9 | 1200 | 3 | 29 | 4.400258 | 2.696464 | 1.229763 | 9.54e-10 | 5.289258 | 3.52e-09
2018-05-08 17:27 | 376512.9 | 1320.0015 | 3 | 29 | 4.400254 | 2.480916 | 1.315987 | 9.54e-10 | 5.668664 | 3.52e-09
2018-05-08 17:29 | 376632.9 | 1440.0006 | 3 | 29 | 4.400281 | 2.295182 | 1.395491 | 9.54e-10 | 6.018501 | 3.52e-09
2018-05-08 17:31 | 376752.9 | 1560.0013 | 3 | 29 | 4.40019 | 2.135971 | 1.46929 | 9.54e-10 | 6.343232 | 3.52e-09
2018-05-08 17:33 | 376872.9 | 1680.0006 | 3 | 29 | 4.400235 | 2.001625 | 1.538208 | 9.54e-10 | 6.646489 | 3.52e-09
2018-05-08 17:35 | 376992.9 | 1800.0016 | 3 | 29 | 4.400203 | 1.881293 | 1.602863 | 9.54e-10 | 6.930986 | 3.52e-09
2018-05-08 17:37 | 377112.9 | 1920.0002 | 3 | 29 | 4.400159 | 1.773018 | 1.663741 | 9.54e-10 | 7.198859 | 3.52e-09
2018-05-08 17:39 | 377232.9 | 2040.0009 | 3 | 29 | 4.400206 | 1.676122 | 1.721198 | 9.54e-10 | 7.451684 | 3.52e-09
2018-05-08 17:41 | 377352.9 | 2160.0002 | 3 | 29 | 4.400173 | 1.586208 | 1.775563 | 9.54e-10 | 7.690897 | 3.52e-09
2018-05-08 17:43 | 377472.9 | 2280.0001 | 3 | 29 | 4.400138 | 1.502856 | 1.827049 | 9.54e-10 | 7.917449 | 3.52e-09
2018-05-08 17:45 | 377592.9 | 2400.0015 | 3 | 29 | 4.400219 | 1.426455 | 1.875851 | 9.54e-10 | 8.132185 | 3.52e-09
2018-05-08 17:47 | 377712.9 | 2520.0014 | 3 | 29 | 4.400209 | 1.353127 | 1.922143 | 9.54e-10 | 8.335878 | 3.52e-09
2018-05-08 17:49 | 377832.9 | 2640.0013 | 3 | 29 | 4.400156 | 1.284342 | 1.966077 | 9.54e-10 | 8.529196 | 3.52e-09
2018-05-08 17:51 | 377952.9 | 2760.0013 | 3 | 29 | 4.400198 | 1.220456 | 2.00782 | 9.54e-10 | 8.712873 | 3.52e-09
2018-05-08 17:53 | 378072.9 | 2880.0012 | 3 | 29 | 4.400137 | 1.158619 | 2.047465 | 9.54e-10 | 8.887317 | 3.52e-09
2018-05-08 17:55 | 378192.9 | 3000.0015 | 3 | 29 | 4.400223 | 1.099196 | 2.085091 | 9.54e-10 | 9.052879 | 3.52e-09
2018-05-08 17:57 | 378312.9 | 3120.0009 | 3 | 29 | 4.400218 | 1.04128 | 2.120745 | 9.54e-10 | 9.209764 | 3.52e-09
2018-05-08 17:59 | 378432.9 | 3240.001 | 3 | 29 | 4.400209 | 0.9862661 | 2.154521 | 9.54e-10 | 9.358384 | 3.52e-09
2018-05-08 18:01 | 378552.9 | 3360.0012 | 3 | 29 | 4.400177 | 0.9347401 | 2.186521 | 9.54e-10 | 9.499188 | 3.52e-09
2018-05-08 18:03 | 378672.9 | 3480.0004 | 3 | 29 | 4.400218 | 0.8846626 | 2.216828 | 9.54e-10 | 9.632546 | 3.52e-09
2018-05-08 18:05 | 378792.9 | 3600.0006 | 3 | 29 | 4.400157 | 0.835659 | 2.245489 | 9.54e-10 | 9.758659 | 3.52e-09
2018-05-08 18:07 | 378912.9 | 3720.0006 | 3 | 29 | 4.400209 | 0.7904587 | 2.272585 | 9.54e-10 | 9.877887 | 3.52e-09
2018-05-08 18:09 | 379032.9 | 3840.0015 | 3 | 29 | 4.400148 | 0.7460833 | 2.298183 | 9.54e-10 | 9.99052 | 3.52e-09
2018-05-08 18:11 | 379152.9 | 3960.0001 | 3 | 29 | 4.400178 | 0.7045898 | 2.322354 | 9.54e-10 | 10.09688 | 3.52e-09
2018-05-08 18:13 | 379272.9 | 4080.0012 | 3 | 29 | 4.400077 | 0.6649284 | 2.345177 | 9.54e-10 | 10.1973 | 3.52e-09
2018-05-08 18:15 | 379392.9 | 4200.0004 | 3 | 29 | 4.400067 | 0.6274643 | 2.36673 | 9.54e-10 | 10.29214 | 3.52e-09
2018-05-08 18:17 | 379512.9 | 4320.0014 | 3 | 29 | 4.40021 | 0.5928459 | 2.387065 | 9.54e-10 | 10.38162 | 3.52e-09
2018-05-08 18:19 | 379632.9 | 4440.0002 | 3 | 29 | 4.400195 | 0.5593481 | 2.406249 | 9.54e-10 | 10.46603 | 3.52e-09
2018-05-08 18:21 | 379752.9 | 4560.0014 | 3 | 29 | 4.400154 | 0.5276575 | 2.424351 | 9.54e-10 | 10.54568 | 3.52e-09
2018-05-08 18:23 | 379872.9 | 4680.001 | 3 | 29 | 4.400102 | 0.4974022 | 2.44143 | 9.54e-10 | 10.62083 | 3.52e-09
2018-05-08 18:25 | 379992.9 | 4800.0006 | 3 | 29 | 4.400184 | 0.4700146 | 2.457551 | 9.54e-10 | 10.69176 | 3.52e-09
2018-05-08 18:27 | 380112.9 | 4920.0008 | 3 | 29 | 4.400127 | 0.4430017 | 2.47276 | 9.54e-10 | 10.75869 | 3.52e-09
2018-05-08 18:29 | 380232.9 | 5040.0013 | 3 | 29 | 4.400072 | 0.4182014 | 2.487121 | 9.54e-10 | 10.82188 | 3.52e-09
2018-05-08 18:31 | 380352.9 | 5160.0014 | 3 | 29 | 4.400085 | 0.3956165 | 2.500695 | 9.54e-10 | 10.8816 | 3.52e-09
2018-05-08 18:33 | 380472.9 | 5280 | 3 | 29 | 4.400051 | 0.3740835 | 2.513534 | 9.54e-10 | 10.9381 | 3.52e-09
2018-05-08 18:35 | 380592.9 | 5400.0012 | 3 | 29 | 4.400066 | 0.3537464 | 2.525684 | 9.54e-10 | 10.99156 | 3.52e-09
2018-05-08 18:37 | 380712.9 | 5520.0005 | 3 | 29 | 4.400177 | 0.3357296 | 2.537179 | 9.54e-10 | 11.04214 | 3.52e-09
2018-05-08 18:39 | 380832.9 | 5640.0014 | 3 | 29 | 4.400054 | 0.3172455 | 2.548066 | 9.54e-10 | 11.09004 | 3.52e-09
2018-05-08 18:41 | 380952.9 | 5760 | 3 | 29 | 4.400097 | 0.3013573 | 2.558384 | 9.54e-10 | 11.13544 | 3.52e-09
2018-05-08 18:43 | 381072.9 | 5880.0003 | 3 | 29 | 4.400133 | 0.2864313 | 2.568172 | 9.54e-10 | 11.17851 | 3.52e-09
2018-05-08 18:45 | 381192.9 | 6000.0015 | 3 | 29 | 4.400102 | 0.2719202 | 2.577478 | 9.54e-10 | 11.21946 | 3.52e-09
2018-05-08 18:47 | 381312.9 | 6120.0014 | 3 | 29 | 4.400071 | 0.2584724 | 2.586321 | 9.54e-10 | 11.25837 | 3.52e-09
2018-05-08 18:49 | 381432.9 | 6240.0015 | 3 | 29 | 4.400087 | 0.2459478 | 2.594738 | 9.54e-10 | 11.2954 | 3.52e-09
2018-05-08 18:51 | 381552.9 | 6360.0002 | 3 | 29 | 4.400049 | 0.2335529 | 2.602742 | 9.54e-10 | 11.33062 | 3.52e-09
2018-05-08 18:53 | 381672.9 | 6480.0005 | 3 | 29 | 4.400099 | 0.2226992 | 2.610355 | 9.54e-10 | 11.36412 | 3.52e-09
2018-05-08 18:55 | 381792.9 | 6600.0003 | 3 | 29 | 4.400114 | 0.2122955 | 2.617601 | 9.54e-10 | 11.39601 | 3.52e-09
2018-05-08 18:57 | 381912.9 | 6720.0011 | 3 | 29 | 4.40008 | 0.2020893 | 2.624504 | 9.54e-10 | 11.42638 | 3.52e-09
2018-05-08 18:59 | 382032.9 | 6840.0012 | 3 | 29 | 4.400063 | 0.1929836 | 2.63109 | 9.54e-10 | 11.45536 | 3.52e-09
2018-05-08 19:01 | 382152.9 | 6960.0013 | 3 | 29 | 4.400134 | 0.1844244 | 2.637372 | 9.54e-10 | 11.483 | 3.52e-09
2018-05-08 19:03 | 382272.9 | 7080.0005 | 3 | 29 | 4.400114 | 0.1759319 | 2.643368 | 9.54e-10 | 11.50938 | 3.52e-09
2018-05-08 19:05 | 382392.9 | 7200.0015 | 3 | 29 | 4.400001 | 0.1673489 | 2.6491 | 9.54e-10 | 11.5346 | 3.52e-09
2018-05-08 19:07 | 382512.9 | 7320 | 3 | 29 | 4.400136 | 0.1612902 | 2.654584 | 9.54e-10 | 11.55873 | 3.52e-09
2018-05-08 19:09 | 382632.9 | 7440.0031 | 3 | 29 | 4.400089 | 0.1542664 | 2.659835 | 9.54e-10 | 11.58184 | 3.52e-09
2018-05-08 19:11 | 382752.9 | 7560.0008 | 3 | 29 | 4.400132 | 0.1481981 | 2.664868 | 9.54e-10 | 11.60398 | 3.52e-09
2018-05-08 19:13 | 382872.9 | 7680.0015 | 3 | 29 | 4.4001 | 0.1420422 | 2.669695 | 9.54e-10 | 11.62522 | 3.52e-09
2018-05-08 19:15 | 382992.9 | 7800.0007 | 3 | 29 | 4.400113 | 0.136569 | 2.674327 | 9.54e-10 | 11.6456 | 3.52e-09
2018-05-08 19:17 | 383112.9 | 7920.0013 | 3 | 29 | 4.400121 | 0.1312685 | 2.678778 | 9.54e-10 | 11.66519 | 3.52e-09
2018-05-08 19:19 | 383232.9 | 8040.0005 | 3 | 29 | 4.400028 | 0.1255341 | 2.683056 | 9.54e-10 | 11.68401 | 3.52e-09
2018-05-08 19:21 | 383352.9 | 8160.0006 | 3 | 29 | 4.400012 | 0.1206512 | 2.687176 | 9.54e-10 | 11.70214 | 3.52e-09
2018-05-08 19:23 | 383472.9 | 8280.0007 | 3 | 29 | 4.400066 | 0.1166916 | 2.691135 | 9.54e-10 | 11.71956 | 3.52e-09
2018-05-08 19:25 | 383592.9 | 8400.0005 | 3 | 29 | 4.40005 | 0.1124487 | 2.694957 | 9.54e-10 | 11.73638 | 3.52e-09
2018-05-08 19:27 | 383712.9 | 8520.0014 | 3 | 29 | 4.400054 | 0.1085691 | 2.698642 | 9.54e-10 | 11.75259 | 3.52e-09
2018-05-08 19:29 | 383832.9 | 8640.0015 | 3 | 29 | 4.400046 | 0.1047535 | 2.702204 | 9.54e-10 | 11.76826 | 3.52e-09
2018-05-08 19:31 | 383952.9 | 8760.0013 | 3 | 29 | 4.400074 | 0.1011572 | 2.705642 | 9.54e-10 | 11.78339 | 3.52e-09
2018-05-08 19:33 | 384072.9 | 8880.0005 | 3 | 29 | 4.400098 | 0.09792137 | 2.708961 | 9.54e-10 | 11.798 | 3.52e-09
2018-05-08 19:35 | 384192.9 | 9000.0003 | 3 | 29 | 4.400046 | 0.09440804 | 2.712166 | 9.54e-10 | 11.8121 | 3.52e-09
2018-05-08 19:37 | 384312.9 | 9120.0008 | 3 | 29 | 4.40009 | 0.09153557 | 2.715265 | 9.54e-10 | 11.82574 | 3.52e-09
2018-05-08 19:39 | 384432.9 | 9240.0008 | 3 | 29 | 4.400072 | 0.08838367 | 2.71826 | 9.54e-10 | 11.83891 | 3.52e-09
2018-05-08 19:41 | 384552.9 | 9360.0002 | 3 | 29 | 4.40005 | 0.0851717 | 2.721147 | 9.54e-10 | 11.85162 | 3.52e-09
2018-05-08 19:43 | 384672.9 | 9480.0008 | 3 | 29 | 4.40003 | 0.08232212 | 2.723945 | 9.54e-10 | 11.86393 | 3.52e-09
2018-05-08 19:44 | 384719 | 9526.1037 | 3 | 29 | 4.400063 | 0.08149815 | 2.724994 | 9.54e-10 | 11.86854 | 3.52e-09
2018-05-08 19:46 | 384839.1 | 119.9998 | 4 | 29 | 4.384204 | 0 | 2.724994 | 9.54e-10 | 11.86854 | 3.52e-09
2018-05-08 19:48 | 384959.1 | 240.0007 | 4 | 29 | 4.382448 | 0 | 2.724994 | 9.54e-10 | 11.86854 | 3.52e-09
2018-05-08 19:49 | 385019.1 | 300.003 | 4 | 29 | 4.381902 | 0 | 2.724994 | 9.54e-10 | 11.86854 | 3.52e-09
2018-05-08 19:51 | 385139.2 | 120.0008 | 5 | 29 | 3.88025 | -3.260004 | 2.724994 | 0.1086547 | 11.86854 | 0.4274767
2018-05-08 19:53 | 385259.2 | 240.0005 | 5 | 29 | 3.838808 | -3.259949 | 2.724994 | 0.2173185 | 11.86854 | 0.8467938
2018-05-08 19:55 | 385379.2 | 360.0003 | 5 | 29 | 3.796758 | -3.259995 | 2.724994 | 0.325974 | 11.86854 | 1.261636
2018-05-08 19:57 | 385499.2 | 480.0002 | 5 | 29 | 3.753523 | -3.260011 | 2.724994 | 0.4346428 | 11.86854 | 1.671881
2018-05-08 19:59 | 385619.2 | 600.0009 | 5 | 29 | 3.710626 | -3.259966 | 2.724994 | 0.5433022 | 11.86854 | 2.077394
2018-05-08 20:01 | 385739.2 | 720.0016 | 5 | 29 | 3.668886 | -3.259979 | 2.724994 | 0.6519681 | 11.86854 | 2.478329
2018-05-08 20:03 | 385859.2 | 840 | 5 | 29 | 3.627971 | -3.259997 | 2.724994 | 0.7606216 | 11.86854 | 2.874726
2018-05-08 20:05 | 385979.2 | 960.001 | 5 | 29 | 3.588594 | -3.259944 | 2.724994 | 0.8692794 | 11.86854 | 3.266777
2018-05-08 20:07 | 386099.2 | 1080.0011 | 5 | 29 | 3.550737 | -3.260002 | 2.724994 | 0.977946 | 11.86854 | 3.654649
2018-05-08 20:09 | 386219.2 | 1200.0004 | 5 | 29 | 3.516263 | -3.259992 | 2.724994 | 1.086608 | 11.86854 | 4.038579
2018-05-08 20:11 | 386339.2 | 1320.0013 | 5 | 29 | 3.485326 | -3.259986 | 2.724994 | 1.195262 | 11.86854 | 4.418925
2018-05-08 20:13 | 386459.2 | 1440.0013 | 5 | 29 | 3.456613 | -3.259966 | 2.724994 | 1.303926 | 11.86854 | 4.796089
2018-05-08 20:15 | 386579.2 | 1560.0013 | 5 | 29 | 3.428607 | -3.259969 | 2.724994 | 1.41258 | 11.86854 | 5.170132
2018-05-08 20:17 | 386699.2 | 1680.0005 | 5 | 29 | 3.402407 | -3.259979 | 2.724994 | 1.521243 | 11.86854 | 5.541263
2018-05-08 20:19 | 386819.2 | 1800.0012 | 5 | 29 | 3.377214 | -3.259994 | 2.724994 | 1.629896 | 11.86854 | 5.909565
2018-05-08 20:21 | 386939.2 | 1920.0012 | 5 | 29 | 3.353644 | -3.259964 | 2.724994 | 1.738563 | 11.86854 | 6.275268
2018-05-08 20:23 | 387059.2 | 2040.0003 | 5 | 29 | 3.330334 | -3.260004 | 2.724994 | 1.847226 | 11.86854 | 6.638422
2018-05-08 20:25 | 387179.2 | 2160.0002 | 5 | 29 | 3.306557 | -3.260015 | 2.724994 | 1.955888 | 11.86854 | 6.999013
2018-05-08 20:27 | 387299.2 | 2280.0009 | 5 | 29 | 3.281755 | -3.259984 | 2.724994 | 2.064547 | 11.86854 | 7.356982
2018-05-08 20:29 | 387419.2 | 2400.0001 | 5 | 29 | 3.254237 | -3.259967 | 2.724994 | 2.1732 | 11.86854 | 7.712087
2018-05-08 20:31 | 387539.2 | 2520.0009 | 5 | 29 | 3.223001 | -3.259997 | 2.724994 | 2.281875 | 11.86854 | 8.064079
2018-05-08 20:33 | 387659.2 | 2640.0011 | 5 | 29 | 3.186859 | -3.259995 | 2.724994 | 2.39053 | 11.86854 | 8.412369
2018-05-08 20:35 | 387779.2 | 2760.0009 | 5 | 29 | 3.142917 | -3.259966 | 2.724994 | 2.49919 | 11.86854 | 8.756341
2018-05-08 20:37 | 387899.2 | 2880.0008 | 5 | 29 | 3.086031 | -3.26003 | 2.724994 | 2.607854 | 11.86854 | 9.094913
2018-05-08 20:39 | 388019.2 | 3000.0001 | 5 | 29 | 3.0085 | -3.25998 | 2.724994 | 2.716518 | 11.86854 | 9.426289
2018-05-08 20:39 | 388029.8 | 3010.6944 | 5 | 29 | 3 | -3.259984 | 2.724994 | 2.726193 | 11.86854 | 9.455357
2018-05-08 20:41 | 388149.9 | 120.001 | 6 | 29 | 3.65246 | 0 | 2.724994 | 2.726193 | 11.86854 | 9.455357
2018-05-08 20:43 | 388269.9 | 240 | 6 | 29 | 3.685006 | 0 | 2.724994 | 2.726193 | 11.86854 | 9.455357
2018-05-08 20:44 | 388329.9 | 300.0013 | 6 | 29 | 3.691226 | 0 | 2.724994 | 2.726193 | 11.86854 | 9.455357
2018-05-08 20:44 | 388329.9 | 0.0027 | 7 | 30 | 3.691154 | 0 | 0 | 0 | 0 | 0
2018-05-08 20:46 | 388450 | 120.0007 | 2 | 30 | 4.200283 | 3.375932 | 0.1304122 | 0 | 0.546978 | 0
2018-05-08 20:47 | 388483.7 | 153.6932 | 2 | 30 | 4.200283 | 3.259999 | 0.1614441 | 0 | 0.6773203 | 0
2018-05-08 20:49 | 388603.7 | 120.0001 | 3 | 30 | 4.232584 | 3.259828 | 0.2697251 | 0 | 1.133873 | 0
2018-05-08 20:51 | 388723.7 | 240.0017 | 3 | 30 | 4.255007 | 3.259841 | 0.3783803 | 0 | 1.595068 | 0
2018-05-08 20:53 | 388843.7 | 360.0015 | 3 | 30 | 4.272724 | 3.259858 | 0.4870346 | 0 | 2.058363 | 0
2018-05-08 20:55 | 388963.7 | 480.0013 | 3 | 30 | 4.292176 | 3.259824 | 0.5957008 | 0 | 2.523695 | 0
2018-05-08 20:57 | 389083.7 | 600.002 | 3 | 30 | 4.315075 | 3.260123 | 0.704352 | 0 | 2.991251 | 0
2018-05-08 20:59 | 389203.7 | 720.0011 | 3 | 30 | 4.341547 | 3.259839 | 0.8130131 | 0 | 3.461546 | 0
2018-05-08 21:01 | 389323.7 | 840.0003 | 3 | 30 | 4.370841 | 3.259879 | 0.9216735 | 0 | 3.934872 | 0
2018-05-08 21:03 | 389443.7 | 960.0004 | 3 | 30 | 4.40027 | 3.23133 | 1.030302 | 0 | 4.411375 | 0
2018-05-08 21:05 | 389563.7 | 1080.001 | 3 | 30 | 4.40025 | 2.950881 | 1.133168 | 0 | 4.864012 | 0
2018-05-08 21:07 | 389683.7 | 1200.0008 | 3 | 30 | 4.400255 | 2.706517 | 1.227365 | 0 | 5.278502 | 0
2018-05-08 21:09 | 389803.7 | 1320.0008 | 3 | 30 | 4.400246 | 2.488917 | 1.313865 | 0 | 5.659123 | 0
2018-05-08 21:11 | 389923.7 | 1440.0009 | 3 | 30 | 4.400226 | 2.304727 | 1.393683 | 0 | 6.010343 | 0
2018-05-08 21:13 | 390043.7 | 1560.0014 | 3 | 30 | 4.400207 | 2.144851 | 1.467805 | 0 | 6.336495 | 0
2018-05-08 21:15 | 390163.7 | 1680.0003 | 3 | 30 | 4.400232 | 2.00673 | 1.536925 | 0 | 6.640638 | 0
2018-05-08 21:17 | 390283.7 | 1800.0011 | 3 | 30 | 4.400216 | 1.885242 | 1.601724 | 0 | 6.925771 | 0
2018-05-08 21:19 | 390403.7 | 1920.0008 | 3 | 30 | 4.400217 | 1.77762 | 1.66274 | 0 | 7.194254 | 0
2018-05-08 21:21 | 390523.7 | 2040.0001 | 3 | 30 | 4.400168 | 1.679759 | 1.720339 | 0 | 7.447701 | 0
2018-05-08 21:23 | 390643.7 | 2160.0015 | 3 | 30 | 4.400203 | 1.591644 | 1.774825 | 0 | 7.687448 | 0
2018-05-08 21:25 | 390763.7 | 2280.0005 | 3 | 30 | 4.400162 | 1.509066 | 1.826492 | 0 | 7.914793 | 0
2018-05-08 21:27 | 390883.7 | 2400.0004 | 3 | 30 | 4.400183 | 1.432175 | 1.8755 | 0 | 8.13044 | 0
2018-05-08 21:29 | 391003.7 | 2520.0006 | 3 | 30 | 4.400188 | 1.359535 | 1.922022 | 0 | 8.335143 | 0
2018-05-08 21:31 | 391123.7 | 2640.0004 | 3 | 30 | 4.400197 | 1.291465 | 1.966185 | 0 | 8.529469 | 0
2018-05-08 21:33 | 391243.7 | 2760.0004 | 3 | 30 | 4.400172 | 1.227251 | 2.008148 | 0 | 8.714114 | 0
2018-05-08 21:35 | 391363.7 | 2880.0012 | 3 | 30 | 4.400175 | 1.165613 | 2.048026 | 0 | 8.889585 | 0
2018-05-08 21:37 | 391483.7 | 3000.0012 | 3 | 30 | 4.400211 | 1.106448 | 2.085884 | 0 | 9.056166 | 0
2018-05-08 21:39 | 391603.7 | 3120.0009 | 3 | 30 | 4.400159 | 1.048079 | 2.121791 | 0 | 9.214163 | 0
2018-05-08 21:41 | 391723.7 | 3240.0006 | 3 | 30 | 4.400168 | 0.9920492 | 2.155788 | 0 | 9.363758 | 0
2018-05-08 21:43 | 391843.7 | 3360.0015 | 3 | 30 | 4.400215 | 0.938549 | 2.187953 | 0 | 9.505289 | 0
2018-05-08 21:45 | 391963.7 | 3480.0016 | 3 | 30 | 4.400122 | 0.8868446 | 2.218373 | 0 | 9.639143 | 0
2018-05-08 21:47 | 392083.7 | 3600.0015 | 3 | 30 | 4.400136 | 0.838975 | 2.24714 | 0 | 9.765722 | 0
2018-05-08 21:49 | 392203.7 | 3720.0008 | 3 | 30 | 4.400236 | 0.7928267 | 2.27433 | 0 | 9.885363 | 0
2018-05-08 21:51 | 392323.7 | 3840.0008 | 3 | 30 | 4.400124 | 0.7474823 | 2.299985 | 0 | 9.998249 | 0
2018-05-08 21:53 | 392443.7 | 3960.0013 | 3 | 30 | 4.400176 | 0.7056541 | 2.324196 | 0 | 10.10478 | 0
2018-05-08 21:55 | 392563.7 | 4080.0014 | 3 | 30 | 4.400095 | 0.6653433 | 2.347039 | 0 | 10.20529 | 0
2018-05-08 21:57 | 392683.7 | 4200.0004 | 3 | 30 | 4.400144 | 0.6284513 | 2.368602 | 0 | 10.30017 | 0
2018-05-08 21:59 | 392803.7 | 4320.0012 | 3 | 30 | 4.400128 | 0.5929298 | 2.38896 | 0 | 10.38975 | 0
2018-05-08 22:01 | 392923.7 | 4440.0012 | 3 | 30 | 4.40023 | 0.5604696 | 2.408171 | 0 | 10.47428 | 0
2018-05-08 22:03 | 393043.7 | 4560.0005 | 3 | 30 | 4.400167 | 0.5282688 | 2.4263 | 0 | 10.55405 | 0
2018-05-08 22:05 | 393163.7 | 4680.0006 | 3 | 30 | 4.400161 | 0.4984112 | 2.443397 | 0 | 10.62928 | 0
2018-05-08 22:07 | 393283.7 | 4800.0001 | 3 | 30 | 4.400159 | 0.4700947 | 2.459527 | 0 | 10.70026 | 0
2018-05-08 22:09 | 393403.7 | 4920.0006 | 3 | 30 | 4.400109 | 0.4434214 | 2.47475 | 0 | 10.76724 | 0
2018-05-08 22:11 | 393523.7 | 5040.0001 | 3 | 30 | 4.400192 | 0.4190006 | 2.48912 | 0 | 10.83047 | 0
2018-05-08 22:13 | 393643.7 | 5160.0003 | 3 | 30 | 4.400104 | 0.3949261 | 2.502676 | 0 | 10.89012 | 0
2018-05-08 22:15 | 393763.7 | 5280.0004 | 3 | 30 | 4.40016 | 0.374054 | 2.515493 | 0 | 10.94651 | 0
2018-05-08 22:17 | 393883.7 | 5400.0006 | 3 | 30 | 4.400198 | 0.3538055 | 2.527609 | 0 | 10.99983 | 0
2018-05-08 22:19 | 394003.7 | 5520.0002 | 3 | 30 | 4.400115 | 0.3341646 | 2.539064 | 0 | 11.05023 | 0
2018-05-08 22:21 | 394123.7 | 5640.0013 | 3 | 30 | 4.400059 | 0.3162661 | 2.54991 | 0 | 11.09796 | 0
2018-05-08 22:23 | 394243.7 | 5760.0008 | 3 | 30 | 4.400128 | 0.3006134 | 2.560196 | 0 | 11.14321 | 0
2018-05-08 22:25 | 394363.7 | 5880.0013 | 3 | 30 | 4.400123 | 0.285387 | 2.569952 | 0 | 11.18614 | 0
2018-05-08 22:27 | 394483.7 | 6000.001 | 3 | 30 | 4.400176 | 0.2715874 | 2.579224 | 0 | 11.22694 | 0
2018-05-08 22:29 | 394603.7 | 6120.0015 | 3 | 30 | 4.400138 | 0.2581186 | 2.58804 | 0 | 11.26573 | 0
2018-05-08 22:31 | 394723.7 | 6240.0004 | 3 | 30 | 4.400098 | 0.2450647 | 2.596417 | 0 | 11.30259 | 0
2018-05-08 22:33 | 394843.7 | 6360 | 3 | 30 | 4.400101 | 0.2329302 | 2.604378 | 0 | 11.33762 | 0
2018-05-08 22:35 | 394963.7 | 6480.0013 | 3 | 30 | 4.400093 | 0.2215681 | 2.611952 | 0 | 11.37094 | 0
2018-05-08 22:37 | 395083.7 | 6600.0011 | 3 | 30 | 4.400132 | 0.2115736 | 2.619165 | 0 | 11.40269 | 0
2018-05-08 22:39 | 395203.7 | 6720 | 3 | 30 | 4.40011 | 0.2017469 | 2.626047 | 0 | 11.43296 | 0
2018-05-08 22:41 | 395323.7 | 6840.0012 | 3 | 30 | 4.400168 | 0.193284 | 2.632624 | 0 | 11.46191 | 0
2018-05-08 22:43 | 395443.7 | 6960.0001 | 3 | 30 | 4.400132 | 0.1843882 | 2.63891 | 0 | 11.48956 | 0
2018-05-08 22:45 | 395563.7 | 7080.0004 | 3 | 30 | 4.400101 | 0.1759787 | 2.644907 | 0 | 11.51595 | 0
2018-05-08 22:47 | 395683.7 | 7200.0011 | 3 | 30 | 4.400142 | 0.1683731 | 2.650634 | 0 | 11.54115 | 0
2018-05-08 22:49 | 395803.7 | 7320.0016 | 3 | 30 | 4.400072 | 0.1605873 | 2.656108 | 0 | 11.56524 | 0
2018-05-08 22:51 | 395923.7 | 7440.0022 | 3 | 30 | 4.400118 | 0.1545591 | 2.661361 | 0 | 11.58835 | 0
2018-05-08 22:53 | 396043.7 | 7560.001 | 3 | 30 | 4.400085 | 0.1478176 | 2.666399 | 0 | 11.61052 | 0
2018-05-08 22:55 | 396163.7 | 7680.0006 | 3 | 30 | 4.400066 | 0.1418552 | 2.671227 | 0 | 11.63176 | 0
2018-05-08 22:57 | 396283.7 | 7800.0011 | 3 | 30 | 4.400086 | 0.1365671 | 2.675866 | 0 | 11.65217 | 0
2018-05-08 22:59 | 396403.7 | 7920 | 3 | 30 | 4.400136 | 0.1315765 | 2.680324 | 0 | 11.67179 | 0
2018-05-08 23:01 | 396523.7 | 8040.0013 | 3 | 30 | 4.400105 | 0.1262255 | 2.684609 | 0 | 11.69064 | 0
2018-05-08 23:03 | 396643.7 | 8160.0011 | 3 | 30 | 4.400085 | 0.1213207 | 2.68873 | 0 | 11.70878 | 0
2018-05-08 23:05 | 396763.7 | 8280.0009 | 3 | 30 | 4.400049 | 0.1167259 | 2.692693 | 0 | 11.72621 | 0
2018-05-08 23:07 | 396883.7 | 8400.0005 | 3 | 30 | 4.400094 | 0.1128492 | 2.696515 | 0 | 11.74303 | 0
2018-05-08 23:09 | 397003.7 | 8520.0012 | 3 | 30 | 4.400043 | 0.1085901 | 2.700207 | 0 | 11.75928 | 0
2018-05-08 23:11 | 397123.7 | 8640.001 | 3 | 30 | 4.400105 | 0.1050997 | 2.703764 | 0 | 11.77493 | 0
2018-05-08 23:13 | 397243.7 | 8760.0006 | 3 | 30 | 4.400046 | 0.1011753 | 2.707201 | 0 | 11.79005 | 0
2018-05-08 23:15 | 397363.7 | 8880.0004 | 3 | 30 | 4.400021 | 0.09767818 | 2.710513 | 0 | 11.80462 | 0
2018-05-08 23:17 | 397483.7 | 9000.0001 | 3 | 30 | 4.400127 | 0.09482765 | 2.713719 | 0 | 11.81873 | 0
2018-05-08 23:19 | 397603.7 | 9120.0015 | 3 | 30 | 4.400095 | 0.0912199 | 2.716807 | 0 | 11.83232 | 0
2018-05-08 23:21 | 397723.7 | 9240.0004 | 3 | 30 | 4.400072 | 0.08798599 | 2.719788 | 0 | 11.84543 | 0
2018-05-08 23:23 | 397843.7 | 9360.0003 | 3 | 30 | 4.400024 | 0.08449554 | 2.722664 | 0 | 11.85809 | 0
2018-05-08 23:25 | 397963.7 | 9480.0008 | 3 | 30 | 4.400036 | 0.08166122 | 2.725442 | 0 | 11.87031 | 0
2018-05-08 23:25 | 397982.6 | 9498.9514 | 3 | 30 | 4.400073 | 0.0814991 | 2.725872 | 0 | 11.8722 | 0
2018-05-08 23:27 | 398102.7 | 120.0005 | 4 | 30 | 4.384159 | 0 | 2.725872 | 0 | 11.8722 | 0
2018-05-08 23:29 | 398222.7 | 240.001 | 4 | 30 | 4.382398 | 0 | 2.725872 | 0 | 11.8722 | 0
2018-05-08 23:30 | 398282.7 | 300.0013 | 4 | 30 | 4.381836 | 0 | 2.725872 | 0 | 11.8722 | 0
2018-05-08 23:32 | 398402.8 | 120.0006 | 5 | 30 | 3.879435 | -3.25991 | 2.725872 | 0.108649 | 11.8722 | 0.4273551
2018-05-08 23:34 | 398522.8 | 240.0004 | 5 | 30 | 3.838542 | -3.259941 | 2.725872 | 0.2173146 | 11.8722 | 0.8466169
2018-05-08 23:36 | 398642.8 | 360.0001 | 5 | 30 | 3.797067 | -3.259903 | 2.725872 | 0.3259747 | 11.8722 | 1.261485
2018-05-08 23:38 | 398762.8 | 480.0007 | 5 | 30 | 3.754118 | -3.259847 | 2.725872 | 0.434633 | 11.8722 | 1.671737
2018-05-08 23:40 | 398882.8 | 600.0004 | 5 | 30 | 3.711564 | -3.259961 | 2.725872 | 0.5432878 | 11.8722 | 2.077311
2018-05-08 23:42 | 399002.8 | 720.0011 | 5 | 30 | 3.669691 | -3.259894 | 2.725872 | 0.651948 | 11.8722 | 2.478332
2018-05-08 23:44 | 399122.8 | 840 | 5 | 30 | 3.628694 | -3.259986 | 2.725872 | 0.7606109 | 11.8722 | 2.87486
2018-05-08 23:46 | 399242.8 | 960.0006 | 5 | 30 | 3.588893 | -3.259896 | 2.725872 | 0.869267 | 11.8722 | 3.26696
2018-05-08 23:48 | 399362.8 | 1080.0003 | 5 | 30 | 3.551712 | -3.259908 | 2.725872 | 0.977919 | 11.8722 | 3.654848
2018-05-08 23:50 | 399482.8 | 1200.0001 | 5 | 30 | 3.517986 | -3.259917 | 2.725872 | 1.086577 | 11.8722 | 4.03891
2018-05-08 23:52 | 399602.8 | 1320.0006 | 5 | 30 | 3.48626 | -3.259992 | 2.725872 | 1.195239 | 11.8722 | 4.419449
2018-05-08 23:54 | 399722.8 | 1440.0005 | 5 | 30 | 3.456137 | -3.259931 | 2.725872 | 1.303897 | 11.8722 | 4.796614
2018-05-08 23:56 | 399842.8 | 1560.0002 | 5 | 30 | 3.427954 | -3.259944 | 2.725872 | 1.412549 | 11.8722 | 5.17058
2018-05-08 23:58 | 399962.8 | 1680.0007 | 5 | 30 | 3.40188 | -3.259961 | 2.725872 | 1.521217 | 11.8722 | 5.54165
2018-05-09 | 400082.8 | 1800.0003 | 5 | 30 | 3.377955 | -3.26 | 2.725872 | 1.62987 | 11.8722 | 5.90996
2018-05-09 00:02 | 400202.8 | 1920.0013 | 5 | 30 | 3.35509 | -3.259966 | 2.725872 | 1.738536 | 11.8722 | 6.275782
2018-05-09 00:04 | 400322.8 | 2040.0011 | 5 | 30 | 3.332121 | -3.259977 | 2.725872 | 1.847196 | 11.8722 | 6.63911
2018-05-09 00:06 | 400442.8 | 2160.0012 | 5 | 30 | 3.308123 | -3.259948 | 2.725872 | 1.955861 | 11.8722 | 6.99989
2018-05-09 00:08 | 400562.8 | 2280.0007 | 5 | 30 | 3.282929 | -3.259937 | 2.725872 | 2.064522 | 11.8722 | 7.357997
2018-05-09 00:10 | 400682.8 | 2400.0014 | 5 | 30 | 3.255837 | -3.259951 | 2.725872 | 2.17318 | 11.8722 | 7.713264
2018-05-09 00:12 | 400802.8 | 2520.0003 | 5 | 30 | 3.225296 | -3.260009 | 2.725872 | 2.281837 | 11.8722 | 8.065419
2018-05-09 00:14 | 400922.8 | 2640.0012 | 5 | 30 | 3.189312 | -3.259957 | 2.725872 | 2.390505 | 11.8722 | 8.414011
2018-05-09 00:16 | 401042.8 | 2760.0014 | 5 | 30 | 3.146595 | -3.260014 | 2.725872 | 2.499159 | 11.8722 | 8.758325
2018-05-09 00:18 | 401162.8 | 2880.0006 | 5 | 30 | 3.091111 | -3.259974 | 2.725872 | 2.607826 | 11.8722 | 9.097373
2018-05-09 00:20 | 401282.8 | 3000.0006 | 5 | 30 | 3.013753 | -3.259923 | 2.725872 | 2.716483 | 11.8722 | 9.429316
2018-05-09 00:20 | 401300.1 | 3017.2943 | 5 | 30 | 2.999998 | -3.259967 | 2.725872 | 2.732137 | 11.8722 | 9.476386
2018-05-09 00:22 | 401420.1 | 120.0001 | 6 | 30 | 3.651021 | 0 | 2.725872 | 2.73215 | 11.8722 | 9.476424
2018-05-09 00:24 | 401540.1 | 240.0008 | 6 | 30 | 3.683682 | 0 | 2.725872 | 2.73215 | 11.8722 | 9.476424
2018-05-09 00:25 | 401600.1 | 300.0023 | 6 | 30 | 3.689971 | 0 | 2.725872 | 2.73215 | 11.8722 | 9.476424
2018-05-09 00:25 | 401600.1 | 0.0028 | 7 | 31 | 3.689936 | 0 | 0 | 0 | 0 | 0
2018-05-09 00:27 | 401720.2 | 120.0009 | 2 | 31 | 4.200268 | 3.39166 | 0.1308536 | 1.08e-09 | 0.5487961 | 3.985e-09
2018-05-09 00:28 | 401759.1 | 158.9295 | 2 | 31 | 4.200314 | 3.25999 | 0.1667949 | 1.08e-09 | 0.6997597 | 3.985e-09
2018-05-09 00:30 | 401879.1 | 120.0007 | 3 | 31 | 4.23206 | 3.259826 | 0.2750827 | 1.08e-09 | 1.156313 | 3.985e-09
2018-05-09 00:32 | 401999.1 | 240.0007 | 3 | 31 | 4.254739 | 3.259854 | 0.3837395 | 1.08e-09 | 1.617463 | 3.985e-09
2018-05-09 00:34 | 402119.1 | 360.0007 | 3 | 31 | 4.272929 | 3.259965 | 0.4923917 | 1.08e-09 | 2.080751 | 3.985e-09
2018-05-09 00:36 | 402239.1 | 480.0014 | 3 | 31 | 4.292391 | 3.260247 | 0.6010539 | 1.08e-09 | 2.546086 | 3.985e-09
2018-05-09 00:38 | 402359.1 | 600.0011 | 3 | 31 | 4.314929 | 3.259852 | 0.7097166 | 1.08e-09 | 3.013699 | 3.985e-09
2018-05-09 00:40 | 402479.1 | 720.0012 | 3 | 31 | 4.340899 | 3.259837 | 0.8183649 | 1.08e-09 | 3.483894 | 3.985e-09
2018-05-09 00:42 | 402599.1 | 840.0014 | 3 | 31 | 4.370529 | 3.259912 | 0.927031 | 1.08e-09 | 3.957192 | 3.985e-09
2018-05-09 00:44 | 402719.1 | 960.0007 | 3 | 31 | 4.400278 | 3.235459 | 1.035656 | 1.08e-09 | 4.433641 | 3.985e-09
2018-05-09 00:46 | 402839.1 | 1080.001 | 3 | 31 | 4.400223 | 2.953734 | 1.138624 | 1.08e-09 | 4.886725 | 3.985e-09
2018-05-09 00:48 | 402959.1 | 1200.0005 | 3 | 31 | 4.400216 | 2.709771 | 1.232951 | 1.08e-09 | 5.30179 | 3.985e-09
2018-05-09 00:50 | 403079.1 | 1320.0006 | 3 | 31 | 4.400198 | 2.49347 | 1.319603 | 1.08e-09 | 5.68308 | 3.985e-09
2018-05-09 00:52 | 403199.1 | 1440.0012 | 3 | 31 | 4.40024 | 2.30671 | 1.399513 | 1.08e-09 | 6.034704 | 3.985e-09
2018-05-09 00:54 | 403319.1 | 1560.0014 | 3 | 31 | 4.400205 | 2.147182 | 1.473676 | 1.08e-09 | 6.361036 | 3.985e-09
2018-05-09 00:56 | 403439.1 | 1680.0004 | 3 | 31 | 4.400206 | 2.009501 | 1.542897 | 1.08e-09 | 6.665621 | 3.985e-09
2018-05-09 00:58 | 403559.1 | 1800.0013 | 3 | 31 | 4.400223 | 1.889134 | 1.607828 | 1.08e-09 | 6.951333 | 3.985e-09
2018-05-09 01:00 | 403679.1 | 1920.0004 | 3 | 31 | 4.40018 | 1.782177 | 1.668983 | 1.08e-09 | 7.220428 | 3.985e-09
2018-05-09 01:02 | 403799.1 | 2040.0011 | 3 | 31 | 4.400242 | 1.685913 | 1.72676 | 1.08e-09 | 7.474659 | 3.985e-09
2018-05-09 01:04 | 403919.1 | 2160.0012 | 3 | 31 | 4.400156 | 1.596901 | 1.781457 | 1.08e-09 | 7.715337 | 3.985e-09
2018-05-09 01:06 | 404039.1 | 2280.0012 | 3 | 31 | 4.400225 | 1.51362 | 1.833277 | 1.08e-09 | 7.943357 | 3.985e-09
2018-05-09 01:08 | 404159.1 | 2400.0004 | 3 | 31 | 4.400143 | 1.435672 | 1.882434 | 1.08e-09 | 8.159655 | 3.985e-09
2018-05-09 01:10 | 404279.1 | 2520.0015 | 3 | 31 | 4.400184 | 1.360629 | 1.929038 | 1.08e-09 | 8.364721 | 3.985e-09
2018-05-09 01:12 | 404399.1 | 2640.0012 | 3 | 31 | 4.400198 | 1.288766 | 1.973176 | 1.08e-09 | 8.558936 | 3.985e-09
2018-05-09 01:14 | 404519.1 | 2760 | 3 | 31 | 4.400128 | 1.222733 | 2.015023 | 1.08e-09 | 8.743074 | 3.985e-09
2018-05-09 01:16 | 404639.1 | 2880.0002 | 3 | 31 | 4.400156 | 1.161156 | 2.054768 | 1.08e-09 | 8.917956 | 3.985e-09
2018-05-09 01:18 | 404759.1 | 3000.0001 | 3 | 31 | 4.400181 | 1.102816 | 2.0925 | 1.08e-09 | 9.083984375 | 3.985e-09
2018-05-09 01:20 | 404879.1 | 3120.001 | 3 | 31 | 4.400201 | 1.045321 | 2.128294 | 1.08e-09 | 9.241483 | 3.985e-09
2018-05-09 01:22 | 404999.1 | 3240.0011 | 3 | 31 | 4.40016 | 0.9896841 | 2.162207 | 1.08e-09 | 9.390709 | 3.985e-09
2018-05-09 01:24 | 405119.1 | 3360.0009 | 3 | 31 | 4.400211 | 0.9368372 | 2.194308 | 1.08e-09 | 9.531958 | 3.985e-09
2018-05-09 01:26 | 405239.1 | 3480.0009 | 3 | 31 | 4.400193 | 0.8864498 | 2.22468 | 1.08e-09 | 9.665599 | 3.985e-09
2018-05-09 01:28 | 405359.1 | 3600.001 | 3 | 31 | 4.400171 | 0.8379793 | 2.253407 | 1.08e-09 | 9.792002 | 3.985e-09
2018-05-09 01:30 | 405479.1 | 3720.0003 | 3 | 31 | 4.40022 | 0.792182 | 2.280562 | 1.08e-09 | 9.91149 | 3.985e-09
2018-05-09 01:32 | 405599.1 | 3840.0011 | 3 | 31 | 4.400135 | 0.7482557 | 2.306225 | 1.08e-09 | 10.02441 | 3.985e-09
2018-05-09 01:34 | 405719.1 | 3960.001 | 3 | 31 | 4.400165 | 0.7069921 | 2.330483 | 1.08e-09 | 10.13115 | 3.985e-09
2018-05-09 01:36 | 405839.1 | 4080.0001 | 3 | 31 | 4.400177 | 0.6669998 | 2.353375 | 1.08e-09 | 10.23188 | 3.985e-09
2018-05-09 01:38 | 405959.1 | 4200.0007 | 3 | 31 | 4.400122 | 0.6279354 | 2.374955 | 1.08e-09 | 10.32683 | 3.985e-09
2018-05-09 01:40 | 406079.1 | 4320.0007 | 3 | 31 | 4.400141 | 0.5920458 | 2.395286 | 1.08e-09 | 10.4163 | 3.985e-09
2018-05-09 01:42 | 406199.1 | 4440.0009 | 3 | 31 | 4.400166 | 0.5589514 | 2.414465 | 1.08e-09 | 10.50068 | 3.985e-09
2018-05-09 01:44 | 406319.1 | 4560.0015 | 3 | 31 | 4.400232 | 0.5281878 | 2.432559 | 1.08e-09 | 10.5803 | 3.985e-09
2018-05-09 01:46 | 406439.1 | 4680.0009 | 3 | 31 | 4.400184 | 0.4977407 | 2.449638 | 1.08e-09 | 10.65545 | 3.985e-09
2018-05-09 01:48 | 406559.1 | 4800.0011 | 3 | 31 | 4.400149 | 0.4690037 | 2.465735 | 1.08e-09 | 10.72628 | 3.985e-09
2018-05-09 01:50 | 406679.1 | 4920.0007 | 3 | 31 | 4.400134 | 0.4423819 | 2.480917 | 1.08e-09 | 10.79308 | 3.985e-09
2018-05-09 01:52 | 406799.1 | 5040.0002 | 3 | 31 | 4.400198 | 0.4186325 | 2.495257 | 1.08e-09 | 10.85618 | 3.985e-09
2018-05-09 01:54 | 406919.1 | 5160.0009 | 3 | 31 | 4.400147 | 0.3952465 | 2.508804 | 1.08e-09 | 10.91579 | 3.985e-09
2018-05-09 01:56 | 407039.1 | 5280.001 | 3 | 31 | 4.400145 | 0.3736782 | 2.521614 | 1.08e-09 | 10.97215 | 3.985e-09
2018-05-09 01:58 | 407159.1 | 5400.0001 | 3 | 31 | 4.400099 | 0.3530388 | 2.533723 | 1.08e-09 | 11.02544 | 3.985e-09
2018-05-09 02:00 | 407279.1 | 5520.001 | 3 | 31 | 4.400128 | 0.3345747 | 2.545187 | 1.08e-09 | 11.07588 | 3.985e-09
2018-05-09 02:02 | 407399.1 | 5640.0013 | 3 | 31 | 4.400113 | 0.3165598 | 2.556036 | 1.08e-09 | 11.12362 | 3.985e-09
2018-05-09 02:04 | 407519.1 | 5760.0006 | 3 | 31 | 4.400079 | 0.2999544 | 2.566316 | 1.08e-09 | 11.16885 | 3.985e-09
2018-05-09 02:06 | 407639.1 | 5880.0003 | 3 | 31 | 4.400173 | 0.2854528 | 2.576061 | 1.08e-09 | 11.21173 | 3.985e-09
2018-05-09 02:08 | 407759.1 | 6000.0012 | 3 | 31 | 4.400118 | 0.2705202 | 2.58532 | 1.08e-09 | 11.25247 | 3.985e-09
2018-05-09 02:10 | 407879.1 | 6120.0015 | 3 | 31 | 4.400097 | 0.2566414 | 2.59411 | 1.08e-09 | 11.29115 | 3.985e-09
2018-05-09 02:12 | 407999.1 | 6240.0007 | 3 | 31 | 4.400118 | 0.2444057 | 2.602462 | 1.08e-09 | 11.3279 | 3.985e-09
2018-05-09 02:14 | 408119.1 | 6360.0011 | 3 | 31 | 4.400102 | 0.2325897 | 2.610405 | 1.08e-09 | 11.36285 | 3.985e-09
2018-05-09 02:16 | 408239.1 | 6480.0011 | 3 | 31 | 4.400075 | 0.2212477 | 2.617973 | 1.08e-09 | 11.39615 | 3.985e-09
2018-05-09 02:18 | 408359.1 | 6600.0014 | 3 | 31 | 4.400074 | 0.2108831 | 2.625184 | 1.08e-09 | 11.42787 | 3.985e-09
2018-05-09 02:20 | 408479.1 | 6720.0016 | 3 | 31 | 4.400105 | 0.2014742 | 2.632058 | 1.08e-09 | 11.45812 | 3.985e-09
2018-05-09 02:22 | 408599.1 | 6840.0009 | 3 | 31 | 4.400094 | 0.1922665 | 2.638618 | 1.08e-09 | 11.48699 | 3.985e-09
2018-05-09 02:24 | 408719.1 | 6960.001 | 3 | 31 | 4.400131 | 0.1837158 | 2.644882 | 1.08e-09 | 11.51455 | 3.985e-09
2018-05-09 02:26 | 408839.1 | 7080.0003 | 3 | 31 | 4.400114 | 0.1755238 | 2.650856 | 1.08e-09 | 11.54084 | 3.985e-09
2018-05-09 02:28 | 408959.1 | 7200.0003 | 3 | 31 | 4.400077 | 0.167758 | 2.656573 | 1.08e-09 | 11.56599 | 3.985e-09
2018-05-09 02:30 | 409079.1 | 7320.0014 | 3 | 31 | 4.400096 | 0.1606617 | 2.662048 | 1.08e-09 | 11.59008 | 3.985e-09
2018-05-09 02:32 | 409199.1 | 7440.0004 | 3 | 31 | 4.400078 | 0.1539736 | 2.667292 | 1.08e-09 | 11.61315 | 3.985e-09
2018-05-09 02:34 | 409319.1 | 7560.0003 | 3 | 31 | 4.400128 | 0.1478491 | 2.672323 | 1.08e-09 | 11.63529 | 3.985e-09
2018-05-09 02:36 | 409439.1 | 7680.0004 | 3 | 31 | 4.400117 | 0.142169 | 2.677148 | 1.08e-09 | 11.65652 | 3.985e-09
2018-05-09 02:38 | 409559.1 | 7800.0006 | 3 | 31 | 4.40004 | 0.13624 | 2.681789 | 1.08e-09 | 11.67694 | 3.985e-09
2018-05-09 02:40 | 409679.1 | 7920.0014 | 3 | 31 | 4.400066 | 0.131175 | 2.686246 | 1.08e-09 | 11.69656 | 3.985e-09
2018-05-09 02:42 | 409799.1 | 8040.0015 | 3 | 31 | 4.400092 | 0.1262732 | 2.690531 | 1.08e-09 | 11.71541 | 3.985e-09
2018-05-09 02:44 | 409919.1 | 8160.0016 | 3 | 31 | 4.400094 | 0.1217337 | 2.694656 | 1.08e-09 | 11.73356 | 3.985e-09
2018-05-09 02:46 | 410039.1 | 8280.0005 | 3 | 31 | 4.400111 | 0.1178055 | 2.69864 | 1.08e-09 | 11.75109 | 3.985e-09
2018-05-09 02:48 | 410159.1 | 8400.0011 | 3 | 31 | 4.399995 | 0.1128588 | 2.702488 | 1.08e-09 | 11.76802 | 3.985e-09
2018-05-09 02:50 | 410279.1 | 8520.0003 | 3 | 31 | 4.400091 | 0.1096096 | 2.706198 | 1.08e-09 | 11.78434 | 3.985e-09
2018-05-09 02:52 | 410399.1 | 8640.0003 | 3 | 31 | 4.400094 | 0.1054888 | 2.709782 | 1.08e-09 | 11.80011 | 3.985e-09
2018-05-09 02:54 | 410519.1 | 8760.001 | 3 | 31 | 4.400116 | 0.101922 | 2.713232 | 1.08e-09 | 11.81529 | 3.985e-09
2018-05-09 02:56 | 410639.1 | 8880.0003 | 3 | 31 | 4.40006 | 0.09796047 | 2.716562 | 1.08e-09 | 11.82995 | 3.985e-09
2018-05-09 02:58 | 410759.1 | 9000.0001 | 3 | 31 | 4.400115 | 0.09475994 | 2.719775 | 1.08e-09 | 11.84408 | 3.985e-09
2018-05-09 03:00 | 410879.1 | 9120.0004 | 3 | 31 | 4.400068 | 0.09160614 | 2.722874 | 1.08e-09 | 11.85772 | 3.985e-09
2018-05-09 03:02 | 410999.1 | 9240.0008 | 3 | 31 | 4.400042 | 0.08835793 | 2.725873 | 1.08e-09 | 11.87091 | 3.985e-09
2018-05-09 03:04 | 411119.1 | 9360.0002 | 3 | 31 | 4.400019 | 0.08555031 | 2.728771 | 1.08e-09 | 11.88367 | 3.985e-09
2018-05-09 03:06 | 411239.1 | 9480.0013 | 3 | 31 | 4.399974 | 0.08229542 | 2.731577 | 1.08e-09 | 11.89602 | 3.985e-09
2018-05-09 03:07 | 411315.2 | 9556.0959 | 3 | 31 | 4.400099 | 0.08149815 | 2.733311 | 1.08e-09 | 11.90365 | 3.985e-09
2018-05-09 03:09 | 411435.3 | 120.0014 | 4 | 31 | 4.38434 | 0 | 2.733311 | 1.08e-09 | 11.90365 | 3.985e-09
2018-05-09 03:11 | 411555.3 | 240.0004 | 4 | 31 | 4.382608 | 0 | 2.733311 | 1.08e-09 | 11.90365 | 3.985e-09
2018-05-09 03:12 | 411615.3 | 300.0019 | 4 | 31 | 4.382038 | 0 | 2.733311 | 1.08e-09 | 11.90365 | 3.985e-09
2018-05-09 03:14 | 411735.4 | 120.001 | 5 | 31 | 3.88125 | -3.259896 | 2.733311 | 0.1086492 | 11.90365 | 0.4275444
2018-05-09 03:16 | 411855.4 | 240.0002 | 5 | 31 | 3.839963 | -3.259941 | 2.733311 | 0.2173154 | 11.90365 | 0.84698
2018-05-09 03:18 | 411975.4 | 360.0003 | 5 | 31 | 3.797971 | -3.259936 | 2.733311 | 0.325969 | 11.90365 | 1.26194
2018-05-09 03:20 | 412095.4 | 480.0009 | 5 | 31 | 3.755045 | -3.259948 | 2.733311 | 0.4346363 | 11.90365 | 1.672338
2018-05-09 03:22 | 412215.4 | 600.001 | 5 | 31 | 3.712224 | -3.259931 | 2.733311 | 0.5432903 | 11.90365 | 2.078011
2018-05-09 03:24 | 412335.4 | 720.001 | 5 | 31 | 3.669932 | -3.259967 | 2.733311 | 0.651948 | 11.90365 | 2.479061
2018-05-09 03:26 | 412455.4 | 840.0007 | 5 | 31 | 3.628533 | -3.259899 | 2.733311 | 0.7606063 | 11.90365 | 2.875567
2018-05-09 03:28 | 412575.4 | 960.001 | 5 | 31 | 3.588671 | -3.259954 | 2.733311 | 0.8692755 | 11.90365 | 3.267687
2018-05-09 03:30 | 412695.4 | 1080.0002 | 5 | 31 | 3.551365 | -3.260002 | 2.733311 | 0.9779357 | 11.90365 | 3.655582
2018-05-09 03:32 | 412815.4 | 1200.0001 | 5 | 31 | 3.51647 | -3.259892 | 2.733311 | 1.086588 | 11.90365 | 4.03953
2018-05-09 03:34 | 412935.4 | 1320.0016 | 5 | 31 | 3.483946 | -3.259964 | 2.733311 | 1.195246 | 11.90365 | 4.419816
2018-05-09 03:36 | 413055.4 | 1440.0015 | 5 | 31 | 3.454357 | -3.260052 | 2.733311 | 1.303907 | 11.90365 | 4.796747
2018-05-09 03:38 | 413175.4 | 1560.0008 | 5 | 31 | 3.427627 | -3.260022 | 2.733311 | 1.412566 | 11.90365 | 5.170629
2018-05-09 03:40 | 413295.4 | 1680.0005 | 5 | 31 | 3.402282 | -3.26004 | 2.733311 | 1.521221 | 11.90365 | 5.541667
2018-05-09 03:42 | 413415.4 | 1800.0014 | 5 | 31 | 3.378493 | -3.259959 | 2.733311 | 1.629889 | 11.90365 | 5.910074
2018-05-09 03:44 | 413535.4 | 1920.0012 | 5 | 31 | 3.355677 | -3.26003 | 2.733311 | 1.738556 | 11.90365 | 6.275976
2018-05-09 03:46 | 413655.4 | 2040.0003 | 5 | 31 | 3.332607 | -3.259975 | 2.733311 | 1.847217 | 11.90365 | 6.639358
2018-05-09 03:48 | 413775.4 | 2160.0002 | 5 | 31 | 3.308216 | -3.260004 | 2.733311 | 1.955876 | 11.90365 | 7.000174
2018-05-09 03:50 | 413895.4 | 2280.0016 | 5 | 31 | 3.282503 | -3.259995 | 2.733311 | 2.064539 | 11.90365 | 7.358263
2018-05-09 03:52 | 414015.4 | 2400.0006 | 5 | 31 | 3.255162 | -3.259995 | 2.733311 | 2.173193 | 11.90365 | 7.713457
2018-05-09 03:54 | 414135.4 | 2520.0001 | 5 | 31 | 3.223687 | -3.260016 | 2.733311 | 2.281855 | 11.90365 | 8.065512
2018-05-09 03:56 | 414255.4 | 2640.0003 | 5 | 31 | 3.186941 | -3.259946 | 2.733311 | 2.390519 | 11.90365 | 8.413879
2018-05-09 03:58 | 414375.4 | 2760.0002 | 5 | 31 | 3.142007 | -3.260052 | 2.733311 | 2.499177 | 11.90365 | 8.757797
2018-05-09 04:00 | 414495.4 | 2880.0016 | 5 | 31 | 3.085663 | -3.259989 | 2.733311 | 2.60784 | 11.90365 | 9.096289
2018-05-09 04:02 | 414615.4 | 3000.0016 | 5 | 31 | 3.006926 | -3.260022 | 2.733311 | 2.716501 | 11.90365 | 9.427562
2018-05-09 04:03 | 414624.1 | 3008.7695 | 5 | 31 | 2.999997 | -3.260015 | 2.733311 | 2.724446 | 11.90365 | 9.451426
2018-05-09 04:05 | 414744.2 | 120.0003 | 6 | 31 | 3.652784 | 0 | 2.733311 | 2.724446 | 11.90365 | 9.451426
2018-05-09 04:07 | 414864.2 | 240.0001 | 6 | 31 | 3.685304 | 0 | 2.733311 | 2.724446 | 11.90365 | 9.451426
2018-05-09 04:08 | 414924.2 | 300.003 | 6 | 31 | 3.691491 | 0 | 2.733311 | 2.724446 | 11.90365 | 9.451426
2018-05-09 04:08 | 414924.2 | 0.0027 | 7 | 32 | 3.691556 | 0 | 0 | 0 | 0 | 0
2018-05-09 04:10 | 415044.3 | 120.0008 | 2 | 32 | 4.200308 | 3.373935 | 0.1302993 | 0 | 0.5465169 | 0
2018-05-09 04:10 | 415078.2 | 153.8947 | 2 | 32 | 4.200275 | 3.259988 | 0.1614999 | 0 | 0.6775679 | 0
2018-05-09 04:12 | 415198.2 | 120.0002 | 3 | 32 | 4.232531 | 3.260207 | 0.269784 | 0 | 1.134128 | 0
2018-05-09 04:14 | 415318.2 | 240 | 3 | 32 | 4.255058 | 3.259809 | 0.3784402 | 0 | 1.595314 | 0
2018-05-09 04:16 | 415438.2 | 360.0009 | 3 | 32 | 4.273266 | 3.259883 | 0.4870958 | 0 | 2.058643 | 0
2018-05-09 04:18 | 415558.2 | 480.0016 | 3 | 32 | 4.293109 | 3.259851 | 0.5957517 | 0 | 2.524008 | 0
2018-05-09 04:20 | 415678.2 | 600.001 | 3 | 32 | 4.316247 | 3.259936 | 0.7044132 | 0 | 2.991725 | 0
2018-05-09 04:22 | 415798.2 | 720.0003 | 3 | 32 | 4.342578 | 3.259854 | 0.8130748 | 0 | 3.462133 | 0
2018-05-09 04:24 | 415918.2 | 840.001 | 3 | 32 | 4.372147 | 3.259851 | 0.9217322 | 0 | 3.935572 | 0
2018-05-09 04:26 | 416038.2 | 960.0017 | 3 | 32 | 4.400255 | 3.215562 | 1.030297 | 0 | 4.411935 | 0
2018-05-09 04:28 | 416158.2 | 1080.0008 | 3 | 32 | 4.400263 | 2.935977 | 1.132716 | 0 | 4.862605 | 0
2018-05-09 04:30 | 416278.2 | 1200.0003 | 3 | 32 | 4.400224 | 2.688096 | 1.226382 | 0 | 5.274762 | 0
2018-05-09 04:32 | 416398.2 | 1320.0009 | 3 | 32 | 4.400265 | 2.473659 | 1.312299 | 0 | 5.652816 | 0
2018-05-09 04:34 | 416518.2 | 1440.0002 | 3 | 32 | 4.400226 | 2.293736 | 1.391667 | 0 | 6.002055 | 0
2018-05-09 04:36 | 416638.2 | 1560.0006 | 3 | 32 | 4.400235 | 2.136804 | 1.465444 | 0 | 6.32669 | 0
2018-05-09 04:38 | 416758.2 | 1680.0013 | 3 | 32 | 4.400204 | 1.998635 | 1.534319 | 0 | 6.629755 | 0
2018-05-09 04:40 | 416878.2 | 1800.0004 | 3 | 32 | 4.400176 | 1.878452 | 1.598897 | 0 | 6.913914 | 0
2018-05-09 04:42 | 416998.2 | 1920.0003 | 3 | 32 | 4.400225 | 1.770988 | 1.659676 | 0 | 7.181354 | 0
2018-05-09 04:44 | 417118.2 | 2040.0002 | 3 | 32 | 4.400221 | 1.674304 | 1.717069 | 0 | 7.433894 | 0
2018-05-09 04:46 | 417238.2 | 2160.0008 | 3 | 32 | 4.400147 | 1.584865 | 1.771364 | 0 | 7.672801 | 0
2018-05-09 04:48 | 417358.2 | 2280.0006 | 3 | 32 | 4.40024 | 1.504683 | 1.822829 | 0 | 7.899257 | 0
2018-05-09 04:50 | 417478.2 | 2400.0011 | 3 | 32 | 4.400238 | 1.42883 | 1.871683 | 0 | 8.114226 | 0
2018-05-09 04:52 | 417598.2 | 2520.0011 | 3 | 32 | 4.400164 | 1.355268 | 1.918071 | 0 | 8.318338 | 0
2018-05-09 04:54 | 417718.2 | 2640.0008 | 3 | 32 | 4.400181 | 1.285314 | 1.962068 | 0 | 8.511938 | 0
2018-05-09 04:56 | 417838.2 | 2760.0016 | 3 | 32 | 4.400222 | 1.220594 | 2.003813 | 0 | 8.695623 | 0
2018-05-09 04:58 | 417958.2 | 2880.0005 | 3 | 32 | 4.400159 | 1.158373 | 2.04345 | 0 | 8.870033 | 0
2018-05-09 05:00 | 418078.2 | 3000.0007 | 3 | 32 | 4.40018 | 1.098838 | 2.081069 | 0 | 9.03556 | 0
2018-05-09 05:02 | 418198.2 | 3120.0004 | 3 | 32 | 4.400118 | 1.041727 | 2.116742 | 0 | 9.192529 | 0
2018-05-09 05:04 | 418318.2 | 3240.001 | 3 | 32 | 4.400198 | 0.9883289 | 2.150565 | 0 | 9.341355 | 0
2018-05-09 05:06 | 418438.2 | 3360.0002 | 3 | 32 | 4.400187 | 0.9370852 | 2.182639 | 0 | 9.48249 | 0
2018-05-09 05:08 | 418558.2 | 3480.0008 | 3 | 32 | 4.400175 | 0.8877802 | 2.21303 | 0 | 9.616214 | 0
2018-05-09 05:10 | 418678.2 | 3600.0006 | 3 | 32 | 4.400092 | 0.8393574 | 2.241814 | 0 | 9.742867 | 0
2018-05-09 05:12 | 418798.2 | 3720.0014 | 3 | 32 | 4.400215 | 0.7941074 | 2.26903 | 0 | 9.862622 | 0
2018-05-09 05:14 | 418918.2 | 3840.0005 | 3 | 32 | 4.400163 | 0.7495947 | 2.294747 | 0 | 9.975781 | 0
2018-05-09 05:16 | 419038.2 | 3960.0003 | 3 | 32 | 4.40021 | 0.7080021 | 2.319031 | 0 | 10.08263 | 0
2018-05-09 05:18 | 419158.2 | 4080.0003 | 3 | 32 | 4.400192 | 0.6684008 | 2.341954 | 0 | 10.1835 | 0
2018-05-09 05:20 | 419278.2 | 4200.0003 | 3 | 32 | 4.400187 | 0.6308689 | 2.363585 | 0 | 10.27868 | 0
2018-05-09 05:22 | 419398.2 | 4320.0002 | 3 | 32 | 4.400177 | 0.5953674 | 2.384009 | 0 | 10.36855 | 0
2018-05-09 05:24 | 419518.2 | 4440.0003 | 3 | 32 | 4.400159 | 0.5622625 | 2.403293 | 0 | 10.4534 | 0
2018-05-09 05:26 | 419638.2 | 4560.0012 | 3 | 32 | 4.400121 | 0.5302849 | 2.421492 | 0 | 10.53348 | 0
2018-05-09 05:28 | 419758.2 | 4680.0003 | 3 | 32 | 4.400164 | 0.5005121 | 2.438666 | 0 | 10.60905 | 0
2018-05-09 05:30 | 419878.2 | 4800.001 | 3 | 32 | 4.400181 | 0.472477 | 2.454872 | 0 | 10.68036 | 0
2018-05-09 05:32 | 419998.2 | 4920.0012 | 3 | 32 | 4.400131 | 0.4455662 | 2.470165 | 0 | 10.74765 | 0
2018-05-09 05:34 | 420118.2 | 5040.0003 | 3 | 32 | 4.400181 | 0.4213047 | 2.484601 | 0 | 10.81117 | 0
2018-05-09 05:36 | 420238.2 | 5160.0011 | 3 | 32 | 4.4002 | 0.3983154 | 2.498237 | 0 | 10.87117 | 0
2018-05-09 05:38 | 420358.2 | 5280.0017 | 3 | 32 | 4.400081 | 0.375843 | 2.511133 | 0 | 10.92791 | 0
2018-05-09 05:40 | 420478.2 | 5400 | 3 | 32 | 4.400104 | 0.355835 | 2.523337 | 0 | 10.98161 | 0
2018-05-09 05:42 | 420598.2 | 5520.0016 | 3 | 32 | 4.40015 | 0.3377943 | 2.53489 | 0 | 11.03245 | 0
2018-05-09 05:44 | 420718.2 | 5640.0014 | 3 | 32 | 4.40015 | 0.3199558 | 2.545844 | 0 | 11.08064 | 0
2018-05-09 05:46 | 420838.2 | 5760.0016 | 3 | 32 | 4.400154 | 0.3038874 | 2.556229 | 0 | 11.12634 | 0
2018-05-09 05:48 | 420958.2 | 5880.0031 | 3 | 32 | 4.400143 | 0.2882328 | 2.566083 | 0 | 11.1697 | 0
2018-05-09 05:50 | 421078.2 | 6000.001 | 3 | 32 | 4.400115 | 0.2736912 | 2.57545 | 0 | 11.21091 | 0
2018-05-09 05:52 | 421198.2 | 6120.001 | 3 | 32 | 4.400122 | 0.2603188 | 2.584347 | 0 | 11.25006 | 0
2018-05-09 05:54 | 421318.2 | 6240.0006 | 3 | 32 | 4.400131 | 0.2478018 | 2.592809 | 0 | 11.2873 | 0
2018-05-09 05:56 | 421438.2 | 6360.0008 | 3 | 32 | 4.400074 | 0.235465 | 2.600862 | 0 | 11.32273 | 0
2018-05-09 05:58 | 421558.2 | 6480.0011 | 3 | 32 | 4.400077 | 0.2237234 | 2.608519 | 0 | 11.35642 | 0
2018-05-09 06:00 | 421678.2 | 6600.0013 | 3 | 32 | 4.400067 | 0.212882 | 2.615804 | 0 | 11.38848 | 0
2018-05-09 06:02 | 421798.2 | 6720 | 3 | 32 | 4.400102 | 0.2031193 | 2.622743 | 0 | 11.41901 | 0
2018-05-09 06:04 | 421918.2 | 6840.0013 | 3 | 32 | 4.400116 | 0.1940193 | 2.629359 | 0 | 11.44812 | 0
2018-05-09 06:06 | 422038.2 | 6960.0014 | 3 | 32 | 4.400146 | 0.1854134 | 2.635676 | 0 | 11.47591 | 0
2018-05-09 06:08 | 422158.2 | 7080.0011 | 3 | 32 | 4.400114 | 0.1770191 | 2.641709 | 0 | 11.50246 | 0
2018-05-09 06:10 | 422278.2 | 7200.0016 | 3 | 32 | 4.400099 | 0.1691303 | 2.64747 | 0 | 11.52781 | 0
2018-05-09 06:12 | 422398.2 | 7320.0012 | 3 | 32 | 4.400134 | 0.1620121 | 2.652982 | 0 | 11.55206 | 0
2018-05-09 06:14 | 422518.2 | 7440 | 3 | 32 | 4.400122 | 0.1553459 | 2.658265 | 0 | 11.57531 | 0
2018-05-09 06:16 | 422638.2 | 7560.0012 | 3 | 32 | 4.400077 | 0.1489487 | 2.663337 | 0 | 11.59763 | 0
2018-05-09 06:18 | 422758.2 | 7680.0014 | 3 | 32 | 4.400116 | 0.14328 | 2.668205 | 0 | 11.61905 | 0
2018-05-09 06:20 | 422878.2 | 7800.0002 | 3 | 32 | 4.400033 | 0.1372995 | 2.672887 | 0 | 11.63965 | 0
2018-05-09 06:22 | 422998.2 | 7920.0016 | 3 | 32 | 4.400092 | 0.1325693 | 2.677387 | 0 | 11.65945 | 0
2018-05-09 06:24 | 423118.2 | 8040.0004 | 3 | 32 | 4.399979 | 0.1269474 | 2.681724 | 0 | 11.67853 | 0
2018-05-09 06:26 | 423238.2 | 8160 | 3 | 32 | 4.400055 | 0.1231203 | 2.685905 | 0 | 11.69693 | 0
2018-05-09 06:28 | 423358.2 | 8280.0013 | 3 | 32 | 4.400068 | 0.118886 | 2.689939 | 0 | 11.71468 | 0
2018-05-09 06:30 | 423478.2 | 8400.0009 | 3 | 32 | 4.40003 | 0.1142502 | 2.693823 | 0 | 11.73177 | 0
2018-05-09 06:32 | 423598.2 | 8520.0006 | 3 | 32 | 4.400136 | 0.1103039 | 2.697561 | 0 | 11.74822 | 0
2018-05-09 06:34 | 423718.2 | 8640.0005 | 3 | 32 | 4.400057 | 0.1057959 | 2.701159 | 0 | 11.76404 | 0
2018-05-09 06:36 | 423838.2 | 8760.001 | 3 | 32 | 4.400085 | 0.1023035 | 2.704621 | 0 | 11.77928 | 0
2018-05-09 06:38 | 423958.2 | 8880.0014 | 3 | 32 | 4.400098 | 0.09873104 | 2.707963 | 0 | 11.79398 | 0
2018-05-09 06:40 | 424078.2 | 9000.0011 | 3 | 32 | 4.400129 | 0.09552288 | 2.711193 | 0 | 11.8082 | 0
2018-05-09 06:42 | 424198.2 | 9120.0001 | 3 | 32 | 4.400088 | 0.09196568 | 2.714302 | 0 | 11.82188 | 0
2018-05-09 06:44 | 424318.2 | 9240.0016 | 3 | 32 | 4.400069 | 0.08831596 | 2.717305 | 0 | 11.83509 | 0
2018-05-09 06:46 | 424438.2 | 9360.0012 | 3 | 32 | 4.400122 | 0.08562088 | 2.7202 | 0 | 11.84783 | 0
2018-05-09 06:48 | 424558.2 | 9480.0002 | 3 | 32 | 4.400086 | 0.08269596 | 2.722998 | 0 | 11.86014 | 0
2018-05-09 06:49 | 424610.8 | 9532.5674 | 3 | 32 | 4.400074 | 0.0814991 | 2.724198 | 0 | 11.86542 | 0
2018-05-09 06:51 | 424730.8 | 120.0006 | 4 | 32 | 4.384264 | 0 | 2.724198 | 0 | 11.86542 | 0
2018-05-09 06:53 | 424850.8 | 240.0003 | 4 | 32 | 4.382536 | 0 | 2.724198 | 0 | 11.86542 | 0
2018-05-09 06:54 | 424910.8 | 300.002 | 4 | 32 | 4.381968 | 0 | 2.724198 | 0 | 11.86542 | 0
2018-05-09 06:56 | 425030.9 | 120.0004 | 5 | 32 | 3.881608 | -3.259937 | 2.724198 | 0.1086504 | 11.86542 | 0.4275752
2018-05-09 06:58 | 425150.9 | 240.0006 | 5 | 32 | 3.840947 | -3.259928 | 2.724198 | 0.2173153 | 11.86542 | 0.8470777
2018-05-09 07:00 | 425270.9 | 360.0015 | 5 | 32 | 3.799941 | -3.259959 | 2.724198 | 0.325977 | 11.86542 | 1.262238
2018-05-09 07:02 | 425390.9 | 480.0005 | 5 | 32 | 3.756785 | -3.259997 | 2.724198 | 0.4346334 | 11.86542 | 1.672789
2018-05-09 07:04 | 425510.9 | 600.0012 | 5 | 32 | 3.71382 | -3.259894 | 2.724198 | 0.5433003 | 11.86542 | 2.07869
2018-05-09 07:06 | 425630.9 | 720.001 | 5 | 32 | 3.671357 | -3.25998 | 2.724198 | 0.6519533 | 11.86542 | 2.479887
2018-05-09 07:08 | 425750.9 | 840.0003 | 5 | 32 | 3.630346 | -3.260011 | 2.724198 | 0.7606179 | 11.86542 | 2.876592
2018-05-09 07:10 | 425870.9 | 960.0001 | 5 | 32 | 3.590445 | -3.260014 | 2.724198 | 0.869274 | 11.86542 | 3.268872
2018-05-09 07:12 | 425990.9 | 1080.0014 | 5 | 32 | 3.552584 | -3.259951 | 2.724198 | 0.9779341 | 11.86542 | 3.656923
2018-05-09 07:14 | 426110.9 | 1200.0006 | 5 | 32 | 3.517594 | -3.259998 | 2.724198 | 1.086592 | 11.86542 | 4.041008
2018-05-09 07:16 | 426230.9 | 1320.0014 | 5 | 32 | 3.486089 | -3.260014 | 2.724198 | 1.195257 | 11.86542 | 4.421506
2018-05-09 07:18 | 426350.9 | 1440.0005 | 5 | 32 | 3.456631 | -3.260012 | 2.724198 | 1.303914 | 11.86542 | 4.798678
2018-05-09 07:20 | 426470.9 | 1560.0004 | 5 | 32 | 3.42955 | -3.259954 | 2.724198 | 1.412577 | 11.86542 | 5.172799
2018-05-09 07:22 | 426590.9 | 1680.0012 | 5 | 32 | 3.404246 | -3.259973 | 2.724198 | 1.52123 | 11.86542 | 5.544045
2018-05-09 07:24 | 426710.9 | 1800.001 | 5 | 32 | 3.380315 | -3.260004 | 2.724198 | 1.629901 | 11.86542 | 5.912671
2018-05-09 07:26 | 426830.9 | 1920.0011 | 5 | 32 | 3.357073 | -3.259957 | 2.724198 | 1.738557 | 11.86542 | 6.278694
2018-05-09 07:28 | 426950.9 | 2040.0011 | 5 | 32 | 3.333769 | -3.260029 | 2.724198 | 1.847223 | 11.86542 | 6.642222
2018-05-09 07:30 | 427070.9 | 2160.0003 | 5 | 32 | 3.309781 | -3.259967 | 2.724198 | 1.955887 | 11.86542 | 7.003191
2018-05-09 07:32 | 427190.9 | 2280.0009 | 5 | 32 | 3.284368 | -3.259928 | 2.724198 | 2.064549 | 11.86542 | 7.361463
2018-05-09 07:34 | 427310.9 | 2400.0008 | 5 | 32 | 3.257051 | -3.259903 | 2.724198 | 2.17321 | 11.86542 | 7.716874
2018-05-09 07:36 | 427430.9 | 2520.0014 | 5 | 32 | 3.226109 | -3.259955 | 2.724198 | 2.281866 | 11.86542 | 8.06913
2018-05-09 07:38 | 427550.9 | 2640.0005 | 5 | 32 | 3.190177 | -3.26 | 2.724198 | 2.390524 | 11.86542 | 8.417787
2018-05-09 07:40 | 427670.9 | 2760.0012 | 5 | 32 | 3.145041 | -3.259974 | 2.724198 | 2.499188 | 11.86542 | 8.762061
2018-05-09 07:42 | 427790.9 | 2880.0003 | 5 | 32 | 3.087754 | -3.259986 | 2.724198 | 2.607844 | 11.86542 | 9.100814
2018-05-09 07:44 | 427910.9 | 3000.0001 | 5 | 32 | 3.011027 | -3.25998 | 2.724198 | 2.716511 | 11.86542 | 9.432448
2018-05-09 07:44 | 427924.4 | 3013.5458 | 5 | 32 | 2.999998 | -3.259973 | 2.724198 | 2.728775 | 11.86542 | 9.469308
2018-05-09 07:46 | 428044.5 | 120 | 6 | 32 | 3.651619 | 0 | 2.724198 | 2.728784 | 11.86542 | 9.469334
2018-05-09 07:48 | 428164.5 | 239.9999 | 6 | 32 | 3.684289 | 0 | 2.724198 | 2.728784 | 11.86542 | 9.469334
2018-05-09 07:49 | 428224.5 | 300.0022 | 6 | 32 | 3.690572 | 0 | 2.724198 | 2.728784 | 11.86542 | 9.469334
2018-05-09 07:49 | 428224.5 | 0.0028 | 7 | 33 | 3.690771 | 0 | 0 | 0 | 0 | 0
2018-05-09 07:51 | 428344.6 | 120.0002 | 2 | 33 | 4.200266 | 3.376037 | 0.130399 | 0 | 0.546921 | 0
2018-05-09 07:52 | 428378.5 | 153.8781 | 2 | 33 | 4.200201 | 3.259984 | 0.161614 | 0 | 0.678033 | 0
2018-05-09 07:54 | 428498.4 | 120 | 3 | 33 | 4.232652 | 3.259851 | 0.2698919 | 0 | 1.134571 | 0
2018-05-09 07:56 | 428618.4 | 240.001 | 3 | 33 | 4.255325 | 3.259866 | 0.3785553 | 0 | 1.595825 | 0
2018-05-09 07:58 | 428738.4 | 360.0009 | 3 | 33 | 4.272948 | 3.259887 | 0.4872136 | 0 | 2.059171 | 0
2018-05-09 08:00 | 428858.4 | 480.0011 | 3 | 33 | 4.291591 | 3.260173 | 0.5958623 | 0 | 2.524411 | 0
2018-05-09 08:02 | 428978.4 | 600.0008 | 3 | 33 | 4.314311 | 3.260137 | 0.7045303 | 0 | 2.991964 | 0
2018-05-09 08:04 | 429098.4 | 720 | 3 | 33 | 4.340641 | 3.259965 | 0.8131827 | 0 | 3.462129 | 0
2018-05-09 08:06 | 429218.4 | 840.0009 | 3 | 33 | 4.370008 | 3.259904 | 0.9218401 | 0 | 3.935352 | 0
2018-05-09 08:08 | 429338.4 | 960.0001 | 3 | 33 | 4.400282 | 3.239148 | 1.030476 | 0 | 4.41181 | 0
2018-05-09 08:10 | 429458.4 | 1080.0011 | 3 | 33 | 4.400301 | 2.954282 | 1.133483 | 0 | 4.865067 | 0
2018-05-09 08:12 | 429578.4 | 1200.0005 | 3 | 33 | 4.400218 | 2.710507 | 1.227809 | 0 | 5.280127 | 0
2018-05-09 08:14 | 429698.4 | 1320.0007 | 3 | 33 | 4.400244 | 2.497052 | 1.314543 | 0 | 5.661778 | 0
2018-05-09 08:16 | 429818.4 | 1440.001 | 3 | 33 | 4.400206 | 2.311633 | 1.394606 | 0 | 6.014074 | 0
2018-05-09 08:18 | 429938.4 | 1560.0012 | 3 | 33 | 4.400242 | 2.150977 | 1.468923 | 0 | 6.341085 | 0
2018-05-09 08:20 | 430058.4 | 1680.0003 | 3 | 33 | 4.400199 | 2.011156 | 1.538222 | 0 | 6.646016 | 0
2018-05-09 08:22 | 430178.4 | 1800.0003 | 3 | 33 | 4.400209 | 1.889632 | 1.603199 | 0 | 6.931931 | 0
2018-05-09 08:24 | 430298.4 | 1920.0015 | 3 | 33 | 4.400226 | 1.781103 | 1.664333 | 0 | 7.200933 | 0
2018-05-09 08:26 | 430418.4 | 2040.001 | 3 | 33 | 4.400184 | 1.683831 | 1.72207 | 0 | 7.454984 | 0
2018-05-09 08:28 | 430538.4 | 2160 | 3 | 33 | 4.40024 | 1.596229 | 1.77671 | 0 | 7.695413 | 0
2018-05-09 08:30 | 430658.4 | 2280.0012 | 3 | 33 | 4.40022 | 1.513623 | 1.828517 | 0 | 7.923373 | 0
2018-05-09 08:32 | 430778.4 | 2400.0013 | 3 | 33 | 4.400227 | 1.436809 | 1.87766 | 0 | 8.13961 | 0
2018-05-09 08:34 | 430898.4 | 2520.0013 | 3 | 33 | 4.400153 | 1.362999 | 1.92431 | 0 | 8.344881 | 0
2018-05-09 08:36 | 431018.4 | 2640.0005 | 3 | 33 | 4.400186 | 1.294288 | 1.968597 | 0 | 8.53975 | 0
2018-05-09 08:38 | 431138.4 | 2760.0007 | 3 | 33 | 4.400245 | 1.229433 | 2.010633 | 0 | 8.724717 | 0
2018-05-09 08:40 | 431258.4 | 2880.001 | 3 | 33 | 4.400133 | 1.165368 | 2.050535 | 0 | 8.900295 | 0
2018-05-09 08:42 | 431378.4 | 3000.0003 | 3 | 33 | 4.400142 | 1.105461 | 2.088387 | 0 | 9.066849 | 0
2018-05-09 08:44 | 431498.4 | 3120.0013 | 3 | 33 | 4.400147 | 1.048706 | 2.124288 | 0 | 9.22482 | 0
2018-05-09 08:46 | 431618.4 | 3240.0016 | 3 | 33 | 4.400127 | 0.9931164 | 2.158314 | 0 | 9.374539 | 0
2018-05-09 08:48 | 431738.4 | 3360.0001 | 3 | 33 | 4.400138 | 0.9382439 | 2.190513 | 0 | 9.516223 | 0
2018-05-09 08:50 | 431858.4 | 3480.0003 | 3 | 33 | 4.400203 | 0.887001 | 2.220924 | 0 | 9.650034 | 0
2018-05-09 08:52 | 431978.4 | 3600.0006 | 3 | 33 | 4.400201 | 0.8376551 | 2.249654 | 0 | 9.776451 | 0
2018-05-09 08:54 | 432098.4 | 3720.0007 | 3 | 33 | 4.400163 | 0.7914667 | 2.27679 | 0 | 9.895857 | 0
2018-05-09 08:56 | 432218.4 | 3840.0011 | 3 | 33 | 4.400137 | 0.7481966 | 2.302442 | 0 | 10.00873 | 0
2018-05-09 08:58 | 432338.4 | 3960.0011 | 3 | 33 | 4.399809 | 0.7135286 | 2.326701 | 0 | 10.11547 | 0
2018-05-09 09:00 | 432458.4 | 4080.0001 | 3 | 33 | 4.400213 | 0.7099752 | 2.351014 | 0 | 10.22245 | 0
2018-05-09 09:02 | 432578.4 | 4200.0001 | 3 | 33 | 4.400125 | 0.6504354 | 2.373694 | 0 | 10.32224 | 0
2018-05-09 09:04 | 432698.4 | 4320.0012 | 3 | 33 | 4.400141 | 0.601079 | 2.394519 | 0 | 10.41388 | 0
2018-05-09 09:06 | 432818.4 | 4440.0003 | 3 | 33 | 4.400167 | 0.5608883 | 2.413877 | 0 | 10.49906 | 0
2018-05-09 09:08 | 432938.4 | 4560.0006 | 3 | 33 | 4.400107 | 0.5242643 | 2.431957 | 0 | 10.57861 | 0
2018-05-09 09:10 | 433058.4 | 4680.0008 | 3 | 33 | 4.40017 | 0.4923429 | 2.448895 | 0 | 10.65314 | 0
2018-05-09 09:12 | 433178.4 | 4800.001 | 3 | 33 | 4.400144 | 0.4640808 | 2.464821 | 0 | 10.72322 | 0
2018-05-09 09:14 | 433298.4 | 4920.0003 | 3 | 33 | 4.400112 | 0.4377565 | 2.479843 | 0 | 10.78932 | 0
2018-05-09 09:16 | 433418.4 | 5040.0013 | 3 | 33 | 4.400104 | 0.4135618 | 2.494037 | 0 | 10.85177 | 0
2018-05-09 09:18 | 433538.4 | 5160.0016 | 3 | 33 | 4.400131 | 0.3916988 | 2.507462 | 0 | 10.91084 | 0
2018-05-09 09:20 | 433658.4 | 5280.001 | 3 | 33 | 4.400111 | 0.3706274 | 2.520166 | 0 | 10.96674 | 0
2018-05-09 09:22 | 433778.4 | 5400.0005 | 3 | 33 | 4.400105 | 0.3508797 | 2.5322 | 0 | 11.0197 | 0
2018-05-09 09:24 | 433898.4 | 5520.001 | 3 | 33 | 4.400133 | 0.3325491 | 2.543591 | 0 | 11.06981 | 0
2018-05-09 09:26 | 434018.4 | 5640.0014 | 3 | 33 | 4.400143 | 0.3155832 | 2.55438 | 0 | 11.11729 | 0
2018-05-09 09:28 | 434138.4 | 5760.0001 | 3 | 33 | 4.400135 | 0.2988873 | 2.564613 | 0 | 11.16231 | 0
2018-05-09 09:30 | 434258.4 | 5880.0005 | 3 | 33 | 4.400107 | 0.2833281 | 2.57431 | 0 | 11.20498 | 0
2018-05-09 09:32 | 434378.4 | 6000.0007 | 3 | 33 | 4.400156 | 0.2691536 | 2.58351 | 0 | 11.24546 | 0
2018-05-09 09:34 | 434498.4 | 6120.0001 | 3 | 33 | 4.400081 | 0.2550716 | 2.592242 | 0 | 11.28389 | 0
2018-05-09 09:36 | 434618.4 | 6240.0013 | 3 | 33 | 4.400087 | 0.2428408 | 2.600542 | 0 | 11.32041 | 0
2018-05-09 09:38 | 434738.4 | 6360.0007 | 3 | 33 | 4.400122 | 0.2314939 | 2.608441 | 0 | 11.35516 | 0
2018-05-09 09:40 | 434858.4 | 6480.0001 | 3 | 33 | 4.400105 | 0.2202301 | 2.615969 | 0 | 11.38829 | 0
2018-05-09 09:42 | 434978.4 | 6600.0002 | 3 | 33 | 4.400065 | 0.2095919 | 2.623135 | 0 | 11.41982 | 0
2018-05-09 09:44 | 435098.4 | 6720.0004 | 3 | 33 | 4.400177 | 0.2003593 | 2.629966 | 0 | 11.44987 | 0
2018-05-09 09:46 | 435218.4 | 6840.0015 | 3 | 33 | 4.400145 | 0.1907902 | 2.636476 | 0 | 11.47852 | 0
2018-05-09 09:48 | 435338.4 | 6960.0009 | 3 | 33 | 4.400041 | 0.181531 | 2.642684 | 0 | 11.50584 | 0
2018-05-09 09:50 | 435458.4 | 7080.0004 | 3 | 33 | 4.400086 | 0.1741343 | 2.648611 | 0 | 11.53192 | 0
2018-05-09 09:52 | 435578.4 | 7200.0015 | 3 | 33 | 4.400015 | 0.1660051 | 2.654277 | 0 | 11.55685 | 0
2018-05-09 09:54 | 435698.4 | 7320.0002 | 3 | 33 | 4.400105 | 0.1595783 | 2.659705 | 0 | 11.58073 | 0
2018-05-09 09:56 | 435818.4 | 7440.0012 | 3 | 33 | 4.400085 | 0.1528654 | 2.664909 | 0 | 11.60363 | 0
2018-05-09 09:58 | 435938.4 | 7560.0007 | 3 | 33 | 4.400116 | 0.146843 | 2.6699 | 0 | 11.62559 | 0
2018-05-09 10:00 | 436058.4 | 7680.0007 | 3 | 33 | 4.400094 | 0.1412125 | 2.674698 | 0 | 11.6467 | 0
2018-05-09 10:02 | 436178.4 | 7800 | 3 | 33 | 4.400118 | 0.1362133 | 2.679318 | 0 | 11.66703 | 0
2018-05-09 10:04 | 436298.4 | 7920.0008 | 3 | 33 | 4.400001 | 0.1301899 | 2.683764 | 0 | 11.68659 | 0
2018-05-09 10:06 | 436418.4 | 8040 | 3 | 33 | 4.400111 | 0.1262999 | 2.688044 | 0 | 11.70542 | 0
2018-05-09 10:08 | 436538.4 | 8160.0015 | 3 | 33 | 4.400033 | 0.1210175 | 2.692161 | 0 | 11.72354 | 0
2018-05-09 10:10 | 436658.4 | 8280.0009 | 3 | 33 | 4.400043 | 0.1161165 | 2.696122 | 0 | 11.74097 | 0
2018-05-09 10:12 | 436778.4 | 8400.0015 | 3 | 33 | 4.400085 | 0.1121149 | 2.699924 | 0 | 11.7577 | 0
2018-05-09 10:14 | 436898.4 | 8520.0015 | 3 | 33 | 4.400157 | 0.1081438 | 2.703589 | 0 | 11.77382 | 0
2018-05-09 10:16 | 437018.4 | 8640.0015 | 3 | 33 | 4.400016 | 0.1033602 | 2.707119 | 0 | 11.78936 | 0
2018-05-09 10:18 | 437138.4 | 8760 | 3 | 33 | 4.40006 | 0.100131 | 2.710517 | 0 | 11.80431 | 0
2018-05-09 10:20 | 437258.4 | 8880.0013 | 3 | 33 | 4.400089 | 0.09698296 | 2.713802 | 0 | 11.81876 | 0
2018-05-09 10:22 | 437378.4 | 9000.0013 | 3 | 33 | 4.400108 | 0.09366703 | 2.716967 | 0 | 11.83269 | 0
2018-05-09 10:24 | 437498.4 | 9120.0006 | 3 | 33 | 4.400041 | 0.08978748 | 2.720027 | 0 | 11.84615 | 0
2018-05-09 10:26 | 437618.4 | 9240.0006 | 3 | 33 | 4.400085 | 0.08703518 | 2.722974 | 0 | 11.85912 | 0
2018-05-09 10:28 | 437738.4 | 9360.0016 | 3 | 33 | 4.400053 | 0.08380508 | 2.725815 | 0 | 11.87162 | 0
2018-05-09 10:29 | 437831.1 | 9452.7141 | 3 | 33 | 4.400043 | 0.08149624 | 2.727947 | 0 | 11.881 | 0
2018-05-09 10:31 | 437951.2 | 120.0003 | 4 | 33 | 4.384154 | 0 | 2.727947 | 0 | 11.881 | 0
2018-05-09 10:33 | 438071.2 | 240.0006 | 4 | 33 | 4.382397 | 0 | 2.727947 | 0 | 11.881 | 0
2018-05-09 10:34 | 438131.2 | 300.0014 | 4 | 33 | 4.38181 | 0 | 2.727947 | 0 | 11.881 | 0
2018-05-09 10:36 | 438251.3 | 120.0007 | 5 | 33 | 3.87926 | -3.259946 | 2.727947 | 0.1086526 | 11.881 | 0.4273774
2018-05-09 10:38 | 438371.3 | 240.0002 | 5 | 33 | 3.837863 | -3.259923 | 2.727947 | 0.2173109 | 11.881 | 0.8465627
2018-05-09 10:40 | 438491.3 | 360 | 5 | 33 | 3.795933 | -3.259898 | 2.727947 | 0.3259753 | 11.881 | 1.261354
2018-05-09 10:42 | 438611.3 | 480.0004 | 5 | 33 | 3.752304 | -3.259969 | 2.727947 | 0.434638 | 11.881 | 1.671461
2018-05-09 10:44 | 438731.3 | 600.0002 | 5 | 33 | 3.708869 | -3.259926 | 2.727947 | 0.5432938 | 11.881 | 2.076802
2018-05-09 10:46 | 438851.3 | 720.0014 | 5 | 33 | 3.666553 | -3.260052 | 2.727947 | 0.651953 | 11.881 | 2.477504
2018-05-09 10:48 | 438971.3 | 840.0012 | 5 | 33 | 3.624873 | -3.260011 | 2.727947 | 0.7606212 | 11.881 | 2.873672
2018-05-09 10:50 | 439091.3 | 960.0002 | 5 | 33 | 3.584717 | -3.260032 | 2.727947 | 0.8692811 | 11.881 | 3.265338
2018-05-09 10:52 | 439211.3 | 1080.0008 | 5 | 33 | 3.547328 | -3.260032 | 2.727947 | 0.9779404 | 11.881 | 3.652788
2018-05-09 10:54 | 439331.3 | 1200.0005 | 5 | 33 | 3.512675 | -3.260009 | 2.727947 | 1.086609 | 11.881 | 4.036351
2018-05-09 10:56 | 439451.3 | 1320.0011 | 5 | 33 | 3.480211 | -3.259977 | 2.727947 | 1.195268 | 11.881 | 4.41625
2018-05-09 10:58 | 439571.3 | 1440.0009 | 5 | 33 | 3.450784 | -3.260011 | 2.727947 | 1.303928 | 11.881 | 4.792784
2018-05-09 11:00 | 439691.3 | 1560.0006 | 5 | 33 | 3.423383 | -3.260014 | 2.727947 | 1.412595 | 11.881 | 5.166264
2018-05-09 11:02 | 439811.3 | 1680.0011 | 5 | 33 | 3.397824 | -3.260073 | 2.727947 | 1.52125 | 11.881 | 5.53683
2018-05-09 11:04 | 439931.3 | 1800.0001 | 5 | 33 | 3.373349 | -3.259962 | 2.727947 | 1.62992 | 11.881 | 5.904733
2018-05-09 11:06 | 440051.3 | 1920.0008 | 5 | 33 | 3.349995 | -3.260022 | 2.727947 | 1.738573 | 11.881 | 6.269975
2018-05-09 11:08 | 440171.3 | 2040.0013 | 5 | 33 | 3.326302 | -3.260061 | 2.727947 | 1.847239 | 11.881 | 6.632725
2018-05-09 11:10 | 440291.3 | 2160.0002 | 5 | 33 | 3.301446 | -3.260009 | 2.727947 | 1.955899 | 11.881 | 6.992829
2018-05-09 11:12 | 440411.3 | 2280.0008 | 5 | 33 | 3.275298 | -3.260029 | 2.727947 | 2.064561 | 11.881 | 7.350175
2018-05-09 11:14 | 440531.3 | 2400.0007 | 5 | 33 | 3.247203 | -3.260011 | 2.727947 | 2.173231 | 11.881 | 7.704594
2018-05-09 11:16 | 440651.3 | 2520.0013 | 5 | 33 | 3.215414 | -3.260002 | 2.727947 | 2.281897 | 11.881 | 8.055748
2018-05-09 11:18 | 440771.3 | 2640.0002 | 5 | 33 | 3.178074 | -3.259982 | 2.727947 | 2.390556 | 11.881 | 8.403183
2018-05-09 11:20 | 440891.3 | 2760.0007 | 5 | 33 | 3.133473 | -3.259995 | 2.727947 | 2.499212 | 11.881 | 8.746173
2018-05-09 11:22 | 441011.3 | 2880.0013 | 5 | 33 | 3.074943 | -3.260018 | 2.727947 | 2.607871 | 11.881 | 9.083632
2018-05-09 11:24 | 441123.6 | 2992.3327 | 5 | 33 | 3 | -3.260007 | 2.727947 | 2.709598 | 11.881 | 9.392837
2018-05-09 11:26 | 441243.7 | 120.0008 | 6 | 33 | 3.65557 | 0 | 2.727947 | 2.709598 | 11.881 | 9.392837
2018-05-09 11:28 | 441363.7 | 240.0005 | 6 | 33 | 3.687786 | 0 | 2.727947 | 2.709598 | 11.881 | 9.392837
2018-05-09 11:29 | 441423.7 | 300.0023 | 6 | 33 | 3.693781 | 0 | 2.727947 | 2.709598 | 11.881 | 9.392837
2018-05-09 11:29 | 441423.7 | 0.0028 | 7 | 34 | 3.693666 | 0 | 0 | 0 | 0 | 0
2018-05-09 11:31 | 441543.8 | 120.0016 | 2 | 34 | 4.20028 | 3.347798 | 0.1296157 | 2.598e-09 | 0.5437009 | 9.598e-09
2018-05-09 11:32 | 441568.8 | 145.0377 | 2 | 34 | 4.20026 | 3.259986 | 0.1525889 | 2.598e-09 | 0.6401948 | 9.598e-09
2018-05-09 11:34 | 441688.8 | 120.0007 | 3 | 34 | 4.233964 | 3.259831 | 0.2608695 | 2.598e-09 | 1.096818 | 9.598e-09
2018-05-09 11:36 | 441808.8 | 240.0005 | 3 | 34 | 4.257541 | 3.259868 | 0.3695214 | 2.598e-09 | 1.558216 | 9.598e-09
2018-05-09 11:38 | 441928.8 | 360.001 | 3 | 34 | 4.27595 | 3.259841 | 0.4781871 | 2.598e-09 | 2.021878 | 9.598e-09
2018-05-09 11:40 | 442048.8 | 480.0001 | 3 | 34 | 4.295273 | 3.259902 | 0.5868396 | 2.598e-09 | 2.487497 | 9.598e-09
2018-05-09 11:42 | 442168.8 | 600.0005 | 3 | 34 | 4.317988 | 3.259885 | 0.6955001 | 2.598e-09 | 2.955428 | 9.598e-09
2018-05-09 11:44 | 442288.8 | 720.001 | 3 | 34 | 4.344561 | 3.259889 | 0.804158 | 2.598e-09 | 3.426021 | 9.598e-09
2018-05-09 11:46 | 442408.8 | 840.0008 | 3 | 34 | 4.374428 | 3.259883 | 0.9128166 | 2.598e-09 | 3.899698 | 9.598e-09
2018-05-09 11:48 | 442528.8 | 960.0014 | 3 | 34 | 4.40027 | 3.189683 | 1.021225 | 2.598e-09 | 4.375591 | 9.598e-09
2018-05-09 11:50 | 442648.8 | 1080.0012 | 3 | 34 | 4.400264 | 2.914826 | 1.12288 | 2.598e-09 | 4.8229 | 9.598e-09
2018-05-09 11:52 | 442768.8 | 1200.0002 | 3 | 34 | 4.40028 | 2.672143 | 1.21586 | 2.598e-09 | 5.232034 | 9.598e-09
2018-05-09 11:54 | 442888.8 | 1320.0007 | 3 | 34 | 4.400299 | 2.462539 | 1.301306 | 2.598e-09 | 5.608015 | 9.598e-09
2018-05-09 11:56 | 443008.8 | 1440.0014 | 3 | 34 | 4.400226 | 2.282458 | 1.380299 | 2.598e-09 | 5.955604 | 9.598e-09
2018-05-09 11:58 | 443128.8 | 1560.0003 | 3 | 34 | 4.400181 | 2.123618 | 1.453652 | 2.598e-09 | 6.278376 | 9.598e-09
2018-05-09 12:00 | 443248.8 | 1680.0009 | 3 | 34 | 4.400158 | 1.987347 | 1.522115 | 2.598e-09 | 6.579628 | 9.598e-09
2018-05-09 12:02 | 443368.8 | 1800.0014 | 3 | 34 | 4.400164 | 1.869447 | 1.586363 | 2.598e-09 | 6.862331 | 9.598e-09
2018-05-09 12:04 | 443488.8 | 1920.0012 | 3 | 34 | 4.400212 | 1.763815 | 1.646907 | 2.598e-09 | 7.128738 | 9.598e-09
2018-05-09 12:06 | 443608.8 | 2040.001 | 3 | 34 | 4.400167 | 1.666527 | 1.704055 | 2.598e-09 | 7.380201 | 9.598e-09
2018-05-09 12:08 | 443728.8 | 2160.0008 | 3 | 34 | 4.400153 | 1.580621 | 1.758169 | 2.598e-09 | 7.618313 | 9.598e-09
2018-05-09 12:10 | 443848.8 | 2280.0006 | 3 | 34 | 4.400174 | 1.501327 | 1.809519 | 2.598e-09 | 7.844264 | 9.598e-09
2018-05-09 12:12 | 443968.8 | 2400.001 | 3 | 34 | 4.400202 | 1.426401 | 1.858305 | 2.598e-09 | 8.058928 | 9.598e-09
2018-05-09 12:14 | 444088.8 | 2520.0017 | 3 | 34 | 4.40018 | 1.356983 | 1.90468 | 2.598e-09 | 8.262988 | 9.598e-09
2018-05-09 12:16 | 444208.8 | 2640.0007 | 3 | 34 | 4.400164 | 1.287875 | 1.948756 | 2.598e-09 | 8.45693 | 9.598e-09
2018-05-09 12:18 | 444328.8 | 2760.0003 | 3 | 34 | 4.400206 | 1.220977 | 1.990553 | 2.598e-09 | 8.640845 | 9.598e-09
2018-05-09 12:20 | 444448.8 | 2880.0001 | 3 | 34 | 4.400206 | 1.158808 | 2.030195 | 2.598e-09 | 8.815277 | 9.598e-09
2018-05-09 12:22 | 444568.8 | 3000.0005 | 3 | 34 | 4.400111 | 1.099499 | 2.067821 | 2.598e-09 | 8.980841 | 9.598e-09
2018-05-09 12:24 | 444688.8 | 3120.0003 | 3 | 34 | 4.40021 | 1.043986 | 2.103542 | 2.598e-09 | 9.138017 | 9.598e-09
2018-05-09 12:26 | 444808.8 | 3240.0016 | 3 | 34 | 4.400176 | 0.9881516 | 2.137402 | 2.598e-09 | 9.287007 | 9.598e-09
2018-05-09 12:28 | 444928.8 | 3360.0006 | 3 | 34 | 4.400172 | 0.9353018 | 2.169447 | 2.598e-09 | 9.428011 | 9.598e-09
2018-05-09 12:30 | 445048.8 | 3480.0003 | 3 | 34 | 4.400136 | 0.8845148 | 2.199771 | 2.598e-09 | 9.561443 | 9.598e-09
2018-05-09 12:32 | 445168.8 | 3600 | 3 | 34 | 4.400181 | 0.8364058 | 2.228451 | 2.598e-09 | 9.687641 | 9.598e-09
2018-05-09 12:34 | 445288.8 | 3720.0012 | 3 | 34 | 4.40015 | 0.7907133 | 2.255566 | 2.598e-09 | 9.80695 | 9.598e-09
2018-05-09 12:36 | 445408.8 | 3840.0009 | 3 | 34 | 4.400129 | 0.747489 | 2.2812 | 2.598e-09 | 9.919742 | 9.598e-09
2018-05-09 12:38 | 445528.8 | 3960.0015 | 3 | 34 | 4.400168 | 0.7071047 | 2.305442 | 2.598e-09 | 10.02641 | 9.598e-09
2018-05-09 12:40 | 445648.8 | 4080.0004 | 3 | 34 | 4.400155 | 0.6677914 | 2.328356 | 2.598e-09 | 10.12724 | 9.598e-09
2018-05-09 12:42 | 445768.8 | 4200.0009 | 3 | 34 | 4.400174 | 0.6307964 | 2.349989 | 2.598e-09 | 10.22243 | 9.598e-09
2018-05-09 12:44 | 445888.8 | 4320.0013 | 3 | 34 | 4.400161 | 0.5947065 | 2.370399 | 2.598e-09 | 10.31223 | 9.598e-09
2018-05-09 12:46 | 446008.8 | 4440.0011 | 3 | 34 | 4.400177 | 0.5607901 | 2.389649 | 2.598e-09 | 10.39694 | 9.598e-09
2018-05-09 12:48 | 446128.8 | 4560.0016 | 3 | 34 | 4.400177 | 0.5291414 | 2.4078 | 2.598e-09 | 10.4768 | 9.598e-09
2018-05-09 12:50 | 446248.8 | 4680.0012 | 3 | 34 | 4.400106 | 0.4991074 | 2.424932 | 2.598e-09 | 10.55219 | 9.598e-09
2018-05-09 12:52 | 446368.8 | 4800.001 | 3 | 34 | 4.400162 | 0.4717073 | 2.441114 | 2.598e-09 | 10.62339 | 9.598e-09
2018-05-09 12:54 | 446488.8 | 4920.0014 | 3 | 34 | 4.400125 | 0.4451628 | 2.456399 | 2.598e-09 | 10.69065 | 9.598e-09
2018-05-09 12:56 | 446608.8 | 5040.0012 | 3 | 34 | 4.4002 | 0.4209299 | 2.470827 | 2.598e-09 | 10.75413 | 9.598e-09
2018-05-09 12:58 | 446728.8 | 5160.0008 | 3 | 34 | 4.400187 | 0.3977318 | 2.48445 | 2.598e-09 | 10.81408 | 9.598e-09
2018-05-09 13:00 | 446848.8 | 5280.0004 | 3 | 34 | 4.400172 | 0.3757992 | 2.497324 | 2.598e-09 | 10.87072 | 9.598e-09
2018-05-09 13:02 | 446968.8 | 5400 | 3 | 34 | 4.400156 | 0.3556252 | 2.5095 | 2.598e-09 | 10.9243 | 9.598e-09
2018-05-09 13:04 | 447088.8 | 5520.0014 | 3 | 34 | 4.400158 | 0.3367167 | 2.521026 | 2.598e-09 | 10.97502 | 9.598e-09
2018-05-09 13:06 | 447208.8 | 5640.0012 | 3 | 34 | 4.400092 | 0.3187714 | 2.531949 | 2.598e-09 | 11.02308 | 9.598e-09
2018-05-09 13:08 | 447328.8 | 5760.0002 | 3 | 34 | 4.40017 | 0.3024168 | 2.5423 | 2.598e-09 | 11.06862 | 9.598e-09
2018-05-09 13:10 | 447448.8 | 5880.0007 | 3 | 34 | 4.400208 | 0.2872095 | 2.552112 | 2.598e-09 | 11.1118 | 9.598e-09
2018-05-09 13:12 | 447568.8 | 6000.0011 | 3 | 34 | 4.400116 | 0.2719927 | 2.561424 | 2.598e-09 | 11.15277 | 9.598e-09
2018-05-09 13:14 | 447688.8 | 6120.0001 | 3 | 34 | 4.400075 | 0.2580709 | 2.570262 | 2.598e-09 | 11.19166 | 9.598e-09
2018-05-09 13:16 | 447808.8 | 6240.0015 | 3 | 34 | 4.400084 | 0.2453508 | 2.578663 | 2.598e-09 | 11.22862 | 9.598e-09
2018-05-09 13:18 | 447928.8 | 6360.0013 | 3 | 34 | 4.400065 | 0.2335577 | 2.586655 | 2.598e-09 | 11.26379 | 9.598e-09
2018-05-09 13:20 | 448048.8 | 6480.001 | 3 | 34 | 4.400094 | 0.2226114 | 2.594266 | 2.598e-09 | 11.29728 | 9.598e-09
2018-05-09 13:22 | 448168.8 | 6600 | 3 | 34 | 4.400004 | 0.211669 | 2.60151 | 2.598e-09 | 11.32915 | 9.598e-09
2018-05-09 13:24 | 448288.8 | 6720.0012 | 3 | 34 | 4.400107 | 0.2025452 | 2.608425 | 2.598e-09 | 11.35958 | 9.598e-09
2018-05-09 13:26 | 448408.8 | 6840.0009 | 3 | 34 | 4.400039 | 0.1926813 | 2.615019 | 2.598e-09 | 11.38859 | 9.598e-09
2018-05-09 13:28 | 448528.8 | 6960.0006 | 3 | 34 | 4.400065 | 0.184392 | 2.621312 | 2.598e-09 | 11.41628 | 9.598e-09
2018-05-09 13:30 | 448648.8 | 7080.0003 | 3 | 34 | 4.400011 | 0.175539 | 2.627328 | 2.598e-09 | 11.44275 | 9.598e-09
2018-05-09 13:32 | 448768.8 | 7200.0008 | 3 | 34 | 4.400047 | 0.1686258 | 2.633076 | 2.598e-09 | 11.46805 | 9.598e-09
2018-05-09 13:34 | 448888.8 | 7320.0014 | 3 | 34 | 4.400072 | 0.1616507 | 2.638587 | 2.598e-09 | 11.4923 | 9.598e-09
2018-05-09 13:36 | 449008.8 | 7440.0004 | 3 | 34 | 4.400141 | 0.1557388 | 2.643869 | 2.598e-09 | 11.51554 | 9.598e-09
2018-05-09 13:38 | 449128.8 | 7560 | 3 | 34 | 4.400041 | 0.1489487 | 2.648948 | 2.598e-09 | 11.53788 | 9.598e-09
2018-05-09 13:40 | 449248.8 | 7680.0014 | 3 | 34 | 4.400048 | 0.1433134 | 2.653828 | 2.598e-09 | 11.55936 | 9.598e-09
2018-05-09 13:42 | 449368.8 | 7800.0004 | 3 | 34 | 4.400043 | 0.1379652 | 2.658525 | 2.598e-09 | 11.58002 | 9.598e-09
2018-05-09 13:44 | 449488.8 | 7920.0015 | 3 | 34 | 4.400037 | 0.1326752 | 2.663051 | 2.598e-09 | 11.59994 | 9.598e-09
2018-05-09 13:46 | 449608.8 | 8040.0005 | 3 | 34 | 4.400121 | 0.1283951 | 2.667406 | 2.598e-09 | 11.6191 | 9.598e-09
2018-05-09 13:48 | 449728.8 | 8160.0002 | 3 | 34 | 4.399987 | 0.122715 | 2.671597 | 2.598e-09 | 11.63754 | 9.598e-09
2018-05-09 13:50 | 449848.8 | 8280 | 3 | 34 | 4.400112 | 0.1188612 | 2.67563 | 2.598e-09 | 11.65529 | 9.598e-09
2018-05-09 13:52 | 449968.8 | 8400.0007 | 3 | 34 | 4.40003 | 0.1135082 | 2.679506 | 2.598e-09 | 11.67234 | 9.598e-09
2018-05-09 13:54 | 450088.8 | 8520.0011 | 3 | 34 | 4.400077 | 0.1095915 | 2.683236 | 2.598e-09 | 11.68875 | 9.598e-09
2018-05-09 13:56 | 450208.8 | 8640 | 3 | 34 | 4.400036 | 0.105381 | 2.686828 | 2.598e-09 | 11.70456 | 9.598e-09
2018-05-09 13:58 | 450328.8 | 8760.0012 | 3 | 34 | 4.400125 | 0.1022644 | 2.690288 | 2.598e-09 | 11.71978 | 9.598e-09
2018-05-09 14:00 | 450448.8 | 8880.0006 | 3 | 34 | 4.400043 | 0.09805965 | 2.693631 | 2.598e-09 | 11.73449 | 9.598e-09
2018-05-09 14:02 | 450568.8 | 9000.0007 | 3 | 34 | 4.400011 | 0.09478951 | 2.696856 | 2.598e-09 | 11.74868 | 9.598e-09
2018-05-09 14:04 | 450688.8 | 9120.0009 | 3 | 34 | 4.400074 | 0.09190941 | 2.69997 | 2.598e-09 | 11.76239 | 9.598e-09
2018-05-09 14:06 | 450808.8 | 9240.0015 | 3 | 34 | 4.400104 | 0.0890255 | 2.702984 | 2.598e-09 | 11.77565 | 9.598e-09
2018-05-09 14:08 | 450928.8 | 9360.0002 | 3 | 34 | 4.400071 | 0.08592129 | 2.705893 | 2.598e-09 | 11.78845 | 9.598e-09
2018-05-09 14:10 | 451048.8 | 9480.0007 | 3 | 34 | 4.400074 | 0.08306599 | 2.708705 | 2.598e-09 | 11.80082 | 9.598e-09
2018-05-09 14:11 | 451123.4 | 9554.6233 | 3 | 34 | 4.400128 | 0.0814991 | 2.710409 | 2.598e-09 | 11.80832 | 9.598e-09
2018-05-09 14:13 | 451243.5 | 120.0004 | 4 | 34 | 4.384281 | 0 | 2.710409 | 2.598e-09 | 11.80832 | 9.598e-09
2018-05-09 14:15 | 451363.5 | 240.0001 | 4 | 34 | 4.382507 | 0 | 2.710409 | 2.598e-09 | 11.80832 | 9.598e-09
2018-05-09 14:16 | 451423.5 | 300.0027 | 4 | 34 | 4.381952 | 0 | 2.710409 | 2.598e-09 | 11.80832 | 9.598e-09
2018-05-09 14:18 | 451543.5 | 120.0013 | 5 | 34 | 3.881578 | -3.259961 | 2.710409 | 0.1086599 | 11.80832 | 0.4276253
2018-05-09 14:20 | 451663.5 | 240.001 | 5 | 34 | 3.839385 | -3.259984 | 2.710409 | 0.2173159 | 11.80832 | 0.8470181
2018-05-09 14:22 | 451783.5 | 360.0015 | 5 | 34 | 3.797006 | -3.259948 | 2.710409 | 0.3259715 | 11.80832 | 1.261913
2018-05-09 14:24 | 451903.5 | 480.0009 | 5 | 34 | 3.752862 | -3.259949 | 2.710409 | 0.434633 | 11.80832 | 1.672123
2018-05-09 14:26 | 452023.5 | 600.0014 | 5 | 34 | 3.70893 | -3.259957 | 2.710409 | 0.5432994 | 11.80832 | 2.077545
2018-05-09 14:28 | 452143.5 | 720.0011 | 5 | 34 | 3.665399 | -3.259994 | 2.710409 | 0.6519501 | 11.80832 | 2.47816
2018-05-09 14:30 | 452263.5 | 840.0007 | 5 | 34 | 3.62326 | -3.259971 | 2.710409 | 0.7606177 | 11.80832 | 2.874162
2018-05-09 14:32 | 452383.5 | 960.0012 | 5 | 34 | 3.583186 | -3.260043 | 2.710409 | 0.8692767 | 11.80832 | 3.265672
2018-05-09 14:34 | 452503.5 | 1080.0001 | 5 | 34 | 3.545347 | -3.260016 | 2.710409 | 0.9779433 | 11.80832 | 3.652962
2018-05-09 14:36 | 452623.5 | 1200.0011 | 5 | 34 | 3.51093 | -3.259986 | 2.710409 | 1.086599 | 11.80832 | 4.036292
2018-05-09 14:38 | 452743.5 | 1320.0006 | 5 | 34 | 3.479519 | -3.260022 | 2.710409 | 1.195261 | 11.80832 | 4.416059
2018-05-09 14:40 | 452863.5 | 1440.0011 | 5 | 34 | 3.450494 | -3.260045 | 2.710409 | 1.303923 | 11.80832 | 4.792552
2018-05-09 14:42 | 452983.5 | 1560.001 | 5 | 34 | 3.423285 | -3.260005 | 2.710409 | 1.412588 | 11.80832 | 5.166007
2018-05-09 14:44 | 453103.5 | 1680.0006 | 5 | 34 | 3.397892 | -3.260065 | 2.710409 | 1.521251 | 11.80832 | 5.5366
2018-05-09 14:46 | 453223.5 | 1800.0004 | 5 | 34 | 3.373744 | -3.26006 | 2.710409 | 1.629906 | 11.80832 | 5.904472
2018-05-09 14:48 | 453343.5 | 1920.0015 | 5 | 34 | 3.350162 | -3.260014 | 2.710409 | 1.738567 | 11.80832 | 6.2698
2018-05-09 14:50 | 453463.5 | 2040.0013 | 5 | 34 | 3.326358 | -3.260032 | 2.710409 | 1.847236 | 11.80832 | 6.63256
2018-05-09 14:52 | 453583.5 | 2160.001 | 5 | 34 | 3.301736 | -3.260016 | 2.710409 | 1.955897 | 11.80832 | 6.992689
2018-05-09 14:54 | 453703.5 | 2280.0015 | 5 | 34 | 3.275914 | -3.26003 | 2.710409 | 2.064557 | 11.80832 | 7.350058
2018-05-09 14:56 | 453823.5 | 2400.0004 | 5 | 34 | 3.248233 | -3.259979 | 2.710409 | 2.173219 | 11.80832 | 7.704556
2018-05-09 14:58 | 453943.5 | 2520.001 | 5 | 34 | 3.216671 | -3.260022 | 2.710409 | 2.281875 | 11.80832 | 8.055796
2018-05-09 15:00 | 454063.5 | 2640.0007 | 5 | 34 | 3.179389 | -3.259987 | 2.710409 | 2.390544 | 11.80832 | 8.403389
2018-05-09 15:02 | 454183.5 | 2760.0013 | 5 | 34 | 3.133796 | -3.259962 | 2.710409 | 2.499205 | 11.80832 | 8.74648
2018-05-09 15:04 | 454303.5 | 2880.0011 | 5 | 34 | 3.075589 | -3.259984 | 2.710409 | 2.60787 | 11.80832 | 9.083994
2018-05-09 15:06 | 454416.5 | 2992.9899 | 5 | 34 | 3 | -3.260016 | 2.710409 | 2.710182 | 11.80832 | 9.395025
2018-05-09 15:08 | 454536.6 | 120.0015 | 6 | 34 | 3.655376 | 0 | 2.710409 | 2.710182 | 11.80832 | 9.395025
2018-05-09 15:10 | 454656.6 | 240.0005 | 6 | 34 | 3.687675 | 0 | 2.710409 | 2.710182 | 11.80832 | 9.395025
2018-05-09 15:11 | 454716.6 | 300.003 | 6 | 34 | 3.693686 | 0 | 2.710409 | 2.710182 | 11.80832 | 9.395025
2018-05-09 15:11 | 454716.6 | 0.0028 | 7 | 35 | 3.693581 | 0 | 0 | 0 | 0 | 0
2018-05-09 15:13 | 454836.7 | 120.0015 | 2 | 35 | 4.200268 | 3.335309 | 0.1292407 | 5.34e-10 | 0.5421444 | 1.971e-09
2018-05-09 15:13 | 454858.1 | 141.4169 | 2 | 35 | 4.200287 | 3.259986 | 0.1488535 | 5.34e-10 | 0.6245235 | 1.971e-09
2018-05-09 15:15 | 454978.1 | 120.0015 | 3 | 35 | 4.234128 | 3.259881 | 0.2571299 | 5.34e-10 | 1.081147 | 1.971e-09
2018-05-09 15:17 | 455098.1 | 240.0009 | 3 | 35 | 4.257652 | 3.259849 | 0.3657924 | 5.34e-10 | 1.542618 | 1.971e-09
2018-05-09 15:19 | 455218.1 | 360.0006 | 3 | 35 | 4.275308 | 3.259908 | 0.4744511 | 5.34e-10 | 2.00622 | 1.971e-09
2018-05-09 15:21 | 455338.1 | 480.0011 | 3 | 35 | 4.294184 | 3.25987 | 0.5831077 | 5.34e-10 | 2.471755 | 1.971e-09
2018-05-09 15:23 | 455458.1 | 600.0014 | 3 | 35 | 4.31729 | 3.259824 | 0.6917579 | 5.34e-10 | 2.939529 | 1.971e-09
2018-05-09 15:25 | 455578.1 | 720.0001 | 3 | 35 | 4.344302 | 3.259862 | 0.8004202 | 5.34e-10 | 3.410092 | 1.971e-09
2018-05-09 15:27 | 455698.1 | 840.0013 | 3 | 35 | 4.374088 | 3.259875 | 0.9090788 | 5.34e-10 | 3.883734 | 1.971e-09
2018-05-09 15:29 | 455818.1 | 960.0006 | 3 | 35 | 4.400272 | 3.197728 | 1.017541 | 5.34e-10 | 4.359826 | 1.971e-09
2018-05-09 15:31 | 455938.1 | 1080.0009 | 3 | 35 | 4.400283 | 2.923921 | 1.119443 | 5.34e-10 | 4.808219 | 1.971e-09
2018-05-09 15:33 | 456058.1 | 1200.0012 | 3 | 35 | 4.400249 | 2.679935 | 1.212796 | 5.34e-10 | 5.218996 | 1.971e-09
2018-05-09 15:35 | 456178.1 | 1320.0005 | 3 | 35 | 4.40024 | 2.46622 | 1.298466 | 5.34e-10 | 5.595964 | 1.971e-09
2018-05-09 15:37 | 456298.1 | 1440.0014 | 3 | 35 | 4.400212 | 2.285008 | 1.377557 | 5.34e-10 | 5.943984 | 1.971e-09
2018-05-09 15:39 | 456418.1 | 1560.0009 | 3 | 35 | 4.400217 | 2.127976 | 1.451036 | 5.34e-10 | 6.267309 | 1.971e-09
2018-05-09 15:41 | 456538.1 | 1680.0012 | 3 | 35 | 4.400203 | 1.991612 | 1.519627 | 5.34e-10 | 6.569122 | 1.971e-09
2018-05-09 15:43 | 456658.1 | 1800.0004 | 3 | 35 | 4.400231 | 1.871212 | 1.583956 | 5.34e-10 | 6.852186 | 1.971e-09
2018-05-09 15:45 | 456778.1 | 1920.0015 | 3 | 35 | 4.400131 | 1.764354 | 1.644525 | 5.34e-10 | 7.118701 | 1.971e-09
2018-05-09 15:47 | 456898.1 | 2040.0001 | 3 | 35 | 4.400206 | 1.667747 | 1.701722 | 5.34e-10 | 7.370379 | 1.971e-09
2018-05-09 15:49 | 457018.1 | 2160.0002 | 3 | 35 | 4.400212 | 1.581059 | 1.755847 | 5.34e-10 | 7.608541 | 1.971e-09
2018-05-09 15:51 | 457138.1 | 2280.0014 | 3 | 35 | 4.400194 | 1.499945 | 1.807192 | 5.34e-10 | 7.834466 | 1.971e-09
2018-05-09 15:53 | 457258.1 | 2400.0008 | 3 | 35 | 4.400226 | 1.426031 | 1.855938 | 5.34e-10 | 8.048961 | 1.971e-09
2018-05-09 15:55 | 457378.1 | 2520.0013 | 3 | 35 | 4.400166 | 1.353943 | 1.902251 | 5.34e-10 | 8.252746 | 1.971e-09
2018-05-09 15:57 | 457498.1 | 2640.0009 | 3 | 35 | 4.400204 | 1.286272 | 1.946243 | 5.34e-10 | 8.446319 | 1.971e-09
2018-05-09 15:59 | 457618.1 | 2760.0011 | 3 | 35 | 4.400093 | 1.219187 | 1.988008 | 5.34e-10 | 8.630089 | 1.971e-09
2018-05-09 16:01 | 457738.1 | 2880 | 3 | 35 | 4.400194 | 1.157968 | 2.027626 | 5.34e-10 | 8.804416 | 1.971e-09
2018-05-09 16:03 | 457858.1 | 3000.0013 | 3 | 35 | 4.400192 | 1.0994 | 2.065233 | 5.34e-10 | 8.969893 | 1.971e-09
2018-05-09 16:05 | 457978.1 | 3120.001 | 3 | 35 | 4.40015 | 1.042414 | 2.100917 | 5.34e-10 | 9.126911 | 1.971e-09
2018-05-09 16:07 | 458098.1 | 3240.0006 | 3 | 35 | 4.400212 | 0.9886837 | 2.13475 | 5.34e-10 | 9.275783 | 1.971e-09
2018-05-09 16:09 | 458218.1 | 3360.001 | 3 | 35 | 4.400141 | 0.9367447 | 2.166828 | 5.34e-10 | 9.41693 | 1.971e-09
2018-05-09 16:11 | 458338.1 | 3480.0014 | 3 | 35 | 4.400222 | 0.8884907 | 2.197245 | 5.34e-10 | 9.550773 | 1.971e-09
2018-05-09 16:13 | 458458.1 | 3600.0003 | 3 | 35 | 4.400185 | 0.8411188 | 2.226055 | 5.34e-10 | 9.677539 | 1.971e-09
2018-05-09 16:15 | 458578.1 | 3720.0001 | 3 | 35 | 4.400105 | 0.7943144 | 2.253315 | 5.34e-10 | 9.797487 | 1.971e-09
2018-05-09 16:17 | 458698.1 | 3840.0012 | 3 | 35 | 4.40014 | 0.7506886 | 2.279074 | 5.34e-10 | 9.910834 | 1.971e-09
2018-05-09 16:19 | 458818.1 | 3960.001 | 3 | 35 | 4.400156 | 0.7088833 | 2.303394 | 5.34e-10 | 10.01784 | 1.971e-09
2018-05-09 16:21 | 458938.1 | 4080.001 | 3 | 35 | 4.400135 | 0.6691723 | 2.326358 | 5.34e-10 | 10.11889 | 1.971e-09
2018-05-09 16:23 | 459058.1 | 4200.0012 | 3 | 35 | 4.40012 | 0.6318569 | 2.348049 | 5.34e-10 | 10.21433 | 1.971e-09
2018-05-09 16:25 | 459178.1 | 4320.0014 | 3 | 35 | 4.400111 | 0.5964966 | 2.368531 | 5.34e-10 | 10.30446 | 1.971e-09
2018-05-09 16:27 | 459298.1 | 4440.0012 | 3 | 35 | 4.400185 | 0.5638657 | 2.387882 | 5.34e-10 | 10.38961 | 1.971e-09
2018-05-09 16:29 | 459418.1 | 4560.0015 | 3 | 35 | 4.400143 | 0.5317163 | 2.406133 | 5.34e-10 | 10.46991 | 1.971e-09
2018-05-09 16:31 | 459538.1 | 4680.0004 | 3 | 35 | 4.400145 | 0.5019398 | 2.423352 | 5.34e-10 | 10.54568 | 1.971e-09
2018-05-09 16:33 | 459658.1 | 4800.0001 | 3 | 35 | 4.400108 | 0.4736176 | 2.439604 | 5.34e-10 | 10.61719 | 1.971e-09
2018-05-09 16:35 | 459778.1 | 4920.0012 | 3 | 35 | 4.400133 | 0.4473343 | 2.454956 | 5.34e-10 | 10.68474 | 1.971e-09
2018-05-09 16:37 | 459898.1 | 5040.001 | 3 | 35 | 4.400129 | 0.4228811 | 2.469458 | 5.34e-10 | 10.74855 | 1.971e-09
2018-05-09 16:39 | 460018.1 | 5160.0001 | 3 | 35 | 4.400172 | 0.4000816 | 2.483171 | 5.34e-10 | 10.80889 | 1.971e-09
2018-05-09 16:41 | 460138.1 | 5280.0005 | 3 | 35 | 4.400153 | 0.3782177 | 2.496131 | 5.34e-10 | 10.86592 | 1.971e-09
2018-05-09 16:43 | 460258.1 | 5400.0002 | 3 | 35 | 4.400136 | 0.3572998 | 2.508386 | 5.34e-10 | 10.91984 | 1.971e-09
2018-05-09 16:45 | 460378.1 | 5520.0008 | 3 | 35 | 4.400127 | 0.3381443 | 2.519973 | 5.34e-10 | 10.97082 | 1.971e-09
2018-05-09 16:47 | 460498.1 | 5640.0006 | 3 | 35 | 4.400198 | 0.3208237 | 2.53094 | 5.34e-10 | 11.01908 | 1.971e-09
2018-05-09 16:49 | 460618.1 | 5760.0002 | 3 | 35 | 4.400175 | 0.3042116 | 2.541341 | 5.34e-10 | 11.06484 | 1.971e-09
2018-05-09 16:51 | 460738.1 | 5880.0007 | 3 | 35 | 4.400147 | 0.2889833 | 2.551216 | 5.34e-10 | 11.10829 | 1.971e-09
2018-05-09 16:53 | 460858.1 | 6000.0013 | 3 | 35 | 4.400062 | 0.2741938 | 2.560607 | 5.34e-10 | 11.14962 | 1.971e-09
2018-05-09 16:55 | 460978.1 | 6120.0011 | 3 | 35 | 4.400128 | 0.2616138 | 2.569535 | 5.34e-10 | 11.1889 | 1.971e-09
2018-05-09 16:57 | 461098.1 | 6240.0015 | 3 | 35 | 4.400074 | 0.2485094 | 2.578031 | 5.34e-10 | 11.22629 | 1.971e-09
2018-05-09 16:59 | 461218.1 | 6360.0012 | 3 | 35 | 4.400142 | 0.2367821 | 2.586117 | 5.34e-10 | 11.26186 | 1.971e-09
2018-05-09 17:01 | 461338.1 | 6480.0009 | 3 | 35 | 4.400146 | 0.2255249 | 2.593815 | 5.34e-10 | 11.29574 | 1.971e-09
2018-05-09 17:03 | 461458.1 | 6600.0015 | 3 | 35 | 4.400112 | 0.2148123 | 2.601149 | 5.34e-10 | 11.328 | 1.971e-09
2018-05-09 17:05 | 461578.1 | 6720.0012 | 3 | 35 | 4.400069 | 0.2046375 | 2.60814 | 5.34e-10 | 11.35877 | 1.971e-09
2018-05-09 17:07 | 461698.1 | 6840.0008 | 3 | 35 | 4.40012 | 0.1957579 | 2.614807 | 5.34e-10 | 11.3881 | 1.971e-09
2018-05-09 17:09 | 461818.1 | 6960.0007 | 3 | 35 | 4.400088 | 0.186183 | 2.62117 | 5.34e-10 | 11.4161 | 1.971e-09
2018-05-09 17:11 | 461938.1 | 7080.0011 | 3 | 35 | 4.400098 | 0.1776552 | 2.627239 | 5.34e-10 | 11.44281 | 1.971e-09
2018-05-09 17:13 | 462058.1 | 7200.0001 | 3 | 35 | 4.400077 | 0.1698666 | 2.63304 | 5.34e-10 | 11.46833 | 1.971e-09
2018-05-09 17:15 | 462178.1 | 7320.0015 | 3 | 35 | 4.400072 | 0.1631374 | 2.638589 | 5.34e-10 | 11.49275 | 1.971e-09
2018-05-09 17:17 | 462298.1 | 7440.0004 | 3 | 35 | 4.400076 | 0.1568012 | 2.643919 | 5.34e-10 | 11.5162 | 1.971e-09
2018-05-09 17:19 | 462418.1 | 7560.0015 | 3 | 35 | 4.400034 | 0.1504421 | 2.64904 | 5.34e-10 | 11.53873 | 1.971e-09
2018-05-09 17:21 | 462538.1 | 7680.0013 | 3 | 35 | 4.400176 | 0.1453657 | 2.65397 | 5.34e-10 | 11.56042 | 1.971e-09
2018-05-09 17:23 | 462658.1 | 7800.001 | 3 | 35 | 4.400074 | 0.1390638 | 2.658696 | 5.34e-10 | 11.58122 | 1.971e-09
2018-05-09 17:25 | 462778.1 | 7920.0006 | 3 | 35 | 4.400136 | 0.1340208 | 2.663242 | 5.34e-10 | 11.60122 | 1.971e-09
2018-05-09 17:27 | 462898.1 | 8040.0012 | 3 | 35 | 4.400089 | 0.1284332 | 2.667615 | 5.34e-10 | 11.62046 | 1.971e-09
2018-05-09 17:29 | 463018.1 | 8160.0018 | 3 | 35 | 4.400043 | 0.1231136 | 2.671813 | 5.34e-10 | 11.63893 | 1.971e-09
2018-05-09 17:31 | 463138.1 | 8280.0015 | 3 | 35 | 4.40006 | 0.1185226 | 2.675848 | 5.34e-10 | 11.65669 | 1.971e-09
2018-05-09 17:33 | 463258.1 | 8400.0002 | 3 | 35 | 4.400035 | 0.1139364 | 2.679731 | 5.34e-10 | 11.67378 | 1.971e-09
2018-05-09 17:35 | 463378.1 | 8520.0008 | 3 | 35 | 4.400022 | 0.1096745 | 2.683467 | 5.34e-10 | 11.69022 | 1.971e-09
2018-05-09 17:37 | 463498.1 | 8640.0012 | 3 | 35 | 4.400071 | 0.106204 | 2.687066 | 5.34e-10 | 11.70605 | 1.971e-09
2018-05-09 17:39 | 463618.1 | 8760.0009 | 3 | 35 | 4.400047 | 0.1021423 | 2.690533 | 5.34e-10 | 11.7213 | 1.971e-09
2018-05-09 17:41 | 463738.1 | 8880.0015 | 3 | 35 | 4.40006 | 0.09878731 | 2.693887 | 5.34e-10 | 11.73606 | 1.971e-09
2018-05-09 17:43 | 463858.1 | 9000.0011 | 3 | 35 | 4.400099 | 0.09552956 | 2.697127 | 5.34e-10 | 11.75032 | 1.971e-09
2018-05-09 17:45 | 463978.1 | 9120.0016 | 3 | 35 | 4.400115 | 0.09233856 | 2.700247 | 5.34e-10 | 11.76405 | 1.971e-09
2018-05-09 17:47 | 464098.1 | 9240.001 | 3 | 35 | 4.400094 | 0.08907509 | 2.70326 | 5.34e-10 | 11.7773 | 1.971e-09
2018-05-09 17:49 | 464218.1 | 9360.0011 | 3 | 35 | 4.400074 | 0.08591366 | 2.706173 | 5.34e-10 | 11.79012 | 1.971e-09
2018-05-09 17:51 | 464338.1 | 9480.001 | 3 | 35 | 4.400102 | 0.08349228 | 2.708988 | 5.34e-10 | 11.80251 | 1.971e-09
2018-05-09 17:52 | 464397.4 | 9539.305 | 3 | 35 | 4.400048 | 0.0814991 | 2.710343 | 5.34e-10 | 11.80847 | 1.971e-09
2018-05-09 17:54 | 464517.4 | 119.9998 | 4 | 35 | 4.384246 | 0 | 2.710343 | 5.34e-10 | 11.80847 | 1.971e-09
2018-05-09 17:56 | 464637.4 | 240.0002 | 4 | 35 | 4.382554 | 0 | 2.710343 | 5.34e-10 | 11.80847 | 1.971e-09
2018-05-09 17:57 | 464697.4 | 300.0019 | 4 | 35 | 4.38197 | 0 | 2.710343 | 5.34e-10 | 11.80847 | 1.971e-09
2018-05-09 17:59 | 464817.5 | 120.0012 | 5 | 35 | 3.880937 | -3.259964 | 2.710343 | 0.108648 | 11.80847 | 0.4275178
2018-05-09 18:01 | 464937.5 | 240.001 | 5 | 35 | 3.83933 | -3.259995 | 2.710343 | 0.2173162 | 11.80847 | 0.846918
2018-05-09 18:03 | 465057.5 | 360.0015 | 5 | 35 | 3.79686 | -3.259975 | 2.710343 | 0.325972 | 11.80847 | 1.261806
2018-05-09 18:05 | 465177.5 | 480.0004 | 5 | 35 | 3.752949 | -3.259986 | 2.710343 | 0.4346289 | 11.80847 | 1.671976
2018-05-09 18:07 | 465297.5 | 600.0003 | 5 | 35 | 3.710261 | -3.259959 | 2.710343 | 0.5432901 | 11.80847 | 2.077447
2018-05-09 18:09 | 465417.5 | 720.0007 | 5 | 35 | 3.668821 | -3.260016 | 2.710343 | 0.6519558 | 11.80847 | 2.47837
2018-05-09 18:11 | 465537.5 | 840.0012 | 5 | 35 | 3.627588 | -3.259971 | 2.710343 | 0.7606086 | 11.80847 | 2.874741
2018-05-09 18:13 | 465657.5 | 960.001 | 5 | 35 | 3.5879 | -3.259974 | 2.710343 | 0.8692771 | 11.80847 | 3.266778
2018-05-09 18:15 | 465777.5 | 1080.0015 | 5 | 35 | 3.550613 | -3.260041 | 2.710343 | 0.9779403 | 11.80847 | 3.654598
2018-05-09 18:17 | 465897.5 | 1200.0013 | 5 | 35 | 3.516833 | -3.259926 | 2.710343 | 1.086595 | 11.80847 | 4.038531
2018-05-09 18:19 | 466017.5 | 1320.0001 | 5 | 35 | 3.485213 | -3.260018 | 2.710343 | 1.195258 | 11.80847 | 4.418934
2018-05-09 18:21 | 466137.5 | 1440.0006 | 5 | 35 | 3.456143 | -3.260014 | 2.710343 | 1.303915 | 11.80847 | 4.796031
2018-05-09 18:23 | 466257.5 | 1560.0012 | 5 | 35 | 3.428788 | -3.259982 | 2.710343 | 1.412578 | 11.80847 | 5.17009
2018-05-09 18:25 | 466377.5 | 1680.001 | 5 | 35 | 3.403141 | -3.259971 | 2.710343 | 1.521239 | 11.80847 | 5.541248
2018-05-09 18:27 | 466497.5 | 1800.0014 | 5 | 35 | 3.37894 | -3.260015 | 2.710343 | 1.629898 | 11.80847 | 5.909728
2018-05-09 18:29 | 466617.5 | 1920.0012 | 5 | 35 | 3.355408 | -3.259951 | 2.710343 | 1.738566 | 11.80847 | 6.275616
2018-05-09 18:31 | 466737.5 | 2040.0016 | 5 | 35 | 3.332012 | -3.260002 | 2.710343 | 1.847224 | 11.80847 | 6.638939
2018-05-09 18:33 | 466857.5 | 2160.0014 | 5 | 35 | 3.307593 | -3.259982 | 2.710343 | 1.955892 | 11.80847 | 6.999704
2018-05-09 18:35 | 466977.5 | 2280.0003 | 5 | 35 | 3.28203 | -3.259926 | 2.710343 | 2.064553 | 11.80847 | 7.357744
2018-05-09 18:37 | 467097.5 | 2400.001 | 5 | 35 | 3.254285 | -3.259994 | 2.710343 | 2.173215 | 11.80847 | 7.712889
2018-05-09 18:39 | 467217.5 | 2520.0014 | 5 | 35 | 3.222465 | -3.26002 | 2.710343 | 2.281878 | 11.80847 | 8.064823
2018-05-09 18:41 | 467337.5 | 2640.0012 | 5 | 35 | 3.18624 | -3.259989 | 2.710343 | 2.390539 | 11.80847 | 8.413074
2018-05-09 18:43 | 467457.5 | 2760.0002 | 5 | 35 | 3.142402 | -3.260009 | 2.710343 | 2.499195 | 11.80847 | 8.756977
2018-05-09 18:45 | 467577.5 | 2880.0009 | 5 | 35 | 3.085289 | -3.260004 | 2.710343 | 2.607856 | 11.80847 | 9.095482
2018-05-09 18:47 | 467697.5 | 3000.0005 | 5 | 35 | 3.006761 | -3.259966 | 2.710343 | 2.716519 | 11.80847 | 9.426749
2018-05-09 18:47 | 467705.8 | 3008.2614 | 5 | 35 | 3 | -3.26002 | 2.710343 | 2.723994 | 11.80847 | 9.449199
2018-05-09 18:49 | 467825.8562 | 120.0002 | 6 | 35 | 3.652333 | 0 | 2.710343 | 2.723994 | 11.80847 | 9.449199
2018-05-09 18:51 | 467945.8568 | 240.0008 | 6 | 35 | 3.684988 | 0 | 2.710343 | 2.723994 | 11.80847 | 9.449199
2018-05-09 18:52 | 468005.8577 | 300.0017 | 6 | 35 | 3.691222 | 0 | 2.710343 | 2.723994 | 11.80847 | 9.449199
2018-05-09 18:52 | 468005.8 | 0.0027 | 7 | 36 | 3.690988 | 0 | 0 | 0 | 0 | 0
2018-05-09 18:54 | 468125.9 | 120.0015 | 2 | 36 | 4.200308 | 3.366639 | 0.1300233 | 0 | 0.5453713 | 0
2018-05-09 18:55 | 468158 | 152.0828 | 2 | 36 | 4.20028 | 3.25999 | 0.1595344 | 0 | 0.6693261 | 0
2018-05-09 18:57 | 468278 | 120.0006 | 3 | 36 | 4.232722 | 3.259889 | 0.267807 | 0 | 1.125849 | 0
2018-05-09 18:59 | 468398 | 240.0013 | 3 | 36 | 4.255614 | 3.259934 | 0.3764722 | 0 | 1.587129 | 0
2018-05-09 19:01 | 468518 | 360.0002 | 3 | 36 | 4.273229 | 3.259879 | 0.4851357 | 0 | 2.050532 | 0
2018-05-09 19:03 | 468638 | 480.0007 | 3 | 36 | 4.292424 | 3.259871 | 0.5937901 | 0 | 2.515846 | 0
2018-05-09 19:05 | 468758 | 600.0013 | 3 | 36 | 4.31502 | 3.259923 | 0.7024506 | 0 | 2.983457 | 0
2018-05-09 19:07 | 468878 | 720.0002 | 3 | 36 | 4.341261 | 3.259919 | 0.8111084 | 0 | 3.453723 | 0
2018-05-09 19:09 | 468998 | 840.0017 | 3 | 36 | 4.370604 | 3.259995 | 0.9197692 | 0 | 3.92702 | 0
2018-05-09 19:11 | 469118 | 960.0006 | 3 | 36 | 4.400297 | 3.233287 | 1.028388 | 0 | 4.403464 | 0
2018-05-09 19:13 | 469238 | 1080.0012 | 3 | 36 | 4.40023 | 2.951545 | 1.131257 | 0 | 4.856112 | 0
2018-05-09 19:15 | 469358 | 1200.001 | 3 | 36 | 4.40022 | 2.705054 | 1.225442 | 0 | 5.27055 | 0
2018-05-09 19:17 | 469478 | 1320 | 3 | 36 | 4.400224 | 2.490802 | 1.311959 | 0 | 5.651246 | 0
2018-05-09 19:19 | 469598 | 1440.0006 | 3 | 36 | 4.400245 | 2.306931 | 1.391836 | 0 | 6.002724 | 0
2018-05-09 19:21 | 469718 | 1560.0004 | 3 | 36 | 4.400269 | 2.147521 | 1.466012 | 0 | 6.329115 | 0
2018-05-09 19:23 | 469838 | 1680.0002 | 3 | 36 | 4.400187 | 2.008229 | 1.535228 | 0 | 6.63368 | 0
2018-05-09 19:25 | 469958 | 1800.0015 | 3 | 36 | 4.400173 | 1.885044 | 1.600088 | 0 | 6.919082 | 0
2018-05-09 19:27 | 470078 | 1920.0012 | 3 | 36 | 4.400223 | 1.776709 | 1.661088 | 0 | 7.187493 | 0
2018-05-09 19:29 | 470198 | 2040.001 | 3 | 36 | 4.400196 | 1.680373 | 1.71867 | 0 | 7.440867 | 0
2018-05-09 19:31 | 470318 | 2160.0008 | 3 | 36 | 4.40014 | 1.590405 | 1.773168 | 0 | 7.680668 | 0
2018-05-09 19:33 | 470438 | 2280.0013 | 3 | 36 | 4.400219 | 1.51023 | 1.824831 | 0 | 7.907996 | 0
2018-05-09 19:35 | 470558 | 2400.0003 | 3 | 36 | 4.400205 | 1.434973 | 1.873894 | 0 | 8.123879 | 0
2018-05-09 19:37 | 470678 | 2520.0001 | 3 | 36 | 4.400218 | 1.363337 | 1.920522 | 0 | 8.329052 | 0
2018-05-09 19:39 | 470798 | 2640.0014 | 3 | 36 | 4.400091 | 1.292805 | 1.964792 | 0 | 8.523849 | 0
2018-05-09 19:41 | 470918 | 2760.0004 | 3 | 36 | 4.400253 | 1.227528 | 2.006798 | 0 | 8.708681 | 0
2018-05-09 19:43 | 471038 | 2880.0003 | 3 | 36 | 4.400178 | 1.165355 | 2.046657 | 0 | 8.88407 | 0
2018-05-09 19:45 | 471158 | 3000.0009 | 3 | 36 | 4.400207 | 1.106149 | 2.084496 | 0 | 9.050566 | 0
2018-05-09 19:47 | 471278 | 3120.0013 | 3 | 36 | 4.400119 | 1.047644 | 2.120388 | 0 | 9.208498 | 0
2018-05-09 19:49 | 471398 | 3240.001 | 3 | 36 | 4.400177 | 0.9921131 | 2.154391 | 0 | 9.358116 | 0
2018-05-09 19:51 | 471518 | 3360.0007 | 3 | 36 | 4.400209 | 0.9391146 | 2.18657 | 0 | 9.499712 | 0
2018-05-09 19:53 | 471638 | 3480.0014 | 3 | 36 | 4.400164 | 0.8875551 | 2.216998 | 0 | 9.633601 | 0
2018-05-09 19:55 | 471758 | 3600.0011 | 3 | 36 | 4.400141 | 0.8378925 | 2.245745 | 0 | 9.76009 | 0
2018-05-09 19:57 | 471878 | 3720.0002 | 3 | 36 | 4.400204 | 0.7916784 | 2.272887 | 0 | 9.879519 | 0
2018-05-09 19:59 | 471998 | 3840.0007 | 3 | 36 | 4.400188 | 0.7470779 | 2.298514 | 0 | 9.992282 | 0
2018-05-09 20:01 | 472118 | 3960.0005 | 3 | 36 | 4.400192 | 0.7055912 | 2.322709 | 0 | 10.09875 | 0
2018-05-09 20:03 | 472238 | 4080.0012 | 3 | 36 | 4.400197 | 0.6658068 | 2.345553 | 0 | 10.19926 | 0
2018-05-09 20:05 | 472358 | 4200.0009 | 3 | 36 | 4.400161 | 0.627737 | 2.367109 | 0 | 10.29411 | 0
2018-05-09 20:07 | 472478 | 4320.0007 | 3 | 36 | 4.400171 | 0.5919847 | 2.387428 | 0 | 10.38352 | 0
2018-05-09 20:09 | 472598 | 4440.0012 | 3 | 36 | 4.400188 | 0.5579481 | 2.406576 | 0 | 10.46777 | 0
2018-05-09 20:11 | 472718 | 4560.0011 | 3 | 36 | 4.400123 | 0.5260382 | 2.424636 | 0 | 10.54724 | 0
2018-05-09 20:13 | 472838 | 4680.0007 | 3 | 36 | 4.400122 | 0.4966316 | 2.441677 | 0 | 10.62222 | 0
2018-05-09 20:15 | 472958 | 4800.0006 | 3 | 36 | 4.400222 | 0.4697046 | 2.457775 | 0 | 10.69306 | 0
2018-05-09 20:17 | 473078 | 4920.0003 | 3 | 36 | 4.400095 | 0.4423256 | 2.472972 | 0 | 10.75993 | 0
2018-05-09 20:19 | 473198 | 5040.0002 | 3 | 36 | 4.400125 | 0.4182377 | 2.487321 | 0 | 10.82306 | 0
2018-05-09 20:21 | 473318 | 5160.0008 | 3 | 36 | 4.400181 | 0.3952761 | 2.500871 | 0 | 10.88269 | 0
2018-05-09 20:23 | 473438 | 5280.0022 | 3 | 36 | 4.400152 | 0.3735609 | 2.513671 | 0 | 10.93901 | 0
2018-05-09 20:25 | 473558 | 5400.0011 | 3 | 36 | 4.400133 | 0.353487 | 2.525784 | 0 | 10.99231 | 0
2018-05-09 20:27 | 473678 | 5520.0001 | 3 | 36 | 4.400172 | 0.3349648 | 2.537253 | 0 | 11.04277 | 0
2018-05-09 20:29 | 473798 | 5640.0015 | 3 | 36 | 4.400138 | 0.317297 | 2.548119 | 0 | 11.09058 | 0
2018-05-09 20:31 | 473918 | 5760.0004 | 3 | 36 | 4.400079 | 0.3010025 | 2.558417 | 0 | 11.1359 | 0
2018-05-09 20:33 | 474038 | 5880.001 | 3 | 36 | 4.400154 | 0.2858133 | 2.5682 | 0 | 11.17894 | 0
2018-05-09 20:35 | 474158 | 6000.0008 | 3 | 36 | 4.400156 | 0.2715864 | 2.577482 | 0 | 11.21978 | 0
2018-05-09 20:37 | 474278 | 6120.0014 | 3 | 36 | 4.400105 | 0.257473 | 2.586296 | 0 | 11.25856 | 0
2018-05-09 20:39 | 474398 | 6240.0012 | 3 | 36 | 4.400126 | 0.2447329 | 2.594666 | 0 | 11.29539 | 0
2018-05-09 20:41 | 474518 | 6360.001 | 3 | 36 | 4.400111 | 0.232605 | 2.602621 | 0 | 11.3304 | 0
2018-05-09 20:43 | 474638 | 6480.0008 | 3 | 36 | 4.400094 | 0.2212448 | 2.610184 | 0 | 11.36368 | 0
2018-05-09 20:45 | 474758 | 6600.0005 | 3 | 36 | 4.40006 | 0.2103376 | 2.617384 | 0 | 11.39536 | 0
2018-05-09 20:47 | 474878 | 6720.0003 | 3 | 36 | 4.400066 | 0.2004795 | 2.624242 | 0 | 11.42553 | 0
2018-05-09 20:49 | 474998 | 6840 | 3 | 36 | 4.400082 | 0.1915607 | 2.63078 | 0 | 11.4543 | 0
2018-05-09 20:51 | 475118 | 6960.0007 | 3 | 36 | 4.400126 | 0.183341 | 2.637024 | 0 | 11.48178 | 0
2018-05-09 20:53 | 475238 | 7080.0004 | 3 | 36 | 4.40011 | 0.1760578 | 2.642997 | 0 | 11.50806 | 0
2018-05-09 20:55 | 475358 | 7200.0002 | 3 | 36 | 4.400066 | 0.1685085 | 2.648738 | 0 | 11.53332 | 0
2018-05-09 20:57 | 475478 | 7320.0015 | 3 | 36 | 4.40014 | 0.1623859 | 2.654249 | 0 | 11.55757 | 0
2018-05-09 20:59 | 475598 | 7440.0013 | 3 | 36 | 4.400098 | 0.1553469 | 2.65954 | 0 | 11.58085 | 0
2018-05-09 21:01 | 475718 | 7560.0012 | 3 | 36 | 4.400083 | 0.148983 | 2.664618 | 0 | 11.60319 | 0
2018-05-09 21:03 | 475838 | 7680.0009 | 3 | 36 | 4.400033 | 0.1426039 | 2.669484 | 0 | 11.6246 | 0
2018-05-09 21:05 | 475958 | 7800.0015 | 3 | 36 | 4.400083 | 0.1370068 | 2.674156 | 0 | 11.64516 | 0
2018-05-09 21:07 | 476078 | 7920.0013 | 3 | 36 | 4.400094 | 0.1320057 | 2.678633 | 0 | 11.66486 | 0
2018-05-09 21:09 | 476198 | 8040.0003 | 3 | 36 | 4.400089 | 0.1266613 | 2.682943 | 0 | 11.68382 | 0
2018-05-09 21:11 | 476318 | 8160.0009 | 3 | 36 | 4.400081 | 0.1217403 | 2.687082 | 0 | 11.70203 | 0
2018-05-09 21:13 | 476438 | 8280.0007 | 3 | 36 | 4.400116 | 0.1174679 | 2.69106 | 0 | 11.71954 | 0
2018-05-09 21:15 | 476558 | 8400.0004 | 3 | 36 | 4.400075 | 0.1124277 | 2.69489 | 0 | 11.73639 | 0
2018-05-09 21:17 | 476678 | 8520.0002 | 3 | 36 | 4.400081 | 0.1081791 | 2.698568 | 0 | 11.75257 | 0
2018-05-09 21:19 | 476798 | 8640.0007 | 3 | 36 | 4.40012 | 0.1047516 | 2.702114 | 0 | 11.76818 | 0
2018-05-09 21:21 | 476918 | 8760.0005 | 3 | 36 | 4.400112 | 0.1008577 | 2.705531 | 0 | 11.78321 | 0
2018-05-09 21:23 | 477038 | 8880.0012 | 3 | 36 | 4.400104 | 0.09728146 | 2.708826 | 0 | 11.79771 | 0
2018-05-09 21:25 | 477158 | 9000.001 | 3 | 36 | 4.400069 | 0.09372902 | 2.712011 | 0 | 11.81172 | 0
2018-05-09 21:27 | 477278 | 9120.0015 | 3 | 36 | 4.40011 | 0.09060669 | 2.715084 | 0 | 11.82525 | 0
2018-05-09 21:29 | 477398 | 9240.0013 | 3 | 36 | 4.400052 | 0.08739281 | 2.718047 | 0 | 11.83828 | 0
2018-05-09 21:31 | 477518 | 9360.0003 | 3 | 36 | 4.400038 | 0.08422089 | 2.720906 | 0 | 11.85086 | 0
2018-05-09 21:33 | 477627.4 | 9469.4148 | 3 | 36 | 4.400042 | 0.08149624 | 2.72343 | 0 | 11.86197 | 0
2018-05-09 21:35 | 477747.5 | 120.0008 | 4 | 36 | 4.384177 | 0 | 2.72343 | 0 | 11.86197 | 0
2018-05-09 21:37 | 477867.5 | 240.0006 | 4 | 36 | 4.38242 | 0 | 2.72343 | 0 | 11.86197 | 0
2018-05-09 21:38 | 477927.5 | 300.0023 | 4 | 36 | 4.381835 | 0 | 2.72343 | 0 | 11.86197 | 0
2018-05-09 21:40 | 478047.6 | 120.0015 | 5 | 36 | 3.880837 | -3.259933 | 2.72343 | 0.1086573 | 11.86197 | 0.4275123
2018-05-09 21:42 | 478167.6 | 240.0002 | 5 | 36 | 3.839087 | -3.259934 | 2.72343 | 0.2173115 | 11.86197 | 0.8468453
2018-05-09 21:44 | 478287.6 | 360.0008 | 5 | 36 | 3.796603 | -3.259986 | 2.72343 | 0.3259761 | 11.86197 | 1.261733
2018-05-09 21:46 | 478407.6 | 480.0015 | 5 | 36 | 3.753238 | -3.260007 | 2.72343 | 0.4346265 | 11.86197 | 1.671867
2018-05-09 21:48 | 478527.6 | 600.0013 | 5 | 36 | 3.71107 | -3.260016 | 2.72343 | 0.5432921 | 11.86197 | 2.077415
2018-05-09 21:50 | 478647.6 | 720.001 | 5 | 36 | 3.669358 | -3.259973 | 2.72343 | 0.6519533 | 11.86197 | 2.478398
2018-05-09 21:52 | 478767.6 | 840.0016 | 5 | 36 | 3.628466 | -3.260061 | 2.72343 | 0.7606218 | 11.86197 | 2.874911
2018-05-09 21:54 | 478887.6 | 960.0014 | 5 | 36 | 3.588884 | -3.259998 | 2.72343 | 0.86928 | 11.86197 | 3.267008
2018-05-09 21:56 | 479007.6 | 1080.0012 | 5 | 36 | 3.551605 | -3.26005 | 2.72343 | 0.9779411 | 11.86197 | 3.654932
2018-05-09 21:58 | 479127.6 | 1200.0009 | 5 | 36 | 3.517331 | -3.26 | 2.72343 | 1.086608 | 11.86197 | 4.038978
2018-05-09 22:00 | 479247.6 | 1320.0015 | 5 | 36 | 3.485747 | -3.259995 | 2.72343 | 1.19527 | 11.86197 | 4.419453
2018-05-09 22:02 | 479367.6 | 1440.0013 | 5 | 36 | 3.456696 | -3.260036 | 2.72343 | 1.303921 | 11.86197 | 4.796577
2018-05-09 22:04 | 479487.6 | 1560.0002 | 5 | 36 | 3.429655 | -3.259991 | 2.72343 | 1.412588 | 11.86197 | 5.170724
2018-05-09 22:06 | 479607.6 | 1680.0016 | 5 | 36 | 3.403882 | -3.259969 | 2.72343 | 1.521253 | 11.86197 | 5.542002
2018-05-09 22:08 | 479727.6 | 1800.0015 | 5 | 36 | 3.379391 | -3.259971 | 2.72343 | 1.629913 | 11.86197 | 5.910518
2018-05-09 22:10 | 479847.6 | 1920.0005 | 5 | 36 | 3.355831 | -3.259962 | 2.72343 | 1.738579 | 11.86197 | 6.276464
2018-05-09 22:12 | 479967.6 | 2040.0003 | 5 | 36 | 3.332507 | -3.260014 | 2.72343 | 1.847236 | 11.86197 | 6.639833
2018-05-09 22:14 | 480087.6 | 2160.0008 | 5 | 36 | 3.308921 | -3.260043 | 2.72343 | 1.9559 | 11.86197 | 7.000683
2018-05-09 22:16 | 480207.6 | 2280.0006 | 5 | 36 | 3.283451 | -3.260014 | 2.72343 | 2.064562 | 11.86197 | 7.358878
2018-05-09 22:18 | 480327.6 | 2400.0013 | 5 | 36 | 3.255552 | -3.259967 | 2.72343 | 2.173227 | 11.86197 | 7.714178
2018-05-09 22:20 | 480447.6 | 2520.0009 | 5 | 36 | 3.224242 | -3.259984 | 2.72343 | 2.281884 | 11.86197 | 8.06625
2018-05-09 22:22 | 480567.6 | 2640.0015 | 5 | 36 | 3.188579 | -3.259979 | 2.72343 | 2.390553 | 11.86197 | 8.414736
2018-05-09 22:24 | 480687.6 | 2760.0004 | 5 | 36 | 3.144684 | -3.259921 | 2.72343 | 2.499207 | 11.86197 | 8.758903
2018-05-09 22:26 | 480807.6 | 2880.001 | 5 | 36 | 3.08925 | -3.260002 | 2.72343 | 2.607867 | 11.86197 | 9.097756
2018-05-09 22:28 | 480927.6 | 3000.0008 | 5 | 36 | 3.011295 | -3.260027 | 2.72343 | 2.716534 | 11.86197 | 9.429468
2018-05-09 22:28 | 480941.5 | 3013.9041 | 5 | 36 | 3 | -3.259995 | 2.72343 | 2.729116 | 11.86197 | 9.467287
2018-05-09 22:30 | 481061.5 | 120.0016 | 6 | 36 | 3.651152 | 0 | 2.72343 | 2.729116 | 11.86197 | 9.467287
2018-05-09 22:32 | 481181.5 | 240.0005 | 6 | 36 | 3.683862 | 0 | 2.72343 | 2.729116 | 11.86197 | 9.467287
2018-05-09 22:33 | 481241.5 | 300.0024 | 6 | 36 | 3.690156 | 0 | 2.72343 | 2.729116 | 11.86197 | 9.467287
2018-05-09 22:33 | 481241.5001 | 0.0028 | 7 | 37 | 3.690192 | 0 | 0 | 0 | 0 | 0
2018-05-09 22:35 | 481361.6 | 120.0014 | 2 | 37 | 4.200266 | 3.381141 | 0.1304946 | 0 | 0.547313 | 0
2018-05-09 22:35 | 481398.1 | 156.4724 | 2 | 37 | 4.200267 | 3.259992 | 0.164119 | 0 | 0.6885448 | 0
2018-05-09 22:37 | 481518.1 | 120.0016 | 3 | 37 | 4.23212 | 3.259879 | 0.2723965 | 0 | 1.145055 | 0
2018-05-09 22:39 | 481638.1 | 240.0012 | 3 | 37 | 4.254493 | 3.259904 | 0.3810567 | 0 | 1.606219 | 0
2018-05-09 22:41 | 481758.1 | 360.0008 | 3 | 37 | 4.272268 | 3.2599 | 0.4897075 | 0 | 2.069444 | 0
2018-05-09 22:43 | 481878.1 | 480.0004 | 3 | 37 | 4.291873 | 3.259892 | 0.5983638 | 0 | 2.534685 | 0
2018-05-09 22:45 | 481998.1 | 600.0006 | 3 | 37 | 4.314991 | 3.259959 | 0.7070185 | 0 | 3.002244 | 0
2018-05-09 22:47 | 482118.1 | 720.0016 | 3 | 37 | 4.341375 | 3.259953 | 0.8156742 | 0 | 3.4725 | 0
2018-05-09 22:49 | 482238.1 | 840.0004 | 3 | 37 | 4.370343 | 3.259929 | 0.9243364 | 0 | 3.945793 | 0
2018-05-09 22:51 | 482358.1 | 960.0016 | 3 | 37 | 4.400272 | 3.240638 | 1.032979 | 0 | 4.422295 | 0
2018-05-09 22:53 | 482478.1 | 1080.0011 | 3 | 37 | 4.400267 | 2.957616 | 1.136094 | 0 | 4.876029 | 0
2018-05-09 22:55 | 482598.1 | 1200.0017 | 3 | 37 | 4.400282 | 2.711194 | 1.23049 | 0 | 5.291393 | 0
2018-05-09 22:57 | 482718.1 | 1320.0006 | 3 | 37 | 4.400268 | 2.495389 | 1.317156 | 0 | 5.672745 | 0
2018-05-09 22:59 | 482838.1 | 1440.0011 | 3 | 37 | 4.400235 | 2.310088 | 1.397145 | 0 | 6.024715 | 0
2018-05-09 23:01 | 482958.1 | 1560.0016 | 3 | 37 | 4.400252 | 2.151803 | 1.471437 | 0 | 6.351615 | 0
2018-05-09 23:03 | 483078.1 | 1680.0005 | 3 | 37 | 4.400187 | 2.013666 | 1.540809 | 0 | 6.656871 | 0
2018-05-09 23:05 | 483198.1 | 1800.0002 | 3 | 37 | 4.400268 | 1.892557 | 1.605859 | 0 | 6.943104 | 0
2018-05-09 23:07 | 483318.1 | 1920.0016 | 3 | 37 | 4.400207 | 1.78231 | 1.667068 | 0 | 7.212438 | 0
2018-05-09 23:09 | 483438.1 | 2040.0003 | 3 | 37 | 4.400169 | 1.68307 | 1.724799 | 0 | 7.466465 | 0
2018-05-09 23:11 | 483558.1 | 2160.0008 | 3 | 37 | 4.400158 | 1.592698 | 1.77939 | 0 | 7.706677 | 0
2018-05-09 23:13 | 483678.1 | 2280.0006 | 3 | 37 | 4.400226 | 1.51179 | 1.831106 | 0 | 7.934235 | 0
2018-05-09 23:15 | 483798.1 | 2400.0002 | 3 | 37 | 4.400231 | 1.436296 | 1.880227 | 0 | 8.150378 | 0
2018-05-09 23:17 | 483918.1 | 2520.0016 | 3 | 37 | 4.400159 | 1.362721 | 1.926869 | 0 | 8.355612 | 0
2018-05-09 23:19 | 484038.1 | 2640.0005 | 3 | 37 | 4.400218 | 1.293271 | 1.971134 | 0 | 8.550387 | 0
2018-05-09 23:21 | 484158.1 | 2760.0002 | 3 | 37 | 4.400164 | 1.225197 | 2.013095 | 0 | 8.735021 | 0
2018-05-09 23:23 | 484278.1 | 2880.0008 | 3 | 37 | 4.400213 | 1.162563 | 2.052868 | 0 | 8.910031 | 0
2018-05-09 23:25 | 484398.1 | 3000.0013 | 3 | 37 | 4.400206 | 1.102209 | 2.090602 | 0 | 9.076065 | 0
2018-05-09 23:27 | 484518.1 | 3120.0011 | 3 | 37 | 4.400178 | 1.043486 | 2.126349 | 0 | 9.23336 | 0
2018-05-09 23:29 | 484638.1 | 3240.0015 | 3 | 37 | 4.400203 | 0.9877739 | 2.160188 | 0 | 9.382259 | 0
2018-05-09 23:31 | 484758.1 | 3360.0005 | 3 | 37 | 4.400084 | 0.9332094 | 2.192208 | 0 | 9.523151 | 0
2018-05-09 23:33 | 484878.1 | 3480.0003 | 3 | 37 | 4.400152 | 0.882761 | 2.222485 | 0 | 9.656375 | 0
2018-05-09 23:35 | 484998.1 | 3600.0001 | 3 | 37 | 4.400217 | 0.8357143 | 2.251119 | 0 | 9.78237 | 0
2018-05-09 23:37 | 485118.1 | 3720.0014 | 3 | 37 | 4.400189 | 0.7907524 | 2.278205 | 0 | 9.901554 | 0
2018-05-09 23:39 | 485238.1 | 3840.0004 | 3 | 37 | 4.400183 | 0.7467756 | 2.30381 | 0 | 10.01422 | 0
2018-05-09 23:41 | 485358.1 | 3960.0017 | 3 | 37 | 4.400152 | 0.7046261 | 2.327987 | 0 | 10.1206 | 0
2018-05-09 23:43 | 485478.1 | 4080.0006 | 3 | 37 | 4.400193 | 0.6653519 | 2.35081 | 0 | 10.22103 | 0
2018-05-09 23:45 | 485598.1 | 4200.0013 | 3 | 37 | 4.400192 | 0.6279802 | 2.372349 | 0 | 10.3158 | 0
2018-05-09 23:47 | 485718.1 | 4320.0009 | 3 | 37 | 4.400143 | 0.5922117 | 2.392675 | 0 | 10.40524 | 0
2018-05-09 23:49 | 485838.1 | 4440.0015 | 3 | 37 | 4.400206 | 0.5590601 | 2.411857 | 0 | 10.48964 | 0
2018-05-09 23:51 | 485958.1 | 4560.0003 | 3 | 37 | 4.400138 | 0.527091 | 2.429947 | 0 | 10.56924 | 0
2018-05-09 23:53 | 486078.1 | 4680.0008 | 3 | 37 | 4.40015 | 0.4972153 | 2.447016 | 0 | 10.64435 | 0
2018-05-09 23:55 | 486198.1 | 4800.0014 | 3 | 37 | 4.40007 | 0.4682598 | 2.463114 | 0 | 10.71518 | 0
2018-05-09 23:57 | 486318.1 | 4920.0013 | 3 | 37 | 4.400184 | 0.4427071 | 2.478293 | 0 | 10.78197 | 0
2018-05-09 23:59 | 486438.1 | 5040.0003 | 3 | 37 | 4.400134 | 0.417347 | 2.492619 | 0 | 10.84501 | 0
2018-05-10 00:01 | 486558.1 | 5160.0016 | 3 | 37 | 4.400107 | 0.3945789 | 2.506148 | 0 | 10.90454 | 0
2018-05-10 00:03 | 486678.1 | 5280.0005 | 3 | 37 | 4.400187 | 0.3736801 | 2.518943 | 0 | 10.96083 | 0
2018-05-10 00:05 | 486798.1 | 5400.0011 | 3 | 37 | 4.400116 | 0.3533173 | 2.531049 | 0 | 11.0141 | 0
2018-05-10 00:07 | 486918.1 | 5520.0001 | 3 | 37 | 4.400102 | 0.3342428 | 2.542509 | 0 | 11.06453 | 0
2018-05-10 00:09 | 487038.1 | 5640.0015 | 3 | 37 | 4.400144 | 0.3173628 | 2.553368 | 0 | 11.11231 | 0
2018-05-10 00:11 | 487158.1 | 5760.0013 | 3 | 37 | 4.400147 | 0.3003359 | 2.563654 | 0 | 11.15757 | 0
2018-05-10 00:13 | 487278.1 | 5880.001 | 3 | 37 | 4.400122 | 0.2851458 | 2.573407 | 0 | 11.20049 | 0
2018-05-10 00:15 | 487398.1 | 6000.0016 | 3 | 37 | 4.40015 | 0.2703762 | 2.582658 | 0 | 11.24119 | 0
2018-05-10 00:17 | 487518.1 | 6120.0015 | 3 | 37 | 4.400074 | 0.2564068 | 2.591436 | 0 | 11.27981 | 0
2018-05-10 00:19 | 487638.1 | 6240.0004 | 3 | 37 | 4.400138 | 0.2443781 | 2.599777 | 0 | 11.31652 | 0
2018-05-10 00:21 | 487758.1 | 6360.001 | 3 | 37 | 4.400131 | 0.232439 | 2.607711 | 0 | 11.35143 | 0
2018-05-10 00:23 | 487878.1 | 6480.0016 | 3 | 37 | 4.400024 | 0.2209539 | 2.615274 | 0 | 11.3847 | 0
2018-05-10 00:25 | 487998.1 | 6600.0005 | 3 | 37 | 4.399995 | 0.2103329 | 2.62248 | 0 | 11.41641 | 0
2018-05-10 00:27 | 488118.1 | 6720.0003 | 3 | 37 | 4.400119 | 0.2011461 | 2.629348 | 0 | 11.44663 | 0
2018-05-10 00:29 | 488238.1 | 6840.0009 | 3 | 37 | 4.400116 | 0.1919556 | 2.635897 | 0 | 11.47545 | 0
2018-05-10 00:31 | 488358.1 | 6960.0014 | 3 | 37 | 4.400147 | 0.1840429 | 2.642154 | 0 | 11.50298 | 0
2018-05-10 00:33 | 488478.1 | 7080.0004 | 3 | 37 | 4.40009 | 0.1759415 | 2.648152 | 0 | 11.52937 | 0
2018-05-10 00:35 | 488598.1 | 7200.001 | 3 | 37 | 4.400144 | 0.1695633 | 2.653903 | 0 | 11.55468 | 0
2018-05-10 00:37 | 488718.1 | 7320.0008 | 3 | 37 | 4.400046 | 0.1620274 | 2.659418 | 0 | 11.57894 | 0
2018-05-10 00:39 | 488838.1 | 7440.0014 | 3 | 37 | 4.400074 | 0.1557474 | 2.664713 | 0 | 11.60224 | 0
2018-05-10 00:41 | 488958.1 | 7560.0012 | 3 | 37 | 4.40007 | 0.1492758 | 2.6698 | 0 | 11.62462 | 0
2018-05-10 00:43 | 489078.1 | 7680.001 | 3 | 37 | 4.400078 | 0.1433887 | 2.674681 | 0 | 11.6461 | 0
2018-05-10 00:45 | 489198.1 | 7800.0008 | 3 | 37 | 4.400078 | 0.1373196 | 2.679362 | 0 | 11.6667 | 0
2018-05-10 00:47 | 489318.1 | 7920.0013 | 3 | 37 | 4.400152 | 0.132328 | 2.683848 | 0 | 11.68644 | 0
2018-05-10 00:49 | 489438.1 | 8040.0011 | 3 | 37 | 4.400012 | 0.1263132 | 2.688161 | 0 | 11.70541 | 0
2018-05-10 00:51 | 489558.1 | 8160.0001 | 3 | 37 | 4.400084 | 0.1220999 | 2.692309 | 0 | 11.72367 | 0
2018-05-10 00:53 | 489678.1 | 8280.0015 | 3 | 37 | 4.400034 | 0.1171064 | 2.696301 | 0 | 11.74123 | 0
2018-05-10 00:55 | 489798.1 | 8400.0004 | 3 | 37 | 4.400048 | 0.1128883 | 2.70014 | 0 | 11.75812 | 0
2018-05-10 00:57 | 489918.1 | 8520.0003 | 3 | 37 | 4.400116 | 0.1092052 | 2.70384 | 0 | 11.7744 | 0
2018-05-10 00:59 | 490038.1 | 8640.0017 | 3 | 37 | 4.400096 | 0.1051216 | 2.707406 | 0 | 11.79009 | 0
2018-05-10 01:01 | 490158.1 | 8760.0006 | 3 | 37 | 4.400098 | 0.1015606 | 2.710846 | 0 | 11.80523 | 0
2018-05-10 01:03 | 490278.1 | 8880.0013 | 3 | 37 | 4.399984 | 0.09732342 | 2.714166 | 0 | 11.81984 | 0
2018-05-10 01:05 | 490398.1 | 9000.0002 | 3 | 37 | 4.400038 | 0.09449673 | 2.717366 | 0 | 11.83392 | 0
2018-05-10 01:07 | 490518.1 | 9120.0016 | 3 | 37 | 4.400051 | 0.09087658 | 2.720457 | 0 | 11.84752 | 0
2018-05-10 01:09 | 490638.1 | 9240.0005 | 3 | 37 | 4.400044 | 0.08776569 | 2.723435 | 0 | 11.86062 | 0
2018-05-10 01:11 | 490758.1 | 9360.0011 | 3 | 37 | 4.400094 | 0.0849123 | 2.72631 | 0 | 11.87327 | 0
2018-05-10 01:13 | 490878.1 | 9480.0009 | 3 | 37 | 4.40006 | 0.08198357 | 2.729089 | 0 | 11.8855 | 0
2018-05-10 01:14 | 490902 | 9503.8995 | 3 | 37 | 4.400067 | 0.08149147 | 2.729633 | 0 | 11.88789 | 0
2018-05-10 01:16 | 491022 | 120.0014 | 4 | 37 | 4.384272 | 0 | 2.729633 | 0 | 11.88789 | 0
2018-05-10 01:18 | 491142 | 240.0004 | 4 | 37 | 4.382507 | 0 | 2.729633 | 0 | 11.88789 | 0
2018-05-10 01:19 | 491202 | 300.0038 | 4 | 37 | 4.381928 | 0 | 2.729633 | 0 | 11.88789 | 0
2018-05-10 01:21 | 491322.1 | 120.0007 | 5 | 37 | 3.881471 | -3.259984 | 2.729633 | 0.1086562 | 11.88789 | 0.4276129
2018-05-10 01:23 | 491442.1 | 240.0012 | 5 | 37 | 3.839433 | -3.260016 | 2.729633 | 0.217318 | 11.88789 | 0.8470177
2018-05-10 01:25 | 491562.1 | 360.001 | 5 | 37 | 3.79754 | -3.259949 | 2.729633 | 0.3259748 | 11.88789 | 1.261944
2018-05-10 01:27 | 491682.1 | 480.0001 | 5 | 37 | 3.754774 | -3.26002 | 2.729633 | 0.4346326 | 11.88789 | 1.672256
2018-05-10 01:29 | 491802.1 | 600.0005 | 5 | 37 | 3.712473 | -3.260004 | 2.729633 | 0.543295 | 11.88789 | 2.077962
2018-05-10 01:31 | 491922.1 | 720.001 | 5 | 37 | 3.670366 | -3.260015 | 2.729633 | 0.6519601 | 11.88789 | 2.47909
2018-05-10 01:33 | 492042.1 | 840.0007 | 5 | 37 | 3.629193 | -3.26002 | 2.729633 | 0.7606263 | 11.88789 | 2.875684
2018-05-10 01:35 | 492162.1 | 960.0005 | 5 | 37 | 3.589703 | -3.260004 | 2.729633 | 0.8692821 | 11.88789 | 3.267846
2018-05-10 01:37 | 492282.1 | 1080.0003 | 5 | 37 | 3.552638 | -3.26005 | 2.729633 | 0.9779459 | 11.88789 | 3.655883
2018-05-10 01:39 | 492402.1 | 1200.0008 | 5 | 37 | 3.518335 | -3.259992 | 2.729633 | 1.086606 | 11.88789 | 4.040034
2018-05-10 01:41 | 492522.1 | 1320.0006 | 5 | 37 | 3.48695 | -3.260066 | 2.729633 | 1.195269 | 11.88789 | 4.420612
2018-05-10 01:43 | 492642.1 | 1440.0004 | 5 | 37 | 3.45753 | -3.26 | 2.729633 | 1.303935 | 11.88789 | 4.797906
2018-05-10 01:45 | 492762.1 | 1560.0011 | 5 | 37 | 3.430055 | -3.260027 | 2.729633 | 1.412588 | 11.88789 | 5.172069
2018-05-10 01:47 | 492882.1 | 1680.0008 | 5 | 37 | 3.404239 | -3.259995 | 2.729633 | 1.521258 | 11.88789 | 5.543396
2018-05-10 01:49 | 493002.1 | 1800.0013 | 5 | 37 | 3.380127 | -3.259974 | 2.729633 | 1.629909 | 11.88789 | 5.911951
2018-05-10 01:51 | 493122.1 | 1920.0003 | 5 | 37 | 3.356433 | -3.259962 | 2.729633 | 1.738581 | 11.88789 | 6.277973
2018-05-10 01:53 | 493242.1 | 2040.0001 | 5 | 37 | 3.333048 | -3.260005 | 2.729633 | 1.847237 | 11.88789 | 6.641396
2018-05-10 01:55 | 493362.1 | 2160.0007 | 5 | 37 | 3.308786 | -3.26002 | 2.729633 | 1.955897 | 11.88789 | 7.002257
2018-05-10 01:57 | 493482.1 | 2280.0013 | 5 | 37 | 3.283028 | -3.259982 | 2.729633 | 2.064566 | 11.88789 | 7.360442
2018-05-10 01:59 | 493602.1 | 2400.0003 | 5 | 37 | 3.255289 | -3.26 | 2.729633 | 2.173222 | 11.88789 | 7.715682
2018-05-10 02:01 | 493722.1 | 2520.0008 | 5 | 37 | 3.224155 | -3.260004 | 2.729633 | 2.281886 | 11.88789 | 8.067773
2018-05-10 02:03 | 493842.1 | 2640.0014 | 5 | 37 | 3.187953 | -3.260041 | 2.729633 | 2.390541 | 11.88789 | 8.416182
2018-05-10 02:05 | 493962.1 | 2760.0012 | 5 | 37 | 3.143714 | -3.259998 | 2.729633 | 2.49921 | 11.88789 | 8.760293
2018-05-10 02:07 | 494082.1 | 2880.001 | 5 | 37 | 3.087905 | -3.260056 | 2.729633 | 2.607869 | 11.88789 | 9.098991
2018-05-10 02:09 | 494202.1 | 3000.0008 | 5 | 37 | 3.009604 | -3.259948 | 2.729633 | 2.716533 | 11.88789 | 9.430574
2018-05-10 02:09 | 494213.8 | 3011.7175 | 5 | 37 | 3 | -3.260007 | 2.729633 | 2.727139 | 11.88789 | 9.462441
2018-05-10 02:11 | 494333.9 | 120.0013 | 6 | 37 | 3.651592 | 0 | 2.729633 | 2.727139 | 11.88789 | 9.462441
2018-05-10 02:13 | 494453.9 | 240.0003 | 6 | 37 | 3.684252 | 0 | 2.729633 | 2.727139 | 11.88789 | 9.462441
2018-05-10 02:14 | 494513.9 | 300.0029 | 6 | 37 | 3.690539 | 0 | 2.729633 | 2.727139 | 11.88789 | 9.462441
2018-05-10 02:14 | 494513.9 | 0.0027 | 7 | 38 | 3.690128 | 0 | 0 | 0 | 0 | 0
2018-05-10 02:16 | 494634 | 120.0016 | 2 | 38 | 4.200306 | 3.372663 | 0.1301613 | 0 | 0.5459403 | 0
2018-05-10 02:17 | 494667.6 | 153.6347 | 2 | 38 | 4.200299 | 3.259999 | 0.161119 | 0 | 0.6759713 | 0
2018-05-10 02:19 | 494787.6 | 120.0007 | 3 | 38 | 4.232296 | 3.259873 | 0.269396 | 0 | 1.13249 | 0
2018-05-10 02:21 | 494907.6 | 240.0005 | 3 | 38 | 4.2549 | 3.259904 | 0.3780589 | 0 | 1.593692 | 0
2018-05-10 02:23 | 495027.6 | 360.001 | 3 | 38 | 4.272911 | 3.259881 | 0.4867102 | 0 | 2.056989 | 0
2018-05-10 02:25 | 495147.6 | 480.0016 | 3 | 38 | 4.292408 | 3.259885 | 0.5953687 | 0 | 2.522308 | 0
2018-05-10 02:27 | 495267.6 | 600.0015 | 3 | 38 | 4.31495 | 3.259887 | 0.7040278 | 0 | 2.989906 | 0
2018-05-10 02:29 | 495387.6 | 720.0012 | 3 | 38 | 4.34098 | 3.259908 | 0.8126827 | 0 | 3.46013 | 0
2018-05-10 02:31 | 495507.6 | 840.0011 | 3 | 38 | 4.369876 | 3.259936 | 0.9213396 | 0 | 3.933351 | 0
2018-05-10 02:33 | 495627.6 | 960.0009 | 3 | 38 | 4.400277 | 3.244124 | 1.029991 | 0 | 4.409845 | 0
2018-05-10 02:35 | 495747.6 | 1080.0014 | 3 | 38 | 4.400285 | 2.958148 | 1.133137 | 0 | 4.863712 | 0
2018-05-10 02:37 | 495867.6 | 1200.0012 | 3 | 38 | 4.400245 | 2.710626 | 1.227529 | 0 | 5.279064 | 0
2018-05-10 02:39 | 495987.6 | 1320.0001 | 3 | 38 | 4.400288 | 2.494391 | 1.314178 | 0 | 5.660337 | 0
2018-05-10 02:41 | 496107.6 | 1440 | 3 | 38 | 4.400241 | 2.308007 | 1.394113 | 0 | 6.012074 | 0
2018-05-10 02:43 | 496227.6 | 1560.0005 | 3 | 38 | 4.400241 | 2.148108 | 1.468337 | 0 | 6.338677 | 0
2018-05-10 02:45 | 496347.6 | 1680.0002 | 3 | 38 | 4.400241 | 2.009905 | 1.537559 | 0 | 6.643266 | 0
2018-05-10 02:47 | 496467.6 | 1800.0008 | 3 | 38 | 4.400215 | 1.887341 | 1.602456 | 0 | 6.92883 | 0
2018-05-10 02:49 | 496587.6 | 1920.0015 | 3 | 38 | 4.400161 | 1.77827 | 1.663517 | 0 | 7.197507 | 0
2018-05-10 02:51 | 496707.6 | 2040.0013 | 3 | 38 | 4.400183 | 1.682706 | 1.721163 | 0 | 7.451163 | 0
2018-05-10 02:53 | 496827.6 | 2160.0002 | 3 | 38 | 4.400195 | 1.593223 | 1.775747 | 0 | 7.691344 | 0
2018-05-10 02:55 | 496947.6 | 2280 | 3 | 38 | 4.400201 | 1.510428 | 1.827454 | 0 | 7.918862 | 0
2018-05-10 02:57 | 497067.6 | 2400.0014 | 3 | 38 | 4.400221 | 1.432654 | 1.87648 | 0 | 8.134587 | 0
2018-05-10 02:59 | 497187.6 | 2520.0003 | 3 | 38 | 4.400187 | 1.35919 | 1.923001 | 0 | 8.339287 | 0
2018-05-10 03:01 | 497307.6 | 2640.0002 | 3 | 38 | 4.400187 | 1.289715 | 1.967128 | 0 | 8.533455 | 0
2018-05-10 03:03 | 497427.6 | 2760.0015 | 3 | 38 | 4.40017 | 1.22284 | 2.008988 | 0 | 8.717649 | 0
2018-05-10 03:05 | 497547.6 | 2880.0005 | 3 | 38 | 4.400159 | 1.159687 | 2.048685 | 0 | 8.892321 | 0
2018-05-10 03:07 | 497667.6 | 3000.001 | 3 | 38 | 4.400199 | 1.100446 | 2.086344 | 0 | 9.058029 | 0
2018-05-10 03:09 | 497787.6 | 3120.0008 | 3 | 38 | 4.400104 | 1.041663 | 2.122044 | 0 | 9.215113 | 0
2018-05-10 03:11 | 497907.6 | 3240.0007 | 3 | 38 | 4.400114 | 0.9870262 | 2.155865 | 0 | 9.363931 | 0
2018-05-10 03:13 | 498027.6 | 3360.0005 | 3 | 38 | 4.400129 | 0.9346256 | 2.187901 | 0 | 9.504897 | 0
2018-05-10 03:15 | 498147.6 | 3480.0003 | 3 | 38 | 4.400159 | 0.883954 | 2.218206 | 0 | 9.638242 | 0
2018-05-10 03:17 | 498267.6 | 3600.0008 | 3 | 38 | 4.400174 | 0.8360567 | 2.246869 | 0 | 9.764364 | 0
2018-05-10 03:19 | 498387.6 | 3720.0014 | 3 | 38 | 4.400136 | 0.7903013 | 2.273974 | 0 | 9.883631 | 0
2018-05-10 03:21 | 498507.6 | 3840.0012 | 3 | 38 | 4.400153 | 0.7473059 | 2.299603 | 0 | 9.996406 | 0
2018-05-10 03:23 | 498627.6 | 3960.001 | 3 | 38 | 4.40017 | 0.7062922 | 2.323819 | 0 | 10.10296 | 0
2018-05-10 03:25 | 498747.6 | 4080.0008 | 3 | 38 | 4.400181 | 0.6673412 | 2.346701 | 0 | 10.20364 | 0
2018-05-10 03:27 | 498867.6 | 4200.0013 | 3 | 38 | 4.400212 | 0.6303883 | 2.368312 | 0 | 10.29873 | 0
2018-05-10 03:29 | 498987.6 | 4320.001 | 3 | 38 | 4.400223 | 0.5941477 | 2.388704 | 0 | 10.38846 | 0
2018-05-10 03:31 | 499107.6 | 4440.0008 | 3 | 38 | 4.400126 | 0.5596075 | 2.407923 | 0 | 10.47303 | 0
2018-05-10 03:33 | 499227.6 | 4560.0015 | 3 | 38 | 4.400164 | 0.5284157 | 2.426051 | 0 | 10.55279 | 0
2018-05-10 03:35 | 499347.6 | 4680.0005 | 3 | 38 | 4.400142 | 0.4983854 | 2.443152 | 0 | 10.62804 | 0
2018-05-10 03:37 | 499467.6 | 4800.0011 | 3 | 38 | 4.4002 | 0.4707289 | 2.459287 | 0 | 10.69904 | 0
2018-05-10 03:39 | 499587.6 | 4920.0001 | 3 | 38 | 4.400143 | 0.4441538 | 2.474524 | 0 | 10.76608 | 0
2018-05-10 03:41 | 499707.6 | 5040.0006 | 3 | 38 | 4.400118 | 0.419692 | 2.48892 | 0 | 10.82943 | 0
2018-05-10 03:43 | 499827.6 | 5160.0012 | 3 | 38 | 4.400132 | 0.3966961 | 2.50252 | 0 | 10.88927 | 0
2018-05-10 03:45 | 499947.6 | 5280.0002 | 3 | 38 | 4.400176 | 0.3750038 | 2.51537 | 0 | 10.94581 | 0
2018-05-10 03:47 | 500067.6 | 5400.0008 | 3 | 38 | 4.400082 | 0.3541098 | 2.527523 | 0 | 10.99928 | 0
2018-05-10 03:49 | 500187.6 | 5520.0005 | 3 | 38 | 4.400173 | 0.3359776 | 2.539025 | 0 | 11.04989 | 0
2018-05-10 03:51 | 500307.6 | 5640.001 | 3 | 38 | 4.400126 | 0.3183813 | 2.549914 | 0 | 11.09781 | 0
2018-05-10 03:53 | 500427.6 | 5760.0008 | 3 | 38 | 4.400167 | 0.3020802 | 2.560245 | 0 | 11.14327 | 0
2018-05-10 03:55 | 500547.6 | 5880.0007 | 3 | 38 | 4.400148 | 0.2864742 | 2.57004 | 0 | 11.18636 | 0
2018-05-10 03:57 | 500667.6 | 6000.0005 | 3 | 38 | 4.400117 | 0.2716551 | 2.579341 | 0 | 11.22729 | 0
2018-05-10 03:59 | 500787.6 | 6120.0011 | 3 | 38 | 4.400106 | 0.2580929 | 2.588167 | 0 | 11.26613 | 0
2018-05-10 04:01 | 500907.6 | 6240.0009 | 3 | 38 | 4.40016 | 0.2457457 | 2.596563 | 0 | 11.30307 | 0
2018-05-10 04:03 | 501027.6 | 6360.0006 | 3 | 38 | 4.400103 | 0.2339764 | 2.604552 | 0 | 11.33822 | 0
2018-05-10 04:05 | 501147.6 | 6480.0003 | 3 | 38 | 4.400117 | 0.223114 | 2.612162 | 0 | 11.37171 | 0
2018-05-10 04:07 | 501267.6 | 6600.0009 | 3 | 38 | 4.400042 | 0.2119751 | 2.619416 | 0 | 11.40363 | 0
2018-05-10 04:09 | 501387.6 | 6720.0008 | 3 | 38 | 4.400092 | 0.202879 | 2.626339 | 0 | 11.43409 | 0
2018-05-10 04:11 | 501507.6 | 6840.0005 | 3 | 38 | 4.400149 | 0.1944265 | 2.632956 | 0 | 11.4632 | 0
2018-05-10 04:13 | 501627.6 | 6960.001 | 3 | 38 | 4.400095 | 0.1862345 | 2.63929 | 0 | 11.49107 | 0
2018-05-10 04:15 | 501747.6 | 7080.0008 | 3 | 38 | 4.400123 | 0.1785631 | 2.645364 | 0 | 11.5178 | 0
2018-05-10 04:17 | 501867.6 | 7200.0006 | 3 | 38 | 4.400067 | 0.1706076 | 2.651177 | 0 | 11.54338 | 0
2018-05-10 04:19 | 501987.6 | 7320.0004 | 3 | 38 | 4.400085 | 0.1634398 | 2.656741 | 0 | 11.56786 | 0
2018-05-10 04:21 | 502107.6 | 7440.0003 | 3 | 38 | 4.400154 | 0.1567879 | 2.662066 | 0 | 11.59129 | 0
2018-05-10 04:23 | 502227.6 | 7560.0015 | 3 | 38 | 4.40006 | 0.1495962 | 2.66717 | 0 | 11.61375 | 0
2018-05-10 04:25 | 502347.6 | 7680.0005 | 3 | 38 | 4.400083 | 0.1439772 | 2.672063 | 0 | 11.63528 | 0
2018-05-10 04:27 | 502467.6 | 7800.0003 | 3 | 38 | 4.400074 | 0.1380186 | 2.676763 | 0 | 11.65596 | 0
2018-05-10 04:29 | 502587.6 | 7920.0009 | 3 | 38 | 4.400134 | 0.1329727 | 2.681275 | 0 | 11.67581 | 0
2018-05-10 04:31 | 502707.6 | 8040.0014 | 3 | 38 | 4.400136 | 0.1276627 | 2.685603 | 0 | 11.69486 | 0
2018-05-10 04:33 | 502827.6 | 8160.0004 | 3 | 38 | 4.400049 | 0.1220312 | 2.689762 | 0 | 11.71315 | 0
2018-05-10 04:35 | 502947.6 | 8280.0001 | 3 | 38 | 4.400081 | 0.117795 | 2.693759 | 0 | 11.73074 | 0
2018-05-10 04:37 | 503067.6 | 8400.0007 | 3 | 38 | 4.400125 | 0.1135235 | 2.697608 | 0 | 11.74768 | 0
2018-05-10 04:39 | 503187.6 | 8520.0013 | 3 | 38 | 4.400033 | 0.1088943 | 2.701318 | 0 | 11.764 | 0
2018-05-10 04:41 | 503307.6 | 8640.0012 | 3 | 38 | 4.400012 | 0.1047831 | 2.704892 | 0 | 11.77973 | 0
2018-05-10 04:43 | 503427.6 | 8760.0001 | 3 | 38 | 4.400024 | 0.1007566 | 2.708335 | 0 | 11.79488 | 0
2018-05-10 04:45 | 503547.6 | 8880.0014 | 3 | 38 | 4.400071 | 0.09770012 | 2.711652 | 0 | 11.80947 | 0
2018-05-10 04:47 | 503667.6 | 9000.0004 | 3 | 38 | 4.400086 | 0.09431648 | 2.714848 | 0 | 11.82354 | 0
2018-05-10 04:49 | 503787.6 | 9120.0002 | 3 | 38 | 4.400051 | 0.09081841 | 2.717934 | 0 | 11.83711 | 0
2018-05-10 04:51 | 503907.6 | 9240.0009 | 3 | 38 | 4.400072 | 0.08793449 | 2.720915 | 0 | 11.85023 | 0
2018-05-10 04:53 | 504027.6 | 9360.0014 | 3 | 38 | 4.400037 | 0.08488369 | 2.723805 | 0 | 11.86295 | 0
2018-05-10 04:55 | 504147.6 | 9480.0012 | 3 | 38 | 4.400072 | 0.08237362 | 2.726591 | 0 | 11.8752 | 0
2018-05-10 04:55 | 504166.1 | 9498.4982 | 3 | 38 | 4.400054 | 0.08147621 | 2.727012 | 0 | 11.87706 | 0
2018-05-10 04:57 | 504286.2 | 120.0014 | 4 | 38 | 4.384209 | 0 | 2.727012 | 0 | 11.87706 | 0
2018-05-10 04:59 | 504406.2 | 240.0003 | 4 | 38 | 4.382442 | 0 | 2.727012 | 0 | 11.87706 | 0
2018-05-10 05:00 | 504466.2 | 300.0038 | 4 | 38 | 4.381886 | 0 | 2.727012 | 0 | 11.87706 | 0
2018-05-10 05:02 | 504586.2 | 120.0014 | 5 | 38 | 3.879113 | -3.260047 | 2.727012 | 0.1086525 | 11.87706 | 0.4273813
2018-05-10 05:04 | 504706.2 | 240.0013 | 5 | 38 | 3.838255 | -3.260048 | 2.727012 | 0.2173159 | 11.87706 | 0.846589
2018-05-10 05:06 | 504826.2 | 360.0002 | 5 | 38 | 3.797035 | -3.260036 | 2.727012 | 0.3259864 | 11.87706 | 1.261478
2018-05-10 05:08 | 504946.2 | 480.0008 | 5 | 38 | 3.754376 | -3.260018 | 2.727012 | 0.4346451 | 11.87706 | 1.671733
2018-05-10 05:10 | 505066.2 | 600.0005 | 5 | 38 | 3.711834 | -3.259951 | 2.727012 | 0.5433139 | 11.87706 | 2.077412
2018-05-10 05:12 | 505186.2 | 720.0003 | 5 | 38 | 3.670016 | -3.260085 | 2.727012 | 0.6519723 | 11.87706 | 2.478454
2018-05-10 05:14 | 505306.2 | 840.0009 | 5 | 38 | 3.629396 | -3.26007 | 2.727012 | 0.7606352 | 11.87706 | 2.875029
2018-05-10 05:16 | 505426.2 | 960.0015 | 5 | 38 | 3.589829 | -3.260025 | 2.727012 | 0.8692953 | 11.87706 | 3.267224
2018-05-10 05:18 | 505546.2 | 1080.0013 | 5 | 38 | 3.552507 | -3.26005 | 2.727012 | 0.9779651 | 11.87706 | 3.655275
2018-05-10 05:20 | 505666.2 | 1200.0011 | 5 | 38 | 3.517824 | -3.260043 | 2.727012 | 1.086624 | 11.87706 | 4.039369
2018-05-10 05:22 | 505786.2 | 1320.0009 | 5 | 38 | 3.485894 | -3.260012 | 2.727012 | 1.195281 | 11.87706 | 4.419853
2018-05-10 05:24 | 505906.2 | 1440.0007 | 5 | 38 | 3.456302 | -3.260005 | 2.727012 | 1.303952 | 11.87706 | 4.797041
2018-05-10 05:26 | 506026.2 | 1560.0004 | 5 | 38 | 3.429161 | -3.259977 | 2.727012 | 1.412612 | 11.87706 | 5.171113
2018-05-10 05:28 | 506146.2 | 1680.0011 | 5 | 38 | 3.403396 | -3.259997 | 2.727012 | 1.521276 | 11.87706 | 5.542328
2018-05-10 05:30 | 506266.2 | 1800.0001 | 5 | 38 | 3.379282 | -3.260005 | 2.727012 | 1.629941 | 11.87706 | 5.910836
2018-05-10 05:32 | 506386.2 | 1920.0013 | 5 | 38 | 3.355777 | -3.260073 | 2.727012 | 1.73861 | 11.87706 | 6.27678
2018-05-10 05:34 | 506506.2 | 2040.0012 | 5 | 38 | 3.331892 | -3.260065 | 2.727012 | 1.847272 | 11.87706 | 6.64013
2018-05-10 05:36 | 506626.2 | 2160.0001 | 5 | 38 | 3.307402 | -3.260116 | 2.727012 | 1.955927 | 11.87706 | 7.000834
2018-05-10 05:38 | 506746.2 | 2280.0007 | 5 | 38 | 3.281723 | -3.260048 | 2.727012 | 2.064597 | 11.87706 | 7.358867
2018-05-10 05:40 | 506866.2 | 2400.0005 | 5 | 38 | 3.254146 | -3.260063 | 2.727012 | 2.17326 | 11.87706 | 7.713983
2018-05-10 05:42 | 506986.2 | 2520.0001 | 5 | 38 | 3.22331 | -3.260052 | 2.727012 | 2.281925 | 11.87706 | 8.065964
2018-05-10 05:44 | 507106.2 | 2640.0008 | 5 | 38 | 3.186418 | -3.260108 | 2.727012 | 2.390594 | 11.87706 | 8.414287
2018-05-10 05:46 | 507226.2 | 2760.0015 | 5 | 38 | 3.142238 | -3.260055 | 2.727012 | 2.499252 | 11.87706 | 8.758204
2018-05-10 05:48 | 507346.2 | 2880.0013 | 5 | 38 | 3.085209 | -3.260093 | 2.727012 | 2.607922 | 11.87706 | 9.096712
2018-05-10 05:50 | 507466.2 | 3000.0001 | 5 | 38 | 3.006431 | -3.260073 | 2.727012 | 2.716584 | 11.87706 | 9.427975
2018-05-10 05:50 | 507474.1 | 3007.9153 | 5 | 38 | 3 | -3.260038 | 2.727012 | 2.723744 | 11.87706 | 9.449479
2018-05-10 05:52 | 507594.2 | 120.0012 | 6 | 38 | 3.652271 | 0 | 2.727012 | 2.723744 | 11.87706 | 9.449479
2018-05-10 05:54 | 507714.2 | 240.0002 | 6 | 38 | 3.684905 | 0 | 2.727012 | 2.723744 | 11.87706 | 9.449479
2018-05-10 05:55 | 507774.2 | 300.0019 | 6 | 38 | 3.691143 | 0 | 2.727012 | 2.723744 | 11.87706 | 9.449479
2018-05-10 05:55 | 507774.2 | 0.0027 | 7 | 39 | 3.691028 | 0 | 0 | 0 | 0 | 0
2018-05-10 05:57 | 507894.3 | 120.0009 | 2 | 39 | 4.200305 | 3.357039 | 0.1297801 | 0 | 0.5443599 | 0
2018-05-10 05:57 | 507922.9 | 148.6356 | 2 | 39 | 4.200276 | 3.259994 | 0.1560822 | 0 | 0.6548359 | 0
2018-05-10 06:00 | 508042.9 | 120.0007 | 3 | 39 | 4.232596 | 3.259912 | 0.2643536 | 0 | 1.111351 | 0
2018-05-10 06:02 | 508162.9 | 240.0005 | 3 | 39 | 4.255294 | 3.259961 | 0.373016 | 0 | 1.572583 | 0
2018-05-10 06:04 | 508282.9 | 360.0004 | 3 | 39 | 4.27298 | 3.25991 | 0.4816664 | 0 | 2.035893 | 0
2018-05-10 06:06 | 508402.9 | 480.0001 | 3 | 39 | 4.292232 | 3.259887 | 0.5903271 | 0 | 2.501214 | 0
2018-05-10 06:08 | 508522.9 | 600.0007 | 3 | 39 | 4.314778 | 3.259925 | 0.6989834 | 0 | 2.968791 | 0
2018-05-10 06:10 | 508642.9 | 720.0004 | 3 | 39 | 4.340992 | 3.259927 | 0.8076425 | 0 | 3.439019 | 0
2018-05-10 06:12 | 508762.9 | 840.0002 | 3 | 39 | 4.370028 | 3.259942 | 0.9163047 | 0 | 3.912263 | 0
2018-05-10 06:14 | 508882.9 | 960.0025 | 3 | 39 | 4.400256 | 3.242627 | 1.024952 | 0 | 4.388746 | 0
2018-05-10 06:16 | 509002.9 | 1080.0006 | 3 | 39 | 4.400254 | 2.96049 | 1.128145 | 0 | 4.842821 | 0
2018-05-10 06:18 | 509122.9 | 1200.0003 | 3 | 39 | 4.400245 | 2.714036 | 1.222652 | 0 | 5.258677 | 0
2018-05-10 06:20 | 509242.9 | 1320.0001 | 3 | 39 | 4.400268 | 2.497743 | 1.309412 | 0 | 5.640442 | 0
2018-05-10 06:22 | 509362.9 | 1440.0015 | 3 | 39 | 4.400238 | 2.312308 | 1.389496 | 0 | 5.992829 | 0
2018-05-10 06:24 | 509482.9 | 1560.0005 | 3 | 39 | 4.400235 | 2.152095 | 1.463816 | 0 | 6.319854 | 0
2018-05-10 06:26 | 509602.9 | 1680.0004 | 3 | 39 | 4.400172 | 2.012437 | 1.533196 | 0 | 6.625144 | 0
2018-05-10 06:28 | 509722.9 | 1800.0002 | 3 | 39 | 4.4002 | 1.890331 | 1.598212 | 0 | 6.911229 | 0
2018-05-10 06:30 | 509842.9 | 1920.0015 | 3 | 39 | 4.4002 | 1.780793 | 1.659356 | 0 | 7.180272 | 0
2018-05-10 06:32 | 509962.9 | 2040.0004 | 3 | 39 | 4.400147 | 1.681459 | 1.717052 | 0 | 7.434148 | 0
2018-05-10 06:34 | 510082.9 | 2160.0002 | 3 | 39 | 4.400195 | 1.592731 | 1.77161 | 0 | 7.674216 | 0
2018-05-10 06:36 | 510202.9 | 2280.0009 | 3 | 39 | 4.400215 | 1.510467 | 1.823307 | 0 | 7.90169 | 0
2018-05-10 06:38 | 510322.9 | 2400.0013 | 3 | 39 | 4.400173 | 1.433482 | 1.872356 | 0 | 8.117516 | 0
2018-05-10 06:40 | 510442.9 | 2520.0011 | 3 | 39 | 4.400152 | 1.361691 | 1.918947 | 0 | 8.322524 | 0
2018-05-10 06:42 | 510562.9 | 2640.0001 | 3 | 39 | 4.40015 | 1.292874 | 1.963184 | 0 | 8.517178 | 0
2018-05-10 06:44 | 510682.9 | 2760.0015 | 3 | 39 | 4.400184 | 1.226006 | 2.005172 | 0 | 8.701932 | 0
2018-05-10 06:46 | 510802.9 | 2880.0013 | 3 | 39 | 4.400206 | 1.162473 | 2.044969 | 0 | 8.877043 | 0
2018-05-10 06:48 | 510922.9 | 3000.0003 | 3 | 39 | 4.400166 | 1.101621 | 2.082689 | 0 | 9.04302 | 0
2018-05-10 06:50 | 511042.9 | 3120.001 | 3 | 39 | 4.400188 | 1.044902 | 2.118459 | 0 | 9.200413 | 0
2018-05-10 06:52 | 511162.9 | 3240.0007 | 3 | 39 | 4.400167 | 0.9913006 | 2.152385 | 0 | 9.349692 | 0
2018-05-10 06:54 | 511282.9 | 3360.0004 | 3 | 39 | 4.40015 | 0.9388895 | 2.184545 | 0 | 9.491205 | 0
2018-05-10 06:56 | 511402.9 | 3480.0003 | 3 | 39 | 4.400181 | 0.8892908 | 2.215018 | 0 | 9.625289 | 0
2018-05-10 06:58 | 511522.9 | 3600.0015 | 3 | 39 | 4.400146 | 0.8404808 | 2.243845 | 0 | 9.752134 | 0
2018-05-10 07:00 | 511642.9 | 3720.0005 | 3 | 39 | 4.400144 | 0.7934265 | 2.271072 | 0 | 9.871937 | 0
2018-05-10 07:02 | 511762.9 | 3840.0011 | 3 | 39 | 4.400113 | 0.7484961 | 2.296771 | 0 | 9.985019 | 0
2018-05-10 07:04 | 511882.9 | 3960.0009 | 3 | 39 | 4.400134 | 0.7065811 | 2.321025 | 0 | 10.09174 | 0
2018-05-10 07:06 | 512002.9 | 4080.0015 | 3 | 39 | 4.400178 | 0.6670027 | 2.343913 | 0 | 10.19245 | 0
2018-05-10 07:08 | 512122.9 | 4200.0005 | 3 | 39 | 4.400072 | 0.6285486 | 2.36551 | 0 | 10.28748 | 0
2018-05-10 07:10 | 512242.9 | 4320.0003 | 3 | 39 | 4.400172 | 0.5931187 | 2.385874 | 0 | 10.37708 | 0
2018-05-10 07:12 | 512362.9 | 4440.0008 | 3 | 39 | 4.400115 | 0.5590534 | 2.405083 | 0 | 10.46161 | 0
2018-05-10 07:14 | 512482.9 | 4560.0014 | 3 | 39 | 4.400162 | 0.5280247 | 2.423207 | 0 | 10.54136 | 0
2018-05-10 07:16 | 512602.9 | 4680.0004 | 3 | 39 | 4.400177 | 0.4987221 | 2.440309 | 0 | 10.61661 | 0
2018-05-10 07:18 | 512722.9 | 4800.0002 | 3 | 39 | 4.400125 | 0.469655 | 2.456442 | 0 | 10.6876 | 0
2018-05-10 07:20 | 512842.9 | 4920.0008 | 3 | 39 | 4.400142 | 0.4437342 | 2.471664 | 0 | 10.75457 | 0
2018-05-10 07:22 | 512962.9 | 5040.0006 | 3 | 39 | 4.400153 | 0.4193382 | 2.486038 | 0 | 10.81782 | 0
2018-05-10 07:24 | 513082.9 | 5160.0011 | 3 | 39 | 4.400128 | 0.3962526 | 2.499626 | 0 | 10.87761 | 0
2018-05-10 07:26 | 513202.9 | 5280.0008 | 3 | 39 | 4.400074 | 0.3741493 | 2.512477 | 0 | 10.93416 | 0
2018-05-10 07:28 | 513322.9 | 5400.0006 | 3 | 39 | 4.400157 | 0.3543301 | 2.524622 | 0 | 10.9876 | 0
2018-05-10 07:30 | 513442.9 | 5520.0005 | 3 | 39 | 4.400192 | 0.3353777 | 2.536105 | 0 | 11.03812 | 0
2018-05-10 07:32 | 513562.9 | 5640.0002 | 3 | 39 | 4.400109 | 0.3169413 | 2.54697 | 0 | 11.08593 | 0
2018-05-10 07:34 | 513682.9 | 5760.0007 | 3 | 39 | 4.400117 | 0.3005886 | 2.557263 | 0 | 11.13122 | 0
2018-05-10 07:36 | 513802.9 | 5880.0005 | 3 | 39 | 4.400108 | 0.2850714 | 2.567024 | 0 | 11.17417 | 0
2018-05-10 07:38 | 513922.9 | 6000.0003 | 3 | 39 | 4.400108 | 0.2708807 | 2.576289 | 0 | 11.21494 | 0
2018-05-10 07:40 | 514042.9 | 6120.001 | 3 | 39 | 4.400123 | 0.2577162 | 2.585092 | 0 | 11.25367 | 0
2018-05-10 07:42 | 514162.9 | 6240.0008 | 3 | 39 | 4.400082 | 0.2449808 | 2.593466 | 0 | 11.29052 | 0
2018-05-10 07:44 | 514282.9 | 6360.0014 | 3 | 39 | 4.40006 | 0.2329206 | 2.601434 | 0 | 11.32558 | 0
2018-05-10 07:46 | 514402.9 | 6480.0003 | 3 | 39 | 4.400164 | 0.2226677 | 2.609026 | 0 | 11.35898 | 0
2018-05-10 07:48 | 514522.9 | 6600 | 3 | 39 | 4.400101 | 0.2121124 | 2.616251 | 0 | 11.39077 | 0
2018-05-10 07:50 | 514642.9 | 6720.0006 | 3 | 39 | 4.400096 | 0.2024345 | 2.623152 | 0 | 11.42114 | 0
2018-05-10 07:52 | 514762.9 | 6840.0004 | 3 | 39 | 4.400066 | 0.1939983 | 2.629758 | 0 | 11.4502 | 0
2018-05-10 07:54 | 514882.9 | 6960.001 | 3 | 39 | 4.40011 | 0.1861467 | 2.636093 | 0 | 11.47808 | 0
2018-05-10 07:56 | 515002.9 | 7080.0015 | 3 | 39 | 4.400006 | 0.1773748 | 2.642157 | 0 | 11.50476 | 0
2018-05-10 07:58 | 515122.9 | 7200.0005 | 3 | 39 | 4.400102 | 0.1702061 | 2.64796 | 0 | 11.5303 | 0
2018-05-10 08:00 | 515242.9 | 7320.0011 | 3 | 39 | 4.400109 | 0.1629887 | 2.653514 | 0 | 11.55474 | 0
2018-05-10 08:02 | 515362.9 | 7440.0001 | 3 | 39 | 4.400125 | 0.1563797 | 2.65883 | 0 | 11.578125 | 0
2018-05-10 08:04 | 515482.9 | 7560.0016 | 3 | 39 | 4.400085 | 0.1496296 | 2.663929 | 0 | 11.60056 | 0
2018-05-10 08:06 | 515602.9 | 7680.0013 | 3 | 39 | 4.400074 | 0.1432829 | 2.668813 | 0 | 11.62205 | 0
2018-05-10 08:08 | 515722.9 | 7800.001 | 3 | 39 | 4.40002 | 0.137228 | 2.673497 | 0 | 11.64266 | 0
2018-05-10 08:10 | 515842.9 | 7920.0008 | 3 | 39 | 4.400115 | 0.132659 | 2.677998 | 0 | 11.66247 | 0
2018-05-10 08:12 | 515962.9 | 8040.0015 | 3 | 39 | 4.400085 | 0.1270552 | 2.682325 | 0 | 11.68151 | 0
2018-05-10 08:14 | 516082.9 | 8160.0004 | 3 | 39 | 4.400063 | 0.122036 | 2.686477 | 0 | 11.69977 | 0
2018-05-10 08:16 | 516202.9 | 8280.0001 | 3 | 39 | 4.400117 | 0.1177635 | 2.690469 | 0 | 11.71734 | 0
2018-05-10 08:18 | 516322.9 | 8400.0007 | 3 | 39 | 4.400102 | 0.113122 | 2.694309 | 0 | 11.73423 | 0
2018-05-10 08:20 | 516442.9 | 8520.0005 | 3 | 39 | 4.400113 | 0.1092186 | 2.698011 | 0 | 11.75052 | 0
2018-05-10 08:22 | 516562.9 | 8640.0003 | 3 | 39 | 4.400032 | 0.1047096 | 2.701578 | 0 | 11.76622 | 0
2018-05-10 08:24 | 516682.9 | 8760.0001 | 3 | 39 | 4.40007 | 0.1011963 | 2.705017 | 0 | 11.78135 | 0
2018-05-10 08:26 | 516802.9 | 8880.0007 | 3 | 39 | 4.39999 | 0.09719753 | 2.708325 | 0 | 11.79591 | 0
2018-05-10 08:28 | 516922.9 | 9000.0006 | 3 | 39 | 4.400058 | 0.09404945 | 2.711522 | 0 | 11.80997 | 0
2018-05-10 08:30 | 517042.9 | 9120.0002 | 3 | 39 | 4.400111 | 0.09117699 | 2.714606 | 0 | 11.82354 | 0
2018-05-10 08:32 | 517162.9 | 9240.0016 | 3 | 39 | 4.400063 | 0.08769321 | 2.717578 | 0 | 11.83662 | 0
2018-05-10 08:34 | 517282.9 | 9360.0006 | 3 | 39 | 4.400135 | 0.08520985 | 2.720458 | 0 | 11.84929 | 0
2018-05-10 08:36 | 517402.9 | 9480.0012 | 3 | 39 | 4.400058 | 0.08200359 | 2.723237 | 0 | 11.86152 | 0
2018-05-10 08:36 | 517420.5 | 9497.5949 | 3 | 39 | 4.400036 | 0.0814991 | 2.723636 | 0 | 11.86328 | 0
2018-05-10 08:38 | 517540.5 | 120.0006 | 4 | 39 | 4.384199 | 0 | 2.723636 | 0 | 11.86328 | 0
2018-05-10 08:40 | 517660.5 | 240.0004 | 4 | 39 | 4.382472 | 0 | 2.723636 | 0 | 11.86328 | 0
2018-05-10 08:41 | 517720.6 | 300.0037 | 4 | 39 | 4.381906 | 0 | 2.723636 | 0 | 11.86328 | 0
2018-05-10 08:43 | 517840.7 | 120.0015 | 5 | 39 | 3.878251 | -3.26009 | 2.723636 | 0.1086599 | 11.86328 | 0.4272836
2018-05-10 08:45 | 517960.7 | 240.0013 | 5 | 39 | 3.837563 | -3.260078 | 2.723636 | 0.2173234 | 11.86328 | 0.8464117
2018-05-10 08:47 | 518080.7 | 360.0003 | 5 | 39 | 3.796382 | -3.260149 | 2.723636 | 0.3259896 | 11.86328 | 1.261213
2018-05-10 08:49 | 518200.7 | 480.0009 | 5 | 39 | 3.753774 | -3.260088 | 2.723636 | 0.4346593 | 11.86328 | 1.671454
2018-05-10 08:51 | 518320.7 | 600.0007 | 5 | 39 | 3.711529 | -3.260075 | 2.723636 | 0.5433191 | 11.86328 | 2.077041
2018-05-10 08:53 | 518440.7 | 720.0004 | 5 | 39 | 3.669944 | -3.260091 | 2.723636 | 0.6519794 | 11.86328 | 2.478076
2018-05-10 08:55 | 518560.7 | 840.0002 | 5 | 39 | 3.628895 | -3.259975 | 2.723636 | 0.7606481 | 11.86328 | 2.874651
2018-05-10 08:57 | 518680.7 | 960.0008 | 5 | 39 | 3.589115 | -3.260058 | 2.723636 | 0.8693107 | 11.86328 | 3.266802
2018-05-10 08:59 | 518800.7 | 1080.0014 | 5 | 39 | 3.551885 | -3.260066 | 2.723636 | 0.9779816 | 11.86328 | 3.654784
2018-05-10 09:01 | 518920.7 | 1200.0012 | 5 | 39 | 3.517353 | -3.260159 | 2.723636 | 1.086644 | 11.86328 | 4.038839
2018-05-10 09:03 | 519040.7 | 1320.0009 | 5 | 39 | 3.485455 | -3.260154 | 2.723636 | 1.19531 | 11.86328 | 4.419306
2018-05-10 09:05 | 519160.7 | 1440.0015 | 5 | 39 | 3.456055 | -3.260075 | 2.723636 | 1.303976 | 11.86328 | 4.796443
2018-05-10 09:07 | 519280.7 | 1560.0005 | 5 | 39 | 3.428903 | -3.260055 | 2.723636 | 1.41263 | 11.86328 | 5.170471
2018-05-10 09:09 | 519400.7 | 1680.0011 | 5 | 39 | 3.402823 | -3.260077 | 2.723636 | 1.521294 | 11.86328 | 5.541642
2018-05-10 09:11 | 519520.7 | 1800.0001 | 5 | 39 | 3.378653 | -3.260066 | 2.723636 | 1.629956 | 11.86328 | 5.910081
2018-05-10 09:13 | 519640.7 | 1920.0008 | 5 | 39 | 3.355088 | -3.260045 | 2.723636 | 1.738625 | 11.86328 | 6.275954
2018-05-10 09:15 | 519760.7 | 2040.0004 | 5 | 39 | 3.331864 | -3.260072 | 2.723636 | 1.847282 | 11.86328 | 6.639247
2018-05-10 09:17 | 519880.7 | 2160.0002 | 5 | 39 | 3.307406 | -3.260032 | 2.723636 | 1.955956 | 11.86328 | 7.000024
2018-05-10 09:19 | 520000.7 | 2280.0015 | 5 | 39 | 3.282097 | -3.260027 | 2.723636 | 2.06461 | 11.86328 | 7.358044
2018-05-10 09:21 | 520120.7 | 2400.0013 | 5 | 39 | 3.254158 | -3.260056 | 2.723636 | 2.173276 | 11.86328 | 7.713211
2018-05-10 09:23 | 520240.7 | 2520.0011 | 5 | 39 | 3.222865 | -3.260014 | 2.723636 | 2.281945 | 11.86328 | 8.065172
2018-05-10 09:25 | 520360.7 | 2640.0001 | 5 | 39 | 3.186909 | -3.260095 | 2.723636 | 2.3906 | 11.86328 | 8.413454
2018-05-10 09:27 | 520480.7 | 2760.0006 | 5 | 39 | 3.142617 | -3.260093 | 2.723636 | 2.499273 | 11.86328 | 8.757457
2018-05-10 09:29 | 520600.7 | 2880.0004 | 5 | 39 | 3.085547 | -3.260077 | 2.723636 | 2.60793 | 11.86328 | 9.095972
2018-05-10 09:31 | 520720.7 | 3000.0002 | 5 | 39 | 3.006564 | -3.260065 | 2.723636 | 2.716592 | 11.86328 | 9.427238
2018-05-10 09:31 | 520728.7 | 3007.989 | 5 | 39 | 3 | -3.260106 | 2.723636 | 2.723821 | 11.86328 | 9.448952
2018-05-10 09:33 | 520848.7 | 120.0013 | 6 | 39 | 3.652122 | 0 | 2.723636 | 2.723821 | 11.86328 | 9.448952
2018-05-10 09:35 | 520968.7 | 240.001 | 6 | 39 | 3.684733 | 0 | 2.723636 | 2.723821 | 11.86328 | 9.448952
2018-05-10 09:36 | 521028.7 | 300.0027 | 6 | 39 | 3.690961 | 0 | 2.723636 | 2.723821 | 11.86328 | 9.448952
2018-05-10 09:36 | 521028.7 | 0.0027 | 7 | 40 | 3.690768 | 0 | 0 | 0 | 0 | 0
2018-05-10 09:38 | 521148.8 | 120.0008 | 2 | 40 | 4.200263 | 3.357114 | 0.129755 | 9.22e-10 | 0.5442557 | 3.403e-09
2018-05-10 09:38 | 521178 | 149.2213 | 2 | 40 | 4.200254 | 3.259999 | 0.1566088 | 9.22e-10 | 0.6570487 | 3.403e-09
2018-05-10 09:40 | 521298 | 120.0015 | 3 | 40 | 4.232599 | 3.259862 | 0.2648807 | 9.22e-10 | 1.113561 | 3.403e-09
2018-05-10 09:42 | 521418 | 240.0006 | 3 | 40 | 4.25537 | 3.259889 | 0.3735392 | 9.22e-10 | 1.574788 | 3.403e-09
2018-05-10 09:44 | 521538 | 360.001 | 3 | 40 | 4.273203 | 3.259925 | 0.482191 | 9.22e-10 | 2.038123 | 3.403e-09
2018-05-10 09:46 | 521658 | 480 | 3 | 40 | 4.292103 | 3.259929 | 0.5908536 | 9.22e-10 | 2.503465 | 3.403e-09
2018-05-10 09:48 | 521778 | 600.0006 | 3 | 40 | 4.314627 | 3.25995 | 0.6995138 | 9.22e-10 | 2.971037 | 3.403e-09
2018-05-10 09:50 | 521898 | 720.0004 | 3 | 40 | 4.340853 | 3.259931 | 0.80817 | 9.22e-10 | 3.441231 | 3.403e-09
2018-05-10 09:52 | 522018 | 840.0009 | 3 | 40 | 4.370181 | 3.259906 | 0.916827 | 9.22e-10 | 3.914462 | 3.403e-09
2018-05-10 09:54 | 522138 | 960.0008 | 3 | 40 | 4.400274 | 3.238347 | 1.025469 | 9.22e-10 | 4.390955 | 3.403e-09
2018-05-10 09:56 | 522258 | 1080.0005 | 3 | 40 | 4.400257 | 2.956357 | 1.128518 | 9.22e-10 | 4.844394 | 3.403e-09
2018-05-10 09:58 | 522378 | 1200.0011 | 3 | 40 | 4.400225 | 2.713595 | 1.222942 | 9.22e-10 | 5.259884 | 3.403e-09
2018-05-10 10:00 | 522498 | 1320.0009 | 3 | 40 | 4.400253 | 2.497535 | 1.309709 | 9.22e-10 | 5.64168 | 3.403e-09
2018-05-10 10:02 | 522618 | 1440.0007 | 3 | 40 | 4.400238 | 2.311076 | 1.389749 | 9.22e-10 | 5.993878 | 3.403e-09
2018-05-10 10:04 | 522738 | 1560.0005 | 3 | 40 | 4.400235 | 2.150485 | 1.464021 | 9.22e-10 | 6.320689 | 3.403e-09
2018-05-10 10:06 | 522858 | 1680.001 | 3 | 40 | 4.40019 | 2.009871 | 1.533296 | 9.22e-10 | 6.625516 | 3.403e-09
2018-05-10 10:08 | 522978 | 1800.0008 | 3 | 40 | 4.400225 | 1.888866 | 1.598219 | 9.22e-10 | 6.911191 | 3.403e-09
2018-05-10 10:10 | 523098 | 1920.0006 | 3 | 40 | 4.400158 | 1.78065 | 1.659343 | 9.22e-10 | 7.180147 | 3.403e-09
2018-05-10 10:12 | 523218 | 2040.0012 | 3 | 40 | 4.400197 | 1.684244 | 1.717068 | 9.22e-10 | 7.434152 | 3.403e-09
2018-05-10 10:14 | 523338 | 2160.0001 | 3 | 40 | 4.400259 | 1.594769 | 1.771686 | 9.22e-10 | 7.674482 | 3.403e-09
2018-05-10 10:16 | 523458 | 2280.0015 | 3 | 40 | 4.400245 | 1.511245 | 1.823432 | 9.22e-10 | 7.902171 | 3.403e-09
2018-05-10 10:18 | 523578 | 2400.0013 | 3 | 40 | 4.400137 | 1.432884 | 1.872481 | 9.22e-10 | 8.117995 | 3.403e-09
2018-05-10 10:20 | 523698 | 2520.0004 | 3 | 40 | 4.400167 | 1.359876 | 1.91902 | 9.22e-10 | 8.32278 | 3.403e-09
2018-05-10 10:22 | 523818 | 2640.0008 | 3 | 40 | 4.400161 | 1.291195 | 1.963208 | 9.22e-10 | 8.517213 | 3.403e-09
2018-05-10 10:24 | 523938 | 2760.0016 | 3 | 40 | 4.400136 | 1.226538 | 2.005177 | 9.22e-10 | 8.701886 | 3.403e-09
2018-05-10 10:26 | 524058 | 2880.0014 | 3 | 40 | 4.400226 | 1.162385 | 2.04498 | 9.22e-10 | 8.877027 | 3.403e-09
2018-05-10 10:28 | 524178 | 3000.0003 | 3 | 40 | 4.400144 | 1.100015 | 2.082667 | 9.22e-10 | 9.042852 | 3.403e-09
2018-05-10 10:30 | 524298 | 3120.0009 | 3 | 40 | 4.400201 | 1.042574 | 2.118359 | 9.22e-10 | 9.199904 | 3.403e-09
2018-05-10 10:32 | 524418 | 3240.0014 | 3 | 40 | 4.400195 | 0.9883766 | 2.15219 | 9.22e-10 | 9.348767 | 3.403e-09
2018-05-10 10:34 | 524538 | 3360.0004 | 3 | 40 | 4.40019 | 0.9356155 | 2.184238 | 9.22e-10 | 9.489783 | 3.403e-09
2018-05-10 10:36 | 524658 | 3480.0001 | 3 | 40 | 4.40019 | 0.8853426 | 2.214571 | 9.22e-10 | 9.623257 | 3.403e-09
2018-05-10 10:38 | 524778 | 3600.0016 | 3 | 40 | 4.400087 | 0.8370256 | 2.243277 | 9.22e-10 | 9.749567 | 3.403e-09
2018-05-10 10:40 | 524898 | 3720.0005 | 3 | 40 | 4.40014 | 0.7917967 | 2.270425 | 9.22e-10 | 9.869021 | 3.403e-09
2018-05-10 10:42 | 525018 | 3840.0004 | 3 | 40 | 4.400235 | 0.7491007 | 2.296093 | 9.22e-10 | 9.981963 | 3.403e-09
2018-05-10 10:44 | 525138 | 3960.0017 | 3 | 40 | 4.400203 | 0.7077627 | 2.320347 | 9.22e-10 | 10.08869 | 3.403e-09
2018-05-10 10:46 | 525258 | 4080.0007 | 3 | 40 | 4.400199 | 0.6680536 | 2.343261 | 9.22e-10 | 10.18951 | 3.403e-09
2018-05-10 10:48 | 525378 | 4200.0006 | 3 | 40 | 4.400115 | 0.6296644 | 2.364886 | 9.22e-10 | 10.28466 | 3.403e-09
2018-05-10 10:50 | 525498 | 4320.0011 | 3 | 40 | 4.400173 | 0.5943584 | 2.385284 | 9.22e-10 | 10.37442 | 3.403e-09
2018-05-10 10:52 | 525618 | 4440.0009 | 3 | 40 | 4.400102 | 0.5604382 | 2.404525 | 9.22e-10 | 10.45908 | 3.403e-09
2018-05-10 10:54 | 525738 | 4560.0014 | 3 | 40 | 4.40022 | 0.5298452 | 2.422689 | 9.22e-10 | 10.53901 | 3.403e-09
2018-05-10 10:56 | 525858 | 4680.0004 | 3 | 40 | 4.400212 | 0.5005054 | 2.439837 | 9.22e-10 | 10.61446 | 3.403e-09
2018-05-10 10:58 | 525978 | 4800.001 | 3 | 40 | 4.400145 | 0.4718161 | 2.456024 | 9.22e-10 | 10.68569 | 3.403e-09
2018-05-10 11:00 | 526098 | 4920.0016 | 3 | 40 | 4.40013 | 0.4448595 | 2.471296 | 9.22e-10 | 10.75288 | 3.403e-09
2018-05-10 11:02 | 526218 | 5040.0014 | 3 | 40 | 4.400142 | 0.4200945 | 2.485703 | 9.22e-10 | 10.81628 | 3.403e-09
2018-05-10 11:04 | 526338 | 5160.0004 | 3 | 40 | 4.40013 | 0.396699 | 2.499308 | 9.22e-10 | 10.87614 | 3.403e-09
2018-05-10 11:06 | 526458 | 5280.0002 | 3 | 40 | 4.400137 | 0.3751478 | 2.512162 | 9.22e-10 | 10.9327 | 3.403e-09
2018-05-10 11:08 | 526578 | 5400.0007 | 3 | 40 | 4.400076 | 0.3540621 | 2.52432 | 9.22e-10 | 10.9862 | 3.403e-09
2018-05-10 11:10 | 526698 | 5520.0006 | 3 | 40 | 4.400097 | 0.3358393 | 2.535828 | 9.22e-10 | 11.03684 | 3.403e-09
2018-05-10 11:12 | 526818 | 5640.0003 | 3 | 40 | 4.400103 | 0.3180141 | 2.54673 | 9.22e-10 | 11.08481 | 3.403e-09
2018-05-10 11:14 | 526938 | 5760.0001 | 3 | 40 | 4.400148 | 0.3021145 | 2.557064 | 9.22e-10 | 11.13027 | 3.403e-09
2018-05-10 11:16 | 527058 | 5880.0015 | 3 | 40 | 4.400132 | 0.2864609 | 2.566866 | 9.22e-10 | 11.1734 | 3.403e-09
2018-05-10 11:18 | 527178 | 6000.0012 | 3 | 40 | 4.400098 | 0.2717228 | 2.576166 | 9.22e-10 | 11.21433 | 3.403e-09
2018-05-10 11:20 | 527298 | 6120.0001 | 3 | 40 | 4.400147 | 0.2585821 | 2.585003 | 9.22e-10 | 11.25321 | 3.403e-09
2018-05-10 11:22 | 527418 | 6240.0007 | 3 | 40 | 4.400099 | 0.2456417 | 2.593401 | 9.22e-10 | 11.29016 | 3.403e-09
2018-05-10 11:24 | 527538 | 6360.0006 | 3 | 40 | 4.400094 | 0.2335577 | 2.60139 | 9.22e-10 | 11.32532 | 3.403e-09
2018-05-10 11:26 | 527658 | 6480.0003 | 3 | 40 | 4.400131 | 0.2227182 | 2.608989 | 9.22e-10 | 11.35875 | 3.403e-09
2018-05-10 11:28 | 527778 | 6600.0017 | 3 | 40 | 4.400076 | 0.211668 | 2.616227 | 9.22e-10 | 11.3906 | 3.403e-09
2018-05-10 11:30 | 527898 | 6720.0016 | 3 | 40 | 4.400148 | 0.2031803 | 2.623137 | 9.22e-10 | 11.42101 | 3.403e-09
2018-05-10 11:32 | 528018 | 6840.0022 | 3 | 40 | 4.400093 | 0.1942778 | 2.629756 | 9.22e-10 | 11.45013 | 3.403e-09
2018-05-10 11:34 | 528138 | 6960.0003 | 3 | 40 | 4.400034 | 0.1855221 | 2.63609 | 9.22e-10 | 11.478 | 3.403e-09
2018-05-10 11:36 | 528258 | 7080.0001 | 3 | 40 | 4.400087 | 0.1780329 | 2.642155 | 9.22e-10 | 11.50468 | 3.403e-09
2018-05-10 11:38 | 528378 | 7200.0014 | 3 | 40 | 4.400145 | 0.1709366 | 2.647964 | 9.22e-10 | 11.53025 | 3.403e-09
2018-05-10 11:40 | 528498 | 7320.0004 | 3 | 40 | 4.400095 | 0.163476 | 2.653533 | 9.22e-10 | 11.55475 | 3.403e-09
2018-05-10 11:42 | 528618 | 7440.0009 | 3 | 40 | 4.400046 | 0.1564312 | 2.658868 | 9.22e-10 | 11.57822 | 3.403e-09
2018-05-10 11:44 | 528738 | 7560.0016 | 3 | 40 | 4.400099 | 0.1499844 | 2.663978 | 9.22e-10 | 11.60071 | 3.403e-09
2018-05-10 11:46 | 528858 | 7680.0006 | 3 | 40 | 4.400059 | 0.1436853 | 2.668872 | 9.22e-10 | 11.62224 | 3.403e-09
2018-05-10 11:48 | 528978 | 7800.0011 | 3 | 40 | 4.400125 | 0.1383152 | 2.673568 | 9.22e-10 | 11.6429 | 3.403e-09
2018-05-10 11:50 | 529098 | 7920.0009 | 3 | 40 | 4.400038 | 0.1323214 | 2.678071 | 9.22e-10 | 11.66272 | 3.403e-09
2018-05-10 11:52 | 529218 | 8040.0007 | 3 | 40 | 4.400082 | 0.1273012 | 2.682401 | 9.22e-10 | 11.68177 | 3.403e-09
2018-05-10 11:54 | 529338 | 8160.0005 | 3 | 40 | 4.400025 | 0.1221132 | 2.686562 | 9.22e-10 | 11.70008 | 3.403e-09
2018-05-10 11:56 | 529458 | 8280.0003 | 3 | 40 | 4.400043 | 0.1178169 | 2.690569 | 9.22e-10 | 11.71771 | 3.403e-09
2018-05-10 11:58 | 529578 | 8400.0001 | 3 | 40 | 4.400064 | 0.1135778 | 2.694426 | 9.22e-10 | 11.73468 | 3.403e-09
2018-05-10 12:00 | 529698 | 8520.0006 | 3 | 40 | 4.400072 | 0.1092596 | 2.698138 | 9.22e-10 | 11.75101 | 3.403e-09
2018-05-10 12:02 | 529818 | 8640.0004 | 3 | 40 | 4.400103 | 0.1054239 | 2.701712 | 9.22e-10 | 11.76674 | 3.403e-09
2018-05-10 12:04 | 529938 | 8760.0001 | 3 | 40 | 4.400128 | 0.1018276 | 2.705152 | 9.22e-10 | 11.78188 | 3.403e-09
2018-05-10 12:06 | 530058 | 8880.0016 | 3 | 40 | 4.400048 | 0.09769344 | 2.708473 | 9.22e-10 | 11.79649 | 3.403e-09
2018-05-10 12:08 | 530178 | 9000.0013 | 3 | 40 | 4.400113 | 0.09477329 | 2.711677 | 9.22e-10 | 11.81059 | 3.403e-09
2018-05-10 12:10 | 530298 | 9120.0011 | 3 | 40 | 4.400087 | 0.09114075 | 2.714766 | 9.22e-10 | 11.82418 | 3.403e-09
2018-05-10 12:12 | 530418 | 9240.0017 | 3 | 40 | 4.400095 | 0.08804512 | 2.71775 | 9.22e-10 | 11.83731 | 3.403e-09
2018-05-10 12:14 | 530538 | 9360.0015 | 3 | 40 | 4.400061 | 0.08484268 | 2.720628 | 9.22e-10 | 11.84997 | 3.403e-09
2018-05-10 12:16 | 530658 | 9480.0013 | 3 | 40 | 4.400058 | 0.08199883 | 2.723414 | 9.22e-10 | 11.86223 | 3.403e-09
2018-05-10 12:17 | 530663.3 | 9485.3348 | 3 | 40 | 4.40003 | 0.08149242 | 2.723535 | 9.22e-10 | 11.86277 | 3.403e-09
2018-05-10 12:19 | 530783.4 | 120.0014 | 4 | 40 | 4.384173 | 0 | 2.723536 | 9.22e-10 | 11.86277 | 3.403e-09
2018-05-10 12:21 | 530903.4 | 240.0004 | 4 | 40 | 4.382411 | 0 | 2.723536 | 9.22e-10 | 11.86277 | 3.403e-09
2018-05-10 12:22 | 530963.4 | 300.0029 | 4 | 40 | 4.38182 | 0 | 2.723536 | 9.22e-10 | 11.86277 | 3.403e-09
2018-05-10 12:24 | 531083.4 | 120.0007 | 5 | 40 | 3.877934 | -3.259998 | 2.723536 | 0.1086511 | 11.86277 | 0.4272281
2018-05-10 12:26 | 531203.4 | 240.0005 | 5 | 40 | 3.837335 | -3.260065 | 2.723536 | 0.217322 | 11.86277 | 0.8463594
2018-05-10 12:28 | 531323.4 | 360.0003 | 5 | 40 | 3.796303 | -3.259962 | 2.723536 | 0.32598 | 11.86277 | 1.26112
2018-05-10 12:30 | 531443.4 | 480.0008 | 5 | 40 | 3.753614 | -3.260029 | 2.723536 | 0.4346437 | 11.86277 | 1.671331
2018-05-10 12:32 | 531563.4 | 600.0006 | 5 | 40 | 3.711495 | -3.260012 | 2.723536 | 0.5433043 | 11.86277 | 2.07691
2018-05-10 12:34 | 531683.4 | 720.0004 | 5 | 40 | 3.669655 | -3.260047 | 2.723536 | 0.6519777 | 11.86277 | 2.477974
2018-05-10 12:36 | 531803.4 | 840.001 | 5 | 40 | 3.628589 | -3.26002 | 2.723536 | 0.7606307 | 11.86277 | 2.874446
2018-05-10 12:38 | 531923.4 | 960.0008 | 5 | 40 | 3.5889 | -3.260047 | 2.723536 | 0.8692947 | 11.86277 | 3.266572
2018-05-10 12:40 | 532043.4 | 1080.0014 | 5 | 40 | 3.551276 | -3.260036 | 2.723536 | 0.9779648 | 11.86277 | 3.654512
2018-05-10 12:42 | 532163.4 | 1200.0012 | 5 | 40 | 3.516702 | -3.259971 | 2.723536 | 1.086626 | 11.86277 | 4.038497
2018-05-10 12:44 | 532283.4 | 1320.0002 | 5 | 40 | 3.484869 | -3.260056 | 2.723536 | 1.19528 | 11.86277 | 4.418845
2018-05-10 12:46 | 532403.4 | 1440.0016 | 5 | 40 | 3.45519 | -3.26003 | 2.723536 | 1.303948 | 11.86277 | 4.795913
2018-05-10 12:48 | 532523.4 | 1560.0013 | 5 | 40 | 3.428022 | -3.260011 | 2.723536 | 1.412612 | 11.86277 | 5.169877
2018-05-10 12:50 | 532643.4 | 1680.0011 | 5 | 40 | 3.402423 | -3.260073 | 2.723536 | 1.521271 | 11.86277 | 5.540954
2018-05-10 12:52 | 532763.4 | 1800.0001 | 5 | 40 | 3.377759 | -3.260052 | 2.723536 | 1.629933 | 11.86277 | 5.909317
2018-05-10 12:54 | 532883.4 | 1920.0014 | 5 | 40 | 3.353971 | -3.260022 | 2.723536 | 1.738603 | 11.86277 | 6.275084
2018-05-10 12:56 | 533003.4 | 2040.0011 | 5 | 40 | 3.330884 | -3.260038 | 2.723536 | 1.847262 | 11.86277 | 6.638274
2018-05-10 12:58 | 533123.4 | 2160.0015 | 5 | 40 | 3.306509 | -3.259975 | 2.723536 | 1.955925 | 11.86277 | 6.998888
2018-05-10 13:00 | 533243.4 | 2280.0003 | 5 | 40 | 3.280933 | -3.260104 | 2.723536 | 2.064586 | 11.86277 | 7.356812
2018-05-10 13:02 | 533363.4 | 2400.0013 | 5 | 40 | 3.252889 | -3.260016 | 2.723536 | 2.173245 | 11.86277 | 7.711818
2018-05-10 13:04 | 533483.4 | 2520.0007 | 5 | 40 | 3.221549 | -3.260032 | 2.723536 | 2.281911 | 11.86277 | 8.063629
2018-05-10 13:06 | 533603.4 | 2640.0003 | 5 | 40 | 3.185483 | -3.259995 | 2.723536 | 2.39057 | 11.86277 | 8.411775
2018-05-10 13:08 | 533723.4 | 2760.0008 | 5 | 40 | 3.140496 | -3.259995 | 2.723536 | 2.499235 | 11.86277 | 8.755569
2018-05-10 13:10 | 533843.4 | 2880.0004 | 5 | 40 | 3.083309 | -3.260015 | 2.723536 | 2.607897 | 11.86277 | 9.093873
2018-05-10 13:12 | 533963.4 | 3000 | 5 | 40 | 3.003482 | -3.259954 | 2.723536 | 2.716558 | 11.86277 | 9.424852
2018-05-10 13:12 | 533967.8 | 3004.3231 | 5 | 40 | 2.999996 | -3.259954 | 2.723536 | 2.72047 | 11.86277 | 9.436595
2018-05-10 13:14 | 534087.8 | 120.0011 | 6 | 40 | 3.652711 | 0 | 2.723536 | 2.72047 | 11.86277 | 9.436595
2018-05-10 13:16 | 534207.8 | 240.001 | 6 | 40 | 3.685298 | 0 | 2.723536 | 2.72047 | 11.86277 | 9.436595
2018-05-10 13:17 | 534267.8 | 300.0027 | 6 | 40 | 3.691493 | 0 | 2.723536 | 2.72047 | 11.86277 | 9.436595
2018-05-10 13:17 | 534267.9 | 0.0027 | 7 | 41 | 3.691322 | 0 | 0 | 0 | 0 | 0
2018-05-10 13:19 | 534388 | 120.0014 | 2 | 41 | 4.200289 | 3.351708 | 0.1295636 | 0 | 0.5434732 | 0
2018-05-10 13:19 | 534415.1 | 147.1161 | 2 | 41 | 4.20026 | 3.259988 | 0.1544547 | 0 | 0.6480227 | 0
2018-05-10 13:21 | 534535 | 120.0008 | 3 | 41 | 4.232559 | 3.259875 | 0.2627333 | 0 | 1.10456 | 0
2018-05-10 13:23 | 534655 | 240.0004 | 3 | 41 | 4.255208 | 3.259894 | 0.3713842 | 0 | 1.565734 | 0
2018-05-10 13:25 | 534775 | 360.0007 | 3 | 41 | 4.273185 | 3.260037 | 0.4800371 | 0 | 2.029053 | 0
2018-05-10 13:27 | 534895 | 480.0004 | 3 | 41 | 4.29249 | 3.259908 | 0.588699 | 0 | 2.494412 | 0
2018-05-10 13:29 | 535015 | 600.0009 | 3 | 41 | 4.315176 | 3.259833 | 0.6973553 | 0 | 2.962029 | 0
2018-05-10 13:31 | 535135 | 720.0015 | 3 | 41 | 4.341051 | 3.259854 | 0.8060107 | 0 | 3.432268 | 0
2018-05-10 13:33 | 535255 | 840.0003 | 3 | 41 | 4.369958 | 3.259917 | 0.9146692 | 0 | 3.905513 | 0
2018-05-10 13:35 | 535375 | 960.0005 | 3 | 41 | 4.400271 | 3.238202 | 1.023311 | 0 | 4.381986 | 0
2018-05-10 13:37 | 535495 | 1080.001 | 3 | 41 | 4.400238 | 2.957166 | 1.126387 | 0 | 4.83555 | 0
2018-05-10 13:39 | 535615 | 1200.0008 | 3 | 41 | 4.40028 | 2.71046 | 1.220749 | 0 | 5.250765 | 0
2018-05-10 13:41 | 535735 | 1320.0005 | 3 | 41 | 4.400253 | 2.493966 | 1.307395 | 0 | 5.632028 | 0
2018-05-10 13:43 | 535855 | 1440.0003 | 3 | 41 | 4.400262 | 2.309796 | 1.387364 | 0 | 5.983912 | 0
2018-05-10 13:45 | 535975 | 1560 | 3 | 41 | 4.400245 | 2.149795 | 1.46161 | 0 | 6.310609 | 0
2018-05-10 13:47 | 536095 | 1680.0005 | 3 | 41 | 4.400202 | 2.010489 | 1.530879 | 0 | 6.615411 | 0
2018-05-10 13:49 | 536215 | 1800.0002 | 3 | 41 | 4.400201 | 1.889321 | 1.595851 | 0 | 6.901303 | 0
2018-05-10 13:51 | 536335 | 1920.0008 | 3 | 41 | 4.40018 | 1.780303 | 1.656999 | 0 | 7.170366 | 0
2018-05-10 13:53 | 536455 | 2040.0004 | 3 | 41 | 4.400209 | 1.682817 | 1.714702 | 0 | 7.424268 | 0
2018-05-10 13:55 | 536575 | 2160.0003 | 3 | 41 | 4.400181 | 1.592543 | 1.769265 | 0 | 7.664358 | 0
2018-05-10 13:57 | 536695 | 2280.0015 | 3 | 41 | 4.400213 | 1.509333 | 1.820945 | 0 | 7.891761 | 0
2018-05-10 13:59 | 536815 | 2400.0005 | 3 | 41 | 4.400171 | 1.432334 | 1.869954 | 0 | 8.107408 | 0
2018-05-10 14:01 | 536935 | 2520.0012 | 3 | 41 | 4.400214 | 1.360097 | 1.91648 | 0 | 8.312132 | 0
2018-05-10 14:03 | 537055 | 2640.001 | 3 | 41 | 4.40018 | 1.290744 | 1.960658 | 0 | 8.506524 | 0
2018-05-10 14:05 | 537175 | 2760.0015 | 3 | 41 | 4.400194 | 1.224612 | 2.00257 | 0 | 8.690945 | 0
2018-05-10 14:07 | 537295 | 2880.0004 | 3 | 41 | 4.400188 | 1.160677 | 2.042309 | 0 | 8.865803 | 0
2018-05-10 14:09 | 537415 | 3000.0009 | 3 | 41 | 4.400189 | 1.099654 | 2.079965 | 0 | 9.031496 | 0
2018-05-10 14:11 | 537535 | 3120.0008 | 3 | 41 | 4.400221 | 1.042759 | 2.115643 | 0 | 9.188486 | 0
2018-05-10 14:13 | 537655 | 3240.0006 | 3 | 41 | 4.400156 | 0.9884624 | 2.149468 | 0 | 9.337322 | 0
2018-05-10 14:15 | 537775 | 3360.0012 | 3 | 41 | 4.400192 | 0.9370699 | 2.181557 | 0 | 9.478518 | 0
2018-05-10 14:17 | 537895 | 3480.0008 | 3 | 41 | 4.400142 | 0.8856764 | 2.211925 | 0 | 9.612142 | 0
2018-05-10 14:19 | 538015 | 3600.0006 | 3 | 41 | 4.400212 | 0.8375273 | 2.240632 | 0 | 9.738459 | 0
2018-05-10 14:21 | 538135 | 3720.0003 | 3 | 41 | 4.400167 | 0.7909708 | 2.26776 | 0 | 9.857823 | 0
2018-05-10 14:23 | 538255 | 3840.0008 | 3 | 41 | 4.400208 | 0.7480068 | 2.293401 | 0 | 9.970653 | 0
2018-05-10 14:25 | 538375 | 3960.0003 | 3 | 41 | 4.400147 | 0.7063065 | 2.317628 | 0 | 10.07725 | 0
2018-05-10 14:27 | 538495 | 4080.0008 | 3 | 41 | 4.400178 | 0.6673403 | 2.340516 | 0 | 10.17796 | 0
2018-05-10 14:29 | 538615 | 4200.0004 | 3 | 41 | 4.400136 | 0.6295567 | 2.362126 | 0 | 10.27305 | 0
2018-05-10 14:31 | 538735 | 4320.0007 | 3 | 41 | 4.400103 | 0.5939579 | 2.382526 | 0 | 10.36281 | 0
2018-05-10 14:33 | 538855 | 4440.0004 | 3 | 41 | 4.400205 | 0.5614052 | 2.401776 | 0 | 10.44752 | 0
2018-05-10 14:35 | 538975 | 4560.0002 | 3 | 41 | 4.400178 | 0.5291281 | 2.419937 | 0 | 10.52743 | 0
2018-05-10 14:37 | 539095 | 4680.0014 | 3 | 41 | 4.400179 | 0.4994564 | 2.437061 | 0 | 10.60278 | 0
2018-05-10 14:39 | 539215 | 4800.0004 | 3 | 41 | 4.400157 | 0.4710875 | 2.453228 | 0 | 10.67392 | 0
2018-05-10 14:41 | 539335 | 4920.001 | 3 | 41 | 4.400217 | 0.445138 | 2.468484 | 0 | 10.74104 | 0
2018-05-10 14:43 | 539455 | 5040.0014 | 3 | 41 | 4.400154 | 0.4196224 | 2.48288 | 0 | 10.80439 | 0
2018-05-10 14:45 | 539575 | 5160.0012 | 3 | 41 | 4.400167 | 0.3970661 | 2.496483 | 0 | 10.86424 | 0
2018-05-10 14:47 | 539695 | 5280.0009 | 3 | 41 | 4.400163 | 0.3755741 | 2.509352 | 0 | 10.92087 | 0
2018-05-10 14:49 | 539815 | 5400.0015 | 3 | 41 | 4.400177 | 0.3559227 | 2.521526 | 0 | 10.97443 | 0
2018-05-10 14:51 | 539935 | 5520.0011 | 3 | 41 | 4.400141 | 0.33636 | 2.533047 | 0 | 11.02513 | 0
2018-05-10 14:53 | 540055 | 5640.0001 | 3 | 41 | 4.400119 | 0.3183279 | 2.543957 | 0 | 11.07313 | 0
2018-05-10 14:55 | 540175 | 5760.0015 | 3 | 41 | 4.400176 | 0.3021421 | 2.554292 | 0 | 11.11861 | 0
2018-05-10 14:57 | 540295 | 5880.0013 | 3 | 41 | 4.400106 | 0.2857819 | 2.564081 | 0 | 11.16168 | 0
2018-05-10 14:59 | 540415 | 6000.0002 | 3 | 41 | 4.400074 | 0.2712889 | 2.57337 | 0 | 11.20256 | 0
2018-05-10 15:01 | 540535 | 6120.0015 | 3 | 41 | 4.400071 | 0.2577686 | 2.582196 | 0 | 11.24139 | 0
2018-05-10 15:03 | 540655 | 6240.0004 | 3 | 41 | 4.400103 | 0.2453079 | 2.590585 | 0 | 11.2783 | 0
2018-05-10 15:05 | 540775 | 6360.0011 | 3 | 41 | 4.40004 | 0.2332802 | 2.598572 | 0 | 11.31345 | 0
2018-05-10 15:07 | 540895 | 6480.0008 | 3 | 41 | 4.400161 | 0.2230358 | 2.606184 | 0 | 11.34694 | 0
2018-05-10 15:09 | 541015 | 6600.0011 | 3 | 41 | 4.400113 | 0.2126293 | 2.613438 | 0 | 11.37886 | 0
2018-05-10 15:11 | 541135 | 6720.0008 | 3 | 41 | 4.400057 | 0.2031984 | 2.620363 | 0 | 11.40933 | 0
2018-05-10 15:13 | 541255 | 6840.0011 | 3 | 41 | 4.400076 | 0.194416 | 2.626992 | 0 | 11.4385 | 0
2018-05-10 15:15 | 541375 | 6960 | 3 | 41 | 4.400098 | 0.1858711 | 2.633334 | 0 | 11.4664 | 0
2018-05-10 15:17 | 541495 | 7080.0014 | 3 | 41 | 4.400097 | 0.1781082 | 2.6394 | 0 | 11.4931 | 0
2018-05-10 15:19 | 541615.1 | 7200.0029 | 3 | 41 | 4.40013 | 0.1705246 | 2.645202 | 0 | 11.51862 | 0
2018-05-10 15:21 | 541735 | 7320.0015 | 3 | 41 | 4.400137 | 0.1634417 | 2.650757 | 0 | 11.54307 | 0
2018-05-10 15:23 | 541855 | 7440.0012 | 3 | 41 | 4.400111 | 0.1564512 | 2.65608 | 0 | 11.56649 | 0
2018-05-10 15:25 | 541975 | 7560.0008 | 3 | 41 | 4.400096 | 0.149601 | 2.66118 | 0 | 11.58893 | 0
2018-05-10 15:27 | 542095 | 7680.0005 | 3 | 41 | 4.400034 | 0.143363 | 2.666073 | 0 | 11.61046 | 0
2018-05-10 15:29 | 542215 | 7800.0009 | 3 | 41 | 4.400106 | 0.1380892 | 2.670764 | 0 | 11.6311 | 0
2018-05-10 15:31 | 542335 | 7920.0006 | 3 | 41 | 4.400056 | 0.1322756 | 2.675266 | 0 | 11.65091 | 0
2018-05-10 15:33 | 542455 | 8040.0002 | 3 | 41 | 4.400107 | 0.1272945 | 2.679587 | 0 | 11.66992 | 0
2018-05-10 15:35 | 542575 | 8160.0006 | 3 | 41 | 4.400067 | 0.1220884 | 2.683739 | 0 | 11.68819 | 0
2018-05-10 15:37 | 542695 | 8280.0012 | 3 | 41 | 4.400074 | 0.1174879 | 2.687728 | 0 | 11.70574 | 0
2018-05-10 15:39 | 542815 | 8400.0009 | 3 | 41 | 4.400059 | 0.1132097 | 2.691573 | 0 | 11.72266 | 0
2018-05-10 15:41 | 542935 | 8520.0006 | 3 | 41 | 4.400134 | 0.1095867 | 2.695277 | 0 | 11.73896 | 0
2018-05-10 15:43 | 543055 | 8640.0011 | 3 | 41 | 4.400081 | 0.1051483 | 2.698843 | 0 | 11.75465 | 0
2018-05-10 15:45 | 543175 | 8760.0006 | 3 | 41 | 4.400105 | 0.1015253 | 2.702282 | 0 | 11.76978 | 0
2018-05-10 15:47 | 543295 | 8880.0011 | 3 | 41 | 4.400097 | 0.09791279 | 2.705595 | 0 | 11.78436 | 0
2018-05-10 15:49 | 543415 | 9000.0009 | 3 | 41 | 4.40001 | 0.09370518 | 2.708794 | 0 | 11.79843 | 0
2018-05-10 15:51 | 543535 | 9120.0007 | 3 | 41 | 4.4001 | 0.09123325 | 2.711876 | 0 | 11.81199 | 0
2018-05-10 15:53 | 543655 | 9240.0004 | 3 | 41 | 4.400072 | 0.08801746 | 2.714854 | 0 | 11.8251 | 0
2018-05-10 15:55 | 543775 | 9360.001 | 3 | 41 | 4.400077 | 0.08488083 | 2.71773 | 0 | 11.83775 | 0
2018-05-10 15:57 | 543884.3 | 9469.238 | 3 | 41 | 4.400032 | 0.08149433 | 2.720256 | 0 | 11.84887 | 0
2018-05-10 15:59 | 544004.3 | 120.0006 | 4 | 41 | 4.384138 | 0 | 2.720256 | 0 | 11.84887 | 0
2018-05-10 16:01 | 544124.3 | 240.0003 | 4 | 41 | 4.382346 | 0 | 2.720256 | 0 | 11.84887 | 0
2018-05-10 16:02 | 544184.3 | 300.003 | 4 | 41 | 4.381766 | 0 | 2.720256 | 0 | 11.84887 | 0
2018-05-10 16:04 | 544304.4 | 120.0007 | 5 | 41 | 3.878058 | -3.260047 | 2.720256 | 0.1086569 | 11.84887 | 0.4272428
2018-05-10 16:06 | 544424.4 | 240.0013 | 5 | 41 | 3.83776 | -3.260005 | 2.720256 | 0.2173254 | 11.84887 | 0.8464036
2018-05-10 16:08 | 544544.4 | 360.0011 | 5 | 41 | 3.796752 | -3.259997 | 2.720256 | 0.3259831 | 11.84887 | 1.261205
2018-05-10 16:10 | 544664.4 | 480.0001 | 5 | 41 | 3.753978 | -3.260027 | 2.720256 | 0.4346433 | 11.84887 | 1.671436
2018-05-10 16:12 | 544784.4 | 600.0015 | 5 | 41 | 3.711485 | -3.260068 | 2.720256 | 0.5433105 | 11.84887 | 2.077051
2018-05-10 16:14 | 544904.4 | 720.0012 | 5 | 41 | 3.669637 | -3.260023 | 2.720256 | 0.6519682 | 11.84887 | 2.478046
2018-05-10 16:16 | 545024.4 | 840.0011 | 5 | 41 | 3.628634 | -3.260065 | 2.720256 | 0.760637 | 11.84887 | 2.874589
2018-05-10 16:18 | 545144.4 | 960.0017 | 5 | 41 | 3.588953 | -3.259995 | 2.720256 | 0.8692957 | 11.84887 | 3.266694
2018-05-10 16:20 | 545264.4 | 1080.0006 | 5 | 41 | 3.551733 | -3.259987 | 2.720256 | 0.9779637 | 11.84887 | 3.654649
2018-05-10 16:22 | 545384.4 | 1200.0013 | 5 | 41 | 3.517393 | -3.260016 | 2.720256 | 1.086623 | 11.84887 | 4.038685
2018-05-10 16:24 | 545504.4 | 1320.0003 | 5 | 41 | 3.485318 | -3.259924 | 2.720256 | 1.19528 | 11.84887 | 4.419112
2018-05-10 16:26 | 545624.4 | 1440.0007 | 5 | 41 | 3.455019 | -3.259977 | 2.720256 | 1.303939 | 11.84887 | 4.796155
2018-05-10 16:28 | 545744.4 | 1560.0013 | 5 | 41 | 3.4273 | -3.260016 | 2.720256 | 1.412606 | 11.84887 | 5.170083
2018-05-10 16:30 | 545864.4 | 1680.0011 | 5 | 41 | 3.401505 | -3.260025 | 2.720256 | 1.521258 | 11.84887 | 5.541053
2018-05-10 16:32 | 545984.4 | 1800.0001 | 5 | 41 | 3.377166 | -3.259994 | 2.720256 | 1.629931 | 11.84887 | 5.909361
2018-05-10 16:34 | 546104.4 | 1920.0014 | 5 | 41 | 3.353682 | -3.260009 | 2.720256 | 1.738592 | 11.84887 | 6.275049
2018-05-10 16:36 | 546224.4 | 2040.0012 | 5 | 41 | 3.330151 | -3.259998 | 2.720256 | 1.847253 | 11.84887 | 6.638183
2018-05-10 16:38 | 546344.4 | 2160.0009 | 5 | 41 | 3.306331 | -3.260009 | 2.720256 | 1.955918 | 11.84887 | 6.998773
2018-05-10 16:40 | 546464.4 | 2280.0007 | 5 | 41 | 3.3033 | -3.259991 | 2.720256 | 2.064574 | 11.84887 | 7.357965
2018-05-10 16:42 | 546584.4 | 2400.0014 | 5 | 41 | 3.26878 | -3.260032 | 2.720256 | 2.173238 | 11.84887 | 7.715165
2018-05-10 16:44 | 546704.4 | 2520.0011 | 5 | 41 | 3.22935 | -3.260047 | 2.720256 | 2.281901 | 11.84887 | 8.068213
2018-05-10 16:46 | 546824.4 | 2640.0001 | 5 | 41 | 3.189221 | -3.260029 | 2.720256 | 2.390565 | 11.84887 | 8.416996
2018-05-10 16:48 | 546944.4 | 2760.0007 | 5 | 41 | 3.141779 | -3.259984 | 2.720256 | 2.499228 | 11.84887 | 8.761056
2018-05-10 16:50 | 547064.4 | 2880.0005 | 5 | 41 | 3.08212 | -3.259977 | 2.720256 | 2.607889 | 11.84887 | 9.099334
2018-05-10 16:52 | 547184.4 | 3000.0011 | 5 | 41 | 3.002224 | -3.260015 | 2.720256 | 2.71655 | 11.84887 | 9.430153
2018-05-10 16:52 | 547187.2 | 3002.781 | 5 | 41 | 2.999999 | -3.259994 | 2.720256 | 2.719066 | 11.84887 | 9.437704
2018-05-10 16:54 | 547307.3 | 120.0012 | 6 | 41 | 3.652672 | 0 | 2.720256 | 2.719066 | 11.84887 | 9.437704
2018-05-10 16:56 | 547427.3 | 240.0002 | 6 | 41 | 3.685259 | 0 | 2.720256 | 2.719066 | 11.84887 | 9.437704
2018-05-10 16:57 | 547487.3 | 300.0018 | 6 | 41 | 3.691473 | 0 | 2.720256 | 2.719066 | 11.84887 | 9.437704
2018-05-10 16:57 | 547487.3 | 0.0027 | 7 | 42 | 3.69155 | 0 | 0 | 0 | 0 | 0
2018-05-10 16:59 | 547607.3 | 120.0015 | 2 | 42 | 4.200253 | 3.341983 | 0.1292729 | 0 | 0.5422704 | 0
2018-05-10 16:59 | 547631.4 | 144.0762 | 2 | 42 | 4.200268 | 3.259997 | 0.1513523 | 0 | 0.6350102 | 0
2018-05-10 17:01 | 547751.4 | 120.0008 | 3 | 42 | 4.232962 | 3.259946 | 0.2596287 | 0 | 1.091565 | 0
2018-05-10 17:03 | 547871.4 | 240.0013 | 3 | 42 | 4.255614 | 3.259864 | 0.3682843 | 0 | 1.552817 | 0
2018-05-10 17:05 | 547991.4 | 360.0001 | 3 | 42 | 4.273563 | 3.259898 | 0.4769354 | 0 | 2.016176 | 0
2018-05-10 17:07 | 548111.4 | 480.0013 | 3 | 42 | 4.292147 | 3.259896 | 0.5856016 | 0 | 2.481549 | 0
2018-05-10 17:09 | 548231.4 | 600.0012 | 3 | 42 | 4.314417 | 3.259927 | 0.6942515 | 0 | 2.949069 | 0
2018-05-10 17:11 | 548351.4 | 720 | 3 | 42 | 4.340894 | 3.25995 | 0.802915 | 0 | 3.419302 | 0
2018-05-10 17:13 | 548471.4 | 840.0007 | 3 | 42 | 4.370379 | 3.259921 | 0.9115699 | 0 | 3.89254 | 0
2018-05-10 17:15 | 548591.4 | 960.0004 | 3 | 42 | 4.400302 | 3.235246 | 1.020204 | 0 | 4.369028 | 0
2018-05-10 17:17 | 548711.4 | 1080.0003 | 3 | 42 | 4.400264 | 2.95469 | 1.123148 | 0 | 4.822011 | 0
2018-05-10 17:19 | 548831.4 | 1200.0008 | 3 | 42 | 4.400268 | 2.711835 | 1.217494 | 0 | 5.237154 | 0
2018-05-10 17:21 | 548951.4 | 1320.0006 | 3 | 42 | 4.400244 | 2.495975 | 1.304226 | 0 | 5.618799 | 0
2018-05-10 17:23 | 549071.4 | 1440.0003 | 3 | 42 | 4.400225 | 2.310483 | 1.384273 | 0 | 5.971026 | 0
2018-05-10 17:25 | 549191.4 | 1560.001 | 3 | 42 | 4.400248 | 2.149976 | 1.458534 | 0 | 6.297789 | 0
2018-05-10 17:27 | 549311.4 | 1680.0015 | 3 | 42 | 4.40024 | 2.009769 | 1.527793 | 0 | 6.602546 | 0
2018-05-10 17:29 | 549431.4 | 1800.0005 | 3 | 42 | 4.400198 | 1.887892 | 1.592702 | 0 | 6.888157 | 0
2018-05-10 17:31 | 549551.4 | 1920.0002 | 3 | 42 | 4.400202 | 1.779513 | 1.653791 | 0 | 7.156963 | 0
2018-05-10 17:33 | 549671.4 | 2040.0017 | 3 | 42 | 4.4002 | 1.681972 | 1.711453 | 0 | 7.410686 | 0
2018-05-10 17:35 | 549791.4 | 2160.0006 | 3 | 42 | 4.400232 | 1.593695 | 1.76603 | 0 | 7.650838 | 0
2018-05-10 17:37 | 549911.4 | 2280.0005 | 3 | 42 | 4.400161 | 1.510471 | 1.817739 | 0 | 7.878366 | 0
2018-05-10 17:39 | 550031.4 | 2400.0002 | 3 | 42 | 4.400204 | 1.433487 | 1.866805 | 0 | 8.094266 | 0
2018-05-10 17:41 | 550151.4 | 2520 | 3 | 42 | 4.400234 | 1.360451 | 1.913344 | 0 | 8.299048 | 0
2018-05-10 17:43 | 550271.4 | 2640.0006 | 3 | 42 | 4.400131 | 1.290628 | 1.957518 | 0 | 8.493421 | 0
2018-05-10 17:45 | 550391.4 | 2760.0012 | 3 | 42 | 4.400163 | 1.225866 | 1.999463 | 0 | 8.677985 | 0
2018-05-10 17:47 | 550511.4 | 2880.001 | 3 | 42 | 4.400203 | 1.163465 | 2.039278 | 0 | 8.85318 | 0
2018-05-10 17:49 | 550631.4 | 3000.0008 | 3 | 42 | 4.400147 | 1.101979 | 2.077021 | 0 | 9.019253 | 0
2018-05-10 17:51 | 550751.4 | 3120.0005 | 3 | 42 | 4.40015 | 1.04307 | 2.112762 | 0 | 9.176521 | 0
2018-05-10 17:53 | 550871.4 | 3240.001 | 3 | 42 | 4.40017 | 0.9887457 | 2.146625 | 0 | 9.325524 | 0
2018-05-10 17:55 | 550991.4 | 3360 | 3 | 42 | 4.400199 | 0.9365683 | 2.178707 | 0 | 9.46669 | 0
2018-05-10 17:57 | 551111.4 | 3480.0014 | 3 | 42 | 4.40015 | 0.886651 | 2.209089 | 0 | 9.600378 | 0
2018-05-10 17:59 | 551231.4 | 3600.0013 | 3 | 42 | 4.400162 | 0.8383093 | 2.237837 | 0 | 9.726873 | 0
2018-05-10 18:01 | 551351.4 | 3720.0003 | 3 | 42 | 4.400138 | 0.7928152 | 2.265019 | 0 | 9.846481 | 0
2018-05-10 18:03 | 551471.4 | 3840 | 3 | 42 | 4.400173 | 0.7499561 | 2.290719 | 0 | 9.959563 | 0
2018-05-10 18:05 | 551591.4 | 3960.0015 | 3 | 42 | 4.400176 | 0.7083244 | 2.315023 | 0 | 10.06651 | 0
2018-05-10 18:07 | 551711.4 | 4080.0004 | 3 | 42 | 4.400192 | 0.6688137 | 2.337963 | 0 | 10.16745 | 0
2018-05-10 18:09 | 551831.4 | 4200.0002 | 3 | 42 | 4.400151 | 0.6308441 | 2.359611 | 0 | 10.2627 | 0
2018-05-10 18:11 | 551951.4 | 4320.0008 | 3 | 42 | 4.400134 | 0.5953531 | 2.380043 | 0 | 10.3526 | 0
2018-05-10 18:13 | 552071.4 | 4440.0005 | 3 | 42 | 4.400132 | 0.5622482 | 2.399332 | 0 | 10.43748 | 0
2018-05-10 18:15 | 552191.4 | 4560.0003 | 3 | 42 | 4.400197 | 0.530983 | 2.417549 | 0 | 10.51764 | 0
2018-05-10 18:17 | 552311.4 | 4680.0009 | 3 | 42 | 4.400109 | 0.500598 | 2.434742 | 0 | 10.59328 | 0
2018-05-10 18:19 | 552431.4 | 4800.0015 | 3 | 42 | 4.400129 | 0.4721565 | 2.45096 | 0 | 10.66465 | 0
2018-05-10 18:21 | 552551.4 | 4920.0012 | 3 | 42 | 4.400168 | 0.446249 | 2.466261 | 0 | 10.73198 | 0
2018-05-10 18:23 | 552671.4 | 5040.0011 | 3 | 42 | 4.400186 | 0.4214783 | 2.480705 | 0 | 10.79553 | 0
2018-05-10 18:25 | 552791.4 | 5160.0001 | 3 | 42 | 4.400168 | 0.3978872 | 2.494346 | 0 | 10.85555 | 0
2018-05-10 18:27 | 552911.4 | 5280.0006 | 3 | 42 | 4.400115 | 0.3758202 | 2.507233 | 0 | 10.91226 | 0
2018-05-10 18:29 | 553031.4 | 5400.0004 | 3 | 42 | 4.400176 | 0.3561258 | 2.519426 | 0 | 10.96591 | 0
2018-05-10 18:31 | 553151.4 | 5520.001 | 3 | 42 | 4.400111 | 0.3367558 | 2.530963 | 0 | 11.01667 | 0
2018-05-10 18:33 | 553271.4 | 5640.0008 | 3 | 42 | 4.400147 | 0.3191128 | 2.541893 | 0 | 11.06477 | 0
2018-05-10 18:35 | 553391.4 | 5760.0005 | 3 | 42 | 4.400088 | 0.3024759 | 2.552257 | 0 | 11.11037 | 0
2018-05-10 18:37 | 553511.4 | 5880.001 | 3 | 42 | 4.400111 | 0.2872114 | 2.562085 | 0 | 11.15361 | 0
2018-05-10 18:39 | 553631.4 | 6000.0016 | 3 | 42 | 4.400119 | 0.2722969 | 2.571409 | 0 | 11.19464 | 0
2018-05-10 18:41 | 553751.4 | 6120.0006 | 3 | 42 | 4.400125 | 0.2587633 | 2.580255 | 0 | 11.23356 | 0
2018-05-10 18:43 | 553871.4 | 6240.0005 | 3 | 42 | 4.400074 | 0.2456598 | 2.588662 | 0 | 11.27055 | 0
2018-05-10 18:45 | 553991.4 | 6360.001 | 3 | 42 | 4.400111 | 0.2343578 | 2.596664 | 0 | 11.30577 | 0
2018-05-10 18:47 | 554111.4 | 6480.0008 | 3 | 42 | 4.400157 | 0.224061 | 2.604304 | 0 | 11.33938 | 0
2018-05-10 18:49 | 554231.4 | 6600.0014 | 3 | 42 | 4.400153 | 0.2138557 | 2.611593 | 0 | 11.37146 | 0
2018-05-10 18:51 | 554351.4 | 6720.0011 | 3 | 42 | 4.400077 | 0.2042837 | 2.618552 | 0 | 11.40207 | 0
2018-05-10 18:53 | 554471.4 | 6840.001 | 3 | 42 | 4.400136 | 0.1957645 | 2.625214 | 0 | 11.43139 | 0
2018-05-10 18:55 | 554591.4 | 6960 | 3 | 42 | 4.400152 | 0.1872692 | 2.631582 | 0 | 11.4594 | 0
2018-05-10 18:57 | 554711.4 | 7080.0005 | 3 | 42 | 4.400106 | 0.1787071 | 2.637675 | 0 | 11.48622 | 0
2018-05-10 18:59 | 554831.4 | 7200.0002 | 3 | 42 | 4.400087 | 0.1709929 | 2.643498 | 0 | 11.51184 | 0
2018-05-10 19:01 | 554951.4 | 7320.0016 | 3 | 42 | 4.400123 | 0.164012 | 2.649075 | 0 | 11.53638 | 0
2018-05-10 19:03 | 555071.4 | 7440.0006 | 3 | 42 | 4.400056 | 0.1568317 | 2.654422 | 0 | 11.55991 | 0
2018-05-10 19:05 | 555191.4 | 7560.0012 | 3 | 42 | 4.400113 | 0.1507015 | 2.659546 | 0 | 11.58245 | 0
2018-05-10 19:07 | 555311.4 | 7680.001 | 3 | 42 | 4.40009 | 0.1442947 | 2.664463 | 0 | 11.60409 | 0
2018-05-10 19:09 | 555431.4 | 7800 | 3 | 42 | 4.400027 | 0.137969 | 2.669169 | 0 | 11.62479 | 0
2018-05-10 19:11 | 555551.4 | 7920.0014 | 3 | 42 | 4.400052 | 0.1326752 | 2.673686 | 0 | 11.64467 | 0
2018-05-10 19:13 | 555671.4 | 8040.0003 | 3 | 42 | 4.400085 | 0.1276979 | 2.67802 | 0 | 11.66374 | 0
2018-05-10 19:15 | 555791.4 | 8160.0001 | 3 | 42 | 4.400074 | 0.1226921 | 2.68219 | 0 | 11.68209 | 0
2018-05-10 19:17 | 555911.4 | 8280.0007 | 3 | 42 | 4.400044 | 0.117404 | 2.6862 | 0 | 11.69973 | 0
2018-05-10 19:19 | 556031.4 | 8400.0013 | 3 | 42 | 4.400057 | 0.1134806 | 2.690058 | 0 | 11.71671 | 0
2018-05-10 19:21 | 556151.4 | 8520.001 | 3 | 42 | 4.40009 | 0.1095686 | 2.693772 | 0 | 11.73305 | 0
2018-05-10 19:23 | 556271.4 | 8640 | 3 | 42 | 4.400103 | 0.1054306 | 2.69735 | 0 | 11.74879 | 0
2018-05-10 19:25 | 556391.4 | 8760.0015 | 3 | 42 | 4.40006 | 0.1015482 | 2.700794 | 0 | 11.76395 | 0
2018-05-10 19:27 | 556511.4 | 8880.0012 | 3 | 42 | 4.400111 | 0.09837055 | 2.704124 | 0 | 11.7786 | 0
2018-05-10 19:29 | 556631.4 | 9000.001 | 3 | 42 | 4.400057 | 0.09473038 | 2.707329 | 0 | 11.7927 | 0
2018-05-10 19:31 | 556751.4 | 9120.0008 | 3 | 42 | 4.400011 | 0.0908432 | 2.710426 | 0 | 11.80633 | 0
2018-05-10 19:33 | 556871.4 | 9240.0006 | 3 | 42 | 4.400054 | 0.08802509 | 2.713418 | 0 | 11.81949 | 0
2018-05-10 19:35 | 556991.4 | 9360.0011 | 3 | 42 | 4.400085 | 0.08485126 | 2.716292 | 0 | 11.83214 | 0
2018-05-10 19:37 | 557092.2 | 9460.7621 | 3 | 42 | 4.400021 | 0.08149624 | 2.718623 | 0 | 11.84239 | 0
2018-05-10 19:39 | 557212.2 | 120.0013 | 4 | 42 | 4.384014 | 0 | 2.718623 | 0 | 11.84239 | 0
2018-05-10 19:41 | 557332.2 | 240.0002 | 4 | 42 | 4.382252 | 0 | 2.718623 | 0 | 11.84239 | 0
2018-05-10 19:42 | 557392.2 | 300.0019 | 4 | 42 | 4.381677 | 0 | 2.718623 | 0 | 11.84239 | 0
2018-05-10 19:44 | 557512.3 | 120.0007 | 5 | 42 | 3.878067 | -3.260005 | 2.718623 | 0.1086513 | 11.84239 | 0.4272139
2018-05-10 19:46 | 557632.3 | 240.0005 | 5 | 42 | 3.837525 | -3.260005 | 2.718623 | 0.2173136 | 11.84239 | 0.846329
2018-05-10 19:48 | 557752.3 | 360.0011 | 5 | 42 | 3.796539 | -3.259995 | 2.718623 | 0.3259832 | 11.84239 | 1.261162
2018-05-10 19:50 | 557872.3 | 480.0001 | 5 | 42 | 3.753658 | -3.259997 | 2.718623 | 0.4346513 | 11.84239 | 1.671399
2018-05-10 19:52 | 557992.3 | 600.0006 | 5 | 42 | 3.710898 | -3.260029 | 2.718623 | 0.5433145 | 11.84239 | 2.07696
2018-05-10 19:54 | 558112.3 | 720.0004 | 5 | 42 | 3.668587 | -3.260002 | 2.718623 | 0.6519757 | 11.84239 | 2.47789
2018-05-10 19:56 | 558232.3 | 840.0003 | 5 | 42 | 3.627379 | -3.260005 | 2.718623 | 0.7606348 | 11.84239 | 2.874257
2018-05-10 19:58 | 558352.3 | 960.0008 | 5 | 42 | 3.587828 | -3.26003 | 2.718623 | 0.8693061 | 11.84239 | 3.266277
2018-05-10 20:00 | 558472.3 | 1080.0005 | 5 | 42 | 3.550761 | -3.26002 | 2.718623 | 0.9779644 | 11.84239 | 3.654092
2018-05-10 20:02 | 558592.3 | 1200.0003 | 5 | 42 | 3.516316 | -3.26002 | 2.718623 | 1.08663 | 11.84239 | 4.038045
2018-05-10 20:04 | 558712.3 | 1320.0009 | 5 | 42 | 3.483955 | -3.260023 | 2.718623 | 1.195291 | 11.84239 | 4.418358
2018-05-10 20:06 | 558832.3 | 1440.0016 | 5 | 42 | 3.454247 | -3.260029 | 2.718623 | 1.303952 | 11.84239 | 4.795298
2018-05-10 20:08 | 558952.3 | 1560.0005 | 5 | 42 | 3.426685 | -3.260016 | 2.718623 | 1.41261 | 11.84239 | 5.169116
2018-05-10 20:10 | 559072.3 | 1680.0012 | 5 | 42 | 3.400758 | -3.260005 | 2.718623 | 1.521279 | 11.84239 | 5.540073
2018-05-10 20:12 | 559192.3 | 1800.001 | 5 | 42 | 3.376382 | -3.259992 | 2.718623 | 1.629937 | 11.84239 | 5.908252
2018-05-10 20:14 | 559312.3 | 1920.0014 | 5 | 42 | 3.353232 | -3.259992 | 2.718623 | 1.738595 | 11.84239 | 6.273856
2018-05-10 20:16 | 559432.3 | 2040.0013 | 5 | 42 | 3.329871 | -3.260015 | 2.718623 | 1.847262 | 11.84239 | 6.636978
2018-05-10 20:18 | 559552.3 | 2160.0002 | 5 | 42 | 3.305981 | -3.260011 | 2.718623 | 1.955923 | 11.84239 | 6.997535
2018-05-10 20:20 | 559672.3 | 2280 | 5 | 42 | 3.280406 | -3.259959 | 2.718623 | 2.064588 | 11.84239 | 7.355414
2018-05-10 20:22 | 559792.3 | 2400.0005 | 5 | 42 | 3.251934 | -3.260073 | 2.718623 | 2.173252 | 11.84239 | 7.710351
2018-05-10 20:24 | 559912.3 | 2520.0004 | 5 | 42 | 3.22015 | -3.260047 | 2.718623 | 2.281907 | 11.84239 | 8.061995
2018-05-10 20:26 | 560032.3 | 2640.0001 | 5 | 42 | 3.183969 | -3.260048 | 2.718623 | 2.390563 | 11.84239 | 8.409982
2018-05-10 20:28 | 560152.3 | 2760.0016 | 5 | 42 | 3.139092 | -3.259967 | 2.718623 | 2.499233 | 11.84239 | 8.753622
2018-05-10 20:30 | 560272.3 | 2880.0013 | 5 | 42 | 3.081582 | -3.259954 | 2.718623 | 2.607886 | 11.84239 | 9.091716
2018-05-10 20:32 | 560392.3 | 3000.0003 | 5 | 42 | 3.001994 | -3.259977 | 2.718623 | 2.716554 | 11.84239 | 9.422545
2018-05-10 20:32 | 560394.8 | 3002.421 | 5 | 42 | 2.999997 | -3.259984 | 2.718623 | 2.718745 | 11.84239 | 9.429119
2018-05-10 20:34 | 560514.7 | 120.0015 | 6 | 42 | 3.652872 | 0 | 2.718623 | 2.718755 | 11.84239 | 9.42915
2018-05-10 20:36 | 560634.7 | 240.0005 | 6 | 42 | 3.685383 | 0 | 2.718623 | 2.718755 | 11.84239 | 9.42915
2018-05-10 20:37 | 560694.7 | 300.0021 | 6 | 42 | 3.691575 | 0 | 2.718623 | 2.718755 | 11.84239 | 9.42915
2018-05-10 20:37 | 560694.8 | 0.0027 | 7 | 43 | 3.691364 | 0 | 0 | 0 | 0 | 0
2018-05-10 20:39 | 560814.8869 | 120.0007 | 2 | 43 | 4.20031 | 3.342139 | 0.1292976 | 0 | 0.542367 | 0
2018-05-10 20:39 | 560839.0152 | 144.129 | 2 | 43 | 4.200241 | 3.259995 | 0.1514179 | 0 | 0.6352786 | 0
2018-05-10 20:41 | 560959 | 120.0015 | 3 | 43 | 4.232944 | 3.259915 | 0.2596944 | 0 | 1.091826 | 0
2018-05-10 20:43 | 561079 | 240.0004 | 3 | 43 | 4.255755 | 3.259835 | 0.3683517 | 0 | 1.55309 | 0
2018-05-10 20:45 | 561199 | 360.001 | 3 | 43 | 4.273614 | 3.259929 | 0.4770035 | 0 | 2.01647 | 0
2018-05-10 20:47 | 561319 | 480.0016 | 3 | 43 | 4.292778 | 3.259896 | 0.5856647 | 0 | 2.481865 | 0
2018-05-10 20:49 | 561439 | 600.0006 | 3 | 43 | 4.315382 | 3.259902 | 0.6943224 | 0 | 2.949499 | 0
2018-05-10 20:51 | 561559 | 720.0004 | 3 | 43 | 4.341259 | 3.259896 | 0.8029717 | 0 | 3.419742 | 0
2018-05-10 20:53 | 561679 | 840.0002 | 3 | 43 | 4.370289 | 3.259852 | 0.9116316 | 0 | 3.89301 | 0
2018-05-10 20:55 | 561799 | 960.0008 | 3 | 43 | 4.400263 | 3.240705 | 1.020279 | 0 | 4.369523 | 0
2018-05-10 20:57 | 561919 | 1080.0005 | 3 | 43 | 4.40028 | 2.957114 | 1.123392 | 0 | 4.823247 | 0
2018-05-10 20:59 | 562039 | 1200.0012 | 3 | 43 | 4.400254 | 2.712127 | 1.217784 | 0 | 5.238595 | 0
2018-05-10 21:01 | 562159 | 1320.0001 | 3 | 43 | 4.400235 | 2.495864 | 1.304495 | 0 | 5.620146 | 0
2018-05-10 21:03 | 562279 | 1440 | 3 | 43 | 4.400301 | 2.310805 | 1.384521 | 0 | 5.972276 | 0
2018-05-10 21:05 | 562399 | 1560.0004 | 3 | 43 | 4.400222 | 2.14771 | 1.458749 | 0 | 6.298898 | 0
2018-05-10 21:07 | 562519 | 1680.001 | 3 | 43 | 4.400202 | 2.009254 | 1.527987 | 0 | 6.603562 | 0
2018-05-10 21:09 | 562639 | 1800.0016 | 3 | 43 | 4.400225 | 1.888379 | 1.592895 | 0 | 6.889168 | 0
2018-05-10 21:11 | 562759 | 1920.0006 | 3 | 43 | 4.400177 | 1.780048 | 1.653994 | 0 | 7.158018 | 0
2018-05-10 21:13 | 562879 | 2040.0013 | 3 | 43 | 4.400177 | 1.68355 | 1.711698 | 0 | 7.411926 | 0
2018-05-10 21:15 | 562999 | 2160.001 | 3 | 43 | 4.400198 | 1.594275 | 1.766314 | 0 | 7.652249 | 0
2018-05-10 21:17 | 563119 | 2280.0008 | 3 | 43 | 4.400141 | 1.510825 | 1.818053 | 0 | 7.879911 | 0
2018-05-10 21:19 | 563239 | 2400.0005 | 3 | 43 | 4.4002 | 1.433777 | 1.867114 | 0 | 8.095786 | 0
2018-05-10 21:21 | 563359 | 2520.0012 | 3 | 43 | 4.400271 | 1.360771 | 1.913663 | 0 | 8.300611 | 0
2018-05-10 21:23 | 563479 | 2640.0002 | 3 | 43 | 4.400198 | 1.291368 | 1.957838 | 0 | 8.494988 | 0
2018-05-10 21:25 | 563599 | 2760.0007 | 3 | 43 | 4.40024 | 1.225483 | 1.999772 | 0 | 8.67951 | 0
2018-05-10 21:27 | 563719 | 2880.0012 | 3 | 43 | 4.400166 | 1.162103 | 2.03955 | 0 | 8.854538 | 0
2018-05-10 21:29 | 563839 | 3000.0002 | 3 | 43 | 4.400155 | 1.102345 | 2.077286 | 0 | 9.020582 | 0
2018-05-10 21:31 | 563959 | 3120.0008 | 3 | 43 | 4.40019 | 1.044388 | 2.113061 | 0 | 9.178001 | 0
2018-05-10 21:33 | 564079 | 3240.0007 | 3 | 43 | 4.400182 | 0.9889126 | 2.14693 | 0 | 9.327029 | 0
2018-05-10 21:35 | 564199 | 3360.0013 | 3 | 43 | 4.400094 | 0.9353018 | 2.179009 | 0 | 9.468184 | 0
2018-05-10 21:37 | 564319 | 3480.0003 | 3 | 43 | 4.400157 | 0.8859987 | 2.209364 | 0 | 9.601748 | 0
2018-05-10 21:39 | 564439 | 3600.0008 | 3 | 43 | 4.400142 | 0.838233 | 2.238095 | 0 | 9.728172 | 0
2018-05-10 21:41 | 564559 | 3720.0013 | 3 | 43 | 4.400198 | 0.7928381 | 2.265277 | 0 | 9.847777 | 0
2018-05-10 21:43 | 564679 | 3840.0003 | 3 | 43 | 4.400152 | 0.7493153 | 2.290969 | 0 | 9.960826 | 0
2018-05-10 21:45 | 564799 | 3960.001 | 3 | 43 | 4.400165 | 0.7073927 | 2.315241 | 0 | 10.06762 | 0
2018-05-10 21:47 | 564919 | 4080.0016 | 3 | 43 | 4.400125 | 0.6678724 | 2.338165 | 0 | 10.1685 | 0
2018-05-10 21:49 | 565039 | 4200.0005 | 3 | 43 | 4.400122 | 0.6301966 | 2.359807 | 0 | 10.26372 | 0
2018-05-10 21:51 | 565159 | 4320.0002 | 3 | 43 | 4.400151 | 0.5949697 | 2.380224 | 0 | 10.35356 | 0
2018-05-10 21:53 | 565279 | 4440.0017 | 3 | 43 | 4.400122 | 0.5615139 | 2.399497 | 0 | 10.43836 | 0
2018-05-10 21:55 | 565399 | 4560.0007 | 3 | 43 | 4.400108 | 0.5301924 | 2.41769 | 0 | 10.51842 | 0
2018-05-10 21:57 | 565519 | 4680.0013 | 3 | 43 | 4.400091 | 0.5004692 | 2.434869 | 0 | 10.59401 | 0
2018-05-10 21:59 | 565639 | 4800.0011 | 3 | 43 | 4.400121 | 0.4725733 | 2.451095 | 0 | 10.6654 | 0
2018-05-10 22:01 | 565759 | 4920.0009 | 3 | 43 | 4.400114 | 0.4462328 | 2.466408 | 0 | 10.73278 | 0
2018-05-10 22:03 | 565879 | 5040.0013 | 3 | 43 | 4.400146 | 0.4214239 | 2.48086 | 0 | 10.79638 | 0
2018-05-10 22:05 | 565999 | 5160.0003 | 3 | 43 | 4.400173 | 0.3985119 | 2.494509 | 0 | 10.85643 | 0
2018-05-10 22:07 | 566119 | 5280.001 | 3 | 43 | 4.40016 | 0.3763752 | 2.507406 | 0 | 10.91318 | 0
2018-05-10 22:09 | 566239 | 5400.0016 | 3 | 43 | 4.400132 | 0.3559275 | 2.5196 | 0 | 10.96683 | 0
2018-05-10 22:11 | 566359 | 5520.0013 | 3 | 43 | 4.400081 | 0.336462 | 2.531138 | 0 | 11.01761 | 0
2018-05-10 22:13 | 566479 | 5640.001 | 3 | 43 | 4.400156 | 0.3190632 | 2.542063 | 0 | 11.06568 | 0
2018-05-10 22:15 | 566599 | 5760.0017 | 3 | 43 | 4.400121 | 0.3024263 | 2.552416 | 0 | 11.11123 | 0
2018-05-10 22:17 | 566719 | 5880.0014 | 3 | 43 | 4.400112 | 0.2872076 | 2.562234 | 0 | 11.15443 | 0
2018-05-10 22:19 | 566839 | 6000.0013 | 3 | 43 | 4.400105 | 0.2727079 | 2.571559 | 0 | 11.19546 | 0
2018-05-10 22:21 | 566959 | 6120.0011 | 3 | 43 | 4.400115 | 0.2591219 | 2.58042 | 0 | 11.23445 | 0
2018-05-10 22:23 | 567079 | 6240.0008 | 3 | 43 | 4.400146 | 0.2467957 | 2.588842 | 0 | 11.27151 | 0
2018-05-10 22:25 | 567199 | 6360.0013 | 3 | 43 | 4.40006 | 0.234416 | 2.596859 | 0 | 11.30679 | 0
2018-05-10 22:27 | 567319 | 6480.0003 | 3 | 43 | 4.400189 | 0.2244873 | 2.604503 | 0 | 11.34042 | 0
2018-05-10 22:29 | 567439 | 6600.0001 | 3 | 43 | 4.4001 | 0.213562 | 2.611795 | 0 | 11.37251 | 0
2018-05-10 22:31 | 567559 | 6720.0015 | 3 | 43 | 4.400102 | 0.2041817 | 2.618761 | 0 | 11.40316 | 0
2018-05-10 22:33 | 567679 | 6840.002 | 3 | 43 | 4.400091 | 0.1954212 | 2.625417 | 0 | 11.43244 | 0
2018-05-10 22:35 | 567799 | 6960.0002 | 3 | 43 | 4.400037 | 0.1865978 | 2.631788 | 0 | 11.46048 | 0
2018-05-10 22:37 | 567919 | 7080.001 | 3 | 43 | 4.400069 | 0.1787033 | 2.637885 | 0 | 11.4873 | 0
2018-05-10 22:39 | 568039 | 7200.0014 | 3 | 43 | 4.40011 | 0.1712599 | 2.643719 | 0 | 11.51297 | 0
2018-05-10 22:41 | 568159 | 7320.0004 | 3 | 43 | 4.400096 | 0.1638908 | 2.649299 | 0 | 11.53753 | 0
2018-05-10 22:43 | 568279 | 7440.0003 | 3 | 43 | 4.400098 | 0.1568527 | 2.654643 | 0 | 11.56104 | 0
2018-05-10 22:45 | 568399 | 7560 | 3 | 43 | 4.400067 | 0.150074 | 2.659753 | 0 | 11.58353 | 0
2018-05-10 22:47 | 568519 | 7680.0013 | 3 | 43 | 4.40006 | 0.1440735 | 2.664649 | 0 | 11.60507 | 0
2018-05-10 22:49 | 568639 | 7800.0012 | 3 | 43 | 4.400079 | 0.1380463 | 2.669353 | 0 | 11.62577 | 0
2018-05-10 22:51 | 568759 | 7920.001 | 3 | 43 | 4.400091 | 0.1327219 | 2.673866 | 0 | 11.64562 | 0
2018-05-10 22:53 | 568879 | 8040.0015 | 3 | 43 | 4.400035 | 0.1273756 | 2.678199 | 0 | 11.66469 | 0
2018-05-10 22:55 | 568999 | 8160.0012 | 3 | 43 | 4.40007 | 0.1224174 | 2.682368 | 0 | 11.68303 | 0
2018-05-10 22:57 | 569119 | 8280.001 | 3 | 43 | 4.400066 | 0.1178102 | 2.686374 | 0 | 11.70066 | 0
2018-05-10 22:59 | 569239 | 8400.0016 | 3 | 43 | 4.400048 | 0.1136093 | 2.690234 | 0 | 11.71764 | 0
2018-05-10 23:01 | 569359 | 8520.0014 | 3 | 43 | 4.400047 | 0.109313 | 2.69395 | 0 | 11.734 | 0
2018-05-10 23:03 | 569479 | 8640.0013 | 3 | 43 | 4.400049 | 0.1053972 | 2.69753 | 0 | 11.74975 | 0
2018-05-10 23:05 | 569599 | 8760.001 | 3 | 43 | 4.40006 | 0.1015291 | 2.700981 | 0 | 11.76493 | 0
2018-05-10 23:07 | 569719 | 8880 | 3 | 43 | 4.400115 | 0.09829617 | 2.704308 | 0 | 11.77957 | 0
2018-05-10 23:09 | 569839 | 9000.0005 | 3 | 43 | 4.400003 | 0.09408855 | 2.707516 | 0 | 11.79369 | 0
2018-05-10 23:11 | 569959 | 9120.0003 | 3 | 43 | 4.400072 | 0.09115887 | 2.710604 | 0 | 11.80727 | 0
2018-05-10 23:13 | 570079 | 9240.0009 | 3 | 43 | 4.400116 | 0.08794975 | 2.713585 | 0 | 11.82039 | 0
2018-05-10 23:15 | 570199 | 9360.0015 | 3 | 43 | 4.400027 | 0.08411694 | 2.716447 | 0 | 11.83298 | 0
2018-05-10 23:17 | 570318.3 | 9479.2563 | 3 | 43 | 4.400083 | 0.0814991 | 2.719197 | 0 | 11.84508 | 0
2018-05-10 23:19 | 570438.3 | 120.0005 | 4 | 43 | 4.384063 | 0 | 2.719197 | 0 | 11.84508 | 0
2018-05-10 23:21 | 570558.3 | 240.0003 | 4 | 43 | 4.382341 | 0 | 2.719197 | 0 | 11.84508 | 0
2018-05-10 23:22 | 570618.3 | 300.0021 | 4 | 43 | 4.381734 | 0 | 2.719197 | 0 | 11.84508 | 0
2018-05-10 23:24 | 570738.3 | 120.0001 | 5 | 43 | 3.878483 | -3.260095 | 2.719197 | 0.1086513 | 11.84508 | 0.4272468
2018-05-10 23:26 | 570858.3 | 240.0013 | 5 | 43 | 3.837833 | -3.260065 | 2.719197 | 0.2173174 | 11.84508 | 0.8464273
2018-05-10 23:28 | 570978.3 | 360.0003 | 5 | 43 | 3.796523 | -3.26009 | 2.719197 | 0.3259906 | 11.84508 | 1.261283
2018-05-10 23:30 | 571098.3 | 480.0001 | 5 | 43 | 3.753602 | -3.260079 | 2.719197 | 0.4346542 | 11.84508 | 1.671498
2018-05-10 23:32 | 571218.3 | 600.0015 | 5 | 43 | 3.711066 | -3.260052 | 2.719197 | 0.543307 | 11.84508 | 2.077021
2018-05-10 23:34 | 571338.3 | 720.0005 | 5 | 43 | 3.668821 | -3.260083 | 2.719197 | 0.6519741 | 11.84508 | 2.477994
2018-05-10 23:36 | 571458.3 | 840.0003 | 5 | 43 | 3.627692 | -3.260009 | 2.719197 | 0.7606416 | 11.84508 | 2.874428
2018-05-10 23:38 | 571578.3 | 960.0001 | 5 | 43 | 3.588038 | -3.260025 | 2.719197 | 0.8692988 | 11.84508 | 3.266436
2018-05-10 23:40 | 571698.3 | 1080.0007 | 5 | 43 | 3.550528 | -3.260015 | 2.719197 | 0.9779738 | 11.84508 | 3.654301
2018-05-10 23:42 | 571818.3 | 1200.0005 | 5 | 43 | 3.515931 | -3.26003 | 2.719197 | 1.086633 | 11.84508 | 4.038193
2018-05-10 23:44 | 571938.3 | 1320.0011 | 5 | 43 | 3.483979 | -3.260056 | 2.719197 | 1.195293 | 11.84508 | 4.418471
2018-05-10 23:46 | 572058.3 | 1440.0009 | 5 | 43 | 3.454197 | -3.260052 | 2.719197 | 1.303952 | 11.84508 | 4.795407
2018-05-10 23:48 | 572178.3 | 1560.0013 | 5 | 43 | 3.426775 | -3.260063 | 2.719197 | 1.412616 | 11.84508 | 5.169246
2018-05-10 23:50 | 572298.3 | 1680.0003 | 5 | 43 | 3.400997 | -3.26002 | 2.719197 | 1.521283 | 11.84508 | 5.540224
2018-05-10 23:52 | 572418.3 | 1800.0001 | 5 | 43 | 3.376138 | -3.260047 | 2.719197 | 1.629943 | 11.84508 | 5.908416
2018-05-10 23:54 | 572538.3 | 1920.0008 | 5 | 43 | 3.35286 | -3.260038 | 2.719197 | 1.738612 | 11.84508 | 6.274029
2018-05-10 23:56 | 572658.3 | 2040.0005 | 5 | 43 | 3.329612 | -3.260032 | 2.719197 | 1.847266 | 11.84508 | 6.637082
2018-05-10 23:58 | 572778.3 | 2160.0011 | 5 | 43 | 3.30532 | -3.260086 | 2.719197 | 1.955939 | 11.84508 | 6.997608
2018-05-11 | 572898.3 | 2280.0001 | 5 | 43 | 3.279616 | -3.260052 | 2.719197 | 2.064598 | 11.84508 | 7.355383
2018-05-11 00:02 | 573018.3 | 2400.0006 | 5 | 43 | 3.251634 | -3.260015 | 2.719197 | 2.173255 | 11.84508 | 7.710245
2018-05-11 00:04 | 573138.3 | 2520.0004 | 5 | 43 | 3.219986 | -3.259967 | 2.719197 | 2.281919 | 11.84508 | 8.061896
2018-05-11 00:06 | 573258.3 | 2640.0011 | 5 | 43 | 3.183561 | -3.259997 | 2.719197 | 2.390585 | 11.84508 | 8.409856
2018-05-11 00:08 | 573378.3 | 2760.0009 | 5 | 43 | 3.139107 | -3.260027 | 2.719197 | 2.499245 | 11.84508 | 8.753469
2018-05-11 00:10 | 573498.3 | 2880.0013 | 5 | 43 | 3.0815 | -3.259975 | 2.719197 | 2.607905 | 11.84508 | 9.091581
2018-05-11 00:12 | 573618.3 | 3000.0011 | 5 | 43 | 3.001318 | -3.26002 | 2.719197 | 2.716572 | 11.84508 | 9.422366
2018-05-11 00:12 | 573619.9 | 3001.5939 | 5 | 43 | 3 | -3.259987 | 2.719197 | 2.71801 | 11.84508 | 9.426682
2018-05-11 00:14 | 573740 | 120.0004 | 6 | 43 | 3.652987 | 0 | 2.719197 | 2.71801 | 11.84508 | 9.426682
2018-05-11 00:16 | 573860 | 240.0001 | 6 | 43 | 3.685502 | 0 | 2.719197 | 2.71801 | 11.84508 | 9.426682
2018-05-11 00:17 | 573920 | 300.002 | 6 | 43 | 3.691716 | 0 | 2.719197 | 2.71801 | 11.84508 | 9.426682
2018-05-11 00:17 | 573920.0535 | 0.0026 | 7 | 44 | 3.69167 | 0 | 0 | 0 | 0 | 0
2018-05-11 00:19 | 574040.1 | 120.0008 | 2 | 44 | 4.200288 | 3.339629 | 0.1292516 | 0 | 0.5421761 | 0
2018-05-11 00:20 | 574063 | 142.8722 | 2 | 44 | 4.200248 | 3.259984 | 0.150208 | 0 | 0.6301984 | 0
2018-05-11 00:22 | 574183 | 120 | 3 | 44 | 4.232857 | 3.259957 | 0.2584915 | 0 | 1.086778 | 0
2018-05-11 00:24 | 574303 | 240.0014 | 3 | 44 | 4.25564 | 3.259965 | 0.3671435 | 0 | 1.548016 | 0
2018-05-11 00:26 | 574423 | 360.0004 | 3 | 44 | 4.273625 | 3.259879 | 0.4757996 | 0 | 2.011405 | 0
2018-05-11 00:28 | 574543 | 480.0009 | 3 | 44 | 4.29252 | 3.259948 | 0.5844678 | 0 | 2.476809 | 0
2018-05-11 00:30 | 574663 | 600.0015 | 3 | 44 | 4.315013 | 3.259948 | 0.6931266 | 0 | 2.944427 | 0
2018-05-11 00:32 | 574783 | 720.0005 | 3 | 44 | 4.340995 | 3.259936 | 0.8017816 | 0 | 3.414657 | 0
2018-05-11 00:34 | 574903 | 840.0011 | 3 | 44 | 4.370048 | 3.259889 | 0.9104362 | 0 | 3.887885 | 0
2018-05-11 00:36 | 575023 | 960.0009 | 3 | 44 | 4.400282 | 3.242148 | 1.019077 | 0 | 4.364346 | 0
2018-05-11 00:38 | 575143 | 1080.0015 | 3 | 44 | 4.400242 | 2.961459 | 1.122265 | 0 | 4.818396 | 0
2018-05-11 00:40 | 575263 | 1200.0005 | 3 | 44 | 4.400226 | 2.712289 | 1.216744 | 0 | 5.234132 | 0
2018-05-11 00:42 | 575383 | 1320.001 | 3 | 44 | 4.400267 | 2.496789 | 1.303466 | 0 | 5.615726 | 0
2018-05-11 00:44 | 575503 | 1440.0009 | 3 | 44 | 4.400274 | 2.310561 | 1.383489 | 0 | 5.967847 | 0
2018-05-11 00:46 | 575623 | 1560.0007 | 3 | 44 | 4.400223 | 2.15219 | 1.45779 | 0 | 6.294788 | 0
2018-05-11 00:48 | 575743 | 1680.0012 | 3 | 44 | 4.400195 | 2.012708 | 1.527145 | 0 | 6.599965 | 0
2018-05-11 00:50 | 575863 | 1800.0009 | 3 | 44 | 4.40019 | 1.889535 | 1.592145 | 0 | 6.885981 | 0
2018-05-11 00:52 | 575983 | 1920.0007 | 3 | 44 | 4.400207 | 1.77976 | 1.653259 | 0 | 7.154896 | 0
2018-05-11 00:54 | 576103 | 2040.0005 | 3 | 44 | 4.400192 | 1.681935 | 1.710924 | 0 | 7.408632 | 0
2018-05-11 00:56 | 576223 | 2160.0012 | 3 | 44 | 4.400144 | 1.591268 | 1.765472 | 0 | 7.648654 | 0
2018-05-11 00:58 | 576343 | 2280.0001 | 3 | 44 | 4.400232 | 1.510083 | 1.81716 | 0 | 7.876094 | 0
2018-05-11 01:00 | 576463 | 2400.0007 | 3 | 44 | 4.400177 | 1.432145 | 1.866184 | 0 | 8.091805 | 0
2018-05-11 01:02 | 576583 | 2520.0013 | 3 | 44 | 4.400211 | 1.359783 | 1.912708 | 0 | 8.29652 | 0
2018-05-11 01:04 | 576703 | 2640.0011 | 3 | 44 | 4.4002 | 1.290412 | 1.956851 | 0 | 8.490757 | 0
2018-05-11 01:06 | 576823 | 2760.0009 | 3 | 44 | 4.400215 | 1.225103 | 1.998754 | 0 | 8.67514 | 0
2018-05-11 01:08 | 576943 | 2880.0007 | 3 | 44 | 4.400205 | 1.162766 | 2.038542 | 0 | 8.850214 | 0
2018-05-11 01:10 | 577063 | 3000.0004 | 3 | 44 | 4.400147 | 1.102601 | 2.076297 | 0 | 9.016342 | 0
2018-05-11 01:12 | 577183 | 3120.0001 | 3 | 44 | 4.400191 | 1.04552 | 2.112084 | 0 | 9.173812 | 0
2018-05-11 01:14 | 577303 | 3240.0016 | 3 | 44 | 4.400239 | 0.9886446 | 2.145966 | 0 | 9.322896 | 0
2018-05-11 01:16 | 577423 | 3360.0006 | 3 | 44 | 4.400218 | 0.9355106 | 2.178013 | 0 | 9.463908 | 0
2018-05-11 01:18 | 577543 | 3480.0012 | 3 | 44 | 4.40019 | 0.8853521 | 2.208348 | 0 | 9.597388 | 0
2018-05-11 01:20 | 577663 | 3600.001 | 3 | 44 | 4.400224 | 0.8377571 | 2.237045 | 0 | 9.723662 | 0
2018-05-11 01:22 | 577783 | 3720.0015 | 3 | 44 | 4.400198 | 0.7921486 | 2.264189 | 0 | 9.8431 | 0
2018-05-11 01:24 | 577903 | 3840.0005 | 3 | 44 | 4.400165 | 0.7488661 | 2.289867 | 0 | 9.956085 | 0
2018-05-11 01:26 | 578023 | 3960.0002 | 3 | 44 | 4.400156 | 0.7073212 | 2.314129 | 0 | 10.06284 | 0
2018-05-11 01:28 | 578143 | 4080.0001 | 3 | 44 | 4.400138 | 0.6677551 | 2.337041 | 0 | 10.16366 | 0
2018-05-11 01:30 | 578263 | 4200.0007 | 3 | 44 | 4.400134 | 0.630537 | 2.358678 | 0 | 10.25887 | 0
2018-05-11 01:32 | 578383 | 4320.0021 | 3 | 44 | 4.400169 | 0.5952797 | 2.379111 | 0 | 10.34877 | 0
2018-05-11 01:34 | 578503 | 4440.0001 | 3 | 44 | 4.400175 | 0.5622063 | 2.398386 | 0 | 10.43359 | 0
2018-05-11 01:36 | 578623 | 4560.0016 | 3 | 44 | 4.400216 | 0.5304985 | 2.416587 | 0 | 10.51368 | 0
2018-05-11 01:38 | 578743 | 4680.0014 | 3 | 44 | 4.400181 | 0.5005054 | 2.433756 | 0 | 10.58922 | 0
2018-05-11 01:40 | 578863 | 4800.0012 | 3 | 44 | 4.400122 | 0.472188 | 2.449958 | 0 | 10.66051 | 0
2018-05-11 01:42 | 578983 | 4920.001 | 3 | 44 | 4.40016 | 0.4462538 | 2.465258 | 0 | 10.72783 | 0
2018-05-11 01:44 | 579103 | 5040.0015 | 3 | 44 | 4.400136 | 0.4211149 | 2.479711 | 0 | 10.79143 | 0
2018-05-11 01:46 | 579223 | 5160.0013 | 3 | 44 | 4.400162 | 0.3983307 | 2.493363 | 0 | 10.8515 | 0
2018-05-11 01:48 | 579343 | 5280.001 | 3 | 44 | 4.400087 | 0.3758383 | 2.506261 | 0 | 10.90825 | 0
2018-05-11 01:50 | 579463 | 5400.0001 | 3 | 44 | 4.400116 | 0.3556747 | 2.518454 | 0 | 10.9619 | 0
2018-05-11 01:52 | 579583 | 5520.0015 | 3 | 44 | 4.400103 | 0.3367615 | 2.529987 | 0 | 11.01265 | 0
2018-05-11 01:54 | 579703 | 5640.0012 | 3 | 44 | 4.400068 | 0.3185167 | 2.540914 | 0 | 11.06073 | 0
2018-05-11 01:56 | 579823 | 5760.0009 | 3 | 44 | 4.400112 | 0.3024349 | 2.551277 | 0 | 11.10633 | 0
2018-05-11 01:58 | 579943 | 5880.0015 | 3 | 44 | 4.400096 | 0.2868061 | 2.5611 | 0 | 11.14955 | 0
2018-05-11 02:00 | 580063 | 6000.0013 | 3 | 44 | 4.400178 | 0.2727003 | 2.570416 | 0 | 11.19054 | 0
2018-05-11 02:02 | 580183 | 6120.0003 | 3 | 44 | 4.400136 | 0.2588491 | 2.579259 | 0 | 11.22945 | 0
2018-05-11 02:04 | 580303 | 6240.0009 | 3 | 44 | 4.400133 | 0.2468138 | 2.587682 | 0 | 11.26651 | 0
2018-05-11 02:06 | 580423 | 6360.0015 | 3 | 44 | 4.400015 | 0.2347546 | 2.595713 | 0 | 11.30185 | 0
2018-05-11 02:08 | 580543 | 6480.0005 | 3 | 44 | 4.400121 | 0.2245302 | 2.603378 | 0 | 11.33558 | 0
2018-05-11 02:10 | 580663 | 6600.0002 | 3 | 44 | 4.400107 | 0.2141218 | 2.610688 | 0 | 11.36775 | 0
2018-05-11 02:12 | 580783 | 6720.0009 | 3 | 44 | 4.400118 | 0.2046509 | 2.617659 | 0 | 11.39842 | 0
2018-05-11 02:14 | 580903 | 6840.0015 | 3 | 44 | 4.400143 | 0.1957169 | 2.624325 | 0 | 11.42775 | 0
2018-05-11 02:16 | 581023 | 6960.0004 | 3 | 44 | 4.400091 | 0.1866045 | 2.630688 | 0 | 11.45575 | 0
2018-05-11 02:18 | 581143 | 7080.0001 | 3 | 44 | 4.400099 | 0.1784506 | 2.636771 | 0 | 11.48251 | 0
2018-05-11 02:20 | 581263 | 7200.0007 | 3 | 44 | 4.400108 | 0.1710005 | 2.642589 | 0 | 11.50811 | 0
2018-05-11 02:22 | 581383 | 7320.0005 | 3 | 44 | 4.400125 | 0.1638727 | 2.648159 | 0 | 11.53262 | 0
2018-05-11 02:24 | 581503 | 7440.0012 | 3 | 44 | 4.400076 | 0.1564646 | 2.653492 | 0 | 11.55609 | 0
2018-05-11 02:26 | 581623 | 7560.0009 | 3 | 44 | 4.400047 | 0.1503134 | 2.658604 | 0 | 11.57858 | 0
2018-05-11 02:28 | 581743 | 7680.0015 | 3 | 44 | 4.400027 | 0.1440039 | 2.663514 | 0 | 11.60018 | 0
2018-05-11 02:30 | 581863 | 7800.0005 | 3 | 44 | 4.400069 | 0.1383152 | 2.668222 | 0 | 11.6209 | 0
2018-05-11 02:32 | 581983 | 7920.001 | 3 | 44 | 4.400083 | 0.1326656 | 2.672743 | 0 | 11.64079 | 0
2018-05-11 02:34 | 582103 | 8040.0009 | 3 | 44 | 4.400033 | 0.1269999 | 2.677076 | 0 | 11.65986 | 0
2018-05-11 02:36 | 582223 | 8160.0014 | 3 | 44 | 4.400104 | 0.1225204 | 2.681242 | 0 | 11.67819 | 0
2018-05-11 02:38 | 582343 | 8280.0004 | 3 | 44 | 4.40001 | 0.1174269 | 2.685245 | 0 | 11.6958 | 0
2018-05-11 02:40 | 582463 | 8400.001 | 3 | 44 | 4.400128 | 0.1138487 | 2.689103 | 0 | 11.71278 | 0
2018-05-11 02:42 | 582583 | 8520.0008 | 3 | 44 | 4.399995 | 0.1086006 | 2.692814 | 0 | 11.72911 | 0
2018-05-11 02:44 | 582703 | 8640.0005 | 3 | 44 | 4.400125 | 0.1055098 | 2.69639 | 0 | 11.74484 | 0
2018-05-11 02:46 | 582823 | 8760.0003 | 3 | 44 | 4.400046 | 0.1012316 | 2.699826 | 0 | 11.75996 | 0
2018-05-11 02:48 | 582943 | 8880.0002 | 3 | 44 | 4.400064 | 0.09792614 | 2.703149 | 0 | 11.77458 | 0
2018-05-11 02:50 | 583063 | 9000.0015 | 3 | 44 | 4.400103 | 0.09474468 | 2.706357 | 0 | 11.78869 | 0
2018-05-11 02:52 | 583183 | 9120.0013 | 3 | 44 | 4.400116 | 0.09116745 | 2.709449 | 0 | 11.8023 | 0
2018-05-11 02:54 | 583303 | 9240.0011 | 3 | 44 | 4.400047 | 0.08734131 | 2.712417 | 0 | 11.81536 | 0
2018-05-11 02:56 | 583423 | 9360.0008 | 3 | 44 | 4.400072 | 0.08448219 | 2.715282 | 0 | 11.82797 | 0
2018-05-11 02:58 | 583532.6 | 9469.581 | 3 | 44 | 4.400009 | 0.08149815 | 2.717807 | 0 | 11.83908 | 0
2018-05-11 03:00 | 583652.6 | 120.0007 | 4 | 44 | 4.384054 | 0 | 2.717807 | 0 | 11.83908 | 0
2018-05-11 03:02 | 583772.6 | 240.0005 | 4 | 44 | 4.382285 | 0 | 2.717807 | 0 | 11.83908 | 0
2018-05-11 03:03 | 583832.6 | 300.0007 | 4 | 44 | 4.381723 | 0 | 2.717807 | 0 | 11.83908 | 0
2018-05-11 03:05 | 583952.7 | 120.001 | 5 | 44 | 3.878195 | -3.260075 | 2.717807 | 0.1086498 | 11.83908 | 0.4271962
2018-05-11 03:07 | 584072.7 | 240.0005 | 5 | 44 | 3.837752 | -3.259992 | 2.717807 | 0.217319 | 11.83908 | 0.8463655
2018-05-11 03:09 | 584192.7 | 360.0003 | 5 | 44 | 3.796556 | -3.260047 | 2.717807 | 0.3259814 | 11.83908 | 1.261172
2018-05-11 03:11 | 584312.7 | 480.0001 | 5 | 44 | 3.753495 | -3.260004 | 2.717807 | 0.4346435 | 11.83908 | 1.671377
2018-05-11 03:13 | 584432.7 | 600.0014 | 5 | 44 | 3.711005 | -3.260032 | 2.717807 | 0.5433064 | 11.83908 | 2.076937
2018-05-11 03:15 | 584552.7 | 720.0012 | 5 | 44 | 3.669059 | -3.260058 | 2.717807 | 0.6519769 | 11.83908 | 2.477937
2018-05-11 03:17 | 584672.7 | 840.001 | 5 | 44 | 3.628035 | -3.260032 | 2.717807 | 0.7606367 | 11.83908 | 2.874385
2018-05-11 03:19 | 584792.7 | 960.0008 | 5 | 44 | 3.58785 | -3.259974 | 2.717807 | 0.8692938 | 11.83908 | 3.26639
2018-05-11 03:21 | 584912.7 | 1080.0014 | 5 | 44 | 3.550222 | -3.259997 | 2.717807 | 0.9779544 | 11.83908 | 3.65418
2018-05-11 03:23 | 585032.7 | 1200.0011 | 5 | 44 | 3.515648 | -3.260036 | 2.717807 | 1.086622 | 11.83908 | 4.038066
2018-05-11 03:25 | 585152.7 | 1320.001 | 5 | 44 | 3.48375 | -3.260029 | 2.717807 | 1.195283 | 11.83908 | 4.41832
2018-05-11 03:27 | 585272.7 | 1440.0015 | 5 | 44 | 3.453957 | -3.259997 | 2.717807 | 1.30395 | 11.83908 | 4.795245
2018-05-11 03:29 | 585392.7 | 1560.0013 | 5 | 44 | 3.426612 | -3.260075 | 2.717807 | 1.412604 | 11.83908 | 5.169025
2018-05-11 03:31 | 585512.7 | 1680.0002 | 5 | 44 | 3.400954 | -3.26003 | 2.717807 | 1.521269 | 11.83908 | 5.53996
2018-05-11 03:33 | 585632.7 | 1800.0008 | 5 | 44 | 3.37667 | -3.260065 | 2.717807 | 1.629932 | 11.83908 | 5.90821
2018-05-11 03:35 | 585752.7 | 1920.0007 | 5 | 44 | 3.352943 | -3.260018 | 2.717807 | 1.738601 | 11.83908 | 6.273866
2018-05-11 03:37 | 585872.7 | 2040.0004 | 5 | 44 | 3.329612 | -3.260012 | 2.717807 | 1.847258 | 11.83908 | 6.636923
2018-05-11 03:39 | 585992.7 | 2160.0001 | 5 | 44 | 3.30577 | -3.259991 | 2.717807 | 1.955924 | 11.83908 | 6.997438
2018-05-11 03:41 | 586112.7 | 2280.0015 | 5 | 44 | 3.280185 | -3.260007 | 2.717807 | 2.064591 | 11.83908 | 7.355295
2018-05-11 03:43 | 586232.7 | 2400.0022 | 5 | 44 | 3.252198 | -3.260011 | 2.717807 | 2.173245 | 11.83908 | 7.710201
2018-05-11 03:45 | 586352.7 | 2520.0003 | 5 | 44 | 3.220264 | -3.260036 | 2.717807 | 2.28191 | 11.83908 | 8.061909
2018-05-11 03:47 | 586472.7 | 2640.0009 | 5 | 44 | 3.183421 | -3.260012 | 2.717807 | 2.390565 | 11.83908 | 8.409852
2018-05-11 03:49 | 586592.7 | 2760.0007 | 5 | 44 | 3.138747 | -3.260015 | 2.717807 | 2.499236 | 11.83908 | 8.753465
2018-05-11 03:51 | 586712.7 | 2880.0013 | 5 | 44 | 3.08107 | -3.259977 | 2.717807 | 2.607893 | 11.83908 | 9.091524
2018-05-11 03:53 | 586832.7 | 3000.0002 | 5 | 44 | 3.001702 | -3.259991 | 2.717807 | 2.716558 | 11.83908 | 9.422276
2018-05-11 03:53 | 586834.8 | 3002.0706 | 5 | 44 | 2.999997 | -3.260015 | 2.717807 | 2.718425 | 11.83908 | 9.427881
2018-05-11 03:55 | 586954.8 | 120.0006 | 6 | 44 | 3.652811 | 0 | 2.717807 | 2.718425 | 11.83908 | 9.427881
2018-05-11 03:57 | 587074.8 | 240.0011 | 6 | 44 | 3.68537 | 0 | 2.717807 | 2.718425 | 11.83908 | 9.427881
2018-05-11 03:58 | 587134.8 | 300.0028 | 6 | 44 | 3.691583 | 0 | 2.717807 | 2.718425 | 11.83908 | 9.427881
2018-05-11 03:58 | 587134.8 | 0.0027 | 7 | 45 | 3.691673 | 0 | 0 | 0 | 0 | 0
2018-05-11 04:00 | 587254.9 | 120.0017 | 2 | 45 | 4.200283 | 3.338218 | 0.1292282 | 2.5e-10 | 0.5420755 | 9.24e-10
2018-05-11 04:00 | 587278 | 143.0706 | 2 | 45 | 4.200296 | 3.259995 | 0.1503631 | 2.5e-10 | 0.630848 | 9.24e-10
2018-05-11 04:02 | 587398 | 120.0014 | 3 | 45 | 4.233254 | 3.259902 | 0.2586427 | 2.5e-10 | 1.087439 | 9.24e-10
2018-05-11 04:04 | 587518 | 240.0004 | 3 | 45 | 4.256114 | 3.259965 | 0.3672899 | 2.5e-10 | 1.54871 | 9.24e-10
2018-05-11 04:06 | 587638 | 360.001 | 3 | 45 | 4.273817 | 3.259908 | 0.4759479 | 2.5e-10 | 2.012143 | 9.24e-10
2018-05-11 04:08 | 587758 | 480.0008 | 3 | 45 | 4.292623 | 3.259974 | 0.5846092 | 2.5e-10 | 2.477536 | 9.24e-10
2018-05-11 04:10 | 587878 | 600.0014 | 3 | 45 | 4.315093 | 3.259887 | 0.6932643 | 2.5e-10 | 2.945132 | 9.24e-10
2018-05-11 04:12 | 587998 | 720.0011 | 3 | 45 | 4.341194 | 3.259868 | 0.801921 | 2.5e-10 | 3.41538 | 9.24e-10
2018-05-11 04:14 | 588118 | 840.0008 | 3 | 45 | 4.370276 | 3.259904 | 0.9105834 | 2.5e-10 | 3.888656 | 9.24e-10
2018-05-11 04:16 | 588238 | 960.001 | 3 | 45 | 4.400273 | 3.239051 | 1.019213 | 2.5e-10 | 4.365097 | 9.24e-10
2018-05-11 04:18 | 588358 | 1080.0015 | 3 | 45 | 4.40025 | 2.957604 | 1.122308 | 2.5e-10 | 4.818744 | 9.24e-10
2018-05-11 04:20 | 588478 | 1200.0013 | 3 | 45 | 4.400225 | 2.710593 | 1.216695 | 2.5e-10 | 5.234067 | 9.24e-10
2018-05-11 04:22 | 588598 | 1320.001 | 3 | 45 | 4.400237 | 2.495524 | 1.303382 | 2.5e-10 | 5.615511 | 9.24e-10
2018-05-11 04:24 | 588718 | 1440.0015 | 3 | 45 | 4.400242 | 2.311736 | 1.383411 | 2.5e-10 | 5.967659 | 9.24e-10
2018-05-11 04:26 | 588838 | 1560.0013 | 3 | 45 | 4.40022 | 2.151656 | 1.457739 | 2.5e-10 | 6.294718 | 9.24e-10
2018-05-11 04:28 | 588958 | 1680.0002 | 3 | 45 | 4.400229 | 2.011769 | 1.52708 | 2.5e-10 | 6.599836 | 9.24e-10
2018-05-11 04:30 | 589078 | 1800.0008 | 3 | 45 | 4.400238 | 1.88851 | 1.592045 | 2.5e-10 | 6.885694 | 9.24e-10
2018-05-11 04:32 | 589198 | 1920.0005 | 3 | 45 | 4.400164 | 1.778234 | 1.653116 | 2.5e-10 | 7.154418 | 9.24e-10
2018-05-11 04:34 | 589318 | 2040.0002 | 3 | 45 | 4.400203 | 1.680993 | 1.710754 | 2.5e-10 | 7.40804 | 9.24e-10
2018-05-11 04:36 | 589438 | 2160.0015 | 3 | 45 | 4.40025 | 1.592574 | 1.765279 | 2.5e-10 | 7.647957 | 9.24e-10
2018-05-11 04:38 | 589558 | 2280.0013 | 3 | 45 | 4.400157 | 1.510592 | 1.81697 | 2.5e-10 | 7.875411 | 9.24e-10
2018-05-11 04:40 | 589678 | 2400.0002 | 3 | 45 | 4.400212 | 1.434413 | 1.866041 | 2.5e-10 | 8.091331 | 9.24e-10
2018-05-11 04:42 | 589798 | 2520.0009 | 3 | 45 | 4.400219 | 1.361588 | 1.912621 | 2.5e-10 | 8.296293 | 9.24e-10
2018-05-11 04:44 | 589918 | 2640.0006 | 3 | 45 | 4.400218 | 1.292827 | 1.95684 | 2.5e-10 | 8.490864 | 9.24e-10
2018-05-11 04:46 | 590038 | 2760.0011 | 3 | 45 | 4.400179 | 1.226022 | 1.99881 | 2.5e-10 | 8.675541 | 9.24e-10
2018-05-11 04:48 | 590158 | 2880.0001 | 3 | 45 | 4.400136 | 1.162496 | 2.038616 | 2.5e-10 | 8.850692 | 9.24e-10
2018-05-11 04:50 | 590278 | 3000.0007 | 3 | 45 | 4.400209 | 1.103339 | 2.076377 | 2.5e-10 | 9.01685 | 9.24e-10
2018-05-11 04:52 | 590398 | 3120.0012 | 3 | 45 | 4.400207 | 1.046158 | 2.11218 | 2.5e-10 | 9.17439 | 9.24e-10
2018-05-11 04:54 | 590518 | 3240.0003 | 3 | 45 | 4.400101 | 0.9894199 | 2.146107 | 2.5e-10 | 9.323671 | 9.24e-10
2018-05-11 04:56 | 590638 | 3360.0009 | 3 | 45 | 4.400195 | 0.936986 | 2.178211 | 2.5e-10 | 9.464936 | 9.24e-10
2018-05-11 04:58 | 590758 | 3480.0014 | 3 | 45 | 4.400122 | 0.8857126 | 2.208584 | 2.5e-10 | 9.598581 | 9.24e-10
2018-05-11 05:00 | 590878 | 3600.0004 | 3 | 45 | 4.40015 | 0.8385916 | 2.237327 | 2.5e-10 | 9.725055 | 9.24e-10
2018-05-11 05:02 | 590998 | 3720.0002 | 3 | 45 | 4.400195 | 0.7931576 | 2.264513 | 2.5e-10 | 9.844677 | 9.24e-10
2018-05-11 05:04 | 591118 | 3840.0001 | 3 | 45 | 4.400194 | 0.7492342 | 2.290199 | 2.5e-10 | 9.957702 | 9.24e-10
2018-05-11 05:06 | 591238 | 3960.0014 | 3 | 45 | 4.400189 | 0.7078381 | 2.314466 | 2.5e-10 | 10.06448 | 9.24e-10
2018-05-11 05:08 | 591358 | 4080.0011 | 3 | 45 | 4.400181 | 0.6684341 | 2.337386 | 2.5e-10 | 10.16533 | 9.24e-10
2018-05-11 05:10 | 591478 | 4200.0009 | 3 | 45 | 4.400172 | 0.6308146 | 2.359033 | 2.5e-10 | 10.26058 | 9.24e-10
2018-05-11 05:12 | 591598 | 4320.0007 | 3 | 45 | 4.400147 | 0.5957794 | 2.379467 | 2.5e-10 | 10.3505 | 9.24e-10
2018-05-11 05:14 | 591718 | 4440.0005 | 3 | 45 | 4.400194 | 0.5621386 | 2.398757 | 2.5e-10 | 10.43537 | 9.24e-10
2018-05-11 05:16 | 591838 | 4560.0003 | 3 | 45 | 4.400195 | 0.5308304 | 2.41695 | 2.5e-10 | 10.51543 | 9.24e-10
2018-05-11 05:18 | 591958 | 4680.0008 | 3 | 45 | 4.400112 | 0.5005884 | 2.434129 | 2.5e-10 | 10.59102 | 9.24e-10
2018-05-11 05:20 | 592078 | 4800.0007 | 3 | 45 | 4.400119 | 0.471899 | 2.450343 | 2.5e-10 | 10.66236 | 9.24e-10
2018-05-11 05:22 | 592198 | 4920.0004 | 3 | 45 | 4.400156 | 0.4460392 | 2.465644 | 2.5e-10 | 10.72969 | 9.24e-10
2018-05-11 05:24 | 592318 | 5040.0011 | 3 | 45 | 4.400199 | 0.4220266 | 2.4801 | 2.5e-10 | 10.79329 | 9.24e-10
2018-05-11 05:26 | 592438 | 5160.0001 | 3 | 45 | 4.400077 | 0.3980789 | 2.493761 | 2.5e-10 | 10.85341 | 9.24e-10
2018-05-11 05:28 | 592558 | 5280.0006 | 3 | 45 | 4.400188 | 0.3772726 | 2.506683 | 2.5e-10 | 10.91026 | 9.24e-10
2018-05-11 05:30 | 592678 | 5400.0011 | 3 | 45 | 4.4002 | 0.3569279 | 2.518895 | 2.5e-10 | 10.964 | 9.24e-10
2018-05-11 05:32 | 592798 | 5520.0001 | 3 | 45 | 4.400088 | 0.3367214 | 2.53045 | 2.5e-10 | 11.01484 | 9.24e-10
2018-05-11 05:34 | 592918 | 5640.0015 | 3 | 45 | 4.400154 | 0.3191214 | 2.541381 | 2.5e-10 | 11.06294 | 9.24e-10
2018-05-11 05:36 | 593038 | 5760.0004 | 3 | 45 | 4.400156 | 0.3028088 | 2.551734 | 2.5e-10 | 11.1085 | 9.24e-10
2018-05-11 05:38 | 593158 | 5880.0002 | 3 | 45 | 4.400109 | 0.286849 | 2.561555 | 2.5e-10 | 11.15171 | 9.24e-10
2018-05-11 05:40 | 593278 | 6000.0001 | 3 | 45 | 4.400136 | 0.2727776 | 2.570877 | 2.5e-10 | 11.19273 | 9.24e-10
2018-05-11 05:42 | 593398 | 6120.0007 | 3 | 45 | 4.400162 | 0.259388 | 2.579739 | 2.5e-10 | 11.23172 | 9.24e-10
2018-05-11 05:44 | 593518 | 6240.0012 | 3 | 45 | 4.400088 | 0.2471094 | 2.588176 | 2.5e-10 | 11.26884 | 9.24e-10
2018-05-11 05:46 | 593638 | 6360.001 | 3 | 45 | 4.400094 | 0.2354422 | 2.596221 | 2.5e-10 | 11.30424 | 9.24e-10
2018-05-11 05:48 | 593758 | 6480 | 3 | 45 | 4.400133 | 0.2249546 | 2.603891 | 2.5e-10 | 11.33799 | 9.24e-10
2018-05-11 05:50 | 593878 | 6600.0006 | 3 | 45 | 4.400058 | 0.2141466 | 2.61121 | 2.5e-10 | 11.3702 | 9.24e-10
2018-05-11 05:52 | 593998 | 6720.0011 | 3 | 45 | 4.400134 | 0.2049847 | 2.618197 | 2.5e-10 | 11.40094 | 9.24e-10
2018-05-11 05:54 | 594118 | 6840.0009 | 3 | 45 | 4.400154 | 0.1960554 | 2.624863 | 2.5e-10 | 11.43027 | 9.24e-10
2018-05-11 05:56 | 594238 | 6960.0007 | 3 | 45 | 4.400129 | 0.1869116 | 2.631233 | 2.5e-10 | 11.4583 | 9.24e-10
2018-05-11 05:58 | 594358 | 7080.0012 | 3 | 45 | 4.400122 | 0.1787939 | 2.63732 | 2.5e-10 | 11.48508 | 9.24e-10
2018-05-11 06:00 | 594478 | 7200.0002 | 3 | 45 | 4.400188 | 0.1720085 | 2.643149 | 2.5e-10 | 11.51073 | 9.24e-10
2018-05-11 06:02 | 594598 | 7320.0001 | 3 | 45 | 4.400049 | 0.1634779 | 2.648725 | 2.5e-10 | 11.53526 | 9.24e-10
2018-05-11 06:04 | 594718 | 7440.0014 | 3 | 45 | 4.400123 | 0.1571302 | 2.654063 | 2.5e-10 | 11.55875 | 9.24e-10
2018-05-11 06:06 | 594838 | 7560.0004 | 3 | 45 | 4.40008 | 0.150383 | 2.659178 | 2.5e-10 | 11.58126 | 9.24e-10
2018-05-11 06:08 | 594958 | 7680.001 | 3 | 45 | 4.400135 | 0.1443853 | 2.664084 | 2.5e-10 | 11.60285 | 9.24e-10
2018-05-11 06:10 | 595078 | 7800 | 3 | 45 | 4.400046 | 0.1380234 | 2.668785 | 2.5e-10 | 11.62353 | 9.24e-10
2018-05-11 06:12 | 595198 | 7920.0006 | 3 | 45 | 4.400113 | 0.1330204 | 2.673302 | 2.5e-10 | 11.6434 | 9.24e-10
2018-05-11 06:14 | 595318 | 8040.0003 | 3 | 45 | 4.400093 | 0.1276979 | 2.677644 | 2.5e-10 | 11.66251 | 9.24e-10
2018-05-11 06:16 | 595438 | 8160.0009 | 3 | 45 | 4.400094 | 0.1226521 | 2.681814 | 2.5e-10 | 11.68086 | 9.24e-10
2018-05-11 06:18 | 595558 | 8280.0015 | 3 | 45 | 4.400048 | 0.1179028 | 2.68582 | 2.5e-10 | 11.69848 | 9.24e-10
2018-05-11 06:20 | 595678 | 8400.0005 | 3 | 45 | 4.400065 | 0.1135464 | 2.689679 | 2.5e-10 | 11.71547 | 9.24e-10
2018-05-11 06:22 | 595798 | 8520.0011 | 3 | 45 | 4.400069 | 0.1092396 | 2.693402 | 2.5e-10 | 11.73185 | 9.24e-10
2018-05-11 06:24 | 595918 | 8640.0008 | 3 | 45 | 4.400085 | 0.105401 | 2.696978 | 2.5e-10 | 11.74758 | 9.24e-10
2018-05-11 06:26 | 596038 | 8760.0008 | 3 | 45 | 4.400074 | 0.1015606 | 2.700428 | 2.5e-10 | 11.76276 | 9.24e-10
2018-05-11 06:28 | 596158 | 8880.0004 | 3 | 45 | 4.40003 | 0.09756756 | 2.703747 | 2.5e-10 | 11.77736 | 9.24e-10
2018-05-11 06:30 | 596278 | 9000.0002 | 3 | 45 | 4.400013 | 0.09367371 | 2.706947 | 2.5e-10 | 11.79145 | 9.24e-10
2018-05-11 06:32 | 596398 | 9120.0008 | 3 | 45 | 4.400088 | 0.0908203125 | 2.710025 | 2.5e-10 | 11.80499 | 9.24e-10
2018-05-11 06:34 | 596518 | 9240.0013 | 3 | 45 | 4.400108 | 0.08772278 | 2.712994 | 2.5e-10 | 11.81805 | 9.24e-10
2018-05-11 06:36 | 596638 | 9360.0003 | 3 | 45 | 4.400074 | 0.08444881 | 2.715859 | 2.5e-10 | 11.83066 | 9.24e-10
2018-05-11 06:38 | 596743.7 | 9465.6964 | 3 | 45 | 4.400023 | 0.08149242 | 2.718299 | 2.5e-10 | 11.8414 | 9.24e-10
2018-05-11 06:40 | 596863.8 | 120.0006 | 4 | 45 | 4.384026 | 0 | 2.718299 | 2.5e-10 | 11.8414 | 9.24e-10
2018-05-11 06:42 | 596983.8 | 240.0012 | 4 | 45 | 4.382282 | 0 | 2.718299 | 2.5e-10 | 11.8414 | 9.24e-10
2018-05-11 06:43 | 597043.8 | 300.0029 | 4 | 45 | 4.381661 | 0 | 2.718299 | 2.5e-10 | 11.8414 | 9.24e-10
2018-05-11 06:45 | 597163.8 | 120.0014 | 5 | 45 | 3.878445 | -3.260038 | 2.718299 | 0.108651 | 11.8414 | 0.4272149
2018-05-11 06:47 | 597283.8 | 240.0004 | 5 | 45 | 3.838013 | -3.260054 | 2.718299 | 0.2173171 | 11.8414 | 0.8463969
2018-05-11 06:49 | 597403.8 | 360.0003 | 5 | 45 | 3.796994 | -3.26005 | 2.718299 | 0.3259852 | 11.8414 | 1.261266
2018-05-11 06:51 | 597523.8 | 480.0017 | 5 | 45 | 3.754323 | -3.260078 | 2.718299 | 0.4346471 | 11.8414 | 1.671549
2018-05-11 06:53 | 597643.8 | 600.0006 | 5 | 45 | 3.711474 | -3.260151 | 2.718299 | 0.543312 | 11.8414 | 2.077189
2018-05-11 06:55 | 597763.8 | 720.0004 | 5 | 45 | 3.669259 | -3.260083 | 2.718299 | 0.651976 | 11.8414 | 2.478187
2018-05-11 06:57 | 597883.8 | 840.001 | 5 | 45 | 3.627735 | -3.260029 | 2.718299 | 0.7606338 | 11.8414 | 2.874617
2018-05-11 06:59 | 598003.8 | 960.0008 | 5 | 45 | 3.587949 | -3.260073 | 2.718299 | 0.8693072 | 11.8414 | 3.266678
2018-05-11 07:01 | 598123.8 | 1080.0013 | 5 | 45 | 3.550433 | -3.260075 | 2.718299 | 0.9779608 | 11.8414 | 3.654458
2018-05-11 07:03 | 598243.8 | 1200.0012 | 5 | 45 | 3.515867 | -3.260038 | 2.718299 | 1.086636 | 11.8414 | 4.0384
2018-05-11 07:05 | 598363.8 | 1320.0002 | 5 | 45 | 3.484264 | -3.260032 | 2.718299 | 1.195296 | 11.8414 | 4.4187
2018-05-11 07:07 | 598483.8 | 1440.0022 | 5 | 45 | 3.454751 | -3.260034 | 2.718299 | 1.303961 | 11.8414 | 4.795683
2018-05-11 07:09 | 598603.8 | 1560.0012 | 5 | 45 | 3.426811 | -3.26005 | 2.718299 | 1.412624 | 11.8414 | 5.169547
2018-05-11 07:11 | 598723.8 | 1680.0011 | 5 | 45 | 3.401131 | -3.259982 | 2.718299 | 1.521283 | 11.8414 | 5.540495
2018-05-11 07:13 | 598843.8 | 1800.0017 | 5 | 45 | 3.376596 | -3.260038 | 2.718299 | 1.629947 | 11.8414 | 5.908732
2018-05-11 07:15 | 598963.8 | 1920.0006 | 5 | 45 | 3.35289 | -3.26003 | 2.718299 | 1.738602 | 11.8414 | 6.274317
2018-05-11 07:17 | 599083.8 | 2040.0013 | 5 | 45 | 3.329542 | -3.260052 | 2.718299 | 1.847273 | 11.8414 | 6.637411
2018-05-11 07:19 | 599203.8 | 2160.0002 | 5 | 45 | 3.305923 | -3.260029 | 2.718299 | 1.95593 | 11.8414 | 6.997911
2018-05-11 07:21 | 599323.8 | 2280.0016 | 5 | 45 | 3.280658 | -3.260036 | 2.718299 | 2.064597 | 11.8414 | 7.35581
2018-05-11 07:23 | 599443.8 | 2400.0013 | 5 | 45 | 3.252428 | -3.260104 | 2.718299 | 2.17326 | 11.8414 | 7.710795
2018-05-11 07:25 | 599563.8 | 2520.0002 | 5 | 45 | 3.2208 | -3.26007 | 2.718299 | 2.281921 | 11.8414 | 8.062539
2018-05-11 07:27 | 599683.8 | 2640.0016 | 5 | 45 | 3.183891 | -3.260018 | 2.718299 | 2.390581 | 11.8414 | 8.410557
2018-05-11 07:29 | 599803.8 | 2760.0013 | 5 | 45 | 3.138862 | -3.260052 | 2.718299 | 2.499238 | 11.8414 | 8.754144
2018-05-11 07:31 | 599923.8 | 2880.0011 | 5 | 45 | 3.081777 | -3.259974 | 2.718299 | 2.6079 | 11.8414 | 9.092257
2018-05-11 07:33 | 600043.8 | 3000.0002 | 5 | 45 | 3.002099 | -3.259982 | 2.718299 | 2.716562 | 11.8414 | 9.423089
2018-05-11 07:33 | 600046.4 | 3002.5449 | 5 | 45 | 3 | -3.260025 | 2.718299 | 2.718877 | 11.8414 | 9.430036
2018-05-11 07:35 | 600166.4 | 120.0006 | 6 | 45 | 3.652647 | 0 | 2.718299 | 2.718877 | 11.8414 | 9.430036
2018-05-11 07:37 | 600286.4 | 240.0004 | 6 | 45 | 3.685209 | 0 | 2.718299 | 2.718877 | 11.8414 | 9.430036
2018-05-11 07:38 | 600346.4 | 300.0029 | 6 | 45 | 3.691416 | 0 | 2.718299 | 2.718877 | 11.8414 | 9.430036
2018-05-11 07:38 | 600346.5 | 0.0027 | 7 | 46 | 3.691426 | 0 | 0 | 0 | 0 | 0
2018-05-11 07:40 | 600466.5 | 120.0007 | 2 | 46 | 4.200295 | 3.340766 | 0.1292989 | 0 | 0.5423684 | 0
2018-05-11 07:40 | 600490 | 143.5073 | 2 | 46 | 4.200265 | 3.259969 | 0.1508403 | 0 | 0.6328481 | 0
2018-05-11 07:42 | 600609.9846 | 120.0008 | 3 | 46 | 4.233396 | 3.259965 | 0.2591228 | 0 | 1.089455 | 0
2018-05-11 07:44 | 600729.9843 | 240.0005 | 3 | 46 | 4.256418 | 3.259934 | 0.3677838 | 0 | 1.550802 | 0
2018-05-11 07:46 | 600849.9841 | 360.0003 | 3 | 46 | 4.274102 | 3.259942 | 0.4764423 | 0 | 2.014275 | 0
2018-05-11 07:48 | 600969.9839 | 480.0001 | 3 | 46 | 4.292943 | 3.259925 | 0.5850978 | 0 | 2.47968 | 0
2018-05-11 07:50 | 601089.9853 | 600.0015 | 3 | 46 | 4.315412 | 3.259925 | 0.6937493 | 0 | 2.947304 | 0
2018-05-11 07:52 | 601209.985 | 720.0012 | 3 | 46 | 4.341108 | 3.259919 | 0.8024088 | 0 | 3.417577 | 0
2018-05-11 07:54 | 601329.984 | 840.0002 | 3 | 46 | 4.370125 | 3.259942 | 0.9110637 | 0 | 3.89081 | 0
2018-05-11 07:56 | 601449.9838 | 960 | 3 | 46 | 4.400266 | 3.247474 | 1.019718 | 0 | 4.367315 | 0
2018-05-11 07:58 | 601569.9851 | 1080.0013 | 3 | 46 | 4.400282 | 2.96407 | 1.123063 | 0 | 4.822062 | 0
2018-05-11 08:00 | 601689.984 | 1200.0002 | 3 | 46 | 4.400279 | 2.715411 | 1.217628 | 0 | 5.238171 | 0
2018-05-11 08:02 | 601809.9848 | 1320.001 | 3 | 46 | 4.40022 | 2.497067 | 1.304433 | 0 | 5.620134 | 0
2018-05-11 08:04 | 601929.9846 | 1440.0008 | 3 | 46 | 4.400198 | 2.310201 | 1.384493 | 0 | 5.972414 | 0
2018-05-11 08:06 | 602049.9851 | 1560.0013 | 3 | 46 | 4.400192 | 2.149365 | 1.458781 | 0 | 6.299298 | 0
2018-05-11 08:08 | 602169.9841 | 1680.0003 | 3 | 46 | 4.400254 | 2.010099 | 1.52804 | 0 | 6.604055 | 0
2018-05-11 08:10 | 602289.9839 | 1800.0001 | 3 | 46 | 4.400172 | 1.887704 | 1.592956 | 0 | 6.889699 | 0
2018-05-11 08:12 | 602409.9845 | 1920.0007 | 3 | 46 | 4.400228 | 1.78044 | 1.654055 | 0 | 7.158545 | 0
2018-05-11 08:14 | 602529.9843 | 2040.0005 | 3 | 46 | 4.400255 | 1.684301 | 1.711769 | 0 | 7.4125 | 0
2018-05-11 08:16 | 602649.9847 | 2160.0009 | 3 | 46 | 4.400218 | 1.594366 | 1.766362 | 0 | 7.65272 | 0
2018-05-11 08:18 | 602769.9846 | 2280.0008 | 3 | 46 | 4.400251 | 1.511285 | 1.818091 | 0 | 7.880337 | 0
2018-05-11 08:20 | 602889.9851 | 2400.0013 | 3 | 46 | 4.400233 | 1.432919 | 1.867142 | 0 | 8.096171 | 0
2018-05-11 08:22 | 603009.9841 | 2520.0003 | 3 | 46 | 4.400228 | 1.360241 | 1.913677 | 0 | 8.300935 | 0
2018-05-11 08:24 | 603129.9839 | 2640.0001 | 3 | 46 | 4.400224 | 1.291307 | 1.957853 | 0 | 8.49532 | 0
2018-05-11 08:26 | 603249.9845 | 2760.0007 | 3 | 46 | 4.400141 | 1.225212 | 1.999791 | 0 | 8.679852 | 0
2018-05-11 08:28 | 603369.985 | 2880.0012 | 3 | 46 | 4.400228 | 1.163321 | 2.039591 | 0 | 8.854981 | 0
2018-05-11 08:30 | 603489.9848 | 3000.001 | 3 | 46 | 4.400138 | 1.102635 | 2.077344 | 0 | 9.0211 | 0
2018-05-11 08:32 | 603609.9846 | 3120.0008 | 3 | 46 | 4.40017 | 1.045192 | 2.113141 | 0 | 9.178613 | 0
2018-05-11 08:34 | 603729.9852 | 3240.0014 | 3 | 46 | 4.40021 | 0.989851 | 2.14705 | 0 | 9.327817 | 0
2018-05-11 08:36 | 603849.9851 | 3360.0013 | 3 | 46 | 4.40013 | 0.9353714 | 2.179119 | 0 | 9.468929 | 0
2018-05-11 08:38 | 603969.984 | 3480.0002 | 3 | 46 | 4.400156 | 0.8842287 | 2.209436 | 0 | 9.602327 | 0
2018-05-11 08:40 | 604089.9845 | 3600.0007 | 3 | 46 | 4.400153 | 0.8371973 | 2.238121 | 0 | 9.728544 | 0
2018-05-11 08:42 | 604209.9843 | 3720.0005 | 3 | 46 | 4.400209 | 0.7923489 | 2.265272 | 0 | 9.848014 | 0
2018-05-11 08:44 | 604329.9841 | 3840.0003 | 3 | 46 | 4.400161 | 0.7487068 | 2.290948 | 0 | 9.960994 | 0
2018-05-11 08:46 | 604449.9839 | 3960.0001 | 3 | 46 | 4.400123 | 0.7063808 | 2.315195 | 0 | 10.06768 | 0
2018-05-11 08:48 | 604569.9853 | 4080.0015 | 3 | 46 | 4.400159 | 0.6670771 | 2.338092 | 0 | 10.16844 | 0
2018-05-11 08:50 | 604689.985 | 4200.0012 | 3 | 46 | 4.400208 | 0.6306438 | 2.35971 | 0 | 10.26356 | 0
2018-05-11 08:52 | 604809.9848 | 4320.001 | 3 | 46 | 4.400123 | 0.5947113 | 2.380122 | 0 | 10.35337 | 0
2018-05-11 08:54 | 604929.9846 | 4440.0008 | 3 | 46 | 4.400102 | 0.5611639 | 2.399392 | 0 | 10.43817 | 0
2018-05-11 08:56 | 605049.9853 | 4560.0015 | 3 | 46 | 4.400131 | 0.5298939 | 2.417587 | 0 | 10.51822 | 0
2018-05-11 08:58 | 605169.9851 | 4680.0013 | 3 | 46 | 4.400119 | 0.5002098 | 2.43476 | 0 | 10.59379 | 0
2018-05-11 09:00 | 605289.984 | 4800.0002 | 3 | 46 | 4.400171 | 0.4729099 | 2.450974 | 0 | 10.66513 | 0
2018-05-11 09:02 | 605409.9846 | 4920.0008 | 3 | 46 | 4.400142 | 0.4463263 | 2.466289 | 0 | 10.73252 | 0
2018-05-11 09:04 | 605529.9843 | 5040.0005 | 3 | 46 | 4.40014 | 0.4217653 | 2.480754 | 0 | 10.79617 | 0
2018-05-11 09:06 | 605649.985 | 5160.0012 | 3 | 46 | 4.400137 | 0.4015331 | 2.494506 | 0 | 10.85668 | 0
2018-05-11 09:08 | 605769.9839 | 5280.0001 | 3 | 46 | 4.40017 | 0.3786049 | 2.507498 | 0 | 10.91385 | 0
2018-05-11 09:10 | 605889.9845 | 5400.0007 | 3 | 46 | 4.400142 | 0.3566303 | 2.519737 | 0 | 10.9677 | 0
2018-05-11 09:12 | 606009.9849 | 5520.0011 | 3 | 46 | 4.400136 | 0.3367052 | 2.53128 | 0 | 11.01849 | 0
2018-05-11 09:14 | 606129.9856 | 5640.0018 | 3 | 46 | 4.400091 | 0.3183775 | 2.542203 | 0 | 11.06655 | 0
2018-05-11 09:16 | 606249.9853 | 5760.0015 | 3 | 46 | 4.400085 | 0.3021126 | 2.552547 | 0 | 11.11207 | 0
2018-05-11 09:18 | 606369.9842 | 5880.0004 | 3 | 46 | 4.40015 | 0.2872429 | 2.562365 | 0 | 11.15527 | 0
2018-05-11 09:20 | 606489.9849 | 6000.0011 | 3 | 46 | 4.400138 | 0.2727165 | 2.571685 | 0 | 11.19628 | 0
2018-05-11 09:22 | 606609.9853 | 6120.0015 | 3 | 46 | 4.400099 | 0.2596092 | 2.580553 | 0 | 11.2353 | 0
2018-05-11 09:24 | 606729.9842 | 6240.0004 | 3 | 46 | 4.400063 | 0.2467556 | 2.588999 | 0 | 11.27246 | 0
2018-05-11 09:26 | 606849.984 | 6360.0002 | 3 | 46 | 4.400131 | 0.2354984 | 2.597043 | 0 | 11.30786 | 0
2018-05-11 09:28 | 606969.9847 | 6480.0009 | 3 | 46 | 4.40008 | 0.2241402 | 2.604698 | 0 | 11.34154 | 0
2018-05-11 09:30 | 607089.9853 | 6600.0015 | 3 | 46 | 4.400053 | 0.2137604 | 2.612 | 0 | 11.37367 | 0
2018-05-11 09:32 | 607209.9849 | 6720.0011 | 3 | 46 | 4.400095 | 0.2046461 | 2.618977 | 0 | 11.40437 | 0
2018-05-11 09:34 | 607329.9847 | 6840.0009 | 3 | 46 | 4.400124 | 0.1957798 | 2.625645 | 0 | 11.43371 | 0
2018-05-11 09:36 | 607449.9853 | 6960.0015 | 3 | 46 | 4.400083 | 0.1865826 | 2.632016 | 0 | 11.46174 | 0
2018-05-11 09:38 | 607569.9851 | 7080.0013 | 3 | 46 | 4.400091 | 0.1784687 | 2.638104 | 0 | 11.48853 | 0
2018-05-11 09:40 | 607689.9849 | 7200.0011 | 3 | 46 | 4.400115 | 0.1709509 | 2.643929 | 0 | 11.51416 | 0
2018-05-11 09:42 | 607809.9854 | 7320.0016 | 3 | 46 | 4.400094 | 0.1633043 | 2.649497 | 0 | 11.53866 | 0
2018-05-11 09:44 | 607929.9852 | 7440.0014 | 3 | 46 | 4.400071 | 0.156415 | 2.654827 | 0 | 11.56211 | 0
2018-05-11 09:46 | 608049.985 | 7560.0012 | 3 | 46 | 4.400024 | 0.149662 | 2.659933 | 0 | 11.58458 | 0
2018-05-11 09:48 | 608169.9841 | 7680.0003 | 3 | 46 | 4.400108 | 0.1439877 | 2.664831 | 0 | 11.60613 | 0
2018-05-11 09:50 | 608289.9845 | 7800.0007 | 3 | 46 | 4.400061 | 0.1379747 | 2.66953 | 0 | 11.62681 | 0
2018-05-11 09:52 | 608409.9852 | 7920.0014 | 3 | 46 | 4.400135 | 0.1330452 | 2.674043 | 0 | 11.64666 | 0
2018-05-11 09:54 | 608529.9849 | 8040.0011 | 3 | 46 | 4.400136 | 0.1278782 | 2.678383 | 0 | 11.66576 | 0
2018-05-11 09:56 | 608649.9839 | 8160.0001 | 3 | 46 | 4.400069 | 0.1224375 | 2.682553 | 0 | 11.68411 | 0
2018-05-11 09:58 | 608769.9845 | 8280.0007 | 3 | 46 | 4.400053 | 0.1178265 | 2.686564 | 0 | 11.70175 | 0
2018-05-11 10:00 | 608889.9843 | 8400.0005 | 3 | 46 | 4.400069 | 0.1132193 | 2.690418 | 0 | 11.71871 | 0
2018-05-11 10:02 | 609009.9841 | 8520.0003 | 3 | 46 | 4.400053 | 0.1090317 | 2.694127 | 0 | 11.73503 | 0
2018-05-11 10:04 | 609129.9847 | 8640.0009 | 3 | 46 | 4.400016 | 0.1051579 | 2.697701 | 0 | 11.75076 | 0
2018-05-11 10:06 | 609249.9852 | 8760.0014 | 3 | 46 | 4.400054 | 0.101532 | 2.70115 | 0 | 11.76594 | 0
2018-05-11 10:08 | 609369.9842 | 8880.0004 | 3 | 46 | 4.400091 | 0.09798241 | 2.704477 | 0 | 11.78058 | 0
2018-05-11 10:10 | 609489.9848 | 9000.001 | 3 | 46 | 4.400096 | 0.0940361 | 2.707671 | 0 | 11.79463 | 0
2018-05-11 10:12 | 609609.9854 | 9120.0016 | 3 | 46 | 4.400063 | 0.09043503 | 2.710744 | 0 | 11.80815 | 0
2018-05-11 10:14 | 609729.9843 | 9240.0005 | 3 | 46 | 4.399992 | 0.08662605 | 2.713707 | 0 | 11.82119 | 0
2018-05-11 10:16 | 609849.9849 | 9360.0011 | 3 | 46 | 4.400063 | 0.08407116 | 2.716569 | 0 | 11.83378 | 0
2018-05-11 10:18 | 609949.2426 | 9459.2588 | 3 | 46 | 4.399992 | 0.0814991 | 2.718861 | 0 | 11.84386 | 0
2018-05-11 10:20 | 610069.3 | 120.0007 | 4 | 46 | 4.384004 | 0 | 2.718861 | 0 | 11.84387 | 0
2018-05-11 10:22 | 610189.3 | 240.0005 | 4 | 46 | 4.382217 | 0 | 2.718861 | 0 | 11.84387 | 0
2018-05-11 10:23 | 610249.3 | 300.0023 | 4 | 46 | 4.38162 | 0 | 2.718861 | 0 | 11.84387 | 0
2018-05-11 10:25 | 610369.3 | 120.0006 | 5 | 46 | 3.878665 | -3.260113 | 2.718861 | 0.1086624 | 11.84387 | 0.4272755
2018-05-11 10:27 | 610489.3 | 240.0012 | 5 | 46 | 3.838494 | -3.260027 | 2.718861 | 0.217315 | 11.84387 | 0.8464461
2018-05-11 10:29 | 610609.3 | 360.0003 | 5 | 46 | 3.797287 | -3.260043 | 2.718861 | 0.3259801 | 11.84387 | 1.261358
2018-05-11 10:31 | 610729.3 | 480 | 5 | 46 | 3.754313 | -3.260072 | 2.718861 | 0.4346479 | 11.84387 | 1.671669
2018-05-11 10:33 | 610849.3 | 600.0014 | 5 | 46 | 3.711628 | -3.260025 | 2.718861 | 0.5433118 | 11.84387 | 2.077305
2018-05-11 10:35 | 610969.3 | 720.0004 | 5 | 46 | 3.669619 | -3.260032 | 2.718861 | 0.6519699 | 11.84387 | 2.478314
2018-05-11 10:37 | 611089.3 | 840.0002 | 5 | 46 | 3.628023 | -3.260047 | 2.718861 | 0.7606375 | 11.84387 | 2.874808
2018-05-11 10:39 | 611209.3 | 960.0015 | 5 | 46 | 3.588206 | -3.260052 | 2.718861 | 0.8693101 | 11.84387 | 3.266892
2018-05-11 10:41 | 611329.3 | 1080.0006 | 5 | 46 | 3.550619 | -3.260086 | 2.718861 | 0.9779764 | 11.84387 | 3.654734
2018-05-11 10:43 | 611449.3 | 1200.0012 | 5 | 46 | 3.515652 | -3.260111 | 2.718861 | 1.08664 | 11.84387 | 4.038634
2018-05-11 10:45 | 611569.3 | 1320.0002 | 5 | 46 | 3.483251 | -3.260034 | 2.718861 | 1.195302 | 11.84387 | 4.418863
2018-05-11 10:47 | 611689.3 | 1440.0006 | 5 | 46 | 3.453428 | -3.260075 | 2.718861 | 1.303964 | 11.84387 | 4.795718
2018-05-11 10:49 | 611809.3 | 1560.0013 | 5 | 46 | 3.426225 | -3.260043 | 2.718861 | 1.412626 | 11.84387 | 5.169483
2018-05-11 10:51 | 611929.3 | 1680.0002 | 5 | 46 | 3.400027 | -3.260034 | 2.718861 | 1.521286 | 11.84387 | 5.540337
2018-05-11 10:53 | 612049.3 | 1800 | 5 | 46 | 3.375635 | -3.26006 | 2.718861 | 1.629946 | 11.84387 | 5.908441
2018-05-11 10:55 | 612169.3 | 1920.0015 | 5 | 46 | 3.3522 | -3.260036 | 2.718861 | 1.738616 | 11.84387 | 6.273995
2018-05-11 10:57 | 612289.3 | 2040.0012 | 5 | 46 | 3.329214 | -3.259969 | 2.718861 | 1.847275 | 11.84387 | 6.636995
2018-05-11 10:59 | 612409.3 | 2160.001 | 5 | 46 | 3.304953 | -3.260012 | 2.718861 | 1.955935 | 11.84387 | 6.997441
2018-05-11 11:01 | 612529.3 | 2280.0016 | 5 | 46 | 3.279564 | -3.260029 | 2.718861 | 2.0646 | 11.84387 | 7.355211
2018-05-11 11:03 | 612649.3 | 2400.0013 | 5 | 46 | 3.251806 | -3.26009 | 2.718861 | 2.173263 | 11.84387 | 7.710091
2018-05-11 11:05 | 612769.3 | 2520.0003 | 5 | 46 | 3.220291 | -3.260032 | 2.718861 | 2.281926 | 11.84387 | 8.061782
2018-05-11 11:07 | 612889.3 | 2640.001 | 5 | 46 | 3.183567 | -3.260036 | 2.718861 | 2.390584 | 11.84387 | 8.409753
2018-05-11 11:09 | 613009.3 | 2760.0006 | 5 | 46 | 3.138561 | -3.259959 | 2.718861 | 2.499252 | 11.84387 | 8.753343
2018-05-11 11:11 | 613129.3 | 2880.0004 | 5 | 46 | 3.080676 | -3.259957 | 2.718861 | 2.607916 | 11.84387 | 9.091395
2018-05-11 11:13 | 613249.3 | 3000.0002 | 5 | 46 | 3.000156 | -3.259987 | 2.718861 | 2.716575 | 11.84387 | 9.422061
2018-05-11 11:13 | 613249.5 | 3000.184 | 5 | 46 | 2.999999 | -3.259975 | 2.718861 | 2.716737 | 11.84387 | 9.422548
2018-05-11 11:15 | 613369.6 | 120.0016 | 6 | 46 | 3.653032 | 0 | 2.718861 | 2.716747 | 11.84387 | 9.422578
2018-05-11 11:17 | 613489.6 | 240.0006 | 6 | 46 | 3.685517 | 0 | 2.718861 | 2.716747 | 11.84387 | 9.422578
2018-05-11 11:18 | 613549.6 | 300.0023 | 6 | 46 | 3.691712 | 0 | 2.718861 | 2.716747 | 11.84387 | 9.422578
2018-05-11 11:18 | 613549.6 | 0.0029 | 7 | 47 | 3.691691 | 0 | 0 | 0 | 0 | 0
2018-05-11 11:20 | 613669.7 | 120.0007 | 2 | 47 | 4.200293 | 3.339486 | 0.1292602 | 2.42e-09 | 0.5422122 | 8.933e-09
2018-05-11 11:20 | 613693 | 143.2331 | 2 | 47 | 4.20031 | 3.25999 | 0.1505483 | 2.42e-09 | 0.6316284 | 8.933e-09
2018-05-11 11:22 | 613812.9 | 120.0007 | 3 | 47 | 4.233548 | 3.2599 | 0.2588227 | 2.42e-09 | 1.088201 | 8.933e-09
2018-05-11 11:24 | 613932.9 | 240.0004 | 3 | 47 | 4.256809 | 3.259894 | 0.3674789 | 2.42e-09 | 1.549551 | 8.933e-09
2018-05-11 11:26 | 614052.9 | 360.0003 | 3 | 47 | 4.274762 | 3.259908 | 0.4761342 | 2.42e-09 | 2.013073 | 8.933e-09
2018-05-11 11:28 | 614172.9 | 480.0008 | 3 | 47 | 4.293499 | 3.259883 | 0.5847891 | 2.42e-09 | 2.478535 | 8.933e-09
2018-05-11 11:30 | 614292.9 | 600.0013 | 3 | 47 | 4.315409 | 3.259885 | 0.6934559 | 2.42e-09 | 2.946244 | 8.933e-09
2018-05-11 11:32 | 614412.9 | 720.0001 | 3 | 47 | 4.341213 | 3.259931 | 0.8021106 | 2.42e-09 | 3.4165 | 8.933e-09
2018-05-11 11:34 | 614532.9 | 840.0006 | 3 | 47 | 4.370231 | 3.259894 | 0.9107655 | 2.42e-09 | 3.889748 | 8.933e-09
2018-05-11 11:36 | 614652.9 | 960.0011 | 3 | 47 | 4.400302 | 3.242753 | 1.019406 | 2.42e-09 | 4.366216 | 8.933e-09
2018-05-11 11:38 | 614772.9 | 1080.0006 | 3 | 47 | 4.400237 | 2.957004 | 1.122509 | 2.42e-09 | 4.819893 | 8.933e-09
2018-05-11 11:40 | 614892.9 | 1200.0007 | 3 | 47 | 4.400241 | 2.71078 | 1.216899 | 2.42e-09 | 5.235234 | 8.933e-09
2018-05-11 11:42 | 615012.9 | 1320.0006 | 3 | 47 | 4.400259 | 2.497003 | 1.303592 | 2.42e-09 | 5.616706 | 8.933e-09
2018-05-11 11:44 | 615132.9 | 1440.0012 | 3 | 47 | 4.400282 | 2.310519 | 1.383618 | 2.42e-09 | 5.968838 | 8.933e-09
2018-05-11 11:46 | 615252.9 | 1560.0001 | 3 | 47 | 4.400261 | 2.149829 | 1.457893 | 2.42e-09 | 6.295662 | 8.933e-09
2018-05-11 11:48 | 615372.9 | 1680.0015 | 3 | 47 | 4.400201 | 2.009524 | 1.527135 | 2.42e-09 | 6.600344 | 8.933e-09
2018-05-11 11:50 | 615492.9 | 1800.0004 | 3 | 47 | 4.400192 | 1.88807 | 1.592061 | 2.42e-09 | 6.886032 | 8.933e-09
2018-05-11 11:52 | 615612.9 | 1920.0001 | 3 | 47 | 4.400215 | 1.779242 | 1.653159 | 2.42e-09 | 7.154877 | 8.933e-09
2018-05-11 11:54 | 615732.9 | 2040.0007 | 3 | 47 | 4.40018 | 1.680219 | 1.710792 | 2.42e-09 | 7.408473 | 8.933e-09
2018-05-11 11:56 | 615852.9 | 2160.0013 | 3 | 47 | 4.400218 | 1.591573 | 1.7653 | 2.42e-09 | 7.648319 | 8.933e-09
2018-05-11 11:58 | 615972.9 | 2280.0011 | 3 | 47 | 4.40021 | 1.508897 | 1.816939 | 2.42e-09 | 7.87554 | 8.933e-09
2018-05-11 12:00 | 616092.9 | 2400.0015 | 3 | 47 | 4.400212 | 1.433058 | 1.865962 | 2.42e-09 | 8.09125 | 8.933e-09
2018-05-11 12:02 | 616212.9 | 2520.0012 | 3 | 47 | 4.400185 | 1.360208 | 1.912506 | 2.42e-09 | 8.296052 | 8.933e-09
2018-05-11 12:04 | 616332.9 | 2640.001 | 3 | 47 | 4.400173 | 1.29078 | 1.956679 | 2.42e-09 | 8.490422 | 8.933e-09
2018-05-11 12:06 | 616452.9 | 2760.0005 | 3 | 47 | 4.400234 | 1.224621 | 1.998584 | 2.42e-09 | 8.674813 | 8.933e-09
2018-05-11 12:08 | 616572.9 | 2880.0003 | 3 | 47 | 4.400213 | 1.161696 | 2.038336 | 2.42e-09 | 8.84973 | 8.933e-09
2018-05-11 12:10 | 616692.9 | 3000.0015 | 3 | 47 | 4.400192 | 1.101459 | 2.076029 | 2.42e-09 | 9.015586 | 8.933e-09
2018-05-11 12:12 | 616812.9 | 3120.0005 | 3 | 47 | 4.400156 | 1.04374 | 2.111775 | 2.42e-09 | 9.172873 | 8.933e-09
2018-05-11 12:14 | 616932.9 | 3240.001 | 3 | 47 | 4.400232 | 0.9896889 | 2.145658 | 2.42e-09 | 9.321966 | 8.933e-09
2018-05-11 12:16 | 617052.9 | 3360.0015 | 3 | 47 | 4.400167 | 0.9364939 | 2.177755 | 2.42e-09 | 9.463196 | 8.933e-09
2018-05-11 12:18 | 617172.9 | 3480.0004 | 3 | 47 | 4.40021 | 0.8856497 | 2.208101 | 2.42e-09 | 9.596722 | 8.933e-09
2018-05-11 12:20 | 617292.9 | 3600.0001 | 3 | 47 | 4.400195 | 0.8363228 | 2.236775 | 2.42e-09 | 9.722894 | 8.933e-09
2018-05-11 12:22 | 617412.9 | 3720.0004 | 3 | 47 | 4.400168 | 0.7899837 | 2.263874 | 2.42e-09 | 9.842134 | 8.933e-09
2018-05-11 12:24 | 617532.9 | 3840.0002 | 3 | 47 | 4.4002 | 0.7469873 | 2.289482 | 2.42e-09 | 9.954814 | 8.933e-09
2018-05-11 12:26 | 617652.9 | 3960.0015 | 3 | 47 | 4.400141 | 0.706007 | 2.313687 | 2.42e-09 | 10.06132 | 8.933e-09
2018-05-11 12:28 | 617772.9 | 4080.0004 | 3 | 47 | 4.40014 | 0.667304 | 2.336562 | 2.42e-09 | 10.16197 | 8.933e-09
2018-05-11 12:30 | 617892.9 | 4200.0008 | 3 | 47 | 4.400102 | 0.6295338 | 2.358177 | 2.42e-09 | 10.25708 | 8.933e-09
2018-05-11 12:32 | 618012.9 | 4320.0003 | 3 | 47 | 4.400198 | 0.5954275 | 2.37859 | 2.42e-09 | 10.3469 | 8.933e-09
2018-05-11 12:34 | 618132.9 | 4440.0016 | 3 | 47 | 4.400184 | 0.5616331 | 2.397858 | 2.42e-09 | 10.43168 | 8.933e-09
2018-05-11 12:36 | 618252.9 | 4560.0005 | 3 | 47 | 4.400152 | 0.5295048 | 2.416034 | 2.42e-09 | 10.51166 | 8.933e-09
2018-05-11 12:38 | 618372.9 | 4680.0011 | 3 | 47 | 4.400112 | 0.4994507 | 2.433184 | 2.42e-09 | 10.58713 | 8.933e-09
2018-05-11 12:40 | 618492.9 | 4800.0008 | 3 | 47 | 4.400149 | 0.4718018 | 2.44937 | 2.42e-09 | 10.65834 | 8.933e-09
2018-05-11 12:42 | 618612.9 | 4920.0012 | 3 | 47 | 4.400119 | 0.4455795 | 2.464656 | 2.42e-09 | 10.72561 | 8.933e-09
2018-05-11 12:44 | 618732.9 | 5040.0001 | 3 | 47 | 4.400158 | 0.4214926 | 2.479102 | 2.42e-09 | 10.78917 | 8.933e-09
2018-05-11 12:46 | 618852.9 | 5160.0006 | 3 | 47 | 4.400142 | 0.3980274 | 2.492756 | 2.42e-09 | 10.84925 | 8.933e-09
2018-05-11 12:48 | 618972.9 | 5280.0003 | 3 | 47 | 4.400052 | 0.3755131 | 2.505648 | 2.42e-09 | 10.90598 | 8.933e-09
2018-05-11 12:50 | 619092.9 | 5400.0007 | 3 | 47 | 4.400071 | 0.3552485 | 2.517836 | 2.42e-09 | 10.9596 | 8.933e-09
2018-05-11 12:52 | 619212.9 | 5520.001 | 3 | 47 | 4.400113 | 0.33671 | 2.529365 | 2.42e-09 | 11.01033 | 8.933e-09
2018-05-11 12:54 | 619332.9 | 5640.0007 | 3 | 47 | 4.400035 | 0.3183661 | 2.540288 | 2.42e-09 | 11.0584 | 8.933e-09
2018-05-11 12:56 | 619452.9 | 5760.0005 | 3 | 47 | 4.400088 | 0.3020802 | 2.550643 | 2.42e-09 | 11.10396 | 8.933e-09
2018-05-11 12:58 | 619572.9 | 5880.0011 | 3 | 47 | 4.400111 | 0.2872639 | 2.560467 | 2.42e-09 | 11.14719 | 8.933e-09
2018-05-11 13:00 | 619692.9 | 6000.0013 | 3 | 47 | 4.400115 | 0.2730999 | 2.569802 | 2.42e-09 | 11.18826 | 8.933e-09
2018-05-11 13:02 | 619812.9 | 6120.0002 | 3 | 47 | 4.400129 | 0.259634 | 2.578679 | 2.42e-09 | 11.22732 | 8.933e-09
2018-05-11 13:04 | 619932.9 | 6240.0016 | 3 | 47 | 4.400131 | 0.2470617 | 2.587119 | 2.42e-09 | 11.26446 | 8.933e-09
2018-05-11 13:06 | 620052.9 | 6360.0005 | 3 | 47 | 4.400099 | 0.235158 | 2.595154 | 2.42e-09 | 11.29982 | 8.933e-09
2018-05-11 13:08 | 620172.9 | 6480.001 | 3 | 47 | 4.400136 | 0.2245398 | 2.602809 | 2.42e-09 | 11.3335 | 8.933e-09
2018-05-11 13:10 | 620292.9 | 6600.0015 | 3 | 47 | 4.400156 | 0.2149315 | 2.610119 | 2.42e-09 | 11.36566 | 8.933e-09
2018-05-11 13:12 | 620412.9 | 6720.0011 | 3 | 47 | 4.400161 | 0.2053452 | 2.617105 | 2.42e-09 | 11.3964 | 8.933e-09
2018-05-11 13:14 | 620532.9 | 6840.0009 | 3 | 47 | 4.400136 | 0.1957865 | 2.623769 | 2.42e-09 | 11.42572 | 8.933e-09
2018-05-11 13:16 | 620652.9 | 6960.0013 | 3 | 47 | 4.400064 | 0.1861935 | 2.630129 | 2.42e-09 | 11.45371 | 8.933e-09
2018-05-11 13:18 | 620772.9 | 7080.0008 | 3 | 47 | 4.400141 | 0.1784868 | 2.636206 | 2.42e-09 | 11.48045 | 8.933e-09
2018-05-11 13:20 | 620892.9 | 7200.0013 | 3 | 47 | 4.400066 | 0.1700773 | 2.642017 | 2.42e-09 | 11.50601 | 8.933e-09
2018-05-11 13:22 | 621012.9 | 7320.0015 | 3 | 47 | 4.400049 | 0.1631622 | 2.647575 | 2.42e-09 | 11.53047 | 8.933e-09
2018-05-11 13:24 | 621132.9 | 7440.0001 | 3 | 47 | 4.400039 | 0.1560926 | 2.652905 | 2.42e-09 | 11.55392 | 8.933e-09
2018-05-11 13:26 | 621252.9 | 7560.0013 | 3 | 47 | 4.400077 | 0.1501436 | 2.658015 | 2.42e-09 | 11.57641 | 8.933e-09
2018-05-11 13:28 | 621372.9 | 7680.0014 | 3 | 47 | 4.40008 | 0.1436996 | 2.66291 | 2.42e-09 | 11.59795 | 8.933e-09
2018-05-11 13:30 | 621492.9 | 7800.0008 | 3 | 47 | 4.400014 | 0.1372995 | 2.667603 | 2.42e-09 | 11.6186 | 8.933e-09
2018-05-11 13:32 | 621612.9 | 7920.0003 | 3 | 47 | 4.399968 | 0.1316195 | 2.6721 | 2.42e-09 | 11.63838 | 8.933e-09
2018-05-11 13:34 | 621732.9 | 8040 | 3 | 47 | 4.400097 | 0.127286 | 2.676423 | 2.42e-09 | 11.6574 | 8.933e-09
2018-05-11 13:36 | 621852.9 | 8160.0011 | 3 | 47 | 4.400085 | 0.1224346 | 2.680586 | 2.42e-09 | 11.67572 | 8.933e-09
2018-05-11 13:38 | 621972.9 | 8280.0014 | 3 | 47 | 4.400067 | 0.1178017 | 2.684595 | 2.42e-09 | 11.69336 | 8.933e-09
2018-05-11 13:40 | 622092.9 | 8400 | 3 | 47 | 4.400087 | 0.1135569 | 2.688452 | 2.42e-09 | 11.71033 | 8.933e-09
2018-05-11 13:42 | 622212.9 | 8520.0004 | 3 | 47 | 4.400053 | 0.1088896 | 2.692165 | 2.42e-09 | 11.72667 | 8.933e-09
2018-05-11 13:44 | 622332.9 | 8640.001 | 3 | 47 | 4.400041 | 0.1051083 | 2.695737 | 2.42e-09 | 11.74239 | 8.933e-09
2018-05-11 13:46 | 622452.9 | 8760.0014 | 3 | 47 | 4.400075 | 0.1011896 | 2.699183 | 2.42e-09 | 11.75755 | 8.933e-09
2018-05-11 13:48 | 622572.9 | 8880.0014 | 3 | 47 | 4.400053 | 0.09724998 | 2.702492 | 2.42e-09 | 11.77211 | 8.933e-09
2018-05-11 13:50 | 622692.9 | 9000.0011 | 3 | 47 | 4.399999 | 0.09331894 | 2.705675 | 2.42e-09 | 11.78611 | 8.933e-09
2018-05-11 13:52 | 622812.9 | 9120.0013 | 3 | 47 | 4.400066 | 0.09047604 | 2.708743 | 2.42e-09 | 11.79961 | 8.933e-09
2018-05-11 13:54 | 622932.9 | 9240.0007 | 3 | 47 | 4.400162 | 0.08796787 | 2.711704 | 2.42e-09 | 11.81265 | 8.933e-09
2018-05-11 13:56 | 623052.9 | 9360.0009 | 3 | 47 | 4.400041 | 0.08413029 | 2.714566 | 2.42e-09 | 11.82524 | 8.933e-09
2018-05-11 13:58 | 623156.4 | 9463.4718 | 3 | 47 | 4.4 | 0.08148956 | 2.716954 | 2.42e-09 | 11.83574 | 8.933e-09
2018-05-11 14:00 | 623276.5 | 120.0009 | 4 | 47 | 4.384031 | 0 | 2.716954 | 2.42e-09 | 11.83574 | 8.933e-09
2018-05-11 14:02 | 623396.5 | 240.0012 | 4 | 47 | 4.382282 | 0 | 2.716954 | 2.42e-09 | 11.83574 | 8.933e-09
2018-05-11 14:03 | 623456.5 | 300.0022 | 4 | 47 | 4.381672 | 0 | 2.716954 | 2.42e-09 | 11.83574 | 8.933e-09
2018-05-11 14:05 | 623576.6 | 120.001 | 5 | 47 | 3.879134 | -3.259966 | 2.716954 | 0.1086499 | 11.83574 | 0.4272839
2018-05-11 14:07 | 623696.6 | 240.0014 | 5 | 47 | 3.83885 | -3.260036 | 2.716954 | 0.2173191 | 11.83574 | 0.8465596
2018-05-11 14:09 | 623816.6 | 360.001 | 5 | 47 | 3.797579 | -3.260011 | 2.716954 | 0.3259819 | 11.83574 | 1.261487
2018-05-11 14:11 | 623936.6 | 480.0005 | 5 | 47 | 3.754492 | -3.259975 | 2.716954 | 0.4346384 | 11.83574 | 1.671794
2018-05-11 14:13 | 624056.6 | 600.0011 | 5 | 47 | 3.71148 | -3.259934 | 2.716954 | 0.5432996 | 11.83574 | 2.077422
2018-05-11 14:15 | 624176.6 | 720.0014 | 5 | 47 | 3.669264 | -3.26005 | 2.716954 | 0.651971 | 11.83574 | 2.478444
2018-05-11 14:17 | 624296.6 | 840.0008 | 5 | 47 | 3.627788 | -3.259997 | 2.716954 | 0.7606225 | 11.83574 | 2.87485
2018-05-11 14:19 | 624416.6 | 960.0002 | 5 | 47 | 3.588265 | -3.260002 | 2.716954 | 0.8692959 | 11.83574 | 3.266936
2018-05-11 14:21 | 624536.6 | 1080.0005 | 5 | 47 | 3.550976 | -3.259973 | 2.716954 | 0.9779482 | 11.83574 | 3.654755
2018-05-11 14:23 | 624656.6 | 1200.0005 | 5 | 47 | 3.51615 | -3.259957 | 2.716954 | 1.086618 | 11.83574 | 4.038721
2018-05-11 14:25 | 624776.6 | 1320.0007 | 5 | 47 | 3.48414 | -3.260007 | 2.716954 | 1.195277 | 11.83574 | 4.419019
2018-05-11 14:27 | 624896.6 | 1440.0015 | 5 | 47 | 3.454713 | -3.260002 | 2.716954 | 1.303935 | 11.83574 | 4.795979
2018-05-11 14:29 | 625016.6 | 1560.001 | 5 | 47 | 3.427103 | -3.259937 | 2.716954 | 1.412592 | 11.83574 | 5.169838
2018-05-11 14:31 | 625136.6 | 1680.0014 | 5 | 47 | 3.401521 | -3.260012 | 2.716954 | 1.52126 | 11.83574 | 5.540852
2018-05-11 14:33 | 625256.6 | 1800.001 | 5 | 47 | 3.377138 | -3.259974 | 2.716954 | 1.629913 | 11.83574 | 5.909105
2018-05-11 14:35 | 625376.6 | 1920.0014 | 5 | 47 | 3.353593 | -3.259942 | 2.716954 | 1.738576 | 11.83574 | 6.274794
2018-05-11 14:37 | 625496.6 | 2040.0002 | 5 | 47 | 3.330201 | -3.259955 | 2.716954 | 1.847238 | 11.83574 | 6.637947
2018-05-11 14:39 | 625616.6 | 2160.0006 | 5 | 47 | 3.306095 | -3.259936 | 2.716954 | 1.955893 | 11.83574 | 6.998484
2018-05-11 14:41 | 625736.6 | 2280.0009 | 5 | 47 | 3.280353 | -3.259906 | 2.716954 | 2.064554 | 11.83574 | 7.35634
2018-05-11 14:43 | 625856.6 | 2400.0005 | 5 | 47 | 3.252272 | -3.259888 | 2.716954 | 2.173219 | 11.83574 | 7.711295
2018-05-11 14:45 | 625976.6 | 2520.0002 | 5 | 47 | 3.22139 | -3.259964 | 2.716954 | 2.281874 | 11.83574 | 8.063021
2018-05-11 14:47 | 626096.6 | 2640.0013 | 5 | 47 | 3.184733 | -3.259931 | 2.716954 | 2.390539 | 11.83574 | 8.411143
2018-05-11 14:49 | 626216.6 | 2760.0016 | 5 | 47 | 3.140363 | -3.259916 | 2.716954 | 2.499205 | 11.83574 | 8.754898
2018-05-11 14:51 | 626336.6 | 2880.0009 | 5 | 47 | 3.082972 | -3.25993 | 2.716954 | 2.607858 | 11.83574 | 9.093142
2018-05-11 14:53 | 626456.6 | 3000.0011 | 5 | 47 | 3.002735 | -3.259862 | 2.716954 | 2.716518 | 11.83574 | 9.424052
2018-05-11 14:53 | 626459.9 | 3003.3161 | 5 | 47 | 3 | -3.259936 | 2.716954 | 2.719524 | 11.83574 | 9.433074
2018-05-11 14:55 | 626579.9 | 120 | 6 | 47 | 3.652395 | 0 | 2.716954 | 2.719533 | 11.83574 | 9.4331
2018-05-11 14:57 | 626699.9 | 240.0009 | 6 | 47 | 3.68495 | 0 | 2.716954 | 2.719533 | 11.83574 | 9.4331
2018-05-11 14:58 | 626759.9 | 300.0017 | 6 | 47 | 3.691175 | 0 | 2.716954 | 2.719533 | 11.83574 | 9.4331
2018-05-11 14:58 | 626760 | 0.0027 | 7 | 48 | 3.691213 | 0 | 0 | 0 | 0 | 0
2018-05-11 15:00 | 626880 | 120.0004 | 2 | 48 | 4.2003 | 3.345727 | 0.1294696 | 8.46e-10 | 0.5430763 | 3.122e-09
2018-05-11 15:01 | 626904.7 | 144.719 | 2 | 48 | 4.200272 | 3.25999 | 0.152133 | 8.46e-10 | 0.6382689 | 3.122e-09
2018-05-11 15:03 | 627024.7 | 120.0012 | 3 | 48 | 4.233316 | 3.259889 | 0.2604139 | 8.46e-10 | 1.09486 | 3.122e-09
2018-05-11 15:05 | 627144.7 | 240.0012 | 3 | 48 | 4.256486 | 3.259839 | 0.3690709 | 8.46e-10 | 1.55619 | 3.122e-09
2018-05-11 15:07 | 627264.7 | 360.0014 | 3 | 48 | 4.274449 | 3.25987 | 0.4777355 | 8.46e-10 | 2.019706 | 3.122e-09
2018-05-11 15:09 | 627384.7 | 480.001 | 3 | 48 | 4.293084 | 3.259936 | 0.586385 | 8.46e-10 | 2.48511 | 3.122e-09
2018-05-11 15:11 | 627504.7 | 600.001 | 3 | 48 | 4.315321 | 3.259915 | 0.6950379 | 8.46e-10 | 2.952744 | 3.122e-09
2018-05-11 15:13 | 627624.7 | 720.0005 | 3 | 48 | 4.341149 | 3.259826 | 0.8036967 | 8.46e-10 | 3.423009 | 3.122e-09
2018-05-11 15:15 | 627744.7 | 840.0007 | 3 | 48 | 4.370185 | 3.260066 | 0.9123592 | 8.46e-10 | 3.896279 | 3.122e-09
2018-05-11 15:17 | 627864.7 | 960.0007 | 3 | 48 | 4.400308 | 3.245605 | 1.021007 | 8.46e-10 | 4.372766 | 3.122e-09
2018-05-11 15:19 | 627984.7 | 1080.0008 | 3 | 48 | 4.400245 | 2.965558 | 1.124316 | 8.46e-10 | 4.827354 | 3.122e-09
2018-05-11 15:21 | 628104.7 | 1200.0001 | 3 | 48 | 4.400214 | 2.720098 | 1.21899 | 8.46e-10 | 5.243941 | 3.122e-09
2018-05-11 15:23 | 628224.7 | 1320.0016 | 3 | 48 | 4.400223 | 2.500783 | 1.305903 | 8.46e-10 | 5.62638 | 3.122e-09
2018-05-11 15:25 | 628344.7 | 1440.0006 | 3 | 48 | 4.400198 | 2.311664 | 1.386038 | 8.46e-10 | 5.978993 | 3.122e-09
2018-05-11 15:27 | 628464.7 | 1560.0014 | 3 | 48 | 4.400259 | 2.149531 | 1.460325 | 8.46e-10 | 6.305874 | 3.122e-09
2018-05-11 15:29 | 628584.7 | 1680.0006 | 3 | 48 | 4.400242 | 2.010807 | 1.52959 | 8.46e-10 | 6.610654 | 3.122e-09
2018-05-11 15:31 | 628704.7 | 1800.0006 | 3 | 48 | 4.400214 | 1.889684 | 1.594548 | 8.46e-10 | 6.896483 | 3.122e-09
2018-05-11 15:33 | 628824.7 | 1920.0003 | 3 | 48 | 4.400116 | 1.779325 | 1.655673 | 8.46e-10 | 7.165447 | 3.122e-09
2018-05-11 15:35 | 628944.7 | 2040.0012 | 3 | 48 | 4.400217 | 1.683956 | 1.713365 | 8.46e-10 | 7.419305 | 3.122e-09
2018-05-11 15:37 | 629064.7 | 2160.0004 | 3 | 48 | 4.400212 | 1.594335 | 1.767963 | 8.46e-10 | 7.659545 | 3.122e-09
2018-05-11 15:39 | 629184.7 | 2280.0011 | 3 | 48 | 4.400207 | 1.511483 | 1.819707 | 8.46e-10 | 7.887228 | 3.122e-09
2018-05-11 15:41 | 629304.7 | 2400.0012 | 3 | 48 | 4.400119 | 1.431519 | 1.868749 | 8.46e-10 | 8.103024 | 3.122e-09
2018-05-11 15:43 | 629424.7 | 2520.0007 | 3 | 48 | 4.400207 | 1.358866 | 1.915241 | 8.46e-10 | 8.307596 | 3.122e-09
2018-05-11 15:45 | 629544.7 | 2640.0005 | 3 | 48 | 4.400194 | 1.289885 | 1.959365 | 8.46e-10 | 8.501752 | 3.122e-09
2018-05-11 15:47 | 629664.7 | 2760.001 | 3 | 48 | 4.400211 | 1.224768 | 2.001271 | 8.46e-10 | 8.686145 | 3.122e-09
2018-05-11 15:49 | 629784.7 | 2880.0005 | 3 | 48 | 4.400144 | 1.161784 | 2.041036 | 8.46e-10 | 8.861117 | 3.122e-09
2018-05-11 15:51 | 629904.7 | 3000.0026 | 3 | 48 | 4.400161 | 1.102324 | 2.078767 | 8.46e-10 | 9.027142 | 3.122e-09
2018-05-11 15:53 | 630024.7 | 3120.0012 | 3 | 48 | 4.400144 | 1.044455 | 2.114537 | 8.46e-10 | 9.184534 | 3.122e-09
2018-05-11 15:55 | 630144.7 | 3240.0012 | 3 | 48 | 4.400127 | 0.9888315 | 2.14842 | 8.46e-10 | 9.333627 | 3.122e-09
2018-05-11 15:57 | 630264.7 | 3360.0012 | 3 | 48 | 4.400122 | 0.9360161 | 2.180502 | 8.46e-10 | 9.474795 | 3.122e-09
2018-05-11 15:59 | 630384.7 | 3480.0013 | 3 | 48 | 4.400144 | 0.885643 | 2.210865 | 8.46e-10 | 9.608397 | 3.122e-09
2018-05-11 16:01 | 630504.7 | 3600.0008 | 3 | 48 | 4.400183 | 0.8367987 | 2.239559 | 8.46e-10 | 9.734653 | 3.122e-09
2018-05-11 16:03 | 630624.7 | 3720.001 | 3 | 48 | 4.400138 | 0.7896204 | 2.266659 | 8.46e-10 | 9.853897 | 3.122e-09
2018-05-11 16:05 | 630744.7 | 3840.0006 | 3 | 48 | 4.400147 | 0.7460632 | 2.292251 | 8.46e-10 | 9.966506 | 3.122e-09
2018-05-11 16:07 | 630864.7 | 3960.0007 | 3 | 48 | 4.400146 | 0.7053328 | 2.316439 | 8.46e-10 | 10.07294 | 3.122e-09
2018-05-11 16:09 | 630984.7 | 4080.0004 | 3 | 48 | 4.400187 | 0.6659994 | 2.339281 | 8.46e-10 | 10.17345 | 3.122e-09
2018-05-11 16:11 | 631104.7 | 4200.0002 | 3 | 48 | 4.400193 | 0.6292381 | 2.360853 | 8.46e-10 | 10.26837 | 3.122e-09
2018-05-11 16:13 | 631224.7 | 4320.0015 | 3 | 48 | 4.400118 | 0.5933056 | 2.381224 | 8.46e-10 | 10.358 | 3.122e-09
2018-05-11 16:15 | 631344.7 | 4440.001 | 3 | 48 | 4.400142 | 0.5611238 | 2.400467 | 8.46e-10 | 10.44267 | 3.122e-09
2018-05-11 16:17 | 631464.7 | 4560.0006 | 3 | 48 | 4.400164 | 0.5299015 | 2.418638 | 8.46e-10 | 10.52263 | 3.122e-09
2018-05-11 16:19 | 631584.7 | 4680.0003 | 3 | 48 | 4.400167 | 0.5003777 | 2.435796 | 8.46e-10 | 10.59813 | 3.122e-09
2018-05-11 16:21 | 631704.7 | 4800.0014 | 3 | 48 | 4.400077 | 0.4715357 | 2.451996 | 8.46e-10 | 10.66941 | 3.122e-09
2018-05-11 16:23 | 631824.7 | 4920.0018 | 3 | 48 | 4.400133 | 0.4455681 | 2.467291 | 8.46e-10 | 10.73671 | 3.122e-09
2018-05-11 16:25 | 631944.7 | 5040.0001 | 3 | 48 | 4.400134 | 0.4205046 | 2.481721 | 8.46e-10 | 10.80021 | 3.122e-09
2018-05-11 16:27 | 632064.7 | 5160.0002 | 3 | 48 | 4.400156 | 0.3973684 | 2.495343 | 8.46e-10 | 10.86015 | 3.122e-09
2018-05-11 16:29 | 632184.7 | 5280.0012 | 3 | 48 | 4.400125 | 0.3756189 | 2.508216 | 8.46e-10 | 10.91679 | 3.122e-09
2018-05-11 16:31 | 632304.7 | 5400.0012 | 3 | 48 | 4.400134 | 0.3558865 | 2.520399 | 8.46e-10 | 10.97039 | 3.122e-09
2018-05-11 16:33 | 632424.7 | 5520.0014 | 3 | 48 | 4.400096 | 0.3368006 | 2.531935 | 8.46e-10 | 11.02115 | 3.122e-09
2018-05-11 16:35 | 632544.7 | 5640.0003 | 3 | 48 | 4.400134 | 0.3190317 | 2.542865 | 8.46e-10 | 11.06924 | 3.122e-09
2018-05-11 16:37 | 632664.7 | 5760.0008 | 3 | 48 | 4.400141 | 0.3024597 | 2.553219 | 8.46e-10 | 11.11481 | 3.122e-09
2018-05-11 16:39 | 632784.7 | 5880.0005 | 3 | 48 | 4.400104 | 0.2871752 | 2.563047 | 8.46e-10 | 11.15805 | 3.122e-09
2018-05-11 16:41 | 632904.7 | 6000.0002 | 3 | 48 | 4.400086 | 0.2730389 | 2.572386 | 8.46e-10 | 11.19914 | 3.122e-09
2018-05-11 16:43 | 633024.7 | 6120.0005 | 3 | 48 | 4.400119 | 0.2599182 | 2.581259 | 8.46e-10 | 11.23818 | 3.122e-09
2018-05-11 16:45 | 633144.7 | 6240.0012 | 3 | 48 | 4.400144 | 0.2474766 | 2.589702 | 8.46e-10 | 11.27534 | 3.122e-09
2018-05-11 16:47 | 633264.7 | 6360.0015 | 3 | 48 | 4.400088 | 0.2350998 | 2.59774 | 8.46e-10 | 11.3107 | 3.122e-09
2018-05-11 16:49 | 633384.7 | 6480.0009 | 3 | 48 | 4.400111 | 0.2244444 | 2.6054 | 8.46e-10 | 11.34441 | 3.122e-09
2018-05-11 16:51 | 633504.7 | 6600.0012 | 3 | 48 | 4.400134 | 0.2141943 | 2.612715 | 8.46e-10 | 11.37659 | 3.122e-09
2018-05-11 16:53 | 633624.7 | 6720.0003 | 3 | 48 | 4.400105 | 0.2046032 | 2.619691 | 8.46e-10 | 11.40729 | 3.122e-09
2018-05-11 16:55 | 633744.7 | 6840.0004 | 3 | 48 | 4.400056 | 0.1946793 | 2.626346 | 8.46e-10 | 11.43657 | 3.122e-09
2018-05-11 16:57 | 633864.7 | 6960.0011 | 3 | 48 | 4.400077 | 0.1861734 | 2.632698 | 8.46e-10 | 11.46452 | 3.122e-09
2018-05-11 16:59 | 633984.7 | 7080.0003 | 3 | 48 | 4.400121 | 0.1784306 | 2.638773 | 8.46e-10 | 11.49125 | 3.122e-09
2018-05-11 17:01 | 634104.7 | 7200.0012 | 3 | 48 | 4.400089 | 0.1705894 | 2.644586 | 8.46e-10 | 11.51683 | 3.122e-09
2018-05-11 17:03 | 634224.7 | 7320.0006 | 3 | 48 | 4.400154 | 0.1637373 | 2.650151 | 8.46e-10 | 11.54131 | 3.122e-09
2018-05-11 17:05 | 634344.7 | 7440.0012 | 3 | 48 | 4.400015 | 0.1557245 | 2.655478 | 8.46e-10 | 11.56476 | 3.122e-09
2018-05-11 17:07 | 634464.7 | 7560.0015 | 3 | 48 | 4.400074 | 0.1496391 | 2.660577 | 8.46e-10 | 11.58719 | 3.122e-09
2018-05-11 17:09 | 634584.7 | 7680.0006 | 3 | 48 | 4.400098 | 0.143652 | 2.665463 | 8.46e-10 | 11.60869 | 3.122e-09
2018-05-11 17:11 | 634704.7 | 7800.0008 | 3 | 48 | 4.400055 | 0.1376429 | 2.670156 | 8.46e-10 | 11.62934 | 3.122e-09
2018-05-11 17:13 | 634824.7 | 7920.0009 | 3 | 48 | 4.400052 | 0.132308 | 2.674658 | 8.46e-10 | 11.64915 | 3.122e-09
2018-05-11 17:15 | 634944.7 | 8040.0006 | 3 | 48 | 4.400024 | 0.1267872 | 2.67899 | 8.46e-10 | 11.66821 | 3.122e-09
2018-05-11 17:17 | 635064.7 | 8160.0006 | 3 | 48 | 4.400096 | 0.1224775 | 2.683153 | 8.46e-10 | 11.68653 | 3.122e-09
2018-05-11 17:19 | 635184.7 | 8280.0013 | 3 | 48 | 4.400114 | 0.1177521 | 2.687152 | 8.46e-10 | 11.70413 | 3.122e-09
2018-05-11 17:21 | 635304.7 | 8400.0007 | 3 | 48 | 4.400106 | 0.1135578 | 2.690999 | 8.46e-10 | 11.72105 | 3.122e-09
2018-05-11 17:23 | 635424.7 | 8520.0015 | 3 | 48 | 4.400063 | 0.1089277 | 2.694704 | 8.46e-10 | 11.73735 | 3.122e-09
2018-05-11 17:25 | 635544.7 | 8640.0015 | 3 | 48 | 4.400076 | 0.1051464 | 2.698275 | 8.46e-10 | 11.75306 | 3.122e-09
2018-05-11 17:27 | 635664.7 | 8760.0001 | 3 | 48 | 4.400095 | 0.10114 | 2.701712 | 8.46e-10 | 11.76819 | 3.122e-09
2018-05-11 17:29 | 635784.7 | 8880.0012 | 3 | 48 | 4.400058 | 0.097229 | 2.705019 | 8.46e-10 | 11.78274 | 3.122e-09
2018-05-11 17:31 | 635904.7 | 9000.0009 | 3 | 48 | 4.400069 | 0.0936079 | 2.708201 | 8.46e-10 | 11.79674 | 3.122e-09
2018-05-11 17:33 | 636024.7 | 9120.001 | 3 | 48 | 4.400081 | 0.09045982 | 2.71127 | 8.46e-10 | 11.81025 | 3.122e-09
2018-05-11 17:35 | 636144.7 | 9240.0006 | 3 | 48 | 4.400096 | 0.08735466 | 2.714223 | 8.46e-10 | 11.82324 | 3.122e-09
2018-05-11 17:37 | 636264.7 | 9360.0001 | 3 | 48 | 4.400037 | 0.0841074 | 2.717082 | 8.46e-10 | 11.83582 | 3.122e-09
2018-05-11 17:38 | 636369.2 | 9464.423 | 3 | 48 | 4.40004 | 0.08149624 | 2.719488 | 8.46e-10 | 11.84641 | 3.122e-09
2018-05-11 17:40 | 636489.2 | 120.001 | 4 | 48 | 4.384057 | 0 | 2.719488 | 8.46e-10 | 11.84641 | 3.122e-09
2018-05-11 17:42 | 636609.2 | 240.0007 | 4 | 48 | 4.382279 | 0 | 2.719488 | 8.46e-10 | 11.84641 | 3.122e-09
2018-05-11 17:43 | 636669.2 | 300.0022 | 4 | 48 | 4.381714 | 0 | 2.719488 | 8.46e-10 | 11.84641 | 3.122e-09
2018-05-11 17:45 | 636789.3 | 120.0003 | 5 | 48 | 3.879175 | -3.259982 | 2.719488 | 0.1086565 | 11.84641 | 0.4273079
2018-05-11 17:47 | 636909.3 | 240.0008 | 5 | 48 | 3.838847 | -3.259989 | 2.719488 | 0.2173229 | 11.84641 | 0.8465837
2018-05-11 17:49 | 637029.3 | 360.0015 | 5 | 48 | 3.797504 | -3.259989 | 2.719488 | 0.3259781 | 11.84641 | 1.261474
2018-05-11 17:51 | 637149.3 | 480.0016 | 5 | 48 | 3.754039 | -3.260004 | 2.719488 | 0.4346487 | 11.84641 | 1.671788
2018-05-11 17:53 | 637269.3 | 600.0013 | 5 | 48 | 3.711398 | -3.260038 | 2.719488 | 0.5433038 | 11.84641 | 2.077362
2018-05-11 17:55 | 637389.3 | 720.0001 | 5 | 48 | 3.669393 | -3.260005 | 2.719488 | 0.6519639 | 11.84641 | 2.478357
2018-05-11 17:57 | 637509.3 | 840.0005 | 5 | 48 | 3.628022 | -3.259989 | 2.719488 | 0.7606329 | 11.84641 | 2.87485
2018-05-11 17:59 | 637629.3 | 960.0011 | 5 | 48 | 3.588231 | -3.259974 | 2.719488 | 0.8692932 | 11.84641 | 3.266896
2018-05-11 18:01 | 637749.3 | 1080.0007 | 5 | 48 | 3.550683 | -3.260002 | 2.719488 | 0.9779486 | 11.84641 | 3.654705
2018-05-11 18:03 | 637869.3 | 1200.0004 | 5 | 48 | 3.515869 | -3.260005 | 2.719488 | 1.086616 | 11.84641 | 4.038624
2018-05-11 18:05 | 637989.3 | 1320 | 5 | 48 | 3.483939 | -3.259971 | 2.719488 | 1.19528 | 11.84641 | 4.418922
2018-05-11 18:07 | 638109.3 | 1440.0006 | 5 | 48 | 3.454232 | -3.26002 | 2.719488 | 1.303935 | 11.84641 | 4.795828
2018-05-11 18:09 | 638229.3 | 1560.0002 | 5 | 48 | 3.426404 | -3.259962 | 2.719488 | 1.412604 | 11.84641 | 5.16967
2018-05-11 18:11 | 638349.3 | 1680.0014 | 5 | 48 | 3.400668 | -3.259984 | 2.719488 | 1.521266 | 11.84641 | 5.540572
2018-05-11 18:13 | 638469.3 | 1800.0011 | 5 | 48 | 3.376322 | -3.259959 | 2.719488 | 1.629919 | 11.84641 | 5.908731
2018-05-11 18:15 | 638589.3 | 1920.0016 | 5 | 48 | 3.35292 | -3.260002 | 2.719488 | 1.738585 | 11.84641 | 6.274343
2018-05-11 18:17 | 638709.3 | 2040.0012 | 5 | 48 | 3.32955 | -3.259986 | 2.719488 | 1.847243 | 11.84641 | 6.637386
2018-05-11 18:19 | 638829.3 | 2160.0008 | 5 | 48 | 3.305467 | -3.259986 | 2.719488 | 1.955898 | 11.84641 | 6.997865
2018-05-11 18:21 | 638949.3 | 2280.0007 | 5 | 48 | 3.280434 | -3.259995 | 2.719488 | 2.064561 | 11.84641 | 7.3557
2018-05-11 18:23 | 639069.3 | 2400.0003 | 5 | 48 | 3.252691 | -3.259992 | 2.719488 | 2.173223 | 11.84641 | 7.710678
2018-05-11 18:25 | 639189.3 | 2520.0016 | 5 | 48 | 3.221517 | -3.259949 | 2.719488 | 2.28188 | 11.84641 | 8.062462
2018-05-11 18:27 | 639309.3 | 2640.0014 | 5 | 48 | 3.185007 | -3.259992 | 2.719488 | 2.39055 | 11.84641 | 8.410624
2018-05-11 18:29 | 639429.3 | 2760.0011 | 5 | 48 | 3.139977 | -3.259962 | 2.719488 | 2.499204 | 11.84641 | 8.754334
2018-05-11 18:31 | 639549.3 | 2880.0007 | 5 | 48 | 3.08223 | -3.259953 | 2.719488 | 2.607868 | 11.84641 | 9.092538
2018-05-11 18:33 | 639669.3 | 3000.0004 | 5 | 48 | 3.002098 | -3.259951 | 2.719488 | 2.716531 | 11.84641 | 9.423385
2018-05-11 18:33 | 639671.9 | 3002.5867 | 5 | 48 | 2.999998 | -3.259946 | 2.719488 | 2.718869 | 11.84641 | 9.4304
2018-05-11 18:35 | 639791.9 | 120.0004 | 6 | 48 | 3.652524 | 0 | 2.719488 | 2.718879 | 11.84641 | 9.43043
2018-05-11 18:37 | 639911.9 | 240.0001 | 6 | 48 | 3.68509 | 0 | 2.719488 | 2.718879 | 11.84641 | 9.43043
2018-05-11 18:38 | 639971.9 | 300.0018 | 6 | 48 | 3.691297 | 0 | 2.719488 | 2.718879 | 11.84641 | 9.43043
2018-05-11 18:38 | 639972 | 0.0027 | 7 | 49 | 3.69115 | 0 | 0 | 0 | 0 | 0
2018-05-11 18:40 | 640092 | 120.0006 | 2 | 49 | 4.200307 | 3.342605 | 0.1293563 | 1.719e-09 | 0.5426047 | 6.344e-09
2018-05-11 18:41 | 640116.2 | 144.2176 | 2 | 49 | 4.200277 | 3.259999 | 0.1515454 | 1.719e-09 | 0.635805 | 6.344e-09
2018-05-11 18:43 | 640236.3 | 120.0013 | 3 | 49 | 4.233316 | 3.259933 | 0.2598223 | 1.719e-09 | 1.092379 | 6.344e-09
2018-05-11 18:45 | 640356.3 | 240.001 | 3 | 49 | 4.256782 | 3.259875 | 0.36848 | 1.719e-09 | 1.553721 | 6.344e-09
2018-05-11 18:47 | 640476.3 | 360.0005 | 3 | 49 | 4.274991 | 3.259841 | 0.4771421 | 1.719e-09 | 2.017275 | 6.344e-09
2018-05-11 18:49 | 640596.3 | 480.0014 | 3 | 49 | 4.293981 | 3.259877 | 0.5857922 | 1.719e-09 | 2.482762 | 6.344e-09
2018-05-11 18:51 | 640716.3 | 600.0006 | 3 | 49 | 4.316156 | 3.259873 | 0.6944552 | 1.719e-09 | 2.950537 | 6.344e-09
2018-05-11 18:53 | 640836.3 | 720.0005 | 3 | 49 | 4.341589 | 3.260259 | 0.8031085 | 1.719e-09 | 3.420841 | 6.344e-09
2018-05-11 18:55 | 640956.3 | 840.0013 | 3 | 49 | 4.370311 | 3.26018 | 0.9117671 | 1.719e-09 | 3.89412 | 6.344e-09
2018-05-11 18:57 | 641076.3 | 960.0001 | 3 | 49 | 4.400285 | 3.244199 | 1.020415 | 1.719e-09 | 4.370633 | 6.344e-09
2018-05-11 18:59 | 641196.3 | 1080.0004 | 3 | 49 | 4.400228 | 2.961144 | 1.123652 | 1.719e-09 | 4.824903 | 6.344e-09
2018-05-11 19:01 | 641316.3 | 1200.0002 | 3 | 49 | 4.400229 | 2.713729 | 1.218205 | 1.719e-09 | 5.240958 | 6.344e-09
2018-05-11 19:03 | 641436.3 | 1320.0011 | 3 | 49 | 4.400268 | 2.496182 | 1.304935 | 1.719e-09 | 5.622592 | 6.344e-09
2018-05-11 19:05 | 641556.3 | 1440.0003 | 3 | 49 | 4.400196 | 2.308812 | 1.384923 | 1.719e-09 | 5.974559 | 6.344e-09
2018-05-11 19:07 | 641676.3 | 1560.0002 | 3 | 49 | 4.400245 | 2.14976 | 1.459179 | 1.719e-09 | 6.301301 | 6.344e-09
2018-05-11 19:09 | 641796.3 | 1680.0008 | 3 | 49 | 4.400206 | 2.011452 | 1.528489 | 1.719e-09 | 6.60628 | 6.344e-09
2018-05-11 19:11 | 641916.3 | 1800.0015 | 3 | 49 | 4.400242 | 1.889251 | 1.593452 | 1.719e-09 | 6.892132 | 6.344e-09
2018-05-11 19:13 | 642036.3 | 1920.0007 | 3 | 49 | 4.400242 | 1.779705 | 1.654559 | 1.719e-09 | 7.161016 | 6.344e-09
2018-05-11 19:15 | 642156.3 | 2040.0014 | 3 | 49 | 4.400235 | 1.680962 | 1.7122 | 1.719e-09 | 7.414649 | 6.344e-09
2018-05-11 19:17 | 642276.3 | 2160.0007 | 3 | 49 | 4.400197 | 1.591142 | 1.766701 | 1.719e-09 | 7.654463 | 6.344e-09
2018-05-11 19:19 | 642396.3 | 2280.0008 | 3 | 49 | 4.400212 | 1.508831 | 1.818336 | 1.719e-09 | 7.881664 | 6.344e-09
2018-05-11 19:21 | 642516.3 | 2400.0014 | 3 | 49 | 4.400239 | 1.432929 | 1.867338 | 1.719e-09 | 8.097284 | 6.344e-09
2018-05-11 19:23 | 642636.3 | 2520.0013 | 3 | 49 | 4.400168 | 1.361201 | 1.913895 | 1.719e-09 | 8.302143 | 6.344e-09
2018-05-11 19:25 | 642756.3 | 2640.0002 | 3 | 49 | 4.400169 | 1.291646 | 1.958121 | 1.719e-09 | 8.496745 | 6.344e-09
2018-05-11 19:27 | 642876.3 | 2760.0012 | 3 | 49 | 4.400171 | 1.225141 | 2.000064 | 1.719e-09 | 8.681303 | 6.344e-09
2018-05-11 19:29 | 642996.3 | 2880.0013 | 3 | 49 | 4.400197 | 1.162123 | 2.039841 | 1.719e-09 | 8.856329 | 6.344e-09
2018-05-11 19:31 | 643116.3 | 3000.0001 | 3 | 49 | 4.400115 | 1.100822 | 2.077553 | 1.719e-09 | 9.022269 | 6.344e-09
2018-05-11 19:33 | 643236.3 | 3120.0006 | 3 | 49 | 4.400189 | 1.044042 | 2.113301 | 1.719e-09 | 9.179565 | 6.344e-09
2018-05-11 19:35 | 643356.3 | 3240.0004 | 3 | 49 | 4.400177 | 0.9888134 | 2.147165 | 1.719e-09 | 9.328576 | 6.344e-09
2018-05-11 19:37 | 643476.3 | 3360.0002 | 3 | 49 | 4.400161 | 0.9363766 | 2.179244 | 1.719e-09 | 9.469726 | 6.344e-09
2018-05-11 19:39 | 643596.3 | 3480.0003 | 3 | 49 | 4.400136 | 0.8861256 | 2.209621 | 1.719e-09 | 9.603391 | 6.344e-09
2018-05-11 19:41 | 643716.3 | 3600.001 | 3 | 49 | 4.400144 | 0.8368587 | 2.238338 | 1.719e-09 | 9.729753 | 6.344e-09
2018-05-11 19:43 | 643836.3 | 3720.0002 | 3 | 49 | 4.400181 | 0.7906418 | 2.265466 | 1.719e-09 | 9.849119 | 6.344e-09
2018-05-11 19:45 | 643956.3 | 3840.0001 | 3 | 49 | 4.400146 | 0.7463474 | 2.291073 | 1.719e-09 | 9.961795 | 6.344e-09
2018-05-11 19:47 | 644076.3 | 3960.0009 | 3 | 49 | 4.400133 | 0.705265 | 2.315259 | 1.719e-09 | 10.06822 | 6.344e-09
2018-05-11 19:49 | 644196.3 | 4080.0014 | 3 | 49 | 4.40015 | 0.6663465 | 2.338119 | 1.719e-09 | 10.1688 | 6.344e-09
2018-05-11 19:51 | 644316.3 | 4200.0009 | 3 | 49 | 4.40018 | 0.6295929 | 2.359708 | 1.719e-09 | 10.2638 | 6.344e-09
2018-05-11 19:53 | 644436.3 | 4320.0011 | 3 | 49 | 4.400129 | 0.5943613 | 2.380101 | 1.719e-09 | 10.35353 | 6.344e-09
2018-05-11 19:55 | 644556.3 | 4440.0013 | 3 | 49 | 4.400164 | 0.5615292 | 2.399361 | 1.719e-09 | 10.43828 | 6.344e-09
2018-05-11 19:57 | 644676.3 | 4560.0001 | 3 | 49 | 4.400205 | 0.5302706 | 2.417543 | 1.719e-09 | 10.51828 | 6.344e-09
2018-05-11 19:59 | 644796.3 | 4680.0015 | 3 | 49 | 4.400209 | 0.5004396 | 2.434705 | 1.719e-09 | 10.5938 | 6.344e-09
2018-05-11 20:01 | 644916.3 | 4800.0004 | 3 | 49 | 4.400114 | 0.4719057 | 2.450902 | 1.719e-09 | 10.66507 | 6.344e-09
2018-05-11 20:03 | 645036.3 | 4920.0001 | 3 | 49 | 4.400127 | 0.4457073 | 2.466201 | 1.719e-09 | 10.73238 | 6.344e-09
2018-05-11 20:05 | 645156.3 | 5040.0014 | 3 | 49 | 4.400158 | 0.4214315 | 2.480647 | 1.719e-09 | 10.79595 | 6.344e-09
2018-05-11 20:07 | 645276.3 | 5160.0011 | 3 | 49 | 4.400189 | 0.3985205 | 2.494296 | 1.719e-09 | 10.856 | 6.344e-09
2018-05-11 20:09 | 645396.3 | 5280 | 3 | 49 | 4.40009 | 0.3761454 | 2.507196 | 1.719e-09 | 10.91277 | 6.344e-09
2018-05-11 20:11 | 645516.3 | 5400.0006 | 3 | 49 | 4.400168 | 0.3562469 | 2.5194 | 1.719e-09 | 10.96647 | 6.344e-09
2018-05-11 20:13 | 645636.3 | 5520.0012 | 3 | 49 | 4.400155 | 0.3374538 | 2.530945 | 1.719e-09 | 11.01727 | 6.344e-09
2018-05-11 20:15 | 645756.3 | 5640.0002 | 3 | 49 | 4.400072 | 0.3191061 | 2.541883 | 1.719e-09 | 11.0654 | 6.344e-09
2018-05-11 20:17 | 645876.3 | 5760.0015 | 3 | 49 | 4.400147 | 0.3030977 | 2.552254 | 1.719e-09 | 11.11103 | 6.344e-09
2018-05-11 20:19 | 645996.3 | 5880.0013 | 3 | 49 | 4.40009 | 0.2876492 | 2.5621 | 1.719e-09 | 11.15435 | 6.344e-09
2018-05-11 20:21 | 646116.3 | 6000.0011 | 3 | 49 | 4.400102 | 0.273262 | 2.571456 | 1.719e-09 | 11.19552 | 6.344e-09
2018-05-11 20:23 | 646236.3 | 6120.0001 | 3 | 49 | 4.400152 | 0.2603827 | 2.580356 | 1.719e-09 | 11.23468 | 6.344e-09
2018-05-11 20:25 | 646356.3 | 6240 | 3 | 49 | 4.400064 | 0.2474661 | 2.588817 | 1.719e-09 | 11.27191 | 6.344e-09
2018-05-11 20:27 | 646476.3 | 6360.0005 | 3 | 49 | 4.400115 | 0.2358217 | 2.596873 | 1.719e-09 | 11.30736 | 6.344e-09
2018-05-11 20:29 | 646596.3 | 6480.0002 | 3 | 49 | 4.400108 | 0.2248755 | 2.604551 | 1.719e-09 | 11.34114 | 6.344e-09
2018-05-11 20:31 | 646716.3 | 6600.0007 | 3 | 49 | 4.400126 | 0.2145863 | 2.611871 | 1.719e-09 | 11.37335 | 6.344e-09
2018-05-11 20:33 | 646836.3 | 6720.0003 | 3 | 49 | 4.400062 | 0.2043076 | 2.61885 | 1.719e-09 | 11.40406 | 6.344e-09
2018-05-11 20:35 | 646956.3 | 6840.0009 | 3 | 49 | 4.400153 | 0.195776 | 2.625514 | 1.719e-09 | 11.43338 | 6.344e-09
2018-05-11 20:37 | 647076.3 | 6960.0012 | 3 | 49 | 4.400086 | 0.1865797 | 2.631882 | 1.719e-09 | 11.4614 | 6.344e-09
2018-05-11 20:39 | 647196.3 | 7080.001 | 3 | 49 | 4.400095 | 0.1784773 | 2.637967 | 1.719e-09 | 11.48817 | 6.344e-09
2018-05-11 20:41 | 647316.3 | 7200.0007 | 3 | 49 | 4.400158 | 0.1709776 | 2.643785 | 1.719e-09 | 11.51378 | 6.344e-09
2018-05-11 20:43 | 647436.3 | 7320.0005 | 3 | 49 | 4.400131 | 0.1634331 | 2.64935 | 1.719e-09 | 11.53826 | 6.344e-09
2018-05-11 20:45 | 647556.3 | 7440.0012 | 3 | 49 | 4.400116 | 0.1564732 | 2.654673 | 1.719e-09 | 11.56168 | 6.344e-09
2018-05-11 20:47 | 647676.3 | 7560.0009 | 3 | 49 | 4.400134 | 0.1501064 | 2.659775 | 1.719e-09 | 11.58413 | 6.344e-09
2018-05-11 20:49 | 647796.3 | 7680.0014 | 3 | 49 | 4.400116 | 0.1440067 | 2.664667 | 1.719e-09 | 11.60566 | 6.344e-09
2018-05-11 20:51 | 647916.3 | 7800.0012 | 3 | 49 | 4.40015 | 0.1383829 | 2.669361 | 1.719e-09 | 11.62631 | 6.344e-09
2018-05-11 20:53 | 648036.3 | 7920.0009 | 3 | 49 | 4.400074 | 0.1326933 | 2.673868 | 1.719e-09 | 11.64614 | 6.344e-09
2018-05-11 20:55 | 648156.3 | 8040.0016 | 3 | 49 | 4.400102 | 0.127696 | 2.678207 | 1.719e-09 | 11.66524 | 6.344e-09
2018-05-11 20:57 | 648276.3 | 8160.0006 | 3 | 49 | 4.40004 | 0.1220627 | 2.682375 | 1.719e-09 | 11.68358 | 6.344e-09
2018-05-11 20:59 | 648396.3 | 8280.0011 | 3 | 49 | 4.400074 | 0.1178255 | 2.686381 | 1.719e-09 | 11.7012 | 6.344e-09
2018-05-11 21:01 | 648516.3 | 8400.0001 | 3 | 49 | 4.40002 | 0.1131783 | 2.690232 | 1.719e-09 | 11.71815 | 6.344e-09
2018-05-11 21:03 | 648636.3 | 8520.0007 | 3 | 49 | 4.400124 | 0.1095848 | 2.693943 | 1.719e-09 | 11.73448 | 6.344e-09
2018-05-11 21:05 | 648756.3 | 8640.0013 | 3 | 49 | 4.400028 | 0.1047287 | 2.697514 | 1.719e-09 | 11.75019 | 6.344e-09
2018-05-11 21:07 | 648876.3 | 8760.0011 | 3 | 49 | 4.400088 | 0.1008739 | 2.700947 | 1.719e-09 | 11.76529 | 6.344e-09
2018-05-11 21:09 | 648996.3 | 8880.0008 | 3 | 49 | 4.400091 | 0.09719944 | 2.704247 | 1.719e-09 | 11.77981 | 6.344e-09
2018-05-11 21:11 | 649116.3 | 9000.0005 | 3 | 49 | 4.400083 | 0.09370422 | 2.707421 | 1.719e-09 | 11.79378 | 6.344e-09
2018-05-11 21:13 | 649236.3 | 9120.0011 | 3 | 49 | 4.400037 | 0.09011936 | 2.710487 | 1.719e-09 | 11.80727 | 6.344e-09
2018-05-11 21:15 | 649356.3 | 9240 | 3 | 49 | 4.40012 | 0.08767319 | 2.713454 | 1.719e-09 | 11.82032 | 6.344e-09
2018-05-11 21:17 | 649476.3 | 9360.0006 | 3 | 49 | 4.400021 | 0.08409214 | 2.716316 | 1.719e-09 | 11.83292 | 6.344e-09
2018-05-11 21:19 | 649596.3 | 9480.0011 | 3 | 49 | 4.400073 | 0.08160496 | 2.719084 | 1.719e-09 | 11.8451 | 6.344e-09
2018-05-11 21:19 | 649603.9 | 9487.6002 | 3 | 49 | 4.400127 | 0.08149624 | 2.719257 | 1.719e-09 | 11.84586 | 6.344e-09
2018-05-11 21:21 | 649723.9 | 120.0013 | 4 | 49 | 4.384126 | 0 | 2.719257 | 1.719e-09 | 11.84586 | 6.344e-09
2018-05-11 21:23 | 649843.9 | 240.0001 | 4 | 49 | 4.382364 | 0 | 2.719257 | 1.719e-09 | 11.84586 | 6.344e-09
2018-05-11 21:24 | 649903.9 | 300.0002 | 4 | 49 | 4.381758 | 0 | 2.719257 | 1.719e-09 | 11.84586 | 6.344e-09
2018-05-11 21:26 | 650024 | 120.0015 | 5 | 49 | 3.878632 | -3.259892 | 2.719257 | 0.1086502 | 11.84586 | 0.4272525
2018-05-11 21:28 | 650144 | 240.0012 | 5 | 49 | 3.838423 | -3.259905 | 2.719257 | 0.2173063 | 11.84586 | 0.8464338
2018-05-11 21:30 | 650264 | 360.0008 | 5 | 49 | 3.797372 | -3.259863 | 2.719257 | 0.3259695 | 11.84586 | 1.261329
2018-05-11 21:32 | 650384 | 480.0006 | 5 | 49 | 3.754222 | -3.259899 | 2.719257 | 0.4346289 | 11.84586 | 1.671607
2018-05-11 21:34 | 650504 | 600.0003 | 5 | 49 | 3.711527 | -3.259964 | 2.719257 | 0.5432945 | 11.84586 | 2.077229
2018-05-11 21:36 | 650624 | 720.001 | 5 | 49 | 3.669614 | -3.259892 | 2.719257 | 0.6519485 | 11.84586 | 2.478218
2018-05-11 21:38 | 650744 | 840.0006 | 5 | 49 | 3.628085 | -3.259908 | 2.719257 | 0.7606096 | 11.84586 | 2.874705
2018-05-11 21:40 | 650864 | 960.0009 | 5 | 49 | 3.588226 | -3.259869 | 2.719257 | 0.8692732 | 11.84586 | 3.26676
2018-05-11 21:42 | 650984 | 1080.0015 | 5 | 49 | 3.550547 | -3.259855 | 2.719257 | 0.977931 | 11.84586 | 3.654573
2018-05-11 21:44 | 651104 | 1200.0013 | 5 | 49 | 3.515698 | -3.25986 | 2.719257 | 1.086592 | 11.84586 | 4.038453
2018-05-11 21:46 | 651224 | 1320 | 5 | 49 | 3.483702 | -3.259892 | 2.719257 | 1.195243 | 11.84586 | 4.418681
2018-05-11 21:48 | 651344 | 1440.0006 | 5 | 49 | 3.454198 | -3.259863 | 2.719257 | 1.303906 | 11.84586 | 4.795608
2018-05-11 21:50 | 651464 | 1560.0011 | 5 | 49 | 3.426563 | -3.259844 | 2.719257 | 1.412566 | 11.84586 | 5.16942
2018-05-11 21:52 | 651584 | 1680.0012 | 5 | 49 | 3.400569 | -3.259903 | 2.719257 | 1.521224 | 11.84586 | 5.540326
2018-05-11 21:54 | 651704 | 1800.0005 | 5 | 49 | 3.376613 | -3.259928 | 2.719257 | 1.629876 | 11.84586 | 5.908487
2018-05-11 21:56 | 651824 | 1920.0013 | 5 | 49 | 3.35301 | -3.259856 | 2.719257 | 1.738537 | 11.84586 | 6.274097
2018-05-11 21:58 | 651944 | 2040.0001 | 5 | 49 | 3.329589 | -3.259844 | 2.719257 | 1.847194 | 11.84586 | 6.637157
2018-05-11 22:00 | 652064 | 2160.0004 | 5 | 49 | 3.305272 | -3.259883 | 2.719257 | 1.955855 | 11.84586 | 6.997644
2018-05-11 22:02 | 652184 | 2280.0009 | 5 | 49 | 3.279891 | -3.259869 | 2.719257 | 2.064513 | 11.84586 | 7.355431
2018-05-11 22:04 | 652304 | 2400.0005 | 5 | 49 | 3.25178 | -3.259867 | 2.719257 | 2.173163 | 11.84586 | 7.710306
2018-05-11 22:06 | 652424 | 2520.0002 | 5 | 49 | 3.220482 | -3.259917 | 2.719257 | 2.281822 | 11.84586 | 8.061978
2018-05-11 22:08 | 652544 | 2640.0007 | 5 | 49 | 3.183842 | -3.25986 | 2.719257 | 2.39048 | 11.84586 | 8.409976
2018-05-11 22:10 | 652664 | 2760.0013 | 5 | 49 | 3.138935 | -3.259898 | 2.719257 | 2.499141 | 11.84586 | 8.7536
2018-05-11 22:12 | 652784 | 2880.0003 | 5 | 49 | 3.081529 | -3.25993 | 2.719257 | 2.607804 | 11.84586 | 9.091702
2018-05-11 22:14 | 652904 | 3000.0002 | 5 | 49 | 3.001401 | -3.259873 | 2.719257 | 2.716449 | 11.84586 | 9.422428
2018-05-11 22:14 | 652905.7 | 3001.6712 | 5 | 49 | 2.999999 | -3.259908 | 2.719257 | 2.717976 | 11.84586 | 9.427011
2018-05-11 22:16 | 653025.6778 | 120.0012 | 6 | 49 | 3.652739 | 0 | 2.719257 | 2.717976 | 11.84586 | 9.427011
2018-05-11 22:18 | 653145.6768 | 240.0002 | 6 | 49 | 3.685275 | 0 | 2.719257 | 2.717976 | 11.84586 | 9.427011
2018-05-11 22:19 | 653205.6786 | 300.002 | 6 | 49 | 3.691466 | 0 | 2.719257 | 2.717976 | 11.84586 | 9.427011
2018-05-11 22:19 | 653205.7 | 0.0027 | 7 | 50 | 3.691515 | 0 | 0 | 0 | 0 | 0
2018-05-11 22:21 | 653325.8 | 120.0008 | 2 | 50 | 4.200312 | 3.337295 | 0.1291821 | 8.6e-11 | 0.5418854 | 3.18e-10
2018-05-11 22:21 | 653348.1 | 142.3682 | 2 | 50 | 4.200287 | 3.259982 | 0.14967 | 8.6e-11 | 0.6279404 | 3.18e-10
2018-05-11 22:23 | 653468.2 | 120.0007 | 3 | 50 | 4.233533 | 3.259881 | 0.2579519 | 8.6e-11 | 1.084557 | 3.18e-10
2018-05-11 22:25 | 653588.2 | 240.0012 | 3 | 50 | 4.256848 | 3.260171 | 0.3666057 | 8.6e-11 | 1.545901 | 3.18e-10
2018-05-11 22:27 | 653708.2 | 360.0002 | 3 | 50 | 4.274751 | 3.260011 | 0.4752724 | 8.6e-11 | 2.009457 | 3.18e-10
2018-05-11 22:29 | 653828.2 | 480.0014 | 3 | 50 | 4.293462 | 3.259788 | 0.5839241 | 8.6e-11 | 2.474912 | 3.18e-10
2018-05-11 22:31 | 653948.2 | 600.0013 | 3 | 50 | 4.31584 | 3.259852 | 0.6925839 | 8.6e-11 | 2.942618 | 3.18e-10
2018-05-11 22:33 | 654068.2 | 720.0011 | 3 | 50 | 4.341796 | 3.259936 | 0.8012489 | 8.6e-11 | 3.41297 | 3.18e-10
2018-05-11 22:35 | 654188.2 | 840.0009 | 3 | 50 | 4.370499 | 3.260133 | 0.9099071 | 8.6e-11 | 3.886278 | 3.18e-10
2018-05-11 22:37 | 654308.2 | 960.0013 | 3 | 50 | 4.400265 | 3.239253 | 1.018553 | 8.6e-11 | 4.362808 | 3.18e-10
2018-05-11 22:39 | 654428.2 | 1080.0011 | 3 | 50 | 4.400259 | 2.958819 | 1.12167 | 8.6e-11 | 4.816551 | 3.18e-10
2018-05-11 22:41 | 654548.2 | 1200.0015 | 3 | 50 | 4.400221 | 2.713033 | 1.216147 | 8.6e-11 | 5.232272 | 3.18e-10
2018-05-11 22:43 | 654668.2 | 1320.0006 | 3 | 50 | 4.400247 | 2.496713 | 1.302883 | 8.6e-11 | 5.613933 | 3.18e-10
2018-05-11 22:45 | 654788.2 | 1440.0005 | 3 | 50 | 4.400242 | 2.309964 | 1.382927 | 8.6e-11 | 5.966144 | 3.18e-10
2018-05-11 22:47 | 654908.2 | 1560.001 | 3 | 50 | 4.400263 | 2.150561 | 1.457208 | 8.6e-11 | 6.292997 | 3.18e-10
2018-05-11 22:49 | 655028.2 | 1680.0007 | 3 | 50 | 4.40022 | 2.010308 | 1.526487 | 8.6e-11 | 6.59784 | 3.18e-10
2018-05-11 22:51 | 655148.2 | 1800.0005 | 3 | 50 | 4.400182 | 1.888194 | 1.591424 | 8.6e-11 | 6.883579 | 3.18e-10
2018-05-11 22:53 | 655268.2 | 1920.0002 | 3 | 50 | 4.400179 | 1.780026 | 1.65253 | 8.6e-11 | 7.152455 | 3.18e-10
2018-05-11 22:55 | 655388.2 | 2040.0007 | 3 | 50 | 4.400203 | 1.682007 | 1.710196 | 8.6e-11 | 7.406199 | 3.18e-10
2018-05-11 22:57 | 655508.2 | 2160.0012 | 3 | 50 | 4.400209 | 1.592156 | 1.764732 | 8.6e-11 | 7.646166 | 3.18e-10
2018-05-11 22:59 | 655628.2 | 2280.001 | 3 | 50 | 4.400192 | 1.508962 | 1.816406 | 8.6e-11 | 7.873542 | 3.18e-10
2018-05-11 23:01 | 655748.2 | 2400.0008 | 3 | 50 | 4.400153 | 1.43215 | 1.865418 | 8.6e-11 | 8.089206 | 3.18e-10
2018-05-11 23:03 | 655868.2 | 2520.0005 | 3 | 50 | 4.400207 | 1.35977 | 1.911932 | 8.6e-11 | 8.293874 | 3.18e-10
2018-05-11 23:05 | 655988.2 | 2640.0011 | 3 | 50 | 4.400198 | 1.290108 | 1.956079 | 8.6e-11 | 8.488132 | 3.18e-10
2018-05-11 23:07 | 656108.2 | 2760.0002 | 3 | 50 | 4.400251 | 1.224894 | 1.997978 | 8.6e-11 | 8.672494 | 3.18e-10
2018-05-11 23:09 | 656228.2 | 2880.0021 | 3 | 50 | 4.400177 | 1.162094 | 2.03775 | 8.6e-11 | 8.8475 | 3.18e-10
2018-05-11 23:11 | 656348.2 | 3000.0003 | 3 | 50 | 4.400198 | 1.102631 | 2.075477 | 8.6e-11 | 9.013502 | 3.18e-10
2018-05-11 23:13 | 656468.2 | 3120.0008 | 3 | 50 | 4.400187 | 1.044423 | 2.111239 | 8.6e-11 | 9.170865 | 3.18e-10
2018-05-11 23:15 | 656588.2 | 3240.0007 | 3 | 50 | 4.400182 | 0.9891224 | 2.145125 | 8.6e-11 | 9.319969 | 3.18e-10
2018-05-11 23:17 | 656708.2 | 3360.0013 | 3 | 50 | 4.400163 | 0.9367876 | 2.177215 | 8.6e-11 | 9.461167 | 3.18e-10
2018-05-11 23:19 | 656828.2 | 3480.001 | 3 | 50 | 4.400196 | 0.8863401 | 2.207585 | 8.6e-11 | 9.5948 | 3.18e-10
2018-05-11 23:21 | 656948.2 | 3600.0015 | 3 | 50 | 4.400193 | 0.8379011 | 2.236312 | 8.6e-11 | 9.721206 | 3.18e-10
2018-05-11 23:23 | 657068.2 | 3720.0012 | 3 | 50 | 4.400159 | 0.7910233 | 2.263458 | 8.6e-11 | 9.840652 | 3.18e-10
2018-05-11 23:25 | 657188.2 | 3840.0002 | 3 | 50 | 4.400095 | 0.7467194 | 2.289089 | 8.6e-11 | 9.953434 | 3.18e-10
2018-05-11 23:27 | 657308.2 | 3960.0008 | 3 | 50 | 4.400101 | 0.705637 | 2.3133 | 8.6e-11 | 10.05996 | 3.18e-10
2018-05-11 23:29 | 657428.2 | 4080.0015 | 3 | 50 | 4.400115 | 0.6664257 | 2.336174 | 8.6e-11 | 10.16061 | 3.18e-10
2018-05-11 23:31 | 657548.2 | 4200.0004 | 3 | 50 | 4.400165 | 0.6298161 | 2.357782 | 8.6e-11 | 10.25569 | 3.18e-10
2018-05-11 23:33 | 657668.2 | 4320.0009 | 3 | 50 | 4.400142 | 0.5947084 | 2.378182 | 8.6e-11 | 10.34546 | 3.18e-10
2018-05-11 23:35 | 657788.2 | 4440.0015 | 3 | 50 | 4.400167 | 0.5615816 | 2.397448 | 8.6e-11 | 10.43023 | 3.18e-10
2018-05-11 23:37 | 657908.2 | 4560.0005 | 3 | 50 | 4.400183 | 0.5302286 | 2.415637 | 8.6e-11 | 10.51026 | 3.18e-10
2018-05-11 23:39 | 658028.2 | 4680.0011 | 3 | 50 | 4.400153 | 0.5004854 | 2.432808 | 8.6e-11 | 10.58582 | 3.18e-10
2018-05-11 23:41 | 658148.2 | 4800.0008 | 3 | 50 | 4.400164 | 0.4728527 | 2.449021 | 8.6e-11 | 10.65716 | 3.18e-10
2018-05-11 23:43 | 658268.2 | 4920.0013 | 3 | 50 | 4.400177 | 0.4466105 | 2.464335 | 8.6e-11 | 10.72454 | 3.18e-10
2018-05-11 23:45 | 658388.2 | 5040.001 | 3 | 50 | 4.400111 | 0.4214878 | 2.478799 | 8.6e-11 | 10.78819 | 3.18e-10
2018-05-11 23:47 | 658508.2 | 5160.0008 | 3 | 50 | 4.400099 | 0.3981142 | 2.492465 | 8.6e-11 | 10.84832 | 3.18e-10
2018-05-11 23:49 | 658628.2 | 5280.0006 | 3 | 50 | 4.400219 | 0.377574 | 2.505388 | 8.6e-11 | 10.90518 | 3.18e-10
2018-05-11 23:51 | 658748.2 | 5400.0012 | 3 | 50 | 4.400074 | 0.3558817 | 2.517612 | 8.6e-11 | 10.95897 | 3.18e-10
2018-05-11 23:53 | 658868.2 | 5520.001 | 3 | 50 | 4.400139 | 0.3374968 | 2.529172 | 8.6e-11 | 11.00984 | 3.18e-10
2018-05-11 23:55 | 658988.2 | 5640.0015 | 3 | 50 | 4.400114 | 0.3198729 | 2.540119 | 8.6e-11 | 11.058 | 3.18e-10
2018-05-11 23:57 | 659108.2 | 5760.0013 | 3 | 50 | 4.400133 | 0.3039045 | 2.550514 | 8.6e-11 | 11.10374 | 3.18e-10
2018-05-11 23:59 | 659228.2 | 5880.0003 | 3 | 50 | 4.400116 | 0.2887249 | 2.560388 | 8.6e-11 | 11.14719 | 3.18e-10
2018-05-12 00:01 | 659348.2 | 6000.0009 | 3 | 50 | 4.400132 | 0.274333 | 2.569772 | 8.6e-11 | 11.18848 | 3.18e-10
2018-05-12 00:03 | 659468.2 | 6120.0006 | 3 | 50 | 4.40013 | 0.2610197 | 2.57869 | 8.6e-11 | 11.22772 | 3.18e-10
2018-05-12 00:05 | 659588.2 | 6240.0012 | 3 | 50 | 4.400121 | 0.2478104 | 2.587169 | 8.6e-11 | 11.26503 | 3.18e-10
2018-05-12 00:07 | 659708.2 | 6360.0009 | 3 | 50 | 4.400062 | 0.2358389 | 2.595236 | 8.6e-11 | 11.30052 | 3.18e-10
2018-05-12 00:09 | 659828.2 | 6480.0007 | 3 | 50 | 4.400195 | 0.2255545 | 2.60292 | 8.6e-11 | 11.33433 | 3.18e-10
2018-05-12 00:11 | 659948.2 | 6600.0013 | 3 | 50 | 4.40008 | 0.2145929 | 2.610246 | 8.6e-11 | 11.36657 | 3.18e-10
2018-05-12 00:13 | 660068.2 | 6720.0003 | 3 | 50 | 4.400049 | 0.2044029 | 2.617235 | 8.6e-11 | 11.39732 | 3.18e-10
2018-05-12 00:15 | 660188.2 | 6840.0001 | 3 | 50 | 4.400078 | 0.1953783 | 2.623905 | 8.6e-11 | 11.42667 | 3.18e-10
2018-05-12 00:17 | 660308.2 | 6960.0006 | 3 | 50 | 4.400076 | 0.1865702 | 2.630276 | 8.6e-11 | 11.4547 | 3.18e-10
2018-05-12 00:19 | 660428.2 | 7080.0004 | 3 | 50 | 4.400139 | 0.1790752 | 2.636367 | 8.6e-11 | 11.4815 | 3.18e-10
2018-05-12 00:21 | 660548.2 | 7200.0002 | 3 | 50 | 4.40012 | 0.1709547 | 2.642193 | 8.6e-11 | 11.50714 | 3.18e-10
2018-05-12 00:23 | 660668.2 | 7320.0009 | 3 | 50 | 4.400103 | 0.1633921 | 2.647764 | 8.6e-11 | 11.53165 | 3.18e-10
2018-05-12 00:25 | 660788.2 | 7440.0005 | 3 | 50 | 4.400083 | 0.1563835 | 2.653098 | 8.6e-11 | 11.55512 | 3.18e-10
2018-05-12 00:27 | 660908.2 | 7560.0011 | 3 | 50 | 4.400114 | 0.1503992 | 2.658204 | 8.6e-11 | 11.57759 | 3.18e-10
2018-05-12 00:29 | 661028.2 | 7680.0016 | 3 | 50 | 4.400094 | 0.1439428 | 2.663102 | 8.6e-11 | 11.59914 | 3.18e-10
2018-05-12 00:31 | 661148.2 | 7800.0006 | 3 | 50 | 4.400053 | 0.1380148 | 2.667802 | 8.6e-11 | 11.61982 | 3.18e-10
2018-05-12 00:33 | 661268.2 | 7920.0011 | 3 | 50 | 4.400022 | 0.1323137 | 2.672312 | 8.6e-11 | 11.63966 | 3.18e-10
2018-05-12 00:35 | 661388.2 | 8040.0009 | 3 | 50 | 4.400037 | 0.1273937 | 2.676643 | 8.6e-11 | 11.65872 | 3.18e-10
2018-05-12 00:37 | 661508.2 | 8160.0006 | 3 | 50 | 4.400072 | 0.1227551 | 2.680813 | 8.6e-11 | 11.67707 | 3.18e-10
2018-05-12 00:39 | 661628.2 | 8280.0012 | 3 | 50 | 4.400065 | 0.1178379 | 2.684825 | 8.6e-11 | 11.69472 | 3.18e-10
2018-05-12 00:41 | 661748.2 | 8400.0009 | 3 | 50 | 4.400111 | 0.1138954 | 2.68868 | 8.6e-11 | 11.71168 | 3.18e-10
2018-05-12 00:43 | 661868.2 | 8520.0007 | 3 | 50 | 4.40008 | 0.1092749 | 2.692393 | 8.6e-11 | 11.72802 | 3.18e-10
2018-05-12 00:45 | 661988.2 | 8640.0012 | 3 | 50 | 4.400069 | 0.1047344 | 2.695961 | 8.6e-11 | 11.74372 | 3.18e-10
2018-05-12 00:47 | 662108.2 | 8760.0009 | 3 | 50 | 4.400136 | 0.1011171 | 2.699387 | 8.6e-11 | 11.75879 | 3.18e-10
2018-05-12 00:49 | 662228.2 | 8880.0006 | 3 | 50 | 4.400047 | 0.09690666 | 2.702681 | 8.6e-11 | 11.77329 | 3.18e-10
2018-05-12 00:51 | 662348.2 | 9000.0005 | 3 | 50 | 4.400102 | 0.09368896 | 2.705853 | 8.6e-11 | 11.78725 | 3.18e-10
2018-05-12 00:53 | 662468.2 | 9120.0011 | 3 | 50 | 4.400096 | 0.09046841 | 2.708917 | 8.6e-11 | 11.80073 | 3.18e-10
2018-05-12 00:55 | 662588.2 | 9240.0008 | 3 | 50 | 4.400077 | 0.08699417 | 2.711869 | 8.6e-11 | 11.81372 | 3.18e-10
2018-05-12 00:57 | 662708.2 | 9360.0005 | 3 | 50 | 4.400108 | 0.08412075 | 2.714719 | 8.6e-11 | 11.82626 | 3.18e-10
2018-05-12 00:59 | 662792.6 | 9444.4065 | 3 | 50 | 4.400066 | 0.08149242 | 2.716664 | 8.6e-11 | 11.83482 | 3.18e-10
2018-05-12 01:01 | 662912.6 | 120.0001 | 4 | 50 | 4.383955 | 0 | 2.716664 | 8.6e-11 | 11.83482 | 3.18e-10
2018-05-12 01:03 | 663032.6 | 240.0011 | 4 | 50 | 4.382198 | 0 | 2.716664 | 8.6e-11 | 11.83482 | 3.18e-10
2018-05-12 01:04 | 663092.6 | 300.0027 | 4 | 50 | 4.381582 | 0 | 2.716664 | 8.6e-11 | 11.83482 | 3.18e-10
2018-05-12 01:06 | 663212.7 | 120 | 5 | 50 | 3.875837 | -3.259969 | 2.716664 | 0.1086452 | 11.83482 | 0.426959
2018-05-12 01:08 | 663332.7 | 240.0001 | 5 | 50 | 3.835347 | -3.259917 | 2.716664 | 0.2172947 | 11.83482 | 0.8457983
2018-05-12 01:10 | 663452.7 | 360.0002 | 5 | 50 | 3.794023 | -3.259942 | 2.716664 | 0.3259468 | 11.83482 | 1.260302
2018-05-12 01:12 | 663572.7 | 480.0011 | 5 | 50 | 3.750675 | -3.259951 | 2.716664 | 0.4345961 | 11.83482 | 1.670169
2018-05-12 01:14 | 663692.7 | 600.0003 | 5 | 50 | 3.707822 | -3.259936 | 2.716664 | 0.5432481 | 11.83482 | 2.075359
2018-05-12 01:16 | 663812.7 | 720.0005 | 5 | 50 | 3.66579 | -3.259936 | 2.716664 | 0.6518993 | 11.83482 | 2.475921
2018-05-12 01:18 | 663932.7 | 840.0003 | 5 | 50 | 3.624733 | -3.259936 | 2.716664 | 0.7605492 | 11.83482 | 2.871976
2018-05-12 01:20 | 664052.7 | 960.0015 | 5 | 50 | 3.584562 | -3.259887 | 2.716664 | 0.8692029 | 11.83482 | 3.263617
2018-05-12 01:22 | 664172.7 | 1080.0006 | 5 | 50 | 3.547316 | -3.259997 | 2.716664 | 0.9778515 | 11.83482 | 3.651029
2018-05-12 01:24 | 664292.7 | 1200.0008 | 5 | 50 | 3.512795 | -3.259966 | 2.716664 | 1.086503 | 11.83482 | 4.034553
2018-05-12 01:26 | 664412.7 | 1320.0009 | 5 | 50 | 3.481102 | -3.259887 | 2.716664 | 1.195151 | 11.83482 | 4.414465
2018-05-12 01:28 | 664532.7 | 1440 | 5 | 50 | 3.451582 | -3.259892 | 2.716664 | 1.303786 | 11.83482 | 4.791013
2018-05-12 01:30 | 664652.7 | 1560.0008 | 5 | 50 | 3.424331 | -3.260007 | 2.716664 | 1.412424 | 11.83482 | 5.164485
2018-05-12 01:32 | 664772.7 | 1680.0007 | 5 | 50 | 3.398413 | -3.259984 | 2.716664 | 1.521068 | 11.83482 | 5.535096
2018-05-12 01:34 | 664892.7 | 1800.0015 | 5 | 50 | 3.374468 | -3.259923 | 2.716664 | 1.629715 | 11.83482 | 5.903015
2018-05-12 01:36 | 665012.7 | 1920.0006 | 5 | 50 | 3.35111 | -3.259892 | 2.716664 | 1.738365 | 11.83482 | 6.268378
2018-05-12 01:38 | 665132.7 | 2040.001 | 5 | 50 | 3.327673 | -3.259923 | 2.716664 | 1.847015 | 11.83482 | 6.631211
2018-05-12 01:40 | 665252.7 | 2160.0002 | 5 | 50 | 3.303866 | -3.259946 | 2.716664 | 1.955665 | 11.83482 | 6.991475
2018-05-12 01:42 | 665372.7 | 2280.0015 | 5 | 50 | 3.278369 | -3.259928 | 2.716664 | 2.064314 | 11.83482 | 7.349061
2018-05-12 01:44 | 665492.7 | 2400.0005 | 5 | 50 | 3.250434 | -3.259898 | 2.716664 | 2.172966 | 11.83482 | 7.703778
2018-05-12 01:46 | 665612.7 | 2520.0014 | 5 | 50 | 3.219143 | -3.259961 | 2.716664 | 2.281616 | 11.83482 | 8.055273
2018-05-12 01:48 | 665732.7 | 2640.0007 | 5 | 50 | 3.182479 | -3.259921 | 2.716664 | 2.390261 | 11.83482 | 8.40308
2018-05-12 01:50 | 665852.7 | 2760.0004 | 5 | 50 | 3.137574 | -3.259916 | 2.716664 | 2.49891 | 11.83482 | 8.746501
2018-05-12 01:52 | 665972.7 | 2880.0005 | 5 | 50 | 3.079561 | -3.259974 | 2.716664 | 2.607558 | 11.83482 | 9.084383
2018-05-12 01:54 | 666091.8 | 2999.171 | 5 | 50 | 3 | -3.259964 | 2.716664 | 2.715457 | 11.83482 | 9.412635
2018-05-12 01:56 | 666211.8 | 119.9999 | 6 | 50 | 3.653054 | 0 | 2.716664 | 2.715457 | 11.83482 | 9.412635
2018-05-12 01:58 | 666331.8 | 240.0011 | 6 | 50 | 3.685545 | 0 | 2.716664 | 2.715457 | 11.83482 | 9.412635
2018-05-12 01:59 | 666391.8 | 300.0015 | 6 | 50 | 3.69173 | 0 | 2.716664 | 2.715457 | 11.83482 | 9.412635
2018-05-12 01:59 | 666391.9 | 0.0028 | 7 | 51 | 3.691679 | 0 | 0 | 0 | 0 | 0
2018-05-12 02:01 | 666512 | 120.0011 | 8 | 51 | 4.186251 | 3.259908 | 0.1086463 | 0 | 0.4484153 | 0
2018-05-12 02:01 | 666545.3 | 153.2663 | 8 | 51 | 4.200001 | 3.26007 | 0.1387642 | 0 | 0.5747126 | 0

## Statistics_80
Date_Time | Test_Time(s) | Step_Time(s) | Step_Index | Cycle_Index | Voltage(V) | Current(A) | Charge_Capacity(Ah) | Discharge_Capacity(Ah) | Charge_Energy(Wh) | Discharge_Energy(Wh) | ACR(Ohm) | Internal Resistance(Ohm)
2018-05-04 13:49 | 17837.54 | 300.0025 | 6 | 1 | 3.703373 | 0 | 2.991677 | 2.632478 | 13.05929 | 8.999521
2018-05-04 17:25 | 30769.37 | 300.0031 | 6 | 2 | 3.700399 | 0 | 2.638864 | 2.653848 | 11.49957 | 9.130666
2018-05-04 21:02 | 43797.12634 | 300.0025 | 6 | 3 | 3.702271 | 0 | 2.658131 | 2.63987 | 11.57941 | 9.10711
2018-05-05 00:37 | 56684.44 | 300.0003 | 6 | 4 | 3.702139 | 0 | 2.639635 | 2.639687 | 11.50455 | 9.105245
2018-05-05 04:12 | 69567.21264 | 300.0024 | 6 | 5 | 3.700652 | 0 | 2.639981 | 2.650682 | 11.50536 | 9.144008
2018-05-05 07:47 | 82513.31 | 300.0025 | 6 | 6 | 3.699352 | 0 | 2.651468 | 2.659544 | 11.55212 | 9.188011
2018-05-05 11:24 | 95537.88 | 300.0024 | 6 | 7 | 3.700735 | 0 | 2.662015 | 2.650231 | 11.60141 | 9.153345
2018-05-05 15:00 | 108484.1 | 300.0018 | 6 | 8 | 3.699472 | 0 | 2.649052 | 2.658788 | 11.54458 | 9.179362
2018-05-05 18:37 | 121473.2 | 300.0025 | 6 | 9 | 3.699279 | 0 | 2.659413 | 2.658892 | 11.58704 | 9.182379
2018-05-05 22:13 | 134457.2 | 300.0029 | 6 | 10 | 3.698712 | 0 | 2.658553 | 2.661356 | 11.58002 | 9.199691
2018-05-06 01:48 | 147363.2 | 300.0029 | 6 | 11 | 3.699692 | 0 | 2.660339 | 2.651442 | 11.59494 | 9.166949
2018-05-06 05:24 | 160284.5 | 300.0014 | 6 | 12 | 3.700145 | 0 | 2.652285 | 2.647847 | 11.56173 | 9.154548
2018-05-06 08:59 | 173236.4 | 300.002 | 6 | 13 | 3.698178 | 0 | 2.648353 | 2.66247 | 11.54124 | 9.204488
2018-05-06 12:36 | 186248.4 | 300.0006 | 6 | 14 | 3.699522 | 0 | 2.663581 | 2.652559 | 11.60808 | 9.173756
2018-05-06 16:11 | 199121.3 | 300.002 | 6 | 15 | 3.699315 | 0 | 2.650085 | 2.651194 | 11.55142 | 9.164844
2018-05-06 19:46 | 212018.8 | 300.0027 | 6 | 16 | 3.698824 | 0 | 2.651451 | 2.653581 | 11.55679 | 9.177694
2018-05-06 23:24 | 225085.4 | 300.002 | 6 | 17 | 3.700336 | 0 | 2.655395 | 2.644449 | 11.57199 | 9.139165
2018-05-07 02:59 | 238040.6 | 300.0022 | 6 | 18 | 3.700511 | 0 | 2.641606 | 2.640031 | 11.51766 | 9.117311
2018-05-07 06:36 | 251023.5 | 300.0027 | 6 | 19 | 3.700232 | 0 | 2.640273 | 2.641413 | 11.51029 | 9.12513
2018-05-07 10:12 | 264006.8 | 300.0036 | 6 | 20 | 3.699663 | 0 | 2.641332 | 2.644521 | 11.5145 | 9.139372
2018-05-07 13:49 | 277026.2 | 300.0025 | 6 | 21 | 3.700136 | 0 | 2.645353 | 2.641714 | 11.53382 | 9.125595
2018-05-07 17:25 | 289961.4 | 300.0023 | 6 | 22 | 3.700075 | 0 | 2.640833 | 2.640778 | 11.51298 | 9.123945
2018-05-07 21:01 | 302947.2 | 300.0016 | 6 | 23 | 3.699758 | 0 | 2.640898 | 2.642135 | 11.51402 | 9.128675
2018-05-08 00:38 | 315943.7 | 300.0028 | 6 | 24 | 3.700075 | 0 | 2.642504 | 2.639921 | 11.51993 | 9.122491
2018-05-08 04:14 | 328930.5 | 300.0031 | 6 | 25 | 3.699401 | 0 | 2.639718 | 2.644179 | 11.50885 | 9.138115
2018-05-08 07:51 | 341958.2 | 300.0023 | 6 | 26 | 3.699743 | 0 | 2.644922 | 2.642294 | 11.53209 | 9.12872
2018-05-08 11:28 | 354959.5 | 300.0023 | 6 | 27 | 3.699959 | 0 | 2.641989 | 2.639127 | 11.51865 | 9.120772
2018-05-08 15:05 | 367966.3 | 300.0038 | 6 | 28 | 3.699036 | 0 | 2.639081 | 2.645339 | 11.50564 | 9.143901
2018-05-08 18:42 | 380985.4 | 300.0026 | 6 | 29 | 3.700141 | 0 | 2.645668 | 2.637422 | 11.5351 | 9.113388
2018-05-08 22:18 | 393958.3 | 300.0019 | 6 | 30 | 3.699211 | 0 | 2.636472 | 2.642782 | 11.49442 | 9.132278
2018-05-09 01:55 | 406984.7 | 300.0019 | 6 | 31 | 3.699155 | 0 | 2.64352 | 2.643174 | 11.52476 | 9.137871
2018-05-09 05:32 | 419998.7 | 300.0032 | 6 | 32 | 3.700047 | 0 | 2.643494 | 2.636623 | 11.52588 | 9.112186
2018-05-09 09:08 | 432966.6 | 300.0018 | 6 | 33 | 3.697602 | 0 | 2.635543 | 2.651783 | 11.49171 | 9.165667
2018-05-09 12:46 | 446008 | 300.0002 | 6 | 34 | 3.698899 | 0 | 2.652328 | 2.64345 | 11.56409 | 9.139093
2018-05-09 16:22 | 459012.1 | 300.0018 | 6 | 35 | 3.699826 | 0 | 2.643672 | 2.636109 | 11.52604 | 9.111928
2018-05-09 19:58 | 471961.7756 | 300.0028 | 6 | 36 | 3.699181 | 0 | 2.635342 | 2.639861 | 11.49109 | 9.122355
2018-05-09 23:35 | 484992.5 | 300.0013 | 6 | 37 | 3.698797 | 0 | 2.641187 | 2.642766 | 11.51572 | 9.136292
2018-05-10 03:13 | 498040.8 | 300.0021 | 6 | 38 | 3.699829 | 0 | 2.64325 | 2.635768 | 11.52332 | 9.112486
2018-05-10 06:49 | 511012.9 | 300.0028 | 6 | 39 | 3.700027 | 0 | 2.634406 | 2.632573 | 11.48725 | 9.096522
2018-05-10 10:26 | 524010.6 | 300.0029 | 6 | 40 | 3.70009 | 0 | 2.632606 | 2.631572 | 11.47817 | 9.093068
2018-05-10 14:02 | 537014.9 | 300.002 | 6 | 41 | 3.700089 | 0 | 2.631636 | 2.630931 | 11.47558 | 9.091458
2018-05-10 17:41 | 550130.8 | 300.003 | 6 | 42 | 3.700163 | 0 | 2.633798 | 2.632931 | 11.48503 | 9.097075
2018-05-10 21:18 | 563145.4 | 300.0029 | 6 | 43 | 3.700056 | 0 | 2.630371 | 2.630677 | 11.47011 | 9.090014
2018-05-11 00:54 | 576139.2 | 300.003 | 6 | 44 | 3.69995 | 0 | 2.630204 | 2.630312 | 11.46941 | 9.088913
2018-05-11 04:31 | 589152.9 | 300.002 | 6 | 45 | 3.699885 | 0 | 2.630706 | 2.630898 | 11.47161 | 9.090556
2018-05-11 08:08 | 602163.1 | 300.0036 | 6 | 46 | 3.700109 | 0 | 2.630884 | 2.628871 | 11.47243 | 9.083767
2018-05-11 11:45 | 615164.9 | 300.0028 | 6 | 47 | 3.700047 | 0 | 2.628824 | 2.628521 | 11.46367 | 9.082611
2018-05-11 15:21 | 628153.4 | 300.003 | 6 | 48 | 3.699872 | 0 | 2.628321 | 2.62903 | 11.46148 | 9.084609
2018-05-11 18:58 | 641145.2 | 300.0044 | 6 | 49 | 3.699877 | 0 | 2.62903 | 2.628694 | 11.46437 | 9.082935
2018-05-11 22:35 | 654186.1 | 300.0015 | 6 | 50 | 3.700071 | 0 | 2.62982 | 2.628007 | 11.46817 | 9.080893
2018-05-11 22:37 | 654316.4 | 130.2607 | 8 | 51 | 4.200001 | 3.259827 | 0.1179464 | 0 | 0.4881603 | 0

## Channel_80_1
Date_Time | Test_Time(s) | Step_Time(s) | Step_Index | Cycle_Index | Voltage(V) | Current(A) | Charge_Capacity(Ah) | Discharge_Capacity(Ah) | Charge_Energy(Wh) | Discharge_Energy(Wh) | ACR(Ohm) | Internal Resistance(Ohm)
2018-05-04 08:54 | 120.0016 | 120.0014 | 1 | 1 | 3.535318 | 0 | 0 | 0 | 0 | 0
2018-05-04 08:56 | 240.0013 | 240.0011 | 1 | 1 | 3.537125 | 0 | 0 | 0 | 0 | 0
2018-05-04 08:58 | 360.0005 | 360.0003 | 1 | 1 | 3.538738 | 0 | 0 | 0 | 0 | 0
2018-05-04 09:00 | 480.0001 | 479.9999 | 1 | 1 | 3.539567 | 0 | 0 | 0 | 0 | 0
2018-05-04 09:02 | 600.0008 | 600.0006 | 1 | 1 | 3.539708 | 0 | 0 | 0 | 0 | 0
2018-05-04 09:04 | 720 | 719.9998 | 1 | 1 | 3.539548 | 0 | 0 | 0 | 0 | 0
2018-05-04 09:06 | 840.0015 | 840.0013 | 1 | 1 | 3.539208 | 0 | 0 | 0 | 0 | 0
2018-05-04 09:08 | 960.0009 | 960.0007 | 1 | 1 | 3.538851 | 0 | 0 | 0 | 0 | 0
2018-05-04 09:10 | 1080.0004 | 1080.0002 | 1 | 1 | 3.538549 | 0 | 0 | 0 | 0 | 0
2018-05-04 09:12 | 1200 | 1199.9998 | 1 | 1 | 3.538287 | 0 | 0 | 0 | 0 | 0
2018-05-04 09:14 | 1320.001 | 1320.0008 | 1 | 1 | 3.538283 | 0 | 0 | 0 | 0 | 0
2018-05-04 09:16 | 1440.0001 | 1439.9999 | 1 | 1 | 3.538388 | 0 | 0 | 0 | 0 | 0
2018-05-04 09:18 | 1560.0002 | 1560 | 1 | 1 | 3.538488 | 0 | 0 | 0 | 0 | 0
2018-05-04 09:20 | 1680.0001 | 1679.9999 | 1 | 1 | 3.538495 | 0 | 0 | 0 | 0 | 0
2018-05-04 09:22 | 1800.0014 | 1800.0012 | 1 | 1 | 3.538508 | 0 | 0 | 0 | 0 | 0
2018-05-04 09:24 | 1920.0009 | 1920.0007 | 1 | 1 | 3.538501 | 0 | 0 | 0 | 0 | 0
2018-05-04 09:26 | 2040.0001 | 2039.9999 | 1 | 1 | 3.538517 | 0 | 0 | 0 | 0 | 0
2018-05-04 09:28 | 2160.0003 | 2160.0001 | 1 | 1 | 3.53853 | 0 | 0 | 0 | 0 | 0
2018-05-04 09:30 | 2280.001 | 2280.0008 | 1 | 1 | 3.538515 | 0 | 0 | 0 | 0 | 0
2018-05-04 09:32 | 2400.0009 | 2400.0007 | 1 | 1 | 3.538522 | 0 | 0 | 0 | 0 | 0
2018-05-04 09:34 | 2520.0002 | 2520 | 1 | 1 | 3.538557 | 0 | 0 | 0 | 0 | 0
2018-05-04 09:36 | 2640.0005 | 2640.0003 | 1 | 1 | 3.538593 | 0 | 0 | 0 | 0 | 0
2018-05-04 09:38 | 2760.0008 | 2760.0006 | 1 | 1 | 3.538582 | 0 | 0 | 0 | 0 | 0
2018-05-04 09:40 | 2880.0013 | 2880.0011 | 1 | 1 | 3.538625 | 0 | 0 | 0 | 0 | 0
2018-05-04 09:42 | 3000.0004 | 3000.0002 | 1 | 1 | 3.538599 | 0 | 0 | 0 | 0 | 0
2018-05-04 09:44 | 3120.0005 | 3120.0003 | 1 | 1 | 3.538674 | 0 | 0 | 0 | 0 | 0
2018-05-04 09:46 | 3240.002 | 3240.0018 | 1 | 1 | 3.538668 | 0 | 0 | 0 | 0 | 0
2018-05-04 09:48 | 3360.0004 | 3360.0002 | 1 | 1 | 3.538704 | 0 | 0 | 0 | 0 | 0
2018-05-04 09:50 | 3480.0008 | 3480.0006 | 1 | 1 | 3.538709 | 0 | 0 | 0 | 0 | 0
2018-05-04 09:52 | 3600.0011 | 3600.0009 | 1 | 1 | 3.538733 | 0 | 0 | 0 | 0 | 0
2018-05-04 09:52 | 3600.0025 | 3600.0023 | 1 | 1 | 3.538733 | 0 | 0 | 0 | 0 | 0
2018-05-04 09:53 | 3680.02838 | 79.9441 | 2 | 1 | 4.200314 | 3.259968 | 0.09071667 | 0 | 0.3785146 | 0
2018-05-04 09:55 | 3800.040448 | 120.0002 | 3 | 1 | 4.225966 | 3.25992 | 0.1989976 | 0 | 0.8350524 | 0
2018-05-04 09:57 | 3920.040648 | 240.0004 | 3 | 1 | 4.252178 | 3.259914 | 0.3076486 | 0 | 1.295545 | 0
2018-05-04 09:59 | 4040.040548 | 360.0003 | 3 | 1 | 4.281024 | 3.259872 | 0.4163074 | 0 | 1.759168 | 0
2018-05-04 10:01 | 4160.040448 | 480.0002 | 3 | 1 | 4.306617 | 3.259853 | 0.5249659 | 0 | 2.225762 | 0
2018-05-04 10:03 | 4280.041348 | 600.0011 | 3 | 1 | 4.329851 | 3.259947 | 0.6336222 | 0 | 2.694982 | 0
2018-05-04 10:05 | 4400.042448 | 720.0022 | 3 | 1 | 4.352687 | 3.259865 | 0.7422792 | 0 | 3.166692 | 0
2018-05-04 10:07 | 4520.040648 | 840.0004 | 3 | 1 | 4.376177 | 3.260111 | 0.8509453 | 0 | 3.640947 | 0
2018-05-04 10:09 | 4640.041648 | 960.0014 | 3 | 1 | 4.40026 | 3.250864 | 0.9595918 | 0 | 4.117739 | 0
2018-05-04 10:11 | 4760.041548 | 1080.0013 | 3 | 1 | 4.400214 | 3.021568 | 1.064003 | 0 | 4.577175 | 0
2018-05-04 10:13 | 4880.040948 | 1200.0007 | 3 | 1 | 4.400239 | 2.809174 | 1.161147 | 0 | 5.00463 | 0
2018-05-04 10:15 | 5000.041248 | 1320.001 | 3 | 1 | 4.400243 | 2.618032 | 1.25153 | 0 | 5.402338 | 0
2018-05-04 10:17 | 5120.040948 | 1440.0007 | 3 | 1 | 4.400244 | 2.452642 | 1.335973 | 0 | 5.773909 | 0
2018-05-04 10:19 | 5240.041848 | 1560.0016 | 3 | 1 | 4.400259 | 2.310041 | 1.415296 | 0 | 6.122947 | 0
2018-05-04 10:21 | 5360.041848 | 1680.0016 | 3 | 1 | 4.400224 | 2.185677 | 1.490191 | 0 | 6.452499 | 0
2018-05-04 10:23 | 5480.040948 | 1800.0007 | 3 | 1 | 4.400226 | 2.070677 | 1.5611 | 0 | 6.764515 | 0
2018-05-04 10:25 | 5600.041048 | 1920.0008 | 3 | 1 | 4.400215 | 1.9657 | 1.628317 | 0 | 7.060287 | 0
2018-05-04 10:27 | 5720.040448 | 2040.0002 | 3 | 1 | 4.400178 | 1.872972 | 1.692248 | 0 | 7.341596 | 0
2018-05-04 10:29 | 5840.041648 | 2160.0014 | 3 | 1 | 4.40023 | 1.790155 | 1.753286 | 0 | 7.610174 | 0
2018-05-04 10:31 | 5960.040948 | 2280.0007 | 3 | 1 | 4.400201 | 1.714478 | 1.811666 | 0 | 7.867056 | 0
2018-05-04 10:33 | 6080.041748 | 2400.0015 | 3 | 1 | 4.400173 | 1.6424 | 1.86761 | 0 | 8.113221 | 0
2018-05-04 10:35 | 6200.041048 | 2520.0008 | 3 | 1 | 4.400212 | 1.571718 | 1.921173 | 0 | 8.348907 | 0
2018-05-04 10:37 | 6320.040748 | 2640.0005 | 3 | 1 | 4.400241 | 1.503143 | 1.972395 | 0 | 8.574294 | 0
2018-05-04 10:39 | 6440.042048 | 2760.0018 | 3 | 1 | 4.400195 | 1.437597 | 2.021376 | 0 | 8.789822 | 0
2018-05-04 10:41 | 6560.040248 | 2880 | 3 | 1 | 4.400113 | 1.378014 | 2.068294 | 0 | 8.996269 | 0
2018-05-04 10:43 | 6680.041148 | 3000.0009 | 3 | 1 | 4.400152 | 1.318665 | 2.113253 | 0 | 9.194096 | 0
2018-05-04 10:45 | 6800.041148 | 3120.0009 | 3 | 1 | 4.400204 | 1.260859 | 2.156226 | 0 | 9.383185 | 0
2018-05-04 10:47 | 6920.040348 | 3240.0001 | 3 | 1 | 4.400175 | 1.204706 | 2.197312 | 0 | 9.563971 | 0
2018-05-04 10:49 | 7040.041848 | 3360.0016 | 3 | 1 | 4.400116 | 1.149071 | 2.236547 | 0 | 9.736613 | 0
2018-05-04 10:51 | 7160.042148 | 3480.0019 | 3 | 1 | 4.400122 | 1.097083 | 2.273982 | 0 | 9.901331 | 0
2018-05-04 10:53 | 7280.040648 | 3600.0004 | 3 | 1 | 4.400201 | 1.048408 | 2.309727 | 0 | 10.05862 | 0
2018-05-04 10:55 | 7400.043048 | 3720.0028 | 3 | 1 | 4.40017 | 1.005407 | 2.343955 | 0 | 10.20923 | 0
2018-05-04 10:57 | 7520.041448 | 3840.0012 | 3 | 1 | 4.400158 | 0.960844 | 2.376726 | 0 | 10.35342 | 0
2018-05-04 10:59 | 7640.042048 | 3960.0018 | 3 | 1 | 4.400168 | 0.9182062 | 2.408038 | 0 | 10.4912 | 0
2018-05-04 11:01 | 7760.041548 | 4080.0013 | 3 | 1 | 4.400113 | 0.8759661 | 2.437944 | 0 | 10.6228 | 0
2018-05-04 11:03 | 7880.041348 | 4200.0011 | 3 | 1 | 4.400151 | 0.8351812 | 2.466477 | 0 | 10.74834 | 0
2018-05-04 11:05 | 8000.043048 | 4320.0028 | 3 | 1 | 4.400157 | 0.7942715 | 2.493633 | 0 | 10.86783 | 0
2018-05-04 11:07 | 8120.040948 | 4440.0007 | 3 | 1 | 4.400223 | 0.7553291 | 2.519447 | 0 | 10.98142 | 0
2018-05-04 11:09 | 8240.042248 | 4560.002 | 3 | 1 | 4.400186 | 0.7169132 | 2.543966 | 0 | 11.08931 | 0
2018-05-04 11:11 | 8360.040348 | 4680.0001 | 3 | 1 | 4.400187 | 0.681283 | 2.56726 | 0 | 11.1918 | 0
2018-05-04 11:13 | 8480.041248 | 4800.001 | 3 | 1 | 4.400131 | 0.6456957 | 2.58937 | 0 | 11.28909 | 0
2018-05-04 11:15 | 8600.041248 | 4920.001 | 3 | 1 | 4.400137 | 0.6123466 | 2.610348 | 0 | 11.3814 | 0
2018-05-04 11:17 | 8720.040448 | 5040.0002 | 3 | 1 | 4.400152 | 0.5807142 | 2.630224 | 0 | 11.46886 | 0
2018-05-04 11:19 | 8840.040348 | 5160.0001 | 3 | 1 | 4.400193 | 0.5507231 | 2.649072 | 0 | 11.55179 | 0
2018-05-04 11:21 | 8960.041448 | 5280.0012 | 3 | 1 | 4.400181 | 0.5222559 | 2.666945 | 0 | 11.63043 | 0
2018-05-04 11:23 | 9080.041148 | 5400.0009 | 3 | 1 | 4.400154 | 0.4952087 | 2.683888 | 0 | 11.70499 | 0
2018-05-04 11:25 | 9200.041848 | 5520.0016 | 3 | 1 | 4.400181 | 0.4689865 | 2.699943 | 0 | 11.77563 | 0
2018-05-04 11:27 | 9320.041548 | 5640.0013 | 3 | 1 | 4.400124 | 0.4444542 | 2.715159 | 0 | 11.84259 | 0
2018-05-04 11:29 | 9440.041848 | 5760.0016 | 3 | 1 | 4.400174 | 0.4218206 | 2.729586 | 0 | 11.90606 | 0
2018-05-04 11:31 | 9560.041348 | 5880.0011 | 3 | 1 | 4.40011 | 0.4002552 | 2.743278 | 0 | 11.96631 | 0
2018-05-04 11:33 | 9680.041948 | 6000.0017 | 3 | 1 | 4.400165 | 0.3805399 | 2.756282 | 0 | 12.02353 | 0
2018-05-04 11:35 | 9800.041548 | 6120.0013 | 3 | 1 | 4.40012 | 0.3617868 | 2.768647 | 0 | 12.07794 | 0
2018-05-04 11:37 | 9920.040348 | 6240.0001 | 3 | 1 | 4.400132 | 0.3437634 | 2.780406 | 0 | 12.12968 | 0
2018-05-04 11:39 | 10040.04 | 6360.0011 | 3 | 1 | 4.400105 | 0.3264275 | 2.791574 | 0 | 12.17882 | 0
2018-05-04 11:41 | 10160.04 | 6480.0012 | 3 | 1 | 4.400079 | 0.3104715 | 2.802197 | 0 | 12.22556 | 0
2018-05-04 11:43 | 10280.04 | 6600.0007 | 3 | 1 | 4.400144 | 0.2964792 | 2.812313 | 0 | 12.27007 | 0
2018-05-04 11:45 | 10400.04 | 6720.002 | 3 | 1 | 4.400116 | 0.2827158 | 2.821966 | 0 | 12.31255 | 0
2018-05-04 11:47 | 10520.04 | 6840.001 | 3 | 1 | 4.400113 | 0.269434 | 2.831163 | 0 | 12.35302 | 0
2018-05-04 11:49 | 10640.04 | 6960.0001 | 3 | 1 | 4.400097 | 0.2568035 | 2.839937 | 0 | 12.39163 | 0
2018-05-04 11:51 | 10760.04 | 7080.0016 | 3 | 1 | 4.400116 | 0.2452641 | 2.848303 | 0 | 12.42843 | 0
2018-05-04 11:53 | 10880.04 | 7200.0004 | 3 | 1 | 4.400102 | 0.2338276 | 2.856285 | 0 | 12.46356 | 0
2018-05-04 11:55 | 11000.04 | 7320.001 | 3 | 1 | 4.400141 | 0.2241373 | 2.863913 | 0 | 12.49712 | 0
2018-05-04 11:57 | 11120.04 | 7440.0006 | 3 | 1 | 4.40007 | 0.2144318 | 2.871215 | 0 | 12.52925 | 0
2018-05-04 11:59 | 11240.04 | 7560.0009 | 3 | 1 | 4.400111 | 0.2054749 | 2.878215 | 0 | 12.56005 | 0
2018-05-04 12:01 | 11360.04 | 7680.0011 | 3 | 1 | 4.400065 | 0.1965075 | 2.884913 | 0 | 12.58952 | 0
2018-05-04 12:03 | 11480.04 | 7800.0004 | 3 | 1 | 4.400124 | 0.1885834 | 2.891325 | 0 | 12.61774 | 0
2018-05-04 12:05 | 11600.04 | 7920.0017 | 3 | 1 | 4.400113 | 0.1810083 | 2.897477 | 0 | 12.64481 | 0
2018-05-04 12:07 | 11720.04 | 8040.0012 | 3 | 1 | 4.400105 | 0.1738272 | 2.903386 | 0 | 12.67081 | 0
2018-05-04 12:09 | 11840.04 | 8160.0009 | 3 | 1 | 4.400095 | 0.1669378 | 2.909058 | 0 | 12.69576 | 0
2018-05-04 12:11 | 11960.04 | 8280.0005 | 3 | 1 | 4.400076 | 0.1601229 | 2.914509 | 0 | 12.71975 | 0
2018-05-04 12:13 | 12080.04 | 8400.0016 | 3 | 1 | 4.400037 | 0.1536798 | 2.919747 | 0 | 12.74279 | 0
2018-05-04 12:15 | 12200.04 | 8520.0001 | 3 | 1 | 4.400146 | 0.1485958 | 2.924782 | 0 | 12.76495 | 0
2018-05-04 12:17 | 12320.04 | 8640.0001 | 3 | 1 | 4.400043 | 0.1425352 | 2.929626 | 0 | 12.78626 | 0
2018-05-04 12:19 | 12440.04 | 8760.0013 | 3 | 1 | 4.40015 | 0.1378298 | 2.934297 | 0 | 12.80682 | 0
2018-05-04 12:21 | 12560.04 | 8880.0003 | 3 | 1 | 4.400018 | 0.1325159 | 2.938794 | 0 | 12.8266 | 0
2018-05-04 12:23 | 12680.04 | 9000.0012 | 3 | 1 | 4.400024 | 0.1298876 | 2.943168 | 0 | 12.84585 | 0
2018-05-04 12:25 | 12800.04 | 9120.0026 | 3 | 1 | 4.400007 | 0.1278248 | 2.947473 | 0 | 12.86479 | 0
2018-05-04 12:27 | 12920.04 | 9240.001 | 3 | 1 | 4.400073 | 0.1256304 | 2.951702 | 0 | 12.8834 | 0
2018-05-04 12:29 | 13040.04 | 9360.0001 | 3 | 1 | 4.400063 | 0.1223898 | 2.955838 | 0 | 12.9016 | 0
2018-05-04 12:31 | 13160.04 | 9480.0008 | 3 | 1 | 4.4001 | 0.1191654 | 2.95986 | 0 | 12.91929 | 0
2018-05-04 12:33 | 13280.04 | 9600.0008 | 3 | 1 | 4.400009 | 0.1148195 | 2.963761 | 0 | 12.93646 | 0
2018-05-04 12:35 | 13400.04 | 9720.0001 | 3 | 1 | 4.400116 | 0.1105242 | 2.967526 | 0 | 12.95303 | 0
2018-05-04 12:37 | 13520.04 | 9840.0015 | 3 | 1 | 4.400069 | 0.1043577 | 2.971106 | 0 | 12.96878 | 0
2018-05-04 12:39 | 13640.04 | 9960.0004 | 3 | 1 | 4.400102 | 0.09974194 | 2.974506 | 0 | 12.98374 | 0
2018-05-04 12:41 | 13760.04 | 10080.0005 | 3 | 1 | 4.400074 | 0.09535027 | 2.977754 | 0 | 12.99803 | 0
2018-05-04 12:43 | 13880.04 | 10200.0023 | 3 | 1 | 4.400107 | 0.09219456 | 2.980878 | 0 | 13.01178 | 0
2018-05-04 12:45 | 14000.04 | 10320.0011 | 3 | 1 | 4.400034 | 0.08854866 | 2.983884 | 0 | 13.025 | 0
2018-05-04 12:47 | 14120.04 | 10440.0014 | 3 | 1 | 4.400075 | 0.08606434 | 2.986798 | 0 | 13.03783 | 0
2018-05-04 12:49 | 14240.04 | 10560.0011 | 3 | 1 | 4.400096 | 0.08357334 | 2.989616 | 0 | 13.05022 | 0
2018-05-04 12:51 | 14330.1 | 10650.0634 | 3 | 1 | 4.400058 | 0.08149338 | 2.991677 | 0 | 13.05929 | 0
2018-05-04 12:53 | 14450.15 | 120.0001 | 4 | 1 | 4.383325 | 0 | 2.991677 | 0 | 13.05929 | 0
2018-05-04 12:55 | 14570.15 | 240.0007 | 4 | 1 | 4.381554 | 0 | 2.991677 | 0 | 13.05929 | 0
2018-05-04 12:56 | 14630.15 | 300.002 | 4 | 1 | 4.380968 | 0 | 2.991677 | 0 | 13.05929 | 0
2018-05-04 12:58 | 14750.23 | 120.0016 | 5 | 1 | 3.809282 | -3.259974 | 2.991677 | 0.1086469 | 13.05929 | 0.4216554
2018-05-04 13:00 | 14870.23 | 240.0006 | 5 | 1 | 3.759784 | -3.25996 | 2.991677 | 0.2172938 | 13.05929 | 0.8326554
2018-05-04 13:02 | 14990.23 | 360.0011 | 5 | 1 | 3.715049 | -3.259854 | 2.991677 | 0.3259577 | 13.05929 | 1.238772
2018-05-04 13:04 | 15110.23 | 480.0016 | 5 | 1 | 3.671535 | -3.259982 | 2.991677 | 0.4346202 | 13.05929 | 1.640083
2018-05-04 13:06 | 15230.23 | 600.0014 | 5 | 1 | 3.629703 | -3.259856 | 2.991677 | 0.5432765 | 13.05929 | 2.036721
2018-05-04 13:08 | 15350.23 | 720.0003 | 5 | 1 | 3.590312 | -3.259947 | 2.991677 | 0.6519326 | 13.05929 | 2.428952
2018-05-04 13:10 | 15470.23 | 840.0005 | 5 | 1 | 3.552987 | -3.259915 | 2.991677 | 0.7605929 | 13.05929 | 2.817033
2018-05-04 13:12 | 15590.23 | 960.0011 | 5 | 1 | 3.517909 | -3.259885 | 2.991677 | 0.869253 | 13.05929 | 3.201163
2018-05-04 13:14 | 15710.23 | 1080.0002 | 5 | 1 | 3.4851 | -3.259892 | 2.991677 | 0.9779137 | 13.05929 | 3.581626
2018-05-04 13:16 | 15830.23 | 1200.0008 | 5 | 1 | 3.454694 | -3.259972 | 2.991677 | 1.086574 | 13.05929 | 3.958649
2018-05-04 13:18 | 15950.23 | 1320.0014 | 5 | 1 | 3.42574 | -3.259853 | 2.991677 | 1.195229 | 13.05929 | 4.33242
2018-05-04 13:20 | 16070.23 | 1440.0014 | 5 | 1 | 3.398729 | -3.259945 | 2.991677 | 1.303891 | 13.05929 | 4.703186
2018-05-04 13:22 | 16190.23 | 1560.0016 | 5 | 1 | 3.372479 | -3.25991 | 2.991677 | 1.412549 | 13.05929 | 5.071044
2018-05-04 13:24 | 16310.23 | 1680.0014 | 5 | 1 | 3.347473 | -3.259902 | 2.991677 | 1.521203 | 13.05929 | 5.436108
2018-05-04 13:26 | 16430.23 | 1800 | 5 | 1 | 3.323053 | -3.259916 | 2.991677 | 1.629865 | 13.05929 | 5.798525
2018-05-04 13:28 | 16550.23 | 1920.0013 | 5 | 1 | 3.298915 | -3.259865 | 2.991677 | 1.738528 | 13.05929 | 6.158315
2018-05-04 13:30 | 16670.23 | 2040.0005 | 5 | 1 | 3.273592 | -3.259927 | 2.991677 | 1.847185 | 13.05929 | 6.515405
2018-05-04 13:32 | 16790.23 | 2160.0007 | 5 | 1 | 3.247375 | -3.25992 | 2.991677 | 1.955841 | 13.05929 | 6.869697
2018-05-04 13:34 | 16910.23 | 2280 | 5 | 1 | 3.220666 | -3.259893 | 2.991677 | 2.064501 | 13.05929 | 7.221089
2018-05-04 13:36 | 17030.23 | 2400.0001 | 5 | 1 | 3.193682 | -3.259898 | 2.991677 | 2.173159 | 13.05929 | 7.569602
2018-05-04 13:38 | 17150.23 | 2520.001 | 5 | 1 | 3.163031 | -3.25989 | 2.991677 | 2.281817 | 13.05929 | 7.914983
2018-05-04 13:40 | 17270.23 | 2640.0008 | 5 | 1 | 3.125457 | -3.259845 | 2.991677 | 2.390481 | 13.05929 | 8.256713
2018-05-04 13:42 | 17390.23 | 2760.0013 | 5 | 1 | 3.078747 | -3.259888 | 2.991677 | 2.499134 | 13.05929 | 8.593858
2018-05-04 13:44 | 17510.23 | 2880.001 | 5 | 1 | 3.017443 | -3.259834 | 2.991677 | 2.607799 | 13.05929 | 8.925268
2018-05-04 13:44 | 17537.49 | 2907.2598 | 5 | 1 | 3 | -3.259892 | 2.991677 | 2.632478 | 13.05929 | 8.999521
2018-05-04 13:46 | 17657.53 | 120.0002 | 6 | 1 | 3.674296 | 0 | 2.991677 | 2.632478 | 13.05929 | 8.999521
2018-05-04 13:48 | 17777.53 | 240.0009 | 6 | 1 | 3.699025 | 0 | 2.991677 | 2.632478 | 13.05929 | 8.999521
2018-05-04 13:49 | 17837.54 | 300.0025 | 6 | 1 | 3.703373 | 0 | 2.991677 | 2.632478 | 13.05929 | 8.999521
2018-05-04 13:49 | 17837.54 | 0.0027 | 7 | 2 | 3.703415 | 0 | 0 | 0 | 0 | 0
2018-05-04 13:51 | 17957.62 | 120.0002 | 2 | 2 | 4.200286 | 3.310022 | 0.1296744 | 0 | 0.5439636 | 0
2018-05-04 13:52 | 17969.62 | 131.9982 | 2 | 2 | 4.200303 | 3.259968 | 0.1406236 | 0 | 0.5899534 | 0
2018-05-04 13:54 | 18089.63368 | 120.0006 | 3 | 2 | 4.237608 | 3.259855 | 0.2489049 | 0 | 1.046844 | 0
2018-05-04 13:56 | 18209.63358 | 240.0005 | 3 | 2 | 4.261124 | 3.259884 | 0.3575545 | 0 | 1.508636 | 0
2018-05-04 13:58 | 18329.63338 | 360.0003 | 3 | 2 | 4.279019 | 3.260187 | 0.4662167 | 0 | 1.972636 | 0
2018-05-04 14:00 | 18449.63338 | 480.0003 | 3 | 2 | 4.298679 | 3.259865 | 0.5748762 | 0 | 2.438633 | 0
2018-05-04 14:02 | 18569.63398 | 600.0009 | 3 | 2 | 4.322435 | 3.260044 | 0.6835423 | 0 | 2.906997 | 0
2018-05-04 14:04 | 18689.63358 | 720.0005 | 3 | 2 | 4.350497 | 3.26018 | 0.7922062 | 0 | 3.378175 | 0
2018-05-04 14:06 | 18809.63338 | 840.0003 | 3 | 2 | 4.381887 | 3.259823 | 0.9008628 | 0 | 3.852571 | 0
2018-05-04 14:08 | 18929.63318 | 960.0001 | 3 | 2 | 4.400291 | 3.114113 | 1.008373 | 0 | 4.325094 | 0
2018-05-04 14:10 | 19049.63448 | 1080.0014 | 3 | 2 | 4.400232 | 2.848761 | 1.107643 | 0 | 4.761909 | 0
2018-05-04 14:12 | 19169.63478 | 1200.0017 | 3 | 2 | 4.400267 | 2.619568 | 1.198659 | 0 | 5.162405 | 0
2018-05-04 14:14 | 19289.63488 | 1320.0018 | 3 | 2 | 4.400259 | 2.424467 | 1.282622 | 0 | 5.531861 | 0
2018-05-04 14:16 | 19409.63368 | 1440.0006 | 3 | 2 | 4.400201 | 2.256453 | 1.36056 | 0 | 5.874805 | 0
2018-05-04 14:18 | 19529.63418 | 1560.0011 | 3 | 2 | 4.400229 | 2.114422 | 1.433329 | 0 | 6.195007 | 0
2018-05-04 14:20 | 19649.63318 | 1680.0001 | 3 | 2 | 4.400186 | 1.987801 | 1.501649 | 0 | 6.495626 | 0
2018-05-04 14:22 | 19769.63458 | 1800.0015 | 3 | 2 | 4.40022 | 1.873303 | 1.565967 | 0 | 6.778639 | 0
2018-05-04 14:24 | 19889.63508 | 1920.002 | 3 | 2 | 4.40025 | 1.76984 | 1.626657 | 0 | 7.045689 | 0
2018-05-04 14:26 | 20009.63458 | 2040.0015 | 3 | 2 | 4.400231 | 1.675092 | 1.684036 | 0 | 7.298168 | 0
2018-05-04 14:28 | 20129.63358 | 2160.0005 | 3 | 2 | 4.400239 | 1.586079 | 1.738349 | 0 | 7.537158 | 0
2018-05-04 14:30 | 20249.63398 | 2280.0009 | 3 | 2 | 4.400148 | 1.498908 | 1.789762 | 0 | 7.763382 | 0
2018-05-04 14:32 | 20369.63458 | 2400.0015 | 3 | 2 | 4.400212 | 1.416677 | 1.838355 | 0 | 7.977203 | 0
2018-05-04 14:34 | 20489.63428 | 2520.0012 | 3 | 2 | 4.400195 | 1.337038 | 1.884235 | 0 | 8.179086 | 0
2018-05-04 14:36 | 20609.63468 | 2640.0016 | 3 | 2 | 4.400233 | 1.260703 | 1.927518 | 0 | 8.369539 | 0
2018-05-04 14:38 | 20729.63348 | 2760.0004 | 3 | 2 | 4.400213 | 1.189293 | 1.968321 | 0 | 8.549077 | 0
2018-05-04 14:40 | 20849.63318 | 2880.0001 | 3 | 2 | 4.400147 | 1.122545 | 2.006852 | 0 | 8.718622 | 0
2018-05-04 14:42 | 20969.63368 | 3000.0006 | 3 | 2 | 4.400113 | 1.059856 | 2.043241 | 0 | 8.878739 | 0
2018-05-04 14:44 | 21089.63408 | 3120.001 | 3 | 2 | 4.400113 | 1.004433 | 2.077626 | 0 | 9.030044 | 0
2018-05-04 14:46 | 21209.63618 | 3240.0031 | 3 | 2 | 4.400188 | 0.9581099 | 2.110335 | 0 | 9.173965 | 0
2018-05-04 14:48 | 21329.63348 | 3360.0004 | 3 | 2 | 4.400217 | 0.910326 | 2.141463 | 0 | 9.310935 | 0
2018-05-04 14:50 | 21449.63368 | 3480.0006 | 3 | 2 | 4.400225 | 0.8617334 | 2.170976 | 0 | 9.440799 | 0
2018-05-04 14:52 | 21569.63468 | 3600.0016 | 3 | 2 | 4.400163 | 0.8147221 | 2.1989 | 0 | 9.563669 | 0
2018-05-04 14:54 | 21689.63358 | 3720.0005 | 3 | 2 | 4.400186 | 0.7689562 | 2.225291 | 0 | 9.679791 | 0
2018-05-04 14:56 | 21809.63388 | 3840.0008 | 3 | 2 | 4.400185 | 0.7237186 | 2.25016 | 0 | 9.789219 | 0
2018-05-04 14:58 | 21929.63358 | 3960.0005 | 3 | 2 | 4.400222 | 0.6748285 | 2.273465 | 0 | 9.891764 | 0
2018-05-04 15:00 | 22049.63488 | 4080.0018 | 3 | 2 | 4.400118 | 0.6270933 | 2.295143 | 0 | 9.987153 | 0
2018-05-04 15:02 | 22169.63448 | 4200.0014 | 3 | 2 | 4.400131 | 0.5861158 | 2.315359 | 0 | 10.07611 | 0
2018-05-04 15:04 | 22289.63498 | 4320.0019 | 3 | 2 | 4.400106 | 0.5490971 | 2.334291 | 0 | 10.15941 | 0
2018-05-04 15:06 | 22409.63418 | 4440.0011 | 3 | 2 | 4.400176 | 0.5154657 | 2.352038 | 0 | 10.2375 | 0
2018-05-04 15:08 | 22529.63438 | 4560.0013 | 3 | 2 | 4.400164 | 0.4836435 | 2.368677 | 0 | 10.31071 | 0
2018-05-04 15:10 | 22649.63398 | 4680.0009 | 3 | 2 | 4.400181 | 0.4550886 | 2.384308 | 0 | 10.37949 | 0
2018-05-04 15:12 | 22769.63468 | 4800.0016 | 3 | 2 | 4.400183 | 0.4286652 | 2.399022 | 0 | 10.44424 | 0
2018-05-04 15:14 | 22889.63378 | 4920.0007 | 3 | 2 | 4.400149 | 0.4031277 | 2.412873 | 0 | 10.50518 | 0
2018-05-04 15:16 | 23009.63408 | 5040.001 | 3 | 2 | 4.400175 | 0.3794432 | 2.42591 | 0 | 10.56255 | 0
2018-05-04 15:18 | 23129.63368 | 5160.0006 | 3 | 2 | 4.400183 | 0.3584843 | 2.43819 | 0 | 10.61658 | 0
2018-05-04 15:20 | 23249.63318 | 5280.0001 | 3 | 2 | 4.400126 | 0.3380747 | 2.449792 | 0 | 10.66763 | 0
2018-05-04 15:22 | 23369.63388 | 5400.0008 | 3 | 2 | 4.400125 | 0.3197575 | 2.460749 | 0 | 10.71585 | 0
2018-05-04 15:24 | 23489.63478 | 5520.0017 | 3 | 2 | 4.400085 | 0.3016634 | 2.471107 | 0 | 10.76142 | 0
2018-05-04 15:26 | 23609.63498 | 5640.0019 | 3 | 2 | 4.400185 | 0.2862368 | 2.480903 | 0 | 10.80452 | 0
2018-05-04 15:28 | 23729.63388 | 5760.0008 | 3 | 2 | 4.400155 | 0.2711315 | 2.49018 | 0 | 10.84534 | 0
2018-05-04 15:30 | 23849.63428 | 5880.0012 | 3 | 2 | 4.400047 | 0.256815 | 2.498978 | 0 | 10.88406 | 0
2018-05-04 15:32 | 23969.63398 | 6000.0009 | 3 | 2 | 4.400131 | 0.2445698 | 2.50734 | 0 | 10.92085 | 0
2018-05-04 15:34 | 24089.63328 | 6120.0002 | 3 | 2 | 4.400113 | 0.2329655 | 2.515292 | 0 | 10.95584 | 0
2018-05-04 15:36 | 24209.63438 | 6240.0013 | 3 | 2 | 4.400107 | 0.2220278 | 2.522881 | 0 | 10.98923 | 0
2018-05-04 15:38 | 24329.63338 | 6360.0003 | 3 | 2 | 4.400124 | 0.211524 | 2.530106 | 0 | 11.02102 | 0
2018-05-04 15:40 | 24449.63338 | 6480.0003 | 3 | 2 | 4.400121 | 0.2013969 | 2.536984 | 0 | 11.05129 | 0
2018-05-04 15:42 | 24569.63368 | 6600.0006 | 3 | 2 | 4.40009 | 0.1921129 | 2.543541 | 0 | 11.08014 | 0
2018-05-04 15:44 | 24689.63418 | 6720.0011 | 3 | 2 | 4.40012 | 0.1842155 | 2.549811 | 0 | 11.10773 | 0
2018-05-04 15:46 | 24809.63378 | 6840.0007 | 3 | 2 | 4.400102 | 0.1762142 | 2.555815 | 0 | 11.13414 | 0
2018-05-04 15:48 | 24929.63308 | 6960 | 3 | 2 | 4.400127 | 0.1684074 | 2.561555 | 0 | 11.1594 | 0
2018-05-04 15:50 | 25049.63458 | 7080.0015 | 3 | 2 | 4.400106 | 0.1614008 | 2.56704 | 0 | 11.18354 | 0
2018-05-04 15:52 | 25169.63438 | 7200.0013 | 3 | 2 | 4.400138 | 0.1557989 | 2.572314 | 0 | 11.20674 | 0
2018-05-04 15:54 | 25289.63468 | 7320.0016 | 3 | 2 | 4.400096 | 0.150095 | 2.577399 | 0 | 11.22912 | 0
2018-05-04 15:56 | 25409.63348 | 7440.0004 | 3 | 2 | 4.400138 | 0.1464033 | 2.582321 | 0 | 11.25077 | 0
2018-05-04 15:58 | 25529.63448 | 7560.0014 | 3 | 2 | 4.400063 | 0.1413994 | 2.587114 | 0 | 11.27186 | 0
2018-05-04 16:00 | 25649.63308 | 7680 | 3 | 2 | 4.400016 | 0.1371021 | 2.591757 | 0 | 11.29229 | 0
2018-05-04 16:02 | 25769.63378 | 7800.0007 | 3 | 2 | 4.400095 | 0.1325045 | 2.596251 | 0 | 11.31207 | 0
2018-05-04 16:04 | 25889.63348 | 7920.0004 | 3 | 2 | 4.400092 | 0.1272373 | 2.600575 | 0 | 11.33109 | 0
2018-05-04 16:06 | 26009.63428 | 8040.0012 | 3 | 2 | 4.400106 | 0.1227341 | 2.604735 | 0 | 11.3494 | 0
2018-05-04 16:08 | 26129.63438 | 8160.0013 | 3 | 2 | 4.400126 | 0.1174431 | 2.608729 | 0 | 11.36697 | 0
2018-05-04 16:10 | 26249.63378 | 8280.0007 | 3 | 2 | 4.400093 | 0.1119347 | 2.612541 | 0 | 11.38375 | 0
2018-05-04 16:12 | 26369.63468 | 8400.0016 | 3 | 2 | 4.400063 | 0.1072617 | 2.616193 | 0 | 11.39981 | 0
2018-05-04 16:14 | 26489.63358 | 8520.0005 | 3 | 2 | 4.400105 | 0.103735 | 2.619703 | 0 | 11.41526 | 0
2018-05-04 16:16 | 26609.63318 | 8640.0001 | 3 | 2 | 4.399954 | 0.09896946 | 2.623088 | 0 | 11.43015 | 0
2018-05-04 16:18 | 26729.63448 | 8760.0014 | 3 | 2 | 4.400105 | 0.0962038 | 2.626357 | 0 | 11.44454 | 0
2018-05-04 16:20 | 26849.63458 | 8880.0015 | 3 | 2 | 4.40004 | 0.09186745 | 2.62949 | 0 | 11.45832 | 0
2018-05-04 16:22 | 26969.63378 | 9000.0007 | 3 | 2 | 4.400055 | 0.08854675 | 2.632502 | 0 | 11.47157 | 0
2018-05-04 16:24 | 27089.63448 | 9120.0014 | 3 | 2 | 4.400079 | 0.08562279 | 2.635401 | 0 | 11.48433 | 0
2018-05-04 16:26 | 27209.63348 | 9240.0004 | 3 | 2 | 4.40006 | 0.08257484 | 2.638208 | 0 | 11.49668 | 0
2018-05-04 16:26 | 27238.34208 | 9268.709 | 3 | 2 | 4.400039 | 0.08149624 | 2.638864 | 0 | 11.49957 | 0
2018-05-04 16:28 | 27358.39 | 120.0015 | 4 | 2 | 4.383802 | 0 | 2.638864 | 0 | 11.49957 | 0
2018-05-04 16:30 | 27478.39 | 240.001 | 4 | 2 | 4.382051 | 0 | 2.638864 | 0 | 11.49957 | 0
2018-05-04 16:31 | 27538.39 | 300.0042 | 4 | 2 | 4.381504 | 0 | 2.638864 | 0 | 11.49957 | 0
2018-05-04 16:33 | 27658.47 | 120.0006 | 5 | 2 | 3.843978 | -3.259958 | 2.638864 | 0.1086549 | 11.49957 | 0.424675
2018-05-04 16:35 | 27778.47 | 240.0005 | 5 | 2 | 3.7948 | -3.259944 | 2.638864 | 0.2173083 | 11.49957 | 0.8395325
2018-05-04 16:37 | 27898.47 | 360.0007 | 5 | 2 | 3.748501 | -3.259949 | 2.638864 | 0.3259555 | 11.49957 | 1.249311
2018-05-04 16:39 | 28018.47 | 480.0007 | 5 | 2 | 3.703547 | -3.259895 | 2.638864 | 0.4346074 | 11.49957 | 1.654141
2018-05-04 16:41 | 28138.47 | 600.0002 | 5 | 2 | 3.660316 | -3.25994 | 2.638864 | 0.5432613 | 11.49957 | 2.054186
2018-05-04 16:43 | 28258.47 | 720.0015 | 5 | 2 | 3.618401 | -3.259947 | 2.638864 | 0.6519301 | 11.49957 | 2.449656
2018-05-04 16:45 | 28378.47 | 840.0001 | 5 | 2 | 3.578318 | -3.259916 | 2.638864 | 0.7605865 | 11.49957 | 2.840623
2018-05-04 16:47 | 28498.47 | 960.0016 | 5 | 2 | 3.541054 | -3.259964 | 2.638864 | 0.8692479 | 11.49957 | 3.227398
2018-05-04 16:49 | 28618.47 | 1080.001 | 5 | 2 | 3.50608 | -3.25992 | 2.638864 | 0.9779062 | 11.49957 | 3.610248
2018-05-04 16:51 | 28738.47 | 1200.0011 | 5 | 2 | 3.47347 | -3.259932 | 2.638864 | 1.086565 | 11.49957 | 3.989422
2018-05-04 16:53 | 28858.47 | 1320.001 | 5 | 2 | 3.442415 | -3.260004 | 2.638864 | 1.19523 | 11.49957 | 4.365154
2018-05-04 16:55 | 28978.47 | 1440.0007 | 5 | 2 | 3.413988 | -3.25992 | 2.638864 | 1.303885 | 11.49957 | 4.737621
2018-05-04 16:57 | 29098.47 | 1560.0009 | 5 | 2 | 3.388179 | -3.259887 | 2.638864 | 1.412543 | 11.49957 | 5.107145
2018-05-04 16:59 | 29218.47 | 1680.0004 | 5 | 2 | 3.364749 | -3.25986 | 2.638864 | 1.521199 | 11.49957 | 5.473992
2018-05-04 17:01 | 29338.47 | 1800.0008 | 5 | 2 | 3.342134 | -3.259978 | 2.638864 | 1.629864 | 11.49957 | 5.83839
2018-05-04 17:03 | 29458.47 | 1920.0015 | 5 | 2 | 3.320724 | -3.25992 | 2.638864 | 1.738522 | 11.49957 | 6.200365
2018-05-04 17:05 | 29578.47 | 2040.0008 | 5 | 2 | 3.300655 | -3.259867 | 2.638864 | 1.847179 | 11.49957 | 6.560096
2018-05-04 17:07 | 29698.47 | 2160.0018 | 5 | 2 | 3.279495 | -3.259933 | 2.638864 | 1.955839 | 11.49957 | 6.91761
2018-05-04 17:09 | 29818.47 | 2280.0007 | 5 | 2 | 3.255064 | -3.259888 | 2.638864 | 2.064501 | 11.49957 | 7.272681
2018-05-04 17:11 | 29938.47 | 2400.0007 | 5 | 2 | 3.226017 | -3.259927 | 2.638864 | 2.173152 | 11.49957 | 7.624798
2018-05-04 17:13 | 30058.47 | 2520.0015 | 5 | 2 | 3.192563 | -3.259971 | 2.638864 | 2.281815 | 11.49957 | 7.973581
2018-05-04 17:15 | 30178.47 | 2640.0014 | 5 | 2 | 3.151598 | -3.259935 | 2.638864 | 2.390476 | 11.49957 | 8.318327
2018-05-04 17:17 | 30298.47 | 2760.0015 | 5 | 2 | 3.100991 | -3.259933 | 2.638864 | 2.49913 | 11.49957 | 8.658146
2018-05-04 17:19 | 30418.47 | 2880.0001 | 5 | 2 | 3.034747 | -3.259925 | 2.638864 | 2.60779 | 11.49957 | 8.991667
2018-05-04 17:20 | 30469.33 | 2930.858 | 5 | 2 | 2.999999 | -3.259898 | 2.638864 | 2.653848 | 11.49957 | 9.130666
2018-05-04 17:22 | 30589.37 | 120.0012 | 6 | 2 | 3.66892 | 0 | 2.638864 | 2.653848 | 11.49957 | 9.130666
2018-05-04 17:24 | 30709.37 | 240.0011 | 6 | 2 | 3.695686 | 0 | 2.638864 | 2.653848 | 11.49957 | 9.130666
2018-05-04 17:25 | 30769.37 | 300.0031 | 6 | 2 | 3.700399 | 0 | 2.638864 | 2.653848 | 11.49957 | 9.130666
2018-05-04 17:25 | 30769.38 | 0.0028 | 7 | 3 | 3.700462 | 0 | 0 | 0 | 0 | 0
2018-05-04 17:27 | 30889.46 | 120.0004 | 2 | 3 | 4.200293 | 3.369871 | 0.1312044 | 1.839e-09 | 0.5502976 | 6.806e-09
2018-05-04 17:27 | 30917.71 | 148.2478 | 2 | 3 | 4.200241 | 3.259983 | 0.1572005 | 1.839e-09 | 0.6594886 | 6.806e-09
2018-05-04 17:29 | 31037.72 | 120.0003 | 3 | 3 | 4.233902 | 3.259893 | 0.2654651 | 1.839e-09 | 1.116075 | 6.806e-09
2018-05-04 17:31 | 31157.72 | 240.0011 | 3 | 3 | 4.256596 | 3.259815 | 0.3741151 | 1.839e-09 | 1.577397 | 6.806e-09
2018-05-04 17:33 | 31277.72 | 360.0014 | 3 | 3 | 4.275748 | 3.259878 | 0.4827698 | 1.839e-09 | 2.040941 | 6.806e-09
2018-05-04 17:35 | 31397.72 | 480.0012 | 3 | 3 | 4.296839 | 3.259834 | 0.591427 | 1.839e-09 | 2.506641 | 6.806e-09
2018-05-04 17:37 | 31517.72 | 600.0014 | 3 | 3 | 4.321656 | 3.260042 | 0.700087 | 1.839e-09 | 2.974851 | 6.806e-09
2018-05-04 17:39 | 31637.72 | 720.0004 | 3 | 3 | 4.350266 | 3.259848 | 0.8087408 | 1.839e-09 | 3.445935 | 6.806e-09
2018-05-04 17:41 | 31757.72 | 840.0018 | 3 | 3 | 4.382473 | 3.259844 | 0.9173969 | 1.839e-09 | 3.920341 | 6.806e-09
2018-05-04 17:43 | 31877.72 | 960.0012 | 3 | 3 | 4.400281 | 3.102425 | 1.024705 | 1.839e-09 | 4.392022 | 6.806e-09
2018-05-04 17:45 | 31997.72 | 1080.0008 | 3 | 3 | 4.400262 | 2.833654 | 1.123516 | 1.839e-09 | 4.826817 | 6.806e-09
2018-05-04 17:47 | 32117.72 | 1200.0006 | 3 | 3 | 4.40025 | 2.600998 | 1.213998 | 1.839e-09 | 5.224959 | 6.806e-09
2018-05-04 17:49 | 32237.72 | 1320.0004 | 3 | 3 | 4.400256 | 2.399168 | 1.297224 | 1.839e-09 | 5.591174 | 6.806e-09
2018-05-04 17:51 | 32357.72 | 1440.0001 | 3 | 3 | 4.400235 | 2.227165 | 1.374246 | 1.839e-09 | 5.930089 | 6.806e-09
2018-05-04 17:53 | 32477.72 | 1560.0014 | 3 | 3 | 4.40023 | 2.079559 | 1.44596 | 1.839e-09 | 6.245648 | 6.806e-09
2018-05-04 17:55 | 32597.72 | 1680.0007 | 3 | 3 | 4.400172 | 1.951225 | 1.513099 | 1.839e-09 | 6.541074 | 6.806e-09
2018-05-04 17:57 | 32717.72 | 1800.0002 | 3 | 3 | 4.400249 | 1.837605 | 1.576212 | 1.839e-09 | 6.818785 | 6.806e-09
2018-05-04 17:59 | 32837.72 | 1920.0016 | 3 | 3 | 4.400188 | 1.732214 | 1.635702 | 1.839e-09 | 7.080555 | 6.806e-09
2018-05-04 18:01 | 32957.72 | 2040.0006 | 3 | 3 | 4.40012 | 1.635332 | 1.691802 | 1.839e-09 | 7.327403 | 6.806e-09
2018-05-04 18:03 | 33077.72 | 2160.0015 | 3 | 3 | 4.400163 | 1.55014 | 1.744888 | 1.839e-09 | 7.560991 | 6.806e-09
2018-05-04 18:05 | 33197.72 | 2280.0012 | 3 | 3 | 4.400211 | 1.472875 | 1.795261 | 1.839e-09 | 7.782645 | 6.806e-09
2018-05-04 18:07 | 33317.72 | 2400.0008 | 3 | 3 | 4.400206 | 1.40005 | 1.843131 | 1.839e-09 | 7.993283 | 6.806e-09
2018-05-04 18:09 | 33437.72 | 2520.002 | 3 | 3 | 4.40023 | 1.331206 | 1.888634 | 1.839e-09 | 8.193502 | 6.806e-09
2018-05-04 18:11 | 33557.72 | 2640.0015 | 3 | 3 | 4.400189 | 1.266532 | 1.931911 | 1.839e-09 | 8.383931 | 6.806e-09
2018-05-04 18:13 | 33677.72 | 2760.0012 | 3 | 3 | 4.400221 | 1.202898 | 1.973039 | 1.839e-09 | 8.564903 | 6.806e-09
2018-05-04 18:15 | 33797.72 | 2880.0017 | 3 | 3 | 4.400218 | 1.147321 | 2.0122 | 1.839e-09 | 8.737215 | 6.806e-09
2018-05-04 18:17 | 33917.72 | 3000.0013 | 3 | 3 | 4.400214 | 1.088764 | 2.049454 | 1.839e-09 | 8.90114 | 6.806e-09
2018-05-04 18:19 | 34037.72 | 3120.0015 | 3 | 3 | 4.400135 | 1.029953 | 2.084772 | 1.839e-09 | 9.056547 | 6.806e-09
2018-05-04 18:21 | 34157.72 | 3240.0007 | 3 | 3 | 4.400138 | 0.9718294 | 2.118141 | 1.839e-09 | 9.203376 | 6.806e-09
2018-05-04 18:23 | 34277.72 | 3360.0015 | 3 | 3 | 4.400176 | 0.9182081 | 2.14964 | 1.839e-09 | 9.341977 | 6.806e-09
2018-05-04 18:25 | 34397.72 | 3480.0005 | 3 | 3 | 4.400144 | 0.865469 | 2.179363 | 1.839e-09 | 9.472767 | 6.806e-09
2018-05-04 18:27 | 34517.72 | 3600.0005 | 3 | 3 | 4.400189 | 0.8107719 | 2.207313 | 1.839e-09 | 9.595748 | 6.806e-09
2018-05-04 18:29 | 34637.72 | 3720.0008 | 3 | 3 | 4.40015 | 0.7564459 | 2.233416 | 1.839e-09 | 9.710609 | 6.806e-09
2018-05-04 18:31 | 34757.72 | 3840.0001 | 3 | 3 | 4.400218 | 0.7114048 | 2.257854 | 1.839e-09 | 9.818137 | 6.806e-09
2018-05-04 18:33 | 34877.72 | 3960.0004 | 3 | 3 | 4.400218 | 0.671648 | 2.280877 | 1.839e-09 | 9.919443 | 6.806e-09
2018-05-04 18:35 | 34997.72 | 4080.0007 | 3 | 3 | 4.4002 | 0.6341581 | 2.302627 | 1.839e-09 | 10.01515 | 6.806e-09
2018-05-04 18:37 | 35117.72 | 4200.0004 | 3 | 3 | 4.400173 | 0.5976162 | 2.323149 | 1.839e-09 | 10.10545 | 6.806e-09
2018-05-04 18:39 | 35237.72 | 4320.0021 | 3 | 3 | 4.400158 | 0.5630751 | 2.342486 | 1.839e-09 | 10.19053 | 6.806e-09
2018-05-04 18:41 | 35357.72 | 4440.0015 | 3 | 3 | 4.400192 | 0.5305471 | 2.360702 | 1.839e-09 | 10.27069 | 6.806e-09
2018-05-04 18:43 | 35477.72 | 4560.0012 | 3 | 3 | 4.400142 | 0.4987049 | 2.377852 | 1.839e-09 | 10.34615 | 6.806e-09
2018-05-04 18:45 | 35597.72 | 4680.0008 | 3 | 3 | 4.400164 | 0.4684868 | 2.393973 | 1.839e-09 | 10.41708 | 6.806e-09
2018-05-04 18:47 | 35717.72 | 4800.0016 | 3 | 3 | 4.400152 | 0.4397421 | 2.409107 | 1.839e-09 | 10.48368 | 6.806e-09
2018-05-04 18:49 | 35837.72 | 4920.0007 | 3 | 3 | 4.400187 | 0.4143553 | 2.423339 | 1.839e-09 | 10.5463 | 6.806e-09
2018-05-04 18:51 | 35957.72 | 5040.0014 | 3 | 3 | 4.40011 | 0.388937 | 2.436728 | 1.839e-09 | 10.60521 | 6.806e-09
2018-05-04 18:53 | 36077.72 | 5160.0005 | 3 | 3 | 4.40012 | 0.3676329 | 2.44934 | 1.839e-09 | 10.66071 | 6.806e-09
2018-05-04 18:55 | 36197.72 | 5280.0003 | 3 | 3 | 4.400198 | 0.3485203 | 2.461266 | 1.839e-09 | 10.71318 | 6.806e-09
2018-05-04 18:57 | 36317.72 | 5400.002 | 3 | 3 | 4.400187 | 0.3301458 | 2.472554 | 1.839e-09 | 10.76285 | 6.806e-09
2018-05-04 18:59 | 36437.72 | 5520.0011 | 3 | 3 | 4.400107 | 0.3122129 | 2.483253 | 1.839e-09 | 10.80993 | 6.806e-09
2018-05-04 19:01 | 36557.72 | 5640.0006 | 3 | 3 | 4.400174 | 0.2960291 | 2.493386 | 1.839e-09 | 10.85452 | 6.806e-09
2018-05-04 19:03 | 36677.72 | 5760.0001 | 3 | 3 | 4.40015 | 0.2801676 | 2.502977 | 1.839e-09 | 10.89672 | 6.806e-09
2018-05-04 19:05 | 36797.72 | 5880.0022 | 3 | 3 | 4.400137 | 0.2658291 | 2.512072 | 1.839e-09 | 10.93674 | 6.806e-09
2018-05-04 19:07 | 36917.72 | 6000.0012 | 3 | 3 | 4.400118 | 0.2525091 | 2.520707 | 1.839e-09 | 10.97473 | 6.806e-09
2018-05-04 19:09 | 37037.72 | 6120.0009 | 3 | 3 | 4.400032 | 0.2395229 | 2.528918 | 1.839e-09 | 11.01086 | 6.806e-09
2018-05-04 19:11 | 37157.72 | 6240.0008 | 3 | 3 | 4.400158 | 0.229475 | 2.536742 | 1.839e-09 | 11.04529 | 6.806e-09
2018-05-04 19:13 | 37277.72 | 6360.0013 | 3 | 3 | 4.40011 | 0.2193804 | 2.544221 | 1.839e-09 | 11.07819 | 6.806e-09
2018-05-04 19:15 | 37397.72 | 6480.0007 | 3 | 3 | 4.400161 | 0.2100239 | 2.551369 | 1.839e-09 | 11.10965 | 6.806e-09
2018-05-04 19:17 | 37517.72 | 6600.0013 | 3 | 3 | 4.400107 | 0.2008505 | 2.558207 | 1.839e-09 | 11.13974 | 6.806e-09
2018-05-04 19:19 | 37637.72 | 6720.0009 | 3 | 3 | 4.400113 | 0.1920443 | 2.564754 | 1.839e-09 | 11.16854 | 6.806e-09
2018-05-04 19:21 | 37757.72 | 6840.0005 | 3 | 3 | 4.400145 | 0.1837997 | 2.571015 | 1.839e-09 | 11.19609 | 6.806e-09
2018-05-04 19:23 | 37877.72 | 6960.0003 | 3 | 3 | 4.400102 | 0.1758165 | 2.576998 | 1.839e-09 | 11.22242 | 6.806e-09
2018-05-04 19:25 | 37997.72 | 7080.0014 | 3 | 3 | 4.400101 | 0.1690502 | 2.582742 | 1.839e-09 | 11.24769 | 6.806e-09
2018-05-04 19:27 | 38117.72 | 7200.0012 | 3 | 3 | 4.400076 | 0.1625614 | 2.588271 | 1.839e-09 | 11.27202 | 6.806e-09
2018-05-04 19:29 | 38237.72 | 7320.0004 | 3 | 3 | 4.400126 | 0.1567936 | 2.593593 | 1.839e-09 | 11.29544 | 6.806e-09
2018-05-04 19:31 | 38357.72 | 7440.0005 | 3 | 3 | 4.400067 | 0.1500168 | 2.598703 | 1.839e-09 | 11.31792 | 6.806e-09
2018-05-04 19:33 | 38477.72 | 7560.0022 | 3 | 3 | 4.400115 | 0.1445999 | 2.603607 | 1.839e-09 | 11.3395 | 6.806e-09
2018-05-04 19:35 | 38597.72 | 7680.0003 | 3 | 3 | 4.400152 | 0.1389456 | 2.608322 | 1.839e-09 | 11.36025 | 6.806e-09
2018-05-04 19:37 | 38717.72 | 7800.0009 | 3 | 3 | 4.400095 | 0.1320934 | 2.612823 | 1.839e-09 | 11.38005 | 6.806e-09
2018-05-04 19:39 | 38837.72 | 7920.0021 | 3 | 3 | 4.400131 | 0.1257381 | 2.617112 | 1.839e-09 | 11.39892 | 6.806e-09
2018-05-04 19:41 | 38957.72 | 8040 | 3 | 3 | 4.400088 | 0.1202412 | 2.621199 | 1.839e-09 | 11.41691 | 6.806e-09
2018-05-04 19:43 | 39077.72 | 8160.0014 | 3 | 3 | 4.400072 | 0.1159353 | 2.625132 | 1.839e-09 | 11.43421 | 6.806e-09
2018-05-04 19:45 | 39197.72 | 8280.0004 | 3 | 3 | 4.40011 | 0.1126328 | 2.628934 | 1.839e-09 | 11.45094 | 6.806e-09
2018-05-04 19:47 | 39317.72 | 8400.0007 | 3 | 3 | 4.400035 | 0.1082659 | 2.632622 | 1.839e-09 | 11.46717 | 6.806e-09
2018-05-04 19:49 | 39437.72 | 8520 | 3 | 3 | 4.400083 | 0.1055117 | 2.636189 | 1.839e-09 | 11.48286 | 6.806e-09
2018-05-04 19:51 | 39557.72 | 8640.0011 | 3 | 3 | 4.400087 | 0.1022091 | 2.639642 | 1.839e-09 | 11.49806 | 6.806e-09
2018-05-04 19:53 | 39677.72 | 8760.0011 | 3 | 3 | 4.400082 | 0.09891129 | 2.642985 | 1.839e-09 | 11.51277 | 6.806e-09
2018-05-04 19:55 | 39797.72 | 8880.0001 | 3 | 3 | 4.400065 | 0.09537697 | 2.646223 | 1.839e-09 | 11.52701 | 6.806e-09
2018-05-04 19:57 | 39917.72 | 9000.0013 | 3 | 3 | 4.400135 | 0.09255028 | 2.64935 | 1.839e-09 | 11.54077 | 6.806e-09
2018-05-04 19:59 | 40037.72 | 9120.0001 | 3 | 3 | 4.400003 | 0.0881691 | 2.652365 | 1.839e-09 | 11.55404 | 6.806e-09
2018-05-04 20:01 | 40157.72 | 9240.0006 | 3 | 3 | 4.400091 | 0.08528233 | 2.655259 | 1.839e-09 | 11.56677 | 6.806e-09
2018-05-04 20:03 | 40277.72 | 9360.0004 | 3 | 3 | 4.400037 | 0.08175278 | 2.658046 | 1.839e-09 | 11.57903 | 6.806e-09
2018-05-04 20:03 | 40281.49 | 9363.7706 | 3 | 3 | 4.400012 | 0.08148956 | 2.658131 | 1.839e-09 | 11.57941 | 6.806e-09
2018-05-04 20:05 | 40401.54 | 120.0013 | 4 | 3 | 4.384162 | 0 | 2.658131 | 1.839e-09 | 11.57941 | 6.806e-09
2018-05-04 20:07 | 40521.53 | 240.0004 | 4 | 3 | 4.382466 | 0 | 2.658131 | 1.839e-09 | 11.57941 | 6.806e-09
2018-05-04 20:08 | 40581.54 | 300.0022 | 4 | 3 | 4.38188 | 0 | 2.658131 | 1.839e-09 | 11.57941 | 6.806e-09
2018-05-04 20:10 | 40701.62 | 120.0003 | 5 | 3 | 3.861185 | -3.259935 | 2.658131 | 0.108653 | 11.57941 | 0.4262151
2018-05-04 20:12 | 40821.62 | 240.0009 | 5 | 3 | 3.810918 | -3.2599 | 2.658131 | 0.2173095 | 11.57941 | 0.8429143
2018-05-04 20:14 | 40941.62 | 360.0008 | 5 | 3 | 3.764009 | -3.259962 | 2.658131 | 0.3259624 | 11.57941 | 1.254427
2018-05-04 20:16 | 41061.62 | 480.0011 | 5 | 3 | 3.718197 | -3.259929 | 2.658131 | 0.4346169 | 11.57941 | 1.66089
2018-05-04 20:18 | 41181.62 | 600.0011 | 5 | 3 | 3.675614 | -3.259965 | 2.658131 | 0.5432645 | 11.57941 | 2.062536
2018-05-04 20:20 | 41301.62 | 720.0009 | 5 | 3 | 3.634395 | -3.259895 | 2.658131 | 0.6519183 | 11.57941 | 2.459645
2018-05-04 20:22 | 41421.62 | 840 | 5 | 3 | 3.594442 | -3.259888 | 2.658131 | 0.7605768 | 11.57941 | 2.852386
2018-05-04 20:24 | 41541.62 | 960.0017 | 5 | 3 | 3.556396 | -3.259856 | 2.658131 | 0.8692328 | 11.57941 | 3.240852
2018-05-04 20:26 | 41661.62 | 1080.0001 | 5 | 3 | 3.521261 | -3.259878 | 2.658131 | 0.9778864 | 11.57941 | 3.625334
2018-05-04 20:28 | 41781.62 | 1200.0013 | 5 | 3 | 3.488275 | -3.259887 | 2.658131 | 1.086552 | 11.57941 | 4.00616
2018-05-04 20:30 | 41901.62 | 1320.0003 | 5 | 3 | 3.4566 | -3.259929 | 2.658131 | 1.195205 | 11.57941 | 4.38344
2018-05-04 20:32 | 42021.62 | 1440.0011 | 5 | 3 | 3.42753 | -3.259936 | 2.658131 | 1.303865 | 11.57941 | 4.757434
2018-05-04 20:34 | 42141.62 | 1560.0001 | 5 | 3 | 3.401445 | -3.259883 | 2.658131 | 1.412528 | 11.57941 | 5.128435
2018-05-04 20:36 | 42261.62 | 1680.0001 | 5 | 3 | 3.376916 | -3.259838 | 2.658131 | 1.52118 | 11.57941 | 5.496676
2018-05-04 20:38 | 42381.62 | 1800.0006 | 5 | 3 | 3.353203 | -3.259871 | 2.658131 | 1.62984 | 11.57941 | 5.862317
2018-05-04 20:40 | 42501.62 | 1920.0014 | 5 | 3 | 3.329771 | -3.259821 | 2.658131 | 1.7385 | 11.57941 | 6.225404
2018-05-04 20:42 | 42621.62 | 2040.0005 | 5 | 3 | 3.305453 | -3.259933 | 2.658131 | 1.847161 | 11.57941 | 6.585915
2018-05-04 20:44 | 42741.62 | 2160.0014 | 5 | 3 | 3.278888 | -3.259898 | 2.658131 | 1.955819 | 11.57941 | 6.94365
2018-05-04 20:46 | 42861.62 | 2280.001 | 5 | 3 | 3.249247 | -3.259938 | 2.658131 | 2.064477 | 11.57941 | 7.298355
2018-05-04 20:48 | 42981.62 | 2400.0006 | 5 | 3 | 3.215827 | -3.259893 | 2.658131 | 2.17313 | 11.57941 | 7.649594
2018-05-04 20:50 | 43101.62 | 2520.0001 | 5 | 3 | 3.178763 | -3.259905 | 2.658131 | 2.281784 | 11.57941 | 7.997032
2018-05-04 20:52 | 43221.62 | 2640.0013 | 5 | 3 | 3.136436 | -3.259874 | 2.658131 | 2.390446 | 11.57941 | 8.340207
2018-05-04 20:54 | 43341.62 | 2760.0013 | 5 | 3 | 3.086177 | -3.259812 | 2.658131 | 2.499105 | 11.57941 | 8.678358
2018-05-04 20:56 | 43461.62 | 2880.0014 | 5 | 3 | 3.022674 | -3.259913 | 2.658131 | 2.607768 | 11.57941 | 9.010435
2018-05-04 20:57 | 43497.08 | 2915.4648 | 5 | 3 | 2.999996 | -3.259878 | 2.658131 | 2.63987 | 11.57941 | 9.10711
2018-05-04 20:59 | 43617.12374 | 119.9999 | 6 | 3 | 3.670326 | 0 | 2.658131 | 2.63987 | 11.57941 | 9.10711
2018-05-04 21:01 | 43737.12454 | 240.0007 | 6 | 3 | 3.697577 | 0 | 2.658131 | 2.63987 | 11.57941 | 9.10711
2018-05-04 21:02 | 43797.12634 | 300.0025 | 6 | 3 | 3.702271 | 0 | 2.658131 | 2.63987 | 11.57941 | 9.10711
2018-05-04 21:02 | 43797.13 | 0.0027 | 7 | 4 | 3.702516 | 0 | 0 | 0 | 0 | 0
2018-05-04 21:04 | 43917.21 | 120.0014 | 2 | 4 | 4.200303 | 3.305124 | 0.129189 | 0 | 0.5419598 | 0
2018-05-04 21:04 | 43928.29 | 131.073 | 2 | 4 | 4.200261 | 3.259981 | 0.1392911 | 0 | 0.5843915 | 0
2018-05-04 21:06 | 44048.3 | 120.0014 | 3 | 4 | 4.237094 | 3.260212 | 0.247564 | 0 | 1.041209 | 0
2018-05-04 21:08 | 44168.3 | 240.0003 | 3 | 4 | 4.260204 | 3.259844 | 0.3562139 | 0 | 1.502913 | 0
2018-05-04 21:10 | 44288.3 | 360.0013 | 3 | 4 | 4.27927 | 3.259848 | 0.4648648 | 0 | 1.966818 | 0
2018-05-04 21:12 | 44408.3 | 480.0006 | 3 | 4 | 4.300699 | 3.260183 | 0.573523 | 0 | 2.432921 | 0
2018-05-04 21:14 | 44528.3 | 600.0005 | 3 | 4 | 4.325781 | 3.259974 | 0.6821765 | 0 | 2.901539 | 0
2018-05-04 21:16 | 44648.3 | 720.0009 | 3 | 4 | 4.35428 | 3.260143 | 0.7908337 | 0 | 3.373082 | 0
2018-05-04 21:18 | 44768.3 | 840.0004 | 3 | 4 | 4.38587 | 3.260141 | 0.8994994 | 0 | 3.847939 | 0
2018-05-04 21:20 | 44888.3 | 960.0002 | 3 | 4 | 4.400258 | 3.079338 | 1.006328 | 0 | 4.317679 | 0
2018-05-04 21:22 | 45008.3 | 1080.0029 | 3 | 4 | 4.400241 | 2.817659 | 1.104501 | 0 | 4.749669 | 0
2018-05-04 21:24 | 45128.3 | 1200.0015 | 3 | 4 | 4.400254 | 2.595226 | 1.194624 | 0 | 5.14623 | 0
2018-05-04 21:26 | 45248.3 | 1320.0015 | 3 | 4 | 4.400223 | 2.40591 | 1.277889 | 0 | 5.512616 | 0
2018-05-04 21:28 | 45368.3 | 1440.0008 | 3 | 4 | 4.400238 | 2.243153 | 1.355323 | 0 | 5.853344 | 0
2018-05-04 21:30 | 45488.3 | 1560.0014 | 3 | 4 | 4.400229 | 2.099689 | 1.427643 | 0 | 6.17157 | 0
2018-05-04 21:32 | 45608.3 | 1680.0029 | 3 | 4 | 4.400145 | 1.971281 | 1.49546 | 0 | 6.469981 | 0
2018-05-04 21:34 | 45728.3 | 1800.001 | 3 | 4 | 4.400242 | 1.85681 | 1.559241 | 0 | 6.750628 | 0
2018-05-04 21:36 | 45848.3 | 1920.0012 | 3 | 4 | 4.400242 | 1.746744 | 1.619253 | 0 | 7.014695 | 0
2018-05-04 21:38 | 45968.3 | 2040.0002 | 3 | 4 | 4.400183 | 1.646105 | 1.67578 | 0 | 7.263425 | 0
2018-05-04 21:40 | 46088.3 | 2160.0016 | 3 | 4 | 4.40023 | 1.559092 | 1.72916 | 0 | 7.49831 | 0
2018-05-04 21:42 | 46208.3 | 2280.0014 | 3 | 4 | 4.400165 | 1.480426 | 1.779803 | 0 | 7.721147 | 0
2018-05-04 21:44 | 46328.3 | 2400.0003 | 3 | 4 | 4.400154 | 1.413253 | 1.828016 | 0 | 7.933294 | 0
2018-05-04 21:46 | 46448.3 | 2520.0009 | 3 | 4 | 4.400206 | 1.349191 | 1.874063 | 0 | 8.13591 | 0
2018-05-04 21:48 | 46568.3 | 2640.0016 | 3 | 4 | 4.400188 | 1.283076 | 1.917932 | 0 | 8.328941 | 0
2018-05-04 21:50 | 46688.3 | 2760.0004 | 3 | 4 | 4.400201 | 1.217705 | 1.959605 | 0 | 8.512309 | 0
2018-05-04 21:52 | 46808.3 | 2880.001 | 3 | 4 | 4.400167 | 1.151235 | 1.999098 | 0 | 8.686084 | 0
2018-05-04 21:54 | 46928.3 | 3000.0003 | 3 | 4 | 4.400162 | 1.084401 | 2.03635 | 0 | 8.85 | 0
2018-05-04 21:56 | 47048.3 | 3120.0007 | 3 | 4 | 4.400197 | 1.019195 | 2.071418 | 0 | 9.004307 | 0
2018-05-04 21:58 | 47168.3 | 3240.0009 | 3 | 4 | 4.400194 | 0.9561958 | 2.10432 | 0 | 9.14908 | 0
2018-05-04 22:00 | 47288.3 | 3360.0007 | 3 | 4 | 4.400213 | 0.8984413 | 2.135226 | 0 | 9.285072 | 0
2018-05-04 22:02 | 47408.3 | 3480.0005 | 3 | 4 | 4.400183 | 0.8460026 | 2.16428 | 0 | 9.412919 | 0
2018-05-04 22:04 | 47528.3 | 3600.0002 | 3 | 4 | 4.400203 | 0.7966194 | 2.191639 | 0 | 9.5333 | 0
2018-05-04 22:06 | 47648.3 | 3720.0015 | 3 | 4 | 4.400146 | 0.7506342 | 2.21741 | 0 | 9.646697 | 0
2018-05-04 22:08 | 47768.3 | 3840.0029 | 3 | 4 | 4.400147 | 0.7097588 | 2.241742 | 0 | 9.753763 | 0
2018-05-04 22:10 | 47888.3 | 3960.0002 | 3 | 4 | 4.400145 | 0.671217 | 2.264764 | 0 | 9.855062 | 0
2018-05-04 22:12 | 48008.3 | 4080.0015 | 3 | 4 | 4.400154 | 0.63311 | 2.286504 | 0 | 9.950723 | 0
2018-05-04 22:14 | 48128.3 | 4200.0005 | 3 | 4 | 4.400139 | 0.5965176 | 2.306997 | 0 | 10.04089 | 0
2018-05-04 22:16 | 48248.3 | 4320.0002 | 3 | 4 | 4.400208 | 0.5619545 | 2.326297 | 0 | 10.12582 | 0
2018-05-04 22:18 | 48368.3 | 4440.0013 | 3 | 4 | 4.400188 | 0.5286283 | 2.344453 | 0 | 10.20571 | 0
2018-05-04 22:20 | 48488.3 | 4560.0012 | 3 | 4 | 4.400106 | 0.4969101 | 2.361542 | 0 | 10.2809 | 0
2018-05-04 22:22 | 48608.3 | 4680.0015 | 3 | 4 | 4.400183 | 0.4677229 | 2.377614 | 0 | 10.35162 | 0
2018-05-04 22:24 | 48728.3 | 4800.0003 | 3 | 4 | 4.40016 | 0.4399071 | 2.392729 | 0 | 10.41813 | 0
2018-05-04 22:26 | 48848.3 | 4920.0008 | 3 | 4 | 4.400155 | 0.4144621 | 2.406964 | 0 | 10.48077 | 0
2018-05-04 22:28 | 48968.3 | 5040.0005 | 3 | 4 | 4.400093 | 0.3909721 | 2.420384 | 0 | 10.53982 | 0
2018-05-04 22:30 | 49088.3 | 5160.0004 | 3 | 4 | 4.40011 | 0.3699436 | 2.433071 | 0 | 10.59564 | 0
2018-05-04 22:32 | 49208.3 | 5280.0005 | 3 | 4 | 4.400142 | 0.3515091 | 2.445094 | 0 | 10.64854 | 0
2018-05-04 22:34 | 49328.3 | 5400.0031 | 3 | 4 | 4.400146 | 0.3343191 | 2.456517 | 0 | 10.6988 | 0
2018-05-04 22:36 | 49448.3 | 5520.0013 | 3 | 4 | 4.400132 | 0.3171835 | 2.467373 | 0 | 10.74658 | 0
2018-05-04 22:38 | 49568.3 | 5640.0015 | 3 | 4 | 4.400129 | 0.3011637 | 2.477677 | 0 | 10.79191 | 0
2018-05-04 22:40 | 49688.3 | 5760.0009 | 3 | 4 | 4.400093 | 0.2862167 | 2.487465 | 0 | 10.83498 | 0
2018-05-04 22:42 | 49808.3 | 5880.0007 | 3 | 4 | 4.400115 | 0.271925 | 2.496764 | 0 | 10.8759 | 0
2018-05-04 22:44 | 49928.3 | 6000.0003 | 3 | 4 | 4.400189 | 0.2585545 | 2.505594 | 0 | 10.91475 | 0
2018-05-04 22:46 | 50048.3 | 6120.0016 | 3 | 4 | 4.400133 | 0.2453432 | 2.513983 | 0 | 10.95166 | 0
2018-05-04 22:48 | 50168.3 | 6240.0014 | 3 | 4 | 4.400121 | 0.2331953 | 2.521953 | 0 | 10.98673 | 0
2018-05-04 22:50 | 50288.3 | 6360.0005 | 3 | 4 | 4.400152 | 0.2229214 | 2.529543 | 0 | 11.02013 | 0
2018-05-04 22:52 | 50408.3 | 6480.0019 | 3 | 4 | 4.40009 | 0.2129526 | 2.53681 | 0 | 11.0521 | 0
2018-05-04 22:54 | 50528.3 | 6600.0016 | 3 | 4 | 4.400161 | 0.2050877 | 2.543772 | 0 | 11.08274 | 0
2018-05-04 22:56 | 50648.3 | 6720.0006 | 3 | 4 | 4.400012 | 0.1956186 | 2.55045 | 0 | 11.11212 | 0
2018-05-04 22:58 | 50768.3 | 6840.0004 | 3 | 4 | 4.400147 | 0.1881437 | 2.556849 | 0 | 11.14028 | 0
2018-05-04 23:00 | 50888.3 | 6960.0009 | 3 | 4 | 4.40012 | 0.179472 | 2.562966 | 0 | 11.1672 | 0
2018-05-04 23:02 | 51008.3 | 7080.0006 | 3 | 4 | 4.40009 | 0.1705008 | 2.568796 | 0 | 11.19285 | 0
2018-05-04 23:04 | 51128.3 | 7200.0004 | 3 | 4 | 4.400093 | 0.1622763 | 2.574343 | 0 | 11.21725 | 0
2018-05-04 23:06 | 51248.3 | 7320.0017 | 3 | 4 | 4.400104 | 0.1543522 | 2.57962 | 0 | 11.24047 | 0
2018-05-04 23:08 | 51368.3 | 7440.0031 | 3 | 4 | 4.400108 | 0.1468515 | 2.584638 | 0 | 11.26255 | 0
2018-05-04 23:10 | 51488.3 | 7560.0015 | 3 | 4 | 4.400105 | 0.1399994 | 2.589416 | 0 | 11.28357 | 0
2018-05-04 23:12 | 51608.3 | 7680.001 | 3 | 4 | 4.400102 | 0.1342745 | 2.593982 | 0 | 11.30367 | 0
2018-05-04 23:14 | 51728.3 | 7800.0007 | 3 | 4 | 4.40006 | 0.1284952 | 2.598364 | 0 | 11.32295 | 0
2018-05-04 23:16 | 51848.3 | 7920.0013 | 3 | 4 | 4.400118 | 0.1237936 | 2.60257 | 0 | 11.34145 | 0
2018-05-04 23:18 | 51968.3 | 8040.0011 | 3 | 4 | 4.400056 | 0.1188135 | 2.606611 | 0 | 11.35924 | 0
2018-05-04 23:20 | 52088.3 | 8160.0033 | 3 | 4 | 4.400021 | 0.1145248 | 2.610506 | 0 | 11.37637 | 0
2018-05-04 23:22 | 52208.3 | 8280.0004 | 3 | 4 | 4.400131 | 0.1108561 | 2.614267 | 0 | 11.39292 | 0
2018-05-04 23:24 | 52328.3 | 8400.0011 | 3 | 4 | 4.400107 | 0.106617 | 2.617882 | 0 | 11.40883 | 0
2018-05-04 23:26 | 52448.3 | 8520.0012 | 3 | 4 | 4.400129 | 0.102643 | 2.621364 | 0 | 11.42415 | 0
2018-05-04 23:28 | 52568.3 | 8640.0015 | 3 | 4 | 4.400035 | 0.09825993 | 2.62471 | 0 | 11.43887 | 0
2018-05-04 23:30 | 52688.3 | 8760.0019 | 3 | 4 | 4.400102 | 0.09493065 | 2.627935 | 0 | 11.45306 | 0
2018-05-04 23:32 | 52808.3 | 8880.0009 | 3 | 4 | 4.400018 | 0.09078121 | 2.631031 | 0 | 11.46669 | 0
2018-05-04 23:34 | 52928.3 | 9000.0016 | 3 | 4 | 4.400023 | 0.08712578 | 2.634001 | 0 | 11.47975 | 0
2018-05-04 23:36 | 53048.3 | 9120.0014 | 3 | 4 | 4.400002 | 0.08376598 | 2.636859 | 0 | 11.49233 | 0
2018-05-04 23:38 | 53168.3 | 9240.0011 | 3 | 4 | 4.400109 | 0.08179855 | 2.639618 | 0 | 11.50447 | 0
2018-05-04 23:38 | 53169.03 | 9240.725 | 3 | 4 | 4.400091 | 0.08148479 | 2.639635 | 0 | 11.50454 | 0
2018-05-04 23:40 | 53289.07148 | 120.0016 | 4 | 4 | 4.384071 | 0 | 2.639635 | 0 | 11.50455 | 0
2018-05-04 23:42 | 53409.07048 | 240.0006 | 4 | 4 | 4.382348 | 0 | 2.639635 | 0 | 11.50455 | 0
2018-05-04 23:43 | 53469.07208 | 300.0022 | 4 | 4 | 4.38176 | 0 | 2.639635 | 0 | 11.50455 | 0
2018-05-04 23:45 | 53589.15 | 120.0011 | 5 | 4 | 3.862975 | -3.259942 | 2.639635 | 0.1086546 | 11.50455 | 0.4262571
2018-05-04 23:47 | 53709.15 | 240.0012 | 5 | 4 | 3.814137 | -3.25998 | 2.639635 | 0.2173113 | 11.50455 | 0.8432301
2018-05-04 23:49 | 53829.15 | 360.0001 | 5 | 4 | 3.767323 | -3.259929 | 2.639635 | 0.3259759 | 11.50455 | 1.25517
2018-05-04 23:51 | 53949.15 | 480.0011 | 5 | 4 | 3.720699 | -3.259895 | 2.639635 | 0.4346307 | 11.50455 | 1.661962
2018-05-04 23:53 | 54069.15 | 600.0007 | 5 | 4 | 3.675808 | -3.259923 | 2.639635 | 0.5432836 | 11.50455 | 2.063766
2018-05-04 23:55 | 54189.15 | 720.0012 | 5 | 4 | 3.632776 | -3.259932 | 2.639635 | 0.6519399 | 11.50455 | 2.460814
2018-05-04 23:57 | 54309.15 | 840.0014 | 5 | 4 | 3.591497 | -3.259916 | 2.639635 | 0.7606016 | 11.50455 | 2.853297
2018-05-04 23:59 | 54429.15 | 960.0012 | 5 | 4 | 3.553715 | -3.25993 | 2.639635 | 0.8692489 | 11.50455 | 3.24141
2018-05-05 00:01 | 54549.15 | 1080.0006 | 5 | 4 | 3.518632 | -3.259885 | 2.639635 | 0.9779075 | 11.50455 | 3.625627
2018-05-05 00:03 | 54669.15 | 1200.0011 | 5 | 4 | 3.48733 | -3.259933 | 2.639635 | 1.086566 | 11.50455 | 4.006222
2018-05-05 00:05 | 54789.15 | 1320.0009 | 5 | 4 | 3.458766 | -3.259868 | 2.639635 | 1.195222 | 11.50455 | 4.383586
2018-05-05 00:07 | 54909.15 | 1440.001 | 5 | 4 | 3.431541 | -3.259903 | 2.639635 | 1.303883 | 11.50455 | 4.757939
2018-05-05 00:09 | 55029.15 | 1560.0016 | 5 | 4 | 3.404658 | -3.259949 | 2.639635 | 1.412542 | 11.50455 | 5.129347
2018-05-05 00:11 | 55149.15 | 1680.0002 | 5 | 4 | 3.378504 | -3.259933 | 2.639635 | 1.521191 | 11.50455 | 5.49785
2018-05-05 00:13 | 55269.15 | 1800.0012 | 5 | 4 | 3.352493 | -3.259868 | 2.639635 | 1.629855 | 11.50455 | 5.863551
2018-05-05 00:15 | 55389.15 | 1920.0017 | 5 | 4 | 3.326787 | -3.259848 | 2.639635 | 1.738513 | 11.50455 | 6.226429
2018-05-05 00:17 | 55509.15 | 2040.0006 | 5 | 4 | 3.300035 | -3.25987 | 2.639635 | 1.847172 | 11.50455 | 6.586476
2018-05-05 00:19 | 55629.15 | 2160.0003 | 5 | 4 | 3.272866 | -3.259888 | 2.639635 | 1.955829 | 11.50455 | 6.943578
2018-05-05 00:21 | 55749.15 | 2280.0009 | 5 | 4 | 3.244075 | -3.259892 | 2.639635 | 2.064486 | 11.50455 | 7.297659
2018-05-05 00:23 | 55869.15 | 2400.0011 | 5 | 4 | 3.213029 | -3.259923 | 2.639635 | 2.173147 | 11.50455 | 7.648506
2018-05-05 00:25 | 55989.15 | 2520.0016 | 5 | 4 | 3.177785 | -3.259909 | 2.639635 | 2.281804 | 11.50455 | 7.995749
2018-05-05 00:27 | 56109.15 | 2640.0009 | 5 | 4 | 3.136598 | -3.259843 | 2.639635 | 2.390469 | 11.50455 | 8.338903
2018-05-05 00:29 | 56229.15 | 2760.0005 | 5 | 4 | 3.086533 | -3.259895 | 2.639635 | 2.499124 | 11.50455 | 8.677072
2018-05-05 00:31 | 56349.15 | 2880.0017 | 5 | 4 | 3.022921 | -3.259888 | 2.639635 | 2.607786 | 11.50455 | 9.009167
2018-05-05 00:32 | 56384.39 | 2915.2445 | 5 | 4 | 2.999999 | -3.259838 | 2.639635 | 2.639687 | 11.50455 | 9.105245
2018-05-05 00:34 | 56504.44 | 120.0003 | 6 | 4 | 3.669551 | 0 | 2.639635 | 2.639687 | 11.50455 | 9.105245
2018-05-05 00:36 | 56624.44 | 240.0005 | 6 | 4 | 3.697396 | 0 | 2.639635 | 2.639687 | 11.50455 | 9.105245
2018-05-05 00:37 | 56684.44 | 300.0003 | 6 | 4 | 3.702139 | 0 | 2.639635 | 2.639687 | 11.50455 | 9.105245
2018-05-05 00:37 | 56684.45 | 0.0026 | 7 | 5 | 3.701803 | 0 | 0 | 0 | 0 | 0
2018-05-05 00:39 | 56804.53 | 120.0006 | 2 | 5 | 4.200279 | 3.291492 | 0.1288065 | 1.3e-10 | 0.5403748 | 4.8e-10
2018-05-05 00:39 | 56812.29 | 127.7669 | 2 | 5 | 4.200294 | 3.259987 | 0.1358707 | 1.3e-10 | 0.5700467 | 4.8e-10
2018-05-05 00:41 | 56932.31 | 120.0014 | 3 | 5 | 4.237524 | 3.259953 | 0.2441519 | 1.3e-10 | 1.026928 | 4.8e-10
2018-05-05 00:43 | 57052.31 | 240.0005 | 3 | 5 | 4.261112 | 3.259865 | 0.3528078 | 1.3e-10 | 1.488748 | 4.8e-10
2018-05-05 00:45 | 57172.31 | 360.0015 | 3 | 5 | 4.279248 | 3.259876 | 0.4614707 | 1.3e-10 | 1.95277 | 4.8e-10
2018-05-05 00:47 | 57292.31 | 480.0008 | 3 | 5 | 4.299022 | 3.259863 | 0.5701224 | 1.3e-10 | 2.418758 | 4.8e-10
2018-05-05 00:49 | 57412.31 | 600.0001 | 3 | 5 | 4.322627 | 3.260086 | 0.6787734 | 1.3e-10 | 2.887093 | 4.8e-10
2018-05-05 00:51 | 57532.31 | 720.0009 | 3 | 5 | 4.349833 | 3.259829 | 0.7874246 | 1.3e-10 | 3.358202 | 4.8e-10
2018-05-05 00:53 | 57652.31 | 840.0009 | 3 | 5 | 4.380615 | 3.259935 | 0.8960907 | 1.3e-10 | 3.832528 | 4.8e-10
2018-05-05 00:55 | 57772.31 | 960.0012 | 3 | 5 | 4.400273 | 3.121958 | 1.003719 | 1.3e-10 | 4.305492 | 4.8e-10
2018-05-05 00:57 | 57892.31 | 1080.0016 | 3 | 5 | 4.400264 | 2.844809 | 1.103083 | 1.3e-10 | 4.742719 | 4.8e-10
2018-05-05 00:59 | 58012.31 | 1200.0004 | 3 | 5 | 4.400233 | 2.608404 | 1.193863 | 1.3e-10 | 5.142174 | 4.8e-10
2018-05-05 01:01 | 58132.31 | 1320.0006 | 3 | 5 | 4.400239 | 2.404737 | 1.277282 | 1.3e-10 | 5.509239 | 4.8e-10
2018-05-05 01:03 | 58252.31 | 1440.0012 | 3 | 5 | 4.400206 | 2.23448 | 1.35452 | 1.3e-10 | 5.849103 | 4.8e-10
2018-05-05 01:05 | 58372.31 | 1560.0018 | 3 | 5 | 4.400228 | 2.088215 | 1.426518 | 1.3e-10 | 6.165911 | 4.8e-10
2018-05-05 01:07 | 58492.31 | 1680.001 | 3 | 5 | 4.400141 | 1.963951 | 1.493978 | 1.3e-10 | 6.462752 | 4.8e-10
2018-05-05 01:09 | 58612.31 | 1800.0007 | 3 | 5 | 4.400197 | 1.854367 | 1.557581 | 1.3e-10 | 6.742618 | 4.8e-10
2018-05-05 01:11 | 58732.31 | 1920.0005 | 3 | 5 | 4.400186 | 1.755975 | 1.617726 | 1.3e-10 | 7.007268 | 4.8e-10
2018-05-05 01:13 | 58852.31 | 2040.0015 | 3 | 5 | 4.400209 | 1.669917 | 1.674776 | 1.3e-10 | 7.258299 | 4.8e-10
2018-05-05 01:15 | 58972.31 | 2160.0009 | 3 | 5 | 4.400148 | 1.588998 | 1.729089 | 1.3e-10 | 7.497287 | 4.8e-10
2018-05-05 01:17 | 59092.31 | 2280.0003 | 3 | 5 | 4.400233 | 1.511317 | 1.780746 | 1.3e-10 | 7.724586 | 4.8e-10
2018-05-05 01:19 | 59212.31 | 2400.001 | 3 | 5 | 4.40014 | 1.433714 | 1.829829 | 1.3e-10 | 7.94056 | 4.8e-10
2018-05-05 01:21 | 59332.31 | 2520.0016 | 3 | 5 | 4.400173 | 1.356162 | 1.876321 | 1.3e-10 | 8.145136 | 4.8e-10
2018-05-05 01:23 | 59452.31 | 2640.0006 | 3 | 5 | 4.400153 | 1.283383 | 1.920305 | 1.3e-10 | 8.338673 | 4.8e-10
2018-05-05 01:25 | 59572.31 | 2760.0004 | 3 | 5 | 4.400187 | 1.212654 | 1.961899 | 1.3e-10 | 8.521696 | 4.8e-10
2018-05-05 01:27 | 59692.31 | 2880.0016 | 3 | 5 | 4.400183 | 1.142962 | 2.001152 | 1.3e-10 | 8.694414 | 4.8e-10
2018-05-05 01:29 | 59812.31 | 3000.0011 | 3 | 5 | 4.400126 | 1.078125 | 2.038168 | 1.3e-10 | 8.857296 | 4.8e-10
2018-05-05 01:31 | 59932.31 | 3120.0002 | 3 | 5 | 4.40021 | 1.019206 | 2.073108 | 1.3e-10 | 9.011037 | 4.8e-10
2018-05-05 01:33 | 60052.31 | 3240.0007 | 3 | 5 | 4.400124 | 0.9620304 | 2.106123 | 1.3e-10 | 9.15631 | 4.8e-10
2018-05-05 01:35 | 60172.31 | 3360.0014 | 3 | 5 | 4.400097 | 0.908679 | 2.137314 | 1.3e-10 | 9.293555 | 4.8e-10
2018-05-05 01:37 | 60292.31 | 3480.0005 | 3 | 5 | 4.400192 | 0.8582544 | 2.166768 | 1.3e-10 | 9.423156 | 4.8e-10
2018-05-05 01:39 | 60412.31 | 3600.0006 | 3 | 5 | 4.4002 | 0.8088179 | 2.194545 | 1.3e-10 | 9.545381 | 4.8e-10
2018-05-05 01:41 | 60532.31 | 3720.0005 | 3 | 5 | 4.400163 | 0.7631502 | 2.220726 | 1.3e-10 | 9.660583 | 4.8e-10
2018-05-05 01:43 | 60652.31 | 3840.0002 | 3 | 5 | 4.400115 | 0.7191305 | 2.245436 | 1.3e-10 | 9.769312 | 4.8e-10
2018-05-05 01:45 | 60772.31 | 3960.0014 | 3 | 5 | 4.400208 | 0.6795301 | 2.268737 | 1.3e-10 | 9.871838 | 4.8e-10
2018-05-05 01:47 | 60892.31 | 4080.0004 | 3 | 5 | 4.40011 | 0.6383934 | 2.290699 | 1.3e-10 | 9.968472 | 4.8e-10
2018-05-05 01:49 | 61012.31 | 4200.0004 | 3 | 5 | 4.400171 | 0.6019421 | 2.311369 | 1.3e-10 | 10.05943 | 4.8e-10
2018-05-05 01:51 | 61132.31 | 4320.0004 | 3 | 5 | 4.400202 | 0.56775 | 2.330851 | 1.3e-10 | 10.14515 | 4.8e-10
2018-05-05 01:53 | 61252.31 | 4440.0009 | 3 | 5 | 4.400121 | 0.5353441 | 2.349228 | 1.3e-10 | 10.22601 | 4.8e-10
2018-05-05 01:55 | 61372.31 | 4560.0008 | 3 | 5 | 4.400106 | 0.5027018 | 2.366534 | 1.3e-10 | 10.30216 | 4.8e-10
2018-05-05 01:57 | 61492.31 | 4680.0006 | 3 | 5 | 4.400133 | 0.4723511 | 2.382787 | 1.3e-10 | 10.37368 | 4.8e-10
2018-05-05 01:59 | 61612.31 | 4800.0003 | 3 | 5 | 4.400119 | 0.4437885 | 2.398064 | 1.3e-10 | 10.4409 | 4.8e-10
2018-05-05 02:01 | 61732.31 | 4920.0017 | 3 | 5 | 4.400177 | 0.4181004 | 2.412426 | 1.3e-10 | 10.50409 | 4.8e-10
2018-05-05 02:03 | 61852.31 | 5040.001 | 3 | 5 | 4.400174 | 0.3926163 | 2.425927 | 1.3e-10 | 10.5635 | 4.8e-10
2018-05-05 02:05 | 61972.31 | 5160.0017 | 3 | 5 | 4.400153 | 0.3686657 | 2.438603 | 1.3e-10 | 10.61927 | 4.8e-10
2018-05-05 02:07 | 62092.31 | 5280.0001 | 3 | 5 | 4.400129 | 0.3472605 | 2.450528 | 1.3e-10 | 10.67174 | 4.8e-10
2018-05-05 02:09 | 62212.31 | 5400.0009 | 3 | 5 | 4.400092 | 0.3277235 | 2.461782 | 1.3e-10 | 10.72126 | 4.8e-10
2018-05-05 02:11 | 62332.31 | 5520.002 | 3 | 5 | 4.400057 | 0.3089905 | 2.472404 | 1.3e-10 | 10.76801 | 4.8e-10
2018-05-05 02:13 | 62452.31 | 5640.002 | 3 | 5 | 4.400084 | 0.2924747 | 2.482434 | 1.3e-10 | 10.81214 | 4.8e-10
2018-05-05 02:15 | 62572.31 | 5760.0005 | 3 | 5 | 4.400138 | 0.2769051 | 2.491928 | 1.3e-10 | 10.85391 | 4.8e-10
2018-05-05 02:17 | 62692.31 | 5880.0008 | 3 | 5 | 4.400102 | 0.2627678 | 2.500921 | 1.3e-10 | 10.89348 | 4.8e-10
2018-05-05 02:19 | 62812.31 | 6000.0019 | 3 | 5 | 4.400159 | 0.2503958 | 2.509471 | 1.3e-10 | 10.9311 | 4.8e-10
2018-05-05 02:21 | 62932.31 | 6120.0015 | 3 | 5 | 4.400123 | 0.238287 | 2.517603 | 1.3e-10 | 10.96688 | 4.8e-10
2018-05-05 02:23 | 63052.31 | 6240.0001 | 3 | 5 | 4.400161 | 0.2284555 | 2.525373 | 1.3e-10 | 11.00107 | 4.8e-10
2018-05-05 02:25 | 63172.31 | 6360.0007 | 3 | 5 | 4.400107 | 0.2183371 | 2.532814 | 1.3e-10 | 11.03381 | 4.8e-10
2018-05-05 02:27 | 63292.31 | 6480.0003 | 3 | 5 | 4.400054 | 0.2082596 | 2.53993 | 1.3e-10 | 11.06512 | 4.8e-10
2018-05-05 02:29 | 63412.31 | 6600.0001 | 3 | 5 | 4.400101 | 0.1985912 | 2.546723 | 1.3e-10 | 11.09501 | 4.8e-10
2018-05-05 02:31 | 63532.31 | 6720.0016 | 3 | 5 | 4.400102 | 0.1888533 | 2.553179 | 1.3e-10 | 11.12342 | 4.8e-10
2018-05-05 02:33 | 63652.31 | 6840.0022 | 3 | 5 | 4.400043 | 0.179512 | 2.559316 | 1.3e-10 | 11.15043 | 4.8e-10
2018-05-05 02:35 | 63772.31 | 6960.0011 | 3 | 5 | 4.400065 | 0.1709242 | 2.565165 | 1.3e-10 | 11.17616 | 4.8e-10
2018-05-05 02:37 | 63892.31 | 7080.0001 | 3 | 5 | 4.400158 | 0.1629715 | 2.570729 | 1.3e-10 | 11.20064 | 4.8e-10
2018-05-05 02:39 | 64012.31 | 7200.0005 | 3 | 5 | 4.400079 | 0.1547012 | 2.576018 | 1.3e-10 | 11.22392 | 4.8e-10
2018-05-05 02:41 | 64132.31 | 7320.0012 | 3 | 5 | 4.400096 | 0.1481676 | 2.58107 | 1.3e-10 | 11.24614 | 4.8e-10
2018-05-05 02:43 | 64252.31 | 7440.0017 | 3 | 5 | 4.400175 | 0.1428118 | 2.585904 | 1.3e-10 | 11.26742 | 4.8e-10
2018-05-05 02:45 | 64372.31 | 7560.0014 | 3 | 5 | 4.400057 | 0.1360607 | 2.590542 | 1.3e-10 | 11.28783 | 4.8e-10
2018-05-05 02:47 | 64492.31 | 7680.0005 | 3 | 5 | 4.400074 | 0.1310263 | 2.594996 | 1.3e-10 | 11.30742 | 4.8e-10
2018-05-05 02:49 | 64612.31 | 7800.0019 | 3 | 5 | 4.400119 | 0.1260099 | 2.599272 | 1.3e-10 | 11.32624 | 4.8e-10
2018-05-05 02:51 | 64732.31 | 7920.0017 | 3 | 5 | 4.400058 | 0.1206656 | 2.603382 | 1.3e-10 | 11.34432 | 4.8e-10
2018-05-05 02:53 | 64852.31 | 8040.0006 | 3 | 5 | 4.400002 | 0.1159372 | 2.607332 | 1.3e-10 | 11.3617 | 4.8e-10
2018-05-05 02:55 | 64972.31 | 8160.0008 | 3 | 5 | 4.40009 | 0.112359 | 2.611144 | 1.3e-10 | 11.37847 | 4.8e-10
2018-05-05 02:57 | 65092.31 | 8280.001 | 3 | 5 | 4.400067 | 0.108695 | 2.614829 | 1.3e-10 | 11.39469 | 4.8e-10
2018-05-05 02:59 | 65212.31 | 8400.0015 | 3 | 5 | 4.400048 | 0.1052046 | 2.618403 | 1.3e-10 | 11.41041 | 4.8e-10
2018-05-05 03:01 | 65332.31 | 8520.0009 | 3 | 5 | 4.400031 | 0.1022253 | 2.621863 | 1.3e-10 | 11.42564 | 4.8e-10
2018-05-05 03:03 | 65452.31 | 8640.0005 | 3 | 5 | 4.400046 | 0.09891129 | 2.625222 | 1.3e-10 | 11.44042 | 4.8e-10
2018-05-05 03:05 | 65572.31 | 8760.0014 | 3 | 5 | 4.400043 | 0.09550285 | 2.628467 | 1.3e-10 | 11.4547 | 4.8e-10
2018-05-05 03:07 | 65692.31 | 8880.0003 | 3 | 5 | 4.400036 | 0.0918293 | 2.631597 | 1.3e-10 | 11.46847 | 4.8e-10
2018-05-05 03:09 | 65812.31 | 9000.0015 | 3 | 5 | 4.400053 | 0.08827019 | 2.63461 | 1.3e-10 | 11.48172 | 4.8e-10
2018-05-05 03:11 | 65932.31 | 9120.0016 | 3 | 5 | 4.400103 | 0.08497238 | 2.637497 | 1.3e-10 | 11.49443 | 4.8e-10
2018-05-05 03:13 | 66039.67 | 9227.3596 | 3 | 5 | 4.400082 | 0.08149815 | 2.639981 | 1.3e-10 | 11.50536 | 4.8e-10
2018-05-05 03:15 | 66159.71 | 120.0013 | 4 | 5 | 4.38407 | 0 | 2.639981 | 1.3e-10 | 11.50536 | 4.8e-10
2018-05-05 03:17 | 66279.71 | 240.0002 | 4 | 5 | 4.382364 | 0 | 2.639981 | 1.3e-10 | 11.50536 | 4.8e-10
2018-05-05 03:18 | 66339.71 | 300.0019 | 4 | 5 | 4.381764 | 0 | 2.639981 | 1.3e-10 | 11.50536 | 4.8e-10
2018-05-05 03:20 | 66459.79 | 120.0014 | 5 | 5 | 3.861286 | -3.259953 | 2.639981 | 0.1086594 | 11.50536 | 0.4261142
2018-05-05 03:22 | 66579.79 | 240.0021 | 5 | 5 | 3.812916 | -3.259962 | 2.639981 | 0.2173134 | 11.50536 | 0.8429098
2018-05-05 03:24 | 66699.79 | 360.001 | 5 | 5 | 3.76719 | -3.259923 | 2.639981 | 0.3259752 | 11.50536 | 1.254732
2018-05-05 03:26 | 66819.79 | 480.0013 | 5 | 5 | 3.72283 | -3.259916 | 2.639981 | 0.43464 | 11.50536 | 1.661666
2018-05-05 03:28 | 66939.79 | 600.0001 | 5 | 5 | 3.679928 | -3.259927 | 2.639981 | 0.5432931 | 11.50536 | 2.063831
2018-05-05 03:30 | 67059.79 | 720.0013 | 5 | 5 | 3.637856 | -3.25986 | 2.639981 | 0.6519569 | 11.50536 | 2.461419
2018-05-05 03:32 | 67179.79 | 840.0001 | 5 | 5 | 3.598218 | -3.259916 | 2.639981 | 0.7606118 | 11.50536 | 2.854503
2018-05-05 03:34 | 67299.79 | 960.001 | 5 | 5 | 3.561027 | -3.259895 | 2.639981 | 0.8692644 | 11.50536 | 3.243416
2018-05-05 03:36 | 67419.79 | 1080.0013 | 5 | 5 | 3.525924 | -3.25991 | 2.639981 | 0.9779144 | 11.50536 | 3.628398
2018-05-05 03:38 | 67539.79 | 1200.0013 | 5 | 5 | 3.49227 | -3.259965 | 2.639981 | 1.086573 | 11.50536 | 4.009678
2018-05-05 03:40 | 67659.79 | 1320.0015 | 5 | 5 | 3.460819 | -3.259868 | 2.639981 | 1.195229 | 11.50536 | 4.387406
2018-05-05 03:42 | 67779.79 | 1440.0014 | 5 | 5 | 3.43146 | -3.259878 | 2.639981 | 1.303884 | 11.50536 | 4.761822
2018-05-05 03:44 | 67899.79 | 1560.001 | 5 | 5 | 3.40379 | -3.259848 | 2.639981 | 1.41254 | 11.50536 | 5.133173
2018-05-05 03:46 | 68019.79 | 1680.0015 | 5 | 5 | 3.376731 | -3.259892 | 2.639981 | 1.521198 | 11.50536 | 5.501535
2018-05-05 03:48 | 68139.79 | 1800.0008 | 5 | 5 | 3.350747 | -3.259916 | 2.639981 | 1.629853 | 11.50536 | 5.867014
2018-05-05 03:50 | 68259.79 | 1920.0003 | 5 | 5 | 3.326011 | -3.259927 | 2.639981 | 1.738511 | 11.50536 | 6.229748
2018-05-05 03:52 | 68379.79 | 2040.0005 | 5 | 5 | 3.301105 | -3.259876 | 2.639981 | 1.847167 | 11.50536 | 6.589806
2018-05-05 03:54 | 68499.79 | 2160.0011 | 5 | 5 | 3.275193 | -3.259887 | 2.639981 | 1.955829 | 11.50536 | 6.947105
2018-05-05 03:56 | 68619.79 | 2280.001 | 5 | 5 | 3.246742 | -3.259836 | 2.639981 | 2.064481 | 11.50536 | 7.301445
2018-05-05 03:58 | 68739.79 | 2400.0003 | 5 | 5 | 3.215569 | -3.259885 | 2.639981 | 2.173143 | 11.50536 | 7.652568
2018-05-05 04:00 | 68859.79 | 2520.0001 | 5 | 5 | 3.179887 | -3.259873 | 2.639981 | 2.281801 | 11.50536 | 8.000072
2018-05-05 04:02 | 68979.79 | 2640.0006 | 5 | 5 | 3.138613 | -3.25985 | 2.639981 | 2.390459 | 11.50536 | 8.343397
2018-05-05 04:04 | 69099.79 | 2760.0006 | 5 | 5 | 3.090912 | -3.259823 | 2.639981 | 2.499121 | 11.50536 | 8.681924
2018-05-05 04:06 | 69219.79 | 2880.0002 | 5 | 5 | 3.030034 | -3.259922 | 2.639981 | 2.607773 | 11.50536 | 9.014618
2018-05-05 04:07 | 69267.17 | 2927.378 | 5 | 5 | 2.999999 | -3.259831 | 2.639981 | 2.650682 | 11.50536 | 9.144008
2018-05-05 04:09 | 69387.21034 | 120.0001 | 6 | 5 | 3.667336 | 0 | 2.639981 | 2.650682 | 11.50536 | 9.144008
2018-05-05 04:11 | 69507.21004 | 239.9998 | 6 | 5 | 3.695763 | 0 | 2.639981 | 2.650682 | 11.50536 | 9.144008
2018-05-05 04:12 | 69567.21264 | 300.0024 | 6 | 5 | 3.700652 | 0 | 2.639981 | 2.650682 | 11.50536 | 9.144008
2018-05-05 04:12 | 69567.22 | 0.0028 | 7 | 6 | 3.700712 | 0 | 0 | 0 | 0 | 0
2018-05-05 04:14 | 69687.3 | 120.0012 | 2 | 6 | 4.20029 | 3.364988 | 0.1310128 | 1.801e-09 | 0.5495018 | 6.667e-09
2018-05-05 04:14 | 69715.03 | 147.735 | 2 | 6 | 4.200313 | 3.259993 | 0.1565187 | 1.801e-09 | 0.6566341 | 6.667e-09
2018-05-05 04:16 | 69835.05 | 120.0003 | 3 | 6 | 4.235231 | 3.259905 | 0.2647808 | 1.801e-09 | 1.113274 | 6.667e-09
2018-05-05 04:18 | 69955.05 | 240 | 3 | 6 | 4.259467 | 3.25992 | 0.3734418 | 1.801e-09 | 1.574882 | 6.667e-09
2018-05-05 04:20 | 70075.05 | 360.0016 | 3 | 6 | 4.279173 | 3.259878 | 0.4821014 | 1.801e-09 | 2.03879 | 6.667e-09
2018-05-05 04:22 | 70195.05 | 480.0005 | 3 | 6 | 4.300396 | 3.259926 | 0.5907609 | 1.801e-09 | 2.504891 | 6.667e-09
2018-05-05 04:24 | 70315.05 | 600.0001 | 3 | 6 | 4.324666 | 3.259871 | 0.6994209 | 1.801e-09 | 2.973461 | 6.667e-09
2018-05-05 04:26 | 70435.05 | 720.0007 | 3 | 6 | 4.352395 | 3.260178 | 0.8080733 | 1.801e-09 | 3.444826 | 6.667e-09
2018-05-05 04:28 | 70555.05 | 840.0001 | 3 | 6 | 4.383512 | 3.260204 | 0.9167283 | 1.801e-09 | 3.919393 | 6.667e-09
2018-05-05 04:30 | 70675.05 | 960.0015 | 3 | 6 | 4.40029 | 3.100744 | 1.023987 | 1.801e-09 | 4.390898 | 6.667e-09
2018-05-05 04:32 | 70795.05 | 1080.0006 | 3 | 6 | 4.400275 | 2.836958 | 1.122802 | 1.801e-09 | 4.825706 | 6.667e-09
2018-05-05 04:34 | 70915.05 | 1200.0002 | 3 | 6 | 4.400252 | 2.612339 | 1.213501 | 1.801e-09 | 5.224804 | 6.667e-09
2018-05-05 04:36 | 71035.05 | 1320.0008 | 3 | 6 | 4.400276 | 2.421614 | 1.297326 | 1.801e-09 | 5.593655 | 6.667e-09
2018-05-05 04:38 | 71155.05 | 1440.0002 | 3 | 6 | 4.400237 | 2.25292 | 1.375169 | 1.801e-09 | 5.936183 | 6.667e-09
2018-05-05 04:40 | 71275.05 | 1560.0011 | 3 | 6 | 4.400245 | 2.108164 | 1.447784 | 1.801e-09 | 6.255707 | 6.667e-09
2018-05-05 04:42 | 71395.05 | 1680.0004 | 3 | 6 | 4.400206 | 1.986053 | 1.515974 | 1.801e-09 | 6.555758 | 6.667e-09
2018-05-05 04:44 | 71515.05 | 1800.0003 | 3 | 6 | 4.400203 | 1.875884 | 1.580309 | 1.801e-09 | 6.838845 | 6.667e-09
2018-05-05 04:46 | 71635.05 | 1920.0006 | 3 | 6 | 4.400219 | 1.767468 | 1.641041 | 1.801e-09 | 7.106079 | 6.667e-09
2018-05-05 04:48 | 71755.05 | 2040.0007 | 3 | 6 | 4.400218 | 1.664756 | 1.698214 | 1.801e-09 | 7.35765 | 6.667e-09
2018-05-05 04:50 | 71875.05 | 2160.0027 | 3 | 6 | 4.400262 | 1.573172 | 1.752141 | 1.801e-09 | 7.594941 | 6.667e-09
2018-05-05 04:52 | 71995.05 | 2280.0002 | 3 | 6 | 4.400203 | 1.488149 | 1.803134 | 1.801e-09 | 7.819318 | 6.667e-09
2018-05-05 04:54 | 72115.05 | 2400.001 | 3 | 6 | 4.400197 | 1.405178 | 1.851359 | 1.801e-09 | 8.031519 | 6.667e-09
2018-05-05 04:56 | 72235.05 | 2520.0008 | 3 | 6 | 4.400222 | 1.326972 | 1.896887 | 1.801e-09 | 8.23185 | 6.667e-09
2018-05-05 04:58 | 72355.05 | 2640.0007 | 3 | 6 | 4.400187 | 1.253192 | 1.939868 | 1.801e-09 | 8.420977 | 6.667e-09
2018-05-05 05:00 | 72475.05 | 2760.0004 | 3 | 6 | 4.400215 | 1.185351 | 1.980503 | 1.801e-09 | 8.599778 | 6.667e-09
2018-05-05 05:02 | 72595.05 | 2880.0013 | 3 | 6 | 4.400188 | 1.120213 | 2.018916 | 1.801e-09 | 8.768801 | 6.667e-09
2018-05-05 05:04 | 72715.05 | 3000.0011 | 3 | 6 | 4.400162 | 1.057662 | 2.055202 | 1.801e-09 | 8.928466 | 6.667e-09
2018-05-05 05:06 | 72835.05 | 3120.0008 | 3 | 6 | 4.400149 | 0.9976902 | 2.089461 | 1.801e-09 | 9.079212 | 6.667e-09
2018-05-05 05:08 | 72955.05 | 3240.0008 | 3 | 6 | 4.400184 | 0.9413929 | 2.121766 | 1.801e-09 | 9.221362 | 6.667e-09
2018-05-05 05:10 | 73075.05 | 3360.0009 | 3 | 6 | 4.400176 | 0.8897505 | 2.15227 | 1.801e-09 | 9.355583 | 6.667e-09
2018-05-05 05:12 | 73195.05 | 3480.0001 | 3 | 6 | 4.400175 | 0.8420067 | 2.181118 | 1.801e-09 | 9.482521 | 6.667e-09
2018-05-05 05:14 | 73315.05 | 3600.0011 | 3 | 6 | 4.400193 | 0.7970476 | 2.208418 | 1.801e-09 | 9.602646 | 6.667e-09
2018-05-05 05:16 | 73435.05 | 3720.0009 | 3 | 6 | 4.400166 | 0.7540102 | 2.234269 | 1.801e-09 | 9.716395 | 6.667e-09
2018-05-05 05:18 | 73555.05 | 3840.0013 | 3 | 6 | 4.400208 | 0.7132835 | 2.258714 | 1.801e-09 | 9.823956 | 6.667e-09
2018-05-05 05:20 | 73675.05 | 3960.0003 | 3 | 6 | 4.400159 | 0.6728106 | 2.281807 | 1.801e-09 | 9.92557 | 6.667e-09
2018-05-05 05:22 | 73795.05 | 4080.001 | 3 | 6 | 4.400134 | 0.6321249 | 2.303566 | 1.801e-09 | 10.02131 | 6.667e-09
2018-05-05 05:24 | 73915.05 | 4200.0016 | 3 | 6 | 4.400167 | 0.5934868 | 2.323985 | 1.801e-09 | 10.11116 | 6.667e-09
2018-05-05 05:26 | 74035.05 | 4320.0013 | 3 | 6 | 4.400126 | 0.5568438 | 2.343157 | 1.801e-09 | 10.19552 | 6.667e-09
2018-05-05 05:28 | 74155.05 | 4440.0018 | 3 | 6 | 4.40018 | 0.5231466 | 2.361151 | 1.801e-09 | 10.2747 | 6.667e-09
2018-05-05 05:30 | 74275.05 | 4560.0027 | 3 | 6 | 4.400195 | 0.4908447 | 2.378031 | 1.801e-09 | 10.34897 | 6.667e-09
2018-05-05 05:32 | 74395.05 | 4680 | 3 | 6 | 4.40017 | 0.4613152 | 2.393885 | 1.801e-09 | 10.41873 | 6.667e-09
2018-05-05 05:34 | 74515.05 | 4800.0014 | 3 | 6 | 4.400094 | 0.4340963 | 2.40881 | 1.801e-09 | 10.4844 | 6.667e-09
2018-05-05 05:36 | 74635.05 | 4920.0016 | 3 | 6 | 4.400191 | 0.4099283 | 2.422869 | 1.801e-09 | 10.54627 | 6.667e-09
2018-05-05 05:38 | 74755.05 | 5040.0002 | 3 | 6 | 4.400126 | 0.3862381 | 2.436124 | 1.801e-09 | 10.60459 | 6.667e-09
2018-05-05 05:40 | 74875.05 | 5160.0002 | 3 | 6 | 4.400158 | 0.3646641 | 2.448628 | 1.801e-09 | 10.65961 | 6.667e-09
2018-05-05 05:42 | 74995.05 | 5280.0016 | 3 | 6 | 4.400125 | 0.3448925 | 2.460444 | 1.801e-09 | 10.7116 | 6.667e-09
2018-05-05 05:44 | 75115.05 | 5400.0014 | 3 | 6 | 4.400087 | 0.3270397 | 2.471642 | 1.801e-09 | 10.76087 | 6.667e-09
2018-05-05 05:46 | 75235.05 | 5520.001 | 3 | 6 | 4.400167 | 0.3107834 | 2.48227 | 1.801e-09 | 10.80764 | 6.667e-09
2018-05-05 05:48 | 75355.05 | 5640.0013 | 3 | 6 | 4.400133 | 0.2950249 | 2.49236 | 1.801e-09 | 10.85203 | 6.667e-09
2018-05-05 05:50 | 75475.05 | 5760.001 | 3 | 6 | 4.400132 | 0.2802315 | 2.50193 | 1.801e-09 | 10.89414 | 6.667e-09
2018-05-05 05:52 | 75595.05 | 5880.0002 | 3 | 6 | 4.400167 | 0.2676592 | 2.511045 | 1.801e-09 | 10.93425 | 6.667e-09
2018-05-05 05:54 | 75715.05 | 6000.0005 | 3 | 6 | 4.40017 | 0.2544718 | 2.51974 | 1.801e-09 | 10.97251 | 6.667e-09
2018-05-05 05:56 | 75835.05 | 6120.0003 | 3 | 6 | 4.400087 | 0.2409773 | 2.527992 | 1.801e-09 | 11.00882 | 6.667e-09
2018-05-05 05:58 | 75955.05 | 6240.0001 | 3 | 6 | 4.400068 | 0.2284184 | 2.535821 | 1.801e-09 | 11.04327 | 6.667e-09
2018-05-05 06:00 | 76075.05 | 6360.0025 | 3 | 6 | 4.40011 | 0.2176094 | 2.543262 | 1.801e-09 | 11.07601 | 6.667e-09
2018-05-05 06:02 | 76195.05 | 6480.0003 | 3 | 6 | 4.400134 | 0.20755 | 2.550344 | 1.801e-09 | 11.10717 | 6.667e-09
2018-05-05 06:04 | 76315.05 | 6600.0009 | 3 | 6 | 4.400099 | 0.1963854 | 2.557075 | 1.801e-09 | 11.13678 | 6.667e-09
2018-05-05 06:06 | 76435.05 | 6720.0015 | 3 | 6 | 4.400079 | 0.1867266 | 2.563458 | 1.801e-09 | 11.16487 | 6.667e-09
2018-05-05 06:08 | 76555.05 | 6840.0011 | 3 | 6 | 4.400135 | 0.1783915 | 2.569536 | 1.801e-09 | 11.19162 | 6.667e-09
2018-05-05 06:10 | 76675.05 | 6960 | 3 | 6 | 4.400033 | 0.1694965 | 2.575336 | 1.801e-09 | 11.21714 | 6.667e-09
2018-05-05 06:12 | 76795.05 | 7080.0014 | 3 | 6 | 4.4001 | 0.1625957 | 2.580874 | 1.801e-09 | 11.2415 | 6.667e-09
2018-05-05 06:14 | 76915.05 | 7200.0006 | 3 | 6 | 4.400076 | 0.1553612 | 2.586176 | 1.801e-09 | 11.26484 | 6.667e-09
2018-05-05 06:16 | 77035.05 | 7320.0009 | 3 | 6 | 4.400046 | 0.1489515 | 2.591254 | 1.801e-09 | 11.28718 | 6.667e-09
2018-05-05 06:18 | 77155.05 | 7440.0013 | 3 | 6 | 4.400137 | 0.1442461 | 2.596144 | 1.801e-09 | 11.30869 | 6.667e-09
2018-05-05 06:20 | 77275.05 | 7560.0005 | 3 | 6 | 4.400069 | 0.138525 | 2.600858 | 1.801e-09 | 11.32944 | 6.667e-09
2018-05-05 06:22 | 77395.05 | 7680.0005 | 3 | 6 | 4.400101 | 0.133358 | 2.605394 | 1.801e-09 | 11.34939 | 6.667e-09
2018-05-05 06:24 | 77515.05 | 7800.0028 | 3 | 6 | 4.400071 | 0.1284904 | 2.60976 | 1.801e-09 | 11.3686 | 6.667e-09
2018-05-05 06:26 | 77635.05 | 7920.0002 | 3 | 6 | 4.400057 | 0.1241875 | 2.61397 | 1.801e-09 | 11.38713 | 6.667e-09
2018-05-05 06:28 | 77755.05 | 8040.0011 | 3 | 6 | 4.400048 | 0.1195364 | 2.618038 | 1.801e-09 | 11.40503 | 6.667e-09
2018-05-05 06:30 | 77875.05 | 8160.0001 | 3 | 6 | 4.400058 | 0.1148214 | 2.621951 | 1.801e-09 | 11.42225 | 6.667e-09
2018-05-05 06:32 | 77995.05 | 8280.0006 | 3 | 6 | 4.400105 | 0.1105595 | 2.625703 | 1.801e-09 | 11.43875 | 6.667e-09
2018-05-05 06:34 | 78115.05 | 8400.0013 | 3 | 6 | 4.400095 | 0.1062737 | 2.629306 | 1.801e-09 | 11.45461 | 6.667e-09
2018-05-05 06:36 | 78235.05 | 8520.001 | 3 | 6 | 4.400095 | 0.1022606 | 2.632779 | 1.801e-09 | 11.46989 | 6.667e-09
2018-05-05 06:38 | 78355.05 | 8640.0003 | 3 | 6 | 4.400127 | 0.09828568 | 2.63612 | 1.801e-09 | 11.48459 | 6.667e-09
2018-05-05 06:40 | 78475.05 | 8760.0038 | 3 | 6 | 4.400079 | 0.09436035 | 2.639325 | 1.801e-09 | 11.49869 | 6.667e-09
2018-05-05 06:42 | 78595.05 | 8880.0014 | 3 | 6 | 4.400062 | 0.0903244 | 2.642401 | 1.801e-09 | 11.51223 | 6.667e-09
2018-05-05 06:44 | 78715.05 | 9000.0003 | 3 | 6 | 4.399994 | 0.08677483 | 2.645364 | 1.801e-09 | 11.52527 | 6.667e-09
2018-05-05 06:46 | 78835.05 | 9120.0014 | 3 | 6 | 4.400069 | 0.08415699 | 2.648224 | 1.801e-09 | 11.53785 | 6.667e-09
2018-05-05 06:48 | 78955.05 | 9240.001 | 3 | 6 | 4.400088 | 0.08176804 | 2.650992 | 1.801e-09 | 11.55003 | 6.667e-09
2018-05-05 06:48 | 78976 | 9260.9468 | 3 | 6 | 4.400132 | 0.08148956 | 2.651468 | 1.801e-09 | 11.55212 | 6.667e-09
2018-05-05 06:50 | 79096.04226 | 120.0016 | 4 | 6 | 4.384132 | 0 | 2.651468 | 1.801e-09 | 11.55212 | 6.667e-09
2018-05-05 06:52 | 79216.04196 | 240.0013 | 4 | 6 | 4.38242 | 0 | 2.651468 | 1.801e-09 | 11.55212 | 6.667e-09
2018-05-05 06:53 | 79276.04366 | 300.003 | 4 | 6 | 4.381835 | 0 | 2.651468 | 1.801e-09 | 11.55212 | 6.667e-09
2018-05-05 06:55 | 79396.11512 | 120.0015 | 5 | 6 | 3.869307 | -3.25998 | 2.651468 | 0.1086543 | 11.55212 | 0.4267694
2018-05-05 06:57 | 79516.11372 | 240.0001 | 5 | 6 | 3.821601 | -3.259962 | 2.651468 | 0.2173135 | 11.55212 | 0.8445145
2018-05-05 06:59 | 79636.11482 | 360.0012 | 5 | 6 | 3.776443 | -3.259967 | 2.651468 | 0.3259761 | 11.55212 | 1.257324
2018-05-05 07:01 | 79756.11442 | 480.0008 | 5 | 6 | 3.732492 | -3.259965 | 2.651468 | 0.4346342 | 11.55212 | 1.665279
2018-05-05 07:03 | 79876.11392 | 600.0003 | 5 | 6 | 3.68854 | -3.259932 | 2.651468 | 0.5432992 | 11.55212 | 2.06848
2018-05-05 07:05 | 79996.11482 | 720.0012 | 5 | 6 | 3.645381 | -3.25988 | 2.651468 | 0.6519609 | 11.55212 | 2.466921
2018-05-05 07:07 | 80116.11432 | 840.0007 | 5 | 6 | 3.603642 | -3.259903 | 2.651468 | 0.7606217 | 11.55212 | 2.860748
2018-05-05 07:09 | 80236.11442 | 960.0008 | 5 | 6 | 3.564364 | -3.259962 | 2.651468 | 0.8692797 | 11.55212 | 3.250138
2018-05-05 07:11 | 80356.11372 | 1080.0001 | 5 | 6 | 3.52812 | -3.259962 | 2.651468 | 0.9779405 | 11.55212 | 3.635448
2018-05-05 07:13 | 80476.11382 | 1200.0002 | 5 | 6 | 3.493194 | -3.259952 | 2.651468 | 1.086596 | 11.55212 | 4.016894
2018-05-05 07:15 | 80596.11522 | 1320.0016 | 5 | 6 | 3.460772 | -3.259895 | 2.651468 | 1.195248 | 11.55212 | 4.394643
2018-05-05 07:17 | 80716.11502 | 1440.0014 | 5 | 6 | 3.431314 | -3.25985 | 2.651468 | 1.303909 | 11.55212 | 4.769071
2018-05-05 07:19 | 80836.11442 | 1560.0008 | 5 | 6 | 3.404416 | -3.259942 | 2.651468 | 1.412569 | 11.55212 | 5.140444
2018-05-05 07:21 | 80956.11362 | 1680 | 5 | 6 | 3.378722 | -3.25992 | 2.651468 | 1.521228 | 11.55212 | 5.508961
2018-05-05 07:23 | 81076.11502 | 1800.0014 | 5 | 6 | 3.355181 | -3.259955 | 2.651468 | 1.629878 | 11.55212 | 5.874769
2018-05-05 07:25 | 81196.11462 | 1920.001 | 5 | 6 | 3.332085 | -3.2599 | 2.651468 | 1.738534 | 11.55212 | 6.238072
2018-05-05 07:27 | 81316.11372 | 2040.0001 | 5 | 6 | 3.308601 | -3.259893 | 2.651468 | 1.847187 | 11.55212 | 6.598855
2018-05-05 07:29 | 81436.11432 | 2160.0007 | 5 | 6 | 3.284013 | -3.259831 | 2.651468 | 1.955844 | 11.55212 | 6.957029
2018-05-05 07:31 | 81556.11622 | 2280.0026 | 5 | 6 | 3.257524 | -3.259873 | 2.651468 | 2.064506 | 11.55212 | 7.312469
2018-05-05 07:33 | 81676.11372 | 2400.0001 | 5 | 6 | 3.227189 | -3.259858 | 2.651468 | 2.173162 | 11.55212 | 7.664819
2018-05-05 07:35 | 81796.11442 | 2520.0008 | 5 | 6 | 3.191827 | -3.259942 | 2.651468 | 2.28182 | 11.55212 | 8.013608
2018-05-05 07:37 | 81916.11412 | 2640.0005 | 5 | 6 | 3.150678 | -3.259805 | 2.651468 | 2.390478 | 11.55212 | 8.358264
2018-05-05 07:39 | 82036.11442 | 2760.0008 | 5 | 6 | 3.101115 | -3.259871 | 2.651468 | 2.499138 | 11.55212 | 8.698023
2018-05-05 07:41 | 82156.11522 | 2880.0016 | 5 | 6 | 3.038231 | -3.259965 | 2.651468 | 2.607796 | 11.55212 | 9.031748
2018-05-05 07:42 | 82213.25732 | 2937.1437 | 5 | 6 | 2.999997 | -3.259912 | 2.651468 | 2.659544 | 11.55212 | 9.188011
2018-05-05 07:44 | 82333.31 | 120.003 | 6 | 6 | 3.665287 | 0 | 2.651468 | 2.659544 | 11.55212 | 9.188011
2018-05-05 07:46 | 82453.31 | 240 | 6 | 6 | 3.694242 | 0 | 2.651468 | 2.659544 | 11.55212 | 9.188011
2018-05-05 07:47 | 82513.31 | 300.0025 | 6 | 6 | 3.699352 | 0 | 2.651468 | 2.659544 | 11.55212 | 9.188011
2018-05-05 07:47 | 82513.32 | 0.0028 | 7 | 7 | 3.69932 | 0 | 0 | 0 | 0 | 0
2018-05-05 07:49 | 82633.4 | 120.0005 | 2 | 7 | 4.200299 | 3.323751 | 0.129804 | 0 | 0.5444883 | 0
2018-05-05 07:50 | 82649.12 | 135.7241 | 2 | 7 | 4.200282 | 3.259989 | 0.1441795 | 0 | 0.6048695 | 0
2018-05-05 07:52 | 82769.13016 | 120.0014 | 3 | 7 | 4.237626 | 3.259863 | 0.2524596 | 0 | 1.061746 | 0
2018-05-05 07:54 | 82889.12916 | 240.0004 | 3 | 7 | 4.261756 | 3.259905 | 0.3611179 | 0 | 1.523603 | 0
2018-05-05 07:56 | 83009.12996 | 360.0012 | 3 | 7 | 4.280547 | 3.259844 | 0.4697739 | 0 | 1.987698 | 0
2018-05-05 07:58 | 83129.12956 | 480.0008 | 3 | 7 | 4.300888 | 3.259922 | 0.5784273 | 0 | 2.453868 | 0
2018-05-05 08:00 | 83249.12876 | 600 | 3 | 7 | 4.324153 | 3.259924 | 0.6870863 | 0 | 2.922433 | 0
2018-05-05 08:02 | 83369.12976 | 720.001 | 3 | 7 | 4.351323 | 3.259853 | 0.7957485 | 0 | 3.393745 | 0
2018-05-05 08:04 | 83489.13026 | 840.0015 | 3 | 7 | 4.381745 | 3.259851 | 0.9044055 | 0 | 3.86816 | 0
2018-05-05 08:06 | 83609.13066 | 960.0019 | 3 | 7 | 4.400289 | 3.122812 | 1.012017 | 0 | 4.341104 | 0
2018-05-05 08:08 | 83729.12946 | 1080.0007 | 3 | 7 | 4.400264 | 2.856771 | 1.111574 | 0 | 4.779183 | 0
2018-05-05 08:10 | 83849.12886 | 1200.0001 | 3 | 7 | 4.400168 | 2.631941 | 1.202934 | 0 | 5.181188 | 0
2018-05-05 08:12 | 83969.12986 | 1320.0011 | 3 | 7 | 4.400263 | 2.436134 | 1.287361 | 0 | 5.552688 | 0
2018-05-05 08:14 | 84089.13036 | 1440.0016 | 3 | 7 | 4.400201 | 2.26207 | 1.365602 | 0 | 5.896966 | 0
2018-05-05 08:16 | 84209.13026 | 1560.0015 | 3 | 7 | 4.400249 | 2.111441 | 1.438441 | 0 | 6.217474 | 0
2018-05-05 08:18 | 84329.12876 | 1680 | 3 | 7 | 4.400214 | 1.981081 | 1.506587 | 0 | 6.51733 | 0
2018-05-05 08:20 | 84449.12946 | 1800.0007 | 3 | 7 | 4.40025 | 1.865817 | 1.570649 | 0 | 6.799216 | 0
2018-05-05 08:22 | 84569.12976 | 1920.001 | 3 | 7 | 4.400199 | 1.757419 | 1.631015 | 0 | 7.064841 | 0
2018-05-05 08:24 | 84689.12996 | 2040.0012 | 3 | 7 | 4.400215 | 1.656555 | 1.687888 | 0 | 7.315093 | 0
2018-05-05 08:26 | 84809.13046 | 2160.0017 | 3 | 7 | 4.400188 | 1.564837 | 1.741559 | 0 | 7.551257 | 0
2018-05-05 08:28 | 84929.12916 | 2280.0004 | 3 | 7 | 4.4002 | 1.481889 | 1.79232 | 0 | 7.774613 | 0
2018-05-05 08:30 | 85049.13036 | 2400.0016 | 3 | 7 | 4.400193 | 1.40893 | 1.840465 | 0 | 7.986462 | 0
2018-05-05 08:32 | 85169.13016 | 2520.0014 | 3 | 7 | 4.40017 | 1.339469 | 1.886257 | 0 | 8.187955 | 0
2018-05-05 08:34 | 85289.12916 | 2640.0004 | 3 | 7 | 4.400204 | 1.273258 | 1.929796 | 0 | 8.379536 | 0
2018-05-05 08:36 | 85409.13006 | 2760.0013 | 3 | 7 | 4.400214 | 1.210827 | 1.971192 | 0 | 8.561687 | 0
2018-05-05 08:38 | 85529.12926 | 2880.0005 | 3 | 7 | 4.400187 | 1.148757 | 2.010513 | 0 | 8.734706 | 0
2018-05-05 08:40 | 85649.12896 | 3000.0002 | 3 | 7 | 4.400142 | 1.087851 | 2.047796 | 0 | 8.898755 | 0
2018-05-05 08:42 | 85769.12916 | 3120.0004 | 3 | 7 | 4.400218 | 1.026507 | 2.083035 | 0 | 9.053815 | 0
2018-05-05 08:44 | 85889.12936 | 3240.0006 | 3 | 7 | 4.400208 | 0.9665909 | 2.11623 | 0 | 9.199881 | 0
2018-05-05 08:46 | 86009.12896 | 3360.0002 | 3 | 7 | 4.40011 | 0.9109869 | 2.147503 | 0 | 9.337483 | 0
2018-05-05 08:48 | 86129.12996 | 3480.0012 | 3 | 7 | 4.400189 | 0.8617401 | 2.177044 | 0 | 9.46747 | 0
2018-05-05 08:50 | 86249.13036 | 3600.0016 | 3 | 7 | 4.40016 | 0.8143435 | 2.204977 | 0 | 9.590382 | 0
2018-05-05 08:52 | 86369.13016 | 3720.0014 | 3 | 7 | 4.400146 | 0.7687044 | 2.231357 | 0 | 9.706459 | 0
2018-05-05 08:54 | 86489.12946 | 3840.0007 | 3 | 7 | 4.400191 | 0.725174 | 2.256245 | 0 | 9.815969 | 0
2018-05-05 08:56 | 86609.12936 | 3960.0006 | 3 | 7 | 4.400167 | 0.6835308 | 2.279712 | 0 | 9.919229 | 0
2018-05-05 08:58 | 86729.12986 | 4080.0011 | 3 | 7 | 4.400167 | 0.6434832 | 2.301828 | 0 | 10.01654 | 0
2018-05-05 09:00 | 86849.13026 | 4200.0015 | 3 | 7 | 4.400189 | 0.6047382 | 2.322616 | 0 | 10.10801 | 0
2018-05-05 09:02 | 86969.13016 | 4320.0014 | 3 | 7 | 4.400206 | 0.5680151 | 2.342142 | 0 | 10.19393 | 0
2018-05-05 09:04 | 87089.13006 | 4440.0013 | 3 | 7 | 4.400125 | 0.5338869 | 2.360497 | 0 | 10.27469 | 0
2018-05-05 09:06 | 87209.13016 | 4560.0014 | 3 | 7 | 4.400116 | 0.5030642 | 2.377779 | 0 | 10.35074 | 0
2018-05-05 09:08 | 87329.13036 | 4680.0016 | 3 | 7 | 4.400104 | 0.475646 | 2.394093 | 0 | 10.42252 | 0
2018-05-05 09:10 | 87449.12996 | 4800.0012 | 3 | 7 | 4.400112 | 0.4501572 | 2.409531 | 0 | 10.49045 | 0
2018-05-05 09:12 | 87569.13036 | 4920.0016 | 3 | 7 | 4.40016 | 0.4259109 | 2.424132 | 0 | 10.5547 | 0
2018-05-05 09:14 | 87689.13016 | 5040.0014 | 3 | 7 | 4.400134 | 0.4020195 | 2.437926 | 0 | 10.61539 | 0
2018-05-05 09:16 | 87809.12896 | 5160.0002 | 3 | 7 | 4.400158 | 0.3797169 | 2.450949 | 0 | 10.6727 | 0
2018-05-05 09:18 | 87929.13056 | 5280.0018 | 3 | 7 | 4.400077 | 0.3581944 | 2.463246 | 0 | 10.72681 | 0
2018-05-05 09:20 | 88049.12996 | 5400.0012 | 3 | 7 | 4.400105 | 0.3388281 | 2.474877 | 0 | 10.77799 | 0
2018-05-05 09:22 | 88169.12946 | 5520.0007 | 3 | 7 | 4.400071 | 0.3201523 | 2.485869 | 0 | 10.82635 | 0
2018-05-05 09:24 | 88289.12986 | 5640.0011 | 3 | 7 | 4.400092 | 0.3036251 | 2.496264 | 0 | 10.87209 | 0
2018-05-05 09:26 | 88409.12996 | 5760.0012 | 3 | 7 | 4.400064 | 0.2877045 | 2.506124 | 0 | 10.91547 | 0
2018-05-05 09:28 | 88529.12946 | 5880.0007 | 3 | 7 | 4.400104 | 0.2732973 | 2.51548 | 0 | 10.95664 | 0
2018-05-05 09:30 | 88649.13056 | 6000.0018 | 3 | 7 | 4.400072 | 0.2596903 | 2.524366 | 0 | 10.99574 | 0
2018-05-05 09:32 | 88769.12966 | 6120.0009 | 3 | 7 | 4.400123 | 0.2471352 | 2.532818 | 0 | 11.03293 | 0
2018-05-05 09:34 | 88889.12946 | 6240.0007 | 3 | 7 | 4.400125 | 0.2341871 | 2.54083 | 0 | 11.06819 | 0
2018-05-05 09:36 | 89009.12916 | 6360.0004 | 3 | 7 | 4.40014 | 0.2231398 | 2.548445 | 0 | 11.10169 | 0
2018-05-05 09:38 | 89129.12986 | 6480.0011 | 3 | 7 | 4.400051 | 0.212575 | 2.555709 | 0 | 11.13365 | 0
2018-05-05 09:40 | 89249.12916 | 6600.0004 | 3 | 7 | 4.40011 | 0.2035694 | 2.562656 | 0 | 11.16422 | 0
2018-05-05 09:42 | 89369.12956 | 6720.0008 | 3 | 7 | 4.400146 | 0.1948633 | 2.569291 | 0 | 11.19342 | 0
2018-05-05 09:44 | 89489.12966 | 6840.0009 | 3 | 7 | 4.400119 | 0.1860304 | 2.575634 | 0 | 11.22133 | 0
2018-05-05 09:46 | 89609.12956 | 6960.0008 | 3 | 7 | 4.400095 | 0.1776505 | 2.581687 | 0 | 11.24796 | 0
2018-05-05 09:48 | 89729.12956 | 7080.0008 | 3 | 7 | 4.400094 | 0.1694145 | 2.587479 | 0 | 11.27345 | 0
2018-05-05 09:50 | 89849.12886 | 7200.0001 | 3 | 7 | 4.400139 | 0.1614847 | 2.59299 | 0 | 11.2977 | 0
2018-05-05 09:52 | 89969.12956 | 7320.0008 | 3 | 7 | 4.400135 | 0.1536903 | 2.598235 | 0 | 11.32077 | 0
2018-05-05 09:54 | 90089.12966 | 7440.0009 | 3 | 7 | 4.400134 | 0.1467857 | 2.603233 | 0 | 11.34276 | 0
2018-05-05 09:56 | 90209.12996 | 7560.0012 | 3 | 7 | 4.400087 | 0.1403904 | 2.608015 | 0 | 11.36381 | 0
2018-05-05 09:58 | 90329.12956 | 7680.0008 | 3 | 7 | 4.400092 | 0.1353474 | 2.612607 | 0 | 11.38401 | 0
2018-05-05 10:00 | 90449.12896 | 7800.0002 | 3 | 7 | 4.40009 | 0.1306143 | 2.617041 | 0 | 11.40352 | 0
2018-05-05 10:02 | 90569.12906 | 7920.0003 | 3 | 7 | 4.400101 | 0.1260462 | 2.62131 | 0 | 11.42231 | 0
2018-05-05 10:04 | 90689.12996 | 8040.0012 | 3 | 7 | 4.400091 | 0.1214018 | 2.625429 | 0 | 11.44043 | 0
2018-05-05 10:06 | 90809.13016 | 8160.0014 | 3 | 7 | 4.40009 | 0.1170368 | 2.629401 | 0 | 11.45791 | 0
2018-05-05 10:08 | 90929.12976 | 8280.001 | 3 | 7 | 4.400054 | 0.1127024 | 2.633227 | 0 | 11.47474 | 0
2018-05-05 10:10 | 91049.12926 | 8400.0005 | 3 | 7 | 4.400085 | 0.1083603 | 2.636912 | 0 | 11.49095 | 0
2018-05-05 10:12 | 91169.13106 | 8520.0023 | 3 | 7 | 4.400038 | 0.1037035 | 2.640444 | 0 | 11.50649 | 0
2018-05-05 10:14 | 91289.12946 | 8640.0007 | 3 | 7 | 4.400082 | 0.100028 | 2.643841 | 0 | 11.52144 | 0
2018-05-05 10:16 | 91409.12886 | 8760.0001 | 3 | 7 | 4.400085 | 0.09680462 | 2.647114 | 0 | 11.53585 | 0
2018-05-05 10:18 | 91529.12946 | 8880.0007 | 3 | 7 | 4.400094 | 0.09403324 | 2.650289 | 0 | 11.54982 | 0
2018-05-05 10:20 | 91649.12896 | 9000.0002 | 3 | 7 | 4.400089 | 0.09110451 | 2.653365 | 0 | 11.56335 | 0
2018-05-05 10:22 | 91769.12976 | 9120.001 | 3 | 7 | 4.400063 | 0.0875082 | 2.656343 | 0 | 11.57645 | 0
2018-05-05 10:24 | 91889.12896 | 9240.0002 | 3 | 7 | 4.400068 | 0.08462811 | 2.659211 | 0 | 11.58907 | 0
2018-05-05 10:26 | 92009.12926 | 9360.0005 | 3 | 7 | 4.400087 | 0.08176327 | 2.661977 | 0 | 11.60124 | 0
2018-05-05 10:26 | 92010.82476 | 9361.696 | 3 | 7 | 4.400068 | 0.08149338 | 2.662015 | 0 | 11.60141 | 0
2018-05-05 10:28 | 92130.87 | 120.0009 | 4 | 7 | 4.384433 | 0 | 2.662015 | 0 | 11.60141 | 0
2018-05-05 10:30 | 92250.87 | 240.001 | 4 | 7 | 4.382745 | 0 | 2.662015 | 0 | 11.60141 | 0
2018-05-05 10:31 | 92310.88 | 300.0026 | 4 | 7 | 4.382175 | 0 | 2.662015 | 0 | 11.60141 | 0
2018-05-05 10:33 | 92430.95 | 120.0009 | 5 | 7 | 3.872147 | -3.259905 | 2.662015 | 0.1086551 | 11.60141 | 0.4270857
2018-05-05 10:35 | 92550.95 | 240.0004 | 5 | 7 | 3.823658 | -3.25989 | 2.662015 | 0.2173138 | 11.60141 | 0.8450829
2018-05-05 10:37 | 92670.95 | 360.0006 | 5 | 7 | 3.777413 | -3.259938 | 2.662015 | 0.3259678 | 11.60141 | 1.258027
2018-05-05 10:39 | 92790.95 | 480.0002 | 5 | 7 | 3.732038 | -3.259856 | 2.662015 | 0.4346322 | 11.60141 | 1.666025
2018-05-05 10:41 | 92910.96 | 600.0016 | 5 | 7 | 3.687606 | -3.259942 | 2.662015 | 0.5432929 | 11.60141 | 2.069147
2018-05-05 10:43 | 93030.95 | 720.0006 | 5 | 7 | 3.643816 | -3.25989 | 2.662015 | 0.651944 | 11.60141 | 2.467414
2018-05-05 10:45 | 93150.96 | 840.0015 | 5 | 7 | 3.602361 | -3.259916 | 2.662015 | 0.7606018 | 11.60141 | 2.861061
2018-05-05 10:47 | 93270.95 | 960.0008 | 5 | 7 | 3.563658 | -3.259873 | 2.662015 | 0.8692686 | 11.60141 | 3.250397
2018-05-05 10:49 | 93390.96 | 1080.0015 | 5 | 7 | 3.527513 | -3.259964 | 2.662015 | 0.9779215 | 11.60141 | 3.635616
2018-05-05 10:51 | 93510.95 | 1200.0006 | 5 | 7 | 3.493513 | -3.259927 | 2.662015 | 1.086581 | 11.60141 | 4.017053
2018-05-05 10:53 | 93630.95 | 1320.0006 | 5 | 7 | 3.462313 | -3.25993 | 2.662015 | 1.195237 | 11.60141 | 4.394926
2018-05-05 10:55 | 93750.95 | 1440.0004 | 5 | 7 | 3.432673 | -3.259867 | 2.662015 | 1.303892 | 11.60141 | 4.769505
2018-05-05 10:57 | 93870.95 | 1560.0009 | 5 | 7 | 3.403778 | -3.259873 | 2.662015 | 1.412552 | 11.60141 | 5.140909
2018-05-05 10:59 | 93990.95 | 1680.0006 | 5 | 7 | 3.376527 | -3.259836 | 2.662015 | 1.5212 | 11.60141 | 5.509224
2018-05-05 11:01 | 94110.95 | 1800.0003 | 5 | 7 | 3.351172 | -3.260108 | 2.662015 | 1.62986 | 11.60141 | 5.874724
2018-05-05 11:03 | 94230.95 | 1920.0007 | 5 | 7 | 3.326444 | -3.260195 | 2.662015 | 1.738519 | 11.60141 | 6.23752
2018-05-05 11:05 | 94350.96 | 2040.0015 | 5 | 7 | 3.301363 | -3.259888 | 2.662015 | 1.847177 | 11.60141 | 6.597607
2018-05-05 11:07 | 94470.95 | 2160.0012 | 5 | 7 | 3.275767 | -3.259885 | 2.662015 | 1.955835 | 11.60141 | 6.95494
2018-05-05 11:09 | 94590.95 | 2280.0011 | 5 | 7 | 3.249064 | -3.259885 | 2.662015 | 2.06449 | 11.60141 | 7.309421
2018-05-05 11:11 | 94710.95 | 2400.0001 | 5 | 7 | 3.219846 | -3.259962 | 2.662015 | 2.173147 | 11.60141 | 7.660894
2018-05-05 11:13 | 94830.95 | 2520.0013 | 5 | 7 | 3.186073 | -3.260227 | 2.662015 | 2.281809 | 11.60141 | 8.008981
2018-05-05 11:15 | 94950.95 | 2640.0008 | 5 | 7 | 3.145693 | -3.259927 | 2.662015 | 2.390466 | 11.60141 | 8.353039
2018-05-05 11:17 | 95070.96 | 2760.0014 | 5 | 7 | 3.095816 | -3.260126 | 2.662015 | 2.499127 | 11.60141 | 8.692276
2018-05-05 11:19 | 95190.95 | 2880.0009 | 5 | 7 | 3.031335 | -3.259801 | 2.662015 | 2.607781 | 11.60141 | 9.025315
2018-05-05 11:19 | 95237.83 | 2926.8762 | 5 | 7 | 2.999996 | -3.260161 | 2.662015 | 2.650231 | 11.60141 | 9.153345
2018-05-05 11:21 | 95357.87 | 120.0007 | 6 | 7 | 3.666781 | 0 | 2.662015 | 2.650231 | 11.60141 | 9.153345
2018-05-05 11:23 | 95477.87 | 239.9999 | 6 | 7 | 3.69574 | 0 | 2.662015 | 2.650231 | 11.60141 | 9.153345
2018-05-05 11:24 | 95537.88 | 300.0024 | 6 | 7 | 3.700735 | 0 | 2.662015 | 2.650231 | 11.60141 | 9.153345
2018-05-05 11:24 | 95537.88 | 0.0028 | 7 | 8 | 3.700744 | 0 | 0 | 0 | 0 | 0
2018-05-05 11:26 | 95657.9737 | 120.0027 | 2 | 8 | 4.200316 | 3.296711 | 0.1287353 | 0 | 0.540077 | 0
2018-05-05 11:27 | 95666.9308 | 128.9598 | 2 | 8 | 4.200287 | 3.259996 | 0.1368826 | 0 | 0.5742984 | 0
2018-05-05 11:29 | 95786.94 | 120.0002 | 3 | 8 | 4.237164 | 3.259895 | 0.2451651 | 0 | 1.031162 | 0
2018-05-05 11:31 | 95906.94 | 240.0004 | 3 | 8 | 4.260315 | 3.259861 | 0.3538254 | 0 | 1.492935 | 0
2018-05-05 11:33 | 96026.94 | 360.0006 | 3 | 8 | 4.278424 | 3.259884 | 0.4624825 | 0 | 1.956844 | 0
2018-05-05 11:35 | 96146.94 | 480.0003 | 3 | 8 | 4.297869 | 3.259827 | 0.5711421 | 0 | 2.42276 | 0
2018-05-05 11:37 | 96266.94 | 600.0003 | 3 | 8 | 4.322372 | 3.25993 | 0.6797934 | 0 | 2.891007 | 0
2018-05-05 11:39 | 96386.94 | 720.0012 | 3 | 8 | 4.349678 | 3.259823 | 0.7884551 | 0 | 3.362146 | 0
2018-05-05 11:41 | 96506.94 | 840.0005 | 3 | 8 | 4.38004 | 3.259924 | 0.8971143 | 0 | 3.8364 | 0
2018-05-05 11:43 | 96626.94 | 960 | 3 | 8 | 4.400249 | 3.138453 | 1.004966 | 0 | 4.310287 | 0
2018-05-05 11:45 | 96746.94 | 1080.0006 | 3 | 8 | 4.400212 | 2.873035 | 1.105071 | 0 | 4.750773 | 0
2018-05-05 11:47 | 96866.94 | 1200.0015 | 3 | 8 | 4.400241 | 2.638655 | 1.196857 | 0 | 5.154656 | 0
2018-05-05 11:49 | 96986.94 | 1320.0013 | 3 | 8 | 4.400239 | 2.440748 | 1.281401 | 0 | 5.52667 | 0
2018-05-05 11:51 | 97106.94 | 1440.0005 | 3 | 8 | 4.40027 | 2.266546 | 1.359777 | 0 | 5.871543 | 0
2018-05-05 11:53 | 97226.94 | 1560.0028 | 3 | 8 | 4.400233 | 2.109089 | 1.432622 | 0 | 6.192079 | 0
2018-05-05 11:55 | 97346.94 | 1680.0007 | 3 | 8 | 4.400216 | 1.976559 | 1.500642 | 0 | 6.491382 | 0
2018-05-05 11:57 | 97466.94 | 1800.0026 | 3 | 8 | 4.400179 | 1.860087 | 1.564565 | 0 | 6.772657 | 0
2018-05-05 11:59 | 97586.94 | 1920.0006 | 3 | 8 | 4.400189 | 1.756872 | 1.624817 | 0 | 7.037777 | 0
2018-05-05 12:01 | 97706.94 | 2040 | 3 | 8 | 4.400197 | 1.660297 | 1.68176 | 0 | 7.28834 | 0
2018-05-05 12:03 | 97826.94 | 2160.0013 | 3 | 8 | 4.400202 | 1.568067 | 1.735564 | 0 | 7.525085 | 0
2018-05-05 12:05 | 97946.94 | 2280.0009 | 3 | 8 | 4.400194 | 1.48316 | 1.786392 | 0 | 7.748741 | 0
2018-05-05 12:07 | 98066.94 | 2400.001 | 3 | 8 | 4.400158 | 1.406054 | 1.834529 | 0 | 7.960551 | 0
2018-05-05 12:09 | 98186.94 | 2520.0007 | 3 | 8 | 4.40017 | 1.334016 | 1.880187 | 0 | 8.161454 | 0
2018-05-05 12:11 | 98306.94 | 2640.0013 | 3 | 8 | 4.400149 | 1.265665 | 1.923507 | 0 | 8.352071 | 0
2018-05-05 12:13 | 98426.94 | 2760.0002 | 3 | 8 | 4.400225 | 1.201247 | 1.964618 | 0 | 8.532967 | 0
2018-05-05 12:15 | 98546.94 | 2880.0011 | 3 | 8 | 4.400165 | 1.138265 | 2.003591 | 0 | 8.704454 | 0
2018-05-05 12:17 | 98666.94 | 3000.0006 | 3 | 8 | 4.400129 | 1.07956 | 2.040549 | 0 | 8.867077 | 0
2018-05-05 12:19 | 98786.94 | 3120.0003 | 3 | 8 | 4.40016 | 1.02391 | 2.075615 | 0 | 9.021375 | 0
2018-05-05 12:21 | 98906.94 | 3240.0003 | 3 | 8 | 4.400206 | 0.9695063 | 2.108837 | 0 | 9.167559 | 0
2018-05-05 12:23 | 99026.94 | 3360.0013 | 3 | 8 | 4.400176 | 0.9160042 | 2.140251 | 0 | 9.305786 | 0
2018-05-05 12:25 | 99146.94 | 3480.0001 | 3 | 8 | 4.400229 | 0.865324 | 2.169927 | 0 | 9.436365 | 0
2018-05-05 12:27 | 99266.94 | 3600.0014 | 3 | 8 | 4.400211 | 0.8156319 | 2.197921 | 0 | 9.559541 | 0
2018-05-05 12:29 | 99386.94 | 3720.0015 | 3 | 8 | 4.400167 | 0.7680035 | 2.224291 | 0 | 9.675575 | 0
2018-05-05 12:31 | 99506.94 | 3840.0007 | 3 | 8 | 4.400197 | 0.7222586 | 2.249121 | 0 | 9.784831 | 0
2018-05-05 12:33 | 99626.94 | 3960.0011 | 3 | 8 | 4.40008 | 0.6793203 | 2.272476 | 0 | 9.887596 | 0
2018-05-05 12:35 | 99746.94 | 4080.0015 | 3 | 8 | 4.400122 | 0.6404133 | 2.294474 | 0 | 9.984393 | 0
2018-05-05 12:37 | 99866.94 | 4200.0016 | 3 | 8 | 4.400191 | 0.6030731 | 2.315197 | 0 | 10.07557 | 0
2018-05-05 12:39 | 99986.94 | 4320.0002 | 3 | 8 | 4.400172 | 0.5680752 | 2.334703 | 0 | 10.16141 | 0
2018-05-05 12:41 | 100106.9 | 4440.0031 | 3 | 8 | 4.40018 | 0.5350122 | 2.35307 | 0 | 10.24223 | 0
2018-05-05 12:43 | 100226.9 | 4560.0009 | 3 | 8 | 4.400136 | 0.5034533 | 2.370378 | 0 | 10.31838 | 0
2018-05-05 12:45 | 100346.9 | 4680.001 | 3 | 8 | 4.400169 | 0.4732037 | 2.386645 | 0 | 10.38996 | 0
2018-05-05 12:47 | 100466.9 | 4800.0008 | 3 | 8 | 4.400172 | 0.4452343 | 2.401927 | 0 | 10.4572 | 0
2018-05-05 12:49 | 100586.9 | 4920.0005 | 3 | 8 | 4.400147 | 0.4210863 | 2.416354 | 0 | 10.52068 | 0
2018-05-05 12:51 | 100706.9 | 5040.0011 | 3 | 8 | 4.400138 | 0.3984261 | 2.430011 | 0 | 10.58078 | 0
2018-05-05 12:53 | 100826.9 | 5160.0015 | 3 | 8 | 4.400117 | 0.3771267 | 2.442936 | 0 | 10.63765 | 0
2018-05-05 12:55 | 100946.9 | 5280.0007 | 3 | 8 | 4.400146 | 0.3573818 | 2.455176 | 0 | 10.6915 | 0
2018-05-05 12:57 | 101066.9 | 5400.0016 | 3 | 8 | 4.400183 | 0.3399401 | 2.466779 | 0 | 10.74256 | 0
2018-05-05 12:59 | 101186.9 | 5520.0004 | 3 | 8 | 4.400126 | 0.3225927 | 2.477805 | 0 | 10.79107 | 0
2018-05-05 13:01 | 101306.9 | 5640.0001 | 3 | 8 | 4.400115 | 0.3049898 | 2.488261 | 0 | 10.83708 | 0
2018-05-05 13:03 | 101426.9 | 5760.0006 | 3 | 8 | 4.400125 | 0.288456 | 2.498151 | 0 | 10.8806 | 0
2018-05-05 13:05 | 101546.9 | 5880.0007 | 3 | 8 | 4.40019 | 0.2739763 | 2.507513 | 0 | 10.9218 | 0
2018-05-05 13:07 | 101666.9 | 6000.0016 | 3 | 8 | 4.400093 | 0.2585545 | 2.516384 | 0 | 10.96083 | 0
2018-05-05 13:09 | 101786.9 | 6120.0006 | 3 | 8 | 4.40015 | 0.2445011 | 2.52477 | 0 | 10.99773 | 0
2018-05-05 13:11 | 101906.9 | 6240.0018 | 3 | 8 | 4.400126 | 0.2309427 | 2.53269 | 0 | 11.03258 | 0
2018-05-05 13:13 | 102026.9 | 6360.0007 | 3 | 8 | 4.400099 | 0.2188759 | 2.540183 | 0 | 11.06555 | 0
2018-05-05 13:15 | 102146.9 | 6480.0005 | 3 | 8 | 4.400146 | 0.2082796 | 2.547297 | 0 | 11.09685 | 0
2018-05-05 13:17 | 102266.9 | 6600.0008 | 3 | 8 | 4.400081 | 0.197814 | 2.55406 | 0 | 11.12661 | 0
2018-05-05 13:19 | 102386.9 | 6720.0002 | 3 | 8 | 4.40009 | 0.1882277 | 2.560488 | 0 | 11.15489 | 0
2018-05-05 13:21 | 102506.9 | 6840.003 | 3 | 8 | 4.400084 | 0.1791468 | 2.566613 | 0 | 11.18184 | 0
2018-05-05 13:23 | 102626.9 | 6960.0005 | 3 | 8 | 4.40006 | 0.170578 | 2.572452 | 0 | 11.20753 | 0
2018-05-05 13:25 | 102746.9 | 7080.001 | 3 | 8 | 4.400149 | 0.1637459 | 2.578025 | 0 | 11.23206 | 0
2018-05-05 13:27 | 102866.9 | 7200.0009 | 3 | 8 | 4.400048 | 0.1563168 | 2.58335 | 0 | 11.25548 | 0
2018-05-05 13:29 | 102986.9 | 7320.0014 | 3 | 8 | 4.400064 | 0.1500397 | 2.588464 | 0 | 11.27799 | 0
2018-05-05 13:31 | 103106.9 | 7440 | 3 | 8 | 4.400114 | 0.1446743 | 2.593377 | 0 | 11.29961 | 0
2018-05-05 13:33 | 103226.9 | 7560.0015 | 3 | 8 | 4.400152 | 0.1393251 | 2.598098 | 0 | 11.32038 | 0
2018-05-05 13:35 | 103346.9 | 7680.0003 | 3 | 8 | 4.400045 | 0.1332159 | 2.602628 | 0 | 11.34031 | 0
2018-05-05 13:37 | 103466.9 | 7800.0026 | 3 | 8 | 4.399997 | 0.1274099 | 2.60698 | 0 | 11.35946 | 0
2018-05-05 13:39 | 103586.9 | 7920.0003 | 3 | 8 | 4.400096 | 0.1234732 | 2.611172 | 0 | 11.3779 | 0
2018-05-05 13:41 | 103706.9 | 8040.0008 | 3 | 8 | 4.399982 | 0.1181087 | 2.615203 | 0 | 11.39564 | 0
2018-05-05 13:43 | 103826.9 | 8160.001 | 3 | 8 | 4.400091 | 0.1141367 | 2.619089 | 0 | 11.41274 | 0
2018-05-05 13:45 | 103946.9 | 8280.0005 | 3 | 8 | 4.400093 | 0.1101131 | 2.622818 | 0 | 11.42915 | 0
2018-05-05 13:47 | 104066.9 | 8400.0016 | 3 | 8 | 4.400104 | 0.1059532 | 2.626418 | 0 | 11.44499 | 0
2018-05-05 13:49 | 104186.9 | 8520.0006 | 3 | 8 | 4.400079 | 0.1018248 | 2.629884 | 0 | 11.46024 | 0
2018-05-05 13:51 | 104306.9 | 8640.0019 | 3 | 8 | 4.400096 | 0.09827232 | 2.633219 | 0 | 11.47491 | 0
2018-05-05 13:53 | 104426.9 | 8760.0015 | 3 | 8 | 4.400079 | 0.09437752 | 2.636427 | 0 | 11.48903 | 0
2018-05-05 13:55 | 104546.9 | 8880.0012 | 3 | 8 | 4.400051 | 0.0903883 | 2.639505 | 0 | 11.50257 | 0
2018-05-05 13:57 | 104666.9 | 9000.0002 | 3 | 8 | 4.400074 | 0.08752823 | 2.642468 | 0 | 11.51561 | 0
2018-05-05 13:59 | 104786.9 | 9120.0001 | 3 | 8 | 4.400115 | 0.08498383 | 2.645342 | 0 | 11.52825 | 0
2018-05-05 14:01 | 104906.9 | 9240.0014 | 3 | 8 | 4.400003 | 0.08177662 | 2.648128 | 0 | 11.54051 | 0
2018-05-05 14:01 | 104947.6 | 9280.6651 | 3 | 8 | 4.400096 | 0.08149433 | 2.649052 | 0 | 11.54458 | 0
2018-05-05 14:03 | 105067.6 | 120.0015 | 4 | 8 | 4.384237 | 0 | 2.649052 | 0 | 11.54458 | 0
2018-05-05 14:05 | 105187.6 | 240.0004 | 4 | 8 | 4.382505 | 0 | 2.649052 | 0 | 11.54458 | 0
2018-05-05 14:06 | 105247.6 | 300.0023 | 4 | 8 | 4.381936 | 0 | 2.649052 | 0 | 11.54458 | 0
2018-05-05 14:08 | 105367.7 | 120.0026 | 5 | 8 | 3.874722 | -3.259932 | 2.649052 | 0.1086615 | 11.54458 | 0.4273059
2018-05-05 14:10 | 105487.7 | 240.0004 | 5 | 8 | 3.825013 | -3.259856 | 2.649052 | 0.2173091 | 11.54458 | 0.8454887
2018-05-05 14:12 | 105607.7 | 360.0009 | 5 | 8 | 3.777679 | -3.259905 | 2.649052 | 0.3259677 | 11.54458 | 1.258542
2018-05-05 14:14 | 105727.7 | 480.0001 | 5 | 8 | 3.730976 | -3.259927 | 2.649052 | 0.4346385 | 11.54458 | 1.666514
2018-05-05 14:16 | 105847.7 | 600.0012 | 5 | 8 | 3.685591 | -3.259944 | 2.649052 | 0.5432937 | 11.54458 | 2.069421
2018-05-05 14:18 | 105967.7 | 720.001 | 5 | 8 | 3.642386 | -3.25994 | 2.649052 | 0.6519566 | 11.54458 | 2.467547
2018-05-05 14:20 | 106087.7 | 840.0005 | 5 | 8 | 3.600734 | -3.259923 | 2.649052 | 0.760613 | 11.54458 | 2.861034
2018-05-05 14:22 | 106207.7 | 960.0011 | 5 | 8 | 3.561509 | -3.259905 | 2.649052 | 0.8692784 | 11.54458 | 3.250154
2018-05-05 14:24 | 106327.7 | 1080.0003 | 5 | 8 | 3.524937 | -3.259915 | 2.649052 | 0.9779345 | 11.54458 | 3.635123
2018-05-05 14:26 | 106447.7 | 1200.0014 | 5 | 8 | 3.49097 | -3.26 | 2.649052 | 1.086601 | 11.54458 | 4.016299
2018-05-05 14:28 | 106567.7 | 1320.0012 | 5 | 8 | 3.459692 | -3.259947 | 2.649052 | 1.195252 | 11.54458 | 4.393877
2018-05-05 14:30 | 106687.7 | 1440.0002 | 5 | 8 | 3.429843 | -3.259975 | 2.649052 | 1.30392 | 11.54458 | 4.768191
2018-05-05 14:32 | 106807.7 | 1560.0008 | 5 | 8 | 3.401803 | -3.260009 | 2.649052 | 1.412573 | 11.54458 | 5.13932
2018-05-05 14:34 | 106927.7 | 1680.0005 | 5 | 8 | 3.375061 | -3.25987 | 2.649052 | 1.521231 | 11.54458 | 5.507497
2018-05-05 14:36 | 107047.7 | 1800.0011 | 5 | 8 | 3.349918 | -3.259823 | 2.649052 | 1.62988 | 11.54458 | 5.872825
2018-05-05 14:38 | 107167.7 | 1920.0001 | 5 | 8 | 3.325894 | -3.259878 | 2.649052 | 1.738542 | 11.54458 | 6.235521
2018-05-05 14:40 | 107287.7 | 2040.0009 | 5 | 8 | 3.302067 | -3.25992 | 2.649052 | 1.8472 | 11.54458 | 6.595629
2018-05-05 14:42 | 107407.7 | 2160.0011 | 5 | 8 | 3.27723 | -3.259905 | 2.649052 | 1.955856 | 11.54458 | 6.95308
2018-05-05 14:44 | 107527.7 | 2280.0001 | 5 | 8 | 3.250508 | -3.25986 | 2.649052 | 2.064508 | 11.54458 | 7.307724
2018-05-05 14:46 | 107647.7 | 2400.0007 | 5 | 8 | 3.221171 | -3.259893 | 2.649052 | 2.173172 | 11.54458 | 7.659368
2018-05-05 14:48 | 107767.7 | 2520.0016 | 5 | 8 | 3.188497 | -3.259861 | 2.649052 | 2.281825 | 11.54458 | 8.007617
2018-05-05 14:50 | 107887.7 | 2640.0012 | 5 | 8 | 3.149727 | -3.259881 | 2.649052 | 2.390481 | 11.54458 | 8.35202
2018-05-05 14:52 | 108007.7 | 2760.0014 | 5 | 8 | 3.101008 | -3.259865 | 2.649052 | 2.499135 | 11.54458 | 8.691708
2018-05-05 14:54 | 108127.7 | 2880 | 5 | 8 | 3.037724 | -3.259874 | 2.649052 | 2.607796 | 11.54458 | 9.025397
2018-05-05 14:55 | 108184 | 2936.3187 | 5 | 8 | 2.999997 | -3.259847 | 2.649052 | 2.658788 | 11.54458 | 9.179362
2018-05-05 14:57 | 108304.1 | 120.0001 | 6 | 8 | 3.664933 | 0 | 2.649052 | 2.658788 | 11.54458 | 9.179362
2018-05-05 14:59 | 108424.1 | 240.0009 | 6 | 8 | 3.694314 | 0 | 2.649052 | 2.658788 | 11.54458 | 9.179362
2018-05-05 15:00 | 108484.1 | 300.0018 | 6 | 8 | 3.699472 | 0 | 2.649052 | 2.658788 | 11.54458 | 9.179362
2018-05-05 15:00 | 108484.1 | 0.0026 | 7 | 9 | 3.699281 | 0 | 0 | 0 | 0 | 0
2018-05-05 15:02 | 108604.2 | 120.0008 | 2 | 9 | 4.200311 | 3.308344 | 0.129374 | 1.453e-09 | 0.5426989 | 5.376e-09
2018-05-05 15:02 | 108615.9 | 131.7408 | 2 | 9 | 4.200279 | 3.259991 | 0.1400846 | 1.453e-09 | 0.5876864 | 5.376e-09
2018-05-05 15:04 | 108735.9 | 120.0008 | 3 | 9 | 4.238002 | 3.259922 | 0.2483556 | 1.453e-09 | 1.044546 | 5.376e-09
2018-05-05 15:06 | 108855.9 | 240.0014 | 3 | 9 | 4.260591 | 3.259892 | 0.357016 | 1.453e-09 | 1.506389 | 5.376e-09
2018-05-05 15:08 | 108975.9 | 360.001 | 3 | 9 | 4.277069 | 3.259924 | 0.4656804 | 1.453e-09 | 1.970269 | 5.376e-09
2018-05-05 15:10 | 109095.9 | 480.0015 | 3 | 9 | 4.295179 | 3.25988 | 0.5743397 | 1.453e-09 | 2.435963 | 5.376e-09
2018-05-05 15:12 | 109215.9 | 600.0005 | 3 | 9 | 4.317303 | 3.259907 | 0.6829953 | 1.453e-09 | 2.903806 | 5.376e-09
2018-05-05 15:14 | 109335.9 | 720.0014 | 3 | 9 | 4.343475 | 3.259882 | 0.7916566 | 1.453e-09 | 3.37432 | 5.376e-09
2018-05-05 15:16 | 109455.9 | 840.0016 | 3 | 9 | 4.373324 | 3.259989 | 0.9003088 | 1.453e-09 | 3.847835 | 5.376e-09
2018-05-05 15:18 | 109575.9 | 960.0014 | 3 | 9 | 4.400248 | 3.185434 | 1.008709 | 1.453e-09 | 4.323626 | 5.376e-09
2018-05-05 15:20 | 109695.9 | 1080.0004 | 3 | 9 | 4.4003 | 2.89143 | 1.109866 | 1.453e-09 | 4.768742 | 5.376e-09
2018-05-05 15:22 | 109815.9 | 1200.0001 | 3 | 9 | 4.400253 | 2.638237 | 1.201893 | 1.453e-09 | 5.173684 | 5.376e-09
2018-05-05 15:24 | 109935.9 | 1320.0003 | 3 | 9 | 4.400251 | 2.425892 | 1.28617 | 1.453e-09 | 5.544526 | 5.376e-09
2018-05-05 15:26 | 110055.9 | 1440.0008 | 3 | 9 | 4.400288 | 2.251337 | 1.364036 | 1.453e-09 | 5.887154 | 5.376e-09
2018-05-05 15:28 | 110175.9 | 1560.0008 | 3 | 9 | 4.400219 | 2.100382 | 1.436488 | 1.453e-09 | 6.205957 | 5.376e-09
2018-05-05 15:30 | 110295.9 | 1680.0002 | 3 | 9 | 4.400233 | 1.970755 | 1.504277 | 1.453e-09 | 6.504247 | 5.376e-09
2018-05-05 15:32 | 110415.9 | 1800.0015 | 3 | 9 | 4.400205 | 1.854033 | 1.567976 | 1.453e-09 | 6.784536 | 5.376e-09
2018-05-05 15:34 | 110535.9 | 1920.0001 | 3 | 9 | 4.400179 | 1.750389 | 1.628042 | 1.453e-09 | 7.04884 | 5.376e-09
2018-05-05 15:36 | 110655.9 | 2040.0004 | 3 | 9 | 4.400202 | 1.655448 | 1.684786 | 1.453e-09 | 7.298523 | 5.376e-09
2018-05-05 15:38 | 110775.9 | 2160.0014 | 3 | 9 | 4.400208 | 1.569659 | 1.738518 | 1.453e-09 | 7.534953 | 5.376e-09
2018-05-05 15:40 | 110895.9 | 2280.0001 | 3 | 9 | 4.400202 | 1.492342 | 1.789529 | 1.453e-09 | 7.759412 | 5.376e-09
2018-05-05 15:42 | 111015.9 | 2400.0013 | 3 | 9 | 4.400138 | 1.416851 | 1.83801 | 1.453e-09 | 7.97274 | 5.376e-09
2018-05-05 15:44 | 111135.9 | 2520.0009 | 3 | 9 | 4.400164 | 1.347314 | 1.884081 | 1.453e-09 | 8.175461 | 5.376e-09
2018-05-05 15:46 | 111255.9 | 2640.0005 | 3 | 9 | 4.400233 | 1.281898 | 1.927876 | 1.453e-09 | 8.368168 | 5.376e-09
2018-05-05 15:48 | 111375.9 | 2760.0002 | 3 | 9 | 4.40014 | 1.218401 | 1.969538 | 1.453e-09 | 8.551488 | 5.376e-09
2018-05-05 15:50 | 111495.9 | 2880.0013 | 3 | 9 | 4.400163 | 1.158341 | 2.009167 | 1.453e-09 | 8.725861 | 5.376e-09
2018-05-05 15:52 | 111615.9 | 3000.0014 | 3 | 9 | 4.400145 | 1.098304 | 2.046784 | 1.453e-09 | 8.891385 | 5.376e-09
2018-05-05 15:54 | 111735.9 | 3120.0015 | 3 | 9 | 4.400229 | 1.040729 | 2.082423 | 1.453e-09 | 9.048201 | 5.376e-09
2018-05-05 15:56 | 111855.9 | 3240.0012 | 3 | 9 | 4.400173 | 0.9867802 | 2.116209 | 1.453e-09 | 9.196866 | 5.376e-09
2018-05-05 15:58 | 111975.9 | 3360.0009 | 3 | 9 | 4.40021 | 0.9340076 | 2.148211 | 1.453e-09 | 9.337682 | 5.376e-09
2018-05-05 16:00 | 112095.9 | 3480.0014 | 3 | 9 | 4.400144 | 0.8794327 | 2.178445 | 1.453e-09 | 9.470715 | 5.376e-09
2018-05-05 16:02 | 112215.9 | 3600.0007 | 3 | 9 | 4.400168 | 0.8258667 | 2.206866 | 1.453e-09 | 9.595774 | 5.376e-09
2018-05-05 16:04 | 112335.9 | 3720.0004 | 3 | 9 | 4.400142 | 0.774909 | 2.233554 | 1.453e-09 | 9.713205 | 5.376e-09
2018-05-05 16:06 | 112455.9 | 3840.0011 | 3 | 9 | 4.400138 | 0.728014 | 2.258606 | 1.453e-09 | 9.82344 | 5.376e-09
2018-05-05 16:08 | 112575.9 | 3960.0012 | 3 | 9 | 4.400192 | 0.6831608 | 2.282128 | 1.453e-09 | 9.926938 | 5.376e-09
2018-05-05 16:10 | 112695.9 | 4080.0017 | 3 | 9 | 4.400195 | 0.6403561 | 2.304175 | 1.453e-09 | 10.02395 | 5.376e-09
2018-05-05 16:12 | 112815.9 | 4200.0015 | 3 | 9 | 4.400165 | 0.6009054 | 2.324845 | 1.453e-09 | 10.1149 | 5.376e-09
2018-05-05 16:14 | 112935.9 | 4320.0004 | 3 | 9 | 4.400147 | 0.5656672 | 2.34427 | 1.453e-09 | 10.20037 | 5.376e-09
2018-05-05 16:16 | 113055.9 | 4440.0002 | 3 | 9 | 4.400162 | 0.5364552 | 2.36263 | 1.453e-09 | 10.28116 | 5.376e-09
2018-05-05 16:18 | 113175.9 | 4560.0006 | 3 | 9 | 4.400168 | 0.5086422 | 2.38004 | 1.453e-09 | 10.35777 | 5.376e-09
2018-05-05 16:20 | 113295.9 | 4680.002 | 3 | 9 | 4.400099 | 0.4808636 | 2.39653 | 1.453e-09 | 10.43033 | 5.376e-09
2018-05-05 16:22 | 113415.9 | 4800.0011 | 3 | 9 | 4.400194 | 0.4542465 | 2.412108 | 1.453e-09 | 10.49887 | 5.376e-09
2018-05-05 16:24 | 113535.9 | 4920.0014 | 3 | 9 | 4.400175 | 0.4279585 | 2.426802 | 1.453e-09 | 10.56353 | 5.376e-09
2018-05-05 16:26 | 113655.9 | 5040.0011 | 3 | 9 | 4.400169 | 0.4039249 | 2.440664 | 1.453e-09 | 10.62452 | 5.376e-09
2018-05-05 16:28 | 113775.9 | 5160 | 3 | 9 | 4.400153 | 0.3775749 | 2.453681 | 1.453e-09 | 10.6818 | 5.376e-09
2018-05-05 16:30 | 113895.9 | 5280.0006 | 3 | 9 | 4.400074 | 0.3521366 | 2.465845 | 1.453e-09 | 10.73532 | 5.376e-09
2018-05-05 16:32 | 114015.9 | 5400.0013 | 3 | 9 | 4.400135 | 0.3312197 | 2.477233 | 1.453e-09 | 10.78543 | 5.376e-09
2018-05-05 16:34 | 114135.9 | 5520.0003 | 3 | 9 | 4.400087 | 0.3118172 | 2.487947 | 1.453e-09 | 10.83257 | 5.376e-09
2018-05-05 16:36 | 114255.9 | 5640.0015 | 3 | 9 | 4.400122 | 0.2950211 | 2.498063 | 1.453e-09 | 10.87708 | 5.376e-09
2018-05-05 16:38 | 114375.9 | 5760.0013 | 3 | 9 | 4.400136 | 0.2798252 | 2.507641 | 1.453e-09 | 10.91923 | 5.376e-09
2018-05-05 16:40 | 114495.9 | 5880.0009 | 3 | 9 | 4.400132 | 0.2654037 | 2.516719 | 1.453e-09 | 10.95917 | 5.376e-09
2018-05-05 16:42 | 114615.9 | 6000.0007 | 3 | 9 | 4.400138 | 0.2517204 | 2.52533 | 1.453e-09 | 10.99706 | 5.376e-09
2018-05-05 16:44 | 114735.9 | 6120.0002 | 3 | 9 | 4.400193 | 0.239152 | 2.533501 | 1.453e-09 | 11.03301 | 5.376e-09
2018-05-05 16:46 | 114855.9 | 6240.0018 | 3 | 9 | 4.400063 | 0.2265768 | 2.541258 | 1.453e-09 | 11.06715 | 5.376e-09
2018-05-05 16:48 | 114975.9 | 6360.0013 | 3 | 9 | 4.400129 | 0.2158928 | 2.548632 | 1.453e-09 | 11.0996 | 5.376e-09
2018-05-05 16:50 | 115095.9 | 6480.0008 | 3 | 9 | 4.400132 | 0.2057886 | 2.55565 | 1.453e-09 | 11.13047 | 5.376e-09
2018-05-05 16:52 | 115215.9 | 6600.0024 | 3 | 9 | 4.400144 | 0.1963282 | 2.562344 | 1.453e-09 | 11.15993 | 5.376e-09
2018-05-05 16:54 | 115335.9 | 6720.0016 | 3 | 9 | 4.400119 | 0.1870975 | 2.568725 | 1.453e-09 | 11.18801 | 5.376e-09
2018-05-05 16:56 | 115455.9 | 6840.0005 | 3 | 9 | 4.400084 | 0.1787891 | 2.574819 | 1.453e-09 | 11.21482 | 5.376e-09
2018-05-05 16:58 | 115575.9 | 6960.0012 | 3 | 9 | 4.400126 | 0.1716604 | 2.580657 | 1.453e-09 | 11.24051 | 5.376e-09
2018-05-05 17:00 | 115695.9 | 7080.0012 | 3 | 9 | 4.400052 | 0.1640682 | 2.586257 | 1.453e-09 | 11.26515 | 5.376e-09
2018-05-05 17:02 | 115815.9 | 7200.001 | 3 | 9 | 4.400105 | 0.158412 | 2.591637 | 1.453e-09 | 11.28882 | 5.376e-09
2018-05-05 17:04 | 115935.9 | 7320.0014 | 3 | 9 | 4.400113 | 0.1527176 | 2.59682 | 1.453e-09 | 11.31163 | 5.376e-09
2018-05-05 17:06 | 116055.9 | 7440.0018 | 3 | 9 | 4.40006 | 0.1471109 | 2.601818 | 1.453e-09 | 11.33362 | 5.376e-09
2018-05-05 17:08 | 116175.9 | 7560.0006 | 3 | 9 | 4.400112 | 0.1418076 | 2.606632 | 1.453e-09 | 11.3548 | 5.376e-09
2018-05-05 17:10 | 116295.9 | 7680.0003 | 3 | 9 | 4.400078 | 0.1356831 | 2.611258 | 1.453e-09 | 11.37515 | 5.376e-09
2018-05-05 17:12 | 116415.9 | 7800.0015 | 3 | 9 | 4.400106 | 0.130312 | 2.615693 | 1.453e-09 | 11.39467 | 5.376e-09
2018-05-05 17:14 | 116535.9 | 7920.0019 | 3 | 9 | 4.400116 | 0.124876 | 2.619936 | 1.453e-09 | 11.41334 | 5.376e-09
2018-05-05 17:16 | 116655.9 | 8040.0015 | 3 | 9 | 4.400085 | 0.1191454 | 2.623995 | 1.453e-09 | 11.4312 | 5.376e-09
2018-05-05 17:18 | 116775.9 | 8160.0004 | 3 | 9 | 4.400078 | 0.1137629 | 2.627879 | 1.453e-09 | 11.44829 | 5.376e-09
2018-05-05 17:20 | 116895.9 | 8280.0015 | 3 | 9 | 4.399986 | 0.1086969 | 2.631595 | 1.453e-09 | 11.46464 | 5.376e-09
2018-05-05 17:22 | 117015.9 | 8400.0002 | 3 | 9 | 4.400018 | 0.1055002 | 2.635174 | 1.453e-09 | 11.48039 | 5.376e-09
2018-05-05 17:24 | 117135.9 | 8520.0001 | 3 | 9 | 4.400144 | 0.1033411 | 2.638646 | 1.453e-09 | 11.49567 | 5.376e-09
2018-05-05 17:26 | 117255.9 | 8640.0011 | 3 | 9 | 4.400074 | 0.1005249 | 2.642035 | 1.453e-09 | 11.51058 | 5.376e-09
2018-05-05 17:28 | 117375.9 | 8760.0004 | 3 | 9 | 4.400125 | 0.09792328 | 2.645342 | 1.453e-09 | 11.52513 | 5.376e-09
2018-05-05 17:30 | 117495.9 | 8880.0014 | 3 | 9 | 4.400054 | 0.0943718 | 2.648549 | 1.453e-09 | 11.53924 | 5.376e-09
2018-05-05 17:32 | 117615.9 | 9000.003 | 3 | 9 | 4.400097 | 0.09190464 | 2.651655 | 1.453e-09 | 11.5529 | 5.376e-09
2018-05-05 17:34 | 117735.9 | 9120.0011 | 3 | 9 | 4.400021 | 0.08819294 | 2.654657 | 1.453e-09 | 11.56611 | 5.376e-09
2018-05-05 17:36 | 117855.9 | 9240.0014 | 3 | 9 | 4.400061 | 0.08463192 | 2.657545 | 1.453e-09 | 11.57882 | 5.376e-09
2018-05-05 17:38 | 117936.6 | 9320.7146 | 3 | 9 | 4.400034 | 0.08149815 | 2.659413 | 1.453e-09 | 11.58704 | 5.376e-09
2018-05-05 17:40 | 118056.7 | 120.0011 | 4 | 9 | 4.384378 | 0 | 2.659413 | 1.453e-09 | 11.58704 | 5.376e-09
2018-05-05 17:42 | 118176.7 | 240.0006 | 4 | 9 | 4.38269 | 0 | 2.659413 | 1.453e-09 | 11.58704 | 5.376e-09
2018-05-05 17:43 | 118236.7 | 300.0005 | 4 | 9 | 4.38212 | 0 | 2.659413 | 1.453e-09 | 11.58704 | 5.376e-09
2018-05-05 17:45 | 118356.8 | 120.0001 | 5 | 9 | 3.869727 | -3.259888 | 2.659413 | 0.1086599 | 11.58704 | 0.4268404
2018-05-05 17:47 | 118476.8 | 240.0004 | 5 | 9 | 3.821451 | -3.259936 | 2.659413 | 0.2173212 | 11.58704 | 0.8445978
2018-05-05 17:49 | 118596.8 | 360.0004 | 5 | 9 | 3.77569 | -3.25992 | 2.659413 | 0.325965 | 11.58704 | 1.257294
2018-05-05 17:51 | 118716.8 | 480.0017 | 5 | 9 | 3.73059 | -3.259977 | 2.659413 | 0.4346372 | 11.58704 | 1.665145
2018-05-05 17:53 | 118836.8 | 600.0001 | 5 | 9 | 3.68627 | -3.259967 | 2.659413 | 0.5432887 | 11.58704 | 2.068061
2018-05-05 17:55 | 118956.8 | 720.0006 | 5 | 9 | 3.643396 | -3.259916 | 2.659413 | 0.6519567 | 11.58704 | 2.466299
2018-05-05 17:57 | 119076.8 | 840.0002 | 5 | 9 | 3.601877 | -3.259942 | 2.659413 | 0.7606231 | 11.58704 | 2.859943
2018-05-05 17:59 | 119196.8 | 960.0012 | 5 | 9 | 3.562258 | -3.259986 | 2.659413 | 0.8692765 | 11.58704 | 3.249134
2018-05-05 18:01 | 119316.8 | 1080.0019 | 5 | 9 | 3.525325 | -3.259969 | 2.659413 | 0.9779422 | 11.58704 | 3.634192
2018-05-05 18:03 | 119436.8 | 1200.0004 | 5 | 9 | 3.491035 | -3.259984 | 2.659413 | 1.086601 | 11.58704 | 4.015368
2018-05-05 18:05 | 119556.8 | 1320.0001 | 5 | 9 | 3.459218 | -3.259989 | 2.659413 | 1.195264 | 11.58704 | 4.392958
2018-05-05 18:07 | 119676.8 | 1440.0004 | 5 | 9 | 3.42917 | -3.259964 | 2.659413 | 1.303927 | 11.58704 | 4.767191
2018-05-05 18:09 | 119796.8 | 1560.0013 | 5 | 9 | 3.401673 | -3.25994 | 2.659413 | 1.412593 | 11.58704 | 5.138309
2018-05-05 18:11 | 119916.8 | 1680.001 | 5 | 9 | 3.377406 | -3.259982 | 2.659413 | 1.521248 | 11.58704 | 5.50658
2018-05-05 18:13 | 120036.8 | 1800.0008 | 5 | 9 | 3.354762 | -3.260006 | 2.659413 | 1.629903 | 11.58704 | 5.872324
2018-05-05 18:15 | 120156.8 | 1920.001 | 5 | 9 | 3.331964 | -3.259874 | 2.659413 | 1.738554 | 11.58704 | 6.235583
2018-05-05 18:17 | 120276.8 | 2040.0018 | 5 | 9 | 3.308674 | -3.259896 | 2.659413 | 1.847222 | 11.58704 | 6.596405
2018-05-05 18:19 | 120396.8 | 2160.0012 | 5 | 9 | 3.284556 | -3.259861 | 2.659413 | 1.955871 | 11.58704 | 6.954599
2018-05-05 18:21 | 120516.8 | 2280.0002 | 5 | 9 | 3.257741 | -3.259816 | 2.659413 | 2.064534 | 11.58704 | 7.310067
2018-05-05 18:23 | 120636.8 | 2400.0004 | 5 | 9 | 3.226658 | -3.259898 | 2.659413 | 2.173182 | 11.58704 | 7.662383
2018-05-05 18:25 | 120756.8 | 2520.0005 | 5 | 9 | 3.190135 | -3.25989 | 2.659413 | 2.281846 | 11.58704 | 8.011078
2018-05-05 18:27 | 120876.8 | 2640.0007 | 5 | 9 | 3.147897 | -3.25989 | 2.659413 | 2.390496 | 11.58704 | 8.355441
2018-05-05 18:29 | 120996.8 | 2760.0013 | 5 | 9 | 3.097395 | -3.259854 | 2.659413 | 2.499162 | 11.58704 | 8.69485
2018-05-05 18:31 | 121116.8 | 2880.0002 | 5 | 9 | 3.036074 | -3.259868 | 2.659413 | 2.607817 | 11.58704 | 9.028202
2018-05-05 18:32 | 121173.2 | 2936.4134 | 5 | 9 | 2.999997 | -3.259867 | 2.659413 | 2.658892 | 11.58704 | 9.182379
2018-05-05 18:34 | 121293.2 | 120.0012 | 6 | 9 | 3.664693 | 0 | 2.659413 | 2.658892 | 11.58704 | 9.182379
2018-05-05 18:36 | 121413.2 | 240.0008 | 6 | 9 | 3.694193 | 0 | 2.659413 | 2.658892 | 11.58704 | 9.182379
2018-05-05 18:37 | 121473.2 | 300.0025 | 6 | 9 | 3.699279 | 0 | 2.659413 | 2.658892 | 11.58704 | 9.182379
2018-05-05 18:37 | 121473.2 | 0.0028 | 7 | 10 | 3.69909 | 0 | 0 | 0 | 0 | 0
2018-05-05 18:39 | 121593.3 | 120.0002 | 2 | 10 | 4.200298 | 3.40373 | 0.1321138 | 0 | 0.5540487 | 0
2018-05-05 18:39 | 121631.2 | 157.9037 | 2 | 10 | 4.200238 | 3.259985 | 0.1671639 | 0 | 0.7012694 | 0
2018-05-05 18:41 | 121751.2 | 120.0003 | 3 | 10 | 4.232382 | 3.259911 | 0.2754321 | 0 | 1.157779 | 0
2018-05-05 18:43 | 121871.2 | 240.0006 | 3 | 10 | 4.25476 | 3.259893 | 0.3840896 | 0 | 1.618943 | 0
2018-05-05 18:45 | 121991.2 | 360.0008 | 3 | 10 | 4.274798 | 3.259892 | 0.492758 | 0 | 2.082358 | 0
2018-05-05 18:47 | 122111.2 | 480.0011 | 3 | 10 | 4.297928 | 3.25985 | 0.6014147 | 0 | 2.548062 | 0
2018-05-05 18:49 | 122231.2 | 600.0002 | 3 | 10 | 4.324664 | 3.259834 | 0.7100679 | 0 | 3.016474 | 0
2018-05-05 18:51 | 122351.2 | 720.0021 | 3 | 10 | 4.354308 | 3.259964 | 0.8187299 | 0 | 3.487972 | 0
2018-05-05 18:53 | 122471.2 | 840.0004 | 3 | 10 | 4.3867 | 3.259953 | 0.927389 | 0 | 3.962849 | 0
2018-05-05 18:55 | 122591.2 | 960.0016 | 3 | 10 | 4.400267 | 3.069218 | 1.03401 | 0 | 4.431718 | 0
2018-05-05 18:57 | 122711.2 | 1080.0015 | 3 | 10 | 4.400223 | 2.804983 | 1.131815 | 0 | 4.862085 | 0
2018-05-05 18:59 | 122831.2 | 1200.0003 | 3 | 10 | 4.400211 | 2.575308 | 1.221407 | 0 | 5.256311 | 0
2018-05-05 19:01 | 122951.2 | 1320.0004 | 3 | 10 | 4.400282 | 2.377584 | 1.303874 | 0 | 5.619187 | 0
2018-05-05 19:03 | 123071.2 | 1440.0017 | 3 | 10 | 4.400247 | 2.208128 | 1.380224 | 0 | 5.955142 | 0
2018-05-05 19:05 | 123191.2 | 1560.0004 | 3 | 10 | 4.400233 | 2.062616 | 1.451326 | 0 | 6.26801 | 0
2018-05-05 19:07 | 123311.2 | 1680.0007 | 3 | 10 | 4.400213 | 1.935186 | 1.517908 | 0 | 6.560984 | 0
2018-05-05 19:09 | 123431.2 | 1800.0013 | 3 | 10 | 4.400208 | 1.821121 | 1.58047 | 0 | 6.836269 | 0
2018-05-05 19:11 | 123551.2 | 1920.0003 | 3 | 10 | 4.400183 | 1.718335 | 1.639431 | 0 | 7.095712 | 0
2018-05-05 19:13 | 123671.2 | 2040.0011 | 3 | 10 | 4.400217 | 1.626566 | 1.695162 | 0 | 7.340937 | 0
2018-05-05 19:15 | 123791.2 | 2160.0017 | 3 | 10 | 4.400162 | 1.540417 | 1.747936 | 0 | 7.573155 | 0
2018-05-05 19:17 | 123911.2 | 2280.001 | 3 | 10 | 4.400214 | 1.463553 | 1.797962 | 0 | 7.793277 | 0
2018-05-05 19:19 | 124031.2 | 2400.0003 | 3 | 10 | 4.400199 | 1.396295 | 1.845599 | 0 | 8.002889 | 0
2018-05-05 19:21 | 124151.2 | 2520.0012 | 3 | 10 | 4.400205 | 1.333043 | 1.891073 | 0 | 8.202985 | 0
2018-05-05 19:23 | 124271.2 | 2640.0006 | 3 | 10 | 4.400165 | 1.269459 | 1.934443 | 0 | 8.393823 | 0
2018-05-05 19:25 | 124391.2 | 2760.0004 | 3 | 10 | 4.400158 | 1.207396 | 1.975732 | 0 | 8.575498 | 0
2018-05-05 19:27 | 124511.2 | 2880.0005 | 3 | 10 | 4.400233 | 1.146096 | 2.014948 | 0 | 8.748059 | 0
2018-05-05 19:29 | 124631.2 | 3000.0015 | 3 | 10 | 4.400167 | 1.084993 | 2.05212 | 0 | 8.911622 | 0
2018-05-05 19:31 | 124751.2 | 3120.0005 | 3 | 10 | 4.400146 | 1.022408 | 2.087251 | 0 | 9.066204 | 0
2018-05-05 19:33 | 124871.2 | 3240.0003 | 3 | 10 | 4.400127 | 0.961134 | 2.120316 | 0 | 9.211694 | 0
2018-05-05 19:35 | 124991.2 | 3360.0009 | 3 | 10 | 4.400137 | 0.9046593 | 2.15141 | 0 | 9.348516 | 0
2018-05-05 19:37 | 125111.2 | 3480.0006 | 3 | 10 | 4.4002 | 0.8538694 | 2.180702 | 0 | 9.477407 | 0
2018-05-05 19:39 | 125231.2 | 3600.0012 | 3 | 10 | 4.400114 | 0.8074369 | 2.208385 | 0 | 9.599213 | 0
2018-05-05 19:41 | 125351.2 | 3720.0001 | 3 | 10 | 4.400223 | 0.7653494 | 2.234576 | 0 | 9.714458 | 0
2018-05-05 19:43 | 125471.2 | 3840.0007 | 3 | 10 | 4.400205 | 0.7257729 | 2.259407 | 0 | 9.823722 | 0
2018-05-05 19:45 | 125591.2 | 3960.0007 | 3 | 10 | 4.400141 | 0.6859512 | 2.28293 | 0 | 9.927225 | 0
2018-05-05 19:47 | 125711.2 | 4080.0003 | 3 | 10 | 4.400167 | 0.6475592 | 2.305156 | 0 | 10.02502 | 0
2018-05-05 19:49 | 125831.2 | 4200.0017 | 3 | 10 | 4.400166 | 0.6091919 | 2.326108 | 0 | 10.11722 | 0
2018-05-05 19:51 | 125951.2 | 4320.0007 | 3 | 10 | 4.400216 | 0.5721216 | 2.345788 | 0 | 10.20381 | 0
2018-05-05 19:53 | 126071.2 | 4440.0003 | 3 | 10 | 4.400195 | 0.5361061 | 2.364244 | 0 | 10.28502 | 0
2018-05-05 19:55 | 126191.2 | 4560.0018 | 3 | 10 | 4.400144 | 0.5011139 | 2.381522 | 0 | 10.36105 | 0
2018-05-05 19:57 | 126311.2 | 4680.0003 | 3 | 10 | 4.400164 | 0.4699259 | 2.397694 | 0 | 10.4322 | 0
2018-05-05 19:59 | 126431.2 | 4800.0014 | 3 | 10 | 4.400149 | 0.4418058 | 2.412881 | 0 | 10.49903 | 0
2018-05-05 20:01 | 126551.2 | 4920.0011 | 3 | 10 | 4.400113 | 0.4160223 | 2.427177 | 0 | 10.56194 | 0
2018-05-05 20:03 | 126671.2 | 5040.0009 | 3 | 10 | 4.400077 | 0.3922987 | 2.440657 | 0 | 10.62125 | 0
2018-05-05 20:05 | 126791.2 | 5160.0004 | 3 | 10 | 4.400175 | 0.371377 | 2.453388 | 0 | 10.67727 | 0
2018-05-05 20:07 | 126911.2 | 5280.0019 | 3 | 10 | 4.400161 | 0.3505917 | 2.465414 | 0 | 10.73018 | 0
2018-05-05 20:09 | 127031.2 | 5400.0017 | 3 | 10 | 4.400193 | 0.3319626 | 2.476773 | 0 | 10.78016 | 0
2018-05-05 20:11 | 127151.2 | 5520.0006 | 3 | 10 | 4.400049 | 0.3121929 | 2.487508 | 0 | 10.8274 | 0
2018-05-05 20:13 | 127271.2 | 5640.0003 | 3 | 10 | 4.400141 | 0.2961683 | 2.49765 | 0 | 10.87202 | 0
2018-05-05 20:15 | 127391.2 | 5760.0008 | 3 | 10 | 4.400167 | 0.2805138 | 2.507257 | 0 | 10.9143 | 0
2018-05-05 20:17 | 127511.2 | 5880.0002 | 3 | 10 | 4.400105 | 0.2650681 | 2.516348 | 0 | 10.9543 | 0
2018-05-05 20:19 | 127631.2 | 6000.0007 | 3 | 10 | 4.400099 | 0.2511206 | 2.524953 | 0 | 10.99216 | 0
2018-05-05 20:21 | 127751.2 | 6120.0002 | 3 | 10 | 4.400117 | 0.2384844 | 2.533116 | 0 | 11.02808 | 0
2018-05-05 20:23 | 127871.2 | 6240.0011 | 3 | 10 | 4.400085 | 0.2265549 | 2.540868 | 0 | 11.06219 | 0
2018-05-05 20:25 | 127991.2 | 6360.0012 | 3 | 10 | 4.400126 | 0.2162304 | 2.548247 | 0 | 11.09466 | 0
2018-05-05 20:27 | 128111.2 | 6480.001 | 3 | 10 | 4.400142 | 0.2072763 | 2.555296 | 0 | 11.12568 | 0
2018-05-05 20:29 | 128231.2 | 6600.0016 | 3 | 10 | 4.400063 | 0.1982164 | 2.562054 | 0 | 11.15541 | 0
2018-05-05 20:31 | 128351.2 | 6720.0006 | 3 | 10 | 4.400134 | 0.1913834 | 2.568546 | 0 | 11.18397 | 0
2018-05-05 20:33 | 128471.2 | 6840.0003 | 3 | 10 | 4.400054 | 0.183095 | 2.57478 | 0 | 11.2114 | 0
2018-05-05 20:35 | 128591.2 | 6960.0024 | 3 | 10 | 4.400166 | 0.1766367 | 2.580766 | 0 | 11.23775 | 0
2018-05-05 20:37 | 128711.2 | 7080.0015 | 3 | 10 | 4.40012 | 0.1686792 | 2.586511 | 0 | 11.26302 | 0
2018-05-05 20:39 | 128831.2 | 7200.0009 | 3 | 10 | 4.400122 | 0.1607971 | 2.592001 | 0 | 11.28718 | 0
2018-05-05 20:41 | 128951.2 | 7320.0026 | 3 | 10 | 4.400007 | 0.1522522 | 2.597232 | 0 | 11.3102 | 0
2018-05-05 20:43 | 129071.2 | 7440.0008 | 3 | 10 | 4.400074 | 0.1456852 | 2.602215 | 0 | 11.33212 | 0
2018-05-05 20:45 | 129191.2 | 7560.0014 | 3 | 10 | 4.400098 | 0.1396503 | 2.606971 | 0 | 11.35305 | 0
2018-05-05 20:47 | 129311.2 | 7680.0003 | 3 | 10 | 4.400044 | 0.1338797 | 2.611531 | 0 | 11.37312 | 0
2018-05-05 20:49 | 129431.2 | 7800.0009 | 3 | 10 | 4.400065 | 0.1288548 | 2.615917 | 0 | 11.39241 | 0
2018-05-05 20:51 | 129551.2 | 7920.001 | 3 | 10 | 4.400042 | 0.1244583 | 2.620145 | 0 | 11.41102 | 0
2018-05-05 20:53 | 129671.2 | 8040.0004 | 3 | 10 | 4.400065 | 0.1205969 | 2.624238 | 0 | 11.42902 | 0
2018-05-05 20:55 | 129791.2 | 8160.0017 | 3 | 10 | 4.400039 | 0.1162672 | 2.628197 | 0 | 11.44645 | 0
2018-05-05 20:57 | 129911.2 | 8280.0008 | 3 | 10 | 4.400072 | 0.1118994 | 2.63201 | 0 | 11.46322 | 0
2018-05-05 20:59 | 130031.2 | 8400.0005 | 3 | 10 | 4.40007 | 0.1076651 | 2.635676 | 0 | 11.47936 | 0
2018-05-05 21:01 | 130151.2 | 8520.0006 | 3 | 10 | 4.400132 | 0.1036587 | 2.63919 | 0 | 11.49482 | 0
2018-05-05 21:03 | 130271.2 | 8640.0003 | 3 | 10 | 4.400045 | 0.09861279 | 2.642555 | 0 | 11.50962 | 0
2018-05-05 21:05 | 130391.2 | 8760.001 | 3 | 10 | 4.400068 | 0.09436035 | 2.645771 | 0 | 11.52377 | 0
2018-05-05 21:07 | 130511.2 | 8880.0004 | 3 | 10 | 4.400092 | 0.09113312 | 2.648861 | 0 | 11.53737 | 0
2018-05-05 21:09 | 130631.2 | 9000.0017 | 3 | 10 | 4.400013 | 0.08712387 | 2.651838 | 0 | 11.55047 | 0
2018-05-05 21:11 | 130751.2 | 9120.0006 | 3 | 10 | 4.400105 | 0.08491135 | 2.654708 | 0 | 11.5631 | 0
2018-05-05 21:13 | 130871.2 | 9240.0013 | 3 | 10 | 4.40011 | 0.08245373 | 2.657493 | 0 | 11.57535 | 0
2018-05-05 21:14 | 130917.9 | 9286.6196 | 3 | 10 | 4.400144 | 0.08149815 | 2.658553 | 0 | 11.58002 | 0
2018-05-05 21:16 | 131037.9 | 120.0001 | 4 | 10 | 4.384294 | 0 | 2.658553 | 0 | 11.58002 | 0
2018-05-05 21:18 | 131157.9 | 240.0011 | 4 | 10 | 4.382579 | 0 | 2.658553 | 0 | 11.58002 | 0
2018-05-05 21:19 | 131217.9 | 300.0029 | 4 | 10 | 4.382014 | 0 | 2.658553 | 0 | 11.58002 | 0
2018-05-05 21:21 | 131338 | 120.0019 | 5 | 10 | 3.874174 | -3.259907 | 2.658553 | 0.1086452 | 11.58002 | 0.4271525
2018-05-05 21:23 | 131458 | 240.0005 | 5 | 10 | 3.826206 | -3.259957 | 2.658553 | 0.2173085 | 11.58002 | 0.8454295
2018-05-05 21:25 | 131578 | 360.001 | 5 | 10 | 3.780209 | -3.259965 | 2.658553 | 0.3259803 | 11.58002 | 1.258741
2018-05-05 21:27 | 131698 | 480.0014 | 5 | 10 | 3.734444 | -3.259945 | 2.658553 | 0.43463 | 11.58002 | 1.666963
2018-05-05 21:29 | 131818 | 600.0008 | 5 | 10 | 3.690072 | -3.259965 | 2.658553 | 0.5432972 | 11.58002 | 2.070351
2018-05-05 21:31 | 131938 | 720.001 | 5 | 10 | 3.64637 | -3.259923 | 2.658553 | 0.6519568 | 11.58002 | 2.468931
2018-05-05 21:33 | 132058 | 840.0014 | 5 | 10 | 3.604515 | -3.259967 | 2.658553 | 0.7606252 | 11.58002 | 2.862868
2018-05-05 21:35 | 132178 | 960.0003 | 5 | 10 | 3.565437 | -3.259975 | 2.658553 | 0.8692855 | 11.58002 | 3.252384
2018-05-05 21:37 | 132298 | 1080.001 | 5 | 10 | 3.528966 | -3.259909 | 2.658553 | 0.9779475 | 11.58002 | 3.637803
2018-05-05 21:39 | 132418 | 1200.0007 | 5 | 10 | 3.495435 | -3.259947 | 2.658553 | 1.0866 | 11.58002 | 4.019382
2018-05-05 21:41 | 132538 | 1320.001 | 5 | 10 | 3.464863 | -3.259898 | 2.658553 | 1.195269 | 11.58002 | 4.397542
2018-05-05 21:43 | 132658 | 1440.0003 | 5 | 10 | 3.436693 | -3.259958 | 2.658553 | 1.303919 | 11.58002 | 4.772453
2018-05-05 21:45 | 132778 | 1560.0008 | 5 | 10 | 3.409643 | -3.259958 | 2.658553 | 1.412582 | 11.58002 | 5.144428
2018-05-05 21:47 | 132898 | 1680.0013 | 5 | 10 | 3.382828 | -3.259967 | 2.658553 | 1.521246 | 11.58002 | 5.513467
2018-05-05 21:49 | 133018 | 1800.001 | 5 | 10 | 3.357401 | -3.259967 | 2.658553 | 1.629906 | 11.58002 | 5.879656
2018-05-05 21:51 | 133138 | 1920.0007 | 5 | 10 | 3.332569 | -3.260024 | 2.658553 | 1.738568 | 11.58002 | 6.243123
2018-05-05 21:53 | 133258 | 2040.0012 | 5 | 10 | 3.308185 | -3.259947 | 2.658553 | 1.847224 | 11.58002 | 6.603904
2018-05-05 21:55 | 133378 | 2160.0002 | 5 | 10 | 3.282882 | -3.259945 | 2.658553 | 1.955871 | 11.58002 | 6.961972
2018-05-05 21:57 | 133498 | 2280.0007 | 5 | 10 | 3.255569 | -3.259888 | 2.658553 | 2.06453 | 11.58002 | 7.317232
2018-05-05 21:59 | 133618 | 2400.0013 | 5 | 10 | 3.226988 | -3.259964 | 2.658553 | 2.173187 | 11.58002 | 7.669425
2018-05-05 22:01 | 133738 | 2520.0007 | 5 | 10 | 3.19483 | -3.259972 | 2.658553 | 2.281844 | 11.58002 | 8.018363
2018-05-05 22:03 | 133858 | 2640.0013 | 5 | 10 | 3.155992 | -3.259932 | 2.658553 | 2.390511 | 11.58002 | 8.363489
2018-05-05 22:05 | 133978 | 2760.0002 | 5 | 10 | 3.106431 | -3.259929 | 2.658553 | 2.499162 | 11.58002 | 8.703812
2018-05-05 22:07 | 134098 | 2880.0011 | 5 | 10 | 3.040891 | -3.25991 | 2.658553 | 2.607826 | 11.58002 | 9.037973
2018-05-05 22:08 | 134157.1 | 2939.1277 | 5 | 10 | 2.999999 | -3.259925 | 2.658553 | 2.661356 | 11.58002 | 9.199691
2018-05-05 22:10 | 134277.2 | 120.0006 | 6 | 10 | 3.66362 | 0 | 2.658553 | 2.661356 | 11.58002 | 9.199691
2018-05-05 22:12 | 134397.2 | 240.0007 | 6 | 10 | 3.693451 | 0 | 2.658553 | 2.661356 | 11.58002 | 9.199691
2018-05-05 22:13 | 134457.2 | 300.0029 | 6 | 10 | 3.698712 | 0 | 2.658553 | 2.661356 | 11.58002 | 9.199691
2018-05-05 22:13 | 134457.2 | 0.0028 | 7 | 11 | 3.698603 | 0 | 0 | 0 | 0 | 0
2018-05-05 22:15 | 134577.2 | 120.0002 | 2 | 11 | 4.20028 | 3.301701 | 0.1290493 | 1.535e-09 | 0.5413529 | 5.677e-09
2018-05-05 22:15 | 134587.7 | 130.4847 | 2 | 11 | 4.200315 | 3.259985 | 0.1386072 | 1.535e-09 | 0.5814992 | 5.677e-09
2018-05-05 22:17 | 134707.7 | 120.0012 | 3 | 11 | 4.237416 | 3.259933 | 0.2468781 | 1.535e-09 | 1.038318 | 5.677e-09
2018-05-05 22:19 | 134827.7 | 240.0013 | 3 | 11 | 4.261395 | 3.259911 | 0.3555399 | 1.535e-09 | 1.500165 | 5.677e-09
2018-05-05 22:21 | 134947.7 | 360.0003 | 3 | 11 | 4.279774 | 3.259954 | 0.464192 | 1.535e-09 | 1.964177 | 5.677e-09
2018-05-05 22:23 | 135067.7 | 480.0007 | 3 | 11 | 4.299563 | 3.259966 | 0.572862 | 1.535e-09 | 2.430306 | 5.677e-09
2018-05-05 22:25 | 135187.7 | 600.0014 | 3 | 11 | 4.323185 | 3.259907 | 0.681517 | 1.535e-09 | 2.898721 | 5.677e-09
2018-05-05 22:27 | 135307.7 | 720.0008 | 3 | 11 | 4.351237 | 3.259892 | 0.7901716 | 1.535e-09 | 3.369938 | 5.677e-09
2018-05-05 22:29 | 135427.7 | 840.0005 | 3 | 11 | 4.38301 | 3.25989 | 0.8988346 | 1.535e-09 | 3.844459 | 5.677e-09
2018-05-05 22:31 | 135547.7 | 960.0014 | 3 | 11 | 4.400282 | 3.106043 | 1.00617 | 1.535e-09 | 4.316279 | 5.677e-09
2018-05-05 22:33 | 135667.7 | 1080.0002 | 3 | 11 | 4.400284 | 2.839226 | 1.105168 | 1.535e-09 | 4.751896 | 5.677e-09
2018-05-05 22:35 | 135787.7 | 1200.0011 | 3 | 11 | 4.400261 | 2.606859 | 1.195812 | 1.535e-09 | 5.15075 | 5.677e-09
2018-05-05 22:37 | 135907.7 | 1320.0004 | 3 | 11 | 4.400224 | 2.406973 | 1.279282 | 1.535e-09 | 5.518042 | 5.677e-09
2018-05-05 22:39 | 136027.7 | 1440.0014 | 3 | 11 | 4.400245 | 2.23921 | 1.356631 | 1.535e-09 | 5.858392 | 5.677e-09
2018-05-05 22:41 | 136147.7 | 1560.0019 | 3 | 11 | 4.400179 | 2.101196 | 1.428892 | 1.535e-09 | 6.17636 | 5.677e-09
2018-05-05 22:43 | 136267.7 | 1680.0011 | 3 | 11 | 4.400191 | 1.981091 | 1.496906 | 1.535e-09 | 6.475636 | 5.677e-09
2018-05-05 22:45 | 136387.7 | 1800.0001 | 3 | 11 | 4.400202 | 1.873159 | 1.56111 | 1.535e-09 | 6.758144 | 5.677e-09
2018-05-05 22:47 | 136507.7 | 1920.0012 | 3 | 11 | 4.400214 | 1.772197 | 1.621845 | 1.535e-09 | 7.02539 | 5.677e-09
2018-05-05 22:49 | 136627.7 | 2040.0011 | 3 | 11 | 4.400218 | 1.679272 | 1.67934 | 1.535e-09 | 7.278382 | 5.677e-09
2018-05-05 22:51 | 136747.7 | 2160.0004 | 3 | 11 | 4.400182 | 1.593653 | 1.733859 | 1.535e-09 | 7.518275 | 5.677e-09
2018-05-05 22:53 | 136867.7 | 2280.0004 | 3 | 11 | 4.400174 | 1.513459 | 1.785642 | 1.535e-09 | 7.74613 | 5.677e-09
2018-05-05 22:55 | 136987.7 | 2400.0004 | 3 | 11 | 4.400152 | 1.434338 | 1.834775 | 1.535e-09 | 7.962326 | 5.677e-09
2018-05-05 22:57 | 137107.7 | 2520.0004 | 3 | 11 | 4.400193 | 1.359221 | 1.881338 | 1.535e-09 | 8.167212 | 5.677e-09
2018-05-05 22:59 | 137227.7 | 2640.0008 | 3 | 11 | 4.400204 | 1.290732 | 1.925471 | 1.535e-09 | 8.361405 | 5.677e-09
2018-05-05 23:01 | 137347.7 | 2760.0003 | 3 | 11 | 4.400147 | 1.22715 | 1.967426 | 1.535e-09 | 8.546014 | 5.677e-09
2018-05-05 23:03 | 137467.7 | 2880.0001 | 3 | 11 | 4.400193 | 1.163357 | 2.007287 | 1.535e-09 | 8.721411 | 5.677e-09
2018-05-05 23:05 | 137587.7 | 3000.0008 | 3 | 11 | 4.400179 | 1.099646 | 2.044992 | 1.535e-09 | 8.887323 | 5.677e-09
2018-05-05 23:07 | 137707.7 | 3120.0012 | 3 | 11 | 4.400208 | 1.043279 | 2.08069 | 1.535e-09 | 9.044398 | 5.677e-09
2018-05-05 23:09 | 137827.7 | 3240.0002 | 3 | 11 | 4.400173 | 0.9886255 | 2.114553 | 1.535e-09 | 9.1934 | 5.677e-09
2018-05-05 23:11 | 137947.7 | 3360.001 | 3 | 11 | 4.400204 | 0.932929 | 2.146572 | 1.535e-09 | 9.334291 | 5.677e-09
2018-05-05 23:13 | 138067.7 | 3480.001 | 3 | 11 | 4.400214 | 0.8790503 | 2.176767 | 1.535e-09 | 9.467155 | 5.677e-09
2018-05-05 23:15 | 138187.7 | 3600.0005 | 3 | 11 | 4.400106 | 0.8273125 | 2.205202 | 1.535e-09 | 9.592273 | 5.677e-09
2018-05-05 23:17 | 138307.7 | 3720.0017 | 3 | 11 | 4.400223 | 0.7802448 | 2.231981 | 1.535e-09 | 9.710106 | 5.677e-09
2018-05-05 23:19 | 138427.7 | 3840.0006 | 3 | 11 | 4.400145 | 0.7325668 | 2.257199 | 1.535e-09 | 9.821069 | 5.677e-09
2018-05-05 23:21 | 138547.7 | 3960.0007 | 3 | 11 | 4.400192 | 0.6862736 | 2.280833 | 1.535e-09 | 9.925064 | 5.677e-09
2018-05-05 23:23 | 138667.7 | 4080.0014 | 3 | 11 | 4.400156 | 0.6439238 | 2.302989 | 1.535e-09 | 10.02255 | 5.677e-09
2018-05-05 23:25 | 138787.7 | 4200.0005 | 3 | 11 | 4.400173 | 0.6061544 | 2.323813 | 1.535e-09 | 10.11418 | 5.677e-09
2018-05-05 23:27 | 138907.7 | 4320.0013 | 3 | 11 | 4.400146 | 0.5702763 | 2.343412 | 1.535e-09 | 10.20042 | 5.677e-09
2018-05-05 23:29 | 139027.7 | 4440.0004 | 3 | 11 | 4.400169 | 0.5372229 | 2.361863 | 1.535e-09 | 10.28161 | 5.677e-09
2018-05-05 23:31 | 139147.7 | 4560.0001 | 3 | 11 | 4.400177 | 0.50529 | 2.379231 | 1.535e-09 | 10.35803 | 5.677e-09
2018-05-05 23:33 | 139267.7 | 4680.0016 | 3 | 11 | 4.400143 | 0.4753418 | 2.395566 | 1.535e-09 | 10.4299 | 5.677e-09
2018-05-05 23:35 | 139387.7 | 4800.0009 | 3 | 11 | 4.400089 | 0.4472523 | 2.410944 | 1.535e-09 | 10.49757 | 5.677e-09
2018-05-05 23:37 | 139507.7 | 4920.0024 | 3 | 11 | 4.400132 | 0.4217405 | 2.42543 | 1.535e-09 | 10.56131 | 5.677e-09
2018-05-05 23:39 | 139627.7 | 5040.0001 | 3 | 11 | 4.400107 | 0.3970728 | 2.439079 | 1.535e-09 | 10.62137 | 5.677e-09
2018-05-05 23:41 | 139747.7 | 5160.0004 | 3 | 11 | 4.400166 | 0.3753977 | 2.451947 | 1.535e-09 | 10.67799 | 5.677e-09
2018-05-05 23:43 | 139867.7 | 5280.0009 | 3 | 11 | 4.400062 | 0.3538561 | 2.464103 | 1.535e-09 | 10.73148 | 5.677e-09
2018-05-05 23:45 | 139987.7 | 5400.0003 | 3 | 11 | 4.400108 | 0.3348866 | 2.475594 | 1.535e-09 | 10.78204 | 5.677e-09
2018-05-05 23:47 | 140107.7 | 5520.0006 | 3 | 11 | 4.400122 | 0.3171844 | 2.486461 | 1.535e-09 | 10.82986 | 5.677e-09
2018-05-05 23:49 | 140227.7 | 5640.0012 | 3 | 11 | 4.400145 | 0.3017626 | 2.496777 | 1.535e-09 | 10.87525 | 5.677e-09
2018-05-05 23:51 | 140347.7 | 5760.0016 | 3 | 11 | 4.400159 | 0.2869511 | 2.506581 | 1.535e-09 | 10.91839 | 5.677e-09
2018-05-05 23:53 | 140467.7 | 5880.0005 | 3 | 11 | 4.400116 | 0.2722387 | 2.515899 | 1.535e-09 | 10.95939 | 5.677e-09
2018-05-05 23:55 | 140587.7 | 6000.0011 | 3 | 11 | 4.400135 | 0.2597036 | 2.524758 | 1.535e-09 | 10.99837 | 5.677e-09
2018-05-05 23:57 | 140707.7 | 6120.0018 | 3 | 11 | 4.400094 | 0.2474689 | 2.533208 | 1.535e-09 | 11.03555 | 5.677e-09
2018-05-05 23:59 | 140827.7 | 6240.0014 | 3 | 11 | 4.400093 | 0.2356291 | 2.541261 | 1.535e-09 | 11.07098 | 5.677e-09
2018-05-06 00:01 | 140947.7 | 6360.0004 | 3 | 11 | 4.40012 | 0.2243891 | 2.548926 | 1.535e-09 | 11.10471 | 5.677e-09
2018-05-06 00:03 | 141067.7 | 6480.0001 | 3 | 11 | 4.400084 | 0.2137175 | 2.556229 | 1.535e-09 | 11.13685 | 5.677e-09
2018-05-06 00:05 | 141187.7 | 6600.0019 | 3 | 11 | 4.400138 | 0.2050686 | 2.5632 | 1.535e-09 | 11.16752 | 5.677e-09
2018-05-06 00:07 | 141307.7 | 6720.0011 | 3 | 11 | 4.400058 | 0.1967678 | 2.569897 | 1.535e-09 | 11.19699 | 5.677e-09
2018-05-06 00:09 | 141427.7 | 6840.0002 | 3 | 11 | 4.400167 | 0.1897631 | 2.576336 | 1.535e-09 | 11.22532 | 5.677e-09
2018-05-06 00:11 | 141547.7 | 6960.0012 | 3 | 11 | 4.400087 | 0.1816273 | 2.582519 | 1.535e-09 | 11.25252 | 5.677e-09
2018-05-06 00:13 | 141667.7 | 7080.0008 | 3 | 11 | 4.400107 | 0.1737385 | 2.588444 | 1.535e-09 | 11.27859 | 5.677e-09
2018-05-06 00:15 | 141787.7 | 7200.0005 | 3 | 11 | 4.400136 | 0.1662626 | 2.59411 | 1.535e-09 | 11.30353 | 5.677e-09
2018-05-06 00:17 | 141907.7 | 7320.0014 | 3 | 11 | 4.400147 | 0.1593313 | 2.599526 | 1.535e-09 | 11.32736 | 5.677e-09
2018-05-06 00:19 | 142027.7 | 7440.0009 | 3 | 11 | 4.400087 | 0.151206 | 2.604702 | 1.535e-09 | 11.35013 | 5.677e-09
2018-05-06 00:21 | 142147.7 | 7560.0005 | 3 | 11 | 4.400164 | 0.1445713 | 2.60963 | 1.535e-09 | 11.37181 | 5.677e-09
2018-05-06 00:23 | 142267.7 | 7680.0014 | 3 | 11 | 4.400122 | 0.1379023 | 2.614327 | 1.535e-09 | 11.39248 | 5.677e-09
2018-05-06 00:25 | 142387.7 | 7800.0011 | 3 | 11 | 4.400078 | 0.1316805 | 2.618816 | 1.535e-09 | 11.41223 | 5.677e-09
2018-05-06 00:27 | 142507.7 | 7920.0008 | 3 | 11 | 4.400053 | 0.1258774 | 2.623117 | 1.535e-09 | 11.43116 | 5.677e-09
2018-05-06 00:29 | 142627.7 | 8040.0012 | 3 | 11 | 4.400165 | 0.1206751 | 2.627226 | 1.535e-09 | 11.44924 | 5.677e-09
2018-05-06 00:31 | 142747.7 | 8160.0001 | 3 | 11 | 4.400058 | 0.114459 | 2.631139 | 1.535e-09 | 11.46646 | 5.677e-09
2018-05-06 00:33 | 142867.7 | 8280.0005 | 3 | 11 | 4.40004 | 0.1097555 | 2.634882 | 1.535e-09 | 11.48292 | 5.677e-09
2018-05-06 00:35 | 142987.7 | 8400.0005 | 3 | 11 | 4.400064 | 0.1055355 | 2.63848 | 1.535e-09 | 11.49876 | 5.677e-09
2018-05-06 00:37 | 143107.7 | 8520.0015 | 3 | 11 | 4.400097 | 0.101922 | 2.641942 | 1.535e-09 | 11.51399 | 5.677e-09
2018-05-06 00:39 | 143227.7 | 8640.001 | 3 | 11 | 4.400111 | 0.09829903 | 2.645271 | 1.535e-09 | 11.52864 | 5.677e-09
2018-05-06 00:41 | 143347.7 | 8760.0015 | 3 | 11 | 4.400045 | 0.09409714 | 2.64848 | 1.535e-09 | 11.54276 | 5.677e-09
2018-05-06 00:43 | 143467.7 | 8880.0018 | 3 | 11 | 4.400062 | 0.09115791 | 2.651567 | 1.535e-09 | 11.55634 | 5.677e-09
2018-05-06 00:45 | 143587.7 | 9000.0015 | 3 | 11 | 4.400036 | 0.08713436 | 2.654546 | 1.535e-09 | 11.56945 | 5.677e-09
2018-05-06 00:47 | 143707.7 | 9120.0003 | 3 | 11 | 4.400107 | 0.08460999 | 2.657413 | 1.535e-09 | 11.58206 | 5.677e-09
2018-05-06 00:49 | 143827.7 | 9240.0016 | 3 | 11 | 4.400111 | 0.08179474 | 2.660177 | 1.535e-09 | 11.59422 | 5.677e-09
2018-05-06 00:49 | 143834.9 | 9247.1487 | 3 | 11 | 4.400099 | 0.08149338 | 2.660339 | 1.535e-09 | 11.59494 | 5.677e-09
2018-05-06 00:51 | 143954.9 | 120.0005 | 4 | 11 | 4.384165 | 0 | 2.660339 | 1.535e-09 | 11.59494 | 5.677e-09
2018-05-06 00:53 | 144074.9 | 240.0009 | 4 | 11 | 4.382428 | 0 | 2.660339 | 1.535e-09 | 11.59494 | 5.677e-09
2018-05-06 00:54 | 144134.9 | 300.0018 | 4 | 11 | 4.381852 | 0 | 2.660339 | 1.535e-09 | 11.59494 | 5.677e-09
2018-05-06 00:56 | 144255 | 120.0016 | 5 | 11 | 3.870275 | -3.260006 | 2.660339 | 0.1086543 | 11.59494 | 0.4267718
2018-05-06 00:58 | 144375 | 240.0008 | 5 | 11 | 3.823299 | -3.259916 | 2.660339 | 0.2173084 | 11.59494 | 0.8446433
2018-05-06 01:00 | 144495 | 360.0006 | 5 | 11 | 3.777989 | -3.259949 | 2.660339 | 0.3259708 | 11.59494 | 1.257634
2018-05-06 01:02 | 144615 | 480.0007 | 5 | 11 | 3.733158 | -3.259949 | 2.660339 | 0.4346356 | 11.59494 | 1.665729
2018-05-06 01:04 | 144735 | 600.0017 | 5 | 11 | 3.689222 | -3.259909 | 2.660339 | 0.5432984 | 11.59494 | 2.06899
2018-05-06 01:06 | 144855 | 720.0004 | 5 | 11 | 3.645895 | -3.259938 | 2.660339 | 0.651956 | 11.59494 | 2.467494
2018-05-06 01:08 | 144975 | 840.0007 | 5 | 11 | 3.603152 | -3.259953 | 2.660339 | 0.7606068 | 11.59494 | 2.86129
2018-05-06 01:10 | 145095 | 960.0014 | 5 | 11 | 3.562354 | -3.259936 | 2.660339 | 0.86928 | 11.59494 | 3.250614
2018-05-06 01:12 | 145215 | 1080.0009 | 5 | 11 | 3.525736 | -3.259945 | 2.660339 | 0.9779374 | 11.59494 | 3.63564
2018-05-06 01:14 | 145335 | 1200.0018 | 5 | 11 | 3.493618 | -3.259933 | 2.660339 | 1.086594 | 11.59494 | 4.01696
2018-05-06 01:16 | 145455 | 1320.0015 | 5 | 11 | 3.464085 | -3.259929 | 2.660339 | 1.195263 | 11.59494 | 4.394983
2018-05-06 01:18 | 145575 | 1440.0005 | 5 | 11 | 3.436124 | -3.259922 | 2.660339 | 1.303915 | 11.59494 | 4.769838
2018-05-06 01:20 | 145695 | 1560.0006 | 5 | 11 | 3.409795 | -3.259947 | 2.660339 | 1.412582 | 11.59494 | 5.141791
2018-05-06 01:22 | 145815 | 1680.0009 | 5 | 11 | 3.385036 | -3.260004 | 2.660339 | 1.521234 | 11.59494 | 5.51092
2018-05-06 01:24 | 145935 | 1800.0006 | 5 | 11 | 3.36186 | -3.259949 | 2.660339 | 1.629897 | 11.59494 | 5.877495
2018-05-06 01:26 | 146055 | 1920.0016 | 5 | 11 | 3.33741 | -3.259967 | 2.660339 | 1.738563 | 11.59494 | 6.241498
2018-05-06 01:28 | 146175 | 2040.001 | 5 | 11 | 3.311868 | -3.25989 | 2.660339 | 1.847214 | 11.59494 | 6.60273
2018-05-06 01:30 | 146295 | 2160.001 | 5 | 11 | 3.285459 | -3.25991 | 2.660339 | 1.955877 | 11.59494 | 6.961182
2018-05-06 01:32 | 146415 | 2280.0007 | 5 | 11 | 3.258147 | -3.259944 | 2.660339 | 2.064537 | 11.59494 | 7.316697
2018-05-06 01:34 | 146535 | 2400.0011 | 5 | 11 | 3.228329 | -3.259915 | 2.660339 | 2.173193 | 11.59494 | 7.669126
2018-05-06 01:36 | 146655 | 2520.0009 | 5 | 11 | 3.192071 | -3.25986 | 2.660339 | 2.281848 | 11.59494 | 8.017979
2018-05-06 01:38 | 146775 | 2640.0013 | 5 | 11 | 3.149575 | -3.259888 | 2.660339 | 2.390501 | 11.59494 | 8.362575
2018-05-06 01:40 | 146895 | 2760.001 | 5 | 11 | 3.098163 | -3.259905 | 2.660339 | 2.499165 | 11.59494 | 8.702104
2018-05-06 01:42 | 147015 | 2880.0005 | 5 | 11 | 3.03264 | -3.259964 | 2.660339 | 2.60782 | 11.59494 | 9.035355
2018-05-06 01:43 | 147063.2 | 2928.1822 | 5 | 11 | 3 | -3.259896 | 2.660339 | 2.651442 | 11.59494 | 9.166949
2018-05-06 01:45 | 147183.2 | 120.0001 | 6 | 11 | 3.664689 | 0 | 2.660339 | 2.651442 | 11.59494 | 9.166949
2018-05-06 01:47 | 147303.2 | 240.0014 | 6 | 11 | 3.694474 | 0 | 2.660339 | 2.651442 | 11.59494 | 9.166949
2018-05-06 01:48 | 147363.2 | 300.0029 | 6 | 11 | 3.699692 | 0 | 2.660339 | 2.651442 | 11.59494 | 9.166949
2018-05-06 01:48 | 147363.3 | 0.0028 | 7 | 12 | 3.699951 | 0 | 0 | 0 | 0 | 0
2018-05-06 01:50 | 147483.3 | 120.0011 | 2 | 12 | 4.200293 | 3.282282 | 0.128375 | 6.68e-10 | 0.5385712 | 2.473e-09
2018-05-06 01:50 | 147488.9 | 125.5547 | 2 | 12 | 4.200308 | 3.259998 | 0.133423 | 6.68e-10 | 0.5597746 | 2.473e-09
2018-05-06 01:52 | 147608.9 | 120.0006 | 3 | 12 | 4.238409 | 3.259865 | 0.2416956 | 6.68e-10 | 1.016662 | 2.473e-09
2018-05-06 01:54 | 147728.9 | 240.0011 | 3 | 12 | 4.263127 | 3.259918 | 0.3503521 | 6.68e-10 | 1.478641 | 2.473e-09
2018-05-06 01:56 | 147848.9 | 360.0016 | 3 | 12 | 4.281878 | 3.259945 | 0.4590027 | 6.68e-10 | 1.94286 | 2.473e-09
2018-05-06 01:58 | 147968.9 | 480.0013 | 3 | 12 | 4.301907 | 3.259867 | 0.567664 | 6.68e-10 | 2.409196 | 2.473e-09
2018-05-06 02:00 | 148088.9 | 600.0009 | 3 | 12 | 4.325718 | 3.259867 | 0.6763152 | 6.68e-10 | 2.877856 | 2.473e-09
2018-05-06 02:02 | 148208.9 | 720.0001 | 3 | 12 | 4.352789 | 3.259901 | 0.7849804 | 6.68e-10 | 3.34936 | 2.473e-09
2018-05-06 02:04 | 148328.9 | 840.0007 | 3 | 12 | 4.382252 | 3.259937 | 0.8936388 | 6.68e-10 | 3.823897 | 2.473e-09
2018-05-06 02:06 | 148448.9 | 960.0012 | 3 | 12 | 4.400221 | 3.124107 | 1.00124 | 6.68e-10 | 4.296814 | 2.473e-09
2018-05-06 02:08 | 148568.9 | 1080.0009 | 3 | 12 | 4.400272 | 2.865835 | 1.100996 | 6.68e-10 | 4.735769 | 2.473e-09
2018-05-06 02:10 | 148688.9 | 1200.0013 | 3 | 12 | 4.400236 | 2.635719 | 1.192587 | 6.68e-10 | 5.13879 | 2.473e-09
2018-05-06 02:12 | 148808.9 | 1320.0002 | 3 | 12 | 4.400254 | 2.437357 | 1.277049 | 6.68e-10 | 5.510446 | 2.473e-09
2018-05-06 02:14 | 148928.9 | 1440.0016 | 3 | 12 | 4.400208 | 2.257975 | 1.355258 | 6.68e-10 | 5.854581 | 2.473e-09
2018-05-06 02:16 | 149048.9 | 1560.0009 | 3 | 12 | 4.400208 | 2.099281 | 1.427825 | 6.68e-10 | 6.173894 | 2.473e-09
2018-05-06 02:18 | 149168.9 | 1680.0001 | 3 | 12 | 4.400218 | 1.963217 | 1.495454 | 6.68e-10 | 6.471477 | 2.473e-09
2018-05-06 02:20 | 149288.9 | 1800.0012 | 3 | 12 | 4.400191 | 1.852697 | 1.558998 | 6.68e-10 | 6.751085 | 2.473e-09
2018-05-06 02:22 | 149408.9 | 1920.0007 | 3 | 12 | 4.400169 | 1.755537 | 1.619116 | 6.68e-10 | 7.015615 | 2.473e-09
2018-05-06 02:24 | 149528.9 | 2040.0004 | 3 | 12 | 4.400211 | 1.669539 | 1.67619 | 6.68e-10 | 7.266755 | 2.473e-09
2018-05-06 02:26 | 149648.9 | 2160.0013 | 3 | 12 | 4.400228 | 1.590222 | 1.730503 | 6.68e-10 | 7.505741 | 2.473e-09
2018-05-06 02:28 | 149768.9 | 2280.0007 | 3 | 12 | 4.4002 | 1.513972 | 1.782218 | 6.68e-10 | 7.733296 | 2.473e-09
2018-05-06 02:30 | 149888.9 | 2400.0006 | 3 | 12 | 4.4002 | 1.439395 | 1.83142 | 6.68e-10 | 7.949794 | 2.473e-09
2018-05-06 02:32 | 150008.9 | 2520.0002 | 3 | 12 | 4.400191 | 1.370796 | 1.878255 | 6.68e-10 | 8.155878 | 2.473e-09
2018-05-06 02:34 | 150128.9 | 2640.0019 | 3 | 12 | 4.400195 | 1.300573 | 1.922789 | 6.68e-10 | 8.351834 | 2.473e-09
2018-05-06 02:36 | 150248.9 | 2760.0009 | 3 | 12 | 4.400242 | 1.231022 | 1.964967 | 6.68e-10 | 8.537425 | 2.473e-09
2018-05-06 02:38 | 150368.9 | 2880.0006 | 3 | 12 | 4.400203 | 1.162619 | 2.00484 | 6.68e-10 | 8.712877 | 2.473e-09
2018-05-06 02:40 | 150488.9 | 3000.002 | 3 | 12 | 4.400175 | 1.097831 | 2.042498 | 6.68e-10 | 8.878577 | 2.473e-09
2018-05-06 02:42 | 150608.9 | 3120.0003 | 3 | 12 | 4.400156 | 1.03688 | 2.078068 | 6.68e-10 | 9.035093 | 2.473e-09
2018-05-06 02:44 | 150728.9 | 3240 | 3 | 12 | 4.400131 | 0.9757442 | 2.111629 | 6.68e-10 | 9.182766 | 2.473e-09
2018-05-06 02:46 | 150848.9 | 3360.0012 | 3 | 12 | 4.400125 | 0.9181709 | 2.143191 | 6.68e-10 | 9.321647 | 2.473e-09
2018-05-06 02:48 | 150968.9 | 3480 | 3 | 12 | 4.40022 | 0.8656597 | 2.172902 | 6.68e-10 | 9.452378 | 2.473e-09
2018-05-06 02:50 | 151088.9 | 3600.0005 | 3 | 12 | 4.400112 | 0.8151236 | 2.200912 | 6.68e-10 | 9.575629 | 2.473e-09
2018-05-06 02:52 | 151208.9 | 3720.001 | 3 | 12 | 4.400144 | 0.7687635 | 2.22731 | 6.68e-10 | 9.691786 | 2.473e-09
2018-05-06 02:54 | 151328.9 | 3840.0014 | 3 | 12 | 4.400138 | 0.7254992 | 2.252218 | 6.68e-10 | 9.801384 | 2.473e-09
2018-05-06 02:56 | 151448.9 | 3960.0008 | 3 | 12 | 4.400174 | 0.6838665 | 2.275707 | 6.68e-10 | 9.90474 | 2.473e-09
2018-05-06 02:58 | 151568.9 | 4080.0017 | 3 | 12 | 4.400176 | 0.6439629 | 2.297832 | 6.68e-10 | 10.00209 | 2.473e-09
2018-05-06 03:00 | 151688.9 | 4200.001 | 3 | 12 | 4.400147 | 0.6051006 | 2.318645 | 6.68e-10 | 10.09367 | 2.473e-09
2018-05-06 03:02 | 151808.9 | 4320.0009 | 3 | 12 | 4.40009 | 0.568429 | 2.338208 | 6.68e-10 | 10.17975 | 2.473e-09
2018-05-06 03:04 | 151928.9 | 4440.0011 | 3 | 12 | 4.40018 | 0.5350723 | 2.356599 | 6.68e-10 | 10.26068 | 2.473e-09
2018-05-06 03:06 | 152048.9 | 4560.0021 | 3 | 12 | 4.400175 | 0.5027676 | 2.373879 | 6.68e-10 | 10.33671 | 2.473e-09
2018-05-06 03:08 | 152168.9 | 4680.001 | 3 | 12 | 4.400183 | 0.4730053 | 2.390128 | 6.68e-10 | 10.40821 | 2.473e-09
2018-05-06 03:10 | 152288.9 | 4800.0013 | 3 | 12 | 4.400086 | 0.4458885 | 2.405443 | 6.68e-10 | 10.4756 | 2.473e-09
2018-05-06 03:12 | 152408.9 | 4920.0002 | 3 | 12 | 4.400137 | 0.421402 | 2.419902 | 6.68e-10 | 10.53922 | 2.473e-09
2018-05-06 03:14 | 152528.9 | 5040.0009 | 3 | 12 | 4.400165 | 0.3977289 | 2.433551 | 6.68e-10 | 10.59928 | 2.473e-09
2018-05-06 03:16 | 152648.9 | 5160.0003 | 3 | 12 | 4.400175 | 0.3757734 | 2.446431 | 6.68e-10 | 10.65595 | 2.473e-09
2018-05-06 03:18 | 152768.9 | 5280.002 | 3 | 12 | 4.400045 | 0.353858 | 2.458592 | 6.68e-10 | 10.70946 | 2.473e-09
2018-05-06 03:20 | 152888.9 | 5400.0018 | 3 | 12 | 4.40015 | 0.3351393 | 2.470083 | 6.68e-10 | 10.76003 | 2.473e-09
2018-05-06 03:22 | 153008.9 | 5520.0004 | 3 | 12 | 4.400173 | 0.3157892 | 2.480924 | 6.68e-10 | 10.80772 | 2.473e-09
2018-05-06 03:24 | 153128.9 | 5640.0005 | 3 | 12 | 4.400177 | 0.2978258 | 2.491142 | 6.68e-10 | 10.85268 | 2.473e-09
2018-05-06 03:26 | 153248.9 | 5760.0011 | 3 | 12 | 4.400155 | 0.2823534 | 2.500796 | 6.68e-10 | 10.89517 | 2.473e-09
2018-05-06 03:28 | 153368.9 | 5880.0009 | 3 | 12 | 4.400096 | 0.2683153 | 2.509968 | 6.68e-10 | 10.93552 | 2.473e-09
2018-05-06 03:30 | 153488.9 | 6000.001 | 3 | 12 | 4.400138 | 0.2560568 | 2.518699 | 6.68e-10 | 10.97394 | 2.473e-09
2018-05-06 03:32 | 153608.9 | 6120.0006 | 3 | 12 | 4.400105 | 0.243515 | 2.527019 | 6.68e-10 | 11.01055 | 2.473e-09
2018-05-06 03:34 | 153728.9 | 6240.0003 | 3 | 12 | 4.40015 | 0.2327642 | 2.534952 | 6.68e-10 | 11.04545 | 2.473e-09
2018-05-06 03:36 | 153848.9 | 6360.0009 | 3 | 12 | 4.400158 | 0.2225561 | 2.542531 | 6.68e-10 | 11.0788 | 2.473e-09
2018-05-06 03:38 | 153968.9 | 6480.0008 | 3 | 12 | 4.40005 | 0.2111244 | 2.549758 | 6.68e-10 | 11.1106 | 2.473e-09
2018-05-06 03:40 | 154088.9 | 6600.0013 | 3 | 12 | 4.400141 | 0.2025948 | 2.556656 | 6.68e-10 | 11.14095 | 2.473e-09
2018-05-06 03:42 | 154208.9 | 6720.0002 | 3 | 12 | 4.400141 | 0.1938334 | 2.563252 | 6.68e-10 | 11.16998 | 2.473e-09
2018-05-06 03:44 | 154328.9 | 6840.0008 | 3 | 12 | 4.400124 | 0.1853609 | 2.569567 | 6.68e-10 | 11.19776 | 2.473e-09
2018-05-06 03:46 | 154448.9 | 6960.0013 | 3 | 12 | 4.400079 | 0.1769066 | 2.575599 | 6.68e-10 | 11.22431 | 2.473e-09
2018-05-06 03:48 | 154568.9 | 7080.0003 | 3 | 12 | 4.400107 | 0.1683502 | 2.581359 | 6.68e-10 | 11.24965 | 2.473e-09
2018-05-06 03:50 | 154688.9 | 7200.0001 | 3 | 12 | 4.400101 | 0.1608086 | 2.586848 | 6.68e-10 | 11.2738 | 2.473e-09
2018-05-06 03:52 | 154808.9 | 7320.0014 | 3 | 12 | 4.400153 | 0.1529608 | 2.59207 | 6.68e-10 | 11.29678 | 2.473e-09
2018-05-06 03:54 | 154928.9 | 7440.0003 | 3 | 12 | 4.400102 | 0.1453571 | 2.597032 | 6.68e-10 | 11.31861 | 2.473e-09
2018-05-06 03:56 | 155048.9 | 7560.0001 | 3 | 12 | 4.400135 | 0.1388884 | 2.601759 | 6.68e-10 | 11.33941 | 2.473e-09
2018-05-06 03:58 | 155168.9 | 7680.002 | 3 | 12 | 4.400116 | 0.1327715 | 2.606281 | 6.68e-10 | 11.35931 | 2.473e-09
2018-05-06 04:00 | 155288.9 | 7800.0013 | 3 | 12 | 4.400089 | 0.127388 | 2.610616 | 6.68e-10 | 11.37839 | 2.473e-09
2018-05-06 04:02 | 155408.9 | 7920.001 | 3 | 12 | 4.400107 | 0.1226711 | 2.614779 | 6.68e-10 | 11.3967 | 2.473e-09
2018-05-06 04:04 | 155528.9 | 8040.0015 | 3 | 12 | 4.400085 | 0.1177397 | 2.618788 | 6.68e-10 | 11.41434 | 2.473e-09
2018-05-06 04:06 | 155648.9 | 8160.0013 | 3 | 12 | 4.400099 | 0.1134119 | 2.62264 | 6.68e-10 | 11.43129 | 2.473e-09
2018-05-06 04:08 | 155768.9 | 8280.0007 | 3 | 12 | 4.400121 | 0.1094189 | 2.626345 | 6.68e-10 | 11.44759 | 2.473e-09
2018-05-06 04:10 | 155888.9 | 8400 | 3 | 12 | 4.400076 | 0.1051474 | 2.629914 | 6.68e-10 | 11.4633 | 2.473e-09
2018-05-06 04:12 | 156008.9 | 8520.0015 | 3 | 12 | 4.400113 | 0.1014948 | 2.633346 | 6.68e-10 | 11.4784 | 2.473e-09
2018-05-06 04:14 | 156128.9 | 8640.0007 | 3 | 12 | 4.400101 | 0.09758568 | 2.63666 | 6.68e-10 | 11.49298 | 2.473e-09
2018-05-06 04:16 | 156248.9 | 8760.001 | 3 | 12 | 4.400075 | 0.0939846 | 2.639848 | 6.68e-10 | 11.507 | 2.473e-09
2018-05-06 04:18 | 156368.9 | 8880.0007 | 3 | 12 | 4.400082 | 0.09111977 | 2.64293 | 6.68e-10 | 11.52057 | 2.473e-09
2018-05-06 04:20 | 156488.9 | 9000.0008 | 3 | 12 | 4.399983 | 0.08752346 | 2.645912 | 6.68e-10 | 11.53369 | 2.473e-09
2018-05-06 04:22 | 156608.9 | 9120.001 | 3 | 12 | 4.400085 | 0.08527851 | 2.648791 | 6.68e-10 | 11.54636 | 2.473e-09
2018-05-06 04:24 | 156728.9 | 9240.0011 | 3 | 12 | 4.39998 | 0.08174324 | 2.651576 | 6.68e-10 | 11.55861 | 2.473e-09
2018-05-06 04:25 | 156760.1 | 9271.2291 | 3 | 12 | 4.400065 | 0.08149815 | 2.652285 | 6.68e-10 | 11.56173 | 2.473e-09
2018-05-06 04:27 | 156880.2 | 120.0009 | 4 | 12 | 4.384239 | 0 | 2.652285 | 6.68e-10 | 11.56173 | 2.473e-09
2018-05-06 04:29 | 157000.2 | 240.0012 | 4 | 12 | 4.382563 | 0 | 2.652285 | 6.68e-10 | 11.56173 | 2.473e-09
2018-05-06 04:30 | 157060.2 | 300.002 | 4 | 12 | 4.381998 | 0 | 2.652285 | 6.68e-10 | 11.56173 | 2.473e-09
2018-05-06 04:32 | 157180.3 | 120.0016 | 5 | 12 | 3.870381 | -3.259942 | 2.652285 | 0.1086467 | 11.56173 | 0.4268017
2018-05-06 04:34 | 157300.3 | 240.0006 | 5 | 12 | 3.822911 | -3.259942 | 2.652285 | 0.2173129 | 11.56173 | 0.8446932
2018-05-06 04:36 | 157420.3 | 360.0008 | 5 | 12 | 3.77806 | -3.259881 | 2.652285 | 0.3259721 | 11.56173 | 1.257652
2018-05-06 04:38 | 157540.3 | 480.0009 | 5 | 12 | 3.733233 | -3.259944 | 2.652285 | 0.4346255 | 11.56173 | 1.665696
2018-05-06 04:40 | 157660.3 | 600.0007 | 5 | 12 | 3.690104 | -3.259915 | 2.652285 | 0.5432882 | 11.56173 | 2.068999
2018-05-06 04:42 | 157780.3 | 720.0014 | 5 | 12 | 3.648011 | -3.259964 | 2.652285 | 0.651958 | 11.56173 | 2.467705
2018-05-06 04:44 | 157900.3 | 840 | 5 | 12 | 3.606465 | -3.259994 | 2.652285 | 0.7606062 | 11.56173 | 2.861786
2018-05-06 04:46 | 158020.3 | 960.0014 | 5 | 12 | 3.566977 | -3.259952 | 2.652285 | 0.8692725 | 11.56173 | 3.251515
2018-05-06 04:48 | 158140.3 | 1080.0011 | 5 | 12 | 3.5312 | -3.259888 | 2.652285 | 0.9779348 | 11.56173 | 3.637121
2018-05-06 04:50 | 158260.3 | 1200.0028 | 5 | 12 | 3.498731 | -3.259925 | 2.652285 | 1.086598 | 11.56173 | 4.019046
2018-05-06 04:52 | 158380.3 | 1320.0014 | 5 | 12 | 3.46822 | -3.25994 | 2.652285 | 1.195265 | 11.56173 | 4.397554
2018-05-06 04:54 | 158500.3 | 1440.0015 | 5 | 12 | 3.439878 | -3.259951 | 2.652285 | 1.30392 | 11.56173 | 4.772841
2018-05-06 04:56 | 158620.3 | 1560.0001 | 5 | 12 | 3.412997 | -3.25993 | 2.652285 | 1.412573 | 11.56173 | 5.145108
2018-05-06 04:58 | 158740.3 | 1680.0026 | 5 | 12 | 3.386278 | -3.260041 | 2.652285 | 1.521243 | 11.56173 | 5.51454
2018-05-06 05:00 | 158860.3 | 1800.0009 | 5 | 12 | 3.35972 | -3.259977 | 2.652285 | 1.629909 | 11.56173 | 5.881089
2018-05-06 05:02 | 158980.3 | 1920.0002 | 5 | 12 | 3.332316 | -3.259953 | 2.652285 | 1.738564 | 11.56173 | 6.244644
2018-05-06 05:04 | 159100.3 | 2040.002 | 5 | 12 | 3.305779 | -3.259964 | 2.652285 | 1.847231 | 11.56173 | 6.605304
2018-05-06 05:06 | 159220.3 | 2160.0001 | 5 | 12 | 3.279793 | -3.259999 | 2.652285 | 1.95589 | 11.56173 | 6.963103
2018-05-06 05:08 | 159340.3 | 2280.0029 | 5 | 12 | 3.251812 | -3.259949 | 2.652285 | 2.064551 | 11.56173 | 7.317991
2018-05-06 05:10 | 159460.3 | 2400.0003 | 5 | 12 | 3.220903 | -3.259952 | 2.652285 | 2.173208 | 11.56173 | 7.669682
2018-05-06 05:12 | 159580.3 | 2520.0015 | 5 | 12 | 3.186025 | -3.259977 | 2.652285 | 2.281869 | 11.56173 | 8.017815
2018-05-06 05:14 | 159700.3 | 2640.0001 | 5 | 12 | 3.145275 | -3.259932 | 2.652285 | 2.39052 | 11.56173 | 8.361835
2018-05-06 05:16 | 159820.3 | 2760.0008 | 5 | 12 | 3.09511 | -3.259929 | 2.652285 | 2.499179 | 11.56173 | 8.700991
2018-05-06 05:18 | 159940.3 | 2880 | 5 | 12 | 3.029613 | -3.259895 | 2.652285 | 2.607837 | 11.56173 | 9.033912
2018-05-06 05:19 | 159984.4 | 2924.1864 | 5 | 12 | 2.999995 | -3.259957 | 2.652285 | 2.647847 | 11.56173 | 9.154548
2018-05-06 05:21 | 160104.5 | 120.0007 | 6 | 12 | 3.665177 | 0 | 2.652285 | 2.647847 | 11.56173 | 9.154548
2018-05-06 05:23 | 160224.5 | 240.0011 | 6 | 12 | 3.694973 | 0 | 2.652285 | 2.647847 | 11.56173 | 9.154548
2018-05-06 05:24 | 160284.5 | 300.0014 | 6 | 12 | 3.700145 | 0 | 2.652285 | 2.647847 | 11.56173 | 9.154548
2018-05-06 05:24 | 160284.5 | 0.0027 | 7 | 13 | 3.699917 | 0 | 0 | 0 | 0 | 0
2018-05-06 05:26 | 160404.6 | 120.0009 | 2 | 13 | 4.200294 | 3.296629 | 0.1286953 | 2.81e-10 | 0.5399057 | 1.041e-09
2018-05-06 05:26 | 160413.9 | 129.3358 | 2 | 13 | 4.200266 | 3.259987 | 0.137194 | 2.81e-10 | 0.5756031 | 1.041e-09
2018-05-06 05:28 | 160533.9 | 120.0003 | 3 | 13 | 4.236649 | 3.259892 | 0.2454653 | 2.81e-10 | 1.032376 | 1.041e-09
2018-05-06 05:30 | 160653.9 | 240.0006 | 3 | 13 | 4.260069 | 3.25997 | 0.3541277 | 2.81e-10 | 1.494108 | 1.041e-09
2018-05-06 05:32 | 160773.9 | 360.0006 | 3 | 13 | 4.277828 | 3.259909 | 0.4627781 | 2.81e-10 | 1.957933 | 1.041e-09
2018-05-06 05:34 | 160893.9 | 480.0002 | 3 | 13 | 4.297428 | 3.259895 | 0.5714411 | 2.81e-10 | 2.423804 | 1.041e-09
2018-05-06 05:36 | 161013.9 | 600.0002 | 3 | 13 | 4.322042 | 3.259876 | 0.6800973 | 2.81e-10 | 2.892042 | 1.041e-09
2018-05-06 05:38 | 161133.9 | 720.0009 | 3 | 13 | 4.349924 | 3.259914 | 0.7887578 | 2.81e-10 | 3.363168 | 1.041e-09
2018-05-06 05:40 | 161253.9 | 840.0005 | 3 | 13 | 4.380321 | 3.259939 | 0.8974156 | 2.81e-10 | 3.837451 | 1.041e-09
2018-05-06 05:42 | 161373.9 | 960.0008 | 3 | 13 | 4.400227 | 3.138569 | 1.005272 | 2.81e-10 | 4.311372 | 1.041e-09
2018-05-06 05:44 | 161493.9 | 1080.0001 | 3 | 13 | 4.400279 | 2.874943 | 1.105401 | 2.81e-10 | 4.751963 | 1.041e-09
2018-05-06 05:46 | 161613.9 | 1200.0016 | 3 | 13 | 4.40028 | 2.646669 | 1.197328 | 2.81e-10 | 5.156465 | 1.041e-09
2018-05-06 05:48 | 161733.9 | 1320.0005 | 3 | 13 | 4.400245 | 2.448755 | 1.282159 | 2.81e-10 | 5.529744 | 1.041e-09
2018-05-06 05:50 | 161853.9 | 1440.0004 | 3 | 13 | 4.40025 | 2.270355 | 1.360739 | 2.81e-10 | 5.875512 | 1.041e-09
2018-05-06 05:52 | 161973.9 | 1560.0004 | 3 | 13 | 4.400203 | 2.112604 | 1.433726 | 2.81e-10 | 6.196671 | 1.041e-09
2018-05-06 05:54 | 162093.9 | 1680.0008 | 3 | 13 | 4.400194 | 1.976646 | 1.501823 | 2.81e-10 | 6.496314 | 1.041e-09
2018-05-06 05:56 | 162213.9 | 1800.0001 | 3 | 13 | 4.400221 | 1.866833 | 1.565793 | 2.81e-10 | 6.777795 | 1.041e-09
2018-05-06 05:58 | 162333.9 | 1920.0013 | 3 | 13 | 4.400251 | 1.772964 | 1.626423 | 2.81e-10 | 7.04458 | 1.041e-09
2018-05-06 06:00 | 162453.9 | 2040.001 | 3 | 13 | 4.400194 | 1.683494 | 1.684016 | 2.81e-10 | 7.298003 | 1.041e-09
2018-05-06 06:02 | 162573.9 | 2160.0006 | 3 | 13 | 4.400214 | 1.596465 | 1.738674 | 2.81e-10 | 7.538509 | 1.041e-09
2018-05-06 06:04 | 162693.9 | 2280.0008 | 3 | 13 | 4.400242 | 1.512474 | 1.790469 | 2.81e-10 | 7.766418 | 1.041e-09
2018-05-06 06:06 | 162813.9 | 2400.0013 | 3 | 13 | 4.400184 | 1.431052 | 1.839504 | 2.81e-10 | 7.982183 | 1.041e-09
2018-05-06 06:08 | 162933.9 | 2520.0008 | 3 | 13 | 4.400212 | 1.351097 | 1.885878 | 2.81e-10 | 8.186234 | 1.041e-09
2018-05-06 06:10 | 163053.9 | 2640.0005 | 3 | 13 | 4.400171 | 1.270952 | 1.929569 | 2.81e-10 | 8.378486 | 1.041e-09
2018-05-06 06:12 | 163173.9 | 2760.0003 | 3 | 13 | 4.4002 | 1.197681 | 1.970691 | 2.81e-10 | 8.55943 | 1.041e-09
2018-05-06 06:14 | 163293.9 | 2880.0002 | 3 | 13 | 4.400161 | 1.131046 | 2.009483 | 2.81e-10 | 8.73012 | 1.041e-09
2018-05-06 06:16 | 163413.9 | 3000.0002 | 3 | 13 | 4.400214 | 1.06908 | 2.046139 | 2.81e-10 | 8.891417 | 1.041e-09
2018-05-06 06:18 | 163533.9 | 3120.0002 | 3 | 13 | 4.400239 | 1.010385 | 2.080776 | 2.81e-10 | 9.043824 | 1.041e-09
2018-05-06 06:20 | 163653.9 | 3240.0005 | 3 | 13 | 4.400178 | 0.9545355 | 2.113501 | 2.81e-10 | 9.18782 | 1.041e-09
2018-05-06 06:22 | 163773.9 | 3360.0011 | 3 | 13 | 4.400131 | 0.9006577 | 2.144413 | 2.81e-10 | 9.323837 | 1.041e-09
2018-05-06 06:24 | 163893.9 | 3480.0012 | 3 | 13 | 4.400134 | 0.8498535 | 2.1736 | 2.81e-10 | 9.452265 | 1.041e-09
2018-05-06 06:26 | 164013.9 | 3600.0002 | 3 | 13 | 4.400158 | 0.8013754 | 2.201123 | 2.81e-10 | 9.573372 | 1.041e-09
2018-05-06 06:28 | 164133.9 | 3720.0014 | 3 | 13 | 4.400182 | 0.7546864 | 2.227049 | 2.81e-10 | 9.687452 | 1.041e-09
2018-05-06 06:30 | 164253.9 | 3840.002 | 3 | 13 | 4.400167 | 0.7115993 | 2.251466 | 2.81e-10 | 9.794889 | 1.041e-09
2018-05-06 06:32 | 164373.9 | 3960.0016 | 3 | 13 | 4.400152 | 0.6719503 | 2.274525 | 2.81e-10 | 9.896352 | 1.041e-09
2018-05-06 06:34 | 164493.9 | 4080.0014 | 3 | 13 | 4.400187 | 0.6342354 | 2.29629 | 2.81e-10 | 9.992124 | 1.041e-09
2018-05-06 06:36 | 164613.9 | 4200.0002 | 3 | 13 | 4.400137 | 0.5972319 | 2.31681 | 2.81e-10 | 10.08241 | 1.041e-09
2018-05-06 06:38 | 164733.9 | 4320.0005 | 3 | 13 | 4.400158 | 0.563077 | 2.336149 | 2.81e-10 | 10.16751 | 1.041e-09
2018-05-06 06:40 | 164853.9 | 4440.0007 | 3 | 13 | 4.400185 | 0.5314493 | 2.354384 | 2.81e-10 | 10.24774 | 1.041e-09
2018-05-06 06:42 | 164973.9 | 4560.0001 | 3 | 13 | 4.400109 | 0.4996958 | 2.371571 | 2.81e-10 | 10.32337 | 1.041e-09
2018-05-06 06:44 | 165093.9 | 4680.0014 | 3 | 13 | 4.400073 | 0.4702892 | 2.387749 | 2.81e-10 | 10.39456 | 1.041e-09
2018-05-06 06:46 | 165213.9 | 4800.001 | 3 | 13 | 4.400178 | 0.444375 | 2.402995 | 2.81e-10 | 10.46164 | 1.041e-09
2018-05-06 06:48 | 165333.9 | 4920.0001 | 3 | 13 | 4.400145 | 0.419117 | 2.417379 | 2.81e-10 | 10.52493 | 1.041e-09
2018-05-06 06:50 | 165453.9 | 5040.0015 | 3 | 13 | 4.400115 | 0.3962994 | 2.430958 | 2.81e-10 | 10.58468 | 1.041e-09
2018-05-06 06:52 | 165573.9 | 5160.0012 | 3 | 13 | 4.400132 | 0.3743439 | 2.443799 | 2.81e-10 | 10.64119 | 1.041e-09
2018-05-06 06:54 | 165693.9 | 5280.0001 | 3 | 13 | 4.400111 | 0.3531818 | 2.455935 | 2.81e-10 | 10.69459 | 1.041e-09
2018-05-06 06:56 | 165813.9 | 5400.0006 | 3 | 13 | 4.400128 | 0.332283 | 2.467367 | 2.81e-10 | 10.74489 | 1.041e-09
2018-05-06 06:58 | 165933.9 | 5520.0012 | 3 | 13 | 4.400168 | 0.3133183 | 2.478121 | 2.81e-10 | 10.79221 | 1.041e-09
2018-05-06 07:00 | 166053.9 | 5640.001 | 3 | 13 | 4.400132 | 0.2952309 | 2.488254 | 2.81e-10 | 10.83679 | 1.041e-09
2018-05-06 07:02 | 166173.9 | 5760.0001 | 3 | 13 | 4.400054 | 0.2787399 | 2.497825 | 2.81e-10 | 10.87890625 | 1.041e-09
2018-05-06 07:04 | 166293.9 | 5880.0013 | 3 | 13 | 4.400096 | 0.2654266 | 2.506905 | 2.81e-10 | 10.91886 | 1.041e-09
2018-05-06 07:06 | 166413.9 | 6000.0001 | 3 | 13 | 4.400148 | 0.2540503 | 2.515563 | 2.81e-10 | 10.95696 | 1.041e-09
2018-05-06 07:08 | 166533.9 | 6120.0004 | 3 | 13 | 4.400126 | 0.2427702 | 2.523836 | 2.81e-10 | 10.99336 | 1.041e-09
2018-05-06 07:10 | 166653.9 | 6240.0019 | 3 | 13 | 4.400048 | 0.2313356 | 2.531746 | 2.81e-10 | 11.02816 | 1.041e-09
2018-05-06 07:12 | 166773.9 | 6360.0004 | 3 | 13 | 4.400158 | 0.2216253 | 2.539294 | 2.81e-10 | 11.06137 | 1.041e-09
2018-05-06 07:14 | 166893.9 | 6480.0014 | 3 | 13 | 4.400079 | 0.2107792 | 2.546501 | 2.81e-10 | 11.09308 | 1.041e-09
2018-05-06 07:16 | 167013.9 | 6600.0008 | 3 | 13 | 4.400076 | 0.2002649 | 2.553362 | 2.81e-10 | 11.12327 | 1.041e-09
2018-05-06 07:18 | 167133.9 | 6720.0005 | 3 | 13 | 4.400121 | 0.1903343 | 2.559873 | 2.81e-10 | 11.15192 | 1.041e-09
2018-05-06 07:20 | 167253.9 | 6840.0009 | 3 | 13 | 4.400095 | 0.1801414 | 2.566046 | 2.81e-10 | 11.17909 | 1.041e-09
2018-05-06 07:22 | 167373.9 | 6960.0014 | 3 | 13 | 4.400076 | 0.1712303 | 2.571903 | 2.81e-10 | 11.20486 | 1.041e-09
2018-05-06 07:24 | 167493.9 | 7080.0015 | 3 | 13 | 4.400092 | 0.1630144 | 2.577478 | 2.81e-10 | 11.22939 | 1.041e-09
2018-05-06 07:26 | 167613.9 | 7200.001 | 3 | 13 | 4.400077 | 0.1558542 | 2.582796 | 2.81e-10 | 11.25279 | 1.041e-09
2018-05-06 07:28 | 167733.9 | 7320.0005 | 3 | 13 | 4.400086 | 0.149332 | 2.587878 | 2.81e-10 | 11.27515 | 1.041e-09
2018-05-06 07:30 | 167853.9 | 7440.0007 | 3 | 13 | 4.400105 | 0.1431828 | 2.592752 | 2.81e-10 | 11.29659 | 1.041e-09
2018-05-06 07:32 | 167973.9 | 7560.0009 | 3 | 13 | 4.400102 | 0.137496 | 2.59743 | 2.81e-10 | 11.31718 | 1.041e-09
2018-05-06 07:34 | 168093.9 | 7680.0002 | 3 | 13 | 4.400045 | 0.1317644 | 2.601918 | 2.81e-10 | 11.33693 | 1.041e-09
2018-05-06 07:36 | 168213.9 | 7800.0012 | 3 | 13 | 4.400119 | 0.1270294 | 2.606225 | 2.81e-10 | 11.35588 | 1.041e-09
2018-05-06 07:38 | 168333.9 | 7920.0013 | 3 | 13 | 4.400124 | 0.1224251 | 2.610373 | 2.81e-10 | 11.37413 | 1.041e-09
2018-05-06 07:40 | 168453.9 | 8040.0013 | 3 | 13 | 4.400076 | 0.118104 | 2.614377 | 2.81e-10 | 11.39175 | 1.041e-09
2018-05-06 07:42 | 168573.9 | 8160.0015 | 3 | 13 | 4.400035 | 0.1136942 | 2.618241 | 2.81e-10 | 11.40875 | 1.041e-09
2018-05-06 07:44 | 168693.9 | 8280.0002 | 3 | 13 | 4.40009 | 0.1101131 | 2.621969 | 2.81e-10 | 11.42515 | 1.041e-09
2018-05-06 07:46 | 168813.9 | 8400.0004 | 3 | 13 | 4.40008 | 0.1059265 | 2.625565 | 2.81e-10 | 11.44098 | 1.041e-09
2018-05-06 07:48 | 168933.9 | 8520.001 | 3 | 13 | 4.400042 | 0.1019592 | 2.62903 | 2.81e-10 | 11.45622 | 1.041e-09
2018-05-06 07:50 | 169053.9 | 8640.0032 | 3 | 13 | 4.400034 | 0.09828854 | 2.63237 | 2.81e-10 | 11.47092 | 1.041e-09
2018-05-06 07:52 | 169173.9 | 8760.0004 | 3 | 13 | 4.400085 | 0.09502506 | 2.635596 | 2.81e-10 | 11.48511 | 1.041e-09
2018-05-06 07:54 | 169293.9 | 8880.0002 | 3 | 13 | 4.400055 | 0.09158421 | 2.638699 | 2.81e-10 | 11.49877 | 1.041e-09
2018-05-06 07:56 | 169413.9 | 9000.0003 | 3 | 13 | 4.40004 | 0.08819962 | 2.641694 | 2.81e-10 | 11.51194 | 1.041e-09
2018-05-06 07:58 | 169533.9 | 9120.001 | 3 | 13 | 4.400105 | 0.08570194 | 2.644594 | 2.81e-10 | 11.5247 | 1.041e-09
2018-05-06 08:00 | 169653.9 | 9240.0007 | 3 | 13 | 4.400121 | 0.08285999 | 2.647397 | 2.81e-10 | 11.53704 | 1.041e-09
2018-05-06 08:00 | 169695.9 | 9281.9985 | 3 | 13 | 4.40009 | 0.08149147 | 2.648353 | 2.81e-10 | 11.54124 | 1.041e-09
2018-05-06 08:02 | 169816 | 120.0009 | 4 | 13 | 4.384319 | 0 | 2.648353 | 2.81e-10 | 11.54124 | 1.041e-09
2018-05-06 08:04 | 169936 | 240.0014 | 4 | 13 | 4.382633 | 0 | 2.648353 | 2.81e-10 | 11.54124 | 1.041e-09
2018-05-06 08:05 | 169996 | 300.0031 | 4 | 13 | 4.382091 | 0 | 2.648353 | 2.81e-10 | 11.54124 | 1.041e-09
2018-05-06 08:07 | 170116 | 120.0001 | 5 | 13 | 3.871536 | -3.259971 | 2.648353 | 0.1086448 | 11.54124 | 0.4268942
2018-05-06 08:09 | 170236 | 240.001 | 5 | 13 | 3.823548 | -3.259955 | 2.648353 | 0.2173174 | 11.54124 | 0.8449193
2018-05-06 08:11 | 170356 | 360.0004 | 5 | 13 | 3.778809 | -3.259932 | 2.648353 | 0.3259694 | 11.54124 | 1.257914
2018-05-06 08:13 | 170476 | 480.0015 | 5 | 13 | 3.735186 | -3.259892 | 2.648353 | 0.4346279 | 11.54124 | 1.666141
2018-05-06 08:15 | 170596 | 600.0005 | 5 | 13 | 3.692327 | -3.260011 | 2.648353 | 0.5432944 | 11.54124 | 2.069696
2018-05-06 08:17 | 170716 | 720.0004 | 5 | 13 | 3.651283 | -3.259936 | 2.648353 | 0.6519582 | 11.54124 | 2.468676
2018-05-06 08:19 | 170836 | 840.0011 | 5 | 13 | 3.611386 | -3.25987 | 2.648353 | 0.7606232 | 11.54124 | 2.863255
2018-05-06 08:21 | 170956 | 960.0004 | 5 | 13 | 3.57335 | -3.25994 | 2.648353 | 0.8692801 | 11.54124 | 3.253575
2018-05-06 08:23 | 171076 | 1080.0001 | 5 | 13 | 3.536318 | -3.259861 | 2.648353 | 0.977946 | 11.54124 | 3.639873
2018-05-06 08:25 | 171196 | 1200.0006 | 5 | 13 | 3.500496 | -3.259952 | 2.648353 | 1.086601 | 11.54124 | 4.022136
2018-05-06 08:27 | 171316 | 1320.0015 | 5 | 13 | 3.467877 | -3.25996 | 2.648353 | 1.195267 | 11.54124 | 4.400723
2018-05-06 08:29 | 171436 | 1440.0006 | 5 | 13 | 3.437801 | -3.259929 | 2.648353 | 1.303925 | 11.54124 | 4.775887
2018-05-06 08:31 | 171556 | 1560.0002 | 5 | 13 | 3.409473 | -3.259932 | 2.648353 | 1.412587 | 11.54124 | 5.147893
2018-05-06 08:33 | 171676 | 1680.0012 | 5 | 13 | 3.382336 | -3.259967 | 2.648353 | 1.521245 | 11.54124 | 5.516871
2018-05-06 08:35 | 171796 | 1800.0012 | 5 | 13 | 3.356632 | -3.259972 | 2.648353 | 1.629911 | 11.54124 | 5.883006
2018-05-06 08:37 | 171916 | 1920.0007 | 5 | 13 | 3.332201 | -3.259918 | 2.648353 | 1.738567 | 11.54124 | 6.246396
2018-05-06 08:39 | 172036 | 2040.0003 | 5 | 13 | 3.307386 | -3.25998 | 2.648353 | 1.847229 | 11.54124 | 6.607127
2018-05-06 08:41 | 172156 | 2160.0003 | 5 | 13 | 3.281732 | -3.259965 | 2.648353 | 1.955891 | 11.54124 | 6.965135
2018-05-06 08:43 | 172276 | 2280.0004 | 5 | 13 | 3.254454 | -3.259947 | 2.648353 | 2.064552 | 11.54124 | 7.320261
2018-05-06 08:45 | 172396 | 2400.0007 | 5 | 13 | 3.225553 | -3.259993 | 2.648353 | 2.173206 | 11.54124 | 7.672309
2018-05-06 08:47 | 172516 | 2520.001 | 5 | 13 | 3.19206 | -3.259995 | 2.648353 | 2.281868 | 11.54124 | 8.021038
2018-05-06 08:49 | 172636 | 2640.0004 | 5 | 13 | 3.151789 | -3.259977 | 2.648353 | 2.39053 | 11.54124 | 8.365788
2018-05-06 08:51 | 172756 | 2760.0004 | 5 | 13 | 3.10235 | -3.259952 | 2.648353 | 2.499196 | 11.54124 | 8.705695
2018-05-06 08:53 | 172876 | 2880.0007 | 5 | 13 | 3.039518 | -3.259929 | 2.648353 | 2.60785 | 11.54124 | 9.039513
2018-05-06 08:54 | 172936.4 | 2940.3225 | 5 | 13 | 2.999996 | -3.259923 | 2.648353 | 2.66247 | 11.54124 | 9.204488
2018-05-06 08:56 | 173056.4 | 120 | 6 | 13 | 3.662614 | 0 | 2.648353 | 2.66247 | 11.54124 | 9.204488
2018-05-06 08:58 | 173176.4 | 240.001 | 6 | 13 | 3.692795 | 0 | 2.648353 | 2.66247 | 11.54124 | 9.204488
2018-05-06 08:59 | 173236.4 | 300.002 | 6 | 13 | 3.698178 | 0 | 2.648353 | 2.66247 | 11.54124 | 9.204488
2018-05-06 08:59 | 173236.4 | 0.0028 | 7 | 14 | 3.698318 | 0 | 0 | 0 | 0 | 0
2018-05-06 09:01 | 173356.5 | 120.0006 | 2 | 14 | 4.20026 | 3.336773 | 0.1300329 | 0 | 0.5454296 | 0
2018-05-06 09:02 | 173376.6 | 140.0553 | 2 | 14 | 4.200272 | 3.259998 | 0.1484037 | 0 | 0.6225922 | 0
2018-05-06 09:04 | 173496.6 | 120.0014 | 3 | 14 | 4.235759 | 3.259859 | 0.2566866 | 0 | 1.079361 | 0
2018-05-06 09:06 | 173616.6 | 240.0012 | 3 | 14 | 4.259966 | 3.259983 | 0.3653388 | 0 | 1.540984 | 0
2018-05-06 09:08 | 173736.6 | 360.0002 | 3 | 14 | 4.27972 | 3.259918 | 0.4740033 | 0 | 2.004965 | 0
2018-05-06 09:10 | 173856.6 | 480.0014 | 3 | 14 | 4.301268 | 3.259863 | 0.5826593 | 0 | 2.471129 | 0
2018-05-06 09:12 | 173976.6 | 600.0004 | 3 | 14 | 4.326401 | 3.25993 | 0.69131 | 0 | 2.939801 | 0
2018-05-06 09:14 | 174096.6 | 720.0014 | 3 | 14 | 4.354699 | 3.259924 | 0.7999709 | 0 | 3.411417 | 0
2018-05-06 09:16 | 174216.6 | 840.0007 | 3 | 14 | 4.386156 | 3.259932 | 0.9086322 | 0 | 3.886288 | 0
2018-05-06 09:18 | 174336.6 | 960.0011 | 3 | 14 | 4.400218 | 3.081343 | 1.015456 | 0 | 4.356018 | 0
2018-05-06 09:20 | 174456.6 | 1080.0013 | 3 | 14 | 4.400228 | 2.834991 | 1.113947 | 0 | 4.789403 | 0
2018-05-06 09:22 | 174576.6 | 1200.0014 | 3 | 14 | 4.400249 | 2.616545 | 1.204715 | 0 | 5.188807 | 0
2018-05-06 09:24 | 174696.6 | 1320.0007 | 3 | 14 | 4.400226 | 2.424263 | 1.288633 | 0 | 5.558064 | 0
2018-05-06 09:26 | 174816.6 | 1440.0009 | 3 | 14 | 4.400242 | 2.259108 | 1.366612 | 0 | 5.901191 | 0
2018-05-06 09:28 | 174936.6 | 1560.0006 | 3 | 14 | 4.400267 | 2.11849 | 1.439512 | 0 | 6.221967 | 0
2018-05-06 09:30 | 175056.6 | 1680.001 | 3 | 14 | 4.400174 | 1.995695 | 1.508038 | 0 | 6.523498 | 0
2018-05-06 09:32 | 175176.6 | 1800.0008 | 3 | 14 | 4.400215 | 1.876413 | 1.572564 | 0 | 6.807425 | 0
2018-05-06 09:34 | 175296.6 | 1920.0013 | 3 | 14 | 4.400188 | 1.766388 | 1.633248 | 0 | 7.074446 | 0
2018-05-06 09:36 | 175416.6 | 2040.0007 | 3 | 14 | 4.400232 | 1.665499 | 1.690407 | 0 | 7.325957 | 0
2018-05-06 09:38 | 175536.6 | 2160.0003 | 3 | 14 | 4.400251 | 1.575729 | 1.744405 | 0 | 7.56356 | 0
2018-05-06 09:40 | 175656.6 | 2280.0014 | 3 | 14 | 4.400213 | 1.490499 | 1.795487 | 0 | 7.788332 | 0
2018-05-06 09:42 | 175776.6 | 2400.0003 | 3 | 14 | 4.400239 | 1.410369 | 1.843808 | 0 | 8.000956 | 0
2018-05-06 09:44 | 175896.6 | 2520.0005 | 3 | 14 | 4.400187 | 1.336034 | 1.889568 | 0 | 8.202307 | 0
2018-05-06 09:46 | 176016.6 | 2640.0016 | 3 | 14 | 4.400191 | 1.267648 | 1.932932 | 0 | 8.393117 | 0
2018-05-06 09:48 | 176136.6 | 2760.0013 | 3 | 14 | 4.400271 | 1.201145 | 1.974056 | 0 | 8.574069 | 0
2018-05-06 09:50 | 176256.6 | 2880.0003 | 3 | 14 | 4.400154 | 1.135701 | 2.012978 | 0 | 8.745332 | 0
2018-05-06 09:52 | 176376.6 | 3000.0009 | 3 | 14 | 4.400242 | 1.078368 | 2.049846 | 0 | 8.907558 | 0
2018-05-06 09:54 | 176496.6 | 3120.0005 | 3 | 14 | 4.40025 | 1.023978 | 2.084862 | 0 | 9.061634 | 0
2018-05-06 09:56 | 176616.6 | 3240.0003 | 3 | 14 | 4.400211 | 0.9696341 | 2.11806 | 0 | 9.207715 | 0
2018-05-06 09:58 | 176736.6 | 3360.0013 | 3 | 14 | 4.400155 | 0.9158964 | 2.14948 | 0 | 9.345964 | 0
2018-05-06 10:00 | 176856.6 | 3480.0008 | 3 | 14 | 4.40018 | 0.8675432 | 2.179191 | 0 | 9.476699 | 0
2018-05-06 10:02 | 176976.6 | 3600.0006 | 3 | 14 | 4.400217 | 0.8220158 | 2.207335 | 0 | 9.600538 | 0
2018-05-06 10:04 | 177096.6 | 3720.0012 | 3 | 14 | 4.400168 | 0.7752514 | 2.233939 | 0 | 9.7176 | 0
2018-05-06 10:06 | 177216.6 | 3840.001 | 3 | 14 | 4.400175 | 0.7291784 | 2.258993 | 0 | 9.827842 | 0
2018-05-06 10:08 | 177336.6 | 3960.0014 | 3 | 14 | 4.400169 | 0.6864042 | 2.282572 | 0 | 9.931594 | 0
2018-05-06 10:10 | 177456.6 | 4080.0001 | 3 | 14 | 4.400208 | 0.6467257 | 2.304786 | 0 | 10.02934 | 0
2018-05-06 10:12 | 177576.6 | 4200.0006 | 3 | 14 | 4.40016 | 0.6072226 | 2.325686 | 0 | 10.1213 | 0
2018-05-06 10:14 | 177696.6 | 4320.0007 | 3 | 14 | 4.400133 | 0.5703249 | 2.34531 | 0 | 10.20765 | 0
2018-05-06 10:16 | 177816.6 | 4440.0017 | 3 | 14 | 4.400198 | 0.5366592 | 2.363749 | 0 | 10.28879 | 0
2018-05-06 10:18 | 177936.6 | 4560.0015 | 3 | 14 | 4.4002 | 0.5056038 | 2.381106 | 0 | 10.36516 | 0
2018-05-06 10:20 | 178056.6 | 4680.0003 | 3 | 14 | 4.400171 | 0.4764843 | 2.397457 | 0 | 10.43711 | 0
2018-05-06 10:22 | 178176.6 | 4800.0006 | 3 | 14 | 4.400106 | 0.4481392 | 2.412856 | 0 | 10.50486 | 0
2018-05-06 10:24 | 178296.6 | 4920.0003 | 3 | 14 | 4.400131 | 0.4225445 | 2.427369 | 0 | 10.56872 | 0
2018-05-06 10:26 | 178416.6 | 5040.0012 | 3 | 14 | 4.400219 | 0.3990974 | 2.441048 | 0 | 10.62891 | 0
2018-05-06 10:28 | 178536.6 | 5160.0006 | 3 | 14 | 4.400144 | 0.377593 | 2.453984 | 0 | 10.68583 | 0
2018-05-06 10:30 | 178656.6 | 5280.0002 | 3 | 14 | 4.400093 | 0.3570671 | 2.466231 | 0 | 10.73972 | 0
2018-05-06 10:32 | 178776.6 | 5400.001 | 3 | 14 | 4.400122 | 0.3381252 | 2.477821 | 0 | 10.79072 | 0
2018-05-06 10:34 | 178896.6 | 5520.0011 | 3 | 14 | 4.400146 | 0.3204813 | 2.48879 | 0 | 10.83898 | 0
2018-05-06 10:36 | 179016.6 | 5640.0005 | 3 | 14 | 4.400132 | 0.3033257 | 2.499173 | 0 | 10.88467 | 0
2018-05-06 10:38 | 179136.6 | 5760.0015 | 3 | 14 | 4.400106 | 0.2877026 | 2.509022 | 0 | 10.92801 | 0
2018-05-06 10:40 | 179256.6 | 5880.0004 | 3 | 14 | 4.40008 | 0.2718697 | 2.518346 | 0 | 10.96903 | 0
2018-05-06 10:42 | 179376.6 | 6000.001 | 3 | 14 | 4.400087 | 0.2571335 | 2.527167 | 0 | 11.00785 | 0
2018-05-06 10:44 | 179496.6 | 6120.0015 | 3 | 14 | 4.400146 | 0.2445536 | 2.535526 | 0 | 11.04463 | 0
2018-05-06 10:46 | 179616.6 | 6240.0013 | 3 | 14 | 4.400141 | 0.232749 | 2.543468 | 0 | 11.07958 | 0
2018-05-06 10:48 | 179736.6 | 6360.0003 | 3 | 14 | 4.400126 | 0.2220078 | 2.55104 | 0 | 11.11289 | 0
2018-05-06 10:50 | 179856.6 | 6480.0001 | 3 | 14 | 4.400095 | 0.2114849 | 2.558265 | 0 | 11.14468 | 0
2018-05-06 10:52 | 179976.6 | 6600.0006 | 3 | 14 | 4.400158 | 0.2017813 | 2.565147 | 0 | 11.17496 | 0
2018-05-06 10:54 | 180096.6 | 6720.0011 | 3 | 14 | 4.400069 | 0.1916714 | 2.571698 | 0 | 11.20379 | 0
2018-05-06 10:56 | 180216.6 | 6840.0008 | 3 | 14 | 4.400153 | 0.1834602 | 2.577944 | 0 | 11.23127 | 0
2018-05-06 10:58 | 180336.6 | 6960.0014 | 3 | 14 | 4.400087 | 0.1748323 | 2.583906 | 0 | 11.25751 | 0
2018-05-06 11:00 | 180456.6 | 7080.001 | 3 | 14 | 4.400057 | 0.1675978 | 2.589611 | 0 | 11.28261 | 0
2018-05-06 11:02 | 180576.6 | 7200.0012 | 3 | 14 | 4.400043 | 0.1611176 | 2.595095 | 0 | 11.30674 | 0
2018-05-06 11:04 | 180696.6 | 7320.0008 | 3 | 14 | 4.400088 | 0.1543827 | 2.600355 | 0 | 11.32988 | 0
2018-05-06 11:06 | 180816.6 | 7440 | 3 | 14 | 4.400113 | 0.1488943 | 2.605405 | 0 | 11.3521 | 0
2018-05-06 11:08 | 180936.6 | 7560.0015 | 3 | 14 | 4.400035 | 0.142869 | 2.610264 | 0 | 11.37348 | 0
2018-05-06 11:10 | 181056.6 | 7680.0016 | 3 | 14 | 4.400123 | 0.1378021 | 2.614942 | 0 | 11.39406 | 0
2018-05-06 11:12 | 181176.6 | 7800.0015 | 3 | 14 | 4.400071 | 0.1317415 | 2.619434 | 0 | 11.41383 | 0
2018-05-06 11:14 | 181296.6 | 7920.0011 | 3 | 14 | 4.400112 | 0.1266184 | 2.623738 | 0 | 11.43277 | 0
2018-05-06 11:16 | 181416.6 | 8040.0007 | 3 | 14 | 4.400106 | 0.1213646 | 2.627863 | 0 | 11.45092 | 0
2018-05-06 11:18 | 181536.6 | 8160.0015 | 3 | 14 | 4.400084 | 0.1162224 | 2.631819 | 0 | 11.46833 | 0
2018-05-06 11:20 | 181656.6 | 8280.0011 | 3 | 14 | 4.399995 | 0.110858 | 2.635611 | 0 | 11.48501 | 0
2018-05-06 11:22 | 181776.6 | 8400.0002 | 3 | 14 | 4.400056 | 0.107048 | 2.639249 | 0 | 11.50102 | 0
2018-05-06 11:24 | 181896.6 | 8520.0013 | 3 | 14 | 4.400112 | 0.1033316 | 2.64275 | 0 | 11.51642 | 0
2018-05-06 11:26 | 182016.6 | 8640.0013 | 3 | 14 | 4.399993 | 0.09860897 | 2.64612 | 0 | 11.53125 | 0
2018-05-06 11:28 | 182136.6 | 8760.0005 | 3 | 14 | 4.400026 | 0.09539032 | 2.649358 | 0 | 11.5455 | 0
2018-05-06 11:30 | 182256.6 | 8880.0007 | 3 | 14 | 4.400126 | 0.0925436 | 2.652486 | 0 | 11.55926 | 0
2018-05-06 11:32 | 182376.6 | 9000.0007 | 3 | 14 | 4.400023 | 0.08855534 | 2.655503 | 0 | 11.57254 | 0
2018-05-06 11:34 | 182496.6 | 9120.0008 | 3 | 14 | 4.400026 | 0.08599663 | 2.658415 | 0 | 11.58535 | 0
2018-05-06 11:36 | 182616.6 | 9240.0019 | 3 | 14 | 4.399955 | 0.08295059 | 2.66124 | 0 | 11.59778 | 0
2018-05-06 11:37 | 182718.8 | 9342.2443 | 3 | 14 | 4.400071 | 0.08149624 | 2.663581 | 0 | 11.60808 | 0
2018-05-06 11:39 | 182838.9 | 120.0002 | 4 | 14 | 4.384419 | 0 | 2.663581 | 0 | 11.60808 | 0
2018-05-06 11:41 | 182958.9 | 240.0009 | 4 | 14 | 4.382746 | 0 | 2.663581 | 0 | 11.60808 | 0
2018-05-06 11:42 | 183018.9 | 300.0026 | 4 | 14 | 4.382169 | 0 | 2.663581 | 0 | 11.60808 | 0
2018-05-06 11:44 | 183138.9 | 120.0015 | 5 | 14 | 3.877361 | -3.259953 | 2.663581 | 0.1086502 | 11.60808 | 0.4274702
2018-05-06 11:46 | 183258.9 | 240.0018 | 5 | 14 | 3.828354 | -3.259933 | 2.663581 | 0.2173114 | 11.60808 | 0.8460417
2018-05-06 11:48 | 183378.9 | 360.0017 | 5 | 14 | 3.781033 | -3.25998 | 2.663581 | 0.3259718 | 11.60808 | 1.259467
2018-05-06 11:50 | 183498.9 | 480.0009 | 5 | 14 | 3.734917 | -3.259971 | 2.663581 | 0.43464 | 11.60808 | 1.667823
2018-05-06 11:52 | 183618.9 | 600.0018 | 5 | 14 | 3.691058 | -3.259922 | 2.663581 | 0.5432985 | 11.60808 | 2.071257
2018-05-06 11:54 | 183738.9 | 720 | 5 | 14 | 3.648541 | -3.259927 | 2.663581 | 0.6519538 | 11.60808 | 2.469987
2018-05-06 11:56 | 183858.9 | 840.0016 | 5 | 14 | 3.606729 | -3.259915 | 2.663581 | 0.760623 | 11.60808 | 2.864188
2018-05-06 11:58 | 183978.9 | 960.0004 | 5 | 14 | 3.567255 | -3.259903 | 2.663581 | 0.8692676 | 11.60808 | 3.253869
2018-05-06 12:00 | 184098.9 | 1080.0016 | 5 | 14 | 3.530177 | -3.259938 | 2.663581 | 0.9779328 | 11.60808 | 3.639472
2018-05-06 12:02 | 184218.9 | 1200.0014 | 5 | 14 | 3.495772 | -3.259865 | 2.663581 | 1.086596 | 11.60808 | 4.021178
2018-05-06 12:04 | 184338.9 | 1320.0001 | 5 | 14 | 3.463947 | -3.259918 | 2.663581 | 1.195249 | 11.60808 | 4.399246
2018-05-06 12:06 | 184458.9 | 1440.0007 | 5 | 14 | 3.435447 | -3.25992 | 2.663581 | 1.303916 | 11.60808 | 4.77409
2018-05-06 12:08 | 184578.9 | 1560.0004 | 5 | 14 | 3.408363 | -3.259971 | 2.663581 | 1.412577 | 11.60808 | 5.145901
2018-05-06 12:10 | 184698.9 | 1680.0012 | 5 | 14 | 3.383706 | -3.259989 | 2.663581 | 1.521238 | 11.60808 | 5.514897
2018-05-06 12:12 | 184818.9 | 1800.0002 | 5 | 14 | 3.360547 | -3.259893 | 2.663581 | 1.629888 | 11.60808 | 5.881273
2018-05-06 12:14 | 184938.9 | 1920.0003 | 5 | 14 | 3.33705 | -3.25988 | 2.663581 | 1.738546 | 11.60808 | 6.245147
2018-05-06 12:16 | 185058.9 | 2040.0013 | 5 | 14 | 3.312738 | -3.259821 | 2.663581 | 1.847205 | 11.60808 | 6.606433
2018-05-06 12:18 | 185178.9 | 2160.0011 | 5 | 14 | 3.286199 | -3.259967 | 2.663581 | 1.955871 | 11.60808 | 6.964999
2018-05-06 12:20 | 185298.9 | 2280 | 5 | 14 | 3.257918 | -3.259958 | 2.663581 | 2.064525 | 11.60808 | 7.320547
2018-05-06 12:22 | 185418.9 | 2400.0003 | 5 | 14 | 3.226163 | -3.259876 | 2.663581 | 2.173192 | 11.60808 | 7.672886
2018-05-06 12:24 | 185538.9 | 2520.0001 | 5 | 14 | 3.190164 | -3.259896 | 2.663581 | 2.281854 | 11.60808 | 8.021544
2018-05-06 12:26 | 185658.9 | 2640.0014 | 5 | 14 | 3.148699 | -3.2599 | 2.663581 | 2.390505 | 11.60808 | 8.365964
2018-05-06 12:28 | 185778.9 | 2760.0006 | 5 | 14 | 3.098438 | -3.259974 | 2.663581 | 2.499167 | 11.60808 | 8.705477
2018-05-06 12:30 | 185898.9 | 2880.001 | 5 | 14 | 3.033354 | -3.259989 | 2.663581 | 2.607831 | 11.60808 | 9.038815
2018-05-06 12:31 | 185948.3 | 2929.4007 | 5 | 14 | 3 | -3.259922 | 2.663581 | 2.652559 | 11.60808 | 9.173756
2018-05-06 12:33 | 186068.4 | 120.0012 | 6 | 14 | 3.664104 | 0 | 2.663581 | 2.652559 | 11.60808 | 9.173756
2018-05-06 12:35 | 186188.4 | 240.0003 | 6 | 14 | 3.694229 | 0 | 2.663581 | 2.652559 | 11.60808 | 9.173756
2018-05-06 12:36 | 186248.4 | 300.0006 | 6 | 14 | 3.699522 | 0 | 2.663581 | 2.652559 | 11.60808 | 9.173756
2018-05-06 12:36 | 186248.3992 | 0.0027 | 7 | 15 | 3.699716 | 0 | 0 | 0 | 0 | 0
2018-05-06 12:38 | 186368.5 | 120.0011 | 2 | 15 | 4.200289 | 3.272415 | 0.1281084 | 0 | 0.5374599 | 0
2018-05-06 12:38 | 186371.5 | 123.0098 | 2 | 15 | 4.200291 | 3.259987 | 0.1308383 | 0 | 0.5489261 | 0
2018-05-06 12:40 | 186491.5 | 120.0011 | 3 | 15 | 4.23911 | 3.259901 | 0.2391223 | 0 | 1.005909 | 0
2018-05-06 12:42 | 186611.5 | 240.0008 | 3 | 15 | 4.262831 | 3.259914 | 0.3477812 | 0 | 1.467937 | 0
2018-05-06 12:44 | 186731.5 | 360.0013 | 3 | 15 | 4.280367 | 3.259836 | 0.4564428 | 0 | 1.932105 | 0
2018-05-06 12:46 | 186851.5 | 480.0001 | 3 | 15 | 4.299502 | 3.259907 | 0.5650945 | 0 | 2.398182 | 0
2018-05-06 12:48 | 186971.5 | 600.0009 | 3 | 15 | 4.322857 | 3.259945 | 0.6737578 | 0 | 2.86661 | 0
2018-05-06 12:50 | 187091.5 | 720.0016 | 3 | 15 | 4.350162 | 3.259848 | 0.7824078 | 0 | 3.337736 | 0
2018-05-06 12:52 | 187211.5 | 840.0016 | 3 | 15 | 4.380383 | 3.259922 | 0.8910686 | 0 | 3.812047 | 0
2018-05-06 12:54 | 187331.5 | 960.0008 | 3 | 15 | 4.400298 | 3.125263 | 0.9987569 | 0 | 4.285258 | 0
2018-05-06 12:56 | 187451.5 | 1080.0012 | 3 | 15 | 4.400262 | 2.855135 | 1.098311 | 0 | 4.72332 | 0
2018-05-06 12:58 | 187571.5 | 1200.0006 | 3 | 15 | 4.400283 | 2.62673 | 1.189544 | 0 | 5.124768 | 0
2018-05-06 13:00 | 187691.5 | 1320.0015 | 3 | 15 | 4.400248 | 2.432791 | 1.273817 | 0 | 5.495591 | 0
2018-05-06 13:02 | 187811.5 | 1440.0009 | 3 | 15 | 4.400251 | 2.262018 | 1.351995 | 0 | 5.839593 | 0
2018-05-06 13:04 | 187931.5 | 1560.0016 | 3 | 15 | 4.400236 | 2.114704 | 1.424885 | 0 | 6.160323 | 0
2018-05-06 13:06 | 188051.5 | 1680.001 | 3 | 15 | 4.400211 | 1.98543 | 1.493182 | 0 | 6.460847 | 0
2018-05-06 13:08 | 188171.5 | 1800.0004 | 3 | 15 | 4.400144 | 1.870429 | 1.557443 | 0 | 6.743609 | 0
2018-05-06 13:10 | 188291.5 | 1920.0027 | 3 | 15 | 4.400186 | 1.761612 | 1.617991 | 0 | 7.010033 | 0
2018-05-06 13:12 | 188411.5 | 2040.0004 | 3 | 15 | 4.400228 | 1.662559 | 1.675021 | 0 | 7.260978 | 0
2018-05-06 13:14 | 188531.5 | 2160.0003 | 3 | 15 | 4.400271 | 1.577096 | 1.728965 | 0 | 7.498341 | 0
2018-05-06 13:16 | 188651.5 | 2280.0008 | 3 | 15 | 4.400163 | 1.499433 | 1.780198 | 0 | 7.723773 | 0
2018-05-06 13:18 | 188771.5 | 2400.0014 | 3 | 15 | 4.400219 | 1.430124 | 1.82901 | 0 | 7.93856 | 0
2018-05-06 13:20 | 188891.5 | 2520.0018 | 3 | 15 | 4.400261 | 1.363122 | 1.875546 | 0 | 8.143326 | 0
2018-05-06 13:22 | 189011.5 | 2640.0007 | 3 | 15 | 4.400241 | 1.295669 | 1.91984 | 0 | 8.338228 | 0
2018-05-06 13:24 | 189131.5 | 2760.0004 | 3 | 15 | 4.400149 | 1.227793 | 1.961905 | 0 | 8.523322 | 0
2018-05-06 13:26 | 189251.5 | 2880.0013 | 3 | 15 | 4.400197 | 1.161325 | 2.001712 | 0 | 8.698482 | 0
2018-05-06 13:28 | 189371.5 | 3000.0014 | 3 | 15 | 4.400193 | 1.094667 | 2.039314 | 0 | 8.863935 | 0
2018-05-06 13:30 | 189491.5 | 3120.0004 | 3 | 15 | 4.400253 | 1.031107 | 2.07471 | 0 | 9.019683 | 0
2018-05-06 13:32 | 189611.5 | 3240.0015 | 3 | 15 | 4.400139 | 0.9702492 | 2.108043 | 0 | 9.166357 | 0
2018-05-06 13:34 | 189731.5 | 3360.0016 | 3 | 15 | 4.400195 | 0.9160595 | 2.139476 | 0 | 9.304665 | 0
2018-05-06 13:36 | 189851.5 | 3480.0006 | 3 | 15 | 4.400173 | 0.8640795 | 2.169132 | 0 | 9.435159 | 0
2018-05-06 13:38 | 189971.5 | 3600.0014 | 3 | 15 | 4.400151 | 0.8153582 | 2.197117 | 0 | 9.558295 | 0
2018-05-06 13:40 | 190091.5 | 3720.0015 | 3 | 15 | 4.400124 | 0.7689915 | 2.223526 | 0 | 9.6745 | 0
2018-05-06 13:42 | 190211.5 | 3840.0003 | 3 | 15 | 4.40015 | 0.7251158 | 2.248432 | 0 | 9.784091 | 0
2018-05-06 13:44 | 190331.5 | 3960.0006 | 3 | 15 | 4.400158 | 0.6819963 | 2.27188 | 0 | 9.887269 | 0
2018-05-06 13:46 | 190451.5 | 4080.001 | 3 | 15 | 4.400167 | 0.6410437 | 2.29393 | 0 | 9.98429 | 0
2018-05-06 13:48 | 190571.5 | 4200.0002 | 3 | 15 | 4.400185 | 0.6046076 | 2.314668 | 0 | 10.07554 | 0
2018-05-06 13:50 | 190691.5 | 4320.0017 | 3 | 15 | 4.400132 | 0.5702629 | 2.33424 | 0 | 10.16166 | 0
2018-05-06 13:52 | 190811.5 | 4440.0002 | 3 | 15 | 4.400122 | 0.5382214 | 2.352718 | 0 | 10.24297 | 0
2018-05-06 13:54 | 190931.5 | 4560.0007 | 3 | 15 | 4.40006 | 0.5070429 | 2.370157 | 0 | 10.3197 | 0
2018-05-06 13:56 | 191051.5 | 4680.0018 | 3 | 15 | 4.400126 | 0.4793091 | 2.386611 | 0 | 10.3921 | 0
2018-05-06 13:58 | 191171.5 | 4800.0018 | 3 | 15 | 4.400167 | 0.4527454 | 2.402138 | 0 | 10.46043 | 0
2018-05-06 14:00 | 191291.5 | 4920.0002 | 3 | 15 | 4.400119 | 0.425766 | 2.416787 | 0 | 10.52488 | 0
2018-05-06 14:02 | 191411.5 | 5040.0013 | 3 | 15 | 4.400119 | 0.3998165 | 2.430555 | 0 | 10.58546 | 0
2018-05-06 14:04 | 191531.5 | 5160.0012 | 3 | 15 | 4.400037 | 0.3757868 | 2.443491 | 0 | 10.64238 | 0
2018-05-06 14:06 | 191651.5 | 5280.0017 | 3 | 15 | 4.400113 | 0.3562737 | 2.455694 | 0 | 10.69608 | 0
2018-05-06 14:08 | 191771.5 | 5400.0018 | 3 | 15 | 4.400154 | 0.3384275 | 2.467265 | 0 | 10.74699 | 0
2018-05-06 14:10 | 191891.5 | 5520.0003 | 3 | 15 | 4.400127 | 0.321497 | 2.478256 | 0 | 10.79535 | 0
2018-05-06 14:12 | 192011.5 | 5640.0008 | 3 | 15 | 4.400113 | 0.3050652 | 2.488696 | 0 | 10.84129 | 0
2018-05-06 14:14 | 192131.5 | 5760.0001 | 3 | 15 | 4.400105 | 0.289484 | 2.498605 | 0 | 10.88489 | 0
2018-05-06 14:16 | 192251.5 | 5880.0008 | 3 | 15 | 4.400114 | 0.2744026 | 2.508009 | 0 | 10.92627 | 0
2018-05-06 14:18 | 192371.5 | 6000.0008 | 3 | 15 | 4.400164 | 0.2607803 | 2.516927 | 0 | 10.96551 | 0
2018-05-06 14:20 | 192491.5 | 6120.0007 | 3 | 15 | 4.400123 | 0.2477303 | 2.525386 | 0 | 11.00273 | 0
2018-05-06 14:22 | 192611.5 | 6240.0017 | 3 | 15 | 4.400114 | 0.2355957 | 2.533436 | 0 | 11.03815 | 0
2018-05-06 14:24 | 192731.5 | 6360.0006 | 3 | 15 | 4.400135 | 0.224411 | 2.541101 | 0 | 11.07188 | 0
2018-05-06 14:26 | 192851.5 | 6480.0003 | 3 | 15 | 4.400143 | 0.21416 | 2.548404 | 0 | 11.10401 | 0
2018-05-06 14:28 | 192971.5 | 6600.0015 | 3 | 15 | 4.40006 | 0.2036667 | 2.555375 | 0 | 11.13468 | 0
2018-05-06 14:30 | 193091.5 | 6720.0004 | 3 | 15 | 4.400091 | 0.1949806 | 2.562018 | 0 | 11.16392 | 0
2018-05-06 14:32 | 193211.5 | 6840.0032 | 3 | 15 | 4.400119 | 0.1856432 | 2.568365 | 0 | 11.19184 | 0
2018-05-06 14:34 | 193331.5 | 6960.001 | 3 | 15 | 4.400096 | 0.1761827 | 2.574392 | 0 | 11.21836 | 0
2018-05-06 14:36 | 193451.5 | 7080.0012 | 3 | 15 | 4.400071 | 0.1669531 | 2.580111 | 0 | 11.24353 | 0
2018-05-06 14:38 | 193571.5 | 7200.002 | 3 | 15 | 4.400116 | 0.1593313 | 2.585547 | 0 | 11.26744 | 0
2018-05-06 14:40 | 193691.5 | 7320.0004 | 3 | 15 | 4.400114 | 0.1522446 | 2.590738 | 0 | 11.29029 | 0
2018-05-06 14:42 | 193811.5 | 7440.0011 | 3 | 15 | 4.400143 | 0.1459475 | 2.595701 | 0 | 11.31213 | 0
2018-05-06 14:44 | 193931.5 | 7560.0005 | 3 | 15 | 4.400027 | 0.1388988 | 2.600452 | 0 | 11.33303 | 0
2018-05-06 14:46 | 194051.5 | 7680.0005 | 3 | 15 | 4.400075 | 0.133873 | 2.605008 | 0 | 11.35308 | 0
2018-05-06 14:48 | 194171.5 | 7800.0001 | 3 | 15 | 4.400106 | 0.1285286 | 2.609382 | 0 | 11.37232 | 0
2018-05-06 14:50 | 194291.5 | 7920.0008 | 3 | 15 | 4.400058 | 0.1231012 | 2.613574 | 0 | 11.39077 | 0
2018-05-06 14:52 | 194411.5 | 8040.0015 | 3 | 15 | 4.400126 | 0.1183872 | 2.6176 | 0 | 11.40848 | 0
2018-05-06 14:54 | 194531.5 | 8160.0008 | 3 | 15 | 4.400119 | 0.11413 | 2.621461 | 0 | 11.42547 | 0
2018-05-06 14:56 | 194651.5 | 8280.0015 | 3 | 15 | 4.400082 | 0.1098175 | 2.625176 | 0 | 11.44182 | 0
2018-05-06 14:58 | 194771.5 | 8400.0009 | 3 | 15 | 4.400067 | 0.1059399 | 2.628766 | 0 | 11.45761 | 0
2018-05-06 15:00 | 194891.5 | 8520.0012 | 3 | 15 | 4.400015 | 0.1014137 | 2.632228 | 0 | 11.47285 | 0
2018-05-06 15:02 | 195011.5 | 8640.0008 | 3 | 15 | 4.400057 | 0.09827423 | 2.635564 | 0 | 11.48752 | 0
2018-05-06 15:04 | 195131.5 | 8760.0018 | 3 | 15 | 4.400068 | 0.09473419 | 2.638783 | 0 | 11.50169 | 0
2018-05-06 15:06 | 195251.5 | 8880.0007 | 3 | 15 | 4.400081 | 0.0915184 | 2.641888 | 0 | 11.51535 | 0
2018-05-06 15:08 | 195371.5 | 9000.0008 | 3 | 15 | 4.400084 | 0.087890625 | 2.644877 | 0 | 11.5285 | 0
2018-05-06 15:10 | 195491.5 | 9120.0002 | 3 | 15 | 4.400038 | 0.08388805 | 2.647746 | 0 | 11.54113 | 0
2018-05-06 15:12 | 195593.2 | 9221.7251 | 3 | 15 | 4.400057 | 0.08149147 | 2.650085 | 0 | 11.55142 | 0
2018-05-06 15:14 | 195713.3 | 120.0006 | 4 | 15 | 4.384064 | 0 | 2.650085 | 0 | 11.55142 | 0
2018-05-06 15:16 | 195833.3 | 240.001 | 4 | 15 | 4.382373 | 0 | 2.650085 | 0 | 11.55142 | 0
2018-05-06 15:17 | 195893.3 | 300.0021 | 4 | 15 | 4.381821 | 0 | 2.650085 | 0 | 11.55142 | 0
2018-05-06 15:19 | 196013.3 | 120.0015 | 5 | 15 | 3.871456 | -3.259958 | 2.650085 | 0.1086623 | 11.55142 | 0.4269036
2018-05-06 15:21 | 196133.3 | 240.0013 | 5 | 15 | 3.824028 | -3.259964 | 2.650085 | 0.2173135 | 11.55142 | 0.8448731
2018-05-06 15:23 | 196253.3 | 360.0007 | 5 | 15 | 3.778497 | -3.259936 | 2.650085 | 0.3259763 | 11.55142 | 1.257934
2018-05-06 15:25 | 196373.3 | 480.0017 | 5 | 15 | 3.733242 | -3.260053 | 2.650085 | 0.4346356 | 11.55142 | 1.666039
2018-05-06 15:27 | 196493.3 | 600.0014 | 5 | 15 | 3.690175 | -3.259922 | 2.650085 | 0.5432966 | 11.55142 | 2.069324
2018-05-06 15:29 | 196613.3 | 720 | 5 | 15 | 3.649051 | -3.259907 | 2.650085 | 0.6519506 | 11.55142 | 2.468029
2018-05-06 15:31 | 196733.3 | 840.0017 | 5 | 15 | 3.608759 | -3.259895 | 2.650085 | 0.760619 | 11.55142 | 2.862374
2018-05-06 15:33 | 196853.3 | 960.0007 | 5 | 15 | 3.569966 | -3.259888 | 2.650085 | 0.8692696 | 11.55142 | 3.252337
2018-05-06 15:35 | 196973.3 | 1080.0028 | 5 | 15 | 3.533723 | -3.259929 | 2.650085 | 0.9779378 | 11.55142 | 3.638287
2018-05-06 15:37 | 197093.3 | 1200.0009 | 5 | 15 | 3.500508 | -3.259982 | 2.650085 | 1.086606 | 11.55142 | 4.020458
2018-05-06 15:39 | 197213.3 | 1320.0029 | 5 | 15 | 3.468937 | -3.25987 | 2.650085 | 1.195253 | 11.55142 | 4.399054
2018-05-06 15:41 | 197333.3 | 1440.0002 | 5 | 15 | 3.437613 | -3.259951 | 2.650085 | 1.303917 | 11.55142 | 4.77429
2018-05-06 15:43 | 197453.3 | 1560.0008 | 5 | 15 | 3.408216 | -3.25993 | 2.650085 | 1.412573 | 11.55142 | 5.146188
2018-05-06 15:45 | 197573.3 | 1680.0014 | 5 | 15 | 3.381056 | -3.25986 | 2.650085 | 1.521243 | 11.55142 | 5.515065
2018-05-06 15:47 | 197693.3 | 1800.0009 | 5 | 15 | 3.355634 | -3.259944 | 2.650085 | 1.629893 | 11.55142 | 5.881019
2018-05-06 15:49 | 197813.3 | 1920.0004 | 5 | 15 | 3.33104 | -3.259895 | 2.650085 | 1.738562 | 11.55142 | 6.244333
2018-05-06 15:51 | 197933.3 | 2040.0018 | 5 | 15 | 3.306556 | -3.25994 | 2.650085 | 1.847226 | 11.55142 | 6.604979
2018-05-06 15:53 | 198053.3 | 2160.0017 | 5 | 15 | 3.280807 | -3.259883 | 2.650085 | 1.955882 | 11.55142 | 6.962878
2018-05-06 15:55 | 198173.3 | 2280.0001 | 5 | 15 | 3.252956 | -3.2599 | 2.650085 | 2.064543 | 11.55142 | 7.317876
2018-05-06 15:57 | 198293.3 | 2400.0007 | 5 | 15 | 3.222179 | -3.25994 | 2.650085 | 2.173204 | 11.55142 | 7.669704
2018-05-06 15:59 | 198413.3 | 2520.0015 | 5 | 15 | 3.186346 | -3.259965 | 2.650085 | 2.28187 | 11.55142 | 8.017941
2018-05-06 16:01 | 198533.3 | 2640.0002 | 5 | 15 | 3.144666 | -3.2599 | 2.650085 | 2.390524 | 11.55142 | 8.361956
2018-05-06 16:03 | 198653.3 | 2760.0016 | 5 | 15 | 3.095315 | -3.259974 | 2.650085 | 2.499191 | 11.55142 | 8.701063
2018-05-06 16:05 | 198773.3 | 2880.0009 | 5 | 15 | 3.031629 | -3.259971 | 2.650085 | 2.607847 | 11.55142 | 9.034105
2018-05-06 16:06 | 198821.2 | 2927.8682 | 5 | 15 | 2.999999 | -3.259858 | 2.650085 | 2.651194 | 11.55142 | 9.164844
2018-05-06 16:08 | 198941.3 | 120.0011 | 6 | 15 | 3.663875 | 0 | 2.650085 | 2.651194 | 11.55142 | 9.164844
2018-05-06 16:10 | 199061.2 | 240.0001 | 6 | 15 | 3.693983 | 0 | 2.650085 | 2.651194 | 11.55142 | 9.164844
2018-05-06 16:11 | 199121.3 | 300.002 | 6 | 15 | 3.699315 | 0 | 2.650085 | 2.651194 | 11.55142 | 9.164844
2018-05-06 16:11 | 199121.3 | 0.0028 | 7 | 16 | 3.699482 | 0 | 0 | 0 | 0 | 0
2018-05-06 16:13 | 199241.3 | 120.0011 | 2 | 16 | 4.200328 | 3.313919 | 0.1293692 | 0 | 0.5426887 | 0
2018-05-06 16:13 | 199254.7 | 133.3356 | 2 | 16 | 4.200279 | 3.259996 | 0.1415447 | 0 | 0.5938291 | 0
2018-05-06 16:15 | 199374.7 | 120.0004 | 3 | 16 | 4.238031 | 3.260025 | 0.2498188 | 0 | 1.050678 | 0
2018-05-06 16:17 | 199494.7 | 240.0017 | 3 | 16 | 4.263008 | 3.259882 | 0.3584697 | 0 | 1.512603 | 0
2018-05-06 16:19 | 199614.7 | 360.0015 | 3 | 16 | 4.281921 | 3.259909 | 0.4671267 | 0 | 1.976851 | 0
2018-05-06 16:21 | 199734.7 | 480.001 | 3 | 16 | 4.30208 | 3.259935 | 0.5757842 | 0 | 2.443173 | 0
2018-05-06 16:23 | 199854.7 | 600.0007 | 3 | 16 | 4.326188 | 3.259914 | 0.6844424 | 0 | 2.911898 | 0
2018-05-06 16:25 | 199974.7 | 720.0013 | 3 | 16 | 4.35415 | 3.259933 | 0.7930989 | 0 | 3.383453 | 0
2018-05-06 16:27 | 200094.7 | 840.0014 | 3 | 16 | 4.384745 | 3.259968 | 0.9017572 | 0 | 3.858207 | 0
2018-05-06 16:29 | 200214.7 | 960.0016 | 3 | 16 | 4.40027 | 3.100626 | 1.008971 | 0 | 4.329567 | 0
2018-05-06 16:31 | 200334.7 | 1080.0005 | 3 | 16 | 4.400257 | 2.840885 | 1.107911 | 0 | 4.764926 | 0
2018-05-06 16:33 | 200454.7 | 1200.0002 | 3 | 16 | 4.400265 | 2.614607 | 1.198706 | 0 | 5.164446 | 0
2018-05-06 16:35 | 200574.7 | 1320.0008 | 3 | 16 | 4.400234 | 2.429947 | 1.282694 | 0 | 5.534017 | 0
2018-05-06 16:37 | 200694.7 | 1440.0013 | 3 | 16 | 4.400242 | 2.276802 | 1.361084 | 0 | 5.878951 | 0
2018-05-06 16:39 | 200814.7 | 1560.0002 | 3 | 16 | 4.400152 | 2.136927 | 1.434628 | 0 | 6.20256 | 0
2018-05-06 16:41 | 200934.7 | 1680.0015 | 3 | 16 | 4.400242 | 2.007875 | 1.503689 | 0 | 6.506442 | 0
2018-05-06 16:43 | 201054.7 | 1800.0012 | 3 | 16 | 4.40027 | 1.892465 | 1.568654 | 0 | 6.792305 | 0
2018-05-06 16:45 | 201174.7 | 1920.0008 | 3 | 16 | 4.400194 | 1.78133 | 1.629846 | 0 | 7.061561 | 0
2018-05-06 16:47 | 201294.7 | 2040.001 | 3 | 16 | 4.400216 | 1.67459 | 1.687432 | 0 | 7.314952 | 0
2018-05-06 16:49 | 201414.7 | 2160.0019 | 3 | 16 | 4.400198 | 1.576187 | 1.74157 | 0 | 7.553168 | 0
2018-05-06 16:51 | 201534.7 | 2280.002 | 3 | 16 | 4.400172 | 1.490702 | 1.792642 | 0 | 7.777894 | 0
2018-05-06 16:53 | 201654.7 | 2400.0014 | 3 | 16 | 4.400197 | 1.413452 | 1.841023 | 0 | 7.990781 | 0
2018-05-06 16:55 | 201774.7 | 2520.0009 | 3 | 16 | 4.400225 | 1.341098 | 1.886905 | 0 | 8.192672 | 0
2018-05-06 16:57 | 201894.7 | 2640.0001 | 3 | 16 | 4.400205 | 1.272653 | 1.930456 | 0 | 8.384305 | 0
2018-05-06 16:59 | 202014.7 | 2760.0008 | 3 | 16 | 4.400147 | 1.205422 | 1.971758 | 0 | 8.566041 | 0
2018-05-06 17:01 | 202134.7 | 2880.0002 | 3 | 16 | 4.400173 | 1.142261 | 2.010882 | 0 | 8.738192 | 0
2018-05-06 17:03 | 202254.7 | 3000.0022 | 3 | 16 | 4.400179 | 1.081173 | 2.047928 | 0 | 8.9012 | 0
2018-05-06 17:05 | 202374.7 | 3120.0011 | 3 | 16 | 4.400205 | 1.022123 | 2.082969 | 0 | 9.055389 | 0
2018-05-06 17:07 | 202494.7 | 3240.0013 | 3 | 16 | 4.400154 | 0.9646969 | 2.116075 | 0 | 9.201059 | 0
2018-05-06 17:09 | 202614.7 | 3360.0011 | 3 | 16 | 4.400117 | 0.9099874 | 2.147303 | 0 | 9.338472 | 0
2018-05-06 17:11 | 202734.7 | 3480.0013 | 3 | 16 | 4.40019 | 0.8620987 | 2.176836 | 0 | 9.46842 | 0
2018-05-06 17:13 | 202854.7 | 3600.002 | 3 | 16 | 4.400141 | 0.8133335 | 2.204751 | 0 | 9.59125 | 0
2018-05-06 17:15 | 202974.7 | 3720.0014 | 3 | 16 | 4.400186 | 0.766468 | 2.231083 | 0 | 9.707117 | 0
2018-05-06 17:17 | 203094.7 | 3840.0012 | 3 | 16 | 4.40014 | 0.7212105 | 2.255873 | 0 | 9.816198 | 0
2018-05-06 17:19 | 203214.7 | 3960.0009 | 3 | 16 | 4.400196 | 0.679019 | 2.279201 | 0 | 9.918843 | 0
2018-05-06 17:21 | 203334.7 | 4080.0013 | 3 | 16 | 4.400197 | 0.6385546 | 2.301151 | 0 | 10.01543 | 0
2018-05-06 17:23 | 203454.7 | 4200.0015 | 3 | 16 | 4.400144 | 0.5978861 | 2.321748 | 0 | 10.10606 | 0
2018-05-06 17:25 | 203574.7 | 4320.001 | 3 | 16 | 4.400183 | 0.560853 | 2.341058 | 0 | 10.19103 | 0
2018-05-06 17:27 | 203694.7 | 4440.0007 | 3 | 16 | 4.400183 | 0.5278292 | 2.359186 | 0 | 10.27079 | 0
2018-05-06 17:29 | 203814.7 | 4560.0008 | 3 | 16 | 4.400131 | 0.496829 | 2.376261 | 0 | 10.34592 | 0
2018-05-06 17:31 | 203934.7 | 4680.0023 | 3 | 16 | 4.400175 | 0.4688492 | 2.392345 | 0 | 10.4167 | 0
2018-05-06 17:33 | 204054.7 | 4800.0012 | 3 | 16 | 4.400167 | 0.4414349 | 2.407504 | 0 | 10.4834 | 0
2018-05-06 17:35 | 204174.7 | 4920.0003 | 3 | 16 | 4.400067 | 0.4149837 | 2.421781 | 0 | 10.54622 | 0
2018-05-06 17:37 | 204294.7 | 5040.0017 | 3 | 16 | 4.400093 | 0.3923092 | 2.43525 | 0 | 10.60548 | 0
2018-05-06 17:39 | 204414.7 | 5160.0007 | 3 | 16 | 4.400126 | 0.3714399 | 2.447988 | 0 | 10.66153 | 0
2018-05-06 17:41 | 204534.7 | 5280.0015 | 3 | 16 | 4.400129 | 0.3535461 | 2.460062 | 0 | 10.71466 | 0
2018-05-06 17:43 | 204654.7 | 5400.0004 | 3 | 16 | 4.400171 | 0.3373871 | 2.471564 | 0 | 10.76527 | 0
2018-05-06 17:45 | 204774.7 | 5520.0016 | 3 | 16 | 4.400113 | 0.3201323 | 2.482516 | 0 | 10.81346 | 0
2018-05-06 17:47 | 204894.7 | 5640.0013 | 3 | 16 | 4.400143 | 0.3042507 | 2.492922 | 0 | 10.85925 | 0
2018-05-06 17:49 | 205014.7 | 5760.0009 | 3 | 16 | 4.400172 | 0.2884312 | 2.502796 | 0 | 10.9027 | 0
2018-05-06 17:51 | 205134.7 | 5880.0012 | 3 | 16 | 4.400159 | 0.2726078 | 2.512142 | 0 | 10.94382 | 0
2018-05-06 17:53 | 205254.7 | 6000.0012 | 3 | 16 | 4.400149 | 0.2559814 | 2.520947 | 0 | 10.98256 | 0
2018-05-06 17:55 | 205374.7 | 6120.0013 | 3 | 16 | 4.400148 | 0.2406101 | 2.52921 | 0 | 11.01892 | 0
2018-05-06 17:57 | 205494.7 | 6240.0011 | 3 | 16 | 4.400111 | 0.2269192 | 2.536995 | 0 | 11.05318 | 0
2018-05-06 17:59 | 205614.7 | 6360.0003 | 3 | 16 | 4.400099 | 0.215826 | 2.544373 | 0 | 11.08564 | 0
2018-05-06 18:01 | 205734.7 | 6480.0011 | 3 | 16 | 4.400093 | 0.2057972 | 2.551404 | 0 | 11.11657 | 0
2018-05-06 18:03 | 205854.7 | 6600.0024 | 3 | 16 | 4.400109 | 0.1963263 | 2.55811 | 0 | 11.14608 | 0
2018-05-06 18:05 | 205974.7 | 6720.0009 | 3 | 16 | 4.400085 | 0.1867313 | 2.564499 | 0 | 11.1742 | 0
2018-05-06 18:07 | 206094.7 | 6840.0005 | 3 | 16 | 4.400159 | 0.1790743 | 2.570584 | 0 | 11.20097 | 0
2018-05-06 18:09 | 206214.7 | 6960.001 | 3 | 16 | 4.40006 | 0.1702328 | 2.576397 | 0 | 11.22655 | 0
2018-05-06 18:11 | 206334.7 | 7080.0003 | 3 | 16 | 4.400126 | 0.1628122 | 2.581947 | 0 | 11.25097 | 0
2018-05-06 18:13 | 206454.7 | 7200.0021 | 3 | 16 | 4.400073 | 0.1554852 | 2.587252 | 0 | 11.27431 | 0
2018-05-06 18:15 | 206574.7 | 7320.0003 | 3 | 16 | 4.400028 | 0.1482534 | 2.592321 | 0 | 11.29662 | 0
2018-05-06 18:17 | 206694.7 | 7440.0009 | 3 | 16 | 4.400106 | 0.1431799 | 2.597178 | 0 | 11.31799 | 0
2018-05-06 18:19 | 206814.7 | 7560.0012 | 3 | 16 | 4.400124 | 0.1382542 | 2.60186 | 0 | 11.33859 | 0
2018-05-06 18:21 | 206934.7 | 7680.0002 | 3 | 16 | 4.400029 | 0.1324911 | 2.606371 | 0 | 11.35844 | 0
2018-05-06 18:23 | 207054.7 | 7800.0011 | 3 | 16 | 4.400076 | 0.1281528 | 2.610718 | 0 | 11.37756 | 0
2018-05-06 18:25 | 207174.7 | 7920.0005 | 3 | 16 | 4.40008 | 0.1234093 | 2.614909 | 0 | 11.396 | 0
2018-05-06 18:27 | 207294.7 | 8040.0018 | 3 | 16 | 4.400045 | 0.1184359 | 2.618942 | 0 | 11.41375 | 0
2018-05-06 18:29 | 207414.7 | 8160.0012 | 3 | 16 | 4.400035 | 0.1134176 | 2.622823 | 0 | 11.43083 | 0
2018-05-06 18:31 | 207534.7 | 8280.0012 | 3 | 16 | 4.400093 | 0.1090879 | 2.626529 | 0 | 11.44714 | 0
2018-05-06 18:33 | 207654.7 | 8400.0015 | 3 | 16 | 4.400107 | 0.1047573 | 2.630091 | 0 | 11.46281 | 0
2018-05-06 18:35 | 207774.7 | 8520.0006 | 3 | 16 | 4.400104 | 0.1007109 | 2.633507 | 0 | 11.47784 | 0
2018-05-06 18:37 | 207894.7 | 8640.001 | 3 | 16 | 4.400027 | 0.09676743 | 2.6368 | 0 | 11.49233 | 0
2018-05-06 18:39 | 208014.7 | 8760.0006 | 3 | 16 | 4.400042 | 0.09323788 | 2.639975 | 0 | 11.5063 | 0
2018-05-06 18:41 | 208134.7 | 8880.001 | 3 | 16 | 4.400028 | 0.08992195 | 2.643036 | 0 | 11.51977 | 0
2018-05-06 18:43 | 208254.7 | 9000.0008 | 3 | 16 | 4.400132 | 0.08745956 | 2.645988 | 0 | 11.53276 | 0
2018-05-06 18:45 | 208374.7 | 9120.0014 | 3 | 16 | 4.400031 | 0.08384323 | 2.648839 | 0 | 11.5453 | 0
2018-05-06 18:47 | 208488.1 | 9233.4112 | 3 | 16 | 4.400011 | 0.08149338 | 2.651451 | 0 | 11.55679 | 0
2018-05-06 18:49 | 208608.2 | 120.0013 | 4 | 16 | 4.384058 | 0 | 2.651451 | 0 | 11.55679 | 0
2018-05-06 18:51 | 208728.2 | 240.0003 | 4 | 16 | 4.382266 | 0 | 2.651451 | 0 | 11.55679 | 0
2018-05-06 18:52 | 208788.2 | 300.0003 | 4 | 16 | 4.381675 | 0 | 2.651451 | 0 | 11.55679 | 0
2018-05-06 18:54 | 208908.2 | 120.0014 | 5 | 16 | 3.882353 | -3.260007 | 2.651451 | 0.1086509 | 11.55679 | 0.4278666
2018-05-06 18:56 | 209028.2 | 240.0016 | 5 | 16 | 3.835731 | -3.259964 | 2.651451 | 0.2173208 | 11.55679 | 0.8471309
2018-05-06 18:58 | 209148.2 | 360.0012 | 5 | 16 | 3.790119 | -3.259958 | 2.651451 | 0.3259856 | 11.55679 | 1.26148
2018-05-06 19:00 | 209268.2 | 480.0012 | 5 | 16 | 3.742692 | -3.259955 | 2.651451 | 0.4346436 | 11.55679 | 1.670749
2018-05-06 19:02 | 209388.2 | 600.0009 | 5 | 16 | 3.695579 | -3.259958 | 2.651451 | 0.5432982 | 11.55679 | 2.074836
2018-05-06 19:04 | 209508.2 | 720.0002 | 5 | 16 | 3.650174 | -3.259953 | 2.651451 | 0.6519552 | 11.55679 | 2.473903
2018-05-06 19:06 | 209628.2 | 840.0004 | 5 | 16 | 3.606797 | -3.25994 | 2.651451 | 0.7606294 | 11.55679 | 2.868201
2018-05-06 19:08 | 209748.2 | 960.0009 | 5 | 16 | 3.565934 | -3.259932 | 2.651451 | 0.8692827 | 11.55679 | 3.257841
2018-05-06 19:10 | 209868.2 | 1080.0013 | 5 | 16 | 3.528167 | -3.259918 | 2.651451 | 0.9779496 | 11.55679 | 3.643264
2018-05-06 19:12 | 209988.2 | 1200.0011 | 5 | 16 | 3.493924 | -3.259999 | 2.651451 | 1.086599 | 11.55679 | 4.024704
2018-05-06 19:14 | 210108.2 | 1320 | 5 | 16 | 3.462618 | -3.259896 | 2.651451 | 1.195264 | 11.55679 | 4.402647
2018-05-06 19:16 | 210228.2 | 1440.0013 | 5 | 16 | 3.432836 | -3.259898 | 2.651451 | 1.303932 | 11.55679 | 4.777278
2018-05-06 19:18 | 210348.2 | 1560.0002 | 5 | 16 | 3.405147 | -3.259947 | 2.651451 | 1.412582 | 11.55679 | 5.148743
2018-05-06 19:20 | 210468.2 | 1680.0002 | 5 | 16 | 3.378729 | -3.260004 | 2.651451 | 1.521253 | 11.55679 | 5.517332
2018-05-06 19:22 | 210588.2 | 1800.0008 | 5 | 16 | 3.353541 | -3.259915 | 2.651451 | 1.629916 | 11.55679 | 5.883099
2018-05-06 19:24 | 210708.2 | 1920 | 5 | 16 | 3.330122 | -3.259935 | 2.651451 | 1.738575 | 11.55679 | 6.246196
2018-05-06 19:26 | 210828.2 | 2040.0002 | 5 | 16 | 3.307535 | -3.259957 | 2.651451 | 1.847226 | 11.55679 | 6.606801
2018-05-06 19:28 | 210948.2 | 2160.001 | 5 | 16 | 3.283143 | -3.259969 | 2.651451 | 1.955889 | 11.55679 | 6.9649
2018-05-06 19:30 | 211068.2 | 2280.0009 | 5 | 16 | 3.256939 | -3.259873 | 2.651451 | 2.064559 | 11.55679 | 7.320279
2018-05-06 19:32 | 211188.2 | 2400.0003 | 5 | 16 | 3.227866 | -3.25987 | 2.651451 | 2.173216 | 11.55679 | 7.672619
2018-05-06 19:34 | 211308.2 | 2520.0018 | 5 | 16 | 3.193782 | -3.259902 | 2.651451 | 2.281866 | 11.55679 | 8.021528
2018-05-06 19:36 | 211428.2 | 2640.0011 | 5 | 16 | 3.152238 | -3.259878 | 2.651451 | 2.390535 | 11.55679 | 8.366431
2018-05-06 19:38 | 211548.2 | 2760.0007 | 5 | 16 | 3.100584 | -3.259905 | 2.651451 | 2.499193 | 11.55679 | 8.706244
2018-05-06 19:40 | 211668.2 | 2880.001 | 5 | 16 | 3.03428 | -3.259905 | 2.651451 | 2.607857 | 11.55679 | 9.039721
2018-05-06 19:41 | 211718.7 | 2930.5072 | 5 | 16 | 2.999998 | -3.259984 | 2.651451 | 2.653581 | 11.55679 | 9.177694
2018-05-06 19:43 | 211838.8 | 120.0005 | 6 | 16 | 3.663218 | 0 | 2.651451 | 2.653581 | 11.55679 | 9.177694
2018-05-06 19:45 | 211958.8 | 240.0005 | 6 | 16 | 3.693488 | 0 | 2.651451 | 2.653581 | 11.55679 | 9.177694
2018-05-06 19:46 | 212018.8 | 300.0027 | 6 | 16 | 3.698824 | 0 | 2.651451 | 2.653581 | 11.55679 | 9.177694
2018-05-06 19:46 | 212018.7928 | 0.0027 | 7 | 17 | 3.69884 | 0 | 0 | 0 | 0 | 0
2018-05-06 19:48 | 212138.9 | 120.0001 | 2 | 17 | 4.200292 | 3.295946 | 0.1287988 | 0 | 0.5403175 | 0
2018-05-06 19:48 | 212147.8 | 128.9408 | 2 | 17 | 4.200262 | 3.259991 | 0.136934 | 0 | 0.5744877 | 0
2018-05-06 19:50 | 212267.8 | 120.0018 | 3 | 17 | 4.237744 | 3.259851 | 0.2452094 | 0 | 1.031342 | 0
2018-05-06 19:52 | 212387.8 | 240.0004 | 3 | 17 | 4.261851 | 3.25984 | 0.3538781 | 0 | 1.493266 | 0
2018-05-06 19:54 | 212507.8 | 360.0005 | 3 | 17 | 4.279897 | 3.259834 | 0.4625292 | 0 | 1.957323 | 0
2018-05-06 19:56 | 212627.8 | 480.001 | 3 | 17 | 4.298899 | 3.259867 | 0.5711838 | 0 | 2.423364 | 0
2018-05-06 19:58 | 212747.8 | 600.0008 | 3 | 17 | 4.321063 | 3.259851 | 0.6798353 | 0 | 2.891614 | 0
2018-05-06 20:00 | 212867.8 | 720.0013 | 3 | 17 | 4.346814 | 3.25989 | 0.7884992 | 0 | 3.362526 | 0
2018-05-06 20:02 | 212987.8 | 840.0004 | 3 | 17 | 4.375955 | 3.259871 | 0.8971533 | 0 | 3.83638 | 0
2018-05-06 20:04 | 213107.8 | 960.001 | 3 | 17 | 4.400258 | 3.176033 | 1.005449 | 0 | 4.311911 | 0
2018-05-06 20:06 | 213227.8 | 1080.0005 | 3 | 17 | 4.40027 | 2.901869 | 1.106647 | 0 | 4.757208 | 0
2018-05-06 20:08 | 213347.8 | 1200.0001 | 3 | 17 | 4.400236 | 2.654942 | 1.199158 | 0 | 5.164281 | 0
2018-05-06 20:10 | 213467.8 | 1320.0028 | 3 | 17 | 4.400239 | 2.43749 | 1.283954 | 0 | 5.537404 | 0
2018-05-06 20:12 | 213587.8 | 1440.0004 | 3 | 17 | 4.40023 | 2.256144 | 1.362094 | 0 | 5.881238 | 0
2018-05-06 20:14 | 213707.8 | 1560.0007 | 3 | 17 | 4.400222 | 2.098415 | 1.434599 | 0 | 6.200275 | 0
2018-05-06 20:16 | 213827.8 | 1680.0011 | 3 | 17 | 4.400202 | 1.96246 | 1.502212 | 0 | 6.497789 | 0
2018-05-06 20:18 | 213947.8 | 1800.0014 | 3 | 17 | 4.400244 | 1.84423 | 1.565607 | 0 | 6.77674 | 0
2018-05-06 20:20 | 214067.8 | 1920.0005 | 3 | 17 | 4.400234 | 1.73944 | 1.625282 | 0 | 7.039324 | 0
2018-05-06 20:22 | 214187.8 | 2040.001 | 3 | 17 | 4.400195 | 1.645119 | 1.681667 | 0 | 7.287426 | 0
2018-05-06 20:24 | 214307.8 | 2160.0012 | 3 | 17 | 4.400169 | 1.558798 | 1.735051 | 0 | 7.52233 | 0
2018-05-06 20:26 | 214427.8 | 2280.0002 | 3 | 17 | 4.400228 | 1.478472 | 1.785651 | 0 | 7.744979 | 0
2018-05-06 20:28 | 214547.8 | 2400.0014 | 3 | 17 | 4.400146 | 1.40286 | 1.833662 | 0 | 7.956236 | 0
2018-05-06 20:30 | 214667.8 | 2520.0012 | 3 | 17 | 4.400152 | 1.334249 | 1.879256 | 0 | 8.156857 | 0
2018-05-06 20:32 | 214787.8 | 2640.001 | 3 | 17 | 4.400165 | 1.271589 | 1.922683 | 0 | 8.347945 | 0
2018-05-06 20:34 | 214907.8 | 2760.0009 | 3 | 17 | 4.4002 | 1.209933 | 1.964035 | 0 | 8.529902 | 0
2018-05-06 20:36 | 215027.8 | 2880.0002 | 3 | 17 | 4.400228 | 1.149525 | 2.003343 | 0 | 8.702864 | 0
2018-05-06 20:38 | 215147.8 | 3000.0001 | 3 | 17 | 4.4002 | 1.089967 | 2.040651 | 0 | 8.867027 | 0
2018-05-06 20:40 | 215267.8 | 3120.0013 | 3 | 17 | 4.400188 | 1.032572 | 2.076022 | 0 | 9.022665 | 0
2018-05-06 20:42 | 215387.8 | 3240.0003 | 3 | 17 | 4.400147 | 0.9747314 | 2.109499 | 0 | 9.169971 | 0
2018-05-06 20:44 | 215507.8 | 3360.0009 | 3 | 17 | 4.400205 | 0.9175673 | 2.141033 | 0 | 9.308724 | 0
2018-05-06 20:46 | 215627.8 | 3480.0005 | 3 | 17 | 4.400145 | 0.8623772 | 2.170683 | 0 | 9.43919 | 0
2018-05-06 20:48 | 215747.8 | 3600.0002 | 3 | 17 | 4.400223 | 0.8117819 | 2.19857 | 0 | 9.561896 | 0
2018-05-06 20:50 | 215867.8 | 3720.0005 | 3 | 17 | 4.400206 | 0.7636452 | 2.224805 | 0 | 9.677337 | 0
2018-05-06 20:52 | 215987.8 | 3840.0015 | 3 | 17 | 4.40016 | 0.7184381 | 2.249485 | 0 | 9.785934 | 0
2018-05-06 20:54 | 216107.8 | 3960.001 | 3 | 17 | 4.400158 | 0.6773262 | 2.272738 | 0 | 9.888251 | 0
2018-05-06 20:56 | 216227.8 | 4080.0004 | 3 | 17 | 4.4002 | 0.6385679 | 2.294656 | 0 | 9.984694 | 0
2018-05-06 20:58 | 216347.8 | 4200.0003 | 3 | 17 | 4.400139 | 0.6011992 | 2.315305 | 0 | 10.07555 | 0
2018-05-06 21:00 | 216467.8 | 4320.0013 | 3 | 17 | 4.400157 | 0.5662422 | 2.334752 | 0 | 10.16112 | 0
2018-05-06 21:02 | 216587.8 | 4440.0013 | 3 | 17 | 4.400188 | 0.5338869 | 2.353081 | 0 | 10.24177 | 0
2018-05-06 21:04 | 216707.8 | 4560.0003 | 3 | 17 | 4.400174 | 0.503809 | 2.370364 | 0 | 10.31782 | 0
2018-05-06 21:06 | 216827.8 | 4680.0006 | 3 | 17 | 4.400144 | 0.4761124 | 2.386679 | 0 | 10.38961 | 0
2018-05-06 21:08 | 216947.8 | 4800.0009 | 3 | 17 | 4.400163 | 0.4505396 | 2.402115 | 0 | 10.45753 | 0
2018-05-06 21:10 | 217067.8 | 4920.0016 | 3 | 17 | 4.400135 | 0.4264793 | 2.416727 | 0 | 10.52182 | 0
2018-05-06 21:12 | 217187.8 | 5040.0001 | 3 | 17 | 4.400208 | 0.4038677 | 2.430553 | 0 | 10.58266 | 0
2018-05-06 21:14 | 217307.8 | 5160.0011 | 3 | 17 | 4.400189 | 0.3818436 | 2.443624 | 0 | 10.64018 | 0
2018-05-06 21:16 | 217427.8 | 5280.001 | 3 | 17 | 4.40009 | 0.3604431 | 2.455995 | 0 | 10.69461 | 0
2018-05-06 21:18 | 217547.8 | 5400.001 | 3 | 17 | 4.400165 | 0.3413563 | 2.46769 | 0 | 10.74607 | 0
2018-05-06 21:20 | 217667.8 | 5520.0016 | 3 | 17 | 4.400141 | 0.3222303 | 2.478743 | 0 | 10.7947 | 0
2018-05-06 21:22 | 217787.8 | 5640.0005 | 3 | 17 | 4.400094 | 0.3032608 | 2.489169 | 0 | 10.84058 | 0
2018-05-06 21:24 | 217907.8 | 5760.0017 | 3 | 17 | 4.40009 | 0.2862902 | 2.498999 | 0 | 10.88383 | 0
2018-05-06 21:26 | 218027.8 | 5880.0009 | 3 | 17 | 4.400071 | 0.2708483 | 2.508292 | 0 | 10.92472 | 0
2018-05-06 21:28 | 218147.8 | 6000.0005 | 3 | 17 | 4.400078 | 0.2571135 | 2.517101 | 0 | 10.96348 | 0
2018-05-06 21:30 | 218267.8 | 6120.0001 | 3 | 17 | 4.400129 | 0.2449274 | 2.525467 | 0 | 11.0003 | 0
2018-05-06 21:32 | 218387.8 | 6240.001 | 3 | 17 | 4.400012 | 0.2323265 | 2.533433 | 0 | 11.03534 | 0
2018-05-06 21:34 | 218507.8 | 6360.0016 | 3 | 17 | 4.400138 | 0.2223911 | 2.541023 | 0 | 11.06874 | 0
2018-05-06 21:36 | 218627.8 | 6480.0015 | 3 | 17 | 4.400113 | 0.2118292 | 2.548253 | 0 | 11.10056 | 0
2018-05-06 21:38 | 218747.8 | 6600.0006 | 3 | 17 | 4.400054 | 0.2014427 | 2.555145 | 0 | 11.13088 | 0
2018-05-06 21:40 | 218867.8 | 6720.0006 | 3 | 17 | 4.400142 | 0.1929159 | 2.561722 | 0 | 11.15982 | 0
2018-05-06 21:42 | 218987.8 | 6840.0009 | 3 | 17 | 4.400185 | 0.1845894 | 2.568 | 0 | 11.18744 | 0
2018-05-06 21:44 | 219107.8 | 6960.0004 | 3 | 17 | 4.400148 | 0.1762114 | 2.573996 | 0 | 11.21383 | 0
2018-05-06 21:46 | 219227.8 | 7080.0004 | 3 | 17 | 4.400126 | 0.1684427 | 2.579729 | 0 | 11.23905 | 0
2018-05-06 21:48 | 219347.8 | 7200.0002 | 3 | 17 | 4.400096 | 0.1608305 | 2.585212 | 0 | 11.26318 | 0
2018-05-06 21:50 | 219467.8 | 7320.0001 | 3 | 17 | 4.400103 | 0.1537943 | 2.590456 | 0 | 11.28625 | 0
2018-05-06 21:52 | 219587.8 | 7440.001 | 3 | 17 | 4.400102 | 0.1472921 | 2.595475 | 0 | 11.30833 | 0
2018-05-06 21:54 | 219707.8 | 7560.0016 | 3 | 17 | 4.400102 | 0.1413364 | 2.600285 | 0 | 11.3295 | 0
2018-05-06 21:56 | 219827.8 | 7680.0015 | 3 | 17 | 4.400043 | 0.135458 | 2.604901 | 0 | 11.34981 | 0
2018-05-06 21:58 | 219947.8 | 7800.0009 | 3 | 17 | 4.400065 | 0.1303139 | 2.609334 | 0 | 11.36932 | 0
2018-05-06 22:00 | 220067.8 | 7920.001 | 3 | 17 | 4.400087 | 0.1252279 | 2.613593 | 0 | 11.38806 | 0
2018-05-06 22:02 | 220187.8 | 8040.0004 | 3 | 17 | 4.400135 | 0.1205845 | 2.617689 | 0 | 11.40608 | 0
2018-05-06 22:04 | 220307.8 | 8160.0007 | 3 | 17 | 4.400163 | 0.1163063 | 2.621622 | 0 | 11.42339 | 0
2018-05-06 22:06 | 220427.8 | 8280.0008 | 3 | 17 | 4.40013 | 0.111557 | 2.625401 | 0 | 11.44001 | 0
2018-05-06 22:08 | 220547.8 | 8400.0016 | 3 | 17 | 4.400108 | 0.1071997 | 2.629041 | 0 | 11.45603 | 0
2018-05-06 22:10 | 220667.8 | 8520.0009 | 3 | 17 | 4.400021 | 0.1029692 | 2.632551 | 0 | 11.47147 | 0
2018-05-06 22:12 | 220787.8 | 8640.001 | 3 | 17 | 4.400064 | 0.09968948 | 2.635934 | 0 | 11.48636 | 0
2018-05-06 22:14 | 220907.8 | 8760.0009 | 3 | 17 | 4.400078 | 0.09653568 | 2.639201 | 0 | 11.50074 | 0
2018-05-06 22:16 | 221027.8 | 8880.0009 | 3 | 17 | 4.400079 | 0.0935936 | 2.642368 | 0 | 11.51467 | 0
2018-05-06 22:18 | 221147.8 | 9000.0011 | 3 | 17 | 4.400015 | 0.09030437 | 2.645436 | 0 | 11.52817 | 0
2018-05-06 22:20 | 221267.8 | 9120.001 | 3 | 17 | 4.400009 | 0.08753014 | 2.648419 | 0 | 11.54129 | 0
2018-05-06 22:22 | 221387.8 | 9240.0016 | 3 | 17 | 4.400039 | 0.08496666 | 2.651304 | 0 | 11.55399 | 0
2018-05-06 22:24 | 221507.8 | 9360.0006 | 3 | 17 | 4.399988 | 0.08215427 | 2.654097 | 0 | 11.56628 | 0
2018-05-06 22:25 | 221564.8 | 9417.0018 | 3 | 17 | 4.400111 | 0.0814867 | 2.655395 | 0 | 11.57199 | 0
2018-05-06 22:27 | 221684.9 | 120.0015 | 4 | 17 | 4.384408 | 0 | 2.655395 | 0 | 11.57199 | 0
2018-05-06 22:29 | 221804.9 | 240.001 | 4 | 17 | 4.382754 | 0 | 2.655395 | 0 | 11.57199 | 0
2018-05-06 22:30 | 221864.9 | 300.0021 | 4 | 17 | 4.382191 | 0 | 2.655395 | 0 | 11.57199 | 0
2018-05-06 22:32 | 221985 | 120 | 5 | 17 | 3.873034 | -3.25992 | 2.655395 | 0.1086518 | 11.57199 | 0.4271003
2018-05-06 22:34 | 222105 | 240.0007 | 5 | 17 | 3.824065 | -3.259969 | 2.655395 | 0.2173064 | 11.57199 | 0.8451594
2018-05-06 22:36 | 222225 | 360.0004 | 5 | 17 | 3.778064 | -3.259977 | 2.655395 | 0.3259676 | 11.57199 | 1.258186
2018-05-06 22:38 | 222345 | 480.0006 | 5 | 17 | 3.732764 | -3.259949 | 2.655395 | 0.4346213 | 11.57199 | 1.666217
2018-05-06 22:40 | 222465 | 600.0015 | 5 | 17 | 3.688952 | -3.259947 | 2.655395 | 0.5432968 | 11.57199 | 2.069483
2018-05-06 22:42 | 222585 | 720.0009 | 5 | 17 | 3.646755 | -3.259951 | 2.655395 | 0.651947 | 11.57199 | 2.467986
2018-05-06 22:44 | 222705 | 840.0016 | 5 | 17 | 3.605665 | -3.259951 | 2.655395 | 0.7606132 | 11.57199 | 2.862023
2018-05-06 22:46 | 222825 | 960.0012 | 5 | 17 | 3.566443 | -3.259962 | 2.655395 | 0.8692658 | 11.57199 | 3.251635
2018-05-06 22:48 | 222945 | 1080.0017 | 5 | 17 | 3.529676 | -3.259987 | 2.655395 | 0.9779341 | 11.57199 | 3.63717
2018-05-06 22:50 | 223065 | 1200.0015 | 5 | 17 | 3.495824 | -3.259871 | 2.655395 | 1.086598 | 11.57199 | 4.01886
2018-05-06 22:52 | 223185 | 1320.0013 | 5 | 17 | 3.464032 | -3.259903 | 2.655395 | 1.195255 | 11.57199 | 4.396966
2018-05-06 22:54 | 223305 | 1440 | 5 | 17 | 3.434033 | -3.259918 | 2.655395 | 1.303906 | 11.57199 | 4.771688
2018-05-06 22:56 | 223425 | 1560.0006 | 5 | 17 | 3.405606 | -3.26 | 2.655395 | 1.412567 | 11.57199 | 5.14327
2018-05-06 22:58 | 223545 | 1680.0008 | 5 | 17 | 3.379061 | -3.259896 | 2.655395 | 1.521227 | 11.57199 | 5.511873
2018-05-06 23:00 | 223665 | 1800.0008 | 5 | 17 | 3.353517 | -3.259932 | 2.655395 | 1.629892 | 11.57199 | 5.877658
2018-05-06 23:02 | 223785 | 1920.0006 | 5 | 17 | 3.328855 | -3.259915 | 2.655395 | 1.738549 | 11.57199 | 6.240695
2018-05-06 23:04 | 223905 | 2040.0012 | 5 | 17 | 3.304097 | -3.259935 | 2.655395 | 1.847214 | 11.57199 | 6.601084
2018-05-06 23:06 | 224025 | 2160.0008 | 5 | 17 | 3.278396 | -3.259896 | 2.655395 | 1.955875 | 11.57199 | 6.958731
2018-05-06 23:08 | 224145 | 2280.0013 | 5 | 17 | 3.251131 | -3.259982 | 2.655395 | 2.064535 | 11.57199 | 7.313497
2018-05-06 23:10 | 224265 | 2400.0003 | 5 | 17 | 3.220382 | -3.25998 | 2.655395 | 2.1732 | 11.57199 | 7.66514
2018-05-06 23:12 | 224385 | 2520.0001 | 5 | 17 | 3.185238 | -3.259927 | 2.655395 | 2.281853 | 11.57199 | 8.013179
2018-05-06 23:14 | 224505 | 2640.001 | 5 | 17 | 3.144125 | -3.259927 | 2.655395 | 2.390519 | 11.57199 | 8.357148
2018-05-06 23:16 | 224625 | 2760.0004 | 5 | 17 | 3.093066 | -3.259944 | 2.655395 | 2.499178 | 11.57199 | 8.696123
2018-05-06 23:18 | 224745 | 2880.0009 | 5 | 17 | 3.027265 | -3.259935 | 2.655395 | 2.607842 | 11.57199 | 9.028838
2018-05-06 23:19 | 224785.4 | 2920.4304 | 5 | 17 | 2.999999 | -3.259929 | 2.655395 | 2.644449 | 11.57199 | 9.139165
2018-05-06 23:21 | 224905.4 | 120.0012 | 6 | 17 | 3.664906 | 0 | 2.655395 | 2.644449 | 11.57199 | 9.139165
2018-05-06 23:23 | 225025.4 | 239.9998 | 6 | 17 | 3.695099 | 0 | 2.655395 | 2.644449 | 11.57199 | 9.139165
2018-05-06 23:24 | 225085.4 | 300.002 | 6 | 17 | 3.700336 | 0 | 2.655395 | 2.644449 | 11.57199 | 9.139165
2018-05-06 23:24 | 225085.4424 | 0.0027 | 7 | 18 | 3.700431 | 0 | 0 | 0 | 0 | 0
2018-05-06 23:26 | 225205.2 | 119.6814 | 2 | 18 | 4.2003 | 3.259991 | 0.1273241 | 0 | 0.5341989 | 0
2018-05-06 23:28 | 225325.2 | 120.0006 | 3 | 18 | 4.239442 | 3.259867 | 0.2355934 | 0 | 0.9911348 | 0
2018-05-06 23:30 | 225445.2 | 240.0008 | 3 | 18 | 4.264798 | 3.259909 | 0.3442482 | 0 | 1.453253 | 0
2018-05-06 23:32 | 225565.2 | 360.0002 | 3 | 18 | 4.283431 | 3.259848 | 0.4529185 | 0 | 1.917734 | 0
2018-05-06 23:34 | 225685.2 | 480.0016 | 3 | 18 | 4.303738 | 3.259878 | 0.5615753 | 0 | 2.38423 | 0
2018-05-06 23:36 | 225805.2 | 600.0001 | 3 | 18 | 4.327827 | 3.259859 | 0.6702238 | 0 | 2.853103 | 0
2018-05-06 23:38 | 225925.2 | 720.0009 | 3 | 18 | 4.355486 | 3.25997 | 0.778878 | 0 | 3.324815 | 0
2018-05-06 23:40 | 226045.2 | 840.0007 | 3 | 18 | 4.386472 | 3.259912 | 0.8875422 | 0 | 3.799748 | 0
2018-05-06 23:42 | 226165.2 | 960.0004 | 3 | 18 | 4.40027 | 3.080713 | 0.994348 | 0 | 4.269408 | 0
2018-05-06 23:44 | 226285.2 | 1080.0006 | 3 | 18 | 4.400258 | 2.819759 | 1.092581 | 0 | 4.701656 | 0
2018-05-06 23:46 | 226405.2 | 1200.0008 | 3 | 18 | 4.400229 | 2.590181 | 1.182632 | 0 | 5.097903 | 0
2018-05-06 23:48 | 226525.2 | 1320.0008 | 3 | 18 | 4.400234 | 2.396873 | 1.265643 | 0 | 5.463172 | 0
2018-05-06 23:50 | 226645.2 | 1440.0009 | 3 | 18 | 4.40021 | 2.228819 | 1.342654 | 0 | 5.802038 | 0
2018-05-06 23:52 | 226765.2 | 1560.0015 | 3 | 18 | 4.400208 | 2.084873 | 1.414493 | 0 | 6.118145 | 0
2018-05-06 23:54 | 226885.2 | 1680.0003 | 3 | 18 | 4.400216 | 1.959301 | 1.481842 | 0 | 6.4145 | 0
2018-05-06 23:56 | 227005.2 | 1800.0004 | 3 | 18 | 4.40018 | 1.845704 | 1.545231 | 0 | 6.693422 | 0
2018-05-06 23:58 | 227125.2 | 1920.0014 | 3 | 18 | 4.40025 | 1.745949 | 1.605075 | 0 | 6.956749 | 0
2018-05-07 | 227245.2 | 2040.0004 | 3 | 18 | 4.400169 | 1.654686 | 1.661728 | 0 | 7.206033 | 0
2018-05-07 00:02 | 227365.2 | 2160.0004 | 3 | 18 | 4.400169 | 1.567677 | 1.71542 | 0 | 7.44229 | 0
2018-05-07 00:04 | 227485.2 | 2280.0013 | 3 | 18 | 4.40017 | 1.488382 | 1.766347 | 0 | 7.666379 | 0
2018-05-07 00:06 | 227605.2 | 2400.0003 | 3 | 18 | 4.400178 | 1.41303 | 1.814698 | 0 | 7.879132 | 0
2018-05-07 00:08 | 227725.2 | 2520 | 3 | 18 | 4.400182 | 1.341621 | 1.860588 | 0 | 8.081057 | 0
2018-05-07 00:10 | 227845.2 | 2640.0001 | 3 | 18 | 4.400175 | 1.272411 | 1.904154 | 0 | 8.272757 | 0
2018-05-07 00:12 | 227965.2 | 2760.0003 | 3 | 18 | 4.400155 | 1.206781 | 1.945464 | 0 | 8.454527 | 0
2018-05-07 00:14 | 228085.2 | 2880.0014 | 3 | 18 | 4.400159 | 1.14662 | 1.98469 | 0 | 8.627129 | 0
2018-05-07 00:16 | 228205.2 | 3000.0014 | 3 | 18 | 4.400105 | 1.087318 | 2.021934 | 0 | 8.791007 | 0
2018-05-07 00:18 | 228325.2 | 3120.0011 | 3 | 18 | 4.400172 | 1.031529 | 2.057252 | 0 | 8.946413 | 0
2018-05-07 00:20 | 228445.2 | 3240.0008 | 3 | 18 | 4.400198 | 0.9769268 | 2.090711 | 0 | 9.09364 | 0
2018-05-07 00:22 | 228565.2 | 3360.0006 | 3 | 18 | 4.400183 | 0.9244566 | 2.122388 | 0 | 9.233025 | 0
2018-05-07 00:24 | 228685.2 | 3480.0003 | 3 | 18 | 4.400233 | 0.8748102 | 2.15236 | 0 | 9.364907 | 0
2018-05-07 00:26 | 228805.2 | 3600.0009 | 3 | 18 | 4.400209 | 0.8258657 | 2.180687 | 0 | 9.489551 | 0
2018-05-07 00:28 | 228925.2 | 3720.0007 | 3 | 18 | 4.40017 | 0.7788677 | 2.207423 | 0 | 9.607195 | 0
2018-05-07 00:30 | 229045.2 | 3840.0022 | 3 | 18 | 4.400202 | 0.7338314 | 2.232627 | 0 | 9.718095 | 0
2018-05-07 00:32 | 229165.2 | 3960.0018 | 3 | 18 | 4.400178 | 0.6906166 | 2.256353 | 0 | 9.822492 | 0
2018-05-07 00:34 | 229285.2 | 4080.0015 | 3 | 18 | 4.400169 | 0.650033 | 2.278684 | 0 | 9.920755 | 0
2018-05-07 00:36 | 229405.2 | 4200.0012 | 3 | 18 | 4.400146 | 0.6119509 | 2.299714 | 0 | 10.01329 | 0
2018-05-07 00:38 | 229525.2 | 4320.0013 | 3 | 18 | 4.400148 | 0.576088 | 2.31951 | 0 | 10.1004 | 0
2018-05-07 00:40 | 229645.2 | 4440.0017 | 3 | 18 | 4.400146 | 0.5428238 | 2.338156 | 0 | 10.18244 | 0
2018-05-07 00:42 | 229765.2 | 4560.0005 | 3 | 18 | 4.400146 | 0.5114346 | 2.355721 | 0 | 10.25973 | 0
2018-05-07 00:44 | 229885.2 | 4680.0002 | 3 | 18 | 4.400151 | 0.4819193 | 2.372271 | 0 | 10.33255 | 0
2018-05-07 00:46 | 230005.2 | 4800.0008 | 3 | 18 | 4.400137 | 0.4545183 | 2.387873 | 0 | 10.4012 | 0
2018-05-07 00:48 | 230125.2 | 4920.0001 | 3 | 18 | 4.400163 | 0.4290056 | 2.402589 | 0 | 10.46595 | 0
2018-05-07 00:50 | 230245.2 | 5040.0003 | 3 | 18 | 4.400093 | 0.4046259 | 2.416478 | 0 | 10.52707 | 0
2018-05-07 00:52 | 230365.2 | 5160.0008 | 3 | 18 | 4.400141 | 0.382597 | 2.429599 | 0 | 10.5848 | 0
2018-05-07 00:54 | 230485.2 | 5280.0014 | 3 | 18 | 4.400152 | 0.3621778 | 2.442004 | 0 | 10.63939 | 0
2018-05-07 00:56 | 230605.2 | 5400.0003 | 3 | 18 | 4.400116 | 0.3424215 | 2.453745 | 0 | 10.69105 | 0
2018-05-07 00:58 | 230725.2 | 5520.0001 | 3 | 18 | 4.400141 | 0.3240385 | 2.464853 | 0 | 10.73993 | 0
2018-05-07 01:00 | 230845.2 | 5640.0011 | 3 | 18 | 4.400144 | 0.3072157 | 2.475373 | 0 | 10.78621 | 0
2018-05-07 01:02 | 230965.2 | 5760.0017 | 3 | 18 | 4.40009 | 0.2913876 | 2.485343 | 0 | 10.83008 | 0
2018-05-07 01:04 | 231085.2 | 5880.001 | 3 | 18 | 4.400069 | 0.2766418 | 2.49481 | 0 | 10.87174 | 0
2018-05-07 01:06 | 231205.2 | 6000.0016 | 3 | 18 | 4.400186 | 0.2632761 | 2.5038 | 0 | 10.91129 | 0
2018-05-07 01:08 | 231325.2 | 6120.0005 | 3 | 18 | 4.400172 | 0.2496815 | 2.512331 | 0 | 10.94884 | 0
2018-05-07 01:10 | 231445.2 | 6240.0007 | 3 | 18 | 4.400142 | 0.2370434 | 2.520432 | 0 | 10.98448 | 0
2018-05-07 01:12 | 231565.2 | 6360.0018 | 3 | 18 | 4.400089 | 0.2251539 | 2.528132 | 0 | 11.01836 | 0
2018-05-07 01:14 | 231685.2 | 6480.0015 | 3 | 18 | 4.399994 | 0.2136602 | 2.535455 | 0 | 11.05058 | 0
2018-05-07 01:16 | 231805.2 | 6600.0013 | 3 | 18 | 4.400106 | 0.2043858 | 2.542433 | 0 | 11.08129 | 0
2018-05-07 01:18 | 231925.2 | 6720.0009 | 3 | 18 | 4.400079 | 0.1945753 | 2.549089 | 0 | 11.11057 | 0
2018-05-07 01:20 | 232045.2 | 6840.0015 | 3 | 18 | 4.400113 | 0.1863613 | 2.555439 | 0 | 11.13852 | 0
2018-05-07 01:22 | 232165.2 | 6960.002 | 3 | 18 | 4.400169 | 0.1784115 | 2.561506 | 0 | 11.16521 | 0
2018-05-07 01:24 | 232285.2 | 7080.0007 | 3 | 18 | 4.40009 | 0.1705713 | 2.56732 | 0 | 11.19079 | 0
2018-05-07 01:26 | 232405.2 | 7200.0009 | 3 | 18 | 4.400069 | 0.1633549 | 2.572888 | 0 | 11.21529 | 0
2018-05-07 01:28 | 232525.2 | 7320 | 3 | 18 | 4.400081 | 0.1568489 | 2.578226 | 0 | 11.23878 | 0
2018-05-07 01:30 | 232645.2 | 7440 | 3 | 18 | 4.400123 | 0.1508045 | 2.583354 | 0 | 11.26134 | 0
2018-05-07 01:32 | 232765.2 | 7560.0001 | 3 | 18 | 4.400094 | 0.1445932 | 2.588272 | 0 | 11.28298 | 0
2018-05-07 01:34 | 232885.2 | 7680.001 | 3 | 18 | 4.400126 | 0.1389074 | 2.592994 | 0 | 11.30376 | 0
2018-05-07 01:36 | 233005.2 | 7800.0003 | 3 | 18 | 4.400095 | 0.1332493 | 2.597529 | 0 | 11.32372 | 0
2018-05-07 01:38 | 233125.2 | 7920.0004 | 3 | 18 | 4.400057 | 0.1274557 | 2.601874 | 0 | 11.34283 | 0
2018-05-07 01:40 | 233245.2 | 8040.0003 | 3 | 18 | 4.400119 | 0.1224804 | 2.606037 | 0 | 11.36115 | 0
2018-05-07 01:42 | 233365.2 | 8160.0012 | 3 | 18 | 4.400065 | 0.1173859 | 2.610033 | 0 | 11.37873 | 0
2018-05-07 01:44 | 233485.2 | 8280.0006 | 3 | 18 | 4.400073 | 0.1127176 | 2.613864 | 0 | 11.39559 | 0
2018-05-07 01:46 | 233605.2 | 8400.0012 | 3 | 18 | 4.400062 | 0.1079321 | 2.617548 | 0 | 11.4118 | 0
2018-05-07 01:48 | 233725.2 | 8520.0011 | 3 | 18 | 4.400041 | 0.1040792 | 2.621087 | 0 | 11.42737 | 0
2018-05-07 01:50 | 233845.2 | 8640.0014 | 3 | 18 | 4.400071 | 0.1004696 | 2.624497 | 0 | 11.44238 | 0
2018-05-07 01:52 | 233965.2 | 8760.0013 | 3 | 18 | 4.400082 | 0.09680271 | 2.627784 | 0 | 11.45684 | 0
2018-05-07 01:54 | 234085.2 | 8880.0001 | 3 | 18 | 4.400064 | 0.09324646 | 2.630948 | 0 | 11.47076 | 0
2018-05-07 01:56 | 234205.2 | 9000.0005 | 3 | 18 | 4.400026 | 0.08962631 | 2.634002 | 0 | 11.4842 | 0
2018-05-07 01:58 | 234325.2 | 9120.0007 | 3 | 18 | 4.400067 | 0.08656025 | 2.636946 | 0 | 11.49715 | 0
2018-05-07 02:00 | 234445.2 | 9240.0004 | 3 | 18 | 4.399992 | 0.08324051 | 2.639778 | 0 | 11.50961 | 0
2018-05-07 02:01 | 234524.9 | 9319.6572 | 3 | 18 | 4.40004 | 0.08149433 | 2.641606 | 0 | 11.51766 | 0
2018-05-07 02:03 | 234644.9 | 120.0008 | 4 | 18 | 4.384015 | 0 | 2.641606 | 0 | 11.51766 | 0
2018-05-07 02:05 | 234764.9 | 240.0019 | 4 | 18 | 4.382265 | 0 | 2.641606 | 0 | 11.51766 | 0
2018-05-07 02:06 | 234824.9 | 300.0024 | 4 | 18 | 4.381721 | 0 | 2.641606 | 0 | 11.51766 | 0
2018-05-07 02:08 | 234945 | 120.0011 | 5 | 18 | 3.869196 | -3.259951 | 2.641606 | 0.108646 | 11.51766 | 0.426654
2018-05-07 02:10 | 235065 | 240.0009 | 5 | 18 | 3.821228 | -3.25993 | 2.641606 | 0.2173114 | 11.51766 | 0.84439
2018-05-07 02:12 | 235185 | 360.0018 | 5 | 18 | 3.775337 | -3.259945 | 2.641606 | 0.3259721 | 11.51766 | 1.257117
2018-05-07 02:14 | 235305 | 480.0003 | 5 | 18 | 3.729679 | -3.259952 | 2.641606 | 0.4346376 | 11.51766 | 1.664883
2018-05-07 02:16 | 235425 | 600.0011 | 5 | 18 | 3.685544 | -3.259991 | 2.641606 | 0.543298 | 11.51766 | 2.067741
2018-05-07 02:18 | 235545 | 720.0004 | 5 | 18 | 3.642657 | -3.259927 | 2.641606 | 0.6519539 | 11.51766 | 2.465855
2018-05-07 02:20 | 235665 | 840.0006 | 5 | 18 | 3.600926 | -3.259991 | 2.641606 | 0.7606096 | 11.51766 | 2.859368
2018-05-07 02:22 | 235785 | 960.0007 | 5 | 18 | 3.561531 | -3.259938 | 2.641606 | 0.869276 | 11.51766 | 3.248515
2018-05-07 02:24 | 235905 | 1080.0008 | 5 | 18 | 3.524747 | -3.259867 | 2.641606 | 0.9779379 | 11.51766 | 3.633499
2018-05-07 02:26 | 236025 | 1200.0004 | 5 | 18 | 3.490407 | -3.259994 | 2.641606 | 1.086605 | 11.51766 | 4.014633
2018-05-07 02:28 | 236145 | 1320.0007 | 5 | 18 | 3.458984375 | -3.259951 | 2.641606 | 1.195256 | 11.51766 | 4.39215
2018-05-07 02:30 | 236265 | 1440.0002 | 5 | 18 | 3.429413 | -3.259933 | 2.641606 | 1.303913 | 11.51766 | 4.766379
2018-05-07 02:32 | 236385 | 1560.0014 | 5 | 18 | 3.402086 | -3.259964 | 2.641606 | 1.412585 | 11.51766 | 5.137551
2018-05-07 02:34 | 236505 | 1680.0013 | 5 | 18 | 3.376197 | -3.259903 | 2.641606 | 1.521248 | 11.51766 | 5.505823
2018-05-07 02:36 | 236625 | 1800.0013 | 5 | 18 | 3.351614 | -3.259971 | 2.641606 | 1.629911 | 11.51766 | 5.871337
2018-05-07 02:38 | 236745 | 1920.0007 | 5 | 18 | 3.327444 | -3.259972 | 2.641606 | 1.738563 | 11.51766 | 6.234189
2018-05-07 02:40 | 236865 | 2040.0011 | 5 | 18 | 3.302658 | -3.259951 | 2.641606 | 1.847229 | 11.51766 | 6.59444
2018-05-07 02:42 | 236985 | 2160.0007 | 5 | 18 | 3.276719 | -3.259982 | 2.641606 | 1.955886 | 11.51766 | 6.951909
2018-05-07 02:44 | 237105 | 2280.002 | 5 | 18 | 3.249151 | -3.25992 | 2.641606 | 2.064548 | 11.51766 | 7.30649
2018-05-07 02:46 | 237225 | 2400.0003 | 5 | 18 | 3.218255 | -3.259929 | 2.641606 | 2.173209 | 11.51766 | 7.657886
2018-05-07 02:48 | 237345 | 2520.0012 | 5 | 18 | 3.183656 | -3.259936 | 2.641606 | 2.281867 | 11.51766 | 8.005738
2018-05-07 02:50 | 237465 | 2640.0014 | 5 | 18 | 3.141208 | -3.259944 | 2.641606 | 2.390527 | 11.51766 | 8.349442
2018-05-07 02:52 | 237585 | 2760.0011 | 5 | 18 | 3.089626 | -3.259922 | 2.641606 | 2.499198 | 11.51766 | 8.688092
2018-05-07 02:54 | 237705 | 2880.0005 | 5 | 18 | 3.02388 | -3.259971 | 2.641606 | 2.607843 | 11.51766 | 9.020357
2018-05-07 02:54 | 237740.5 | 2915.5237 | 5 | 18 | 2.999995 | -3.259927 | 2.641606 | 2.640021 | 11.51766 | 9.117281
2018-05-07 02:56 | 237860.6 | 120.0007 | 6 | 18 | 3.665146 | 0 | 2.641606 | 2.640031 | 11.51766 | 9.117311
2018-05-07 02:58 | 237980.6 | 240.0008 | 6 | 18 | 3.695292 | 0 | 2.641606 | 2.640031 | 11.51766 | 9.117311
2018-05-07 02:59 | 238040.6 | 300.0022 | 6 | 18 | 3.700511 | 0 | 2.641606 | 2.640031 | 11.51766 | 9.117311
2018-05-07 02:59 | 238040.6 | 0.0026 | 7 | 19 | 3.700626 | 0 | 0 | 0 | 0 | 0
2018-05-07 03:01 | 238160.7 | 120.0011 | 2 | 19 | 4.200306 | 3.265835 | 0.1278731 | 1.763e-09 | 0.5364917 | 6.524e-09
2018-05-07 03:01 | 238162 | 121.3306 | 2 | 19 | 4.200281 | 3.259989 | 0.1290825 | 1.763e-09 | 0.5415714 | 6.524e-09
2018-05-07 03:03 | 238282 | 120.0017 | 3 | 19 | 4.238852 | 3.259882 | 0.2373649 | 1.763e-09 | 0.9985289 | 6.524e-09
2018-05-07 03:05 | 238402 | 240.0011 | 3 | 19 | 4.263288 | 3.25988 | 0.3460112 | 1.763e-09 | 1.460499 | 6.524e-09
2018-05-07 03:07 | 238522 | 360.0015 | 3 | 19 | 4.281658 | 3.25993 | 0.4546726 | 1.763e-09 | 1.924764 | 6.524e-09
2018-05-07 03:09 | 238642 | 480.0016 | 3 | 19 | 4.30167 | 3.259861 | 0.5633326 | 1.763e-09 | 2.391067 | 6.524e-09
2018-05-07 03:11 | 238762 | 600.0023 | 3 | 19 | 4.325783 | 3.259933 | 0.6719933 | 1.763e-09 | 2.859758 | 6.524e-09
2018-05-07 03:13 | 238882 | 720.0007 | 3 | 19 | 4.353892 | 3.259895 | 0.7806512 | 1.763e-09 | 3.331282 | 6.524e-09
2018-05-07 03:15 | 239002 | 840.0012 | 3 | 19 | 4.385481 | 3.259941 | 0.8893102 | 1.763e-09 | 3.806065 | 6.524e-09
2018-05-07 03:17 | 239122 | 960.001 | 3 | 19 | 4.400256 | 3.087021 | 0.9962728 | 1.763e-09 | 4.276372 | 6.524e-09
2018-05-07 03:19 | 239242 | 1080.0002 | 3 | 19 | 4.400256 | 2.823793 | 1.094686 | 1.763e-09 | 4.709414 | 6.524e-09
2018-05-07 03:21 | 239362 | 1200.001 | 3 | 19 | 4.400261 | 2.595005 | 1.184903 | 1.763e-09 | 5.106392 | 6.524e-09
2018-05-07 03:23 | 239482 | 1320.0012 | 3 | 19 | 4.40024 | 2.39649 | 1.267991 | 1.763e-09 | 5.472 | 6.524e-09
2018-05-07 03:25 | 239602 | 1440.0016 | 3 | 19 | 4.400229 | 2.228212 | 1.345001 | 1.763e-09 | 5.81086 | 6.524e-09
2018-05-07 03:27 | 239722 | 1560.0004 | 3 | 19 | 4.40023 | 2.083937 | 1.41682 | 1.763e-09 | 6.126881 | 6.524e-09
2018-05-07 03:29 | 239842 | 1680.0006 | 3 | 19 | 4.400249 | 1.957993 | 1.484122 | 1.763e-09 | 6.423024 | 6.524e-09
2018-05-07 03:31 | 239962 | 1800.0017 | 3 | 19 | 4.400265 | 1.844425 | 1.547433 | 1.763e-09 | 6.701608 | 6.524e-09
2018-05-07 03:33 | 240082 | 1920.001 | 3 | 19 | 4.400218 | 1.743812 | 1.607199 | 1.763e-09 | 6.964592 | 6.524e-09
2018-05-07 03:35 | 240202 | 2040.0016 | 3 | 19 | 4.400173 | 1.651536 | 1.663765 | 1.763e-09 | 7.213491 | 6.524e-09
2018-05-07 03:37 | 240322 | 2160.0001 | 3 | 19 | 4.400197 | 1.567217 | 1.717393 | 1.763e-09 | 7.449468 | 6.524e-09
2018-05-07 03:39 | 240442 | 2280.0016 | 3 | 19 | 4.400242 | 1.488146 | 1.76828 | 1.763e-09 | 7.67338 | 6.524e-09
2018-05-07 03:41 | 240562 | 2400.0004 | 3 | 19 | 4.400197 | 1.413116 | 1.816613 | 1.763e-09 | 7.886053 | 6.524e-09
2018-05-07 03:43 | 240682 | 2520.0007 | 3 | 19 | 4.400192 | 1.341447 | 1.862503 | 1.763e-09 | 8.08798 | 6.524e-09
2018-05-07 03:45 | 240802 | 2640.0011 | 3 | 19 | 4.400126 | 1.271949 | 1.906058 | 1.763e-09 | 8.27963 | 6.524e-09
2018-05-07 03:47 | 240922 | 2760.0004 | 3 | 19 | 4.400196 | 1.206224 | 1.947351 | 1.763e-09 | 8.461327 | 6.524e-09
2018-05-07 03:49 | 241042 | 2880.0024 | 3 | 19 | 4.400179 | 1.143708 | 1.986509 | 1.763e-09 | 8.63363 | 6.524e-09
2018-05-07 03:51 | 241162 | 3000.0001 | 3 | 19 | 4.400161 | 1.083899 | 2.02363 | 1.763e-09 | 8.796969 | 6.524e-09
2018-05-07 03:53 | 241282 | 3120.001 | 3 | 19 | 4.400208 | 1.026534 | 2.058796 | 1.763e-09 | 8.951703 | 6.524e-09
2018-05-07 03:55 | 241402 | 3240.0002 | 3 | 19 | 4.400157 | 0.9708033 | 2.092077 | 1.763e-09 | 9.098144 | 6.524e-09
2018-05-07 03:57 | 241522 | 3360.0008 | 3 | 19 | 4.400195 | 0.9194412 | 2.123564 | 1.763e-09 | 9.236696 | 6.524e-09
2018-05-07 03:59 | 241642 | 3480.0005 | 3 | 19 | 4.400115 | 0.8689327 | 2.153374 | 1.763e-09 | 9.367865 | 6.524e-09
2018-05-07 04:01 | 241762 | 3600.0003 | 3 | 19 | 4.400095 | 0.8201199 | 2.181533 | 1.763e-09 | 9.491767 | 6.524e-09
2018-05-07 04:03 | 241882 | 3720.0013 | 3 | 19 | 4.400151 | 0.7744894 | 2.208112 | 1.763e-09 | 9.608719 | 6.524e-09
2018-05-07 04:05 | 242002 | 3840.0013 | 3 | 19 | 4.400137 | 0.7302723 | 2.233191 | 1.763e-09 | 9.719073 | 6.524e-09
2018-05-07 04:07 | 242122 | 3960.001 | 3 | 19 | 4.400208 | 0.6886053 | 2.256835 | 1.763e-09 | 9.823108 | 6.524e-09
2018-05-07 04:09 | 242242 | 4080.0014 | 3 | 19 | 4.400143 | 0.6489954 | 2.279118 | 1.763e-09 | 9.921158 | 6.524e-09
2018-05-07 04:11 | 242362 | 4200.0001 | 3 | 19 | 4.400187 | 0.6124697 | 2.300131 | 1.763e-09 | 10.01362 | 6.524e-09
2018-05-07 04:13 | 242482 | 4320.0008 | 3 | 19 | 4.40013 | 0.5772038 | 2.319956 | 1.763e-09 | 10.10085 | 6.524e-09
2018-05-07 04:15 | 242602 | 4440.0003 | 3 | 19 | 4.400168 | 0.5443554 | 2.338648 | 1.763e-09 | 10.1831 | 6.524e-09
2018-05-07 04:17 | 242722 | 4560.0012 | 3 | 19 | 4.400204 | 0.5131273 | 2.356259 | 1.763e-09 | 10.26059 | 6.524e-09
2018-05-07 04:19 | 242842 | 4680.0007 | 3 | 19 | 4.400174 | 0.4832373 | 2.372854 | 1.763e-09 | 10.33361 | 6.524e-09
2018-05-07 04:21 | 242962 | 4800.001 | 3 | 19 | 4.400124 | 0.4550352 | 2.388488 | 1.763e-09 | 10.4024 | 6.524e-09
2018-05-07 04:23 | 243082 | 4920.0006 | 3 | 19 | 4.400158 | 0.4297171 | 2.403226 | 1.763e-09 | 10.46725 | 6.524e-09
2018-05-07 04:25 | 243202 | 5040.0011 | 3 | 19 | 4.400186 | 0.4055071 | 2.417132 | 1.763e-09 | 10.52844 | 6.524e-09
2018-05-07 04:27 | 243322 | 5160.0006 | 3 | 19 | 4.400161 | 0.3821774 | 2.43025 | 1.763e-09 | 10.58616 | 6.524e-09
2018-05-07 04:29 | 243442 | 5280.0006 | 3 | 19 | 4.400152 | 0.3603525 | 2.442615 | 1.763e-09 | 10.64057 | 6.524e-09
2018-05-07 04:31 | 243562 | 5400.0013 | 3 | 19 | 4.400099 | 0.3397741 | 2.454281 | 1.763e-09 | 10.6919 | 6.524e-09
2018-05-07 04:33 | 243682 | 5520.0002 | 3 | 19 | 4.400146 | 0.3211956 | 2.465293 | 1.763e-09 | 10.74036 | 6.524e-09
2018-05-07 04:35 | 243802 | 5640.0007 | 3 | 19 | 4.400143 | 0.3039703 | 2.475702 | 1.763e-09 | 10.78616 | 6.524e-09
2018-05-07 04:37 | 243922 | 5760.0013 | 3 | 19 | 4.400096 | 0.2873201 | 2.485553 | 1.763e-09 | 10.8295 | 6.524e-09
2018-05-07 04:39 | 244042 | 5880.0024 | 3 | 19 | 4.400171 | 0.2730017 | 2.494885 | 1.763e-09 | 10.87057 | 6.524e-09
2018-05-07 04:41 | 244162 | 6000.0005 | 3 | 19 | 4.400147 | 0.2589521 | 2.503738 | 1.763e-09 | 10.90952 | 6.524e-09
2018-05-07 04:43 | 244282 | 6120.0006 | 3 | 19 | 4.400151 | 0.2460394 | 2.512143 | 1.763e-09 | 10.9465 | 6.524e-09
2018-05-07 04:45 | 244402 | 6240.0005 | 3 | 19 | 4.400145 | 0.2338247 | 2.520133 | 1.763e-09 | 10.98166 | 6.524e-09
2018-05-07 04:47 | 244522 | 6360.0005 | 3 | 19 | 4.40015 | 0.2222805 | 2.527724 | 1.763e-09 | 11.01506 | 6.524e-09
2018-05-07 04:49 | 244642 | 6480.0005 | 3 | 19 | 4.400141 | 0.2115421 | 2.534944 | 1.763e-09 | 11.04683 | 6.524e-09
2018-05-07 04:51 | 244762 | 6600.0009 | 3 | 19 | 4.400096 | 0.2011471 | 2.541826 | 1.763e-09 | 11.07711 | 6.524e-09
2018-05-07 04:53 | 244882 | 6720.0003 | 3 | 19 | 4.400175 | 0.1927519 | 2.548384 | 1.763e-09 | 11.10597 | 6.524e-09
2018-05-07 04:55 | 245002 | 6840.0009 | 3 | 19 | 4.40014 | 0.1838818 | 2.554642 | 1.763e-09 | 11.1335 | 6.524e-09
2018-05-07 04:57 | 245122 | 6960.0013 | 3 | 19 | 4.400144 | 0.1758251 | 2.560628 | 1.763e-09 | 11.15984 | 6.524e-09
2018-05-07 04:59 | 245242 | 7080.0008 | 3 | 19 | 4.400091 | 0.1676817 | 2.566343 | 1.763e-09 | 11.18499 | 6.524e-09
2018-05-07 05:01 | 245362 | 7200.0014 | 3 | 19 | 4.400058 | 0.1601181 | 2.571809 | 1.763e-09 | 11.20904 | 6.524e-09
2018-05-07 05:03 | 245482 | 7320.0012 | 3 | 19 | 4.400024 | 0.1533298 | 2.57704 | 1.763e-09 | 11.23206 | 6.524e-09
2018-05-07 05:05 | 245602 | 7440.0006 | 3 | 19 | 4.400064 | 0.1472006 | 2.582056 | 1.763e-09 | 11.25413 | 6.524e-09
2018-05-07 05:07 | 245722 | 7560.0008 | 3 | 19 | 4.400064 | 0.1410103 | 2.586863 | 1.763e-09 | 11.27528 | 6.524e-09
2018-05-07 05:09 | 245842 | 7680.0003 | 3 | 19 | 4.400107 | 0.1356516 | 2.591483 | 1.763e-09 | 11.29561 | 6.524e-09
2018-05-07 05:11 | 245962 | 7800.0009 | 3 | 19 | 4.400122 | 0.1306591 | 2.595912 | 1.763e-09 | 11.31509 | 6.524e-09
2018-05-07 05:13 | 246082 | 7920.0009 | 3 | 19 | 4.400102 | 0.1253014 | 2.60017 | 1.763e-09 | 11.33383 | 6.524e-09
2018-05-07 05:15 | 246202 | 8040.0003 | 3 | 19 | 4.400069 | 0.1202497 | 2.604265 | 1.763e-09 | 11.35185 | 6.524e-09
2018-05-07 05:17 | 246322 | 8160.0003 | 3 | 19 | 4.400121 | 0.1163359 | 2.608207 | 1.763e-09 | 11.36919 | 6.524e-09
2018-05-07 05:19 | 246442 | 8280.001 | 3 | 19 | 4.400076 | 0.1116238 | 2.612004 | 1.763e-09 | 11.3859 | 6.524e-09
2018-05-07 05:21 | 246562 | 8400.0008 | 3 | 19 | 4.400133 | 0.1080265 | 2.615663 | 1.763e-09 | 11.402 | 6.524e-09
2018-05-07 05:23 | 246682 | 8520.0016 | 3 | 19 | 4.400106 | 0.104126 | 2.619186 | 1.763e-09 | 11.4175 | 6.524e-09
2018-05-07 05:25 | 246802 | 8640.0015 | 3 | 19 | 4.400062 | 0.1001091 | 2.622587 | 1.763e-09 | 11.43247 | 6.524e-09
2018-05-07 05:27 | 246922 | 8760.0015 | 3 | 19 | 4.400105 | 0.09680557 | 2.625872 | 1.763e-09 | 11.44692 | 6.524e-09
2018-05-07 05:29 | 247042 | 8880.0007 | 3 | 19 | 4.399997 | 0.09296608 | 2.62903 | 1.763e-09 | 11.46082 | 6.524e-09
2018-05-07 05:31 | 247162 | 9000.0005 | 3 | 19 | 4.400009 | 0.0896616 | 2.632088 | 1.763e-09 | 11.47427 | 6.524e-09
2018-05-07 05:33 | 247282 | 9120.0005 | 3 | 19 | 4.400091 | 0.08708191 | 2.635033 | 1.763e-09 | 11.48723 | 6.524e-09
2018-05-07 05:35 | 247402 | 9240.0013 | 3 | 19 | 4.400116 | 0.08423233 | 2.637877 | 1.763e-09 | 11.49974 | 6.524e-09
2018-05-07 05:37 | 247506.3 | 9344.3112 | 3 | 19 | 4.400084 | 0.08149624 | 2.640273 | 1.763e-09 | 11.51029 | 6.524e-09
2018-05-07 05:39 | 247626.4 | 120.0009 | 4 | 19 | 4.384032 | 0 | 2.640273 | 1.763e-09 | 11.51029 | 6.524e-09
2018-05-07 05:41 | 247746.4 | 240.0004 | 4 | 19 | 4.382345 | 0 | 2.640273 | 1.763e-09 | 11.51029 | 6.524e-09
2018-05-07 05:42 | 247806.4 | 300.0022 | 4 | 19 | 4.381748 | 0 | 2.640273 | 1.763e-09 | 11.51029 | 6.524e-09
2018-05-07 05:44 | 247926.4 | 120.0016 | 5 | 19 | 3.87139 | -3.26 | 2.640273 | 0.10866 | 11.51029 | 0.4269023
2018-05-07 05:46 | 248046.4 | 240.001 | 5 | 19 | 3.823708 | -3.259991 | 2.640273 | 0.2173079 | 11.51029 | 0.8448278
2018-05-07 05:48 | 248166.4 | 360.0016 | 5 | 19 | 3.777994 | -3.259932 | 2.640273 | 0.325978 | 11.51029 | 1.257865
2018-05-07 05:50 | 248286.4 | 480.0017 | 5 | 19 | 3.732631 | -3.259993 | 2.640273 | 0.4346417 | 11.51029 | 1.665921
2018-05-07 05:52 | 248406.4 | 600.0006 | 5 | 19 | 3.688646 | -3.25998 | 2.640273 | 0.5433035 | 11.51029 | 2.069109
2018-05-07 05:54 | 248526.4 | 720.0004 | 5 | 19 | 3.645376 | -3.259965 | 2.640273 | 0.6519658 | 11.51029 | 2.467555
2018-05-07 05:56 | 248646.4 | 840.0002 | 5 | 19 | 3.60324 | -3.259957 | 2.640273 | 0.7606217 | 11.51029 | 2.861344
2018-05-07 05:58 | 248766.4 | 960.0012 | 5 | 19 | 3.563381 | -3.259989 | 2.640273 | 0.8692851 | 11.51029 | 3.250696
2018-05-07 06:00 | 248886.4 | 1080.0008 | 5 | 19 | 3.526162 | -3.259909 | 2.640273 | 0.9779544 | 11.51029 | 3.63587
2018-05-07 06:02 | 249006.4 | 1200.0015 | 5 | 19 | 3.491492 | -3.26 | 2.640273 | 1.086606 | 11.51029 | 4.017085
2018-05-07 06:04 | 249126.4 | 1320.0003 | 5 | 19 | 3.460254 | -3.259969 | 2.640273 | 1.195274 | 11.51029 | 4.394779
2018-05-07 06:06 | 249246.4 | 1440.0014 | 5 | 19 | 3.430412 | -3.25993 | 2.640273 | 1.30394 | 11.51029 | 4.769155
2018-05-07 06:08 | 249366.4 | 1560.0007 | 5 | 19 | 3.402642 | -3.259949 | 2.640273 | 1.412594 | 11.51029 | 5.140351
2018-05-07 06:10 | 249486.4 | 1680.002 | 5 | 19 | 3.376381 | -3.259986 | 2.640273 | 1.521255 | 11.51029 | 5.508652
2018-05-07 06:12 | 249606.4 | 1800.0004 | 5 | 19 | 3.35181 | -3.259989 | 2.640273 | 1.62992 | 11.51029 | 5.874202
2018-05-07 06:14 | 249726.4 | 1920.001 | 5 | 19 | 3.3274 | -3.260009 | 2.640273 | 1.738576 | 11.51029 | 6.237062
2018-05-07 06:16 | 249846.4 | 2040.0001 | 5 | 19 | 3.302887 | -3.259972 | 2.640273 | 1.847245 | 11.51029 | 6.597324
2018-05-07 06:18 | 249966.4 | 2160.0001 | 5 | 19 | 3.277484 | -3.260011 | 2.640273 | 1.955898 | 11.51029 | 6.954833
2018-05-07 06:20 | 250086.4 | 2280.0007 | 5 | 19 | 3.249873 | -3.259951 | 2.640273 | 2.064561 | 11.51029 | 7.309505
2018-05-07 06:22 | 250206.4 | 2400.0023 | 5 | 19 | 3.219444 | -3.259896 | 2.640273 | 2.173225 | 11.51029 | 7.661019
2018-05-07 06:24 | 250326.4 | 2520.001 | 5 | 19 | 3.184341 | -3.259972 | 2.640273 | 2.281874 | 11.51029 | 8.008951
2018-05-07 06:26 | 250446.4 | 2640.0014 | 5 | 19 | 3.142423 | -3.259977 | 2.640273 | 2.390535 | 11.51029 | 8.352752
2018-05-07 06:28 | 250566.4 | 2760.0014 | 5 | 19 | 3.091382 | -3.259982 | 2.640273 | 2.499201 | 11.51029 | 8.691563
2018-05-07 06:30 | 250686.4 | 2880.0008 | 5 | 19 | 3.025134 | -3.25998 | 2.640273 | 2.607866 | 11.51029 | 9.024061
2018-05-07 06:31 | 250723.5 | 2917.0451 | 5 | 19 | 2.999997 | -3.260035 | 2.640273 | 2.641413 | 11.51029 | 9.12513
2018-05-07 06:33 | 250843.5 | 120.0009 | 6 | 19 | 3.664715 | 0 | 2.640273 | 2.641413 | 11.51029 | 9.12513
2018-05-07 06:35 | 250963.5 | 240.0013 | 6 | 19 | 3.694964 | 0 | 2.640273 | 2.641413 | 11.51029 | 9.12513
2018-05-07 06:36 | 251023.5 | 300.0027 | 6 | 19 | 3.700232 | 0 | 2.640273 | 2.641413 | 11.51029 | 9.12513
2018-05-07 06:36 | 251023.5 | 0.0028 | 7 | 20 | 3.70024 | 0 | 0 | 0 | 0 | 0
2018-05-07 06:38 | 251143.6 | 120.0005 | 2 | 20 | 4.20025 | 3.260988 | 0.1277268 | 3.02e-10 | 0.5358828 | 1.117e-09
2018-05-07 06:38 | 251143.9 | 120.2617 | 2 | 20 | 4.200259 | 3.259998 | 0.1279688 | 3.02e-10 | 0.5368992 | 1.117e-09
2018-05-07 06:40 | 251263.9 | 120.0002 | 3 | 20 | 4.238933 | 3.259937 | 0.236238 | 3.02e-10 | 0.9938108 | 1.117e-09
2018-05-07 06:42 | 251383.9 | 240.0007 | 3 | 20 | 4.263119 | 3.259871 | 0.3449057 | 3.02e-10 | 1.455862 | 1.117e-09
2018-05-07 06:44 | 251503.9 | 360.001 | 3 | 20 | 4.281075 | 3.259945 | 0.4535603 | 3.02e-10 | 1.920052 | 1.117e-09
2018-05-07 06:46 | 251623.9 | 480.0003 | 3 | 20 | 4.300965 | 3.259937 | 0.5622176 | 3.02e-10 | 2.38627 | 1.117e-09
2018-05-07 06:48 | 251743.9 | 600.0011 | 3 | 20 | 4.324837 | 3.259909 | 0.6708862 | 3.02e-10 | 2.8549 | 1.117e-09
2018-05-07 06:50 | 251863.9 | 720.0008 | 3 | 20 | 4.352515 | 3.25992 | 0.7795438 | 3.02e-10 | 3.326297 | 1.117e-09
2018-05-07 06:52 | 251983.9 | 840.0001 | 3 | 20 | 4.38315 | 3.259895 | 0.8881978 | 3.02e-10 | 3.800849 | 1.117e-09
2018-05-07 06:54 | 252103.9 | 960.0016 | 3 | 20 | 4.400261 | 3.10969 | 0.9955866 | 3.02e-10 | 4.272902 | 1.117e-09
2018-05-07 06:56 | 252223.9 | 1080.0015 | 3 | 20 | 4.400239 | 2.842407 | 1.094701 | 3.02e-10 | 4.709029 | 1.117e-09
2018-05-07 06:58 | 252343.9 | 1200.0012 | 3 | 20 | 4.400239 | 2.609049 | 1.185456 | 3.02e-10 | 5.108376 | 1.117e-09
2018-05-07 07:00 | 252463.9 | 1320.0015 | 3 | 20 | 4.400223 | 2.411535 | 1.269051 | 3.02e-10 | 5.476215 | 1.117e-09
2018-05-07 07:02 | 252583.9 | 1440.001 | 3 | 20 | 4.400205 | 2.241753 | 1.346519 | 3.02e-10 | 5.817091 | 1.117e-09
2018-05-07 07:04 | 252703.9 | 1560.0016 | 3 | 20 | 4.400231 | 2.095758 | 1.418767 | 3.02e-10 | 6.135002 | 1.117e-09
2018-05-07 07:06 | 252823.9 | 1680.0007 | 3 | 20 | 4.400194 | 1.968189 | 1.486454 | 3.02e-10 | 6.432836 | 1.117e-09
2018-05-07 07:08 | 252943.9 | 1800.0013 | 3 | 20 | 4.400225 | 1.855772 | 1.55015 | 3.02e-10 | 6.713112 | 1.117e-09
2018-05-07 07:10 | 253063.9 | 1920.0009 | 3 | 20 | 4.400215 | 1.75288 | 1.610258 | 3.02e-10 | 6.977601 | 1.117e-09
2018-05-07 07:12 | 253183.9 | 2040.0008 | 3 | 20 | 4.400241 | 1.661956 | 1.667132 | 3.02e-10 | 7.227856 | 1.117e-09
2018-05-07 07:14 | 253303.9 | 2160.0013 | 3 | 20 | 4.400211 | 1.573565 | 1.72104 | 3.02e-10 | 7.465062 | 1.117e-09
2018-05-07 07:16 | 253423.9 | 2280.0013 | 3 | 20 | 4.400228 | 1.489291 | 1.772072 | 3.02e-10 | 7.689615 | 1.117e-09
2018-05-07 07:18 | 253543.9 | 2400.0013 | 3 | 20 | 4.400205 | 1.41046 | 1.82038 | 3.02e-10 | 7.90218 | 1.117e-09
2018-05-07 07:20 | 253663.9 | 2520.0009 | 3 | 20 | 4.400162 | 1.336314 | 1.866142 | 3.02e-10 | 8.103539 | 1.117e-09
2018-05-07 07:22 | 253783.9 | 2640.0013 | 3 | 20 | 4.400135 | 1.266879 | 1.909524 | 3.02e-10 | 8.29443 | 1.117e-09
2018-05-07 07:24 | 253903.9 | 2760.0009 | 3 | 20 | 4.400201 | 1.202803 | 1.950691 | 3.02e-10 | 8.475573 | 1.117e-09
2018-05-07 07:26 | 254023.9 | 2880.0004 | 3 | 20 | 4.400219 | 1.139082 | 1.989706 | 3.02e-10 | 8.647246 | 1.117e-09
2018-05-07 07:28 | 254143.9 | 3000.0009 | 3 | 20 | 4.400141 | 1.078967 | 2.026667 | 3.02e-10 | 8.809883 | 1.117e-09
2018-05-07 07:30 | 254263.9 | 3120.0016 | 3 | 20 | 4.400231 | 1.021408 | 2.061662 | 3.02e-10 | 8.963866 | 1.117e-09
2018-05-07 07:32 | 254383.9 | 3240.0006 | 3 | 20 | 4.400172 | 0.9658146 | 2.094766 | 3.02e-10 | 9.109528 | 1.117e-09
2018-05-07 07:34 | 254503.9 | 3360.0004 | 3 | 20 | 4.400169 | 0.9125719 | 2.126068 | 3.02e-10 | 9.247261 | 1.117e-09
2018-05-07 07:36 | 254623.9 | 3480.0014 | 3 | 20 | 4.400153 | 0.8615723 | 2.15563 | 3.02e-10 | 9.377342 | 1.117e-09
2018-05-07 07:38 | 254743.9 | 3600.0015 | 3 | 20 | 4.400158 | 0.8133755 | 2.18355 | 3.02e-10 | 9.500193 | 1.117e-09
2018-05-07 07:40 | 254863.9 | 3720.0015 | 3 | 20 | 4.400182 | 0.7677135 | 2.209896 | 3.02e-10 | 9.616118 | 1.117e-09
2018-05-07 07:42 | 254983.9 | 3840.0001 | 3 | 20 | 4.40014 | 0.7241926 | 2.234749 | 3.02e-10 | 9.725478 | 1.117e-09
2018-05-07 07:44 | 255103.9 | 3960.0005 | 3 | 20 | 4.40016 | 0.6832161 | 2.258206 | 3.02e-10 | 9.828691 | 1.117e-09
2018-05-07 07:46 | 255223.9 | 4080.0005 | 3 | 20 | 4.400185 | 0.6431522 | 2.280301 | 3.02e-10 | 9.925914 | 1.117e-09
2018-05-07 07:48 | 255343.9 | 4200.0003 | 3 | 20 | 4.400183 | 0.6058016 | 2.301104 | 3.02e-10 | 10.01745 | 1.117e-09
2018-05-07 07:50 | 255463.9 | 4320.0003 | 3 | 20 | 4.400146 | 0.5710745 | 2.320708 | 3.02e-10 | 10.10371 | 1.117e-09
2018-05-07 07:52 | 255583.9 | 4440.0006 | 3 | 20 | 4.400186 | 0.5387096 | 2.339192 | 3.02e-10 | 10.18504 | 1.117e-09
2018-05-07 07:54 | 255703.9 | 4560.0008 | 3 | 20 | 4.400158 | 0.5067081 | 2.356605 | 3.02e-10 | 10.26166 | 1.117e-09
2018-05-07 07:56 | 255823.9 | 4680.0015 | 3 | 20 | 4.400079 | 0.4771967 | 2.373007 | 3.02e-10 | 10.33383 | 1.117e-09
2018-05-07 07:58 | 255943.9 | 4800.0009 | 3 | 20 | 4.400155 | 0.4512882 | 2.388484 | 3.02e-10 | 10.40194 | 1.117e-09
2018-05-07 08:00 | 256063.9 | 4920.001 | 3 | 20 | 4.400178 | 0.4261703 | 2.403092 | 3.02e-10 | 10.46621 | 1.117e-09
2018-05-07 08:02 | 256183.9 | 5040.001 | 3 | 20 | 4.400191 | 0.4030933 | 2.4169 | 3.02e-10 | 10.52697 | 1.117e-09
2018-05-07 08:04 | 256303.9 | 5160.0024 | 3 | 20 | 4.400153 | 0.3804998 | 2.429949 | 3.02e-10 | 10.58439 | 1.117e-09
2018-05-07 08:06 | 256423.9 | 5280.0005 | 3 | 20 | 4.400127 | 0.3594942 | 2.442278 | 3.02e-10 | 10.63864 | 1.117e-09
2018-05-07 08:08 | 256543.9 | 5400.0015 | 3 | 20 | 4.400126 | 0.3398247 | 2.453934 | 3.02e-10 | 10.68993 | 1.117e-09
2018-05-07 08:10 | 256663.9 | 5520.0013 | 3 | 20 | 4.400144 | 0.3226147 | 2.464969 | 3.02e-10 | 10.73848 | 1.117e-09
2018-05-07 08:12 | 256783.9 | 5640.0016 | 3 | 20 | 4.400141 | 0.3054075 | 2.47543 | 3.02e-10 | 10.78451 | 1.117e-09
2018-05-07 08:14 | 256903.9 | 5760.0012 | 3 | 20 | 4.400111 | 0.2891741 | 2.485337 | 3.02e-10 | 10.8281 | 1.117e-09
2018-05-07 08:16 | 257023.9 | 5880.0001 | 3 | 20 | 4.400068 | 0.274044 | 2.494726 | 3.02e-10 | 10.86942 | 1.117e-09
2018-05-07 08:18 | 257143.9 | 6000.0013 | 3 | 20 | 4.40011 | 0.2604246 | 2.503634 | 3.02e-10 | 10.90861 | 1.117e-09
2018-05-07 08:20 | 257263.9 | 6120.001 | 3 | 20 | 4.400143 | 0.2478628 | 2.512096 | 3.02e-10 | 10.94585 | 1.117e-09
2018-05-07 08:22 | 257383.9 | 6240.0003 | 3 | 20 | 4.400025 | 0.2349014 | 2.520147 | 3.02e-10 | 10.98127 | 1.117e-09
2018-05-07 08:24 | 257503.9 | 6360.001 | 3 | 20 | 4.400126 | 0.224453 | 2.527811 | 3.02e-10 | 11.01499 | 1.117e-09
2018-05-07 08:26 | 257623.9 | 6480.001 | 3 | 20 | 4.4001 | 0.2136688 | 2.535109 | 3.02e-10 | 11.0471 | 1.117e-09
2018-05-07 08:28 | 257743.9 | 6600.0003 | 3 | 20 | 4.40012 | 0.2039518 | 2.542074 | 3.02e-10 | 11.07775 | 1.117e-09
2018-05-07 08:30 | 257863.9 | 6720.0016 | 3 | 20 | 4.400084 | 0.1945648 | 2.548723 | 3.02e-10 | 11.10701 | 1.117e-09
2018-05-07 08:32 | 257983.9 | 6840.0008 | 3 | 20 | 4.400059 | 0.1860542 | 2.555073 | 3.02e-10 | 11.13495 | 1.117e-09
2018-05-07 08:34 | 258103.9 | 6960.001 | 3 | 20 | 4.400082 | 0.177734375 | 2.561134 | 3.02e-10 | 11.16162 | 1.117e-09
2018-05-07 08:36 | 258223.9 | 7080.0003 | 3 | 20 | 4.40008 | 0.1694841 | 2.566924 | 3.02e-10 | 11.1871 | 1.117e-09
2018-05-07 08:38 | 258343.9 | 7200.0006 | 3 | 20 | 4.400054 | 0.1622648 | 2.572459 | 3.02e-10 | 11.21145 | 1.117e-09
2018-05-07 08:40 | 258463.9 | 7320.0004 | 3 | 20 | 4.400087 | 0.1551075 | 2.577753 | 3.02e-10 | 11.23474 | 1.117e-09
2018-05-07 08:42 | 258583.9 | 7440.0007 | 3 | 20 | 4.400113 | 0.148613 | 2.582815 | 3.02e-10 | 11.25702 | 1.117e-09
2018-05-07 08:44 | 258703.9 | 7560.0014 | 3 | 20 | 4.400065 | 0.142539 | 2.587666 | 3.02e-10 | 11.27836 | 1.117e-09
2018-05-07 08:46 | 258823.9 | 7680.0009 | 3 | 20 | 4.400094 | 0.136795 | 2.592321 | 3.02e-10 | 11.29885 | 1.117e-09
2018-05-07 08:48 | 258943.9 | 7800.0006 | 3 | 20 | 4.400132 | 0.1316175 | 2.596784 | 3.02e-10 | 11.31848 | 1.117e-09
2018-05-07 08:50 | 259063.9 | 7920 | 3 | 20 | 4.400072 | 0.1262932 | 2.601076 | 3.02e-10 | 11.33737 | 1.117e-09
2018-05-07 08:52 | 259183.9 | 8040.0013 | 3 | 20 | 4.400052 | 0.1212587 | 2.605209 | 3.02e-10 | 11.35555 | 1.117e-09
2018-05-07 08:54 | 259303.9 | 8160.0004 | 3 | 20 | 4.400034 | 0.1166716 | 2.609188 | 3.02e-10 | 11.37306 | 1.117e-09
2018-05-07 08:56 | 259423.9 | 8280.0014 | 3 | 20 | 4.40012 | 0.1130714 | 2.613017 | 3.02e-10 | 11.38991 | 1.117e-09
2018-05-07 08:58 | 259543.9 | 8400.0008 | 3 | 20 | 4.400071 | 0.1083298 | 2.616706 | 3.02e-10 | 11.40614 | 1.117e-09
2018-05-07 09:00 | 259663.9 | 8520.0013 | 3 | 20 | 4.400116 | 0.1047583 | 2.620251 | 3.02e-10 | 11.42174 | 1.117e-09
2018-05-07 09:02 | 259783.9 | 8640.0002 | 3 | 20 | 4.400032 | 0.1005116 | 2.623668 | 3.02e-10 | 11.43678 | 1.117e-09
2018-05-07 09:04 | 259903.9 | 8760.0008 | 3 | 20 | 4.400132 | 0.09723377 | 2.626963 | 3.02e-10 | 11.45127 | 1.117e-09
2018-05-07 09:06 | 260023.9 | 8880.0005 | 3 | 20 | 4.400129 | 0.09365559 | 2.630131 | 3.02e-10 | 11.46521 | 1.117e-09
2018-05-07 09:08 | 260143.9 | 9000.0001 | 3 | 20 | 4.400082 | 0.0900526 | 2.633183 | 3.02e-10 | 11.47864 | 1.117e-09
2018-05-07 09:10 | 260263.9 | 9120.0008 | 3 | 20 | 4.400045 | 0.08674526 | 2.636132 | 3.02e-10 | 11.49162 | 1.117e-09
2018-05-07 09:12 | 260383.9 | 9240.0007 | 3 | 20 | 4.400003 | 0.08363819 | 2.638977 | 3.02e-10 | 11.50414 | 1.117e-09
2018-05-07 09:14 | 260486.2 | 9342.2585 | 3 | 20 | 4.400077 | 0.08149624 | 2.641332 | 3.02e-10 | 11.5145 | 1.117e-09
2018-05-07 09:16 | 260606.2 | 120.0016 | 4 | 20 | 4.384034 | 0 | 2.641332 | 3.02e-10 | 11.5145 | 1.117e-09
2018-05-07 09:18 | 260726.2 | 240.0016 | 4 | 20 | 4.382298 | 0 | 2.641332 | 3.02e-10 | 11.5145 | 1.117e-09
2018-05-07 09:19 | 260786.2 | 300.0025 | 4 | 20 | 4.381728 | 0 | 2.641332 | 3.02e-10 | 11.5145 | 1.117e-09
2018-05-07 09:21 | 260906.3 | 120.0002 | 5 | 20 | 3.871258 | -3.259957 | 2.641332 | 0.1086478 | 11.5145 | 0.4268296
2018-05-07 09:23 | 261026.3 | 240.0007 | 5 | 20 | 3.823619 | -3.259927 | 2.641332 | 0.2173184 | 11.5145 | 0.8448293
2018-05-07 09:25 | 261146.3 | 360.0015 | 5 | 20 | 3.778124 | -3.259902 | 2.641332 | 0.325975 | 11.5145 | 1.257828
2018-05-07 09:27 | 261266.3 | 480.0007 | 5 | 20 | 3.733204 | -3.259871 | 2.641332 | 0.4346348 | 11.5145 | 1.665902
2018-05-07 09:29 | 261386.3 | 600.0019 | 5 | 20 | 3.689289 | -3.259929 | 2.641332 | 0.5432999 | 11.5145 | 2.06917
2018-05-07 09:31 | 261506.3 | 720.0006 | 5 | 20 | 3.646707 | -3.259929 | 2.641332 | 0.6519551 | 11.5145 | 2.467707
2018-05-07 09:33 | 261626.3 | 840.0001 | 5 | 20 | 3.605428 | -3.259991 | 2.641332 | 0.7606213 | 11.5145 | 2.861729
2018-05-07 09:35 | 261746.3 | 960.0002 | 5 | 20 | 3.565975 | -3.259955 | 2.641332 | 0.8692846 | 11.5145 | 3.25134
2018-05-07 09:37 | 261866.3 | 1080.0012 | 5 | 20 | 3.52873 | -3.259923 | 2.641332 | 0.9779483 | 11.5145 | 3.636784
2018-05-07 09:39 | 261986.3 | 1200.0002 | 5 | 20 | 3.494514 | -3.259982 | 2.641332 | 1.086603 | 11.5145 | 4.018314
2018-05-07 09:41 | 262106.3 | 1320.0007 | 5 | 20 | 3.462722 | -3.259997 | 2.641332 | 1.195268 | 11.5145 | 4.396293
2018-05-07 09:43 | 262226.3 | 1440.001 | 5 | 20 | 3.432869 | -3.260035 | 2.641332 | 1.303918 | 11.5145 | 4.770883
2018-05-07 09:45 | 262346.3 | 1560.0009 | 5 | 20 | 3.404545 | -3.259975 | 2.641332 | 1.412594 | 11.5145 | 5.142391
2018-05-07 09:47 | 262466.3 | 1680.0007 | 5 | 20 | 3.378619 | -3.259951 | 2.641332 | 1.521243 | 11.5145 | 5.510865
2018-05-07 09:49 | 262586.3 | 1800.0015 | 5 | 20 | 3.353955 | -3.259969 | 2.641332 | 1.629905 | 11.5145 | 5.876654
2018-05-07 09:51 | 262706.3 | 1920.0009 | 5 | 20 | 3.329998 | -3.25994 | 2.641332 | 1.738569 | 11.5145 | 6.239798
2018-05-07 09:53 | 262826.3 | 2040.0017 | 5 | 20 | 3.305609 | -3.259947 | 2.641332 | 1.847231 | 11.5145 | 6.600322
2018-05-07 09:55 | 262946.3 | 2160.0014 | 5 | 20 | 3.279602 | -3.25993 | 2.641332 | 1.955882 | 11.5145 | 6.958077
2018-05-07 09:57 | 263066.3 | 2280.0004 | 5 | 20 | 3.251888 | -3.259925 | 2.641332 | 2.064557 | 11.5145 | 7.312994
2018-05-07 09:59 | 263186.3 | 2400.0002 | 5 | 20 | 3.221437 | -3.25993 | 2.641332 | 2.173213 | 11.5145 | 7.664711
2018-05-07 10:01 | 263306.3 | 2520.0007 | 5 | 20 | 3.186508 | -3.259938 | 2.641332 | 2.281877 | 11.5145 | 8.012918
2018-05-07 10:03 | 263426.3 | 2640.0005 | 5 | 20 | 3.145477 | -3.259913 | 2.641332 | 2.390527 | 11.5145 | 8.35697
2018-05-07 10:05 | 263546.3 | 2760.0015 | 5 | 20 | 3.093806 | -3.259932 | 2.641332 | 2.499195 | 11.5145 | 8.696098
2018-05-07 10:07 | 263666.3 | 2880.0012 | 5 | 20 | 3.027699 | -3.25993 | 2.641332 | 2.607851 | 11.5145 | 9.028845
2018-05-07 10:07 | 263706.8 | 2920.4963 | 5 | 20 | 3 | -3.259947 | 2.641332 | 2.644521 | 11.5145 | 9.139372
2018-05-07 10:09 | 263826.8 | 120.0013 | 6 | 20 | 3.663865 | 0 | 2.641332 | 2.644521 | 11.5145 | 9.139372
2018-05-07 10:11 | 263946.8 | 240.0003 | 6 | 20 | 3.69431 | 0 | 2.641332 | 2.644521 | 11.5145 | 9.139372
2018-05-07 10:12 | 264006.8 | 300.0036 | 6 | 20 | 3.699663 | 0 | 2.641332 | 2.644521 | 11.5145 | 9.139372
2018-05-07 10:12 | 264006.8 | 0.0027 | 7 | 21 | 3.699777 | 0 | 0 | 0 | 0 | 0
2018-05-07 10:14 | 264126.8 | 119.8877 | 2 | 21 | 4.200265 | 3.259993 | 0.1276053 | 0 | 0.5353686 | 0
2018-05-07 10:16 | 264246.8 | 120.0016 | 3 | 21 | 4.239452 | 3.259945 | 0.2358705 | 0 | 0.9922854 | 0
2018-05-07 10:18 | 264366.8 | 240.0003 | 3 | 21 | 4.264485 | 3.259834 | 0.3445384 | 0 | 1.454455 | 0
2018-05-07 10:20 | 264486.8 | 360.0006 | 3 | 21 | 4.283314 | 3.259892 | 0.4531931 | 0 | 1.91884 | 0
2018-05-07 10:22 | 264606.8 | 480.001 | 3 | 21 | 4.303104 | 3.259851 | 0.561849 | 0 | 2.385293 | 0
2018-05-07 10:24 | 264726.8 | 600.0009 | 3 | 21 | 4.327049 | 3.259798 | 0.6705098 | 0 | 2.854134 | 0
2018-05-07 10:26 | 264846.8 | 720.001 | 3 | 21 | 4.355137 | 3.259924 | 0.7791686 | 0 | 3.325801 | 0
2018-05-07 10:28 | 264966.8 | 840.0007 | 3 | 21 | 4.386246 | 3.259924 | 0.8878273 | 0 | 3.800685 | 0
2018-05-07 10:30 | 265086.8 | 960.0011 | 3 | 21 | 4.40025 | 3.081347 | 0.9946591 | 0 | 4.270452 | 0
2018-05-07 10:32 | 265206.8 | 1080.0009 | 3 | 21 | 4.400251 | 2.822382 | 1.093003 | 0 | 4.70319 | 0
2018-05-07 10:34 | 265326.8 | 1200.0006 | 3 | 21 | 4.400233 | 2.59621 | 1.18323 | 0 | 5.100214 | 0
2018-05-07 10:36 | 265446.8 | 1320.0007 | 3 | 21 | 4.400188 | 2.399773 | 1.266438 | 0 | 5.466349 | 0
2018-05-07 10:38 | 265566.8 | 1440.0013 | 3 | 21 | 4.400211 | 2.228367 | 1.343514 | 0 | 5.805502 | 0
2018-05-07 10:40 | 265686.8 | 1560.0012 | 3 | 21 | 4.400183 | 2.082699 | 1.415302 | 0 | 6.121384 | 0
2018-05-07 10:42 | 265806.8 | 1680.0002 | 3 | 21 | 4.400248 | 1.957573 | 1.48259 | 0 | 6.417467 | 0
2018-05-07 10:44 | 265926.8 | 1800.0015 | 3 | 21 | 4.40018 | 1.846474 | 1.545938 | 0 | 6.696209 | 0
2018-05-07 10:46 | 266046.8 | 1920.0013 | 3 | 21 | 4.400191 | 1.747876 | 1.605819 | 0 | 6.959699 | 0
2018-05-07 10:48 | 266166.8 | 2040.0002 | 3 | 21 | 4.400234 | 1.654581 | 1.66249 | 0 | 7.209064 | 0
2018-05-07 10:50 | 266286.8 | 2160.0008 | 3 | 21 | 4.400158 | 1.569832 | 1.716207 | 0 | 7.445428 | 0
2018-05-07 10:52 | 266406.8 | 2280.0003 | 3 | 21 | 4.400164 | 1.490219 | 1.767192 | 0 | 7.669772 | 0
2018-05-07 10:54 | 266526.8 | 2400.0002 | 3 | 21 | 4.400186 | 1.415918 | 1.815612 | 0 | 7.88283 | 0
2018-05-07 10:56 | 266646.8 | 2520 | 3 | 21 | 4.40026 | 1.345824 | 1.861622 | 0 | 8.08528 | 0
2018-05-07 10:58 | 266766.8 | 2640.0013 | 3 | 21 | 4.400175 | 1.277078 | 1.905324 | 0 | 8.277579 | 0
2018-05-07 11:00 | 266886.8 | 2760.001 | 3 | 21 | 4.400208 | 1.211292 | 1.946783 | 0 | 8.460007 | 0
2018-05-07 11:02 | 267006.8 | 2880.0009 | 3 | 21 | 4.400202 | 1.148083 | 1.986092 | 0 | 8.632975 | 0
2018-05-07 11:04 | 267126.8 | 3000.0005 | 3 | 21 | 4.400206 | 1.088231 | 2.023343 | 0 | 8.796883 | 0
2018-05-07 11:06 | 267246.8 | 3120.0023 | 3 | 21 | 4.400219 | 1.031914 | 2.058661 | 0 | 8.952289 | 0
2018-05-07 11:08 | 267366.8 | 3240.0009 | 3 | 21 | 4.40021 | 0.9772844 | 2.092128 | 0 | 9.099553 | 0
2018-05-07 11:10 | 267486.8 | 3360.0008 | 3 | 21 | 4.400195 | 0.9246731 | 2.123816 | 0 | 9.238983 | 0
2018-05-07 11:12 | 267606.8 | 3480.0012 | 3 | 21 | 4.400164 | 0.8737316 | 2.153778 | 0 | 9.370822 | 0
2018-05-07 11:14 | 267726.8 | 3600.0002 | 3 | 21 | 4.400153 | 0.8252497 | 2.182089 | 0 | 9.495397 | 0
2018-05-07 11:16 | 267846.8 | 3720.0012 | 3 | 21 | 4.40015 | 0.7789955 | 2.208821 | 0 | 9.613022 | 0
2018-05-07 11:18 | 267966.8 | 3840.0012 | 3 | 21 | 4.400183 | 0.7353849 | 2.23405 | 0 | 9.72403 | 0
2018-05-07 11:20 | 268086.8 | 3960.0005 | 3 | 21 | 4.400125 | 0.6921463 | 2.25784 | 0 | 9.828711 | 0
2018-05-07 11:22 | 268206.8 | 4080.0015 | 3 | 21 | 4.400154 | 0.6519442 | 2.280244 | 0 | 9.927294 | 0
2018-05-07 11:24 | 268326.8 | 4200.0022 | 3 | 21 | 4.400163 | 0.6136065 | 2.301325 | 0 | 10.02005 | 0
2018-05-07 11:26 | 268446.8 | 4320.001 | 3 | 21 | 4.400211 | 0.5779552 | 2.321169 | 0 | 10.10737 | 0
2018-05-07 11:28 | 268566.8 | 4440 | 3 | 21 | 4.400211 | 0.5447464 | 2.339855 | 0 | 10.18959 | 0
2018-05-07 11:30 | 268686.8 | 4560.0019 | 3 | 21 | 4.400136 | 0.5133352 | 2.357479 | 0 | 10.26714 | 0
2018-05-07 11:32 | 268806.8 | 4680.0009 | 3 | 21 | 4.400105 | 0.4840841 | 2.374107 | 0 | 10.34031 | 0
2018-05-07 11:34 | 268926.8 | 4800.0005 | 3 | 21 | 4.40014 | 0.4567719 | 2.389788 | 0 | 10.40931 | 0
2018-05-07 11:36 | 269046.8 | 4920.0011 | 3 | 21 | 4.400175 | 0.4312315 | 2.404582 | 0 | 10.4744 | 0
2018-05-07 11:38 | 269166.8 | 5040.0005 | 3 | 21 | 4.400186 | 0.4072847 | 2.41854 | 0 | 10.53582 | 0
2018-05-07 11:40 | 269286.8 | 5160.0015 | 3 | 21 | 4.400183 | 0.3847895 | 2.431722 | 0 | 10.59382 | 0
2018-05-07 11:42 | 269406.8 | 5280.0004 | 3 | 21 | 4.400195 | 0.3635445 | 2.444174 | 0 | 10.64861 | 0
2018-05-07 11:44 | 269526.8 | 5400.0017 | 3 | 21 | 4.400063 | 0.3424149 | 2.455938 | 0 | 10.70037 | 0
2018-05-07 11:46 | 269646.8 | 5520.0003 | 3 | 21 | 4.400125 | 0.3240938 | 2.467052 | 0 | 10.74928 | 0
2018-05-07 11:48 | 269766.8 | 5640.0023 | 3 | 21 | 4.400114 | 0.3067617 | 2.477558 | 0 | 10.79551 | 0
2018-05-07 11:50 | 269886.8 | 5760 | 3 | 21 | 4.40013 | 0.2902088 | 2.487506 | 0 | 10.83928 | 0
2018-05-07 11:52 | 270006.8 | 5880.0011 | 3 | 21 | 4.40009 | 0.2751293 | 2.496931 | 0 | 10.88075 | 0
2018-05-07 11:54 | 270126.8 | 6000.0003 | 3 | 21 | 4.400079 | 0.2612934 | 2.505876 | 0 | 10.92011 | 0
2018-05-07 11:56 | 270246.8 | 6120.0001 | 3 | 21 | 4.400119 | 0.2482386 | 2.514366 | 0 | 10.95747 | 0
2018-05-07 11:58 | 270366.8 | 6240.001 | 3 | 21 | 4.400127 | 0.2363138 | 2.522441 | 0 | 10.993 | 0
2018-05-07 12:00 | 270486.8 | 6360 | 3 | 21 | 4.40009 | 0.2247629 | 2.530123 | 0 | 11.0268 | 0
2018-05-07 12:02 | 270606.8 | 6480.0013 | 3 | 21 | 4.400054 | 0.2144318 | 2.537453 | 0 | 11.05905 | 0
2018-05-07 12:04 | 270726.8 | 6600.0015 | 3 | 21 | 4.400125 | 0.2050838 | 2.544445 | 0 | 11.08982 | 0
2018-05-07 12:06 | 270846.8 | 6720.0012 | 3 | 21 | 4.400066 | 0.1953068 | 2.551116 | 0 | 11.11917 | 0
2018-05-07 12:08 | 270966.8 | 6840 | 3 | 21 | 4.400107 | 0.186985 | 2.557489 | 0 | 11.14721 | 0
2018-05-07 12:10 | 271086.8 | 6960.0013 | 3 | 21 | 4.400141 | 0.179121 | 2.563581 | 0 | 11.17401 | 0
2018-05-07 12:12 | 271206.8 | 7080.0004 | 3 | 21 | 4.400096 | 0.1712809 | 2.56941 | 0 | 11.19966 | 0
2018-05-07 12:14 | 271326.8 | 7200.0015 | 3 | 21 | 4.400138 | 0.1643753 | 2.574993 | 0 | 11.22423 | 0
2018-05-07 12:16 | 271446.8 | 7320.0007 | 3 | 21 | 4.400079 | 0.1567879 | 2.580344 | 0 | 11.24777 | 0
2018-05-07 12:18 | 271566.8 | 7440.0015 | 3 | 21 | 4.400051 | 0.1500397 | 2.585467 | 0 | 11.27032 | 0
2018-05-07 12:20 | 271686.8 | 7560.0014 | 3 | 21 | 4.400119 | 0.144268 | 2.590375 | 0 | 11.29191 | 0
2018-05-07 12:22 | 271806.8 | 7680.0006 | 3 | 21 | 4.400057 | 0.1378717 | 2.595075 | 0 | 11.31259 | 0
2018-05-07 12:24 | 271926.8 | 7800.0005 | 3 | 21 | 4.4001 | 0.1323757 | 2.599582 | 0 | 11.33242 | 0
2018-05-07 12:26 | 272046.8 | 7920 | 3 | 21 | 4.400109 | 0.1274157 | 2.603911 | 0 | 11.35147 | 0
2018-05-07 12:28 | 272166.8 | 8040.0012 | 3 | 21 | 4.40007 | 0.1220608 | 2.608069 | 0 | 11.36977 | 0
2018-05-07 12:30 | 272286.8 | 8160.0003 | 3 | 21 | 4.400012 | 0.1169701 | 2.612062 | 0 | 11.38734 | 0
2018-05-07 12:32 | 272406.8 | 8280.001 | 3 | 21 | 4.400085 | 0.1129675 | 2.615899 | 0 | 11.40422 | 0
2018-05-07 12:34 | 272526.8 | 8400.0018 | 3 | 21 | 4.400048 | 0.1086674 | 2.619598 | 0 | 11.4205 | 0
2018-05-07 12:36 | 272646.8 | 8520.001 | 3 | 21 | 4.400086 | 0.1051464 | 2.623163 | 0 | 11.43618 | 0
2018-05-07 12:38 | 272766.8 | 8640.0009 | 3 | 21 | 4.400088 | 0.1014862 | 2.626602 | 0 | 11.45131 | 0
2018-05-07 12:40 | 272886.8 | 8760.0009 | 3 | 21 | 4.400124 | 0.09816456 | 2.629921 | 0 | 11.46592 | 0
2018-05-07 12:42 | 273006.8 | 8880.0002 | 3 | 21 | 4.40008 | 0.09439182 | 2.633123 | 0 | 11.48001 | 0
2018-05-07 12:44 | 273126.8 | 9000.0027 | 3 | 21 | 4.400119 | 0.09149361 | 2.636213 | 0 | 11.4936 | 0
2018-05-07 12:46 | 273246.8 | 9120.0009 | 3 | 21 | 4.400088 | 0.0883112 | 2.639196 | 0 | 11.50673 | 0
2018-05-07 12:48 | 273366.8 | 9240.0003 | 3 | 21 | 4.400012 | 0.08457565 | 2.642072 | 0 | 11.51938 | 0
2018-05-07 12:50 | 273486.8 | 9360 | 3 | 21 | 4.400072 | 0.08220387 | 2.644855 | 0 | 11.53163 | 0
2018-05-07 12:51 | 273508.6 | 9381.8411 | 3 | 21 | 4.400081 | 0.08149624 | 2.645353 | 0 | 11.53382 | 0
2018-05-07 12:53 | 273628.7 | 120.0003 | 4 | 21 | 4.384179 | 0 | 2.645353 | 0 | 11.53382 | 0
2018-05-07 12:55 | 273748.7 | 240.0006 | 4 | 21 | 4.382468 | 0 | 2.645353 | 0 | 11.53382 | 0
2018-05-07 12:56 | 273808.7 | 300.0017 | 4 | 21 | 4.381939 | 0 | 2.645353 | 0 | 11.53382 | 0
2018-05-07 12:58 | 273928.8 | 120.0004 | 5 | 21 | 3.87162 | -3.25993 | 2.645353 | 0.10866 | 11.53382 | 0.4269019
2018-05-07 13:00 | 274048.8 | 240.0007 | 5 | 21 | 3.823693 | -3.259923 | 2.645353 | 0.2173147 | 11.53382 | 0.8448683
2018-05-07 13:02 | 274168.8 | 360.0013 | 5 | 21 | 3.777472 | -3.259873 | 2.645353 | 0.3259737 | 11.53382 | 1.257845
2018-05-07 13:04 | 274288.8 | 480.001 | 5 | 21 | 3.731943 | -3.259936 | 2.645353 | 0.4346437 | 11.53382 | 1.665843
2018-05-07 13:06 | 274408.8 | 600.001 | 5 | 21 | 3.687881 | -3.259916 | 2.645353 | 0.543308 | 11.53382 | 2.068976
2018-05-07 13:08 | 274528.8 | 720.0011 | 5 | 21 | 3.644467 | -3.259991 | 2.645353 | 0.6519651 | 11.53382 | 2.467324
2018-05-07 13:10 | 274648.8 | 840.001 | 5 | 21 | 3.602706 | -3.259949 | 2.645353 | 0.7606241 | 11.53382 | 2.861042
2018-05-07 13:12 | 274768.8 | 960.001 | 5 | 21 | 3.563155 | -3.259876 | 2.645353 | 0.8692776 | 11.53382 | 3.250312
2018-05-07 13:14 | 274888.8 | 1080.0012 | 5 | 21 | 3.526114 | -3.259958 | 2.645353 | 0.977948 | 11.53382 | 3.635492
2018-05-07 13:16 | 275008.8 | 1200.0006 | 5 | 21 | 3.491825 | -3.259916 | 2.645353 | 1.086601 | 11.53382 | 4.016723
2018-05-07 13:18 | 275128.8 | 1320.0003 | 5 | 21 | 3.460061 | -3.259944 | 2.645353 | 1.195275 | 11.53382 | 4.394446
2018-05-07 13:20 | 275248.8 | 1440.0003 | 5 | 21 | 3.43038 | -3.260035 | 2.645353 | 1.303924 | 11.53382 | 4.768741
2018-05-07 13:22 | 275368.8 | 1560 | 5 | 21 | 3.402758 | -3.25989 | 2.645353 | 1.412589 | 11.53382 | 5.139983
2018-05-07 13:24 | 275488.8 | 1680.0007 | 5 | 21 | 3.376798 | -3.259938 | 2.645353 | 1.52125 | 11.53382 | 5.508315
2018-05-07 13:26 | 275608.8 | 1800.0018 | 5 | 21 | 3.351665 | -3.259969 | 2.645353 | 1.629921 | 11.53382 | 5.873905
2018-05-07 13:28 | 275728.8 | 1920.0007 | 5 | 21 | 3.327039 | -3.260004 | 2.645353 | 1.738575 | 11.53382 | 6.236736
2018-05-07 13:30 | 275848.8 | 2040.0008 | 5 | 21 | 3.302425 | -3.25992 | 2.645353 | 1.847233 | 11.53382 | 6.59692
2018-05-07 13:32 | 275968.8 | 2160.0006 | 5 | 21 | 3.276703 | -3.259893 | 2.645353 | 1.955898 | 11.53382 | 6.954399
2018-05-07 13:34 | 276088.8 | 2280.0006 | 5 | 21 | 3.249367 | -3.259971 | 2.645353 | 2.064554 | 11.53382 | 7.308963
2018-05-07 13:36 | 276208.8 | 2400.0003 | 5 | 21 | 3.219065 | -3.259952 | 2.645353 | 2.173223 | 11.53382 | 7.660452
2018-05-07 13:38 | 276328.8 | 2520.0001 | 5 | 21 | 3.184292 | -3.259977 | 2.645353 | 2.281888 | 11.53382 | 8.008403
2018-05-07 13:40 | 276448.8 | 2640.001 | 5 | 21 | 3.142929 | -3.259952 | 2.645353 | 2.390547 | 11.53382 | 8.352235
2018-05-07 13:42 | 276568.8 | 2760.0012 | 5 | 21 | 3.091908 | -3.259953 | 2.645353 | 2.499211 | 11.53382 | 8.691093
2018-05-07 13:44 | 276688.8 | 2880.0008 | 5 | 21 | 3.025539 | -3.259945 | 2.645353 | 2.607866 | 11.53382 | 9.023611
2018-05-07 13:44 | 276726.2 | 2917.3712 | 5 | 21 | 3 | -3.260006 | 2.645353 | 2.641714 | 11.53382 | 9.125595
2018-05-07 13:46 | 276846.2 | 120.0002 | 6 | 21 | 3.664479 | 0 | 2.645353 | 2.641714 | 11.53382 | 9.125595
2018-05-07 13:48 | 276966.2 | 240.0003 | 6 | 21 | 3.694815 | 0 | 2.645353 | 2.641714 | 11.53382 | 9.125595
2018-05-07 13:49 | 277026.2 | 300.0025 | 6 | 21 | 3.700136 | 0 | 2.645353 | 2.641714 | 11.53382 | 9.125595
2018-05-07 13:49 | 277026.2 | 0.0027 | 7 | 22 | 3.700083 | 0 | 0 | 0 | 0 | 0
2018-05-07 13:51 | 277146.3 | 120.0002 | 2 | 22 | 4.200308 | 3.265739 | 0.1277918 | 0 | 0.536152 | 0
2018-05-07 13:51 | 277147.7 | 121.3849 | 2 | 22 | 4.200294 | 3.259987 | 0.1290428 | 0 | 0.5414066 | 0
2018-05-07 13:53 | 277267.7 | 120.0015 | 3 | 22 | 4.238848 | 3.259827 | 0.2373294 | 0 | 0.9983799 | 0
2018-05-07 13:55 | 277387.7 | 240.0008 | 3 | 22 | 4.263633 | 3.259899 | 0.3459828 | 0 | 1.460399 | 0
2018-05-07 13:57 | 277507.7 | 360.0014 | 3 | 22 | 4.282562 | 3.259897 | 0.4546444 | 0 | 1.924733 | 0
2018-05-07 13:59 | 277627.7 | 480.0019 | 3 | 22 | 4.302558 | 3.259861 | 0.5632954 | 0 | 2.391089 | 0
2018-05-07 14:01 | 277747.7 | 600.0013 | 3 | 22 | 4.325845 | 3.260118 | 0.6719563 | 0 | 2.859839 | 0
2018-05-07 14:03 | 277867.7 | 720.0005 | 3 | 22 | 4.353861 | 3.259892 | 0.7806197 | 0 | 3.331377 | 0
2018-05-07 14:05 | 277987.7 | 840.0002 | 3 | 22 | 4.385513 | 3.259876 | 0.8892763 | 0 | 3.806143 | 0
2018-05-07 14:07 | 278107.7 | 960.0015 | 3 | 22 | 4.400263 | 3.087269 | 0.9962423 | 0 | 4.276464 | 0
2018-05-07 14:09 | 278227.7 | 1080.0001 | 3 | 22 | 4.400259 | 2.827534 | 1.094721 | 0 | 4.709795 | 0
2018-05-07 14:11 | 278347.7 | 1200.0019 | 3 | 22 | 4.400268 | 2.598505 | 1.185054 | 0 | 5.107286 | 0
2018-05-07 14:13 | 278467.7 | 1320.0005 | 3 | 22 | 4.400239 | 2.401733 | 1.268295 | 0 | 5.473564 | 0
2018-05-07 14:15 | 278587.7 | 1440.0006 | 3 | 22 | 4.400205 | 2.233017 | 1.345467 | 0 | 5.813139 | 0
2018-05-07 14:17 | 278707.7 | 1560 | 3 | 22 | 4.40021 | 2.088703 | 1.417447 | 0 | 6.129867 | 0
2018-05-07 14:19 | 278827.7 | 1680.0002 | 3 | 22 | 4.400183 | 1.959751 | 1.484883 | 0 | 6.426603 | 0
2018-05-07 14:21 | 278947.7 | 1800.0003 | 3 | 22 | 4.400211 | 1.847239 | 1.548298 | 0 | 6.705642 | 0
2018-05-07 14:23 | 279067.7 | 1920.001 | 3 | 22 | 4.400168 | 1.743186 | 1.608129 | 0 | 6.968911 | 0
2018-05-07 14:25 | 279187.7 | 2040.0019 | 3 | 22 | 4.400226 | 1.651214 | 1.664671 | 0 | 7.217707 | 0
2018-05-07 14:27 | 279307.7 | 2160.0007 | 3 | 22 | 4.400224 | 1.56495 | 1.718243 | 0 | 7.453435 | 0
2018-05-07 14:29 | 279427.7 | 2280.0009 | 3 | 22 | 4.400176 | 1.48241 | 1.769019 | 0 | 7.676856 | 0
2018-05-07 14:31 | 279547.7 | 2400.0019 | 3 | 22 | 4.400159 | 1.405757 | 1.817153 | 0 | 7.888655 | 0
2018-05-07 14:33 | 279667.7 | 2520.0007 | 3 | 22 | 4.400162 | 1.333408 | 1.862799 | 0 | 8.08951 | 0
2018-05-07 14:35 | 279787.7 | 2640.0008 | 3 | 22 | 4.400155 | 1.266339 | 1.906135 | 0 | 8.280195 | 0
2018-05-07 14:37 | 279907.7 | 2760.0004 | 3 | 22 | 4.400186 | 1.201984 | 1.947273 | 0 | 8.461211 | 0
2018-05-07 14:39 | 280027.7 | 2880.0013 | 3 | 22 | 4.400187 | 1.140514 | 1.986302 | 0 | 8.632943 | 0
2018-05-07 14:41 | 280147.7 | 3000.0013 | 3 | 22 | 4.400164 | 1.082157 | 2.023349 | 0 | 8.795957 | 0
2018-05-07 14:43 | 280267.7 | 3120.0014 | 3 | 22 | 4.400153 | 1.024778 | 2.058464 | 0 | 8.950469 | 0
2018-05-07 14:45 | 280387.7 | 3240.0008 | 3 | 22 | 4.400146 | 0.9799786 | 2.091934 | 0 | 9.097742 | 0
2018-05-07 14:47 | 280507.7 | 3360.0003 | 3 | 22 | 4.400233 | 0.9233255 | 2.123641 | 0 | 9.237261 | 0
2018-05-07 14:49 | 280627.7 | 3480.0008 | 3 | 22 | 4.400205 | 0.8696537 | 2.153494 | 0 | 9.36862 | 0
2018-05-07 14:51 | 280747.7 | 3600.0014 | 3 | 22 | 4.400144 | 0.8197641 | 2.18164 | 0 | 9.492465 | 0
2018-05-07 14:53 | 280867.7 | 3720.0008 | 3 | 22 | 4.400116 | 0.7724228 | 2.208181 | 0 | 9.609251 | 0
2018-05-07 14:55 | 280987.7 | 3840.0016 | 3 | 22 | 4.400194 | 0.7284632 | 2.23319 | 0 | 9.719296 | 0
2018-05-07 14:57 | 281107.7 | 3960.0009 | 3 | 22 | 4.400105 | 0.6853523 | 2.25675 | 0 | 9.822961 | 0
2018-05-07 14:59 | 281227.7 | 4080.0014 | 3 | 22 | 4.40013 | 0.6465254 | 2.278952 | 0 | 9.920654 | 0
2018-05-07 15:01 | 281347.7 | 4200.0017 | 3 | 22 | 4.400154 | 0.6098566 | 2.29989 | 0 | 10.01279 | 0
2018-05-07 15:03 | 281467.7 | 4320.001 | 3 | 22 | 4.400161 | 0.5751343 | 2.319638 | 0 | 10.09968 | 0
2018-05-07 15:05 | 281587.7 | 4440.0013 | 3 | 22 | 4.400149 | 0.541893 | 2.338249 | 0 | 10.18157 | 0
2018-05-07 15:07 | 281707.7 | 4560.0007 | 3 | 22 | 4.40018 | 0.511014 | 2.355796 | 0 | 10.25878 | 0
2018-05-07 15:09 | 281827.7 | 4680.0014 | 3 | 22 | 4.400068 | 0.481204 | 2.372332 | 0 | 10.33154 | 0
2018-05-07 15:11 | 281947.7 | 4800.0006 | 3 | 22 | 4.400108 | 0.4542017 | 2.387933 | 0 | 10.40019 | 0
2018-05-07 15:13 | 282067.7 | 4920.0008 | 3 | 22 | 4.40006 | 0.4279051 | 2.402653 | 0 | 10.46496 | 0
2018-05-07 15:15 | 282187.7 | 5040.0005 | 3 | 22 | 4.400181 | 0.4046192 | 2.416535 | 0 | 10.52604 | 0
2018-05-07 15:17 | 282307.7 | 5160.0004 | 3 | 22 | 4.400152 | 0.3814478 | 2.429627 | 0 | 10.58365 | 0
2018-05-07 15:19 | 282427.7 | 5280.0005 | 3 | 22 | 4.400138 | 0.3604183 | 2.441985 | 0 | 10.63802 | 0
2018-05-07 15:21 | 282547.7 | 5400.0003 | 3 | 22 | 4.400089 | 0.3406315 | 2.453667 | 0 | 10.68943 | 0
2018-05-07 15:23 | 282667.7 | 5520.0007 | 3 | 22 | 4.400148 | 0.3233528 | 2.464728 | 0 | 10.7381 | 0
2018-05-07 15:25 | 282787.7 | 5640.0006 | 3 | 22 | 4.400115 | 0.3062363 | 2.475213 | 0 | 10.78423 | 0
2018-05-07 15:27 | 282907.7 | 5760.001 | 3 | 22 | 4.4001 | 0.2901602 | 2.485152 | 0 | 10.82796 | 0
2018-05-07 15:29 | 283027.7 | 5880.0009 | 3 | 22 | 4.400099 | 0.2754431 | 2.494582 | 0 | 10.86946 | 0
2018-05-07 15:31 | 283147.7 | 6000.0007 | 3 | 22 | 4.400122 | 0.2618284 | 2.503536 | 0 | 10.90886 | 0
2018-05-07 15:33 | 283267.7 | 6120.0001 | 3 | 22 | 4.400116 | 0.2485838 | 2.512039 | 0 | 10.94627 | 0
2018-05-07 15:35 | 283387.7 | 6240.0009 | 3 | 22 | 4.400155 | 0.2367077 | 2.520123 | 0 | 10.98184 | 0
2018-05-07 15:37 | 283507.7 | 6360.0011 | 3 | 22 | 4.400094 | 0.2243977 | 2.527804 | 0 | 11.01564 | 0
2018-05-07 15:39 | 283627.7 | 6480.0007 | 3 | 22 | 4.400126 | 0.2136841 | 2.535105 | 0 | 11.04776 | 0
2018-05-07 15:41 | 283747.7 | 6600.0012 | 3 | 22 | 4.400099 | 0.2033005 | 2.542043 | 0 | 11.07829 | 0
2018-05-07 15:43 | 283867.7 | 6720.0003 | 3 | 22 | 4.400073 | 0.1931477 | 2.54866 | 0 | 11.10741 | 0
2018-05-07 15:45 | 283987.7 | 6840.0008 | 3 | 22 | 4.40006 | 0.1845512 | 2.55496 | 0 | 11.13513 | 0
2018-05-07 15:47 | 284107.7 | 6960.0013 | 3 | 22 | 4.400063 | 0.1762209 | 2.56098 | 0 | 11.16162 | 0
2018-05-07 15:49 | 284227.7 | 7080.0004 | 3 | 22 | 4.400157 | 0.1691437 | 2.566731 | 0 | 11.18692 | 0
2018-05-07 15:51 | 284347.7 | 7200.0003 | 3 | 22 | 4.400102 | 0.1614132 | 2.572234 | 0 | 11.21114 | 0
2018-05-07 15:53 | 284467.7 | 7320.0006 | 3 | 22 | 4.400113 | 0.1547365 | 2.577501 | 0 | 11.23431 | 0
2018-05-07 15:55 | 284587.7 | 7440.001 | 3 | 22 | 4.400099 | 0.1482115 | 2.582548 | 0 | 11.25652 | 0
2018-05-07 15:57 | 284707.7 | 7560.0003 | 3 | 22 | 4.40014 | 0.1424398 | 2.587385 | 0 | 11.2778 | 0
2018-05-07 15:59 | 284827.7 | 7680.0008 | 3 | 22 | 4.400124 | 0.1364918 | 2.592023 | 0 | 11.29821 | 0
2018-05-07 16:01 | 284947.7 | 7800.0013 | 3 | 22 | 4.399979 | 0.1306524 | 2.596474 | 0 | 11.31779 | 0
2018-05-07 16:03 | 285067.7 | 7920.0011 | 3 | 22 | 4.400118 | 0.152935 | 2.601341 | 0 | 11.33921 | 0
2018-05-07 16:05 | 285187.7 | 8040.0008 | 3 | 22 | 4.400096 | 0.131753 | 2.606081 | 0 | 11.36007 | 0
2018-05-07 16:07 | 285307.7 | 8160.0012 | 3 | 22 | 4.400082 | 0.1184483 | 2.61025 | 0 | 11.37841 | 0
2018-05-07 16:09 | 285427.7 | 8280.0014 | 3 | 22 | 4.400122 | 0.1112566 | 2.614064 | 0 | 11.39519 | 0
2018-05-07 16:11 | 285547.7 | 8400.0015 | 3 | 22 | 4.400094 | 0.1059141 | 2.617684 | 0 | 11.41112 | 0
2018-05-07 16:13 | 285667.7 | 8520.0003 | 3 | 22 | 4.400108 | 0.1015081 | 2.621136 | 0 | 11.42631 | 0
2018-05-07 16:15 | 285787.7 | 8640.0004 | 3 | 22 | 4.400132 | 0.09792614 | 2.62445 | 0 | 11.44089 | 0
2018-05-07 16:17 | 285907.7 | 8760.0009 | 3 | 22 | 4.400083 | 0.0947094 | 2.627651 | 0 | 11.45498 | 0
2018-05-07 16:19 | 286027.7 | 8880.0012 | 3 | 22 | 4.400076 | 0.091856 | 2.630759 | 0 | 11.46865 | 0
2018-05-07 16:21 | 286147.7 | 9000.0011 | 3 | 22 | 4.400054 | 0.08892536 | 2.633779 | 0 | 11.48194 | 0
2018-05-07 16:23 | 286267.7 | 9120.001 | 3 | 22 | 4.400084 | 0.08600521 | 2.6367 | 0 | 11.49479 | 0
2018-05-07 16:25 | 286387.7 | 9240.0001 | 3 | 22 | 4.400086 | 0.08321762 | 2.639521 | 0 | 11.5072 | 0
2018-05-07 16:26 | 286444.8 | 9297.1664 | 3 | 22 | 4.400029 | 0.08149433 | 2.640833 | 0 | 11.51298 | 0
2018-05-07 16:28 | 286564.9 | 120.0004 | 4 | 22 | 4.383975 | 0 | 2.640833 | 0 | 11.51298 | 0
2018-05-07 16:30 | 286684.9 | 240.0013 | 4 | 22 | 4.382248 | 0 | 2.640833 | 0 | 11.51298 | 0
2018-05-07 16:31 | 286744.9 | 300.0018 | 4 | 22 | 4.381693 | 0 | 2.640833 | 0 | 11.51298 | 0
2018-05-07 16:33 | 286865 | 120.0008 | 5 | 22 | 3.871205 | -3.259933 | 2.640833 | 0.1086503 | 11.51298 | 0.426853
2018-05-07 16:35 | 286985 | 240.0014 | 5 | 22 | 3.823298 | -3.259878 | 2.640833 | 0.2173131 | 11.51298 | 0.8447966
2018-05-07 16:37 | 287105 | 360.0007 | 5 | 22 | 3.777585 | -3.259905 | 2.640833 | 0.3259593 | 11.51298 | 1.257708
2018-05-07 16:39 | 287225 | 480.0008 | 5 | 22 | 3.732018 | -3.259907 | 2.640833 | 0.4346278 | 11.51298 | 1.665731
2018-05-07 16:41 | 287345 | 600.0014 | 5 | 22 | 3.688096 | -3.259918 | 2.640833 | 0.5432864 | 11.51298 | 2.068841
2018-05-07 16:43 | 287465 | 720.0001 | 5 | 22 | 3.645261 | -3.259903 | 2.640833 | 0.6519506 | 11.51298 | 2.467262
2018-05-07 16:45 | 287585 | 840.0002 | 5 | 22 | 3.603911 | -3.259933 | 2.640833 | 0.7606055 | 11.51298 | 2.861085
2018-05-07 16:47 | 287705 | 960.0003 | 5 | 22 | 3.564296 | -3.259916 | 2.640833 | 0.8692632 | 11.51298 | 3.250507
2018-05-07 16:49 | 287825 | 1080.0013 | 5 | 22 | 3.527333 | -3.259944 | 2.640833 | 0.9779362 | 11.51298 | 3.635817
2018-05-07 16:51 | 287945 | 1200.0004 | 5 | 22 | 3.493263 | -3.259913 | 2.640833 | 1.086597 | 11.51298 | 4.017231
2018-05-07 16:53 | 288065 | 1320.0003 | 5 | 22 | 3.461536 | -3.259922 | 2.640833 | 1.195253 | 11.51298 | 4.395049
2018-05-07 16:55 | 288185 | 1440.0009 | 5 | 22 | 3.431946 | -3.259965 | 2.640833 | 1.303906 | 11.51298 | 4.769525
2018-05-07 16:57 | 288305 | 1560.001 | 5 | 22 | 3.404376 | -3.259923 | 2.640833 | 1.41258 | 11.51298 | 5.140977
2018-05-07 16:59 | 288425 | 1680.0011 | 5 | 22 | 3.378201 | -3.259912 | 2.640833 | 1.52123 | 11.51298 | 5.509423
2018-05-07 17:01 | 288545 | 1800.0019 | 5 | 22 | 3.353215 | -3.259925 | 2.640833 | 1.629893 | 11.51298 | 5.875144
2018-05-07 17:03 | 288665 | 1920.0007 | 5 | 22 | 3.328552 | -3.259922 | 2.640833 | 1.738558 | 11.51298 | 6.238175
2018-05-07 17:05 | 288785 | 2040.0013 | 5 | 22 | 3.303501 | -3.259953 | 2.640833 | 1.84721 | 11.51298 | 6.598477
2018-05-07 17:07 | 288905 | 2160.0002 | 5 | 22 | 3.277469 | -3.259947 | 2.640833 | 1.95587 | 11.51298 | 6.95603
2018-05-07 17:09 | 289025 | 2280.0015 | 5 | 22 | 3.24951 | -3.25993 | 2.640833 | 2.064537 | 11.51298 | 7.310685
2018-05-07 17:11 | 289145 | 2400.0009 | 5 | 22 | 3.21821 | -3.259887 | 2.640833 | 2.173184 | 11.51298 | 7.662066
2018-05-07 17:13 | 289265 | 2520.0019 | 5 | 22 | 3.183113 | -3.259905 | 2.640833 | 2.281855 | 11.51298 | 8.009918
2018-05-07 17:15 | 289385 | 2640.0017 | 5 | 22 | 3.141712 | -3.259944 | 2.640833 | 2.390517 | 11.51298 | 8.353622
2018-05-07 17:17 | 289505 | 2760.0007 | 5 | 22 | 3.090488 | -3.259876 | 2.640833 | 2.499178 | 11.51298 | 8.692316
2018-05-07 17:19 | 289625 | 2880.0012 | 5 | 22 | 3.024467 | -3.259957 | 2.640833 | 2.607836 | 11.51298 | 9.024708
2018-05-07 17:20 | 289661.4 | 2916.3857 | 5 | 22 | 2.999999 | -3.259942 | 2.640833 | 2.640778 | 11.51298 | 9.123945
2018-05-07 17:22 | 289781.4 | 120.0015 | 6 | 22 | 3.664361 | 0 | 2.640833 | 2.640778 | 11.51298 | 9.123945
2018-05-07 17:24 | 289901.4 | 240.0013 | 6 | 22 | 3.694737 | 0 | 2.640833 | 2.640778 | 11.51298 | 9.123945
2018-05-07 17:25 | 289961.4 | 300.0023 | 6 | 22 | 3.700075 | 0 | 2.640833 | 2.640778 | 11.51298 | 9.123945
2018-05-07 17:25 | 289961.4 | 0.0029 | 7 | 23 | 3.6998 | 0 | 0 | 0 | 0 | 0
2018-05-07 17:27 | 290081.5 | 120.0011 | 2 | 23 | 4.200322 | 3.262556 | 0.1277701 | 3.2e-11 | 0.5360622 | 1.17e-10
2018-05-07 17:27 | 290082.1 | 120.607 | 2 | 23 | 4.200327 | 3.259972 | 0.1283202 | 3.2e-11 | 0.5383726 | 1.17e-10
2018-05-07 17:29 | 290202.1 | 120.0015 | 3 | 23 | 4.239301 | 3.259857 | 0.2366088 | 3.2e-11 | 0.995382 | 1.17e-10
2018-05-07 17:31 | 290322.1 | 240.0005 | 3 | 23 | 4.264204 | 3.259892 | 0.3452597 | 3.2e-11 | 1.457449 | 1.17e-10
2018-05-07 17:33 | 290442.1 | 360.001 | 3 | 23 | 4.283091 | 3.259918 | 0.4539315 | 3.2e-11 | 1.921883 | 1.17e-10
2018-05-07 17:35 | 290562.1 | 480.0003 | 3 | 23 | 4.303102 | 3.259937 | 0.562581 | 3.2e-11 | 2.3883 | 1.17e-10
2018-05-07 17:37 | 290682.1 | 600.0009 | 3 | 23 | 4.327188 | 3.259884 | 0.6712397 | 3.2e-11 | 2.857141 | 1.17e-10
2018-05-07 17:39 | 290802.1 | 720.0017 | 3 | 23 | 4.355189 | 3.259945 | 0.7798964 | 3.2e-11 | 3.328809 | 1.17e-10
2018-05-07 17:41 | 290922.1 | 840.0025 | 3 | 23 | 4.38621 | 3.259827 | 0.8885584 | 3.2e-11 | 3.803712 | 1.17e-10
2018-05-07 17:43 | 291042.1 | 960.0002 | 3 | 23 | 4.400273 | 3.082752 | 0.9954331 | 3.2e-11 | 4.273661 | 1.17e-10
2018-05-07 17:45 | 291162.1 | 1080.0012 | 3 | 23 | 4.400279 | 2.823618 | 1.093784 | 3.2e-11 | 4.706432 | 1.17e-10
2018-05-07 17:47 | 291282.1 | 1200.0005 | 3 | 23 | 4.400205 | 2.597162 | 1.184041 | 3.2e-11 | 5.103583 | 1.17e-10
2018-05-07 17:49 | 291402.1 | 1320.0011 | 3 | 23 | 4.40018 | 2.404709 | 1.26736 | 3.2e-11 | 5.470206 | 1.17e-10
2018-05-07 17:51 | 291522.1 | 1440.0004 | 3 | 23 | 4.400259 | 2.23657 | 1.344669 | 3.2e-11 | 5.810384 | 1.17e-10
2018-05-07 17:53 | 291642.1 | 1560.0009 | 3 | 23 | 4.400211 | 2.087965 | 1.416667 | 3.2e-11 | 6.127192 | 1.17e-10
2018-05-07 17:55 | 291762.1 | 1680.0007 | 3 | 23 | 4.400213 | 1.958542 | 1.484052 | 3.2e-11 | 6.423703 | 1.17e-10
2018-05-07 17:57 | 291882.1 | 1800.0005 | 3 | 23 | 4.40027 | 1.847643 | 1.547431 | 3.2e-11 | 6.702583 | 1.17e-10
2018-05-07 17:59 | 292002.1 | 1920.0002 | 3 | 23 | 4.400211 | 1.743978 | 1.607244 | 3.2e-11 | 6.965774 | 1.17e-10
2018-05-07 18:01 | 292122.1 | 2040.0015 | 3 | 23 | 4.400213 | 1.650322 | 1.663777 | 3.2e-11 | 7.214531 | 1.17e-10
2018-05-07 18:03 | 292242.1 | 2160.0009 | 3 | 23 | 4.400192 | 1.565058 | 1.717352 | 3.2e-11 | 7.450272 | 1.17e-10
2018-05-07 18:05 | 292362.1 | 2280.0011 | 3 | 23 | 4.400186 | 1.484903 | 1.768173 | 3.2e-11 | 7.673894 | 1.17e-10
2018-05-07 18:07 | 292482.1 | 2400.0001 | 3 | 23 | 4.400188 | 1.410866 | 1.816419 | 3.2e-11 | 7.886184 | 1.17e-10
2018-05-07 18:09 | 292602.1 | 2520.0015 | 3 | 23 | 4.400194 | 1.341069 | 1.862271 | 3.2e-11 | 8.087942 | 1.17e-10
2018-05-07 18:11 | 292722.1 | 2640.0004 | 3 | 23 | 4.40021 | 1.274446 | 1.905847 | 3.2e-11 | 8.279686 | 1.17e-10
2018-05-07 18:13 | 292842.1 | 2760.0002 | 3 | 23 | 4.400239 | 1.209325 | 1.947224 | 3.2e-11 | 8.461753 | 1.17e-10
2018-05-07 18:15 | 292962.1 | 2880.0028 | 3 | 23 | 4.400168 | 1.147031 | 1.986485 | 3.2e-11 | 8.634505 | 1.17e-10
2018-05-07 18:17 | 293082.1 | 3000 | 3 | 23 | 4.400203 | 1.08669 | 2.023704 | 3.2e-11 | 8.798278 | 1.17e-10
2018-05-07 18:19 | 293202.1 | 3120.0002 | 3 | 23 | 4.400198 | 1.028923 | 2.058952 | 3.2e-11 | 8.953376 | 1.17e-10
2018-05-07 18:21 | 293322.1 | 3240.0016 | 3 | 23 | 4.400206 | 0.9727488 | 2.092299 | 3.2e-11 | 9.100109 | 1.17e-10
2018-05-07 18:23 | 293442.1 | 3360.0005 | 3 | 23 | 4.400161 | 0.9186745 | 2.123813 | 3.2e-11 | 9.238774 | 1.17e-10
2018-05-07 18:25 | 293562.1 | 3480.0015 | 3 | 23 | 4.400226 | 0.8678761 | 2.153575 | 3.2e-11 | 9.369733 | 1.17e-10
2018-05-07 18:27 | 293682.1 | 3600.0004 | 3 | 23 | 4.400167 | 0.8186188 | 2.181667 | 3.2e-11 | 9.493343 | 1.17e-10
2018-05-07 18:29 | 293802.1 | 3720.0013 | 3 | 23 | 4.400217 | 0.7718163 | 2.208168 | 3.2e-11 | 9.609953 | 1.17e-10
2018-05-07 18:31 | 293922.1 | 3840.0011 | 3 | 23 | 4.400218 | 0.7270985 | 2.233128 | 3.2e-11 | 9.71978 | 1.17e-10
2018-05-07 18:33 | 294042.1 | 3960.0001 | 3 | 23 | 4.400138 | 0.6840792 | 2.256631 | 3.2e-11 | 9.823199 | 1.17e-10
2018-05-07 18:35 | 294162.1 | 4080.0006 | 3 | 23 | 4.400175 | 0.6454487 | 2.278786 | 3.2e-11 | 9.920683 | 1.17e-10
2018-05-07 18:37 | 294282.1 | 4200 | 3 | 23 | 4.400146 | 0.6083326 | 2.29968 | 3.2e-11 | 10.01262 | 1.17e-10
2018-05-07 18:39 | 294402.1 | 4320.0015 | 3 | 23 | 4.400074 | 0.5725336 | 2.319369 | 3.2e-11 | 10.09926 | 1.17e-10
2018-05-07 18:41 | 294522.1 | 4440.0003 | 3 | 23 | 4.400161 | 0.5397997 | 2.337912 | 3.2e-11 | 10.18085 | 1.17e-10
2018-05-07 18:43 | 294642.1 | 4560.0012 | 3 | 23 | 4.4002 | 0.5087881 | 2.355372 | 3.2e-11 | 10.25767 | 1.17e-10
2018-05-07 18:45 | 294762.1 | 4680.0018 | 3 | 23 | 4.400135 | 0.4794703 | 2.371833 | 3.2e-11 | 10.3301 | 1.17e-10
2018-05-07 18:47 | 294882.1 | 4800.0006 | 3 | 23 | 4.400151 | 0.4520979 | 2.387356 | 3.2e-11 | 10.39841 | 1.17e-10
2018-05-07 18:49 | 295002.1 | 4920.0016 | 3 | 23 | 4.400187 | 0.426897 | 2.401997 | 3.2e-11 | 10.46283 | 1.17e-10
2018-05-07 18:51 | 295122.1 | 5040.0001 | 3 | 23 | 4.4001 | 0.4025126 | 2.415815 | 3.2e-11 | 10.52363 | 1.17e-10
2018-05-07 18:53 | 295242.1 | 5160.0007 | 3 | 23 | 4.400132 | 0.3807297 | 2.428873 | 3.2e-11 | 10.58109 | 1.17e-10
2018-05-07 18:55 | 295362.1 | 5280.0005 | 3 | 23 | 4.400125 | 0.3591738 | 2.441207 | 3.2e-11 | 10.63536 | 1.17e-10
2018-05-07 18:57 | 295482.1 | 5400 | 3 | 23 | 4.400132 | 0.3398685 | 2.45286 | 3.2e-11 | 10.68663 | 1.17e-10
2018-05-07 18:59 | 295602.1 | 5520.0004 | 3 | 23 | 4.400183 | 0.3219032 | 2.463882 | 3.2e-11 | 10.73513 | 1.17e-10
2018-05-07 19:01 | 295722.1 | 5640.0006 | 3 | 23 | 4.400135 | 0.3050022 | 2.474316 | 3.2e-11 | 10.78105 | 1.17e-10
2018-05-07 19:03 | 295842.1 | 5760.0011 | 3 | 23 | 4.400102 | 0.2890997 | 2.484221 | 3.2e-11 | 10.82463 | 1.17e-10
2018-05-07 19:05 | 295962.1 | 5880.0029 | 3 | 23 | 4.40015 | 0.2751846 | 2.493623 | 3.2e-11 | 10.866 | 1.17e-10
2018-05-07 19:07 | 296082.1 | 6000.0002 | 3 | 23 | 4.400073 | 0.2607079 | 2.502556 | 3.2e-11 | 10.9053 | 1.17e-10
2018-05-07 19:09 | 296202.1 | 6120.0004 | 3 | 23 | 4.400107 | 0.2480946 | 2.511043 | 3.2e-11 | 10.94265 | 1.17e-10
2018-05-07 19:11 | 296322.1 | 6240.0012 | 3 | 23 | 4.400155 | 0.2366724 | 2.519117 | 3.2e-11 | 10.97817 | 1.17e-10
2018-05-07 19:13 | 296442.1 | 6360.0013 | 3 | 23 | 4.400113 | 0.2247429 | 2.526804 | 3.2e-11 | 11.012 | 1.17e-10
2018-05-07 19:15 | 296562.1 | 6480.0002 | 3 | 23 | 4.400146 | 0.2147646 | 2.534124 | 3.2e-11 | 11.04421 | 1.17e-10
2018-05-07 19:17 | 296682.1 | 6600.0009 | 3 | 23 | 4.400141 | 0.2047195 | 2.541109 | 3.2e-11 | 11.07494 | 1.17e-10
2018-05-07 19:19 | 296802.1 | 6720.0007 | 3 | 23 | 4.40006 | 0.1946335 | 2.547766 | 3.2e-11 | 11.10423 | 1.17e-10
2018-05-07 19:21 | 296922.1 | 6840.0014 | 3 | 23 | 4.40011 | 0.1867161 | 2.554123 | 3.2e-11 | 11.13221 | 1.17e-10
2018-05-07 19:23 | 297042.1 | 6960.0011 | 3 | 23 | 4.400108 | 0.1784182 | 2.560199 | 3.2e-11 | 11.15894 | 1.17e-10
2018-05-07 19:25 | 297162.1 | 7080.0007 | 3 | 23 | 4.400089 | 0.170167 | 2.566011 | 3.2e-11 | 11.18451 | 1.17e-10
2018-05-07 19:27 | 297282.1 | 7200 | 3 | 23 | 4.400089 | 0.1629725 | 2.571562 | 3.2e-11 | 11.20894 | 1.17e-10
2018-05-07 19:29 | 297402.1 | 7320.0016 | 3 | 23 | 4.400089 | 0.1564608 | 2.57688 | 3.2e-11 | 11.23234 | 1.17e-10
2018-05-07 19:31 | 297522.1 | 7440.0006 | 3 | 23 | 4.400128 | 0.1503773 | 2.581992 | 3.2e-11 | 11.25483 | 1.17e-10
2018-05-07 19:33 | 297642.1 | 7560.0009 | 3 | 23 | 4.40014 | 0.1441126 | 2.5869 | 3.2e-11 | 11.27643 | 1.17e-10
2018-05-07 19:35 | 297762.1 | 7680.0009 | 3 | 23 | 4.40004 | 0.137455 | 2.591596 | 3.2e-11 | 11.29709 | 1.17e-10
2018-05-07 19:37 | 297882.1 | 7800.0015 | 3 | 23 | 4.400068 | 0.1324778 | 2.596099 | 3.2e-11 | 11.3169 | 1.17e-10
2018-05-07 19:39 | 298002.1 | 7920.0012 | 3 | 23 | 4.400113 | 0.1274071 | 2.600429 | 3.2e-11 | 11.33595 | 1.17e-10
2018-05-07 19:41 | 298122.1 | 8040.0001 | 3 | 23 | 4.400129 | 0.1224346 | 2.604583 | 3.2e-11 | 11.35423 | 1.17e-10
2018-05-07 19:43 | 298242.1 | 8160.0008 | 3 | 23 | 4.400091 | 0.1173611 | 2.608574 | 3.2e-11 | 11.37179 | 1.17e-10
2018-05-07 19:45 | 298362.1 | 8280.0005 | 3 | 23 | 4.400023 | 0.1123037 | 2.612404 | 3.2e-11 | 11.38865 | 1.17e-10
2018-05-07 19:47 | 298482.1 | 8400.0017 | 3 | 23 | 4.40004 | 0.1083145 | 2.616091 | 3.2e-11 | 11.40487 | 1.17e-10
2018-05-07 19:49 | 298602.1 | 8520.0015 | 3 | 23 | 4.400051 | 0.1044016 | 2.619638 | 3.2e-11 | 11.42048 | 1.17e-10
2018-05-07 19:51 | 298722.1 | 8640.0004 | 3 | 23 | 4.400018 | 0.1004324 | 2.623055 | 3.2e-11 | 11.43551 | 1.17e-10
2018-05-07 19:53 | 298842.1 | 8760.001 | 3 | 23 | 4.400061 | 0.09682274 | 2.626353 | 3.2e-11 | 11.45002 | 1.17e-10
2018-05-07 19:55 | 298962.1 | 8880.0011 | 3 | 23 | 4.400071 | 0.0936594 | 2.629532 | 3.2e-11 | 11.46401 | 1.17e-10
2018-05-07 19:57 | 299082.1 | 9000.0001 | 3 | 23 | 4.400056 | 0.09039974 | 2.632596 | 3.2e-11 | 11.47749 | 1.17e-10
2018-05-07 19:59 | 299202.1 | 9120.0003 | 3 | 23 | 4.400082 | 0.08747005 | 2.635562 | 3.2e-11 | 11.49055 | 1.17e-10
2018-05-07 20:01 | 299322.1 | 9240.0006 | 3 | 23 | 4.400046 | 0.0842371 | 2.638423 | 3.2e-11 | 11.50313 | 1.17e-10
2018-05-07 20:03 | 299429.2 | 9347.084 | 3 | 23 | 4.400013 | 0.08149624 | 2.640898 | 3.2e-11 | 11.51402 | 1.17e-10
2018-05-07 20:05 | 299549.2 | 120.0014 | 4 | 23 | 4.383992 | 0 | 2.640898 | 3.2e-11 | 11.51402 | 1.17e-10
2018-05-07 20:07 | 299669.2 | 240.0004 | 4 | 23 | 4.382251 | 0 | 2.640898 | 3.2e-11 | 11.51402 | 1.17e-10
2018-05-07 20:08 | 299729.2 | 300.0038 | 4 | 23 | 4.38168 | 0 | 2.640898 | 3.2e-11 | 11.51402 | 1.17e-10
2018-05-07 20:10 | 299849.3 | 120.0016 | 5 | 23 | 3.872552 | -3.259986 | 2.640898 | 0.1086539 | 11.51402 | 0.4269685
2018-05-07 20:12 | 299969.3 | 240 | 5 | 23 | 3.824868 | -3.259927 | 2.640898 | 0.2173164 | 11.51402 | 0.8450781
2018-05-07 20:14 | 300089.3 | 360.0002 | 5 | 23 | 3.778496 | -3.259977 | 2.640898 | 0.3259754 | 11.51402 | 1.258169
2018-05-07 20:16 | 300209.3 | 480.0007 | 5 | 23 | 3.732615 | -3.259915 | 2.640898 | 0.4346395 | 11.51402 | 1.666255
2018-05-07 20:18 | 300329.3 | 600.0006 | 5 | 23 | 3.688046 | -3.259975 | 2.640898 | 0.5432963 | 11.51402 | 2.069394
2018-05-07 20:20 | 300449.3 | 720.0002 | 5 | 23 | 3.644855 | -3.259922 | 2.640898 | 0.6519519 | 11.51402 | 2.467765
2018-05-07 20:22 | 300569.3 | 840.0009 | 5 | 23 | 3.602873 | -3.259916 | 2.640898 | 0.7606208 | 11.51402 | 2.861549
2018-05-07 20:24 | 300689.3 | 960.0006 | 5 | 23 | 3.56294 | -3.259942 | 2.640898 | 0.8692809 | 11.51402 | 3.25084
2018-05-07 20:26 | 300809.3 | 1080.0018 | 5 | 23 | 3.526633 | -3.25992 | 2.640898 | 0.9779394 | 11.51402 | 3.635983
2018-05-07 20:28 | 300929.3 | 1200.0009 | 5 | 23 | 3.492571 | -3.260015 | 2.640898 | 1.086599 | 11.51402 | 4.017311
2018-05-07 20:30 | 301049.3 | 1320.0001 | 5 | 23 | 3.460707 | -3.259958 | 2.640898 | 1.195258 | 11.51402 | 4.395054
2018-05-07 20:32 | 301169.3 | 1440.0023 | 5 | 23 | 3.431387 | -3.25998 | 2.640898 | 1.303925 | 11.51402 | 4.769506
2018-05-07 20:34 | 301289.3 | 1560.0014 | 5 | 23 | 3.403669 | -3.259957 | 2.640898 | 1.412588 | 11.51402 | 5.140847
2018-05-07 20:36 | 301409.3 | 1680.0001 | 5 | 23 | 3.377629 | -3.259885 | 2.640898 | 1.521237 | 11.51402 | 5.509223
2018-05-07 20:38 | 301529.3 | 1800.0005 | 5 | 23 | 3.352682 | -3.259929 | 2.640898 | 1.629908 | 11.51402 | 5.874905
2018-05-07 20:40 | 301649.3 | 1920.0016 | 5 | 23 | 3.328362 | -3.25996 | 2.640898 | 1.738556 | 11.51402 | 6.237851
2018-05-07 20:42 | 301769.3 | 2040.0009 | 5 | 23 | 3.303763 | -3.259927 | 2.640898 | 1.847228 | 11.51402 | 6.598217
2018-05-07 20:44 | 301889.3 | 2160.0004 | 5 | 23 | 3.278091 | -3.259913 | 2.640898 | 1.955885 | 11.51402 | 6.955807
2018-05-07 20:46 | 302009.3 | 2280.0003 | 5 | 23 | 3.250888 | -3.259913 | 2.640898 | 2.064545 | 11.51402 | 7.310547
2018-05-07 20:48 | 302129.3 | 2400.0011 | 5 | 23 | 3.220039 | -3.259965 | 2.640898 | 2.173208 | 11.51402 | 7.662159
2018-05-07 20:50 | 302249.3 | 2520.0018 | 5 | 23 | 3.184738 | -3.259847 | 2.640898 | 2.281864 | 11.51402 | 8.010168
2018-05-07 20:52 | 302369.3 | 2640.0012 | 5 | 23 | 3.142576 | -3.2599 | 2.640898 | 2.390522 | 11.51402 | 8.353998
2018-05-07 20:54 | 302489.3 | 2760.0014 | 5 | 23 | 3.091467 | -3.259907 | 2.640898 | 2.499181 | 11.51402 | 8.692809
2018-05-07 20:56 | 302609.3 | 2880.0024 | 5 | 23 | 3.02584 | -3.259964 | 2.640898 | 2.607848 | 11.51402 | 9.025364
2018-05-07 20:56 | 302647.2 | 2917.8676 | 5 | 23 | 2.999996 | -3.259909 | 2.640898 | 2.642135 | 11.51402 | 9.128675
2018-05-07 20:58 | 302767.2 | 120.0004 | 6 | 23 | 3.663995 | 0 | 2.640898 | 2.642135 | 11.51402 | 9.128675
2018-05-07 21:00 | 302887.2 | 240.001 | 6 | 23 | 3.694451 | 0 | 2.640898 | 2.642135 | 11.51402 | 9.128675
2018-05-07 21:01 | 302947.2 | 300.0016 | 6 | 23 | 3.699758 | 0 | 2.640898 | 2.642135 | 11.51402 | 9.128675
2018-05-07 21:01 | 302947.2 | 0.0027 | 7 | 24 | 3.699882 | 0 | 0 | 0 | 0 | 0
2018-05-07 21:03 | 303067.3 | 120.0005 | 2 | 24 | 4.200305 | 3.27364 | 0.1281107 | 0 | 0.5374736 | 0
2018-05-07 21:03 | 303070.6 | 123.2716 | 2 | 24 | 4.200305 | 3.259974 | 0.1310759 | 0 | 0.5499282 | 0
2018-05-07 21:05 | 303190.6 | 120.0011 | 3 | 24 | 4.238409 | 3.260057 | 0.239364 | 0 | 1.006883 | 0
2018-05-07 21:07 | 303310.6 | 240.0005 | 3 | 24 | 4.262927 | 3.259842 | 0.3480182 | 0 | 1.468835 | 0
2018-05-07 21:09 | 303430.6 | 360.0002 | 3 | 24 | 4.281584 | 3.259846 | 0.4566721 | 0 | 1.933045 | 0
2018-05-07 21:11 | 303550.6 | 480 | 3 | 24 | 4.302408 | 3.259888 | 0.5653369 | 0 | 2.399401 | 0
2018-05-07 21:13 | 303670.6 | 600.0013 | 3 | 24 | 4.326654 | 3.259853 | 0.6739941 | 0 | 2.868166 | 0
2018-05-07 21:15 | 303790.6 | 720.0002 | 3 | 24 | 4.354941 | 3.25984 | 0.7826617 | 0 | 3.339838 | 0
2018-05-07 21:17 | 303910.6 | 840.0007 | 3 | 24 | 4.386138 | 3.259872 | 0.8913084 | 0 | 3.814656 | 0
2018-05-07 21:19 | 304030.6 | 960.0012 | 3 | 24 | 4.400262 | 3.081718 | 0.998167 | 0 | 4.284532 | 0
2018-05-07 21:21 | 304150.6 | 1080.0007 | 3 | 24 | 4.400257 | 2.819181 | 1.096417 | 0 | 4.716856 | 0
2018-05-07 21:23 | 304270.6 | 1200.0001 | 3 | 24 | 4.400236 | 2.593655 | 1.186541 | 0 | 5.113427 | 0
2018-05-07 21:25 | 304390.6 | 1320.0005 | 3 | 24 | 4.400226 | 2.395174 | 1.269614 | 0 | 5.478967 | 0
2018-05-07 21:27 | 304510.6 | 1440.0001 | 3 | 24 | 4.400164 | 2.22529 | 1.346547 | 0 | 5.81749 | 0
2018-05-07 21:29 | 304630.6 | 1560.0008 | 3 | 24 | 4.400268 | 2.080772 | 1.418243 | 0 | 6.132969 | 0
2018-05-07 21:31 | 304750.6 | 1680.0001 | 3 | 24 | 4.400199 | 1.952633 | 1.485424 | 0 | 6.42858 | 0
2018-05-07 21:33 | 304870.6 | 1800.0016 | 3 | 24 | 4.400223 | 1.839598 | 1.548589 | 0 | 6.706519 | 0
2018-05-07 21:35 | 304990.6 | 1920.0004 | 3 | 24 | 4.400233 | 1.737474 | 1.608167 | 0 | 6.968674 | 0
2018-05-07 21:37 | 305110.6 | 2040.0002 | 3 | 24 | 4.400222 | 1.645444 | 1.664521 | 0 | 7.216645 | 0
2018-05-07 21:39 | 305230.6 | 2160.001 | 3 | 24 | 4.400223 | 1.560812 | 1.717939 | 0 | 7.451696 | 0
2018-05-07 21:41 | 305350.6 | 2280.0005 | 3 | 24 | 4.400181 | 1.481256 | 1.768625 | 0 | 7.674724 | 0
2018-05-07 21:43 | 305470.6 | 2400.0003 | 3 | 24 | 4.400191 | 1.406912 | 1.816746 | 0 | 7.886463 | 0
2018-05-07 21:45 | 305590.6 | 2520.0002 | 3 | 24 | 4.400229 | 1.338068 | 1.86248 | 0 | 8.087704 | 0
2018-05-07 21:47 | 305710.6 | 2640.0013 | 3 | 24 | 4.400205 | 1.271622 | 1.905952 | 0 | 8.278987 | 0
2018-05-07 21:49 | 305830.6 | 2760.001 | 3 | 24 | 4.400197 | 1.208043 | 1.947266 | 0 | 8.460776 | 0
2018-05-07 21:51 | 305950.6 | 2880.0009 | 3 | 24 | 4.400208 | 1.14563 | 1.986482 | 0 | 8.633334 | 0
2018-05-07 21:53 | 306070.6 | 3000.0006 | 3 | 24 | 4.4002 | 1.085809 | 2.023647 | 0 | 8.796869 | 0
2018-05-07 21:55 | 306190.6 | 3120.0005 | 3 | 24 | 4.400188 | 1.02789 | 2.058876 | 0 | 8.951883 | 0
2018-05-07 21:57 | 306310.6 | 3240.0007 | 3 | 24 | 4.400183 | 0.9723825 | 2.092207 | 0 | 9.098544 | 0
2018-05-07 21:59 | 306430.6 | 3360.0007 | 3 | 24 | 4.400192 | 0.9194107 | 2.123727 | 0 | 9.237238 | 0
2018-05-07 22:01 | 306550.6 | 3480.0013 | 3 | 24 | 4.400195 | 0.8675117 | 2.153496 | 0 | 9.368224 | 0
2018-05-07 22:03 | 306670.6 | 3600.0012 | 3 | 24 | 4.400167 | 0.8190517 | 2.181592 | 0 | 9.491853 | 0
2018-05-07 22:05 | 306790.6 | 3720 | 3 | 24 | 4.400161 | 0.7732286 | 2.208122 | 0 | 9.608588 | 0
2018-05-07 22:07 | 306910.6 | 3840.0003 | 3 | 24 | 4.400126 | 0.7304497 | 2.233185 | 0 | 9.71887 | 0
2018-05-07 22:09 | 307030.6 | 3960.0009 | 3 | 24 | 4.400129 | 0.6897135 | 2.256855 | 0 | 9.823026 | 0
2018-05-07 22:11 | 307150.6 | 4080.0011 | 3 | 24 | 4.400119 | 0.6504631 | 2.279195 | 0 | 9.921323 | 0
2018-05-07 22:13 | 307270.6 | 4200.0003 | 3 | 24 | 4.400146 | 0.6141977 | 2.300274 | 0 | 10.01408 | 0
2018-05-07 22:15 | 307390.6 | 4320.0001 | 3 | 24 | 4.400136 | 0.5789871 | 2.320161 | 0 | 10.10158 | 0
2018-05-07 22:17 | 307510.6 | 4440.0001 | 3 | 24 | 4.400165 | 0.5461969 | 2.338908 | 0 | 10.18407 | 0
2018-05-07 22:19 | 307630.6 | 4560.0009 | 3 | 24 | 4.400188 | 0.5149736 | 2.356584 | 0 | 10.26185 | 0
2018-05-07 22:21 | 307750.6 | 4680.0014 | 3 | 24 | 4.400135 | 0.4838753 | 2.373229 | 0 | 10.33509 | 0
2018-05-07 22:23 | 307870.6 | 4800.0006 | 3 | 24 | 4.400213 | 0.4563437 | 2.388888 | 0 | 10.40399 | 0
2018-05-07 22:25 | 307990.6 | 4920 | 3 | 24 | 4.400122 | 0.4287491 | 2.403624 | 0 | 10.46883 | 0
2018-05-07 22:27 | 308110.6 | 5040.0002 | 3 | 24 | 4.400194 | 0.404707 | 2.417507 | 0 | 10.52992 | 0
2018-05-07 22:29 | 308230.6 | 5160.0007 | 3 | 24 | 4.400179 | 0.3818541 | 2.430601 | 0 | 10.58753 | 0
2018-05-07 22:31 | 308350.6 | 5280.0014 | 3 | 24 | 4.400102 | 0.3607607 | 2.442967 | 0 | 10.64195 | 0
2018-05-07 22:33 | 308470.6 | 5400.0003 | 3 | 24 | 4.400176 | 0.341361 | 2.454664 | 0 | 10.69341 | 0
2018-05-07 22:35 | 308590.6 | 5520.0001 | 3 | 24 | 4.400146 | 0.3226109 | 2.465714 | 0 | 10.74203 | 0
2018-05-07 22:37 | 308710.6 | 5640.0013 | 3 | 24 | 4.400144 | 0.3057785 | 2.476178 | 0 | 10.78808 | 0
2018-05-07 22:39 | 308830.6 | 5760.0003 | 3 | 24 | 4.400157 | 0.2902269 | 2.486106 | 0 | 10.83176 | 0
2018-05-07 22:41 | 308950.6 | 5880.0017 | 3 | 24 | 4.400161 | 0.2754812 | 2.495524 | 0 | 10.8732 | 0
2018-05-07 22:43 | 309070.6 | 6000.0002 | 3 | 24 | 4.400089 | 0.2615013 | 2.504465 | 0 | 10.91254 | 0
2018-05-07 22:45 | 309190.6 | 6120.0005 | 3 | 24 | 4.400116 | 0.2485476 | 2.512968 | 0 | 10.94996 | 0
2018-05-07 22:47 | 309310.6 | 6240.0003 | 3 | 24 | 4.40011 | 0.2360086 | 2.52104 | 0 | 10.98548 | 0
2018-05-07 22:49 | 309430.6 | 6360.0007 | 3 | 24 | 4.400151 | 0.2247686 | 2.528714 | 0 | 11.01925 | 0
2018-05-07 22:51 | 309550.6 | 6480.0009 | 3 | 24 | 4.400155 | 0.2139845 | 2.536013 | 0 | 11.05136 | 0
2018-05-07 22:53 | 309670.6 | 6600.0014 | 3 | 24 | 4.400171 | 0.2040443 | 2.542968 | 0 | 11.08196 | 0
2018-05-07 22:55 | 309790.6 | 6720.0017 | 3 | 24 | 4.400141 | 0.1941252 | 2.549586 | 0 | 11.11108 | 0
2018-05-07 22:57 | 309910.6 | 6840.0001 | 3 | 24 | 4.400102 | 0.1848917 | 2.555903 | 0 | 11.13888 | 0
2018-05-07 22:59 | 310030.6 | 6960.0004 | 3 | 24 | 4.40011 | 0.1769609 | 2.561936 | 0 | 11.16542 | 0
2018-05-07 23:01 | 310150.6 | 7080.0011 | 3 | 24 | 4.400135 | 0.1694489 | 2.567701 | 0 | 11.19079 | 0
2018-05-07 23:03 | 310270.6 | 7200.0014 | 3 | 24 | 4.400073 | 0.1615725 | 2.573217 | 0 | 11.21506 | 0
2018-05-07 23:05 | 310390.6 | 7320.0012 | 3 | 24 | 4.400141 | 0.155139 | 2.578494 | 0 | 11.23828 | 0
2018-05-07 23:07 | 310510.6 | 7440.0015 | 3 | 24 | 4.400094 | 0.1482935 | 2.583542 | 0 | 11.26049 | 0
2018-05-07 23:09 | 310630.6 | 7560.0005 | 3 | 24 | 4.400119 | 0.1424847 | 2.588389 | 0 | 11.28182 | 0
2018-05-07 23:11 | 310750.6 | 7680.0001 | 3 | 24 | 4.40009 | 0.1367769 | 2.59304 | 0 | 11.30229 | 0
2018-05-07 23:13 | 310870.6 | 7800.0014 | 3 | 24 | 4.400087 | 0.1312914 | 2.597504 | 0 | 11.32193 | 0
2018-05-07 23:15 | 310990.6 | 7920.0008 | 3 | 24 | 4.399991 | 0.1256123 | 2.601797 | 0 | 11.34082 | 0
2018-05-07 23:17 | 311110.6 | 8040.0011 | 3 | 24 | 4.400053 | 0.1209774 | 2.605924 | 0 | 11.35897 | 0
2018-05-07 23:19 | 311230.6 | 8160.0006 | 3 | 24 | 4.400117 | 0.1173639 | 2.609894 | 0 | 11.37644 | 0
2018-05-07 23:21 | 311350.6 | 8280.0033 | 3 | 24 | 4.400037 | 0.1127377 | 2.613719 | 0 | 11.39327 | 0
2018-05-07 23:23 | 311470.6 | 8400.0011 | 3 | 24 | 4.400037 | 0.1083632 | 2.617405 | 0 | 11.40949 | 0
2018-05-07 23:25 | 311590.6 | 8520.0006 | 3 | 24 | 4.400092 | 0.1048069 | 2.620962 | 0 | 11.42515 | 0
2018-05-07 23:27 | 311710.6 | 8640.0007 | 3 | 24 | 4.400049 | 0.100812 | 2.624386 | 0 | 11.44021 | 0
2018-05-07 23:29 | 311830.6 | 8760.0001 | 3 | 24 | 4.399986 | 0.09657669 | 2.627694 | 0 | 11.45477 | 0
2018-05-07 23:31 | 311950.6 | 8880.0012 | 3 | 24 | 4.400065 | 0.0940094 | 2.630881 | 0 | 11.46879 | 0
2018-05-07 23:33 | 312070.6 | 9000.0005 | 3 | 24 | 4.400095 | 0.09112167 | 2.63396 | 0 | 11.48234 | 0
2018-05-07 23:35 | 312190.6 | 9120.0019 | 3 | 24 | 4.400132 | 0.08787727 | 2.636931 | 0 | 11.49541 | 0
2018-05-07 23:37 | 312310.6 | 9240.0013 | 3 | 24 | 4.400043 | 0.08427238 | 2.639798 | 0 | 11.50802 | 0
2018-05-07 23:39 | 312428.1 | 9357.5062 | 3 | 24 | 4.400063 | 0.08149815 | 2.642504 | 0 | 11.51993 | 0
2018-05-07 23:41 | 312548.2 | 120.0004 | 4 | 24 | 4.3841 | 0 | 2.642504 | 0 | 11.51993 | 0
2018-05-07 23:43 | 312668.2 | 240.001 | 4 | 24 | 4.382352 | 0 | 2.642504 | 0 | 11.51993 | 0
2018-05-07 23:44 | 312728.2 | 300.0027 | 4 | 24 | 4.381762 | 0 | 2.642504 | 0 | 11.51993 | 0
2018-05-07 23:46 | 312848.2 | 120.0006 | 5 | 24 | 3.873879 | -3.259896 | 2.642504 | 0.1086488 | 11.51993 | 0.4270493
2018-05-07 23:48 | 312968.2 | 240.0005 | 5 | 24 | 3.826228 | -3.259925 | 2.642504 | 0.2173079 | 11.51993 | 0.8452964
2018-05-07 23:50 | 313088.2 | 360.0002 | 5 | 24 | 3.78032 | -3.259922 | 2.642504 | 0.3259768 | 11.51993 | 1.258599
2018-05-07 23:52 | 313208.2 | 480.0016 | 5 | 24 | 3.734698 | -3.2599 | 2.642504 | 0.4346364 | 11.51993 | 1.666877
2018-05-07 23:54 | 313328.2 | 600.0002 | 5 | 24 | 3.690263 | -3.259971 | 2.642504 | 0.5432937 | 11.51993 | 2.07026
2018-05-07 23:56 | 313448.2 | 720.0003 | 5 | 24 | 3.646984 | -3.259923 | 2.642504 | 0.6519431 | 11.51993 | 2.468852
2018-05-07 23:58 | 313568.2 | 840.001 | 5 | 24 | 3.604819 | -3.25994 | 2.642504 | 0.7606052 | 11.51993 | 2.862838
2018-05-08 | 313688.2 | 960.0007 | 5 | 24 | 3.564526 | -3.259913 | 2.642504 | 0.8692724 | 11.51993 | 3.252359
2018-05-08 00:02 | 313808.2 | 1080.0002 | 5 | 24 | 3.527601 | -3.25991 | 2.642504 | 0.9779222 | 11.51993 | 3.637604
2018-05-08 00:04 | 313928.2 | 1200.0023 | 5 | 24 | 3.49316 | -3.259929 | 2.642504 | 1.086589 | 11.51993 | 4.019053
2018-05-08 00:06 | 314048.2 | 1320.0016 | 5 | 24 | 3.461229 | -3.259951 | 2.642504 | 1.195255 | 11.51993 | 4.396894
2018-05-08 00:08 | 314168.2 | 1440.0008 | 5 | 24 | 3.431488 | -3.259925 | 2.642504 | 1.303919 | 11.51993 | 4.771371
2018-05-08 00:10 | 314288.2 | 1560.0006 | 5 | 24 | 3.40366 | -3.259916 | 2.642504 | 1.412567 | 11.51993 | 5.142664
2018-05-08 00:12 | 314408.2 | 1680.0008 | 5 | 24 | 3.377388 | -3.259971 | 2.642504 | 1.521235 | 11.51993 | 5.51108
2018-05-08 00:14 | 314528.2 | 1800.0012 | 5 | 24 | 3.352025 | -3.259971 | 2.642504 | 1.629891 | 11.51993 | 5.87666
2018-05-08 00:16 | 314648.2 | 1920.0009 | 5 | 24 | 3.327368 | -3.259953 | 2.642504 | 1.738559 | 11.51993 | 6.239569
2018-05-08 00:18 | 314768.2 | 2040.0008 | 5 | 24 | 3.302755 | -3.259902 | 2.642504 | 1.84721 | 11.51993 | 6.599778
2018-05-08 00:20 | 314888.2 | 2160.0016 | 5 | 24 | 3.276948 | -3.259938 | 2.642504 | 1.955879 | 11.51993 | 6.957297
2018-05-08 00:22 | 315008.2 | 2280.0009 | 5 | 24 | 3.248787 | -3.25992 | 2.642504 | 2.064533 | 11.51993 | 7.311845
2018-05-08 00:24 | 315128.2 | 2400.0007 | 5 | 24 | 3.217985 | -3.259951 | 2.642504 | 2.173201 | 11.51993 | 7.663242
2018-05-08 00:26 | 315248.2 | 2520.0016 | 5 | 24 | 3.182873 | -3.259918 | 2.642504 | 2.28186 | 11.51993 | 8.011047
2018-05-08 00:28 | 315368.2 | 2640.0011 | 5 | 24 | 3.141631 | -3.259955 | 2.642504 | 2.390522 | 11.51993 | 8.354724
2018-05-08 00:30 | 315488.2 | 2760.0015 | 5 | 24 | 3.090828 | -3.259922 | 2.642504 | 2.499181 | 11.51993 | 8.69345
2018-05-08 00:32 | 315608.2 | 2880.0013 | 5 | 24 | 3.024167 | -3.259955 | 2.642504 | 2.607834 | 11.51993 | 9.025834
2018-05-08 00:33 | 315643.6 | 2915.4234 | 5 | 24 | 2.999996 | -3.25992 | 2.642504 | 2.639921 | 11.51993 | 9.122491
2018-05-08 00:35 | 315763.7 | 120.0009 | 6 | 24 | 3.664293 | 0 | 2.642504 | 2.639921 | 11.51993 | 9.122491
2018-05-08 00:37 | 315883.7 | 240.0011 | 6 | 24 | 3.694724 | 0 | 2.642504 | 2.639921 | 11.51993 | 9.122491
2018-05-08 00:38 | 315943.7 | 300.0028 | 6 | 24 | 3.700075 | 0 | 2.642504 | 2.639921 | 11.51993 | 9.122491
2018-05-08 00:38 | 315943.7 | 0.0028 | 7 | 25 | 3.699935 | 0 | 0 | 0 | 0 | 0
2018-05-08 00:40 | 316063.6 | 119.8556 | 2 | 25 | 4.200263 | 3.259995 | 0.1275549 | 1.122e-09 | 0.5351568 | 4.152e-09
2018-05-08 00:42 | 316183.6 | 120.0008 | 3 | 25 | 4.239483 | 3.259867 | 0.2358304 | 1.122e-09 | 0.9921112 | 4.152e-09
2018-05-08 00:44 | 316303.6 | 240.0005 | 3 | 25 | 4.26458 | 3.259909 | 0.3444963 | 1.122e-09 | 1.454268 | 4.152e-09
2018-05-08 00:46 | 316423.6 | 360.0018 | 3 | 25 | 4.283432 | 3.259951 | 0.4531487 | 1.122e-09 | 1.918652 | 4.152e-09
2018-05-08 00:48 | 316543.6 | 480.0011 | 3 | 25 | 4.303456 | 3.259899 | 0.5618066 | 1.122e-09 | 2.385141 | 4.152e-09
2018-05-08 00:50 | 316663.6 | 600.0014 | 3 | 25 | 4.327049 | 3.25992 | 0.6704718 | 1.122e-09 | 2.85404 | 4.152e-09
2018-05-08 00:52 | 316783.6 | 720.0003 | 3 | 25 | 4.354307 | 3.259874 | 0.7791286 | 1.122e-09 | 3.325655 | 4.152e-09
2018-05-08 00:54 | 316903.6 | 840.0008 | 3 | 25 | 4.384748 | 3.259949 | 0.8877857 | 1.122e-09 | 3.800412 | 4.152e-09
2018-05-08 00:56 | 317023.6 | 960.0008 | 3 | 25 | 4.400284 | 3.098345 | 0.994947 | 1.122e-09 | 4.271545 | 4.152e-09
2018-05-08 00:58 | 317143.6 | 1080.0003 | 3 | 25 | 4.400249 | 2.836519 | 1.093766 | 1.122e-09 | 4.706375 | 4.152e-09
2018-05-08 01:00 | 317263.6 | 1200.0007 | 3 | 25 | 4.400208 | 2.608269 | 1.184429 | 1.122e-09 | 5.105316 | 4.152e-09
2018-05-08 01:02 | 317383.6 | 1320.0013 | 3 | 25 | 4.400183 | 2.41025 | 1.26801 | 1.122e-09 | 5.47309 | 4.152e-09
2018-05-08 01:04 | 317503.6 | 1440.0005 | 3 | 25 | 4.400266 | 2.241545 | 1.345466 | 1.122e-09 | 5.813916 | 4.152e-09
2018-05-08 01:06 | 317623.6 | 1560.0011 | 3 | 25 | 4.400198 | 2.093449 | 1.417667 | 1.122e-09 | 6.131617 | 4.152e-09
2018-05-08 01:08 | 317743.6 | 1680.0008 | 3 | 25 | 4.400238 | 1.963627 | 1.485247 | 1.122e-09 | 6.428984 | 4.152e-09
2018-05-08 01:10 | 317863.6 | 1800.0004 | 3 | 25 | 4.400204 | 1.847152 | 1.548696 | 1.122e-09 | 6.708172 | 4.152e-09
2018-05-08 01:12 | 317983.6 | 1920.0015 | 3 | 25 | 4.400187 | 1.742828 | 1.608509 | 1.122e-09 | 6.971363 | 4.152e-09
2018-05-08 01:14 | 318103.6 | 2040.0012 | 3 | 25 | 4.400209 | 1.648812 | 1.66502 | 1.122e-09 | 7.220022 | 4.152e-09
2018-05-08 01:16 | 318223.6 | 2160.001 | 3 | 25 | 4.400197 | 1.561005 | 1.718483 | 1.122e-09 | 7.455272 | 4.152e-09
2018-05-08 01:18 | 318343.6 | 2280.0012 | 3 | 25 | 4.400221 | 1.482634 | 1.769184 | 1.122e-09 | 7.678363 | 4.152e-09
2018-05-08 01:20 | 318463.6 | 2400.0004 | 3 | 25 | 4.400188 | 1.408876 | 1.817368 | 1.122e-09 | 7.890385 | 4.152e-09
2018-05-08 01:22 | 318583.6 | 2520.0013 | 3 | 25 | 4.400211 | 1.339334 | 1.863157 | 1.122e-09 | 8.091865 | 4.152e-09
2018-05-08 01:24 | 318703.6 | 2640.0014 | 3 | 25 | 4.400216 | 1.271858 | 1.906658 | 1.122e-09 | 8.283275 | 4.152e-09
2018-05-08 01:26 | 318823.6 | 2760.0015 | 3 | 25 | 4.400162 | 1.20519 | 1.947935 | 1.122e-09 | 8.464904 | 4.152e-09
2018-05-08 01:28 | 318943.6 | 2880.0007 | 3 | 25 | 4.400175 | 1.142259 | 1.987055 | 1.122e-09 | 8.637038 | 4.152e-09
2018-05-08 01:30 | 319063.6 | 3000.0007 | 3 | 25 | 4.400168 | 1.082585 | 2.024135 | 1.122e-09 | 8.800196 | 4.152e-09
2018-05-08 01:32 | 319183.6 | 3120.0014 | 3 | 25 | 4.400166 | 1.024922 | 2.059254 | 1.122e-09 | 8.954726 | 4.152e-09
2018-05-08 01:34 | 319303.6 | 3240.0025 | 3 | 25 | 4.400143 | 0.9680185 | 2.092462 | 1.122e-09 | 9.100848 | 4.152e-09
2018-05-08 01:36 | 319423.6 | 3360.0003 | 3 | 25 | 4.400155 | 0.9136505 | 2.123815 | 1.122e-09 | 9.238808 | 4.152e-09
2018-05-08 01:38 | 319543.6 | 3480.0003 | 3 | 25 | 4.400213 | 0.8633299 | 2.153411 | 1.122e-09 | 9.369036 | 4.152e-09
2018-05-08 01:40 | 319663.6 | 3600.0005 | 3 | 25 | 4.40014 | 0.8140516 | 2.18137 | 1.122e-09 | 9.492061 | 4.152e-09
2018-05-08 01:42 | 319783.6 | 3720.0007 | 3 | 25 | 4.400126 | 0.7681808 | 2.207751 | 1.122e-09 | 9.60814 | 4.152e-09
2018-05-08 01:44 | 319903.6 | 3840.0011 | 3 | 25 | 4.400158 | 0.7245102 | 2.232624 | 1.122e-09 | 9.717585 | 4.152e-09
2018-05-08 01:46 | 320023.6 | 3960.0003 | 3 | 25 | 4.400215 | 0.6838493 | 2.25608 | 1.122e-09 | 9.820796 | 4.152e-09
2018-05-08 01:48 | 320143.6 | 4080.0009 | 3 | 25 | 4.400164 | 0.6436672 | 2.278191 | 1.122e-09 | 9.918088 | 4.152e-09
2018-05-08 01:50 | 320263.6 | 4200.0001 | 3 | 25 | 4.400204 | 0.6072474 | 2.299024 | 1.122e-09 | 10.00975 | 4.152e-09
2018-05-08 01:52 | 320383.6 | 4320.0005 | 3 | 25 | 4.400128 | 0.5714569 | 2.318655 | 1.122e-09 | 10.09613 | 4.152e-09
2018-05-08 01:54 | 320503.6 | 4440.0012 | 3 | 25 | 4.400194 | 0.538969 | 2.337149 | 1.122e-09 | 10.17751 | 4.152e-09
2018-05-08 01:56 | 320623.6 | 4560.001 | 3 | 25 | 4.400177 | 0.507741 | 2.354584 | 1.122e-09 | 10.25423 | 4.152e-09
2018-05-08 01:58 | 320743.6 | 4680.001 | 3 | 25 | 4.400167 | 0.47892 | 2.371018 | 1.122e-09 | 10.32654 | 4.152e-09
2018-05-08 02:00 | 320863.6 | 4800.0016 | 3 | 25 | 4.400094 | 0.4512415 | 2.386528 | 1.122e-09 | 10.39479 | 4.152e-09
2018-05-08 02:02 | 320983.6 | 4920.0016 | 3 | 25 | 4.400163 | 0.4267712 | 2.401157 | 1.122e-09 | 10.45916 | 4.152e-09
2018-05-08 02:04 | 321103.6 | 5040.0005 | 3 | 25 | 4.400165 | 0.4031954 | 2.414975 | 1.122e-09 | 10.51996 | 4.152e-09
2018-05-08 02:06 | 321223.6 | 5160.0002 | 3 | 25 | 4.400138 | 0.3808451 | 2.428034 | 1.122e-09 | 10.57742 | 4.152e-09
2018-05-08 02:08 | 321343.6 | 5280.0002 | 3 | 25 | 4.400148 | 0.3606701 | 2.440392 | 1.122e-09 | 10.63179 | 4.152e-09
2018-05-08 02:10 | 321463.6 | 5400.0012 | 3 | 25 | 4.400137 | 0.3410454 | 2.452083 | 1.122e-09 | 10.68324 | 4.152e-09
2018-05-08 02:12 | 321583.6 | 5520.0002 | 3 | 25 | 4.400161 | 0.3230124 | 2.463143 | 1.122e-09 | 10.73191 | 4.152e-09
2018-05-08 02:14 | 321703.6 | 5640.001 | 3 | 25 | 4.400078 | 0.305357 | 2.473618 | 1.122e-09 | 10.778 | 4.152e-09
2018-05-08 02:16 | 321823.6 | 5760.0001 | 3 | 25 | 4.400087 | 0.2894621 | 2.483535 | 1.122e-09 | 10.82163 | 4.152e-09
2018-05-08 02:18 | 321943.6 | 5880.0014 | 3 | 25 | 4.400146 | 0.2753925 | 2.492944 | 1.122e-09 | 10.86303 | 4.152e-09
2018-05-08 02:20 | 322063.6 | 6000.0012 | 3 | 25 | 4.400103 | 0.2611141 | 2.501884 | 1.122e-09 | 10.90237 | 4.152e-09
2018-05-08 02:22 | 322183.6 | 6120.0012 | 3 | 25 | 4.400102 | 0.2478361 | 2.510367 | 1.122e-09 | 10.93969 | 4.152e-09
2018-05-08 02:24 | 322303.6 | 6240.0006 | 3 | 25 | 4.400104 | 0.2355995 | 2.518423 | 1.122e-09 | 10.97514 | 4.152e-09
2018-05-08 02:26 | 322423.6 | 6360 | 3 | 25 | 4.400046 | 0.2236643 | 2.526084 | 1.122e-09 | 11.00885 | 4.152e-09
2018-05-08 02:28 | 322543.6 | 6480.001 | 3 | 25 | 4.400138 | 0.2136269 | 2.533376 | 1.122e-09 | 11.04094 | 4.152e-09
2018-05-08 02:30 | 322663.6 | 6600.0014 | 3 | 25 | 4.400088 | 0.2035694 | 2.540327 | 1.122e-09 | 11.07152 | 4.152e-09
2018-05-08 02:32 | 322783.6 | 6720.0009 | 3 | 25 | 4.400131 | 0.1949453 | 2.546965 | 1.122e-09 | 11.10073 | 4.152e-09
2018-05-08 02:34 | 322903.6 | 6840.0002 | 3 | 25 | 4.400137 | 0.1864395 | 2.553311 | 1.122e-09 | 11.12865 | 4.152e-09
2018-05-08 02:36 | 323023.6 | 6960.0009 | 3 | 25 | 4.400063 | 0.1776953 | 2.559375 | 1.122e-09 | 11.15534 | 4.152e-09
2018-05-08 02:38 | 323143.6 | 7080.0004 | 3 | 25 | 4.400045 | 0.1698503 | 2.565178 | 1.122e-09 | 11.18087 | 4.152e-09
2018-05-08 02:40 | 323263.6 | 7200.0017 | 3 | 25 | 4.400047 | 0.1629543 | 2.570736 | 1.122e-09 | 11.20533 | 4.152e-09
2018-05-08 02:42 | 323383.6 | 7320.0006 | 3 | 25 | 4.400108 | 0.1564817 | 2.576064 | 1.122e-09 | 11.22877 | 4.152e-09
2018-05-08 02:44 | 323503.6 | 7440.002 | 3 | 25 | 4.40014 | 0.1496305 | 2.581163 | 1.122e-09 | 11.25121 | 4.152e-09
2018-05-08 02:46 | 323623.6 | 7560.0009 | 3 | 25 | 4.400081 | 0.1428108 | 2.586034 | 1.122e-09 | 11.27264 | 4.152e-09
2018-05-08 02:48 | 323743.6 | 7680.0005 | 3 | 25 | 4.40006 | 0.1367588 | 2.590693 | 1.122e-09 | 11.29314 | 4.152e-09
2018-05-08 02:50 | 323863.6 | 7800.0011 | 3 | 25 | 4.400112 | 0.1313486 | 2.595167 | 1.122e-09 | 11.31282 | 4.152e-09
2018-05-08 02:52 | 323983.6 | 7920.0017 | 3 | 25 | 4.400057 | 0.1258554 | 2.599457 | 1.122e-09 | 11.3317 | 4.152e-09
2018-05-08 02:54 | 324103.6 | 8040.0014 | 3 | 25 | 4.400077 | 0.1213226 | 2.603578 | 1.122e-09 | 11.34983 | 4.152e-09
2018-05-08 02:56 | 324223.6 | 8160.0003 | 3 | 25 | 4.400034 | 0.1162891 | 2.607539 | 1.122e-09 | 11.36726 | 4.152e-09
2018-05-08 02:58 | 324343.6 | 8280.0013 | 3 | 25 | 4.400105 | 0.1123133 | 2.611354 | 1.122e-09 | 11.38405 | 4.152e-09
2018-05-08 03:00 | 324463.6 | 8400.0011 | 3 | 25 | 4.400114 | 0.1082544 | 2.615023 | 1.122e-09 | 11.40019 | 4.152e-09
2018-05-08 03:02 | 324583.6 | 8520.0017 | 3 | 25 | 4.400076 | 0.1040001 | 2.618558 | 1.122e-09 | 11.41575 | 4.152e-09
2018-05-08 03:04 | 324703.6 | 8640.0015 | 3 | 25 | 4.40006 | 0.1004229 | 2.621964 | 1.122e-09 | 11.43073 | 4.152e-09
2018-05-08 03:06 | 324823.6 | 8760.0011 | 3 | 25 | 4.400082 | 0.09684086 | 2.625247 | 1.122e-09 | 11.44518 | 4.152e-09
2018-05-08 03:08 | 324943.6 | 8880.0005 | 3 | 25 | 4.400084 | 0.09321976 | 2.628413 | 1.122e-09 | 11.45911 | 4.152e-09
2018-05-08 03:10 | 325063.6 | 9000.0006 | 3 | 25 | 4.40003 | 0.08966064 | 2.631469 | 1.122e-09 | 11.47255 | 4.152e-09
2018-05-08 03:12 | 325183.6 | 9120.0008 | 3 | 25 | 4.400055 | 0.08713436 | 2.634416 | 1.122e-09 | 11.48552 | 4.152e-09
2018-05-08 03:14 | 325303.6 | 9240.001 | 3 | 25 | 4.400061 | 0.08424377 | 2.637263 | 1.122e-09 | 11.49805 | 4.152e-09
2018-05-08 03:16 | 325410.2 | 9346.5452 | 3 | 25 | 4.400074 | 0.08149147 | 2.639718 | 1.122e-09 | 11.50885 | 4.152e-09
2018-05-08 03:18 | 325530.3 | 120.0004 | 4 | 25 | 4.384048 | 0 | 2.639718 | 1.122e-09 | 11.50885 | 4.152e-09
2018-05-08 03:20 | 325650.3 | 240.0002 | 4 | 25 | 4.382316 | 0 | 2.639718 | 1.122e-09 | 11.50885 | 4.152e-09
2018-05-08 03:21 | 325710.3 | 300.0028 | 4 | 25 | 4.381736 | 0 | 2.639718 | 1.122e-09 | 11.50885 | 4.152e-09
2018-05-08 03:23 | 325830.3 | 120.0008 | 5 | 25 | 3.872528 | -3.259912 | 2.639718 | 0.1086458 | 11.50885 | 0.426917
2018-05-08 03:25 | 325950.3 | 240.0001 | 5 | 25 | 3.824714 | -3.259909 | 2.639718 | 0.2173153 | 11.50885 | 0.8450415
2018-05-08 03:27 | 326070.3 | 360.0002 | 5 | 25 | 3.779017 | -3.259997 | 2.639718 | 0.3259678 | 11.50885 | 1.258137
2018-05-08 03:29 | 326190.3 | 480.0014 | 5 | 25 | 3.733167 | -3.259898 | 2.639718 | 0.4346382 | 11.50885 | 1.666293
2018-05-08 03:31 | 326310.3 | 600.001 | 5 | 25 | 3.689012 | -3.259942 | 2.639718 | 0.5432941 | 11.50885 | 2.069507
2018-05-08 03:33 | 326430.3 | 720.0009 | 5 | 25 | 3.645672 | -3.259951 | 2.639718 | 0.6519598 | 11.50885 | 2.468003
2018-05-08 03:35 | 326550.3 | 840.0005 | 5 | 25 | 3.603667 | -3.259951 | 2.639718 | 0.7606116 | 11.50885 | 2.861812
2018-05-08 03:37 | 326670.3 | 960.0014 | 5 | 25 | 3.564289 | -3.259975 | 2.639718 | 0.8692786 | 11.50885 | 3.251241
2018-05-08 03:39 | 326790.3 | 1080.0001 | 5 | 25 | 3.527557 | -3.259923 | 2.639718 | 0.9779356 | 11.50885 | 3.636499
2018-05-08 03:41 | 326910.3 | 1200.0014 | 5 | 25 | 3.493928 | -3.259967 | 2.639718 | 1.086604 | 11.50885 | 4.017987
2018-05-08 03:43 | 327030.3 | 1320.0002 | 5 | 25 | 3.462944 | -3.25998 | 2.639718 | 1.195261 | 11.50885 | 4.395934
2018-05-08 03:45 | 327150.3 | 1440.0012 | 5 | 25 | 3.43348 | -3.259935 | 2.639718 | 1.303915 | 11.50885 | 4.770579
2018-05-08 03:47 | 327270.3 | 1560 | 5 | 25 | 3.405565 | -3.259907 | 2.639718 | 1.412578 | 11.50885 | 5.142134
2018-05-08 03:49 | 327390.3 | 1680.001 | 5 | 25 | 3.379313 | -3.259932 | 2.639718 | 1.521242 | 11.50885 | 5.510765
2018-05-08 03:51 | 327510.3 | 1800.0002 | 5 | 25 | 3.353982 | -3.259972 | 2.639718 | 1.629906 | 11.50885 | 5.876592
2018-05-08 03:53 | 327630.3 | 1920.0009 | 5 | 25 | 3.329504 | -3.25993 | 2.639718 | 1.738556 | 11.50885 | 6.239673
2018-05-08 03:55 | 327750.3 | 2040.0004 | 5 | 25 | 3.304762 | -3.259912 | 2.639718 | 1.847228 | 11.50885 | 6.600166
2018-05-08 03:57 | 327870.3 | 2160 | 5 | 25 | 3.279564 | -3.259907 | 2.639718 | 1.955881 | 11.50885 | 6.957874
2018-05-08 03:59 | 327990.3 | 2280.0014 | 5 | 25 | 3.252086 | -3.259957 | 2.639718 | 2.064538 | 11.50885 | 7.31275
2018-05-08 04:01 | 328110.3 | 2400.0008 | 5 | 25 | 3.221304 | -3.259915 | 2.639718 | 2.173208 | 11.50885 | 7.664505
2018-05-08 04:03 | 328230.3 | 2520.0004 | 5 | 25 | 3.186465 | -3.259938 | 2.639718 | 2.281865 | 11.50885 | 8.012675
2018-05-08 04:05 | 328350.3 | 2640.0002 | 5 | 25 | 3.145003 | -3.259957 | 2.639718 | 2.390526 | 11.50885 | 8.356727
2018-05-08 04:07 | 328470.3 | 2760.0014 | 5 | 25 | 3.094138 | -3.25992 | 2.639718 | 2.49919 | 11.50885 | 8.695818
2018-05-08 04:09 | 328590.3 | 2880.0007 | 5 | 25 | 3.027607 | -3.259902 | 2.639718 | 2.607852 | 11.50885 | 9.02862
2018-05-08 04:09 | 328630.5 | 2920.1262 | 5 | 25 | 2.999999 | -3.259977 | 2.639718 | 2.644179 | 11.50885 | 9.138115
2018-05-08 04:11 | 328750.5 | 120.0018 | 6 | 25 | 3.663405 | 0 | 2.639718 | 2.644179 | 11.50885 | 9.138115
2018-05-08 04:13 | 328870.5 | 240.0003 | 6 | 25 | 3.693982 | 0 | 2.639718 | 2.644179 | 11.50885 | 9.138115
2018-05-08 04:14 | 328930.5 | 300.0031 | 6 | 25 | 3.699401 | 0 | 2.639718 | 2.644179 | 11.50885 | 9.138115
2018-05-08 04:14 | 328930.5 | 0.0028 | 7 | 26 | 3.699537 | 0 | 0 | 0 | 0 | 0
2018-05-08 04:16 | 329050.6 | 120.0013 | 2 | 26 | 4.200308 | 3.261482 | 0.1277868 | 0 | 0.5361225 | 0
2018-05-08 04:16 | 329050.9 | 120.3191 | 2 | 26 | 4.200295 | 3.259979 | 0.1280758 | 0 | 0.5373365 | 0
2018-05-08 04:18 | 329170.9 | 120.0011 | 3 | 26 | 4.239685 | 3.259886 | 0.236357 | 0 | 0.9943396 | 0
2018-05-08 04:20 | 329290.9 | 240 | 3 | 26 | 4.264848 | 3.259924 | 0.3450146 | 0 | 1.456487 | 0
2018-05-08 04:22 | 329410.9 | 360.0008 | 3 | 26 | 4.283739 | 3.259937 | 0.4536686 | 0 | 1.920912 | 0
2018-05-08 04:24 | 329530.9 | 480.0015 | 3 | 26 | 4.303692 | 3.259909 | 0.5623344 | 0 | 2.387465 | 0
2018-05-08 04:26 | 329650.9 | 600.0005 | 3 | 26 | 4.327472 | 3.259951 | 0.6709811 | 0 | 2.856318 | 0
2018-05-08 04:28 | 329770.9 | 720.0008 | 3 | 26 | 4.355179 | 3.259909 | 0.7796396 | 0 | 3.328014 | 0
2018-05-08 04:30 | 329890.9 | 840.0012 | 3 | 26 | 4.386451 | 3.259991 | 0.8883064 | 0 | 3.802945 | 0
2018-05-08 04:32 | 330010.9 | 960.0019 | 3 | 26 | 4.40028 | 3.079124 | 0.9951085 | 0 | 4.272589 | 0
2018-05-08 04:34 | 330130.9 | 1080.0007 | 3 | 26 | 4.400271 | 2.821848 | 1.093366 | 0 | 4.704947 | 0
2018-05-08 04:36 | 330250.9 | 1200.0012 | 3 | 26 | 4.400203 | 2.591652 | 1.183476 | 0 | 5.101456 | 0
2018-05-08 04:38 | 330370.9 | 1320.0008 | 3 | 26 | 4.400257 | 2.394445 | 1.266499 | 0 | 5.466776 | 0
2018-05-08 04:40 | 330490.9 | 1440.001 | 3 | 26 | 4.400217 | 2.227032 | 1.343459 | 0 | 5.80542 | 0
2018-05-08 04:42 | 330610.9 | 1560.0015 | 3 | 26 | 4.400245 | 2.083469 | 1.41524 | 0 | 6.121271 | 0
2018-05-08 04:44 | 330730.9 | 1680.0015 | 3 | 26 | 4.400229 | 1.957701 | 1.482519 | 0 | 6.417312 | 0
2018-05-08 04:46 | 330850.9 | 1800.001 | 3 | 26 | 4.400251 | 1.844833 | 1.545824 | 0 | 6.69587 | 0
2018-05-08 04:48 | 330970.9 | 1920.0008 | 3 | 26 | 4.400188 | 1.742227 | 1.605566 | 0 | 6.958748 | 0
2018-05-08 04:50 | 331090.9 | 2040.0003 | 3 | 26 | 4.400233 | 1.652217 | 1.662125 | 0 | 7.207616 | 0
2018-05-08 04:52 | 331210.9 | 2160.0001 | 3 | 26 | 4.400234 | 1.567876 | 1.715759 | 0 | 7.44362 | 0
2018-05-08 04:54 | 331330.9 | 2280.0008 | 3 | 26 | 4.400212 | 1.491324 | 1.766732 | 0 | 7.667908 | 0
2018-05-08 04:56 | 331450.9 | 2400 | 3 | 26 | 4.400161 | 1.416164 | 1.815172 | 0 | 7.881055 | 0
2018-05-08 04:58 | 331570.9 | 2520.0001 | 3 | 26 | 4.400229 | 1.344456 | 1.861164 | 0 | 8.083427 | 0
2018-05-08 05:00 | 331690.9 | 2640.0011 | 3 | 26 | 4.400146 | 1.276304 | 1.904829 | 0 | 8.275562 | 0
2018-05-08 05:02 | 331810.9 | 2760.0004 | 3 | 26 | 4.40015 | 1.211934 | 1.946315 | 0 | 8.458109 | 0
2018-05-08 05:04 | 331930.9 | 2880.0006 | 3 | 26 | 4.400188 | 1.148755 | 1.985651 | 0 | 8.631194 | 0
2018-05-08 05:06 | 332050.9 | 3000.0012 | 3 | 26 | 4.400199 | 1.089271 | 2.022941 | 0 | 8.795276 | 0
2018-05-08 05:08 | 332170.9 | 3120.0012 | 3 | 26 | 4.400239 | 1.031154 | 2.058259 | 0 | 8.950684 | 0
2018-05-08 05:10 | 332290.9 | 3240.0015 | 3 | 26 | 4.40016 | 0.9743757 | 2.091666 | 0 | 9.097681 | 0
2018-05-08 05:12 | 332410.9 | 3360.0004 | 3 | 26 | 4.400167 | 0.9205399 | 2.123244 | 0 | 9.236629 | 0
2018-05-08 05:14 | 332530.9 | 3480.0013 | 3 | 26 | 4.400182 | 0.8706636 | 2.153088 | 0 | 9.367948 | 0
2018-05-08 05:16 | 332650.9 | 3600.0024 | 3 | 26 | 4.400182 | 0.8228798 | 2.181306 | 0 | 9.492111 | 0
2018-05-08 05:18 | 332770.9 | 3720.0007 | 3 | 26 | 4.400152 | 0.7777309 | 2.207984 | 0 | 9.609497 | 0
2018-05-08 05:20 | 332890.9 | 3840.0008 | 3 | 26 | 4.400124 | 0.7343092 | 2.233186 | 0 | 9.720393 | 0
2018-05-08 05:22 | 333010.9 | 3960.0007 | 3 | 26 | 4.400155 | 0.6932583 | 2.256985 | 0 | 9.825112 | 0
2018-05-08 05:24 | 333130.9 | 4080.0006 | 3 | 26 | 4.400098 | 0.6534233 | 2.279434 | 0 | 9.923892 | 0
2018-05-08 05:26 | 333250.9 | 4200.0002 | 3 | 26 | 4.400195 | 0.6159153 | 2.300589 | 0 | 10.01698 | 0
2018-05-08 05:28 | 333370.9 | 4320.0003 | 3 | 26 | 4.400211 | 0.5804396 | 2.320517 | 0 | 10.10466 | 0
2018-05-08 05:30 | 333490.9 | 4440.0004 | 3 | 26 | 4.400153 | 0.5466127 | 2.339296 | 0 | 10.18729 | 0
2018-05-08 05:32 | 333610.9 | 4560.001 | 3 | 26 | 4.400127 | 0.5146923 | 2.356986 | 0 | 10.26513 | 0
2018-05-08 05:34 | 333730.9 | 4680.0019 | 3 | 26 | 4.400144 | 0.4845276 | 2.373631 | 0 | 10.33837 | 0
2018-05-08 05:36 | 333850.9 | 4800.0011 | 3 | 26 | 4.400187 | 0.4567413 | 2.389308 | 0 | 10.40735 | 0
2018-05-08 05:38 | 333970.9 | 4920.0002 | 3 | 26 | 4.400181 | 0.4307699 | 2.404085 | 0 | 10.47237 | 0
2018-05-08 05:40 | 334090.9 | 5040.001 | 3 | 26 | 4.400168 | 0.4061003 | 2.418016 | 0 | 10.53368 | 0
2018-05-08 05:42 | 334210.9 | 5160.0006 | 3 | 26 | 4.400137 | 0.3828335 | 2.431155 | 0 | 10.59149 | 0
2018-05-08 05:44 | 334330.9 | 5280.002 | 3 | 26 | 4.400168 | 0.3618002 | 2.443552 | 0 | 10.64603 | 0
2018-05-08 05:46 | 334450.9 | 5400.0011 | 3 | 26 | 4.40011 | 0.3416796 | 2.455274 | 0 | 10.69762 | 0
2018-05-08 05:48 | 334570.9 | 5520.0006 | 3 | 26 | 4.400121 | 0.3234301 | 2.466362 | 0 | 10.7464 | 0
2018-05-08 05:50 | 334690.9 | 5640.0011 | 3 | 26 | 4.400081 | 0.3061237 | 2.476858 | 0 | 10.79258 | 0
2018-05-08 05:52 | 334810.9 | 5760.0016 | 3 | 26 | 4.400116 | 0.2902927 | 2.486801 | 0 | 10.83634 | 0
2018-05-08 05:54 | 334930.9 | 5880.0008 | 3 | 26 | 4.400102 | 0.2754927 | 2.496229 | 0 | 10.87782 | 0
2018-05-08 05:56 | 335050.9 | 6000.0011 | 3 | 26 | 4.400129 | 0.2618103 | 2.50518 | 0 | 10.91721 | 0
2018-05-08 05:58 | 335170.9 | 6120.0006 | 3 | 26 | 4.400146 | 0.2489767 | 2.513686 | 0 | 10.95463 | 0
2018-05-08 06:00 | 335290.9 | 6240.0013 | 3 | 26 | 4.400111 | 0.2367601 | 2.521777 | 0 | 10.99023 | 0
2018-05-08 06:02 | 335410.9 | 6360 | 3 | 26 | 4.400086 | 0.2251663 | 2.529475 | 0 | 11.02411 | 0
2018-05-08 06:04 | 335530.9 | 6480.0003 | 3 | 26 | 4.400117 | 0.2147579 | 2.536813 | 0 | 11.0564 | 0
2018-05-08 06:06 | 335650.9 | 6600.0011 | 3 | 26 | 4.400144 | 0.2050886 | 2.543807 | 0 | 11.08717 | 0
2018-05-08 06:08 | 335770.9 | 6720.0007 | 3 | 26 | 4.400122 | 0.1956768 | 2.550472 | 0 | 11.1165 | 0
2018-05-08 06:10 | 335890.9 | 6840.0016 | 3 | 26 | 4.400045 | 0.1863956 | 2.556838 | 0 | 11.14451 | 0
2018-05-08 06:12 | 336010.9 | 6960.0001 | 3 | 26 | 4.40012 | 0.17871 | 2.562918 | 0 | 11.17126 | 0
2018-05-08 06:14 | 336130.9 | 7080.0011 | 3 | 26 | 4.400113 | 0.1705294 | 2.568728 | 0 | 11.19683 | 0
2018-05-08 06:16 | 336250.9 | 7200.0008 | 3 | 26 | 4.400095 | 0.1633101 | 2.574286 | 0 | 11.22128 | 0
2018-05-08 06:18 | 336370.9 | 7320.0006 | 3 | 26 | 4.400091 | 0.156188 | 2.579611 | 0 | 11.24471 | 0
2018-05-08 06:20 | 336490.9 | 7440.0014 | 3 | 26 | 4.400063 | 0.1496658 | 2.584715 | 0 | 11.26717 | 0
2018-05-08 06:22 | 336610.9 | 7560.0006 | 3 | 26 | 4.400084 | 0.1435099 | 2.589614 | 0 | 11.28873 | 0
2018-05-08 06:24 | 336730.9 | 7680.0013 | 3 | 26 | 4.400038 | 0.1375446 | 2.594306 | 0 | 11.30937 | 0
2018-05-08 06:26 | 336850.9 | 7800.0002 | 3 | 26 | 4.400081 | 0.1320581 | 2.598814 | 0 | 11.3292 | 0
2018-05-08 06:28 | 336970.9 | 7920.0011 | 3 | 26 | 4.40011 | 0.1273632 | 2.603139 | 0 | 11.34824 | 0
2018-05-08 06:30 | 337090.9 | 8040.0001 | 3 | 26 | 4.400137 | 0.1226664 | 2.607295 | 0 | 11.36652 | 0
2018-05-08 06:32 | 337210.9 | 8160.0001 | 3 | 26 | 4.400021 | 0.1173153 | 2.611294 | 0 | 11.38412 | 0
2018-05-08 06:34 | 337330.9 | 8280.0002 | 3 | 26 | 4.400087 | 0.1134443 | 2.615149 | 0 | 11.40108 | 0
2018-05-08 06:36 | 337450.9 | 8400.0008 | 3 | 26 | 4.400074 | 0.1094503 | 2.618858 | 0 | 11.4174 | 0
2018-05-08 06:38 | 337570.9 | 8520.0006 | 3 | 26 | 4.400107 | 0.1058521 | 2.622443 | 0 | 11.43318 | 0
2018-05-08 06:40 | 337690.9 | 8640.0012 | 3 | 26 | 4.400079 | 0.1022406 | 2.625907 | 0 | 11.44842 | 0
2018-05-08 06:42 | 337810.9 | 8760.0004 | 3 | 26 | 4.4 | 0.0978508 | 2.629249 | 0 | 11.46312 | 0
2018-05-08 06:44 | 337930.9 | 8880.0005 | 3 | 26 | 4.400107 | 0.09545231 | 2.632474 | 0 | 11.47731 | 0
2018-05-08 06:46 | 338050.9 | 9000.0012 | 3 | 26 | 4.400097 | 0.0918293 | 2.635588 | 0 | 11.49102 | 0
2018-05-08 06:48 | 338170.9 | 9120.001 | 3 | 26 | 4.399978 | 0.08784389 | 2.638585 | 0 | 11.5042 | 0
2018-05-08 06:50 | 338290.9 | 9240.0012 | 3 | 26 | 4.399961 | 0.08461285 | 2.641474 | 0 | 11.51692 | 0
2018-05-08 06:52 | 338410.9 | 9360.001 | 3 | 26 | 4.400082 | 0.08209991 | 2.64426 | 0 | 11.52917 | 0
2018-05-08 06:53 | 338440 | 9389.1203 | 3 | 26 | 4.400087 | 0.08149815 | 2.644922 | 0 | 11.53209 | 0
2018-05-08 06:55 | 338560.1 | 120.0006 | 4 | 26 | 4.384151 | 0 | 2.644922 | 0 | 11.53209 | 0
2018-05-08 06:57 | 338680.1 | 240.001 | 4 | 26 | 4.382462 | 0 | 2.644922 | 0 | 11.53209 | 0
2018-05-08 06:58 | 338740.1 | 300.0016 | 4 | 26 | 4.381886 | 0 | 2.644922 | 0 | 11.53209 | 0
2018-05-08 07:00 | 338860.1 | 120 | 5 | 26 | 3.872876 | -3.259967 | 2.644922 | 0.1086492 | 11.53209 | 0.4269811
2018-05-08 07:02 | 338980.2 | 240.0008 | 5 | 26 | 3.825016 | -3.259984 | 2.644922 | 0.2173195 | 11.53209 | 0.8451351
2018-05-08 07:04 | 339100.2 | 360.0011 | 5 | 26 | 3.778934 | -3.25998 | 2.644922 | 0.3259774 | 11.53209 | 1.258255
2018-05-08 07:06 | 339220.2 | 480.0009 | 5 | 26 | 3.733288 | -3.259991 | 2.644922 | 0.4346442 | 11.53209 | 1.666418
2018-05-08 07:08 | 339340.2 | 600.0006 | 5 | 26 | 3.688763 | -3.259993 | 2.644922 | 0.5433003 | 11.53209 | 2.069635
2018-05-08 07:10 | 339460.2 | 720.0005 | 5 | 26 | 3.64562 | -3.259942 | 2.644922 | 0.65196 | 11.53209 | 2.468094
2018-05-08 07:12 | 339580.2 | 840.0003 | 5 | 26 | 3.603721 | -3.260004 | 2.644922 | 0.7606266 | 11.53209 | 2.861953
2018-05-08 07:14 | 339700.1 | 960 | 5 | 26 | 3.563745 | -3.259957 | 2.644922 | 0.8692911 | 11.53209 | 3.251343
2018-05-08 07:16 | 339820.2 | 1080.0011 | 5 | 26 | 3.526483 | -3.260011 | 2.644922 | 0.9779505 | 11.53209 | 3.636536
2018-05-08 07:18 | 339940.2 | 1200.0007 | 5 | 26 | 3.492115 | -3.259977 | 2.644922 | 1.086614 | 11.53209 | 4.017858
2018-05-08 07:20 | 340060.2 | 1320.0009 | 5 | 26 | 3.460423 | -3.25998 | 2.644922 | 1.195279 | 11.53209 | 4.395586
2018-05-08 07:22 | 340180.2 | 1440.0002 | 5 | 26 | 3.430853 | -3.259944 | 2.644922 | 1.303942 | 11.53209 | 4.769977
2018-05-08 07:24 | 340300.2 | 1560.0005 | 5 | 26 | 3.40284 | -3.260014 | 2.644922 | 1.412595 | 11.53209 | 5.141212
2018-05-08 07:26 | 340420.2 | 1680.0003 | 5 | 26 | 3.376356 | -3.259993 | 2.644922 | 1.521264 | 11.53209 | 5.509555
2018-05-08 07:28 | 340540.2 | 1800.0001 | 5 | 26 | 3.351439 | -3.259923 | 2.644922 | 1.629923 | 11.53209 | 5.875068
2018-05-08 07:30 | 340660.2 | 1920.0014 | 5 | 26 | 3.327096 | -3.259951 | 2.644922 | 1.738583 | 11.53209 | 6.237899
2018-05-08 07:32 | 340780.2 | 2040.0004 | 5 | 26 | 3.30225 | -3.259978 | 2.644922 | 1.847243 | 11.53209 | 6.598081
2018-05-08 07:34 | 340900.2 | 2160.0012 | 5 | 26 | 3.276755 | -3.259982 | 2.644922 | 1.955907 | 11.53209 | 6.955547
2018-05-08 07:36 | 341020.2 | 2280.0002 | 5 | 26 | 3.24948 | -3.259977 | 2.644922 | 2.064573 | 11.53209 | 7.310162
2018-05-08 07:38 | 341140.2 | 2400.0012 | 5 | 26 | 3.219079 | -3.259951 | 2.644922 | 2.173244 | 11.53209 | 7.661677
2018-05-08 07:40 | 341260.2 | 2520.001 | 5 | 26 | 3.184499 | -3.259964 | 2.644922 | 2.281901 | 11.53209 | 8.009614
2018-05-08 07:42 | 341380.2 | 2640.0009 | 5 | 26 | 3.143402 | -3.259965 | 2.644922 | 2.390557 | 11.53209 | 8.353473
2018-05-08 07:44 | 341500.2 | 2760.0003 | 5 | 26 | 3.092546 | -3.259999 | 2.644922 | 2.499228 | 11.53209 | 8.692422
2018-05-08 07:46 | 341620.2 | 2880.0006 | 5 | 26 | 3.026047 | -3.260007 | 2.644922 | 2.607892 | 11.53209 | 9.025061
2018-05-08 07:46 | 341658.1 | 2917.9905 | 5 | 26 | 3 | -3.260011 | 2.644922 | 2.642294 | 11.53209 | 9.12872
2018-05-08 07:48 | 341778.2 | 120.0011 | 6 | 26 | 3.663844 | 0 | 2.644922 | 2.642294 | 11.53209 | 9.12872
2018-05-08 07:50 | 341898.2 | 240.0013 | 6 | 26 | 3.694394 | 0 | 2.644922 | 2.642294 | 11.53209 | 9.12872
2018-05-08 07:51 | 341958.2 | 300.0023 | 6 | 26 | 3.699743 | 0 | 2.644922 | 2.642294 | 11.53209 | 9.12872
2018-05-08 07:51 | 341958.2 | 0.0028 | 7 | 27 | 3.699828 | 0 | 0 | 0 | 0 | 0
2018-05-08 07:53 | 342078.3 | 120.0015 | 2 | 27 | 4.200312 | 3.262991 | 0.1278502 | 0 | 0.5363887 | 0
2018-05-08 07:53 | 342078.9 | 120.5885 | 2 | 27 | 4.200285 | 3.259968 | 0.1283879 | 0 | 0.5386475 | 0
2018-05-08 07:55 | 342198.9 | 120.0007 | 3 | 27 | 4.239651 | 3.259933 | 0.2366674 | 0 | 0.9956254 | 0
2018-05-08 07:57 | 342318.9 | 240.0013 | 3 | 27 | 4.264599 | 3.259953 | 0.3453346 | 0 | 1.4578 | 0
2018-05-08 07:59 | 342438.9 | 360.001 | 3 | 27 | 4.283365 | 3.260004 | 0.4539945 | 0 | 1.922233 | 0
2018-05-08 08:01 | 342558.9 | 480.0017 | 3 | 27 | 4.303563 | 3.260033 | 0.5626528 | 0 | 2.388734 | 0
2018-05-08 08:03 | 342678.9 | 600.0006 | 3 | 27 | 4.326859 | 3.259985 | 0.6713112 | 0 | 2.857585 | 0
2018-05-08 08:05 | 342798.9 | 720.0004 | 3 | 27 | 4.354188 | 3.259914 | 0.7799764 | 0 | 3.329216 | 0
2018-05-08 08:07 | 342918.9 | 840.0001 | 3 | 27 | 4.384743 | 3.259987 | 0.8886392 | 0 | 3.803979 | 0
2018-05-08 08:09 | 343038.9 | 960.0008 | 3 | 27 | 4.400268 | 3.097578 | 0.9958037 | 0 | 4.275125 | 0
2018-05-08 08:11 | 343158.9 | 1080.0013 | 3 | 27 | 4.400206 | 2.83704 | 1.094648 | 0 | 4.710066 | 0
2018-05-08 08:13 | 343278.9 | 1200.0003 | 3 | 27 | 4.400233 | 2.608212 | 1.185282 | 0 | 5.108878 | 0
2018-05-08 08:15 | 343398.9 | 1320.0013 | 3 | 27 | 4.400219 | 2.409988 | 1.268828 | 0 | 5.4765 | 0
2018-05-08 08:17 | 343518.9 | 1440.0007 | 3 | 27 | 4.400262 | 2.239832 | 1.346261 | 0 | 5.817225 | 0
2018-05-08 08:19 | 343638.9 | 1560.002 | 3 | 27 | 4.40024 | 2.090893 | 1.418396 | 0 | 6.134632 | 0
2018-05-08 08:21 | 343758.9 | 1680.0009 | 3 | 27 | 4.400238 | 1.961031 | 1.485867 | 0 | 6.431521 | 0
2018-05-08 08:23 | 343878.9 | 1800.0013 | 3 | 27 | 4.400214 | 1.844989 | 1.549243 | 0 | 6.710388 | 0
2018-05-08 08:25 | 343998.9 | 1920.002 | 3 | 27 | 4.40021 | 1.74054 | 1.608964 | 0 | 6.973174 | 0
2018-05-08 08:27 | 344118.9 | 2040.0023 | 3 | 27 | 4.400238 | 1.64723 | 1.665394 | 0 | 7.221478 | 0
2018-05-08 08:29 | 344238.9 | 2160.0013 | 3 | 27 | 4.400187 | 1.559983 | 1.718814 | 0 | 7.456537 | 0
2018-05-08 08:31 | 344358.9 | 2280.001 | 3 | 27 | 4.400191 | 1.481228 | 1.769495 | 0 | 7.679541 | 0
2018-05-08 08:33 | 344478.9 | 2400.0007 | 3 | 27 | 4.400229 | 1.407172 | 1.817605 | 0 | 7.891235 | 0
2018-05-08 08:35 | 344598.9 | 2520.0003 | 3 | 27 | 4.400187 | 1.335711 | 1.863308 | 0 | 8.092339 | 0
2018-05-08 08:37 | 344718.9 | 2640.0023 | 3 | 27 | 4.400188 | 1.266732 | 1.906681 | 0 | 8.283189 | 0
2018-05-08 08:39 | 344838.9 | 2760.001 | 3 | 27 | 4.4002 | 1.203138 | 1.947845 | 0 | 8.464317 | 0
2018-05-08 08:41 | 344958.9 | 2880.0001 | 3 | 27 | 4.400182 | 1.142099 | 1.986915 | 0 | 8.636234 | 0
2018-05-08 08:43 | 345078.9 | 3000.0014 | 3 | 27 | 4.400186 | 1.08212 | 2.023968 | 0 | 8.79927 | 0
2018-05-08 08:45 | 345198.9 | 3120.0006 | 3 | 27 | 4.400171 | 1.025053 | 2.059074 | 0 | 8.953745 | 0
2018-05-08 08:47 | 345318.9 | 3240.0011 | 3 | 27 | 4.40023 | 0.9701138 | 2.092317 | 0 | 9.10002 | 0
2018-05-08 08:49 | 345438.9 | 3360.0009 | 3 | 27 | 4.400236 | 0.9183006 | 2.123771 | 0 | 9.238424 | 0
2018-05-08 08:51 | 345558.9 | 3480.0019 | 3 | 27 | 4.400099 | 0.8669596 | 2.153521 | 0 | 9.369327 | 0
2018-05-08 08:53 | 345678.9 | 3600.0009 | 3 | 27 | 4.400157 | 0.8201771 | 2.181659 | 0 | 9.493141 | 0
2018-05-08 08:55 | 345798.9 | 3720.0006 | 3 | 27 | 4.400165 | 0.774025 | 2.208237 | 0 | 9.610089 | 0
2018-05-08 08:57 | 345918.9 | 3840.0007 | 3 | 27 | 4.400175 | 0.7292337 | 2.233281 | 0 | 9.720284 | 0
2018-05-08 08:59 | 346038.9 | 3960.0003 | 3 | 27 | 4.400197 | 0.7404203 | 2.258503 | 0 | 9.831265 | 0
2018-05-08 09:01 | 346158.9 | 4080.0005 | 3 | 27 | 4.400131 | 0.6668644 | 2.281916 | 0 | 9.934287 | 0
2018-05-08 09:03 | 346278.9 | 4200.0006 | 3 | 27 | 4.400159 | 0.6127567 | 2.303184 | 0 | 10.02787 | 0
2018-05-08 09:05 | 346398.9 | 4320.001 | 3 | 27 | 4.400102 | 0.5714722 | 2.322932 | 0 | 10.11476 | 0
2018-05-08 09:07 | 346518.9 | 4440.0014 | 3 | 27 | 4.4002 | 0.534606 | 2.341365 | 0 | 10.19587 | 0
2018-05-08 09:09 | 346638.9 | 4560.0016 | 3 | 27 | 4.400164 | 0.5013247 | 2.358604 | 0 | 10.27172 | 0
2018-05-08 09:11 | 346758.9 | 4680.0009 | 3 | 27 | 4.400164 | 0.4726734 | 2.374833 | 0 | 10.34314 | 0
2018-05-08 09:13 | 346878.9 | 4800.0001 | 3 | 27 | 4.400158 | 0.4464083 | 2.39014 | 0 | 10.41049 | 0
2018-05-08 09:15 | 346998.9 | 4920.0014 | 3 | 27 | 4.400111 | 0.4226418 | 2.404624 | 0 | 10.47422 | 0
2018-05-08 09:17 | 347118.9 | 5040.0016 | 3 | 27 | 4.400175 | 0.4010048 | 2.418349 | 0 | 10.53461 | 0
2018-05-08 09:19 | 347238.9 | 5160.0013 | 3 | 27 | 4.400169 | 0.3801928 | 2.431357 | 0 | 10.59185 | 0
2018-05-08 09:21 | 347358.9 | 5280.0005 | 3 | 27 | 4.400132 | 0.3597708 | 2.443681 | 0 | 10.64607 | 0
2018-05-08 09:23 | 347478.9 | 5400.0016 | 3 | 27 | 4.400045 | 0.3398752 | 2.455346 | 0 | 10.6974 | 0
2018-05-08 09:25 | 347598.9 | 5520.0006 | 3 | 27 | 4.400148 | 0.3227186 | 2.46639 | 0 | 10.746 | 0
2018-05-08 09:27 | 347718.9 | 5640.0001 | 3 | 27 | 4.400106 | 0.3057785 | 2.476861 | 0 | 10.79207 | 0
2018-05-08 09:29 | 347838.9 | 5760.0001 | 3 | 27 | 4.400156 | 0.2899265 | 2.48679 | 0 | 10.83576 | 0
2018-05-08 09:31 | 347958.9 | 5880.001 | 3 | 27 | 4.400118 | 0.2739382 | 2.49618 | 0 | 10.87708 | 0
2018-05-08 09:33 | 348078.9 | 6000.0009 | 3 | 27 | 4.400051 | 0.258667 | 2.505058 | 0 | 10.91614 | 0
2018-05-08 09:35 | 348198.9 | 6120.0001 | 3 | 27 | 4.400082 | 0.2454004 | 2.513465 | 0 | 10.95314 | 0
2018-05-08 09:37 | 348318.9 | 6240.0008 | 3 | 27 | 4.400155 | 0.2338047 | 2.521445 | 0 | 10.98825 | 0
2018-05-08 09:39 | 348438.9 | 6360.0016 | 3 | 27 | 4.400112 | 0.2219172 | 2.529035 | 0 | 11.02164 | 0
2018-05-08 09:41 | 348558.9 | 6480.0007 | 3 | 27 | 4.400155 | 0.2118711 | 2.536262 | 0 | 11.05344 | 0
2018-05-08 09:43 | 348678.9 | 6600.0006 | 3 | 27 | 4.400084 | 0.2011185 | 2.543141 | 0 | 11.08371 | 0
2018-05-08 09:45 | 348798.9 | 6720.0009 | 3 | 27 | 4.400124 | 0.1921282 | 2.549696 | 0 | 11.11255 | 0
2018-05-08 09:47 | 348918.9 | 6840.0012 | 3 | 27 | 4.400043 | 0.183486 | 2.555956 | 0 | 11.1401 | 0
2018-05-08 09:49 | 349038.9 | 6960.0006 | 3 | 27 | 4.400108 | 0.1755152 | 2.561941 | 0 | 11.16644 | 0
2018-05-08 09:51 | 349158.9 | 7080.0009 | 3 | 27 | 4.400068 | 0.1676979 | 2.567666 | 0 | 11.19162 | 0
2018-05-08 09:53 | 349278.9 | 7200.0008 | 3 | 27 | 4.400102 | 0.1604805 | 2.573135 | 0 | 11.21569 | 0
2018-05-08 09:55 | 349398.9 | 7320.0008 | 3 | 27 | 4.400069 | 0.153306 | 2.578365 | 0 | 11.2387 | 0
2018-05-08 09:57 | 349518.9 | 7440.0007 | 3 | 27 | 4.400029 | 0.146841 | 2.583377 | 0 | 11.26075 | 0
2018-05-08 09:59 | 349638.9 | 7560.0013 | 3 | 27 | 4.400122 | 0.1413918 | 2.588184 | 0 | 11.28191 | 0
2018-05-08 10:01 | 349758.9 | 7680.0012 | 3 | 27 | 4.400137 | 0.1356478 | 2.59279 | 0 | 11.30217 | 0
2018-05-08 10:03 | 349878.9 | 7800 | 3 | 27 | 4.400079 | 0.1299515 | 2.597212 | 0 | 11.32163 | 0
2018-05-08 10:05 | 349998.9 | 7920.0013 | 3 | 27 | 4.400099 | 0.1251421 | 2.601462 | 0 | 11.34033 | 0
2018-05-08 10:07 | 350118.9 | 8040.0011 | 3 | 27 | 4.400034 | 0.1199036 | 2.60555 | 0 | 11.35832 | 0
2018-05-08 10:09 | 350238.9 | 8160.0009 | 3 | 27 | 4.400073 | 0.1158953 | 2.609482 | 0 | 11.37562 | 0
2018-05-08 10:11 | 350358.9 | 8280.0009 | 3 | 27 | 4.400102 | 0.1116028 | 2.613272 | 0 | 11.39229 | 0
2018-05-08 10:13 | 350478.9 | 8400.0002 | 3 | 27 | 4.400095 | 0.1072531 | 2.616912 | 0 | 11.40831 | 0
2018-05-08 10:15 | 350598.9 | 8520.0002 | 3 | 27 | 4.400034 | 0.1030407 | 2.620421 | 0 | 11.42375 | 0
2018-05-08 10:17 | 350718.9 | 8640.0007 | 3 | 27 | 4.400095 | 0.1001053 | 2.623805 | 0 | 11.43864 | 0
2018-05-08 10:19 | 350838.9 | 8760.0005 | 3 | 27 | 4.400006 | 0.0958252 | 2.627079 | 0 | 11.45305 | 0
2018-05-08 10:21 | 350958.9 | 8880.0006 | 3 | 27 | 4.400094 | 0.0932436 | 2.630239 | 0 | 11.46695 | 0
2018-05-08 10:23 | 351078.9 | 9000.0005 | 3 | 27 | 4.400068 | 0.08964348 | 2.633296 | 0 | 11.4804 | 0
2018-05-08 10:25 | 351198.9 | 9120.0014 | 3 | 27 | 4.400061 | 0.08715439 | 2.636245 | 0 | 11.49338 | 0
2018-05-08 10:27 | 351318.9 | 9240.0003 | 3 | 27 | 4.400012 | 0.08387852 | 2.639101 | 0 | 11.50594 | 0
2018-05-08 10:29 | 351438.9 | 9360.0009 | 3 | 27 | 4.40007 | 0.08180332 | 2.641856 | 0 | 11.51807 | 0
2018-05-08 10:30 | 351444.8 | 9365.8712 | 3 | 27 | 4.400079 | 0.08148766 | 2.641989 | 0 | 11.51865 | 0
2018-05-08 10:32 | 351564.8 | 120.001 | 4 | 27 | 4.384119 | 0 | 2.641989 | 0 | 11.51865 | 0
2018-05-08 10:34 | 351684.8 | 240.0026 | 4 | 27 | 4.382422 | 0 | 2.641989 | 0 | 11.51865 | 0
2018-05-08 10:35 | 351744.8 | 300.0021 | 4 | 27 | 4.381843 | 0 | 2.641989 | 0 | 11.51865 | 0
2018-05-08 10:37 | 351864.9 | 120.0005 | 5 | 27 | 3.872787 | -3.259918 | 2.641989 | 0.108647 | 11.51865 | 0.4269429
2018-05-08 10:39 | 351984.9 | 240.0002 | 5 | 27 | 3.825121 | -3.259936 | 2.641989 | 0.2173151 | 11.51865 | 0.8450994
2018-05-08 10:41 | 352104.9 | 360.0009 | 5 | 27 | 3.779449 | -3.260011 | 2.641989 | 0.3259769 | 11.51865 | 1.258273
2018-05-08 10:43 | 352224.9 | 480.0011 | 5 | 27 | 3.733377 | -3.259991 | 2.641989 | 0.4346349 | 11.51865 | 1.66643
2018-05-08 10:45 | 352344.9 | 600 | 5 | 27 | 3.688394 | -3.259975 | 2.641989 | 0.5432965 | 11.51865 | 2.069647
2018-05-08 10:47 | 352464.9 | 720.0011 | 5 | 27 | 3.644983 | -3.260002 | 2.641989 | 0.6519596 | 11.51865 | 2.46806
2018-05-08 10:49 | 352584.9 | 840.0017 | 5 | 27 | 3.603439 | -3.259912 | 2.641989 | 0.7606131 | 11.51865 | 2.861823
2018-05-08 10:51 | 352704.9 | 960.0009 | 5 | 27 | 3.564286 | -3.259953 | 2.641989 | 0.869276 | 11.51865 | 3.251227
2018-05-08 10:53 | 352824.9 | 1080.0009 | 5 | 27 | 3.527651 | -3.259953 | 2.641989 | 0.9779356 | 11.51865 | 3.636509
2018-05-08 10:55 | 352944.9 | 1200.0005 | 5 | 27 | 3.493653 | -3.259972 | 2.641989 | 1.086604 | 11.51865 | 4.01798
2018-05-08 10:57 | 353064.9 | 1320.0001 | 5 | 27 | 3.462221 | -3.260027 | 2.641989 | 1.195262 | 11.51865 | 4.395861
2018-05-08 10:59 | 353184.9 | 1440.0009 | 5 | 27 | 3.432854 | -3.259972 | 2.641989 | 1.30393 | 11.51865 | 4.770476
2018-05-08 11:01 | 353304.9 | 1560.0007 | 5 | 27 | 3.40546 | -3.259953 | 2.641989 | 1.412578 | 11.51865 | 5.141943
2018-05-08 11:03 | 353424.9 | 1680.0014 | 5 | 27 | 3.379683 | -3.259995 | 2.641989 | 1.521249 | 11.51865 | 5.510609
2018-05-08 11:05 | 353544.9 | 1800 | 5 | 27 | 3.354783 | -3.259902 | 2.641989 | 1.629902 | 11.51865 | 5.876465
2018-05-08 11:07 | 353664.9 | 1920.0009 | 5 | 27 | 3.329341 | -3.260014 | 2.641989 | 1.73856 | 11.51865 | 6.239605
2018-05-08 11:09 | 353784.9 | 2040.0012 | 5 | 27 | 3.304049 | -3.259986 | 2.641989 | 1.847225 | 11.51865 | 6.600012
2018-05-08 11:11 | 353904.9 | 2160.0011 | 5 | 27 | 3.277996 | -3.259951 | 2.641989 | 1.955887 | 11.51865 | 6.957626
2018-05-08 11:13 | 354024.9 | 2280.0006 | 5 | 27 | 3.250401 | -3.259938 | 2.641989 | 2.064545 | 11.51865 | 7.312332
2018-05-08 11:15 | 354144.9 | 2400.0019 | 5 | 27 | 3.219117 | -3.259994 | 2.641989 | 2.173203 | 11.51865 | 7.663843
2018-05-08 11:17 | 354264.9 | 2520.0006 | 5 | 27 | 3.183911 | -3.259957 | 2.641989 | 2.281871 | 11.51865 | 8.011786
2018-05-08 11:19 | 354384.9 | 2640.0001 | 5 | 27 | 3.141644 | -3.259916 | 2.641989 | 2.39054 | 11.51865 | 8.355557
2018-05-08 11:21 | 354504.9 | 2760.0005 | 5 | 27 | 3.09029 | -3.259962 | 2.641989 | 2.499187 | 11.51865 | 8.694211
2018-05-08 11:23 | 354624.9 | 2880.0016 | 5 | 27 | 3.023502 | -3.259971 | 2.641989 | 2.607854 | 11.51865 | 9.02658
2018-05-08 11:23 | 354659.4 | 2914.5445 | 5 | 27 | 3 | -3.259947 | 2.641989 | 2.639127 | 11.51865 | 9.120772
2018-05-08 11:25 | 354779.5 | 120.0002 | 6 | 27 | 3.664084 | 0 | 2.641989 | 2.639127 | 11.51865 | 9.120772
2018-05-08 11:27 | 354899.5 | 240.0007 | 6 | 27 | 3.694614 | 0 | 2.641989 | 2.639127 | 11.51865 | 9.120772
2018-05-08 11:28 | 354959.5 | 300.0023 | 6 | 27 | 3.699959 | 0 | 2.641989 | 2.639127 | 11.51865 | 9.120772
2018-05-08 11:28 | 354959.5 | 0.0028 | 7 | 28 | 3.699904 | 0 | 0 | 0 | 0 | 0
2018-05-08 11:30 | 355078.9 | 119.3726 | 2 | 28 | 4.200319 | 3.259979 | 0.1270417 | 0 | 0.5330104 | 0
2018-05-08 11:32 | 355198.9633 | 120.0004 | 3 | 28 | 4.239544 | 3.259884 | 0.2353179 | 0 | 0.9899867 | 0
2018-05-08 11:34 | 355318.9637 | 240.0008 | 3 | 28 | 4.264296 | 3.259939 | 0.3439756 | 0 | 1.452097 | 0
2018-05-08 11:36 | 355438.9643 | 360.0014 | 3 | 28 | 4.282533 | 3.25988 | 0.4526378 | 0 | 1.916466 | 0
2018-05-08 11:38 | 355558.9639 | 480.001 | 3 | 28 | 4.302213 | 3.259859 | 0.5612927 | 0 | 2.38282 | 0
2018-05-08 11:40 | 355678.9645 | 600.0016 | 3 | 28 | 4.32575 | 3.259935 | 0.6699596 | 0 | 2.851568 | 0
2018-05-08 11:42 | 355798.9638 | 720.0009 | 3 | 28 | 4.353255 | 3.259907 | 0.7786068 | 0 | 3.323004 | 0
2018-05-08 11:44 | 355918.9631 | 840.0002 | 3 | 28 | 4.384694 | 3.259857 | 0.8872642 | 0 | 3.797699 | 0
2018-05-08 11:46 | 356038.9646 | 960.0017 | 3 | 28 | 4.400289 | 3.092649 | 0.9943457 | 0 | 4.268489 | 0
2018-05-08 11:48 | 356158.9631 | 1080.0002 | 3 | 28 | 4.400263 | 2.830238 | 1.092965 | 0 | 4.702439 | 0
2018-05-08 11:50 | 356278.9641 | 1200.0012 | 3 | 28 | 4.400257 | 2.598831 | 1.183363 | 0 | 5.100215 | 0
2018-05-08 11:52 | 356398.9638 | 1320.0009 | 3 | 28 | 4.400273 | 2.398743 | 1.266581 | 0 | 5.466394 | 0
2018-05-08 11:54 | 356518.9643 | 1440.0014 | 3 | 28 | 4.40021 | 2.227694 | 1.343602 | 0 | 5.805305 | 0
2018-05-08 11:56 | 356638.9633 | 1560.0004 | 3 | 28 | 4.400208 | 2.08209 | 1.415383 | 0 | 6.121157 | 0
2018-05-08 11:58 | 356758.9635 | 1680.0006 | 3 | 28 | 4.400257 | 1.958168 | 1.482687 | 0 | 6.417308 | 0
2018-05-08 12:00 | 356878.9643 | 1800.0014 | 3 | 28 | 4.400241 | 1.848405 | 1.54607 | 0 | 6.696206 | 0
2018-05-08 12:02 | 356998.9629 | 1920 | 3 | 28 | 4.400223 | 1.749196 | 1.606003 | 0 | 6.959924 | 0
2018-05-08 12:04 | 357118.965 | 2040.0021 | 3 | 28 | 4.400136 | 1.656597 | 1.662756 | 0 | 7.209651 | 0
2018-05-08 12:06 | 357238.9636 | 2160.0007 | 3 | 28 | 4.400169 | 1.570717 | 1.716543 | 0 | 7.446322 | 0
2018-05-08 12:08 | 357358.9642 | 2280.0013 | 3 | 28 | 4.400234 | 1.49239 | 1.767574 | 0 | 7.670869 | 0
2018-05-08 12:10 | 357478.9643 | 2400.0014 | 3 | 28 | 4.400178 | 1.417624 | 1.816061 | 0 | 7.884224 | 0
2018-05-08 12:12 | 357598.9633 | 2520.0004 | 3 | 28 | 4.400226 | 1.344835 | 1.862093 | 0 | 8.08677 | 0
2018-05-08 12:14 | 357718.9634 | 2640.0005 | 3 | 28 | 4.400176 | 1.274973 | 1.905742 | 0 | 8.278835 | 0
2018-05-08 12:16 | 357838.9629 | 2760 | 3 | 28 | 4.400132 | 1.207665 | 1.947123 | 0 | 8.460919 | 0
2018-05-08 12:18 | 357958.9639 | 2880.001 | 3 | 28 | 4.400182 | 1.141874 | 1.986284 | 0 | 8.633237 | 0
2018-05-08 12:20 | 358078.9635 | 3000.0006 | 3 | 28 | 4.400276 | 1.080639 | 2.0233 | 0 | 8.796113 | 0
2018-05-08 12:22 | 358198.9641 | 3120.0012 | 3 | 28 | 4.400175 | 1.021841 | 2.058322 | 0 | 8.950216 | 0
2018-05-08 12:24 | 358318.9643 | 3240.0014 | 3 | 28 | 4.400171 | 0.9664755 | 2.091451 | 0 | 9.09599 | 0
2018-05-08 12:26 | 358438.9644 | 3360.0015 | 3 | 28 | 4.400172 | 0.9132357 | 2.122775 | 0 | 9.233822 | 0
2018-05-08 12:28 | 358558.9632 | 3480.0003 | 3 | 28 | 4.400134 | 0.862443 | 2.152368 | 0 | 9.364036 | 0
2018-05-08 12:30 | 358678.9635 | 3600.0006 | 3 | 28 | 4.400189 | 0.8150005 | 2.180322 | 0 | 9.487038 | 0
2018-05-08 12:32 | 358798.9633 | 3720.0004 | 3 | 28 | 4.400186 | 0.7693033 | 2.206717 | 0 | 9.603178 | 0
2018-05-08 12:34 | 358918.9642 | 3840.0013 | 3 | 28 | 4.40021 | 0.7248468 | 2.231604 | 0 | 9.712687 | 0
2018-05-08 12:36 | 359038.964 | 3960.0011 | 3 | 28 | 4.4002 | 0.6832161 | 2.255051 | 0 | 9.815857 | 0
2018-05-08 12:38 | 359158.9637 | 4080.0008 | 3 | 28 | 4.400186 | 0.6433506 | 2.277148 | 0 | 9.913086 | 0
2018-05-08 12:40 | 359278.9643 | 4200.0014 | 3 | 28 | 4.40022 | 0.6062698 | 2.297958 | 0 | 10.00466 | 0
2018-05-08 12:42 | 359398.9643 | 4320.0014 | 3 | 28 | 4.400134 | 0.570756 | 2.317565 | 0 | 10.09093 | 0
2018-05-08 12:44 | 359518.964 | 4440.0011 | 3 | 28 | 4.400082 | 0.5378742 | 2.336057 | 0 | 10.1723 | 0
2018-05-08 12:46 | 359638.9641 | 4560.0012 | 3 | 28 | 4.400185 | 0.507905 | 2.353485 | 0 | 10.24898 | 0
2018-05-08 12:48 | 359758.965 | 4680.0021 | 3 | 28 | 4.400089 | 0.478034 | 2.369917 | 0 | 10.32129 | 0
2018-05-08 12:50 | 359878.9636 | 4800.0007 | 3 | 28 | 4.400161 | 0.4512615 | 2.385408 | 0 | 10.38945 | 0
2018-05-08 12:52 | 359998.9637 | 4920.0008 | 3 | 28 | 4.400126 | 0.4258566 | 2.400031 | 0 | 10.45379 | 0
2018-05-08 12:54 | 360118.963 | 5040.0001 | 3 | 28 | 4.400105 | 0.4021254 | 2.41384 | 0 | 10.51456 | 0
2018-05-08 12:56 | 360238.9644 | 5160.0015 | 3 | 28 | 4.400083 | 0.3790941 | 2.426863 | 0 | 10.57186 | 0
2018-05-08 12:58 | 360358.9641 | 5280.0012 | 3 | 28 | 4.400132 | 0.3582239 | 2.43915 | 0 | 10.62592 | 0
2018-05-08 13:00 | 360478.9647 | 5400.0018 | 3 | 28 | 4.400132 | 0.339056 | 2.45077 | 0 | 10.67705 | 0
2018-05-08 13:02 | 360598.9637 | 5520.0008 | 3 | 28 | 4.400154 | 0.3216162 | 2.46178 | 0 | 10.7255 | 0
2018-05-08 13:04 | 360718.9634 | 5640.0005 | 3 | 28 | 4.400108 | 0.305047 | 2.472217 | 0 | 10.77142 | 0
2018-05-08 13:06 | 360838.964 | 5760.0011 | 3 | 28 | 4.400142 | 0.2894945 | 2.482121 | 0 | 10.815 | 0
2018-05-08 13:08 | 360958.9643 | 5880.0014 | 3 | 28 | 4.400112 | 0.274436 | 2.491518 | 0 | 10.85635 | 0
2018-05-08 13:10 | 361078.9642 | 6000.0013 | 3 | 28 | 4.400143 | 0.2607651 | 2.500431 | 0 | 10.89557 | 0
2018-05-08 13:12 | 361198.9631 | 6120.0002 | 3 | 28 | 4.400169 | 0.2480392 | 2.508901 | 0 | 10.93284 | 0
2018-05-08 13:14 | 361318.9634 | 6240.0005 | 3 | 28 | 4.400132 | 0.2362804 | 2.516961 | 0 | 10.9683 | 0
2018-05-08 13:16 | 361438.9639 | 6360.001 | 3 | 28 | 4.400076 | 0.2252703 | 2.524651 | 0 | 11.00214 | 0
2018-05-08 13:18 | 361558.9631 | 6480.0002 | 3 | 28 | 4.400142 | 0.2151365 | 2.531984 | 0 | 11.0344 | 0
2018-05-08 13:20 | 361678.9638 | 6600.0009 | 3 | 28 | 4.400135 | 0.2043781 | 2.538968 | 0 | 11.06513 | 0
2018-05-08 13:22 | 361798.9642 | 6720.0013 | 3 | 28 | 4.400155 | 0.1953144 | 2.545619 | 0 | 11.0944 | 0
2018-05-08 13:24 | 361918.9634 | 6840.0005 | 3 | 28 | 4.400076 | 0.185935 | 2.551963 | 0 | 11.12231 | 0
2018-05-08 13:26 | 362038.9643 | 6960.0014 | 3 | 28 | 4.400116 | 0.1776371 | 2.558026 | 0 | 11.14899 | 0
2018-05-08 13:28 | 362158.9633 | 7080.0004 | 3 | 28 | 4.400126 | 0.1702042 | 2.56382 | 0 | 11.17449 | 0
2018-05-08 13:30 | 362278.9644 | 7200.0015 | 3 | 28 | 4.40008 | 0.1620321 | 2.569358 | 0 | 11.19885 | 0
2018-05-08 13:32 | 362398.9641 | 7320.0012 | 3 | 28 | 4.400087 | 0.1554813 | 2.574648 | 0 | 11.22213 | 0
2018-05-08 13:34 | 362518.9631 | 7440.0002 | 3 | 28 | 4.400109 | 0.1489611 | 2.579715 | 0 | 11.24442 | 0
2018-05-08 13:36 | 362638.9636 | 7560.0007 | 3 | 28 | 4.400058 | 0.142787 | 2.584571 | 0 | 11.26579 | 0
2018-05-08 13:38 | 362758.9633 | 7680.0004 | 3 | 28 | 4.400074 | 0.137495 | 2.589243 | 0 | 11.28635 | 0
2018-05-08 13:40 | 362878.964 | 7800.0011 | 3 | 28 | 4.400089 | 0.132453 | 2.59374 | 0 | 11.30614 | 0
2018-05-08 13:42 | 362998.9641 | 7920.0012 | 3 | 28 | 4.40013 | 0.127697 | 2.598067 | 0 | 11.32518 | 0
2018-05-08 13:44 | 363118.9643 | 8040.0014 | 3 | 28 | 4.400058 | 0.1220293 | 2.602225 | 0 | 11.34347 | 0
2018-05-08 13:46 | 363238.964 | 8160.0011 | 3 | 28 | 4.40011 | 0.1180534 | 2.606221 | 0 | 11.36105 | 0
2018-05-08 13:48 | 363358.9653 | 8280.0024 | 3 | 28 | 4.400118 | 0.1137896 | 2.610063 | 0 | 11.37796 | 0
2018-05-08 13:50 | 363478.9639 | 8400.001 | 3 | 28 | 4.400064 | 0.1090612 | 2.61377 | 0 | 11.39427 | 0
2018-05-08 13:52 | 363598.9645 | 8520.0016 | 3 | 28 | 4.400091 | 0.1055069 | 2.617348 | 0 | 11.41001 | 0
2018-05-08 13:54 | 363718.964 | 8640.0011 | 3 | 28 | 4.400081 | 0.1015263 | 2.620791 | 0 | 11.42516 | 0
2018-05-08 13:56 | 363838.9651 | 8760.0022 | 3 | 28 | 4.400021 | 0.09710598 | 2.624101 | 0 | 11.43973 | 0
2018-05-08 13:58 | 363958.9632 | 8880.0003 | 3 | 28 | 4.400056 | 0.09359837 | 2.627285 | 0 | 11.45374 | 0
2018-05-08 14:00 | 364078.9634 | 9000.0005 | 3 | 28 | 4.400071 | 0.09035015 | 2.630356 | 0 | 11.46725 | 0
2018-05-08 14:02 | 364198.9635 | 9120.0006 | 3 | 28 | 4.40002 | 0.08713913 | 2.633318 | 0 | 11.48028 | 0
2018-05-08 14:04 | 364318.9638 | 9240.0009 | 3 | 28 | 4.400092 | 0.08460808 | 2.636186 | 0 | 11.4929 | 0
2018-05-08 14:06 | 364438.9643 | 9360.0014 | 3 | 28 | 4.400108 | 0.08174324 | 2.638949 | 0 | 11.50506 | 0
2018-05-08 14:06 | 364444.7666 | 9365.8037 | 3 | 28 | 4.40009 | 0.08149624 | 2.639081 | 0 | 11.50564 | 0
2018-05-08 14:08 | 364564.8 | 120.0005 | 4 | 28 | 4.384099 | 0 | 2.639081 | 0 | 11.50564 | 0
2018-05-08 14:10 | 364684.8 | 239.9999 | 4 | 28 | 4.382393 | 0 | 2.639081 | 0 | 11.50564 | 0
2018-05-08 14:11 | 364744.8 | 300.002 | 4 | 28 | 4.381807 | 0 | 2.639081 | 0 | 11.50564 | 0
2018-05-08 14:13 | 364864.9 | 120.0027 | 5 | 28 | 3.873069 | -3.259909 | 2.639081 | 0.1086604 | 11.50564 | 0.4269986
2018-05-08 14:15 | 364984.9 | 240.0013 | 5 | 28 | 3.825829 | -3.259927 | 2.639081 | 0.217311 | 11.50564 | 0.8451498
2018-05-08 14:17 | 365104.9 | 360.0016 | 5 | 28 | 3.780657 | -3.259913 | 2.639081 | 0.3259728 | 11.50564 | 1.258422
2018-05-08 14:19 | 365224.9 | 480.0002 | 5 | 28 | 3.735323 | -3.259989 | 2.639081 | 0.4346357 | 11.50564 | 1.666767
2018-05-08 14:21 | 365344.9 | 600 | 5 | 28 | 3.690987 | -3.259938 | 2.639081 | 0.5433011 | 11.50564 | 2.070244
2018-05-08 14:23 | 365464.9 | 720.0012 | 5 | 28 | 3.647758 | -3.259991 | 2.639081 | 0.6519619 | 11.50564 | 2.468948
2018-05-08 14:25 | 365584.9 | 840.0008 | 5 | 28 | 3.606103 | -3.259958 | 2.639081 | 0.7606185 | 11.50564 | 2.863028
2018-05-08 14:27 | 365704.9 | 960.0015 | 5 | 28 | 3.566319 | -3.259922 | 2.639081 | 0.8692871 | 11.50564 | 3.252717
2018-05-08 14:29 | 365824.9 | 1080.0003 | 5 | 28 | 3.528853 | -3.259989 | 2.639081 | 0.9779447 | 11.50564 | 3.638156
2018-05-08 14:31 | 365944.9 | 1200.0001 | 5 | 28 | 3.494351 | -3.259944 | 2.639081 | 1.086608 | 11.50564 | 4.019715
2018-05-08 14:33 | 366064.9 | 1320.0008 | 5 | 28 | 3.462199 | -3.25993 | 2.639081 | 1.195263 | 11.50564 | 4.397633
2018-05-08 14:35 | 366184.9 | 1440.0001 | 5 | 28 | 3.431809 | -3.260004 | 2.639081 | 1.303934 | 11.50564 | 4.772194
2018-05-08 14:37 | 366304.9 | 1560.0004 | 5 | 28 | 3.403711 | -3.259953 | 2.639081 | 1.412592 | 11.50564 | 5.143542
2018-05-08 14:39 | 366424.9 | 1680.0015 | 5 | 28 | 3.377977 | -3.259925 | 2.639081 | 1.521248 | 11.50564 | 5.51196
2018-05-08 14:41 | 366544.9 | 1800.0016 | 5 | 28 | 3.353739 | -3.259957 | 2.639081 | 1.629906 | 11.50564 | 5.877679
2018-05-08 14:43 | 366664.9 | 1920.0009 | 5 | 28 | 3.329623 | -3.259936 | 2.639081 | 1.738565 | 11.50564 | 6.240783
2018-05-08 14:45 | 366784.9 | 2040.0015 | 5 | 28 | 3.305202 | -3.259974 | 2.639081 | 1.84723 | 11.50564 | 6.601273
2018-05-08 14:47 | 366904.9 | 2160.0028 | 5 | 28 | 3.280213 | -3.259978 | 2.639081 | 1.955896 | 11.50564 | 6.959086
2018-05-08 14:49 | 367024.9 | 2280.0006 | 5 | 28 | 3.253252 | -3.259972 | 2.639081 | 2.064555 | 11.50564 | 7.314069
2018-05-08 14:51 | 367144.9 | 2400.0007 | 5 | 28 | 3.223501 | -3.260042 | 2.639081 | 2.173224 | 11.50564 | 7.666005
2018-05-08 14:53 | 367264.9 | 2520.0003 | 5 | 28 | 3.1889 | -3.259974 | 2.639081 | 2.281876 | 11.50564 | 8.014414
2018-05-08 14:55 | 367384.9 | 2640.0012 | 5 | 28 | 3.147041 | -3.259942 | 2.639081 | 2.39055 | 11.50564 | 8.358769
2018-05-08 14:57 | 367504.9 | 2760.0004 | 5 | 28 | 3.095458 | -3.259957 | 2.639081 | 2.499199 | 11.50564 | 8.697993
2018-05-08 14:59 | 367624.9 | 2880.0004 | 5 | 28 | 3.0289 | -3.259957 | 2.639081 | 2.607864 | 11.50564 | 9.030921
2018-05-08 15:00 | 367666.2 | 2921.3773 | 5 | 28 | 2.999997 | -3.259971 | 2.639081 | 2.645339 | 11.50564 | 9.143901
2018-05-08 15:02 | 367786.3 | 120.0013 | 6 | 28 | 3.662858 | 0 | 2.639081 | 2.645339 | 11.50564 | 9.143901
2018-05-08 15:04 | 367906.3 | 240.0015 | 6 | 28 | 3.693589 | 0 | 2.639081 | 2.645339 | 11.50564 | 9.143901
2018-05-08 15:05 | 367966.3 | 300.0038 | 6 | 28 | 3.699036 | 0 | 2.639081 | 2.645339 | 11.50564 | 9.143901
2018-05-08 15:05 | 367966.3 | 0.0027 | 7 | 29 | 3.699156 | 0 | 0 | 0 | 0 | 0
2018-05-08 15:07 | 368086.4 | 120.0007 | 2 | 29 | 4.200318 | 3.261761 | 0.1278103 | 0 | 0.5362198 | 0
2018-05-08 15:07 | 368086.9 | 120.4318 | 2 | 29 | 4.200298 | 3.259989 | 0.1282022 | 0 | 0.5378661 | 0
2018-05-08 15:09 | 368206.8 | 120.0002 | 3 | 29 | 4.239484 | 3.259912 | 0.2364837 | 0 | 0.994855 | 0
2018-05-08 15:11 | 368326.8 | 240.0005 | 3 | 29 | 4.264585 | 3.260006 | 0.3451446 | 0 | 1.456985 | 0
2018-05-08 15:13 | 368446.8 | 360.001 | 3 | 29 | 4.283375 | 3.259933 | 0.453806 | 0 | 1.921403 | 0
2018-05-08 15:15 | 368566.8 | 480.0014 | 3 | 29 | 4.303327 | 3.259933 | 0.5624651 | 0 | 2.387887 | 0
2018-05-08 15:17 | 368686.8 | 600.0009 | 3 | 29 | 4.327204 | 3.259989 | 0.671127 | 0 | 2.856761 | 0
2018-05-08 15:19 | 368806.8 | 720.0015 | 3 | 29 | 4.354899 | 3.259933 | 0.7797824 | 0 | 3.328401 | 0
2018-05-08 15:21 | 368926.8 | 840.0027 | 3 | 29 | 4.386344 | 3.259935 | 0.8884392 | 0 | 3.803273 | 0
2018-05-08 15:23 | 369046.8 | 960.0015 | 3 | 29 | 4.400233 | 3.078308 | 0.9952295 | 0 | 4.272862 | 0
2018-05-08 15:25 | 369166.8 | 1080.0007 | 3 | 29 | 4.400277 | 2.817017 | 1.093385 | 0 | 4.704773 | 0
2018-05-08 15:27 | 369286.8 | 1200.0016 | 3 | 29 | 4.40027 | 2.590897 | 1.183432 | 0 | 5.100999 | 0
2018-05-08 15:29 | 369406.8 | 1320.0019 | 3 | 29 | 4.400242 | 2.39888 | 1.266501 | 0 | 5.466526 | 0
2018-05-08 15:31 | 369526.8 | 1440.0007 | 3 | 29 | 4.400239 | 2.229637 | 1.343578 | 0 | 5.80568 | 0
2018-05-08 15:33 | 369646.8 | 1560.0005 | 3 | 29 | 4.400223 | 2.084394 | 1.415426 | 0 | 6.121829 | 0
2018-05-08 15:35 | 369766.8 | 1680.0006 | 3 | 29 | 4.400191 | 1.957762 | 1.482746 | 0 | 6.418053 | 0
2018-05-08 15:37 | 369886.8 | 1800.0016 | 3 | 29 | 4.400235 | 1.842839 | 1.54606 | 0 | 6.696645 | 0
2018-05-08 15:39 | 370006.8 | 1920.0001 | 3 | 29 | 4.40018 | 1.739684 | 1.605737 | 0 | 6.959239 | 0
2018-05-08 15:41 | 370126.8 | 2040.0004 | 3 | 29 | 4.400217 | 1.648026 | 1.662171 | 0 | 7.20756 | 0
2018-05-08 15:43 | 370246.8 | 2160.0008 | 3 | 29 | 4.400222 | 1.564296 | 1.71568 | 0 | 7.44301 | 0
2018-05-08 15:45 | 370366.8 | 2280.0012 | 3 | 29 | 4.400198 | 1.486738 | 1.766531 | 0 | 7.666762 | 0
2018-05-08 15:47 | 370486.8 | 2400.0019 | 3 | 29 | 4.40022 | 1.411969 | 1.814829 | 0 | 7.879286 | 0
2018-05-08 15:49 | 370606.8 | 2520.0014 | 3 | 29 | 4.400204 | 1.339202 | 1.860661 | 0 | 8.080955 | 0
2018-05-08 15:51 | 370726.8 | 2640.001 | 3 | 29 | 4.400108 | 1.271638 | 1.904174 | 0 | 8.27242 | 0
2018-05-08 15:53 | 370846.8 | 2760.0001 | 3 | 29 | 4.400208 | 1.208097 | 1.9455 | 0 | 8.454263 | 0
2018-05-08 15:55 | 370966.8 | 2880.001 | 3 | 29 | 4.400242 | 1.147574 | 1.984736 | 0 | 8.626909 | 0
2018-05-08 15:57 | 371086.8 | 3000.0006 | 3 | 29 | 4.400162 | 1.088657 | 2.021984 | 0 | 8.790804 | 0
2018-05-08 15:59 | 371206.8 | 3120.0011 | 3 | 29 | 4.400088 | 1.031933 | 2.057337 | 0 | 8.946366 | 0
2018-05-08 16:01 | 371326.8 | 3240.0019 | 3 | 29 | 4.400191 | 0.977457 | 2.090831 | 0 | 9.093741 | 0
2018-05-08 16:03 | 371446.8 | 3360.0009 | 3 | 29 | 4.4002 | 0.9266052 | 2.122552 | 0 | 9.233321 | 0
2018-05-08 16:05 | 371566.8 | 3480.0004 | 3 | 29 | 4.400205 | 0.8749361 | 2.152557 | 0 | 9.365351 | 0
2018-05-08 16:07 | 371686.8 | 3600.0013 | 3 | 29 | 4.400193 | 0.8252783 | 2.180875 | 0 | 9.489954 | 0
2018-05-08 16:09 | 371806.8 | 3720.0012 | 3 | 29 | 4.400179 | 0.778841 | 2.207599 | 0 | 9.607545 | 0
2018-05-08 16:11 | 371926.8 | 3840.0014 | 3 | 29 | 4.400208 | 0.7349148 | 2.232818 | 0 | 9.718513 | 0
2018-05-08 16:13 | 372046.8 | 3960.0012 | 3 | 29 | 4.400138 | 0.6924829 | 2.256602 | 0 | 9.823163 | 0
2018-05-08 16:15 | 372166.8 | 4080.0014 | 3 | 29 | 4.400175 | 0.6527662 | 2.279015 | 0 | 9.921785 | 0
2018-05-08 16:17 | 372286.8 | 4200.0013 | 3 | 29 | 4.400137 | 0.6146231 | 2.300129 | 0 | 10.01469 | 0
2018-05-08 16:19 | 372406.8 | 4320.0007 | 3 | 29 | 4.40023 | 0.5793037 | 2.320023 | 0 | 10.10223 | 0
2018-05-08 16:21 | 372526.8 | 4440.0002 | 3 | 29 | 4.40016 | 0.5447664 | 2.338742 | 0 | 10.18459 | 0
2018-05-08 16:23 | 372646.8 | 4560.0007 | 3 | 29 | 4.400176 | 0.513979 | 2.356379 | 0 | 10.2622 | 0
2018-05-08 16:25 | 372766.8 | 4680.0003 | 3 | 29 | 4.400169 | 0.4858646 | 2.373029 | 0 | 10.33546 | 0
2018-05-08 16:27 | 372886.8 | 4800.0012 | 3 | 29 | 4.400121 | 0.4592676 | 2.388783 | 0 | 10.40478 | 0
2018-05-08 16:29 | 373006.8 | 4920.0011 | 3 | 29 | 4.400188 | 0.4336987 | 2.403663 | 0 | 10.47026 | 0
2018-05-08 16:31 | 373126.8 | 5040.0012 | 3 | 29 | 4.400114 | 0.4087238 | 2.417702 | 0 | 10.53203 | 0
2018-05-08 16:33 | 373246.8 | 5160.0014 | 3 | 29 | 4.400162 | 0.3862638 | 2.430945 | 0 | 10.5903 | 0
2018-05-08 16:35 | 373366.8 | 5280.0008 | 3 | 29 | 4.400096 | 0.3647795 | 2.44346 | 0 | 10.64537 | 0
2018-05-08 16:37 | 373486.8 | 5400.0003 | 3 | 29 | 4.400125 | 0.3452826 | 2.455299 | 0 | 10.69746 | 0
2018-05-08 16:39 | 373606.8 | 5520.0012 | 3 | 29 | 4.400138 | 0.327714 | 2.466509 | 0 | 10.74679 | 0
2018-05-08 16:41 | 373726.8 | 5640 | 3 | 29 | 4.400126 | 0.3097067 | 2.477134 | 0 | 10.79354 | 0
2018-05-08 16:43 | 373846.8 | 5760.0017 | 3 | 29 | 4.40007 | 0.2920656 | 2.487168 | 0 | 10.83769 | 0
2018-05-08 16:45 | 373966.8 | 5880.0003 | 3 | 29 | 4.40011 | 0.2765665 | 2.496652 | 0 | 10.87942 | 0
2018-05-08 16:47 | 374086.8 | 6000.0007 | 3 | 29 | 4.400119 | 0.2625246 | 2.505635 | 0 | 10.91895 | 0
2018-05-08 16:49 | 374206.8 | 6120.0008 | 3 | 29 | 4.400162 | 0.2496891 | 2.514167 | 0 | 10.95649 | 0
2018-05-08 16:51 | 374326.8 | 6240.0013 | 3 | 29 | 4.4001 | 0.2371454 | 2.522271 | 0 | 10.99215 | 0
2018-05-08 16:53 | 374446.8 | 6360.0009 | 3 | 29 | 4.400182 | 0.226244 | 2.529981 | 0 | 11.02607 | 0
2018-05-08 16:55 | 374566.8 | 6480.0012 | 3 | 29 | 4.400092 | 0.2151546 | 2.537331 | 0 | 11.05841 | 0
2018-05-08 16:57 | 374686.8 | 6600.0018 | 3 | 29 | 4.400046 | 0.205143 | 2.544344 | 0 | 11.08927 | 0
2018-05-08 16:59 | 374806.8 | 6720.0011 | 3 | 29 | 4.400022 | 0.196023 | 2.551046 | 0 | 11.11876 | 0
2018-05-08 17:01 | 374926.8 | 6840.0011 | 3 | 29 | 4.400006 | 0.1875381 | 2.557455 | 0 | 11.14696 | 0
2018-05-08 17:03 | 375046.8 | 6960.0011 | 3 | 29 | 4.400075 | 0.1797886 | 2.563582 | 0 | 11.17392 | 0
2018-05-08 17:05 | 375166.8 | 7080.001 | 3 | 29 | 4.400102 | 0.1719456 | 2.569442 | 0 | 11.19971 | 0
2018-05-08 17:07 | 375286.8 | 7200.0012 | 3 | 29 | 4.400059 | 0.1643581 | 2.575048 | 0 | 11.22437 | 0
2018-05-08 17:09 | 375406.8 | 7320.0007 | 3 | 29 | 4.400107 | 0.1571703 | 2.580408 | 0 | 11.24796 | 0
2018-05-08 17:11 | 375526.8 | 7440.0001 | 3 | 29 | 4.400036 | 0.1500282 | 2.585528 | 0 | 11.27049 | 0
2018-05-08 17:13 | 375646.8 | 7560.0011 | 3 | 29 | 4.400102 | 0.1442699 | 2.590436 | 0 | 11.29208 | 0
2018-05-08 17:15 | 375766.8 | 7680.0004 | 3 | 29 | 4.40001 | 0.1374531 | 2.59514 | 0 | 11.31278 | 0
2018-05-08 17:17 | 375886.8 | 7800.0011 | 3 | 29 | 4.40005 | 0.1317024 | 2.599635 | 0 | 11.33256 | 0
2018-05-08 17:19 | 376006.8 | 7920.0008 | 3 | 29 | 4.400096 | 0.1269827 | 2.603952 | 0 | 11.35155 | 0
2018-05-08 17:21 | 376126.8 | 8040.0004 | 3 | 29 | 4.400057 | 0.12187 | 2.608104 | 0 | 11.36982 | 0
2018-05-08 17:23 | 376246.8 | 8160.0002 | 3 | 29 | 4.400061 | 0.1176796 | 2.612099 | 0 | 11.3874 | 0
2018-05-08 17:25 | 376366.8 | 8280.0004 | 3 | 29 | 4.400077 | 0.1135092 | 2.615957 | 0 | 11.40437 | 0
2018-05-08 17:27 | 376486.8 | 8400.0007 | 3 | 29 | 4.400041 | 0.1090698 | 2.619679 | 0 | 11.42075 | 0
2018-05-08 17:29 | 376606.8 | 8520.0015 | 3 | 29 | 4.400036 | 0.1054096 | 2.623261 | 0 | 11.43651 | 0
2018-05-08 17:31 | 376726.8 | 8640.0006 | 3 | 29 | 4.400066 | 0.1018429 | 2.626719 | 0 | 11.45173 | 0
2018-05-08 17:33 | 376846.8 | 8760.0007 | 3 | 29 | 4.400084 | 0.09861946 | 2.630061 | 0 | 11.46643 | 0
2018-05-08 17:35 | 376966.8 | 8880.0014 | 3 | 29 | 4.400068 | 0.09502602 | 2.633283 | 0 | 11.48061 | 0
2018-05-08 17:37 | 377086.8 | 9000.0005 | 3 | 29 | 4.400097 | 0.09181595 | 2.636398 | 0 | 11.49432 | 0
2018-05-08 17:39 | 377206.8 | 9120.0005 | 3 | 29 | 4.400045 | 0.08822155 | 2.639401 | 0 | 11.50753 | 0
2018-05-08 17:41 | 377326.8 | 9240.0027 | 3 | 29 | 4.400101 | 0.08530426 | 2.642293 | 0 | 11.52026 | 0
2018-05-08 17:43 | 377446.8 | 9360.0006 | 3 | 29 | 4.400041 | 0.08208656 | 2.645081 | 0 | 11.53252 | 0
2018-05-08 17:43 | 377472.6 | 9385.7435 | 3 | 29 | 4.400096 | 0.08149147 | 2.645668 | 0 | 11.5351 | 0
2018-05-08 17:45 | 377592.6157 | 120.0014 | 4 | 29 | 4.384156 | 0 | 2.645668 | 0 | 11.5351 | 0
2018-05-08 17:47 | 377712.6147 | 240.0004 | 4 | 29 | 4.382437 | 0 | 2.645668 | 0 | 11.5351 | 0
2018-05-08 17:48 | 377772.6169 | 300.0026 | 4 | 29 | 4.38189 | 0 | 2.645668 | 0 | 11.5351 | 0
2018-05-08 17:50 | 377892.7 | 120.0015 | 5 | 29 | 3.873873 | -3.260015 | 2.645668 | 0.1086498 | 11.5351 | 0.4270627
2018-05-08 17:52 | 378012.7 | 240.0004 | 5 | 29 | 3.82592 | -3.260042 | 2.645668 | 0.217315 | 11.5351 | 0.845306
2018-05-08 17:54 | 378132.7 | 360.0017 | 5 | 29 | 3.779899 | -3.259997 | 2.645668 | 0.3259833 | 11.5351 | 1.258568
2018-05-08 17:56 | 378252.7 | 480.0003 | 5 | 29 | 3.73372 | -3.259987 | 2.645668 | 0.4346462 | 11.5351 | 1.666786
2018-05-08 17:58 | 378372.7 | 600.0012 | 5 | 29 | 3.68893 | -3.260037 | 2.645668 | 0.5433007 | 11.5351 | 2.070023
2018-05-08 18:00 | 378492.7 | 720.0013 | 5 | 29 | 3.645967 | -3.259995 | 2.645668 | 0.6519731 | 11.5351 | 2.468547
2018-05-08 18:02 | 378612.7 | 840.0008 | 5 | 29 | 3.604265 | -3.26002 | 2.645668 | 0.7606278 | 11.5351 | 2.862426
2018-05-08 18:04 | 378732.7 | 960.0003 | 5 | 29 | 3.564142 | -3.260081 | 2.645668 | 0.8692954 | 11.5351 | 3.251892
2018-05-08 18:06 | 378852.7 | 1080.0008 | 5 | 29 | 3.527042 | -3.260036 | 2.645668 | 0.9779592 | 11.5351 | 3.637136
2018-05-08 18:08 | 378972.7 | 1200.0001 | 5 | 29 | 3.492328 | -3.259971 | 2.645668 | 1.086622 | 11.5351 | 4.018479
2018-05-08 18:10 | 379092.7 | 1320.0011 | 5 | 29 | 3.460518 | -3.260048 | 2.645668 | 1.195279 | 11.5351 | 4.396194
2018-05-08 18:12 | 379212.7 | 1440.0014 | 5 | 29 | 3.431046 | -3.260059 | 2.645668 | 1.303941 | 11.5351 | 4.770592
2018-05-08 18:14 | 379332.7 | 1560.0024 | 5 | 29 | 3.403361 | -3.260027 | 2.645668 | 1.412608 | 11.5351 | 5.141924
2018-05-08 18:16 | 379452.7 | 1680.0011 | 5 | 29 | 3.37706 | -3.260002 | 2.645668 | 1.521276 | 11.5351 | 5.510321
2018-05-08 18:18 | 379572.7 | 1800.0004 | 5 | 29 | 3.352001 | -3.259955 | 2.645668 | 1.629925 | 11.5351 | 5.875853
2018-05-08 18:20 | 379692.7 | 1920.0011 | 5 | 29 | 3.327047 | -3.259982 | 2.645668 | 1.738594 | 11.5351 | 6.238752
2018-05-08 18:22 | 379812.7 | 2040.0004 | 5 | 29 | 3.302273 | -3.260079 | 2.645668 | 1.84726 | 11.5351 | 6.598946
2018-05-08 18:24 | 379932.7 | 2160.0004 | 5 | 29 | 3.276613 | -3.260022 | 2.645668 | 1.955926 | 11.5351 | 6.956421
2018-05-08 18:26 | 380052.7 | 2280.0011 | 5 | 29 | 3.24851 | -3.259945 | 2.645668 | 2.064591 | 11.5351 | 7.310964
2018-05-08 18:28 | 380172.7 | 2400.0014 | 5 | 29 | 3.217614 | -3.259991 | 2.645668 | 2.173254 | 11.5351 | 7.662307
2018-05-08 18:30 | 380292.7 | 2520 | 5 | 29 | 3.18233 | -3.260036 | 2.645668 | 2.281902 | 11.5351 | 8.010018
2018-05-08 18:32 | 380412.7 | 2640.0009 | 5 | 29 | 3.140523 | -3.259986 | 2.645668 | 2.390575 | 11.5351 | 8.353671
2018-05-08 18:34 | 380532.7 | 2760.0008 | 5 | 29 | 3.089485 | -3.260068 | 2.645668 | 2.499229 | 11.5351 | 8.692231
2018-05-08 18:36 | 380652.7 | 2880.0015 | 5 | 29 | 3.022317 | -3.259987 | 2.645668 | 2.6079 | 11.5351 | 9.024488
2018-05-08 18:37 | 380685.3 | 2912.6066 | 5 | 29 | 3 | -3.260007 | 2.645668 | 2.637422 | 11.5351 | 9.113388
2018-05-08 18:39 | 380805.4 | 120.0005 | 6 | 29 | 3.664225 | 0 | 2.645668 | 2.637422 | 11.5351 | 9.113388
2018-05-08 18:41 | 380925.4 | 240.0003 | 6 | 29 | 3.6948 | 0 | 2.645668 | 2.637422 | 11.5351 | 9.113388
2018-05-08 18:42 | 380985.4 | 300.0026 | 6 | 29 | 3.700141 | 0 | 2.645668 | 2.637422 | 11.5351 | 9.113388
2018-05-08 18:42 | 380985.4 | 0.0028 | 7 | 30 | 3.700242 | 0 | 0 | 0 | 0 | 0
2018-05-08 18:44 | 381104.3 | 118.8028 | 2 | 30 | 4.200294 | 3.259996 | 0.1264115 | 6.4e-11 | 0.5303693 | 2.37e-10
2018-05-08 18:46 | 381224.3 | 120.0017 | 3 | 30 | 4.239207 | 3.259867 | 0.2346987 | 6.4e-11 | 0.987371 | 2.37e-10
2018-05-08 18:48 | 381344.3 | 240.0005 | 3 | 30 | 4.263784 | 3.259911 | 0.3433594 | 6.4e-11 | 1.449445 | 2.37e-10
2018-05-08 18:50 | 381464.3 | 360.0006 | 3 | 30 | 4.282467 | 3.259914 | 0.452011 | 6.4e-11 | 1.913733 | 2.37e-10
2018-05-08 18:52 | 381584.3 | 480.001 | 3 | 30 | 4.302336 | 3.259922 | 0.5606763 | 6.4e-11 | 2.380139 | 2.37e-10
2018-05-08 18:54 | 381704.3 | 600.0005 | 3 | 30 | 4.326295 | 3.259834 | 0.6693308 | 6.4e-11 | 2.848876 | 2.37e-10
2018-05-08 18:56 | 381824.3 | 720.0013 | 3 | 30 | 4.354296 | 3.259905 | 0.7779856 | 6.4e-11 | 3.320433 | 2.37e-10
2018-05-08 18:58 | 381944.3 | 840.0008 | 3 | 30 | 4.385145 | 3.259907 | 0.8866531 | 6.4e-11 | 3.795254 | 2.37e-10
2018-05-08 19:00 | 382064.3 | 960.001 | 3 | 30 | 4.40028 | 3.092075 | 0.9937282 | 6.4e-11 | 4.266032 | 2.37e-10
2018-05-08 19:02 | 382184.3 | 1080.0011 | 3 | 30 | 4.40025 | 2.825974 | 1.092272 | 6.4e-11 | 4.699651 | 2.37e-10
2018-05-08 19:04 | 382304.3 | 1200.0024 | 3 | 30 | 4.400229 | 2.59053 | 1.182439 | 6.4e-11 | 5.096406 | 2.37e-10
2018-05-08 19:06 | 382424.3 | 1320.0014 | 3 | 30 | 4.40023 | 2.395708 | 1.265444 | 6.4e-11 | 5.461651 | 2.37e-10
2018-05-08 19:08 | 382544.3 | 1440.0007 | 3 | 30 | 4.400211 | 2.22603 | 1.342402 | 6.4e-11 | 5.800282 | 2.37e-10
2018-05-08 19:10 | 382664.3 | 1560.0001 | 3 | 30 | 4.400182 | 2.081856 | 1.414125 | 6.4e-11 | 6.115882 | 2.37e-10
2018-05-08 19:12 | 382784.3 | 1680.0005 | 3 | 30 | 4.400218 | 1.956312 | 1.4814 | 6.4e-11 | 6.411906 | 2.37e-10
2018-05-08 19:14 | 382904.3 | 1800.0014 | 3 | 30 | 4.400229 | 1.845998 | 1.544749 | 6.4e-11 | 6.690655 | 2.37e-10
2018-05-08 19:16 | 383024.3 | 1920.0012 | 3 | 30 | 4.400166 | 1.74386 | 1.604571 | 6.4e-11 | 6.953883 | 2.37e-10
2018-05-08 19:18 | 383144.3 | 2040.0023 | 3 | 30 | 4.400237 | 1.651711 | 1.661147 | 6.4e-11 | 7.20283 | 2.37e-10
2018-05-08 19:20 | 383264.3 | 2160.0011 | 3 | 30 | 4.400267 | 1.566935 | 1.714746 | 6.4e-11 | 7.438676 | 2.37e-10
2018-05-08 19:22 | 383384.3 | 2280.0013 | 3 | 30 | 4.400135 | 1.488055 | 1.765627 | 6.4e-11 | 7.662561 | 2.37e-10
2018-05-08 19:24 | 383504.3 | 2400.0003 | 3 | 30 | 4.4002 | 1.414108 | 1.813992 | 6.4e-11 | 7.875376 | 2.37e-10
2018-05-08 19:26 | 383624.3 | 2520.0004 | 3 | 30 | 4.400211 | 1.342282 | 1.859919 | 6.4e-11 | 8.077463 | 2.37e-10
2018-05-08 19:28 | 383744.3 | 2640.0004 | 3 | 30 | 4.400219 | 1.272632 | 1.903486 | 6.4e-11 | 8.269166 | 2.37e-10
2018-05-08 19:30 | 383864.3 | 2760.0005 | 3 | 30 | 4.400165 | 1.204044 | 1.94475 | 6.4e-11 | 8.450737 | 2.37e-10
2018-05-08 19:32 | 383984.3 | 2880.0023 | 3 | 30 | 4.400144 | 1.139129 | 1.983807 | 6.4e-11 | 8.622596 | 2.37e-10
2018-05-08 19:34 | 384104.3 | 3000.0011 | 3 | 30 | 4.40016 | 1.080234 | 2.02079 | 6.4e-11 | 8.785326 | 2.37e-10
2018-05-08 19:36 | 384224.3 | 3120.0017 | 3 | 30 | 4.400233 | 1.024359 | 2.055863 | 6.4e-11 | 8.939657 | 2.37e-10
2018-05-08 19:38 | 384344.3 | 3240.0006 | 3 | 30 | 4.400186 | 0.9677553 | 2.08905 | 6.4e-11 | 9.085684 | 2.37e-10
2018-05-08 19:40 | 384464.3 | 3360.0015 | 3 | 30 | 4.400122 | 0.9148159 | 2.120431 | 6.4e-11 | 9.223767 | 2.37e-10
2018-05-08 19:42 | 384584.3 | 3480.0007 | 3 | 30 | 4.400147 | 0.8658447 | 2.150112 | 6.4e-11 | 9.354367 | 2.37e-10
2018-05-08 19:44 | 384704.3 | 3600.0006 | 3 | 30 | 4.40023 | 0.8186674 | 2.178175 | 6.4e-11 | 9.477851 | 2.37e-10
2018-05-08 19:46 | 384824.3 | 3720.0014 | 3 | 30 | 4.400222 | 0.7733307 | 2.204691 | 6.4e-11 | 9.594523 | 2.37e-10
2018-05-08 19:48 | 384944.3 | 3840.0014 | 3 | 30 | 4.400101 | 0.7288446 | 2.229726 | 6.4e-11 | 9.704684 | 2.37e-10
2018-05-08 19:50 | 385064.3 | 3960.0013 | 3 | 30 | 4.400192 | 0.6878939 | 2.253338 | 6.4e-11 | 9.808581 | 2.37e-10
2018-05-08 19:52 | 385184.3 | 4080.0017 | 3 | 30 | 4.400189 | 0.6475792 | 2.27559 | 6.4e-11 | 9.906492 | 2.37e-10
2018-05-08 19:54 | 385304.3 | 4200.0007 | 3 | 30 | 4.400189 | 0.608757 | 2.296519 | 6.4e-11 | 9.998586 | 2.37e-10
2018-05-08 19:56 | 385424.3 | 4320.0016 | 3 | 30 | 4.400144 | 0.5731382 | 2.316214 | 6.4e-11 | 10.08525 | 2.37e-10
2018-05-08 19:58 | 385544.3 | 4440.001 | 3 | 30 | 4.400166 | 0.5397997 | 2.334759 | 6.4e-11 | 10.16684 | 2.37e-10
2018-05-08 20:00 | 385664.3 | 4560.0006 | 3 | 30 | 4.400178 | 0.508873 | 2.352225 | 6.4e-11 | 10.2437 | 2.37e-10
2018-05-08 20:02 | 385784.3 | 4680.0009 | 3 | 30 | 4.400095 | 0.4791231 | 2.368685 | 6.4e-11 | 10.31613 | 2.37e-10
2018-05-08 20:04 | 385904.3 | 4800.0011 | 3 | 30 | 4.400184 | 0.453145 | 2.384214 | 6.4e-11 | 10.38446 | 2.37e-10
2018-05-08 20:06 | 386024.3 | 4920.0007 | 3 | 30 | 4.400183 | 0.4272337 | 2.398873 | 6.4e-11 | 10.44896 | 2.37e-10
2018-05-08 20:08 | 386144.3 | 5040.0017 | 3 | 30 | 4.400158 | 0.4030447 | 2.412697 | 6.4e-11 | 10.50979 | 2.37e-10
2018-05-08 20:10 | 386264.3 | 5160.0013 | 3 | 30 | 4.400208 | 0.3818388 | 2.425762 | 6.4e-11 | 10.56727 | 2.37e-10
2018-05-08 20:12 | 386384.3 | 5280.0005 | 3 | 30 | 4.400145 | 0.3612051 | 2.438135 | 6.4e-11 | 10.62171 | 2.37e-10
2018-05-08 20:14 | 386504.3 | 5400.0018 | 3 | 30 | 4.400178 | 0.3426523 | 2.449856 | 6.4e-11 | 10.67329 | 2.37e-10
2018-05-08 20:16 | 386624.3 | 5520.0002 | 3 | 30 | 4.400126 | 0.3245535 | 2.460965 | 6.4e-11 | 10.72217 | 2.37e-10
2018-05-08 20:18 | 386744.3 | 5640.0003 | 3 | 30 | 4.400152 | 0.306797 | 2.471481 | 6.4e-11 | 10.76844 | 2.37e-10
2018-05-08 20:20 | 386864.3 | 5760.001 | 3 | 30 | 4.400147 | 0.2898598 | 2.481418 | 6.4e-11 | 10.81217 | 2.37e-10
2018-05-08 20:22 | 386984.3 | 5880.0009 | 3 | 30 | 4.400107 | 0.2743807 | 2.490818 | 6.4e-11 | 10.85353 | 2.37e-10
2018-05-08 20:24 | 387104.3 | 6000.001 | 3 | 30 | 4.400081 | 0.2603626 | 2.499739 | 6.4e-11 | 10.89278 | 2.37e-10
2018-05-08 20:26 | 387224.3 | 6120.0016 | 3 | 30 | 4.400093 | 0.2474976 | 2.508208 | 6.4e-11 | 10.93005 | 2.37e-10
2018-05-08 20:28 | 387344.3 | 6240.0003 | 3 | 30 | 4.400112 | 0.2351866 | 2.51626 | 6.4e-11 | 10.96548 | 2.37e-10
2018-05-08 20:30 | 387464.3 | 6360.0014 | 3 | 30 | 4.400156 | 0.2237215 | 2.523905 | 6.4e-11 | 10.99912 | 2.37e-10
2018-05-08 20:32 | 387584.3 | 6480.0007 | 3 | 30 | 4.400063 | 0.2122164 | 2.531168 | 6.4e-11 | 11.03107 | 2.37e-10
2018-05-08 20:34 | 387704.3 | 6600.0011 | 3 | 30 | 4.400126 | 0.2025642 | 2.538083 | 6.4e-11 | 11.0615 | 2.37e-10
2018-05-08 20:36 | 387824.3 | 6720.0015 | 3 | 30 | 4.40009 | 0.1927891 | 2.544664 | 6.4e-11 | 11.09046 | 2.37e-10
2018-05-08 20:38 | 387944.3 | 6840.0002 | 3 | 30 | 4.400136 | 0.1845808 | 2.550945 | 6.4e-11 | 11.11809 | 2.37e-10
2018-05-08 20:40 | 388064.3 | 6960.001 | 3 | 30 | 4.400136 | 0.1766148 | 2.556949 | 6.4e-11 | 11.14451 | 2.37e-10
2018-05-08 20:42 | 388184.3 | 7080.0009 | 3 | 30 | 4.400107 | 0.1686859 | 2.562696 | 6.4e-11 | 11.1698 | 2.37e-10
2018-05-08 20:44 | 388304.3 | 7200.0003 | 3 | 30 | 4.400105 | 0.1611328125 | 2.568191 | 6.4e-11 | 11.19398 | 2.37e-10
2018-05-08 20:46 | 388424.3 | 7320.0002 | 3 | 30 | 4.400146 | 0.1544504 | 2.573445 | 6.4e-11 | 11.2171 | 2.37e-10
2018-05-08 20:48 | 388544.3 | 7440.0011 | 3 | 30 | 4.400105 | 0.1478138 | 2.57847 | 6.4e-11 | 11.23921 | 2.37e-10
2018-05-08 20:50 | 388664.3 | 7560.0013 | 3 | 30 | 4.400188 | 0.1424494 | 2.583291 | 6.4e-11 | 11.26042 | 2.37e-10
2018-05-08 20:52 | 388784.3 | 7680.0013 | 3 | 30 | 4.400081 | 0.1360502 | 2.587923 | 6.4e-11 | 11.2808 | 2.37e-10
2018-05-08 20:54 | 388904.3 | 7800.0007 | 3 | 30 | 4.400077 | 0.1309481 | 2.592372 | 6.4e-11 | 11.30038 | 2.37e-10
2018-05-08 20:56 | 389024.3 | 7920.0009 | 3 | 30 | 4.400102 | 0.1255636 | 2.59664 | 6.4e-11 | 11.31916 | 2.37e-10
2018-05-08 20:58 | 389144.3 | 8040.0008 | 3 | 30 | 4.400105 | 0.1206083 | 2.600739 | 6.4e-11 | 11.33719 | 2.37e-10
2018-05-08 21:00 | 389264.3 | 8160.0004 | 3 | 30 | 4.400078 | 0.1155977 | 2.604678 | 6.4e-11 | 11.35452 | 2.37e-10
2018-05-08 21:02 | 389384.3 | 8280.0005 | 3 | 30 | 4.400082 | 0.1115217 | 2.608471 | 6.4e-11 | 11.37121 | 2.37e-10
2018-05-08 21:04 | 389504.3 | 8400.0004 | 3 | 30 | 4.400043 | 0.1072826 | 2.612121 | 6.4e-11 | 11.38727 | 2.37e-10
2018-05-08 21:06 | 389624.3 | 8520.0011 | 3 | 30 | 4.40009 | 0.1036587 | 2.615633 | 6.4e-11 | 11.40273 | 2.37e-10
2018-05-08 21:08 | 389744.3 | 8640.0012 | 3 | 30 | 4.399983 | 0.09930038 | 2.619022 | 6.4e-11 | 11.41764 | 2.37e-10
2018-05-08 21:10 | 389864.3 | 8760.0012 | 3 | 30 | 4.400065 | 0.09661007 | 2.622293 | 6.4e-11 | 11.43203 | 2.37e-10
2018-05-08 21:12 | 389984.3 | 8880.0016 | 3 | 30 | 4.400067 | 0.09326171875 | 2.625455 | 6.4e-11 | 11.44594 | 2.37e-10
2018-05-08 21:14 | 390104.3 | 9000.0014 | 3 | 30 | 4.400088 | 0.08997917 | 2.628503 | 6.4e-11 | 11.45936 | 2.37e-10
2018-05-08 21:16 | 390224.3 | 9120.0023 | 3 | 30 | 4.400107 | 0.08674335 | 2.631447 | 6.4e-11 | 11.47231 | 2.37e-10
2018-05-08 21:18 | 390344.3 | 9240.0003 | 3 | 30 | 4.400076 | 0.0838747 | 2.634285 | 6.4e-11 | 11.4848 | 2.37e-10
2018-05-08 21:19 | 390439.6 | 9335.3438 | 3 | 30 | 4.400079 | 0.08149338 | 2.636472 | 6.4e-11 | 11.49442 | 2.37e-10
2018-05-08 21:21 | 390559.7 | 120.0014 | 4 | 30 | 4.384032 | 0 | 2.636472 | 6.4e-11 | 11.49442 | 2.37e-10
2018-05-08 21:23 | 390679.7 | 240.0005 | 4 | 30 | 4.3823 | 0 | 2.636472 | 6.4e-11 | 11.49442 | 2.37e-10
2018-05-08 21:24 | 390739.7 | 300.0019 | 4 | 30 | 4.381734 | 0 | 2.636472 | 6.4e-11 | 11.49442 | 2.37e-10
2018-05-08 21:26 | 390859.8 | 120.0001 | 5 | 30 | 3.872227 | -3.259975 | 2.636472 | 0.1086589 | 11.49442 | 0.4269387
2018-05-08 21:28 | 390979.8 | 240 | 5 | 30 | 3.824644 | -3.260009 | 2.636472 | 0.2173213 | 11.49442 | 0.8450165
2018-05-08 21:30 | 391099.8 | 360.0003 | 5 | 30 | 3.779058 | -3.260048 | 2.636472 | 0.3259765 | 11.49442 | 1.258113
2018-05-08 21:32 | 391219.8 | 480.0016 | 5 | 30 | 3.733906 | -3.25998 | 2.636472 | 0.4346408 | 11.49442 | 1.666296
2018-05-08 21:34 | 391339.8 | 600.0012 | 5 | 30 | 3.69002 | -3.259989 | 2.636472 | 0.5433078 | 11.49442 | 2.069651
2018-05-08 21:36 | 391459.8 | 720.0012 | 5 | 30 | 3.647124 | -3.259944 | 2.636472 | 0.6519673 | 11.49442 | 2.468262
2018-05-08 21:38 | 391579.8 | 840.0005 | 5 | 30 | 3.605425 | -3.259991 | 2.636472 | 0.7606289 | 11.49442 | 2.862293
2018-05-08 21:40 | 391699.8 | 960.0002 | 5 | 30 | 3.565274 | -3.259997 | 2.636472 | 0.8692824 | 11.49442 | 3.251827
2018-05-08 21:42 | 391819.8 | 1080.0006 | 5 | 30 | 3.527728 | -3.25998 | 2.636472 | 0.9779494 | 11.49442 | 3.637193
2018-05-08 21:44 | 391939.8 | 1200.0003 | 5 | 30 | 3.493489 | -3.259964 | 2.636472 | 1.086613 | 11.49442 | 4.018642
2018-05-08 21:46 | 392059.8 | 1320.0007 | 5 | 30 | 3.461654 | -3.259997 | 2.636472 | 1.195269 | 11.49442 | 4.396481
2018-05-08 21:48 | 392179.8 | 1440.001 | 5 | 30 | 3.4317 | -3.259999 | 2.636472 | 1.303934 | 11.49442 | 4.771
2018-05-08 21:50 | 392299.8 | 1560.0012 | 5 | 30 | 3.403356 | -3.259987 | 2.636472 | 1.412595 | 11.49442 | 5.142334
2018-05-08 21:52 | 392419.8 | 1680.0001 | 5 | 30 | 3.376829 | -3.260048 | 2.636472 | 1.521257 | 11.49442 | 5.510697
2018-05-08 21:54 | 392539.8 | 1800.001 | 5 | 30 | 3.351735 | -3.259947 | 2.636472 | 1.629927 | 11.49442 | 5.876294
2018-05-08 21:56 | 392659.8 | 1920.0008 | 5 | 30 | 3.327533 | -3.259997 | 2.636472 | 1.738587 | 11.49442 | 6.23917
2018-05-08 21:58 | 392779.8 | 2040.0001 | 5 | 30 | 3.303201 | -3.260009 | 2.636472 | 1.847244 | 11.49442 | 6.599403
2018-05-08 22:00 | 392899.8 | 2160.0011 | 5 | 30 | 3.278305 | -3.260017 | 2.636472 | 1.955911 | 11.49442 | 6.957019
2018-05-08 22:02 | 393019.8 | 2280.0008 | 5 | 30 | 3.250857 | -3.259913 | 2.636472 | 2.064574 | 11.49442 | 7.31178
2018-05-08 22:04 | 393139.8 | 2400.0006 | 5 | 30 | 3.220343 | -3.259993 | 2.636472 | 2.173224 | 11.49442 | 7.663351
2018-05-08 22:06 | 393259.8 | 2520.0004 | 5 | 30 | 3.185602 | -3.259974 | 2.636472 | 2.281892 | 11.49442 | 8.011456
2018-05-08 22:08 | 393379.8 | 2640.002 | 5 | 30 | 3.14452 | -3.25996 | 2.636472 | 2.39056 | 11.49442 | 8.355463
2018-05-08 22:10 | 393499.8 | 2760.0004 | 5 | 30 | 3.092967 | -3.259929 | 2.636472 | 2.499226 | 11.49442 | 8.694481
2018-05-08 22:12 | 393619.8 | 2880.0014 | 5 | 30 | 3.026296 | -3.260011 | 2.636472 | 2.60788 | 11.49442 | 9.027105
2018-05-08 22:13 | 393658.3 | 2918.5482 | 5 | 30 | 2.999997 | -3.259993 | 2.636472 | 2.642782 | 11.49442 | 9.132278
2018-05-08 22:15 | 393778.3 | 120 | 6 | 30 | 3.663073 | 0 | 2.636472 | 2.642782 | 11.49442 | 9.132278
2018-05-08 22:17 | 393898.3 | 240.0008 | 6 | 30 | 3.693774 | 0 | 2.636472 | 2.642782 | 11.49442 | 9.132278
2018-05-08 22:18 | 393958.3 | 300.0019 | 6 | 30 | 3.699211 | 0 | 2.636472 | 2.642782 | 11.49442 | 9.132278
2018-05-08 22:18 | 393958.4 | 0.0026 | 7 | 31 | 3.699136 | 0 | 0 | 0 | 0 | 0
2018-05-08 22:20 | 394078.4 | 120.0005 | 2 | 31 | 4.200311 | 3.262283 | 0.127739 | 0 | 0.5359234 | 0
2018-05-08 22:20 | 394079 | 120.5757 | 2 | 31 | 4.200316 | 3.259987 | 0.1282643 | 0 | 0.5381299 | 0
2018-05-08 22:22 | 394199 | 120.0014 | 3 | 31 | 4.239102 | 3.25992 | 0.2365438 | 0 | 0.9950922 | 0
2018-05-08 22:24 | 394319 | 240.0012 | 3 | 31 | 4.263916 | 3.25992 | 0.3451948 | 0 | 1.457129 | 0
2018-05-08 22:26 | 394439 | 360.0006 | 3 | 31 | 4.282158 | 3.259912 | 0.4538632 | 0 | 1.921493 | 0
2018-05-08 22:28 | 394559 | 480.0007 | 3 | 31 | 4.301621 | 3.259851 | 0.5625255 | 0 | 2.387824 | 0
2018-05-08 22:30 | 394679 | 600.0007 | 3 | 31 | 4.325519 | 3.259897 | 0.6711734 | 0 | 2.856446 | 0
2018-05-08 22:32 | 394799 | 720.0005 | 3 | 31 | 4.353765 | 3.259888 | 0.7798347 | 0 | 3.32796 | 0
2018-05-08 22:34 | 394919 | 840.0001 | 3 | 31 | 4.384747 | 3.259905 | 0.8884929 | 0 | 3.802696 | 0
2018-05-08 22:36 | 395039 | 960.0007 | 3 | 31 | 4.40027 | 3.095581 | 0.995621 | 0 | 4.273688 | 0
2018-05-08 22:38 | 395159 | 1080.0019 | 3 | 31 | 4.400276 | 2.836149 | 1.094374 | 0 | 4.708228 | 0
2018-05-08 22:40 | 395279 | 1200.0006 | 3 | 31 | 4.400245 | 2.609598 | 1.18504 | 0 | 5.107182 | 0
2018-05-08 22:42 | 395399 | 1320.0008 | 3 | 31 | 4.4002 | 2.409658 | 1.268624 | 0 | 5.47497 | 0
2018-05-08 22:44 | 395519 | 1440.0005 | 3 | 31 | 4.400191 | 2.237122 | 1.34602 | 0 | 5.815532 | 0
2018-05-08 22:46 | 395639 | 1560.0026 | 3 | 31 | 4.400197 | 2.087984 | 1.418042 | 0 | 6.132445 | 0
2018-05-08 22:48 | 395759 | 1680.001 | 3 | 31 | 4.400183 | 1.959387 | 1.485452 | 0 | 6.42906 | 0
2018-05-08 22:50 | 395879 | 1800.0017 | 3 | 31 | 4.400235 | 1.850412 | 1.548893 | 0 | 6.708216 | 0
2018-05-08 22:52 | 395999 | 1920.0029 | 3 | 31 | 4.400187 | 1.749307 | 1.608861 | 0 | 6.972087 | 0
2018-05-08 22:54 | 396119 | 2040.0009 | 3 | 31 | 4.40023 | 1.657192 | 1.665594 | 0 | 7.221725 | 0
2018-05-08 22:56 | 396239 | 2160.0002 | 3 | 31 | 4.400197 | 1.571915 | 1.719382 | 0 | 7.458402 | 0
2018-05-08 22:58 | 396359 | 2280.0003 | 3 | 31 | 4.400194 | 1.491486 | 1.77043 | 0 | 7.683026 | 0
2018-05-08 23:00 | 396479 | 2400 | 3 | 31 | 4.4002 | 1.416747 | 1.818887 | 0 | 7.896244 | 0
2018-05-08 23:02 | 396599 | 2520.0007 | 3 | 31 | 4.400206 | 1.345221 | 1.864912 | 0 | 8.098764 | 0
2018-05-08 23:04 | 396719 | 2640.0005 | 3 | 31 | 4.400197 | 1.27453 | 1.908556 | 0 | 8.290807 | 0
2018-05-08 23:06 | 396839 | 2760.0008 | 3 | 31 | 4.400158 | 1.207991 | 1.949935 | 0 | 8.472881 | 0
2018-05-08 23:08 | 396959 | 2880.0014 | 3 | 31 | 4.400195 | 1.144816 | 1.989128 | 0 | 8.645337 | 0
2018-05-08 23:10 | 397079 | 3000 | 3 | 31 | 4.400203 | 1.083486 | 2.02625 | 0 | 8.808682 | 0
2018-05-08 23:12 | 397199 | 3120.0009 | 3 | 31 | 4.400177 | 1.025149 | 2.061377 | 0 | 8.963247 | 0
2018-05-08 23:14 | 397319 | 3240.0002 | 3 | 31 | 4.400162 | 0.9696922 | 2.094618 | 0 | 9.109512 | 0
2018-05-08 23:16 | 397439 | 3360.0012 | 3 | 31 | 4.400167 | 0.9153919 | 2.126035 | 0 | 9.247754 | 0
2018-05-08 23:18 | 397559 | 3480.0009 | 3 | 31 | 4.400149 | 0.8638821 | 2.155687 | 0 | 9.378229 | 0
2018-05-08 23:20 | 397679 | 3600.0007 | 3 | 31 | 4.400129 | 0.8152189 | 2.183681 | 0 | 9.501405 | 0
2018-05-08 23:22 | 397799 | 3720.0013 | 3 | 31 | 4.400158 | 0.7687445 | 2.210075 | 0 | 9.617544 | 0
2018-05-08 23:24 | 397919 | 3840.0012 | 3 | 31 | 4.400159 | 0.7248859 | 2.23496 | 0 | 9.727043 | 0
2018-05-08 23:26 | 398039 | 3960.0012 | 3 | 31 | 4.400144 | 0.683279 | 2.258432 | 0 | 9.830324 | 0
2018-05-08 23:28 | 398159 | 4080.0013 | 3 | 31 | 4.400186 | 0.6450853 | 2.280571 | 0 | 9.927739 | 0
2018-05-08 23:30 | 398279 | 4200.0019 | 3 | 31 | 4.400119 | 0.6080465 | 2.301447 | 0 | 10.01959 | 0
2018-05-08 23:32 | 398399 | 4320.0001 | 3 | 31 | 4.400157 | 0.5732956 | 2.321132 | 0 | 10.10622 | 0
2018-05-08 23:34 | 398519 | 4440.0015 | 3 | 31 | 4.400107 | 0.5386972 | 2.339668 | 0 | 10.18777 | 0
2018-05-08 23:36 | 398639 | 4560.0011 | 3 | 31 | 4.400146 | 0.5080242 | 2.357119 | 0 | 10.26456 | 0
2018-05-08 23:38 | 398759 | 4680.0005 | 3 | 31 | 4.400178 | 0.479373 | 2.373569 | 0 | 10.33694 | 0
2018-05-08 23:40 | 398879 | 4800.0007 | 3 | 31 | 4.400141 | 0.4520445 | 2.389087 | 0 | 10.40522 | 0
2018-05-08 23:42 | 398999 | 4920.0029 | 3 | 31 | 4.400101 | 0.4258003 | 2.40372 | 0 | 10.46961 | 0
2018-05-08 23:44 | 399119 | 5040.0002 | 3 | 31 | 4.400137 | 0.4023094 | 2.417522 | 0 | 10.53034 | 0
2018-05-08 23:46 | 399239 | 5160.0008 | 3 | 31 | 4.400065 | 0.3799934 | 2.43057 | 0 | 10.58776 | 0
2018-05-08 23:48 | 399359 | 5280.0003 | 3 | 31 | 4.400123 | 0.3599873 | 2.442906 | 0 | 10.64204 | 0
2018-05-08 23:50 | 399479 | 5400.0011 | 3 | 31 | 4.400146 | 0.3410606 | 2.454592 | 0 | 10.69346 | 0
2018-05-08 23:52 | 399599 | 5520.0009 | 3 | 31 | 4.400152 | 0.3226681 | 2.465654 | 0 | 10.74213 | 0
2018-05-08 23:54 | 399719 | 5640.0007 | 3 | 31 | 4.400095 | 0.3046961 | 2.47611 | 0 | 10.78814 | 0
2018-05-08 23:56 | 399839 | 5760.0004 | 3 | 31 | 4.400152 | 0.2891436 | 2.486004 | 0 | 10.83167 | 0
2018-05-08 23:58 | 399959 | 5880.0009 | 3 | 31 | 4.400112 | 0.2737284 | 2.495379 | 0 | 10.87292 | 0
2018-05-09 | 400079 | 6000.0013 | 3 | 31 | 4.400135 | 0.2602739 | 2.504281 | 0 | 10.91209 | 0
2018-05-09 00:02 | 400199 | 6120 | 3 | 31 | 4.400152 | 0.2482033 | 2.512749 | 0 | 10.94935 | 0
2018-05-09 00:04 | 400319 | 6240 | 3 | 31 | 4.400118 | 0.2356777 | 2.520809 | 0 | 10.98482 | 0
2018-05-09 00:06 | 400439 | 6360.0014 | 3 | 31 | 4.400112 | 0.2240505 | 2.528474 | 0 | 11.01855 | 0
2018-05-09 00:08 | 400559 | 6480.0014 | 3 | 31 | 4.400158 | 0.213644 | 2.535764 | 0 | 11.05062 | 0
2018-05-09 00:10 | 400679 | 6600.0009 | 3 | 31 | 4.400076 | 0.2036934 | 2.542715 | 0 | 11.08121 | 0
2018-05-09 00:12 | 400799 | 6720.0009 | 3 | 31 | 4.400113 | 0.1949205 | 2.549354 | 0 | 11.11042 | 0
2018-05-09 00:14 | 400919 | 6840.0015 | 3 | 31 | 4.400125 | 0.1863241 | 2.555701 | 0 | 11.13835 | 0
2018-05-09 00:16 | 401039 | 6960.0016 | 3 | 31 | 4.400079 | 0.1780682 | 2.561776 | 0 | 11.16508 | 0
2018-05-09 00:18 | 401159 | 7080.0004 | 3 | 31 | 4.400043 | 0.1701937 | 2.567584 | 0 | 11.19063 | 0
2018-05-09 00:20 | 401279 | 7200.0004 | 3 | 31 | 4.400139 | 0.1636543 | 2.57315 | 0 | 11.21513 | 0
2018-05-09 00:22 | 401399 | 7320.0005 | 3 | 31 | 4.400107 | 0.1565027 | 2.578478 | 0 | 11.23857 | 0
2018-05-09 00:24 | 401519 | 7440.0009 | 3 | 31 | 4.400113 | 0.1500063 | 2.583584 | 0 | 11.26104 | 0
2018-05-09 00:26 | 401639 | 7560.0008 | 3 | 31 | 4.400041 | 0.1435585 | 2.588479 | 0 | 11.28257 | 0
2018-05-09 00:28 | 401759 | 7680.0003 | 3 | 31 | 4.400119 | 0.1381493 | 2.59318 | 0 | 11.30326 | 0
2018-05-09 00:30 | 401879 | 7800.0001 | 3 | 31 | 4.400065 | 0.1325016 | 2.59769 | 0 | 11.3231 | 0
2018-05-09 00:32 | 401999 | 7920.0004 | 3 | 31 | 4.400149 | 0.1273537 | 2.602021 | 0 | 11.34216 | 0
2018-05-09 00:34 | 402119 | 8040.0003 | 3 | 31 | 4.400065 | 0.1216984 | 2.606164 | 0 | 11.36039 | 0
2018-05-09 00:36 | 402239 | 8160.0008 | 3 | 31 | 4.400083 | 0.1173878 | 2.610149 | 0 | 11.37792 | 0
2018-05-09 00:38 | 402359 | 8280.0024 | 3 | 31 | 4.400008 | 0.1126537 | 2.61398 | 0 | 11.39478 | 0
2018-05-09 00:40 | 402479 | 8400.0026 | 3 | 31 | 4.400118 | 0.1090021 | 2.617676 | 0 | 11.41104 | 0
2018-05-09 00:42 | 402599 | 8520.0007 | 3 | 31 | 4.400032 | 0.1040201 | 2.621231 | 0 | 11.42669 | 0
2018-05-09 00:44 | 402719 | 8640.0004 | 3 | 31 | 4.400107 | 0.1011257 | 2.624653 | 0 | 11.44174 | 0
2018-05-09 00:46 | 402839 | 8760.0002 | 3 | 31 | 4.400093 | 0.09752083 | 2.627951 | 0 | 11.45625 | 0
2018-05-09 00:48 | 402959 | 8880.0013 | 3 | 31 | 4.400082 | 0.09436417 | 2.631142 | 0 | 11.47029 | 0
2018-05-09 00:50 | 403079 | 9000.0015 | 3 | 31 | 4.400027 | 0.09114456 | 2.634232 | 0 | 11.48389 | 0
2018-05-09 00:52 | 403199 | 9120.0029 | 3 | 31 | 4.400038 | 0.08820057 | 2.637223 | 0 | 11.49705 | 0
2018-05-09 00:54 | 403319 | 9240.0014 | 3 | 31 | 4.400049 | 0.08532047 | 2.640116 | 0 | 11.50978 | 0
2018-05-09 00:56 | 403439 | 9360.0004 | 3 | 31 | 4.400125 | 0.08293915 | 2.642916 | 0 | 11.5221 | 0
2018-05-09 00:57 | 403465.5 | 9386.4582 | 3 | 31 | 4.400071 | 0.08149147 | 2.64352 | 0 | 11.52476 | 0
2018-05-09 00:59 | 403585.5 | 120.0008 | 4 | 31 | 4.384109 | 0 | 2.64352 | 0 | 11.52476 | 0
2018-05-09 01:01 | 403705.5 | 240.0002 | 4 | 31 | 4.382394 | 0 | 2.64352 | 0 | 11.52476 | 0
2018-05-09 01:02 | 403765.5 | 300.0037 | 4 | 31 | 4.381831 | 0 | 2.64352 | 0 | 11.52476 | 0
2018-05-09 01:04 | 403885.6 | 120.0001 | 5 | 31 | 3.875886 | -3.259975 | 2.64352 | 0.108649 | 11.52476 | 0.4272545
2018-05-09 01:06 | 404005.6 | 240.0001 | 5 | 31 | 3.827589 | -3.259962 | 2.64352 | 0.2173165 | 11.52476 | 0.8457152
2018-05-09 01:08 | 404125.6 | 360.0015 | 5 | 31 | 3.781477 | -3.260046 | 2.64352 | 0.3259826 | 11.52476 | 1.259153
2018-05-09 01:10 | 404245.6 | 480.0011 | 5 | 31 | 3.734991 | -3.260013 | 2.64352 | 0.4346405 | 11.52476 | 1.6675
2018-05-09 01:12 | 404365.6 | 600.0013 | 5 | 31 | 3.690211 | -3.259986 | 2.64352 | 0.5432947 | 11.52476 | 2.070871
2018-05-09 01:14 | 404485.6 | 720.0014 | 5 | 31 | 3.647065 | -3.259984 | 2.64352 | 0.651949 | 11.52476 | 2.469481
2018-05-09 01:16 | 404605.6 | 840.0008 | 5 | 31 | 3.605666 | -3.259977 | 2.64352 | 0.7606177 | 11.52476 | 2.86354
2018-05-09 01:18 | 404725.6 | 960.0009 | 5 | 31 | 3.566039 | -3.260006 | 2.64352 | 0.8692777 | 11.52476 | 3.253153
2018-05-09 01:20 | 404845.6 | 1080.0022 | 5 | 31 | 3.52914 | -3.259887 | 2.64352 | 0.9779384 | 11.52476 | 3.638615
2018-05-09 01:22 | 404965.6 | 1200.0015 | 5 | 31 | 3.494541 | -3.259955 | 2.64352 | 1.08661 | 11.52476 | 4.020223
2018-05-09 01:24 | 405085.6 | 1320.001 | 5 | 31 | 3.462595 | -3.259951 | 2.64352 | 1.195265 | 11.52476 | 4.398167
2018-05-09 01:26 | 405205.6 | 1440.0015 | 5 | 31 | 3.433156 | -3.260017 | 2.64352 | 1.303923 | 11.52476 | 4.772781
2018-05-09 01:28 | 405325.6 | 1560.0007 | 5 | 31 | 3.405312 | -3.259942 | 2.64352 | 1.412592 | 11.52476 | 5.144332
2018-05-09 01:30 | 405445.6 | 1680.0008 | 5 | 31 | 3.379091 | -3.259969 | 2.64352 | 1.521251 | 11.52476 | 5.512913
2018-05-09 01:32 | 405565.6 | 1800.0013 | 5 | 31 | 3.354707 | -3.259997 | 2.64352 | 1.629907 | 11.52476 | 5.87874
2018-05-09 01:34 | 405685.6 | 1920.0016 | 5 | 31 | 3.330298 | -3.259964 | 2.64352 | 1.738574 | 11.52476 | 6.241949
2018-05-09 01:36 | 405805.6 | 2040.0007 | 5 | 31 | 3.305431 | -3.259907 | 2.64352 | 1.847237 | 11.52476 | 6.602489
2018-05-09 01:38 | 405925.6 | 2160.0006 | 5 | 31 | 3.279924 | -3.25994 | 2.64352 | 1.955889 | 11.52476 | 6.960258
2018-05-09 01:40 | 406045.6 | 2280.0022 | 5 | 31 | 3.252571 | -3.259999 | 2.64352 | 2.064557 | 11.52476 | 7.315213
2018-05-09 01:42 | 406165.6 | 2400.0014 | 5 | 31 | 3.2224 | -3.259949 | 2.64352 | 2.173215 | 11.52476 | 7.667015
2018-05-09 01:44 | 406285.6 | 2520.0002 | 5 | 31 | 3.187645 | -3.259923 | 2.64352 | 2.281882 | 11.52476 | 8.015342
2018-05-09 01:46 | 406405.6 | 2640.0007 | 5 | 31 | 3.146116 | -3.25994 | 2.64352 | 2.390534 | 11.52476 | 8.359514
2018-05-09 01:48 | 406525.6 | 2760.0008 | 5 | 31 | 3.09445 | -3.259933 | 2.64352 | 2.499204 | 11.52476 | 8.698693
2018-05-09 01:50 | 406645.6 | 2880.0011 | 5 | 31 | 3.027167 | -3.259949 | 2.64352 | 2.607871 | 11.52476 | 9.031474
2018-05-09 01:50 | 406684.6 | 2919.0072 | 5 | 31 | 2.999996 | -3.259929 | 2.64352 | 2.643174 | 11.52476 | 9.137871
2018-05-09 01:52 | 406804.7 | 120.001 | 6 | 31 | 3.662995 | 0 | 2.64352 | 2.643174 | 11.52476 | 9.137871
2018-05-09 01:54 | 406924.7 | 240.0003 | 6 | 31 | 3.693726 | 0 | 2.64352 | 2.643174 | 11.52476 | 9.137871
2018-05-09 01:55 | 406984.7 | 300.0019 | 6 | 31 | 3.699155 | 0 | 2.64352 | 2.643174 | 11.52476 | 9.137871
2018-05-09 01:55 | 406984.7 | 0.0028 | 7 | 32 | 3.699242 | 0 | 0 | 0 | 0 | 0
2018-05-09 01:57 | 407104.7 | 120.0015 | 2 | 32 | 4.200276 | 3.261806 | 0.1278462 | 0 | 0.5363705 | 0
2018-05-09 01:57 | 407105.1 | 120.3822 | 2 | 32 | 4.200246 | 3.259983 | 0.1281782 | 0 | 0.5377649 | 0
2018-05-09 01:59 | 407225.1 | 120.0017 | 3 | 32 | 4.239532 | 3.259935 | 0.2364643 | 0 | 0.9947734 | 0
2018-05-09 02:01 | 407345.1 | 240.0004 | 3 | 32 | 4.264977 | 3.259958 | 0.3451163 | 0 | 1.456902 | 0
2018-05-09 02:03 | 407465.1 | 360.0002 | 3 | 32 | 4.283835 | 3.259899 | 0.4537838 | 0 | 1.92141 | 0
2018-05-09 02:05 | 407585.1 | 480.0001 | 3 | 32 | 4.303924 | 3.259951 | 0.5624359 | 0 | 2.387919 | 0
2018-05-09 02:07 | 407705.1 | 600.0011 | 3 | 32 | 4.327447 | 3.259895 | 0.6711066 | 0 | 2.856871 | 0
2018-05-09 02:09 | 407825.1 | 720.0006 | 3 | 32 | 4.355557 | 3.259914 | 0.7797689 | 0 | 3.328594 | 0
2018-05-09 02:11 | 407945.1 | 840.0004 | 3 | 32 | 4.386858 | 3.259912 | 0.8884206 | 0 | 3.803509 | 0
2018-05-09 02:13 | 408065.1 | 960.0007 | 3 | 32 | 4.400257 | 3.077843 | 0.9951617 | 0 | 4.272903 | 0
2018-05-09 02:15 | 408185.1 | 1080.0013 | 3 | 32 | 4.40025 | 2.81912 | 1.093345 | 0 | 4.704937 | 0
2018-05-09 02:17 | 408305.1 | 1200.0007 | 3 | 32 | 4.400228 | 2.591 | 1.183426 | 0 | 5.101316 | 0
2018-05-09 02:19 | 408425.1 | 1320 | 3 | 32 | 4.400262 | 2.3958 | 1.266429 | 0 | 5.466548 | 0
2018-05-09 02:21 | 408545.1 | 1440.0017 | 3 | 32 | 4.400199 | 2.224291 | 1.343374 | 0 | 5.805121 | 0
2018-05-09 02:23 | 408665.1 | 1560.001 | 3 | 32 | 4.400157 | 2.078978 | 1.415063 | 0 | 6.120571 | 0
2018-05-09 02:25 | 408785.1 | 1680.0004 | 3 | 32 | 4.40024 | 1.951126 | 1.482194 | 0 | 6.415963 | 0
2018-05-09 02:27 | 408905.1 | 1800.0004 | 3 | 32 | 4.400232 | 1.839682 | 1.545336 | 0 | 6.693801 | 0
2018-05-09 02:29 | 409025.1 | 1920.0017 | 3 | 32 | 4.400208 | 1.738779 | 1.60495 | 0 | 6.956113 | 0
2018-05-09 02:31 | 409145.1 | 2040.0014 | 3 | 32 | 4.400133 | 1.646615 | 1.661359 | 0 | 7.204323 | 0
2018-05-09 02:33 | 409265.1 | 2160.0005 | 3 | 32 | 4.400161 | 1.562865 | 1.714859 | 0 | 7.439735 | 0
2018-05-09 02:35 | 409385.1 | 2280.0021 | 3 | 32 | 4.400129 | 1.481933 | 1.765593 | 0 | 7.662977 | 0
2018-05-09 02:37 | 409505.1 | 2400.0014 | 3 | 32 | 4.400184 | 1.408031 | 1.813765 | 0 | 7.874941 | 0
2018-05-09 02:39 | 409625.1 | 2520.0014 | 3 | 32 | 4.400229 | 1.337907 | 1.859529 | 0 | 8.076312 | 0
2018-05-09 02:41 | 409745.1 | 2640.0016 | 3 | 32 | 4.400223 | 1.269619 | 1.90296 | 0 | 8.267417 | 0
2018-05-09 02:43 | 409865.1 | 2760.0011 | 3 | 32 | 4.400178 | 1.204532 | 1.944178 | 0 | 8.448782 | 0
2018-05-09 02:45 | 409985.1 | 2880.0014 | 3 | 32 | 4.400191 | 1.14324 | 1.983307 | 0 | 8.620957 | 0
2018-05-09 02:47 | 410105.1 | 3000.0005 | 3 | 32 | 4.400129 | 1.084843 | 2.020435 | 0 | 8.784327 | 0
2018-05-09 02:49 | 410225.1 | 3120.0005 | 3 | 32 | 4.400208 | 1.028626 | 2.055669 | 0 | 8.939363 | 0
2018-05-09 02:51 | 410345.1 | 3240.0018 | 3 | 32 | 4.400201 | 0.9732904 | 2.089028 | 0 | 9.08615 | 0
2018-05-09 02:53 | 410465.1 | 3360.0011 | 3 | 32 | 4.400126 | 0.9193296 | 2.120561 | 0 | 9.2249 | 0
2018-05-09 02:55 | 410585.1 | 3480.0005 | 3 | 32 | 4.400219 | 0.8694611 | 2.150368 | 0 | 9.356058 | 0
2018-05-09 02:57 | 410705.1 | 3600.0006 | 3 | 32 | 4.400126 | 0.820363 | 2.178523 | 0 | 9.479942 | 0
2018-05-09 02:59 | 410825.1 | 3720.0011 | 3 | 32 | 4.400197 | 0.7759171 | 2.205122 | 0 | 9.596981 | 0
2018-05-09 03:01 | 410945.1 | 3840.0007 | 3 | 32 | 4.40015 | 0.7332306 | 2.230271 | 0 | 9.707644 | 0
2018-05-09 03:03 | 411065.1 | 3960.0017 | 3 | 32 | 4.40017 | 0.6932402 | 2.254041 | 0 | 9.812238 | 0
2018-05-09 03:05 | 411185.1 | 4080.0012 | 3 | 32 | 4.400188 | 0.6544914 | 2.276494 | 0 | 9.911034 | 0
2018-05-09 03:07 | 411305.1 | 4200.0002 | 3 | 32 | 4.400155 | 0.6168756 | 2.297678 | 0 | 10.00425 | 0
2018-05-09 03:09 | 411425.1 | 4320.0009 | 3 | 32 | 4.400149 | 0.5811243 | 2.317639 | 0 | 10.09208 | 0
2018-05-09 03:11 | 411545.1 | 4440.0007 | 3 | 32 | 4.400154 | 0.5480738 | 2.336443 | 0 | 10.17482 | 0
2018-05-09 03:13 | 411665.1 | 4560.0002 | 3 | 32 | 4.400178 | 0.5165033 | 2.354177 | 0 | 10.25285 | 0
2018-05-09 03:15 | 411785.1 | 4680.0013 | 3 | 32 | 4.400122 | 0.4862061 | 2.370886 | 0 | 10.32637 | 0
2018-05-09 03:17 | 411905.1 | 4800.0013 | 3 | 32 | 4.400173 | 0.4587173 | 2.386624 | 0 | 10.39562 | 0
2018-05-09 03:19 | 412025.1 | 4920.0014 | 3 | 32 | 4.400107 | 0.431640625 | 2.401455 | 0 | 10.46088 | 0
2018-05-09 03:21 | 412145.1 | 5040.0011 | 3 | 32 | 4.400151 | 0.4075499 | 2.415441 | 0 | 10.52242 | 0
2018-05-09 03:23 | 412265.1 | 5160.0006 | 3 | 32 | 4.400105 | 0.3844824 | 2.428642 | 0 | 10.58051 | 0
2018-05-09 03:25 | 412385.1 | 5280.0008 | 3 | 32 | 4.400104 | 0.3632851 | 2.441108 | 0 | 10.63536 | 0
2018-05-09 03:27 | 412505.1 | 5400.0009 | 3 | 32 | 4.400166 | 0.3438368 | 2.452885 | 0 | 10.68718 | 0
2018-05-09 03:29 | 412625.1 | 5520.0004 | 3 | 32 | 4.400125 | 0.3252678 | 2.464029 | 0 | 10.73622 | 0
2018-05-09 03:31 | 412745.1 | 5640.001 | 3 | 32 | 4.400152 | 0.3082609 | 2.474585 | 0 | 10.78266 | 0
2018-05-09 03:33 | 412865.1 | 5760.0009 | 3 | 32 | 4.400155 | 0.2921047 | 2.484584 | 0 | 10.82666 | 0
2018-05-09 03:35 | 412985.1 | 5880.0009 | 3 | 32 | 4.400148 | 0.2776079 | 2.494073 | 0 | 10.86841 | 0
2018-05-09 03:37 | 413105.1 | 6000 | 3 | 32 | 4.400138 | 0.2643986 | 2.503097 | 0 | 10.90812 | 0
2018-05-09 03:39 | 413225.1 | 6120.0015 | 3 | 32 | 4.400159 | 0.2518702 | 2.511695 | 0 | 10.94595 | 0
2018-05-09 03:41 | 413345.1 | 6240.0014 | 3 | 32 | 4.400125 | 0.2399693 | 2.519884 | 0 | 10.98198 | 0
2018-05-09 03:43 | 413465.1 | 6360.0015 | 3 | 32 | 4.400149 | 0.2287273 | 2.527691 | 0 | 11.01633 | 0
2018-05-09 03:45 | 413585.1 | 6480.0005 | 3 | 32 | 4.400105 | 0.21768 | 2.535127 | 0 | 11.04905 | 0
2018-05-09 03:47 | 413705.1 | 6600.0014 | 3 | 32 | 4.400161 | 0.2079611 | 2.542216 | 0 | 11.08025 | 0
2018-05-09 03:49 | 413825.1 | 6720.0018 | 3 | 32 | 4.400054 | 0.1971531 | 2.548963 | 0 | 11.10993 | 0
2018-05-09 03:51 | 413945.1 | 6840.0011 | 3 | 32 | 4.400084 | 0.1878119 | 2.555383 | 0 | 11.13818 | 0
2018-05-09 03:53 | 414065.1 | 6960.0012 | 3 | 32 | 4.400082 | 0.179534 | 2.561508 | 0 | 11.16513 | 0
2018-05-09 03:55 | 414185.1 | 7080.0011 | 3 | 32 | 4.400107 | 0.1713161 | 2.567353 | 0 | 11.19085 | 0
2018-05-09 03:57 | 414305.1 | 7200.0004 | 3 | 32 | 4.400093 | 0.1636992 | 2.572933 | 0 | 11.21541 | 0
2018-05-09 03:59 | 414425.1 | 7320.0006 | 3 | 32 | 4.400036 | 0.1562366 | 2.578274 | 0 | 11.2389 | 0
2018-05-09 04:01 | 414545.1 | 7440.0017 | 3 | 32 | 4.400122 | 0.1504211 | 2.58339 | 0 | 11.26142 | 0
2018-05-09 04:03 | 414665.1 | 7560.0012 | 3 | 32 | 4.400117 | 0.1442728 | 2.588294 | 0 | 11.283 | 0
2018-05-09 04:05 | 414785.1 | 7680.0009 | 3 | 32 | 4.400094 | 0.1382446 | 2.593003 | 0 | 11.30371 | 0
2018-05-09 04:07 | 414905.1 | 7800.0007 | 3 | 32 | 4.400122 | 0.1331625 | 2.597519 | 0 | 11.32358 | 0
2018-05-09 04:09 | 415025.1 | 7920.0013 | 3 | 32 | 4.400079 | 0.1277723 | 2.601865 | 0 | 11.34271 | 0
2018-05-09 04:11 | 415145.1 | 8040.001 | 3 | 32 | 4.400097 | 0.1230621 | 2.60605 | 0 | 11.36112 | 0
2018-05-09 04:13 | 415265.1 | 8160.0014 | 3 | 32 | 4.400109 | 0.1188536 | 2.610081 | 0 | 11.37886 | 0
2018-05-09 04:15 | 415385.1 | 8280.0013 | 3 | 32 | 4.400092 | 0.114068 | 2.613958 | 0 | 11.39592 | 0
2018-05-09 04:17 | 415505.1 | 8400.0005 | 3 | 32 | 4.400057 | 0.1093483 | 2.61768 | 0 | 11.41229 | 0
2018-05-09 04:19 | 415625.1 | 8520.0017 | 3 | 32 | 4.400091 | 0.1054802 | 2.621262 | 0 | 11.42805 | 0
2018-05-09 04:21 | 415745.1 | 8640.0007 | 3 | 32 | 4.400099 | 0.1018686 | 2.624712 | 0 | 11.44324 | 0
2018-05-09 04:23 | 415865.1 | 8760.0006 | 3 | 32 | 4.400149 | 0.09861755 | 2.628043 | 0 | 11.4579 | 0
2018-05-09 04:25 | 415985.1 | 8880.0013 | 3 | 32 | 4.400121 | 0.09507179 | 2.631253 | 0 | 11.47202 | 0
2018-05-09 04:27 | 416105.1 | 9000.0013 | 3 | 32 | 4.400011 | 0.09112453 | 2.634344 | 0 | 11.48562 | 0
2018-05-09 04:29 | 416225.1 | 9120.0012 | 3 | 32 | 4.400079 | 0.08823586 | 2.637333 | 0 | 11.49877 | 0
2018-05-09 04:31 | 416345.1 | 9240.0013 | 3 | 32 | 4.400021 | 0.08454609 | 2.640214 | 0 | 11.51145 | 0
2018-05-09 04:33 | 416465.1 | 9360.0005 | 3 | 32 | 4.400101 | 0.08250141 | 2.643 | 0 | 11.52371 | 0
2018-05-09 04:34 | 416486.8 | 9381.6486 | 3 | 32 | 4.400043 | 0.08149338 | 2.643494 | 0 | 11.52588 | 0
2018-05-09 04:36 | 416606.8 | 120.0006 | 4 | 32 | 4.384161 | 0 | 2.643494 | 0 | 11.52588 | 0
2018-05-09 04:38 | 416726.8 | 240.0012 | 4 | 32 | 4.382432 | 0 | 2.643494 | 0 | 11.52588 | 0
2018-05-09 04:39 | 416786.8 | 300.0035 | 4 | 32 | 4.381872 | 0 | 2.643494 | 0 | 11.52588 | 0
2018-05-09 04:41 | 416906.9 | 120.0004 | 5 | 32 | 3.874689 | -3.260041 | 2.643494 | 0.1086527 | 11.52588 | 0.4271671
2018-05-09 04:43 | 417026.9 | 240.0011 | 5 | 32 | 3.826338 | -3.260004 | 2.643494 | 0.2173146 | 11.52588 | 0.8454635
2018-05-09 04:45 | 417146.9 | 360.0009 | 5 | 32 | 3.780086 | -3.259944 | 2.643494 | 0.3259802 | 11.52588 | 1.258748
2018-05-09 04:47 | 417266.9 | 480.0014 | 5 | 32 | 3.734062 | -3.260009 | 2.643494 | 0.4346477 | 11.52588 | 1.667012
2018-05-09 04:49 | 417386.9 | 600.001 | 5 | 32 | 3.689875 | -3.259958 | 2.643494 | 0.543299 | 11.52588 | 2.070309
2018-05-09 04:51 | 417506.9 | 720.0004 | 5 | 32 | 3.646722 | -3.260015 | 2.643494 | 0.6519645 | 11.52588 | 2.468913
2018-05-09 04:53 | 417626.9 | 840.001 | 5 | 32 | 3.604744 | -3.259932 | 2.643494 | 0.7606236 | 11.52588 | 2.862861
2018-05-09 04:55 | 417746.9 | 960.0004 | 5 | 32 | 3.564646 | -3.259944 | 2.643494 | 0.8692833 | 11.52588 | 3.252355
2018-05-09 04:57 | 417866.9 | 1080.0012 | 5 | 32 | 3.527282 | -3.260004 | 2.643494 | 0.9779534 | 11.52588 | 3.637666
2018-05-09 04:59 | 417986.9 | 1200.0011 | 5 | 32 | 3.49279 | -3.259982 | 2.643494 | 1.086607 | 11.52588 | 4.019027
2018-05-09 05:01 | 418106.9 | 1320.0002 | 5 | 32 | 3.461028 | -3.25998 | 2.643494 | 1.195277 | 11.52588 | 4.396839
2018-05-09 05:03 | 418226.9 | 1440.0016 | 5 | 32 | 3.431359 | -3.259975 | 2.643494 | 1.303937 | 11.52588 | 4.771287
2018-05-09 05:05 | 418346.9 | 1560.0016 | 5 | 32 | 3.403584 | -3.259952 | 2.643494 | 1.412604 | 11.52588 | 5.142626
2018-05-09 05:07 | 418466.9 | 1680.0014 | 5 | 32 | 3.377392 | -3.260022 | 2.643494 | 1.521266 | 11.52588 | 5.511037
2018-05-09 05:09 | 418586.9 | 1800.0012 | 5 | 32 | 3.352612 | -3.259991 | 2.643494 | 1.629927 | 11.52588 | 5.876672
2018-05-09 05:11 | 418706.9 | 1920.0012 | 5 | 32 | 3.327919 | -3.259975 | 2.643494 | 1.738592 | 11.52588 | 6.239634
2018-05-09 05:13 | 418826.9 | 2040.0023 | 5 | 32 | 3.302659 | -3.260006 | 2.643494 | 1.847251 | 11.52588 | 6.59988
2018-05-09 05:15 | 418946.9 | 2160.0013 | 5 | 32 | 3.276732 | -3.259977 | 2.643494 | 1.955912 | 11.52588 | 6.957352
2018-05-09 05:17 | 419066.9 | 2280.0007 | 5 | 32 | 3.248756 | -3.259949 | 2.643494 | 2.06458 | 11.52588 | 7.311937
2018-05-09 05:19 | 419186.9 | 2400.0016 | 5 | 32 | 3.218058 | -3.260037 | 2.643494 | 2.17324 | 11.52588 | 7.663321
2018-05-09 05:21 | 419306.9 | 2520.0007 | 5 | 32 | 3.182891 | -3.259986 | 2.643494 | 2.281902 | 11.52588 | 8.011132
2018-05-09 05:23 | 419426.9 | 2640.0015 | 5 | 32 | 3.141121 | -3.260049 | 2.643494 | 2.390569 | 11.52588 | 8.354796
2018-05-09 05:25 | 419546.9 | 2760.0004 | 5 | 32 | 3.089661 | -3.259962 | 2.643494 | 2.499222 | 11.52588 | 8.693419
2018-05-09 05:27 | 419666.9 | 2880.0009 | 5 | 32 | 3.021898 | -3.259991 | 2.643494 | 2.607885 | 11.52588 | 9.025655
2018-05-09 05:27 | 419698.6 | 2911.7235 | 5 | 32 | 2.999997 | -3.260009 | 2.643494 | 2.636611 | 11.52588 | 9.112152
2018-05-09 05:29 | 419818.7 | 120.0001 | 6 | 32 | 3.664025 | 0 | 2.643494 | 2.636623 | 11.52588 | 9.112186
2018-05-09 05:31 | 419938.7 | 240.0004 | 6 | 32 | 3.694679 | 0 | 2.643494 | 2.636623 | 11.52588 | 9.112186
2018-05-09 05:32 | 419998.7 | 300.0032 | 6 | 32 | 3.700047 | 0 | 2.643494 | 2.636623 | 11.52588 | 9.112186
2018-05-09 05:32 | 419998.7 | 0.0028 | 7 | 33 | 3.70017 | 0 | 0 | 0 | 0 | 0
2018-05-09 05:34 | 420114.8 | 116.0631 | 2 | 33 | 4.200296 | 3.259989 | 0.1236202 | 3.38e-10 | 0.5186567 | 1.251e-09
2018-05-09 05:36 | 420234.9 | 120.001 | 3 | 33 | 4.240202 | 3.259956 | 0.2319081 | 3.38e-10 | 0.9757184 | 1.251e-09
2018-05-09 05:38 | 420354.9 | 240.0001 | 3 | 33 | 4.265271 | 3.259892 | 0.3405573 | 3.38e-10 | 1.437884 | 1.251e-09
2018-05-09 05:40 | 420474.9 | 360.0015 | 3 | 33 | 4.283858 | 3.259874 | 0.4492202 | 3.38e-10 | 1.902378 | 1.251e-09
2018-05-09 05:42 | 420594.9 | 480.0014 | 3 | 33 | 4.303639 | 3.25983 | 0.5578824 | 3.38e-10 | 2.368934 | 1.251e-09
2018-05-09 05:44 | 420714.9 | 600.0015 | 3 | 33 | 4.32736 | 3.259867 | 0.6665312 | 3.38e-10 | 2.837772 | 1.251e-09
2018-05-09 05:46 | 420834.9 | 720.0014 | 3 | 33 | 4.35487 | 3.259909 | 0.7751943 | 3.38e-10 | 3.309471 | 1.251e-09
2018-05-09 05:48 | 420954.9 | 840.0007 | 3 | 33 | 4.385529 | 3.259945 | 0.8838489 | 3.38e-10 | 3.784281 | 1.251e-09
2018-05-09 05:50 | 421074.9 | 960.001 | 3 | 33 | 4.400284 | 3.093199 | 0.9909123 | 3.38e-10 | 4.255022 | 1.251e-09
2018-05-09 05:52 | 421194.9 | 1080.0002 | 3 | 33 | 4.40026 | 2.834171 | 1.089607 | 3.38e-10 | 4.689303 | 1.251e-09
2018-05-09 05:54 | 421314.9 | 1200.0004 | 3 | 33 | 4.400207 | 2.606237 | 1.180192 | 3.38e-10 | 5.087899 | 1.251e-09
2018-05-09 05:56 | 421434.9 | 1320.001 | 3 | 33 | 4.400265 | 2.408833 | 1.263686 | 3.38e-10 | 5.455296 | 1.251e-09
2018-05-09 05:58 | 421554.9 | 1440.0014 | 3 | 33 | 4.400236 | 2.235031 | 1.341007 | 3.38e-10 | 5.795523 | 1.251e-09
2018-05-09 06:00 | 421674.9 | 1560.0005 | 3 | 33 | 4.400231 | 2.087067 | 1.412985 | 3.38e-10 | 6.112247 | 1.251e-09
2018-05-09 06:02 | 421794.9 | 1680.0008 | 3 | 33 | 4.400223 | 1.95849 | 1.480349 | 3.38e-10 | 6.408662 | 1.251e-09
2018-05-09 06:04 | 421914.9 | 1800.0004 | 3 | 33 | 4.40023 | 1.84385 | 1.543682 | 3.38e-10 | 6.687337 | 1.251e-09
2018-05-09 06:06 | 422034.9 | 1920.0015 | 3 | 33 | 4.400189 | 1.740969 | 1.603411 | 3.38e-10 | 6.950161 | 1.251e-09
2018-05-09 06:08 | 422154.9 | 2040.0011 | 3 | 33 | 4.400231 | 1.646063 | 1.659851 | 3.38e-10 | 7.198506 | 1.251e-09
2018-05-09 06:10 | 422274.9 | 2160.0006 | 3 | 33 | 4.400139 | 1.558781 | 1.713246 | 3.38e-10 | 7.433455 | 1.251e-09
2018-05-09 06:12 | 422394.9 | 2280.0003 | 3 | 33 | 4.400203 | 1.48031 | 1.763886 | 3.38e-10 | 7.65628 | 1.251e-09
2018-05-09 06:14 | 422514.9 | 2400.0016 | 3 | 33 | 4.400216 | 1.407682 | 1.812002 | 3.38e-10 | 7.868003 | 1.251e-09
2018-05-09 06:16 | 422634.9 | 2520.0012 | 3 | 33 | 4.400194 | 1.337409 | 1.857736 | 3.38e-10 | 8.06924 | 1.251e-09
2018-05-09 06:18 | 422754.9 | 2640.0013 | 3 | 33 | 4.400175 | 1.269255 | 1.901175 | 3.38e-10 | 8.260383 | 1.251e-09
2018-05-09 06:20 | 422874.9 | 2760.0018 | 3 | 33 | 4.400225 | 1.205483 | 1.94241 | 3.38e-10 | 8.441822 | 1.251e-09
2018-05-09 06:22 | 422994.9 | 2880.0013 | 3 | 33 | 4.400186 | 1.145528 | 1.98158 | 3.38e-10 | 8.614177 | 1.251e-09
2018-05-09 06:24 | 423114.9 | 3000.0003 | 3 | 33 | 4.400234 | 1.087288 | 2.01878 | 3.38e-10 | 8.777862 | 1.251e-09
2018-05-09 06:26 | 423234.9 | 3120.0008 | 3 | 33 | 4.40012 | 1.030389 | 2.05406 | 3.38e-10 | 8.933101 | 1.251e-09
2018-05-09 06:28 | 423354.9 | 3240.0012 | 3 | 33 | 4.400151 | 0.9756927 | 2.087509 | 3.38e-10 | 9.080282 | 1.251e-09
2018-05-09 06:30 | 423474.9 | 3360.0002 | 3 | 33 | 4.400169 | 0.9210691 | 2.119127 | 3.38e-10 | 9.219408 | 1.251e-09
2018-05-09 06:32 | 423594.9 | 3480.0005 | 3 | 33 | 4.400223 | 0.8695011 | 2.148949 | 3.38e-10 | 9.350631 | 1.251e-09
2018-05-09 06:34 | 423714.9 | 3600.002 | 3 | 33 | 4.400205 | 0.8203115 | 2.177094 | 3.38e-10 | 9.474472 | 1.251e-09
2018-05-09 06:36 | 423834.9 | 3720.0002 | 3 | 33 | 4.400149 | 0.7740088 | 2.203659 | 3.38e-10 | 9.591366 | 1.251e-09
2018-05-09 06:38 | 423954.9 | 3840.0006 | 3 | 33 | 4.400191 | 0.730196 | 2.228716 | 3.38e-10 | 9.701619 | 1.251e-09
2018-05-09 06:40 | 424074.9 | 3960.0002 | 3 | 33 | 4.400241 | 0.6881237 | 2.252342 | 3.38e-10 | 9.80558 | 1.251e-09
2018-05-09 06:42 | 424194.9 | 4080.0008 | 3 | 33 | 4.400199 | 0.6471233 | 2.274578 | 3.38e-10 | 9.903419 | 1.251e-09
2018-05-09 06:44 | 424314.9 | 4200.0006 | 3 | 33 | 4.400129 | 0.6080427 | 2.295486 | 3.38e-10 | 9.99542 | 1.251e-09
2018-05-09 06:46 | 424434.9 | 4320.0004 | 3 | 33 | 4.400155 | 0.5732384 | 2.315172 | 3.38e-10 | 10.08204 | 1.251e-09
2018-05-09 06:48 | 424554.9 | 4440.0014 | 3 | 33 | 4.400136 | 0.5411043 | 2.333744 | 3.38e-10 | 10.16376 | 1.251e-09
2018-05-09 06:50 | 424674.9 | 4560.0015 | 3 | 33 | 4.400139 | 0.5117331 | 2.351293 | 3.38e-10 | 10.24098 | 1.251e-09
2018-05-09 06:52 | 424794.9 | 4680.0012 | 3 | 33 | 4.400145 | 0.482707 | 2.367865 | 3.38e-10 | 10.3139 | 1.251e-09
2018-05-09 06:54 | 424914.9 | 4800.0009 | 3 | 33 | 4.400113 | 0.4550104 | 2.383498 | 3.38e-10 | 10.38269 | 1.251e-09
2018-05-09 06:56 | 425034.9 | 4920.0012 | 3 | 33 | 4.400147 | 0.4294014 | 2.398232 | 3.38e-10 | 10.44752 | 1.251e-09
2018-05-09 06:58 | 425154.9 | 5040.0015 | 3 | 33 | 4.400164 | 0.4053955 | 2.412133 | 3.38e-10 | 10.50869 | 1.251e-09
2018-05-09 07:00 | 425274.9 | 5160.0006 | 3 | 33 | 4.400132 | 0.3826084 | 2.425257 | 3.38e-10 | 10.56643 | 1.251e-09
2018-05-09 07:02 | 425394.9 | 5280.0005 | 3 | 33 | 4.400137 | 0.3610725 | 2.437653 | 3.38e-10 | 10.62097 | 1.251e-09
2018-05-09 07:04 | 425514.9 | 5400.0012 | 3 | 33 | 4.400164 | 0.3410931 | 2.449345 | 3.38e-10 | 10.67242 | 1.251e-09
2018-05-09 07:06 | 425634.9 | 5520.0002 | 3 | 33 | 4.400075 | 0.3212357 | 2.460372 | 3.38e-10 | 10.72094 | 1.251e-09
2018-05-09 07:08 | 425754.9 | 5640.0019 | 3 | 33 | 4.400122 | 0.3050804 | 2.470814 | 3.38e-10 | 10.76689 | 1.251e-09
2018-05-09 07:10 | 425874.9 | 5760.001 | 3 | 33 | 4.400085 | 0.2888012 | 2.480714 | 3.38e-10 | 10.81045 | 1.251e-09
2018-05-09 07:12 | 425994.9 | 5880.0003 | 3 | 33 | 4.400135 | 0.2748861 | 2.490108 | 3.38e-10 | 10.85178 | 1.251e-09
2018-05-09 07:14 | 426114.9 | 6000.0011 | 3 | 33 | 4.400147 | 0.2611256 | 2.499028 | 3.38e-10 | 10.89103 | 1.251e-09
2018-05-09 07:16 | 426234.9 | 6120.001 | 3 | 33 | 4.40011 | 0.2474852 | 2.507504 | 3.38e-10 | 10.92833 | 1.251e-09
2018-05-09 07:18 | 426354.9 | 6240.0005 | 3 | 33 | 4.400142 | 0.2356157 | 2.515551 | 3.38e-10 | 10.96374 | 1.251e-09
2018-05-09 07:20 | 426474.9 | 6360.0004 | 3 | 33 | 4.400116 | 0.2240372 | 2.523205 | 3.38e-10 | 10.99741 | 1.251e-09
2018-05-09 07:22 | 426594.9 | 6480.0005 | 3 | 33 | 4.400126 | 0.2137012 | 2.530501 | 3.38e-10 | 11.02952 | 1.251e-09
2018-05-09 07:24 | 426714.9 | 6600.0016 | 3 | 33 | 4.400155 | 0.2037268 | 2.537441 | 3.38e-10 | 11.06006 | 1.251e-09
2018-05-09 07:26 | 426834.9 | 6720.0012 | 3 | 33 | 4.400103 | 0.1934862 | 2.544059 | 3.38e-10 | 11.08917 | 1.251e-09
2018-05-09 07:28 | 426954.9 | 6840 | 3 | 33 | 4.400149 | 0.1849318 | 2.550363 | 3.38e-10 | 11.11691 | 1.251e-09
2018-05-09 07:30 | 427074.9 | 6960.0011 | 3 | 33 | 4.400037 | 0.1754522 | 2.556371 | 3.38e-10 | 11.14335 | 1.251e-09
2018-05-09 07:32 | 427194.9 | 7080.0005 | 3 | 33 | 4.400117 | 0.1683702 | 2.562104 | 3.38e-10 | 11.16858 | 1.251e-09
2018-05-09 07:34 | 427314.9 | 7200.0016 | 3 | 33 | 4.400129 | 0.1612263 | 2.567587 | 3.38e-10 | 11.1927 | 1.251e-09
2018-05-09 07:36 | 427434.9 | 7320.0004 | 3 | 33 | 4.400055 | 0.1540394 | 2.57284 | 3.38e-10 | 11.21581 | 1.251e-09
2018-05-09 07:38 | 427554.9 | 7440.0013 | 3 | 33 | 4.400096 | 0.1478548 | 2.577879 | 3.38e-10 | 11.23799 | 1.251e-09
2018-05-09 07:40 | 427674.9 | 7560.0008 | 3 | 33 | 4.400079 | 0.1418209 | 2.582709 | 3.38e-10 | 11.25924 | 1.251e-09
2018-05-09 07:42 | 427794.9 | 7680.0005 | 3 | 33 | 4.400117 | 0.1360407 | 2.587334 | 3.38e-10 | 11.27959 | 1.251e-09
2018-05-09 07:44 | 427914.9 | 7800.0009 | 3 | 33 | 4.400123 | 0.1306343 | 2.591772 | 3.38e-10 | 11.29912 | 1.251e-09
2018-05-09 07:46 | 428034.9 | 7920.0008 | 3 | 33 | 4.400136 | 0.1253891 | 2.596036 | 3.38e-10 | 11.31788 | 1.251e-09
2018-05-09 07:48 | 428154.9 | 8040.001 | 3 | 33 | 4.400088 | 0.1206284 | 2.60013 | 3.38e-10 | 11.33589 | 1.251e-09
2018-05-09 07:50 | 428274.9 | 8160.0019 | 3 | 33 | 4.400031 | 0.1156263 | 2.60407 | 3.38e-10 | 11.35323 | 1.251e-09
2018-05-09 07:52 | 428394.9 | 8280.0009 | 3 | 33 | 4.400004 | 0.1106529 | 2.60786 | 3.38e-10 | 11.36991 | 1.251e-09
2018-05-09 07:54 | 428514.9 | 8400.0009 | 3 | 33 | 4.400069 | 0.1072407 | 2.611503 | 3.38e-10 | 11.38593 | 1.251e-09
2018-05-09 07:56 | 428634.9 | 8520.0006 | 3 | 33 | 4.400129 | 0.1035948 | 2.615013 | 3.38e-10 | 11.40138 | 1.251e-09
2018-05-09 07:58 | 428754.9 | 8640.0003 | 3 | 33 | 4.400074 | 0.09967613 | 2.618397 | 3.38e-10 | 11.41627 | 1.251e-09
2018-05-09 08:00 | 428874.9 | 8760 | 3 | 33 | 4.400118 | 0.09681129 | 2.621664 | 3.38e-10 | 11.43064 | 1.251e-09
2018-05-09 08:02 | 428994.9 | 8880.0013 | 3 | 33 | 4.400051 | 0.0928421 | 2.624817 | 3.38e-10 | 11.44452 | 1.251e-09
2018-05-09 08:04 | 429114.9 | 9000.0009 | 3 | 33 | 4.400054 | 0.08962822 | 2.627857 | 3.38e-10 | 11.45789 | 1.251e-09
2018-05-09 08:06 | 429234.9 | 9120.0018 | 3 | 33 | 4.400081 | 0.08675289 | 2.630797 | 3.38e-10 | 11.47083 | 1.251e-09
2018-05-09 08:08 | 429354.9 | 9240.0011 | 3 | 33 | 4.40007 | 0.08365536 | 2.633634 | 3.38e-10 | 11.48331 | 1.251e-09
2018-05-09 08:09 | 429438 | 9323.1614 | 3 | 33 | 4.400069 | 0.08149433 | 2.635543 | 3.38e-10 | 11.49171 | 1.251e-09
2018-05-09 08:11 | 429558 | 120.0011 | 4 | 33 | 4.384033 | 0 | 2.635543 | 3.38e-10 | 11.49171 | 1.251e-09
2018-05-09 08:13 | 429678 | 240.0011 | 4 | 33 | 4.382299 | 0 | 2.635543 | 3.38e-10 | 11.49171 | 1.251e-09
2018-05-09 08:14 | 429738 | 300.002 | 4 | 33 | 4.381714 | 0 | 2.635543 | 3.38e-10 | 11.49171 | 1.251e-09
2018-05-09 08:16 | 429858.1 | 120.0003 | 5 | 33 | 3.872544 | -3.259958 | 2.635543 | 0.1086542 | 11.49171 | 0.4269597
2018-05-09 08:18 | 429978.1 | 240.0014 | 5 | 33 | 3.824181 | -3.259991 | 2.635543 | 0.2173131 | 11.49171 | 0.8450211
2018-05-09 08:20 | 430098.1 | 360.0005 | 5 | 33 | 3.777971 | -3.259989 | 2.635543 | 0.3259756 | 11.49171 | 1.258062
2018-05-09 08:22 | 430218.1 | 480.0018 | 5 | 33 | 3.732273 | -3.25992 | 2.635543 | 0.4346334 | 11.49171 | 1.666073
2018-05-09 08:24 | 430338.1 | 600.0014 | 5 | 33 | 3.688157 | -3.259955 | 2.635543 | 0.543295 | 11.49171 | 2.069212
2018-05-09 08:26 | 430458.1 | 720.0011 | 5 | 33 | 3.645279 | -3.259944 | 2.635543 | 0.651964 | 11.49171 | 2.467668
2018-05-09 08:28 | 430578.1 | 840.0011 | 5 | 33 | 3.60358 | -3.259984 | 2.635543 | 0.7606279 | 11.49171 | 2.861503
2018-05-09 08:30 | 430698.1 | 960.0005 | 5 | 33 | 3.563835 | -3.259994 | 2.635543 | 0.8692833 | 11.49171 | 3.250863
2018-05-09 08:32 | 430818.1 | 1080.0002 | 5 | 33 | 3.527163 | -3.260022 | 2.635543 | 0.9779486 | 11.49171 | 3.636105
2018-05-09 08:34 | 430938.1 | 1200.0006 | 5 | 33 | 3.493257 | -3.259984 | 2.635543 | 1.086603 | 11.49171 | 4.017483
2018-05-09 08:36 | 431058.1 | 1320.0012 | 5 | 33 | 3.461729 | -3.259938 | 2.635543 | 1.195261 | 11.49171 | 4.395325
2018-05-09 08:38 | 431178.1 | 1440.0001 | 5 | 33 | 3.432736 | -3.260086 | 2.635543 | 1.303932 | 11.49171 | 4.769923
2018-05-09 08:40 | 431298.1 | 1560.0012 | 5 | 33 | 3.404797 | -3.259978 | 2.635543 | 1.412596 | 11.49171 | 5.141411
2018-05-09 08:42 | 431418.1 | 1680.0014 | 5 | 33 | 3.378819 | -3.26 | 2.635543 | 1.521247 | 11.49171 | 5.509926
2018-05-09 08:44 | 431538.1 | 1800.002 | 5 | 33 | 3.354115 | -3.259932 | 2.635543 | 1.629916 | 11.49171 | 5.875751
2018-05-09 08:46 | 431658.1 | 1920.0018 | 5 | 33 | 3.329266 | -3.259994 | 2.635543 | 1.738575 | 11.49171 | 6.23886
2018-05-09 08:48 | 431778.1 | 2040.0012 | 5 | 33 | 3.303647 | -3.259971 | 2.635543 | 1.847239 | 11.49171 | 6.599242
2018-05-09 08:50 | 431898.1 | 2160 | 5 | 33 | 3.27726 | -3.259929 | 2.635543 | 1.955892 | 11.49171 | 6.956763
2018-05-09 08:52 | 432018.1 | 2280.0001 | 5 | 33 | 3.249458 | -3.259982 | 2.635543 | 2.064551 | 11.49171 | 7.311382
2018-05-09 08:54 | 432138.1 | 2400.0009 | 5 | 33 | 3.218978 | -3.259994 | 2.635543 | 2.173222 | 11.49171 | 7.662876
2018-05-09 08:56 | 432258.1 | 2520.0004 | 5 | 33 | 3.184293 | -3.260029 | 2.635543 | 2.28188 | 11.49171 | 8.010807
2018-05-09 08:58 | 432378.1 | 2640.0009 | 5 | 33 | 3.173436 | -3.260011 | 2.635543 | 2.390543 | 11.49171 | 8.355368
2018-05-09 09:00 | 432498.1 | 2760.0011 | 5 | 33 | 3.123632 | -3.260053 | 2.635543 | 2.499195 | 11.49171 | 8.698027
2018-05-09 09:02 | 432618.1 | 2880.0008 | 5 | 33 | 3.038979 | -3.25991 | 2.635543 | 2.607871 | 11.49171 | 9.033063
2018-05-09 09:03 | 432666.6 | 2928.5025 | 5 | 33 | 2.999999 | -3.259945 | 2.635543 | 2.651783 | 11.49171 | 9.165667
2018-05-09 09:05 | 432786.6 | 120 | 6 | 33 | 3.661062 | 0 | 2.635543 | 2.651783 | 11.49171 | 9.165667
2018-05-09 09:07 | 432906.6 | 239.9998 | 6 | 33 | 3.691979 | 0 | 2.635543 | 2.651783 | 11.49171 | 9.165667
2018-05-09 09:08 | 432966.6 | 300.0018 | 6 | 33 | 3.697602 | 0 | 2.635543 | 2.651783 | 11.49171 | 9.165667
2018-05-09 09:08 | 432966.7 | 0.0028 | 7 | 34 | 3.697666 | 0 | 0 | 0 | 0 | 0
2018-05-09 09:10 | 433083.4 | 116.6129 | 2 | 34 | 4.200308 | 3.259993 | 0.1241218 | 0 | 0.5207483 | 0
2018-05-09 09:12 | 433203.4 | 120.0003 | 3 | 34 | 4.239557 | 3.259911 | 0.2324011 | 0 | 0.9777362 | 0
2018-05-09 09:14 | 433323.4 | 240.0013 | 3 | 34 | 4.264412 | 3.259953 | 0.3410679 | 0 | 1.439892 | 0
2018-05-09 09:16 | 433443.4 | 360.0015 | 3 | 34 | 4.282607 | 3.259958 | 0.4497284 | 0 | 1.904269 | 0
2018-05-09 09:18 | 433563.4 | 480 | 3 | 34 | 4.302022 | 3.259895 | 0.5583873 | 0 | 2.37064 | 0
2018-05-09 09:20 | 433683.4 | 600 | 3 | 34 | 4.32506 | 3.25992 | 0.6670454 | 0 | 2.839304 | 0
2018-05-09 09:22 | 433803.4 | 720.0007 | 3 | 34 | 4.352141 | 3.259909 | 0.775704 | 0 | 3.310694 | 0
2018-05-09 09:24 | 433923.4 | 840.0004 | 3 | 34 | 4.382655 | 3.259909 | 0.8843616 | 0 | 3.785223 | 0
2018-05-09 09:26 | 434043.4 | 960.0009 | 3 | 34 | 4.400276 | 3.120787 | 0.9919158 | 0 | 4.257963 | 0
2018-05-09 09:28 | 434163.4 | 1080.0013 | 3 | 34 | 4.400276 | 2.858257 | 1.091487 | 0 | 4.696103 | 0
2018-05-09 09:30 | 434283.4 | 1200.0007 | 3 | 34 | 4.400229 | 2.625427 | 1.182807 | 0 | 5.097935 | 0
2018-05-09 09:32 | 434403.4 | 1320.0003 | 3 | 34 | 4.400207 | 2.423496 | 1.266877 | 0 | 5.467861 | 0
2018-05-09 09:34 | 434523.4 | 1440.0002 | 3 | 34 | 4.400177 | 2.252573 | 1.344745 | 0 | 5.810498 | 0
2018-05-09 09:36 | 434643.4 | 1560.0015 | 3 | 34 | 4.400264 | 2.108524 | 1.417386 | 0 | 6.130135 | 0
2018-05-09 09:38 | 434763.4 | 1680.0001 | 3 | 34 | 4.40022 | 1.982672 | 1.48553 | 0 | 6.429984 | 0
2018-05-09 09:40 | 434883.4 | 1800.0006 | 3 | 34 | 4.400249 | 1.867717 | 1.549667 | 0 | 6.712203 | 0
2018-05-09 09:42 | 435003.4 | 1920.0007 | 3 | 34 | 4.400218 | 1.761726 | 1.610132 | 0 | 6.978262 | 0
2018-05-09 09:44 | 435123.4 | 2040.0014 | 3 | 34 | 4.400191 | 1.663082 | 1.667187 | 0 | 7.229316 | 0
2018-05-09 09:46 | 435243.4 | 2160.0009 | 3 | 34 | 4.400162 | 1.573891 | 1.721129 | 0 | 7.466671 | 0
2018-05-09 09:48 | 435363.4 | 2280.0011 | 3 | 34 | 4.400171 | 1.492349 | 1.772237 | 0 | 7.691556 | 0
2018-05-09 09:50 | 435483.4 | 2400.0002 | 3 | 34 | 4.400129 | 1.416955 | 1.820719 | 0 | 7.904883 | 0
2018-05-09 09:52 | 435603.4 | 2520.0004 | 3 | 34 | 4.400191 | 1.347104 | 1.866792 | 0 | 8.107615 | 0
2018-05-09 09:54 | 435723.4 | 2640.0013 | 3 | 34 | 4.400191 | 1.279602 | 1.910564 | 0 | 8.30022 | 0
2018-05-09 09:56 | 435843.4 | 2760.0002 | 3 | 34 | 4.400208 | 1.215117 | 1.952129 | 0 | 8.483115 | 0
2018-05-09 09:58 | 435963.4 | 2880.0028 | 3 | 34 | 4.400131 | 1.153467 | 1.99159 | 0 | 8.656753 | 0
2018-05-09 10:00 | 436083.4 | 3000.0009 | 3 | 34 | 4.400237 | 1.094845 | 2.029059 | 0 | 8.821621 | 0
2018-05-09 10:02 | 436203.4 | 3120.001 | 3 | 34 | 4.400094 | 1.035744 | 2.064574 | 0 | 8.977893 | 0
2018-05-09 10:04 | 436323.4 | 3240.0007 | 3 | 34 | 4.400209 | 0.980835 | 2.098175 | 0 | 9.125742 | 0
2018-05-09 10:06 | 436443.4 | 3360.0009 | 3 | 34 | 4.400197 | 0.9267559 | 2.129966 | 0 | 9.265631 | 0
2018-05-09 10:08 | 436563.4 | 3480.0005 | 3 | 34 | 4.400164 | 0.8746052 | 2.15998 | 0 | 9.397696 | 0
2018-05-09 10:10 | 436683.4 | 3600.0002 | 3 | 34 | 4.400143 | 0.8237667 | 2.188276 | 0 | 9.522204 | 0
2018-05-09 10:12 | 436803.4 | 3720 | 3 | 34 | 4.400181 | 0.7762308 | 2.21494 | 0 | 9.639528 | 0
2018-05-09 10:14 | 436923.4 | 3840.0009 | 3 | 34 | 4.400134 | 0.7321339 | 2.240066 | 0 | 9.750088 | 0
2018-05-09 10:16 | 437043.4 | 3960.0001 | 3 | 34 | 4.400175 | 0.690403 | 2.263779 | 0 | 9.85443 | 0
2018-05-09 10:18 | 437163.4 | 4080.0007 | 3 | 34 | 4.400178 | 0.6514378 | 2.286144 | 0 | 9.952841 | 0
2018-05-09 10:20 | 437283.4 | 4200.001 | 3 | 34 | 4.400119 | 0.6138296 | 2.307225 | 0 | 10.0456 | 0
2018-05-09 10:22 | 437403.4 | 4320.0012 | 3 | 34 | 4.400174 | 0.5781364 | 2.327094 | 0 | 10.13303 | 0
2018-05-09 10:24 | 437523.4 | 4440.0007 | 3 | 34 | 4.400052 | 0.5434866 | 2.345793 | 0 | 10.21531 | 0
2018-05-09 10:26 | 437643.4 | 4560.0012 | 3 | 34 | 4.400165 | 0.5132179 | 2.363409 | 0 | 10.29282 | 0
2018-05-09 10:28 | 437763.4 | 4680.001 | 3 | 34 | 4.400158 | 0.4838133 | 2.380008 | 0 | 10.36586 | 0
2018-05-09 10:30 | 437883.4 | 4800.0012 | 3 | 34 | 4.400156 | 0.4560652 | 2.395666 | 0 | 10.43475 | 0
2018-05-09 10:32 | 438003.4 | 4920.0007 | 3 | 34 | 4.400143 | 0.4304829 | 2.410446 | 0 | 10.49979 | 0
2018-05-09 10:34 | 438123.4 | 5040.0002 | 3 | 34 | 4.400126 | 0.4066925 | 2.424395 | 0 | 10.56117 | 0
2018-05-09 10:36 | 438243.4 | 5160.0012 | 3 | 34 | 4.400142 | 0.3842125 | 2.43757 | 0 | 10.61914 | 0
2018-05-09 10:38 | 438363.4 | 5280.0003 | 3 | 34 | 4.400145 | 0.3629847 | 2.450017 | 0 | 10.67391 | 0
2018-05-09 10:40 | 438483.4 | 5400.0008 | 3 | 34 | 4.400153 | 0.3428726 | 2.461782 | 0 | 10.72567 | 0
2018-05-09 10:42 | 438603.4 | 5520.0013 | 3 | 34 | 4.400149 | 0.3245163 | 2.472898 | 0 | 10.77458 | 0
2018-05-09 10:44 | 438723.4 | 5640.001 | 3 | 34 | 4.40012 | 0.3067799 | 2.483412 | 0 | 10.82085 | 0
2018-05-09 10:46 | 438843.4 | 5760.0007 | 3 | 34 | 4.400116 | 0.2911196 | 2.493377 | 0 | 10.86469 | 0
2018-05-09 10:48 | 438963.4 | 5880 | 3 | 34 | 4.400145 | 0.277009 | 2.502842 | 0 | 10.90634 | 0
2018-05-09 10:50 | 439083.4 | 6000.001 | 3 | 34 | 4.400183 | 0.2631979 | 2.51184 | 0 | 10.94593 | 0
2018-05-09 10:52 | 439203.4 | 6120.0008 | 3 | 34 | 4.400119 | 0.2494698 | 2.520379 | 0 | 10.98351 | 0
2018-05-09 10:54 | 439323.4 | 6240.0015 | 3 | 34 | 4.400058 | 0.2367353 | 2.528485 | 0 | 11.01917 | 0
2018-05-09 10:56 | 439443.4 | 6360.0012 | 3 | 34 | 4.400151 | 0.2258282 | 2.536192 | 0 | 11.05309 | 0
2018-05-09 10:58 | 439563.4 | 6480.0002 | 3 | 34 | 4.400119 | 0.2151403 | 2.543535 | 0 | 11.0854 | 0
2018-05-09 11:00 | 439683.4 | 6600.0007 | 3 | 34 | 4.400057 | 0.2047615 | 2.550535 | 0 | 11.1162 | 0
2018-05-09 11:02 | 439803.4 | 6720.0012 | 3 | 34 | 4.400111 | 0.1960096 | 2.557213 | 0 | 11.14558 | 0
2018-05-09 11:04 | 439923.4 | 6840.0018 | 3 | 34 | 4.400097 | 0.1867018 | 2.563591 | 0 | 11.17365 | 0
2018-05-09 11:06 | 440043.4 | 6960.0005 | 3 | 34 | 4.400133 | 0.1788158 | 2.569676 | 0 | 11.20042 | 0
2018-05-09 11:08 | 440163.4 | 7080.0005 | 3 | 34 | 4.400033 | 0.1702776 | 2.575494 | 0 | 11.22602 | 0
2018-05-09 11:10 | 440283.4 | 7200.0007 | 3 | 34 | 4.400117 | 0.1637306 | 2.581061 | 0 | 11.25051 | 0
2018-05-09 11:12 | 440403.4 | 7320.0002 | 3 | 34 | 4.400023 | 0.1561928 | 2.586395 | 0 | 11.27399 | 0
2018-05-09 11:14 | 440523.4 | 7440.0003 | 3 | 34 | 4.400097 | 0.1504326 | 2.591512 | 0 | 11.2965 | 0
2018-05-09 11:16 | 440643.4 | 7560.0005 | 3 | 34 | 4.400112 | 0.1442585 | 2.59642 | 0 | 11.3181 | 0
2018-05-09 11:18 | 440763.4 | 7680.0002 | 3 | 34 | 4.400117 | 0.1386652 | 2.601132 | 0 | 11.33883 | 0
2018-05-09 11:20 | 440883.4 | 7800.001 | 3 | 34 | 4.400172 | 0.1335831 | 2.605664 | 0 | 11.35877 | 0
2018-05-09 11:22 | 441003.4 | 7920.0005 | 3 | 34 | 4.400063 | 0.1277847 | 2.610018 | 0 | 11.37793 | 0
2018-05-09 11:24 | 441123.4 | 8040.0011 | 3 | 34 | 4.400045 | 0.1227617 | 2.614197 | 0 | 11.39632 | 0
2018-05-09 11:26 | 441243.4 | 8160.0009 | 3 | 34 | 4.400124 | 0.1188049 | 2.618222 | 0 | 11.41403 | 0
2018-05-09 11:28 | 441363.4 | 8280.001 | 3 | 34 | 4.400108 | 0.1144724 | 2.622105 | 0 | 11.43111 | 0
2018-05-09 11:30 | 441483.4 | 8400.0008 | 3 | 34 | 4.400105 | 0.1104937 | 2.625844 | 0 | 11.44756 | 0
2018-05-09 11:32 | 441603.4 | 8520.0005 | 3 | 34 | 4.400024 | 0.1058636 | 2.629451 | 0 | 11.46343 | 0
2018-05-09 11:34 | 441723.4 | 8640.0002 | 3 | 34 | 4.400118 | 0.1021919 | 2.632921 | 0 | 11.47871 | 0
2018-05-09 11:36 | 441843.4 | 8760.0012 | 3 | 34 | 4.400072 | 0.09823227 | 2.63626 | 0 | 11.49339 | 0
2018-05-09 11:38 | 441963.4 | 8880.0006 | 3 | 34 | 4.400076 | 0.09472942 | 2.639473 | 0 | 11.50753 | 0
2018-05-09 11:40 | 442083.4 | 9000.0015 | 3 | 34 | 4.400085 | 0.09158421 | 2.64258 | 0 | 11.5212 | 0
2018-05-09 11:42 | 442203.4 | 9120.0008 | 3 | 34 | 4.400054 | 0.08858013 | 2.645584 | 0 | 11.53442 | 0
2018-05-09 11:44 | 442323.4 | 9240.0002 | 3 | 34 | 4.400009 | 0.08524895 | 2.648493 | 0 | 11.54722 | 0
2018-05-09 11:46 | 442443.4 | 9360.0007 | 3 | 34 | 4.400031 | 0.08254814 | 2.651295 | 0 | 11.55955 | 0
2018-05-09 11:47 | 442488.6 | 9405.211 | 3 | 34 | 4.400059 | 0.08149433 | 2.652328 | 0 | 11.56409 | 0
2018-05-09 11:49 | 442608.6 | 120.0013 | 4 | 34 | 4.384109 | 0 | 2.652328 | 0 | 11.56409 | 0
2018-05-09 11:51 | 442728.6 | 240.0011 | 4 | 34 | 4.382353 | 0 | 2.652328 | 0 | 11.56409 | 0
2018-05-09 11:52 | 442788.6 | 300.0028 | 4 | 34 | 4.381813 | 0 | 2.652328 | 0 | 11.56409 | 0
2018-05-09 11:54 | 442908.7 | 120.0015 | 5 | 34 | 3.873713 | -3.259989 | 2.652328 | 0.1086558 | 11.56409 | 0.4270686
2018-05-09 11:56 | 443028.7 | 240.0001 | 5 | 34 | 3.825786 | -3.260013 | 2.652328 | 0.2173175 | 11.56409 | 0.8452919
2018-05-09 11:58 | 443148.7 | 360.0014 | 5 | 34 | 3.779572 | -3.260035 | 2.652328 | 0.3259853 | 11.56409 | 1.258524
2018-05-09 12:00 | 443268.7 | 480.0017 | 5 | 34 | 3.734034 | -3.260014 | 2.652328 | 0.4346453 | 11.56409 | 1.666719
2018-05-09 12:02 | 443388.7 | 600.0011 | 5 | 34 | 3.690247 | -3.260026 | 2.652328 | 0.5433128 | 11.56409 | 2.07009
2018-05-09 12:04 | 443508.7 | 720.0004 | 5 | 34 | 3.64728 | -3.259993 | 2.652328 | 0.6519696 | 11.56409 | 2.468716
2018-05-09 12:06 | 443628.7 | 840.001 | 5 | 34 | 3.60544 | -3.259991 | 2.652328 | 0.7606325 | 11.56409 | 2.862757
2018-05-09 12:08 | 443748.7 | 960.0017 | 5 | 34 | 3.565992 | -3.259982 | 2.652328 | 0.8692918 | 11.56409 | 3.252353
2018-05-09 12:10 | 443868.7 | 1080.0007 | 5 | 34 | 3.529769 | -3.259993 | 2.652328 | 0.977959 | 11.56409 | 3.637853
2018-05-09 12:12 | 443988.7 | 1200.0007 | 5 | 34 | 3.496465 | -3.259952 | 2.652328 | 1.086616 | 11.56409 | 4.019548
2018-05-09 12:14 | 444108.7 | 1320 | 5 | 34 | 3.465442 | -3.259933 | 2.652328 | 1.195284 | 11.56409 | 4.397806
2018-05-09 12:16 | 444228.7 | 1440.0014 | 5 | 34 | 3.435671 | -3.260022 | 2.652328 | 1.303939 | 11.56409 | 4.772717
2018-05-09 12:18 | 444348.7 | 1560.0002 | 5 | 34 | 3.407389 | -3.260004 | 2.652328 | 1.412599 | 11.56409 | 5.14449
2018-05-09 12:20 | 444468.7 | 1680.0004 | 5 | 34 | 3.38119 | -3.259978 | 2.652328 | 1.521257 | 11.56409 | 5.51329
2018-05-09 12:22 | 444588.7 | 1800 | 5 | 34 | 3.356446 | -3.259938 | 2.652328 | 1.62992 | 11.56409 | 5.879352
2018-05-09 12:24 | 444708.7 | 1920.001 | 5 | 34 | 3.331743 | -3.259987 | 2.652328 | 1.738584 | 11.56409 | 6.242744
2018-05-09 12:26 | 444828.7 | 2040.0003 | 5 | 34 | 3.306623 | -3.259978 | 2.652328 | 1.84725 | 11.56409 | 6.603441
2018-05-09 12:28 | 444948.7 | 2160.0004 | 5 | 34 | 3.280428 | -3.259994 | 2.652328 | 1.95591 | 11.56409 | 6.961318
2018-05-09 12:30 | 445068.7 | 2280.0005 | 5 | 34 | 3.252172 | -3.260039 | 2.652328 | 2.064569 | 11.56409 | 7.316248
2018-05-09 12:32 | 445188.7 | 2400.0015 | 5 | 34 | 3.220957 | -3.260002 | 2.652328 | 2.173239 | 11.56409 | 7.667992
2018-05-09 12:34 | 445308.7 | 2520.0004 | 5 | 34 | 3.185477 | -3.259967 | 2.652328 | 2.281897 | 11.56409 | 8.016089
2018-05-09 12:36 | 445428.7 | 2640.0013 | 5 | 34 | 3.144396 | -3.260041 | 2.652328 | 2.390557 | 11.56409 | 8.360062
2018-05-09 12:38 | 445548.7 | 2760.0006 | 5 | 34 | 3.093919 | -3.259984 | 2.652328 | 2.499228 | 11.56409 | 8.699131
2018-05-09 12:40 | 445668.7 | 2880.0013 | 5 | 34 | 3.027387 | -3.259964 | 2.652328 | 2.607877 | 11.56409 | 9.03188
2018-05-09 12:41 | 445708 | 2919.2785 | 5 | 34 | 2.999997 | -3.26002 | 2.652328 | 2.64345 | 11.56409 | 9.139093
2018-05-09 12:43 | 445828 | 120.0012 | 6 | 34 | 3.662633 | 0 | 2.652328 | 2.64345 | 11.56409 | 9.139093
2018-05-09 12:45 | 445948 | 240.0004 | 6 | 34 | 3.693426 | 0 | 2.652328 | 2.64345 | 11.56409 | 9.139093
2018-05-09 12:46 | 446008 | 300.0002 | 6 | 34 | 3.698899 | 0 | 2.652328 | 2.64345 | 11.56409 | 9.139093
2018-05-09 12:46 | 446008.1 | 0.0027 | 7 | 35 | 3.698876 | 0 | 0 | 0 | 0 | 0
2018-05-09 12:48 | 446128.1 | 120.0006 | 2 | 35 | 4.200316 | 3.268263 | 0.1279195 | 3.41e-10 | 0.5366703 | 1.262e-09
2018-05-09 12:48 | 446130.1 | 122.014 | 2 | 35 | 4.200305 | 3.259989 | 0.1297467 | 3.41e-10 | 0.5443449 | 1.262e-09
2018-05-09 12:50 | 446250.2 | 120.0002 | 3 | 35 | 4.238812 | 3.259951 | 0.238024 | 3.41e-10 | 1.001279 | 1.262e-09
2018-05-09 12:52 | 446370.2 | 240 | 3 | 35 | 4.263748 | 3.259933 | 0.3466908 | 3.41e-10 | 1.46335 | 1.262e-09
2018-05-09 12:54 | 446490.2 | 360.0004 | 3 | 35 | 4.282915 | 3.259884 | 0.4553468 | 3.41e-10 | 1.927672 | 1.262e-09
2018-05-09 12:56 | 446610.2 | 480.0005 | 3 | 35 | 4.30372 | 3.259926 | 0.5640074 | 3.41e-10 | 2.394157 | 1.262e-09
2018-05-09 12:58 | 446730.2 | 600.0017 | 3 | 35 | 4.327841 | 3.259922 | 0.67267 | 3.41e-10 | 2.863086 | 1.262e-09
2018-05-09 13:00 | 446850.2 | 720.0014 | 3 | 35 | 4.355879 | 3.259905 | 0.7813145 | 3.41e-10 | 3.33477 | 1.262e-09
2018-05-09 13:02 | 446970.2 | 840.0007 | 3 | 35 | 4.386885 | 3.259907 | 0.8899741 | 3.41e-10 | 3.809733 | 1.262e-09
2018-05-09 13:04 | 447090.2 | 960.0008 | 3 | 35 | 4.400239 | 3.080194 | 0.9967935 | 3.41e-10 | 4.279462 | 1.262e-09
2018-05-09 13:06 | 447210.2 | 1080.0007 | 3 | 35 | 4.400243 | 2.820429 | 1.095038 | 3.41e-10 | 4.711765 | 1.262e-09
2018-05-09 13:08 | 447330.2 | 1200.0004 | 3 | 35 | 4.40027 | 2.591347 | 1.185136 | 3.41e-10 | 5.108215 | 1.262e-09
2018-05-09 13:10 | 447450.2 | 1320.0002 | 3 | 35 | 4.400231 | 2.394133 | 1.268127 | 3.41e-10 | 5.473399 | 1.262e-09
2018-05-09 13:12 | 447570.2 | 1440.0011 | 3 | 35 | 4.40022 | 2.225704 | 1.345065 | 3.41e-10 | 5.811944 | 1.262e-09
2018-05-09 13:14 | 447690.2 | 1560.0007 | 3 | 35 | 4.400233 | 2.079985 | 1.416756 | 3.41e-10 | 6.127401 | 1.262e-09
2018-05-09 13:16 | 447810.2 | 1680.001 | 3 | 35 | 4.400208 | 1.953869 | 1.483958 | 3.41e-10 | 6.423102 | 1.262e-09
2018-05-09 13:18 | 447930.2 | 1800.0003 | 3 | 35 | 4.400171 | 1.840826 | 1.547173 | 3.41e-10 | 6.701263 | 1.262e-09
2018-05-09 13:20 | 448050.2 | 1920.0012 | 3 | 35 | 4.400232 | 1.739873 | 1.606827 | 3.41e-10 | 6.963756 | 1.262e-09
2018-05-09 13:22 | 448170.2 | 2040.0006 | 3 | 35 | 4.400248 | 1.647898 | 1.663251 | 3.41e-10 | 7.212029 | 1.262e-09
2018-05-09 13:24 | 448290.2 | 2160.0008 | 3 | 35 | 4.400182 | 1.561742 | 1.716723 | 3.41e-10 | 7.447318 | 1.262e-09
2018-05-09 13:26 | 448410.2 | 2280.0004 | 3 | 35 | 4.400192 | 1.481599 | 1.767436 | 3.41e-10 | 7.670464 | 1.262e-09
2018-05-09 13:28 | 448530.2 | 2400.0008 | 3 | 35 | 4.400207 | 1.406951 | 1.815556 | 3.41e-10 | 7.882203 | 1.262e-09
2018-05-09 13:30 | 448650.2 | 2520.0005 | 3 | 35 | 4.400195 | 1.335793 | 1.861264 | 3.41e-10 | 8.083328 | 1.262e-09
2018-05-09 13:32 | 448770.2 | 2640.0011 | 3 | 35 | 4.400186 | 1.269597 | 1.904682 | 3.41e-10 | 8.274373 | 1.262e-09
2018-05-09 13:34 | 448890.2 | 2760.0008 | 3 | 35 | 4.400217 | 1.20445 | 1.945892 | 3.41e-10 | 8.455707 | 1.262e-09
2018-05-09 13:36 | 449010.2 | 2880.0001 | 3 | 35 | 4.400171 | 1.142064 | 1.984977 | 3.41e-10 | 8.627688 | 1.262e-09
2018-05-09 13:38 | 449130.2 | 3000.0004 | 3 | 35 | 4.400242 | 1.082619 | 2.022033 | 3.41e-10 | 8.790741 | 1.262e-09
2018-05-09 13:40 | 449250.2 | 3120.0001 | 3 | 35 | 4.400158 | 1.024179 | 2.057127 | 3.41e-10 | 8.945158 | 1.262e-09
2018-05-09 13:42 | 449370.2 | 3240.0009 | 3 | 35 | 4.400164 | 0.9702864 | 2.090363 | 3.41e-10 | 9.091406 | 1.262e-09
2018-05-09 13:44 | 449490.2 | 3360.0001 | 3 | 35 | 4.400195 | 0.9189377 | 2.121836 | 3.41e-10 | 9.229893 | 1.262e-09
2018-05-09 13:46 | 449610.2 | 3480.0007 | 3 | 35 | 4.400172 | 0.8687716 | 2.151611 | 3.41e-10 | 9.360905 | 1.262e-09
2018-05-09 13:48 | 449730.2 | 3600.0005 | 3 | 35 | 4.400203 | 0.821003 | 2.179767 | 3.41e-10 | 9.484796 | 1.262e-09
2018-05-09 13:50 | 449850.2 | 3720.0019 | 3 | 35 | 4.40013 | 0.7736816 | 2.206332 | 3.41e-10 | 9.601689 | 1.262e-09
2018-05-09 13:52 | 449970.2 | 3840.0032 | 3 | 35 | 4.400189 | 0.7298727 | 2.231387 | 3.41e-10 | 9.711936 | 1.262e-09
2018-05-09 13:54 | 450090.2 | 3960.0006 | 3 | 35 | 4.400203 | 0.6879511 | 2.254997 | 3.41e-10 | 9.815823 | 1.262e-09
2018-05-09 13:56 | 450210.2 | 4080.0015 | 3 | 35 | 4.400175 | 0.6490688 | 2.277262 | 3.41e-10 | 9.913794 | 1.262e-09
2018-05-09 13:58 | 450330.2 | 4200.0008 | 3 | 35 | 4.400102 | 0.6117029 | 2.298263 | 3.41e-10 | 10.0062 | 1.262e-09
2018-05-09 14:00 | 450450.2 | 4320.0017 | 3 | 35 | 4.400114 | 0.5775928 | 2.318093 | 3.41e-10 | 10.09345 | 1.262e-09
2018-05-09 14:02 | 450570.2 | 4440.0009 | 3 | 35 | 4.40009 | 0.5447865 | 2.336797 | 3.41e-10 | 10.17576 | 1.262e-09
2018-05-09 14:04 | 450690.2 | 4560.0012 | 3 | 35 | 4.400131 | 0.5142145 | 2.354444 | 3.41e-10 | 10.25341 | 1.262e-09
2018-05-09 14:06 | 450810.2 | 4680.0029 | 3 | 35 | 4.400173 | 0.4854851 | 2.371105 | 3.41e-10 | 10.32671 | 1.262e-09
2018-05-09 14:08 | 450930.2 | 4800.0012 | 3 | 35 | 4.400113 | 0.4573622 | 2.386818 | 3.41e-10 | 10.39586 | 1.262e-09
2018-05-09 14:10 | 451050.2 | 4920.0009 | 3 | 35 | 4.400158 | 0.4322529 | 2.401641 | 3.41e-10 | 10.46108 | 1.262e-09
2018-05-09 14:12 | 451170.2 | 5040.0011 | 3 | 35 | 4.400155 | 0.4086027 | 2.415642 | 3.41e-10 | 10.52269 | 1.262e-09
2018-05-09 14:14 | 451290.2 | 5160 | 3 | 35 | 4.400146 | 0.3862715 | 2.428877 | 3.41e-10 | 10.58092 | 1.262e-09
2018-05-09 14:16 | 451410.2 | 5280.0006 | 3 | 35 | 4.40012 | 0.3658628 | 2.441411 | 3.41e-10 | 10.63607 | 1.262e-09
2018-05-09 14:18 | 451530.2 | 5400.0002 | 3 | 35 | 4.400183 | 0.3467541 | 2.453282 | 3.41e-10 | 10.6883 | 1.262e-09
2018-05-09 14:20 | 451650.2 | 5520.0006 | 3 | 35 | 4.400179 | 0.327754 | 2.464509 | 3.41e-10 | 10.7377 | 1.262e-09
2018-05-09 14:22 | 451770.2 | 5640.0003 | 3 | 35 | 4.400166 | 0.309824 | 2.47512 | 3.41e-10 | 10.7844 | 1.262e-09
2018-05-09 14:24 | 451890.2 | 5760.001 | 3 | 35 | 4.400116 | 0.2931728 | 2.485166 | 3.41e-10 | 10.8286 | 1.262e-09
2018-05-09 14:26 | 452010.2 | 5880.0003 | 3 | 35 | 4.400179 | 0.2784548 | 2.494689 | 3.41e-10 | 10.8705 | 1.262e-09
2018-05-09 14:28 | 452130.2 | 6000.0016 | 3 | 35 | 4.400138 | 0.2643213 | 2.503723 | 3.41e-10 | 10.91025 | 1.262e-09
2018-05-09 14:30 | 452250.2 | 6120.0003 | 3 | 35 | 4.400161 | 0.2507257 | 2.512303 | 3.41e-10 | 10.94801 | 1.262e-09
2018-05-09 14:32 | 452370.2 | 6240.0007 | 3 | 35 | 4.400144 | 0.2381306 | 2.520444 | 3.41e-10 | 10.98383 | 1.262e-09
2018-05-09 14:34 | 452490.2 | 6360.0001 | 3 | 35 | 4.400137 | 0.226263 | 2.528176 | 3.41e-10 | 11.01785 | 1.262e-09
2018-05-09 14:36 | 452610.2 | 6480.0016 | 3 | 35 | 4.400167 | 0.2154083 | 2.535529 | 3.41e-10 | 11.05021 | 1.262e-09
2018-05-09 14:38 | 452730.2 | 6600.0012 | 3 | 35 | 4.400161 | 0.2051229 | 2.54253 | 3.41e-10 | 11.08101 | 1.262e-09
2018-05-09 14:40 | 452850.2 | 6720.0005 | 3 | 35 | 4.400089 | 0.195199 | 2.5492 | 3.41e-10 | 11.11036 | 1.262e-09
2018-05-09 14:42 | 452970.2 | 6840.0009 | 3 | 35 | 4.400074 | 0.1867018 | 2.555571 | 3.41e-10 | 11.13839 | 1.262e-09
2018-05-09 14:44 | 453090.2 | 6960.0002 | 3 | 35 | 4.400113 | 0.1787786 | 2.561663 | 3.41e-10 | 11.1652 | 1.262e-09
2018-05-09 14:46 | 453210.2 | 7080.0011 | 3 | 35 | 4.400117 | 0.1708784 | 2.567485 | 3.41e-10 | 11.19081 | 1.262e-09
2018-05-09 14:48 | 453330.2 | 7200.0012 | 3 | 35 | 4.400135 | 0.1638317 | 2.573058 | 3.41e-10 | 11.21534 | 1.262e-09
2018-05-09 14:50 | 453450.2 | 7320.0002 | 3 | 35 | 4.400084 | 0.1564608 | 2.578402 | 3.41e-10 | 11.23885 | 1.262e-09
2018-05-09 14:52 | 453570.2 | 7440.0007 | 3 | 35 | 4.400083 | 0.1507797 | 2.583519 | 3.41e-10 | 11.26137 | 1.262e-09
2018-05-09 14:54 | 453690.2 | 7560.0004 | 3 | 35 | 4.400102 | 0.1446419 | 2.588443 | 3.41e-10 | 11.28303 | 1.262e-09
2018-05-09 14:56 | 453810.2 | 7680.0017 | 3 | 35 | 4.400129 | 0.1397057 | 2.593182 | 3.41e-10 | 11.30388 | 1.262e-09
2018-05-09 14:58 | 453930.2 | 7800.0014 | 3 | 35 | 4.400103 | 0.1342688 | 2.597744 | 3.41e-10 | 11.32395 | 1.262e-09
2018-05-09 15:00 | 454050.2 | 7920.0006 | 3 | 35 | 4.400087 | 0.1291695 | 2.602131 | 3.41e-10 | 11.34326 | 1.262e-09
2018-05-09 15:02 | 454170.2 | 8040.0009 | 3 | 35 | 4.40006 | 0.1242352 | 2.606356 | 3.41e-10 | 11.36185 | 1.262e-09
2018-05-09 15:04 | 454290.2 | 8160.001 | 3 | 35 | 4.400119 | 0.1199102 | 2.610424 | 3.41e-10 | 11.37975 | 1.262e-09
2018-05-09 15:06 | 454410.2 | 8280.0003 | 3 | 35 | 4.400085 | 0.1148882 | 2.614332 | 3.41e-10 | 11.39694 | 1.262e-09
2018-05-09 15:08 | 454530.2 | 8400.0014 | 3 | 35 | 4.399983 | 0.1095238 | 2.618085 | 3.41e-10 | 11.41346 | 1.262e-09
2018-05-09 15:10 | 454650.2 | 8520.0006 | 3 | 35 | 4.400027 | 0.1055851 | 2.621686 | 3.41e-10 | 11.4293 | 1.262e-09
2018-05-09 15:12 | 454770.2 | 8640.0003 | 3 | 35 | 4.400077 | 0.1018181 | 2.625142 | 3.41e-10 | 11.44451 | 1.262e-09
2018-05-09 15:14 | 454890.2 | 8760.0008 | 3 | 35 | 4.400113 | 0.09824657 | 2.62847 | 3.41e-10 | 11.45915 | 1.262e-09
2018-05-09 15:16 | 455010.2 | 8880.0003 | 3 | 35 | 4.400097 | 0.09469795 | 2.631677 | 3.41e-10 | 11.47326 | 1.262e-09
2018-05-09 15:18 | 455130.2 | 9000.0002 | 3 | 35 | 4.400045 | 0.09098339 | 2.634763 | 3.41e-10 | 11.48684 | 1.262e-09
2018-05-09 15:20 | 455250.2 | 9120.001 | 3 | 35 | 4.400079 | 0.08817291 | 2.637749 | 3.41e-10 | 11.49998 | 1.262e-09
2018-05-09 15:22 | 455370.2 | 9240.0009 | 3 | 35 | 4.400102 | 0.08538246 | 2.640641 | 3.41e-10 | 11.51271 | 1.262e-09
2018-05-09 15:24 | 455490.2 | 9360.0013 | 3 | 35 | 4.400063 | 0.08211327 | 2.643432 | 3.41e-10 | 11.52499 | 1.262e-09
2018-05-09 15:24 | 455500.7 | 9370.5596 | 3 | 35 | 4.400039 | 0.08149624 | 2.643672 | 3.41e-10 | 11.52604 | 1.262e-09
2018-05-09 15:26 | 455620.8 | 120.0001 | 4 | 35 | 4.384106 | 0 | 2.643672 | 3.41e-10 | 11.52604 | 1.262e-09
2018-05-09 15:28 | 455740.8 | 240.0004 | 4 | 35 | 4.382342 | 0 | 2.643672 | 3.41e-10 | 11.52604 | 1.262e-09
2018-05-09 15:29 | 455800.8 | 300.0031 | 4 | 35 | 4.381771 | 0 | 2.643672 | 3.41e-10 | 11.52604 | 1.262e-09
2018-05-09 15:31 | 455920.8 | 120.0007 | 5 | 35 | 3.875726 | -3.260069 | 2.643672 | 0.1086488 | 11.52604 | 0.4272267
2018-05-09 15:33 | 456040.8 | 240.0015 | 5 | 35 | 3.827886 | -3.260057 | 2.643672 | 0.2173178 | 11.52604 | 0.8457156
2018-05-09 15:35 | 456160.8 | 360.0001 | 5 | 35 | 3.781572 | -3.260014 | 2.643672 | 0.3259751 | 11.52604 | 1.259136
2018-05-09 15:37 | 456280.8 | 480.0001 | 5 | 35 | 3.735534 | -3.25998 | 2.643672 | 0.4346416 | 11.52604 | 1.667546
2018-05-09 15:39 | 456400.8 | 600.0008 | 5 | 35 | 3.690479 | -3.259999 | 2.643672 | 0.5432961 | 11.52604 | 2.070961
2018-05-09 15:41 | 456520.8 | 720.0013 | 5 | 35 | 3.646962 | -3.259971 | 2.643672 | 0.6519671 | 11.52604 | 2.469639
2018-05-09 15:43 | 456640.8 | 840.0007 | 5 | 35 | 3.605018 | -3.259994 | 2.643672 | 0.7606297 | 11.52604 | 2.86363
2018-05-09 15:45 | 456760.8 | 960.0011 | 5 | 35 | 3.565061 | -3.260017 | 2.643672 | 0.8692916 | 11.52604 | 3.253165
2018-05-09 15:47 | 456880.8 | 1080.0012 | 5 | 35 | 3.527772 | -3.259997 | 2.643672 | 0.9779505 | 11.52604 | 3.638494
2018-05-09 15:49 | 457000.8 | 1200.0006 | 5 | 35 | 3.493244 | -3.26 | 2.643672 | 1.086618 | 11.52604 | 4.019941
2018-05-09 15:51 | 457120.8 | 1320.0007 | 5 | 35 | 3.461485 | -3.259965 | 2.643672 | 1.195279 | 11.52604 | 4.397783
2018-05-09 15:53 | 457240.8 | 1440.0015 | 5 | 35 | 3.432046 | -3.259958 | 2.643672 | 1.303929 | 11.52604 | 4.772256
2018-05-09 15:55 | 457360.8 | 1560.0012 | 5 | 35 | 3.404085 | -3.259969 | 2.643672 | 1.412599 | 11.52604 | 5.143675
2018-05-09 15:57 | 457480.8 | 1680.0004 | 5 | 35 | 3.378057 | -3.25996 | 2.643672 | 1.521257 | 11.52604 | 5.512126
2018-05-09 15:59 | 457600.8 | 1800.0011 | 5 | 35 | 3.352893 | -3.260004 | 2.643672 | 1.629916 | 11.52604 | 5.87781
2018-05-09 16:01 | 457720.8 | 1920.0006 | 5 | 35 | 3.327506 | -3.260024 | 2.643672 | 1.738574 | 11.52604 | 6.240744
2018-05-09 16:03 | 457840.8 | 2040.0007 | 5 | 35 | 3.30256 | -3.25998 | 2.643672 | 1.847235 | 11.52604 | 6.600953
2018-05-09 16:05 | 457960.8 | 2160.0009 | 5 | 35 | 3.276631 | -3.260026 | 2.643672 | 1.9559 | 11.52604 | 6.958429
2018-05-09 16:07 | 458080.8 | 2280.0009 | 5 | 35 | 3.2488 | -3.260037 | 2.643672 | 2.064571 | 11.52604 | 7.313008
2018-05-09 16:09 | 458200.8 | 2400.0009 | 5 | 35 | 3.218163 | -3.259993 | 2.643672 | 2.173225 | 11.52604 | 7.66437
2018-05-09 16:11 | 458320.8 | 2520.0001 | 5 | 35 | 3.183558 | -3.259971 | 2.643672 | 2.281892 | 11.52604 | 8.012255
2018-05-09 16:13 | 458440.8 | 2640.0011 | 5 | 35 | 3.142032 | -3.259984 | 2.643672 | 2.390548 | 11.52604 | 8.355968
2018-05-09 16:15 | 458560.8 | 2760.0002 | 5 | 35 | 3.089836 | -3.259984 | 2.643672 | 2.499219 | 11.52604 | 8.694707
2018-05-09 16:17 | 458680.8 | 2880.0003 | 5 | 35 | 3.021811 | -3.260037 | 2.643672 | 2.607879 | 11.52604 | 9.026925
2018-05-09 16:17 | 458712 | 2911.1795 | 5 | 35 | 2.999997 | -3.259987 | 2.643672 | 2.636109 | 11.52604 | 9.111928
2018-05-09 16:19 | 458832.1 | 120.0002 | 6 | 35 | 3.663763 | 0 | 2.643672 | 2.636109 | 11.52604 | 9.111928
2018-05-09 16:21 | 458952.1 | 240.0007 | 6 | 35 | 3.694426 | 0 | 2.643672 | 2.636109 | 11.52604 | 9.111928
2018-05-09 16:22 | 459012.1 | 300.0018 | 6 | 35 | 3.699826 | 0 | 2.643672 | 2.636109 | 11.52604 | 9.111928
2018-05-09 16:22 | 459012 | 0.0028 | 7 | 36 | 3.699891 | 0 | 0 | 0 | 0 | 0
2018-05-09 16:24 | 459128.7 | 116.5642 | 2 | 36 | 4.200251 | 3.259977 | 0.1241592 | 0 | 0.520911 | 0
2018-05-09 16:26 | 459248.7 | 120.0005 | 3 | 36 | 4.239799 | 3.259895 | 0.2324308 | 0 | 0.9778756 | 0
2018-05-09 16:28 | 459368.7 | 240.0002 | 3 | 36 | 4.26545 | 3.25992 | 0.3410883 | 0 | 1.440074 | 0
2018-05-09 16:30 | 459488.7 | 360.0002 | 3 | 36 | 4.284267 | 3.259966 | 0.4497464 | 0 | 1.904588 | 0
2018-05-09 16:32 | 459608.7 | 480.0012 | 3 | 36 | 4.304344 | 3.259897 | 0.5583999 | 0 | 2.371147 | 0
2018-05-09 16:34 | 459728.7 | 600.0007 | 3 | 36 | 4.328241 | 3.259924 | 0.6670697 | 0 | 2.840159 | 0
2018-05-09 16:36 | 459848.7 | 720.0012 | 3 | 36 | 4.355905 | 3.259905 | 0.7757219 | 0 | 3.311907 | 0
2018-05-09 16:38 | 459968.7 | 840.0011 | 3 | 36 | 4.386385 | 3.259899 | 0.8843817 | 0 | 3.78684 | 0
2018-05-09 16:40 | 460088.7 | 960.0005 | 3 | 36 | 4.400221 | 3.080282 | 0.9912021 | 0 | 4.256561 | 0
2018-05-09 16:42 | 460208.7 | 1080.0004 | 3 | 36 | 4.400257 | 2.818403 | 1.089443 | 0 | 4.688848 | 0
2018-05-09 16:44 | 460328.7 | 1200.0002 | 3 | 36 | 4.400231 | 2.587515 | 1.179456 | 0 | 5.084925 | 0
2018-05-09 16:46 | 460448.7 | 1320.0016 | 3 | 36 | 4.400264 | 2.391531 | 1.262355 | 0 | 5.449703 | 0
2018-05-09 16:48 | 460568.7 | 1440.0013 | 3 | 36 | 4.400221 | 2.226093 | 1.339218 | 0 | 5.787916 | 0
2018-05-09 16:50 | 460688.7 | 1560.0002 | 3 | 36 | 4.400249 | 2.084524 | 1.411014 | 0 | 6.103837 | 0
2018-05-09 16:52 | 460808.7 | 1680.0011 | 3 | 36 | 4.400286 | 1.961332 | 1.47841 | 0 | 6.400392 | 0
2018-05-09 16:54 | 460928.7 | 1800.0004 | 3 | 36 | 4.400194 | 1.851083 | 1.541894 | 0 | 6.679734 | 0
2018-05-09 16:56 | 461048.7 | 1920.0017 | 3 | 36 | 4.400203 | 1.749209 | 1.601875 | 0 | 6.943665 | 0
2018-05-09 16:58 | 461168.7 | 2040.0007 | 3 | 36 | 4.400177 | 1.65694 | 1.658638 | 0 | 7.193432 | 0
2018-05-09 17:00 | 461288.7 | 2160.0011 | 3 | 36 | 4.400211 | 1.571098 | 1.712418 | 0 | 7.430075 | 0
2018-05-09 17:02 | 461408.7 | 2280.0009 | 3 | 36 | 4.400224 | 1.492376 | 1.763456 | 0 | 7.654654 | 0
2018-05-09 17:04 | 461528.7 | 2400.0002 | 3 | 36 | 4.400187 | 1.416992 | 1.811921 | 0 | 7.867907 | 0
2018-05-09 17:06 | 461648.7 | 2520.0012 | 3 | 36 | 4.400236 | 1.345568 | 1.857941 | 0 | 8.070404 | 0
2018-05-09 17:08 | 461768.7 | 2640.0008 | 3 | 36 | 4.400211 | 1.274838 | 1.901607 | 0 | 8.262546 | 0
2018-05-09 17:10 | 461888.7 | 2760.0006 | 3 | 36 | 4.400218 | 1.206721 | 1.94295 | 0 | 8.444463 | 0
2018-05-09 17:12 | 462008.7 | 2880.0008 | 3 | 36 | 4.400185 | 1.141081 | 1.982061 | 0 | 8.616556 | 0
2018-05-09 17:14 | 462128.7 | 3000.0001 | 3 | 36 | 4.400204 | 1.080647 | 2.019084 | 0 | 8.779467 | 0
2018-05-09 17:16 | 462248.7 | 3120.0015 | 3 | 36 | 4.400222 | 1.023616 | 2.054136 | 0 | 8.933701 | 0
2018-05-09 17:18 | 462368.7 | 3240.0002 | 3 | 36 | 4.400175 | 0.9683943 | 2.08732 | 0 | 9.079718 | 0
2018-05-09 17:20 | 462488.7 | 3360.0003 | 3 | 36 | 4.400208 | 0.9158239 | 2.118716 | 0 | 9.217867 | 0
2018-05-09 17:22 | 462608.7 | 3480.0004 | 3 | 36 | 4.400125 | 0.8635969 | 2.148368 | 0 | 9.348339 | 0
2018-05-09 17:24 | 462728.7 | 3600.0017 | 3 | 36 | 4.400148 | 0.815486 | 2.176365 | 0 | 9.471532 | 0
2018-05-09 17:26 | 462848.7 | 3720.0006 | 3 | 36 | 4.40017 | 0.7705326 | 2.202794 | 0 | 9.587821 | 0
2018-05-09 17:28 | 462968.7 | 3840.0011 | 3 | 36 | 4.400191 | 0.7262726 | 2.227726 | 0 | 9.697527 | 0
2018-05-09 17:30 | 463088.7 | 3960.0007 | 3 | 36 | 4.400145 | 0.685215 | 2.25124 | 0 | 9.800992 | 0
2018-05-09 17:32 | 463208.7 | 4080.0004 | 3 | 36 | 4.40022 | 0.6464386 | 2.273414 | 0 | 9.898561 | 0
2018-05-09 17:34 | 463328.7 | 4200.0011 | 3 | 36 | 4.40017 | 0.609128 | 2.294313 | 0 | 9.990522 | 0
2018-05-09 17:36 | 463448.7 | 4320.0016 | 3 | 36 | 4.400178 | 0.5750504 | 2.314041 | 0 | 10.07733 | 0
2018-05-09 17:38 | 463568.7 | 4440.0012 | 3 | 36 | 4.400118 | 0.5429363 | 2.332676 | 0 | 10.15933 | 0
2018-05-09 17:40 | 463688.7 | 4560.0009 | 3 | 36 | 4.400167 | 0.5139704 | 2.350303 | 0 | 10.23689 | 0
2018-05-09 17:42 | 463808.7 | 4680.0015 | 3 | 36 | 4.400091 | 0.4848156 | 2.366958 | 0 | 10.31017 | 0
2018-05-09 17:44 | 463928.7 | 4800.0011 | 3 | 36 | 4.40017 | 0.4580059 | 2.382669 | 0 | 10.3793 | 0
2018-05-09 17:46 | 464048.7 | 4920.0002 | 3 | 36 | 4.400136 | 0.4318771 | 2.397492 | 0 | 10.44452 | 0
2018-05-09 17:48 | 464168.7 | 5040.0015 | 3 | 36 | 4.400139 | 0.4075146 | 2.411479 | 0 | 10.50607 | 0
2018-05-09 17:50 | 464288.7 | 5160.0014 | 3 | 36 | 4.40011 | 0.3846636 | 2.424682 | 0 | 10.56416 | 0
2018-05-09 17:52 | 464408.7 | 5280.0008 | 3 | 36 | 4.400131 | 0.3631811 | 2.437152 | 0 | 10.61903 | 0
2018-05-09 17:54 | 464528.7 | 5400.0012 | 3 | 36 | 4.400125 | 0.3425274 | 2.448911 | 0 | 10.67078 | 0
2018-05-09 17:56 | 464648.7 | 5520.0016 | 3 | 36 | 4.400117 | 0.3230391 | 2.460003 | 0 | 10.71958 | 0
2018-05-09 17:58 | 464768.7 | 5640.0014 | 3 | 36 | 4.400105 | 0.3050842 | 2.47047 | 0 | 10.76564 | 0
2018-05-09 18:00 | 464888.7 | 5760.0012 | 3 | 36 | 4.400099 | 0.2885132 | 2.480366 | 0 | 10.80918 | 0
2018-05-09 18:02 | 465008.7 | 5880.0004 | 3 | 36 | 4.400105 | 0.2737484 | 2.489742 | 0 | 10.85043 | 0
2018-05-09 18:04 | 465128.7 | 6000.0006 | 3 | 36 | 4.400145 | 0.2605152 | 2.498641 | 0 | 10.88959 | 0
2018-05-09 18:06 | 465248.7 | 6120.0012 | 3 | 36 | 4.400088 | 0.2478676 | 2.507113 | 0 | 10.92687 | 0
2018-05-09 18:08 | 465368.7 | 6240.0006 | 3 | 36 | 4.400126 | 0.2360725 | 2.515177 | 0 | 10.96235 | 0
2018-05-09 18:10 | 465488.7 | 6360.0013 | 3 | 36 | 4.400067 | 0.2241211 | 2.52285 | 0 | 10.99611 | 0
2018-05-09 18:12 | 465608.7 | 6480.0027 | 3 | 36 | 4.400103 | 0.2136688 | 2.530148 | 0 | 11.02823 | 0
2018-05-09 18:14 | 465728.7 | 6600 | 3 | 36 | 4.400123 | 0.20362 | 2.537102 | 0 | 11.05883 | 0
2018-05-09 18:16 | 465848.7 | 6720.0007 | 3 | 36 | 4.400025 | 0.1938972 | 2.543732 | 0 | 11.088 | 0
2018-05-09 18:18 | 465968.7 | 6840.0002 | 3 | 36 | 4.400126 | 0.1860504 | 2.550069 | 0 | 11.11588 | 0
2018-05-09 18:20 | 466088.7 | 6960.0008 | 3 | 36 | 4.400154 | 0.1776552 | 2.556123 | 0 | 11.14252 | 0
2018-05-09 18:22 | 466208.7 | 7080.0005 | 3 | 36 | 4.40011 | 0.1691055 | 2.561898 | 0 | 11.16793 | 0
2018-05-09 18:24 | 466328.7 | 7200.0012 | 3 | 36 | 4.400048 | 0.1612501 | 2.567406 | 0 | 11.19217 | 0
2018-05-09 18:26 | 466448.7 | 7320.0008 | 3 | 36 | 4.400087 | 0.1544018 | 2.572673 | 0 | 11.21534 | 0
2018-05-09 18:28 | 466568.7 | 7440.0002 | 3 | 36 | 4.400097 | 0.1483707 | 2.577713 | 0 | 11.23752 | 0
2018-05-09 18:30 | 466688.7 | 7560.0014 | 3 | 36 | 4.400057 | 0.1418056 | 2.58255 | 0 | 11.2588 | 0
2018-05-09 18:32 | 466808.7 | 7680.0015 | 3 | 36 | 4.400103 | 0.1365099 | 2.587193 | 0 | 11.27923 | 0
2018-05-09 18:34 | 466928.7 | 7800.0012 | 3 | 36 | 4.400005 | 0.1299562 | 2.591643 | 0 | 11.29881 | 0
2018-05-09 18:36 | 467048.7 | 7920.0017 | 3 | 36 | 4.400125 | 0.1256437 | 2.595916 | 0 | 11.31761 | 0
2018-05-09 18:38 | 467168.7 | 8040.0003 | 3 | 36 | 4.400072 | 0.1206465 | 2.600015 | 0 | 11.33565 | 0
2018-05-09 18:40 | 467288.7 | 8160.0013 | 3 | 36 | 4.400114 | 0.1164036 | 2.603964 | 0 | 11.35302 | 0
2018-05-09 18:42 | 467408.7 | 8280.0003 | 3 | 36 | 4.400127 | 0.1119566 | 2.607759 | 0 | 11.36973 | 0
2018-05-09 18:44 | 467528.7 | 8400.0018 | 3 | 36 | 4.400033 | 0.1071434 | 2.611416 | 0 | 11.38581 | 0
2018-05-09 18:46 | 467648.7 | 8520.0004 | 3 | 36 | 4.400101 | 0.103693 | 2.614933 | 0 | 11.40129 | 0
2018-05-09 18:48 | 467768.7 | 8640.0005 | 3 | 36 | 4.400065 | 0.09972668 | 2.618323 | 0 | 11.41621 | 0
2018-05-09 18:50 | 467888.7 | 8760.0009 | 3 | 36 | 4.400129 | 0.09661007 | 2.621591 | 0 | 11.43059 | 0
2018-05-09 18:52 | 468008.7 | 8880.0016 | 3 | 36 | 4.400085 | 0.09278202 | 2.624743 | 0 | 11.44446 | 0
2018-05-09 18:54 | 468128.7 | 9000.0005 | 3 | 36 | 4.400117 | 0.0899334 | 2.627787 | 0 | 11.45785 | 0
2018-05-09 18:56 | 468248.7 | 9120.0006 | 3 | 36 | 4.400041 | 0.08641911 | 2.630723 | 0 | 11.47077 | 0
2018-05-09 18:58 | 468368.7 | 9240.0015 | 3 | 36 | 4.400053 | 0.08355999 | 2.633559 | 0 | 11.48325 | 0
2018-05-09 19:00 | 468446.3 | 9317.5411 | 3 | 36 | 4.400021 | 0.08148956 | 2.635342 | 0 | 11.49109 | 0
2018-05-09 19:02 | 468566.3 | 120.0009 | 4 | 36 | 4.383991 | 0 | 2.635342 | 0 | 11.49109 | 0
2018-05-09 19:04 | 468686.3 | 240.0003 | 4 | 36 | 4.382251 | 0 | 2.635342 | 0 | 11.49109 | 0
2018-05-09 19:05 | 468746.3 | 300.002 | 4 | 36 | 4.381687 | 0 | 2.635342 | 0 | 11.49109 | 0
2018-05-09 19:07 | 468866.4 | 120.0014 | 5 | 36 | 3.872873 | -3.259987 | 2.635342 | 0.1086544 | 11.49109 | 0.4269812
2018-05-09 19:09 | 468986.4 | 240.0012 | 5 | 36 | 3.824627 | -3.259972 | 2.635342 | 0.2173163 | 11.49109 | 0.8451047
2018-05-09 19:11 | 469106.4 | 360.0011 | 5 | 36 | 3.778427 | -3.260031 | 2.635342 | 0.3259721 | 11.49109 | 1.258168
2018-05-09 19:13 | 469226.4 | 480.0009 | 5 | 36 | 3.732729 | -3.259949 | 2.635342 | 0.4346363 | 11.49109 | 1.666248
2018-05-09 19:15 | 469346.4 | 600.001 | 5 | 36 | 3.688373 | -3.260004 | 2.635342 | 0.5433009 | 11.49109 | 2.069434
2018-05-09 19:17 | 469466.4 | 720.0012 | 5 | 36 | 3.645484 | -3.25996 | 2.635342 | 0.6519648 | 11.49109 | 2.467884
2018-05-09 19:19 | 469586.4 | 840.0014 | 5 | 36 | 3.603542 | -3.259989 | 2.635342 | 0.7606202 | 11.49109 | 2.861694
2018-05-09 19:21 | 469706.4 | 960.0008 | 5 | 36 | 3.563656 | -3.26002 | 2.635342 | 0.8692791 | 11.49109 | 3.25106
2018-05-09 19:23 | 469826.4 | 1080.0006 | 5 | 36 | 3.526307 | -3.260064 | 2.635342 | 0.9779513 | 11.49109 | 3.636274
2018-05-09 19:25 | 469946.4 | 1200.0011 | 5 | 36 | 3.49181 | -3.260006 | 2.635342 | 1.086612 | 11.49109 | 4.017546
2018-05-09 19:27 | 470066.4 | 1320.0021 | 5 | 36 | 3.459862 | -3.259974 | 2.635342 | 1.195267 | 11.49109 | 4.395188
2018-05-09 19:29 | 470186.4 | 1440.0005 | 5 | 36 | 3.43031 | -3.259987 | 2.635342 | 1.303934 | 11.49109 | 4.769538
2018-05-09 19:31 | 470306.4 | 1560.0016 | 5 | 36 | 3.402693 | -3.259957 | 2.635342 | 1.412588 | 11.49109 | 5.140743
2018-05-09 19:33 | 470426.4 | 1680.0002 | 5 | 36 | 3.377225 | -3.260014 | 2.635342 | 1.521247 | 11.49109 | 5.509079
2018-05-09 19:35 | 470546.4 | 1800.0008 | 5 | 36 | 3.352564 | -3.260009 | 2.635342 | 1.62991 | 11.49109 | 5.874697
2018-05-09 19:37 | 470666.4 | 1920.0004 | 5 | 36 | 3.328295 | -3.260009 | 2.635342 | 1.738571 | 11.49109 | 6.237672
2018-05-09 19:39 | 470786.4 | 2040.0002 | 5 | 36 | 3.304126 | -3.260014 | 2.635342 | 1.847236 | 11.49109 | 6.598048
2018-05-09 19:41 | 470906.4 | 2160.0009 | 5 | 36 | 3.278474 | -3.259965 | 2.635342 | 1.955897 | 11.49109 | 6.955708
2018-05-09 19:43 | 471026.4 | 2280.001 | 5 | 36 | 3.2515 | -3.260009 | 2.635342 | 2.06456 | 11.49109 | 7.310516
2018-05-09 19:45 | 471146.4 | 2400.0012 | 5 | 36 | 3.221444 | -3.259945 | 2.635342 | 2.173224 | 11.49109 | 7.66223
2018-05-09 19:47 | 471266.4 | 2520.0009 | 5 | 36 | 3.186275 | -3.259999 | 2.635342 | 2.281874 | 11.49109 | 8.010381
2018-05-09 19:49 | 471386.4 | 2640.0014 | 5 | 36 | 3.144351 | -3.259975 | 2.635342 | 2.390542 | 11.49109 | 8.354423
2018-05-09 19:51 | 471506.4 | 2760.0015 | 5 | 36 | 3.092971 | -3.259958 | 2.635342 | 2.499208 | 11.49109 | 8.693422
2018-05-09 19:53 | 471626.4 | 2880.0001 | 5 | 36 | 3.024707 | -3.259991 | 2.635342 | 2.607862 | 11.49109 | 9.025954
2018-05-09 19:53 | 471661.7 | 2915.3262 | 5 | 36 | 2.999996 | -3.259938 | 2.635342 | 2.63985 | 11.49109 | 9.122321
2018-05-09 19:55 | 471781.7729 | 120.0001 | 6 | 36 | 3.662911 | 0 | 2.635342 | 2.639861 | 11.49109 | 9.122355
2018-05-09 19:57 | 471901.7738 | 240.001 | 6 | 36 | 3.693723 | 0 | 2.635342 | 2.639861 | 11.49109 | 9.122355
2018-05-09 19:58 | 471961.7756 | 300.0028 | 6 | 36 | 3.699181 | 0 | 2.635342 | 2.639861 | 11.49109 | 9.122355
2018-05-09 19:58 | 471961.8 | 0.0026 | 7 | 37 | 3.699245 | 0 | 0 | 0 | 0 | 0
2018-05-09 20:00 | 472081.6 | 119.7398 | 2 | 37 | 4.200315 | 3.259972 | 0.1274041 | 0 | 0.534524 | 0
2018-05-09 20:02 | 472201.6 | 120.0015 | 3 | 37 | 4.239618 | 3.259953 | 0.2357047 | 0 | 0.9915927 | 0
2018-05-09 20:04 | 472321.6 | 240.0028 | 3 | 37 | 4.264596 | 3.259951 | 0.3443553 | 0 | 1.453696 | 0
2018-05-09 20:06 | 472441.6 | 360.0011 | 3 | 37 | 4.28382 | 3.259958 | 0.4530257 | 0 | 1.918181 | 0
2018-05-09 20:08 | 472561.6 | 480.0008 | 3 | 37 | 4.304089 | 3.260014 | 0.5616786 | 0 | 2.384706 | 0
2018-05-09 20:10 | 472681.6 | 600.0011 | 3 | 37 | 4.327802 | 3.259989 | 0.6703467 | 0 | 2.853688 | 0
2018-05-09 20:12 | 472801.6 | 720.0008 | 3 | 37 | 4.355103 | 3.259951 | 0.7789975 | 0 | 3.325363 | 0
2018-05-09 20:14 | 472921.6 | 840.0027 | 3 | 37 | 4.385554 | 3.259974 | 0.8876551 | 0 | 3.800196 | 0
2018-05-09 20:16 | 473041.6 | 960.0001 | 3 | 37 | 4.400285 | 3.090611 | 0.994684 | 0 | 4.27079 | 0
2018-05-09 20:18 | 473161.6 | 1080.0005 | 3 | 37 | 4.400273 | 2.8297 | 1.09324 | 0 | 4.704463 | 0
2018-05-09 20:20 | 473281.6 | 1200.0011 | 3 | 37 | 4.400236 | 2.59968 | 1.183631 | 0 | 5.102206 | 0
2018-05-09 20:22 | 473401.6 | 1320.0004 | 3 | 37 | 4.400243 | 2.403137 | 1.266914 | 0 | 5.468669 | 0
2018-05-09 20:24 | 473521.6 | 1440.0004 | 3 | 37 | 4.40023 | 2.23945 | 1.344215 | 0 | 5.80881 | 0
2018-05-09 20:26 | 473641.6 | 1560.0005 | 3 | 37 | 4.40023 | 2.096174 | 1.416433 | 0 | 6.126586 | 0
2018-05-09 20:28 | 473761.6 | 1680.0003 | 3 | 37 | 4.400234 | 1.970194 | 1.484152 | 0 | 6.424564 | 0
2018-05-09 20:30 | 473881.6 | 1800.0005 | 3 | 37 | 4.400261 | 1.857947 | 1.547885 | 0 | 6.705006 | 0
2018-05-09 20:32 | 474001.6 | 1920.0006 | 3 | 37 | 4.400245 | 1.757167 | 1.608102 | 0 | 6.96997 | 0
2018-05-09 20:34 | 474121.6 | 2040.0013 | 3 | 37 | 4.400209 | 1.663034 | 1.665086 | 0 | 7.220714 | 0
2018-05-09 20:36 | 474241.6 | 2160.0011 | 3 | 37 | 4.400203 | 1.576056 | 1.719058 | 0 | 7.458199 | 0
2018-05-09 20:38 | 474361.6 | 2280.0008 | 3 | 37 | 4.400245 | 1.494178 | 1.770197 | 0 | 7.683223 | 0
2018-05-09 20:40 | 474481.6 | 2400.0006 | 3 | 37 | 4.400164 | 1.415774 | 1.81869 | 0 | 7.8966 | 0
2018-05-09 20:42 | 474601.6 | 2520 | 3 | 37 | 4.400226 | 1.341887 | 1.864631 | 0 | 8.098753 | 0
2018-05-09 20:44 | 474721.6 | 2640.001 | 3 | 37 | 4.400199 | 1.269807 | 1.90814 | 0 | 8.290197 | 0
2018-05-09 20:46 | 474841.6 | 2760.0007 | 3 | 37 | 4.400146 | 1.20236 | 1.94934 | 0 | 8.471483 | 0
2018-05-09 20:48 | 474961.6 | 2880.0005 | 3 | 37 | 4.400156 | 1.139009 | 1.988356 | 0 | 8.643166 | 0
2018-05-09 20:50 | 475081.6 | 3000.0018 | 3 | 37 | 4.400145 | 1.0797 | 2.025336 | 0 | 8.805881 | 0
2018-05-09 20:52 | 475201.6 | 3120.0008 | 3 | 37 | 4.400135 | 1.023237 | 2.060388 | 0 | 8.960118 | 0
2018-05-09 20:54 | 475321.6 | 3240.0014 | 3 | 37 | 4.400101 | 0.9690714 | 2.0936 | 0 | 9.106256 | 0
2018-05-09 20:56 | 475441.6 | 3360.0013 | 3 | 37 | 4.40018 | 0.9172268 | 2.125052 | 0 | 9.244653 | 0
2018-05-09 20:58 | 475561.6 | 3480.0011 | 3 | 37 | 4.40022 | 0.8665762 | 2.15477 | 0 | 9.375415 | 0
2018-05-09 21:00 | 475681.6 | 3600.0008 | 3 | 37 | 4.400154 | 0.8176594 | 2.182832 | 0 | 9.498891 | 0
2018-05-09 21:02 | 475801.6 | 3720.0013 | 3 | 37 | 4.400138 | 0.7705393 | 2.209299 | 0 | 9.615354 | 0
2018-05-09 21:04 | 475921.6 | 3840.0004 | 3 | 37 | 4.400214 | 0.7263384 | 2.234249 | 0 | 9.725135 | 0
2018-05-09 21:06 | 476041.6 | 3960.0006 | 3 | 37 | 4.400155 | 0.6839857 | 2.25774 | 0 | 9.828503 | 0
2018-05-09 21:08 | 476161.6 | 4080.0007 | 3 | 37 | 4.400132 | 0.6437798 | 2.279872 | 0 | 9.925883 | 0
2018-05-09 21:10 | 476281.6 | 4200.0017 | 3 | 37 | 4.400164 | 0.6061478 | 2.300701 | 0 | 10.01753 | 0
2018-05-09 21:12 | 476401.6 | 4320.0002 | 3 | 37 | 4.40017 | 0.5703621 | 2.320301 | 0 | 10.10378 | 0
2018-05-09 21:14 | 476521.6 | 4440.0008 | 3 | 37 | 4.400099 | 0.5373316 | 2.338756 | 0 | 10.18499 | 0
2018-05-09 21:16 | 476641.6 | 4560.0006 | 3 | 37 | 4.400161 | 0.5064077 | 2.356142 | 0 | 10.26148 | 0
2018-05-09 21:18 | 476761.6 | 4680 | 3 | 37 | 4.40018 | 0.4776497 | 2.372529 | 0 | 10.33359 | 0
2018-05-09 21:20 | 476881.6 | 4800.0006 | 3 | 37 | 4.400151 | 0.4503603 | 2.387981 | 0 | 10.40158 | 0
2018-05-09 21:22 | 477001.6 | 4920.0008 | 3 | 37 | 4.400113 | 0.4251223 | 2.402572 | 0 | 10.46578 | 0
2018-05-09 21:24 | 477121.6 | 5040.0026 | 3 | 37 | 4.400105 | 0.4010429 | 2.416346 | 0 | 10.52639 | 0
2018-05-09 21:26 | 477241.6 | 5160.0003 | 3 | 37 | 4.400104 | 0.3787737 | 2.429352 | 0 | 10.58362 | 0
2018-05-09 21:28 | 477361.6 | 5280.0001 | 3 | 37 | 4.40012 | 0.3574896 | 2.441625 | 0 | 10.63762 | 0
2018-05-09 21:30 | 477481.6 | 5400.0007 | 3 | 37 | 4.400175 | 0.3385115 | 2.453221 | 0 | 10.68865 | 0
2018-05-09 21:32 | 477601.6 | 5520.0013 | 3 | 37 | 4.400115 | 0.3198061 | 2.464186 | 0 | 10.73689 | 0
2018-05-09 21:34 | 477721.6 | 5640.001 | 3 | 37 | 4.400122 | 0.303442 | 2.474573 | 0 | 10.7826 | 0
2018-05-09 21:36 | 477841.6 | 5760.0008 | 3 | 37 | 4.400131 | 0.2873468 | 2.484411 | 0 | 10.82589 | 0
2018-05-09 21:38 | 477961.6 | 5880.0001 | 3 | 37 | 4.400122 | 0.272687 | 2.493744 | 0 | 10.86695 | 0
2018-05-09 21:40 | 478081.6 | 6000.0006 | 3 | 37 | 4.400119 | 0.259058 | 2.502604 | 0 | 10.90594 | 0
2018-05-09 21:42 | 478201.6 | 6120.0004 | 3 | 37 | 4.400156 | 0.2461901 | 2.511022 | 0 | 10.94298 | 0
2018-05-09 21:44 | 478321.6 | 6240.0005 | 3 | 37 | 4.400102 | 0.2341766 | 2.519021 | 0 | 10.97817 | 0
2018-05-09 21:46 | 478441.6 | 6360.0004 | 3 | 37 | 4.400076 | 0.2228174 | 2.52664 | 0 | 11.0117 | 0
2018-05-09 21:48 | 478561.6 | 6480.0001 | 3 | 37 | 4.400043 | 0.2122679 | 2.5339 | 0 | 11.04364 | 0
2018-05-09 21:50 | 478681.6 | 6600.0016 | 3 | 37 | 4.400149 | 0.203022 | 2.540824 | 0 | 11.07411 | 0
2018-05-09 21:52 | 478801.6 | 6720.0005 | 3 | 37 | 4.400095 | 0.1935263 | 2.547422 | 0 | 11.10314 | 0
2018-05-09 21:54 | 478921.6 | 6840.0004 | 3 | 37 | 4.400109 | 0.1846066 | 2.553726 | 0 | 11.13088 | 0
2018-05-09 21:56 | 479041.6 | 6960.0017 | 3 | 37 | 4.400102 | 0.1762915 | 2.559743 | 0 | 11.15736 | 0
2018-05-09 21:58 | 479161.6 | 7080.0006 | 3 | 37 | 4.400089 | 0.1692009 | 2.565498 | 0 | 11.18268 | 0
2018-05-09 22:00 | 479281.6 | 7200.0012 | 3 | 37 | 4.400105 | 0.1615791 | 2.57101 | 0 | 11.20693 | 0
2018-05-09 22:02 | 479401.6 | 7320.0015 | 3 | 37 | 4.400159 | 0.1555471 | 2.576289 | 0 | 11.23016 | 0
2018-05-09 22:04 | 479521.6 | 7440.0008 | 3 | 37 | 4.400084 | 0.1482887 | 2.581347 | 0 | 11.25241 | 0
2018-05-09 22:06 | 479641.6 | 7560.0014 | 3 | 37 | 4.400055 | 0.1421413 | 2.586195 | 0 | 11.27375 | 0
2018-05-09 22:08 | 479761.6 | 7680.0003 | 3 | 37 | 4.400126 | 0.1367569 | 2.590841 | 0 | 11.29419 | 0
2018-05-09 22:10 | 479881.6 | 7800.0009 | 3 | 37 | 4.400069 | 0.1310701 | 2.595304 | 0 | 11.31383 | 0
2018-05-09 22:12 | 480001.6 | 7920.0015 | 3 | 37 | 4.400041 | 0.1263332 | 2.599597 | 0 | 11.33272 | 0
2018-05-09 22:14 | 480121.6 | 8040.0001 | 3 | 37 | 4.400034 | 0.1213799 | 2.603735 | 0 | 11.35093 | 0
2018-05-09 22:16 | 480241.6 | 8160.0004 | 3 | 37 | 4.400078 | 0.1170788 | 2.607718 | 0 | 11.36845 | 0
2018-05-09 22:18 | 480361.6 | 8280.0009 | 3 | 37 | 4.400084 | 0.1126671 | 2.611544 | 0 | 11.38529 | 0
2018-05-09 22:20 | 480481.6 | 8400.0002 | 3 | 37 | 4.400021 | 0.107954 | 2.615225 | 0 | 11.40148 | 0
2018-05-09 22:22 | 480601.6 | 8520 | 3 | 37 | 4.400091 | 0.1048203 | 2.618775 | 0 | 11.4171 | 0
2018-05-09 22:24 | 480721.6 | 8640.0002 | 3 | 37 | 4.400012 | 0.101203 | 2.622203 | 0 | 11.43218 | 0
2018-05-09 22:26 | 480841.6 | 8760.0008 | 3 | 37 | 4.400012 | 0.09756279 | 2.625519 | 0 | 11.44678 | 0
2018-05-09 22:28 | 480961.6 | 8880.0029 | 3 | 37 | 4.400123 | 0.09475136 | 2.628728 | 0 | 11.46089 | 0
2018-05-09 22:30 | 481081.6 | 9000.0003 | 3 | 37 | 4.400044 | 0.09072876 | 2.631819 | 0 | 11.4745 | 0
2018-05-09 22:32 | 481201.6 | 9120.0001 | 3 | 37 | 4.400071 | 0.08791447 | 2.634802 | 0 | 11.48762 | 0
2018-05-09 22:34 | 481321.6 | 9240.0011 | 3 | 37 | 4.400029 | 0.08464336 | 2.63768 | 0 | 11.50029 | 0
2018-05-09 22:36 | 481441.6 | 9360.0005 | 3 | 37 | 4.400046 | 0.08218288 | 2.640455 | 0 | 11.5125 | 0
2018-05-09 22:37 | 481473.8 | 9392.1873 | 3 | 37 | 4.400093 | 0.08149433 | 2.641187 | 0 | 11.51572 | 0
2018-05-09 22:39 | 481593.9 | 120.001 | 4 | 37 | 4.38418 | 0 | 2.641187 | 0 | 11.51572 | 0
2018-05-09 22:41 | 481713.9 | 240.0011 | 4 | 37 | 4.382446 | 0 | 2.641187 | 0 | 11.51572 | 0
2018-05-09 22:42 | 481773.9 | 300.0018 | 4 | 37 | 4.3819 | 0 | 2.641187 | 0 | 11.51572 | 0
2018-05-09 22:44 | 481893.9 | 120.0001 | 5 | 37 | 3.874763 | -3.259965 | 2.641187 | 0.10865 | 11.51572 | 0.4271773
2018-05-09 22:46 | 482013.9 | 240.0007 | 5 | 37 | 3.826094 | -3.260013 | 2.641187 | 0.2173118 | 11.51572 | 0.8454751
2018-05-09 22:48 | 482133.9 | 360.0017 | 5 | 37 | 3.779602 | -3.259977 | 2.641187 | 0.325978 | 11.51572 | 1.258719
2018-05-09 22:50 | 482253.9 | 480.0014 | 5 | 37 | 3.734165 | -3.260044 | 2.641187 | 0.4346411 | 11.51572 | 1.666951
2018-05-09 22:52 | 482373.9 | 600.0008 | 5 | 37 | 3.690189 | -3.259964 | 2.641187 | 0.5432975 | 11.51572 | 2.070284
2018-05-09 22:54 | 482493.9 | 720.0004 | 5 | 37 | 3.646942 | -3.259991 | 2.641187 | 0.6519517 | 11.51572 | 2.46888
2018-05-09 22:56 | 482613.9 | 840.0005 | 5 | 37 | 3.605185 | -3.259986 | 2.641187 | 0.7606172 | 11.51572 | 2.862893
2018-05-09 22:58 | 482733.9 | 960.0007 | 5 | 37 | 3.565513 | -3.259967 | 2.641187 | 0.869289 | 11.51572 | 3.252496
2018-05-09 23:00 | 482853.9 | 1080.0012 | 5 | 37 | 3.528628 | -3.259913 | 2.641187 | 0.9779503 | 11.51572 | 3.637894
2018-05-09 23:02 | 482973.9 | 1200.0009 | 5 | 37 | 3.494689 | -3.259912 | 2.641187 | 1.08661 | 11.51572 | 4.019452
2018-05-09 23:04 | 483093.9 | 1320.0014 | 5 | 37 | 3.46309 | -3.26002 | 2.641187 | 1.195264 | 11.51572 | 4.397432
2018-05-09 23:06 | 483213.9 | 1440 | 5 | 37 | 3.433158 | -3.25996 | 2.641187 | 1.303928 | 11.51572 | 4.772101
2018-05-09 23:08 | 483333.9 | 1560.0001 | 5 | 37 | 3.40493 | -3.259951 | 2.641187 | 1.412597 | 11.51572 | 5.143628
2018-05-09 23:10 | 483453.9 | 1680.0008 | 5 | 37 | 3.378655 | -3.260015 | 2.641187 | 1.521256 | 11.51572 | 5.512164
2018-05-09 23:12 | 483573.9 | 1800.0001 | 5 | 37 | 3.353606 | -3.259986 | 2.641187 | 1.629919 | 11.51572 | 5.877925
2018-05-09 23:14 | 483693.9 | 1920.0015 | 5 | 37 | 3.330085 | -3.260004 | 2.641187 | 1.738583 | 11.51572 | 6.241048
2018-05-09 23:16 | 483813.9 | 2040.0012 | 5 | 37 | 3.306139 | -3.260013 | 2.641187 | 1.847237 | 11.51572 | 6.601582
2018-05-09 23:18 | 483933.9 | 2160.0009 | 5 | 37 | 3.28067 | -3.25994 | 2.641187 | 1.955904 | 11.51572 | 6.959489
2018-05-09 23:20 | 484053.9 | 2280.0014 | 5 | 37 | 3.253631 | -3.259964 | 2.641187 | 2.064568 | 11.51572 | 7.314542
2018-05-09 23:22 | 484173.9 | 2400.0008 | 5 | 37 | 3.223118 | -3.260027 | 2.641187 | 2.17322 | 11.51572 | 7.666429
2018-05-09 23:24 | 484293.9 | 2520.0008 | 5 | 37 | 3.188269 | -3.260007 | 2.641187 | 2.281881 | 11.51572 | 8.0148
2018-05-09 23:26 | 484413.9 | 2640.0005 | 5 | 37 | 3.146993 | -3.260066 | 2.641187 | 2.39054 | 11.51572 | 8.359076
2018-05-09 23:28 | 484533.9 | 2760.0007 | 5 | 37 | 3.094973 | -3.260029 | 2.641187 | 2.499198 | 11.51572 | 8.698317
2018-05-09 23:30 | 484653.9 | 2880.0001 | 5 | 37 | 3.026731 | -3.259927 | 2.641187 | 2.607871 | 11.51572 | 9.03113
2018-05-09 23:30 | 484692.5 | 2918.5429 | 5 | 37 | 2.999998 | -3.259936 | 2.641187 | 2.642766 | 11.51572 | 9.136292
2018-05-09 23:32 | 484812.5 | 120.0001 | 6 | 37 | 3.662424 | 0 | 2.641187 | 2.642766 | 11.51572 | 9.136292
2018-05-09 23:34 | 484932.5 | 240.0012 | 6 | 37 | 3.693322 | 0 | 2.641187 | 2.642766 | 11.51572 | 9.136292
2018-05-09 23:35 | 484992.5 | 300.0013 | 6 | 37 | 3.698797 | 0 | 2.641187 | 2.642766 | 11.51572 | 9.136292
2018-05-09 23:35 | 484992.5 | 0.0028 | 7 | 38 | 3.698693 | 0 | 0 | 0 | 0 | 0
2018-05-09 23:37 | 485112.6 | 120.0005 | 2 | 38 | 4.200272 | 3.27183 | 0.1280236 | 0 | 0.5371047 | 0
2018-05-09 23:37 | 485115.5 | 122.965 | 2 | 38 | 4.200289 | 3.259972 | 0.1307105 | 0 | 0.5483905 | 0
2018-05-09 23:39 | 485235.6 | 120.0003 | 3 | 38 | 4.238822 | 3.259897 | 0.2389827 | 0 | 1.005305 | 0
2018-05-09 23:41 | 485355.6 | 240.0015 | 3 | 38 | 4.263729 | 3.259926 | 0.3476419 | 0 | 1.467354 | 0
2018-05-09 23:43 | 485475.6 | 360.0018 | 3 | 38 | 4.282616 | 3.259941 | 0.4563079 | 0 | 1.931711 | 0
2018-05-09 23:45 | 485595.6 | 480.0001 | 3 | 38 | 4.302489 | 3.259953 | 0.564964 | 0 | 2.398097 | 0
2018-05-09 23:47 | 485715.6 | 600.0004 | 3 | 38 | 4.326181 | 3.25988 | 0.6736298 | 0 | 2.866883 | 0
2018-05-09 23:49 | 485835.6 | 720.0007 | 3 | 38 | 4.354089 | 3.259911 | 0.7822787 | 0 | 3.338397 | 0
2018-05-09 23:51 | 485955.6 | 840.0008 | 3 | 38 | 4.385339 | 3.25988 | 0.8909413 | 0 | 3.813185 | 0
2018-05-09 23:53 | 486075.6 | 960.0014 | 3 | 38 | 4.400262 | 3.086657 | 0.9979208 | 0 | 4.283558 | 0
2018-05-09 23:55 | 486195.6 | 1080.0003 | 3 | 38 | 4.400298 | 2.821102 | 1.096284 | 0 | 4.716381 | 0
2018-05-09 23:57 | 486315.6 | 1200.0017 | 3 | 38 | 4.400264 | 2.589802 | 1.186343 | 0 | 5.112666 | 0
2018-05-09 23:59 | 486435.6 | 1320.0007 | 3 | 38 | 4.400253 | 2.392769 | 1.269286 | 0 | 5.477632 | 0
2018-05-10 00:01 | 486555.6 | 1440.0009 | 3 | 38 | 4.400217 | 2.224443 | 1.346151 | 0 | 5.815856 | 0
2018-05-10 00:03 | 486675.6 | 1560.0002 | 3 | 38 | 4.400233 | 2.079765 | 1.417825 | 0 | 6.131238 | 0
2018-05-10 00:05 | 486795.6 | 1680.0008 | 3 | 38 | 4.400259 | 1.954304 | 1.485028 | 0 | 6.426945 | 0
2018-05-10 00:07 | 486915.6 | 1800.0013 | 3 | 38 | 4.40024 | 1.841867 | 1.548251 | 0 | 6.705143 | 0
2018-05-10 00:09 | 487035.6 | 1920.0003 | 3 | 38 | 4.400213 | 1.740712 | 1.607932 | 0 | 6.967751 | 0
2018-05-10 00:11 | 487155.6 | 2040.0005 | 3 | 38 | 4.400116 | 1.645353 | 1.664348 | 0 | 7.215995 | 0
2018-05-10 00:13 | 487275.6 | 2160.0008 | 3 | 38 | 4.400208 | 1.561068 | 1.717798 | 0 | 7.451183 | 0
2018-05-10 00:15 | 487395.6 | 2280.0014 | 3 | 38 | 4.400197 | 1.478754 | 1.768433 | 0 | 7.673988 | 0
2018-05-10 00:17 | 487515.6 | 2400.0002 | 3 | 38 | 4.400245 | 1.404101 | 1.816457 | 0 | 7.885302 | 0
2018-05-10 00:19 | 487635.6 | 2520.0012 | 3 | 38 | 4.400223 | 1.333895 | 1.862064 | 0 | 8.085982 | 0
2018-05-10 00:21 | 487755.6 | 2640.0007 | 3 | 38 | 4.400087 | 1.264958 | 1.905375 | 0 | 8.276561 | 0
2018-05-10 00:23 | 487875.6 | 2760.0013 | 3 | 38 | 4.400208 | 1.203445 | 1.94653 | 0 | 8.457649 | 0
2018-05-10 00:25 | 487995.6 | 2880.0009 | 3 | 38 | 4.400175 | 1.140492 | 1.985574 | 0 | 8.629449 | 0
2018-05-10 00:27 | 488115.6 | 3000.0015 | 3 | 38 | 4.400172 | 1.079022 | 2.02256 | 0 | 8.792192 | 0
2018-05-10 00:29 | 488235.6 | 3120.0005 | 3 | 38 | 4.400197 | 1.022212 | 2.057567 | 0 | 8.946233 | 0
2018-05-10 00:31 | 488355.6 | 3240.0008 | 3 | 38 | 4.400184 | 0.9671106 | 2.09072 | 0 | 9.092111 | 0
2018-05-10 00:33 | 488475.6 | 3360.0013 | 3 | 38 | 4.400169 | 0.9146547 | 2.122077 | 0 | 9.230084 | 0
2018-05-10 00:35 | 488595.6 | 3480.0015 | 3 | 38 | 4.400158 | 0.8649759 | 2.151726 | 0 | 9.360547 | 0
2018-05-10 00:37 | 488715.6 | 3600.0001 | 3 | 38 | 4.400186 | 0.8178444 | 2.179758 | 0 | 9.483894 | 0
2018-05-10 00:39 | 488835.6 | 3720.0006 | 3 | 38 | 4.40018 | 0.7727709 | 2.206259 | 0 | 9.600504 | 0
2018-05-10 00:41 | 488955.6 | 3840.0016 | 3 | 38 | 4.400195 | 0.7298813 | 2.231285 | 0 | 9.710622 | 0
2018-05-10 00:43 | 489075.6 | 3960.0015 | 3 | 38 | 4.400158 | 0.6875772 | 2.254898 | 0 | 9.814523 | 0
2018-05-10 00:45 | 489195.6 | 4080.0013 | 3 | 38 | 4.400197 | 0.6473465 | 2.277138 | 0 | 9.912379 | 0
2018-05-10 00:47 | 489315.6 | 4200.0005 | 3 | 38 | 4.400181 | 0.6099367 | 2.298075 | 0 | 10.00451 | 0
2018-05-10 00:49 | 489435.6 | 4320.0015 | 3 | 38 | 4.400153 | 0.5755148 | 2.317825 | 0 | 10.09141 | 0
2018-05-10 00:51 | 489555.6 | 4440.0013 | 3 | 38 | 4.400155 | 0.5433655 | 2.336458 | 0 | 10.1734 | 0
2018-05-10 00:53 | 489675.6 | 4560.0008 | 3 | 38 | 4.400185 | 0.5124817 | 2.354046 | 0 | 10.25079 | 0
2018-05-10 00:55 | 489795.6 | 4680.001 | 3 | 38 | 4.400108 | 0.4824429 | 2.37063 | 0 | 10.32376 | 0
2018-05-10 00:57 | 489915.6 | 4800.0015 | 3 | 38 | 4.400167 | 0.4564104 | 2.386275 | 0 | 10.3926 | 0
2018-05-10 00:59 | 490035.6 | 4920.0013 | 3 | 38 | 4.400175 | 0.4309206 | 2.401055 | 0 | 10.45764 | 0
2018-05-10 01:01 | 490155.6 | 5040.0018 | 3 | 38 | 4.400123 | 0.407196 | 2.415019 | 0 | 10.51908 | 0
2018-05-10 01:03 | 490275.6 | 5160.0008 | 3 | 38 | 4.400067 | 0.3845444 | 2.428219 | 0 | 10.57716 | 0
2018-05-10 01:05 | 490395.6 | 5280.0015 | 3 | 38 | 4.400153 | 0.3635597 | 2.440682 | 0 | 10.632 | 0
2018-05-10 01:07 | 490515.6 | 5400.0004 | 3 | 38 | 4.400138 | 0.3431139 | 2.452452 | 0 | 10.68379 | 0
2018-05-10 01:09 | 490635.6 | 5520.0009 | 3 | 38 | 4.40009 | 0.3241005 | 2.463574 | 0 | 10.73273 | 0
2018-05-10 01:11 | 490755.6 | 5640.0015 | 3 | 38 | 4.400168 | 0.3075466 | 2.474097 | 0 | 10.77903 | 0
2018-05-10 01:13 | 490875.6 | 5760.0013 | 3 | 38 | 4.400097 | 0.2914467 | 2.484076 | 0 | 10.82294 | 0
2018-05-10 01:15 | 490995.6 | 5880.0003 | 3 | 38 | 4.400142 | 0.2770262 | 2.493554 | 0 | 10.86464 | 0
2018-05-10 01:17 | 491115.6 | 6000.0009 | 3 | 38 | 4.400074 | 0.2629814 | 2.50255 | 0 | 10.90423 | 0
2018-05-10 01:19 | 491235.6 | 6120.0003 | 3 | 38 | 4.400165 | 0.250864 | 2.511112 | 0 | 10.9419 | 0
2018-05-10 01:21 | 491355.6 | 6240.0001 | 3 | 38 | 4.400084 | 0.2378101 | 2.519251 | 0 | 10.97771 | 0
2018-05-10 01:23 | 491475.6 | 6360.0007 | 3 | 38 | 4.400083 | 0.2263365 | 2.526991 | 0 | 11.01177 | 0
2018-05-10 01:25 | 491595.6 | 6480.0012 | 3 | 38 | 4.400131 | 0.2158594 | 2.53436 | 0 | 11.0442 | 0
2018-05-10 01:27 | 491715.6 | 6600.0009 | 3 | 38 | 4.400157 | 0.2062197 | 2.541386 | 0 | 11.07511 | 0
2018-05-10 01:29 | 491835.6 | 6720.0003 | 3 | 38 | 4.400167 | 0.1967707 | 2.548089 | 0 | 11.1046 | 0
2018-05-10 01:31 | 491955.6 | 6840.0008 | 3 | 38 | 4.400102 | 0.1871271 | 2.554476 | 0 | 11.13271 | 0
2018-05-10 01:33 | 492075.6 | 6960.0013 | 3 | 38 | 4.400114 | 0.1788044 | 2.560565 | 0 | 11.1595 | 0
2018-05-10 01:35 | 492195.6 | 7080.0011 | 3 | 38 | 4.400141 | 0.1713114 | 2.566396 | 0 | 11.18516 | 0
2018-05-10 01:37 | 492315.6 | 7200.0009 | 3 | 38 | 4.400126 | 0.1640797 | 2.571973 | 0 | 11.2097 | 0
2018-05-10 01:39 | 492435.6 | 7320.0006 | 3 | 38 | 4.40013 | 0.1575594 | 2.577321 | 0 | 11.23323 | 0
2018-05-10 01:41 | 492555.6 | 7440.0028 | 3 | 38 | 4.400128 | 0.150835 | 2.58245 | 0 | 11.2558 | 0
2018-05-10 01:43 | 492675.6 | 7560.0003 | 3 | 38 | 4.400129 | 0.1444778 | 2.587363 | 0 | 11.27741 | 0
2018-05-10 01:45 | 492795.6 | 7680.0008 | 3 | 38 | 4.400114 | 0.1386938 | 2.592076 | 0 | 11.29815 | 0
2018-05-10 01:47 | 492915.6 | 7800.0005 | 3 | 38 | 4.400126 | 0.1332188 | 2.5966 | 0 | 11.31806 | 0
2018-05-10 01:49 | 493035.6 | 7920.0006 | 3 | 38 | 4.400065 | 0.1274452 | 2.600945 | 0 | 11.33717 | 0
2018-05-10 01:51 | 493155.6 | 8040.0013 | 3 | 38 | 4.400076 | 0.1227217 | 2.605118 | 0 | 11.35554 | 0
2018-05-10 01:53 | 493275.6 | 8160.0012 | 3 | 38 | 4.400045 | 0.1178083 | 2.609133 | 0 | 11.3732 | 0
2018-05-10 01:55 | 493395.6 | 8280.0005 | 3 | 38 | 4.400016 | 0.1127062 | 2.612986 | 0 | 11.39016 | 0
2018-05-10 01:57 | 493515.6 | 8400.0008 | 3 | 38 | 4.400039 | 0.1087437 | 2.616689 | 0 | 11.40645 | 0
2018-05-10 01:59 | 493635.6 | 8520.0001 | 3 | 38 | 4.400076 | 0.1051626 | 2.62025 | 0 | 11.42212 | 0
2018-05-10 02:01 | 493755.6 | 8640.0015 | 3 | 38 | 4.400081 | 0.1015501 | 2.623694 | 0 | 11.43727 | 0
2018-05-10 02:03 | 493875.6 | 8760.0005 | 3 | 38 | 4.400001 | 0.09756279 | 2.627015 | 0 | 11.45189 | 0
2018-05-10 02:05 | 493995.6 | 8880.0003 | 3 | 38 | 4.40009 | 0.09474754 | 2.630229 | 0 | 11.46603 | 0
2018-05-10 02:07 | 494115.6 | 9000.0016 | 3 | 38 | 4.400104 | 0.09194183 | 2.633332 | 0 | 11.47968 | 0
2018-05-10 02:09 | 494235.6 | 9120.0001 | 3 | 38 | 4.400087 | 0.08864594 | 2.636328 | 0 | 11.49286 | 0
2018-05-10 02:11 | 494355.6 | 9240.0012 | 3 | 38 | 4.400116 | 0.08568001 | 2.639222 | 0 | 11.5056 | 0
2018-05-10 02:13 | 494475.6 | 9360.0018 | 3 | 38 | 4.400016 | 0.08211231 | 2.642015 | 0 | 11.51789 | 0
2018-05-10 02:14 | 494529.9 | 9414.2793 | 3 | 38 | 4.400102 | 0.08148956 | 2.64325 | 0 | 11.52332 | 0
2018-05-10 02:16 | 494649.9 | 120.0005 | 4 | 38 | 4.384257 | 0 | 2.64325 | 0 | 11.52332 | 0
2018-05-10 02:18 | 494769.9 | 240.0012 | 4 | 38 | 4.382538 | 0 | 2.64325 | 0 | 11.52332 | 0
2018-05-10 02:19 | 494829.9 | 300.002 | 4 | 38 | 4.381931 | 0 | 2.64325 | 0 | 11.52332 | 0
2018-05-10 02:21 | 494950 | 120.0014 | 5 | 38 | 3.87649 | -3.260035 | 2.64325 | 0.1086587 | 11.52332 | 0.4273539
2018-05-10 02:23 | 495070 | 240.0013 | 5 | 38 | 3.828347 | -3.260004 | 2.64325 | 0.2173224 | 11.52332 | 0.8458768
2018-05-10 02:25 | 495190 | 360.0015 | 5 | 38 | 3.782257 | -3.260013 | 2.64325 | 0.3259774 | 11.52332 | 1.259343
2018-05-10 02:27 | 495310 | 480.0008 | 5 | 38 | 3.736447 | -3.260035 | 2.64325 | 0.4346428 | 11.52332 | 1.667836
2018-05-10 02:29 | 495430 | 600.0003 | 5 | 38 | 3.692398 | -3.259989 | 2.64325 | 0.5433061 | 11.52332 | 2.071436
2018-05-10 02:31 | 495550 | 720.0023 | 5 | 38 | 3.649192 | -3.260017 | 2.64325 | 0.6519668 | 11.52332 | 2.470292
2018-05-10 02:33 | 495670 | 840.0007 | 5 | 38 | 3.607446 | -3.260013 | 2.64325 | 0.7606277 | 11.52332 | 2.864545
2018-05-10 02:35 | 495790 | 960.0016 | 5 | 38 | 3.567009 | -3.260053 | 2.64325 | 0.8692886 | 11.52332 | 3.254318
2018-05-10 02:37 | 495910 | 1080.0006 | 5 | 38 | 3.529127 | -3.25998 | 2.64325 | 0.9779497 | 11.52332 | 3.639824
2018-05-10 02:39 | 496030 | 1200.0003 | 5 | 38 | 3.494133 | -3.260073 | 2.64325 | 1.086608 | 11.52332 | 4.021367
2018-05-10 02:41 | 496150 | 1320.0017 | 5 | 38 | 3.462251 | -3.260059 | 2.64325 | 1.195276 | 11.52332 | 4.399307
2018-05-10 02:43 | 496270 | 1440.0015 | 5 | 38 | 3.432355 | -3.260006 | 2.64325 | 1.303948 | 11.52332 | 4.773925
2018-05-10 02:45 | 496390 | 1560 | 5 | 38 | 3.404241 | -3.260022 | 2.64325 | 1.412606 | 11.52332 | 5.145337
2018-05-10 02:47 | 496510 | 1680.001 | 5 | 38 | 3.377849 | -3.260064 | 2.64325 | 1.521273 | 11.52332 | 5.513819
2018-05-10 02:49 | 496630 | 1800.0008 | 5 | 38 | 3.352682 | -3.260044 | 2.64325 | 1.629934 | 11.52332 | 5.879476
2018-05-10 02:51 | 496750 | 1920.0006 | 5 | 38 | 3.328607 | -3.260055 | 2.64325 | 1.738594 | 11.52332 | 6.242464
2018-05-10 02:53 | 496870 | 2040.0025 | 5 | 38 | 3.303246 | -3.260024 | 2.64325 | 1.847262 | 11.52332 | 6.602801
2018-05-10 02:55 | 496990 | 2160.0006 | 5 | 38 | 3.277275 | -3.259994 | 2.64325 | 1.95592 | 11.52332 | 6.960329
2018-05-10 02:57 | 497110 | 2280.0008 | 5 | 38 | 3.249468 | -3.260015 | 2.64325 | 2.064582 | 11.52332 | 7.31495
2018-05-10 02:59 | 497230 | 2400.0001 | 5 | 38 | 3.21813 | -3.260055 | 2.64325 | 2.173253 | 11.52332 | 7.66642
2018-05-10 03:01 | 497350 | 2520.0004 | 5 | 38 | 3.182645 | -3.26 | 2.64325 | 2.281916 | 11.52332 | 8.014226
2018-05-10 03:03 | 497470 | 2640.0001 | 5 | 38 | 3.140567 | -3.260013 | 2.64325 | 2.390573 | 11.52332 | 8.357825
2018-05-10 03:05 | 497590 | 2760.0006 | 5 | 38 | 3.08907 | -3.259955 | 2.64325 | 2.499221 | 11.52332 | 8.696343
2018-05-10 03:07 | 497710 | 2880.0013 | 5 | 38 | 3.021334 | -3.260019 | 2.64325 | 2.6079 | 11.52332 | 9.028581
2018-05-10 03:08 | 497740.8 | 2910.7873 | 5 | 38 | 2.999997 | -3.260076 | 2.64325 | 2.635768 | 11.52332 | 9.112486
2018-05-10 03:10 | 497860.8 | 120.0005 | 6 | 38 | 3.663668 | 0 | 2.64325 | 2.635768 | 11.52332 | 9.112486
2018-05-10 03:12 | 497980.8 | 240.0011 | 6 | 38 | 3.69442 | 0 | 2.64325 | 2.635768 | 11.52332 | 9.112486
2018-05-10 03:13 | 498040.8 | 300.0021 | 6 | 38 | 3.699829 | 0 | 2.64325 | 2.635768 | 11.52332 | 9.112486
2018-05-10 03:13 | 498040.8 | 0.0027 | 7 | 39 | 3.700031 | 0 | 0 | 0 | 0 | 0
2018-05-10 03:15 | 498156.3 | 115.3876 | 2 | 39 | 4.200284 | 3.259989 | 0.1229565 | 1.008e-09 | 0.5158647 | 3.729e-09
2018-05-10 03:17 | 498276.3 | 120.0007 | 3 | 39 | 4.240348 | 3.259979 | 0.231236 | 1.008e-09 | 0.9729056 | 3.729e-09
2018-05-10 03:19 | 498396.3 | 240.0005 | 3 | 39 | 4.265762 | 3.259932 | 0.3399032 | 1.008e-09 | 1.435185 | 3.729e-09
2018-05-10 03:21 | 498516.3 | 360.001 | 3 | 39 | 4.284256 | 3.259935 | 0.4485724 | 1.008e-09 | 1.899761 | 3.729e-09
2018-05-10 03:23 | 498636.3 | 480.0008 | 3 | 39 | 4.304152 | 3.259918 | 0.5572303 | 1.008e-09 | 2.36633 | 3.729e-09
2018-05-10 03:25 | 498756.3 | 600.0009 | 3 | 39 | 4.327651 | 3.259945 | 0.6658869 | 1.008e-09 | 2.835247 | 3.729e-09
2018-05-10 03:27 | 498876.3 | 720.0012 | 3 | 39 | 4.355563 | 3.25993 | 0.7745395 | 1.008e-09 | 3.306942 | 3.729e-09
2018-05-10 03:29 | 498996.3 | 840.0002 | 3 | 39 | 4.38696 | 3.25997 | 0.8832046 | 1.008e-09 | 3.781914 | 3.729e-09
2018-05-10 03:31 | 499116.3 | 960.0015 | 3 | 39 | 4.40029 | 3.073511 | 0.9898791 | 1.008e-09 | 4.251023 | 3.729e-09
2018-05-10 03:33 | 499236.3 | 1080.0006 | 3 | 39 | 4.40025 | 2.813625 | 1.087942 | 1.008e-09 | 4.682523 | 3.729e-09
2018-05-10 03:35 | 499356.3 | 1200.0011 | 3 | 39 | 4.400242 | 2.586046 | 1.177857 | 1.008e-09 | 5.078173 | 3.729e-09
2018-05-10 03:37 | 499476.3 | 1320.0022 | 3 | 39 | 4.400232 | 2.39126 | 1.260723 | 1.008e-09 | 5.442805 | 3.729e-09
2018-05-10 03:39 | 499596.3 | 1440.0015 | 3 | 39 | 4.400204 | 2.224426 | 1.337577 | 1.008e-09 | 5.780978 | 3.729e-09
2018-05-10 03:41 | 499716.3 | 1560.0013 | 3 | 39 | 4.400219 | 2.081196 | 1.409287 | 1.008e-09 | 6.096519 | 3.729e-09
2018-05-10 03:43 | 499836.3 | 1680.0003 | 3 | 39 | 4.400178 | 1.952486 | 1.476483 | 1.008e-09 | 6.392195 | 3.729e-09
2018-05-10 03:45 | 499956.3 | 1800.0008 | 3 | 39 | 4.40022 | 1.839341 | 1.539646 | 1.008e-09 | 6.670127 | 3.729e-09
2018-05-10 03:47 | 500076.3 | 1920.0009 | 3 | 39 | 4.400188 | 1.737972 | 1.599233 | 1.008e-09 | 6.932322 | 3.729e-09
2018-05-10 03:49 | 500196.3 | 2040 | 3 | 39 | 4.400225 | 1.645972 | 1.655617 | 1.008e-09 | 7.180426 | 3.729e-09
2018-05-10 03:51 | 500316.3 | 2160.0002 | 3 | 39 | 4.400214 | 1.561631 | 1.709042 | 1.008e-09 | 7.415506 | 3.729e-09
2018-05-10 03:53 | 500436.3 | 2280.0016 | 3 | 39 | 4.400184 | 1.48255 | 1.759777 | 1.008e-09 | 7.638747 | 3.729e-09
2018-05-10 03:55 | 500556.3 | 2400.0013 | 3 | 39 | 4.400203 | 1.407639 | 1.807922 | 1.008e-09 | 7.850594 | 3.729e-09
2018-05-10 03:57 | 500676.3 | 2520.0003 | 3 | 39 | 4.400208 | 1.336432 | 1.853646 | 1.008e-09 | 8.051789 | 3.729e-09
2018-05-10 03:59 | 500796.3 | 2640.0026 | 3 | 39 | 4.400157 | 1.26878 | 1.897049 | 1.008e-09 | 8.242771 | 3.729e-09
2018-05-10 04:01 | 500916.3 | 2760.0002 | 3 | 39 | 4.40018 | 1.205862 | 1.938285 | 1.008e-09 | 8.424219 | 3.729e-09
2018-05-10 04:03 | 501036.3 | 2880.0013 | 3 | 39 | 4.400186 | 1.145075 | 1.977463 | 1.008e-09 | 8.596607 | 3.729e-09
2018-05-10 04:05 | 501156.3 | 3000.001 | 3 | 39 | 4.400194 | 1.085501 | 2.014624 | 1.008e-09 | 8.760126 | 3.729e-09
2018-05-10 04:07 | 501276.3 | 3120.0008 | 3 | 39 | 4.400211 | 1.029305 | 2.049851 | 1.008e-09 | 8.915131 | 3.729e-09
2018-05-10 04:09 | 501396.3 | 3240.0005 | 3 | 39 | 4.400191 | 0.974515 | 2.083232 | 1.008e-09 | 9.062014 | 3.729e-09
2018-05-10 04:11 | 501516.3 | 3360.0003 | 3 | 39 | 4.400178 | 0.9222803 | 2.114836 | 1.008e-09 | 9.201076 | 3.729e-09
2018-05-10 04:13 | 501636.3 | 3480.0002 | 3 | 39 | 4.400172 | 0.8713074 | 2.144724 | 1.008e-09 | 9.332589 | 3.729e-09
2018-05-10 04:15 | 501756.3 | 3600.0007 | 3 | 39 | 4.400206 | 0.8226967 | 2.172947 | 1.008e-09 | 9.456775 | 3.729e-09
2018-05-10 04:17 | 501876.3 | 3720.0005 | 3 | 39 | 4.400115 | 0.7742233 | 2.19955 | 1.008e-09 | 9.573832 | 3.729e-09
2018-05-10 04:19 | 501996.3 | 3840.0003 | 3 | 39 | 4.400205 | 0.7301054 | 2.22461 | 1.008e-09 | 9.6841 | 3.729e-09
2018-05-10 04:21 | 502116.3 | 3960.0005 | 3 | 39 | 4.400205 | 0.6875954 | 2.248211 | 1.008e-09 | 9.787948 | 3.729e-09
2018-05-10 04:23 | 502236.3 | 4080.0007 | 3 | 39 | 4.400189 | 0.6479568 | 2.270452 | 1.008e-09 | 9.885813 | 3.729e-09
2018-05-10 04:25 | 502356.3 | 4200.0012 | 3 | 39 | 4.400169 | 0.6110735 | 2.291427 | 1.008e-09 | 9.978107 | 3.729e-09
2018-05-10 04:27 | 502476.3 | 4320.0001 | 3 | 39 | 4.400129 | 0.5758734 | 2.311216 | 1.008e-09 | 10.06518 | 3.729e-09
2018-05-10 04:29 | 502596.3 | 4440.0024 | 3 | 39 | 4.400206 | 0.5428762 | 2.329859 | 1.008e-09 | 10.14721 | 3.729e-09
2018-05-10 04:31 | 502716.3 | 4560.0009 | 3 | 39 | 4.400146 | 0.5110168 | 2.347409 | 1.008e-09 | 10.22443 | 3.729e-09
2018-05-10 04:33 | 502836.3 | 4680.0003 | 3 | 39 | 4.400154 | 0.4815149 | 2.363943 | 1.008e-09 | 10.29719 | 3.729e-09
2018-05-10 04:35 | 502956.3 | 4800.0025 | 3 | 39 | 4.400183 | 0.4544954 | 2.379538 | 1.008e-09 | 10.36581 | 3.729e-09
2018-05-10 04:37 | 503076.3 | 4920.0006 | 3 | 39 | 4.400146 | 0.429759 | 2.394265 | 1.008e-09 | 10.43061 | 3.729e-09
2018-05-10 04:39 | 503196.3 | 5040.0003 | 3 | 39 | 4.400092 | 0.4054146 | 2.408183 | 1.008e-09 | 10.49185 | 3.729e-09
2018-05-10 04:41 | 503316.3 | 5160.0009 | 3 | 39 | 4.400073 | 0.3829002 | 2.421325 | 1.008e-09 | 10.54967 | 3.729e-09
2018-05-10 04:43 | 503436.3 | 5280.0016 | 3 | 39 | 4.400164 | 0.3625956 | 2.433751 | 1.008e-09 | 10.60435 | 3.729e-09
2018-05-10 04:45 | 503556.3 | 5400.0009 | 3 | 39 | 4.400141 | 0.3425303 | 2.445489 | 1.008e-09 | 10.656 | 3.729e-09
2018-05-10 04:47 | 503676.3 | 5520.0019 | 3 | 39 | 4.4002 | 0.3247967 | 2.456596 | 1.008e-09 | 10.70487 | 3.729e-09
2018-05-10 04:49 | 503796.3 | 5640.0009 | 3 | 39 | 4.400138 | 0.3071909 | 2.467121 | 1.008e-09 | 10.75118 | 3.729e-09
2018-05-10 04:51 | 503916.3 | 5760.0007 | 3 | 39 | 4.400158 | 0.2917137 | 2.477097 | 1.008e-09 | 10.79508 | 3.729e-09
2018-05-10 04:53 | 504036.3 | 5880.0012 | 3 | 39 | 4.40009 | 0.2770348 | 2.486578 | 1.008e-09 | 10.8368 | 3.729e-09
2018-05-10 04:55 | 504156.3 | 6000.0011 | 3 | 39 | 4.400164 | 0.2636776 | 2.495582 | 1.008e-09 | 10.87642 | 3.729e-09
2018-05-10 04:57 | 504276.3 | 6120.0016 | 3 | 39 | 4.400141 | 0.2504292 | 2.504135 | 1.008e-09 | 10.91405 | 3.729e-09
2018-05-10 04:59 | 504396.3 | 6240.0014 | 3 | 39 | 4.400167 | 0.2378521 | 2.512259 | 1.008e-09 | 10.9498 | 3.729e-09
2018-05-10 05:01 | 504516.3 | 6360.0003 | 3 | 39 | 4.400111 | 0.2262745 | 2.519989 | 1.008e-09 | 10.98381 | 3.729e-09
2018-05-10 05:03 | 504636.3 | 6480.0001 | 3 | 39 | 4.400064 | 0.2151337 | 2.527348 | 1.008e-09 | 11.01619 | 3.729e-09
2018-05-10 05:05 | 504756.3 | 6600.0008 | 3 | 39 | 4.400093 | 0.2057981 | 2.534365 | 1.008e-09 | 11.04706 | 3.729e-09
2018-05-10 05:07 | 504876.3 | 6720.0005 | 3 | 39 | 4.400144 | 0.1967678 | 2.541068 | 1.008e-09 | 11.07656 | 3.729e-09
2018-05-10 05:09 | 504996.3 | 6840.0004 | 3 | 39 | 4.400173 | 0.1881676 | 2.547472 | 1.008e-09 | 11.10474 | 3.729e-09
2018-05-10 05:11 | 505116.3 | 6960.001 | 3 | 39 | 4.400111 | 0.179203 | 2.553586 | 1.008e-09 | 11.13164 | 3.729e-09
2018-05-10 05:13 | 505236.3 | 7080.0011 | 3 | 39 | 4.400122 | 0.1716433 | 2.559424 | 1.008e-09 | 11.15733 | 3.729e-09
2018-05-10 05:15 | 505356.3 | 7200.0008 | 3 | 39 | 4.400096 | 0.1640797 | 2.565018 | 1.008e-09 | 11.18194 | 3.729e-09
2018-05-10 05:17 | 505476.3 | 7320.0002 | 3 | 39 | 4.400118 | 0.1571922 | 2.570377 | 1.008e-09 | 11.20552 | 3.729e-09
2018-05-10 05:19 | 505596.3 | 7440.0016 | 3 | 39 | 4.400075 | 0.1503382 | 2.575502 | 1.008e-09 | 11.22807 | 3.729e-09
2018-05-10 05:21 | 505716.3 | 7560.0014 | 3 | 39 | 4.400084 | 0.1442661 | 2.580409 | 1.008e-09 | 11.24967 | 3.729e-09
2018-05-10 05:23 | 505836.3 | 7680.0003 | 3 | 39 | 4.400124 | 0.1382599 | 2.585108 | 1.008e-09 | 11.27034 | 3.729e-09
2018-05-10 05:25 | 505956.3 | 7800.0014 | 3 | 39 | 4.40012 | 0.1324492 | 2.589613 | 1.008e-09 | 11.29016 | 3.729e-09
2018-05-10 05:27 | 506076.3 | 7920.0016 | 3 | 39 | 4.400071 | 0.1270666 | 2.593936 | 1.008e-09 | 11.30918 | 3.729e-09
2018-05-10 05:29 | 506196.3 | 8040 | 3 | 39 | 4.400116 | 0.1224184 | 2.598093 | 1.008e-09 | 11.32747 | 3.729e-09
2018-05-10 05:31 | 506316.3 | 8160.0012 | 3 | 39 | 4.400084 | 0.1174431 | 2.602083 | 1.008e-09 | 11.34503 | 3.729e-09
2018-05-10 05:33 | 506436.3 | 8280.0025 | 3 | 39 | 4.400155 | 0.1130753 | 2.605919 | 1.008e-09 | 11.36191 | 3.729e-09
2018-05-10 05:35 | 506556.3 | 8400.0015 | 3 | 39 | 4.400025 | 0.1079588 | 2.609604 | 1.008e-09 | 11.37812 | 3.729e-09
2018-05-10 05:37 | 506676.3 | 8520.0004 | 3 | 39 | 4.400063 | 0.1040659 | 2.613143 | 1.008e-09 | 11.39369 | 3.729e-09
2018-05-10 05:39 | 506796.3 | 8640.0011 | 3 | 39 | 4.400093 | 0.1004238 | 2.616549 | 1.008e-09 | 11.40868 | 3.729e-09
2018-05-10 05:41 | 506916.3 | 8760 | 3 | 39 | 4.400042 | 0.09686184 | 2.619839 | 1.008e-09 | 11.42316 | 3.729e-09
2018-05-10 05:43 | 507036.3 | 8880.0006 | 3 | 39 | 4.400093 | 0.0936594 | 2.623015 | 1.008e-09 | 11.43714 | 3.729e-09
2018-05-10 05:45 | 507156.3 | 9000.0003 | 3 | 39 | 4.400023 | 0.0900507 | 2.626079 | 1.008e-09 | 11.45062 | 3.729e-09
2018-05-10 05:47 | 507276.3 | 9120.0009 | 3 | 39 | 4.40012 | 0.08724022 | 2.62904 | 1.008e-09 | 11.46364 | 3.729e-09
2018-05-10 05:49 | 507396.3 | 9240.0002 | 3 | 39 | 4.400025 | 0.08389378 | 2.631893 | 1.008e-09 | 11.4762 | 3.729e-09
2018-05-10 05:51 | 507505.5 | 9349.1441 | 3 | 39 | 4.400058 | 0.08149815 | 2.634406 | 1.008e-09 | 11.48725 | 3.729e-09
2018-05-10 05:53 | 507625.5 | 120.0013 | 4 | 39 | 4.384043 | 0 | 2.634406 | 1.008e-09 | 11.48725 | 3.729e-09
2018-05-10 05:55 | 507745.5 | 240.0011 | 4 | 39 | 4.382325 | 0 | 2.634406 | 1.008e-09 | 11.48725 | 3.729e-09
2018-05-10 05:56 | 507805.5 | 300.0029 | 4 | 39 | 4.381752 | 0 | 2.634406 | 1.008e-09 | 11.48725 | 3.729e-09
2018-05-10 05:58 | 507925.6 | 120.0014 | 5 | 39 | 3.872392 | -3.259987 | 2.634406 | 0.1086542 | 11.48725 | 0.426929
2018-05-10 06:00 | 508045.6 | 240.0019 | 5 | 39 | 3.824824 | -3.260031 | 2.634406 | 0.2173229 | 11.48725 | 0.8450497
2018-05-10 06:02 | 508165.6 | 360.0005 | 5 | 39 | 3.77911 | -3.259989 | 2.634406 | 0.3259794 | 11.48725 | 1.25817
2018-05-10 06:04 | 508285.6 | 480.0007 | 5 | 39 | 3.733331 | -3.259969 | 2.634406 | 0.434635 | 11.48725 | 1.666293
2018-05-10 06:06 | 508405.6 | 600.001 | 5 | 39 | 3.688374 | -3.259997 | 2.634406 | 0.543296 | 11.48725 | 2.069498
2018-05-10 06:08 | 508525.6 | 720.0003 | 5 | 39 | 3.645341 | -3.260013 | 2.634406 | 0.6519653 | 11.48725 | 2.467957
2018-05-10 06:10 | 508645.6 | 840.0001 | 5 | 39 | 3.603335 | -3.260039 | 2.634406 | 0.7606202 | 11.48725 | 2.861746
2018-05-10 06:12 | 508765.6 | 960.0007 | 5 | 39 | 3.563489 | -3.260051 | 2.634406 | 0.8692878 | 11.48725 | 3.251122
2018-05-10 06:14 | 508885.6 | 1080.0004 | 5 | 39 | 3.526458 | -3.259997 | 2.634406 | 0.9779493 | 11.48725 | 3.636289
2018-05-10 06:16 | 509005.6 | 1200.0019 | 5 | 39 | 3.491877 | -3.260027 | 2.634406 | 1.086614 | 11.48725 | 4.017591
2018-05-10 06:18 | 509125.6 | 1320.0001 | 5 | 39 | 3.459742 | -3.259958 | 2.634406 | 1.19527 | 11.48725 | 4.395237
2018-05-10 06:20 | 509245.6 | 1440.003 | 5 | 39 | 3.430167 | -3.260051 | 2.634406 | 1.303931 | 11.48725 | 4.769553
2018-05-10 06:22 | 509365.6 | 1560.0011 | 5 | 39 | 3.402697 | -3.259987 | 2.634406 | 1.412591 | 11.48725 | 5.140759
2018-05-10 06:24 | 509485.6 | 1680.0001 | 5 | 39 | 3.376287 | -3.259995 | 2.634406 | 1.521257 | 11.48725 | 5.509074
2018-05-10 06:26 | 509605.6 | 1800.0007 | 5 | 39 | 3.351024 | -3.260031 | 2.634406 | 1.629925 | 11.48725 | 5.874597
2018-05-10 06:28 | 509725.6 | 1920.0014 | 5 | 39 | 3.326373 | -3.260002 | 2.634406 | 1.738591 | 11.48725 | 6.237406
2018-05-10 06:30 | 509845.6 | 2040.0003 | 5 | 39 | 3.301561 | -3.260055 | 2.634406 | 1.847255 | 11.48725 | 6.597522
2018-05-10 06:32 | 509965.6 | 2160.0006 | 5 | 39 | 3.275655 | -3.260033 | 2.634406 | 1.955913 | 11.48725 | 6.954875
2018-05-10 06:34 | 510085.6 | 2280.0032 | 5 | 39 | 3.247453 | -3.260026 | 2.634406 | 2.06458 | 11.48725 | 7.309309
2018-05-10 06:36 | 510205.6 | 2400.0004 | 5 | 39 | 3.216884 | -3.260024 | 2.634406 | 2.173245 | 11.48725 | 7.660553
2018-05-10 06:38 | 510325.6 | 2520.0006 | 5 | 39 | 3.181919 | -3.260041 | 2.634406 | 2.281908 | 11.48725 | 8.008261
2018-05-10 06:40 | 510445.6 | 2640 | 5 | 39 | 3.13982 | -3.260036 | 2.634406 | 2.390569 | 11.48725 | 8.351822
2018-05-10 06:42 | 510565.6 | 2760.001 | 5 | 39 | 3.087656 | -3.259993 | 2.634406 | 2.499234 | 11.48725 | 8.690298
2018-05-10 06:44 | 510685.6 | 2880.0016 | 5 | 39 | 3.019066 | -3.260017 | 2.634406 | 2.607897 | 11.48725 | 9.022258
2018-05-10 06:44 | 510712.8 | 2907.2454 | 5 | 39 | 2.999995 | -3.260088 | 2.634406 | 2.632573 | 11.48725 | 9.096522
2018-05-10 06:46 | 510832.9 | 120.0005 | 6 | 39 | 3.664018 | 0 | 2.634406 | 2.632573 | 11.48725 | 9.096522
2018-05-10 06:48 | 510952.9 | 240.0012 | 6 | 39 | 3.694646 | 0 | 2.634406 | 2.632573 | 11.48725 | 9.096522
2018-05-10 06:49 | 511012.9 | 300.0028 | 6 | 39 | 3.700027 | 0 | 2.634406 | 2.632573 | 11.48725 | 9.096522
2018-05-10 06:49 | 511012.8665 | 0.0029 | 7 | 40 | 3.699898 | 0 | 0 | 0 | 0 | 0
2018-05-10 06:51 | 511131.2 | 118.2166 | 2 | 40 | 4.200289 | 3.259991 | 0.1258378 | 3.13e-10 | 0.5279526 | 1.159e-09
2018-05-10 06:53 | 511251.2 | 120.0015 | 3 | 40 | 4.23956 | 3.259947 | 0.2341142 | 3.13e-10 | 0.9849221 | 1.159e-09
2018-05-10 06:55 | 511371.2 | 240.0006 | 3 | 40 | 4.264124 | 3.259995 | 0.3427874 | 3.13e-10 | 1.447086 | 1.159e-09
2018-05-10 06:57 | 511491.2 | 360.0011 | 3 | 40 | 4.283009 | 3.259945 | 0.4514441 | 3.13e-10 | 1.911452 | 1.159e-09
2018-05-10 06:59 | 511611.2 | 480.0009 | 3 | 40 | 4.303323 | 3.259949 | 0.5601051 | 3.13e-10 | 2.377927 | 1.159e-09
2018-05-10 07:01 | 511731.2 | 600.0014 | 3 | 40 | 4.327468 | 3.259943 | 0.6687643 | 3.13e-10 | 2.846796 | 1.159e-09
2018-05-10 07:03 | 511851.2 | 720.001 | 3 | 40 | 4.355436 | 3.259983 | 0.7774185 | 3.13e-10 | 3.31848 | 1.159e-09
2018-05-10 07:05 | 511971.2 | 840.0018 | 3 | 40 | 4.386724 | 3.259977 | 0.8860804 | 3.13e-10 | 3.793425 | 1.159e-09
2018-05-10 07:07 | 512091.2 | 960.0015 | 3 | 40 | 4.40027 | 3.076206 | 0.9928318 | 3.13e-10 | 4.262856 | 1.159e-09
2018-05-10 07:09 | 512211.2 | 1080.0005 | 3 | 40 | 4.400219 | 2.813713 | 1.090919 | 3.13e-10 | 4.694464 | 1.159e-09
2018-05-10 07:11 | 512331.2 | 1200.0012 | 3 | 40 | 4.400253 | 2.585011 | 1.180798 | 3.13e-10 | 5.089956 | 1.159e-09
2018-05-10 07:13 | 512451.2 | 1320.0006 | 3 | 40 | 4.40023 | 2.389475 | 1.263607 | 3.13e-10 | 5.454333 | 1.159e-09
2018-05-10 07:15 | 512571.2 | 1440.0015 | 3 | 40 | 4.400255 | 2.221315 | 1.34037 | 3.13e-10 | 5.792109 | 1.159e-09
2018-05-10 07:17 | 512691.2 | 1560.0006 | 3 | 40 | 4.400215 | 2.074333 | 1.411896 | 3.13e-10 | 6.106838 | 1.159e-09
2018-05-10 07:19 | 512811.2 | 1680.0007 | 3 | 40 | 4.400208 | 1.94652 | 1.478861 | 3.13e-10 | 6.401501 | 1.159e-09
2018-05-10 07:21 | 512931.2 | 1800.0009 | 3 | 40 | 4.400209 | 1.834843 | 1.541844 | 3.13e-10 | 6.678638 | 1.159e-09
2018-05-10 07:23 | 513051.2 | 1920.001 | 3 | 40 | 4.400249 | 1.735742 | 1.601326 | 3.13e-10 | 6.940374 | 1.159e-09
2018-05-10 07:25 | 513171.2 | 2040.0011 | 3 | 40 | 4.400175 | 1.641892 | 1.657609 | 3.13e-10 | 7.188029 | 1.159e-09
2018-05-10 07:27 | 513291.2 | 2160.0002 | 3 | 40 | 4.40017 | 1.556335 | 1.710898 | 3.13e-10 | 7.422511 | 1.159e-09
2018-05-10 07:29 | 513411.2 | 2280.0015 | 3 | 40 | 4.400163 | 1.47482 | 1.761403 | 3.13e-10 | 7.644745 | 1.159e-09
2018-05-10 07:31 | 513531.2 | 2400.0022 | 3 | 40 | 4.400185 | 1.399701 | 1.809308 | 3.13e-10 | 7.855534 | 1.159e-09
2018-05-10 07:33 | 513650.9 | 2519.7298 | 3 | 40 | 4.40023 | 1.330604 | 1.854685 | 3.13e-10 | 8.055203 | 1.159e-09
2018-05-10 07:35 | 513771.2 | 2640.0017 | 3 | 40 | 4.400155 | 1.262072 | 1.897973 | 3.13e-10 | 8.245678 | 1.159e-09
2018-05-10 07:37 | 513891.2 | 2760.0006 | 3 | 40 | 4.400203 | 1.198565 | 1.93898 | 3.13e-10 | 8.426117 | 1.159e-09
2018-05-10 07:39 | 514011.2 | 2880.0005 | 3 | 40 | 4.400201 | 1.138345 | 1.977923 | 3.13e-10 | 8.597471 | 1.159e-09
2018-05-10 07:41 | 514131.2 | 3000.001 | 3 | 40 | 4.400151 | 1.080276 | 2.014897 | 3.13e-10 | 8.760162 | 1.159e-09
2018-05-10 07:43 | 514251.2 | 3120.0016 | 3 | 40 | 4.400249 | 1.025161 | 2.049973 | 3.13e-10 | 8.914503 | 1.159e-09
2018-05-10 07:45 | 514371.2 | 3240.0011 | 3 | 40 | 4.400186 | 0.970727 | 2.083215 | 3.13e-10 | 9.060778 | 1.159e-09
2018-05-10 07:47 | 514491.2 | 3360.0004 | 3 | 40 | 4.400133 | 0.917923 | 2.114683 | 3.13e-10 | 9.199243 | 1.159e-09
2018-05-10 07:49 | 514611.2 | 3480.0006 | 3 | 40 | 4.400159 | 0.8683653 | 2.14445 | 3.13e-10 | 9.330219 | 1.159e-09
2018-05-10 07:51 | 514731.2 | 3600.0015 | 3 | 40 | 4.400197 | 0.8209877 | 2.172587 | 3.13e-10 | 9.454027 | 1.159e-09
2018-05-10 07:53 | 514851.2 | 3720.0009 | 3 | 40 | 4.40021 | 0.7752428 | 2.19917 | 3.13e-10 | 9.570997 | 1.159e-09
2018-05-10 07:55 | 514971.2 | 3840.0002 | 3 | 40 | 4.400167 | 0.7302418 | 2.224262 | 3.13e-10 | 9.681408 | 1.159e-09
2018-05-10 07:57 | 515091.2 | 3960.0016 | 3 | 40 | 4.400164 | 0.6871862 | 2.247888 | 3.13e-10 | 9.785364 | 1.159e-09
2018-05-10 07:59 | 515211.2 | 4080.0014 | 3 | 40 | 4.400168 | 0.6465425 | 2.270105 | 3.13e-10 | 9.883126 | 1.159e-09
2018-05-10 08:01 | 515331.2 | 4200.0013 | 3 | 40 | 4.400207 | 0.6090879 | 2.29101 | 3.13e-10 | 9.97511 | 1.159e-09
2018-05-10 08:03 | 515451.2 | 4320.0002 | 3 | 40 | 4.400141 | 0.5734882 | 2.310705 | 3.13e-10 | 10.06177 | 1.159e-09
2018-05-10 08:05 | 515571.2 | 4440.0013 | 3 | 40 | 4.400182 | 0.5401287 | 2.32926 | 3.13e-10 | 10.14341 | 1.159e-09
2018-05-10 08:07 | 515691.2 | 4560.0015 | 3 | 40 | 4.400217 | 0.5092039 | 2.346739 | 3.13e-10 | 10.22032 | 1.159e-09
2018-05-10 08:09 | 515811.2 | 4680.0012 | 3 | 40 | 4.400169 | 0.479722 | 2.363203 | 3.13e-10 | 10.29277 | 1.159e-09
2018-05-10 08:11 | 515931.2 | 4800.0009 | 3 | 40 | 4.400147 | 0.4524136 | 2.378728 | 3.13e-10 | 10.36108 | 1.159e-09
2018-05-10 08:13 | 516051.2 | 4920.0004 | 3 | 40 | 4.400152 | 0.4265127 | 2.393368 | 3.13e-10 | 10.4255 | 1.159e-09
2018-05-10 08:15 | 516171.2 | 5040.0014 | 3 | 40 | 4.400105 | 0.4021282 | 2.407177 | 3.13e-10 | 10.48626 | 1.159e-09
2018-05-10 08:17 | 516291.2 | 5160.0002 | 3 | 40 | 4.400136 | 0.3805742 | 2.42022 | 3.13e-10 | 10.54365 | 1.159e-09
2018-05-10 08:19 | 516411.2 | 5280 | 3 | 40 | 4.400149 | 0.3600559 | 2.432557 | 3.13e-10 | 10.59794 | 1.159e-09
2018-05-10 08:21 | 516531.2 | 5400.0003 | 3 | 40 | 4.400143 | 0.3407135 | 2.44423 | 3.13e-10 | 10.6493 | 1.159e-09
2018-05-10 08:23 | 516651.2 | 5520.0012 | 3 | 40 | 4.400167 | 0.3223257 | 2.455271 | 3.13e-10 | 10.69788 | 1.159e-09
2018-05-10 08:25 | 516771.2 | 5640.0002 | 3 | 40 | 4.400152 | 0.3054333 | 2.465717 | 3.13e-10 | 10.74385 | 1.159e-09
2018-05-10 08:27 | 516891.2 | 5760.0012 | 3 | 40 | 4.400149 | 0.2891769 | 2.475615 | 3.13e-10 | 10.7874 | 1.159e-09
2018-05-10 08:29 | 517011.2 | 5880.0015 | 3 | 40 | 4.40011 | 0.2741594 | 2.484996 | 3.13e-10 | 10.82868 | 1.159e-09
2018-05-10 08:31 | 517131.2 | 6000.0004 | 3 | 40 | 4.400084 | 0.260047 | 2.493901 | 3.13e-10 | 10.86786 | 1.159e-09
2018-05-10 08:33 | 517251.2 | 6120.0017 | 3 | 40 | 4.400168 | 0.2482519 | 2.502365 | 3.13e-10 | 10.9051 | 1.159e-09
2018-05-10 08:35 | 517371.2 | 6240.0007 | 3 | 40 | 4.400138 | 0.2357054 | 2.510423 | 3.13e-10 | 10.94056 | 1.159e-09
2018-05-10 08:37 | 517491.2 | 6360.0005 | 3 | 40 | 4.40014 | 0.2243624 | 2.518089 | 3.13e-10 | 10.97429 | 1.159e-09
2018-05-10 08:39 | 517611.2 | 6480.0003 | 3 | 40 | 4.400127 | 0.2136459 | 2.525379 | 3.13e-10 | 11.00637 | 1.159e-09
2018-05-10 08:41 | 517731.2 | 6600 | 3 | 40 | 4.400167 | 0.2040033 | 2.532333 | 3.13e-10 | 11.03696 | 1.159e-09
2018-05-10 08:43 | 517851.2 | 6720.0006 | 3 | 40 | 4.400164 | 0.1949224 | 2.538966 | 3.13e-10 | 11.06615 | 1.159e-09
2018-05-10 08:45 | 517971.2 | 6840.002 | 3 | 40 | 4.400126 | 0.185648 | 2.545299 | 3.13e-10 | 11.09402 | 1.159e-09
2018-05-10 08:47 | 518091.2 | 6960.0019 | 3 | 40 | 4.400074 | 0.1773968 | 2.551348 | 3.13e-10 | 11.12063 | 1.159e-09
2018-05-10 08:49 | 518211.2 | 7080.0004 | 3 | 40 | 4.400109 | 0.1699104 | 2.557133 | 3.13e-10 | 11.14609 | 1.159e-09
2018-05-10 08:51 | 518331.2 | 7200.0007 | 3 | 40 | 4.400105 | 0.1625938 | 2.562678 | 3.13e-10 | 11.17048 | 1.159e-09
2018-05-10 08:53 | 518451.2 | 7320.0011 | 3 | 40 | 4.400068 | 0.1558609 | 2.567986 | 3.13e-10 | 11.19384 | 1.159e-09
2018-05-10 08:55 | 518571.2 | 7440.0005 | 3 | 40 | 4.40014 | 0.1497564 | 2.573074 | 3.13e-10 | 11.21623 | 1.159e-09
2018-05-10 08:57 | 518691.2 | 7560.0015 | 3 | 40 | 4.400113 | 0.1432314 | 2.577951 | 3.13e-10 | 11.23769 | 1.159e-09
2018-05-10 08:59 | 518811.2 | 7680.0013 | 3 | 40 | 4.40013 | 0.1375065 | 2.582628 | 3.13e-10 | 11.25827 | 1.159e-09
2018-05-10 09:01 | 518931.2 | 7800.0002 | 3 | 40 | 4.400099 | 0.1321402 | 2.587119 | 3.13e-10 | 11.27803 | 1.159e-09
2018-05-10 09:03 | 519051.2 | 7920.0008 | 3 | 40 | 4.400042 | 0.1263618 | 2.591427 | 3.13e-10 | 11.29699 | 1.159e-09
2018-05-10 09:05 | 519171.2 | 8040.0014 | 3 | 40 | 4.400113 | 0.1221447 | 2.595572 | 3.13e-10 | 11.31522 | 1.159e-09
2018-05-10 09:07 | 519291.2 | 8160.0012 | 3 | 40 | 4.400132 | 0.1177721 | 2.599559 | 3.13e-10 | 11.33277 | 1.159e-09
2018-05-10 09:09 | 519411.2 | 8280.0006 | 3 | 40 | 4.400104 | 0.1129713 | 2.6034 | 3.13e-10 | 11.34966 | 1.159e-09
2018-05-10 09:11 | 519531.2 | 8400.0017 | 3 | 40 | 4.400063 | 0.1088562 | 2.607096 | 3.13e-10 | 11.36593 | 1.159e-09
2018-05-10 09:13 | 519651.2 | 8520.001 | 3 | 40 | 4.40009 | 0.1048555 | 2.610658 | 3.13e-10 | 11.3816 | 1.159e-09
2018-05-10 09:15 | 519771.2 | 8640.002 | 3 | 40 | 4.400042 | 0.1011658 | 2.614089 | 3.13e-10 | 11.3967 | 1.159e-09
2018-05-10 09:17 | 519891.2 | 8760.0009 | 3 | 40 | 4.400121 | 0.09790802 | 2.617407 | 3.13e-10 | 11.4113 | 1.159e-09
2018-05-10 09:19 | 520011.2 | 8880.0006 | 3 | 40 | 4.400071 | 0.09408855 | 2.620604 | 3.13e-10 | 11.42536 | 1.159e-09
2018-05-10 09:21 | 520131.2 | 9000.0012 | 3 | 40 | 4.400031 | 0.0904417 | 2.623677 | 3.13e-10 | 11.43889 | 1.159e-09
2018-05-10 09:23 | 520251.2 | 9120.0003 | 3 | 40 | 4.400147 | 0.08818054 | 2.626648 | 3.13e-10 | 11.45196 | 1.159e-09
2018-05-10 09:25 | 520371.2 | 9240.0005 | 3 | 40 | 4.400102 | 0.08501434 | 2.629526 | 3.13e-10 | 11.46462 | 1.159e-09
2018-05-10 09:27 | 520491.2 | 9360.0002 | 3 | 40 | 4.400078 | 0.08215427 | 2.632307 | 3.13e-10 | 11.47686 | 1.159e-09
2018-05-10 09:27 | 520504.3 | 9373.1343 | 3 | 40 | 4.400041 | 0.08149815 | 2.632606 | 3.13e-10 | 11.47817 | 1.159e-09
2018-05-10 09:29 | 520624.4 | 120.0005 | 4 | 40 | 4.384013 | 0 | 2.632606 | 3.13e-10 | 11.47817 | 1.159e-09
2018-05-10 09:31 | 520744.4 | 240.0002 | 4 | 40 | 4.38229 | 0 | 2.632606 | 3.13e-10 | 11.47817 | 1.159e-09
2018-05-10 09:32 | 520804.4 | 300.0021 | 4 | 40 | 4.381708 | 0 | 2.632606 | 3.13e-10 | 11.47817 | 1.159e-09
2018-05-10 09:34 | 520924.4 | 120.0007 | 5 | 40 | 3.872532 | -3.260022 | 2.632606 | 0.1086531 | 11.47817 | 0.4269335
2018-05-10 09:36 | 521044.4 | 240.0001 | 5 | 40 | 3.824473 | -3.260049 | 2.632606 | 0.2173088 | 11.47817 | 0.8449913
2018-05-10 09:38 | 521164.4 | 360.0006 | 5 | 40 | 3.778557 | -3.260053 | 2.632606 | 0.32597 | 11.47817 | 1.258078
2018-05-10 09:40 | 521284.4 | 480.0017 | 5 | 40 | 3.732879 | -3.260057 | 2.632606 | 0.4346412 | 11.47817 | 1.666207
2018-05-10 09:42 | 521404.4 | 600.0002 | 5 | 40 | 3.688248 | -3.259978 | 2.632606 | 0.5433037 | 11.47817 | 2.069393
2018-05-10 09:44 | 521524.4 | 720.0012 | 5 | 40 | 3.645235 | -3.260039 | 2.632606 | 0.6519641 | 11.47817 | 2.467808
2018-05-10 09:46 | 521644.4 | 840.0017 | 5 | 40 | 3.603395 | -3.260033 | 2.632606 | 0.7606204 | 11.47817 | 2.861588
2018-05-10 09:48 | 521764.4 | 960.0015 | 5 | 40 | 3.563588 | -3.260039 | 2.632606 | 0.8692868 | 11.47817 | 3.250962
2018-05-10 09:50 | 521884.4 | 1080.0005 | 5 | 40 | 3.526306 | -3.260042 | 2.632606 | 0.9779412 | 11.47817 | 3.636119
2018-05-10 09:52 | 522004.4 | 1200.0007 | 5 | 40 | 3.491803 | -3.260079 | 2.632606 | 1.086611 | 11.47817 | 4.017413
2018-05-10 09:54 | 522124.4 | 1320.0017 | 5 | 40 | 3.459808 | -3.260081 | 2.632606 | 1.195273 | 11.47817 | 4.395073
2018-05-10 09:56 | 522244.4 | 1440.0007 | 5 | 40 | 3.430409 | -3.260002 | 2.632606 | 1.303938 | 11.47817 | 4.769424
2018-05-10 09:58 | 522364.4 | 1560.0013 | 5 | 40 | 3.402775 | -3.260081 | 2.632606 | 1.412591 | 11.47817 | 5.140627
2018-05-10 10:00 | 522484.4 | 1680.001 | 5 | 40 | 3.376279 | -3.260044 | 2.632606 | 1.521252 | 11.47817 | 5.508928
2018-05-10 10:02 | 522604.4 | 1800.0013 | 5 | 40 | 3.351066 | -3.260057 | 2.632606 | 1.629919 | 11.47817 | 5.874428
2018-05-10 10:04 | 522724.4 | 1920.0006 | 5 | 40 | 3.326336 | -3.260061 | 2.632606 | 1.738586 | 11.47817 | 6.237242
2018-05-10 10:06 | 522844.4 | 2040.0005 | 5 | 40 | 3.301299 | -3.260046 | 2.632606 | 1.847246 | 11.47817 | 6.597335
2018-05-10 10:08 | 522964.4 | 2160.0009 | 5 | 40 | 3.275533 | -3.259977 | 2.632606 | 1.955909 | 11.47817 | 6.954676
2018-05-10 10:10 | 523084.4 | 2280.0007 | 5 | 40 | 3.24791 | -3.260033 | 2.632606 | 2.064574 | 11.47817 | 7.309129
2018-05-10 10:12 | 523204.4 | 2400.0009 | 5 | 40 | 3.217067 | -3.260019 | 2.632606 | 2.173239 | 11.47817 | 7.660413
2018-05-10 10:14 | 523324.4 | 2520.0003 | 5 | 40 | 3.181554 | -3.260024 | 2.632606 | 2.281897 | 11.47817 | 8.008095
2018-05-10 10:16 | 523444.4 | 2640.001 | 5 | 40 | 3.138995 | -3.260031 | 2.632606 | 2.390567 | 11.47817 | 8.351604
2018-05-10 10:18 | 523564.4 | 2760.0007 | 5 | 40 | 3.086389 | -3.260055 | 2.632606 | 2.499225 | 11.47817 | 8.689942
2018-05-10 10:20 | 523684.4 | 2880.0005 | 5 | 40 | 3.018174 | -3.260006 | 2.632606 | 2.607888 | 11.47817 | 9.021799
2018-05-10 10:21 | 523710.6 | 2906.1487 | 5 | 40 | 2.999997 | -3.260006 | 2.632606 | 2.631572 | 11.47817 | 9.093068
2018-05-10 10:23 | 523830.6 | 120.0001 | 6 | 40 | 3.66401 | 0 | 2.632606 | 2.631572 | 11.47817 | 9.093068
2018-05-10 10:25 | 523950.6 | 239.9999 | 6 | 40 | 3.694698 | 0 | 2.632606 | 2.631572 | 11.47817 | 9.093068
2018-05-10 10:26 | 524010.6 | 300.0029 | 6 | 40 | 3.70009 | 0 | 2.632606 | 2.631572 | 11.47817 | 9.093068
2018-05-10 10:26 | 524010.7 | 0.0028 | 7 | 41 | 3.69999 | 0 | 0 | 0 | 0 | 0
2018-05-10 10:28 | 524125.8 | 115.0347 | 2 | 41 | 4.20031 | 3.259985 | 0.1226386 | 0 | 0.5145319 | 0
2018-05-10 10:30 | 524245.8 | 120.001 | 3 | 41 | 4.240745 | 3.25997 | 0.2309216 | 0 | 0.9716059 | 0
2018-05-10 10:32 | 524365.8 | 240 | 3 | 41 | 4.265896 | 3.260002 | 0.3395843 | 0 | 1.433903 | 0
2018-05-10 10:34 | 524485.8 | 360.001 | 3 | 41 | 4.284748 | 3.259924 | 0.4482389 | 0 | 1.898436 | 0
2018-05-10 10:36 | 524605.8 | 480.0003 | 3 | 41 | 4.305055 | 3.259916 | 0.5569035 | 0 | 2.365113 | 0
2018-05-10 10:38 | 524725.8 | 600.0005 | 3 | 41 | 4.328747 | 3.259983 | 0.665568 | 0 | 2.83417 | 0
2018-05-10 10:40 | 524845.8 | 720.0006 | 3 | 41 | 4.356427 | 3.260036 | 0.7742252 | 0 | 3.305986 | 0
2018-05-10 10:42 | 524965.8 | 840.0012 | 3 | 41 | 4.387395 | 3.260012 | 0.8828831 | 0 | 3.781003 | 0
2018-05-10 10:44 | 525085.8 | 960.0015 | 3 | 41 | 4.400239 | 3.073683 | 0.9895401 | 0 | 4.250049 | 0
2018-05-10 10:46 | 525205.8 | 1080.0013 | 3 | 41 | 4.400239 | 2.816559 | 1.087613 | 0 | 4.681592 | 0
2018-05-10 10:48 | 525325.8 | 1200.0003 | 3 | 41 | 4.40027 | 2.585363 | 1.177559 | 0 | 5.077381 | 0
2018-05-10 10:50 | 525445.8 | 1320.0009 | 3 | 41 | 4.400247 | 2.389 | 1.260383 | 0 | 5.441824 | 0
2018-05-10 10:52 | 525565.8 | 1440.0007 | 3 | 41 | 4.400242 | 2.220974 | 1.337135 | 0 | 5.779552 | 0
2018-05-10 10:54 | 525685.8 | 1560.0011 | 3 | 41 | 4.400203 | 2.077394 | 1.408718 | 0 | 6.094531 | 0
2018-05-10 10:56 | 525805.8 | 1680.0001 | 3 | 41 | 4.400173 | 1.951851 | 1.475821 | 0 | 6.389803 | 0
2018-05-10 10:58 | 525925.8 | 1800 | 3 | 41 | 4.400108 | 1.838518 | 1.53898 | 0 | 6.667712 | 0
2018-05-10 11:00 | 526045.8 | 1920.0009 | 3 | 41 | 4.400238 | 1.736381 | 1.598558 | 0 | 6.929868 | 0
2018-05-10 11:02 | 526165.8 | 2040.0003 | 3 | 41 | 4.400182 | 1.642128 | 1.654847 | 0 | 7.177551 | 0
2018-05-10 11:04 | 526285.8 | 2160.0018 | 3 | 41 | 4.400205 | 1.557209 | 1.708148 | 0 | 7.412086 | 0
2018-05-10 11:06 | 526405.8 | 2280.0015 | 3 | 41 | 4.400206 | 1.476758 | 1.758688 | 0 | 7.634472 | 0
2018-05-10 11:08 | 526525.8 | 2400.0021 | 3 | 41 | 4.400226 | 1.402878 | 1.806664 | 0 | 7.84558 | 0
2018-05-10 11:10 | 526645.8 | 2520.0011 | 3 | 41 | 4.400243 | 1.333415 | 1.852254 | 0 | 8.046184 | 0
2018-05-10 11:12 | 526765.8 | 2640.0001 | 3 | 41 | 4.400191 | 1.266658 | 1.895569 | 0 | 8.236779 | 0
2018-05-10 11:14 | 526885.8 | 2760.0014 | 3 | 41 | 4.40018 | 1.201402 | 1.936701 | 0 | 8.417765 | 0
2018-05-10 11:16 | 527005.8 | 2880.0003 | 3 | 41 | 4.400211 | 1.139806 | 1.975715 | 0 | 8.589434 | 0
2018-05-10 11:18 | 527125.8 | 3000.0006 | 3 | 41 | 4.400194 | 1.080694 | 2.012708 | 0 | 8.752211 | 0
2018-05-10 11:20 | 527245.8 | 3120.0016 | 3 | 41 | 4.400187 | 1.022926 | 2.047764 | 0 | 8.906463 | 0
2018-05-10 11:22 | 527365.8 | 3240 | 3 | 41 | 4.400217 | 0.9689531 | 2.080954 | 0 | 9.052504 | 0
2018-05-10 11:24 | 527485.8 | 3360.0003 | 3 | 41 | 4.400152 | 0.9154987 | 2.112344 | 0 | 9.190625 | 0
2018-05-10 11:26 | 527605.8 | 3480.0011 | 3 | 41 | 4.400158 | 0.8647051 | 2.142014 | 0 | 9.321179 | 0
2018-05-10 11:28 | 527725.8 | 3600.0012 | 3 | 41 | 4.400229 | 0.8162556 | 2.170013 | 0 | 9.444382 | 0
2018-05-10 11:30 | 527845.8 | 3720.0004 | 3 | 41 | 4.40018 | 0.7703705 | 2.196436 | 0 | 9.560647 | 0
2018-05-10 11:32 | 527965.8 | 3840.0003 | 3 | 41 | 4.400178 | 0.7277842 | 2.221397 | 0 | 9.670478 | 0
2018-05-10 11:34 | 528085.8 | 3960.0004 | 3 | 41 | 4.400177 | 0.6865273 | 2.244952 | 0 | 9.774127 | 0
2018-05-10 11:36 | 528205.8 | 4080.001 | 3 | 41 | 4.40019 | 0.6472187 | 2.267167 | 0 | 9.871873 | 0
2018-05-10 11:38 | 528325.8 | 4200.0008 | 3 | 41 | 4.400181 | 0.6106548 | 2.288119 | 0 | 9.964065 | 0
2018-05-10 11:40 | 528445.8 | 4320.0001 | 3 | 41 | 4.400138 | 0.5757751 | 2.307877 | 0 | 10.051 | 0
2018-05-10 11:42 | 528565.8 | 4440.0008 | 3 | 41 | 4.400159 | 0.5426426 | 2.326513 | 0 | 10.13301 | 0
2018-05-10 11:44 | 528685.8 | 4560.0013 | 3 | 41 | 4.400178 | 0.5117855 | 2.344081 | 0 | 10.21031 | 0
2018-05-10 11:46 | 528805.8 | 4680.001 | 3 | 41 | 4.400155 | 0.4819174 | 2.360628 | 0 | 10.28312 | 0
2018-05-10 11:48 | 528925.8 | 4800.0008 | 3 | 41 | 4.400174 | 0.4545822 | 2.376234 | 0 | 10.35178 | 0
2018-05-10 11:50 | 529045.8 | 4920.0014 | 3 | 41 | 4.400203 | 0.4290943 | 2.390947 | 0 | 10.41652 | 0
2018-05-10 11:52 | 529165.8 | 5040.0013 | 3 | 41 | 4.40012 | 0.4047098 | 2.404836 | 0 | 10.47764 | 0
2018-05-10 11:54 | 529285.8 | 5160.0011 | 3 | 41 | 4.400108 | 0.3825903 | 2.417958 | 0 | 10.53538 | 0
2018-05-10 11:56 | 529405.8 | 5280.0016 | 3 | 41 | 4.400114 | 0.3617821 | 2.430367 | 0 | 10.58998 | 0
2018-05-10 11:58 | 529525.8 | 5400.0014 | 3 | 41 | 4.400162 | 0.3428326 | 2.44211 | 0 | 10.64165 | 0
2018-05-10 12:00 | 529645.8 | 5520.0003 | 3 | 41 | 4.400212 | 0.3248053 | 2.453217 | 0 | 10.69052 | 0
2018-05-10 12:02 | 529765.8 | 5640.0001 | 3 | 41 | 4.400093 | 0.3060884 | 2.463725 | 0 | 10.73676 | 0
2018-05-10 12:04 | 529885.8 | 5760.0008 | 3 | 41 | 4.400184 | 0.2910948 | 2.473669 | 0 | 10.78051 | 0
2018-05-10 12:06 | 530005.8 | 5880.0013 | 3 | 41 | 4.400165 | 0.2762794 | 2.483106 | 0 | 10.82204 | 0
2018-05-10 12:08 | 530125.8 | 6000.0002 | 3 | 41 | 4.400108 | 0.261755 | 2.492068 | 0 | 10.86147 | 0
2018-05-10 12:10 | 530245.8 | 6120.0016 | 3 | 41 | 4.400114 | 0.2486229 | 2.500574 | 0 | 10.8989 | 0
2018-05-10 12:12 | 530365.8 | 6240.001 | 3 | 41 | 4.400105 | 0.2363186 | 2.508659 | 0 | 10.93447 | 0
2018-05-10 12:14 | 530485.8 | 6360.0012 | 3 | 41 | 4.400149 | 0.2255754 | 2.51635 | 0 | 10.96831 | 0
2018-05-10 12:16 | 530605.8 | 6480.0006 | 3 | 41 | 4.400097 | 0.2147961 | 2.523685 | 0 | 11.00059 | 0
2018-05-10 12:18 | 530725.8 | 6600.0003 | 3 | 41 | 4.400129 | 0.2051144 | 2.530677 | 0 | 11.03135 | 0
2018-05-10 12:20 | 530845.8 | 6720.0005 | 3 | 41 | 4.400162 | 0.1959925 | 2.537353 | 0 | 11.06073 | 0
2018-05-10 12:22 | 530965.8 | 6840.0015 | 3 | 41 | 4.400118 | 0.1863813 | 2.543724 | 0 | 11.08876 | 0
2018-05-10 12:24 | 531085.8 | 6960.0001 | 3 | 41 | 4.400081 | 0.1780024 | 2.549799 | 0 | 11.11549 | 0
2018-05-10 12:26 | 531205.8 | 7080.001 | 3 | 41 | 4.400055 | 0.1701956 | 2.55561 | 0 | 11.14106 | 0
2018-05-10 12:28 | 531325.8 | 7200.0012 | 3 | 41 | 4.400048 | 0.1626692 | 2.561171 | 0 | 11.16553 | 0
2018-05-10 12:30 | 531445.8 | 7320.001 | 3 | 41 | 4.400065 | 0.156146 | 2.566495 | 0 | 11.18896 | 0
2018-05-10 12:32 | 531565.8 | 7440 | 3 | 41 | 4.400111 | 0.1504412 | 2.571603 | 0 | 11.21143 | 0
2018-05-10 12:34 | 531685.8 | 7560.0001 | 3 | 41 | 4.400103 | 0.1442881 | 2.576506 | 0 | 11.23301 | 0
2018-05-10 12:36 | 531805.8 | 7680.0011 | 3 | 41 | 4.400122 | 0.1385612 | 2.581208 | 0 | 11.2537 | 0
2018-05-10 12:38 | 531925.8 | 7800.0002 | 3 | 41 | 4.400102 | 0.1327896 | 2.585723 | 0 | 11.27356 | 0
2018-05-10 12:40 | 532045.8 | 7920.0011 | 3 | 41 | 4.400112 | 0.1274271 | 2.590059 | 0 | 11.29264 | 0
2018-05-10 12:42 | 532165.8 | 8040.0013 | 3 | 41 | 4.400087 | 0.1224566 | 2.594223 | 0 | 11.31096 | 0
2018-05-10 12:44 | 532285.8 | 8160.0008 | 3 | 41 | 4.400111 | 0.1179276 | 2.598227 | 0 | 11.32858 | 0
2018-05-10 12:46 | 532405.8 | 8280.0005 | 3 | 41 | 4.400084 | 0.1134224 | 2.602079 | 0 | 11.34553 | 0
2018-05-10 12:48 | 532525.8 | 8400.0007 | 3 | 41 | 4.400062 | 0.1091566 | 2.605795 | 0 | 11.36188 | 0
2018-05-10 12:50 | 532645.8 | 8520 | 3 | 41 | 4.400064 | 0.1052113 | 2.609371 | 0 | 11.37762 | 0
2018-05-10 12:52 | 532765.8 | 8640.0007 | 3 | 41 | 4.400074 | 0.1015511 | 2.612818 | 0 | 11.39279 | 0
2018-05-10 12:54 | 532885.8 | 8760.0001 | 3 | 41 | 4.40009 | 0.09796715 | 2.616143 | 0 | 11.40742 | 0
2018-05-10 12:56 | 533005.8 | 8880.0012 | 3 | 41 | 4.400067 | 0.09438705 | 2.619351 | 0 | 11.42153 | 0
2018-05-10 12:58 | 533125.8 | 9000.0004 | 3 | 41 | 4.400051 | 0.09075737 | 2.622443 | 0 | 11.43514 | 0
2018-05-10 13:00 | 533245.8 | 9120.0008 | 3 | 41 | 4.40006 | 0.0879879 | 2.625427 | 0 | 11.44826 | 0
2018-05-10 13:02 | 533365.8 | 9240.0007 | 3 | 41 | 4.40006 | 0.08506584 | 2.628308 | 0 | 11.46094 | 0
2018-05-10 13:04 | 533485.8 | 9360.0009 | 3 | 41 | 4.400068 | 0.08218098 | 2.6311 | 0 | 11.47323 | 0
2018-05-10 13:04 | 533509.2 | 9383.4492 | 3 | 41 | 4.400054 | 0.08149433 | 2.631635 | 0 | 11.47558 | 0
2018-05-10 13:06 | 533629.2 | 120.0011 | 4 | 41 | 4.384024 | 0 | 2.631636 | 0 | 11.47558 | 0
2018-05-10 13:08 | 533749.2 | 240.0007 | 4 | 41 | 4.382273 | 0 | 2.631636 | 0 | 11.47558 | 0
2018-05-10 13:09 | 533809.2 | 300.0016 | 4 | 41 | 4.3817 | 0 | 2.631636 | 0 | 11.47558 | 0
2018-05-10 13:11 | 533929.4 | 120.0014 | 5 | 41 | 3.87282 | -3.259969 | 2.631636 | 0.1086587 | 11.47558 | 0.4269908
2018-05-10 13:13 | 534049.4 | 240.0002 | 5 | 41 | 3.824724 | -3.259982 | 2.631636 | 0.2173148 | 11.47558 | 0.8450875
2018-05-10 13:15 | 534169.4 | 360.0003 | 5 | 41 | 3.778352 | -3.260004 | 2.631636 | 0.3259659 | 11.47558 | 1.258127
2018-05-10 13:17 | 534289.4 | 480.0005 | 5 | 41 | 3.732473 | -3.259989 | 2.631636 | 0.4346228 | 11.47558 | 1.666168
2018-05-10 13:19 | 534409.4 | 600.0002 | 5 | 41 | 3.688279 | -3.260009 | 2.631636 | 0.543289 | 11.47558 | 2.069344
2018-05-10 13:21 | 534529.4 | 720.0015 | 5 | 41 | 3.645523 | -3.260004 | 2.631636 | 0.65195 | 11.47558 | 2.467788
2018-05-10 13:23 | 534649.4 | 840.0003 | 5 | 41 | 3.603695 | -3.260002 | 2.631636 | 0.7606109 | 11.47558 | 2.861641
2018-05-10 13:25 | 534769.4 | 960.0006 | 5 | 41 | 3.563518 | -3.260022 | 2.631636 | 0.8692719 | 11.47558 | 3.251021
2018-05-10 13:27 | 534889.4 | 1080.0011 | 5 | 41 | 3.52606 | -3.260017 | 2.631636 | 0.9779328 | 11.47558 | 3.636177
2018-05-10 13:29 | 535009.4 | 1200.0016 | 5 | 41 | 3.491631 | -3.260033 | 2.631636 | 1.086603 | 11.47558 | 4.017457
2018-05-10 13:31 | 535129.4 | 1320.0014 | 5 | 41 | 3.460058 | -3.260053 | 2.631636 | 1.195261 | 11.47558 | 4.395118
2018-05-10 13:33 | 535249.4 | 1440.0014 | 5 | 41 | 3.430655 | -3.260071 | 2.631636 | 1.303927 | 11.47558 | 4.769488
2018-05-10 13:35 | 535369.4 | 1560.0028 | 5 | 41 | 3.40255 | -3.260019 | 2.631636 | 1.412592 | 11.47558 | 5.140743
2018-05-10 13:37 | 535489.4 | 1680.0002 | 5 | 41 | 3.376481 | -3.259944 | 2.631636 | 1.521251 | 11.47558 | 5.509037
2018-05-10 13:39 | 535609.4 | 1800.0012 | 5 | 41 | 3.351254 | -3.260009 | 2.631636 | 1.62991 | 11.47558 | 5.874536
2018-05-10 13:41 | 535729.4 | 1920.0001 | 5 | 41 | 3.326584 | -3.259999 | 2.631636 | 1.738571 | 11.47558 | 6.237344
2018-05-10 13:43 | 535849.4 | 2040.0005 | 5 | 41 | 3.301845 | -3.259974 | 2.631636 | 1.847227 | 11.47558 | 6.597452
2018-05-10 13:45 | 535969.4 | 2160.0007 | 5 | 41 | 3.276001 | -3.259951 | 2.631636 | 1.955895 | 11.47558 | 6.954872
2018-05-10 13:47 | 536089.4 | 2280.0004 | 5 | 41 | 3.248281 | -3.259952 | 2.631636 | 2.064559 | 11.47558 | 7.309363
2018-05-10 13:49 | 536209.4 | 2400.0017 | 5 | 41 | 3.217201 | -3.260026 | 2.631636 | 2.173216 | 11.47558 | 7.660655
2018-05-10 13:51 | 536329.4 | 2520.0009 | 5 | 41 | 3.181621 | -3.259957 | 2.631636 | 2.281877 | 11.47558 | 8.008352
2018-05-10 13:53 | 536449.4 | 2640.0012 | 5 | 41 | 3.139313 | -3.260006 | 2.631636 | 2.390537 | 11.47558 | 8.351844
2018-05-10 13:55 | 536569.4 | 2760.0009 | 5 | 41 | 3.086656 | -3.259972 | 2.631636 | 2.499204 | 11.47558 | 8.690223
2018-05-10 13:57 | 536689.4 | 2880.0002 | 5 | 41 | 3.017656 | -3.259955 | 2.631636 | 2.607866 | 11.47558 | 9.022058
2018-05-10 13:57 | 536714.8 | 2905.4705 | 5 | 41 | 3 | -3.260007 | 2.631636 | 2.630931 | 11.47558 | 9.091458
2018-05-10 13:59 | 536834.9 | 120.0004 | 6 | 41 | 3.664032 | 0 | 2.631636 | 2.630931 | 11.47558 | 9.091458
2018-05-10 14:01 | 536954.9 | 240.0015 | 6 | 41 | 3.694724 | 0 | 2.631636 | 2.630931 | 11.47558 | 9.091458
2018-05-10 14:02 | 537014.9 | 300.002 | 6 | 41 | 3.700089 | 0 | 2.631636 | 2.630931 | 11.47558 | 9.091458
2018-05-10 14:02 | 537014.9 | 0.0028 | 7 | 42 | 3.700384 | 0 | 0 | 0 | 0 | 0
2018-05-10 14:04 | 537130.1 | 115.1635 | 2 | 42 | 4.200317 | 3.259989 | 0.1227259 | 4.63e-10 | 0.5149028 | 1.714e-09
2018-05-10 14:06 | 537250.1 | 120.0005 | 3 | 42 | 4.240752 | 3.259907 | 0.231007 | 4.63e-10 | 0.9719719 | 1.714e-09
2018-05-10 14:08 | 537370.1 | 240.0015 | 3 | 42 | 4.266143 | 3.259932 | 0.3396692 | 4.63e-10 | 1.434273 | 1.714e-09
2018-05-10 14:10 | 537490.1 | 360.0003 | 3 | 42 | 4.284824 | 3.25996 | 0.4483297 | 4.63e-10 | 1.898865 | 1.714e-09
2018-05-10 14:12 | 537610.1 | 480.0009 | 3 | 42 | 4.304665 | 3.260012 | 0.5569811 | 4.63e-10 | 2.365462 | 1.714e-09
2018-05-10 14:14 | 537730.1 | 600.0015 | 3 | 42 | 4.328242 | 3.259937 | 0.665652 | 4.63e-10 | 2.834487 | 1.714e-09
2018-05-10 14:16 | 537850.1 | 720.0013 | 3 | 42 | 4.356293 | 3.259878 | 0.7743108 | 4.63e-10 | 3.306273 | 1.714e-09
2018-05-10 14:18 | 537970.1 | 840.0002 | 3 | 42 | 4.387749 | 3.259966 | 0.8829699 | 4.63e-10 | 3.781301 | 1.714e-09
2018-05-10 14:20 | 538090.1 | 960.0031 | 3 | 42 | 4.400283 | 3.068584 | 0.9895173 | 4.63e-10 | 4.249884 | 1.714e-09
2018-05-10 14:22 | 538210.1 | 1080.0003 | 3 | 42 | 4.400228 | 2.810759 | 1.087425 | 4.63e-10 | 4.680705 | 1.714e-09
2018-05-10 14:24 | 538330.1 | 1200.0015 | 3 | 42 | 4.400285 | 2.585457 | 1.177272 | 4.63e-10 | 5.076053 | 1.714e-09
2018-05-10 14:26 | 538450.1 | 1320.0007 | 3 | 42 | 4.400271 | 2.392229 | 1.260122 | 4.63e-10 | 5.440612 | 1.714e-09
2018-05-10 14:28 | 538570.1 | 1440.0001 | 3 | 42 | 4.400198 | 2.223066 | 1.336961 | 4.63e-10 | 5.778722 | 1.714e-09
2018-05-10 14:30 | 538690.1 | 1560.0012 | 3 | 42 | 4.400175 | 2.078917 | 1.408601 | 4.63e-10 | 6.093954 | 1.714e-09
2018-05-10 14:32 | 538810.1 | 1680.0016 | 3 | 42 | 4.400239 | 1.951752 | 1.475721 | 4.63e-10 | 6.389296 | 1.714e-09
2018-05-10 14:34 | 538930.1 | 1800.0009 | 3 | 42 | 4.400229 | 1.837823 | 1.538849 | 4.63e-10 | 6.667072 | 1.714e-09
2018-05-10 14:36 | 539050.1 | 1920.001 | 3 | 42 | 4.400203 | 1.735388 | 1.59836 | 4.63e-10 | 6.928936 | 1.714e-09
2018-05-10 14:38 | 539170.1 | 2040.0008 | 3 | 42 | 4.400163 | 1.64255 | 1.654655 | 4.63e-10 | 7.176643 | 1.714e-09
2018-05-10 14:40 | 539290.1 | 2160.0002 | 3 | 42 | 4.400175 | 1.557437 | 1.707982 | 4.63e-10 | 7.411291 | 1.714e-09
2018-05-10 14:42 | 539410.1 | 2280.0003 | 3 | 42 | 4.400201 | 1.47818 | 1.75856 | 4.63e-10 | 7.633848 | 1.714e-09
2018-05-10 14:44 | 539530.1 | 2400.0007 | 3 | 42 | 4.400188 | 1.403563 | 1.806571 | 4.63e-10 | 7.845102 | 1.714e-09
2018-05-10 14:46 | 539650.1 | 2520.0006 | 3 | 42 | 4.400165 | 1.333903 | 1.852193 | 4.63e-10 | 8.045851 | 1.714e-09
2018-05-10 14:48 | 539770.1 | 2640.0012 | 3 | 42 | 4.400155 | 1.266562 | 1.895524 | 4.63e-10 | 8.236515 | 1.714e-09
2018-05-10 14:50 | 539890.1 | 2760.0032 | 3 | 42 | 4.400186 | 1.201567 | 1.936663 | 4.63e-10 | 8.417532 | 1.714e-09
2018-05-10 14:52 | 540010.1 | 2880.0013 | 3 | 42 | 4.400167 | 1.139151 | 1.975665 | 4.63e-10 | 8.589149 | 1.714e-09
2018-05-10 14:54 | 540130.1 | 3000.0006 | 3 | 42 | 4.400223 | 1.079664 | 2.012645 | 4.63e-10 | 8.751867 | 1.714e-09
2018-05-10 14:56 | 540250.1 | 3120.0016 | 3 | 42 | 4.400211 | 1.021657 | 2.04765 | 4.63e-10 | 8.905896 | 1.714e-09
2018-05-10 14:58 | 540370.1 | 3240.0014 | 3 | 42 | 4.400133 | 0.9660931 | 2.080781 | 4.63e-10 | 9.051681 | 1.714e-09
2018-05-10 15:00 | 540490.1 | 3360.0012 | 3 | 42 | 4.400161 | 0.9142647 | 2.112126 | 4.63e-10 | 9.189604 | 1.714e-09
2018-05-10 15:02 | 540610.1 | 3480.0001 | 3 | 42 | 4.400181 | 0.8646555 | 2.141762 | 4.63e-10 | 9.320007 | 1.714e-09
2018-05-10 15:04 | 540730.1 | 3600.0005 | 3 | 42 | 4.400132 | 0.8171597 | 2.169794 | 4.63e-10 | 9.443351 | 1.714e-09
2018-05-10 15:06 | 540850.1 | 3720.0011 | 3 | 42 | 4.400194 | 0.7714319 | 2.196274 | 4.63e-10 | 9.559871 | 1.714e-09
2018-05-10 15:08 | 540970.1 | 3840.0017 | 3 | 42 | 4.400129 | 0.7263536 | 2.221226 | 4.63e-10 | 9.669661 | 1.714e-09
2018-05-10 15:10 | 541090.1 | 3960.0005 | 3 | 42 | 4.400178 | 0.6855812 | 2.244746 | 4.63e-10 | 9.773152 | 1.714e-09
2018-05-10 15:12 | 541210.1 | 4080.0007 | 3 | 42 | 4.400137 | 0.6462307 | 2.26694 | 4.63e-10 | 9.870811 | 1.714e-09
2018-05-10 15:14 | 541330.1 | 4200.0012 | 3 | 42 | 4.400135 | 0.6094742 | 2.287868 | 4.63e-10 | 9.962899 | 1.714e-09
2018-05-10 15:16 | 541450.1 | 4320.0006 | 3 | 42 | 4.400171 | 0.5747328 | 2.30759 | 4.63e-10 | 10.04968 | 1.714e-09
2018-05-10 15:18 | 541570.1 | 4440.0012 | 3 | 42 | 4.400194 | 0.5416193 | 2.326182 | 4.63e-10 | 10.13149 | 1.714e-09
2018-05-10 15:20 | 541690.1 | 4560.0005 | 3 | 42 | 4.400206 | 0.5106649 | 2.343701 | 4.63e-10 | 10.20857 | 1.714e-09
2018-05-10 15:22 | 541810.1 | 4680.0017 | 3 | 42 | 4.400157 | 0.4819508 | 2.360232 | 4.63e-10 | 10.28131 | 1.714e-09
2018-05-10 15:24 | 541930.1 | 4800.0004 | 3 | 42 | 4.400144 | 0.454277 | 2.37583 | 4.63e-10 | 10.34995 | 1.714e-09
2018-05-10 15:26 | 542050.1 | 4920.0016 | 3 | 42 | 4.400152 | 0.42871 | 2.390544 | 4.63e-10 | 10.41469 | 1.714e-09
2018-05-10 15:28 | 542170.1 | 5040.0009 | 3 | 42 | 4.400135 | 0.4050255 | 2.404438 | 4.63e-10 | 10.47582 | 1.714e-09
2018-05-10 15:30 | 542290.1 | 5160.0003 | 3 | 42 | 4.400057 | 0.3819761 | 2.417554 | 4.63e-10 | 10.53354 | 1.714e-09
2018-05-10 15:32 | 542410.1 | 5280.0015 | 3 | 42 | 4.400098 | 0.3607368 | 2.429945 | 4.63e-10 | 10.58806 | 1.714e-09
2018-05-10 15:34 | 542530.1 | 5400.0003 | 3 | 42 | 4.400083 | 0.3410025 | 2.441645 | 4.63e-10 | 10.63954 | 1.714e-09
2018-05-10 15:36 | 542650.1 | 5520.0016 | 3 | 42 | 4.40011 | 0.323061 | 2.452717 | 4.63e-10 | 10.68826 | 1.714e-09
2018-05-10 15:38 | 542770.1 | 5640.0014 | 3 | 42 | 4.400115 | 0.3061914 | 2.463208 | 4.63e-10 | 10.73442 | 1.714e-09
2018-05-10 15:40 | 542890.1 | 5760.0017 | 3 | 42 | 4.400074 | 0.2899189 | 2.473153 | 4.63e-10 | 10.77818 | 1.714e-09
2018-05-10 15:42 | 543010.1 | 5880.0015 | 3 | 42 | 4.400112 | 0.275526 | 2.482589 | 4.63e-10 | 10.8197 | 1.714e-09
2018-05-10 15:44 | 543130.1 | 6000.0003 | 3 | 42 | 4.400093 | 0.261549 | 2.491536 | 4.63e-10 | 10.85906 | 1.714e-09
2018-05-10 15:46 | 543250.1 | 6120.0003 | 3 | 42 | 4.400129 | 0.248601 | 2.500037 | 4.63e-10 | 10.89647 | 1.714e-09
2018-05-10 15:48 | 543370.1 | 6240.0005 | 3 | 42 | 4.40009 | 0.2363644 | 2.508124 | 4.63e-10 | 10.93205 | 1.714e-09
2018-05-10 15:50 | 543490.1 | 6360.0003 | 3 | 42 | 4.400171 | 0.2255144 | 2.515812 | 4.63e-10 | 10.96589 | 1.714e-09
2018-05-10 15:52 | 543610.1 | 6480.0016 | 3 | 42 | 4.400144 | 0.2144337 | 2.523126 | 4.63e-10 | 10.99807 | 1.714e-09
2018-05-10 15:54 | 543730.1 | 6600.0006 | 3 | 42 | 4.400125 | 0.2047701 | 2.530101 | 4.63e-10 | 11.02876 | 1.714e-09
2018-05-10 15:56 | 543850.1 | 6720.0016 | 3 | 42 | 4.40005 | 0.1949291 | 2.536759 | 4.63e-10 | 11.05805 | 1.714e-09
2018-05-10 15:58 | 543970.1 | 6840.0002 | 3 | 42 | 4.400075 | 0.1863623 | 2.543117 | 4.63e-10 | 11.08603 | 1.714e-09
2018-05-10 16:00 | 544090.1 | 6960.001 | 3 | 42 | 4.400113 | 0.1784353 | 2.5492 | 4.63e-10 | 11.11279 | 1.714e-09
2018-05-10 16:02 | 544210.1 | 7080.0004 | 3 | 42 | 4.400087 | 0.1702175 | 2.55501 | 4.63e-10 | 11.13836 | 1.714e-09
2018-05-10 16:04 | 544330.1 | 7200.001 | 3 | 42 | 4.400099 | 0.1633062 | 2.560568 | 4.63e-10 | 11.16282 | 1.714e-09
2018-05-10 16:06 | 544450.1 | 7320.0008 | 3 | 42 | 4.400072 | 0.1562481 | 2.565892 | 4.63e-10 | 11.18624 | 1.714e-09
2018-05-10 16:08 | 544570.1 | 7440.0006 | 3 | 42 | 4.400083 | 0.1497192 | 2.570991 | 4.63e-10 | 11.20868 | 1.714e-09
2018-05-10 16:10 | 544690.1 | 7560.0004 | 3 | 42 | 4.400129 | 0.1438169 | 2.575887 | 4.63e-10 | 11.23022 | 1.714e-09
2018-05-10 16:12 | 544810.1 | 7680.0009 | 3 | 42 | 4.400129 | 0.138238 | 2.58058 | 4.63e-10 | 11.25087 | 1.714e-09
2018-05-10 16:14 | 544930.1 | 7800.0015 | 3 | 42 | 4.400089 | 0.1325111 | 2.585088 | 4.63e-10 | 11.27071 | 1.714e-09
2018-05-10 16:16 | 545050.1 | 7920.0009 | 3 | 42 | 4.400103 | 0.127367 | 2.589419 | 4.63e-10 | 11.28976 | 1.714e-09
2018-05-10 16:18 | 545170.1 | 8040.0012 | 3 | 42 | 4.400091 | 0.1227121 | 2.593586 | 4.63e-10 | 11.3081 | 1.714e-09
2018-05-10 16:20 | 545290.1 | 8160.0009 | 3 | 42 | 4.40014 | 0.1185045 | 2.597599 | 4.63e-10 | 11.32575 | 1.714e-09
2018-05-10 16:22 | 545410.1 | 8280.0006 | 3 | 42 | 4.40006 | 0.1134176 | 2.601452 | 4.63e-10 | 11.34271 | 1.714e-09
2018-05-10 16:24 | 545530.1 | 8400.0012 | 3 | 42 | 4.400127 | 0.109375 | 2.605164 | 4.63e-10 | 11.35904 | 1.714e-09
2018-05-10 16:26 | 545650.1 | 8520.001 | 3 | 42 | 4.400151 | 0.1055231 | 2.608736 | 4.63e-10 | 11.37476 | 1.714e-09
2018-05-10 16:28 | 545770.1 | 8640.0017 | 3 | 42 | 4.400069 | 0.1011372 | 2.612182 | 4.63e-10 | 11.38992 | 1.714e-09
2018-05-10 16:30 | 545890.1 | 8760.0015 | 3 | 42 | 4.400093 | 0.09797192 | 2.615502 | 4.63e-10 | 11.40453 | 1.714e-09
2018-05-10 16:32 | 546010.1 | 8880.0021 | 3 | 42 | 4.400078 | 0.09435177 | 2.618703 | 4.63e-10 | 11.41861 | 1.714e-09
2018-05-10 16:34 | 546130.1 | 9000.001 | 3 | 42 | 4.400084 | 0.0912056 | 2.621792 | 4.63e-10 | 11.4322 | 1.714e-09
2018-05-10 16:36 | 546250.1 | 9120.0007 | 3 | 42 | 4.400068 | 0.08790112 | 2.624775 | 4.63e-10 | 11.44533 | 1.714e-09
2018-05-10 16:38 | 546370.1 | 9240.0012 | 3 | 42 | 4.40006 | 0.08506966 | 2.627658 | 4.63e-10 | 11.45802 | 1.714e-09
2018-05-10 16:40 | 546490.1 | 9360.0005 | 3 | 42 | 4.400115 | 0.08901405 | 2.630661 | 4.63e-10 | 11.47123 | 1.714e-09
2018-05-10 16:42 | 546610.1 | 9480.0009 | 3 | 42 | 4.400094 | 0.08198452 | 2.633506 | 4.63e-10 | 11.48375 | 1.714e-09
2018-05-10 16:43 | 546623 | 9492.8505 | 3 | 42 | 4.400087 | 0.08149433 | 2.633798 | 4.63e-10 | 11.48503 | 1.714e-09
2018-05-10 16:45 | 546743 | 120.0004 | 4 | 42 | 4.384478 | 0 | 2.633798 | 4.63e-10 | 11.48503 | 1.714e-09
2018-05-10 16:47 | 546863 | 240.0002 | 4 | 42 | 4.382846 | 0 | 2.633798 | 4.63e-10 | 11.48503 | 1.714e-09
2018-05-10 16:48 | 546923 | 300.0028 | 4 | 42 | 4.382291 | 0 | 2.633798 | 4.63e-10 | 11.48503 | 1.714e-09
2018-05-10 16:50 | 547043.1 | 120.0003 | 5 | 42 | 3.871546 | -3.259975 | 2.633798 | 0.1086506 | 11.48503 | 0.4268654
2018-05-10 16:52 | 547163.1 | 240.0008 | 5 | 42 | 3.823508 | -3.259865 | 2.633798 | 0.2173118 | 11.48503 | 0.8448397
2018-05-10 16:54 | 547283.1 | 360.0009 | 5 | 42 | 3.777792 | -3.259962 | 2.633798 | 0.3259732 | 11.48503 | 1.257827
2018-05-10 16:56 | 547403.1 | 480.0003 | 5 | 42 | 3.732203 | -3.259942 | 2.633798 | 0.4346287 | 11.48503 | 1.665823
2018-05-10 16:58 | 547523.1 | 600.0013 | 5 | 42 | 3.688107 | -3.260029 | 2.633798 | 0.5432871 | 11.48503 | 2.068949
2018-05-10 17:00 | 547643.1 | 720.0003 | 5 | 42 | 3.645182 | -3.260053 | 2.633798 | 0.6519416 | 11.48503 | 2.467339
2018-05-10 17:02 | 547763.1 | 840.0017 | 5 | 42 | 3.603314 | -3.260042 | 2.633798 | 0.7606069 | 11.48503 | 2.861156
2018-05-10 17:04 | 547883.1 | 960.0005 | 5 | 42 | 3.563498 | -3.260004 | 2.633798 | 0.8692673 | 11.48503 | 3.250509
2018-05-10 17:06 | 548003.1 | 1080.0001 | 5 | 42 | 3.526336 | -3.260019 | 2.633798 | 0.9779214 | 11.48503 | 3.635653
2018-05-10 17:08 | 548123.1 | 1200.0014 | 5 | 42 | 3.492534 | -3.260004 | 2.633798 | 1.086589 | 11.48503 | 4.016997
2018-05-10 17:10 | 548243.1 | 1320.0012 | 5 | 42 | 3.46042 | -3.260024 | 2.633798 | 1.195247 | 11.48503 | 4.394732
2018-05-10 17:12 | 548363.1 | 1440.0004 | 5 | 42 | 3.430482 | -3.260036 | 2.633798 | 1.303909 | 11.48503 | 4.769091
2018-05-10 17:14 | 548483.1 | 1560.0006 | 5 | 42 | 3.402355 | -3.260007 | 2.633798 | 1.412578 | 11.48503 | 5.140332
2018-05-10 17:16 | 548603.1 | 1680.0004 | 5 | 42 | 3.375692 | -3.260036 | 2.633798 | 1.521234 | 11.48503 | 5.508553
2018-05-10 17:18 | 548723.1 | 1800.001 | 5 | 42 | 3.350621 | -3.260019 | 2.633798 | 1.629891 | 11.48503 | 5.873969
2018-05-10 17:20 | 548843.1 | 1920 | 5 | 42 | 3.326582 | -3.259982 | 2.633798 | 1.738558 | 11.48503 | 6.236759
2018-05-10 17:22 | 548963.1 | 2040.0014 | 5 | 42 | 3.301642 | -3.260029 | 2.633798 | 1.847221 | 11.48503 | 6.596904
2018-05-10 17:24 | 549083.1 | 2160.0007 | 5 | 42 | 3.276033 | -3.260009 | 2.633798 | 1.955877 | 11.48503 | 6.954269
2018-05-10 17:26 | 549203.1 | 2280.0014 | 5 | 42 | 3.247841 | -3.26002 | 2.633798 | 2.064545 | 11.48503 | 7.30876
2018-05-10 17:28 | 549323.1 | 2400.0007 | 5 | 42 | 3.216814 | -3.259974 | 2.633798 | 2.173199 | 11.48503 | 7.660002
2018-05-10 17:30 | 549443.1 | 2520.0009 | 5 | 42 | 3.181231 | -3.260017 | 2.633798 | 2.281863 | 11.48503 | 8.007668
2018-05-10 17:32 | 549563.1 | 2640.0015 | 5 | 42 | 3.139554 | -3.260015 | 2.633798 | 2.390529 | 11.48503 | 8.351164
2018-05-10 17:34 | 549683.1 | 2760.0008 | 5 | 42 | 3.087637 | -3.260024 | 2.633798 | 2.499193 | 11.48503 | 8.689604
2018-05-10 17:36 | 549803.1 | 2880.0007 | 5 | 42 | 3.019345 | -3.26 | 2.633798 | 2.607865 | 11.48503 | 9.021632
2018-05-10 17:36 | 549830.8 | 2907.6811 | 5 | 42 | 3 | -3.260037 | 2.633798 | 2.632931 | 11.48503 | 9.097075
2018-05-10 17:38 | 549950.8 | 120.0002 | 6 | 42 | 3.664053 | 0 | 2.633798 | 2.632931 | 11.48503 | 9.097075
2018-05-10 17:40 | 550070.8 | 240 | 6 | 42 | 3.694816 | 0 | 2.633798 | 2.632931 | 11.48503 | 9.097075
2018-05-10 17:41 | 550130.8 | 300.003 | 6 | 42 | 3.700163 | 0 | 2.633798 | 2.632931 | 11.48503 | 9.097075
2018-05-10 17:41 | 550130.8 | 0.0027 | 7 | 43 | 3.700356 | 0 | 0 | 0 | 0 | 0
2018-05-10 17:43 | 550245.4 | 114.4701 | 2 | 43 | 4.200286 | 3.259979 | 0.1220081 | 0 | 0.5118921 | 0
2018-05-10 17:45 | 550365.4 | 120.0008 | 3 | 43 | 4.240377 | 3.259914 | 0.2302852 | 0 | 0.9689161 | 0
2018-05-10 17:47 | 550485.4 | 240.0013 | 3 | 43 | 4.265661 | 3.259924 | 0.3389442 | 0 | 1.431166 | 0
2018-05-10 17:49 | 550605.4 | 360.0003 | 3 | 43 | 4.284788 | 3.259956 | 0.4476108 | 0 | 1.895762 | 0
2018-05-10 17:51 | 550725.4 | 480.0002 | 3 | 43 | 4.305038 | 3.259937 | 0.5562602 | 0 | 2.362378 | 0
2018-05-10 17:53 | 550845.4 | 600.0016 | 3 | 43 | 4.328569 | 3.259951 | 0.6649287 | 0 | 2.831445 | 0
2018-05-10 17:55 | 550965.4 | 720.0001 | 3 | 43 | 4.356589 | 3.259897 | 0.7735774 | 0 | 3.303217 | 0
2018-05-10 17:57 | 551085.4 | 840.0011 | 3 | 43 | 4.387455 | 3.25996 | 0.8822451 | 0 | 3.778283 | 0
2018-05-10 17:59 | 551205.4 | 960.0005 | 3 | 43 | 4.40025 | 3.069992 | 0.9888425 | 0 | 4.247074 | 0
2018-05-10 18:01 | 551325.4 | 1080.0006 | 3 | 43 | 4.400274 | 2.811455 | 1.08676 | 0 | 4.677937 | 0
2018-05-10 18:03 | 551445.4 | 1200.0004 | 3 | 43 | 4.40022 | 2.585264 | 1.17659 | 0 | 5.073212 | 0
2018-05-10 18:05 | 551565.4 | 1320.0028 | 3 | 43 | 4.400206 | 2.391594 | 1.259493 | 0 | 5.438001 | 0
2018-05-10 18:07 | 551685.4 | 1440.0012 | 3 | 43 | 4.40023 | 2.22205 | 1.336311 | 0 | 5.77602 | 0
2018-05-10 18:09 | 551805.4 | 1560.0006 | 3 | 43 | 4.40024 | 2.075851 | 1.407886 | 0 | 6.090964 | 0
2018-05-10 18:11 | 551925.4 | 1680.0004 | 3 | 43 | 4.400227 | 1.949808 | 1.474932 | 0 | 6.385984 | 0
2018-05-10 18:13 | 552045.4 | 1800.0002 | 3 | 43 | 4.400168 | 1.838496 | 1.538031 | 0 | 6.663634 | 0
2018-05-10 18:15 | 552165.4 | 1920.0009 | 3 | 43 | 4.400167 | 1.736897 | 1.597623 | 0 | 6.925848 | 0
2018-05-10 18:17 | 552285.4 | 2040.0014 | 3 | 43 | 4.400203 | 1.644555 | 1.653962 | 0 | 7.173754 | 0
2018-05-10 18:19 | 552405.4 | 2160.002 | 3 | 43 | 4.400217 | 1.557589 | 1.707301 | 0 | 7.408456 | 0
2018-05-10 18:21 | 552525.4 | 2280.0017 | 3 | 43 | 4.400143 | 1.477627 | 1.757888 | 0 | 7.631048 | 0
2018-05-10 18:23 | 552645.4 | 2400.0007 | 3 | 43 | 4.400223 | 1.403603 | 1.805894 | 0 | 7.842286 | 0
2018-05-10 18:25 | 552765.4 | 2520.0004 | 3 | 43 | 4.4002 | 1.331806 | 1.851467 | 0 | 8.042812 | 0
2018-05-10 18:27 | 552885.4 | 2640.0007 | 3 | 43 | 4.400149 | 1.263413 | 1.894714 | 0 | 8.233107 | 0
2018-05-10 18:29 | 553005.4 | 2760.0008 | 3 | 43 | 4.40018 | 1.199799 | 1.935765 | 0 | 8.413741 | 0
2018-05-10 18:31 | 553125.4 | 2880.0014 | 3 | 43 | 4.400192 | 1.138265 | 1.974727 | 0 | 8.585179 | 0
2018-05-10 18:33 | 553245.4 | 3000.0012 | 3 | 43 | 4.400215 | 1.079763 | 2.011681 | 0 | 8.747787 | 0
2018-05-10 18:35 | 553365.4 | 3120.0005 | 3 | 43 | 4.400175 | 1.022526 | 2.0467 | 0 | 8.901877 | 0
2018-05-10 18:37 | 553485.4 | 3240.0003 | 3 | 43 | 4.400146 | 0.9665222 | 2.079848 | 0 | 9.047731 | 0
2018-05-10 18:39 | 553605.4 | 3360.0013 | 3 | 43 | 4.400211 | 0.9145613 | 2.111197 | 0 | 9.185672 | 0
2018-05-10 18:41 | 553725.4 | 3480.0004 | 3 | 43 | 4.400189 | 0.8636436 | 2.14082 | 0 | 9.31602 | 0
2018-05-10 18:43 | 553845.4 | 3600.0009 | 3 | 43 | 4.400151 | 0.8152981 | 2.168797 | 0 | 9.439124 | 0
2018-05-10 18:45 | 553965.4 | 3720.0006 | 3 | 43 | 4.400148 | 0.7702036 | 2.195221 | 0 | 9.555395 | 0
2018-05-10 18:47 | 554085.4 | 3840.0016 | 3 | 43 | 4.400125 | 0.7270565 | 2.220182 | 0 | 9.665227 | 0
2018-05-10 18:49 | 554205.4 | 3960.001 | 3 | 43 | 4.400152 | 0.6852503 | 2.243725 | 0 | 9.768817 | 0
2018-05-10 18:51 | 554325.4 | 4080.0007 | 3 | 43 | 4.400131 | 0.6465054 | 2.265917 | 0 | 9.866467 | 0
2018-05-10 18:53 | 554445.4 | 4200.0013 | 3 | 43 | 4.400156 | 0.6095171 | 2.286848 | 0 | 9.958569 | 0
2018-05-10 18:55 | 554565.4 | 4320.0011 | 3 | 43 | 4.400172 | 0.5746927 | 2.306581 | 0 | 10.0454 | 0
2018-05-10 18:57 | 554685.4 | 4440.0009 | 3 | 43 | 4.400105 | 0.5408592 | 2.325175 | 0 | 10.12721 | 0
2018-05-10 18:59 | 554805.4 | 4560.001 | 3 | 43 | 4.400175 | 0.5106964 | 2.342703 | 0 | 10.20434 | 0
2018-05-10 19:01 | 554925.4 | 4680.0005 | 3 | 43 | 4.40018 | 0.4818926 | 2.359232 | 0 | 10.27707 | 0
2018-05-10 19:03 | 555045.4 | 4800.0004 | 3 | 43 | 4.40018 | 0.4553251 | 2.374842 | 0 | 10.34575 | 0
2018-05-10 19:05 | 555165.4 | 4920.0005 | 3 | 43 | 4.400138 | 0.4294567 | 2.389574 | 0 | 10.41058 | 0
2018-05-10 19:07 | 555285.4 | 5040.0002 | 3 | 43 | 4.400146 | 0.4049702 | 2.403479 | 0 | 10.47176 | 0
2018-05-10 19:09 | 555405.4 | 5160.0001 | 3 | 43 | 4.400135 | 0.3826256 | 2.416595 | 0 | 10.52947 | 0
2018-05-10 19:11 | 555525.4 | 5280.001 | 3 | 43 | 4.400168 | 0.3611927 | 2.428983 | 0 | 10.58398 | 0
2018-05-10 19:13 | 555645.4 | 5400.0007 | 3 | 43 | 4.400144 | 0.3417692 | 2.440688 | 0 | 10.63549 | 0
2018-05-10 19:15 | 555765.4 | 5520.0006 | 3 | 43 | 4.4001 | 0.3233709 | 2.451774 | 0 | 10.68427 | 0
2018-05-10 19:17 | 555885.4 | 5640.0003 | 3 | 43 | 4.400122 | 0.3060923 | 2.462267 | 0 | 10.73044 | 0
2018-05-10 19:19 | 556005.4 | 5760.0017 | 3 | 43 | 4.400092 | 0.2902155 | 2.472213 | 0 | 10.7742 | 0
2018-05-10 19:21 | 556125.4 | 5880.0015 | 3 | 43 | 4.400164 | 0.2758884 | 2.48165 | 0 | 10.81572 | 0
2018-05-10 19:23 | 556245.4 | 6000.0001 | 3 | 43 | 4.400143 | 0.2618742 | 2.490604 | 0 | 10.85512 | 0
2018-05-10 19:25 | 556365.4 | 6120.0016 | 3 | 43 | 4.40006 | 0.2483425 | 2.499111 | 0 | 10.89256 | 0
2018-05-10 19:27 | 556485.4 | 6240.0008 | 3 | 43 | 4.400131 | 0.2367601 | 2.507197 | 0 | 10.92813 | 0
2018-05-10 19:29 | 556605.4 | 6360.0014 | 3 | 43 | 4.400126 | 0.2255421 | 2.51489 | 0 | 10.96198 | 0
2018-05-10 19:31 | 556725.4 | 6480.0004 | 3 | 43 | 4.400078 | 0.2144909 | 2.52222 | 0 | 10.99424 | 0
2018-05-10 19:33 | 556845.4 | 6600.0007 | 3 | 43 | 4.400075 | 0.2047787 | 2.529212 | 0 | 11.02501 | 0
2018-05-10 19:35 | 556965.4 | 6720.0016 | 3 | 43 | 4.400126 | 0.1951332 | 2.535877 | 0 | 11.05433 | 0
2018-05-10 19:37 | 557085.4 | 6840.0013 | 3 | 43 | 4.400061 | 0.1859951 | 2.542231 | 0 | 11.08229 | 0
2018-05-10 19:39 | 557205.4 | 6960.0003 | 3 | 43 | 4.400117 | 0.1783934 | 2.548305 | 0 | 11.10902 | 0
2018-05-10 19:41 | 557325.4 | 7080.0001 | 3 | 43 | 4.400098 | 0.1705561 | 2.554116 | 0 | 11.13459 | 0
2018-05-10 19:43 | 557445.4 | 7200.0011 | 3 | 43 | 4.400102 | 0.1633759 | 2.559684 | 0 | 11.15908 | 0
2018-05-10 19:45 | 557565.4 | 7320.001 | 3 | 43 | 4.400075 | 0.156189 | 2.565017 | 0 | 11.18255 | 0
2018-05-10 19:47 | 557685.4 | 7440.0008 | 3 | 43 | 4.400116 | 0.1500483 | 2.570125 | 0 | 11.20503 | 0
2018-05-10 19:49 | 557805.4 | 7560.0008 | 3 | 43 | 4.400076 | 0.1439495 | 2.575023 | 0 | 11.22658 | 0
2018-05-10 19:51 | 557925.4 | 7680.0014 | 3 | 43 | 4.400161 | 0.1386204 | 2.579728 | 0 | 11.24728 | 0
2018-05-10 19:53 | 558045.4 | 7800.0005 | 3 | 43 | 4.400071 | 0.1325178 | 2.584238 | 0 | 11.26712 | 0
2018-05-10 19:55 | 558165.4 | 7920.0011 | 3 | 43 | 4.400099 | 0.1273584 | 2.588568 | 0 | 11.28617 | 0
2018-05-10 19:57 | 558285.4 | 8040.0016 | 3 | 43 | 4.400124 | 0.1226788 | 2.592731 | 0 | 11.30449 | 0
2018-05-10 19:59 | 558405.4 | 8160.0018 | 3 | 43 | 4.400084 | 0.1181345 | 2.596736 | 0 | 11.32212 | 0
2018-05-10 20:01 | 558525.4 | 8280.0019 | 3 | 43 | 4.400093 | 0.1137495 | 2.600597 | 0 | 11.3391 | 0
2018-05-10 20:03 | 558645.4 | 8400.0008 | 3 | 43 | 4.400146 | 0.1098413 | 2.604316 | 0 | 11.35547 | 0
2018-05-10 20:05 | 558765.4 | 8520.0015 | 3 | 43 | 4.400104 | 0.1051912 | 2.607892 | 0 | 11.3712 | 0
2018-05-10 20:07 | 558885.4 | 8640.0014 | 3 | 43 | 4.40002 | 0.1011953 | 2.611331 | 0 | 11.38634 | 0
2018-05-10 20:09 | 559005.4 | 8760.0012 | 3 | 43 | 4.400055 | 0.09757423 | 2.614644 | 0 | 11.40091 | 0
2018-05-10 20:11 | 559125.4 | 8880.0009 | 3 | 43 | 4.400029 | 0.0940485 | 2.617839 | 0 | 11.41497 | 0
2018-05-10 20:13 | 559245.4 | 9000.0003 | 3 | 43 | 4.400054 | 0.09116364 | 2.620924 | 0 | 11.42854 | 0
2018-05-10 20:15 | 559365.4 | 9120.0012 | 3 | 43 | 4.400095 | 0.08825588 | 2.62391 | 0 | 11.44168 | 0
2018-05-10 20:17 | 559485.4 | 9240.0002 | 3 | 43 | 4.400065 | 0.08544159 | 2.626794 | 0 | 11.45437 | 0
2018-05-10 20:19 | 559605.4 | 9360.0011 | 3 | 43 | 4.400062 | 0.08211517 | 2.629582 | 0 | 11.46664 | 0
2018-05-10 20:19 | 559640 | 9394.595 | 3 | 43 | 4.400097 | 0.08149624 | 2.630371 | 0 | 11.47011 | 0
2018-05-10 20:21 | 559760.1 | 120.0009 | 4 | 43 | 4.38404 | 0 | 2.630371 | 0 | 11.47011 | 0
2018-05-10 20:23 | 559880.1 | 240.0002 | 4 | 43 | 4.382323 | 0 | 2.630371 | 0 | 11.47011 | 0
2018-05-10 20:24 | 559940.1 | 300.0029 | 4 | 43 | 4.381738 | 0 | 2.630371 | 0 | 11.47011 | 0
2018-05-10 20:26 | 560060.1 | 120.0006 | 5 | 43 | 3.872681 | -3.259958 | 2.630371 | 0.1086532 | 11.47011 | 0.4269359
2018-05-10 20:28 | 560180.1 | 240.0012 | 5 | 43 | 3.825147 | -3.259922 | 2.630371 | 0.2173083 | 11.47011 | 0.8450422
2018-05-10 20:30 | 560300.1 | 360.0003 | 5 | 43 | 3.779085 | -3.259972 | 2.630371 | 0.3259726 | 11.47011 | 1.258196
2018-05-10 20:32 | 560420.1 | 480.0004 | 5 | 43 | 3.733242 | -3.259964 | 2.630371 | 0.434631 | 11.47011 | 1.666314
2018-05-10 20:34 | 560540.1 | 600.0005 | 5 | 43 | 3.68853 | -3.260015 | 2.630371 | 0.5432903 | 11.47011 | 2.069537
2018-05-10 20:36 | 560660.1 | 720.0015 | 5 | 43 | 3.644888 | -3.259967 | 2.630371 | 0.6519493 | 11.47011 | 2.467944
2018-05-10 20:38 | 560780.1 | 840.0001 | 5 | 43 | 3.602674 | -3.259977 | 2.630371 | 0.7606035 | 11.47011 | 2.861668
2018-05-10 20:40 | 560900.1 | 960.0012 | 5 | 43 | 3.563178 | -3.260062 | 2.630371 | 0.869273 | 11.47011 | 3.250998
2018-05-10 20:42 | 561020.1 | 1080.0013 | 5 | 43 | 3.526434 | -3.259938 | 2.630371 | 0.9779282 | 11.47011 | 3.636123
2018-05-10 20:44 | 561140.1 | 1200.0011 | 5 | 43 | 3.491907 | -3.260014 | 2.630371 | 1.086594 | 11.47011 | 4.017427
2018-05-10 20:46 | 561260.1 | 1320.0001 | 5 | 43 | 3.459823 | -3.260009 | 2.630371 | 1.195255 | 11.47011 | 4.395099
2018-05-10 20:48 | 561380.1 | 1440.0006 | 5 | 43 | 3.430206 | -3.260022 | 2.630371 | 1.303916 | 11.47011 | 4.769421
2018-05-10 20:50 | 561500.1 | 1560.0005 | 5 | 43 | 3.402061 | -3.26002 | 2.630371 | 1.412578 | 11.47011 | 5.140602
2018-05-10 20:52 | 561620.1 | 1680.001 | 5 | 43 | 3.37598 | -3.260022 | 2.630371 | 1.521244 | 11.47011 | 5.508861
2018-05-10 20:54 | 561740.1 | 1800.0008 | 5 | 43 | 3.351055 | -3.260036 | 2.630371 | 1.629903 | 11.47011 | 5.87433
2018-05-10 20:56 | 561860.1 | 1920.0005 | 5 | 43 | 3.326256 | -3.260041 | 2.630371 | 1.738564 | 11.47011 | 6.237117
2018-05-10 20:58 | 561980.1 | 2040.0015 | 5 | 43 | 3.301463 | -3.259997 | 2.630371 | 1.847221 | 11.47011 | 6.597209
2018-05-10 21:00 | 562100.1 | 2160.0009 | 5 | 43 | 3.275844 | -3.259995 | 2.630371 | 1.955887 | 11.47011 | 6.954588
2018-05-10 21:02 | 562220.1 | 2280.0015 | 5 | 43 | 3.248021 | -3.260007 | 2.630371 | 2.064549 | 11.47011 | 7.309053
2018-05-10 21:04 | 562340.1 | 2400.0013 | 5 | 43 | 3.216508 | -3.260011 | 2.630371 | 2.173215 | 11.47011 | 7.660328
2018-05-10 21:06 | 562460.1 | 2520.0011 | 5 | 43 | 3.180382 | -3.259953 | 2.630371 | 2.281868 | 11.47011 | 8.007884
2018-05-10 21:08 | 562580.1 | 2640.0001 | 5 | 43 | 3.138055 | -3.259965 | 2.630371 | 2.390531 | 11.47011 | 8.351245
2018-05-10 21:10 | 562700.1 | 2760.0009 | 5 | 43 | 3.086309 | -3.260066 | 2.630371 | 2.499202 | 11.47011 | 8.689557
2018-05-10 21:12 | 562820.1 | 2880.0005 | 5 | 43 | 3.017656 | -3.260051 | 2.630371 | 2.607859 | 11.47011 | 9.021356
2018-05-10 21:13 | 562845.3 | 2905.1991 | 5 | 43 | 2.999997 | -3.260007 | 2.630371 | 2.630677 | 11.47011 | 9.090014
2018-05-10 21:15 | 562965.4 | 120.0006 | 6 | 43 | 3.663941 | 0 | 2.630371 | 2.630677 | 11.47011 | 9.090014
2018-05-10 21:17 | 563085.4 | 240 | 6 | 43 | 3.694668 | 0 | 2.630371 | 2.630677 | 11.47011 | 9.090014
2018-05-10 21:18 | 563145.4 | 300.0029 | 6 | 43 | 3.700056 | 0 | 2.630371 | 2.630677 | 11.47011 | 9.090014
2018-05-10 21:18 | 563145.3 | 0.0028 | 7 | 44 | 3.699998 | 0 | 0 | 0 | 0 | 0
2018-05-10 21:20 | 563260.2 | 114.8284 | 2 | 44 | 4.200325 | 3.259989 | 0.1223586 | 0 | 0.5133629 | 0
2018-05-10 21:22 | 563380.3 | 120.0015 | 3 | 44 | 4.24073 | 3.259932 | 0.2306296 | 0 | 0.9703963 | 0
2018-05-10 21:24 | 563500.3 | 240.0013 | 3 | 44 | 4.266076 | 3.259914 | 0.3392994 | 0 | 1.432725 | 0
2018-05-10 21:26 | 563620.3 | 360.001 | 3 | 44 | 4.285009 | 3.259893 | 0.4479588 | 0 | 1.897319 | 0
2018-05-10 21:28 | 563740.3 | 480.0008 | 3 | 44 | 4.305103 | 3.259905 | 0.5566089 | 0 | 2.363954 | 0
2018-05-10 21:30 | 563860.3 | 600.0023 | 3 | 44 | 4.328696 | 3.259939 | 0.6652697 | 0 | 2.832993 | 0
2018-05-10 21:32 | 563980.3 | 720.0005 | 3 | 44 | 4.35637 | 3.259933 | 0.77393 | 0 | 3.30481 | 0
2018-05-10 21:34 | 564100.3 | 840.0011 | 3 | 44 | 4.38737 | 3.259867 | 0.8825963 | 0 | 3.779862 | 0
2018-05-10 21:36 | 564220.3 | 960.0008 | 3 | 44 | 4.400284 | 3.07032 | 0.9891971 | 0 | 4.248663 | 0
2018-05-10 21:38 | 564340.3 | 1080.0003 | 3 | 44 | 4.400227 | 2.810543 | 1.087115 | 0 | 4.679526 | 0
2018-05-10 21:40 | 564460.3 | 1200.002 | 3 | 44 | 4.400251 | 2.584196 | 1.176958 | 0 | 5.074861 | 0
2018-05-10 21:42 | 564580.3 | 1320.001 | 3 | 44 | 4.400229 | 2.389162 | 1.259768 | 0 | 5.439242 | 0
2018-05-10 21:44 | 564700.3 | 1440.0008 | 3 | 44 | 4.400208 | 2.222496 | 1.336573 | 0 | 5.777204 | 0
2018-05-10 21:46 | 564820.3 | 1560.0013 | 3 | 44 | 4.400248 | 2.07667 | 1.408138 | 0 | 6.092106 | 0
2018-05-10 21:48 | 564940.3 | 1680.0002 | 3 | 44 | 4.400218 | 1.949986 | 1.475218 | 0 | 6.387271 | 0
2018-05-10 21:50 | 565060.3 | 1800.0008 | 3 | 44 | 4.400206 | 1.835747 | 1.538287 | 0 | 6.664787 | 0
2018-05-10 21:52 | 565180.3 | 1920.0015 | 3 | 44 | 4.4002 | 1.734037 | 1.597753 | 0 | 6.926451 | 0
2018-05-10 21:54 | 565300.3 | 2040.0005 | 3 | 44 | 4.400248 | 1.642522 | 1.654 | 0 | 7.17395 | 0
2018-05-10 21:56 | 565420.3 | 2160.0011 | 3 | 44 | 4.4002 | 1.558427 | 1.707321 | 0 | 7.408574 | 0
2018-05-10 21:58 | 565540.3 | 2280.0016 | 3 | 44 | 4.400268 | 1.480839 | 1.757929 | 0 | 7.631259 | 0
2018-05-10 22:00 | 565660.3 | 2400.0011 | 3 | 44 | 4.400249 | 1.405342 | 1.806003 | 0 | 7.842791 | 0
2018-05-10 22:02 | 565780.3 | 2520.0012 | 3 | 44 | 4.4002 | 1.33315 | 1.851634 | 0 | 8.043578 | 0
2018-05-10 22:04 | 565900.3 | 2640.001 | 3 | 44 | 4.4002 | 1.264622 | 1.894908 | 0 | 8.233994 | 0
2018-05-10 22:06 | 566020.3 | 2760.0008 | 3 | 44 | 4.400203 | 1.19978 | 1.93597 | 0 | 8.414671 | 0
2018-05-10 22:08 | 566140.3 | 2880.0014 | 3 | 44 | 4.400211 | 1.138065 | 1.974921 | 0 | 8.586065 | 0
2018-05-10 22:10 | 566260.3 | 3000.001 | 3 | 44 | 4.400124 | 1.078254 | 2.011847 | 0 | 8.748547 | 0
2018-05-10 22:12 | 566380.3 | 3120.0008 | 3 | 44 | 4.400217 | 1.021814 | 2.04684 | 0 | 8.902522 | 0
2018-05-10 22:14 | 566500.3 | 3240.0007 | 3 | 44 | 4.400099 | 0.9661112 | 2.079968 | 0 | 9.04829 | 0
2018-05-10 22:16 | 566620.3 | 3360.0021 | 3 | 44 | 4.400169 | 0.9142895 | 2.111306 | 0 | 9.186184 | 0
2018-05-10 22:18 | 566740.3 | 3480.0011 | 3 | 44 | 4.400208 | 0.864789 | 2.140954 | 0 | 9.316639 | 0
2018-05-10 22:20 | 566860.3 | 3600.0013 | 3 | 44 | 4.400176 | 0.8176289 | 2.168987 | 0 | 9.43999 | 0
2018-05-10 22:22 | 566980.3 | 3720.0006 | 3 | 44 | 4.400162 | 0.771328 | 2.195457 | 0 | 9.55646 | 0
2018-05-10 22:24 | 567100.3 | 3840.0003 | 3 | 44 | 4.40019 | 0.7266769 | 2.220417 | 0 | 9.666287 | 0
2018-05-10 22:26 | 567220.3 | 3960.0006 | 3 | 44 | 4.400181 | 0.6853075 | 2.243936 | 0 | 9.769777 | 0
2018-05-10 22:28 | 567340.3 | 4080.0015 | 3 | 44 | 4.400134 | 0.6457691 | 2.266115 | 0 | 9.867371 | 0
2018-05-10 22:30 | 567460.3 | 4200.0013 | 3 | 44 | 4.400158 | 0.6092587 | 2.287022 | 0 | 9.959362 | 0
2018-05-10 22:32 | 567580.3 | 4320.001 | 3 | 44 | 4.400138 | 0.573966 | 2.306736 | 0 | 10.04611 | 0
2018-05-10 22:34 | 567700.3 | 4440.0008 | 3 | 44 | 4.40018 | 0.5420017 | 2.32533 | 0 | 10.12792 | 0
2018-05-10 22:36 | 567820.3 | 4560.0006 | 3 | 44 | 4.400116 | 0.511034 | 2.342881 | 0 | 10.20515 | 0
2018-05-10 22:38 | 567940.3 | 4680.0013 | 3 | 44 | 4.400163 | 0.4826117 | 2.359437 | 0 | 10.278 | 0
2018-05-10 22:40 | 568060.3 | 4800.0006 | 3 | 44 | 4.400106 | 0.454195 | 2.375055 | 0 | 10.34672 | 0
2018-05-10 22:42 | 568180.3 | 4920.0008 | 3 | 44 | 4.400171 | 0.4291029 | 2.389775 | 0 | 10.41149 | 0
2018-05-10 22:44 | 568300.3 | 5040.0006 | 3 | 44 | 4.40018 | 0.4046946 | 2.403666 | 0 | 10.47261 | 0
2018-05-10 22:46 | 568420.3 | 5160.0007 | 3 | 44 | 4.400186 | 0.382535 | 2.416771 | 0 | 10.53028 | 0
2018-05-10 22:48 | 568540.3 | 5280.0014 | 3 | 44 | 4.400126 | 0.3614798 | 2.429163 | 0 | 10.5848 | 0
2018-05-10 22:50 | 568660.3 | 5400.0012 | 3 | 44 | 4.400097 | 0.3414116 | 2.440876 | 0 | 10.63634 | 0
2018-05-10 22:52 | 568780.3 | 5520.0013 | 3 | 44 | 4.400159 | 0.3238373 | 2.45196 | 0 | 10.68511 | 0
2018-05-10 22:54 | 568900.3 | 5640.0002 | 3 | 44 | 4.400107 | 0.3064928 | 2.462465 | 0 | 10.73134 | 0
2018-05-10 22:56 | 569020.3 | 5760.0008 | 3 | 44 | 4.400093 | 0.2902679 | 2.47242 | 0 | 10.77514 | 0
2018-05-10 22:58 | 569140.3 | 5880.0002 | 3 | 44 | 4.400164 | 0.2759142 | 2.481857 | 0 | 10.81667 | 0
2018-05-10 23:00 | 569260.3 | 6000.0004 | 3 | 44 | 4.400089 | 0.2618122 | 2.490815 | 0 | 10.85608 | 0
2018-05-10 23:02 | 569380.3 | 6120.001 | 3 | 44 | 4.400146 | 0.2493858 | 2.499331 | 0 | 10.89355 | 0
2018-05-10 23:04 | 569500.3 | 6240.0016 | 3 | 44 | 4.400105 | 0.2367687 | 2.507429 | 0 | 10.92918 | 0
2018-05-10 23:06 | 569620.3 | 6360.0003 | 3 | 44 | 4.400128 | 0.2255583 | 2.51513 | 0 | 10.96307 | 0
2018-05-10 23:08 | 569740.3 | 6480.0012 | 3 | 44 | 4.400005 | 0.2137594 | 2.522464 | 0 | 10.99534 | 0
2018-05-10 23:10 | 569860.3 | 6600.0018 | 3 | 44 | 4.400093 | 0.2044497 | 2.529443 | 0 | 11.02605 | 0
2018-05-10 23:12 | 569980.3 | 6720.0008 | 3 | 44 | 4.400109 | 0.1953583 | 2.536104 | 0 | 11.05536 | 0
2018-05-10 23:14 | 570100.3 | 6840.0005 | 3 | 44 | 4.400093 | 0.1864929 | 2.542466 | 0 | 11.08335 | 0
2018-05-10 23:16 | 570220.3 | 6960.0002 | 3 | 44 | 4.40008 | 0.1780357 | 2.548544 | 0 | 11.1101 | 0
2018-05-10 23:18 | 570340.3 | 7080.0008 | 3 | 44 | 4.400061 | 0.1705227 | 2.554354 | 0 | 11.13566 | 0
2018-05-10 23:20 | 570460.3 | 7200.0002 | 3 | 44 | 4.400146 | 0.1637497 | 2.559927 | 0 | 11.16018 | 0
2018-05-10 23:22 | 570580.3 | 7320.0013 | 3 | 44 | 4.400115 | 0.1568708 | 2.565261 | 0 | 11.18365 | 0
2018-05-10 23:24 | 570700.3 | 7440.0011 | 3 | 44 | 4.400146 | 0.1507816 | 2.570378 | 0 | 11.20617 | 0
2018-05-10 23:26 | 570820.3 | 7560.0009 | 3 | 44 | 4.400038 | 0.1436539 | 2.575284 | 0 | 11.22775 | 0
2018-05-10 23:28 | 570940.3 | 7680.0006 | 3 | 44 | 4.400121 | 0.1382074 | 2.579984 | 0 | 11.24844 | 0
2018-05-10 23:30 | 571060.3 | 7800.0028 | 3 | 44 | 4.400078 | 0.1324511 | 2.584494 | 0 | 11.26828 | 0
2018-05-10 23:32 | 571180.3 | 7920.0017 | 3 | 44 | 4.40004 | 0.1270695 | 2.588825 | 0 | 11.28734 | 0
2018-05-10 23:34 | 571300.3 | 8040.0008 | 3 | 44 | 4.400091 | 0.1227131 | 2.592994 | 0 | 11.30568 | 0
2018-05-10 23:36 | 571420.3 | 8160.0013 | 3 | 44 | 4.400096 | 0.118082 | 2.596997 | 0 | 11.32329 | 0
2018-05-10 23:38 | 571540.3 | 8280.001 | 3 | 44 | 4.400063 | 0.1134424 | 2.600857 | 0 | 11.34028 | 0
2018-05-10 23:40 | 571660.3 | 8400.0008 | 3 | 44 | 4.400023 | 0.1091566 | 2.604567 | 0 | 11.3566 | 0
2018-05-10 23:42 | 571780.3 | 8520.0015 | 3 | 44 | 4.400068 | 0.1051273 | 2.60815 | 0 | 11.37237 | 0
2018-05-10 23:44 | 571900.3 | 8640.0005 | 3 | 44 | 4.400109 | 0.1019049 | 2.611598 | 0 | 11.38754 | 0
2018-05-10 23:46 | 572020.3 | 8760.0019 | 3 | 44 | 4.400056 | 0.0979147 | 2.614921 | 0 | 11.40216 | 0
2018-05-10 23:48 | 572140.3 | 8880.0009 | 3 | 44 | 4.400138 | 0.09481525 | 2.618127 | 0 | 11.41627 | 0
2018-05-10 23:50 | 572260.3 | 9000.0014 | 3 | 44 | 4.40007 | 0.0911684 | 2.621221 | 0 | 11.42988 | 0
2018-05-10 23:52 | 572380.3 | 9120.0023 | 3 | 44 | 4.400042 | 0.0878334 | 2.624211 | 0 | 11.44304 | 0
2018-05-10 23:54 | 572500.3 | 9240.0004 | 3 | 44 | 4.400023 | 0.08469391 | 2.627097 | 0 | 11.45574 | 0
2018-05-10 23:56 | 572620.3 | 9360.0016 | 3 | 44 | 4.400132 | 0.08257675 | 2.629885 | 0 | 11.468 | 0
2018-05-10 23:56 | 572634.2 | 9373.9409 | 3 | 44 | 4.400026 | 0.08149815 | 2.630204 | 0 | 11.46941 | 0
2018-05-10 23:58 | 572754.3 | 120.0003 | 4 | 44 | 4.383963 | 0 | 2.630204 | 0 | 11.46941 | 0
2018-05-11 | 572874.3 | 240.001 | 4 | 44 | 4.382223 | 0 | 2.630204 | 0 | 11.46941 | 0
2018-05-11 00:01 | 572934.3 | 300.0031 | 4 | 44 | 4.381647 | 0 | 2.630204 | 0 | 11.46941 | 0
2018-05-11 00:03 | 573054.4 | 120.0015 | 5 | 44 | 3.872605 | -3.259989 | 2.630204 | 0.1086582 | 11.46941 | 0.4269451
2018-05-11 00:05 | 573174.4 | 240.0005 | 5 | 44 | 3.824708 | -3.25998 | 2.630204 | 0.2173108 | 11.46941 | 0.8450131
2018-05-11 00:07 | 573294.4 | 360.0007 | 5 | 44 | 3.778984 | -3.259955 | 2.630204 | 0.3259736 | 11.46941 | 1.258136
2018-05-11 00:09 | 573414.4 | 480 | 5 | 44 | 3.733203 | -3.259965 | 2.630204 | 0.4346406 | 11.46941 | 1.666281
2018-05-11 00:11 | 573534.4 | 600.0006 | 5 | 44 | 3.688399 | -3.25994 | 2.630204 | 0.5432926 | 11.46941 | 2.069446
2018-05-11 00:13 | 573654.4 | 720.0009 | 5 | 44 | 3.644809 | -3.259903 | 2.630204 | 0.651957 | 11.46941 | 2.467865
2018-05-11 00:15 | 573774.4 | 840.0002 | 5 | 44 | 3.602611 | -3.259972 | 2.630204 | 0.7606169 | 11.46941 | 2.861599
2018-05-11 00:17 | 573894.4 | 960.0011 | 5 | 44 | 3.562594 | -3.260014 | 2.630204 | 0.8692699 | 11.46941 | 3.250842
2018-05-11 00:19 | 574014.4 | 1080.0014 | 5 | 44 | 3.525416 | -3.260031 | 2.630204 | 0.9779354 | 11.46941 | 3.635931
2018-05-11 00:21 | 574134.4 | 1200.0012 | 5 | 44 | 3.491841 | -3.259964 | 2.630204 | 1.086596 | 11.46941 | 4.017149
2018-05-11 00:23 | 574254.4 | 1320.0004 | 5 | 44 | 3.460118 | -3.259993 | 2.630204 | 1.195258 | 11.46941 | 4.394843
2018-05-11 00:25 | 574374.4 | 1440.0015 | 5 | 44 | 3.430309 | -3.259955 | 2.630204 | 1.303913 | 11.46941 | 4.769174
2018-05-11 00:27 | 574494.4 | 1560.0013 | 5 | 44 | 3.402334 | -3.260027 | 2.630204 | 1.412583 | 11.46941 | 5.140411
2018-05-11 00:29 | 574614.4 | 1680.0011 | 5 | 44 | 3.375899 | -3.259982 | 2.630204 | 1.52124 | 11.46941 | 5.508646
2018-05-11 00:31 | 574734.4 | 1800.0016 | 5 | 44 | 3.35083 | -3.260059 | 2.630204 | 1.6299 | 11.46941 | 5.874101
2018-05-11 00:33 | 574854.4 | 1920.0006 | 5 | 44 | 3.326337 | -3.260057 | 2.630204 | 1.738561 | 11.46941 | 6.236862
2018-05-11 00:35 | 574974.4 | 2040.0004 | 5 | 44 | 3.301501 | -3.260002 | 2.630204 | 1.847224 | 11.46941 | 6.596971
2018-05-11 00:37 | 575094.4 | 2160.0002 | 5 | 44 | 3.275727 | -3.259953 | 2.630204 | 1.955887 | 11.46941 | 6.954332
2018-05-11 00:39 | 575214.4 | 2280.0016 | 5 | 44 | 3.247771 | -3.260011 | 2.630204 | 2.064554 | 11.46941 | 7.308814
2018-05-11 00:41 | 575334.4 | 2400.0006 | 5 | 44 | 3.216549 | -3.260011 | 2.630204 | 2.173207 | 11.46941 | 7.660033
2018-05-11 00:43 | 575454.4 | 2520.0004 | 5 | 44 | 3.181208 | -3.259977 | 2.630204 | 2.281879 | 11.46941 | 8.00773
2018-05-11 00:45 | 575574.4 | 2640.0017 | 5 | 44 | 3.13906 | -3.260053 | 2.630204 | 2.390542 | 11.46941 | 8.351185
2018-05-11 00:47 | 575694.4 | 2760.0003 | 5 | 44 | 3.08627 | -3.259955 | 2.630204 | 2.499197 | 11.46941 | 8.689524
2018-05-11 00:49 | 575814.4 | 2880.0005 | 5 | 44 | 3.017529 | -3.259999 | 2.630204 | 2.607865 | 11.46941 | 9.021371
2018-05-11 00:49 | 575839.2 | 2904.7904 | 5 | 44 | 2.999998 | -3.260035 | 2.630204 | 2.630312 | 11.46941 | 9.088913
2018-05-11 00:51 | 575959.2 | 120.0005 | 6 | 44 | 3.663808 | 0 | 2.630204 | 2.630312 | 11.46941 | 9.088913
2018-05-11 00:53 | 576079.2 | 240 | 6 | 44 | 3.694531 | 0 | 2.630204 | 2.630312 | 11.46941 | 9.088913
2018-05-11 00:54 | 576139.2 | 300.003 | 6 | 44 | 3.69995 | 0 | 2.630204 | 2.630312 | 11.46941 | 9.088913
2018-05-11 00:54 | 576139.2 | 0.0027 | 7 | 45 | 3.69993 | 0 | 0 | 0 | 0 | 0
2018-05-11 00:56 | 576253.9 | 114.582 | 2 | 45 | 4.200281 | 3.259968 | 0.1220938 | 0 | 0.5122499 | 0
2018-05-11 00:58 | 576373.9 | 120.0002 | 3 | 45 | 4.240541 | 3.259907 | 0.2303709 | 0 | 0.969277 | 0
2018-05-11 01:00 | 576493.9 | 240.0011 | 3 | 45 | 4.266003 | 3.259964 | 0.3390257 | 0 | 1.431532 | 0
2018-05-11 01:02 | 576613.9 | 360.0001 | 3 | 45 | 4.284968 | 3.259939 | 0.4476845 | 0 | 1.896104 | 0
2018-05-11 01:04 | 576733.9 | 480.0007 | 3 | 45 | 4.304984 | 3.259966 | 0.5563525 | 0 | 2.362804 | 0
2018-05-11 01:06 | 576853.9 | 600.0013 | 3 | 45 | 4.328712 | 3.259964 | 0.6650073 | 0 | 2.831821 | 0
2018-05-11 01:08 | 576973.9 | 720.0026 | 3 | 45 | 4.356409 | 3.259975 | 0.7736762 | 0 | 3.303689 | 0
2018-05-11 01:10 | 577093.9 | 840 | 3 | 45 | 4.387478 | 3.259968 | 0.8823347 | 0 | 3.778704 | 0
2018-05-11 01:12 | 577213.9 | 960.0013 | 3 | 45 | 4.400229 | 3.073488 | 0.9889852 | 0 | 4.247724 | 0
2018-05-11 01:14 | 577333.9 | 1080.0003 | 3 | 45 | 4.400282 | 2.81204 | 1.086964 | 0 | 4.678856 | 0
2018-05-11 01:16 | 577453.9 | 1200.0006 | 3 | 45 | 4.400246 | 2.585054 | 1.176818 | 0 | 5.074234 | 0
2018-05-11 01:18 | 577573.9 | 1320.0009 | 3 | 45 | 4.400229 | 2.387251 | 1.259607 | 0 | 5.438528 | 0
2018-05-11 01:20 | 577693.9 | 1440.0013 | 3 | 45 | 4.400205 | 2.220116 | 1.336326 | 0 | 5.776106 | 0
2018-05-11 01:22 | 577813.9 | 1560.0019 | 3 | 45 | 4.400225 | 2.077051 | 1.407896 | 0 | 6.091031 | 0
2018-05-11 01:24 | 577933.9 | 1680.0001 | 3 | 45 | 4.400244 | 1.950382 | 1.47498 | 0 | 6.386218 | 0
2018-05-11 01:26 | 578053.9 | 1800.001 | 3 | 45 | 4.400182 | 1.837115 | 1.538063 | 0 | 6.663795 | 0
2018-05-11 01:28 | 578173.9 | 1920 | 3 | 45 | 4.400178 | 1.735463 | 1.597578 | 0 | 6.925676 | 0
2018-05-11 01:30 | 578293.9 | 2040.0019 | 3 | 45 | 4.400191 | 1.644991 | 1.653898 | 0 | 7.173493 | 0
2018-05-11 01:32 | 578413.9 | 2160.0001 | 3 | 45 | 4.40018 | 1.558431 | 1.707261 | 0 | 7.408303 | 0
2018-05-11 01:34 | 578533.9 | 2280.0014 | 3 | 45 | 4.400232 | 1.479215 | 1.75786 | 0 | 7.630948 | 0
2018-05-11 01:36 | 578653.9 | 2400.0008 | 3 | 45 | 4.400208 | 1.40318 | 1.805876 | 0 | 7.842227 | 0
2018-05-11 01:38 | 578773.9 | 2520.0011 | 3 | 45 | 4.400146 | 1.33164 | 1.851451 | 0 | 8.042767 | 0
2018-05-11 01:40 | 578893.9 | 2640.0031 | 3 | 45 | 4.400147 | 1.264489 | 1.894724 | 0 | 8.233175 | 0
2018-05-11 01:42 | 579013.9 | 2760.0006 | 3 | 45 | 4.400114 | 1.200721 | 1.93582 | 0 | 8.414004 | 0
2018-05-11 01:44 | 579133.9 | 2880.0012 | 3 | 45 | 4.400158 | 1.138996 | 1.974813 | 0 | 8.585584 | 0
2018-05-11 01:46 | 579253.9 | 3000.0002 | 3 | 45 | 4.400229 | 1.07896 | 2.011772 | 0 | 8.748208 | 0
2018-05-11 01:48 | 579373.9 | 3120.0016 | 3 | 45 | 4.400142 | 1.020749 | 2.04676 | 0 | 8.902163 | 0
2018-05-11 01:50 | 579493.9 | 3240.0005 | 3 | 45 | 4.400159 | 0.9665508 | 2.079878 | 0 | 9.047888 | 0
2018-05-11 01:52 | 579613.9 | 3360.0011 | 3 | 45 | 4.400201 | 0.91469 | 2.111228 | 0 | 9.18583 | 0
2018-05-11 01:54 | 579733.9 | 3480.0009 | 3 | 45 | 4.400164 | 0.8651018 | 2.140875 | 0 | 9.316286 | 0
2018-05-11 01:56 | 579853.9 | 3600.0014 | 3 | 45 | 4.400218 | 0.8169184 | 2.168905 | 0 | 9.439621 | 0
2018-05-11 01:58 | 579973.9 | 3720.0012 | 3 | 45 | 4.400154 | 0.7699909 | 2.195346 | 0 | 9.555965 | 0
2018-05-11 02:00 | 580093.9 | 3840.001 | 3 | 45 | 4.400204 | 0.7266455 | 2.220284 | 0 | 9.665697 | 0
2018-05-11 02:02 | 580213.9 | 3960 | 3 | 45 | 4.400194 | 0.685482 | 2.243805 | 0 | 9.769195 | 0
2018-05-11 02:04 | 580333.9 | 4080.0006 | 3 | 45 | 4.400126 | 0.6464958 | 2.265999 | 0 | 9.866853 | 0
2018-05-11 02:06 | 580453.9 | 4200.0011 | 3 | 45 | 4.40009 | 0.6096621 | 2.286952 | 0 | 9.959048 | 0
2018-05-11 02:08 | 580573.9 | 4320.0017 | 3 | 45 | 4.400124 | 0.5751305 | 2.30671 | 0 | 10.04599 | 0
2018-05-11 02:10 | 580693.9 | 4440.0015 | 3 | 45 | 4.400142 | 0.541687 | 2.325321 | 0 | 10.12788 | 0
2018-05-11 02:12 | 580813.9 | 4560 | 3 | 45 | 4.400158 | 0.5110216 | 2.342856 | 0 | 10.20503 | 0
2018-05-11 02:14 | 580933.9 | 4680.0011 | 3 | 45 | 4.400153 | 0.4812651 | 2.359394 | 0 | 10.2778 | 0
2018-05-11 02:16 | 581053.9 | 4800.0001 | 3 | 45 | 4.40022 | 0.4549313 | 2.374975 | 0 | 10.34636 | 0
2018-05-11 02:18 | 581173.9 | 4920.0011 | 3 | 45 | 4.400161 | 0.429141 | 2.389688 | 0 | 10.4111 | 0
2018-05-11 02:20 | 581293.9 | 5040.0009 | 3 | 45 | 4.400149 | 0.4050255 | 2.403582 | 0 | 10.47224 | 0
2018-05-11 02:22 | 581413.9 | 5160.001 | 3 | 45 | 4.40009 | 0.3822508 | 2.416702 | 0 | 10.52997 | 0
2018-05-11 02:24 | 581533.9 | 5280.0013 | 3 | 45 | 4.400188 | 0.3623743 | 2.429105 | 0 | 10.58454 | 0
2018-05-11 02:26 | 581653.9 | 5400.0013 | 3 | 45 | 4.400152 | 0.3430824 | 2.440853 | 0 | 10.63624 | 0
2018-05-11 02:28 | 581773.9 | 5520.0008 | 3 | 45 | 4.400164 | 0.3248892 | 2.451976 | 0 | 10.68518 | 0
2018-05-11 02:30 | 581893.9 | 5640.0001 | 3 | 45 | 4.400194 | 0.3075466 | 2.462496 | 0 | 10.73147 | 0
2018-05-11 02:32 | 582013.9 | 5760.0007 | 3 | 45 | 4.40013 | 0.2908449 | 2.472448 | 0 | 10.77526 | 0
2018-05-11 02:34 | 582133.9 | 5880.0004 | 3 | 45 | 4.400124 | 0.2755194 | 2.481882 | 0 | 10.81677 | 0
2018-05-11 02:36 | 582253.9 | 6000.0011 | 3 | 45 | 4.400092 | 0.2618828 | 2.490837 | 0 | 10.85617 | 0
2018-05-11 02:38 | 582373.9 | 6120.0008 | 3 | 45 | 4.400119 | 0.248992 | 2.499353 | 0 | 10.89364 | 0
2018-05-11 02:40 | 582493.9 | 6240.0006 | 3 | 45 | 4.40012 | 0.2371225 | 2.507453 | 0 | 10.92928 | 0
2018-05-11 02:42 | 582613.9 | 6360.0004 | 3 | 45 | 4.400084 | 0.2252026 | 2.515159 | 0 | 10.96319 | 0
2018-05-11 02:44 | 582733.9 | 6480.0002 | 3 | 45 | 4.400108 | 0.214469 | 2.522487 | 0 | 10.99543 | 0
2018-05-11 02:46 | 582853.9 | 6600.0017 | 3 | 45 | 4.400082 | 0.2044468 | 2.529466 | 0 | 11.02614 | 0
2018-05-11 02:48 | 582973.9 | 6720.0006 | 3 | 45 | 4.400109 | 0.1956959 | 2.536133 | 0 | 11.05548 | 0
2018-05-11 02:50 | 583093.9 | 6840.0003 | 3 | 45 | 4.400082 | 0.1867132 | 2.542506 | 0 | 11.08352 | 0
2018-05-11 02:52 | 583213.9 | 6960.0009 | 3 | 45 | 4.399952 | 0.1773529 | 2.548597 | 0 | 11.11032 | 0
2018-05-11 02:54 | 583333.9 | 7080.0019 | 3 | 45 | 4.40003 | 0.1702414 | 2.554419 | 0 | 11.13594 | 0
2018-05-11 02:56 | 583453.9 | 7200.0004 | 3 | 45 | 4.400147 | 0.1637526 | 2.559983 | 0 | 11.16042 | 0
2018-05-11 02:58 | 583573.9 | 7320.0002 | 3 | 45 | 4.40015 | 0.1568575 | 2.565312 | 0 | 11.18387 | 0
2018-05-11 03:00 | 583693.9 | 7440.0004 | 3 | 45 | 4.400007 | 0.1493473 | 2.570416 | 0 | 11.20632 | 0
2018-05-11 03:02 | 583813.9 | 7560.0006 | 3 | 45 | 4.400032 | 0.1435452 | 2.575308 | 0 | 11.22785 | 0
2018-05-11 03:04 | 583933.9 | 7680.0004 | 3 | 45 | 4.400113 | 0.1382713 | 2.580012 | 0 | 11.24855 | 0
2018-05-11 03:06 | 584053.9 | 7800.0007 | 3 | 45 | 4.400084 | 0.1324072 | 2.584525 | 0 | 11.26841 | 0
2018-05-11 03:08 | 584173.9 | 7920.0012 | 3 | 45 | 4.40013 | 0.1278276 | 2.588857 | 0 | 11.28747 | 0
2018-05-11 03:10 | 584293.9 | 8040.0013 | 3 | 45 | 4.400063 | 0.1228094 | 2.593026 | 0 | 11.30581 | 0
2018-05-11 03:12 | 584413.9 | 8160.0003 | 3 | 45 | 4.400037 | 0.1176977 | 2.597036 | 0 | 11.32346 | 0
2018-05-11 03:14 | 584533.9 | 8280.0001 | 3 | 45 | 4.400103 | 0.1138067 | 2.600899 | 0 | 11.34045 | 0
2018-05-11 03:16 | 584653.9 | 8400.0008 | 3 | 45 | 4.400052 | 0.1094637 | 2.604621 | 0 | 11.35683 | 0
2018-05-11 03:18 | 584773.9 | 8520.0008 | 3 | 45 | 4.400125 | 0.1057167 | 2.608207 | 0 | 11.37261 | 0
2018-05-11 03:20 | 584893.9 | 8640.0003 | 3 | 45 | 4.400087 | 0.1015816 | 2.611664 | 0 | 11.38782 | 0
2018-05-11 03:22 | 585013.9 | 8760.0003 | 3 | 45 | 4.400099 | 0.09836292 | 2.614992 | 0 | 11.40246 | 0
2018-05-11 03:24 | 585133.9 | 8880.0006 | 3 | 45 | 4.400045 | 0.09435368 | 2.618202 | 0 | 11.41659 | 0
2018-05-11 03:26 | 585253.9 | 9000.0016 | 3 | 45 | 4.40004 | 0.09073734 | 2.621292 | 0 | 11.43019 | 0
2018-05-11 03:28 | 585373.9 | 9120.0001 | 3 | 45 | 4.400029 | 0.08786011 | 2.624274 | 0 | 11.44331 | 0
2018-05-11 03:30 | 585493.9 | 9240.0019 | 3 | 45 | 4.40003 | 0.08492661 | 2.627156 | 0 | 11.45599 | 0
2018-05-11 03:32 | 585613.9 | 9360.0006 | 3 | 45 | 4.400034 | 0.08211708 | 2.629946 | 0 | 11.46826 | 0
2018-05-11 03:33 | 585647.2 | 9393.3842 | 3 | 45 | 4.400069 | 0.08149338 | 2.630706 | 0 | 11.47161 | 0
2018-05-11 03:35 | 585767.3 | 120.0015 | 4 | 45 | 4.384036 | 0 | 2.630706 | 0 | 11.47161 | 0
2018-05-11 03:37 | 585887.3 | 240.0013 | 4 | 45 | 4.382312 | 0 | 2.630706 | 0 | 11.47161 | 0
2018-05-11 03:38 | 585947.3 | 300.0022 | 4 | 45 | 4.381712 | 0 | 2.630706 | 0 | 11.47161 | 0
2018-05-11 03:40 | 586067.3 | 120.0008 | 5 | 45 | 3.872937 | -3.259947 | 2.630706 | 0.1086524 | 11.47161 | 0.4269577
2018-05-11 03:42 | 586187.3 | 240.0005 | 5 | 45 | 3.824916 | -3.260019 | 2.630706 | 0.2173142 | 11.47161 | 0.8450904
2018-05-11 03:44 | 586307.3 | 360.0008 | 5 | 45 | 3.778521 | -3.25998 | 2.630706 | 0.3259753 | 11.47161 | 1.258199
2018-05-11 03:46 | 586427.3 | 480.0009 | 5 | 45 | 3.732678 | -3.259999 | 2.630706 | 0.4346406 | 11.47161 | 1.666296
2018-05-11 03:48 | 586547.4 | 600.002 | 5 | 45 | 3.688328 | -3.260011 | 2.630706 | 0.5433012 | 11.47161 | 2.069467
2018-05-11 03:50 | 586667.3 | 720.0004 | 5 | 45 | 3.644935 | -3.260086 | 2.630706 | 0.6519622 | 11.47161 | 2.46787
2018-05-11 03:52 | 586787.3 | 840.0006 | 5 | 45 | 3.603245 | -3.260004 | 2.630706 | 0.7606212 | 11.47161 | 2.861653
2018-05-11 03:54 | 586907.3 | 960.0012 | 5 | 45 | 3.563225 | -3.260049 | 2.630706 | 0.869285 | 11.47161 | 3.250998
2018-05-11 03:56 | 587027.3 | 1080.0009 | 5 | 45 | 3.526077 | -3.259982 | 2.630706 | 0.9779447 | 11.47161 | 3.636141
2018-05-11 03:58 | 587147.3 | 1200.0003 | 5 | 45 | 3.491405 | -3.260013 | 2.630706 | 1.086605 | 11.47161 | 4.017378
2018-05-11 04:00 | 587267.3 | 1320.0009 | 5 | 45 | 3.459334 | -3.259987 | 2.630706 | 1.195266 | 11.47161 | 4.394985
2018-05-11 04:02 | 587387.3 | 1440.0011 | 5 | 45 | 3.429999 | -3.260111 | 2.630706 | 1.303929 | 11.47161 | 4.769281
2018-05-11 04:04 | 587507.3 | 1560.0008 | 5 | 45 | 3.402255 | -3.260029 | 2.630706 | 1.412588 | 11.47161 | 5.14045
2018-05-11 04:06 | 587627.4 | 1680.0014 | 5 | 45 | 3.37617 | -3.259974 | 2.630706 | 1.521255 | 11.47161 | 5.508727
2018-05-11 04:08 | 587747.3 | 1800.0009 | 5 | 45 | 3.351285 | -3.260007 | 2.630706 | 1.629911 | 11.47161 | 5.874213
2018-05-11 04:10 | 587867.4 | 1920.0014 | 5 | 45 | 3.326314 | -3.259995 | 2.630706 | 1.738572 | 11.47161 | 6.237019
2018-05-11 04:12 | 587987.3 | 2040.0011 | 5 | 45 | 3.301189 | -3.260015 | 2.630706 | 1.847236 | 11.47161 | 6.597112
2018-05-11 04:14 | 588107.3 | 2160.0012 | 5 | 45 | 3.275225 | -3.259993 | 2.630706 | 1.955891 | 11.47161 | 6.954408
2018-05-11 04:16 | 588227.3 | 2280.0001 | 5 | 45 | 3.247458 | -3.260019 | 2.630706 | 2.064555 | 11.47161 | 7.30881
2018-05-11 04:18 | 588347.3 | 2400.0008 | 5 | 45 | 3.216643 | -3.260039 | 2.630706 | 2.173219 | 11.47161 | 7.660058
2018-05-11 04:20 | 588467.3 | 2520.0008 | 5 | 45 | 3.180739 | -3.26009 | 2.630706 | 2.281884 | 11.47161 | 8.007698
2018-05-11 04:22 | 588587.3 | 2640.0003 | 5 | 45 | 3.138397 | -3.260024 | 2.630706 | 2.390535 | 11.47161 | 8.351053
2018-05-11 04:24 | 588707.3 | 2760.0007 | 5 | 45 | 3.086858 | -3.259969 | 2.630706 | 2.499201 | 11.47161 | 8.689388
2018-05-11 04:26 | 588827.3 | 2880.0002 | 5 | 45 | 3.017682 | -3.260026 | 2.630706 | 2.607861 | 11.47161 | 9.021237
2018-05-11 04:26 | 588852.8 | 2905.4471 | 5 | 45 | 2.999999 | -3.260013 | 2.630706 | 2.630898 | 11.47161 | 9.090556
2018-05-11 04:28 | 588972.9 | 120.0009 | 6 | 45 | 3.663662 | 0 | 2.630706 | 2.630898 | 11.47161 | 9.090556
2018-05-11 04:30 | 589092.9 | 240.0003 | 6 | 45 | 3.694444 | 0 | 2.630706 | 2.630898 | 11.47161 | 9.090556
2018-05-11 04:31 | 589152.9 | 300.002 | 6 | 45 | 3.699885 | 0 | 2.630706 | 2.630898 | 11.47161 | 9.090556
2018-05-11 04:31 | 589152.8 | 0.003 | 7 | 46 | 3.699898 | 0 | 0 | 0 | 0 | 0
2018-05-11 04:33 | 589266.4 | 113.4356 | 2 | 46 | 4.200243 | 3.259983 | 0.1209094 | 0 | 0.5072842 | 0
2018-05-11 04:35 | 589386.4 | 120.0009 | 3 | 46 | 4.240529 | 3.259958 | 0.2291896 | 0 | 0.9643336 | 0
2018-05-11 04:37 | 589506.4 | 240.0012 | 3 | 46 | 4.265858 | 3.259964 | 0.3378572 | 0 | 1.426632 | 0
2018-05-11 04:39 | 589626.4 | 360.0017 | 3 | 46 | 4.284454 | 3.259943 | 0.4465136 | 0 | 1.891161 | 0
2018-05-11 04:41 | 589746.4 | 480.0002 | 3 | 46 | 4.304374 | 3.259937 | 0.5551738 | 0 | 2.357762 | 0
2018-05-11 04:43 | 589866.4 | 600.0004 | 3 | 46 | 4.328328 | 3.259951 | 0.6638291 | 0 | 2.826721 | 0
2018-05-11 04:45 | 589986.4 | 720.0015 | 3 | 46 | 4.356117 | 3.259975 | 0.7724957 | 0 | 3.298543 | 0
2018-05-11 04:47 | 590106.4 | 840.0008 | 3 | 46 | 4.387448 | 3.259924 | 0.8811591 | 0 | 3.773573 | 0
2018-05-11 04:49 | 590226.4 | 960.0006 | 3 | 46 | 4.400249 | 3.072563 | 0.987803 | 0 | 4.242565 | 0
2018-05-11 04:51 | 590346.4 | 1080.0011 | 3 | 46 | 4.400228 | 2.813597 | 1.085833 | 0 | 4.673923 | 0
2018-05-11 04:53 | 590466.4 | 1200.0009 | 3 | 46 | 4.400249 | 2.588007 | 1.175793 | 0 | 5.069766 | 0
2018-05-11 04:55 | 590586.4 | 1320.0016 | 3 | 46 | 4.400282 | 2.394026 | 1.258738 | 0 | 5.434744 | 0
2018-05-11 04:57 | 590706.4 | 1440 | 3 | 46 | 4.400279 | 2.224852 | 1.335645 | 0 | 5.773157 | 0
2018-05-11 04:59 | 590826.4 | 1560.0003 | 3 | 46 | 4.400247 | 2.080091 | 1.407315 | 0 | 6.088521 | 0
2018-05-11 05:01 | 590946.4 | 1680.0001 | 3 | 46 | 4.400268 | 1.952717 | 1.474465 | 0 | 6.383993 | 0
2018-05-11 05:03 | 591066.4 | 1800.0026 | 3 | 46 | 4.40024 | 1.837565 | 1.537597 | 0 | 6.66179 | 0
2018-05-11 05:05 | 591186.4 | 1920.0013 | 3 | 46 | 4.400228 | 1.735691 | 1.597109 | 0 | 6.923655 | 0
2018-05-11 05:07 | 591306.4 | 2040.0011 | 3 | 46 | 4.400236 | 1.643609 | 1.653397 | 0 | 7.171331 | 0
2018-05-11 05:09 | 591426.4 | 2160.0017 | 3 | 46 | 4.40021 | 1.559012 | 1.706753 | 0 | 7.406109 | 0
2018-05-11 05:11 | 591546.4 | 2280.0013 | 3 | 46 | 4.400223 | 1.480035 | 1.757374 | 0 | 7.62885 | 0
2018-05-11 05:13 | 591666.4 | 2400.0003 | 3 | 46 | 4.400208 | 1.404491 | 1.80544 | 0 | 7.84035 | 0
2018-05-11 05:15 | 591786.4 | 2520.0009 | 3 | 46 | 4.400171 | 1.333447 | 1.851055 | 0 | 8.041066 | 0
2018-05-11 05:17 | 591906.4 | 2640.0012 | 3 | 46 | 4.400147 | 1.265829 | 1.894379 | 0 | 8.231701 | 0
2018-05-11 05:19 | 592026.4 | 2760.0029 | 3 | 46 | 4.400214 | 1.20114 | 1.935495 | 0 | 8.412618 | 0
2018-05-11 05:21 | 592146.4 | 2880.0011 | 3 | 46 | 4.400214 | 1.13906 | 1.974482 | 0 | 8.584167 | 0
2018-05-11 05:23 | 592266.4 | 3000.0009 | 3 | 46 | 4.400146 | 1.079699 | 2.011454 | 0 | 8.746852 | 0
2018-05-11 05:25 | 592386.4 | 3120.0003 | 3 | 46 | 4.40018 | 1.022875 | 2.046505 | 0 | 8.901083 | 0
2018-05-11 05:27 | 592506.4 | 3240.0004 | 3 | 46 | 4.400176 | 0.9688139 | 2.079691 | 0 | 9.047108 | 0
2018-05-11 05:29 | 592626.4 | 3360.0019 | 3 | 46 | 4.400186 | 0.9154272 | 2.111081 | 0 | 9.185228 | 0
2018-05-11 05:31 | 592746.4 | 3480.0005 | 3 | 46 | 4.400156 | 0.8651133 | 2.140748 | 0 | 9.315769 | 0
2018-05-11 05:33 | 592866.4 | 3600.0014 | 3 | 46 | 4.400167 | 0.8165627 | 2.168762 | 0 | 9.439035 | 0
2018-05-11 05:35 | 592986.4 | 3720.0004 | 3 | 46 | 4.40014 | 0.7701569 | 2.195203 | 0 | 9.555381 | 0
2018-05-11 05:37 | 593106.4 | 3840.0001 | 3 | 46 | 4.40011 | 0.727026 | 2.220154 | 0 | 9.665169 | 0
2018-05-11 05:39 | 593226.4 | 3960.0012 | 3 | 46 | 4.400166 | 0.6858091 | 2.243712 | 0 | 9.768826 | 0
2018-05-11 05:41 | 593346.4 | 4080.0013 | 3 | 46 | 4.400127 | 0.645999 | 2.265909 | 0 | 9.866498 | 0
2018-05-11 05:43 | 593466.4 | 4200.0005 | 3 | 46 | 4.400164 | 0.6098499 | 2.286838 | 0 | 9.958588 | 0
2018-05-11 05:45 | 593586.4 | 4320.0012 | 3 | 46 | 4.400119 | 0.5750504 | 2.306581 | 0 | 10.04546 | 0
2018-05-11 05:47 | 593706.4 | 4440.0006 | 3 | 46 | 4.400167 | 0.5429382 | 2.325209 | 0 | 10.12743 | 0
2018-05-11 05:49 | 593826.4 | 4560.0025 | 3 | 46 | 4.400189 | 0.5121069 | 2.342779 | 0 | 10.20474 | 0
2018-05-11 05:51 | 593946.4 | 4680.001 | 3 | 46 | 4.400096 | 0.4820013 | 2.359339 | 0 | 10.27761 | 0
2018-05-11 05:53 | 594066.4 | 4800.0004 | 3 | 46 | 4.400132 | 0.4549427 | 2.374952 | 0 | 10.3463 | 0
2018-05-11 05:55 | 594186.4 | 4920.0001 | 3 | 46 | 4.400179 | 0.4292669 | 2.389679 | 0 | 10.41111 | 0
2018-05-11 05:57 | 594306.4 | 5040.0011 | 3 | 46 | 4.400157 | 0.4055986 | 2.403579 | 0 | 10.47227 | 0
2018-05-11 05:59 | 594426.4 | 5160.0009 | 3 | 46 | 4.400126 | 0.3833904 | 2.416721 | 0 | 10.53009 | 0
2018-05-11 06:01 | 594546.4 | 5280.0015 | 3 | 46 | 4.400107 | 0.3621492 | 2.429148 | 0 | 10.58477 | 0
2018-05-11 06:03 | 594666.4 | 5400.0013 | 3 | 46 | 4.400118 | 0.3424788 | 2.4409 | 0 | 10.63648 | 0
2018-05-11 06:05 | 594786.4 | 5520.001 | 3 | 46 | 4.400059 | 0.3234615 | 2.452002 | 0 | 10.68534 | 0
2018-05-11 06:07 | 594906.4 | 5640.0008 | 3 | 46 | 4.400179 | 0.3075867 | 2.462514 | 0 | 10.73159 | 0
2018-05-11 06:09 | 595026.4 | 5760.0006 | 3 | 46 | 4.400125 | 0.2911749 | 2.472481 | 0 | 10.77544 | 0
2018-05-11 06:11 | 595146.4 | 5880 | 3 | 46 | 4.400106 | 0.2764206 | 2.481935 | 0 | 10.81704 | 0
2018-05-11 06:13 | 595266.4 | 6000.0002 | 3 | 46 | 4.400086 | 0.2619057 | 2.490907 | 0 | 10.85652 | 0
2018-05-11 06:15 | 595386.4 | 6120.0009 | 3 | 46 | 4.400129 | 0.2493591 | 2.499424 | 0 | 10.89399 | 0
2018-05-11 06:17 | 595506.4 | 6240.0013 | 3 | 46 | 4.400107 | 0.237114 | 2.507529 | 0 | 10.92966 | 0
2018-05-11 06:19 | 595626.4 | 6360.0003 | 3 | 46 | 4.400092 | 0.2255535 | 2.515244 | 0 | 10.96361 | 0
2018-05-11 06:21 | 595746.4 | 6480.0009 | 3 | 46 | 4.400078 | 0.2148285 | 2.52259 | 0 | 10.99593 | 0
2018-05-11 06:23 | 595866.4 | 6600.0027 | 3 | 46 | 4.400123 | 0.2051592 | 2.529592 | 0 | 11.02674 | 0
2018-05-11 06:25 | 595986.4 | 6720.0013 | 3 | 46 | 4.400082 | 0.1949253 | 2.536266 | 0 | 11.0561 | 0
2018-05-11 06:27 | 596106.4 | 6840.001 | 3 | 46 | 4.400048 | 0.1863623 | 2.542629 | 0 | 11.0841 | 0
2018-05-11 06:29 | 596226.4 | 6960.0008 | 3 | 46 | 4.400084 | 0.178442 | 2.548713 | 0 | 11.11087 | 0
2018-05-11 06:31 | 596346.4 | 7080.0006 | 3 | 46 | 4.400126 | 0.1709375 | 2.554533 | 0 | 11.13648 | 0
2018-05-11 06:33 | 596466.4 | 7200.0013 | 3 | 46 | 4.400071 | 0.163312 | 2.56011 | 0 | 11.16102 | 0
2018-05-11 06:35 | 596586.4 | 7320.001 | 3 | 46 | 4.400158 | 0.1571808 | 2.565449 | 0 | 11.18451 | 0
2018-05-11 06:37 | 596706.4 | 7440.0009 | 3 | 46 | 4.400093 | 0.1500874 | 2.570557 | 0 | 11.20699 | 0
2018-05-11 06:39 | 596826.4 | 7560.0002 | 3 | 46 | 4.40009 | 0.1438856 | 2.575457 | 0 | 11.22855 | 0
2018-05-11 06:41 | 596946.4 | 7680.0011 | 3 | 46 | 4.400059 | 0.1378288 | 2.580154 | 0 | 11.24922 | 0
2018-05-11 06:43 | 597066.4 | 7800.0001 | 3 | 46 | 4.40006 | 0.1324692 | 2.584665 | 0 | 11.26906 | 0
2018-05-11 06:45 | 597186.4 | 7920.0007 | 3 | 46 | 4.400135 | 0.127759 | 2.589 | 0 | 11.28814 | 0
2018-05-11 06:47 | 597306.4 | 8040.0008 | 3 | 46 | 4.400122 | 0.1227131 | 2.593174 | 0 | 11.3065 | 0
2018-05-11 06:49 | 597426.4 | 8160.001 | 3 | 46 | 4.400061 | 0.1181765 | 2.597188 | 0 | 11.32417 | 0
2018-05-11 06:51 | 597546.4 | 8280.0008 | 3 | 46 | 4.400106 | 0.1141214 | 2.601054 | 0 | 11.34118 | 0
2018-05-11 06:53 | 597666.4 | 8400.0006 | 3 | 46 | 4.400119 | 0.1098509 | 2.604781 | 0 | 11.35758 | 0
2018-05-11 06:55 | 597786.4 | 8520.0013 | 3 | 46 | 4.400055 | 0.105154 | 2.608363 | 0 | 11.37334 | 0
2018-05-11 06:57 | 597906.4 | 8640.001 | 3 | 46 | 4.400082 | 0.1015377 | 2.61181 | 0 | 11.38851 | 0
2018-05-11 06:59 | 598026.4 | 8760 | 3 | 46 | 4.400008 | 0.0975256 | 2.615136 | 0 | 11.40314 | 0
2018-05-11 07:01 | 598146.4 | 8880.0005 | 3 | 46 | 4.400089 | 0.09474945 | 2.618348 | 0 | 11.41727 | 0
2018-05-11 07:03 | 598266.4 | 9000.0011 | 3 | 46 | 4.400087 | 0.09152603 | 2.621447 | 0 | 11.43091 | 0
2018-05-11 07:05 | 598386.4 | 9120.0001 | 3 | 46 | 4.400125 | 0.08865929 | 2.624443 | 0 | 11.44409 | 0
2018-05-11 07:07 | 598506.4 | 9240.0015 | 3 | 46 | 4.400061 | 0.08539295 | 2.627332 | 0 | 11.45681 | 0
2018-05-11 07:09 | 598626.4 | 9360.0013 | 3 | 46 | 4.40004 | 0.08208847 | 2.630123 | 0 | 11.46909 | 0
2018-05-11 07:10 | 598659.8 | 9393.3794 | 3 | 46 | 4.400051 | 0.08149147 | 2.630884 | 0 | 11.47243 | 0
2018-05-11 07:12 | 598779.8917 | 120.0007 | 4 | 46 | 4.384029 | 0 | 2.630884 | 0 | 11.47243 | 0
2018-05-11 07:14 | 598899.8923 | 240.0013 | 4 | 46 | 4.3823 | 0 | 2.630884 | 0 | 11.47243 | 0
2018-05-11 07:15 | 598959.8941 | 300.0031 | 4 | 46 | 4.381756 | 0 | 2.630884 | 0 | 11.47243 | 0
2018-05-11 07:17 | 599079.9 | 120.0003 | 5 | 46 | 3.872707 | -3.259952 | 2.630884 | 0.108647 | 11.47243 | 0.4269032
2018-05-11 07:19 | 599199.9 | 240.0001 | 5 | 46 | 3.825006 | -3.259995 | 2.630884 | 0.2173143 | 11.47243 | 0.8450451
2018-05-11 07:21 | 599319.9 | 360.0003 | 5 | 46 | 3.778996 | -3.25996 | 2.630884 | 0.3259758 | 11.47243 | 1.258186
2018-05-11 07:23 | 599439.9 | 480.0008 | 5 | 46 | 3.732895 | -3.259984 | 2.630884 | 0.4346442 | 11.47243 | 1.666333
2018-05-11 07:25 | 599559.9 | 600.0013 | 5 | 46 | 3.688118 | -3.260017 | 2.630884 | 0.5433039 | 11.47243 | 2.069517
2018-05-11 07:27 | 599679.9 | 720.0008 | 5 | 46 | 3.644566 | -3.259991 | 2.630884 | 0.6519547 | 11.47243 | 2.467849
2018-05-11 07:29 | 599799.9 | 840.0009 | 5 | 46 | 3.602521 | -3.260015 | 2.630884 | 0.7606313 | 11.47243 | 2.86162
2018-05-11 07:31 | 599919.9 | 960.0011 | 5 | 46 | 3.562737 | -3.25998 | 2.630884 | 0.8692864 | 11.47243 | 3.250868
2018-05-11 07:33 | 600039.9 | 1080.0024 | 5 | 46 | 3.526211 | -3.260019 | 2.630884 | 0.9779533 | 11.47243 | 3.636007
2018-05-11 07:35 | 600159.9 | 1200.0002 | 5 | 46 | 3.491441 | -3.260057 | 2.630884 | 1.086613 | 11.47243 | 4.017248
2018-05-11 07:37 | 600279.9 | 1320.0008 | 5 | 46 | 3.459585 | -3.260031 | 2.630884 | 1.195276 | 11.47243 | 4.394898
2018-05-11 07:39 | 600399.9 | 1440.0002 | 5 | 46 | 3.429406 | -3.26 | 2.630884 | 1.303936 | 11.47243 | 4.769162
2018-05-11 07:41 | 600519.9 | 1560 | 5 | 46 | 3.401605 | -3.260049 | 2.630884 | 1.412591 | 11.47243 | 5.140257
2018-05-11 07:43 | 600639.9 | 1680.0003 | 5 | 46 | 3.375581 | -3.260002 | 2.630884 | 1.521253 | 11.47243 | 5.508449
2018-05-11 07:45 | 600759.9 | 1800.0007 | 5 | 46 | 3.350698 | -3.260002 | 2.630884 | 1.629915 | 11.47243 | 5.873886
2018-05-11 07:47 | 600879.9 | 1920.0005 | 5 | 46 | 3.326074 | -3.26 | 2.630884 | 1.738579 | 11.47243 | 6.23666
2018-05-11 07:49 | 600999.9 | 2040.0011 | 5 | 46 | 3.300774 | -3.259982 | 2.630884 | 1.847247 | 11.47243 | 6.596725
2018-05-11 07:51 | 601119.9 | 2160.0009 | 5 | 46 | 3.274915 | -3.260031 | 2.630884 | 1.955909 | 11.47243 | 6.954002
2018-05-11 07:53 | 601239.9 | 2280.0014 | 5 | 46 | 3.247488 | -3.260017 | 2.630884 | 2.064572 | 11.47243 | 7.308395
2018-05-11 07:55 | 601359.9 | 2400.0004 | 5 | 46 | 3.216732 | -3.260088 | 2.630884 | 2.173234 | 11.47243 | 7.659638
2018-05-11 07:57 | 601479.9 | 2520.0007 | 5 | 46 | 3.180786 | -3.260035 | 2.630884 | 2.281891 | 11.47243 | 8.007268
2018-05-11 07:59 | 601599.9 | 2640 | 5 | 46 | 3.138364 | -3.260069 | 2.630884 | 2.390558 | 11.47243 | 8.350676
2018-05-11 08:01 | 601719.9 | 2760.0006 | 5 | 46 | 3.085313 | -3.260066 | 2.630884 | 2.499214 | 11.47243 | 8.688913
2018-05-11 08:03 | 601839.9 | 2880.0013 | 5 | 46 | 3.016207 | -3.260133 | 2.630884 | 2.607881 | 11.47243 | 9.020625
2018-05-11 08:03 | 601863.1 | 2903.1782 | 5 | 46 | 2.999997 | -3.260071 | 2.630884 | 2.628871 | 11.47243 | 9.083767
2018-05-11 08:05 | 601983.1 | 120.0006 | 6 | 46 | 3.663981 | 0 | 2.630884 | 2.628871 | 11.47243 | 9.083767
2018-05-11 08:07 | 602103.1 | 240.0004 | 6 | 46 | 3.694687 | 0 | 2.630884 | 2.628871 | 11.47243 | 9.083767
2018-05-11 08:08 | 602163.1 | 300.0036 | 6 | 46 | 3.700109 | 0 | 2.630884 | 2.628871 | 11.47243 | 9.083767
2018-05-11 08:08 | 602163.2 | 0.0028 | 7 | 47 | 3.700088 | 0 | 0 | 0 | 0 | 0
2018-05-11 08:10 | 602276.6 | 113.3086 | 2 | 47 | 4.200319 | 3.259972 | 0.120795 | 1.322e-09 | 0.5068048 | 4.891e-09
2018-05-11 08:12 | 602396.6 | 120.0003 | 3 | 47 | 4.240618 | 3.259947 | 0.229083 | 1.322e-09 | 0.9638996 | 4.891e-09
2018-05-11 08:14 | 602516.6 | 240.0004 | 3 | 47 | 4.265804 | 3.25992 | 0.337744 | 1.322e-09 | 1.426169 | 4.891e-09
2018-05-11 08:16 | 602636.6 | 360.0011 | 3 | 47 | 4.284647 | 3.259943 | 0.4464061 | 1.322e-09 | 1.890746 | 4.891e-09
2018-05-11 08:18 | 602756.6 | 480.0007 | 3 | 47 | 4.304985 | 3.259945 | 0.5550679 | 1.322e-09 | 2.357391 | 4.891e-09
2018-05-11 08:20 | 602876.6 | 600.0005 | 3 | 47 | 4.328965 | 3.25996 | 0.6637186 | 1.322e-09 | 2.826397 | 4.891e-09
2018-05-11 08:22 | 602996.6 | 720.0011 | 3 | 47 | 4.356718 | 3.259951 | 0.7723927 | 1.322e-09 | 3.298322 | 4.891e-09
2018-05-11 08:24 | 603116.6 | 840.001 | 3 | 47 | 4.38791 | 3.259951 | 0.8810495 | 1.322e-09 | 3.773377 | 4.891e-09
2018-05-11 08:26 | 603236.6 | 960.0011 | 3 | 47 | 4.40026 | 3.070126 | 0.9876253 | 1.322e-09 | 4.242085 | 4.891e-09
2018-05-11 08:28 | 603356.6 | 1080.0006 | 3 | 47 | 4.400254 | 2.813536 | 1.085596 | 1.322e-09 | 4.67318 | 4.891e-09
2018-05-11 08:30 | 603476.6 | 1200.0004 | 3 | 47 | 4.40027 | 2.584711 | 1.175461 | 1.322e-09 | 5.068611 | 4.891e-09
2018-05-11 08:32 | 603596.6 | 1320.0008 | 3 | 47 | 4.400226 | 2.389164 | 1.258274 | 1.322e-09 | 5.433008 | 4.891e-09
2018-05-11 08:34 | 603716.6 | 1440.0005 | 3 | 47 | 4.40023 | 2.219763 | 1.335027 | 1.322e-09 | 5.770738 | 4.891e-09
2018-05-11 08:36 | 603836.6 | 1560.0013 | 3 | 47 | 4.400216 | 2.074387 | 1.406535 | 1.322e-09 | 6.085387 | 4.891e-09
2018-05-11 08:38 | 603956.6 | 1680.0011 | 3 | 47 | 4.40017 | 1.947842 | 1.473515 | 1.322e-09 | 6.380117 | 4.891e-09
2018-05-11 08:40 | 604076.6 | 1800.0011 | 3 | 47 | 4.400179 | 1.836542 | 1.536556 | 1.322e-09 | 6.657509 | 4.891e-09
2018-05-11 08:42 | 604196.6 | 1920.0006 | 3 | 47 | 4.400113 | 1.734735 | 1.596077 | 1.322e-09 | 6.919415 | 4.891e-09
2018-05-11 08:44 | 604316.6 | 2040.0011 | 3 | 47 | 4.400235 | 1.642778 | 1.652383 | 1.322e-09 | 7.167173 | 4.891e-09
2018-05-11 08:46 | 604436.6 | 2160.0001 | 3 | 47 | 4.400229 | 1.556243 | 1.705672 | 1.322e-09 | 7.401656 | 4.891e-09
2018-05-11 08:48 | 604556.6 | 2280.0016 | 3 | 47 | 4.400241 | 1.477886 | 1.756207 | 1.322e-09 | 7.624019 | 4.891e-09
2018-05-11 08:50 | 604676.6 | 2400.0006 | 3 | 47 | 4.400182 | 1.402846 | 1.804204 | 1.322e-09 | 7.835217 | 4.891e-09
2018-05-11 08:52 | 604796.6 | 2520.0004 | 3 | 47 | 4.400218 | 1.33242 | 1.849778 | 1.322e-09 | 8.035748 | 4.891e-09
2018-05-11 08:54 | 604916.6 | 2640.0001 | 3 | 47 | 4.40019 | 1.265159 | 1.893059 | 1.322e-09 | 8.226193 | 4.891e-09
2018-05-11 08:56 | 605036.6 | 2760.0014 | 3 | 47 | 4.400189 | 1.200725 | 1.934143 | 1.322e-09 | 8.406972 | 4.891e-09
2018-05-11 08:58 | 605156.6 | 2880 | 3 | 47 | 4.400209 | 1.138607 | 1.973119 | 1.322e-09 | 8.578472 | 4.891e-09
2018-05-11 09:00 | 605276.6 | 3000.0027 | 3 | 47 | 4.400188 | 1.079081 | 2.010069 | 1.322e-09 | 8.741061 | 4.891e-09
2018-05-11 09:02 | 605396.6 | 3120.0008 | 3 | 47 | 4.400194 | 1.022552 | 2.045082 | 1.322e-09 | 8.895123 | 4.891e-09
2018-05-11 09:04 | 605516.6 | 3240.001 | 3 | 47 | 4.400186 | 0.9680233 | 2.078243 | 1.322e-09 | 9.041038 | 4.891e-09
2018-05-11 09:06 | 605636.6 | 3360.0004 | 3 | 47 | 4.400149 | 0.9217453 | 2.109798 | 1.322e-09 | 9.179886 | 4.891e-09
2018-05-11 09:08 | 605756.6 | 3480.0004 | 3 | 47 | 4.400186 | 0.8669233 | 2.139598 | 1.322e-09 | 9.31101 | 4.891e-09
2018-05-11 09:10 | 605876.6 | 3600.0002 | 3 | 47 | 4.400185 | 0.8152056 | 2.16762 | 1.322e-09 | 9.434312 | 4.891e-09
2018-05-11 09:12 | 605996.6 | 3720.0005 | 3 | 47 | 4.400116 | 0.7680216 | 2.194001 | 1.322e-09 | 9.550391 | 4.891e-09
2018-05-11 09:14 | 606116.6 | 3840.0011 | 3 | 47 | 4.400164 | 0.7249088 | 2.218879 | 1.322e-09 | 9.659862 | 4.891e-09
2018-05-11 09:16 | 606236.6 | 3960.0009 | 3 | 47 | 4.400191 | 0.6850758 | 2.242363 | 1.322e-09 | 9.763194 | 4.891e-09
2018-05-11 09:18 | 606356.6 | 4080.0013 | 3 | 47 | 4.400141 | 0.6453838 | 2.264533 | 1.322e-09 | 9.860745 | 4.891e-09
2018-05-11 09:20 | 606476.6 | 4200.0003 | 3 | 47 | 4.400171 | 0.6081018 | 2.285419 | 1.322e-09 | 9.952646 | 4.891e-09
2018-05-11 09:22 | 606596.6 | 4320 | 3 | 47 | 4.40007 | 0.5732756 | 2.305116 | 1.322e-09 | 10.03932 | 4.891e-09
2018-05-11 09:24 | 606716.6 | 4440.0013 | 3 | 47 | 4.400172 | 0.5412703 | 2.323696 | 1.322e-09 | 10.12107 | 4.891e-09
2018-05-11 09:26 | 606836.6 | 4560.0016 | 3 | 47 | 4.400194 | 0.5105991 | 2.341211 | 1.322e-09 | 10.19814 | 4.891e-09
2018-05-11 09:28 | 606956.6 | 4680.0009 | 3 | 47 | 4.400138 | 0.4808502 | 2.357724 | 1.322e-09 | 10.2708 | 4.891e-09
2018-05-11 09:30 | 607076.6 | 4800.0015 | 3 | 47 | 4.400164 | 0.4539719 | 2.373301 | 1.322e-09 | 10.33934 | 4.891e-09
2018-05-11 09:32 | 607196.6 | 4920.0016 | 3 | 47 | 4.400138 | 0.4287014 | 2.38801 | 1.322e-09 | 10.40406 | 4.891e-09
2018-05-11 09:34 | 607316.6 | 5040.0023 | 3 | 47 | 4.400186 | 0.4057064 | 2.401911 | 1.322e-09 | 10.46523 | 4.891e-09
2018-05-11 09:36 | 607436.6 | 5160.0015 | 3 | 47 | 4.400131 | 0.3826704 | 2.41504 | 1.322e-09 | 10.523 | 4.891e-09
2018-05-11 09:38 | 607556.6 | 5280.0005 | 3 | 47 | 4.400119 | 0.3618689 | 2.427445 | 1.322e-09 | 10.57758 | 4.891e-09
2018-05-11 09:40 | 607676.6 | 5400.0011 | 3 | 47 | 4.400127 | 0.3417349 | 2.439168 | 1.322e-09 | 10.62917 | 4.891e-09
2018-05-11 09:42 | 607796.6 | 5520.001 | 3 | 47 | 4.400108 | 0.3232031 | 2.450255 | 1.322e-09 | 10.67795 | 4.891e-09
2018-05-11 09:44 | 607916.6 | 5640.0015 | 3 | 47 | 4.400138 | 0.3069019 | 2.460755 | 1.322e-09 | 10.72415 | 4.891e-09
2018-05-11 09:46 | 608036.6 | 5760.0005 | 3 | 47 | 4.400033 | 0.2902594 | 2.470711 | 1.322e-09 | 10.76796 | 4.891e-09
2018-05-11 09:48 | 608156.6 | 5880.0002 | 3 | 47 | 4.400099 | 0.2756472 | 2.480152 | 1.322e-09 | 10.8095 | 4.891e-09
2018-05-11 09:50 | 608276.6 | 6000.0016 | 3 | 47 | 4.400122 | 0.2619114 | 2.489119 | 1.322e-09 | 10.84896 | 4.891e-09
2018-05-11 09:52 | 608396.6 | 6120.0014 | 3 | 47 | 4.400046 | 0.2486458 | 2.497634 | 1.322e-09 | 10.88642 | 4.891e-09
2018-05-11 09:54 | 608516.6 | 6240.0016 | 3 | 47 | 4.400063 | 0.236743 | 2.505731 | 1.322e-09 | 10.92205 | 4.891e-09
2018-05-11 09:56 | 608636.6 | 6360.0014 | 3 | 47 | 4.400132 | 0.2255955 | 2.513434 | 1.322e-09 | 10.95594 | 4.891e-09
2018-05-11 09:58 | 608756.6 | 6480.0015 | 3 | 47 | 4.400118 | 0.2148781 | 2.520769 | 1.322e-09 | 10.98822 | 4.891e-09
2018-05-11 10:00 | 608876.6 | 6600.0005 | 3 | 47 | 4.400129 | 0.2044096 | 2.527755 | 1.322e-09 | 11.01896 | 4.891e-09
2018-05-11 10:02 | 608996.6 | 6720.0003 | 3 | 47 | 4.400127 | 0.1953955 | 2.534415 | 1.322e-09 | 11.04826 | 4.891e-09
2018-05-11 10:04 | 609116.6 | 6840.0017 | 3 | 47 | 4.400102 | 0.1867599 | 2.54078 | 1.322e-09 | 11.07627 | 4.891e-09
2018-05-11 10:06 | 609236.6 | 6960.0006 | 3 | 47 | 4.40011 | 0.178772 | 2.546868 | 1.322e-09 | 11.10306 | 4.891e-09
2018-05-11 10:08 | 609356.6 | 7080.0008 | 3 | 47 | 4.400096 | 0.170927 | 2.552696 | 1.322e-09 | 11.1287 | 4.891e-09
2018-05-11 10:10 | 609476.6 | 7200.001 | 3 | 47 | 4.400063 | 0.1629782 | 2.558267 | 1.322e-09 | 11.15321 | 4.891e-09
2018-05-11 10:12 | 609596.6 | 7320.0008 | 3 | 47 | 4.400136 | 0.1568499 | 2.563597 | 1.322e-09 | 11.17667 | 4.891e-09
2018-05-11 10:14 | 609716.6 | 7440.0006 | 3 | 47 | 4.400086 | 0.1496525 | 2.568701 | 1.322e-09 | 11.19913 | 4.891e-09
2018-05-11 10:16 | 609836.6 | 7560.0024 | 3 | 47 | 4.400175 | 0.1442509 | 2.573591 | 1.322e-09 | 11.22064 | 4.891e-09
2018-05-11 10:18 | 609956.6 | 7680.0002 | 3 | 47 | 4.400068 | 0.1378336 | 2.578289 | 1.322e-09 | 11.24131 | 4.891e-09
2018-05-11 10:20 | 610076.6 | 7800.0015 | 3 | 47 | 4.400122 | 0.132823 | 2.582797 | 1.322e-09 | 11.26115 | 4.891e-09
2018-05-11 10:22 | 610196.6 | 7920.0013 | 3 | 47 | 4.400091 | 0.1277475 | 2.58713 | 1.322e-09 | 11.28021 | 4.891e-09
2018-05-11 10:24 | 610316.6 | 8040.0003 | 3 | 47 | 4.400094 | 0.1227083 | 2.591298 | 1.322e-09 | 11.29855 | 4.891e-09
2018-05-11 10:26 | 610436.6 | 8160.0005 | 3 | 47 | 4.400134 | 0.1184492 | 2.595314 | 1.322e-09 | 11.31623 | 4.891e-09
2018-05-11 10:28 | 610556.6 | 8280.0014 | 3 | 47 | 4.400083 | 0.1137342 | 2.599181 | 1.322e-09 | 11.33324 | 4.891e-09
2018-05-11 10:30 | 610676.6 | 8400.0005 | 3 | 47 | 4.400074 | 0.1093359 | 2.602902 | 1.322e-09 | 11.34961 | 4.891e-09
2018-05-11 10:32 | 610796.6 | 8520.001 | 3 | 47 | 4.399994 | 0.1048241 | 2.60648 | 1.322e-09 | 11.36536 | 4.891e-09
2018-05-11 10:34 | 610916.6 | 8640.0016 | 3 | 47 | 4.400028 | 0.1015196 | 2.609932 | 1.322e-09 | 11.38054 | 4.891e-09
2018-05-11 10:36 | 611036.6 | 8760.0006 | 3 | 47 | 4.400076 | 0.09830856 | 2.613263 | 1.322e-09 | 11.3952 | 4.891e-09
2018-05-11 10:38 | 611156.6 | 8880 | 3 | 47 | 4.400108 | 0.0948801 | 2.61648 | 1.322e-09 | 11.40936 | 4.891e-09
2018-05-11 10:40 | 611276.6 | 9000.0011 | 3 | 47 | 4.400074 | 0.0915184 | 2.619582 | 1.322e-09 | 11.42301 | 4.891e-09
2018-05-11 10:42 | 611396.6 | 9120.0015 | 3 | 47 | 4.400098 | 0.08857822 | 2.62257 | 1.322e-09 | 11.43615 | 4.891e-09
2018-05-11 10:44 | 611516.6 | 9240.001 | 3 | 47 | 4.400137 | 0.08545685 | 2.625458 | 1.322e-09 | 11.44886 | 4.891e-09
2018-05-11 10:46 | 611636.6 | 9360.0011 | 3 | 47 | 4.400041 | 0.08207798 | 2.628246 | 1.322e-09 | 11.46113 | 4.891e-09
2018-05-11 10:46 | 611661.9 | 9385.3735 | 3 | 47 | 4.400056 | 0.08149815 | 2.628824 | 1.322e-09 | 11.46367 | 4.891e-09
2018-05-11 10:48 | 611782 | 120.0013 | 4 | 47 | 4.383987 | 0 | 2.628824 | 1.322e-09 | 11.46367 | 4.891e-09
2018-05-11 10:50 | 611902 | 239.9998 | 4 | 47 | 4.382289 | 0 | 2.628824 | 1.322e-09 | 11.46367 | 4.891e-09
2018-05-11 10:51 | 611962 | 300.0028 | 4 | 47 | 4.381664 | 0 | 2.628824 | 1.322e-09 | 11.46367 | 4.891e-09
2018-05-11 10:53 | 612082.0612 | 120.0007 | 5 | 47 | 3.872469 | -3.260024 | 2.628824 | 0.1086529 | 11.46367 | 0.4269105
2018-05-11 10:55 | 612202.0618 | 240.0013 | 5 | 47 | 3.824593 | -3.26 | 2.628824 | 0.2173185 | 11.46367 | 0.8450094
2018-05-11 10:57 | 612322.0608 | 360.0003 | 5 | 47 | 3.778704 | -3.259932 | 2.628824 | 0.3259795 | 11.46367 | 1.258106
2018-05-11 10:59 | 612442.0606 | 480.0001 | 5 | 47 | 3.732586 | -3.259922 | 2.628824 | 0.4346341 | 11.46367 | 1.666162
2018-05-11 11:01 | 612562.0619 | 600.0014 | 5 | 47 | 3.688348 | -3.260039 | 2.628824 | 0.5432932 | 11.46367 | 2.069331
2018-05-11 11:03 | 612682.0617 | 720.0012 | 5 | 47 | 3.645142 | -3.260011 | 2.628824 | 0.6519594 | 11.46367 | 2.467771
2018-05-11 11:05 | 612802.0611 | 840.0006 | 5 | 47 | 3.603226 | -3.259955 | 2.628824 | 0.7606189 | 11.46367 | 2.861555
2018-05-11 11:07 | 612922.0613 | 960.0008 | 5 | 47 | 3.563139 | -3.260019 | 2.628824 | 0.8692737 | 11.46367 | 3.250859
2018-05-11 11:09 | 613042.0618 | 1080.0013 | 5 | 47 | 3.525785 | -3.260002 | 2.628824 | 0.9779453 | 11.46367 | 3.636021
2018-05-11 11:11 | 613162.0613 | 1200.0008 | 5 | 47 | 3.491262 | -3.259962 | 2.628824 | 1.086596 | 11.46367 | 4.017198
2018-05-11 11:13 | 613282.0611 | 1320.0006 | 5 | 47 | 3.459183 | -3.260068 | 2.628824 | 1.195268 | 11.46367 | 4.394825
2018-05-11 11:15 | 613402.062 | 1440.0015 | 5 | 47 | 3.42961 | -3.260011 | 2.628824 | 1.303923 | 11.46367 | 4.76906
2018-05-11 11:17 | 613522.0618 | 1560.0013 | 5 | 47 | 3.401878 | -3.260066 | 2.628824 | 1.412588 | 11.46367 | 5.14021
2018-05-11 11:19 | 613642.0616 | 1680.0011 | 5 | 47 | 3.375612 | -3.260037 | 2.628824 | 1.521245 | 11.46367 | 5.508415
2018-05-11 11:21 | 613762.0614 | 1800.0009 | 5 | 47 | 3.350614 | -3.260119 | 2.628824 | 1.629917 | 11.46367 | 5.873878
2018-05-11 11:23 | 613882.0618 | 1920.0013 | 5 | 47 | 3.325778 | -3.260059 | 2.628824 | 1.738571 | 11.46367 | 6.236577
2018-05-11 11:25 | 614002.0617 | 2040.0012 | 5 | 47 | 3.30064 | -3.260056 | 2.628824 | 1.847232 | 11.46367 | 6.5966
2018-05-11 11:27 | 614122.061 | 2160.0005 | 5 | 47 | 3.274909 | -3.260027 | 2.628824 | 1.955892 | 11.46367 | 6.953853
2018-05-11 11:29 | 614242.0613 | 2280.0008 | 5 | 47 | 3.247437 | -3.260027 | 2.628824 | 2.064558 | 11.46367 | 7.308247
2018-05-11 11:31 | 614362.0606 | 2400.0001 | 5 | 47 | 3.216666 | -3.260004 | 2.628824 | 2.173224 | 11.46367 | 7.659492
2018-05-11 11:33 | 614482.0618 | 2520.0013 | 5 | 47 | 3.181101 | -3.260017 | 2.628824 | 2.281886 | 11.46367 | 8.007153
2018-05-11 11:35 | 614602.0618 | 2640.0013 | 5 | 47 | 3.138537 | -3.260007 | 2.628824 | 2.390541 | 11.46367 | 8.350556
2018-05-11 11:37 | 614722.0605 | 2760 | 5 | 47 | 3.085217 | -3.26002 | 2.628824 | 2.499211 | 11.46367 | 8.688825
2018-05-11 11:39 | 614842.0608 | 2880.0003 | 5 | 47 | 3.015911 | -3.260046 | 2.628824 | 2.607868 | 11.46367 | 9.020485
2018-05-11 11:40 | 614864.8673 | 2902.8068 | 5 | 47 | 2.999997 | -3.260051 | 2.628824 | 2.628521 | 11.46367 | 9.082611
2018-05-11 11:42 | 614984.9 | 120.0004 | 6 | 47 | 3.663862 | 0 | 2.628824 | 2.628521 | 11.46367 | 9.082611
2018-05-11 11:44 | 615104.9 | 240.001 | 6 | 47 | 3.694632 | 0 | 2.628824 | 2.628521 | 11.46367 | 9.082611
2018-05-11 11:45 | 615164.9 | 300.0028 | 6 | 47 | 3.700047 | 0 | 2.628824 | 2.628521 | 11.46367 | 9.082611
2018-05-11 11:45 | 615164.9 | 0.0027 | 7 | 48 | 3.699954 | 0 | 0 | 0 | 0 | 0
2018-05-11 11:47 | 615278.2 | 113.1755 | 2 | 48 | 4.200266 | 3.259979 | 0.1207125 | 5.42e-10 | 0.5064535 | 2.004e-09
2018-05-11 11:49 | 615398.1824 | 120.0003 | 3 | 48 | 4.240624 | 3.25992 | 0.2289817 | 5.42e-10 | 0.9634637 | 2.004e-09
2018-05-11 11:51 | 615518.1833 | 240.0012 | 3 | 48 | 4.266063 | 3.259912 | 0.3376493 | 5.42e-10 | 1.425786 | 2.004e-09
2018-05-11 11:53 | 615638.1836 | 360.0015 | 3 | 48 | 4.285071 | 3.259932 | 0.446304 | 5.42e-10 | 1.890357 | 2.004e-09
2018-05-11 11:55 | 615758.1832 | 480.0011 | 3 | 48 | 4.305144 | 3.259941 | 0.55497 | 5.42e-10 | 2.357066 | 2.004e-09
2018-05-11 11:57 | 615878.1824 | 600.0003 | 3 | 48 | 4.328944 | 3.259924 | 0.6636236 | 5.42e-10 | 2.826093 | 2.004e-09
2018-05-11 11:59 | 615998.1824 | 720.0003 | 3 | 48 | 4.356451 | 3.259897 | 0.7722835 | 5.42e-10 | 3.29794 | 2.004e-09
2018-05-11 12:01 | 616118.1828 | 840.0007 | 3 | 48 | 4.38741 | 3.259937 | 0.8809466 | 5.42e-10 | 3.772965 | 2.004e-09
2018-05-11 12:03 | 616238.1825 | 960.0004 | 3 | 48 | 4.400242 | 3.073917 | 0.9876213 | 5.42e-10 | 4.242089 | 2.004e-09
2018-05-11 12:05 | 616358.1831 | 1080.001 | 3 | 48 | 4.40026 | 2.812077 | 1.085647 | 5.42e-10 | 4.673428 | 2.004e-09
2018-05-11 12:07 | 616478.1822 | 1200.0001 | 3 | 48 | 4.400239 | 2.582806 | 1.17545 | 5.42e-10 | 5.068583 | 2.004e-09
2018-05-11 12:09 | 616598.1833 | 1320.0012 | 3 | 48 | 4.400188 | 2.385777 | 1.25821 | 5.42e-10 | 5.432745 | 2.004e-09
2018-05-11 12:11 | 616718.183 | 1440.0009 | 3 | 48 | 4.40023 | 2.222023 | 1.334938 | 5.42e-10 | 5.77037 | 2.004e-09
2018-05-11 12:13 | 616838.1827 | 1560.0006 | 3 | 48 | 4.400232 | 2.078051 | 1.406533 | 5.42e-10 | 6.085404 | 2.004e-09
2018-05-11 12:15 | 616958.183 | 1680.0009 | 3 | 48 | 4.40022 | 1.950897 | 1.473637 | 5.42e-10 | 6.380673 | 2.004e-09
2018-05-11 12:17 | 617078.1828 | 1800.0007 | 3 | 48 | 4.400224 | 1.837431 | 1.53676 | 5.42e-10 | 6.658432 | 2.004e-09
2018-05-11 12:19 | 617198.1829 | 1920.0008 | 3 | 48 | 4.400162 | 1.735019 | 1.596278 | 5.42e-10 | 6.920322 | 2.004e-09
2018-05-11 12:21 | 617318.1837 | 2040.0016 | 3 | 48 | 4.400233 | 1.642079 | 1.652552 | 5.42e-10 | 7.16794 | 2.004e-09
2018-05-11 12:23 | 617438.1833 | 2160.0012 | 3 | 48 | 4.400146 | 1.554952 | 1.705812 | 5.42e-10 | 7.40229 | 2.004e-09
2018-05-11 12:25 | 617558.1823 | 2280.0002 | 3 | 48 | 4.400201 | 1.477245 | 1.756326 | 5.42e-10 | 7.624562 | 2.004e-09
2018-05-11 12:27 | 617678.1832 | 2400.0011 | 3 | 48 | 4.400203 | 1.402802 | 1.804307 | 5.42e-10 | 7.835689 | 2.004e-09
2018-05-11 12:29 | 617798.1826 | 2520.0005 | 3 | 48 | 4.400143 | 1.332798 | 1.849905 | 5.42e-10 | 8.036329 | 2.004e-09
2018-05-11 12:31 | 617918.1837 | 2640.0016 | 3 | 48 | 4.400206 | 1.265535 | 1.893208 | 5.42e-10 | 8.226871 | 2.004e-09
2018-05-11 12:33 | 618038.1825 | 2760.0004 | 3 | 48 | 4.400192 | 1.201234 | 1.934312 | 5.42e-10 | 8.407737 | 2.004e-09
2018-05-11 12:35 | 618158.1838 | 2880.0017 | 3 | 48 | 4.400187 | 1.13836 | 1.973296 | 5.42e-10 | 8.579271 | 2.004e-09
2018-05-11 12:37 | 618278.1834 | 3000.0013 | 3 | 48 | 4.400127 | 1.077153 | 2.010223 | 5.42e-10 | 8.741758 | 2.004e-09
2018-05-11 12:39 | 618398.184 | 3120.0019 | 3 | 48 | 4.400159 | 1.020563 | 2.045189 | 5.42e-10 | 8.895614 | 2.004e-09
2018-05-11 12:41 | 618518.1838 | 3240.0017 | 3 | 48 | 4.400152 | 0.965683 | 2.078294 | 5.42e-10 | 9.041283 | 2.004e-09
2018-05-11 12:43 | 618638.1833 | 3360.0012 | 3 | 48 | 4.400182 | 0.9142809 | 2.109626 | 5.42e-10 | 9.179149 | 2.004e-09
2018-05-11 12:45 | 618758.1839 | 3480.0018 | 3 | 48 | 4.400188 | 0.864872 | 2.139262 | 5.42e-10 | 9.309553 | 2.004e-09
2018-05-11 12:47 | 618878.1828 | 3600.0007 | 3 | 48 | 4.400236 | 0.8165321 | 2.167267 | 5.42e-10 | 9.432779 | 2.004e-09
2018-05-11 12:49 | 618998.1827 | 3720.0006 | 3 | 48 | 4.400171 | 0.7697716 | 2.19369 | 5.42e-10 | 9.549047 | 2.004e-09
2018-05-11 12:51 | 619118.1832 | 3840.0011 | 3 | 48 | 4.400119 | 0.7258921 | 2.218611 | 5.42e-10 | 9.6587 | 2.004e-09
2018-05-11 12:53 | 619238.1832 | 3960.0011 | 3 | 48 | 4.400149 | 0.6854029 | 2.242137 | 5.42e-10 | 9.762219 | 2.004e-09
2018-05-11 12:55 | 619358.1829 | 4080.0008 | 3 | 48 | 4.400179 | 0.6468124 | 2.264332 | 5.42e-10 | 9.859882 | 2.004e-09
2018-05-11 12:57 | 619478.1835 | 4200.0014 | 3 | 48 | 4.400146 | 0.6092234 | 2.285256 | 5.42e-10 | 9.951952 | 2.004e-09
2018-05-11 12:59 | 619598.1832 | 4320.0011 | 3 | 48 | 4.400141 | 0.5743217 | 2.304989 | 5.42e-10 | 10.03878 | 2.004e-09
2018-05-11 13:01 | 619718.1834 | 4440.0013 | 3 | 48 | 4.400229 | 0.5415707 | 2.32358 | 5.42e-10 | 10.12058 | 2.004e-09
2018-05-11 13:03 | 619838.1832 | 4560.0011 | 3 | 48 | 4.400064 | 0.5091782 | 2.341092 | 5.42e-10 | 10.19764 | 2.004e-09
2018-05-11 13:05 | 619958.1833 | 4680.0012 | 3 | 48 | 4.400132 | 0.4807014 | 2.357596 | 5.42e-10 | 10.27026 | 2.004e-09
2018-05-11 13:07 | 620078.1834 | 4800.0013 | 3 | 48 | 4.400167 | 0.4542131 | 2.373175 | 5.42e-10 | 10.33881 | 2.004e-09
2018-05-11 13:09 | 620198.1823 | 4920.0002 | 3 | 48 | 4.400116 | 0.4282808 | 2.387882 | 5.42e-10 | 10.40352 | 2.004e-09
2018-05-11 13:11 | 620318.1827 | 5040.0006 | 3 | 48 | 4.400132 | 0.4053726 | 2.40178 | 5.42e-10 | 10.46467 | 2.004e-09
2018-05-11 13:13 | 620438.1833 | 5160.0012 | 3 | 48 | 4.400144 | 0.38309 | 2.414924 | 5.42e-10 | 10.52251 | 2.004e-09
2018-05-11 13:15 | 620558.1846 | 5280.0025 | 3 | 48 | 4.400155 | 0.3618574 | 2.427323 | 5.42e-10 | 10.57707 | 2.004e-09
2018-05-11 13:17 | 620678.1826 | 5400.0005 | 3 | 48 | 4.400143 | 0.3418007 | 2.439037 | 5.42e-10 | 10.62861 | 2.004e-09
2018-05-11 13:19 | 620798.183 | 5520.0009 | 3 | 48 | 4.400169 | 0.3237095 | 2.450119 | 5.42e-10 | 10.67737 | 2.004e-09
2018-05-11 13:21 | 620918.1822 | 5640.0001 | 3 | 48 | 4.400154 | 0.3068247 | 2.460614 | 5.42e-10 | 10.72355 | 2.004e-09
2018-05-11 13:23 | 621038.1836 | 5760.0015 | 3 | 48 | 4.400096 | 0.2903242 | 2.470568 | 5.42e-10 | 10.76735 | 2.004e-09
2018-05-11 13:25 | 621158.183 | 5880.0009 | 3 | 48 | 4.400121 | 0.275857 | 2.480015 | 5.42e-10 | 10.80892 | 2.004e-09
2018-05-11 13:27 | 621278.1828 | 6000.0007 | 3 | 48 | 4.40014 | 0.2622013 | 2.488985 | 5.42e-10 | 10.84839 | 2.004e-09
2018-05-11 13:29 | 621398.1826 | 6120.0005 | 3 | 48 | 4.400126 | 0.2489462 | 2.497497 | 5.42e-10 | 10.88584 | 2.004e-09
2018-05-11 13:31 | 621518.1841 | 6240.002 | 3 | 48 | 4.400124 | 0.2364111 | 2.50558 | 5.42e-10 | 10.92141 | 2.004e-09
2018-05-11 13:33 | 621638.1835 | 6360.0014 | 3 | 48 | 4.400144 | 0.2250319 | 2.513266 | 5.42e-10 | 10.95523 | 2.004e-09
2018-05-11 13:35 | 621758.183 | 6480.0009 | 3 | 48 | 4.400105 | 0.2143803 | 2.520589 | 5.42e-10 | 10.98745 | 2.004e-09
2018-05-11 13:37 | 621878.1833 | 6600.0012 | 3 | 48 | 4.40009 | 0.2047195 | 2.527578 | 5.42e-10 | 11.0182 | 2.004e-09
2018-05-11 13:39 | 621998.1835 | 6720.0014 | 3 | 48 | 4.400074 | 0.19557 | 2.534256 | 5.42e-10 | 11.04758 | 2.004e-09
2018-05-11 13:41 | 622118.183 | 6840.0009 | 3 | 48 | 4.40012 | 0.1867867 | 2.54063 | 5.42e-10 | 11.07563 | 2.004e-09
2018-05-11 13:43 | 622238.1831 | 6960.001 | 3 | 48 | 4.400121 | 0.1784754 | 2.546707 | 5.42e-10 | 11.10237 | 2.004e-09
2018-05-11 13:45 | 622358.1831 | 7080.001 | 3 | 48 | 4.40008 | 0.1701651 | 2.552516 | 5.42e-10 | 11.12793 | 2.004e-09
2018-05-11 13:47 | 622478.1822 | 7200.0001 | 3 | 48 | 4.400074 | 0.162921 | 2.558072 | 5.42e-10 | 11.15238 | 2.004e-09
2018-05-11 13:49 | 622598.1831 | 7320.001 | 3 | 48 | 4.400132 | 0.1568012 | 2.5634 | 5.42e-10 | 11.17582 | 2.004e-09
2018-05-11 13:51 | 622718.1835 | 7440.0014 | 3 | 48 | 4.400071 | 0.1500788 | 2.568512 | 5.42e-10 | 11.19832 | 2.004e-09
2018-05-11 13:53 | 622838.1827 | 7560.0006 | 3 | 48 | 4.40009 | 0.1439009 | 2.573413 | 5.42e-10 | 11.21988 | 2.004e-09
2018-05-11 13:55 | 622958.1828 | 7680.0007 | 3 | 48 | 4.400068 | 0.1378469 | 2.57811 | 5.42e-10 | 11.24055 | 2.004e-09
2018-05-11 13:57 | 623078.1829 | 7800.0008 | 3 | 48 | 4.400079 | 0.1324759 | 2.582625 | 5.42e-10 | 11.26041 | 2.004e-09
2018-05-11 13:59 | 623198.1827 | 7920.0006 | 3 | 48 | 4.400078 | 0.1274185 | 2.586955 | 5.42e-10 | 11.27947 | 2.004e-09
2018-05-11 14:01 | 623318.1833 | 8040.0012 | 3 | 48 | 4.400103 | 0.1227274 | 2.591123 | 5.42e-10 | 11.29781 | 2.004e-09
2018-05-11 14:03 | 623438.1837 | 8160.0016 | 3 | 48 | 4.40001 | 0.1177254 | 2.595128 | 5.42e-10 | 11.31543 | 2.004e-09
2018-05-11 14:05 | 623558.1838 | 8280.0017 | 3 | 48 | 4.400071 | 0.1137142 | 2.598992 | 5.42e-10 | 11.33243 | 2.004e-09
2018-05-11 14:07 | 623678.183 | 8400.0009 | 3 | 48 | 4.400096 | 0.1097908 | 2.602712 | 5.42e-10 | 11.3488 | 2.004e-09
2018-05-11 14:09 | 623798.1823 | 8520.0002 | 3 | 48 | 4.400092 | 0.105545 | 2.606301 | 5.42e-10 | 11.36459 | 2.004e-09
2018-05-11 14:11 | 623918.1829 | 8640.0008 | 3 | 48 | 4.400113 | 0.1019068 | 2.609757 | 5.42e-10 | 11.3798 | 2.004e-09
2018-05-11 14:13 | 624038.1823 | 8760.0002 | 3 | 48 | 4.400087 | 0.09829521 | 2.613083 | 5.42e-10 | 11.39443 | 2.004e-09
2018-05-11 14:15 | 624158.1825 | 8880.0004 | 3 | 48 | 4.399964 | 0.09405136 | 2.616287 | 5.42e-10 | 11.40853 | 2.004e-09
2018-05-11 14:17 | 624278.1833 | 9000.0012 | 3 | 48 | 4.400083 | 0.09149361 | 2.619383 | 5.42e-10 | 11.42215 | 2.004e-09
2018-05-11 14:19 | 624398.1843 | 9120.0022 | 3 | 48 | 4.400043 | 0.08825779 | 2.622373 | 5.42e-10 | 11.43531 | 2.004e-09
2018-05-11 14:21 | 624518.1825 | 9240.0004 | 3 | 48 | 4.40012 | 0.08569813 | 2.625262 | 5.42e-10 | 11.44802 | 2.004e-09
2018-05-11 14:23 | 624638.1825 | 9360.0004 | 3 | 48 | 4.400046 | 0.08217049 | 2.628057 | 5.42e-10 | 11.46032 | 2.004e-09
2018-05-11 14:23 | 624649.7746 | 9371.5925 | 3 | 48 | 4.399987 | 0.08149815 | 2.628321 | 5.42e-10 | 11.46148 | 2.004e-09
2018-05-11 14:25 | 624769.8303 | 119.9999 | 4 | 48 | 4.383914 | 0 | 2.628321 | 5.42e-10 | 11.46148 | 2.004e-09
2018-05-11 14:27 | 624889.8316 | 240.0012 | 4 | 48 | 4.382147 | 0 | 2.628321 | 5.42e-10 | 11.46148 | 2.004e-09
2018-05-11 14:28 | 624949.8343 | 300.0039 | 4 | 48 | 4.381612 | 0 | 2.628321 | 5.42e-10 | 11.46148 | 2.004e-09
2018-05-11 14:30 | 625069.9 | 120.0007 | 5 | 48 | 3.873194 | -3.260017 | 2.628321 | 0.108649 | 11.46148 | 0.4269586
2018-05-11 14:32 | 625189.9 | 240.0008 | 5 | 48 | 3.824887 | -3.259955 | 2.628321 | 0.2173207 | 11.46148 | 0.8451443
2018-05-11 14:34 | 625309.9 | 360.0012 | 5 | 48 | 3.778617 | -3.259978 | 2.628321 | 0.3259766 | 11.46148 | 1.258232
2018-05-11 14:36 | 625429.9 | 480.0005 | 5 | 48 | 3.732867 | -3.259944 | 2.628321 | 0.4346346 | 11.46148 | 1.666311
2018-05-11 14:38 | 625549.9 | 600.0013 | 5 | 48 | 3.688337 | -3.259944 | 2.628321 | 0.5433004 | 11.46148 | 2.069511
2018-05-11 14:40 | 625669.9 | 720.0009 | 5 | 48 | 3.644868 | -3.259952 | 2.628321 | 0.6519607 | 11.46148 | 2.467913
2018-05-11 14:42 | 625789.9 | 840.0009 | 5 | 48 | 3.602654 | -3.259907 | 2.628321 | 0.7606195 | 11.46148 | 2.861652
2018-05-11 14:44 | 625909.9 | 960.0021 | 5 | 48 | 3.562837 | -3.259974 | 2.628321 | 0.8692808 | 11.46148 | 3.250933
2018-05-11 14:46 | 626029.9 | 1080.0013 | 5 | 48 | 3.526071 | -3.259883 | 2.628321 | 0.977939 | 11.46148 | 3.636033
2018-05-11 14:48 | 626149.9 | 1200.0008 | 5 | 48 | 3.491966 | -3.259955 | 2.628321 | 1.086591 | 11.46148 | 4.017271
2018-05-11 14:50 | 626269.9 | 1320.0015 | 5 | 48 | 3.460175 | -3.259898 | 2.628321 | 1.195259 | 11.46148 | 4.394993
2018-05-11 14:52 | 626389.9 | 1440.0014 | 5 | 48 | 3.430019 | -3.259957 | 2.628321 | 1.303914 | 11.46148 | 4.769303
2018-05-11 14:54 | 626509.9 | 1560.0003 | 5 | 48 | 3.401777 | -3.259957 | 2.628321 | 1.412578 | 11.46148 | 5.140462
2018-05-11 14:56 | 626629.9 | 1680.0012 | 5 | 48 | 3.375735 | -3.259953 | 2.628321 | 1.521238 | 11.46148 | 5.508665
2018-05-11 14:58 | 626749.9 | 1800.0009 | 5 | 48 | 3.350895 | -3.259913 | 2.628321 | 1.6299 | 11.46148 | 5.874129
2018-05-11 15:00 | 626869.9 | 1920.002 | 5 | 48 | 3.326091 | -3.259962 | 2.628321 | 1.738554 | 11.46148 | 6.236867
2018-05-11 15:02 | 626989.9 | 2040.0011 | 5 | 48 | 3.301094 | -3.259953 | 2.628321 | 1.847223 | 11.46148 | 6.59697
2018-05-11 15:04 | 627109.9 | 2160.0021 | 5 | 48 | 3.275097 | -3.259982 | 2.628321 | 1.955881 | 11.46148 | 6.95425
2018-05-11 15:06 | 627229.9 | 2280.0002 | 5 | 48 | 3.247205 | -3.25993 | 2.628321 | 2.06454 | 11.46148 | 7.308624
2018-05-11 15:08 | 627349.9 | 2400.0008 | 5 | 48 | 3.216573 | -3.259993 | 2.628321 | 2.1732 | 11.46148 | 7.659829
2018-05-11 15:10 | 627469.9 | 2520.0006 | 5 | 48 | 3.181153 | -3.260019 | 2.628321 | 2.281856 | 11.46148 | 8.00746
2018-05-11 15:12 | 627589.9 | 2640.0007 | 5 | 48 | 3.138543 | -3.259962 | 2.628321 | 2.390518 | 11.46148 | 8.350884
2018-05-11 15:14 | 627709.9 | 2760.0008 | 5 | 48 | 3.085719 | -3.259974 | 2.628321 | 2.49918 | 11.46148 | 8.689152
2018-05-11 15:16 | 627829.9 | 2880.001 | 5 | 48 | 3.0163 | -3.259994 | 2.628321 | 2.607841 | 11.46148 | 9.020867
2018-05-11 15:16 | 627853.3 | 2903.4072 | 5 | 48 | 3 | -3.259967 | 2.628321 | 2.62903 | 11.46148 | 9.084609
2018-05-11 15:18 | 627973.4 | 120.0011 | 6 | 48 | 3.663693 | 0 | 2.628321 | 2.62903 | 11.46148 | 9.084609
2018-05-11 15:20 | 628093.4 | 240.0001 | 6 | 48 | 3.694455 | 0 | 2.628321 | 2.62903 | 11.46148 | 9.084609
2018-05-11 15:21 | 628153.4 | 300.003 | 6 | 48 | 3.699872 | 0 | 2.628321 | 2.62903 | 11.46148 | 9.084609
2018-05-11 15:21 | 628153.4 | 0.0027 | 7 | 49 | 3.699781 | 0 | 0 | 0 | 0 | 0
2018-05-11 15:23 | 628267.9 | 114.4934 | 2 | 49 | 4.200297 | 3.259989 | 0.1219956 | 0 | 0.5118366 | 0
2018-05-11 15:25 | 628387.9 | 120.0009 | 3 | 49 | 4.240949 | 3.259874 | 0.2302786 | 0 | 0.9689223 | 0
2018-05-11 15:27 | 628507.9 | 240.0001 | 3 | 49 | 4.266603 | 3.259861 | 0.3389358 | 0 | 1.431242 | 0
2018-05-11 15:29 | 628627.9 | 360.0012 | 3 | 49 | 4.285274 | 3.260235 | 0.4475994 | 0 | 1.895891 | 0
2018-05-11 15:31 | 628747.9 | 480.0008 | 3 | 49 | 4.305053 | 3.259901 | 0.5562546 | 0 | 2.362539 | 0
2018-05-11 15:33 | 628867.9 | 600.0006 | 3 | 49 | 4.328767 | 3.259909 | 0.6649054 | 0 | 2.831537 | 0
2018-05-11 15:35 | 628987.9 | 720.0007 | 3 | 49 | 4.356418 | 3.259924 | 0.7735685 | 0 | 3.30337 | 0
2018-05-11 15:37 | 629107.9 | 840.0005 | 3 | 49 | 4.387175 | 3.259851 | 0.882232 | 0 | 3.778396 | 0
2018-05-11 15:39 | 629227.9 | 960.0013 | 3 | 49 | 4.400258 | 3.073301 | 0.9889093 | 0 | 4.247521 | 0
2018-05-11 15:41 | 629347.9 | 1080.0008 | 3 | 49 | 4.40023 | 2.810019 | 1.08687 | 0 | 4.678576 | 0
2018-05-11 15:43 | 629467.9 | 1200.0011 | 3 | 49 | 4.400245 | 2.582014 | 1.176641 | 0 | 5.073586 | 0
2018-05-11 15:45 | 629587.9 | 1320.0014 | 3 | 49 | 4.40021 | 2.388823 | 1.259372 | 0 | 5.437625 | 0
2018-05-11 15:47 | 629707.9 | 1440.0015 | 3 | 49 | 4.400225 | 2.221184 | 1.336131 | 0 | 5.775383 | 0
2018-05-11 15:49 | 629827.9 | 1560.0009 | 3 | 49 | 4.400208 | 2.076038 | 1.407695 | 0 | 6.09028 | 0
2018-05-11 15:51 | 629947.9 | 1680.0012 | 3 | 49 | 4.400239 | 1.950731 | 1.474767 | 0 | 6.385413 | 0
2018-05-11 15:53 | 630067.9 | 1800.0008 | 3 | 49 | 4.40019 | 1.836708 | 1.537839 | 0 | 6.662941 | 0
2018-05-11 15:55 | 630187.9 | 1920.0015 | 3 | 49 | 4.400236 | 1.736062 | 1.597345 | 0 | 6.924779 | 0
2018-05-11 15:57 | 630307.9 | 2040.0008 | 3 | 49 | 4.400186 | 1.642812 | 1.653634 | 0 | 7.172467 | 0
2018-05-11 15:59 | 630427.9 | 2160.0015 | 3 | 49 | 4.400165 | 1.557749 | 1.706976 | 0 | 7.407179 | 0
2018-05-11 16:01 | 630547.9 | 2280.0015 | 3 | 49 | 4.400218 | 1.477804 | 1.757553 | 0 | 7.629731 | 0
2018-05-11 16:03 | 630667.9 | 2400.0023 | 3 | 49 | 4.400245 | 1.401513 | 1.805511 | 0 | 7.840755 | 0
2018-05-11 16:05 | 630787.9 | 2520.001 | 3 | 49 | 4.400186 | 1.331375 | 1.851027 | 0 | 8.041031 | 0
2018-05-11 16:07 | 630907.9 | 2640.0004 | 3 | 49 | 4.400171 | 1.263307 | 1.894261 | 0 | 8.23127 | 0
2018-05-11 16:09 | 631027.9 | 2760.0008 | 3 | 49 | 4.400144 | 1.198 | 1.935279 | 0 | 8.411757 | 0
2018-05-11 16:11 | 631147.9 | 2880.0007 | 3 | 49 | 4.400215 | 1.13735 | 1.974195 | 0 | 8.582996 | 0
2018-05-11 16:13 | 631267.9 | 3000.002 | 3 | 49 | 4.400183 | 1.078544 | 2.011106 | 0 | 8.745409 | 0
2018-05-11 16:15 | 631387.9 | 3120 | 3 | 49 | 4.400152 | 1.021419 | 2.04611 | 0 | 8.899435 | 0
2018-05-11 16:17 | 631507.9 | 3240.0002 | 3 | 49 | 4.400187 | 0.9669485 | 2.079248 | 0 | 9.045247 | 0
2018-05-11 16:19 | 631627.9 | 3360.0008 | 3 | 49 | 4.400215 | 0.9150496 | 2.1106 | 0 | 9.183203 | 0
2018-05-11 16:21 | 631747.9 | 3480.0002 | 3 | 49 | 4.400145 | 0.8636827 | 2.140234 | 0 | 9.313596 | 0
2018-05-11 16:23 | 631867.9 | 3600.0013 | 3 | 49 | 4.400188 | 0.815135 | 2.168204 | 0 | 9.436667 | 0
2018-05-11 16:25 | 631987.9 | 3720.0002 | 3 | 49 | 4.400143 | 0.7683506 | 2.194589 | 0 | 9.552767 | 0
2018-05-11 16:27 | 632107.9 | 3840.0005 | 3 | 49 | 4.400135 | 0.7249613 | 2.219479 | 0 | 9.662288 | 0
2018-05-11 16:29 | 632227.9 | 3960.0015 | 3 | 49 | 4.400173 | 0.6849051 | 2.24297 | 0 | 9.765654 | 0
2018-05-11 16:31 | 632347.9 | 4080.0016 | 3 | 49 | 4.400158 | 0.6461048 | 2.265156 | 0 | 9.863272 | 0
2018-05-11 16:33 | 632467.9 | 4200.0011 | 3 | 49 | 4.400207 | 0.6097641 | 2.286082 | 0 | 9.955352 | 0
2018-05-11 16:35 | 632587.9 | 4320 | 3 | 49 | 4.40009 | 0.5735941 | 2.305805 | 0 | 10.04214 | 0
2018-05-11 16:37 | 632707.9 | 4440.0013 | 3 | 49 | 4.400151 | 0.5411854 | 2.324387 | 0 | 10.1239 | 0
2018-05-11 16:39 | 632827.9 | 4560.0009 | 3 | 49 | 4.400116 | 0.5099602 | 2.341903 | 0 | 10.20097 | 0
2018-05-11 16:41 | 632947.9 | 4680.0031 | 3 | 49 | 4.400066 | 0.4801407 | 2.358416 | 0 | 10.27363 | 0
2018-05-11 16:43 | 633067.9 | 4800.0018 | 3 | 49 | 4.400111 | 0.4531183 | 2.373982 | 0 | 10.34213 | 0
2018-05-11 16:45 | 633187.9 | 4920.0023 | 3 | 49 | 4.40018 | 0.4285135 | 2.388675 | 0 | 10.40678 | 0
2018-05-11 16:47 | 633307.9 | 5040.0006 | 3 | 49 | 4.400112 | 0.4042921 | 2.402551 | 0 | 10.46783 | 0
2018-05-11 16:49 | 633427.9 | 5160.0013 | 3 | 49 | 4.400099 | 0.3822079 | 2.415664 | 0 | 10.52553 | 0
2018-05-11 16:51 | 633547.9 | 5280.0014 | 3 | 49 | 4.400084 | 0.3610725 | 2.428059 | 0 | 10.58007 | 0
2018-05-11 16:53 | 633667.9 | 5400.0016 | 3 | 49 | 4.400033 | 0.3410254 | 2.439776 | 0 | 10.63163 | 0
2018-05-11 16:55 | 633787.9 | 5520.0009 | 3 | 49 | 4.400138 | 0.3233976 | 2.450855 | 0 | 10.68038 | 0
2018-05-11 16:57 | 633907.9 | 5640.0013 | 3 | 49 | 4.400177 | 0.3068972 | 2.461345 | 0 | 10.72653 | 0
2018-05-11 16:59 | 634027.9 | 5760.0006 | 3 | 49 | 4.400049 | 0.290247 | 2.471288 | 0 | 10.77029 | 0
2018-05-11 17:01 | 634147.9 | 5880.0006 | 3 | 49 | 4.400161 | 0.2766066 | 2.480738 | 0 | 10.81187 | 0
2018-05-11 17:03 | 634267.9 | 6000.0015 | 3 | 49 | 4.400113 | 0.2614937 | 2.489707 | 0 | 10.85133 | 0
2018-05-11 17:05 | 634387.9 | 6120 | 3 | 49 | 4.40011 | 0.2486229 | 2.498215 | 0 | 10.88877 | 0
2018-05-11 17:07 | 634507.9 | 6240.001 | 3 | 49 | 4.400124 | 0.2363911 | 2.506294 | 0 | 10.92432 | 0
2018-05-11 17:09 | 634627.9 | 6360.0007 | 3 | 49 | 4.400095 | 0.2251711 | 2.513984 | 0 | 10.95815 | 0
2018-05-11 17:11 | 634747.9 | 6480.0005 | 3 | 49 | 4.400122 | 0.2148952 | 2.521312 | 0 | 10.9904 | 0
2018-05-11 17:13 | 634867.9 | 6600.001 | 3 | 49 | 4.400079 | 0.204772 | 2.5283 | 0 | 11.02114 | 0
2018-05-11 17:15 | 634987.9 | 6720.0001 | 3 | 49 | 4.400093 | 0.1953468 | 2.534973 | 0 | 11.05051 | 0
2018-05-11 17:17 | 635107.9 | 6840.0004 | 3 | 49 | 4.400084 | 0.1863556 | 2.541337 | 0 | 11.07851 | 0
2018-05-11 17:19 | 635227.9 | 6960.0006 | 3 | 49 | 4.400065 | 0.1777058 | 2.547407 | 0 | 11.10522 | 0
2018-05-11 17:21 | 635347.9 | 7080.0006 | 3 | 49 | 4.400033 | 0.1698799 | 2.55321 | 0 | 11.13075 | 0
2018-05-11 17:23 | 635467.9 | 7200.0019 | 3 | 49 | 4.400093 | 0.1629934 | 2.558762 | 0 | 11.15518 | 0
2018-05-11 17:25 | 635587.9 | 7320.001 | 3 | 49 | 4.400079 | 0.1564894 | 2.56409 | 0 | 11.17862 | 0
2018-05-11 17:27 | 635707.9 | 7440.0009 | 3 | 49 | 4.400093 | 0.1501236 | 2.569199 | 0 | 11.20111 | 0
2018-05-11 17:29 | 635827.9 | 7560.0009 | 3 | 49 | 4.400079 | 0.143939 | 2.574101 | 0 | 11.22268 | 0
2018-05-11 17:31 | 635947.9 | 7680.0013 | 3 | 49 | 4.400061 | 0.137886 | 2.578803 | 0 | 11.24336 | 0
2018-05-11 17:33 | 636067.9 | 7800.0008 | 3 | 49 | 4.40001 | 0.1321068 | 2.583314 | 0 | 11.26321 | 0
2018-05-11 17:35 | 636187.9 | 7920.0009 | 3 | 49 | 4.399968 | 0.1264591 | 2.587644 | 0 | 11.28226 | 0
2018-05-11 17:37 | 636307.9 | 8040.0004 | 3 | 49 | 4.400093 | 0.1226416 | 2.591804 | 0 | 11.30057 | 0
2018-05-11 17:39 | 636427.9 | 8160.001 | 3 | 49 | 4.400132 | 0.1181011 | 2.595808 | 0 | 11.31819 | 0
2018-05-11 17:41 | 636547.9 | 8280.0003 | 3 | 49 | 4.400043 | 0.1134024 | 2.599658 | 0 | 11.33512 | 0
2018-05-11 17:43 | 636667.9 | 8400.0015 | 3 | 49 | 4.400105 | 0.1097403 | 2.603376 | 0 | 11.35149 | 0
2018-05-11 17:45 | 636787.9 | 8520.0004 | 3 | 49 | 4.400112 | 0.1059465 | 2.606954 | 0 | 11.36723 | 0
2018-05-11 17:47 | 636907.9 | 8640.0013 | 3 | 49 | 4.400068 | 0.1019287 | 2.610413 | 0 | 11.38245 | 0
2018-05-11 17:49 | 637027.9 | 8760.0004 | 3 | 49 | 4.400103 | 0.09831047 | 2.613743 | 0 | 11.3971 | 0
2018-05-11 17:51 | 637147.9 | 8880.0013 | 3 | 49 | 4.400028 | 0.09394455 | 2.61695 | 0 | 11.41121 | 0
2018-05-11 17:53 | 637267.9 | 9000.0006 | 3 | 49 | 4.400105 | 0.09147167 | 2.620042 | 0 | 11.42482 | 0
2018-05-11 17:55 | 637387.9 | 9120.0014 | 3 | 49 | 4.400122 | 0.0884676 | 2.623031 | 0 | 11.43797 | 0
2018-05-11 17:57 | 637507.9 | 9240.0018 | 3 | 49 | 4.40004 | 0.08501911 | 2.625918 | 0 | 11.45067 | 0
2018-05-11 17:59 | 637627.9 | 9360.0007 | 3 | 49 | 4.400099 | 0.08253479 | 2.628711 | 0 | 11.46296 | 0
2018-05-11 17:59 | 637641.9 | 9373.9544 | 3 | 49 | 4.400008 | 0.08149338 | 2.62903 | 0 | 11.46437 | 0
2018-05-11 18:01 | 637761.9 | 120.0001 | 4 | 49 | 4.383931 | 0 | 2.62903 | 0 | 11.46437 | 0
2018-05-11 18:03 | 637881.9 | 240.0001 | 4 | 49 | 4.382174 | 0 | 2.62903 | 0 | 11.46437 | 0
2018-05-11 18:04 | 637942 | 300.001 | 4 | 49 | 4.381598 | 0 | 2.62903 | 0 | 11.46437 | 0
2018-05-11 18:06 | 638062 | 120.0006 | 5 | 49 | 3.872653 | -3.259991 | 2.62903 | 0.1086525 | 11.46437 | 0.4269179
2018-05-11 18:08 | 638182 | 240.0015 | 5 | 49 | 3.824708 | -3.259957 | 2.62903 | 0.2173055 | 11.46437 | 0.8449915
2018-05-11 18:10 | 638302 | 360.0008 | 5 | 49 | 3.778597 | -3.259984 | 2.62903 | 0.3259691 | 11.46437 | 1.25812
2018-05-11 18:12 | 638422 | 480.0013 | 5 | 49 | 3.732789 | -3.259964 | 2.62903 | 0.4346335 | 11.46437 | 1.666225
2018-05-11 18:14 | 638542 | 600.0008 | 5 | 49 | 3.688019 | -3.259958 | 2.62903 | 0.5432918 | 11.46437 | 2.069375
2018-05-11 18:16 | 638662 | 720.0006 | 5 | 49 | 3.644562 | -3.260022 | 2.62903 | 0.6519499 | 11.46437 | 2.467738
2018-05-11 18:18 | 638782 | 840.0014 | 5 | 49 | 3.602733 | -3.259974 | 2.62903 | 0.7606071 | 11.46437 | 2.861464
2018-05-11 18:20 | 638902 | 960.0011 | 5 | 49 | 3.563116 | -3.259938 | 2.62903 | 0.8692665 | 11.46437 | 3.250758
2018-05-11 18:22 | 639022 | 1080.0008 | 5 | 49 | 3.525873 | -3.259912 | 2.62903 | 0.9779351 | 11.46437 | 3.635906
2018-05-11 18:24 | 639142 | 1200.0008 | 5 | 49 | 3.491652 | -3.259974 | 2.62903 | 1.086595 | 11.46437 | 4.01714
2018-05-11 18:26 | 639262 | 1320.0002 | 5 | 49 | 3.460096 | -3.259949 | 2.62903 | 1.195255 | 11.46437 | 4.394802
2018-05-11 18:28 | 639382 | 1440 | 5 | 49 | 3.429974 | -3.259945 | 2.62903 | 1.303913 | 11.46437 | 4.76911
2018-05-11 18:30 | 639502 | 1560.0008 | 5 | 49 | 3.401921 | -3.259942 | 2.62903 | 1.412569 | 11.46437 | 5.14025
2018-05-11 18:32 | 639622 | 1680.0013 | 5 | 49 | 3.375513 | -3.25991 | 2.62903 | 1.521236 | 11.46437 | 5.50848
2018-05-11 18:34 | 639742 | 1800.0003 | 5 | 49 | 3.350382 | -3.259923 | 2.62903 | 1.629895 | 11.46437 | 5.873891
2018-05-11 18:36 | 639862 | 1920.0015 | 5 | 49 | 3.32578 | -3.259995 | 2.62903 | 1.738548 | 11.46437 | 6.236579
2018-05-11 18:38 | 639982 | 2040.0016 | 5 | 49 | 3.301038 | -3.260042 | 2.62903 | 1.847207 | 11.46437 | 6.596614
2018-05-11 18:40 | 640102 | 2160.0018 | 5 | 49 | 3.275317 | -3.260022 | 2.62903 | 1.955878 | 11.46437 | 6.953965
2018-05-11 18:42 | 640222 | 2280.0013 | 5 | 49 | 3.247653 | -3.260007 | 2.62903 | 2.06454 | 11.46437 | 7.308393
2018-05-11 18:44 | 640342 | 2400.0009 | 5 | 49 | 3.216063 | -3.260002 | 2.62903 | 2.173198 | 11.46437 | 7.659599
2018-05-11 18:46 | 640462 | 2520.0013 | 5 | 49 | 3.179814 | -3.260053 | 2.62903 | 2.281857 | 11.46437 | 8.007128
2018-05-11 18:48 | 640582 | 2640.0003 | 5 | 49 | 3.137229 | -3.259965 | 2.62903 | 2.390514 | 11.46437 | 8.350395
2018-05-11 18:50 | 640702 | 2760.001 | 5 | 49 | 3.08447 | -3.260049 | 2.62903 | 2.49918 | 11.46437 | 8.688553
2018-05-11 18:52 | 640822 | 2880.0006 | 5 | 49 | 3.016105 | -3.259969 | 2.62903 | 2.607839 | 11.46437 | 9.020202
2018-05-11 18:53 | 640845.1 | 2903.0398 | 5 | 49 | 3 | -3.259936 | 2.62903 | 2.628694 | 11.46437 | 9.082935
2018-05-11 18:55 | 640965.2 | 120.0015 | 6 | 49 | 3.663695 | 0 | 2.62903 | 2.628694 | 11.46437 | 9.082935
2018-05-11 18:57 | 641085.2 | 239.9999 | 6 | 49 | 3.694474 | 0 | 2.62903 | 2.628694 | 11.46437 | 9.082935
2018-05-11 18:58 | 641145.2 | 300.0044 | 6 | 49 | 3.699877 | 0 | 2.62903 | 2.628694 | 11.46437 | 9.082935
2018-05-11 18:58 | 641145.1 | 0.0027 | 7 | 50 | 3.699757 | 0 | 0 | 0 | 0 | 0
2018-05-11 19:00 | 641258.7527 | 113.5113 | 2 | 50 | 4.200293 | 3.259977 | 0.1210224 | 0 | 0.5077559 | 0
2018-05-11 19:02 | 641378.8 | 120.001 | 3 | 50 | 4.240972 | 3.259895 | 0.2293071 | 0 | 0.9648485 | 0
2018-05-11 19:04 | 641498.8 | 240.0008 | 3 | 50 | 4.266529 | 3.259804 | 0.3379662 | 0 | 1.427175 | 0
2018-05-11 19:06 | 641618.8 | 360.0017 | 3 | 50 | 4.285081 | 3.259949 | 0.4466266 | 0 | 1.891805 | 0
2018-05-11 19:08 | 641738.8 | 480.0008 | 3 | 50 | 4.304767 | 3.259827 | 0.555277 | 0 | 2.35843 | 0
2018-05-11 19:10 | 641858.8 | 600.0015 | 3 | 50 | 4.328874 | 3.259853 | 0.6639454 | 0 | 2.827493 | 0
2018-05-11 19:12 | 641978.8 | 720.0006 | 3 | 50 | 4.356773 | 3.259892 | 0.7725959 | 0 | 3.299312 | 0
2018-05-11 19:14 | 642098.8 | 840.0007 | 3 | 50 | 4.388 | 3.259924 | 0.8812619 | 0 | 3.77442 | 0
2018-05-11 19:16 | 642218.8 | 960.0014 | 3 | 50 | 4.400251 | 3.067617 | 0.9877677 | 0 | 4.242827 | 0
2018-05-11 19:18 | 642338.7 | 1080.0002 | 3 | 50 | 4.400262 | 2.808899 | 1.085647 | 0 | 4.673521 | 0
2018-05-11 19:20 | 642458.8 | 1200.0007 | 3 | 50 | 4.400265 | 2.585241 | 1.175451 | 0 | 5.06868 | 0
2018-05-11 19:22 | 642578.7 | 1320 | 3 | 50 | 4.400236 | 2.392466 | 1.258295 | 0 | 5.433215 | 0
2018-05-11 19:24 | 642698.8 | 1440.0005 | 3 | 50 | 4.400253 | 2.225853 | 1.335211 | 0 | 5.771663 | 0
2018-05-11 19:26 | 642818.7 | 1560.0003 | 3 | 50 | 4.40021 | 2.077909 | 1.406862 | 0 | 6.086945 | 0
2018-05-11 19:28 | 642938.8 | 1680.0011 | 3 | 50 | 4.400235 | 1.94849 | 1.473937 | 0 | 6.382089 | 0
2018-05-11 19:30 | 643058.8 | 1800.0012 | 3 | 50 | 4.400256 | 1.8366 | 1.536968 | 0 | 6.65944 | 0
2018-05-11 19:32 | 643178.8 | 1920.0012 | 3 | 50 | 4.400223 | 1.734908 | 1.596443 | 0 | 6.921141 | 0
2018-05-11 19:34 | 643298.8 | 2040.0012 | 3 | 50 | 4.40022 | 1.642476 | 1.652695 | 0 | 7.168663 | 0
2018-05-11 19:36 | 643418.8 | 2160.0006 | 3 | 50 | 4.400202 | 1.557773 | 1.705998 | 0 | 7.403207 | 0
2018-05-11 19:38 | 643538.8 | 2280.0008 | 3 | 50 | 4.40017 | 1.478262 | 1.756589 | 0 | 7.625816 | 0
2018-05-11 19:40 | 643658.8 | 2400.0013 | 3 | 50 | 4.400233 | 1.403131 | 1.804611 | 0 | 7.837123 | 0
2018-05-11 19:42 | 643778.8 | 2520.001 | 3 | 50 | 4.400191 | 1.332084 | 1.850188 | 0 | 8.037669 | 0
2018-05-11 19:44 | 643898.8 | 2640.0016 | 3 | 50 | 4.400229 | 1.264034 | 1.893436 | 0 | 8.227967 | 0
2018-05-11 19:46 | 644018.8 | 2760.001 | 3 | 50 | 4.40025 | 1.2 | 1.934472 | 0 | 8.408537 | 0
2018-05-11 19:48 | 644138.7 | 2880 | 3 | 50 | 4.400161 | 1.137201 | 1.973421 | 0 | 8.579916 | 0
2018-05-11 19:50 | 644258.7 | 3000.0001 | 3 | 50 | 4.400199 | 1.078534 | 2.010344 | 0 | 8.742383 | 0
2018-05-11 19:52 | 644378.7 | 3120.0001 | 3 | 50 | 4.400158 | 1.021934 | 2.045334 | 0 | 8.896345 | 0
2018-05-11 19:54 | 644498.8 | 3240.0006 | 3 | 50 | 4.400188 | 0.9672832 | 2.078473 | 0 | 9.042165 | 0
2018-05-11 19:56 | 644618.8 | 3360.0014 | 3 | 50 | 4.400145 | 0.9139042 | 2.109828 | 0 | 9.180132 | 0
2018-05-11 19:58 | 644738.8 | 3480.0015 | 3 | 50 | 4.4002 | 0.8640947 | 2.139465 | 0 | 9.310541 | 0
2018-05-11 20:00 | 644858.7 | 3600 | 3 | 50 | 4.400203 | 0.8158331 | 2.167456 | 0 | 9.433706 | 0
2018-05-11 20:02 | 644978.8 | 3720.0012 | 3 | 50 | 4.400131 | 0.7699356 | 2.193876 | 0 | 9.549959 | 0
2018-05-11 20:04 | 645098.8 | 3840.0006 | 3 | 50 | 4.400176 | 0.7266197 | 2.218807 | 0 | 9.659657 | 0
2018-05-11 20:06 | 645218.8 | 3960.001 | 3 | 50 | 4.400162 | 0.684782 | 2.242329 | 0 | 9.763159 | 0
2018-05-11 20:08 | 645338.7 | 4080 | 3 | 50 | 4.400113 | 0.6454201 | 2.264501 | 0 | 9.860722 | 0
2018-05-11 20:10 | 645458.8 | 4200.0018 | 3 | 50 | 4.400164 | 0.6091251 | 2.285409 | 0 | 9.952718 | 0
2018-05-11 20:12 | 645578.8 | 4320.0031 | 3 | 50 | 4.400146 | 0.5742903 | 2.305124 | 0 | 10.03947 | 0
2018-05-11 20:14 | 645698.7 | 4440.0001 | 3 | 50 | 4.400063 | 0.5408945 | 2.32372 | 0 | 10.12129 | 0
2018-05-11 20:16 | 645818.8 | 4560.0011 | 3 | 50 | 4.400181 | 0.5109434 | 2.341253 | 0 | 10.19844 | 0
2018-05-11 20:18 | 645938.7 | 4680.0002 | 3 | 50 | 4.400115 | 0.4808388 | 2.357774 | 0 | 10.27113 | 0
2018-05-11 20:20 | 646058.7 | 4800.0002 | 3 | 50 | 4.400143 | 0.4542122 | 2.373359 | 0 | 10.33971 | 0
2018-05-11 20:22 | 646178.8 | 4920.0012 | 3 | 50 | 4.400159 | 0.4290771 | 2.388065 | 0 | 10.40442 | 0
2018-05-11 20:24 | 646298.8 | 5040.001 | 3 | 50 | 4.400192 | 0.4052639 | 2.401954 | 0 | 10.46553 | 0
2018-05-11 20:26 | 646418.8 | 5160.0008 | 3 | 50 | 4.400122 | 0.3826256 | 2.415083 | 0 | 10.5233 | 0
2018-05-11 20:28 | 646538.7 | 5280.0002 | 3 | 50 | 4.400096 | 0.3617916 | 2.427489 | 0 | 10.57789 | 0
2018-05-11 20:30 | 646658.7 | 5400 | 3 | 50 | 4.400146 | 0.3421192 | 2.439221 | 0 | 10.62951 | 0
2018-05-11 20:32 | 646778.8 | 5520.0005 | 3 | 50 | 4.400184 | 0.3242044 | 2.450315 | 0 | 10.67833 | 0
2018-05-11 20:34 | 646898.8 | 5640.0004 | 3 | 50 | 4.400148 | 0.3068399 | 2.460818 | 0 | 10.72454 | 0
2018-05-11 20:36 | 647018.8 | 5760.0008 | 3 | 50 | 4.400158 | 0.2914095 | 2.47078 | 0 | 10.76838 | 0
2018-05-11 20:38 | 647138.8 | 5880.0008 | 3 | 50 | 4.400133 | 0.2762966 | 2.480228 | 0 | 10.80995 | 0
2018-05-11 20:40 | 647258.8 | 6000.0007 | 3 | 50 | 4.400039 | 0.2615805 | 2.489198 | 0 | 10.84942 | 0
2018-05-11 20:42 | 647378.7 | 6120.0001 | 3 | 50 | 4.400097 | 0.2489862 | 2.49771 | 0 | 10.88687 | 0
2018-05-11 20:44 | 647498.8 | 6240.0014 | 3 | 50 | 4.4001 | 0.2364025 | 2.505804 | 0 | 10.92249 | 0
2018-05-11 20:46 | 647618.8 | 6360.0012 | 3 | 50 | 4.40011 | 0.2251873 | 2.513496 | 0 | 10.95633 | 0
2018-05-11 20:48 | 647738.8 | 6480.001 | 3 | 50 | 4.400119 | 0.2148199 | 2.520823 | 0 | 10.98857 | 0
2018-05-11 20:50 | 647858.7 | 6600.0001 | 3 | 50 | 4.400085 | 0.2047405 | 2.527816 | 0 | 11.01934 | 0
2018-05-11 20:52 | 647978.7 | 6720.0001 | 3 | 50 | 4.400144 | 0.1956739 | 2.53449 | 0 | 11.04871 | 0
2018-05-11 20:54 | 648098.8 | 6840.0008 | 3 | 50 | 4.400079 | 0.1867418 | 2.54086 | 0 | 11.07674 | 0
2018-05-11 20:56 | 648218.8 | 6960.0017 | 3 | 50 | 4.400034 | 0.1780682 | 2.54695 | 0 | 11.10353 | 0
2018-05-11 20:58 | 648338.8 | 7080.0012 | 3 | 50 | 4.40012 | 0.1710262 | 2.552771 | 0 | 11.12915 | 0
2018-05-11 21:00 | 648458.8 | 7200.0004 | 3 | 50 | 4.400042 | 0.1630077 | 2.558336 | 0 | 11.15363 | 0
2018-05-11 21:02 | 648578.7 | 7320.0002 | 3 | 50 | 4.400081 | 0.1562662 | 2.563663 | 0 | 11.17707 | 0
2018-05-11 21:04 | 648698.8 | 7440.0008 | 3 | 50 | 4.400122 | 0.1501369 | 2.568768 | 0 | 11.19954 | 0
2018-05-11 21:06 | 648818.8 | 7560.0011 | 3 | 50 | 4.400089 | 0.1435385 | 2.573666 | 0 | 11.22109 | 0
2018-05-11 21:08 | 648938.8 | 7680.002 | 3 | 50 | 4.400105 | 0.1381989 | 2.578364 | 0 | 11.24176 | 0
2018-05-11 21:10 | 649058.8 | 7800.0009 | 3 | 50 | 4.400125 | 0.1329842 | 2.582879 | 0 | 11.26162 | 0
2018-05-11 21:12 | 649178.8 | 7920.0007 | 3 | 50 | 4.400062 | 0.1273537 | 2.587218 | 0 | 11.28072 | 0
2018-05-11 21:14 | 649298.8 | 8040.0004 | 3 | 50 | 4.400034 | 0.1224985 | 2.591389 | 0 | 11.29907 | 0
2018-05-11 21:16 | 649418.8 | 8160.001 | 3 | 50 | 4.400119 | 0.1184378 | 2.595402 | 0 | 11.31673 | 0
2018-05-11 21:18 | 649538.8 | 8280.0015 | 3 | 50 | 4.400081 | 0.113718 | 2.599265 | 0 | 11.33373 | 0
2018-05-11 21:20 | 649658.8 | 8400.0012 | 3 | 50 | 4.400099 | 0.1093292 | 2.602986 | 0 | 11.3501 | 0
2018-05-11 21:22 | 649778.8 | 8520.0009 | 3 | 50 | 4.399992 | 0.1050873 | 2.606564 | 0 | 11.36584 | 0
2018-05-11 21:24 | 649898.8 | 8640.0006 | 3 | 50 | 4.400031 | 0.1015463 | 2.610022 | 0 | 11.38106 | 0
2018-05-11 21:26 | 650018.8 | 8760.0004 | 3 | 50 | 4.40009 | 0.09801579 | 2.613352 | 0 | 11.39571 | 0
2018-05-11 21:28 | 650138.7 | 8880.0002 | 3 | 50 | 4.400074 | 0.09471893 | 2.616554 | 0 | 11.4098 | 0
2018-05-11 21:30 | 650258.8 | 9000.0005 | 3 | 50 | 4.400084 | 0.09145641 | 2.619657 | 0 | 11.42345 | 0
2018-05-11 21:32 | 650378.8 | 9120.0006 | 3 | 50 | 4.400051 | 0.0882864 | 2.622648 | 0 | 11.43661 | 0
2018-05-11 21:34 | 650498.7 | 9240.0001 | 3 | 50 | 4.400126 | 0.08554363 | 2.625544 | 0 | 11.44936 | 0
2018-05-11 21:36 | 650618.8 | 9360.0011 | 3 | 50 | 4.400005 | 0.08212185 | 2.628342 | 0 | 11.46167 | 0
2018-05-11 21:37 | 650683.6 | 9424.896 | 3 | 50 | 4.400144 | 0.08149624 | 2.62982 | 0 | 11.46817 | 0
2018-05-11 21:39 | 650803.7 | 120.0011 | 4 | 50 | 4.384113 | 0 | 2.62982 | 0 | 11.46817 | 0
2018-05-11 21:41 | 650923.7 | 240 | 4 | 50 | 4.38238 | 0 | 2.62982 | 0 | 11.46817 | 0
2018-05-11 21:42 | 650983.7 | 300.0016 | 4 | 50 | 4.38181 | 0 | 2.62982 | 0 | 11.46817 | 0
2018-05-11 21:44 | 651103.8 | 120.0026 | 5 | 50 | 3.872863 | -3.259916 | 2.62982 | 0.1086572 | 11.46817 | 0.4269481
2018-05-11 21:46 | 651223.8 | 240.0018 | 5 | 50 | 3.824844 | -3.259892 | 2.62982 | 0.2173072 | 11.46817 | 0.8450463
2018-05-11 21:48 | 651343.8 | 360.0001 | 5 | 50 | 3.778734 | -3.259867 | 2.62982 | 0.3259647 | 11.46817 | 1.258148
2018-05-11 21:50 | 651463.8 | 480.0004 | 5 | 50 | 3.732932 | -3.259915 | 2.62982 | 0.4346279 | 11.46817 | 1.666258
2018-05-11 21:52 | 651583.8 | 600.0014 | 5 | 50 | 3.688329 | -3.259893 | 2.62982 | 0.543277 | 11.46817 | 2.069411
2018-05-11 21:54 | 651703.8 | 720.0003 | 5 | 50 | 3.645071 | -3.259863 | 2.62982 | 0.6519389 | 11.46817 | 2.467832
2018-05-11 21:56 | 651823.8 | 840.0015 | 5 | 50 | 3.60312 | -3.259861 | 2.62982 | 0.7606024 | 11.46817 | 2.861624
2018-05-11 21:58 | 651943.8 | 960.0019 | 5 | 50 | 3.563027 | -3.259858 | 2.62982 | 0.8692589 | 11.46817 | 3.250932
2018-05-11 22:00 | 652063.8 | 1080.0012 | 5 | 50 | 3.525745 | -3.259873 | 2.62982 | 0.9779153 | 11.46817 | 3.63602
2018-05-11 22:02 | 652183.8 | 1200.0014 | 5 | 50 | 3.491271 | -3.2599 | 2.62982 | 1.08657 | 11.46817 | 4.017215
2018-05-11 22:04 | 652303.8 | 1320.0015 | 5 | 50 | 3.459415 | -3.259938 | 2.62982 | 1.195238 | 11.46817 | 4.394855
2018-05-11 22:06 | 652423.8 | 1440.0004 | 5 | 50 | 3.429815 | -3.259898 | 2.62982 | 1.303894 | 11.46817 | 4.769107
2018-05-11 22:08 | 652543.8 | 1560.0013 | 5 | 50 | 3.401982 | -3.259892 | 2.62982 | 1.412549 | 11.46817 | 5.14024
2018-05-11 22:10 | 652663.8 | 1680.0015 | 5 | 50 | 3.375444 | -3.259896 | 2.62982 | 1.521205 | 11.46817 | 5.508437
2018-05-11 22:12 | 652783.8 | 1800.0001 | 5 | 50 | 3.350544 | -3.259843 | 2.62982 | 1.629864 | 11.46817 | 5.873853
2018-05-11 22:14 | 652903.8 | 1920.0006 | 5 | 50 | 3.32577 | -3.259843 | 2.62982 | 1.73852 | 11.46817 | 6.236563
2018-05-11 22:16 | 653023.8 | 2040.0003 | 5 | 50 | 3.300778 | -3.259909 | 2.62982 | 1.847188 | 11.46817 | 6.596623
2018-05-11 22:18 | 653143.8 | 2160.0001 | 5 | 50 | 3.275084 | -3.259984 | 2.62982 | 1.955844 | 11.46817 | 6.953898
2018-05-11 22:20 | 653263.8 | 2280.0007 | 5 | 50 | 3.247095 | -3.259962 | 2.62982 | 2.064497 | 11.46817 | 7.308236
2018-05-11 22:22 | 653383.8 | 2400 | 5 | 50 | 3.215929 | -3.25992 | 2.62982 | 2.173161 | 11.46817 | 7.659433
2018-05-11 22:24 | 653503.8 | 2520.0005 | 5 | 50 | 3.180015 | -3.259984 | 2.62982 | 2.281823 | 11.46817 | 8.006982
2018-05-11 22:26 | 653623.8 | 2640.001 | 5 | 50 | 3.137568 | -3.260017 | 2.62982 | 2.390483 | 11.46817 | 8.350275
2018-05-11 22:28 | 653743.8 | 2760.0012 | 5 | 50 | 3.084912 | -3.259938 | 2.62982 | 2.49914 | 11.46817 | 8.68845
2018-05-11 22:30 | 653863.8 | 2880.0014 | 5 | 50 | 3.015819 | -3.259974 | 2.62982 | 2.607812 | 11.46817 | 9.020144
2018-05-11 22:30 | 653886.1 | 2902.3064 | 5 | 50 | 2.999997 | -3.259967 | 2.62982 | 2.628007 | 11.46817 | 9.080893
2018-05-11 22:32 | 654006.1 | 120.0008 | 6 | 50 | 3.663906 | 0 | 2.62982 | 2.628007 | 11.46817 | 9.080893
2018-05-11 22:34 | 654126.1 | 240.001 | 6 | 50 | 3.69466 | 0 | 2.62982 | 2.628007 | 11.46817 | 9.080893
2018-05-11 22:35 | 654186.1 | 300.0015 | 6 | 50 | 3.700071 | 0 | 2.62982 | 2.628007 | 11.46817 | 9.080893
2018-05-11 22:35 | 654186.1 | 0.0027 | 7 | 51 | 3.700046 | 0 | 0 | 0 | 0 | 0
2018-05-11 22:37 | 654306.2 | 120.0006 | 8 | 51 | 4.19477 | 3.259823 | 0.1086501 | 0 | 0.4491394 | 0
2018-05-11 22:37 | 654316.4 | 130.2607 | 8 | 51 | 4.200001 | 3.259827 | 0.1179464 | 0 | 0.4881603 | 0