## Global_Info
Sample No | Channel | Start DateTime
05-033 | 81 | 2018-03-31 19:09
05-034 | 82 | 2018-03-31 19:09
05-035 | 83 | 2018-03-31 19:09
05-036 | 84 | 2018-03-31 19:09
05-037 | 85 | 2018-03-31 19:09
05-038 | 86 | 2018-03-31 19:09
05-039 | 87 | 2018-03-31 19:09
05-040 | 88 | 2018-03-31 19:09

## Statistics_81
Date_Time | Test_Time(s) | Step_Time(s) | Step_Index | Cycle_Index | Voltage(V) | Current(A) | Charge_Capacity(Ah) | Discharge_Capacity(Ah) | Charge_Energy(Wh) | Discharge_Energy(Wh) | ACR(Ohm) | Internal Resistance(Ohm)
2018-03-31 22:53 | 13452.65 | 300.0038 | 6 | 1 | 3.802734375 | 0 | 2.663773 | 1.604876 | 11.56007 | 5.252696
2018-04-01 00:10 | 18066.16 | 300.0033 | 6 | 2 | 3.806392 | 0 | 1.650095 | 1.60629 | 7.163695 | 5.272217
2018-04-01 01:26 | 22628.74 | 300.0016 | 6 | 3 | 3.803159 | 0 | 1.615478 | 1.627614 | 7.013885 | 5.355817
2018-04-01 02:43 | 27220.88 | 300.0014 | 6 | 4 | 3.805232 | 0 | 1.633416 | 1.615371 | 7.090294 | 5.318803
2018-04-01 03:59 | 31813.35 | 300.0016 | 6 | 5 | 3.807876 | 0 | 1.62236 | 1.601268 | 7.043882 | 5.272624
2018-04-01 05:16 | 36390.01 | 300.004 | 6 | 6 | 3.809325 | 0 | 1.605546 | 1.593402 | 6.972263 | 5.24324
2018-04-01 06:31 | 40937.43 | 300.0039 | 6 | 7 | 3.811334 | 0 | 1.592454 | 1.576651 | 6.920338 | 5.186607
2018-04-01 07:46 | 45433.29 | 300.0023 | 6 | 8 | 3.81267 | 0 | 1.576488 | 1.565371 | 6.847378 | 5.149055
2018-04-01 09:01 | 49905.45 | 300.0023 | 6 | 9 | 3.811293 | 0 | 1.564494 | 1.572301 | 6.7957 | 5.173007
2018-04-01 10:15 | 54388.33 | 300.0024 | 6 | 10 | 3.810012 | 0 | 1.573149 | 1.580952 | 6.833256 | 5.201817
2018-04-02 09:07 | 136607.2 | 300.0014 | 6 | 11 | 3.819324 | 0 | 1.555129 | 1.459137 | 6.759589 | 4.776347
2018-04-02 10:19 | 140911.5 | 300.0031 | 6 | 12 | 3.821528 | 0 | 1.487688 | 1.483697 | 6.466759 | 4.872162
2018-04-02 11:31 | 145205 | 300.0032 | 6 | 13 | 3.822267 | 0 | 1.48206 | 1.480853 | 6.442299 | 4.864118
2018-04-02 12:42 | 149501 | 300.0031 | 6 | 14 | 3.822577 | 0 | 1.477707 | 1.476422 | 6.424113 | 4.850012
2018-04-02 13:54 | 153801 | 300.003 | 6 | 15 | 3.822545 | 0 | 1.476645 | 1.478126 | 6.420793 | 4.856088
2018-04-02 15:06 | 158103.4 | 300.0016 | 6 | 16 | 3.823285 | 0 | 1.478212 | 1.473091 | 6.427505 | 4.840087
2018-04-02 16:17 | 162398.3 | 300.0031 | 6 | 17 | 3.823444 | 0 | 1.472543 | 1.471663 | 6.40244 | 4.835042
2018-04-02 17:29 | 166692.7 | 300.0014 | 6 | 18 | 3.823493 | 0 | 1.471307 | 1.471644 | 6.397032 | 4.834345
2018-04-02 18:40 | 170989 | 300.0047 | 6 | 19 | 3.823701 | 0 | 1.471614 | 1.469267 | 6.398255 | 4.827717
2018-04-02 19:52 | 175279.9 | 300.0032 | 6 | 20 | 3.824192 | 0 | 1.469241 | 1.465385 | 6.387513 | 4.815329
2018-04-02 21:03 | 179564.7 | 300.003 | 6 | 21 | 3.824516 | 0 | 1.464924 | 1.462148 | 6.369123 | 4.804148
2018-04-02 22:14 | 183842.9 | 300.0032 | 6 | 22 | 3.824643 | 0 | 1.462089 | 1.460997 | 6.356642 | 4.799367
2018-04-02 23:26 | 188120.9 | 300.004 | 6 | 23 | 3.824746 | 0 | 1.461046 | 1.460085 | 6.352112 | 4.79705
2018-04-03 00:37 | 192395.5 | 300.004 | 6 | 24 | 3.825421 | 0 | 1.459714 | 1.455909 | 6.346237 | 4.781937
2018-04-03 01:48 | 196670.4 | 300.0016 | 6 | 25 | 3.824535 | 0 | 1.4559 | 1.460405 | 6.330413 | 4.797549
2018-04-03 03:00 | 200951.3 | 300.003 | 6 | 26 | 3.824593 | 0 | 1.460353 | 1.46025 | 6.349628 | 4.795978
2018-04-03 04:11 | 205234.9 | 300.0038 | 6 | 27 | 3.824556 | 0 | 1.460584 | 1.46078 | 6.350689 | 4.797935
2018-04-03 05:22 | 209518.9 | 300.0024 | 6 | 28 | 3.824954 | 0 | 1.460495 | 1.457873 | 6.350766 | 4.78767
2018-04-03 06:34 | 213799.7 | 300.0005 | 6 | 29 | 3.824871 | 0 | 1.457837 | 1.456797 | 6.339681 | 4.783189
2018-04-03 07:45 | 218083.3 | 300.0039 | 6 | 30 | 3.824495 | 0 | 1.45823 | 1.460054 | 6.341471 | 4.793869
2018-04-03 08:57 | 222364.4 | 300.003 | 6 | 31 | 3.825274 | 0 | 1.459133 | 1.453754 | 6.345361 | 4.772991
2018-04-03 10:07 | 226611.5 | 300.0008 | 6 | 32 | 3.827609 | 0 | 1.452978 | 1.434878 | 6.319338 | 4.711718
2018-04-03 11:18 | 230830.8 | 300.0024 | 6 | 33 | 3.828593 | 0 | 1.431434 | 1.425822 | 6.227613 | 4.677707
2018-04-03 12:28 | 235039 | 300.0024 | 6 | 34 | 3.82839 | 0 | 1.427947 | 1.428092 | 6.213168 | 4.684449
2018-04-03 13:38 | 239238.6 | 300.0015 | 6 | 35 | 3.828104 | 0 | 1.4123 | 1.412897 | 6.14621 | 4.629677
2018-04-03 14:48 | 243444.9 | 300.0015 | 6 | 36 | 3.824169 | 0 | 1.408493 | 1.43201 | 6.131094 | 4.690467
2018-04-03 15:57 | 247617 | 300.0015 | 6 | 37 | 3.8282 | 0 | 1.424629 | 1.401752 | 6.193476 | 4.586929
2018-04-03 17:07 | 251766.2 | 300.0031 | 6 | 38 | 3.829583 | 0 | 1.393603 | 1.382647 | 6.066856 | 4.523513
2018-04-03 17:51 | 254454.7 | 300.0016 | 6 | 39 | 3.782931 | 0 | 4.313628e-05 | 0.2170564 | 0.0001676242 | 0.671533
2018-04-03 19:08 | 259034.8 | 300.0015 | 6 | 40 | 3.828107 | 0 | 1.618374 | 1.427822 | 7.044456 | 4.68215
2018-04-03 20:18 | 263274 | 300.0032 | 6 | 41 | 3.827232 | 0 | 1.435853 | 1.436062 | 6.247896 | 4.708955
2018-04-03 21:28 | 267484.2 | 300.0007 | 6 | 42 | 3.830042 | 0 | 1.438637 | 1.420115 | 6.256419 | 4.657312
2018-04-03 22:39 | 271684.8 | 300.0008 | 6 | 43 | 3.829968 | 0 | 1.41886 | 1.417653 | 6.173874 | 4.648771
2018-04-03 23:49 | 275893.4 | 300.0023 | 6 | 44 | 3.829506 | 0 | 1.425243 | 1.425412 | 6.201851 | 4.679471
2018-04-04 00:59 | 280089 | 300.0024 | 6 | 45 | 3.830695 | 0 | 1.419187 | 1.411234 | 6.174867 | 4.629105
2018-04-04 02:09 | 284306 | 300.0015 | 6 | 46 | 3.827269 | 0 | 1.415639 | 1.434825 | 6.16056 | 4.711543
2018-04-04 03:19 | 288506.8 | 300.0016 | 6 | 47 | 3.830224 | 0 | 1.429222 | 1.412929 | 6.216437 | 4.63397
2018-04-04 04:29 | 292705.3 | 300.0015 | 6 | 48 | 3.829526 | 0 | 1.415364 | 1.41767 | 6.159104 | 4.651278
2018-04-04 05:38 | 296877.8 | 300.0016 | 6 | 49 | 3.830249 | 0 | 1.417783 | 1.413309 | 6.16767 | 4.636557
2018-04-04 06:48 | 301060.2 | 300.0023 | 6 | 50 | 3.830217 | 0 | 1.410418 | 1.410027 | 6.137289 | 4.623747
2018-04-04 06:49 | 301126.3 | 65.9272 | 8 | 51 | 4.200002 | 3.260051 | 0.05969615 | 0 | 0.2478542 | 0

## Channel_81_1
Date_Time | Test_Time(s) | Step_Time(s) | Step_Index | Cycle_Index | Voltage(V) | Current(A) | Charge_Capacity(Ah) | Discharge_Capacity(Ah) | Charge_Energy(Wh) | Discharge_Energy(Wh) | ACR(Ohm) | Internal Resistance(Ohm)
2018-03-31 19:11 | 120.0008 | 120.0008 | 1 | 1 | 3.472436 | 0 | 0 | 0 | 0 | 0
2018-03-31 19:13 | 240.0016 | 240.0016 | 1 | 1 | 3.473369 | 0 | 0 | 0 | 0 | 0
2018-03-31 19:15 | 360.0016 | 360.0016 | 1 | 1 | 3.473927 | 0 | 0 | 0 | 0 | 0
2018-03-31 19:17 | 480.0016 | 480.0016 | 1 | 1 | 3.47418 | 0 | 0 | 0 | 0 | 0
2018-03-31 19:19 | 600.0008 | 600.0008 | 1 | 1 | 3.474293 | 0 | 0 | 0 | 0 | 0
2018-03-31 19:21 | 720.0016 | 720.0016 | 1 | 1 | 3.474284 | 0 | 0 | 0 | 0 | 0
2018-03-31 19:23 | 840.0008 | 840.0008 | 1 | 1 | 3.474274 | 0 | 0 | 0 | 0 | 0
2018-03-31 19:25 | 960.0012 | 960.0012 | 1 | 1 | 3.474251 | 0 | 0 | 0 | 0 | 0
2018-03-31 19:27 | 1080.0015 | 1080.0015 | 1 | 1 | 3.474264 | 0 | 0 | 0 | 0 | 0
2018-03-31 19:29 | 1200.0008 | 1200.0008 | 1 | 1 | 3.474324 | 0 | 0 | 0 | 0 | 0
2018-03-31 19:31 | 1320.0016 | 1320.0016 | 1 | 1 | 3.47437 | 0 | 0 | 0 | 0 | 0
2018-03-31 19:33 | 1440.0016 | 1440.0016 | 1 | 1 | 3.474431 | 0 | 0 | 0 | 0 | 0
2018-03-31 19:35 | 1560.0008 | 1560.0008 | 1 | 1 | 3.474478 | 0 | 0 | 0 | 0 | 0
2018-03-31 19:37 | 1680.0008 | 1680.0008 | 1 | 1 | 3.474543 | 0 | 0 | 0 | 0 | 0
2018-03-31 19:39 | 1800.0016 | 1800.0016 | 1 | 1 | 3.474624 | 0 | 0 | 0 | 0 | 0
2018-03-31 19:41 | 1920.0016 | 1920.0016 | 1 | 1 | 3.474712 | 0 | 0 | 0 | 0 | 0
2018-03-31 19:43 | 2040.0008 | 2040.0008 | 1 | 1 | 3.474779 | 0 | 0 | 0 | 0 | 0
2018-03-31 19:45 | 2160.0016 | 2160.0016 | 1 | 1 | 3.474799 | 0 | 0 | 0 | 0 | 0
2018-03-31 19:47 | 2280.0008 | 2280.0008 | 1 | 1 | 3.474899 | 0 | 0 | 0 | 0 | 0
2018-03-31 19:49 | 2400.0016 | 2400.0016 | 1 | 1 | 3.474957 | 0 | 0 | 0 | 0 | 0
2018-03-31 19:51 | 2520.0008 | 2520.0008 | 1 | 1 | 3.475014 | 0 | 0 | 0 | 0 | 0
2018-03-31 19:53 | 2640.0016 | 2640.0016 | 1 | 1 | 3.475091 | 0 | 0 | 0 | 0 | 0
2018-03-31 19:55 | 2760.0008 | 2760.0008 | 1 | 1 | 3.475159 | 0 | 0 | 0 | 0 | 0
2018-03-31 19:57 | 2880.0016 | 2880.0016 | 1 | 1 | 3.475183 | 0 | 0 | 0 | 0 | 0
2018-03-31 19:59 | 3000.0016 | 3000.0016 | 1 | 1 | 3.475267 | 0 | 0 | 0 | 0 | 0
2018-03-31 20:01 | 3120.0016 | 3120.0016 | 1 | 1 | 3.475339 | 0 | 0 | 0 | 0 | 0
2018-03-31 20:03 | 3240.0016 | 3240.0016 | 1 | 1 | 3.475411 | 0 | 0 | 0 | 0 | 0
2018-03-31 20:05 | 3360.0016 | 3360.0016 | 1 | 1 | 3.475513 | 0 | 0 | 0 | 0 | 0
2018-03-31 20:07 | 3480.0016 | 3480.0016 | 1 | 1 | 3.475545 | 0 | 0 | 0 | 0 | 0
2018-03-31 20:09 | 3600.0016 | 3600.0016 | 1 | 1 | 3.475612 | 0 | 0 | 0 | 0 | 0
2018-03-31 20:11 | 3720.0016 | 3720.0016 | 1 | 1 | 3.475677 | 0 | 0 | 0 | 0 | 0
2018-03-31 20:13 | 3840.0008 | 3840.0008 | 1 | 1 | 3.475722 | 0 | 0 | 0 | 0 | 0
2018-03-31 20:15 | 3960.0008 | 3960.0008 | 1 | 1 | 3.475798 | 0 | 0 | 0 | 0 | 0
2018-03-31 20:17 | 4080.0008 | 4080.0008 | 1 | 1 | 3.475856 | 0 | 0 | 0 | 0 | 0
2018-03-31 20:19 | 4200 | 4200 | 1 | 1 | 3.475894 | 0 | 0 | 0 | 0 | 0
2018-03-31 20:21 | 4320.0016 | 4320.0016 | 1 | 1 | 3.476008 | 0 | 0 | 0 | 0 | 0
2018-03-31 20:23 | 4440.0008 | 4440.0008 | 1 | 1 | 3.476063 | 0 | 0 | 0 | 0 | 0
2018-03-31 20:25 | 4560.0008 | 4560.0008 | 1 | 1 | 3.476102 | 0 | 0 | 0 | 0 | 0
2018-03-31 20:27 | 4680.0016 | 4680.0016 | 1 | 1 | 3.47618 | 0 | 0 | 0 | 0 | 0
2018-03-31 20:29 | 4800.0008 | 4800.0008 | 1 | 1 | 3.476274 | 0 | 0 | 0 | 0 | 0
2018-03-31 20:31 | 4920.0008 | 4920.0008 | 1 | 1 | 3.476346 | 0 | 0 | 0 | 0 | 0
2018-03-31 20:33 | 5040.0008 | 5040.0008 | 1 | 1 | 3.476414 | 0 | 0 | 0 | 0 | 0
2018-03-31 20:35 | 5160.0005 | 5160.0005 | 1 | 1 | 3.476496 | 0 | 0 | 0 | 0 | 0
2018-03-31 20:37 | 5280.0007 | 5280.0007 | 1 | 1 | 3.476542 | 0 | 0 | 0 | 0 | 0
2018-03-31 20:39 | 5400.0008 | 5400.0008 | 1 | 1 | 3.476594 | 0 | 0 | 0 | 0 | 0
2018-03-31 20:41 | 5520.0008 | 5520.0008 | 1 | 1 | 3.476671 | 0 | 0 | 0 | 0 | 0
2018-03-31 20:43 | 5640.0008 | 5640.0008 | 1 | 1 | 3.47673 | 0 | 0 | 0 | 0 | 0
2018-03-31 20:45 | 5760.0016 | 5760.0016 | 1 | 1 | 3.476789 | 0 | 0 | 0 | 0 | 0
2018-03-31 20:47 | 5880.0008 | 5880.0008 | 1 | 1 | 3.476877 | 0 | 0 | 0 | 0 | 0
2018-03-31 20:49 | 6000.0008 | 6000.0008 | 1 | 1 | 3.476957 | 0 | 0 | 0 | 0 | 0
2018-03-31 20:51 | 6120.0016 | 6120.0016 | 1 | 1 | 3.477019 | 0 | 0 | 0 | 0 | 0
2018-03-31 20:53 | 6240.0008 | 6240.0008 | 1 | 1 | 3.477031 | 0 | 0 | 0 | 0 | 0
2018-03-31 20:55 | 6360.0016 | 6360.0016 | 1 | 1 | 3.477107 | 0 | 0 | 0 | 0 | 0
2018-03-31 20:57 | 6480.0016 | 6480.0016 | 1 | 1 | 3.477195 | 0 | 0 | 0 | 0 | 0
2018-03-31 20:59 | 6600.0008 | 6600.0008 | 1 | 1 | 3.477295 | 0 | 0 | 0 | 0 | 0
2018-03-31 21:01 | 6720.0008 | 6720.0008 | 1 | 1 | 3.477355 | 0 | 0 | 0 | 0 | 0
2018-03-31 21:03 | 6840.0008 | 6840.0008 | 1 | 1 | 3.477415 | 0 | 0 | 0 | 0 | 0
2018-03-31 21:05 | 6960.0008 | 6960.0008 | 1 | 1 | 3.477468 | 0 | 0 | 0 | 0 | 0
2018-03-31 21:07 | 7080.0004 | 7080.0004 | 1 | 1 | 3.477517 | 0 | 0 | 0 | 0 | 0
2018-03-31 21:09 | 7200.0008 | 7200.0008 | 1 | 1 | 3.477592 | 0 | 0 | 0 | 0 | 0
2018-03-31 21:09 | 7200.0046 | 7200.0046 | 1 | 1 | 3.477593 | 0 | 0 | 0 | 0 | 0
2018-03-31 21:11 | 7320.084168 | 120.0005 | 2 | 1 | 4.200232 | 3.589705 | 0.1400569 | 3.157e-09 | 0.5827074 | 1.0978e-08
2018-03-31 21:13 | 7440.084968 | 240.0013 | 2 | 1 | 4.200183 | 3.39984 | 0.256763 | 3.157e-09 | 1.072899 | 1.0978e-08
2018-03-31 21:14 | 7504.453368 | 304.3697 | 2 | 1 | 4.20025 | 3.259999 | 0.3163783 | 3.157e-09 | 1.323298 | 1.0978e-08
2018-03-31 21:16 | 7624.46572 | 120.0002 | 3 | 1 | 4.224876 | 3.260022 | 0.4246261 | 3.157e-09 | 1.779213 | 1.0978e-08
2018-03-31 21:18 | 7744.46652 | 240.001 | 3 | 1 | 4.249274 | 3.260045 | 0.5333246 | 3.157e-09 | 2.239795 | 1.0978e-08
2018-03-31 21:20 | 7864.46652 | 360.001 | 3 | 1 | 4.270248 | 3.259944 | 0.642015 | 3.157e-09 | 2.702802 | 1.0978e-08
2018-03-31 21:22 | 7984.46652 | 480.001 | 3 | 1 | 4.292108 | 3.259973 | 0.7506769 | 3.157e-09 | 3.168003 | 1.0978e-08
2018-03-31 21:24 | 8104.46652 | 600.001 | 3 | 1 | 4.314785 | 3.259908 | 0.8593472 | 3.157e-09 | 3.63565 | 1.0978e-08
2018-03-31 21:26 | 8224.46572 | 720.0002 | 3 | 1 | 4.340011 | 3.259933 | 0.9680055 | 3.157e-09 | 4.105849 | 1.0978e-08
2018-03-31 21:28 | 8344.46742 | 840.0019 | 3 | 1 | 4.366028 | 3.259965 | 1.076681 | 3.157e-09 | 4.578904 | 1.0978e-08
2018-03-31 21:30 | 8464.46582 | 960.0003 | 3 | 1 | 4.393173 | 3.259934 | 1.185246 | 3.157e-09 | 5.054362 | 1.0978e-08
2018-03-31 21:32 | 8584.46672 | 1080.0012 | 3 | 1 | 4.400207 | 3.061564 | 1.291369 | 3.157e-09 | 5.521233 | 1.0978e-08
2018-03-31 21:34 | 8704.46752 | 1200.002 | 3 | 1 | 4.400241 | 2.83295 | 1.389612 | 3.157e-09 | 5.953527 | 1.0978e-08
2018-03-31 21:36 | 8824.46672 | 1320.0012 | 3 | 1 | 4.400243 | 2.622218 | 1.480456 | 3.157e-09 | 6.35326 | 1.0978e-08
2018-03-31 21:38 | 8944.46752 | 1440.002 | 3 | 1 | 4.400264 | 2.438498 | 1.564754 | 3.157e-09 | 6.724193 | 1.0978e-08
2018-03-31 21:40 | 9064.46752 | 1560.002 | 3 | 1 | 4.40016 | 2.282664 | 1.643385 | 3.157e-09 | 7.070186 | 1.0978e-08
2018-03-31 21:42 | 9184.46672 | 1680.0012 | 3 | 1 | 4.400225 | 2.147737 | 1.717177 | 3.157e-09 | 7.394882 | 1.0978e-08
2018-03-31 21:44 | 9304.46662 | 1800.0011 | 3 | 1 | 4.400178 | 2.02266 | 1.786612 | 3.157e-09 | 7.700411 | 1.0978e-08
2018-03-31 21:46 | 9424.46672 | 1920.0012 | 3 | 1 | 4.400206 | 1.910183 | 1.852154 | 3.157e-09 | 7.988811 | 1.0978e-08
2018-03-31 21:48 | 9544.46602 | 2040.0005 | 3 | 1 | 4.400165 | 1.806068 | 1.9141 | 3.157e-09 | 8.261386 | 1.0978e-08
2018-03-31 21:50 | 9664.46572 | 2160.0002 | 3 | 1 | 4.40024 | 1.709443 | 1.972652 | 3.157e-09 | 8.519027 | 1.0978e-08
2018-03-31 21:52 | 9784.46592 | 2280.0004 | 3 | 1 | 4.400223 | 1.619506 | 2.028104 | 3.157e-09 | 8.763024 | 1.0978e-08
2018-03-31 21:54 | 9904.46672 | 2400.0012 | 3 | 1 | 4.400167 | 1.534983 | 2.080664 | 3.157e-09 | 8.994297 | 1.0978e-08
2018-03-31 21:56 | 10024.46752 | 2520.002 | 3 | 1 | 4.400208 | 1.455064 | 2.130469 | 3.157e-09 | 9.213449 | 1.0978e-08
2018-03-31 21:58 | 10144.46752 | 2640.002 | 3 | 1 | 4.400216 | 1.37726 | 2.177669 | 3.157e-09 | 9.421139 | 1.0978e-08
2018-03-31 22:00 | 10264.46602 | 2760.0005 | 3 | 1 | 4.400146 | 1.302702 | 2.222335 | 3.157e-09 | 9.617677 | 1.0978e-08
2018-03-31 22:02 | 10384.46752 | 2880.002 | 3 | 1 | 4.400211 | 1.234681 | 2.264594 | 3.157e-09 | 9.803624 | 1.0978e-08
2018-03-31 22:04 | 10504.46672 | 3000.0012 | 3 | 1 | 4.400186 | 1.172976 | 2.304694 | 3.157e-09 | 9.980072 | 1.0978e-08
2018-03-31 22:06 | 10624.46592 | 3120.0004 | 3 | 1 | 4.400163 | 1.11602 | 2.342833 | 3.157e-09 | 10.14789 | 1.0978e-08
2018-03-31 22:08 | 10744.46672 | 3240.0012 | 3 | 1 | 4.400142 | 1.060954 | 2.379093 | 3.157e-09 | 10.30744 | 1.0978e-08
2018-03-31 22:10 | 10864.46752 | 3360.002 | 3 | 1 | 4.400161 | 1.010425 | 2.413625 | 3.157e-09 | 10.45939 | 1.0978e-08
2018-03-31 22:12 | 10984.46672 | 3480.0012 | 3 | 1 | 4.400152 | 0.9624128 | 2.446497 | 3.157e-09 | 10.60403 | 1.0978e-08
2018-03-31 22:14 | 11104.46752 | 3600.002 | 3 | 1 | 4.400158 | 0.9177361 | 2.477819 | 3.157e-09 | 10.74185 | 1.0978e-08
2018-03-31 22:16 | 11224.46752 | 3720.002 | 3 | 1 | 4.400145 | 0.8747778 | 2.507696 | 3.157e-09 | 10.87331 | 1.0978e-08
2018-03-31 22:18 | 11344.46672 | 3840.0012 | 3 | 1 | 4.400209 | 0.8343725 | 2.53617 | 3.157e-09 | 10.9986 | 1.0978e-08
2018-03-31 22:20 | 11464.46752 | 3960.002 | 3 | 1 | 4.400113 | 0.7939482 | 2.563304 | 3.157e-09 | 11.118 | 1.0978e-08
2018-03-31 22:22 | 11584.46602 | 4080.0005 | 3 | 1 | 4.400146 | 0.7573423 | 2.589165 | 3.157e-09 | 11.23179 | 1.0978e-08
2018-03-31 22:24 | 11704.46672 | 4200.0012 | 3 | 1 | 4.400183 | 0.7229128 | 2.613825 | 3.157e-09 | 11.3403 | 1.0978e-08
2018-03-31 22:26 | 11824.46752 | 4320.002 | 3 | 1 | 4.400206 | 0.690341 | 2.637358 | 3.157e-09 | 11.44384 | 1.0978e-08
2018-03-31 22:28 | 11944.46672 | 4440.0012 | 3 | 1 | 4.400159 | 0.6580124 | 2.659808 | 3.157e-09 | 11.54263 | 1.0978e-08
2018-03-31 22:28 | 11966.24552 | 4461.78 | 3 | 1 | 4.400146 | 0.651989 | 2.663773 | 3.157e-09 | 11.56007 | 1.0978e-08
2018-03-31 22:30 | 12086.29 | 120 | 4 | 1 | 4.278162 | 0 | 2.663773 | 3.157e-09 | 11.56007 | 1.0978e-08
2018-03-31 22:32 | 12206.29 | 240.0008 | 4 | 1 | 4.263407 | 0 | 2.663773 | 3.157e-09 | 11.56007 | 1.0978e-08
2018-03-31 22:33 | 12266.29 | 300.0029 | 4 | 1 | 4.259171 | 0 | 2.663773 | 3.157e-09 | 11.56007 | 1.0978e-08
2018-03-31 22:35 | 12386.37 | 120.0004 | 5 | 1 | 3.421831 | -6.520085 | 2.663773 | 0.2172518 | 11.56007 | 0.756839
2018-03-31 22:37 | 12506.37 | 240.0002 | 5 | 1 | 3.378422 | -6.52009 | 2.663773 | 0.4346601 | 11.56007 | 1.496915
2018-03-31 22:39 | 12626.37 | 360.001 | 5 | 1 | 3.315363 | -6.520018 | 2.663773 | 0.6519557 | 11.56007 | 2.224327
2018-03-31 22:41 | 12746.37 | 480.001 | 5 | 1 | 3.256509 | -6.52011 | 2.663773 | 0.8693053 | 11.56007 | 2.938446
2018-03-31 22:43 | 12866.37 | 600.0018 | 5 | 1 | 3.196899 | -6.52001 | 2.663773 | 1.086639 | 11.56007 | 3.639768
2018-03-31 22:45 | 12986.37 | 720.0002 | 5 | 1 | 3.133204 | -6.520088 | 2.663773 | 1.303963 | 11.56007 | 4.328137
2018-03-31 22:47 | 13106.37 | 840.001 | 5 | 1 | 3.045088 | -6.520073 | 2.663773 | 1.52128 | 11.56007 | 4.999985
2018-03-31 22:48 | 13152.6 | 886.228 | 5 | 1 | 2.999994 | -6.520028 | 2.663773 | 1.604876 | 11.56007 | 5.252696
2018-03-31 22:50 | 13272.64 | 120.0009 | 6 | 1 | 3.773842 | 0 | 2.663773 | 1.604876 | 11.56007 | 5.252696
2018-03-31 22:52 | 13392.64 | 240.0001 | 6 | 1 | 3.796954 | 0 | 2.663773 | 1.604876 | 11.56007 | 5.252696
2018-03-31 22:53 | 13452.65 | 300.0038 | 6 | 1 | 3.802734375 | 0 | 2.663773 | 1.604876 | 11.56007 | 5.252696
2018-03-31 22:53 | 13452.66 | 0.0026 | 7 | 2 | 3.802858 | 0 | 0 | 0 | 0 | 0
2018-03-31 22:55 | 13549.01 | 96.2776 | 2 | 2 | 4.20028 | 3.25998 | 0.1022262 | 1.77e-10 | 0.4290285 | 6.73e-10
2018-03-31 22:57 | 13669.03 | 120.0001 | 3 | 2 | 4.226491 | 3.25994 | 0.2103638 | 1.77e-10 | 0.8847644 | 6.73e-10
2018-03-31 22:59 | 13789.03 | 240.0001 | 3 | 2 | 4.24744 | 3.259915 | 0.3192101 | 1.77e-10 | 1.345919 | 6.73e-10
2018-03-31 23:01 | 13909.03 | 360.001 | 3 | 2 | 4.273114 | 3.259944 | 0.4278595 | 1.77e-10 | 1.808732 | 6.73e-10
2018-03-31 23:03 | 14029.03 | 480.0001 | 3 | 2 | 4.306871 | 3.259896 | 0.5365273 | 1.77e-10 | 2.274836 | 6.73e-10
2018-03-31 23:05 | 14149.03 | 600.0002 | 3 | 2 | 4.34822 | 3.259973 | 0.6451666 | 1.77e-10 | 2.744914 | 6.73e-10
2018-03-31 23:07 | 14269.03 | 720.001 | 3 | 2 | 4.39608 | 3.259936 | 0.753841 | 1.77e-10 | 3.220002 | 6.73e-10
2018-03-31 23:09 | 14389.03 | 840.0011 | 3 | 2 | 4.400304 | 2.821216 | 0.8553516 | 1.77e-10 | 3.666658 | 6.73e-10
2018-03-31 23:11 | 14509.03 | 960.002 | 3 | 2 | 4.400217 | 2.446958 | 0.9429197 | 1.77e-10 | 4.051981 | 6.73e-10
2018-03-31 23:13 | 14629.03 | 1080.0011 | 3 | 2 | 4.400219 | 2.150952 | 1.019362 | 1.77e-10 | 4.388349 | 6.73e-10
2018-03-31 23:15 | 14749.03 | 1200.0027 | 3 | 2 | 4.400246 | 1.916268 | 1.087009 | 1.77e-10 | 4.686008 | 6.73e-10
2018-03-31 23:17 | 14869.03 | 1320.0014 | 3 | 2 | 4.400221 | 1.727689 | 1.147614 | 1.77e-10 | 4.952686 | 6.73e-10
2018-03-31 23:19 | 14989.03 | 1440.0027 | 3 | 2 | 4.400187 | 1.572031 | 1.202554 | 1.77e-10 | 5.194433 | 6.73e-10
2018-03-31 23:21 | 15109.03 | 1560.0019 | 3 | 2 | 4.400168 | 1.441546 | 1.252739 | 1.77e-10 | 5.415257 | 6.73e-10
2018-03-31 23:23 | 15229.03 | 1680.0003 | 3 | 2 | 4.400177 | 1.330648 | 1.298875 | 1.77e-10 | 5.618266 | 6.73e-10
2018-03-31 23:25 | 15349.03 | 1800.0003 | 3 | 2 | 4.400214 | 1.235993 | 1.341632 | 1.77e-10 | 5.806405 | 6.73e-10
2018-03-31 23:27 | 15469.03 | 1920.0019 | 3 | 2 | 4.400131 | 1.151649 | 1.381404 | 1.77e-10 | 5.981411 | 6.73e-10
2018-03-31 23:29 | 15589.03 | 2040.0005 | 3 | 2 | 4.400234 | 1.077911 | 1.418536 | 1.77e-10 | 6.144796 | 6.73e-10
2018-03-31 23:31 | 15709.03 | 2160.0019 | 3 | 2 | 4.400124 | 1.008609 | 1.45329 | 1.77e-10 | 6.297723 | 6.73e-10
2018-03-31 23:33 | 15829.03 | 2280.0019 | 3 | 2 | 4.400223 | 0.9472876 | 1.485874 | 1.77e-10 | 6.441096 | 6.73e-10
2018-03-31 23:35 | 15949.03 | 2400.0014 | 3 | 2 | 4.400213 | 0.8897123 | 1.516462 | 1.77e-10 | 6.575688 | 6.73e-10
2018-03-31 23:37 | 16069.03 | 2520.0003 | 3 | 2 | 4.400049 | 0.8364849 | 1.545219 | 1.77e-10 | 6.702223 | 6.73e-10
2018-03-31 23:39 | 16189.03 | 2640.0019 | 3 | 2 | 4.400142 | 0.789072 | 1.572326 | 1.77e-10 | 6.821501 | 6.73e-10
2018-03-31 23:41 | 16309.03 | 2760.0019 | 3 | 2 | 4.400139 | 0.7431831 | 1.597852 | 1.77e-10 | 6.933819 | 6.73e-10
2018-03-31 23:43 | 16429.03 | 2880.0019 | 3 | 2 | 4.400175 | 0.7011042 | 1.62191 | 1.77e-10 | 7.039678 | 6.73e-10
2018-03-31 23:45 | 16549.03 | 3000.0026 | 3 | 2 | 4.400114 | 0.6610527 | 1.644616 | 1.77e-10 | 7.139587 | 6.73e-10
2018-03-31 23:45 | 16579.07 | 3030.0471 | 3 | 2 | 4.400143 | 0.6519957 | 1.650095 | 1.77e-10 | 7.163695 | 6.73e-10
2018-03-31 23:47 | 16699.12 | 120.0001 | 4 | 2 | 4.283721 | 0 | 1.650095 | 1.77e-10 | 7.163695 | 6.73e-10
2018-03-31 23:49 | 16819.12 | 240.0009 | 4 | 2 | 4.271024 | 0 | 1.650095 | 1.77e-10 | 7.163695 | 6.73e-10
2018-03-31 23:50 | 16879.12 | 300.0015 | 4 | 2 | 4.267625 | 0 | 1.650095 | 1.77e-10 | 7.163695 | 6.73e-10
2018-03-31 23:52 | 16999.2 | 120.001 | 5 | 2 | 3.439213 | -6.519823 | 1.650095 | 0.2173228 | 7.163695 | 0.7615749
2018-03-31 23:54 | 17119.2 | 240.0007 | 5 | 2 | 3.390352 | -6.520128 | 1.650095 | 0.4346637 | 7.163695 | 1.504526
2018-03-31 23:56 | 17239.2 | 360.001 | 5 | 2 | 3.324699 | -6.520135 | 1.650095 | 0.6519079 | 7.163695 | 2.233948
2018-03-31 23:58 | 17359.2 | 480.001 | 5 | 2 | 3.263198 | -6.520063 | 1.650095 | 0.8693283 | 7.163695 | 2.950045
2018-04-01 | 17479.2 | 600.001 | 5 | 2 | 3.202815 | -6.52009 | 1.650095 | 1.086624 | 7.163695 | 3.652737
2018-04-01 00:02 | 17599.2 | 720.0002 | 5 | 2 | 3.138264 | -6.52007 | 1.650095 | 1.303912 | 7.163695 | 4.341961
2018-04-01 00:04 | 17719.2 | 840.0002 | 5 | 2 | 3.048893 | -6.520117 | 1.650095 | 1.521327 | 7.163695 | 5.015163
2018-04-01 00:05 | 17766.12 | 886.9168 | 5 | 2 | 2.999997 | -6.520148 | 1.650095 | 1.60629 | 7.163695 | 5.272217
2018-04-01 00:07 | 17886.16 | 120.0003 | 6 | 2 | 3.77687 | 0 | 1.650095 | 1.60629 | 7.163695 | 5.272217
2018-04-01 00:09 | 18006.16 | 240.0003 | 6 | 2 | 3.800501 | 0 | 1.650095 | 1.60629 | 7.163695 | 5.272217
2018-04-01 00:10 | 18066.16 | 300.0033 | 6 | 2 | 3.806392 | 0 | 1.650095 | 1.60629 | 7.163695 | 5.272217
2018-04-01 00:10 | 18066.17 | 0.0027 | 7 | 3 | 3.806282 | 0 | 0 | 0 | 0 | 0
2018-04-01 00:12 | 18160.68978 | 94.4424 | 2 | 3 | 4.200303 | 3.259997 | 0.1003603 | 0 | 0.4212115 | 0
2018-04-01 00:14 | 18280.7 | 120.0011 | 3 | 3 | 4.227515 | 3.259942 | 0.2086368 | 0 | 0.8775981 | 0
2018-04-01 00:16 | 18400.7 | 240.0002 | 3 | 3 | 4.249269 | 3.259917 | 0.3172877 | 0 | 1.33808 | 0
2018-04-01 00:18 | 18520.7 | 360.001 | 3 | 3 | 4.2762 | 3.259994 | 0.4259315 | 0 | 1.80113 | 0
2018-04-01 00:20 | 18640.7 | 480.001 | 3 | 3 | 4.311229 | 3.25994 | 0.5345759 | 0 | 2.267538 | 0
2018-04-01 00:22 | 18760.7 | 600.0003 | 3 | 3 | 4.353813 | 3.259952 | 0.643266 | 0 | 2.738375 | 0
2018-04-01 00:24 | 18880.7 | 720.0002 | 3 | 3 | 4.400316 | 3.22676 | 0.7518775 | 0 | 3.213854 | 0
2018-04-01 00:26 | 19000.7 | 840.0004 | 3 | 3 | 4.400264 | 2.754817 | 0.8511323 | 0 | 3.650602 | 0
2018-04-01 00:28 | 19120.7 | 960.0011 | 3 | 3 | 4.40029 | 2.386083 | 0.9365968 | 0 | 4.02667 | 0
2018-04-01 00:30 | 19240.7 | 1080.0003 | 3 | 3 | 4.400244 | 2.093244 | 1.011048 | 0 | 4.354272 | 0
2018-04-01 00:32 | 19360.7 | 1200.0004 | 3 | 3 | 4.400253 | 1.863052 | 1.07682 | 0 | 4.643687 | 0
2018-04-01 00:34 | 19480.7 | 1320.0015 | 3 | 3 | 4.400213 | 1.681376 | 1.135787 | 0 | 4.903152 | 0
2018-04-01 00:36 | 19600.71 | 1440.0029 | 3 | 3 | 4.400163 | 1.531419 | 1.189243 | 0 | 5.138371 | 0
2018-04-01 00:38 | 19720.71 | 1560.002 | 3 | 3 | 4.400206 | 1.407357 | 1.238158 | 0 | 5.353609 | 0
2018-04-01 00:40 | 19840.71 | 1680.0029 | 3 | 3 | 4.400209 | 1.30077 | 1.28326 | 0 | 5.552065 | 0
2018-04-01 00:42 | 19960.7 | 1800.0004 | 3 | 3 | 4.400167 | 1.208364 | 1.325047 | 0 | 5.735938 | 0
2018-04-01 00:44 | 20080.71 | 1920.002 | 3 | 3 | 4.40018 | 1.127898 | 1.363947 | 0 | 5.907105 | 0
2018-04-01 00:46 | 20200.71 | 2040.002 | 3 | 3 | 4.400187 | 1.055101 | 1.40032 | 0 | 6.067153 | 0
2018-04-01 00:48 | 20320.71 | 2160.002 | 3 | 3 | 4.40022 | 0.9881992 | 1.434341 | 0 | 6.21685 | 0
2018-04-01 00:50 | 20440.7 | 2280.0004 | 3 | 3 | 4.400176 | 0.926466 | 1.466227 | 0 | 6.357157 | 0
2018-04-01 00:52 | 20560.7 | 2400.0005 | 3 | 3 | 4.400208 | 0.8694801 | 1.496147 | 0 | 6.488808 | 0
2018-04-01 00:54 | 20680.7 | 2520.0004 | 3 | 3 | 4.400165 | 0.8167696 | 1.524236 | 0 | 6.612403 | 0
2018-04-01 00:56 | 20800.7 | 2640.0004 | 3 | 3 | 4.400225 | 0.7694511 | 1.550652 | 0 | 6.728641 | 0
2018-04-01 00:58 | 20920.7 | 2760.0004 | 3 | 3 | 4.400104 | 0.72334 | 1.575539 | 0 | 6.838145 | 0
2018-04-01 01:00 | 21040.7 | 2880.001 | 3 | 3 | 4.400134 | 0.6817455 | 1.598954 | 0 | 6.941175 | 0
2018-04-01 01:01 | 21129.89 | 2969.1864 | 3 | 3 | 4.400139 | 0.6519938 | 1.615478 | 0 | 7.013885 | 0
2018-04-01 01:03 | 21249.93 | 120.0002 | 4 | 3 | 4.284313 | 0 | 1.615478 | 0 | 7.013885 | 0
2018-04-01 01:05 | 21369.93 | 240.0002 | 4 | 3 | 4.271896 | 0 | 1.615478 | 0 | 7.013885 | 0
2018-04-01 01:06 | 21429.93 | 300.0024 | 4 | 3 | 4.26862 | 0 | 1.615478 | 0 | 7.013885 | 0
2018-04-01 01:08 | 21550.01 | 120.0002 | 5 | 3 | 3.453175 | -6.520105 | 1.615478 | 0.217319 | 7.013885 | 0.7647905
2018-04-01 01:10 | 21670.01 | 240.0003 | 5 | 3 | 3.403504 | -6.520095 | 1.615478 | 0.4346653 | 7.013885 | 1.510565
2018-04-01 01:12 | 21790.01 | 360.0002 | 5 | 3 | 3.338249 | -6.520102 | 1.615478 | 0.651984 | 7.013885 | 2.243117
2018-04-01 01:14 | 21910.01 | 480.0002 | 5 | 3 | 3.275583 | -6.520108 | 1.615478 | 0.8693098 | 7.013885 | 2.961662
2018-04-01 01:16 | 22030.01 | 600.001 | 5 | 3 | 3.215061 | -6.52008 | 1.615478 | 1.086635 | 7.013885 | 3.666975
2018-04-01 01:18 | 22150.01 | 720.0002 | 5 | 3 | 3.148306 | -6.51997 | 1.615478 | 1.303994 | 7.013885 | 4.358753
2018-04-01 01:20 | 22270.01 | 840.0002 | 5 | 3 | 3.058807 | -6.520102 | 1.615478 | 1.521302 | 7.013885 | 5.033634
2018-04-01 01:21 | 22328.7 | 898.6856 | 5 | 3 | 2.999996 | -6.520127 | 1.615478 | 1.627614 | 7.013885 | 5.355817
2018-04-01 01:23 | 22448.74 | 120.0003 | 6 | 3 | 3.773431 | 0 | 1.615478 | 1.627614 | 7.013885 | 5.355817
2018-04-01 01:25 | 22568.74 | 240.0002 | 6 | 3 | 3.797104 | 0 | 1.615478 | 1.627614 | 7.013885 | 5.355817
2018-04-01 01:26 | 22628.74 | 300.0016 | 6 | 3 | 3.803159 | 0 | 1.615478 | 1.627614 | 7.013885 | 5.355817
2018-04-01 01:26 | 22628.75 | 0.0027 | 7 | 4 | 3.803098 | 0 | 0 | 0 | 0 | 0
2018-04-01 01:28 | 22731.78 | 102.9448 | 2 | 4 | 4.20029 | 3.259995 | 0.1090694 | 0 | 0.4577219 | 0
2018-04-01 01:30 | 22851.79 | 120.0002 | 3 | 4 | 4.225551 | 3.259931 | 0.2173389 | 0 | 0.9139255 | 0
2018-04-01 01:32 | 22971.79 | 240.0003 | 3 | 4 | 4.247622 | 3.259971 | 0.3260134 | 0 | 1.374308 | 0
2018-04-01 01:34 | 23091.79 | 360.001 | 3 | 4 | 4.275168 | 3.259952 | 0.4346788 | 0 | 1.837309 | 0
2018-04-01 01:36 | 23211.79 | 480.001 | 3 | 4 | 4.310461 | 3.259976 | 0.543282 | 0 | 2.303446 | 0
2018-04-01 01:38 | 23331.79 | 600.0003 | 3 | 4 | 4.353265 | 3.259988 | 0.6519825 | 0 | 2.774261 | 0
2018-04-01 01:40 | 23451.79 | 720.0003 | 3 | 4 | 4.400298 | 3.23346 | 0.7606328 | 0 | 3.249859 | 0
2018-04-01 01:42 | 23571.79 | 840.0006 | 3 | 4 | 4.400216 | 2.76028 | 0.8600764 | 0 | 3.68744 | 0
2018-04-01 01:44 | 23691.79 | 960.0003 | 3 | 4 | 4.400261 | 2.395274 | 0.9457838 | 0 | 4.064575 | 0
2018-04-01 01:46 | 23811.79 | 1080.0009 | 3 | 4 | 4.400214 | 2.10484 | 1.020598 | 0 | 4.393776 | 0
2018-04-01 01:48 | 23931.79 | 1200.0002 | 3 | 4 | 4.400232 | 1.877116 | 1.086817 | 0 | 4.685154 | 0
2018-04-01 01:50 | 24051.79 | 1320.0004 | 3 | 4 | 4.400181 | 1.693802 | 1.146222 | 0 | 4.946552 | 0
2018-04-01 01:52 | 24171.79 | 1440.0028 | 3 | 4 | 4.40021 | 1.543629 | 1.200101 | 0 | 5.183629 | 0
2018-04-01 01:54 | 24291.79 | 1560.0012 | 3 | 4 | 4.4002 | 1.417445 | 1.249401 | 0 | 5.400561 | 0
2018-04-01 01:56 | 24411.79 | 1680.0004 | 3 | 4 | 4.400188 | 1.309182 | 1.294798 | 0 | 5.600319 | 0
2018-04-01 01:58 | 24531.79 | 1800.0004 | 3 | 4 | 4.400152 | 1.215404 | 1.336851 | 0 | 5.785356 | 0
2018-04-01 02:00 | 24651.79 | 1920.0002 | 3 | 4 | 4.400206 | 1.132131 | 1.375966 | 0 | 5.957473 | 0
2018-04-01 02:02 | 24771.79 | 2040.0004 | 3 | 4 | 4.400167 | 1.057726 | 1.412435 | 0 | 6.117941 | 0
2018-04-01 02:04 | 24891.79 | 2160.002 | 3 | 4 | 4.400156 | 0.9910402 | 1.446583 | 0 | 6.2682 | 0
2018-04-01 02:06 | 25011.79 | 2280.0013 | 3 | 4 | 4.400167 | 0.9286661 | 1.478575 | 0 | 6.40897 | 0
2018-04-01 02:08 | 25131.79 | 2400.0008 | 3 | 4 | 4.400191 | 0.8719606 | 1.508562 | 0 | 6.540917 | 0
2018-04-01 02:10 | 25251.79 | 2520.0003 | 3 | 4 | 4.4002 | 0.8192692 | 1.536728 | 0 | 6.664851 | 0
2018-04-01 02:12 | 25371.79 | 2640.0002 | 3 | 4 | 4.400188 | 0.7711382 | 1.563231 | 0 | 6.781469 | 0
2018-04-01 02:14 | 25491.79 | 2760.0011 | 3 | 4 | 4.400126 | 0.7258329 | 1.588174 | 0 | 6.891224 | 0
2018-04-01 02:16 | 25611.79 | 2880.001 | 3 | 4 | 4.400129 | 0.6859436 | 1.611702 | 0 | 6.994748 | 0
2018-04-01 02:18 | 25728.73 | 2996.9448 | 3 | 4 | 4.400143 | 0.6519918 | 1.633416 | 0 | 7.090294 | 0
2018-04-01 02:20 | 25848.78 | 120.0008 | 4 | 4 | 4.285288 | 0 | 1.633416 | 0 | 7.090294 | 0
2018-04-01 02:22 | 25968.78 | 240.0008 | 4 | 4 | 4.272985 | 0 | 1.633416 | 0 | 7.090294 | 0
2018-04-01 02:23 | 26028.78 | 300.0038 | 4 | 4 | 4.26971 | 0 | 1.633416 | 0 | 7.090294 | 0
2018-04-01 02:25 | 26148.86 | 120.001 | 5 | 4 | 3.463726 | -6.520107 | 1.633416 | 0.2173093 | 7.090294 | 0.766892
2018-04-01 02:27 | 26268.86 | 240.001 | 5 | 4 | 3.406416 | -6.52009 | 1.633416 | 0.4345882 | 7.090294 | 1.513809
2018-04-01 02:29 | 26388.86 | 360.001 | 5 | 4 | 3.338646 | -6.520092 | 1.633416 | 0.6519272 | 7.090294 | 2.246727
2018-04-01 02:31 | 26508.86 | 480.0002 | 5 | 4 | 3.274555 | -6.520192 | 1.633416 | 0.8693306 | 7.090294 | 2.965594
2018-04-01 02:33 | 26628.86 | 600.001 | 5 | 4 | 3.210425 | -6.520147 | 1.633416 | 1.086608 | 7.090294 | 3.670156
2018-04-01 02:35 | 26748.86 | 720.0002 | 5 | 4 | 3.141658 | -6.520082 | 1.633416 | 1.303966 | 7.090294 | 4.360666
2018-04-01 02:37 | 26868.86 | 840.0002 | 5 | 4 | 3.050854 | -6.520162 | 1.633416 | 1.52131 | 7.090294 | 5.034147
2018-04-01 02:38 | 26920.83 | 891.9736 | 5 | 4 | 2.999999 | -6.52016 | 1.633416 | 1.615371 | 7.090294 | 5.318803
2018-04-01 02:40 | 27040.88 | 120 | 6 | 4 | 3.775422 | 0 | 1.633416 | 1.615371 | 7.090294 | 5.318803
2018-04-01 02:42 | 27160.88 | 240.0008 | 6 | 4 | 3.799199 | 0 | 1.633416 | 1.615371 | 7.090294 | 5.318803
2018-04-01 02:43 | 27220.88 | 300.0014 | 6 | 4 | 3.805232 | 0 | 1.633416 | 1.615371 | 7.090294 | 5.318803
2018-04-01 02:43 | 27220.89 | 0.0027 | 7 | 5 | 3.805068 | 0 | 0 | 0 | 0 | 0
2018-04-01 02:44 | 27316.21 | 95.2487 | 2 | 5 | 4.200273 | 3.259986 | 0.1011911 | 0 | 0.4246864 | 0
2018-04-01 02:46 | 27436.23 | 120.0002 | 3 | 5 | 4.226739 | 3.259959 | 0.2094921 | 0 | 0.8811397 | 0
2018-04-01 02:48 | 27556.23 | 240.0011 | 3 | 5 | 4.247581 | 3.259957 | 0.3181565 | 0 | 1.34153 | 0
2018-04-01 02:50 | 27676.23 | 360.0011 | 3 | 5 | 4.275043 | 3.259948 | 0.4267749 | 0 | 1.804304 | 0
2018-04-01 02:52 | 27796.23 | 480.0019 | 3 | 5 | 4.311531 | 3.259925 | 0.5354533 | 0 | 2.270828 | 0
2018-04-01 02:54 | 27916.23 | 600.0003 | 3 | 5 | 4.355244 | 3.259974 | 0.6441451 | 0 | 2.741769 | 0
2018-04-01 02:56 | 28036.23 | 720.0011 | 3 | 5 | 4.400271 | 3.202235 | 0.7526984 | 0 | 3.217182 | 0
2018-04-01 02:58 | 28156.23 | 840.0012 | 3 | 5 | 4.400243 | 2.738322 | 0.8513279 | 0 | 3.651179 | 0
2018-04-01 03:00 | 28276.23 | 960.0003 | 3 | 5 | 4.400301 | 2.372979 | 0.9363412 | 0 | 4.02526 | 0
2018-04-01 03:02 | 28396.23 | 1080.002 | 3 | 5 | 4.40027 | 2.084216 | 1.010428 | 0 | 4.351259 | 0
2018-04-01 03:04 | 28516.23 | 1200.0011 | 3 | 5 | 4.400265 | 1.858601 | 1.07598 | 0 | 4.639708 | 0
2018-04-01 03:06 | 28636.23 | 1320.0004 | 3 | 5 | 4.400219 | 1.676208 | 1.134782 | 0 | 4.898449 | 0
2018-04-01 03:08 | 28756.23 | 1440.0004 | 3 | 5 | 4.40015 | 1.528764 | 1.188106 | 0 | 5.133086 | 0
2018-04-01 03:10 | 28876.23 | 1560.0004 | 3 | 5 | 4.400197 | 1.4072 | 1.236997 | 0 | 5.348217 | 0
2018-04-01 03:12 | 28996.23 | 1680.0004 | 3 | 5 | 4.400173 | 1.301486 | 1.282125 | 0 | 5.546788 | 0
2018-04-01 03:14 | 29116.23 | 1800.0003 | 3 | 5 | 4.400196 | 1.208184 | 1.323925 | 0 | 5.730717 | 0
2018-04-01 03:16 | 29236.23 | 1920.0012 | 3 | 5 | 4.400175 | 1.12532 | 1.362789 | 0 | 5.901724 | 0
2018-04-01 03:18 | 29356.23 | 2040.0012 | 3 | 5 | 4.400194 | 1.05243 | 1.399063 | 0 | 6.061336 | 0
2018-04-01 03:20 | 29476.23 | 2160.0013 | 3 | 5 | 4.40015 | 0.9847002 | 1.432997 | 0 | 6.210653 | 0
2018-04-01 03:22 | 29596.23 | 2280.0011 | 3 | 5 | 4.400167 | 0.9239311 | 1.464805 | 0 | 6.350611 | 0
2018-04-01 03:24 | 29716.23 | 2400.0004 | 3 | 5 | 4.400153 | 0.8672476 | 1.494657 | 0 | 6.481967 | 0
2018-04-01 03:26 | 29836.23 | 2520.0007 | 3 | 5 | 4.400205 | 0.8155432 | 1.522693 | 0 | 6.605329 | 0
2018-04-01 03:28 | 29956.23 | 2640.0003 | 3 | 5 | 4.400124 | 0.7678251 | 1.54906 | 0 | 6.721349 | 0
2018-04-01 03:30 | 30076.23 | 2760.0011 | 3 | 5 | 4.400161 | 0.726572 | 1.573951 | 0 | 6.830873 | 0
2018-04-01 03:32 | 30196.23 | 2880.001 | 3 | 5 | 4.40018 | 0.6913452 | 1.597576 | 0 | 6.934828 | 0
2018-04-01 03:34 | 30316.23 | 3000.0003 | 3 | 5 | 4.400105 | 0.6553574 | 1.620031 | 0 | 7.033633 | 0
2018-04-01 03:35 | 30329.04 | 3012.816 | 3 | 5 | 4.400171 | 0.651989 | 1.62236 | 0 | 7.043882 | 0
2018-04-01 03:37 | 30449.09 | 120.0011 | 4 | 5 | 4.286696 | 0 | 1.62236 | 0 | 7.043882 | 0
2018-04-01 03:39 | 30569.09 | 240.0003 | 4 | 5 | 4.274665 | 0 | 1.62236 | 0 | 7.043882 | 0
2018-04-01 03:40 | 30629.09 | 300.0032 | 4 | 5 | 4.271471 | 0 | 1.62236 | 0 | 7.043882 | 0
2018-04-01 03:42 | 30749.17 | 120.0001 | 5 | 5 | 3.464067 | -6.520038 | 1.62236 | 0.2172198 | 7.043882 | 0.767337
2018-04-01 03:44 | 30869.17 | 240.0018 | 5 | 5 | 3.408381 | -6.520097 | 1.62236 | 0.4346462 | 7.043882 | 1.514999
2018-04-01 03:46 | 30989.17 | 360.0001 | 5 | 5 | 3.336622 | -6.52012 | 1.62236 | 0.6519598 | 7.043882 | 2.248024
2018-04-01 03:48 | 31109.17 | 480.0009 | 5 | 5 | 3.270947 | -6.520125 | 1.62236 | 0.8693092 | 7.043882 | 2.965957
2018-04-01 03:50 | 31229.17 | 600.001 | 5 | 5 | 3.205299 | -6.520031 | 1.62236 | 1.08662 | 7.043882 | 3.669616
2018-04-01 03:52 | 31349.17 | 720.0001 | 5 | 5 | 3.135076 | -6.520065 | 1.62236 | 1.303968 | 7.043882 | 4.358772
2018-04-01 03:54 | 31469.17 | 840.0009 | 5 | 5 | 3.044605 | -6.520145 | 1.62236 | 1.521297 | 7.043882 | 5.030875
2018-04-01 03:54 | 31513.3 | 884.1375 | 5 | 5 | 2.999997 | -6.520105 | 1.62236 | 1.601268 | 7.043882 | 5.272624
2018-04-01 03:56 | 31633.35 | 120.0002 | 6 | 5 | 3.778002 | 0 | 1.62236 | 1.601268 | 7.043882 | 5.272624
2018-04-01 03:58 | 31753.35 | 240.0011 | 6 | 5 | 3.801858 | 0 | 1.62236 | 1.601268 | 7.043882 | 5.272624
2018-04-01 03:59 | 31813.35 | 300.0016 | 6 | 5 | 3.807876 | 0 | 1.62236 | 1.601268 | 7.043882 | 5.272624
2018-04-01 03:59 | 31813.36 | 0.0027 | 7 | 6 | 3.807833 | 0 | 0 | 0 | 0 | 0
2018-04-01 04:01 | 31903.34 | 89.9008 | 2 | 6 | 4.200281 | 3.259994 | 0.09568942 | 0 | 0.4016109 | 0
2018-04-01 04:03 | 32023.35 | 120.001 | 3 | 6 | 4.228059 | 3.259952 | 0.2039375 | 0 | 0.8579459 | 0
2018-04-01 04:05 | 32143.35 | 240.001 | 3 | 6 | 4.248807 | 3.259986 | 0.3126197 | 0 | 1.318565 | 0
2018-04-01 04:07 | 32263.35 | 360.0011 | 3 | 6 | 4.276298 | 3.259946 | 0.4212794 | 0 | 1.781646 | 0
2018-04-01 04:09 | 32383.35 | 480.001 | 3 | 6 | 4.313388 | 3.259944 | 0.529862 | 0 | 2.247909 | 0
2018-04-01 04:11 | 32503.35 | 600.0011 | 3 | 6 | 4.358762 | 3.259921 | 0.6385929 | 0 | 2.719313 | 0
2018-04-01 04:13 | 32623.35 | 720.0011 | 3 | 6 | 4.400293 | 3.148452 | 0.7468864 | 0 | 3.193976 | 0
2018-04-01 04:15 | 32743.35 | 840.0019 | 3 | 6 | 4.400275 | 2.693402 | 0.8439287 | 0 | 3.620989 | 0
2018-04-01 04:17 | 32863.35 | 960.0003 | 3 | 6 | 4.400294 | 2.335258 | 0.9274898 | 0 | 3.988681 | 0
2018-04-01 04:19 | 32983.35 | 1080.0004 | 3 | 6 | 4.400233 | 2.053859 | 1.000449 | 0 | 4.309721 | 0
2018-04-01 04:21 | 33103.35 | 1200.0012 | 3 | 6 | 4.400242 | 1.832345 | 1.065065 | 0 | 4.594044 | 0
2018-04-01 04:23 | 33223.35 | 1320.0028 | 3 | 6 | 4.40023 | 1.655662 | 1.123078 | 0 | 4.849318 | 0
2018-04-01 04:25 | 33343.35 | 1440.0012 | 3 | 6 | 4.400149 | 1.510702 | 1.175801 | 0 | 5.08131 | 0
2018-04-01 04:27 | 33463.35 | 1560.0009 | 3 | 6 | 4.400194 | 1.391374 | 1.224101 | 0 | 5.29384 | 0
2018-04-01 04:29 | 33583.35 | 1680.0012 | 3 | 6 | 4.400203 | 1.287642 | 1.268722 | 0 | 5.490181 | 0
2018-04-01 04:31 | 33703.35 | 1800.0008 | 3 | 6 | 4.400224 | 1.195736 | 1.310064 | 0 | 5.672094 | 0
2018-04-01 04:33 | 33823.35 | 1920.0028 | 3 | 6 | 4.400211 | 1.113818 | 1.348501 | 0 | 5.841223 | 0
2018-04-01 04:35 | 33943.35 | 2040.0012 | 3 | 6 | 4.400139 | 1.039907 | 1.384385 | 0 | 5.999118 | 0
2018-04-01 04:37 | 34063.35 | 2160.001 | 3 | 6 | 4.400229 | 0.9750576 | 1.417952 | 0 | 6.146819 | 0
2018-04-01 04:39 | 34183.35 | 2280.0002 | 3 | 6 | 4.400187 | 0.9145155 | 1.449416 | 0 | 6.285268 | 0
2018-04-01 04:41 | 34303.35 | 2400.001 | 3 | 6 | 4.400148 | 0.860465 | 1.478977 | 0 | 6.415339 | 0
2018-04-01 04:43 | 34423.35 | 2520.0012 | 3 | 6 | 4.400168 | 0.8130341 | 1.506865 | 0 | 6.538053 | 0
2018-04-01 04:45 | 34543.35 | 2640.0002 | 3 | 6 | 4.400132 | 0.7697392 | 1.533217 | 0 | 6.654005 | 0
2018-04-01 04:47 | 34663.35 | 2760.0002 | 3 | 6 | 4.400174 | 0.7302198 | 1.558224 | 0 | 6.76404 | 0
2018-04-01 04:49 | 34783.35 | 2880.001 | 3 | 6 | 4.400214 | 0.6922092 | 1.581909 | 0 | 6.868257 | 0
2018-04-01 04:51 | 34903.35 | 3000.001 | 3 | 6 | 4.400168 | 0.6541471 | 1.604345 | 0 | 6.96698 | 0
2018-04-01 04:51 | 34909.99 | 3006.6392 | 3 | 6 | 4.400169 | 0.6519871 | 1.605546 | 0 | 6.972263 | 0
2018-04-01 04:53 | 35030.04 | 120.0008 | 4 | 6 | 4.287592 | 0 | 1.605546 | 0 | 6.972263 | 0
2018-04-01 04:55 | 35150.04 | 240 | 4 | 6 | 4.275704 | 0 | 1.605546 | 0 | 6.972263 | 0
2018-04-01 04:56 | 35210.04 | 300.0022 | 4 | 6 | 4.272544 | 0 | 1.605546 | 0 | 6.972263 | 0
2018-04-01 04:58 | 35330.11712 | 120.0003 | 5 | 6 | 3.463396 | -6.519853 | 1.605546 | 0.2172994 | 6.972263 | 0.7676721
2018-04-01 05:00 | 35450.11812 | 240.0013 | 5 | 6 | 3.401792 | -6.520205 | 1.605546 | 0.4345287 | 6.972263 | 1.513855
2018-04-01 05:02 | 35570.11782 | 360.001 | 5 | 6 | 3.330455 | -6.519821 | 1.605546 | 0.6519806 | 6.972263 | 2.245807
2018-04-01 05:04 | 35690.11782 | 480.001 | 5 | 6 | 3.264825 | -6.520175 | 1.605546 | 0.869287 | 6.972263 | 2.962339
2018-04-01 05:06 | 35810.11782 | 600.001 | 5 | 6 | 3.202593 | -6.520144 | 1.605546 | 1.086642 | 6.972263 | 3.665267
2018-04-01 05:08 | 35930.11702 | 720.0002 | 5 | 6 | 3.132587 | -6.520085 | 1.605546 | 1.303932 | 6.972263 | 4.353749
2018-04-01 05:10 | 36050.11702 | 840.0002 | 5 | 6 | 3.041649 | -6.51998 | 1.605546 | 1.521269 | 6.972263 | 5.025352
2018-04-01 05:11 | 36089.95922 | 879.8424 | 5 | 6 | 2.999996 | -6.519885 | 1.605546 | 1.593402 | 6.972263 | 5.24324
2018-04-01 05:13 | 36210 | 120.0011 | 6 | 6 | 3.779371 | 0 | 1.605546 | 1.593402 | 6.972263 | 5.24324
2018-04-01 05:15 | 36330 | 240.0003 | 6 | 6 | 3.803325 | 0 | 1.605546 | 1.593402 | 6.972263 | 5.24324
2018-04-01 05:16 | 36390.01 | 300.004 | 6 | 6 | 3.809325 | 0 | 1.605546 | 1.593402 | 6.972263 | 5.24324
2018-04-01 05:16 | 36390.01318 | 0.0027 | 7 | 7 | 3.809389 | 0 | 0 | 0 | 0 | 0
2018-04-01 05:17 | 36466.17 | 76.0768 | 2 | 7 | 4.200297 | 3.259965 | 0.08163115 | 0 | 0.3425947 | 0
2018-04-01 05:19 | 36586.18 | 120.0002 | 3 | 7 | 4.235056 | 3.26003 | 0.1899221 | 0 | 0.7995437 | 0
2018-04-01 05:21 | 36706.18 | 240.0002 | 3 | 7 | 4.255877 | 3.260022 | 0.2985526 | 0 | 1.260693 | 0
2018-04-01 05:23 | 36826.18 | 360.0011 | 3 | 7 | 4.281418 | 3.26007 | 0.4072398 | 0 | 1.724557 | 0
2018-04-01 05:25 | 36946.18 | 480.0003 | 3 | 7 | 4.316625 | 3.25999 | 0.5159255 | 0 | 2.191724 | 0
2018-04-01 05:27 | 37066.18 | 600.0003 | 3 | 7 | 4.361162 | 3.260026 | 0.6245875 | 0 | 2.663141 | 0
2018-04-01 05:29 | 37186.18 | 720.0003 | 3 | 7 | 4.400284 | 3.125035 | 0.732691 | 0 | 3.1372 | 0
2018-04-01 05:31 | 37306.19 | 840.0013 | 3 | 7 | 4.400285 | 2.674664 | 0.8290775 | 0 | 3.561327 | 0
2018-04-01 05:33 | 37426.18 | 960.0011 | 3 | 7 | 4.400245 | 2.32326 | 0.9121692 | 0 | 3.926953 | 0
2018-04-01 05:35 | 37546.18 | 1080.0004 | 3 | 7 | 4.400211 | 2.065658 | 0.9848496 | 0 | 4.246764 | 0
2018-04-01 05:37 | 37666.18 | 1200.0003 | 3 | 7 | 4.400219 | 1.84052 | 1.049819 | 0 | 4.532643 | 0
2018-04-01 05:39 | 37786.18 | 1320.0004 | 3 | 7 | 4.400223 | 1.6626 | 1.108105 | 0 | 4.789114 | 0
2018-04-01 05:41 | 37906.18 | 1440.0004 | 3 | 7 | 4.400139 | 1.516061 | 1.160994 | 0 | 5.021837 | 0
2018-04-01 05:43 | 38026.18 | 1560.0005 | 3 | 7 | 4.400239 | 1.395358 | 1.209471 | 0 | 5.235146 | 0
2018-04-01 05:45 | 38146.18 | 1680.0004 | 3 | 7 | 4.400205 | 1.291032 | 1.254198 | 0 | 5.431955 | 0
2018-04-01 05:47 | 38266.19 | 1800.002 | 3 | 7 | 4.400172 | 1.198637 | 1.295675 | 0 | 5.61446 | 0
2018-04-01 05:49 | 38386.18 | 1920.0003 | 3 | 7 | 4.400223 | 1.118098 | 1.334268 | 0 | 5.784278 | 0
2018-04-01 05:51 | 38506.18 | 2040.0011 | 3 | 7 | 4.400194 | 1.045704 | 1.370233 | 0 | 5.94253 | 0
2018-04-01 05:53 | 38626.18 | 2160.001 | 3 | 7 | 4.400134 | 0.9813662 | 1.404075 | 0 | 6.09144 | 0
2018-04-01 05:55 | 38746.18 | 2280.0003 | 3 | 7 | 4.40021 | 0.9247026 | 1.435807 | 0 | 6.231069 | 0
2018-04-01 05:57 | 38866.19 | 2400.0019 | 3 | 7 | 4.400172 | 0.8716602 | 1.465741 | 0 | 6.362783 | 0
2018-04-01 05:59 | 38986.19 | 2520.0012 | 3 | 7 | 4.400119 | 0.8245363 | 1.494011 | 0 | 6.487175 | 0
2018-04-01 06:01 | 39106.18 | 2640.0004 | 3 | 7 | 4.400141 | 0.7801065 | 1.520754 | 0 | 6.604848 | 0
2018-04-01 06:03 | 39226.18 | 2760.0011 | 3 | 7 | 4.400165 | 0.7370882 | 1.546045 | 0 | 6.716134 | 0
2018-04-01 06:05 | 39346.18 | 2880.001 | 3 | 7 | 4.400185 | 0.6953583 | 1.569915 | 0 | 6.821163 | 0
2018-04-01 06:07 | 39466.18 | 3000.0011 | 3 | 7 | 4.400175 | 0.6523008 | 1.592366 | 0 | 6.919953 | 0
2018-04-01 06:07 | 39466.65 | 3000.468 | 3 | 7 | 4.400129 | 0.6519957 | 1.592454 | 0 | 6.920338 | 0
2018-04-01 06:09 | 39586.7 | 120.0008 | 4 | 7 | 4.286865 | 0 | 1.592454 | 0 | 6.920338 | 0
2018-04-01 06:11 | 39706.7 | 240.0008 | 4 | 7 | 4.275087 | 0 | 1.592454 | 0 | 6.920338 | 0
2018-04-01 06:12 | 39766.7 | 300.0014 | 4 | 7 | 4.271967 | 0 | 1.592454 | 0 | 6.920338 | 0
2018-04-01 06:14 | 39886.78 | 120.0003 | 5 | 7 | 3.456823 | -6.520252 | 1.592454 | 0.2173247 | 6.920338 | 0.7667751
2018-04-01 06:16 | 40006.78 | 240.0002 | 5 | 7 | 3.400657 | -6.519818 | 1.592454 | 0.4345969 | 6.920338 | 1.512754
2018-04-01 06:18 | 40126.78 | 360.0002 | 5 | 7 | 3.328542 | -6.519826 | 1.592454 | 0.6519672 | 6.920338 | 2.24402
2018-04-01 06:20 | 40246.78 | 480.001 | 5 | 7 | 3.261902 | -6.519931 | 1.592454 | 0.86931 | 6.920338 | 2.960162
2018-04-01 06:22 | 40366.78 | 600.0002 | 5 | 7 | 3.197264 | -6.519876 | 1.592454 | 1.086617 | 6.920338 | 3.661983
2018-04-01 06:24 | 40486.78 | 720.0011 | 5 | 7 | 3.127732 | -6.519863 | 1.592454 | 1.303916 | 6.920338 | 4.34944
2018-04-01 06:26 | 40606.78 | 840.0002 | 5 | 7 | 3.032681 | -6.51989 | 1.592454 | 1.521244 | 6.920338 | 5.019448
2018-04-01 06:26 | 40637.37 | 870.5969 | 5 | 7 | 2.999991 | -6.51991 | 1.592454 | 1.576651 | 6.920338 | 5.186607
2018-04-01 06:28 | 40757.42 | 120.0001 | 6 | 7 | 3.781486 | 0 | 1.592454 | 1.576651 | 6.920338 | 5.186607
2018-04-01 06:30 | 40877.42 | 240.001 | 6 | 7 | 3.805389 | 0 | 1.592454 | 1.576651 | 6.920338 | 5.186607
2018-04-01 06:31 | 40937.43 | 300.0039 | 6 | 7 | 3.811334 | 0 | 1.592454 | 1.576651 | 6.920338 | 5.186607
2018-04-01 06:31 | 40937.43334 | 0.0027 | 7 | 8 | 3.811271 | 0 | 0 | 0 | 0 | 0
2018-04-01 06:33 | 41021.09756 | 83.5849 | 2 | 8 | 4.200316 | 3.259992 | 0.08907499 | 0 | 0.3738724 | 0
2018-04-01 06:35 | 41141.11212 | 120.0002 | 3 | 8 | 4.230437 | 3.260062 | 0.1973634 | 0 | 0.8305451 | 0
2018-04-01 06:37 | 41261.11322 | 240.0013 | 3 | 8 | 4.251524 | 3.260039 | 0.3060383 | 0 | 1.291416 | 0
2018-04-01 06:39 | 41381.11302 | 360.0011 | 3 | 8 | 4.278789 | 3.260131 | 0.4147086 | 0 | 1.75483 | 0
2018-04-01 06:41 | 41501.11312 | 480.0012 | 3 | 8 | 4.315862 | 3.260032 | 0.5233496 | 0 | 2.221599 | 0
2018-04-01 06:43 | 41621.11222 | 600.0003 | 3 | 8 | 4.36207 | 3.260024 | 0.6320242 | 0 | 2.693061 | 0
2018-04-01 06:45 | 41741.11382 | 720.0019 | 3 | 8 | 4.400261 | 3.101386 | 0.7399473 | 0 | 3.166417 | 0
2018-04-01 06:47 | 41861.11392 | 840.002 | 3 | 8 | 4.400306 | 2.649314 | 0.835479 | 0 | 3.586783 | 0
2018-04-01 06:49 | 41981.11202 | 960.0001 | 3 | 8 | 4.400249 | 2.290774 | 0.9175729 | 0 | 3.948018 | 0
2018-04-01 06:51 | 42101.11302 | 1080.0011 | 3 | 8 | 4.400205 | 2.014441 | 0.9891293 | 0 | 4.262884 | 0
2018-04-01 06:53 | 42221.11222 | 1200.0003 | 3 | 8 | 4.40023 | 1.798952 | 1.052502 | 0 | 4.541738 | 0
2018-04-01 06:55 | 42341.11232 | 1320.0004 | 3 | 8 | 4.400279 | 1.628136 | 1.109503 | 0 | 4.792557 | 0
2018-04-01 06:57 | 42461.11302 | 1440.0011 | 3 | 8 | 4.400264 | 1.488171 | 1.161376 | 0 | 5.020808 | 0
2018-04-01 06:59 | 42581.11222 | 1560.0003 | 3 | 8 | 4.400201 | 1.369305 | 1.208939 | 0 | 5.230098 | 0
2018-04-01 07:01 | 42701.11302 | 1680.0011 | 3 | 8 | 4.400128 | 1.267303 | 1.252846 | 0 | 5.423296 | 0
2018-04-01 07:03 | 42821.11382 | 1800.0019 | 3 | 8 | 4.400023 | 1.176396 | 1.293576 | 0 | 5.602513 | 0
2018-04-01 07:05 | 42941.11212 | 1920.0002 | 3 | 8 | 4.400146 | 1.101636 | 1.331535 | 0 | 5.769541 | 0
2018-04-01 07:07 | 43061.11312 | 2040.0012 | 3 | 8 | 4.400232 | 1.03426 | 1.367086 | 0 | 5.925974 | 0
2018-04-01 07:09 | 43181.11302 | 2160.0011 | 3 | 8 | 4.400164 | 0.9711752 | 1.400534 | 0 | 6.073149 | 0
2018-04-01 07:11 | 43301.11292 | 2280.001 | 3 | 8 | 4.400133 | 0.913681 | 1.431924 | 0 | 6.211273 | 0
2018-04-01 07:13 | 43421.11222 | 2400.0003 | 3 | 8 | 4.400153 | 0.8633614 | 1.46154 | 0 | 6.341587 | 0
2018-04-01 07:15 | 43541.11302 | 2520.0011 | 3 | 8 | 4.400111 | 0.8144007 | 1.489508 | 0 | 6.464651 | 0
2018-04-01 07:17 | 43661.11302 | 2640.0011 | 3 | 8 | 4.400237 | 0.7691765 | 1.515887 | 0 | 6.580722 | 0
2018-04-01 07:19 | 43781.11292 | 2760.001 | 3 | 8 | 4.400137 | 0.7212219 | 1.540725 | 0 | 6.690013 | 0
2018-04-01 07:21 | 43901.11302 | 2880.0011 | 3 | 8 | 4.400146 | 0.6761189 | 1.564004 | 0 | 6.792444 | 0
2018-04-01 07:22 | 43968.75752 | 2947.6456 | 3 | 8 | 4.400105 | 0.6519957 | 1.576488 | 0 | 6.847378 | 0
2018-04-01 07:24 | 44088.8 | 120 | 4 | 8 | 4.287024 | 0 | 1.576488 | 0 | 6.847378 | 0
2018-04-01 07:26 | 44208.8 | 240.0009 | 4 | 8 | 4.2751 | 0 | 1.576488 | 0 | 6.847378 | 0
2018-04-01 07:27 | 44268.81 | 300.0038 | 4 | 8 | 4.271943 | 0 | 1.576488 | 0 | 6.847378 | 0
2018-04-01 07:29 | 44388.89 | 120.0011 | 5 | 8 | 3.459478 | -6.519907 | 1.576488 | 0.2172777 | 6.847378 | 0.7666634
2018-04-01 07:31 | 44508.89 | 240.002 | 5 | 8 | 3.39891 | -6.519823 | 1.576488 | 0.4346494 | 6.847378 | 1.512596
2018-04-01 07:33 | 44628.89 | 360.0011 | 5 | 8 | 3.32652 | -6.519895 | 1.576488 | 0.6518897 | 6.847378 | 2.242983
2018-04-01 07:35 | 44748.89 | 480.0004 | 5 | 8 | 3.259713 | -6.519856 | 1.576488 | 0.8692247 | 6.847378 | 2.958539
2018-04-01 07:37 | 44868.89 | 600.0012 | 5 | 8 | 3.195501 | -6.5199 | 1.576488 | 1.086617 | 6.847378 | 3.660237
2018-04-01 07:39 | 44988.89 | 720.0004 | 5 | 8 | 3.12346 | -6.519885 | 1.576488 | 1.303903 | 6.847378 | 4.347048
2018-04-01 07:41 | 45108.89 | 840.0004 | 5 | 8 | 3.025517 | -6.519888 | 1.576488 | 1.521259 | 6.847378 | 5.016152
2018-04-01 07:41 | 45133.25 | 864.3625 | 5 | 8 | 2.999994 | -6.519881 | 1.576488 | 1.565371 | 6.847378 | 5.149055
2018-04-01 07:43 | 45253.29 | 120.0008 | 6 | 8 | 3.782838 | 0 | 1.576488 | 1.565371 | 6.847378 | 5.149055
2018-04-01 07:45 | 45373.29 | 240.0001 | 6 | 8 | 3.806725 | 0 | 1.576488 | 1.565371 | 6.847378 | 5.149055
2018-04-01 07:46 | 45433.29 | 300.0023 | 6 | 8 | 3.81267 | 0 | 1.576488 | 1.565371 | 6.847378 | 5.149055
2018-04-01 07:46 | 45433.3 | 0.0026 | 7 | 9 | 3.812875 | 0 | 0 | 0 | 0 | 0
2018-04-01 07:48 | 45513.21 | 79.8328 | 2 | 9 | 4.200306 | 3.259984 | 0.08522321 | 0 | 0.3577221 | 0
2018-04-01 07:50 | 45633.23 | 120.001 | 3 | 9 | 4.231304 | 3.259994 | 0.19353 | 0 | 0.8145566 | 0
2018-04-01 07:52 | 45753.23 | 240.0019 | 3 | 9 | 4.252357 | 3.259999 | 0.3021865 | 0 | 1.27544 | 0
2018-04-01 07:54 | 45873.23 | 360.0003 | 3 | 9 | 4.279537 | 3.259992 | 0.4108639 | 0 | 1.73897 | 0
2018-04-01 07:56 | 45993.23 | 480.0011 | 3 | 9 | 4.316357 | 3.26006 | 0.5195187 | 0 | 2.205878 | 0
2018-04-01 07:58 | 46113.23 | 600.0004 | 3 | 9 | 4.361588 | 3.259992 | 0.6281682 | 0 | 2.677235 | 0
2018-04-01 08:00 | 46233.23 | 720.0002 | 3 | 9 | 4.400289 | 3.105338 | 0.736154 | 0 | 3.150822 | 0
2018-04-01 08:02 | 46353.23 | 840.0004 | 3 | 9 | 4.400259 | 2.644425 | 0.8316137 | 0 | 3.570871 | 0
2018-04-01 08:04 | 46473.23 | 960.0003 | 3 | 9 | 4.400234 | 2.284476 | 0.9135069 | 0 | 3.931223 | 0
2018-04-01 08:06 | 46593.23 | 1080.0011 | 3 | 9 | 4.400208 | 2.004449 | 0.9848024 | 0 | 4.244942 | 0
2018-04-01 08:08 | 46713.23 | 1200.0012 | 3 | 9 | 4.400245 | 1.788218 | 1.04787 | 0 | 4.522455 | 0
2018-04-01 08:10 | 46833.23 | 1320.0003 | 3 | 9 | 4.40027 | 1.616857 | 1.104493 | 0 | 4.771609 | 0
2018-04-01 08:12 | 46953.23 | 1440.0002 | 3 | 9 | 4.400216 | 1.476657 | 1.155952 | 0 | 4.998038 | 0
2018-04-01 08:14 | 47073.23 | 1560.0011 | 3 | 9 | 4.400146 | 1.359041 | 1.203187 | 0 | 5.205882 | 0
2018-04-01 08:16 | 47193.23 | 1680.0003 | 3 | 9 | 4.400186 | 1.26092 | 1.246774 | 0 | 5.397675 | 0
2018-04-01 08:18 | 47313.23 | 1800.0003 | 3 | 9 | 4.40021 | 1.176975 | 1.287399 | 0 | 5.576433 | 0
2018-04-01 08:20 | 47433.23 | 1920.0003 | 3 | 9 | 4.400177 | 1.100581 | 1.32532 | 0 | 5.74329 | 0
2018-04-01 08:22 | 47553.23 | 2040.0003 | 3 | 9 | 4.400181 | 1.031013 | 1.360827 | 0 | 5.89953 | 0
2018-04-01 08:24 | 47673.23 | 2160.0003 | 3 | 9 | 4.400152 | 0.9670706 | 1.394124 | 0 | 6.046041 | 0
2018-04-01 08:26 | 47793.23 | 2280.0011 | 3 | 9 | 4.400146 | 0.9130278 | 1.425437 | 0 | 6.183824 | 0
2018-04-01 08:28 | 47913.23 | 2400.001 | 3 | 9 | 4.400208 | 0.8620329 | 1.455035 | 0 | 6.314058 | 0
2018-04-01 08:30 | 48033.23 | 2520.0003 | 3 | 9 | 4.400133 | 0.809742 | 1.482902 | 0 | 6.436679 | 0
2018-04-01 08:32 | 48153.23 | 2640.001 | 3 | 9 | 4.400158 | 0.7585592 | 1.509039 | 0 | 6.551687 | 0
2018-04-01 08:34 | 48273.23 | 2760.0003 | 3 | 9 | 4.400165 | 0.7103786 | 1.533507 | 0 | 6.65935 | 0
2018-04-01 08:36 | 48393.23 | 2880.0011 | 3 | 9 | 4.400139 | 0.6671295 | 1.55646 | 0 | 6.760345 | 0
2018-04-01 08:36 | 48437.12 | 2923.888 | 3 | 9 | 4.400123 | 0.6519985 | 1.564494 | 0 | 6.7957 | 0
2018-04-01 08:38 | 48557.16 | 120.0003 | 4 | 9 | 4.286686 | 0 | 1.564494 | 0 | 6.7957 | 0
2018-04-01 08:40 | 48677.16 | 240.0002 | 4 | 9 | 4.274748 | 0 | 1.564494 | 0 | 6.7957 | 0
2018-04-01 08:41 | 48737.16 | 300.0024 | 4 | 9 | 4.271602 | 0 | 1.564494 | 0 | 6.7957 | 0
2018-04-01 08:43 | 48857.24 | 120.0002 | 5 | 9 | 3.462032 | -6.519811 | 1.564494 | 0.2173071 | 6.7957 | 0.7669725
2018-04-01 08:45 | 48977.24 | 240.0003 | 5 | 9 | 3.400097 | -6.520204 | 1.564494 | 0.4345265 | 6.7957 | 1.512942
2018-04-01 08:47 | 49097.24 | 360.0019 | 5 | 9 | 3.327581 | -6.520147 | 1.564494 | 0.6519372 | 6.7957 | 2.244258
2018-04-01 08:49 | 49217.24 | 480.0003 | 5 | 9 | 3.260843 | -6.52017 | 1.564494 | 0.8692913 | 6.7957 | 2.960152
2018-04-01 08:51 | 49337.24 | 600.0012 | 5 | 9 | 3.197996 | -6.520138 | 1.564494 | 1.086619 | 6.7957 | 3.661913
2018-04-01 08:53 | 49457.24 | 720.0019 | 5 | 9 | 3.126712 | -6.520172 | 1.564494 | 1.303886 | 6.7957 | 4.349301
2018-04-01 08:55 | 49577.24 | 840.0011 | 5 | 9 | 3.029385 | -6.520167 | 1.564494 | 1.521308 | 6.7957 | 5.019258
2018-04-01 08:56 | 49605.41 | 868.164 | 5 | 9 | 2.999998 | -6.520132 | 1.564494 | 1.572301 | 6.7957 | 5.173007
2018-04-01 08:58 | 49725.44 | 120.001 | 6 | 9 | 3.781416 | 0 | 1.564494 | 1.572301 | 6.7957 | 5.173007
2018-04-01 09:00 | 49845.44 | 240.0009 | 6 | 9 | 3.805326 | 0 | 1.564494 | 1.572301 | 6.7957 | 5.173007
2018-04-01 09:01 | 49905.45 | 300.0023 | 6 | 9 | 3.811293 | 0 | 1.564494 | 1.572301 | 6.7957 | 5.173007
2018-04-01 09:01 | 49905.46 | 0.0027 | 7 | 10 | 3.81122 | 0 | 0 | 0 | 0 | 0
2018-04-01 09:02 | 49984.74 | 79.2072 | 2 | 10 | 4.200343 | 3.25999 | 0.08458238 | 0 | 0.3550353 | 0
2018-04-01 09:04 | 50104.76 | 120.0002 | 3 | 10 | 4.23163 | 3.260015 | 0.1928627 | 0 | 0.8117923 | 0
2018-04-01 09:06 | 50224.76 | 240.0001 | 3 | 10 | 4.252001 | 3.260043 | 0.3014468 | 0 | 1.272357 | 0
2018-04-01 09:08 | 50344.76 | 360.0019 | 3 | 10 | 4.278546 | 3.259969 | 0.4102001 | 0 | 1.736128 | 0
2018-04-01 09:10 | 50464.76 | 480.0006 | 3 | 10 | 4.314511 | 3.260053 | 0.5188717 | 0 | 2.202957 | 0
2018-04-01 09:12 | 50584.76 | 600.001 | 3 | 10 | 4.359402 | 3.259969 | 0.6275529 | 0 | 2.674245 | 0
2018-04-01 09:14 | 50704.76 | 720.001 | 3 | 10 | 4.400282 | 3.14467 | 0.735839 | 0 | 3.148909 | 0
2018-04-01 09:16 | 50824.76 | 840.0003 | 3 | 10 | 4.400287 | 2.677421 | 0.8324848 | 0 | 3.574178 | 0
2018-04-01 09:18 | 50944.76 | 960.0002 | 3 | 10 | 4.400283 | 2.309655 | 0.9153933 | 0 | 3.938998 | 0
2018-04-01 09:20 | 51064.76 | 1080.0013 | 3 | 10 | 4.400291 | 2.024201 | 0.9873883 | 0 | 4.255795 | 0
2018-04-01 09:22 | 51184.76 | 1200.001 | 3 | 10 | 4.400264 | 1.805062 | 1.051001 | 0 | 4.535703 | 0
2018-04-01 09:24 | 51304.76 | 1320.0001 | 3 | 10 | 4.400208 | 1.630369 | 1.108157 | 0 | 4.787207 | 0
2018-04-01 09:26 | 51424.76 | 1440.0001 | 3 | 10 | 4.40023 | 1.48902 | 1.160084 | 0 | 5.015693 | 0
2018-04-01 09:28 | 51544.76 | 1560.0001 | 3 | 10 | 4.400178 | 1.373299 | 1.207726 | 0 | 5.225331 | 0
2018-04-01 09:30 | 51664.76 | 1680.0002 | 3 | 10 | 4.400177 | 1.276374 | 1.251829 | 0 | 5.419391 | 0
2018-04-01 09:32 | 51784.76 | 1800.0026 | 3 | 10 | 4.400207 | 1.19131 | 1.292946 | 0 | 5.600315 | 0
2018-04-01 09:34 | 51904.76 | 1920.001 | 3 | 10 | 4.400209 | 1.114042 | 1.331337 | 0 | 5.76924 | 0
2018-04-01 09:36 | 52024.76 | 2040.001 | 3 | 10 | 4.400177 | 1.041278 | 1.367229 | 0 | 5.927173 | 0
2018-04-01 09:38 | 52144.76 | 2160.0002 | 3 | 10 | 4.400159 | 0.9794245 | 1.400895 | 0 | 6.075311 | 0
2018-04-01 09:40 | 52264.76 | 2280.001 | 3 | 10 | 4.400201 | 0.9224443 | 1.432575 | 0 | 6.214706 | 0
2018-04-01 09:42 | 52384.76 | 2400.0009 | 3 | 10 | 4.400167 | 0.8650589 | 1.462357 | 0 | 6.345751 | 0
2018-04-01 09:44 | 52504.76 | 2520.001 | 3 | 10 | 4.400166 | 0.8092794 | 1.490256 | 0 | 6.468513 | 0
2018-04-01 09:46 | 52624.76 | 2640.001 | 3 | 10 | 4.400143 | 0.7580652 | 1.516371 | 0 | 6.583423 | 0
2018-04-01 09:48 | 52744.76 | 2760.0002 | 3 | 10 | 4.400182 | 0.7122536 | 1.540866 | 0 | 6.691206 | 0
2018-04-01 09:50 | 52864.76 | 2880.001 | 3 | 10 | 4.400109 | 0.6686163 | 1.563879 | 0 | 6.792466 | 0
2018-04-01 09:51 | 52915.26 | 2930.4943 | 3 | 10 | 4.40018 | 0.6519976 | 1.573149 | 0 | 6.833256 | 0
2018-04-01 09:53 | 53035.3 | 120.0009 | 4 | 10 | 4.286941 | 0 | 1.573149 | 0 | 6.833256 | 0
2018-04-01 09:55 | 53155.3 | 240 | 4 | 10 | 4.275019 | 0 | 1.573149 | 0 | 6.833256 | 0
2018-04-01 09:56 | 53215.3 | 300.003 | 4 | 10 | 4.271853 | 0 | 1.573149 | 0 | 6.833256 | 0
2018-04-01 09:58 | 53335.38 | 120.001 | 5 | 10 | 3.464173 | -6.520118 | 1.573149 | 0.2171848 | 6.833256 | 0.7670011
2018-04-01 10:00 | 53455.38 | 240.0027 | 5 | 10 | 3.402612 | -6.520102 | 1.573149 | 0.4346654 | 6.833256 | 1.514378
2018-04-01 10:02 | 53575.38 | 360.0011 | 5 | 10 | 3.329523 | -6.520194 | 1.573149 | 0.6519563 | 6.833256 | 2.245602
2018-04-01 10:04 | 53695.38 | 480.0011 | 5 | 10 | 3.263743 | -6.52013 | 1.573149 | 0.8692746 | 6.833256 | 2.961933
2018-04-01 10:06 | 53815.38 | 600.0011 | 5 | 10 | 3.198613 | -6.520118 | 1.573149 | 1.08666 | 6.833256 | 3.664359
2018-04-01 10:08 | 53935.38 | 720.0003 | 5 | 10 | 3.127206 | -6.520168 | 1.573149 | 1.303943 | 6.833256 | 4.351555
2018-04-01 10:10 | 54055.38 | 840.0003 | 5 | 10 | 3.033638 | -6.520125 | 1.573149 | 1.521301 | 6.833256 | 5.021836
2018-04-01 10:10 | 54088.29 | 872.9096 | 5 | 10 | 2.999999 | -6.520077 | 1.573149 | 1.580932 | 6.833256 | 5.201757
2018-04-01 10:12 | 54208.33 | 120.0011 | 6 | 10 | 3.779955 | 0 | 1.573149 | 1.580952 | 6.833256 | 5.201817
2018-04-01 10:14 | 54328.33 | 240.0011 | 6 | 10 | 3.803938 | 0 | 1.573149 | 1.580952 | 6.833256 | 5.201817
2018-04-01 10:15 | 54388.33 | 300.0024 | 6 | 10 | 3.810012 | 0 | 1.573149 | 1.580952 | 6.833256 | 5.201817
2018-04-01 10:15 | 54388.34 | 0.0049 | 7 | 11 | 3.809868 | 0 | 0 | 0 | 0 | 0
2018-04-01 10:17 | 54457.97 | 69.5417 | 2 | 11 | 4.200328 | 3.25998 | 0.0744236 | 0 | 0.312422 | 0
2018-04-01 10:19 | 54577.97878 | 120.0003 | 3 | 11 | 4.239372 | 3.259997 | 0.182789 | 0 | 0.7702455 | 0
2018-04-01 10:21 | 54697.97878 | 240.0003 | 3 | 11 | 4.259322 | 3.259959 | 0.2914234 | 0 | 1.231848 | 0
2018-04-01 10:23 | 54817.97868 | 360.0002 | 3 | 11 | 4.284617 | 3.260009 | 0.400047 | 0 | 1.695799 | 0
2018-04-01 10:25 | 54937.97878 | 480.0003 | 3 | 11 | 4.31944 | 3.26003 | 0.5087915 | 0 | 2.163521 | 0
2018-04-01 10:27 | 55057.97888 | 600.0004 | 3 | 11 | 4.362957 | 3.260009 | 0.6174536 | 0 | 2.635177 | 0
2018-04-01 10:29 | 55177.98048 | 720.002 | 3 | 11 | 4.40028 | 3.122664 | 0.7255018 | 0 | 3.109067 | 0
2018-04-01 10:31 | 55297.97958 | 840.0011 | 3 | 11 | 4.400264 | 2.679379 | 0.821976 | 0 | 3.53358 | 0
2018-04-01 10:33 | 55417.98128 | 960.0028 | 3 | 11 | 4.400272 | 2.304486 | 0.9048771 | 0 | 3.898367 | 0
2018-04-01 10:35 | 55537.97868 | 1080.0002 | 3 | 11 | 4.40025 | 2.018672 | 0.9767825 | 0 | 4.214769 | 0
2018-04-01 10:37 | 55657.97868 | 1200.0002 | 3 | 11 | 4.400204 | 1.786216 | 1.040097 | 0 | 4.493368 | 0
2018-04-01 10:39 | 55777.97858 | 1320.0001 | 3 | 11 | 4.400172 | 1.60807 | 1.09664 | 0 | 4.742167 | 0
2018-04-01 10:41 | 55897.97878 | 1440.0003 | 3 | 11 | 4.400162 | 1.468042 | 1.147868 | 0 | 4.967583 | 0
2018-04-01 10:43 | 56017.97958 | 1560.0011 | 3 | 11 | 4.400191 | 1.363811 | 1.195035 | 0 | 5.175124 | 0
2018-04-01 10:45 | 56137.97958 | 1680.0011 | 3 | 11 | 4.400143 | 1.269217 | 1.238909 | 0 | 5.36818 | 0
2018-04-01 10:47 | 56257.97958 | 1800.0011 | 3 | 11 | 4.400127 | 1.188378 | 1.279806 | 0 | 5.54813 | 0
2018-04-01 10:49 | 56377.97948 | 1920.001 | 3 | 11 | 4.399984 | 1.105201 | 1.31793 | 0 | 5.715882 | 0
2018-04-01 10:51 | 56497.97878 | 2040.0003 | 3 | 11 | 4.400024 | 1.037361 | 1.353568 | 0 | 5.872693 | 0
2018-04-01 10:53 | 56617.97948 | 2160.001 | 3 | 11 | 4.400205 | 0.9743624 | 1.387097 | 0 | 6.020227 | 0
2018-04-01 10:55 | 56737.97868 | 2280.0002 | 3 | 11 | 4.400095 | 0.9163618 | 1.418634 | 0 | 6.158993 | 0
2018-04-01 10:57 | 56857.97868 | 2400.0002 | 3 | 11 | 4.400103 | 0.8554821 | 1.448135 | 0 | 6.288801 | 0
2018-04-01 10:59 | 56977.97958 | 2520.0011 | 3 | 11 | 4.400067 | 0.8015575 | 1.475779 | 0 | 6.410442 | 0
2018-04-01 11:01 | 57097.97878 | 2640.0003 | 3 | 11 | 4.400105 | 0.7502069 | 1.501673 | 0 | 6.524377 | 0
2018-04-01 11:03 | 57217.97958 | 2760.0011 | 3 | 11 | 4.400176 | 0.7075481 | 1.525925 | 0 | 6.63109 | 0
2018-04-01 11:05 | 57337.97878 | 2880.0003 | 3 | 11 | 4.400041 | 0.6645451 | 1.54876 | 0 | 6.731565 | 0
2018-04-01 11:05 | 57372.74888 | 2914.7704 | 3 | 11 | 4.40013 | 0.6519852 | 1.555129 | 0 | 6.759589 | 0
2018-04-01 11:07 | 57492.79558 | 120.0009 | 4 | 11 | 4.277441 | 0 | 1.555129 | 0 | 6.759589 | 0
2018-04-01 11:09 | 57612.79478 | 240.0001 | 4 | 11 | 4.265588 | 0 | 1.555129 | 0 | 6.759589 | 0
2018-04-01 11:10 | 57672.79688 | 300.0022 | 4 | 11 | 4.262461 | 0 | 1.555129 | 0 | 6.759589 | 0
2018-04-01 11:12 | 57792.88 | 120.001 | 5 | 11 | 4.124915 | -0.0002813339 | 1.555129 | 1.064933e-05 | 6.759589 | 4.394762e-05
2018-04-01 11:14 | 57912.88 | 240.0011 | 5 | 11 | 4.122186 | -0.0003099442 | 1.555129 | 2.128877e-05 | 6.759589 | 8.781911e-05
2018-04-01 11:16 | 58032.88 | 360.0011 | 5 | 11 | 4.120179 | -0.0003566742 | 1.555129 | 3.21278e-05 | 6.759589 | 0.000132488
2018-04-01 11:18 | 58152.88 | 480.0003 | 5 | 11 | 4.118589 | -0.000289917 | 1.555129 | 4.260082e-05 | 6.759589 | 0.00017563
2018-04-01 11:20 | 58272.88 | 600.0021 | 5 | 11 | 4.117351 | -0.0002717972 | 1.555129 | 5.324161e-05 | 6.759589 | 0.0002194482
2018-04-01 11:22 | 58392.88 | 720.0019 | 5 | 11 | 4.116101 | -0.0003261566 | 1.555129 | 6.452887e-05 | 6.759589 | 0.0002659147
2018-04-01 11:24 | 58512.88 | 840.001 | 5 | 11 | 4.115241 | -0.0003433228 | 1.555129 | 7.579033e-05 | 6.759589 | 0.0003122627
2018-04-01 11:26 | 58632.88 | 960.001 | 5 | 11 | 4.114158 | -0.0003919601 | 1.555129 | 8.738618e-05 | 6.759589 | 0.0003599749
2018-04-01 11:28 | 58752.88 | 1080.0002 | 5 | 11 | 4.113454 | -0.0003871918 | 1.555129 | 9.851444e-05 | 6.759589 | 0.0004057536
2018-04-01 11:30 | 58872.88 | 1200.0006 | 5 | 11 | 4.113069 | -0.0003147125 | 1.555129 | 0.000109608 | 6.759589 | 0.0004513856
2018-04-01 11:32 | 58992.88 | 1320.0003 | 5 | 11 | 4.112628 | -0.0003080368 | 1.555129 | 0.0001207118 | 6.759589 | 0.0004970539
2018-04-01 11:34 | 59112.88 | 1440.0011 | 5 | 11 | 4.112125 | -0.0003213882 | 1.555129 | 0.0001318995 | 6.759589 | 0.0005430616
2018-04-01 11:36 | 59232.88 | 1560.0011 | 5 | 11 | 4.111671 | -0.0004701614 | 1.555129 | 0.0001436491 | 6.759589 | 0.0005913742
2018-04-01 11:38 | 59352.88 | 1680.0011 | 5 | 11 | 4.111262 | -0.0003900528 | 1.555129 | 0.0001574309 | 6.759589 | 0.0006480375
2018-04-01 11:40 | 59472.88 | 1800.0002 | 5 | 11 | 4.110933 | -0.00048828125 | 1.555129 | 0.0001709964 | 6.759589 | 0.0007038066
2018-04-01 11:42 | 59592.88 | 1920.0003 | 5 | 11 | 4.110627 | -0.0004148483 | 1.555129 | 0.000184548 | 6.759589 | 0.0007595146
2018-04-01 11:44 | 59712.88 | 2040.0002 | 5 | 11 | 4.109992 | -0.0003919601 | 1.555129 | 0.000197409 | 6.759589 | 0.0008123767
2018-04-01 11:46 | 59832.88 | 2160.0004 | 5 | 11 | 4.109713 | -0.0003833771 | 1.555129 | 0.000210394 | 6.759589 | 0.0008657434
2018-04-01 11:48 | 59952.88 | 2280.001 | 5 | 11 | 4.109507 | -0.000418663 | 1.555129 | 0.0002229592 | 6.759589 | 0.0009173812
2018-04-01 11:50 | 60072.88 | 2400.0011 | 5 | 11 | 4.109206 | -0.0004205704 | 1.555129 | 0.0002354889 | 6.759589 | 0.0009688697
2018-04-01 11:52 | 60192.88 | 2520.0011 | 5 | 11 | 4.109645 | -0.0003662109375 | 1.555129 | 0.0002479599 | 6.759589 | 0.001020119
2018-04-01 11:54 | 60312.88 | 2640.0002 | 5 | 11 | 4.109496 | -0.000371933 | 1.555129 | 0.0002605064 | 6.759589 | 0.00107168
2018-04-01 11:56 | 60432.88 | 2760.001 | 5 | 11 | 4.109298 | -0.0003614426 | 1.555129 | 0.0002731586 | 6.759589 | 0.001123673
2018-04-01 11:58 | 60552.88 | 2880.0002 | 5 | 11 | 4.109417 | -0.0003805161 | 1.555129 | 0.0002858088 | 6.759589 | 0.001175657
2018-04-01 12:00 | 60672.88 | 3000.0011 | 5 | 11 | 4.109266 | -0.0003595352 | 1.555129 | 0.0002988312 | 6.759589 | 0.00122917
2018-04-01 12:02 | 60792.88 | 3120.001 | 5 | 11 | 4.109139 | -0.0003986359 | 1.555129 | 0.0003114399 | 6.759589 | 0.001280982
2018-04-01 12:04 | 60912.88 | 3240.0003 | 5 | 11 | 4.108991 | -0.0003194809 | 1.555129 | 0.0003240329 | 6.759589 | 0.00133273
2018-04-01 12:06 | 61032.88 | 3360.001 | 5 | 11 | 4.108591 | -0.0003194809 | 1.555129 | 0.0003366152 | 6.759589 | 0.001384428
2018-04-01 12:08 | 61152.88 | 3480.0018 | 5 | 11 | 4.108507 | -0.0003938675 | 1.555129 | 0.0003496145 | 6.759589 | 0.001437836
2018-04-01 12:10 | 61272.88 | 3600.0003 | 5 | 11 | 4.10823 | -0.0004320145 | 1.555129 | 0.0003627082 | 6.759589 | 0.001491631
2018-04-01 12:12 | 61392.88 | 3720.0011 | 5 | 11 | 4.108171 | -0.0003814697 | 1.555129 | 0.0003757699 | 6.759589 | 0.00154529
2018-04-01 12:14 | 61512.88 | 3840.0003 | 5 | 11 | 4.107815 | -0.0003938675 | 1.555129 | 0.000389371 | 6.759589 | 0.001601164
2018-04-01 12:16 | 61632.88 | 3960.001 | 5 | 11 | 4.10775 | -0.0003786087 | 1.555129 | 0.0004022308 | 6.759589 | 0.001653989
2018-04-01 12:18 | 61752.88 | 4080.0002 | 5 | 11 | 4.107361 | -0.0003938675 | 1.555129 | 0.0004143833 | 6.759589 | 0.001703905
2018-04-01 12:20 | 61872.88 | 4200.0002 | 5 | 11 | 4.107266 | -0.0003519058 | 1.555129 | 0.0004259735 | 6.759589 | 0.001751509
2018-04-01 12:22 | 61992.88 | 4320.0002 | 5 | 11 | 4.10742 | -0.000336647 | 1.555129 | 0.0004372602 | 6.759589 | 0.001797867
2018-04-01 12:24 | 62112.88 | 4440.001 | 5 | 11 | 4.107432 | -0.000374794 | 1.555129 | 0.0004485692 | 6.759589 | 0.001844318
2018-04-01 12:26 | 62232.88 | 4560.0011 | 5 | 11 | 4.107688 | -0.0003786087 | 1.555129 | 0.0004600954 | 6.759589 | 0.001891664
2018-04-01 12:28 | 62352.88 | 4680.0002 | 5 | 11 | 4.107632 | -0.0003385544 | 1.555129 | 0.0004718808 | 6.759589 | 0.001940075
2018-04-01 12:30 | 62472.88 | 4800.0003 | 5 | 11 | 4.107633 | -0.0003814697 | 1.555129 | 0.0004834844 | 6.759589 | 0.001987738
2018-04-01 12:32 | 62592.88 | 4920.0003 | 5 | 11 | 4.107617 | -0.0003395081 | 1.555129 | 0.0004952712 | 6.759589 | 0.002036154
2018-04-01 12:34 | 62712.88 | 5040.0003 | 5 | 11 | 4.107577 | -0.0003833771 | 1.555129 | 0.0005069529 | 6.759589 | 0.002084138
2018-04-01 12:36 | 62832.88 | 5160.002 | 5 | 11 | 4.107305 | -0.0003938675 | 1.555129 | 0.000519165 | 6.759589 | 0.002134299
2018-04-01 12:38 | 62952.88 | 5280.0011 | 5 | 11 | 4.107289 | -0.0004167557 | 1.555129 | 0.0005309941 | 6.759589 | 0.002182885
2018-04-01 12:40 | 63072.88 | 5400.0011 | 5 | 11 | 4.106981 | -0.0003681183 | 1.555129 | 0.0005428845 | 6.759589 | 0.002231719
2018-04-01 12:42 | 63192.88 | 5520.0011 | 5 | 11 | 4.106867 | -0.0003833771 | 1.555129 | 0.0005550058 | 6.759589 | 0.0022815
2018-04-01 12:44 | 63312.88 | 5640.0011 | 5 | 11 | 4.106744 | -0.0003147125 | 1.555129 | 0.0005671014 | 6.759589 | 0.002331175
2018-04-01 12:46 | 63432.88 | 5760.0003 | 5 | 11 | 4.107117 | -0.0003213882 | 1.555129 | 0.000578748 | 6.759589 | 0.002379008
2018-04-01 12:48 | 63552.88 | 5880.0011 | 5 | 11 | 4.107067 | -0.0003519058 | 1.555129 | 0.0005907761 | 6.759589 | 0.002428408
2018-04-01 12:50 | 63672.88 | 6000.0019 | 5 | 11 | 4.107069 | -0.0003452301 | 1.555129 | 0.0006029058 | 6.759589 | 0.002478226
2018-04-01 12:52 | 63792.88 | 6120.002 | 5 | 11 | 4.107033 | -0.0003881454 | 1.555129 | 0.0006148072 | 6.759589 | 0.002527106
2018-04-01 12:54 | 63912.88 | 6240.0006 | 5 | 11 | 4.107003 | -0.0003395081 | 1.555129 | 0.0006266576 | 6.759589 | 0.002575776
2018-04-01 12:56 | 64032.88 | 6360.0012 | 5 | 11 | 4.107032 | -0.0003833771 | 1.555129 | 0.0006388474 | 6.759589 | 0.002625839
2018-04-01 12:58 | 64152.88 | 6480.001 | 5 | 11 | 4.107068 | -0.0003805161 | 1.555129 | 0.0006514135 | 6.759589 | 0.002677449
2018-04-01 13:00 | 64272.88 | 6600.0003 | 5 | 11 | 4.106703 | -0.0003805161 | 1.555129 | 0.0006640917 | 6.759589 | 0.002729518
2018-04-01 13:02 | 64392.88 | 6720.0011 | 5 | 11 | 4.106756 | -0.0003480911 | 1.555129 | 0.0006769169 | 6.759589 | 0.002782188
2018-04-01 13:04 | 64512.88 | 6840.001 | 5 | 11 | 4.107374 | -0.0002565384 | 1.555129 | 0.0006887056 | 6.759589 | 0.002830606
2018-04-01 13:06 | 64632.88 | 6960.0003 | 5 | 11 | 4.107277 | -0.0004081726 | 1.555129 | 0.0007004478 | 6.759589 | 0.002878835
2018-04-01 13:08 | 64752.88 | 7080.0018 | 5 | 11 | 4.107284 | -0.0003461838 | 1.555129 | 0.0007124823 | 6.759589 | 0.002928264
2018-04-01 13:10 | 64872.88 | 7200.0003 | 5 | 11 | 4.107246 | -0.0003814697 | 1.555129 | 0.0007246551 | 6.759589 | 0.002978261
2018-04-01 13:12 | 64992.88 | 7320.0002 | 5 | 11 | 4.107223 | -0.0004081726 | 1.555129 | 0.0007374957 | 6.759589 | 0.003031
2018-04-01 13:14 | 65112.88 | 7440.0003 | 5 | 11 | 4.107209 | -0.0003986359 | 1.555129 | 0.0007505078 | 6.759589 | 0.003084444
2018-04-01 13:16 | 65232.88 | 7560.0002 | 5 | 11 | 4.10718 | -0.0003700256 | 1.555129 | 0.0007630531 | 6.759589 | 0.003135971
2018-04-01 13:18 | 65352.88 | 7680.0003 | 5 | 11 | 4.107184 | -0.0004367828 | 1.555129 | 0.0007762333 | 6.759589 | 0.003190103
2018-04-01 13:20 | 65472.88 | 7800.0002 | 5 | 11 | 4.10714 | -0.000418663 | 1.555129 | 0.0007896575 | 6.759589 | 0.003245239
2018-04-01 13:22 | 65592.88 | 7920.0018 | 5 | 11 | 4.106902 | -0.000421524 | 1.555129 | 0.0008033491 | 6.759589 | 0.003301471
2018-04-01 13:24 | 65712.88 | 8040.0011 | 5 | 11 | 4.106904 | -0.0003414154 | 1.555129 | 0.0008172102 | 6.759589 | 0.003358397
2018-04-01 13:26 | 65832.88 | 8160.001 | 5 | 11 | 4.106894 | -0.0003681183 | 1.555129 | 0.0008307653 | 6.759589 | 0.003414067
2018-04-01 13:28 | 65952.88 | 8280.0011 | 5 | 11 | 4.106887 | -0.0003814697 | 1.555129 | 0.0008444187 | 6.759589 | 0.00347014
2018-04-01 13:30 | 66072.88 | 8400.0002 | 5 | 11 | 4.106527 | -0.0003528595 | 1.555129 | 0.0008575773 | 6.759589 | 0.003524179
2018-04-01 13:32 | 66192.88 | 8520.0002 | 5 | 11 | 4.106561 | -0.0003461838 | 1.555129 | 0.0008709729 | 6.759589 | 0.003579189
2018-04-01 13:34 | 66312.88 | 8640.001 | 5 | 11 | 4.106318 | -0.0004453659 | 1.555129 | 0.0008839694 | 6.759589 | 0.003632558
2018-04-01 13:36 | 66432.88 | 8760.0011 | 5 | 11 | 4.106489 | -0.00045681 | 1.555129 | 0.0008974207 | 6.759589 | 0.003687793
2018-04-01 13:38 | 66552.88 | 8880.0002 | 5 | 11 | 4.10646 | -0.0004081726 | 1.555129 | 0.0009105878 | 6.759589 | 0.003741864
2018-04-01 13:40 | 66672.88 | 9000.0019 | 5 | 11 | 4.106704 | -0.0004320145 | 1.555129 | 0.0009235289 | 6.759589 | 0.003795008
2018-04-01 13:42 | 66792.88 | 9120.001 | 5 | 11 | 4.106688 | -0.0003499985 | 1.555129 | 0.0009361684 | 6.759589 | 0.003846915
2018-04-01 13:44 | 66912.88 | 9240.001 | 5 | 11 | 4.10665 | -0.000421524 | 1.555129 | 0.000949212 | 6.759589 | 0.003900481
2018-04-01 13:46 | 67032.88 | 9360.0028 | 5 | 11 | 4.106663 | -0.0003900528 | 1.555129 | 0.0009622991 | 6.759589 | 0.003954225
2018-04-01 13:48 | 67152.88 | 9480.0002 | 5 | 11 | 4.10653 | -0.0003871918 | 1.555129 | 0.0009751901 | 6.759589 | 0.004007164
2018-04-01 13:50 | 67272.88 | 9600.0003 | 5 | 11 | 4.10653 | -0.0003662109375 | 1.555129 | 0.0009879564 | 6.759589 | 0.004059589
2018-04-01 13:52 | 67392.88 | 9720.0011 | 5 | 11 | 4.106187 | -0.0004081726 | 1.555129 | 0.001000678 | 6.759589 | 0.004111828
2018-04-01 13:54 | 67512.88 | 9840.0003 | 5 | 11 | 4.105854 | -0.0004072189 | 1.555129 | 0.001013914 | 6.759589 | 0.004166175
2018-04-01 13:56 | 67632.88 | 9960.0003 | 5 | 11 | 4.105758 | -0.0003652573 | 1.555129 | 0.001027868 | 6.759589 | 0.004223465
2018-04-01 13:58 | 67752.88 | 10080.0003 | 5 | 11 | 4.105691 | -0.00041008 | 1.555129 | 0.001042231 | 6.759589 | 0.004282438
2018-04-01 14:00 | 67872.88 | 10200.0019 | 5 | 11 | 4.105572 | -0.0003805161 | 1.555129 | 0.001056243 | 6.759589 | 0.004339963
2018-04-01 14:02 | 67992.88 | 10320.001 | 5 | 11 | 4.105995 | -0.0003805161 | 1.555129 | 0.001069692 | 6.759589 | 0.004395186
2018-04-01 14:04 | 68112.88 | 10440.0011 | 5 | 11 | 4.105871 | -0.0004301071 | 1.555129 | 0.001082977 | 6.759589 | 0.004449732
2018-04-01 14:06 | 68232.88 | 10560.0011 | 5 | 11 | 4.105829 | -0.0003318787 | 1.555129 | 0.001096119 | 6.759589 | 0.004503691
2018-04-01 14:08 | 68352.88 | 10680.0003 | 5 | 11 | 4.105854 | -0.000371933 | 1.555129 | 0.001109232 | 6.759589 | 0.004557533
2018-04-01 14:10 | 68472.88 | 10800.0003 | 5 | 11 | 4.105808 | -0.0003614426 | 1.555129 | 0.001122306 | 6.759589 | 0.004611213
2018-04-01 14:12 | 68592.88 | 10920.0011 | 5 | 11 | 4.105832 | -0.0003700256 | 1.555129 | 0.001135524 | 6.759589 | 0.004665481
2018-04-01 14:14 | 68712.88 | 11040.0014 | 5 | 11 | 4.106165 | -0.0004386902 | 1.555129 | 0.001148735 | 6.759589 | 0.004719725
2018-04-01 14:16 | 68832.88 | 11160.0003 | 5 | 11 | 4.106082 | -0.0003805161 | 1.555129 | 0.001161812 | 6.759589 | 0.00477342
2018-04-01 14:18 | 68952.88 | 11280.0002 | 5 | 11 | 4.106084 | -0.0003347397 | 1.555129 | 0.001174756 | 6.759589 | 0.004826569
2018-04-01 14:20 | 69072.88 | 11400.0002 | 5 | 11 | 4.106106 | -0.0003919601 | 1.555129 | 0.001187591 | 6.759589 | 0.004879272
2018-04-01 14:22 | 69192.88 | 11520.001 | 5 | 11 | 4.105978 | -0.000453949 | 1.555129 | 0.001200925 | 6.759589 | 0.004934022
2018-04-01 14:24 | 69312.88 | 11640.0019 | 5 | 11 | 4.105997 | -0.0003261566 | 1.555129 | 0.001214561 | 6.759589 | 0.004990011
2018-04-01 14:26 | 69432.88 | 11760.0002 | 5 | 11 | 4.105964 | -0.0003299713 | 1.555129 | 0.00122785 | 6.759589 | 0.005044574
2018-04-01 14:28 | 69552.88 | 11880.0002 | 5 | 11 | 4.105569 | -0.0003919601 | 1.555129 | 0.001241365 | 6.759589 | 0.005100065
2018-04-01 14:30 | 69672.88 | 12000.001 | 5 | 11 | 4.105644 | -0.0004501343 | 1.555129 | 0.001255124 | 6.759589 | 0.005156552
2018-04-01 14:32 | 69792.88 | 12120.0002 | 5 | 11 | 4.105644 | -0.0003833771 | 1.555129 | 0.001268816 | 6.759589 | 0.005212768
2018-04-01 14:34 | 69912.88 | 12240.0003 | 5 | 11 | 4.10543 | -0.0003728867 | 1.555129 | 0.001282048 | 6.759589 | 0.00526709
2018-04-01 14:36 | 70032.88 | 12360.001 | 5 | 11 | 4.105417 | -0.0004148483 | 1.555129 | 0.001295745 | 6.759589 | 0.005323322
2018-04-01 14:38 | 70152.88 | 12480.0003 | 5 | 11 | 4.105686 | -0.0004367828 | 1.555129 | 0.001309508 | 6.759589 | 0.005379829
2018-04-01 14:40 | 70272.88 | 12600.0002 | 5 | 11 | 4.105689 | -0.0003681183 | 1.555129 | 0.001323605 | 6.759589 | 0.005437707
2018-04-01 14:42 | 70392.88 | 12720.0003 | 5 | 11 | 4.105662 | -0.0005350113 | 1.555129 | 0.001337634 | 6.759589 | 0.005495306
2018-04-01 14:44 | 70512.88 | 12840.001 | 5 | 11 | 4.105316 | -0.0003852844 | 1.555129 | 0.001351991 | 6.759589 | 0.005554249
2018-04-01 14:46 | 70632.88 | 12960.0002 | 5 | 11 | 4.105357 | -0.0003919601 | 1.555129 | 0.001366207 | 6.759589 | 0.005612608
2018-04-01 14:48 | 70752.88 | 13080.0003 | 5 | 11 | 4.105383 | -0.0004768372 | 1.555129 | 0.001380255 | 6.759589 | 0.00567028
2018-04-01 14:50 | 70872.88 | 13200.0011 | 5 | 11 | 4.105335 | -0.0004014969 | 1.555129 | 0.001394233 | 6.759589 | 0.005727665
2018-04-01 14:52 | 70992.88 | 13320.001 | 5 | 11 | 4.105637 | -0.0004367828 | 1.555129 | 0.001408391 | 6.759589 | 0.005785794
2018-04-01 14:54 | 71112.88 | 13440.001 | 5 | 11 | 4.105762 | -0.0004453659 | 1.555129 | 0.001422482 | 6.759589 | 0.005843646
2018-04-01 14:56 | 71232.88 | 13560.0002 | 5 | 11 | 4.105803 | -0.0004339218 | 1.555129 | 0.001436758 | 6.759589 | 0.005902263
2018-04-01 14:58 | 71352.88 | 13680.0002 | 5 | 11 | 4.105633 | -0.0004606247 | 1.555129 | 0.001451525 | 6.759589 | 0.005962889
2018-04-01 15:00 | 71472.88 | 13800.0003 | 5 | 11 | 4.105649 | -0.0004367828 | 1.555129 | 0.001466113 | 6.759589 | 0.006022783
2018-04-01 15:02 | 71592.88 | 13920.0005 | 5 | 11 | 4.105681 | -0.0004014969 | 1.555129 | 0.0014808 | 6.759589 | 0.006083086
2018-04-01 15:04 | 71712.88 | 14040.0028 | 5 | 11 | 4.10572 | -0.0004415512 | 1.555129 | 0.001494743 | 6.759589 | 0.00614033
2018-04-01 15:06 | 71832.88 | 14160.001 | 5 | 11 | 4.105457 | -0.0004014969 | 1.555129 | 0.001507899 | 6.759589 | 0.006194345
2018-04-01 15:08 | 71952.88 | 14280.001 | 5 | 11 | 4.105223 | -0.0004386902 | 1.555129 | 0.001521389 | 6.759589 | 0.006249722
2018-04-01 15:10 | 72072.88 | 14400.0019 | 5 | 11 | 4.105129 | -0.0003528595 | 1.555129 | 0.001535122 | 6.759589 | 0.006306098
2018-04-01 15:12 | 72192.88 | 14520.0012 | 5 | 11 | 4.105124 | -0.0004653931 | 1.555129 | 0.001548773 | 6.759589 | 0.00636214
2018-04-01 15:14 | 72312.88 | 14640.0002 | 5 | 11 | 4.105132 | -0.0004472733 | 1.555129 | 0.00156278 | 6.759589 | 0.006419637
2018-04-01 15:16 | 72432.88 | 14760.0011 | 5 | 11 | 4.105142 | -0.0004940033 | 1.555129 | 0.001576991 | 6.759589 | 0.006477978
2018-04-01 15:18 | 72552.88 | 14880.0011 | 5 | 11 | 4.105539 | -0.0004339218 | 1.555129 | 0.00159128 | 6.759589 | 0.006536638
2018-04-01 15:20 | 72672.88 | 15000.0011 | 5 | 11 | 4.105514 | -0.0003814697 | 1.555129 | 0.001605952 | 6.759589 | 0.006596874
2018-04-01 15:22 | 72792.88 | 15120.0011 | 5 | 11 | 4.105555 | -0.0003967285 | 1.555129 | 0.001620148 | 6.759589 | 0.006655158
2018-04-01 15:24 | 72912.88 | 15240.001 | 5 | 11 | 4.105576 | -0.0004472733 | 1.555129 | 0.001634336 | 6.759589 | 0.006713408
2018-04-01 15:26 | 73032.88 | 15360.0003 | 5 | 11 | 4.105962 | -0.0004405975 | 1.555129 | 0.001648717 | 6.759589 | 0.00677245
2018-04-01 15:28 | 73152.88 | 15480.001 | 5 | 11 | 4.106236 | -0.0004034042 | 1.555129 | 0.001663311 | 6.759589 | 0.006832375
2018-04-01 15:30 | 73272.88 | 15600.0003 | 5 | 11 | 4.10625 | -0.0003633499 | 1.555129 | 0.001677752 | 6.759589 | 0.006891673
2018-04-01 15:32 | 73392.88 | 15720.0002 | 5 | 11 | 4.105896 | -0.0003948212 | 1.555129 | 0.001691992 | 6.759589 | 0.006950146
2018-04-01 15:34 | 73512.88 | 15840.0012 | 5 | 11 | 4.105885 | -0.0004348755 | 1.555129 | 0.001706525 | 6.759589 | 0.007009815
2018-04-01 15:36 | 73632.88 | 15960.0011 | 5 | 11 | 4.105911 | -0.0005140305 | 1.555129 | 0.001721062 | 6.759589 | 0.007069503
2018-04-01 15:38 | 73752.88 | 16080.001 | 5 | 11 | 4.105886 | -0.000453949 | 1.555129 | 0.001735476 | 6.759589 | 0.007128683
2018-04-01 15:40 | 73872.88 | 16200.001 | 5 | 11 | 4.105529 | -0.0004348755 | 1.555129 | 0.001749627 | 6.759589 | 0.007186783
2018-04-01 15:42 | 73992.88 | 16320.0018 | 5 | 11 | 4.105227 | -0.0004081726 | 1.555129 | 0.001764009 | 6.759589 | 0.007245825
2018-04-01 15:44 | 74112.88 | 16440.0002 | 5 | 11 | 4.105528 | -0.0004148483 | 1.555129 | 0.00177777 | 6.759589 | 0.007302321
2018-04-01 15:46 | 74232.88 | 16560.0003 | 5 | 11 | 4.105353 | -0.000421524 | 1.555129 | 0.001791688 | 6.759589 | 0.007359461
2018-04-01 15:48 | 74352.88 | 16680.0012 | 5 | 11 | 4.105362 | -0.0004138947 | 1.555129 | 0.001805496 | 6.759589 | 0.007416148
2018-04-01 15:50 | 74472.88 | 16800.0002 | 5 | 11 | 4.105363 | -0.0003852844 | 1.555129 | 0.001819085 | 6.759589 | 0.007471934
2018-04-01 15:52 | 74592.88 | 16920.001 | 5 | 11 | 4.105405 | -0.0003595352 | 1.555129 | 0.001832257 | 6.759589 | 0.007526011
2018-04-01 15:54 | 74712.88 | 17040.0011 | 5 | 11 | 4.105357 | -0.0003652573 | 1.555129 | 0.001845688 | 6.759589 | 0.007581152
2018-04-01 15:56 | 74832.88 | 17160.0011 | 5 | 11 | 4.10561 | -0.0004386902 | 1.555129 | 0.001859145 | 6.759589 | 0.007636398
2018-04-01 15:58 | 74952.88 | 17280.0006 | 5 | 11 | 4.105243 | -0.0003299713 | 1.555129 | 0.001872639 | 6.759589 | 0.007691793
2018-04-01 16:00 | 75072.88 | 17400.0011 | 5 | 11 | 4.105273 | -0.0004472733 | 1.555129 | 0.001886858 | 6.759589 | 0.007750167
2018-04-01 16:02 | 75192.88 | 17520.0002 | 5 | 11 | 4.105227 | -0.0003213882 | 1.555129 | 0.001901125 | 6.759589 | 0.007808737
2018-04-01 16:04 | 75312.88 | 17640.001 | 5 | 11 | 4.105216 | -0.0003986359 | 1.555129 | 0.001915391 | 6.759589 | 0.007867301
2018-04-01 16:06 | 75432.88 | 17760.0011 | 5 | 11 | 4.105793 | -0.0005073547 | 1.555129 | 0.001929328 | 6.759589 | 0.007924519
2018-04-01 16:08 | 75552.88 | 17880.0002 | 5 | 11 | 4.105829 | -0.0004415512 | 1.555129 | 0.001943181 | 6.759589 | 0.007981399
2018-04-01 16:10 | 75672.88 | 18000.0002 | 5 | 11 | 4.105808 | -0.0003528595 | 1.555129 | 0.001957131 | 6.759589 | 0.008038675
2018-04-01 16:12 | 75792.88 | 18120.0002 | 5 | 11 | 4.105548 | -0.0004405975 | 1.555129 | 0.00197102 | 6.759589 | 0.0080957
2018-04-01 16:14 | 75912.88 | 18240.0018 | 5 | 11 | 4.105527 | -0.0004014969 | 1.555129 | 0.00198491 | 6.759589 | 0.008152724
2018-04-01 16:16 | 76032.88 | 18360.0003 | 5 | 11 | 4.105541 | -0.0004653931 | 1.555129 | 0.001998927 | 6.759589 | 0.008210272
2018-04-01 16:18 | 76152.88 | 18480.0011 | 5 | 11 | 4.105472 | -0.0003786087 | 1.555129 | 0.002012851 | 6.759589 | 0.008267439
2018-04-01 16:20 | 76272.88 | 18600.001 | 5 | 11 | 4.105227 | -0.0004272461 | 1.555129 | 0.00202677 | 6.759589 | 0.008324579
2018-04-01 16:22 | 76392.88 | 18720.0002 | 5 | 11 | 4.104949 | -0.0004301071 | 1.555129 | 0.002041465 | 6.759589 | 0.008384903
2018-04-01 16:24 | 76512.88 | 18840 | 5 | 11 | 4.104837 | -0.0004501343 | 1.555129 | 0.002056323 | 6.759589 | 0.008445892
2018-04-01 16:26 | 76632.88 | 18960.0004 | 5 | 11 | 4.104832 | -0.0004987717 | 1.555129 | 0.002071335 | 6.759589 | 0.008507515
2018-04-01 16:28 | 76752.88 | 19080.0011 | 5 | 11 | 4.104836 | -0.00048828125 | 1.555129 | 0.002086539 | 6.759589 | 0.008569922
2018-04-01 16:30 | 76872.88 | 19200.001 | 5 | 11 | 4.104838 | -0.0004806519 | 1.555129 | 0.002101832 | 6.759589 | 0.008632699
2018-04-01 16:32 | 76992.88 | 19320.0002 | 5 | 11 | 4.104881 | -0.0004968643 | 1.555129 | 0.00211724 | 6.759589 | 0.008695944
2018-04-01 16:34 | 77112.88 | 19440.0011 | 5 | 11 | 4.105244 | -0.0005073547 | 1.555129 | 0.002131853 | 6.759589 | 0.008755935
2018-04-01 16:36 | 77232.88 | 19560.0003 | 5 | 11 | 4.105252 | -0.0004653931 | 1.555129 | 0.002146599 | 6.759589 | 0.008816471
2018-04-01 16:38 | 77352.88 | 19680.0019 | 5 | 11 | 4.105537 | -0.000453949 | 1.555129 | 0.002161602 | 6.759589 | 0.008878064
2018-04-01 16:40 | 77472.88 | 19800.0011 | 5 | 11 | 4.105819 | -0.0003938675 | 1.555129 | 0.00217595 | 6.759589 | 0.008936976
2018-04-01 16:42 | 77592.88 | 19920.0002 | 5 | 11 | 4.105798 | -0.0004301071 | 1.555129 | 0.002190159 | 6.759589 | 0.008995312
2018-04-01 16:44 | 77712.88 | 20040.0026 | 5 | 11 | 4.105735 | -0.0004434586 | 1.555129 | 0.002204302 | 6.759589 | 0.00905338
2018-04-01 16:46 | 77832.88 | 20160.0011 | 5 | 11 | 4.105747 | -0.0004367828 | 1.555129 | 0.002218839 | 6.759589 | 0.009113065
2018-04-01 16:48 | 77952.88 | 20280.0003 | 5 | 11 | 4.105375 | -0.0003852844 | 1.555129 | 0.002233561 | 6.759589 | 0.009173509
2018-04-01 16:50 | 78072.88 | 20400.0003 | 5 | 11 | 4.105352 | -0.0004386902 | 1.555129 | 0.002248401 | 6.759589 | 0.009234433
2018-04-01 16:52 | 78192.88 | 20520.001 | 5 | 11 | 4.104768 | -0.0004339218 | 1.555129 | 0.002263039 | 6.759589 | 0.009294522
2018-04-01 16:54 | 78312.88 | 20640.0003 | 5 | 11 | 4.104707 | -0.0004386902 | 1.555129 | 0.002278116 | 6.759589 | 0.009356407
2018-04-01 16:56 | 78432.88 | 20760.001 | 5 | 11 | 4.104927 | -0.0004606247 | 1.555129 | 0.002293131 | 6.759589 | 0.009418041
2018-04-01 16:58 | 78552.88 | 20880.0019 | 5 | 11 | 4.104843 | -0.0004348755 | 1.555129 | 0.00230818 | 6.759589 | 0.009479817
2018-04-01 17:00 | 78672.88 | 21000.001 | 5 | 11 | 4.104815 | -0.0005121231 | 1.555129 | 0.002323031 | 6.759589 | 0.009540778
2018-04-01 17:02 | 78792.88 | 21120.001 | 5 | 11 | 4.10481 | -0.0004606247 | 1.555129 | 0.002338324 | 6.759589 | 0.009603552
2018-04-01 17:04 | 78912.88 | 21240.001 | 5 | 11 | 4.104815 | -0.0003728867 | 1.555129 | 0.002353176 | 6.759589 | 0.009664518
2018-04-01 17:06 | 79032.88 | 21360.0003 | 5 | 11 | 4.10478 | -0.0004072189 | 1.555129 | 0.002367966 | 6.759589 | 0.009725226
2018-04-01 17:08 | 79152.88 | 21480.0004 | 5 | 11 | 4.104815 | -0.0004720688 | 1.555129 | 0.0023829 | 6.759589 | 0.009786527
2018-04-01 17:10 | 79272.88 | 21600.0011 | 5 | 11 | 4.104534 | -0.0004386902 | 1.555129 | 0.002397674 | 6.759589 | 0.009847171
2018-04-01 17:12 | 79392.88 | 21720.0011 | 5 | 11 | 4.104557 | -0.0003852844 | 1.555129 | 0.00241276 | 6.759589 | 0.009909094
2018-04-01 17:14 | 79512.88 | 21840.0002 | 5 | 11 | 4.104692 | -0.0004348755 | 1.555129 | 0.002428052 | 6.759589 | 0.00997186
2018-04-01 17:16 | 79632.88 | 21960.0002 | 5 | 11 | 4.104901 | -0.000538826 | 1.555129 | 0.002443215 | 6.759589 | 0.0100341
2018-04-01 17:18 | 79752.88 | 22080.001 | 5 | 11 | 4.104928 | -0.0004749298 | 1.555129 | 0.002458706 | 6.759589 | 0.01009769
2018-04-01 17:20 | 79872.88 | 22200.0003 | 5 | 11 | 4.105514 | -0.000453949 | 1.555129 | 0.002474116 | 6.759589 | 0.01016095
2018-04-01 17:22 | 79992.88 | 22320.0011 | 5 | 11 | 4.105519 | -0.0004606247 | 1.555129 | 0.002489355 | 6.759589 | 0.01022352
2018-04-01 17:24 | 80112.88 | 22440.001 | 5 | 11 | 4.105517 | -0.0004405975 | 1.555129 | 0.002504388 | 6.759589 | 0.01028523
2018-04-01 17:26 | 80232.88 | 22560.0003 | 5 | 11 | 4.10555 | -0.0004549026 | 1.555129 | 0.00251968 | 6.759589 | 0.01034802
2018-04-01 17:28 | 80352.88 | 22680.0003 | 5 | 11 | 4.105524 | -0.0004653931 | 1.555129 | 0.002535129 | 6.759589 | 0.01041144
2018-04-01 17:30 | 80472.88 | 22800.0002 | 5 | 11 | 4.105538 | -0.000494957 | 1.555129 | 0.002550578 | 6.759589 | 0.01047487
2018-04-01 17:32 | 80592.88 | 22920.0002 | 5 | 11 | 4.105329 | -0.0004339218 | 1.555129 | 0.002566221 | 6.759589 | 0.01053909
2018-04-01 17:34 | 80712.88 | 23040.0011 | 5 | 11 | 4.104752 | -0.0005140305 | 1.555129 | 0.002581943 | 6.759589 | 0.01060363
2018-04-01 17:36 | 80832.88 | 23160.0002 | 5 | 11 | 4.104768 | -0.0005054474 | 1.555129 | 0.002597545 | 6.759589 | 0.01066767
2018-04-01 17:38 | 80952.88 | 23280.0011 | 5 | 11 | 4.104702 | -0.0004472733 | 1.555129 | 0.002613456 | 6.759589 | 0.01073298
2018-04-01 17:40 | 81072.88 | 23400.0019 | 5 | 11 | 4.104544 | -0.0004234314 | 1.555129 | 0.002628897 | 6.759589 | 0.01079636
2018-04-01 17:42 | 81192.88 | 23520.0011 | 5 | 11 | 4.104526 | -0.0004835129 | 1.555129 | 0.002644622 | 6.759589 | 0.01086091
2018-04-01 17:44 | 81312.88 | 23640.001 | 5 | 11 | 4.10454 | -0.0004634857 | 1.555129 | 0.002660088 | 6.759589 | 0.01092439
2018-04-01 17:46 | 81432.88 | 23760.001 | 5 | 11 | 4.104528 | -0.000453949 | 1.555129 | 0.002675576 | 6.759589 | 0.01098796
2018-04-01 17:48 | 81552.88 | 23880.0002 | 5 | 11 | 4.104534 | -0.0004901886 | 1.555129 | 0.002690978 | 6.759589 | 0.01105117
2018-04-01 17:50 | 81672.88 | 24000.0002 | 5 | 11 | 4.105489 | -0.000500679 | 1.555129 | 0.002707005 | 6.759589 | 0.01111697
2018-04-01 17:52 | 81792.88 | 24120.0002 | 5 | 11 | 4.105475 | -0.000541687 | 1.555129 | 0.002723512 | 6.759589 | 0.01118473
2018-04-01 17:54 | 81912.88 | 24240.0011 | 5 | 11 | 4.105463 | -0.0005340576 | 1.555129 | 0.002740724 | 6.759589 | 0.0112554
2018-04-01 17:56 | 82032.88 | 24360.0003 | 5 | 11 | 4.105443 | -0.0005273819 | 1.555129 | 0.002757681 | 6.759589 | 0.01132501
2018-04-01 17:58 | 82152.88 | 24480.001 | 5 | 11 | 4.105428 | -0.0005321503 | 1.555129 | 0.002774345 | 6.759589 | 0.01139343
2018-04-01 18:00 | 82272.88 | 24600.0003 | 5 | 11 | 4.105401 | -0.0004415512 | 1.555129 | 0.002790997 | 6.759589 | 0.01146179
2018-04-01 18:02 | 82392.88 | 24720.0003 | 5 | 11 | 4.105371 | -0.0004854202 | 1.555129 | 0.002807712 | 6.759589 | 0.01153041
2018-04-01 18:04 | 82512.88 | 24840.0003 | 5 | 11 | 4.104378 | -0.0004682541 | 1.555129 | 0.002824392 | 6.759589 | 0.01159888
2018-04-01 18:06 | 82632.88 | 24960.0018 | 5 | 11 | 4.104398 | -0.0004501343 | 1.555129 | 0.002840699 | 6.759589 | 0.01166581
2018-04-01 18:08 | 82752.88 | 25080.0003 | 5 | 11 | 4.104355 | -0.00045681 | 1.555129 | 0.002856541 | 6.759589 | 0.01173083
2018-04-01 18:10 | 82872.88 | 25200.0011 | 5 | 11 | 4.104506 | -0.0004348755 | 1.555129 | 0.002871636 | 6.759589 | 0.01179279
2018-04-01 18:12 | 82992.88 | 25320.0003 | 5 | 11 | 4.104557 | -0.0005054474 | 1.555129 | 0.002887098 | 6.759589 | 0.01185625
2018-04-01 18:14 | 83112.88 | 25440.0011 | 5 | 11 | 4.104525 | -0.0004148483 | 1.555129 | 0.002902768 | 6.759589 | 0.01192057
2018-04-01 18:16 | 83232.88 | 25560.0002 | 5 | 11 | 4.104493 | -0.0004549026 | 1.555129 | 0.002918369 | 6.759589 | 0.01198461
2018-04-01 18:18 | 83352.88 | 25680.0002 | 5 | 11 | 4.104511 | -0.0004787445 | 1.555129 | 0.002933876 | 6.759589 | 0.01204825
2018-04-01 18:20 | 83472.88 | 25800.0019 | 5 | 11 | 4.10449 | -0.0004873276 | 1.555129 | 0.002949745 | 6.759589 | 0.01211339
2018-04-01 18:22 | 83592.88 | 25920.0003 | 5 | 11 | 4.104505 | -0.0004940033 | 1.555129 | 0.002965938 | 6.759589 | 0.01217986
2018-04-01 18:24 | 83712.88 | 26040.0003 | 5 | 11 | 4.104217 | -0.00048828125 | 1.555129 | 0.002981862 | 6.759589 | 0.01224521
2018-04-01 18:26 | 83832.88 | 26160.0011 | 5 | 11 | 4.104256 | -0.0004606247 | 1.555129 | 0.002998116 | 6.759589 | 0.01231192
2018-04-01 18:28 | 83952.88 | 26280.001 | 5 | 11 | 4.104198 | -0.0004701614 | 1.555129 | 0.003013705 | 6.759589 | 0.0123759
2018-04-01 18:30 | 84072.88 | 26400.0002 | 5 | 11 | 4.104303 | -0.0004386902 | 1.555129 | 0.003029322 | 6.759589 | 0.01244
2018-04-01 18:32 | 84192.88 | 26520.0011 | 5 | 11 | 4.104308 | -0.0004520416 | 1.555129 | 0.003045302 | 6.759589 | 0.01250559
2018-04-01 18:34 | 84312.88 | 26640.001 | 5 | 11 | 4.10488 | -0.0004682541 | 1.555129 | 0.003060533 | 6.759589 | 0.01256811
2018-04-01 18:36 | 84432.88 | 26760.001 | 5 | 11 | 4.105135 | -0.0004749298 | 1.555129 | 0.003075817 | 6.759589 | 0.01263085
2018-04-01 18:38 | 84552.88 | 26880.0002 | 5 | 11 | 4.105156 | -0.0004501343 | 1.555129 | 0.00309169 | 6.759589 | 0.012696
2018-04-01 18:40 | 84672.88 | 27000.001 | 5 | 11 | 4.105164 | -0.0004835129 | 1.555129 | 0.003107137 | 6.759589 | 0.01275942
2018-04-01 18:42 | 84792.88 | 27120.0003 | 5 | 11 | 4.105161 | -0.0004739761 | 1.555129 | 0.00312232 | 6.759589 | 0.01282175
2018-04-01 18:44 | 84912.88 | 27240.0002 | 5 | 11 | 4.105165 | -0.0004005432 | 1.555129 | 0.003137656 | 6.759589 | 0.0128847
2018-04-01 18:46 | 85032.88 | 27360.0003 | 5 | 11 | 4.105177 | -0.0004653931 | 1.555129 | 0.003153312 | 6.759589 | 0.01294897
2018-04-01 18:48 | 85152.88 | 27480.0011 | 5 | 11 | 4.104623 | -0.0004835129 | 1.555129 | 0.003168704 | 6.759589 | 0.01301216
2018-04-01 18:50 | 85272.88 | 27600.001 | 5 | 11 | 4.104651 | -0.0004673004 | 1.555129 | 0.003184089 | 6.759589 | 0.01307531
2018-04-01 18:52 | 85392.88 | 27720.0002 | 5 | 11 | 4.10426 | -0.0005340576 | 1.555129 | 0.003199511 | 6.759589 | 0.01313861
2018-04-01 18:54 | 85512.88 | 27840.0003 | 5 | 11 | 4.104254 | -0.0005016327 | 1.555129 | 0.003215136 | 6.759589 | 0.01320273
2018-04-01 18:56 | 85632.88 | 27960.0019 | 5 | 11 | 4.104148 | -0.0004720688 | 1.555129 | 0.003230307 | 6.759589 | 0.013265
2018-04-01 18:58 | 85752.88 | 28080.0011 | 5 | 11 | 4.104205 | -0.0004749298 | 1.555129 | 0.003245026 | 6.759589 | 0.01332541
2018-04-01 19:00 | 85872.88 | 28200.0002 | 5 | 11 | 4.104186 | -0.000418663 | 1.555129 | 0.003259731 | 6.759589 | 0.01338576
2018-04-01 19:02 | 85992.88 | 28320.0003 | 5 | 11 | 4.104836 | -0.0004272461 | 1.555129 | 0.003274504 | 6.759589 | 0.0134464
2018-04-01 19:04 | 86112.88 | 28440.0011 | 5 | 11 | 4.104801 | -0.0004768372 | 1.555129 | 0.00328933 | 6.759589 | 0.01350725
2018-04-01 19:06 | 86232.88 | 28560.0002 | 5 | 11 | 4.105155 | -0.0004415512 | 1.555129 | 0.003304334 | 6.759589 | 0.01356885
2018-04-01 19:08 | 86352.88 | 28680.001 | 5 | 11 | 4.10516 | -0.0004167557 | 1.555129 | 0.00331945 | 6.759589 | 0.0136309
2018-04-01 19:10 | 86472.88 | 28800.0002 | 5 | 11 | 4.105129 | -0.0004720688 | 1.555129 | 0.003335271 | 6.759589 | 0.01369585
2018-04-01 19:12 | 86592.88 | 28920.0003 | 5 | 11 | 4.105117 | -0.0005483627 | 1.555129 | 0.003351547 | 6.759589 | 0.01376266
2018-04-01 19:14 | 86712.88 | 29040.0011 | 5 | 11 | 4.105092 | -0.0004653931 | 1.555129 | 0.003367456 | 6.759589 | 0.01382797
2018-04-01 19:16 | 86832.88 | 29160.0003 | 5 | 11 | 4.104428 | -0.00048828125 | 1.555129 | 0.003383733 | 6.759589 | 0.01389478
2018-04-01 19:18 | 86952.88 | 29280.001 | 5 | 11 | 4.104486 | -0.0004787445 | 1.555129 | 0.003400251 | 6.759589 | 0.01396258
2018-04-01 19:20 | 87072.88 | 29400.0003 | 5 | 11 | 4.104388 | -0.0005140305 | 1.555129 | 0.003416817 | 6.759589 | 0.01403057
2018-04-01 19:22 | 87192.88 | 29520.0012 | 5 | 11 | 4.104261 | -0.000541687 | 1.555129 | 0.003433863 | 6.759589 | 0.01410053
2018-04-01 19:24 | 87312.88 | 29640.001 | 5 | 11 | 4.104341 | -0.0004405975 | 1.555129 | 0.003450316 | 6.759589 | 0.01416806
2018-04-01 19:26 | 87432.88 | 29760.0011 | 5 | 11 | 4.104233 | -0.0005016327 | 1.555129 | 0.003466614 | 6.759589 | 0.01423495
2018-04-01 19:28 | 87552.88 | 29880.0002 | 5 | 11 | 4.10425 | -0.0004701614 | 1.555129 | 0.003483274 | 6.759589 | 0.01430333
2018-04-01 19:30 | 87672.88 | 30000.0003 | 5 | 11 | 4.104279 | -0.0004806519 | 1.555129 | 0.003499835 | 6.759589 | 0.0143713
2018-04-01 19:32 | 87792.88 | 30120.0002 | 5 | 11 | 4.104297 | -0.0004940033 | 1.555129 | 0.003516542 | 6.759589 | 0.01443987
2018-04-01 19:34 | 87912.88 | 30240.0019 | 5 | 11 | 4.104312 | -0.00050354 | 1.555129 | 0.003533608 | 6.759589 | 0.01450991
2018-04-01 19:36 | 88032.88 | 30360.0002 | 5 | 11 | 4.103987 | -0.0005502701 | 1.555129 | 0.003550784 | 6.759589 | 0.01458041
2018-04-01 19:38 | 88152.88 | 30480.0002 | 5 | 11 | 4.104036 | -0.0004787445 | 1.555129 | 0.003568678 | 6.759589 | 0.01465384
2018-04-01 19:40 | 88272.88 | 30600.0001 | 5 | 11 | 4.104087 | -0.0004968643 | 1.555129 | 0.003586485 | 6.759589 | 0.01472693
2018-04-01 19:42 | 88392.88 | 30720.0019 | 5 | 11 | 4.104013 | -0.0006008148 | 1.555129 | 0.003604278 | 6.759589 | 0.01479995
2018-04-01 19:44 | 88512.88 | 30840.0019 | 5 | 11 | 4.104025 | -0.0004901886 | 1.555129 | 0.003622049 | 6.759589 | 0.01487288
2018-04-01 19:46 | 88632.88 | 30960.0019 | 5 | 11 | 4.104402 | -0.0005207062 | 1.555129 | 0.00364015 | 6.759589 | 0.01494717
2018-04-01 19:48 | 88752.88 | 31080.001 | 5 | 11 | 4.104689 | -0.0005121231 | 1.555129 | 0.003657675 | 6.759589 | 0.0150191
2018-04-01 19:50 | 88872.88 | 31200.0002 | 5 | 11 | 4.104686 | -0.0005807877 | 1.555129 | 0.003674962 | 6.759589 | 0.01509006
2018-04-01 19:52 | 88992.88 | 31320.0011 | 5 | 11 | 4.104703 | -0.0005054474 | 1.555129 | 0.003692676 | 6.759589 | 0.01516277
2018-04-01 19:54 | 89112.88 | 31440.0003 | 5 | 11 | 4.10471 | -0.0005474091 | 1.555129 | 0.003710686 | 6.759589 | 0.01523669
2018-04-01 19:56 | 89232.88 | 31560.0003 | 5 | 11 | 4.104967 | -0.0005550385 | 1.555129 | 0.003728479 | 6.759589 | 0.01530973
2018-04-01 19:58 | 89352.88 | 31680.001 | 5 | 11 | 4.104973 | -0.0005636215 | 1.555129 | 0.00374672 | 6.759589 | 0.01538461
2018-04-01 20:00 | 89472.88 | 31800.001 | 5 | 11 | 4.104691 | -0.0005588531 | 1.555129 | 0.00376518 | 6.759589 | 0.01546039
2018-04-01 20:02 | 89592.88 | 31920.0002 | 5 | 11 | 4.104445 | -0.0005121231 | 1.555129 | 0.00378376 | 6.759589 | 0.01553665
2018-04-01 20:04 | 89712.88 | 32040.0002 | 5 | 11 | 4.10437 | -0.0005350113 | 1.555129 | 0.003802089 | 6.759589 | 0.01561188
2018-04-01 20:06 | 89832.88 | 32160.0002 | 5 | 11 | 4.104257 | -0.0005483627 | 1.555129 | 0.003820183 | 6.759589 | 0.01568615
2018-04-01 20:08 | 89952.88 | 32280.0003 | 5 | 11 | 4.104183 | -0.0005407333 | 1.555129 | 0.003838564 | 6.759589 | 0.01576159
2018-04-01 20:10 | 90072.88 | 32400.001 | 5 | 11 | 4.104183 | -0.0005407333 | 1.555129 | 0.003856841 | 6.759589 | 0.0158366
2018-04-01 20:12 | 90192.88 | 32520.001 | 5 | 11 | 4.103914 | -0.0006074905 | 1.555129 | 0.003875542 | 6.759589 | 0.01591335
2018-04-01 20:14 | 90312.88 | 32640.0003 | 5 | 11 | 4.104519 | -0.0004749298 | 1.555129 | 0.003892785 | 6.759589 | 0.01598412
2018-04-01 20:16 | 90432.88 | 32760.0003 | 5 | 11 | 4.104425 | -0.0005016327 | 1.555129 | 0.003909751 | 6.759589 | 0.01605375
2018-04-01 20:18 | 90552.88 | 32880.001 | 5 | 11 | 4.104422 | -0.0005054474 | 1.555129 | 0.003927032 | 6.759589 | 0.01612468
2018-04-01 20:20 | 90672.88 | 33000.0002 | 5 | 11 | 4.104392 | -0.0004901886 | 1.555129 | 0.003944023 | 6.759589 | 0.01619442
2018-04-01 20:22 | 90792.88 | 33120.0003 | 5 | 11 | 4.104783 | -0.0004053116 | 1.555129 | 0.003960885 | 6.759589 | 0.01626363
2018-04-01 20:24 | 90912.88 | 33240.0002 | 5 | 11 | 4.104739 | -0.0005741119 | 1.555129 | 0.00397776 | 6.759589 | 0.0163329
2018-04-01 20:26 | 91032.88 | 33360.0013 | 5 | 11 | 4.10439 | -0.0005474091 | 1.555129 | 0.003995025 | 6.759589 | 0.01640376
2018-04-01 20:28 | 91152.88 | 33480.0002 | 5 | 11 | 4.10413 | -0.0005817413 | 1.555129 | 0.004012474 | 6.759589 | 0.01647538
2018-04-01 20:30 | 91272.88 | 33600.001 | 5 | 11 | 4.104198 | -0.0005235672 | 1.555129 | 0.004029887 | 6.759589 | 0.01654685
2018-04-01 20:32 | 91392.88 | 33720.0002 | 5 | 11 | 4.104123 | -0.0005054474 | 1.555129 | 0.004047289 | 6.759589 | 0.01661827
2018-04-01 20:34 | 91512.88 | 33840.001 | 5 | 11 | 4.104033 | -0.0005435944 | 1.555129 | 0.004064731 | 6.759589 | 0.01668985
2018-04-01 20:36 | 91632.88 | 33960.002 | 5 | 11 | 4.10437 | -0.0005435944 | 1.555129 | 0.004082236 | 6.759589 | 0.01676169
2018-04-01 20:38 | 91752.88 | 34080.0002 | 5 | 11 | 4.104034 | -0.0004901886 | 1.555129 | 0.004099363 | 6.759589 | 0.01683198
2018-04-01 20:40 | 91872.88 | 34200.0011 | 5 | 11 | 4.104051 | -0.0005054474 | 1.555129 | 0.004116339 | 6.759589 | 0.01690166
2018-04-01 20:42 | 91992.88 | 34320.0002 | 5 | 11 | 4.10393 | -0.0004873276 | 1.555129 | 0.004133246 | 6.759589 | 0.01697104
2018-04-01 20:44 | 92112.88 | 34440.0004 | 5 | 11 | 4.103977 | -0.0005273819 | 1.555129 | 0.004150762 | 6.759589 | 0.01704293
2018-04-01 20:46 | 92232.88 | 34560.0009 | 5 | 11 | 4.104033 | -0.0005502701 | 1.555129 | 0.00416797 | 6.759589 | 0.01711355
2018-04-01 20:48 | 92352.88 | 34680.0003 | 5 | 11 | 4.104072 | -0.0005941391 | 1.555129 | 0.004185259 | 6.759589 | 0.0171845
2018-04-01 20:50 | 92472.88 | 34800.0012 | 5 | 11 | 4.103823 | -0.0005350113 | 1.555129 | 0.004202583 | 6.759589 | 0.0172556
2018-04-01 20:52 | 92592.88 | 34920.0018 | 5 | 11 | 4.103845 | -0.0004701614 | 1.555129 | 0.004219816 | 6.759589 | 0.01732632
2018-04-01 20:54 | 92712.88 | 35040.0004 | 5 | 11 | 4.103758 | -0.0005817413 | 1.555129 | 0.004236894 | 6.759589 | 0.01739641
2018-04-01 20:56 | 92832.88 | 35160.0019 | 5 | 11 | 4.103797 | -0.0004854202 | 1.555129 | 0.004253982 | 6.759589 | 0.01746653
2018-04-01 20:58 | 92952.88 | 35280.0002 | 5 | 11 | 4.103858 | -0.0004873276 | 1.555129 | 0.004270906 | 6.759589 | 0.01753598
2018-04-01 21:00 | 93072.88 | 35400.0002 | 5 | 11 | 4.104183 | -0.0005254745 | 1.555129 | 0.004287886 | 6.759589 | 0.01760567
2018-04-01 21:02 | 93192.88 | 35520.001 | 5 | 11 | 4.104425 | -0.0004301071 | 1.555129 | 0.004305074 | 6.759589 | 0.01767622
2018-04-01 21:04 | 93312.88 | 35640.0003 | 5 | 11 | 4.104433 | -0.0005435944 | 1.555129 | 0.004322192 | 6.759589 | 0.01774648
2018-04-01 21:06 | 93432.88 | 35760.0019 | 5 | 11 | 4.104412 | -0.0004920959 | 1.555129 | 0.004339369 | 6.759589 | 0.01781698
2018-04-01 21:08 | 93552.88 | 35880.0011 | 5 | 11 | 4.104433 | -0.0004968643 | 1.555129 | 0.004356175 | 6.759589 | 0.01788596
2018-04-01 21:10 | 93672.88 | 36000.0003 | 5 | 11 | 4.104479 | -0.00045681 | 1.555129 | 0.004373122 | 6.759589 | 0.01795552
2018-04-01 21:12 | 93792.88 | 36120.001 | 5 | 11 | 4.104492 | -0.0005483627 | 1.555129 | 0.004390438 | 6.759589 | 0.01802659
2018-04-01 21:14 | 93912.88 | 36240.0002 | 5 | 11 | 4.10418 | -0.0005073547 | 1.555129 | 0.004408149 | 6.759589 | 0.01809928
2018-04-01 21:16 | 94032.88 | 36360.0002 | 5 | 11 | 4.104183 | -0.0005073547 | 1.555129 | 0.004426044 | 6.759589 | 0.01817273
2018-04-01 21:18 | 94152.88 | 36480.0019 | 5 | 11 | 4.104202 | -0.000494957 | 1.555129 | 0.004443982 | 6.759589 | 0.01824635
2018-04-01 21:20 | 94272.88 | 36600.0002 | 5 | 11 | 4.103983 | -0.0005350113 | 1.555129 | 0.004461713 | 6.759589 | 0.01831912
2018-04-01 21:22 | 94392.88 | 36720.0002 | 5 | 11 | 4.10405 | -0.0005636215 | 1.555129 | 0.004479412 | 6.759589 | 0.01839175
2018-04-01 21:24 | 94512.88 | 36840.0003 | 5 | 11 | 4.104431 | -0.0005149841 | 1.555129 | 0.004497275 | 6.759589 | 0.01846507
2018-04-01 21:26 | 94632.88 | 36960.0011 | 5 | 11 | 4.104423 | -0.0004806519 | 1.555129 | 0.004514942 | 6.759589 | 0.01853758
2018-04-01 21:28 | 94752.88 | 37080.0003 | 5 | 11 | 4.104733 | -0.0004587173 | 1.555129 | 0.00453268 | 6.759589 | 0.01861039
2018-04-01 21:30 | 94872.88 | 37200.0002 | 5 | 11 | 4.104736 | -0.0005483627 | 1.555129 | 0.004550636 | 6.759589 | 0.01868409
2018-04-01 21:32 | 94992.88 | 37320.001 | 5 | 11 | 4.104492 | -0.0005302429 | 1.555129 | 0.004568429 | 6.759589 | 0.01875713
2018-04-01 21:34 | 95112.88 | 37440.001 | 5 | 11 | 4.104506 | -0.0005970001 | 1.555129 | 0.004586298 | 6.759589 | 0.01883047
2018-04-01 21:36 | 95232.88 | 37560.001 | 5 | 11 | 4.104426 | -0.000585556 | 1.555129 | 0.00460432 | 6.759589 | 0.01890444
2018-04-01 21:38 | 95352.88 | 37680.0011 | 5 | 11 | 4.104124 | -0.0005102158 | 1.555129 | 0.004622351 | 6.759589 | 0.01897844
2018-04-01 21:40 | 95472.88 | 37800.0004 | 5 | 11 | 4.104242 | -0.0005187988 | 1.555129 | 0.004640485 | 6.759589 | 0.01905288
2018-04-01 21:42 | 95592.88 | 37920.0003 | 5 | 11 | 4.104073 | -0.0006217957 | 1.555129 | 0.004658854 | 6.759589 | 0.01912826
2018-04-01 21:44 | 95712.88 | 38040.0015 | 5 | 11 | 4.104112 | -0.0005302429 | 1.555129 | 0.004676872 | 6.759589 | 0.01920221
2018-04-01 21:46 | 95832.88 | 38160.0002 | 5 | 11 | 4.104037 | -0.000500679 | 1.555129 | 0.004694478 | 6.759589 | 0.01927447
2018-04-01 21:48 | 95952.88 | 38280.0028 | 5 | 11 | 4.104356 | -0.0004806519 | 1.555129 | 0.004712126 | 6.759589 | 0.0193469
2018-04-01 21:50 | 96072.88 | 38400.0019 | 5 | 11 | 4.10431 | -0.0004901886 | 1.555129 | 0.004729737 | 6.759589 | 0.01941918
2018-04-01 21:52 | 96192.88 | 38520.0002 | 5 | 11 | 4.104259 | -0.0005750656 | 1.555129 | 0.004747343 | 6.759589 | 0.01949144
2018-04-01 21:54 | 96312.88 | 38640.0003 | 5 | 11 | 4.10387 | -0.0004739761 | 1.555129 | 0.00476494 | 6.759589 | 0.01956366
2018-04-01 21:56 | 96432.88 | 38760.0002 | 5 | 11 | 4.103834 | -0.0004653931 | 1.555129 | 0.004782216 | 6.759589 | 0.01963456
2018-04-01 21:58 | 96552.88 | 38880.0011 | 5 | 11 | 4.103713 | -0.0004901886 | 1.555129 | 0.004799607 | 6.759589 | 0.01970593
2018-04-01 22:00 | 96672.88 | 39000.0004 | 5 | 11 | 4.103789 | -0.0004940033 | 1.555129 | 0.004817249 | 6.759589 | 0.01977832
2018-04-01 22:02 | 96792.88 | 39120.0003 | 5 | 11 | 4.103482 | -0.0005569458 | 1.555129 | 0.004834899 | 6.759589 | 0.01985076
2018-04-01 22:04 | 96912.88 | 39240.0019 | 5 | 11 | 4.103542 | -0.0005149841 | 1.555129 | 0.004852757 | 6.759589 | 0.01992404
2018-04-01 22:06 | 97032.88 | 39360.001 | 5 | 11 | 4.103566 | -0.0005187988 | 1.555129 | 0.004870995 | 6.759589 | 0.01999888
2018-04-01 22:08 | 97152.88 | 39480.0022 | 5 | 11 | 4.103436 | -0.0005636215 | 1.555129 | 0.004888991 | 6.759589 | 0.02007272
2018-04-01 22:10 | 97272.88 | 39600.0002 | 5 | 11 | 4.103434 | -0.000500679 | 1.555129 | 0.004907118 | 6.759589 | 0.02014711
2018-04-01 22:12 | 97392.88 | 39720.0011 | 5 | 11 | 4.103725 | -0.0005788803 | 1.555129 | 0.004925258 | 6.759589 | 0.02022154
2018-04-01 22:14 | 97512.88 | 39840.0003 | 5 | 11 | 4.103712 | -0.0005207062 | 1.555129 | 0.004943182 | 6.759589 | 0.0202951
2018-04-01 22:16 | 97632.88 | 39960.001 | 5 | 11 | 4.103994 | -0.000576973 | 1.555129 | 0.004961165 | 6.759589 | 0.0203689
2018-04-01 22:18 | 97752.88 | 40080.0003 | 5 | 11 | 4.103997 | -0.0006036758 | 1.555129 | 0.004979427 | 6.759589 | 0.02044385
2018-04-01 22:20 | 97872.88 | 40200.0003 | 5 | 11 | 4.104004 | -0.0005807877 | 1.555129 | 0.004997836 | 6.759589 | 0.0205194
2018-04-01 22:22 | 97992.88 | 40320.0013 | 5 | 11 | 4.104015 | -0.0005702972 | 1.555129 | 0.005016039 | 6.759589 | 0.02059411
2018-04-01 22:24 | 98112.88 | 40440.0012 | 5 | 11 | 4.104016 | -0.0005407333 | 1.555129 | 0.005034371 | 6.759589 | 0.02066934
2018-04-01 22:26 | 98232.88 | 40560.0011 | 5 | 11 | 4.103655 | -0.0005741119 | 1.555129 | 0.00505293 | 6.759589 | 0.0207455
2018-04-01 22:28 | 98352.88 | 40680.0015 | 5 | 11 | 4.103653 | -0.0005941391 | 1.555129 | 0.00507189 | 6.759589 | 0.02082331
2018-04-01 22:30 | 98472.88 | 40800.001 | 5 | 11 | 4.103394 | -0.0006103515625 | 1.555129 | 0.005090654 | 6.759589 | 0.02090031
2018-04-01 22:32 | 98592.88 | 40920.0002 | 5 | 11 | 4.103324 | -0.0005950928 | 1.555129 | 0.005109093 | 6.759589 | 0.02097597
2018-04-01 22:34 | 98712.88 | 41040.0011 | 5 | 11 | 4.103261 | -0.0005569458 | 1.555129 | 0.00512755 | 6.759589 | 0.0210517
2018-04-01 22:36 | 98832.88 | 41160.0011 | 5 | 11 | 4.103928 | -0.0005168915 | 1.555129 | 0.005145023 | 6.759589 | 0.02112341
2018-04-01 22:38 | 98952.88 | 41280.001 | 5 | 11 | 4.103939 | -0.0005340576 | 1.555129 | 0.005162333 | 6.759589 | 0.02119445
2018-04-01 22:40 | 99072.88 | 41400.0002 | 5 | 11 | 4.10417 | -0.0005817413 | 1.555129 | 0.00517999 | 6.759589 | 0.02126692
2018-04-01 22:42 | 99192.88 | 41520.0003 | 5 | 11 | 4.104207 | -0.0005941391 | 1.555129 | 0.005197867 | 6.759589 | 0.02134029
2018-04-01 22:44 | 99312.88 | 41640.0002 | 5 | 11 | 4.104193 | -0.0005369186 | 1.555129 | 0.005215592 | 6.759589 | 0.02141304
2018-04-01 22:46 | 99432.88 | 41760.0003 | 5 | 11 | 4.104217 | -0.0005083084 | 1.555129 | 0.005233151 | 6.759589 | 0.0214851
2018-04-01 22:48 | 99552.88 | 41880.0011 | 5 | 11 | 4.103911 | -0.0005636215 | 1.555129 | 0.005250718 | 6.759589 | 0.0215572
2018-04-01 22:50 | 99672.88 | 42000.001 | 5 | 11 | 4.103932 | -0.0005588531 | 1.555129 | 0.005268611 | 6.759589 | 0.02163063
2018-04-01 22:52 | 99792.88 | 42120.0003 | 5 | 11 | 4.103315 | -0.0005550385 | 1.555129 | 0.005286192 | 6.759589 | 0.02170278
2018-04-01 22:54 | 99912.88 | 42240.0002 | 5 | 11 | 4.103148 | -0.0005073547 | 1.555129 | 0.005303876 | 6.759589 | 0.02177534
2018-04-01 22:56 | 100032.9 | 42360.0002 | 5 | 11 | 4.10361 | -0.0005340576 | 1.555129 | 0.005321288 | 6.759589 | 0.02184679
2018-04-01 22:58 | 100152.9 | 42480.001 | 5 | 11 | 4.103502 | -0.0005540848 | 1.555129 | 0.005338938 | 6.759589 | 0.02191922
2018-04-01 23:00 | 100272.9 | 42600.0003 | 5 | 11 | 4.103567 | -0.0005588531 | 1.555129 | 0.00535642 | 6.759589 | 0.02199095
2018-04-01 23:02 | 100392.9 | 42720.0002 | 5 | 11 | 4.103902 | -0.0005216599 | 1.555129 | 0.005374297 | 6.759589 | 0.02206432
2018-04-01 23:04 | 100512.9 | 42840.0003 | 5 | 11 | 4.103908 | -0.0005254745 | 1.555129 | 0.005391938 | 6.759589 | 0.02213671
2018-04-01 23:06 | 100632.9 | 42960.0011 | 5 | 11 | 4.103937 | -0.0005474091 | 1.555129 | 0.005409566 | 6.759589 | 0.02220906
2018-04-01 23:08 | 100752.9 | 43080.001 | 5 | 11 | 4.103924 | -0.0005207062 | 1.555129 | 0.005427301 | 6.759589 | 0.02228184
2018-04-01 23:10 | 100872.9 | 43200.0004 | 5 | 11 | 4.103588 | -0.0005750656 | 1.555129 | 0.005445009 | 6.759589 | 0.02235451
2018-04-01 23:12 | 100992.9 | 43320.0019 | 5 | 11 | 4.103641 | -0.0005073547 | 1.555129 | 0.005462806 | 6.759589 | 0.02242754
2018-04-01 23:14 | 101112.9 | 43440.0003 | 5 | 11 | 4.103677 | -0.0005941391 | 1.555129 | 0.005480675 | 6.759589 | 0.02250088
2018-04-01 23:16 | 101232.9 | 43560.0011 | 5 | 11 | 4.103306 | -0.0005722046 | 1.555129 | 0.005498338 | 6.759589 | 0.02257335
2018-04-01 23:18 | 101352.9 | 43680.001 | 5 | 11 | 4.103332 | -0.0004673004 | 1.555129 | 0.005516651 | 6.759589 | 0.0226485
2018-04-01 23:20 | 101472.9 | 43800.0003 | 5 | 11 | 4.103287 | -0.000453949 | 1.555129 | 0.005534478 | 6.759589 | 0.02272165
2018-04-01 23:22 | 101592.9 | 43920.0011 | 5 | 11 | 4.103368 | -0.0005617142 | 1.555129 | 0.005552395 | 6.759589 | 0.02279516
2018-04-01 23:24 | 101712.9 | 44040.0011 | 5 | 11 | 4.103399 | -0.0005321503 | 1.555129 | 0.005570169 | 6.759589 | 0.02286809
2018-04-01 23:26 | 101832.9 | 44160.001 | 5 | 11 | 4.103721 | -0.0005588531 | 1.555129 | 0.005587704 | 6.759589 | 0.02294005
2018-04-01 23:28 | 101952.9 | 44280.0003 | 5 | 11 | 4.104003 | -0.0005187988 | 1.555129 | 0.005605299 | 6.759589 | 0.02301226
2018-04-01 23:30 | 102072.9 | 44400.0019 | 5 | 11 | 4.104044 | -0.0004005432 | 1.555129 | 0.005621717 | 6.759589 | 0.02307964
2018-04-01 23:32 | 102192.9 | 44520.0002 | 5 | 11 | 4.104064 | -0.0004835129 | 1.555129 | 0.005637013 | 6.759589 | 0.02314241
2018-04-01 23:34 | 102312.9 | 44640.0002 | 5 | 11 | 4.104086 | -0.0004720688 | 1.555129 | 0.005652864 | 6.759589 | 0.02320747
2018-04-01 23:36 | 102432.9 | 44760.0011 | 5 | 11 | 4.104132 | -0.0003938675 | 1.555129 | 0.005668759 | 6.759589 | 0.0232727
2018-04-01 23:38 | 102552.9 | 44880.002 | 5 | 11 | 4.104179 | -0.0004873276 | 1.555129 | 0.005685063 | 6.759589 | 0.02333962
2018-04-01 23:40 | 102672.9 | 45000.0001 | 5 | 11 | 4.103867 | -0.0004873276 | 1.555129 | 0.005701077 | 6.759589 | 0.02340534
2018-04-01 23:42 | 102792.9 | 45120.0003 | 5 | 11 | 4.10364 | -0.0004682541 | 1.555129 | 0.005717051 | 6.759589 | 0.02347089
2018-04-01 23:44 | 102912.9 | 45240.0011 | 5 | 11 | 4.103569 | -0.0004549026 | 1.555129 | 0.005733288 | 6.759589 | 0.02353753
2018-04-01 23:46 | 103032.9 | 45360.0003 | 5 | 11 | 4.103988 | -0.0005273819 | 1.555129 | 0.005749107 | 6.759589 | 0.02360244
2018-04-01 23:48 | 103152.9 | 45480.0002 | 5 | 11 | 4.103897 | -0.0005502701 | 1.555129 | 0.005765039 | 6.759589 | 0.02366783
2018-04-01 23:50 | 103272.9 | 45600.001 | 5 | 11 | 4.103918 | -0.00048828125 | 1.555129 | 0.005780978 | 6.759589 | 0.02373323
2018-04-01 23:52 | 103392.9 | 45720.0003 | 5 | 11 | 4.104162 | -0.0004587173 | 1.555129 | 0.005797065 | 6.759589 | 0.02379926
2018-04-01 23:54 | 103512.9 | 45840.0002 | 5 | 11 | 4.104425 | -0.0005302429 | 1.555129 | 0.005813246 | 6.759589 | 0.02386567
2018-04-01 23:56 | 103632.9 | 45960.001 | 5 | 11 | 4.104382 | -0.0005054474 | 1.555129 | 0.005829989 | 6.759589 | 0.02393439
2018-04-01 23:58 | 103752.9 | 46080.0011 | 5 | 11 | 4.104375 | -0.0004768372 | 1.555129 | 0.005846927 | 6.759589 | 0.02400391
2018-04-02 | 103872.9 | 46200.0003 | 5 | 11 | 4.104039 | -0.0005016327 | 1.555129 | 0.005863621 | 6.759589 | 0.02407243
2018-04-02 00:02 | 103992.9 | 46320.0003 | 5 | 11 | 4.104074 | -0.0005254745 | 1.555129 | 0.005879957 | 6.759589 | 0.02413947
2018-04-02 00:04 | 104112.9 | 46440.0002 | 5 | 11 | 4.103683 | -0.0004634857 | 1.555129 | 0.005896435 | 6.759589 | 0.02420709
2018-04-02 00:06 | 104232.9 | 46560.0011 | 5 | 11 | 4.103761 | -0.0004386902 | 1.555129 | 0.005911984 | 6.759589 | 0.02427091
2018-04-02 00:08 | 104352.9 | 46680.0002 | 5 | 11 | 4.103823 | -0.0004081726 | 1.555129 | 0.005927466 | 6.759589 | 0.02433444
2018-04-02 00:10 | 104472.9 | 46800.0003 | 5 | 11 | 4.103473 | -0.000494957 | 1.555129 | 0.005942859 | 6.759589 | 0.02439761
2018-04-02 00:12 | 104592.9 | 46920.0002 | 5 | 11 | 4.103841 | -0.0005235672 | 1.555129 | 0.005958024 | 6.759589 | 0.02445984
2018-04-02 00:14 | 104712.9 | 47040.001 | 5 | 11 | 4.104055 | -0.0004940033 | 1.555129 | 0.00597371 | 6.759589 | 0.02452422
2018-04-02 00:16 | 104832.9 | 47160.0011 | 5 | 11 | 4.103907 | -0.0004806519 | 1.555129 | 0.005989547 | 6.759589 | 0.02458921
2018-04-02 00:18 | 104952.9 | 47280.0019 | 5 | 11 | 4.103898 | -0.0004453659 | 1.555129 | 0.006005579 | 6.759589 | 0.024655
2018-04-02 00:20 | 105072.9 | 47400.0004 | 5 | 11 | 4.103827 | -0.0005302429 | 1.555129 | 0.006021872 | 6.759589 | 0.02472187
2018-04-02 00:22 | 105192.9 | 47520.001 | 5 | 11 | 4.10384 | -0.0005683899 | 1.555129 | 0.006038312 | 6.759589 | 0.02478933
2018-04-02 00:24 | 105312.9 | 47640.0011 | 5 | 11 | 4.103815 | -0.000500679 | 1.555129 | 0.006054659 | 6.759589 | 0.02485642
2018-04-02 00:26 | 105432.9 | 47760.0011 | 5 | 11 | 4.103436 | -0.0003986359 | 1.555129 | 0.006070748 | 6.759589 | 0.02492245
2018-04-02 00:28 | 105552.9 | 47880.001 | 5 | 11 | 4.103103 | -0.0004501343 | 1.555129 | 0.006086604 | 6.759589 | 0.02498751
2018-04-02 00:30 | 105672.9 | 48000.0002 | 5 | 11 | 4.103119 | -0.0004472733 | 1.555129 | 0.006102738 | 6.759589 | 0.0250537
2018-04-02 00:32 | 105792.9 | 48120.0012 | 5 | 11 | 4.102886 | -0.0005807877 | 1.555129 | 0.006119082 | 6.759589 | 0.02512076
2018-04-02 00:34 | 105912.9 | 48240.0012 | 5 | 11 | 4.102938 | -0.0004768372 | 1.555129 | 0.006135962 | 6.759589 | 0.02519002
2018-04-02 00:36 | 106032.9 | 48360.0003 | 5 | 11 | 4.102958 | -0.0005607605 | 1.555129 | 0.006153225 | 6.759589 | 0.02526085
2018-04-02 00:38 | 106152.9 | 48480.0011 | 5 | 11 | 4.103266 | -0.0004873276 | 1.555129 | 0.00617041 | 6.759589 | 0.02533136
2018-04-02 00:40 | 106272.9 | 48600.001 | 5 | 11 | 4.103291 | -0.0004720688 | 1.555129 | 0.006186753 | 6.759589 | 0.02539842
2018-04-02 00:42 | 106392.9 | 48720.0008 | 5 | 11 | 4.103566 | -0.0004835129 | 1.555129 | 0.006203231 | 6.759589 | 0.02546604
2018-04-02 00:44 | 106512.9 | 48840.001 | 5 | 11 | 4.103577 | -0.0004787445 | 1.555129 | 0.00621892 | 6.759589 | 0.02553042
2018-04-02 00:46 | 106632.9 | 48960.0011 | 5 | 11 | 4.103597 | -0.0004520416 | 1.555129 | 0.006234707 | 6.759589 | 0.0255952
2018-04-02 00:48 | 106752.9 | 49080.0011 | 5 | 11 | 4.103621 | -0.0004873276 | 1.555129 | 0.006250102 | 6.759589 | 0.02565838
2018-04-02 00:50 | 106872.9 | 49200.0011 | 5 | 11 | 4.103622 | -0.000453949 | 1.555129 | 0.006265494 | 6.759589 | 0.02572154
2018-04-02 00:52 | 106992.9 | 49320.0003 | 5 | 11 | 4.103362 | -0.0004034042 | 1.555129 | 0.006281407 | 6.759589 | 0.02578684
2018-04-02 00:54 | 107112.9 | 49440.001 | 5 | 11 | 4.103391 | -0.0004320145 | 1.555129 | 0.006296601 | 6.759589 | 0.02584919
2018-04-02 00:56 | 107232.9 | 49560.0011 | 5 | 11 | 4.102987 | -0.0005121231 | 1.555129 | 0.00631239 | 6.759589 | 0.02591397
2018-04-02 00:58 | 107352.9 | 49680.001 | 5 | 11 | 4.103421 | -0.0005302429 | 1.555129 | 0.006327933 | 6.759589 | 0.02597775
2018-04-02 01:00 | 107472.9 | 49800.0002 | 5 | 11 | 4.103274 | -0.0004787445 | 1.555129 | 0.006343155 | 6.759589 | 0.02604021
2018-04-02 01:02 | 107592.9 | 49920.0012 | 5 | 11 | 4.103589 | -0.0004901886 | 1.555129 | 0.006358389 | 6.759589 | 0.02610272
2018-04-02 01:04 | 107712.9 | 50040.0003 | 5 | 11 | 4.103553 | -0.0003805161 | 1.555129 | 0.006373326 | 6.759589 | 0.02616402
2018-04-02 01:06 | 107832.9 | 50160.0003 | 5 | 11 | 4.103577 | -0.0004787445 | 1.555129 | 0.00638831 | 6.759589 | 0.02622551
2018-04-02 01:08 | 107952.9 | 50280.0002 | 5 | 11 | 4.10361 | -0.0004253387 | 1.555129 | 0.00640313 | 6.759589 | 0.02628632
2018-04-02 01:10 | 108072.9 | 50400.0011 | 5 | 11 | 4.103264 | -0.0004367828 | 1.555129 | 0.006417811 | 6.759589 | 0.02634656
2018-04-02 01:12 | 108192.9 | 50520.0003 | 5 | 11 | 4.103293 | -0.0003852844 | 1.555129 | 0.006432856 | 6.759589 | 0.0264083
2018-04-02 01:14 | 108312.9 | 50640.0002 | 5 | 11 | 4.103572 | -0.0004673004 | 1.555129 | 0.006447997 | 6.759589 | 0.02647043
2018-04-02 01:16 | 108432.9 | 50760.0002 | 5 | 11 | 4.10323 | -0.0004272461 | 1.555129 | 0.006462955 | 6.759589 | 0.02653181
2018-04-02 01:18 | 108552.9 | 50880.0011 | 5 | 11 | 4.103278 | -0.0004053116 | 1.555129 | 0.006478025 | 6.759589 | 0.02659364
2018-04-02 01:20 | 108672.9 | 51000.0011 | 5 | 11 | 4.103254 | -0.0004606247 | 1.555129 | 0.006492869 | 6.759589 | 0.02665455
2018-04-02 01:22 | 108792.9 | 51120.0002 | 5 | 11 | 4.103189 | -0.0004281998 | 1.555129 | 0.006508336 | 6.759589 | 0.02671802
2018-04-02 01:24 | 108912.9 | 51240 | 5 | 11 | 4.103209 | -0.0004768372 | 1.555129 | 0.006523745 | 6.759589 | 0.02678124
2018-04-02 01:26 | 109032.9 | 51360.0002 | 5 | 11 | 4.103528 | -0.0004234314 | 1.555129 | 0.006539454 | 6.759589 | 0.0268457
2018-04-02 01:28 | 109152.9 | 51480.0002 | 5 | 11 | 4.103874 | -0.0004673004 | 1.555129 | 0.006555071 | 6.759589 | 0.02690979
2018-04-02 01:30 | 109272.9 | 51600.0003 | 5 | 11 | 4.103621 | -0.0005016327 | 1.555129 | 0.006570834 | 6.759589 | 0.02697448
2018-04-02 01:32 | 109392.9 | 51720.0003 | 5 | 11 | 4.103598 | -0.00048828125 | 1.555129 | 0.006586655 | 6.759589 | 0.0270394
2018-04-02 01:34 | 109512.9 | 51840.0004 | 5 | 11 | 4.103566 | -0.0004749298 | 1.555129 | 0.006602462 | 6.759589 | 0.02710427
2018-04-02 01:36 | 109632.9 | 51960.0002 | 5 | 11 | 4.10363 | -0.0004587173 | 1.555129 | 0.006618299 | 6.759589 | 0.02716926
2018-04-02 01:38 | 109752.9 | 52080.001 | 5 | 11 | 4.103705 | -0.0004682541 | 1.555129 | 0.006633971 | 6.759589 | 0.02723357
2018-04-02 01:40 | 109872.9 | 52200.0012 | 5 | 11 | 4.103476 | -0.00045681 | 1.555129 | 0.006649038 | 6.759589 | 0.0272954
2018-04-02 01:42 | 109992.9 | 52320.0002 | 5 | 11 | 4.103126 | -0.0004272461 | 1.555129 | 0.006663678 | 6.759589 | 0.02735547
2018-04-02 01:44 | 110112.9 | 52440.0004 | 5 | 11 | 4.103161 | -0.0004501343 | 1.555129 | 0.006678164 | 6.759589 | 0.02741491
2018-04-02 01:46 | 110232.9 | 52560.0011 | 5 | 11 | 4.103116 | -0.0004339218 | 1.555129 | 0.006692425 | 6.759589 | 0.02747342
2018-04-02 01:48 | 110352.9 | 52680.0019 | 5 | 11 | 4.103061 | -0.0003767014 | 1.555129 | 0.006706447 | 6.759589 | 0.02753096
2018-04-02 01:50 | 110472.9 | 52800.0002 | 5 | 11 | 4.103399 | -0.0004167557 | 1.555129 | 0.006720784 | 6.759589 | 0.02758978
2018-04-02 01:52 | 110592.9 | 52920.0002 | 5 | 11 | 4.103456 | -0.0003948212 | 1.555129 | 0.006735135 | 6.759589 | 0.02764867
2018-04-02 01:54 | 110712.9 | 53040.0002 | 5 | 11 | 4.103456 | -0.0004367828 | 1.555129 | 0.006749738 | 6.759589 | 0.0277086
2018-04-02 01:56 | 110832.9 | 53160.0011 | 5 | 11 | 4.10373 | -0.0004806519 | 1.555129 | 0.006764191 | 6.759589 | 0.0277679
2018-04-02 01:58 | 110952.9 | 53280.0002 | 5 | 11 | 4.103757 | -0.0004339218 | 1.555129 | 0.006778776 | 6.759589 | 0.02782776
2018-04-02 02:00 | 111072.9 | 53400.0003 | 5 | 11 | 4.103786 | -0.0004148483 | 1.555129 | 0.006793018 | 6.759589 | 0.02788621
2018-04-02 02:02 | 111192.9 | 53520.0003 | 5 | 11 | 4.103819 | -0.0004301071 | 1.555129 | 0.00680769 | 6.759589 | 0.02794642
2018-04-02 02:04 | 111312.9 | 53640.001 | 5 | 11 | 4.103532 | -0.000494957 | 1.555129 | 0.006822187 | 6.759589 | 0.02800591
2018-04-02 02:06 | 111432.9 | 53760.001 | 5 | 11 | 4.103541 | -0.0004072189 | 1.555129 | 0.006836978 | 6.759589 | 0.02806661
2018-04-02 02:08 | 111552.9 | 53880.001 | 5 | 11 | 4.103905 | -0.0004301071 | 1.555129 | 0.006851796 | 6.759589 | 0.02812741
2018-04-02 02:10 | 111672.9 | 54000.0002 | 5 | 11 | 4.103576 | -0.0004386902 | 1.555129 | 0.006866778 | 6.759589 | 0.02818889
2018-04-02 02:12 | 111792.9 | 54120.001 | 5 | 11 | 4.103575 | -0.0005016327 | 1.555129 | 0.006881836 | 6.759589 | 0.02825068
2018-04-02 02:14 | 111912.9 | 54240.0003 | 5 | 11 | 4.10379 | -0.0004549026 | 1.555129 | 0.006896802 | 6.759589 | 0.0283121
2018-04-02 02:16 | 112032.9 | 54360.0003 | 5 | 11 | 4.10376 | -0.0004148483 | 1.555129 | 0.006911777 | 6.759589 | 0.02837355
2018-04-02 02:18 | 112152.9 | 54480.0011 | 5 | 11 | 4.103733 | -0.0004549026 | 1.555129 | 0.006926733 | 6.759589 | 0.02843493
2018-04-02 02:20 | 112272.9 | 54600.001 | 5 | 11 | 4.103669 | -0.0004701614 | 1.555129 | 0.006941808 | 6.759589 | 0.02849679
2018-04-02 02:22 | 112392.9 | 54720.0003 | 5 | 11 | 4.103344 | -0.0004434586 | 1.555129 | 0.006956916 | 6.759589 | 0.02855879
2018-04-02 02:24 | 112512.9 | 54840.0002 | 5 | 11 | 4.103313 | -0.0004119873 | 1.555129 | 0.00697197 | 6.759589 | 0.02862056
2018-04-02 02:26 | 112632.9 | 54960.0012 | 5 | 11 | 4.103189 | -0.0004234314 | 1.555129 | 0.006986854 | 6.759589 | 0.02868163
2018-04-02 02:28 | 112752.9 | 55080.001 | 5 | 11 | 4.102936 | -0.0004281998 | 1.555129 | 0.007001517 | 6.759589 | 0.02874179
2018-04-02 02:30 | 112872.9 | 55200.0002 | 5 | 11 | 4.102945 | -0.0004587173 | 1.555129 | 0.007016123 | 6.759589 | 0.02880172
2018-04-02 02:32 | 112992.9 | 55320.0002 | 5 | 11 | 4.103154 | -0.0004873276 | 1.555129 | 0.007030864 | 6.759589 | 0.0288622
2018-04-02 02:34 | 113112.9 | 55440.0003 | 5 | 11 | 4.103097 | -0.0004339218 | 1.555129 | 0.007045731 | 6.759589 | 0.0289232
2018-04-02 02:36 | 113232.9 | 55560.0002 | 5 | 11 | 4.103182 | -0.0004281998 | 1.555129 | 0.007060459 | 6.759589 | 0.02898364
2018-04-02 02:38 | 113352.9 | 55680.0002 | 5 | 11 | 4.10341 | -0.0004301071 | 1.555129 | 0.007075123 | 6.759589 | 0.0290438
2018-04-02 02:40 | 113472.9 | 55800.0002 | 5 | 11 | 4.103549 | -0.0004281998 | 1.555129 | 0.00708969 | 6.759589 | 0.02910358
2018-04-02 02:42 | 113592.9 | 55920.0011 | 5 | 11 | 4.10341 | -0.0003833771 | 1.555129 | 0.007104466 | 6.759589 | 0.02916422
2018-04-02 02:44 | 113712.9 | 56040.0018 | 5 | 11 | 4.103873 | -0.000421524 | 1.555129 | 0.00711922 | 6.759589 | 0.02922476
2018-04-02 02:46 | 113832.9 | 56160.0011 | 5 | 11 | 4.103825 | -0.0004301071 | 1.555129 | 0.007133911 | 6.759589 | 0.02928505
2018-04-02 02:48 | 113952.9 | 56280.001 | 5 | 11 | 4.103552 | -0.0004434586 | 1.555129 | 0.007148532 | 6.759589 | 0.02934505
2018-04-02 02:50 | 114072.9 | 56400.0012 | 5 | 11 | 4.103562 | -0.0004014969 | 1.555129 | 0.007163208 | 6.759589 | 0.02940528
2018-04-02 02:52 | 114192.9 | 56520.001 | 5 | 11 | 4.103273 | -0.000538826 | 1.555129 | 0.007177969 | 6.759589 | 0.02946584
2018-04-02 02:54 | 114312.9 | 56640.0012 | 5 | 11 | 4.103187 | -0.0004472733 | 1.555129 | 0.007192635 | 6.759589 | 0.02952603
2018-04-02 02:56 | 114432.9 | 56760.0002 | 5 | 11 | 4.103138 | -0.0003919601 | 1.555129 | 0.007207201 | 6.759589 | 0.02958579
2018-04-02 02:58 | 114552.9 | 56880.0003 | 5 | 11 | 4.102667 | -0.0004281998 | 1.555129 | 0.007221863 | 6.759589 | 0.02964595
2018-04-02 03:00 | 114672.9 | 57000.0002 | 5 | 11 | 4.102783 | -0.0004253387 | 1.555129 | 0.007236556 | 6.759589 | 0.02970623
2018-04-02 03:02 | 114792.9 | 57120.001 | 5 | 11 | 4.103086 | -0.0004301071 | 1.555129 | 0.007251061 | 6.759589 | 0.02976574
2018-04-02 03:04 | 114912.9 | 57240.0002 | 5 | 11 | 4.103009 | -0.0004081726 | 1.555129 | 0.007265512 | 6.759589 | 0.02982503
2018-04-02 03:06 | 115032.9 | 57360.0011 | 5 | 11 | 4.10297 | -0.0004549026 | 1.555129 | 0.007280175 | 6.759589 | 0.0298852
2018-04-02 03:08 | 115152.9 | 57480.0011 | 5 | 11 | 4.103251 | -0.000374794 | 1.555129 | 0.007294653 | 6.759589 | 0.0299446
2018-04-02 03:10 | 115272.9 | 57600.0011 | 5 | 11 | 4.103271 | -0.0003871918 | 1.555129 | 0.007309278 | 6.759589 | 0.03000461
2018-04-02 03:12 | 115392.9 | 57720.0003 | 5 | 11 | 4.103258 | -0.0004234314 | 1.555129 | 0.007323688 | 6.759589 | 0.03006374
2018-04-02 03:14 | 115512.9 | 57840.001 | 5 | 11 | 4.103324 | -0.0004634857 | 1.555129 | 0.007338152 | 6.759589 | 0.03012309
2018-04-02 03:16 | 115632.9 | 57960.0011 | 5 | 11 | 4.103034 | -0.0004320145 | 1.555129 | 0.007352653 | 6.759589 | 0.03018259
2018-04-02 03:18 | 115752.9 | 58080.0002 | 5 | 11 | 4.103074 | -0.0004119873 | 1.555129 | 0.007367663 | 6.759589 | 0.03024418
2018-04-02 03:20 | 115872.9 | 58200.0011 | 5 | 11 | 4.103423 | -0.0004749298 | 1.555129 | 0.007382195 | 6.759589 | 0.03030381
2018-04-02 03:22 | 115992.9 | 58320.0011 | 5 | 11 | 4.10307 | -0.0004320145 | 1.555129 | 0.007396257 | 6.759589 | 0.03036151
2018-04-02 03:24 | 116112.9 | 58440.0002 | 5 | 11 | 4.103098 | -0.0004673004 | 1.555129 | 0.007410517 | 6.759589 | 0.03042002
2018-04-02 03:26 | 116232.9 | 58560.001 | 5 | 11 | 4.103168 | -0.0003566742 | 1.555129 | 0.007424954 | 6.759589 | 0.03047926
2018-04-02 03:28 | 116352.9 | 58680.0002 | 5 | 11 | 4.103279 | -0.000418663 | 1.555129 | 0.007439216 | 6.759589 | 0.03053778
2018-04-02 03:30 | 116472.9 | 58800.001 | 5 | 11 | 4.10326 | -0.0004253387 | 1.555129 | 0.007453855 | 6.759589 | 0.03059785
2018-04-02 03:32 | 116592.9 | 58920.001 | 5 | 11 | 4.102905 | -0.0005083084 | 1.555129 | 0.007468382 | 6.759589 | 0.03065745
2018-04-02 03:34 | 116712.9 | 59040.0002 | 5 | 11 | 4.102913 | -0.0004386902 | 1.555129 | 0.007483055 | 6.759589 | 0.03071765
2018-04-02 03:36 | 116832.9 | 59160.0011 | 5 | 11 | 4.102958 | -0.0004673004 | 1.555129 | 0.007497484 | 6.759589 | 0.03077686
2018-04-02 03:38 | 116952.9 | 59280.0003 | 5 | 11 | 4.102875 | -0.000453949 | 1.555129 | 0.007512019 | 6.759589 | 0.03083649
2018-04-02 03:40 | 117072.9 | 59400.0011 | 5 | 11 | 4.102679 | -0.0003948212 | 1.555129 | 0.007526738 | 6.759589 | 0.03089688
2018-04-02 03:42 | 117192.9 | 59520.0011 | 5 | 11 | 4.102709 | -0.0004472733 | 1.555129 | 0.007541167 | 6.759589 | 0.03095608
2018-04-02 03:44 | 117312.9 | 59640.0019 | 5 | 11 | 4.102639 | -0.0004348755 | 1.555129 | 0.007555386 | 6.759589 | 0.03101441
2018-04-02 03:46 | 117432.9 | 59760.0002 | 5 | 11 | 4.102789 | -0.0004272461 | 1.555129 | 0.00756936 | 6.759589 | 0.03107174
2018-04-02 03:48 | 117552.9 | 59880.0003 | 5 | 11 | 4.102795 | -0.0003881454 | 1.555129 | 0.007583616 | 6.759589 | 0.03113023
2018-04-02 03:50 | 117672.9 | 60000.0011 | 5 | 11 | 4.103102 | -0.0004348755 | 1.555129 | 0.007597629 | 6.759589 | 0.03118772
2018-04-02 03:52 | 117792.9 | 60120.0011 | 5 | 11 | 4.103292 | -0.0004940033 | 1.555129 | 0.007611752 | 6.759589 | 0.03124568
2018-04-02 03:54 | 117912.9 | 60240.0003 | 5 | 11 | 4.103379 | -0.0004673004 | 1.555129 | 0.007626265 | 6.759589 | 0.03130523
2018-04-02 03:56 | 118032.9 | 60360.0011 | 5 | 11 | 4.103395 | -0.0004272461 | 1.555129 | 0.007640419 | 6.759589 | 0.03136331
2018-04-02 03:58 | 118152.9 | 60480.001 | 5 | 11 | 4.103357 | -0.00041008 | 1.555129 | 0.007654453 | 6.759589 | 0.03142089
2018-04-02 04:00 | 118272.9 | 60600.0003 | 5 | 11 | 4.103763 | -0.0003805161 | 1.555129 | 0.007668988 | 6.759589 | 0.03148054
2018-04-02 04:02 | 118392.9 | 60720.0002 | 5 | 11 | 4.103739 | -0.0004749298 | 1.555129 | 0.007683339 | 6.759589 | 0.03153943
2018-04-02 04:04 | 118512.9 | 60840.0004 | 5 | 11 | 4.103416 | -0.0004920959 | 1.555129 | 0.007698027 | 6.759589 | 0.03159971
2018-04-02 04:06 | 118632.9 | 60960.001 | 5 | 11 | 4.103185 | -0.0004453659 | 1.555129 | 0.007712855 | 6.759589 | 0.03166056
2018-04-02 04:08 | 118752.9 | 61080.0005 | 5 | 11 | 4.10319 | -0.0004787445 | 1.555129 | 0.007727471 | 6.759589 | 0.03172053
2018-04-02 04:10 | 118872.9 | 61200.001 | 5 | 11 | 4.103138 | -0.0003519058 | 1.555129 | 0.007741959 | 6.759589 | 0.03177997
2018-04-02 04:12 | 118992.9 | 61320.0019 | 5 | 11 | 4.103079 | -0.0004653931 | 1.555129 | 0.007756426 | 6.759589 | 0.03183933
2018-04-02 04:14 | 119112.9 | 61440.0019 | 5 | 11 | 4.102733 | -0.0004434586 | 1.555129 | 0.007771234 | 6.759589 | 0.03190009
2018-04-02 04:16 | 119232.9 | 61560.001 | 5 | 11 | 4.103045 | -0.0004386902 | 1.555129 | 0.007785932 | 6.759589 | 0.03196039
2018-04-02 04:18 | 119352.9 | 61680.0003 | 5 | 11 | 4.103065 | -0.0004615784 | 1.555129 | 0.007800415 | 6.759589 | 0.03201982
2018-04-02 04:20 | 119472.9 | 61800.001 | 5 | 11 | 4.102979 | -0.0004549026 | 1.555129 | 0.00781516 | 6.759589 | 0.03208032
2018-04-02 04:22 | 119592.9 | 61920.0018 | 5 | 11 | 4.103282 | -0.000421524 | 1.555129 | 0.00782966 | 6.759589 | 0.03213981
2018-04-02 04:24 | 119712.9 | 62040.0003 | 5 | 11 | 4.103203 | -0.0004501343 | 1.555129 | 0.00784398 | 6.759589 | 0.03219857
2018-04-02 04:26 | 119832.9 | 62160.0002 | 5 | 11 | 4.103237 | -0.0004940033 | 1.555129 | 0.007858866 | 6.759589 | 0.03225965
2018-04-02 04:28 | 119952.9 | 62280.0002 | 5 | 11 | 4.103229 | -0.00045681 | 1.555129 | 0.007873427 | 6.759589 | 0.0323194
2018-04-02 04:30 | 120072.9 | 62400.0011 | 5 | 11 | 4.103282 | -0.0004301071 | 1.555129 | 0.007888113 | 6.759589 | 0.03237966
2018-04-02 04:32 | 120192.9 | 62520.0002 | 5 | 11 | 4.103307 | -0.000374794 | 1.555129 | 0.007903327 | 6.759589 | 0.03244209
2018-04-02 04:34 | 120312.9 | 62640.0003 | 5 | 11 | 4.102962 | -0.0004138947 | 1.555129 | 0.007918374 | 6.759589 | 0.03250383
2018-04-02 04:36 | 120432.9 | 62760.0011 | 5 | 11 | 4.102968 | -0.0004367828 | 1.555129 | 0.007933348 | 6.759589 | 0.03256527
2018-04-02 04:38 | 120552.9 | 62880.0002 | 5 | 11 | 4.10324 | -0.0004587173 | 1.555129 | 0.007948035 | 6.759589 | 0.03262553
2018-04-02 04:40 | 120672.9 | 63000.001 | 5 | 11 | 4.103134 | -0.000494957 | 1.555129 | 0.00796314 | 6.759589 | 0.0326875
2018-04-02 04:42 | 120792.9 | 63120.0002 | 5 | 11 | 4.103127 | -0.0004673004 | 1.555129 | 0.007978228 | 6.759589 | 0.03274942
2018-04-02 04:44 | 120912.9 | 63240.0002 | 5 | 11 | 4.102792 | -0.000418663 | 1.555129 | 0.007993414 | 6.759589 | 0.03281172
2018-04-02 04:46 | 121032.9 | 63360.0002 | 5 | 11 | 4.102835 | -0.0004501343 | 1.555129 | 0.008008599 | 6.759589 | 0.03287403
2018-04-02 04:48 | 121152.9 | 63480.0003 | 5 | 11 | 4.102753 | -0.0004739761 | 1.555129 | 0.00802346 | 6.759589 | 0.032935
2018-04-02 04:50 | 121272.9 | 63600.0011 | 5 | 11 | 4.102504 | -0.0004167557 | 1.555129 | 0.008038787 | 6.759589 | 0.03299788
2018-04-02 04:52 | 121392.9 | 63720.0011 | 5 | 11 | 4.102525 | -0.0004701614 | 1.555129 | 0.008054404 | 6.759589 | 0.03306195
2018-04-02 04:54 | 121512.9 | 63840.001 | 5 | 11 | 4.10253 | -0.0005321503 | 1.555129 | 0.008070006 | 6.759589 | 0.03312596
2018-04-02 04:56 | 121632.9 | 63960.0011 | 5 | 11 | 4.102457 | -0.000500679 | 1.555129 | 0.008085825 | 6.759589 | 0.03319085
2018-04-02 04:58 | 121752.9 | 64080.0002 | 5 | 11 | 4.102475 | -0.0005607605 | 1.555129 | 0.008102177 | 6.759589 | 0.03325794
2018-04-02 05:00 | 121872.9 | 64200.0003 | 5 | 11 | 4.102514 | -0.0004720688 | 1.555129 | 0.008118983 | 6.759589 | 0.03332689
2018-04-02 05:02 | 121992.9 | 64320.0003 | 5 | 11 | 4.102839 | -0.0004901886 | 1.555129 | 0.008135639 | 6.759589 | 0.03339522
2018-04-02 05:04 | 122112.9 | 64440.0003 | 5 | 11 | 4.102883 | -0.0005207062 | 1.555129 | 0.008151582 | 6.759589 | 0.03346062
2018-04-02 05:06 | 122232.9 | 64560.0003 | 5 | 11 | 4.102882 | -0.0004606247 | 1.555129 | 0.008167596 | 6.759589 | 0.03352633
2018-04-02 05:08 | 122352.9 | 64680.0011 | 5 | 11 | 4.102937 | -0.0004615784 | 1.555129 | 0.008183649 | 6.759589 | 0.03359219
2018-04-02 05:10 | 122472.9 | 64800.0003 | 5 | 11 | 4.103218 | -0.0004682541 | 1.555129 | 0.00819965 | 6.759589 | 0.03365785
2018-04-02 05:12 | 122592.9 | 64920.0011 | 5 | 11 | 4.103238 | -0.0004873276 | 1.555129 | 0.00821603 | 6.759589 | 0.03372506
2018-04-02 05:14 | 122712.9 | 65040.0011 | 5 | 11 | 4.103254 | -0.0004920959 | 1.555129 | 0.008232187 | 6.759589 | 0.03379136
2018-04-02 05:16 | 122832.9 | 65160.001 | 5 | 11 | 4.103278 | -0.0005216599 | 1.555129 | 0.008248214 | 6.759589 | 0.03385712
2018-04-02 05:18 | 122952.9 | 65280.0003 | 5 | 11 | 4.103291 | -0.0005807877 | 1.555129 | 0.008264679 | 6.759589 | 0.03392468
2018-04-02 05:20 | 123072.9 | 65400.0002 | 5 | 11 | 4.103264 | -0.0004854202 | 1.555129 | 0.008281779 | 6.759589 | 0.03399485
2018-04-02 05:22 | 123192.9 | 65520.0019 | 5 | 11 | 4.103165 | -0.000500679 | 1.555129 | 0.008298774 | 6.759589 | 0.03406458
2018-04-02 05:24 | 123312.9 | 65640.0002 | 5 | 11 | 4.103168 | -0.0005140305 | 1.555129 | 0.008316051 | 6.759589 | 0.03413548
2018-04-02 05:26 | 123432.9 | 65760.0002 | 5 | 11 | 4.102901 | -0.0004634857 | 1.555129 | 0.008333172 | 6.759589 | 0.03420572
2018-04-02 05:28 | 123552.9 | 65880.0011 | 5 | 11 | 4.10318 | -0.0004768372 | 1.555129 | 0.008350185 | 6.759589 | 0.03427553
2018-04-02 05:30 | 123672.9 | 66000.0003 | 5 | 11 | 4.102731 | -0.0005102158 | 1.555129 | 0.008367155 | 6.759589 | 0.03434515
2018-04-02 05:32 | 123792.9 | 66120.001 | 5 | 11 | 4.10276 | -0.000500679 | 1.555129 | 0.008384222 | 6.759589 | 0.03441517
2018-04-02 05:34 | 123912.9 | 66240.0011 | 5 | 11 | 4.102988 | -0.0005435944 | 1.555129 | 0.008401306 | 6.759589 | 0.03448527
2018-04-02 05:36 | 124032.9 | 66360.001 | 5 | 11 | 4.102948 | -0.0005083084 | 1.555129 | 0.008418437 | 6.759589 | 0.03455555
2018-04-02 05:38 | 124152.9 | 66480.0011 | 5 | 11 | 4.10297 | -0.0005140305 | 1.555129 | 0.008435296 | 6.759589 | 0.03462473
2018-04-02 05:40 | 124272.9 | 66600.001 | 5 | 11 | 4.102955 | -0.0004806519 | 1.555129 | 0.008452569 | 6.759589 | 0.0346956
2018-04-02 05:42 | 124392.9 | 66720.0011 | 5 | 11 | 4.102976 | -0.0005302429 | 1.555129 | 0.008469821 | 6.759589 | 0.03476638
2018-04-02 05:44 | 124512.9 | 66840.0002 | 5 | 11 | 4.103028 | -0.0005073547 | 1.555129 | 0.008486978 | 6.759589 | 0.03483678
2018-04-02 05:46 | 124632.9 | 66960.0011 | 5 | 11 | 4.102973 | -0.0005273819 | 1.555129 | 0.0085038 | 6.759589 | 0.0349058
2018-04-02 05:48 | 124752.9 | 67080.0011 | 5 | 11 | 4.1027 | -0.0005369186 | 1.555129 | 0.008520983 | 6.759589 | 0.0349763
2018-04-02 05:50 | 124872.9 | 67200.0002 | 5 | 11 | 4.103007 | -0.0003948212 | 1.555129 | 0.008537462 | 6.759589 | 0.03504391
2018-04-02 05:52 | 124992.9 | 67320.0003 | 5 | 11 | 4.103025 | -0.0004634857 | 1.555129 | 0.008553661 | 6.759589 | 0.03511037
2018-04-02 05:54 | 125112.9 | 67440.0002 | 5 | 11 | 4.102644 | -0.0005369186 | 1.555129 | 0.008570042 | 6.759589 | 0.03517759
2018-04-02 05:56 | 125232.9 | 67560.0011 | 5 | 11 | 4.102664 | -0.000541687 | 1.555129 | 0.008586518 | 6.759589 | 0.03524518
2018-04-02 05:58 | 125352.9 | 67680.0002 | 5 | 11 | 4.102658 | -0.0005073547 | 1.555129 | 0.008603444 | 6.759589 | 0.03531462
2018-04-02 06:00 | 125472.9 | 67800.0003 | 5 | 11 | 4.10261 | -0.0005149841 | 1.555129 | 0.008620317 | 6.759589 | 0.03538384
2018-04-02 06:02 | 125592.9 | 67920.0003 | 5 | 11 | 4.102308 | -0.0004920959 | 1.555129 | 0.008637149 | 6.759589 | 0.0354529
2018-04-02 06:04 | 125712.9 | 68040.0014 | 5 | 11 | 4.102315 | -0.0004520416 | 1.555129 | 0.008652943 | 6.759589 | 0.03551769
2018-04-02 06:06 | 125832.9 | 68160.0003 | 5 | 11 | 4.102338 | -0.000453949 | 1.555129 | 0.008669209 | 6.759589 | 0.03558442
2018-04-02 06:08 | 125952.9 | 68280.0019 | 5 | 11 | 4.102269 | -0.0004615784 | 1.555129 | 0.008685455 | 6.759589 | 0.03565107
2018-04-02 06:10 | 126072.9 | 68400.0003 | 5 | 11 | 4.102275 | -0.0004835129 | 1.555129 | 0.008701665 | 6.759589 | 0.03571756
2018-04-02 06:12 | 126192.9 | 68520.0003 | 5 | 11 | 4.102347 | -0.0004472733 | 1.555129 | 0.008717407 | 6.759589 | 0.03578214
2018-04-02 06:14 | 126312.9 | 68640.0012 | 5 | 11 | 4.102705 | -0.0005407333 | 1.555129 | 0.008733157 | 6.759589 | 0.03584675
2018-04-02 06:16 | 126432.9 | 68760.0013 | 5 | 11 | 4.102725 | -0.00048828125 | 1.555129 | 0.008748976 | 6.759589 | 0.03591165
2018-04-02 06:18 | 126552.9 | 68880.0019 | 5 | 11 | 4.102718 | -0.00045681 | 1.555129 | 0.008764825 | 6.759589 | 0.03597668
2018-04-02 06:20 | 126672.9 | 69000.0012 | 5 | 11 | 4.102734 | -0.0004615784 | 1.555129 | 0.00878069 | 6.759589 | 0.03604177
2018-04-02 06:22 | 126792.9 | 69120.0011 | 5 | 11 | 4.10279 | -0.00045681 | 1.555129 | 0.008796258 | 6.759589 | 0.03610564
2018-04-02 06:24 | 126912.9 | 69240.0011 | 5 | 11 | 4.102793 | -0.0004367828 | 1.555129 | 0.008811665 | 6.759589 | 0.03616885
2018-04-02 06:26 | 127032.9 | 69360.0011 | 5 | 11 | 4.102767 | -0.0004501343 | 1.555129 | 0.00882729 | 6.759589 | 0.03623296
2018-04-02 06:28 | 127152.9 | 69480.0003 | 5 | 11 | 4.102708 | -0.0004806519 | 1.555129 | 0.00884295 | 6.759589 | 0.03629721
2018-04-02 06:30 | 127272.9 | 69600.001 | 5 | 11 | 4.102663 | -0.0004434586 | 1.555129 | 0.008859112 | 6.759589 | 0.03636352
2018-04-02 06:32 | 127392.9 | 69720.0006 | 5 | 11 | 4.103026 | -0.0004940033 | 1.555129 | 0.008874899 | 6.759589 | 0.03642829
2018-04-02 06:34 | 127512.9 | 69840.0002 | 5 | 11 | 4.102933 | -0.0004653931 | 1.555129 | 0.008891121 | 6.759589 | 0.03649485
2018-04-02 06:36 | 127632.9 | 69960.001 | 5 | 11 | 4.102902 | -0.0005083084 | 1.555129 | 0.008907815 | 6.759589 | 0.03656334
2018-04-02 06:38 | 127752.9 | 70080.0011 | 5 | 11 | 4.102884 | -0.0004768372 | 1.555129 | 0.008924315 | 6.759589 | 0.03663104
2018-04-02 06:40 | 127872.9 | 70200.0003 | 5 | 11 | 4.103218 | -0.0004720688 | 1.555129 | 0.008940903 | 6.759589 | 0.0366991
2018-04-02 06:42 | 127992.9 | 70320.0002 | 5 | 11 | 4.103185 | -0.0004701614 | 1.555129 | 0.008957155 | 6.759589 | 0.03676579
2018-04-02 06:44 | 128112.9 | 70440.0002 | 5 | 11 | 4.102934 | -0.000500679 | 1.555129 | 0.00897339 | 6.759589 | 0.0368324
2018-04-02 06:46 | 128232.9 | 70560.001 | 5 | 11 | 4.102592 | -0.0004501343 | 1.555129 | 0.008989998 | 6.759589 | 0.03690054
2018-04-02 06:48 | 128352.9 | 70680.0002 | 5 | 11 | 4.102795 | -0.0004920959 | 1.555129 | 0.009006301 | 6.759589 | 0.03696743
2018-04-02 06:50 | 128472.9 | 70800.001 | 5 | 11 | 4.102837 | -0.0004348755 | 1.555129 | 0.009022545 | 6.759589 | 0.03703407
2018-04-02 06:52 | 128592.9 | 70920.0003 | 5 | 11 | 4.103076 | -0.0004472733 | 1.555129 | 0.009038884 | 6.759589 | 0.03710111
2018-04-02 06:54 | 128712.9 | 71040.0005 | 5 | 11 | 4.102776 | -0.0005369186 | 1.555129 | 0.009055546 | 6.759589 | 0.03716947
2018-04-02 06:56 | 128832.9 | 71160.0002 | 5 | 11 | 4.102909 | -0.0004472733 | 1.555129 | 0.009072157 | 6.759589 | 0.03723762
2018-04-02 06:58 | 128952.9 | 71280.0002 | 5 | 11 | 4.102682 | -0.0004816055 | 1.555129 | 0.009088357 | 6.759589 | 0.03730408
2018-04-02 07:00 | 129072.9 | 71400.001 | 5 | 11 | 4.102695 | -0.0005187988 | 1.555129 | 0.009104581 | 6.759589 | 0.03737065
2018-04-02 07:02 | 129192.9 | 71520.0003 | 5 | 11 | 4.102731 | -0.0004415512 | 1.555129 | 0.009120833 | 6.759589 | 0.03743733
2018-04-02 07:04 | 129312.9 | 71640.0002 | 5 | 11 | 4.102693 | -0.0004653931 | 1.555129 | 0.009137157 | 6.759589 | 0.0375043
2018-04-02 07:06 | 129432.9 | 71760.0011 | 5 | 11 | 4.102281 | -0.0005016327 | 1.555129 | 0.009153755 | 6.759589 | 0.03757239
2018-04-02 07:08 | 129552.9 | 71880.0019 | 5 | 11 | 4.102342 | -0.0004453659 | 1.555129 | 0.009170132 | 6.759589 | 0.03763957
2018-04-02 07:10 | 129672.9 | 72000.0003 | 5 | 11 | 4.102193 | -0.0005807877 | 1.555129 | 0.009186571 | 6.759589 | 0.03770701
2018-04-02 07:12 | 129792.9 | 72120.0011 | 5 | 11 | 4.102318 | -0.0004167557 | 1.555129 | 0.009203514 | 6.759589 | 0.03777652
2018-04-02 07:14 | 129912.9 | 72240.0019 | 5 | 11 | 4.102018 | -0.0004835129 | 1.555129 | 0.009220326 | 6.759589 | 0.03784549
2018-04-02 07:16 | 130032.9 | 72360.001 | 5 | 11 | 4.102057 | -0.000453949 | 1.555129 | 0.00923755 | 6.759589 | 0.03791614
2018-04-02 07:18 | 130152.9 | 72480.0002 | 5 | 11 | 4.102094 | -0.0004940033 | 1.555129 | 0.009254391 | 6.759589 | 0.03798522
2018-04-02 07:20 | 130272.9 | 72600.0004 | 5 | 11 | 4.102035 | -0.0005435944 | 1.555129 | 0.009271193 | 6.759589 | 0.03805415
2018-04-02 07:22 | 130392.9 | 72720.0003 | 5 | 11 | 4.102083 | -0.000500679 | 1.555129 | 0.009287739 | 6.759589 | 0.03812202
2018-04-02 07:24 | 130512.9 | 72840.0003 | 5 | 11 | 4.102093 | -0.0005350113 | 1.555129 | 0.009304577 | 6.759589 | 0.03819109
2018-04-02 07:26 | 130632.9 | 72960.0011 | 5 | 11 | 4.102506 | -0.0004701614 | 1.555129 | 0.009321565 | 6.759589 | 0.03826077
2018-04-02 07:28 | 130752.9 | 73080.0004 | 5 | 11 | 4.102494 | -0.0004482269 | 1.555129 | 0.009338072 | 6.759589 | 0.03832849
2018-04-02 07:30 | 130872.9 | 73200.0002 | 5 | 11 | 4.102478 | -0.00048828125 | 1.555129 | 0.009354362 | 6.759589 | 0.03839533
2018-04-02 07:32 | 130992.9 | 73320 | 5 | 11 | 4.102488 | -0.0004653931 | 1.555129 | 0.009370651 | 6.759589 | 0.03846215
2018-04-02 07:34 | 131112.9 | 73440.0012 | 5 | 11 | 4.102502 | -0.0004034042 | 1.555129 | 0.009387184 | 6.759589 | 0.03852998
2018-04-02 07:36 | 131232.9 | 73560.002 | 5 | 11 | 4.102538 | -0.0004920959 | 1.555129 | 0.009403694 | 6.759589 | 0.03859771
2018-04-02 07:38 | 131352.9 | 73680.002 | 5 | 11 | 4.102539 | -0.0005054474 | 1.555129 | 0.009419908 | 6.759589 | 0.03866423
2018-04-02 07:40 | 131472.9 | 73800.001 | 5 | 11 | 4.10222 | -0.0005273819 | 1.555129 | 0.009436252 | 6.759589 | 0.03873128
2018-04-02 07:42 | 131592.9 | 73920.001 | 5 | 11 | 4.102247 | -0.0005350113 | 1.555129 | 0.009452909 | 6.759589 | 0.03879961
2018-04-02 07:44 | 131712.9 | 74040.0011 | 5 | 11 | 4.102276 | -0.0005121231 | 1.555129 | 0.009469328 | 6.759589 | 0.03886697
2018-04-02 07:46 | 131832.9 | 74160.0002 | 5 | 11 | 4.102846 | -0.000453949 | 1.555129 | 0.009485401 | 6.759589 | 0.0389329
2018-04-02 07:48 | 131952.9 | 74280.0011 | 5 | 11 | 4.102829 | -0.0005350113 | 1.555129 | 0.009501614 | 6.759589 | 0.03899942
2018-04-02 07:50 | 132072.9 | 74400.0003 | 5 | 11 | 4.10288 | -0.0004587173 | 1.555129 | 0.009517772 | 6.759589 | 0.03906572
2018-04-02 07:52 | 132192.9 | 74520.0003 | 5 | 11 | 4.103159 | -0.0005207062 | 1.555129 | 0.009534174 | 6.759589 | 0.03913301
2018-04-02 07:54 | 132312.9 | 74640.0002 | 5 | 11 | 4.103135 | -0.0004472733 | 1.555129 | 0.009550169 | 6.759589 | 0.03919864
2018-04-02 07:56 | 132432.9 | 74760.0002 | 5 | 11 | 4.103165 | -0.0004434586 | 1.555129 | 0.00956644 | 6.759589 | 0.03926541
2018-04-02 07:58 | 132552.9 | 74880.0002 | 5 | 11 | 4.103214 | -0.0004739761 | 1.555129 | 0.009582559 | 6.759589 | 0.03933154
2018-04-02 08:00 | 132672.9 | 75000.0002 | 5 | 11 | 4.103467 | -0.000538826 | 1.555129 | 0.009598596 | 6.759589 | 0.03939735
2018-04-02 08:02 | 132792.9 | 75120.0003 | 5 | 11 | 4.102853 | -0.0005922318 | 1.555129 | 0.009614556 | 6.759589 | 0.03946283
2018-04-02 08:04 | 132912.9 | 75240.0002 | 5 | 11 | 4.103168 | -0.0004301071 | 1.555129 | 0.009630165 | 6.759589 | 0.03952688
2018-04-02 08:06 | 133032.9 | 75360.0003 | 5 | 11 | 4.102654 | -0.0004138947 | 1.555129 | 0.009645782 | 6.759589 | 0.03959095
2018-04-02 08:08 | 133152.9 | 75480.001 | 5 | 11 | 4.102685 | -0.0004081726 | 1.555129 | 0.009661351 | 6.759589 | 0.03965483
2018-04-02 08:10 | 133272.9 | 75600.0002 | 5 | 11 | 4.1027 | -0.0004749298 | 1.555129 | 0.009676745 | 6.759589 | 0.03971798
2018-04-02 08:12 | 133392.9 | 75720.001 | 5 | 11 | 4.102881 | -0.0004415512 | 1.555129 | 0.009692338 | 6.759589 | 0.03978196
2018-04-02 08:14 | 133512.9 | 75840.001 | 5 | 11 | 4.102582 | -0.0004434586 | 1.555129 | 0.009708239 | 6.759589 | 0.0398472
2018-04-02 08:16 | 133632.9 | 75960.001 | 5 | 11 | 4.102605 | -0.0004701614 | 1.555129 | 0.009723879 | 6.759589 | 0.03991136
2018-04-02 08:18 | 133752.9 | 76080.001 | 5 | 11 | 4.102211 | -0.0004920959 | 1.555129 | 0.009739749 | 6.759589 | 0.03997647
2018-04-02 08:20 | 133872.9 | 76200.0019 | 5 | 11 | 4.102127 | -0.0005273819 | 1.555129 | 0.009755651 | 6.759589 | 0.0400417
2018-04-02 08:22 | 133992.9 | 76320.0019 | 5 | 11 | 4.102088 | -0.0005187988 | 1.555129 | 0.009771521 | 6.759589 | 0.0401068
2018-04-02 08:24 | 134112.9 | 76440.0003 | 5 | 11 | 4.102118 | -0.0004854202 | 1.555129 | 0.009787228 | 6.759589 | 0.04017123
2018-04-02 08:26 | 134232.9 | 76560.001 | 5 | 11 | 4.101844 | -0.0004920959 | 1.555129 | 0.009803451 | 6.759589 | 0.04023777
2018-04-02 08:28 | 134352.9 | 76680.0011 | 5 | 11 | 4.101859 | -0.0004987717 | 1.555129 | 0.009820148 | 6.759589 | 0.04030626
2018-04-02 08:30 | 134472.9 | 76800.0011 | 5 | 11 | 4.10188 | -0.000494957 | 1.555129 | 0.009836852 | 6.759589 | 0.04037478
2018-04-02 08:32 | 134592.9 | 76920.0003 | 5 | 11 | 4.101826 | -0.0004720688 | 1.555129 | 0.009853098 | 6.759589 | 0.04044142
2018-04-02 08:34 | 134712.9 | 77040.0012 | 5 | 11 | 4.101804 | -0.0004606247 | 1.555129 | 0.009869043 | 6.759589 | 0.04050682
2018-04-02 08:36 | 134832.9 | 77160.0003 | 5 | 11 | 4.101802 | -0.00045681 | 1.555129 | 0.00988522 | 6.759589 | 0.04057318
2018-04-02 08:38 | 134952.9 | 77280.0004 | 5 | 11 | 4.102152 | -0.0005273819 | 1.555129 | 0.009901331 | 6.759589 | 0.04063926
2018-04-02 08:40 | 135072.9 | 77400.0002 | 5 | 11 | 4.102168 | -0.0004768372 | 1.555129 | 0.009917279 | 6.759589 | 0.04070469
2018-04-02 08:42 | 135192.9 | 77520.0019 | 5 | 11 | 4.102159 | -0.0004720688 | 1.555129 | 0.009933184 | 6.759589 | 0.04076993
2018-04-02 08:44 | 135312.9 | 77640.0003 | 5 | 11 | 4.102124 | -0.0004854202 | 1.555129 | 0.009949294 | 6.759589 | 0.04083602
2018-04-02 08:46 | 135432.9 | 77760.001 | 5 | 11 | 4.1022 | -0.0005140305 | 1.555129 | 0.009965304 | 6.759589 | 0.04090169
2018-04-02 08:47 | 135506.9 | 77834.027 | 5 | 11 | 4.102455 | -0.001288414 | 1.555129 | 0.009975072 | 6.759589 | 0.04094176
2018-04-02 08:51 | 135626.9 | 77954.07666 | 5 | 11 | 3.419562 | -6.51987 | 1.555129 | 0.2272961 | 6.759589 | 0.7973375
2018-04-02 08:53 | 135746.9 | 78074.07606 | 5 | 11 | 3.360982 | -6.519878 | 1.555129 | 0.4446251 | 6.759589 | 1.534803
2018-04-02 08:55 | 135866.9 | 78194.07596 | 5 | 11 | 3.288944 | -6.519951 | 1.555129 | 0.6619072 | 6.759589 | 2.257211
2018-04-02 08:57 | 135986.9 | 78314.07756 | 5 | 11 | 3.222576 | -6.520017 | 1.555129 | 0.8791938 | 6.759589 | 2.964643
2018-04-02 08:59 | 136106.9 | 78434.07586 | 5 | 11 | 3.154947 | -6.519973 | 1.555129 | 1.09657 | 6.759589 | 3.657781
2018-04-02 09:01 | 136226.9 | 78554.07586 | 5 | 11 | 3.073745 | -6.519925 | 1.555129 | 1.313902 | 6.759589 | 4.335001
2018-04-02 09:02 | 136307.1 | 78634.27646 | 5 | 11 | 2.999995 | -6.519935 | 1.555129 | 1.459137 | 6.759589 | 4.776347
2018-04-02 09:04 | 136427.2 | 120 | 6 | 11 | 3.78909 | 0 | 1.555129 | 1.459137 | 6.759589 | 4.776347
2018-04-02 09:06 | 136547.2 | 240.0001 | 6 | 11 | 3.813134 | 0 | 1.555129 | 1.459137 | 6.759589 | 4.776347
2018-04-02 09:07 | 136607.2 | 300.0014 | 6 | 11 | 3.819324 | 0 | 1.555129 | 1.459137 | 6.759589 | 4.776347
2018-04-02 09:07 | 136607.2 | 0.0027 | 7 | 12 | 3.819209 | 0 | 0 | 0 | 0 | 0
2018-04-02 09:08 | 136674.2 | 66.8832 | 2 | 12 | 4.200348 | 3.259957 | 0.07163278 | 0 | 0.3007137 | 0
2018-04-02 09:10 | 136794.2 | 120.0011 | 3 | 12 | 4.238483 | 3.260055 | 0.1799118 | 0 | 0.7579733 | 0
2018-04-02 09:12 | 136914.2 | 240.001 | 3 | 12 | 4.260372 | 3.260077 | 0.2885763 | 0 | 1.219721 | 0
2018-04-02 09:14 | 137034.2 | 360.0002 | 3 | 12 | 4.289827 | 3.260091 | 0.3972561 | 0 | 1.684242 | 0
2018-04-02 09:16 | 137154.2 | 480.001 | 3 | 12 | 4.329176 | 3.260018 | 0.5059223 | 0 | 2.152454 | 0
2018-04-02 09:18 | 137274.2 | 600.0002 | 3 | 12 | 4.377739 | 3.260081 | 0.6145546 | 0 | 2.62529 | 0
2018-04-02 09:20 | 137394.2 | 720.0002 | 3 | 12 | 4.400314 | 2.933732 | 0.7198786 | 0 | 3.088234 | 0
2018-04-02 09:22 | 137514.2 | 840.0011 | 3 | 12 | 4.400267 | 2.501899 | 0.8101419 | 0 | 3.485418 | 0
2018-04-02 09:24 | 137634.2 | 960.0003 | 3 | 12 | 4.400228 | 2.171157 | 0.8877479 | 0 | 3.826905 | 0
2018-04-02 09:26 | 137754.2 | 1080.0011 | 3 | 12 | 4.400264 | 1.917044 | 0.9557335 | 0 | 4.126058 | 0
2018-04-02 09:28 | 137874.2 | 1200.001 | 3 | 12 | 4.40027 | 1.714143 | 1.016105 | 0 | 4.391706 | 0
2018-04-02 09:30 | 137994.2 | 1320.001 | 3 | 12 | 4.400251 | 1.547999 | 1.070403 | 0 | 4.630632 | 0
2018-04-02 09:32 | 138114.2 | 1440.0003 | 3 | 12 | 4.400217 | 1.412333 | 1.119654 | 0 | 4.847347 | 0
2018-04-02 09:34 | 138234.2 | 1560.0003 | 3 | 12 | 4.400202 | 1.300616 | 1.164802 | 0 | 5.046005 | 0
2018-04-02 09:36 | 138354.2 | 1680.0011 | 3 | 12 | 4.400168 | 1.204771 | 1.206526 | 0 | 5.229601 | 0
2018-04-02 09:38 | 138474.2 | 1800.0004 | 3 | 12 | 4.400241 | 1.12107 | 1.245271 | 0 | 5.400087 | 0
2018-04-02 09:40 | 138594.2 | 1920.0004 | 3 | 12 | 4.400154 | 1.045266 | 1.281359 | 0 | 5.558881 | 0
2018-04-02 09:42 | 138714.2 | 2040.0003 | 3 | 12 | 4.400156 | 0.976882 | 1.315026 | 0 | 5.707019 | 0
2018-04-02 09:44 | 138834.2 | 2160.0007 | 3 | 12 | 4.400207 | 0.9143667 | 1.346542 | 0 | 5.845696 | 0
2018-04-02 09:46 | 138954.2 | 2280.0003 | 3 | 12 | 4.400144 | 0.8564854 | 1.376051 | 0 | 5.97554 | 0
2018-04-02 09:48 | 139074.2 | 2400.0012 | 3 | 12 | 4.400174 | 0.8033743 | 1.403695 | 0 | 6.09718 | 0
2018-04-02 09:50 | 139194.2 | 2520.002 | 3 | 12 | 4.400216 | 0.7543421 | 1.429643 | 0 | 6.211353 | 0
2018-04-02 09:52 | 139314.2 | 2640.0002 | 3 | 12 | 4.400158 | 0.7105131 | 1.454026 | 0 | 6.318644 | 0
2018-04-02 09:54 | 139434.2 | 2760.0027 | 3 | 12 | 4.40013 | 0.6710176 | 1.477046 | 0 | 6.419936 | 0
2018-04-02 09:55 | 139492.1 | 2817.8913 | 3 | 12 | 4.400094 | 0.6519985 | 1.487688 | 0 | 6.466759 | 0
2018-04-02 09:57 | 139612.1 | 120.0003 | 4 | 12 | 4.284388 | 0 | 1.487688 | 0 | 6.466759 | 0
2018-04-02 09:59 | 139732.1 | 240.0003 | 4 | 12 | 4.272808 | 0 | 1.487688 | 0 | 6.466759 | 0
2018-04-02 10:00 | 139792.1 | 300.0016 | 4 | 12 | 4.26983 | 0 | 1.487688 | 0 | 6.466759 | 0
2018-04-02 10:02 | 139912.2 | 120.0011 | 5 | 12 | 3.450355 | -6.51999 | 1.487688 | 0.2171264 | 6.466759 | 0.7649331
2018-04-02 10:04 | 140032.2 | 240.0019 | 5 | 12 | 3.384383 | -6.519903 | 1.487688 | 0.4346051 | 6.466759 | 1.508626
2018-04-02 10:06 | 140152.2 | 360.0019 | 5 | 12 | 3.308195 | -6.519925 | 1.487688 | 0.6519778 | 6.466759 | 2.235949
2018-04-02 10:08 | 140272.2 | 480.0014 | 5 | 12 | 3.237764 | -6.519928 | 1.487688 | 0.8691236 | 6.466759 | 2.946551
2018-04-02 10:10 | 140392.2 | 600.0004 | 5 | 12 | 3.170531 | -6.519915 | 1.487688 | 1.086467 | 6.466759 | 3.643018
2018-04-02 10:12 | 140512.2 | 720.0002 | 5 | 12 | 3.090649 | -6.519945 | 1.487688 | 1.303944 | 6.466759 | 4.3242
2018-04-02 10:14 | 140611.5 | 819.288 | 5 | 12 | 2.999994 | -6.519865 | 1.487688 | 1.483697 | 6.466759 | 4.872162
2018-04-02 10:16 | 140731.5 | 120.0002 | 6 | 12 | 3.791667 | 0 | 1.487688 | 1.483697 | 6.466759 | 4.872162
2018-04-02 10:18 | 140851.5 | 240.0009 | 6 | 12 | 3.815545 | 0 | 1.487688 | 1.483697 | 6.466759 | 4.872162
2018-04-02 10:19 | 140911.5 | 300.0031 | 6 | 12 | 3.821528 | 0 | 1.487688 | 1.483697 | 6.466759 | 4.872162
2018-04-02 10:19 | 140911.5 | 0.0027 | 7 | 13 | 3.821482 | 0 | 0 | 0 | 0 | 0
2018-04-02 10:20 | 140977.3 | 65.696 | 2 | 13 | 4.200353 | 3.259955 | 0.07021351 | 2.802e-09 | 0.2947685 | 1.071e-08
2018-04-02 10:22 | 141097.3 | 120.0002 | 3 | 13 | 4.238467 | 3.26006 | 0.1785147 | 2.802e-09 | 0.7521302 | 1.071e-08
2018-04-02 10:24 | 141217.3 | 240.0011 | 3 | 13 | 4.260608 | 3.260049 | 0.2872038 | 2.802e-09 | 1.21398 | 1.071e-08
2018-04-02 10:26 | 141337.3 | 360.0002 | 3 | 13 | 4.289639 | 3.260083 | 0.395892 | 2.802e-09 | 1.678554 | 1.071e-08
2018-04-02 10:28 | 141457.3 | 480.0003 | 3 | 13 | 4.329174 | 3.260034 | 0.5045547 | 2.802e-09 | 2.146729 | 1.071e-08
2018-04-02 10:30 | 141577.3 | 600.0002 | 3 | 13 | 4.377728 | 3.260037 | 0.6131983 | 2.802e-09 | 2.619631 | 1.071e-08
2018-04-02 10:32 | 141697.3 | 720.001 | 3 | 13 | 4.400269 | 2.939151 | 0.7185916 | 2.802e-09 | 3.082876 | 1.071e-08
2018-04-02 10:34 | 141817.3 | 840.001 | 3 | 13 | 4.400281 | 2.50656 | 0.8090303 | 2.802e-09 | 3.480831 | 1.071e-08
2018-04-02 10:36 | 141937.3 | 960.001 | 3 | 13 | 4.400228 | 2.167943 | 0.8867012 | 2.802e-09 | 3.822604 | 1.071e-08
2018-04-02 10:38 | 142057.3 | 1080.0002 | 3 | 13 | 4.400187 | 1.908764 | 0.9544949 | 2.802e-09 | 4.120913 | 1.071e-08
2018-04-02 10:40 | 142177.3 | 1200.0002 | 3 | 13 | 4.400249 | 1.70446 | 1.014604 | 2.802e-09 | 4.385407 | 1.071e-08
2018-04-02 10:42 | 142297.3 | 1320.001 | 3 | 13 | 4.400208 | 1.538542 | 1.068552 | 2.802e-09 | 4.62279 | 1.071e-08
2018-04-02 10:44 | 142417.3 | 1440.0003 | 3 | 13 | 4.400164 | 1.404306 | 1.117526 | 2.802e-09 | 4.838287 | 1.071e-08
2018-04-02 10:46 | 142537.3 | 1560.0003 | 3 | 13 | 4.400181 | 1.292736 | 1.162444 | 2.802e-09 | 5.035933 | 1.071e-08
2018-04-02 10:48 | 142657.3 | 1680.0003 | 3 | 13 | 4.400177 | 1.196659 | 1.203901 | 2.802e-09 | 5.218355 | 1.071e-08
2018-04-02 10:50 | 142777.3 | 1800.0014 | 3 | 13 | 4.40014 | 1.112007 | 1.242349 | 2.802e-09 | 5.387532 | 1.071e-08
2018-04-02 10:52 | 142897.3 | 1920.0002 | 3 | 13 | 4.400212 | 1.038782 | 1.278183 | 2.802e-09 | 5.54521 | 1.071e-08
2018-04-02 10:54 | 143017.3 | 2040.002 | 3 | 13 | 4.400184 | 0.9712219 | 1.311658 | 2.802e-09 | 5.692502 | 1.071e-08
2018-04-02 10:56 | 143137.3 | 2160.0007 | 3 | 13 | 4.400113 | 0.908741 | 1.342967 | 2.802e-09 | 5.83027 | 1.071e-08
2018-04-02 10:58 | 143257.3 | 2280.0011 | 3 | 13 | 4.4002 | 0.8526421 | 1.37233 | 2.802e-09 | 5.959469 | 1.071e-08
2018-04-02 11:00 | 143377.3 | 2400.002 | 3 | 13 | 4.40018 | 0.8001471 | 1.399856 | 2.802e-09 | 6.080591 | 1.071e-08
2018-04-02 11:02 | 143497.3 | 2520.001 | 3 | 13 | 4.400161 | 0.7508478 | 1.425675 | 2.802e-09 | 6.194198 | 1.071e-08
2018-04-02 11:04 | 143617.3 | 2640.0012 | 3 | 13 | 4.400136 | 0.7075653 | 1.449993 | 2.802e-09 | 6.301199 | 1.071e-08
2018-04-02 11:06 | 143737.3 | 2760.0013 | 3 | 13 | 4.400175 | 0.6688404 | 1.472922 | 2.802e-09 | 6.402092 | 1.071e-08
2018-04-02 11:07 | 143787.1 | 2809.7769 | 3 | 13 | 4.400091 | 0.6519976 | 1.48206 | 2.802e-09 | 6.442299 | 1.071e-08
2018-04-02 11:09 | 143907.1 | 120.0005 | 4 | 13 | 4.285217 | 0 | 1.48206 | 2.802e-09 | 6.442299 | 1.071e-08
2018-04-02 11:11 | 144027.1 | 240.001 | 4 | 13 | 4.273479 | 0 | 1.48206 | 2.802e-09 | 6.442299 | 1.071e-08
2018-04-02 11:12 | 144087.2 | 300.0032 | 4 | 13 | 4.270452 | 0 | 1.48206 | 2.802e-09 | 6.442299 | 1.071e-08
2018-04-02 11:14 | 144207.2 | 120.0004 | 5 | 13 | 3.453474 | -6.520205 | 1.48206 | 0.217318 | 6.442299 | 0.766517
2018-04-02 11:16 | 144327.2 | 240.0003 | 5 | 13 | 3.385283 | -6.519825 | 1.48206 | 0.4346496 | 6.442299 | 1.510163
2018-04-02 11:18 | 144447.2 | 360.0013 | 5 | 13 | 3.307949 | -6.52002 | 1.48206 | 0.6519591 | 6.442299 | 2.237347
2018-04-02 11:20 | 144567.2 | 480.0003 | 5 | 13 | 3.237468 | -6.519865 | 1.48206 | 0.8692703 | 6.442299 | 2.94843
2018-04-02 11:22 | 144687.2 | 600.0004 | 5 | 13 | 3.168291 | -6.520102 | 1.48206 | 1.086566 | 6.442299 | 3.644489
2018-04-02 11:24 | 144807.2 | 720.0003 | 5 | 13 | 3.089491 | -6.520078 | 1.48206 | 1.303937 | 6.442299 | 4.324982
2018-04-02 11:26 | 144904.9 | 817.6976 | 5 | 13 | 2.999996 | -6.520073 | 1.48206 | 1.480853 | 6.442299 | 4.864118
2018-04-02 11:28 | 145025 | 120.0011 | 6 | 13 | 3.792463 | 0 | 1.48206 | 1.480853 | 6.442299 | 4.864118
2018-04-02 11:30 | 145145 | 240.001 | 6 | 13 | 3.816354 | 0 | 1.48206 | 1.480853 | 6.442299 | 4.864118
2018-04-02 11:31 | 145205 | 300.0032 | 6 | 13 | 3.822267 | 0 | 1.48206 | 1.480853 | 6.442299 | 4.864118
2018-04-02 11:31 | 145205 | 0.0027 | 7 | 14 | 3.82198 | 0 | 0 | 0 | 0 | 0
2018-04-02 11:32 | 145269.5 | 64.3904 | 2 | 14 | 4.200354 | 3.259961 | 0.068833 | 0 | 0.2889741 | 0
2018-04-02 11:34 | 145389.5 | 120.0002 | 3 | 14 | 4.239635 | 3.259999 | 0.1771125 | 0 | 0.7463321 | 0
2018-04-02 11:36 | 145509.5 | 240.0002 | 3 | 14 | 4.261673 | 3.260087 | 0.2857574 | 0 | 1.208124 | 0
2018-04-02 11:38 | 145629.5 | 360.0002 | 3 | 14 | 4.290638 | 3.26006 | 0.3943756 | 0 | 1.672501 | 0
2018-04-02 11:40 | 145749.5 | 480.001 | 3 | 14 | 4.330447 | 3.260058 | 0.5030908 | 0 | 2.14103 | 0
2018-04-02 11:42 | 145869.5 | 600.0002 | 3 | 14 | 4.379347 | 3.260005 | 0.6117791 | 0 | 2.614279 | 0
2018-04-02 11:44 | 145989.5 | 720.001 | 3 | 14 | 4.400283 | 2.91328 | 0.7166154 | 0 | 3.075148 | 0
2018-04-02 11:46 | 146109.5 | 840.0011 | 3 | 14 | 4.400275 | 2.48356 | 0.8062693 | 0 | 3.46965 | 0
2018-04-02 11:48 | 146229.5 | 960.0003 | 3 | 14 | 4.400261 | 2.152638 | 0.8832858 | 0 | 3.808543 | 0
2018-04-02 11:50 | 146349.5 | 1080.0011 | 3 | 14 | 4.400258 | 1.896327 | 0.9505898 | 0 | 4.104697 | 0
2018-04-02 11:52 | 146469.5 | 1200.0002 | 3 | 14 | 4.400214 | 1.692056 | 1.010264 | 0 | 4.367276 | 0
2018-04-02 11:54 | 146589.5 | 1320.001 | 3 | 14 | 4.400205 | 1.528937 | 1.063839 | 0 | 4.603019 | 0
2018-04-02 11:56 | 146709.5 | 1440.0002 | 3 | 14 | 4.400196 | 1.397148 | 1.112525 | 0 | 4.817247 | 0
2018-04-02 11:58 | 146829.5 | 1560.0002 | 3 | 14 | 4.400213 | 1.288198 | 1.157244 | 0 | 5.01402 | 0
2018-04-02 12:00 | 146949.5 | 1680.001 | 3 | 14 | 4.400169 | 1.19335 | 1.198564 | 0 | 5.195838 | 0
2018-04-02 12:02 | 147069.5 | 1800.0011 | 3 | 14 | 4.400191 | 1.110589 | 1.236934 | 0 | 5.364671 | 0
2018-04-02 12:04 | 147189.5 | 1920.0003 | 3 | 14 | 4.400155 | 1.036654 | 1.272701 | 0 | 5.522053 | 0
2018-04-02 12:06 | 147309.5 | 2040.0008 | 3 | 14 | 4.400188 | 0.9702024 | 1.306134 | 0 | 5.669166 | 0
2018-04-02 12:08 | 147429.5 | 2160.0002 | 3 | 14 | 4.400186 | 0.908721 | 1.337413 | 0 | 5.806797 | 0
2018-04-02 12:10 | 147549.5 | 2280.0004 | 3 | 14 | 4.400094 | 0.8511915 | 1.366767 | 0 | 5.935963 | 0
2018-04-02 12:12 | 147669.5 | 2400.0002 | 3 | 14 | 4.400161 | 0.7995014 | 1.394286 | 0 | 6.05705 | 0
2018-04-02 12:14 | 147789.5 | 2520.0019 | 3 | 14 | 4.400193 | 0.7517614 | 1.42011 | 0 | 6.17068 | 0
2018-04-02 12:16 | 147909.5 | 2640.0002 | 3 | 14 | 4.400218 | 0.7093563 | 1.444444 | 0 | 6.277751 | 0
2018-04-02 12:18 | 148029.5 | 2760.0004 | 3 | 14 | 4.400128 | 0.6695318 | 1.467408 | 0 | 6.378796 | 0
2018-04-02 12:19 | 148085.6 | 2816.12 | 3 | 14 | 4.400119 | 0.6519985 | 1.477707 | 0 | 6.424113 | 0
2018-04-02 12:21 | 148205.6 | 120.001 | 4 | 14 | 4.284924 | 0 | 1.477707 | 0 | 6.424113 | 0
2018-04-02 12:23 | 148325.6 | 240.0018 | 4 | 14 | 4.273076 | 0 | 1.477707 | 0 | 6.424113 | 0
2018-04-02 12:24 | 148385.6 | 300.0024 | 4 | 14 | 4.269959 | 0 | 1.477707 | 0 | 6.424113 | 0
2018-04-02 12:26 | 148505.7 | 120.0018 | 5 | 14 | 3.452115 | -6.520092 | 1.477707 | 0.2172887 | 6.424113 | 0.7663167
2018-04-02 12:28 | 148625.7 | 240.0012 | 5 | 14 | 3.384525 | -6.520098 | 1.477707 | 0.4346201 | 6.424113 | 1.509712
2018-04-02 12:30 | 148745.7 | 360.0018 | 5 | 14 | 3.307742 | -6.520123 | 1.477707 | 0.6519927 | 6.424113 | 2.236979
2018-04-02 12:32 | 148865.7 | 480.0003 | 5 | 14 | 3.23768 | -6.52017 | 1.477707 | 0.8692227 | 6.424113 | 2.94784
2018-04-02 12:34 | 148985.7 | 600.0003 | 5 | 14 | 3.169045 | -6.520112 | 1.477707 | 1.086651 | 6.424113 | 3.644313
2018-04-02 12:36 | 149105.7 | 720.001 | 5 | 14 | 3.08817 | -6.520168 | 1.477707 | 1.303962 | 6.424113 | 4.324577
2018-04-02 12:37 | 149200.9 | 815.2272 | 5 | 14 | 2.999998 | -6.520164 | 1.477707 | 1.476422 | 6.424113 | 4.850012
2018-04-02 12:39 | 149321 | 120.0009 | 6 | 14 | 3.79289 | 0 | 1.477707 | 1.476422 | 6.424113 | 4.850012
2018-04-02 12:41 | 149441 | 240.0017 | 6 | 14 | 3.816681 | 0 | 1.477707 | 1.476422 | 6.424113 | 4.850012
2018-04-02 12:42 | 149501 | 300.0031 | 6 | 14 | 3.822577 | 0 | 1.477707 | 1.476422 | 6.424113 | 4.850012
2018-04-02 12:42 | 149501 | 0.0027 | 7 | 15 | 3.822628 | 0 | 0 | 0 | 0 | 0
2018-04-02 12:43 | 149565.3 | 64.2353 | 2 | 15 | 4.200351 | 3.259992 | 0.06869383 | 3.43e-09 | 0.2883925 | 1.3113e-08
2018-04-02 12:45 | 149685.3 | 120.0004 | 3 | 15 | 4.24049 | 3.260018 | 0.1769349 | 3.43e-09 | 0.7456092 | 1.3113e-08
2018-04-02 12:47 | 149805.3 | 240.0002 | 3 | 15 | 4.263639 | 3.260049 | 0.2856739 | 3.43e-09 | 1.207959 | 1.3113e-08
2018-04-02 12:49 | 149925.3 | 360.001 | 3 | 15 | 4.293201 | 3.260043 | 0.3943374 | 3.43e-09 | 1.672769 | 1.3113e-08
2018-04-02 12:51 | 150045.3 | 480.0002 | 3 | 15 | 4.33377 | 3.260062 | 0.5029919 | 3.43e-09 | 2.141349 | 1.3113e-08
2018-04-02 12:53 | 150165.3 | 600.001 | 3 | 15 | 4.383768 | 3.260093 | 0.6116761 | 3.43e-09 | 2.615012 | 1.3113e-08
2018-04-02 12:55 | 150285.3 | 720.001 | 3 | 15 | 4.400288 | 2.881934 | 0.7156709 | 3.43e-09 | 3.072343 | 1.3113e-08
2018-04-02 12:57 | 150405.3 | 840.001 | 3 | 15 | 4.40028 | 2.464459 | 0.8044783 | 3.43e-09 | 3.463121 | 1.3113e-08
2018-04-02 12:59 | 150525.3 | 960.0002 | 3 | 15 | 4.400249 | 2.143123 | 0.8810283 | 3.43e-09 | 3.799961 | 1.3113e-08
2018-04-02 13:01 | 150645.3 | 1080.0002 | 3 | 15 | 4.400264 | 1.88961 | 0.9480699 | 3.43e-09 | 4.09496 | 1.3113e-08
2018-04-02 13:03 | 150765.3 | 1200.0003 | 3 | 15 | 4.400266 | 1.689766 | 1.007592 | 3.43e-09 | 4.356871 | 1.3113e-08
2018-04-02 13:05 | 150885.3 | 1320.0002 | 3 | 15 | 4.400233 | 1.531253 | 1.06115 | 3.43e-09 | 4.592539 | 1.3113e-08
2018-04-02 13:07 | 151005.3 | 1440.0002 | 3 | 15 | 4.400231 | 1.402372 | 1.109966 | 3.43e-09 | 4.807338 | 1.3113e-08
2018-04-02 13:09 | 151125.3 | 1560.0003 | 3 | 15 | 4.400255 | 1.293683 | 1.154819 | 3.43e-09 | 5.004704 | 1.3113e-08
2018-04-02 13:11 | 151245.3 | 1680.0011 | 3 | 15 | 4.400194 | 1.198525 | 1.196313 | 3.43e-09 | 5.187284 | 1.3113e-08
2018-04-02 13:13 | 151365.3 | 1800.0002 | 3 | 15 | 4.400206 | 1.114715 | 1.234866 | 3.43e-09 | 5.356922 | 1.3113e-08
2018-04-02 13:15 | 151485.3 | 1920.0002 | 3 | 15 | 4.400227 | 1.03933 | 1.270743 | 3.43e-09 | 5.514788 | 1.3113e-08
2018-04-02 13:17 | 151605.3 | 2040.0004 | 3 | 15 | 4.400163 | 0.9711905 | 1.304229 | 3.43e-09 | 5.662132 | 1.3113e-08
2018-04-02 13:19 | 151725.3 | 2160.0003 | 3 | 15 | 4.400167 | 0.9102583 | 1.33557 | 3.43e-09 | 5.80004 | 1.3113e-08
2018-04-02 13:21 | 151845.3 | 2280.0019 | 3 | 15 | 4.400118 | 0.8529911 | 1.364959 | 3.43e-09 | 5.929355 | 1.3113e-08
2018-04-02 13:23 | 151965.3 | 2400.0002 | 3 | 15 | 4.400165 | 0.8003826 | 1.392518 | 3.43e-09 | 6.050622 | 1.3113e-08
2018-04-02 13:25 | 152085.3 | 2520.0002 | 3 | 15 | 4.400112 | 0.7514553 | 1.418386 | 3.43e-09 | 6.164443 | 1.3113e-08
2018-04-02 13:27 | 152205.3 | 2640.0019 | 3 | 15 | 4.400223 | 0.7102718 | 1.442732 | 3.43e-09 | 6.271571 | 1.3113e-08
2018-04-02 13:29 | 152325.3 | 2760.0002 | 3 | 15 | 4.400133 | 0.6706753 | 1.465728 | 3.43e-09 | 6.372757 | 1.3113e-08
2018-04-02 13:30 | 152384.7 | 2819.328 | 3 | 15 | 4.400162 | 0.6519985 | 1.476645 | 3.43e-09 | 6.420793 | 1.3113e-08
2018-04-02 13:32 | 152504.7 | 120.0009 | 4 | 15 | 4.285268 | 0 | 1.476645 | 3.43e-09 | 6.420793 | 1.3113e-08
2018-04-02 13:34 | 152624.7 | 240.0002 | 4 | 15 | 4.273394 | 0 | 1.476645 | 3.43e-09 | 6.420793 | 1.3113e-08
2018-04-02 13:35 | 152684.7 | 300.0022 | 4 | 15 | 4.2703 | 0 | 1.476645 | 3.43e-09 | 6.420793 | 1.3113e-08
2018-04-02 13:37 | 152804.8 | 120.0014 | 5 | 15 | 3.453677 | -6.519846 | 1.476645 | 0.2173043 | 6.420793 | 0.7668033
2018-04-02 13:39 | 152924.8 | 240.0003 | 5 | 15 | 3.384803 | -6.519803 | 1.476645 | 0.4346429 | 6.420793 | 1.510426
2018-04-02 13:41 | 153044.8 | 360.0011 | 5 | 15 | 3.307715 | -6.519856 | 1.476645 | 0.6519603 | 6.420793 | 2.23758
2018-04-02 13:43 | 153164.8 | 480.0003 | 5 | 15 | 3.237236 | -6.52016 | 1.476645 | 0.8692465 | 6.420793 | 2.948514
2018-04-02 13:45 | 153284.8 | 600.0018 | 5 | 15 | 3.169367 | -6.51981 | 1.476645 | 1.086578 | 6.420793 | 3.644705
2018-04-02 13:47 | 153404.8 | 720.0004 | 5 | 15 | 3.08866 | -6.51984 | 1.476645 | 1.303942 | 6.420793 | 4.325281
2018-04-02 13:49 | 153501 | 816.1896 | 5 | 15 | 2.999997 | -6.519816 | 1.476645 | 1.478126 | 6.420793 | 4.856088
2018-04-02 13:51 | 153621 | 120.0002 | 6 | 15 | 3.792756 | 0 | 1.476645 | 1.478126 | 6.420793 | 4.856088
2018-04-02 13:53 | 153741 | 240.0008 | 6 | 15 | 3.816668 | 0 | 1.476645 | 1.478126 | 6.420793 | 4.856088
2018-04-02 13:54 | 153801 | 300.003 | 6 | 15 | 3.822545 | 0 | 1.476645 | 1.478126 | 6.420793 | 4.856088
2018-04-02 13:54 | 153801 | 0.0027 | 7 | 16 | 3.8226 | 0 | 0 | 0 | 0 | 0
2018-04-02 13:55 | 153865.1 | 63.9609 | 2 | 16 | 4.200347 | 3.259984 | 0.06868146 | 2.23e-09 | 0.2883619 | 8.525e-09
2018-04-02 13:57 | 153985.1 | 120.0003 | 3 | 16 | 4.240629 | 3.26007 | 0.1770468 | 2.23e-09 | 0.7461341 | 8.525e-09
2018-04-02 13:59 | 154105.1 | 240.0002 | 3 | 16 | 4.26295 | 3.260077 | 0.2856653 | 2.23e-09 | 1.207945 | 8.525e-09
2018-04-02 14:01 | 154225.1 | 360.001 | 3 | 16 | 4.29256 | 3.260097 | 0.3943752 | 2.23e-09 | 1.672879 | 8.525e-09
2018-04-02 14:03 | 154345.1 | 480.0011 | 3 | 16 | 4.333345 | 3.260064 | 0.503012 | 2.23e-09 | 2.141327 | 8.525e-09
2018-04-02 14:05 | 154465.1 | 600.001 | 3 | 16 | 4.383175 | 3.260072 | 0.6117113 | 2.23e-09 | 2.615003 | 8.525e-09
2018-04-02 14:07 | 154585.1 | 720.0011 | 3 | 16 | 4.400276 | 2.888181 | 0.7158765 | 2.23e-09 | 3.073066 | 8.525e-09
2018-04-02 14:09 | 154705.1 | 840.0011 | 3 | 16 | 4.400297 | 2.469987 | 0.804914 | 2.23e-09 | 3.464855 | 8.525e-09
2018-04-02 14:11 | 154825.1 | 960.0011 | 3 | 16 | 4.400258 | 2.143796 | 0.8815808 | 2.23e-09 | 3.80221 | 8.525e-09
2018-04-02 14:13 | 154945.1 | 1080.0011 | 3 | 16 | 4.40023 | 1.887307 | 0.9485694 | 2.23e-09 | 4.096975 | 8.525e-09
2018-04-02 14:15 | 155065.1 | 1200.0003 | 3 | 16 | 4.400223 | 1.686782 | 1.008008 | 2.23e-09 | 4.358518 | 8.525e-09
2018-04-02 14:17 | 155185.1 | 1320.0002 | 3 | 16 | 4.400199 | 1.527574 | 1.061518 | 2.23e-09 | 4.593976 | 8.525e-09
2018-04-02 14:19 | 155305.1 | 1440.0002 | 3 | 16 | 4.400194 | 1.399148 | 1.110222 | 2.23e-09 | 4.808282 | 8.525e-09
2018-04-02 14:21 | 155425.1 | 1560.0002 | 3 | 16 | 4.400167 | 1.291077 | 1.155025 | 2.23e-09 | 5.005427 | 8.525e-09
2018-04-02 14:23 | 155545.1 | 1680.0002 | 3 | 16 | 4.400167 | 1.19708 | 1.196459 | 2.23e-09 | 5.187743 | 8.525e-09
2018-04-02 14:25 | 155665.1 | 1800.0011 | 3 | 16 | 4.400152 | 1.113476 | 1.234944 | 2.23e-09 | 5.357085 | 8.525e-09
2018-04-02 14:27 | 155785.1 | 1920.0003 | 3 | 16 | 4.400177 | 1.039387 | 1.270822 | 2.23e-09 | 5.514956 | 8.525e-09
2018-04-02 14:29 | 155905.1 | 2040.0002 | 3 | 16 | 4.400113 | 0.9717245 | 1.304282 | 2.23e-09 | 5.662186 | 8.525e-09
2018-04-02 14:31 | 156025.1 | 2160.0011 | 3 | 16 | 4.400188 | 0.9118881 | 1.335711 | 2.23e-09 | 5.800475 | 8.525e-09
2018-04-02 14:33 | 156145.1 | 2280.0002 | 3 | 16 | 4.400234 | 0.8568735 | 1.365162 | 2.23e-09 | 5.930066 | 8.525e-09
2018-04-02 14:35 | 156265.1 | 2400.0011 | 3 | 16 | 4.400197 | 0.8040867 | 1.392817 | 2.23e-09 | 6.051754 | 8.525e-09
2018-04-02 14:37 | 156385.1 | 2520.001 | 3 | 16 | 4.400141 | 0.7544708 | 1.418773 | 2.23e-09 | 6.165963 | 8.525e-09
2018-04-02 14:39 | 156505.1 | 2640.0019 | 3 | 16 | 4.400127 | 0.7119761 | 1.443213 | 2.23e-09 | 6.273503 | 8.525e-09
2018-04-02 14:41 | 156625.1 | 2760.001 | 3 | 16 | 4.400151 | 0.6726398 | 1.466289 | 2.23e-09 | 6.37504 | 8.525e-09
2018-04-02 14:42 | 156689.9 | 2824.8144 | 3 | 16 | 4.400109 | 0.6519957 | 1.478212 | 2.23e-09 | 6.427505 | 8.525e-09
2018-04-02 14:44 | 156809.9 | 120.0004 | 4 | 16 | 4.285358 | 0 | 1.478212 | 2.23e-09 | 6.427505 | 8.525e-09
2018-04-02 14:46 | 156929.9 | 240.0028 | 4 | 16 | 4.273498 | 0 | 1.478212 | 2.23e-09 | 6.427505 | 8.525e-09
2018-04-02 14:47 | 156989.9 | 300.004 | 4 | 16 | 4.270369 | 0 | 1.478212 | 2.23e-09 | 6.427505 | 8.525e-09
2018-04-02 14:49 | 157110 | 120.0001 | 5 | 16 | 3.453902 | -6.520115 | 1.478212 | 0.2173284 | 6.427505 | 0.7670057
2018-04-02 14:51 | 157230 | 240.0011 | 5 | 16 | 3.38458 | -6.520175 | 1.478212 | 0.4346387 | 6.427505 | 1.510501
2018-04-02 14:53 | 157350 | 360.0003 | 5 | 16 | 3.307143 | -6.519808 | 1.478212 | 0.6519836 | 6.427505 | 2.237639
2018-04-02 14:55 | 157470 | 480.0003 | 5 | 16 | 3.236887 | -6.519821 | 1.478212 | 0.8693101 | 6.427505 | 2.948628
2018-04-02 14:57 | 157590 | 600.0011 | 5 | 16 | 3.168575 | -6.520192 | 1.478212 | 1.086651 | 6.427505 | 3.644732
2018-04-02 14:59 | 157710 | 720.0019 | 5 | 16 | 3.08733 | -6.52011 | 1.478212 | 1.303992 | 6.427505 | 4.32496
2018-04-02 15:00 | 157803.4 | 813.368 | 5 | 16 | 2.999998 | -6.520175 | 1.478212 | 1.473091 | 6.427505 | 4.840087
2018-04-02 15:02 | 157923.4 | 120.0002 | 6 | 16 | 3.793536 | 0 | 1.478212 | 1.473091 | 6.427505 | 4.840087
2018-04-02 15:04 | 158043.4 | 240.0018 | 6 | 16 | 3.817425 | 0 | 1.478212 | 1.473091 | 6.427505 | 4.840087
2018-04-02 15:05 | 158103.4 | 300.0016 | 6 | 16 | 3.823285 | 0 | 1.478212 | 1.473091 | 6.427505 | 4.840087
2018-04-02 15:05 | 158103.4 | 0.0026 | 7 | 17 | 3.823294 | 0 | 0 | 0 | 0 | 0
2018-04-02 15:07 | 158167.8 | 64.2544 | 2 | 17 | 4.200329 | 3.259955 | 0.06868641 | 0 | 0.2883585 | 0
2018-04-02 15:09 | 158287.8 | 120.0002 | 3 | 17 | 4.239909 | 3.26003 | 0.1769598 | 0 | 0.745698 | 0
2018-04-02 15:11 | 158407.8 | 240.0002 | 3 | 17 | 4.262274 | 3.260062 | 0.2856535 | 0 | 1.207743 | 0
2018-04-02 15:13 | 158527.8 | 360.001 | 3 | 17 | 4.292367 | 3.26002 | 0.394315 | 0 | 1.672421 | 0
2018-04-02 15:15 | 158647.8 | 480.0002 | 3 | 17 | 4.333558 | 3.26011 | 0.5029506 | 0 | 2.140861 | 0
2018-04-02 15:17 | 158767.8 | 600.0009 | 3 | 17 | 4.383883 | 3.260114 | 0.6115949 | 0 | 2.614344 | 0
2018-04-02 15:19 | 158887.8 | 720.0018 | 3 | 17 | 4.400286 | 2.87786 | 0.7155491 | 0 | 3.071503 | 0
2018-04-02 15:21 | 159007.8 | 840.0001 | 3 | 17 | 4.400309 | 2.45909 | 0.8041842 | 0 | 3.461522 | 0
2018-04-02 15:23 | 159127.8 | 960.0001 | 3 | 17 | 4.400217 | 2.129315 | 0.8804346 | 0 | 3.797044 | 0
2018-04-02 15:25 | 159247.8 | 1080.001 | 3 | 17 | 4.400261 | 1.874352 | 0.9469755 | 0 | 4.08984 | 0
2018-04-02 15:27 | 159367.8 | 1200.0001 | 3 | 17 | 4.400207 | 1.675584 | 1.006008 | 0 | 4.349598 | 0
2018-04-02 15:29 | 159487.8 | 1320.0009 | 3 | 17 | 4.400225 | 1.51957 | 1.059112 | 0 | 4.583266 | 0
2018-04-02 15:31 | 159607.8 | 1440.001 | 3 | 17 | 4.400237 | 1.393036 | 1.10763 | 0 | 4.796754 | 0
2018-04-02 15:33 | 159727.8 | 1560.0001 | 3 | 17 | 4.400238 | 1.285787 | 1.15222 | 0 | 4.992961 | 0
2018-04-02 15:35 | 159847.8 | 1680.0001 | 3 | 17 | 4.400274 | 1.193151 | 1.193499 | 0 | 5.174596 | 0
2018-04-02 15:37 | 159967.8 | 1800.0002 | 3 | 17 | 4.400149 | 1.108442 | 1.231835 | 0 | 5.34328 | 0
2018-04-02 15:39 | 160087.8 | 1920.001 | 3 | 17 | 4.400168 | 1.033835 | 1.267523 | 0 | 5.500314 | 0
2018-04-02 15:41 | 160207.8 | 2040.0002 | 3 | 17 | 4.400183 | 0.9671392 | 1.300854 | 0 | 5.646979 | 0
2018-04-02 15:43 | 160327.8 | 2160.0001 | 3 | 17 | 4.400166 | 0.9067345 | 1.332066 | 0 | 5.784317 | 0
2018-04-02 15:45 | 160447.8 | 2280.001 | 3 | 17 | 4.400092 | 0.85042 | 1.361342 | 0 | 5.913137 | 0
2018-04-02 15:47 | 160567.8 | 2400.001 | 3 | 17 | 4.400146 | 0.7991438 | 1.388844 | 0 | 6.034149 | 0
2018-04-02 15:49 | 160687.8 | 2520.001 | 3 | 17 | 4.4002 | 0.7510633 | 1.414667 | 0 | 6.147773 | 0
2018-04-02 15:51 | 160807.8 | 2640.0009 | 3 | 17 | 4.400153 | 0.7085524 | 1.438978 | 0 | 6.254746 | 0
2018-04-02 15:53 | 160927.8 | 2760.0002 | 3 | 17 | 4.400145 | 0.6702995 | 1.461949 | 0 | 6.355821 | 0
2018-04-02 15:54 | 160985.5 | 2817.7119 | 3 | 17 | 4.400184 | 0.6519985 | 1.472543 | 0 | 6.40244 | 0
2018-04-02 15:56 | 161105.5 | 120.0009 | 4 | 17 | 4.285344 | 0 | 1.472543 | 0 | 6.40244 | 0
2018-04-02 15:58 | 161225.5 | 240.0003 | 4 | 17 | 4.273465 | 0 | 1.472543 | 0 | 6.40244 | 0
2018-04-02 15:59 | 161285.5 | 300.0023 | 4 | 17 | 4.270354 | 0 | 1.472543 | 0 | 6.40244 | 0
2018-04-02 16:01 | 161405.6 | 120.0011 | 5 | 17 | 3.45413 | -6.52013 | 1.472543 | 0.2172802 | 6.40244 | 0.7668271
2018-04-02 16:03 | 161525.6 | 240.001 | 5 | 17 | 3.384172 | -6.52011 | 1.472543 | 0.434662 | 6.40244 | 1.510496
2018-04-02 16:05 | 161645.6 | 360.0019 | 5 | 17 | 3.306906 | -6.520092 | 1.472543 | 0.6519688 | 6.40244 | 2.237396
2018-04-02 16:07 | 161765.6 | 480.0002 | 5 | 17 | 3.236052 | -6.520154 | 1.472543 | 0.8693026 | 6.40244 | 2.948268
2018-04-02 16:09 | 161885.6 | 600.0019 | 5 | 17 | 3.167563 | -6.520155 | 1.472543 | 1.086418 | 6.40244 | 3.643515
2018-04-02 16:11 | 162005.6 | 720.0002 | 5 | 17 | 3.087104 | -6.520123 | 1.472543 | 1.303982 | 6.40244 | 4.324256
2018-04-02 16:12 | 162098.2 | 812.5912 | 5 | 17 | 2.999997 | -6.520155 | 1.472543 | 1.471663 | 6.40244 | 4.835042
2018-04-02 16:14 | 162218.3 | 120.0003 | 6 | 17 | 3.793769 | 0 | 1.472543 | 1.471663 | 6.40244 | 4.835042
2018-04-02 16:16 | 162338.3 | 240.0001 | 6 | 17 | 3.817604 | 0 | 1.472543 | 1.471663 | 6.40244 | 4.835042
2018-04-02 16:17 | 162398.3 | 300.0031 | 6 | 17 | 3.823444 | 0 | 1.472543 | 1.471663 | 6.40244 | 4.835042
2018-04-02 16:17 | 162398.3 | 0.0027 | 7 | 18 | 3.823337 | 0 | 0 | 0 | 0 | 0
2018-04-02 16:18 | 162462.3 | 63.9608 | 2 | 18 | 4.200332 | 3.259967 | 0.06845577 | 0 | 0.2874025 | 0
2018-04-02 16:20 | 162582.3 | 120.0003 | 3 | 18 | 4.239715 | 3.260028 | 0.1767409 | 0 | 0.7447841 | 0
2018-04-02 16:22 | 162702.3 | 240.0019 | 3 | 18 | 4.262024 | 3.260003 | 0.2854146 | 0 | 1.206721 | 0
2018-04-02 16:24 | 162822.3 | 360.001 | 3 | 18 | 4.292167 | 3.260009 | 0.3940791 | 0 | 1.671384 | 0
2018-04-02 16:26 | 162942.3 | 480.001 | 3 | 18 | 4.33369 | 3.260009 | 0.5027382 | 0 | 2.139929 | 0
2018-04-02 16:28 | 163062.3 | 600.0002 | 3 | 18 | 4.384145 | 3.26002 | 0.6114011 | 0 | 2.613514 | 0
2018-04-02 16:30 | 163182.3 | 720.0002 | 3 | 18 | 4.400286 | 2.87449 | 0.7152479 | 0 | 3.07021 | 0
2018-04-02 16:32 | 163302.3 | 840.0002 | 3 | 18 | 4.400261 | 2.451776 | 0.8037313 | 0 | 3.459562 | 0
2018-04-02 16:34 | 163422.3 | 960.0003 | 3 | 18 | 4.400238 | 2.122853 | 0.8797556 | 0 | 3.794088 | 0
2018-04-02 16:36 | 163542.3 | 1080.0011 | 3 | 18 | 4.400264 | 1.869211 | 0.9460869 | 0 | 4.085963 | 0
2018-04-02 16:38 | 163662.3 | 1200.001 | 3 | 18 | 4.400252 | 1.675166 | 1.005028 | 0 | 4.345315 | 0
2018-04-02 16:40 | 163782.3 | 1320.0011 | 3 | 18 | 4.400223 | 1.520016 | 1.058187 | 0 | 4.579226 | 0
2018-04-02 16:42 | 163902.3 | 1440.001 | 3 | 18 | 4.400221 | 1.393008 | 1.106669 | 0 | 4.792558 | 0
2018-04-02 16:44 | 164022.3 | 1560.0011 | 3 | 18 | 4.400186 | 1.284466 | 1.151246 | 0 | 4.988708 | 0
2018-04-02 16:46 | 164142.3 | 1680.0011 | 3 | 18 | 4.400175 | 1.190187 | 1.192473 | 0 | 5.170112 | 0
2018-04-02 16:48 | 164262.3 | 1800.0019 | 3 | 18 | 4.400184 | 1.107619 | 1.230739 | 0 | 5.338493 | 0
2018-04-02 16:50 | 164382.3 | 1920.0003 | 3 | 18 | 4.400176 | 1.033855 | 1.266387 | 0 | 5.495351 | 0
2018-04-02 16:52 | 164502.3 | 2040.002 | 3 | 18 | 4.400147 | 0.9670925 | 1.299748 | 0 | 5.642143 | 0
2018-04-02 16:54 | 164622.3 | 2160.0009 | 3 | 18 | 4.400182 | 0.9061604 | 1.330954 | 0 | 5.779456 | 0
2018-04-02 16:56 | 164742.3 | 2280.001 | 3 | 18 | 4.400161 | 0.8497486 | 1.360212 | 0 | 5.908198 | 0
2018-04-02 16:58 | 164862.3 | 2400.0003 | 3 | 18 | 4.400203 | 0.7983608 | 1.387662 | 0 | 6.028983 | 0
2018-04-02 17:00 | 164982.3 | 2520.001 | 3 | 18 | 4.400135 | 0.7498541 | 1.413442 | 0 | 6.142415 | 0
2018-04-02 17:02 | 165102.3 | 2640.0019 | 3 | 18 | 4.400132 | 0.7089596 | 1.437757 | 0 | 6.249408 | 0
2018-04-02 17:04 | 165222.3 | 2760.0002 | 3 | 18 | 4.400137 | 0.6703348 | 1.460741 | 0 | 6.350541 | 0
2018-04-02 17:05 | 165279.9 | 2817.5584 | 3 | 18 | 4.400111 | 0.6519985 | 1.471307 | 0 | 6.397032 | 0
2018-04-02 17:07 | 165399.9 | 120.001 | 4 | 18 | 4.285324 | 0 | 1.471307 | 0 | 6.397032 | 0
2018-04-02 17:09 | 165519.9 | 240.0009 | 4 | 18 | 4.273379 | 0 | 1.471307 | 0 | 6.397032 | 0
2018-04-02 17:10 | 165579.9 | 300.0015 | 4 | 18 | 4.270248 | 0 | 1.471307 | 0 | 6.397032 | 0
2018-04-02 17:12 | 165700 | 120.0003 | 5 | 18 | 3.454063 | -6.520103 | 1.471307 | 0.2172875 | 6.397032 | 0.7670301
2018-04-02 17:14 | 165820 | 240.001 | 5 | 18 | 3.383908 | -6.52015 | 1.471307 | 0.4346554 | 6.397032 | 1.51069
2018-04-02 17:16 | 165940 | 360.0003 | 5 | 18 | 3.305675 | -6.51993 | 1.471307 | 0.6519976 | 6.397032 | 2.237538
2018-04-02 17:18 | 166060 | 480.0002 | 5 | 18 | 3.235147 | -6.520031 | 1.471307 | 0.8693247 | 6.397032 | 2.948185
2018-04-02 17:20 | 166180 | 600.0006 | 5 | 18 | 3.166428 | -6.52012 | 1.471307 | 1.086632 | 6.397032 | 3.643794
2018-04-02 17:22 | 166300 | 720.001 | 5 | 18 | 3.0859375 | -6.52015 | 1.471307 | 1.303974 | 6.397032 | 4.32366
2018-04-02 17:24 | 166392.6 | 812.6128 | 5 | 18 | 3 | -6.52018 | 1.471307 | 1.471644 | 6.397032 | 4.834345
2018-04-02 17:26 | 166512.7 | 120 | 6 | 18 | 3.7938 | 0 | 1.471307 | 1.471644 | 6.397032 | 4.834345
2018-04-02 17:28 | 166632.7 | 240.0009 | 6 | 18 | 3.817619 | 0 | 1.471307 | 1.471644 | 6.397032 | 4.834345
2018-04-02 17:29 | 166692.7 | 300.0014 | 6 | 18 | 3.823493 | 0 | 1.471307 | 1.471644 | 6.397032 | 4.834345
2018-04-02 17:29 | 166692.7 | 0.0027 | 7 | 19 | 3.823503 | 0 | 0 | 0 | 0 | 0
2018-04-02 17:30 | 166756.8 | 64.0049 | 2 | 19 | 4.200341 | 3.259952 | 0.06832312 | 0 | 0.2868407 | 0
2018-04-02 17:32 | 166876.8 | 120.0011 | 3 | 19 | 4.239474 | 3.260123 | 0.1765814 | 0 | 0.7440923 | 0
2018-04-02 17:34 | 166996.8 | 240.0011 | 3 | 19 | 4.261789 | 3.259967 | 0.2852435 | 0 | 1.20595 | 0
2018-04-02 17:36 | 167116.8 | 360.0011 | 3 | 19 | 4.291786 | 3.260003 | 0.3939246 | 0 | 1.670654 | 0
2018-04-02 17:38 | 167236.8 | 480.0002 | 3 | 19 | 4.333317 | 3.260037 | 0.5025511 | 0 | 2.139013 | 0
2018-04-02 17:40 | 167356.8 | 600.001 | 3 | 19 | 4.384017 | 3.260114 | 0.6112268 | 0 | 2.612626 | 0
2018-04-02 17:42 | 167476.8 | 720.0002 | 3 | 19 | 4.400289 | 2.875878 | 0.7151211 | 0 | 3.069525 | 0
2018-04-02 17:44 | 167596.8 | 840.0003 | 3 | 19 | 4.400213 | 2.452226 | 0.8036401 | 0 | 3.459033 | 0
2018-04-02 17:46 | 167716.8 | 960.0011 | 3 | 19 | 4.400249 | 2.119983 | 0.8796347 | 0 | 3.79343 | 0
2018-04-02 17:48 | 167836.8 | 1080.0019 | 3 | 19 | 4.400225 | 1.86702 | 0.9457931 | 0 | 4.084542 | 0
2018-04-02 17:50 | 167956.8 | 1200.0011 | 3 | 19 | 4.400258 | 1.674108 | 1.004762 | 0 | 4.344019 | 0
2018-04-02 17:52 | 168076.8 | 1320.001 | 3 | 19 | 4.400222 | 1.519486 | 1.057872 | 0 | 4.577714 | 0
2018-04-02 17:54 | 168196.8 | 1440.0011 | 3 | 19 | 4.400187 | 1.392355 | 1.106339 | 0 | 4.790981 | 0
2018-04-02 17:56 | 168316.8 | 1560.0011 | 3 | 19 | 4.400177 | 1.285191 | 1.150926 | 0 | 4.987173 | 0
2018-04-02 17:58 | 168436.8 | 1680.0011 | 3 | 19 | 4.400248 | 1.191755 | 1.192167 | 0 | 5.168641 | 0
2018-04-02 18:00 | 168556.8 | 1800.002 | 3 | 19 | 4.400149 | 1.107882 | 1.230484 | 0 | 5.337242 | 0
2018-04-02 18:02 | 168676.8 | 1920.0019 | 3 | 19 | 4.400149 | 1.033916 | 1.266168 | 0 | 5.494259 | 0
2018-04-02 18:04 | 168796.8 | 2040.0004 | 3 | 19 | 4.400067 | 0.9653091 | 1.299495 | 0 | 5.640903 | 0
2018-04-02 18:06 | 168916.8 | 2160.0019 | 3 | 19 | 4.400175 | 0.90516 | 1.330667 | 0 | 5.778068 | 0
2018-04-02 18:08 | 169036.8 | 2280.0002 | 3 | 19 | 4.400161 | 0.8490305 | 1.359891 | 0 | 5.906656 | 0
2018-04-02 18:10 | 169156.8 | 2400.001 | 3 | 19 | 4.400167 | 0.7976999 | 1.387325 | 0 | 6.027372 | 0
2018-04-02 18:12 | 169276.8 | 2520.0003 | 3 | 19 | 4.400142 | 0.7504187 | 1.413103 | 0 | 6.140799 | 0
2018-04-02 18:14 | 169396.8 | 2640.0003 | 3 | 19 | 4.400085 | 0.7090912 | 1.437419 | 0 | 6.247791 | 0
2018-04-02 18:16 | 169516.8 | 2760.001 | 3 | 19 | 4.400144 | 0.6710205 | 1.460438 | 0 | 6.349081 | 0
2018-04-02 18:17 | 169577.6 | 2820.8032 | 3 | 19 | 4.400138 | 0.6519976 | 1.471614 | 0 | 6.398255 | 0
2018-04-02 18:19 | 169697.6 | 120.0004 | 4 | 19 | 4.285414 | 0 | 1.471614 | 0 | 6.398255 | 0
2018-04-02 18:21 | 169817.6 | 240.0012 | 4 | 19 | 4.273464 | 0 | 1.471614 | 0 | 6.398255 | 0
2018-04-02 18:22 | 169877.6 | 300.0025 | 4 | 19 | 4.270347 | 0 | 1.471614 | 0 | 6.398255 | 0
2018-04-02 18:24 | 169997.7 | 120.001 | 5 | 19 | 3.4556 | -6.520078 | 1.471614 | 0.2172459 | 6.398255 | 0.7670479
2018-04-02 18:26 | 170117.7 | 240.0011 | 5 | 19 | 3.384752 | -6.520048 | 1.471614 | 0.4346361 | 6.398255 | 1.510968
2018-04-02 18:28 | 170237.7 | 360.0002 | 5 | 19 | 3.306836 | -6.520105 | 1.471614 | 0.6519762 | 6.398255 | 2.238
2018-04-02 18:30 | 170357.7 | 480.0011 | 5 | 19 | 3.235393 | -6.520115 | 1.471614 | 0.8693187 | 6.398255 | 2.948893
2018-04-02 18:32 | 170477.7 | 600.001 | 5 | 19 | 3.16713 | -6.520072 | 1.471614 | 1.086553 | 6.398255 | 3.644323
2018-04-02 18:34 | 170597.7 | 720.0004 | 5 | 19 | 3.084712 | -6.520003 | 1.471614 | 1.303894 | 6.398255 | 4.324179
2018-04-02 18:35 | 170689 | 811.272 | 5 | 19 | 2.999998 | -6.520105 | 1.471614 | 1.469267 | 6.398255 | 4.827717
2018-04-02 18:37 | 170809 | 120.0009 | 6 | 19 | 3.794036 | 0 | 1.471614 | 1.469267 | 6.398255 | 4.827717
2018-04-02 18:39 | 170929 | 240.0009 | 6 | 19 | 3.817907 | 0 | 1.471614 | 1.469267 | 6.398255 | 4.827717
2018-04-02 18:40 | 170989 | 300.0047 | 6 | 19 | 3.823701 | 0 | 1.471614 | 1.469267 | 6.398255 | 4.827717
2018-04-02 18:40 | 170989 | 0.0028 | 7 | 20 | 3.823863 | 0 | 0 | 0 | 0 | 0
2018-04-02 18:41 | 171054.1 | 65.0384 | 2 | 20 | 4.200326 | 3.259969 | 0.06936733 | 0 | 0.291223 | 0
2018-04-02 18:43 | 171174.2 | 120.0002 | 3 | 20 | 4.238831 | 3.260045 | 0.1776137 | 0 | 0.7483665 | 0
2018-04-02 18:45 | 171294.2 | 240.0002 | 3 | 20 | 4.26132 | 3.260024 | 0.2861526 | 0 | 1.209645 | 0
2018-04-02 18:47 | 171414.2 | 360.001 | 3 | 20 | 4.291688 | 3.260007 | 0.3949828 | 0 | 1.67495 | 0
2018-04-02 18:49 | 171534.2 | 480.0011 | 3 | 20 | 4.333481 | 3.260079 | 0.5035836 | 0 | 2.143203 | 0
2018-04-02 18:51 | 171654.2 | 600.0011 | 3 | 20 | 4.384464 | 3.260036 | 0.6123077 | 0 | 2.617063 | 0
2018-04-02 18:53 | 171774.2 | 720.001 | 3 | 20 | 4.400285 | 2.861114 | 0.7159303 | 0 | 3.072786 | 0
2018-04-02 18:55 | 171894.2 | 840.001 | 3 | 20 | 4.400291 | 2.435042 | 0.8038974 | 0 | 3.459865 | 0
2018-04-02 18:57 | 172014.2 | 960.0002 | 3 | 20 | 4.400279 | 2.107905 | 0.8792225 | 0 | 3.791315 | 0
2018-04-02 18:59 | 172134.2 | 1080.0011 | 3 | 20 | 4.400238 | 1.860799 | 0.9452958 | 0 | 4.082053 | 0
2018-04-02 19:01 | 172254.2 | 1200.0002 | 3 | 20 | 4.400255 | 1.668809 | 1.003986 | 0 | 4.340304 | 0
2018-04-02 19:03 | 172374.2 | 1320.0003 | 3 | 20 | 4.400247 | 1.515471 | 1.056948 | 0 | 4.573349 | 0
2018-04-02 19:05 | 172494.2 | 1440.0003 | 3 | 20 | 4.400187 | 1.389654 | 1.105302 | 0 | 4.786114 | 0
2018-04-02 19:07 | 172614.2 | 1560.0003 | 3 | 20 | 4.400241 | 1.28383 | 1.149824 | 0 | 4.98202 | 0
2018-04-02 19:09 | 172734.2 | 1680.0019 | 3 | 20 | 4.400169 | 1.189124 | 1.191005 | 0 | 5.163228 | 0
2018-04-02 19:11 | 172854.2 | 1800.001 | 3 | 20 | 4.400192 | 1.106544 | 1.229209 | 0 | 5.33133 | 0
2018-04-02 19:13 | 172974.2 | 1920.0003 | 3 | 20 | 4.400155 | 1.032146 | 1.264849 | 0 | 5.488154 | 0
2018-04-02 19:15 | 173094.2 | 2040.002 | 3 | 20 | 4.400199 | 0.9657669 | 1.298133 | 0 | 5.634607 | 0
2018-04-02 19:17 | 173214.2 | 2160.0012 | 3 | 20 | 4.400165 | 0.9039793 | 1.329269 | 0 | 5.771611 | 0
2018-04-02 19:19 | 173334.2 | 2280.0002 | 3 | 20 | 4.400154 | 0.8478918 | 1.358473 | 0 | 5.900114 | 0
2018-04-02 19:21 | 173454.2 | 2400.0012 | 3 | 20 | 4.400136 | 0.7962008 | 1.385866 | 0 | 6.020648 | 0
2018-04-02 19:23 | 173574.2 | 2520.0011 | 3 | 20 | 4.400175 | 0.7496243 | 1.411625 | 0 | 6.133991 | 0
2018-04-02 19:25 | 173694.2 | 2640.0002 | 3 | 20 | 4.400143 | 0.7084866 | 1.435917 | 0 | 6.240882 | 0
2018-04-02 19:27 | 173814.2 | 2760.0004 | 3 | 20 | 4.400193 | 0.6700373 | 1.458883 | 0 | 6.341935 | 0
2018-04-02 19:28 | 173870.6 | 2816.4256 | 3 | 20 | 4.400194 | 0.6519938 | 1.469241 | 0 | 6.387513 | 0
2018-04-02 19:30 | 173990.6 | 120.0002 | 4 | 20 | 4.28549 | 0 | 1.469241 | 0 | 6.387513 | 0
2018-04-02 19:32 | 174110.6 | 240.0008 | 4 | 20 | 4.273557 | 0 | 1.469241 | 0 | 6.387513 | 0
2018-04-02 19:33 | 174170.6 | 300.0015 | 4 | 20 | 4.270414 | 0 | 1.469241 | 0 | 6.387513 | 0
2018-04-02 19:35 | 174290.7 | 120.0011 | 5 | 20 | 3.455293 | -6.520083 | 1.469241 | 0.2173211 | 6.387513 | 0.7672959
2018-04-02 19:37 | 174410.7 | 240.0005 | 5 | 20 | 3.384264 | -6.520048 | 1.469241 | 0.4346637 | 6.387513 | 1.511033
2018-04-02 19:39 | 174530.7 | 360.001 | 5 | 20 | 3.30603 | -6.520107 | 1.469241 | 0.6519944 | 6.387513 | 2.237931
2018-04-02 19:41 | 174650.7 | 480.0001 | 5 | 20 | 3.235237 | -6.520147 | 1.469241 | 0.869319 | 6.387513 | 2.94857
2018-04-02 19:43 | 174770.7 | 600.0003 | 5 | 20 | 3.166122 | -6.520051 | 1.469241 | 1.08661 | 6.387513 | 3.644188
2018-04-02 19:45 | 174890.7 | 720.0009 | 5 | 20 | 3.084123 | -6.520038 | 1.469241 | 1.303992 | 6.387513 | 4.323986
2018-04-02 19:47 | 174979.8 | 809.1151 | 5 | 20 | 2.999996 | -6.520133 | 1.469241 | 1.465385 | 6.387513 | 4.815329
2018-04-02 19:49 | 175099.9 | 120.0002 | 6 | 20 | 3.79463 | 0 | 1.469241 | 1.465385 | 6.387513 | 4.815329
2018-04-02 19:51 | 175219.9 | 240.0003 | 6 | 20 | 3.818414 | 0 | 1.469241 | 1.465385 | 6.387513 | 4.815329
2018-04-02 19:52 | 175279.9 | 300.0032 | 6 | 20 | 3.824192 | 0 | 1.469241 | 1.465385 | 6.387513 | 4.815329
2018-04-02 19:52 | 175279.9 | 0.0026 | 7 | 21 | 3.824153 | 0 | 0 | 0 | 0 | 0
2018-04-02 19:53 | 175344.7 | 64.7136 | 2 | 21 | 4.200345 | 3.259952 | 0.06902223 | 0 | 0.2897791 | 0
2018-04-02 19:55 | 175464.7 | 120.0009 | 3 | 21 | 4.238823 | 3.259971 | 0.1773164 | 0 | 0.7471295 | 0
2018-04-02 19:57 | 175584.7 | 240.0009 | 3 | 21 | 4.261651 | 3.259961 | 0.2859886 | 0 | 1.208987 | 0
2018-04-02 19:59 | 175704.7 | 360.001 | 3 | 21 | 4.292834 | 3.259944 | 0.394661 | 0 | 1.673704 | 0
2018-04-02 20:01 | 175824.7 | 480.0002 | 3 | 21 | 4.335351 | 3.259973 | 0.5033396 | 0 | 2.142459 | 0
2018-04-02 20:03 | 175944.7 | 600.0009 | 3 | 21 | 4.386429 | 3.259994 | 0.6119945 | 0 | 2.616233 | 0
2018-04-02 20:05 | 176064.7 | 720.0018 | 3 | 21 | 4.400254 | 2.844836 | 0.7151409 | 0 | 3.069919 | 0
2018-04-02 20:07 | 176184.7 | 840.001 | 3 | 21 | 4.400245 | 2.421296 | 0.8026619 | 0 | 3.455036 | 0
2018-04-02 20:09 | 176304.7 | 960.001 | 3 | 21 | 4.400233 | 2.097962 | 0.8777203 | 0 | 3.785312 | 0
2018-04-02 20:11 | 176424.7 | 1080.001 | 3 | 21 | 4.400244 | 1.853071 | 0.9434 | 0 | 4.074319 | 0
2018-04-02 20:13 | 176544.7 | 1200.001 | 3 | 21 | 4.400219 | 1.663717 | 1.00188 | 0 | 4.331645 | 0
2018-04-02 20:15 | 176664.7 | 1320.0018 | 3 | 21 | 4.400169 | 1.512241 | 1.054693 | 0 | 4.564032 | 0
2018-04-02 20:17 | 176784.7 | 1440.0002 | 3 | 21 | 4.400186 | 1.385866 | 1.102978 | 0 | 4.776496 | 0
2018-04-02 20:19 | 176904.7 | 1560.0001 | 3 | 21 | 4.400129 | 1.276149 | 1.147321 | 0 | 4.971618 | 0
2018-04-02 20:21 | 177024.7 | 1680.001 | 3 | 21 | 4.400227 | 1.183769 | 1.18827 | 0 | 5.151801 | 0
2018-04-02 20:23 | 177144.7 | 1800.0002 | 3 | 21 | 4.400191 | 1.102183 | 1.226331 | 0 | 5.319275 | 0
2018-04-02 20:25 | 177264.7 | 1920.0002 | 3 | 21 | 4.400173 | 1.028728 | 1.261799 | 0 | 5.475339 | 0
2018-04-02 20:27 | 177384.7 | 2040.0002 | 3 | 21 | 4.400237 | 0.9633675 | 1.295015 | 0 | 5.621494 | 0
2018-04-02 20:29 | 177504.7 | 2160.0003 | 3 | 21 | 4.400184 | 0.9017458 | 1.326073 | 0 | 5.758158 | 0
2018-04-02 20:31 | 177624.7 | 2280.001 | 3 | 21 | 4.400147 | 0.845356 | 1.355184 | 0 | 5.886251 | 0
2018-04-02 20:33 | 177744.7 | 2400.0009 | 3 | 21 | 4.400171 | 0.7940207 | 1.382488 | 0 | 6.006393 | 0
2018-04-02 20:35 | 177864.7 | 2520.001 | 3 | 21 | 4.400186 | 0.747798 | 1.408132 | 0 | 6.11923 | 0
2018-04-02 20:37 | 177984.7 | 2640.0018 | 3 | 21 | 4.400119 | 0.706809 | 1.432397 | 0 | 6.226 | 0
2018-04-02 20:39 | 178104.7 | 2760.0018 | 3 | 21 | 4.400168 | 0.6686487 | 1.455292 | 0 | 6.32674 | 0
2018-04-02 20:40 | 178157.1 | 2812.4423 | 3 | 21 | 4.400186 | 0.6519985 | 1.464924 | 0 | 6.369123 | 0
2018-04-02 20:42 | 178277.2 | 120.0001 | 4 | 21 | 4.285419 | 0 | 1.464924 | 0 | 6.369123 | 0
2018-04-02 20:44 | 178397.2 | 240.0009 | 4 | 21 | 4.273449 | 0 | 1.464924 | 0 | 6.369123 | 0
2018-04-02 20:45 | 178457.2 | 300.003 | 4 | 21 | 4.270289 | 0 | 1.464924 | 0 | 6.369123 | 0
2018-04-02 20:47 | 178577.2 | 120.0011 | 5 | 21 | 3.454196 | -6.52006 | 1.464924 | 0.2173312 | 6.369123 | 0.7671853
2018-04-02 20:49 | 178697.2 | 240.0004 | 5 | 21 | 3.38309 | -6.52002 | 1.464924 | 0.4346404 | 6.369123 | 1.510503
2018-04-02 20:51 | 178817.2 | 360.0003 | 5 | 21 | 3.305333 | -6.520045 | 1.464924 | 0.6518776 | 6.369123 | 2.23693
2018-04-02 20:53 | 178937.2 | 480.0011 | 5 | 21 | 3.234347 | -6.520028 | 1.464924 | 0.8693022 | 6.369123 | 2.947779
2018-04-02 20:55 | 179057.2 | 600.0012 | 5 | 21 | 3.165361 | -6.520011 | 1.464924 | 1.086595 | 6.369123 | 3.643132
2018-04-02 20:57 | 179177.2 | 720.0003 | 5 | 21 | 3.082953 | -6.52005 | 1.464924 | 1.303911 | 6.369123 | 4.322469
2018-04-02 20:58 | 179264.6 | 807.3665 | 5 | 21 | 2.999994 | -6.520035 | 1.464924 | 1.462148 | 6.369123 | 4.804148
2018-04-02 21:00 | 179384.7 | 120 | 6 | 21 | 3.794983 | 0 | 1.464924 | 1.462148 | 6.369123 | 4.804148
2018-04-02 21:02 | 179504.7 | 240.0008 | 6 | 21 | 3.818751 | 0 | 1.464924 | 1.462148 | 6.369123 | 4.804148
2018-04-02 21:03 | 179564.7 | 300.003 | 6 | 21 | 3.824516 | 0 | 1.464924 | 1.462148 | 6.369123 | 4.804148
2018-04-02 21:03 | 179564.7 | 0.0028 | 7 | 22 | 3.8244 | 0 | 0 | 0 | 0 | 0
2018-04-02 21:04 | 179630.4 | 65.62 | 2 | 22 | 4.20033 | 3.259957 | 0.07000434 | 0 | 0.2938916 | 0
2018-04-02 21:06 | 179750.4 | 120.0002 | 3 | 22 | 4.238732 | 3.259984 | 0.1782985 | 0 | 0.7512144 | 0
2018-04-02 21:08 | 179870.4 | 240.0009 | 3 | 22 | 4.262012 | 3.259944 | 0.286953 | 0 | 1.213011 | 0
2018-04-02 21:10 | 179990.4 | 360.0001 | 3 | 22 | 4.293344 | 3.259963 | 0.3956007 | 0 | 1.67768 | 0
2018-04-02 21:12 | 180110.4 | 480.0009 | 3 | 22 | 4.335917 | 3.259925 | 0.5043018 | 0 | 2.146581 | 0
2018-04-02 21:14 | 180230.4 | 600.0001 | 3 | 22 | 4.387614 | 3.25991 | 0.6129405 | 0 | 2.620354 | 0
2018-04-02 21:16 | 180350.4 | 720.0001 | 3 | 22 | 4.400292 | 2.827731 | 0.715635 | 0 | 3.072084 | 0
2018-04-02 21:18 | 180470.4 | 840.001 | 3 | 22 | 4.400278 | 2.409509 | 0.8026243 | 0 | 3.454861 | 0
2018-04-02 21:20 | 180590.4 | 960.0009 | 3 | 22 | 4.400242 | 2.091151 | 0.8774061 | 0 | 3.783921 | 0
2018-04-02 21:22 | 180710.4 | 1080.0009 | 3 | 22 | 4.400237 | 1.848797 | 0.9428932 | 0 | 4.07208 | 0
2018-04-02 21:24 | 180830.4 | 1200.0002 | 3 | 22 | 4.400249 | 1.659822 | 1.00123 | 0 | 4.328777 | 0
2018-04-02 21:26 | 180950.4 | 1320.0001 | 3 | 22 | 4.400196 | 1.508603 | 1.053949 | 0 | 4.56075 | 0
2018-04-02 21:28 | 181070.4 | 1440.001 | 3 | 22 | 4.400175 | 1.382652 | 1.102074 | 0 | 4.772509 | 0
2018-04-02 21:30 | 181190.4 | 1560.001 | 3 | 22 | 4.400233 | 1.277088 | 1.146374 | 0 | 4.967439 | 0
2018-04-02 21:32 | 181310.4 | 1680.0013 | 3 | 22 | 4.400163 | 1.182671 | 1.187332 | 0 | 5.147664 | 0
2018-04-02 21:34 | 181430.4 | 1800.0002 | 3 | 22 | 4.400197 | 1.100636 | 1.225366 | 0 | 5.315019 | 0
2018-04-02 21:36 | 181550.4 | 1920.0018 | 3 | 22 | 4.400151 | 1.026592 | 1.260805 | 0 | 5.470958 | 0
2018-04-02 21:38 | 181670.4 | 2040.0003 | 3 | 22 | 4.400152 | 0.9598217 | 1.29387 | 0 | 5.616449 | 0
2018-04-02 21:40 | 181790.4 | 2160.0009 | 3 | 22 | 4.400155 | 0.8995275 | 1.324868 | 0 | 5.752844 | 0
2018-04-02 21:42 | 181910.4 | 2280.001 | 3 | 22 | 4.400197 | 0.8446064 | 1.353923 | 0 | 5.880692 | 0
2018-04-02 21:44 | 182030.4 | 2400.0018 | 3 | 22 | 4.400183 | 0.7925663 | 1.381178 | 0 | 6.000618 | 0
2018-04-02 21:46 | 182150.4 | 2520.001 | 3 | 22 | 4.40019 | 0.7452316 | 1.40679 | 0 | 6.113316 | 0
2018-04-02 21:48 | 182270.4 | 2640.0001 | 3 | 22 | 4.400163 | 0.7042913 | 1.430925 | 0 | 6.219514 | 0
2018-04-02 21:50 | 182390.4 | 2760.0003 | 3 | 22 | 4.400144 | 0.6663494 | 1.453762 | 0 | 6.32 | 0
2018-04-02 21:51 | 182435.9 | 2805.4911 | 3 | 22 | 4.400172 | 0.6519938 | 1.462089 | 0 | 6.356642 | 0
2018-04-02 21:53 | 182555.9 | 120.0002 | 4 | 22 | 4.28544 | 0 | 1.462089 | 0 | 6.356642 | 0
2018-04-02 21:55 | 182675.9 | 240.0011 | 4 | 22 | 4.273471 | 0 | 1.462089 | 0 | 6.356642 | 0
2018-04-02 21:56 | 182735.9 | 300.0032 | 4 | 22 | 4.270295 | 0 | 1.462089 | 0 | 6.356642 | 0
2018-04-02 21:58 | 182856 | 120.0002 | 5 | 22 | 3.454572 | -6.52002 | 1.462089 | 0.2172503 | 6.356642 | 0.7669588
2018-04-02 22:00 | 182976 | 240.001 | 5 | 22 | 3.38246 | -6.520008 | 1.462089 | 0.4345855 | 6.356642 | 1.510356
2018-04-02 22:02 | 183096 | 360.0012 | 5 | 22 | 3.303358 | -6.520053 | 1.462089 | 0.651968 | 6.356642 | 2.236955
2018-04-02 22:04 | 183216 | 480.0002 | 5 | 22 | 3.232913 | -6.520082 | 1.462089 | 0.8693184 | 6.356642 | 2.94721
2018-04-02 22:06 | 183336 | 600.0004 | 5 | 22 | 3.163686 | -6.520025 | 1.462089 | 1.086649 | 6.356642 | 3.642343
2018-04-02 22:08 | 183456 | 720.001 | 5 | 22 | 3.082201 | -6.520061 | 1.462089 | 1.303968 | 6.356642 | 4.321448
2018-04-02 22:09 | 183542.8 | 806.8 | 5 | 22 | 2.999999 | -6.519977 | 1.462089 | 1.460997 | 6.356642 | 4.799367
2018-04-02 22:11 | 183662.9 | 120.0002 | 6 | 22 | 3.795104 | 0 | 1.462089 | 1.460997 | 6.356642 | 4.799367
2018-04-02 22:13 | 183782.9 | 240.0002 | 6 | 22 | 3.818905 | 0 | 1.462089 | 1.460997 | 6.356642 | 4.799367
2018-04-02 22:14 | 183842.9 | 300.0032 | 6 | 22 | 3.824643 | 0 | 1.462089 | 1.460997 | 6.356642 | 4.799367
2018-04-02 22:14 | 183842.9 | 0.0027 | 7 | 23 | 3.824779 | 0 | 0 | 0 | 0 | 0
2018-04-02 22:16 | 183908.9 | 65.9936 | 2 | 23 | 4.200336 | 3.259976 | 0.07036934 | 0 | 0.2954309 | 0
2018-04-02 22:18 | 184029 | 120.001 | 3 | 23 | 4.23852 | 3.260015 | 0.1786549 | 0 | 0.7527014 | 0
2018-04-02 22:20 | 184149 | 240.0002 | 3 | 23 | 4.261835 | 3.259955 | 0.2873224 | 0 | 1.214531 | 0
2018-04-02 22:22 | 184269 | 360.0011 | 3 | 23 | 4.293527 | 3.259879 | 0.3959438 | 0 | 1.679073 | 0
2018-04-02 22:24 | 184389 | 480.0003 | 3 | 23 | 4.336457 | 3.259933 | 0.5046171 | 0 | 2.147896 | 0
2018-04-02 22:26 | 184509 | 600.0003 | 3 | 23 | 4.388812 | 3.259973 | 0.6132584 | 0 | 2.621783 | 0
2018-04-02 22:28 | 184629 | 720.0002 | 3 | 23 | 4.400249 | 2.817687 | 0.7156777 | 0 | 3.072332 | 0
2018-04-02 22:30 | 184749 | 840.001 | 3 | 23 | 4.40028 | 2.401345 | 0.802384 | 0 | 3.453863 | 0
2018-04-02 22:32 | 184869 | 960.0003 | 3 | 23 | 4.400245 | 2.08439 | 0.8769167 | 0 | 3.781827 | 0
2018-04-02 22:34 | 184989 | 1080.0003 | 3 | 23 | 4.400249 | 1.844417 | 0.942198 | 0 | 4.06908 | 0
2018-04-02 22:36 | 185109 | 1200.0002 | 3 | 23 | 4.400183 | 1.656865 | 1.00042 | 0 | 4.32527 | 0
2018-04-02 22:38 | 185229 | 1320.0003 | 3 | 23 | 4.400173 | 1.507126 | 1.053086 | 0 | 4.557013 | 0
2018-04-02 22:40 | 185349 | 1440.0003 | 3 | 23 | 4.400247 | 1.38249 | 1.101187 | 0 | 4.768667 | 0
2018-04-02 22:42 | 185469 | 1560.0003 | 3 | 23 | 4.400254 | 1.275229 | 1.145416 | 0 | 4.963283 | 0
2018-04-02 22:44 | 185589 | 1680.0004 | 3 | 23 | 4.400252 | 1.181699 | 1.186297 | 0 | 5.143167 | 0
2018-04-02 22:46 | 185709 | 1800.0007 | 3 | 23 | 4.400203 | 1.099768 | 1.224277 | 0 | 5.310289 | 0
2018-04-02 22:48 | 185829 | 1920.0004 | 3 | 23 | 4.400155 | 1.026054 | 1.259699 | 0 | 5.466149 | 0
2018-04-02 22:50 | 185949 | 2040.002 | 3 | 23 | 4.4002 | 0.9601355 | 1.292778 | 0 | 5.611706 | 0
2018-04-02 22:52 | 186069 | 2160.0011 | 3 | 23 | 4.400146 | 0.8990431 | 1.323768 | 0 | 5.748066 | 0
2018-04-02 22:54 | 186189 | 2280.0002 | 3 | 23 | 4.400142 | 0.8429794 | 1.352794 | 0 | 5.875785 | 0
2018-04-02 22:56 | 186309 | 2400.0003 | 3 | 23 | 4.400193 | 0.7919035 | 1.380034 | 0 | 5.995645 | 0
2018-04-02 22:58 | 186429 | 2520.002 | 3 | 23 | 4.400183 | 0.7459326 | 1.405629 | 0 | 6.108267 | 0
2018-04-02 23:00 | 186549 | 2640.0002 | 3 | 23 | 4.400125 | 0.705472 | 1.42981 | 0 | 6.21467 | 0
2018-04-02 23:02 | 186669 | 2760.0011 | 3 | 23 | 4.400206 | 0.6674299 | 1.452695 | 0 | 6.315366 | 0
2018-04-02 23:02 | 186714.5 | 2805.5824 | 3 | 23 | 4.400085 | 0.6519957 | 1.461046 | 0 | 6.352112 | 0
2018-04-02 23:04 | 186834.6 | 120.001 | 4 | 23 | 4.285393 | 0 | 1.461046 | 0 | 6.352112 | 0
2018-04-02 23:06 | 186954.6 | 240.0019 | 4 | 23 | 4.273443 | 0 | 1.461046 | 0 | 6.352112 | 0
2018-04-02 23:07 | 187014.6 | 300.0016 | 4 | 23 | 4.270298 | 0 | 1.461046 | 0 | 6.352112 | 0
2018-04-02 23:09 | 187134.7 | 120.001 | 5 | 23 | 3.454667 | -6.520038 | 1.461046 | 0.2173217 | 6.352112 | 0.7673324
2018-04-02 23:11 | 187254.7 | 240.0018 | 5 | 23 | 3.38218 | -6.520145 | 1.461046 | 0.434652 | 6.352112 | 1.510705
2018-04-02 23:13 | 187374.7 | 360.0009 | 5 | 23 | 3.304332 | -6.520078 | 1.461046 | 0.6519736 | 6.352112 | 2.237169
2018-04-02 23:15 | 187494.7 | 480.0009 | 5 | 23 | 3.233047 | -6.520152 | 1.461046 | 0.8692563 | 6.352112 | 2.94726
2018-04-02 23:17 | 187614.7 | 600.0011 | 5 | 23 | 3.164491 | -6.520057 | 1.461046 | 1.086649 | 6.352112 | 3.642705
2018-04-02 23:19 | 187734.7 | 720.0001 | 5 | 23 | 3.082121 | -6.520033 | 1.461046 | 1.303944 | 6.352112 | 4.321885
2018-04-02 23:21 | 187820.9 | 806.2183 | 5 | 23 | 2.999999 | -6.52006 | 1.461046 | 1.460085 | 6.352112 | 4.79705
2018-04-02 23:23 | 187940.9 | 120.0011 | 6 | 23 | 3.795173 | 0 | 1.461046 | 1.460085 | 6.352112 | 4.79705
2018-04-02 23:25 | 188060.9 | 240.0002 | 6 | 23 | 3.818989 | 0 | 1.461046 | 1.460085 | 6.352112 | 4.79705
2018-04-02 23:26 | 188120.9 | 300.004 | 6 | 23 | 3.824746 | 0 | 1.461046 | 1.460085 | 6.352112 | 4.79705
2018-04-02 23:26 | 188120.9 | 0.0027 | 7 | 24 | 3.82462 | 0 | 0 | 0 | 0 | 0
2018-04-02 23:27 | 188187.2 | 66.16 | 2 | 24 | 4.20033 | 3.259976 | 0.07052667 | 0 | 0.2960905 | 0
2018-04-02 23:29 | 188307.2 | 120.0002 | 3 | 24 | 4.238214 | 3.260022 | 0.1788094 | 0 | 0.7533293 | 0
2018-04-02 23:31 | 188427.2 | 240.0003 | 3 | 24 | 4.261907 | 3.260037 | 0.2874857 | 0 | 1.215185 | 0
2018-04-02 23:33 | 188547.2 | 360.001 | 3 | 24 | 4.293565 | 3.260034 | 0.3961237 | 0 | 1.679807 | 0
2018-04-02 23:35 | 188667.2 | 480.0008 | 3 | 24 | 4.336696 | 3.259942 | 0.5047988 | 0 | 2.14865 | 0
2018-04-02 23:37 | 188787.2 | 600.001 | 3 | 24 | 4.38905 | 3.25994 | 0.613476 | 0 | 2.622723 | 0
2018-04-02 23:39 | 188907.2 | 720.001 | 3 | 24 | 4.400272 | 2.816915 | 0.7158024 | 0 | 3.072868 | 0
2018-04-02 23:41 | 189027.2 | 840.0011 | 3 | 24 | 4.400284 | 2.402198 | 0.8024732 | 0 | 3.454244 | 0
2018-04-02 23:43 | 189147.2 | 960.0002 | 3 | 24 | 4.400265 | 2.08483 | 0.8769915 | 0 | 3.782143 | 0
2018-04-02 23:45 | 189267.2 | 1080.0003 | 3 | 24 | 4.400246 | 1.842786 | 0.9422781 | 0 | 4.06942 | 0
2018-04-02 23:47 | 189387.2 | 1200.0002 | 3 | 24 | 4.400233 | 1.654621 | 1.000455 | 0 | 4.325413 | 0
2018-04-02 23:49 | 189507.2 | 1320.0003 | 3 | 24 | 4.400177 | 1.503271 | 1.053012 | 0 | 4.556672 | 0
2018-04-02 23:51 | 189627.2 | 1440.001 | 3 | 24 | 4.400249 | 1.377664 | 1.100964 | 0 | 4.767673 | 0
2018-04-02 23:53 | 189747.2 | 1560.001 | 3 | 24 | 4.400192 | 1.270054 | 1.145026 | 0 | 4.961553 | 0
2018-04-02 23:55 | 189867.2 | 1680.0011 | 3 | 24 | 4.400169 | 1.177073 | 1.185785 | 0 | 5.140901 | 0
2018-04-02 23:57 | 189987.2 | 1800.0027 | 3 | 24 | 4.400161 | 1.096598 | 1.223659 | 0 | 5.307553 | 0
2018-04-02 23:59 | 190107.2 | 1920.0003 | 3 | 24 | 4.400165 | 1.024465 | 1.258986 | 0 | 5.462998 | 0
2018-04-03 00:01 | 190227.2 | 2040.0003 | 3 | 24 | 4.400175 | 0.9580002 | 1.292016 | 0 | 5.608335 | 0
2018-04-03 00:03 | 190347.2 | 2160.0011 | 3 | 24 | 4.400146 | 0.8964453 | 1.322899 | 0 | 5.744229 | 0
2018-04-03 00:05 | 190467.2 | 2280.0002 | 3 | 24 | 4.400173 | 0.8408422 | 1.351833 | 0 | 5.871543 | 0
2018-04-03 00:07 | 190587.2 | 2400.0019 | 3 | 24 | 4.400188 | 0.7902822 | 1.37901 | 0 | 5.991127 | 0
2018-04-03 00:09 | 190707.2 | 2520.0003 | 3 | 24 | 4.40013 | 0.7453756 | 1.404577 | 0 | 6.103625 | 0
2018-04-03 00:11 | 190827.2 | 2640.0003 | 3 | 24 | 4.400188 | 0.7056074 | 1.428746 | 0 | 6.20997 | 0
2018-04-03 00:13 | 190947.2 | 2760.0011 | 3 | 24 | 4.400188 | 0.6662731 | 1.451577 | 0 | 6.31043 | 0
2018-04-03 00:14 | 190991.5 | 2804.3048 | 3 | 24 | 4.40018 | 0.6519957 | 1.459714 | 0 | 6.346237 | 0
2018-04-03 00:16 | 191111.5 | 120 | 4 | 24 | 4.285384 | 0 | 1.459714 | 0 | 6.346237 | 0
2018-04-03 00:18 | 191231.5 | 240.0016 | 4 | 24 | 4.273401 | 0 | 1.459714 | 0 | 6.346237 | 0
2018-04-03 00:19 | 191291.5 | 300.0013 | 4 | 24 | 4.270236 | 0 | 1.459714 | 0 | 6.346237 | 0
2018-04-03 00:21 | 191411.6 | 120.0009 | 5 | 24 | 3.454185 | -6.520122 | 1.459714 | 0.2173256 | 6.346237 | 0.7672246
2018-04-03 00:23 | 191531.6 | 240.0004 | 5 | 24 | 3.38075 | -6.520051 | 1.459714 | 0.4346331 | 6.346237 | 1.510307
2018-04-03 00:25 | 191651.6 | 360.0003 | 5 | 24 | 3.302254 | -6.520107 | 1.459714 | 0.6518521 | 6.346237 | 2.236064
2018-04-03 00:27 | 191771.6 | 480.0011 | 5 | 24 | 3.231257 | -6.520097 | 1.459714 | 0.8693228 | 6.346237 | 2.946339
2018-04-03 00:29 | 191891.6 | 600.0011 | 5 | 24 | 3.162549 | -6.52012 | 1.459714 | 1.086658 | 6.346237 | 3.641194
2018-04-03 00:31 | 192011.6 | 720.0018 | 5 | 24 | 3.078881 | -6.520083 | 1.459714 | 1.303992 | 6.346237 | 4.319867
2018-04-03 00:32 | 192095.5 | 803.88 | 5 | 24 | 3 | -6.520098 | 1.459714 | 1.455909 | 6.346237 | 4.781937
2018-04-03 00:34 | 192215.5 | 120.0002 | 6 | 24 | 3.795815 | 0 | 1.459714 | 1.455909 | 6.346237 | 4.781937
2018-04-03 00:36 | 192335.5 | 240.0018 | 6 | 24 | 3.819656 | 0 | 1.459714 | 1.455909 | 6.346237 | 4.781937
2018-04-03 00:37 | 192395.5 | 300.004 | 6 | 24 | 3.825421 | 0 | 1.459714 | 1.455909 | 6.346237 | 4.781937
2018-04-03 00:37 | 192395.5 | 0.0027 | 7 | 25 | 3.825464 | 0 | 0 | 0 | 0 | 0
2018-04-03 00:38 | 192460.6 | 64.9384 | 2 | 25 | 4.200312 | 3.259997 | 0.06925537 | 0 | 0.2907582 | 0
2018-04-03 00:40 | 192580.6 | 120.0003 | 3 | 25 | 4.239079 | 3.259934 | 0.1775326 | 0 | 0.7480311 | 0
2018-04-03 00:42 | 192700.6 | 240.001 | 3 | 25 | 4.262703 | 3.259994 | 0.2861865 | 0 | 1.209881 | 0
2018-04-03 00:44 | 192820.6 | 360.001 | 3 | 25 | 4.294381 | 3.259934 | 0.3948438 | 0 | 1.674668 | 0
2018-04-03 00:46 | 192940.6 | 480.0002 | 3 | 25 | 4.338641 | 3.259965 | 0.503509 | 0 | 2.143617 | 0
2018-04-03 00:48 | 193060.6 | 600.0011 | 3 | 25 | 4.391841 | 3.260018 | 0.6121677 | 0 | 2.617872 | 0
2018-04-03 00:50 | 193180.6 | 720.0002 | 3 | 25 | 4.40031 | 2.798129 | 0.7138249 | 0 | 3.065125 | 0
2018-04-03 00:52 | 193300.6 | 840.0011 | 3 | 25 | 4.400283 | 2.391011 | 0.8000069 | 0 | 3.44435 | 0
2018-04-03 00:54 | 193420.6 | 960.0011 | 3 | 25 | 4.400259 | 2.079698 | 0.8742917 | 0 | 3.771222 | 0
2018-04-03 00:56 | 193540.6 | 1080.0002 | 3 | 25 | 4.40023 | 1.839664 | 0.9394612 | 0 | 4.057984 | 0
2018-04-03 00:58 | 193660.6 | 1200.0003 | 3 | 25 | 4.400222 | 1.648995 | 0.9974634 | 0 | 4.313207 | 0
2018-04-03 01:00 | 193780.6 | 1320.0002 | 3 | 25 | 4.400194 | 1.497021 | 1.04985 | 0 | 4.543722 | 0
2018-04-03 01:02 | 193900.6 | 1440.0002 | 3 | 25 | 4.40018 | 1.374033 | 1.097644 | 0 | 4.754024 | 0
2018-04-03 01:04 | 194020.6 | 1560.0011 | 3 | 25 | 4.400178 | 1.268933 | 1.141641 | 0 | 4.947621 | 0
2018-04-03 01:06 | 194140.6 | 1680.0003 | 3 | 25 | 4.400228 | 1.177428 | 1.182361 | 0 | 5.126795 | 0
2018-04-03 01:08 | 194260.6 | 1800.0011 | 3 | 25 | 4.400204 | 1.094907 | 1.220211 | 0 | 5.29334 | 0
2018-04-03 01:10 | 194380.6 | 1920.0002 | 3 | 25 | 4.400149 | 1.021335 | 1.255473 | 0 | 5.448503 | 0
2018-04-03 01:12 | 194500.6 | 2040.0003 | 3 | 25 | 4.400167 | 0.9556808 | 1.28842 | 0 | 5.593474 | 0
2018-04-03 01:14 | 194620.6 | 2160.0002 | 3 | 25 | 4.400146 | 0.895587 | 1.319266 | 0 | 5.729203 | 0
2018-04-03 01:16 | 194740.6 | 2280.0027 | 3 | 25 | 4.400242 | 0.8422327 | 1.348209 | 0 | 5.856557 | 0
2018-04-03 01:18 | 194860.6 | 2400.0011 | 3 | 25 | 4.40008 | 0.7901335 | 1.375401 | 0 | 5.976204 | 0
2018-04-03 01:20 | 194980.6 | 2520.0019 | 3 | 25 | 4.400123 | 0.7453871 | 1.40098 | 0 | 6.088756 | 0
2018-04-03 01:22 | 195100.6 | 2640.0002 | 3 | 25 | 4.400186 | 0.7047091 | 1.425154 | 0 | 6.195126 | 0
2018-04-03 01:24 | 195220.6 | 2760.0003 | 3 | 25 | 4.400151 | 0.6656685 | 1.447983 | 0 | 6.295579 | 0
2018-04-03 01:25 | 195263.8 | 2803.24 | 3 | 25 | 4.40016 | 0.6519985 | 1.4559 | 0 | 6.330413 | 0
2018-04-03 01:27 | 195383.9 | 120.0017 | 4 | 25 | 4.285383 | 0 | 1.4559 | 0 | 6.330413 | 0
2018-04-03 01:29 | 195503.9 | 240.0011 | 4 | 25 | 4.273417 | 0 | 1.4559 | 0 | 6.330413 | 0
2018-04-03 01:30 | 195563.9 | 300.0032 | 4 | 25 | 4.270255 | 0 | 1.4559 | 0 | 6.330413 | 0
2018-04-03 01:32 | 195683.9296 | 120.0003 | 5 | 25 | 3.455197 | -6.520144 | 1.4559 | 0.217288 | 6.330413 | 0.7672021
2018-04-03 01:34 | 195803.9306 | 240.0013 | 5 | 25 | 3.382403 | -6.520085 | 1.4559 | 0.4346423 | 6.330413 | 1.510654
2018-04-03 01:36 | 195923.9296 | 360.0003 | 5 | 25 | 3.303394 | -6.520097 | 1.4559 | 0.6519712 | 6.330413 | 2.236992
2018-04-03 01:38 | 196043.9312 | 480.0019 | 5 | 25 | 3.232936 | -6.520092 | 1.4559 | 0.8692648 | 6.330413 | 2.947006
2018-04-03 01:40 | 196163.9295 | 600.0002 | 5 | 25 | 3.163877 | -6.520132 | 1.4559 | 1.08665 | 6.330413 | 3.642416
2018-04-03 01:42 | 196283.9304 | 720.0011 | 5 | 25 | 3.081599 | -6.52006 | 1.4559 | 1.303932 | 6.330413 | 4.321377
2018-04-03 01:43 | 196370.3701 | 806.4408 | 5 | 25 | 2.999995 | -6.520108 | 1.4559 | 1.460405 | 6.330413 | 4.797549
2018-04-03 01:45 | 196490.4 | 120.0002 | 6 | 25 | 3.794927 | 0 | 1.4559 | 1.460405 | 6.330413 | 4.797549
2018-04-03 01:47 | 196610.4 | 240.0018 | 6 | 25 | 3.818756 | 0 | 1.4559 | 1.460405 | 6.330413 | 4.797549
2018-04-03 01:48 | 196670.4 | 300.0016 | 6 | 25 | 3.824535 | 0 | 1.4559 | 1.460405 | 6.330413 | 4.797549
2018-04-03 01:48 | 196670.4 | 0.0048 | 7 | 26 | 3.824357 | 0 | 0 | 0 | 0 | 0
2018-04-03 01:49 | 196736.8 | 66.264 | 2 | 26 | 4.200336 | 3.259982 | 0.07074379 | 6.9e-11 | 0.2969992 | 2.65e-10
2018-04-03 01:51 | 196856.8 | 120.0001 | 3 | 26 | 4.238711 | 3.260083 | 0.1790096 | 6.9e-11 | 0.7541853 | 2.65e-10
2018-04-03 01:53 | 196976.8 | 240.0009 | 3 | 26 | 4.262761 | 3.260013 | 0.2876783 | 6.9e-11 | 1.216088 | 2.65e-10
2018-04-03 01:55 | 197096.8 | 360.0002 | 3 | 26 | 4.294656 | 3.260036 | 0.3963309 | 6.9e-11 | 1.680868 | 2.65e-10
2018-04-03 01:57 | 197216.8 | 480.0001 | 3 | 26 | 4.338482 | 3.260041 | 0.5050063 | 6.9e-11 | 2.149876 | 2.65e-10
2018-04-03 01:59 | 197336.8 | 600.001 | 3 | 26 | 4.391251 | 3.259931 | 0.613642 | 6.9e-11 | 2.623991 | 2.65e-10
2018-04-03 02:01 | 197456.8 | 720.0002 | 3 | 26 | 4.400264 | 2.804593 | 0.7154719 | 6.9e-11 | 3.071994 | 2.65e-10
2018-04-03 02:03 | 197576.8 | 840.0002 | 3 | 26 | 4.400282 | 2.395904 | 0.801879 | 6.9e-11 | 3.452209 | 2.65e-10
2018-04-03 02:05 | 197696.8 | 960.0009 | 3 | 26 | 4.400306 | 2.083425 | 0.8762951 | 6.9e-11 | 3.779659 | 2.65e-10
2018-04-03 02:07 | 197816.8 | 1080.0009 | 3 | 26 | 4.400208 | 1.844178 | 0.941579 | 6.9e-11 | 4.066924 | 2.65e-10
2018-04-03 02:09 | 197936.8 | 1200.0009 | 3 | 26 | 4.400236 | 1.656122 | 0.9998059 | 6.9e-11 | 4.323135 | 2.65e-10
2018-04-03 02:11 | 198056.8 | 1320.0001 | 3 | 26 | 4.400233 | 1.505021 | 1.052404 | 6.9e-11 | 4.55458 | 2.65e-10
2018-04-03 02:13 | 198176.8 | 1440.001 | 3 | 26 | 4.400164 | 1.37904 | 1.100413 | 6.9e-11 | 4.76583 | 2.65e-10
2018-04-03 02:15 | 198296.8 | 1560.0002 | 3 | 26 | 4.400164 | 1.271064 | 1.144524 | 6.9e-11 | 4.959925 | 2.65e-10
2018-04-03 02:17 | 198416.8 | 1680.001 | 3 | 26 | 4.400165 | 1.177917 | 1.185303 | 6.9e-11 | 5.139361 | 2.65e-10
2018-04-03 02:19 | 198536.8 | 1800.0002 | 3 | 26 | 4.400124 | 1.096257 | 1.223197 | 6.9e-11 | 5.306103 | 2.65e-10
2018-04-03 02:21 | 198656.8 | 1920.0009 | 3 | 26 | 4.400214 | 1.025141 | 1.258559 | 6.9e-11 | 5.461699 | 2.65e-10
2018-04-03 02:23 | 198776.8 | 2040.001 | 3 | 26 | 4.400189 | 0.9592876 | 1.291619 | 6.9e-11 | 5.607171 | 2.65e-10
2018-04-03 02:25 | 198896.8 | 2160.0001 | 3 | 26 | 4.400148 | 0.8974667 | 1.322544 | 6.9e-11 | 5.743246 | 2.65e-10
2018-04-03 02:27 | 199016.8 | 2280.001 | 3 | 26 | 4.400169 | 0.8433094 | 1.351538 | 6.9e-11 | 5.870823 | 2.65e-10
2018-04-03 02:29 | 199136.8 | 2400.0009 | 3 | 26 | 4.400162 | 0.7922592 | 1.378771 | 6.9e-11 | 5.990654 | 2.65e-10
2018-04-03 02:31 | 199256.8 | 2520.0002 | 3 | 26 | 4.400171 | 0.7478228 | 1.404427 | 6.9e-11 | 6.103545 | 2.65e-10
2018-04-03 02:33 | 199376.8 | 2640.0019 | 3 | 26 | 4.400171 | 0.7065449 | 1.428644 | 6.9e-11 | 6.210104 | 2.65e-10
2018-04-03 02:35 | 199496.8 | 2760.0002 | 3 | 26 | 4.400108 | 0.6670237 | 1.451545 | 6.9e-11 | 6.310871 | 2.65e-10
2018-04-03 02:36 | 199544.8 | 2808.0287 | 3 | 26 | 4.400101 | 0.6519957 | 1.460353 | 6.9e-11 | 6.349628 | 2.65e-10
2018-04-03 02:38 | 199664.9 | 120.0011 | 4 | 26 | 4.285394 | 0 | 1.460353 | 6.9e-11 | 6.349628 | 2.65e-10
2018-04-03 02:40 | 199784.9 | 240.0002 | 4 | 26 | 4.273369 | 0 | 1.460353 | 6.9e-11 | 6.349628 | 2.65e-10
2018-04-03 02:41 | 199844.9 | 300.0047 | 4 | 26 | 4.270218 | 0 | 1.460353 | 6.9e-11 | 6.349628 | 2.65e-10
2018-04-03 02:43 | 199965 | 120.0003 | 5 | 26 | 3.454466 | -6.520067 | 1.460353 | 0.2172892 | 6.349628 | 0.7671937
2018-04-03 02:45 | 200085 | 240.001 | 5 | 26 | 3.380747 | -6.520053 | 1.460353 | 0.4346601 | 6.349628 | 1.510451
2018-04-03 02:47 | 200205 | 360.0019 | 5 | 26 | 3.302974 | -6.520072 | 1.460353 | 0.6519927 | 6.349628 | 2.236599
2018-04-03 02:49 | 200325 | 480.0003 | 5 | 26 | 3.232537 | -6.520097 | 1.460353 | 0.8692896 | 6.349628 | 2.946583
2018-04-03 02:51 | 200445 | 600.001 | 5 | 26 | 3.16254 | -6.520098 | 1.460353 | 1.086648 | 6.349628 | 3.641736
2018-04-03 02:53 | 200565 | 720.0004 | 5 | 26 | 3.080399 | -6.520005 | 1.460353 | 1.303929 | 6.349628 | 4.32036
2018-04-03 02:55 | 200651.3 | 806.3024 | 5 | 26 | 2.999996 | -6.520095 | 1.460353 | 1.46025 | 6.349628 | 4.795978
2018-04-03 02:57 | 200771.3 | 120.0009 | 6 | 26 | 3.794985 | 0 | 1.460353 | 1.46025 | 6.349628 | 4.795978
2018-04-03 02:59 | 200891.3 | 240.0016 | 6 | 26 | 3.818835 | 0 | 1.460353 | 1.46025 | 6.349628 | 4.795978
2018-04-03 03:00 | 200951.3 | 300.003 | 6 | 26 | 3.824593 | 0 | 1.460353 | 1.46025 | 6.349628 | 4.795978
2018-04-03 03:00 | 200951.3 | 0.0028 | 7 | 27 | 3.824809 | 0 | 0 | 0 | 0 | 0
2018-04-03 03:01 | 201017.8293 | 66.4312 | 2 | 27 | 4.200319 | 3.259973 | 0.07086195 | 0 | 0.2974968 | 0
2018-04-03 03:03 | 201137.8 | 120.0011 | 3 | 27 | 4.238554 | 3.25995 | 0.1791119 | 0 | 0.7546109 | 0
2018-04-03 03:05 | 201257.8 | 240.0003 | 3 | 27 | 4.262363 | 3.260005 | 0.2877425 | 0 | 1.216309 | 0
2018-04-03 03:07 | 201377.8 | 360.001 | 3 | 27 | 4.294907 | 3.259957 | 0.3964318 | 0 | 1.681241 | 0
2018-04-03 03:09 | 201497.8 | 480.0002 | 3 | 27 | 4.338969 | 3.259931 | 0.5050929 | 0 | 2.150235 | 0
2018-04-03 03:11 | 201617.8 | 600.0003 | 3 | 27 | 4.391861 | 3.259965 | 0.6137752 | 0 | 2.624612 | 0
2018-04-03 03:13 | 201737.8 | 720.001 | 3 | 27 | 4.400274 | 2.800227 | 0.7153929 | 0 | 3.071691 | 0
2018-04-03 03:15 | 201857.8 | 840.0011 | 3 | 27 | 4.400257 | 2.394242 | 0.8017466 | 0 | 3.451671 | 0
2018-04-03 03:17 | 201977.8 | 960.001 | 3 | 27 | 4.400225 | 2.082576 | 0.8761728 | 0 | 3.779165 | 0
2018-04-03 03:19 | 202097.8 | 1080.0011 | 3 | 27 | 4.400248 | 1.843796 | 0.9414611 | 0 | 4.066449 | 0
2018-04-03 03:21 | 202217.8 | 1200.0003 | 3 | 27 | 4.400258 | 1.656013 | 0.9996743 | 0 | 4.322601 | 0
2018-04-03 03:23 | 202337.8 | 1320.0003 | 3 | 27 | 4.400239 | 1.502588 | 1.052229 | 0 | 4.553853 | 0
2018-04-03 03:25 | 202457.8 | 1440.001 | 3 | 27 | 4.400155 | 1.375557 | 1.100125 | 0 | 4.764605 | 0
2018-04-03 03:27 | 202577.8 | 1560.0011 | 3 | 27 | 4.40017 | 1.270619 | 1.144197 | 0 | 4.958531 | 0
2018-04-03 03:29 | 202697.8 | 1680.0002 | 3 | 27 | 4.400162 | 1.17881 | 1.184989 | 0 | 5.138023 | 0
2018-04-03 03:31 | 202817.8 | 1800.0002 | 3 | 27 | 4.400169 | 1.098157 | 1.222929 | 0 | 5.304968 | 0
2018-04-03 03:33 | 202937.8 | 1920.0002 | 3 | 27 | 4.400185 | 1.025699 | 1.25831 | 0 | 5.460649 | 0
2018-04-03 03:35 | 203057.8 | 2040.0003 | 3 | 27 | 4.400131 | 0.9586048 | 1.291369 | 0 | 5.606118 | 0
2018-04-03 03:37 | 203177.8 | 2160.0019 | 3 | 27 | 4.400167 | 0.8985109 | 1.322312 | 0 | 5.74227 | 0
2018-04-03 03:39 | 203297.8 | 2280.0002 | 3 | 27 | 4.40014 | 0.8422928 | 1.351311 | 0 | 5.869871 | 0
2018-04-03 03:41 | 203417.8 | 2400.0003 | 3 | 27 | 4.400135 | 0.7915716 | 1.378536 | 0 | 5.989665 | 0
2018-04-03 03:43 | 203537.8 | 2520.0011 | 3 | 27 | 4.400221 | 0.7488298 | 1.404194 | 0 | 6.102565 | 0
2018-04-03 03:45 | 203657.8 | 2640.001 | 3 | 27 | 4.400181 | 0.7075319 | 1.428453 | 0 | 6.209309 | 0
2018-04-03 03:47 | 203777.8 | 2760.0019 | 3 | 27 | 4.400187 | 0.6683979 | 1.451366 | 0 | 6.310129 | 0
2018-04-03 03:48 | 203828.1 | 2810.2576 | 3 | 27 | 4.400184 | 0.6519985 | 1.460584 | 0 | 6.350689 | 0
2018-04-03 03:50 | 203948.1 | 120.0011 | 4 | 27 | 4.285523 | 0 | 1.460584 | 0 | 6.350689 | 0
2018-04-03 03:52 | 204068.1 | 240.001 | 4 | 27 | 4.273508 | 0 | 1.460584 | 0 | 6.350689 | 0
2018-04-03 03:53 | 204128.1 | 300.0048 | 4 | 27 | 4.27033 | 0 | 1.460584 | 0 | 6.350689 | 0
2018-04-03 03:55 | 204248.2 | 120.001 | 5 | 27 | 3.454659 | -6.519988 | 1.460584 | 0.217324 | 6.350689 | 0.767413
2018-04-03 03:57 | 204368.2 | 240.001 | 5 | 27 | 3.381347 | -6.52005 | 1.460584 | 0.4346547 | 6.350689 | 1.510622
2018-04-03 03:59 | 204488.2 | 360.0027 | 5 | 27 | 3.302876 | -6.519947 | 1.460584 | 0.6519863 | 6.350689 | 2.236815
2018-04-03 04:01 | 204608.2 | 480.0012 | 5 | 27 | 3.232488 | -6.520033 | 1.460584 | 0.8692752 | 6.350689 | 2.946754
2018-04-03 04:03 | 204728.2 | 600.0011 | 5 | 27 | 3.163069 | -6.519997 | 1.460584 | 1.086646 | 6.350689 | 3.64199
2018-04-03 04:05 | 204848.2 | 720.0012 | 5 | 27 | 3.080724 | -6.520023 | 1.460584 | 1.303856 | 6.350689 | 4.320465
2018-04-03 04:06 | 204934.8 | 806.5968 | 5 | 27 | 3 | -6.520047 | 1.460584 | 1.46078 | 6.350689 | 4.797935
2018-04-03 04:08 | 205054.9 | 120.0001 | 6 | 27 | 3.794948 | 0 | 1.460584 | 1.46078 | 6.350689 | 4.797935
2018-04-03 04:10 | 205174.9 | 240.0009 | 6 | 27 | 3.818766 | 0 | 1.460584 | 1.46078 | 6.350689 | 4.797935
2018-04-03 04:11 | 205234.9 | 300.0038 | 6 | 27 | 3.824556 | 0 | 1.460584 | 1.46078 | 6.350689 | 4.797935
2018-04-03 04:11 | 205234.9 | 0.0027 | 7 | 28 | 3.824378 | 0 | 0 | 0 | 0 | 0
2018-04-03 04:12 | 205301.4 | 66.4128 | 2 | 28 | 4.200336 | 3.259995 | 0.07083339 | 1.28e-10 | 0.2973689 | 4.91e-10
2018-04-03 04:14 | 205421.4 | 120.0002 | 3 | 28 | 4.238536 | 3.259923 | 0.1791017 | 1.28e-10 | 0.7545496 | 4.91e-10
2018-04-03 04:16 | 205541.4 | 240.0009 | 3 | 28 | 4.263003 | 3.25998 | 0.2876948 | 1.28e-10 | 1.216107 | 4.91e-10
2018-04-03 04:18 | 205661.4 | 360.0002 | 3 | 28 | 4.296521 | 3.259952 | 0.3964261 | 1.28e-10 | 1.681347 | 4.91e-10
2018-04-03 04:20 | 205781.4 | 480.001 | 3 | 28 | 4.34055 | 3.259942 | 0.5050334 | 1.28e-10 | 2.150282 | 4.91e-10
2018-04-03 04:22 | 205901.4 | 600.0002 | 3 | 28 | 4.39291 | 3.259873 | 0.6137643 | 1.28e-10 | 2.625019 | 4.91e-10
2018-04-03 04:24 | 206021.4 | 720.0003 | 3 | 28 | 4.400295 | 2.796683 | 0.7152196 | 1.28e-10 | 3.071399 | 4.91e-10
2018-04-03 04:26 | 206141.4 | 840.001 | 3 | 28 | 4.400284 | 2.390389 | 0.801361 | 1.28e-10 | 3.450445 | 4.91e-10
2018-04-03 04:28 | 206261.4 | 960.0001 | 3 | 28 | 4.400272 | 2.081193 | 0.8756691 | 1.28e-10 | 3.77742 | 4.91e-10
2018-04-03 04:30 | 206381.4 | 1080.0009 | 3 | 28 | 4.400196 | 1.842241 | 0.9409049 | 1.28e-10 | 4.064473 | 4.91e-10
2018-04-03 04:32 | 206501.4 | 1200.0009 | 3 | 28 | 4.400229 | 1.654688 | 0.9990821 | 1.28e-10 | 4.320466 | 4.91e-10
2018-04-03 04:34 | 206621.4 | 1320.0001 | 3 | 28 | 4.400259 | 1.50259 | 1.05161 | 1.28e-10 | 4.551601 | 4.91e-10
2018-04-03 04:36 | 206741.4 | 1440.0002 | 3 | 28 | 4.40014 | 1.376495 | 1.099529 | 1.28e-10 | 4.762452 | 4.91e-10
2018-04-03 04:38 | 206861.4 | 1560.001 | 3 | 28 | 4.400208 | 1.27023 | 1.143615 | 1.28e-10 | 4.956442 | 4.91e-10
2018-04-03 04:40 | 206981.4 | 1680.0002 | 3 | 28 | 4.400176 | 1.178585 | 1.184397 | 1.28e-10 | 5.135892 | 4.91e-10
2018-04-03 04:42 | 207101.4 | 1800.001 | 3 | 28 | 4.400177 | 1.096589 | 1.222289 | 1.28e-10 | 5.302622 | 4.91e-10
2018-04-03 04:44 | 207221.4 | 1920.0009 | 3 | 28 | 4.400147 | 1.024128 | 1.25762 | 1.28e-10 | 5.458084 | 4.91e-10
2018-04-03 04:46 | 207341.4 | 2040.001 | 3 | 28 | 4.400119 | 0.9587336 | 1.290662 | 1.28e-10 | 5.603476 | 4.91e-10
2018-04-03 04:48 | 207461.4 | 2160.0001 | 3 | 28 | 4.400197 | 0.9001684 | 1.321634 | 1.28e-10 | 5.739757 | 4.91e-10
2018-04-03 04:50 | 207581.4 | 2280.0002 | 3 | 28 | 4.400164 | 0.8443117 | 1.350692 | 1.28e-10 | 5.867619 | 4.91e-10
2018-04-03 04:52 | 207701.4 | 2400.0001 | 3 | 28 | 4.40017 | 0.7934055 | 1.37797 | 1.28e-10 | 5.987646 | 4.91e-10
2018-04-03 04:54 | 207821.4 | 2520.0003 | 3 | 28 | 4.400126 | 0.7488747 | 1.403658 | 1.28e-10 | 6.100678 | 4.91e-10
2018-04-03 04:56 | 207941.4 | 2640.001 | 3 | 28 | 4.400151 | 0.7078142 | 1.427939 | 1.28e-10 | 6.207516 | 4.91e-10
2018-04-03 04:58 | 208061.4 | 2760.0002 | 3 | 28 | 4.400151 | 0.6686134 | 1.450882 | 1.28e-10 | 6.308468 | 4.91e-10
2018-04-03 04:59 | 208113.8 | 2812.4087 | 3 | 28 | 4.400174 | 0.6519976 | 1.460491 | 1.28e-10 | 6.350752 | 4.91e-10
2018-04-03 05:01 | 208233.8 | 120.0002 | 4 | 28 | 4.285466 | 0 | 1.460495 | 1.28e-10 | 6.350766 | 4.91e-10
2018-04-03 05:03 | 208353.8 | 240.0002 | 4 | 28 | 4.273442 | 0 | 1.460495 | 1.28e-10 | 6.350766 | 4.91e-10
2018-04-03 05:04 | 208413.8 | 300.004 | 4 | 28 | 4.270287 | 0 | 1.460495 | 1.28e-10 | 6.350766 | 4.91e-10
2018-04-03 05:06 | 208533.9013 | 120.0008 | 5 | 28 | 3.453818 | -6.520003 | 1.460495 | 0.2171748 | 6.350766 | 0.7668021
2018-04-03 05:08 | 208653.9024 | 240.0019 | 5 | 28 | 3.379723 | -6.520105 | 1.460495 | 0.4346144 | 6.350766 | 1.510133
2018-04-03 05:10 | 208773.9015 | 360.001 | 5 | 28 | 3.301764 | -6.520087 | 1.460495 | 0.6519781 | 6.350766 | 2.236159
2018-04-03 05:12 | 208893.9016 | 480.0011 | 5 | 28 | 3.230564 | -6.520027 | 1.460495 | 0.8693002 | 6.350766 | 2.945866
2018-04-03 05:14 | 209013.9008 | 600.0003 | 5 | 28 | 3.16204 | -6.52008 | 1.460495 | 1.086655 | 6.350766 | 3.640627
2018-04-03 05:16 | 209133.9024 | 720.0019 | 5 | 28 | 3.08073 | -6.520068 | 1.460495 | 1.303967 | 6.350766 | 4.31941
2018-04-03 05:17 | 209218.8733 | 804.9728 | 5 | 28 | 3 | -6.520013 | 1.460495 | 1.457873 | 6.350766 | 4.78767
2018-04-03 05:19 | 209338.9 | 120.0004 | 6 | 28 | 3.795312 | 0 | 1.460495 | 1.457873 | 6.350766 | 4.78767
2018-04-03 05:21 | 209458.9 | 240.0002 | 6 | 28 | 3.81921 | 0 | 1.460495 | 1.457873 | 6.350766 | 4.78767
2018-04-03 05:22 | 209518.9 | 300.0024 | 6 | 28 | 3.824954 | 0 | 1.460495 | 1.457873 | 6.350766 | 4.78767
2018-04-03 05:22 | 209518.9 | 0.0027 | 7 | 29 | 3.824896 | 0 | 0 | 0 | 0 | 0
2018-04-03 05:24 | 209585 | 65.9672 | 2 | 29 | 4.20035 | 3.259957 | 0.07036523 | 0 | 0.2954115 | 0
2018-04-03 05:26 | 209705 | 120.0009 | 3 | 29 | 4.239177 | 3.259999 | 0.1786335 | 0 | 0.7526373 | 0
2018-04-03 05:28 | 209825 | 240.0001 | 3 | 29 | 4.264099 | 3.259971 | 0.2872616 | 0 | 1.214453 | 0
2018-04-03 05:30 | 209945 | 360.0009 | 3 | 29 | 4.297561 | 3.259995 | 0.3959827 | 0 | 1.679774 | 0
2018-04-03 05:32 | 210065 | 480.001 | 3 | 29 | 4.34168 | 3.260001 | 0.5046465 | 0 | 2.149067 | 0
2018-04-03 05:34 | 210185 | 600.001 | 3 | 29 | 4.393787 | 3.259973 | 0.6132368 | 0 | 2.623295 | 0
2018-04-03 05:36 | 210305 | 720.001 | 3 | 29 | 4.400301 | 2.790992 | 0.7145802 | 0 | 3.069194 | 0
2018-04-03 05:38 | 210425 | 840.0001 | 3 | 29 | 4.400304 | 2.387845 | 0.8005823 | 0 | 3.447627 | 0
2018-04-03 05:40 | 210545 | 960.0003 | 3 | 29 | 4.400265 | 2.077313 | 0.8747554 | 0 | 3.774007 | 0
2018-04-03 05:42 | 210665 | 1080.0002 | 3 | 29 | 4.400249 | 1.839298 | 0.9398648 | 0 | 4.060504 | 0
2018-04-03 05:44 | 210785 | 1200.001 | 3 | 29 | 4.400215 | 1.650779 | 0.9978771 | 0 | 4.315772 | 0
2018-04-03 05:46 | 210905 | 1320.0009 | 3 | 29 | 4.400168 | 1.497499 | 1.05028 | 0 | 4.546357 | 0
2018-04-03 05:48 | 211025 | 1440.0002 | 3 | 29 | 4.400179 | 1.372225 | 1.098067 | 0 | 4.75663 | 0
2018-04-03 05:50 | 211145 | 1560.001 | 3 | 29 | 4.400162 | 1.265059 | 1.141982 | 0 | 4.949863 | 0
2018-04-03 05:52 | 211265 | 1680.0002 | 3 | 29 | 4.400223 | 1.174593 | 1.182608 | 0 | 5.128625 | 0
2018-04-03 05:54 | 211385 | 1800.001 | 3 | 29 | 4.400154 | 1.094653 | 1.220387 | 0 | 5.294863 | 0
2018-04-03 05:56 | 211505 | 1920.0001 | 3 | 29 | 4.40017 | 1.021626 | 1.255657 | 0 | 5.450054 | 0
2018-04-03 05:58 | 211625 | 2040.0009 | 3 | 29 | 4.400204 | 0.9571037 | 1.288621 | 0 | 5.595102 | 0
2018-04-03 06:00 | 211745 | 2160.0002 | 3 | 29 | 4.400236 | 0.8981333 | 1.319507 | 0 | 5.731007 | 0
2018-04-03 06:02 | 211865 | 2280.0002 | 3 | 29 | 4.400172 | 0.8425903 | 1.3485 | 0 | 5.858582 | 0
2018-04-03 06:04 | 211985 | 2400.0002 | 3 | 29 | 4.400145 | 0.7930021 | 1.375745 | 0 | 5.978464 | 0
2018-04-03 06:06 | 212105 | 2520.0009 | 3 | 29 | 4.400172 | 0.7496328 | 1.401459 | 0 | 6.09161 | 0
2018-04-03 06:08 | 212225 | 2640.0009 | 3 | 29 | 4.400136 | 0.7076054 | 1.425734 | 0 | 6.198425 | 0
2018-04-03 06:10 | 212345 | 2760.001 | 3 | 29 | 4.400116 | 0.6674719 | 1.448658 | 0 | 6.299294 | 0
2018-04-03 06:10 | 212395.1 | 2810.0928 | 3 | 29 | 4.400187 | 0.6519985 | 1.457837 | 0 | 6.339681 | 0
2018-04-03 06:12 | 212515.1 | 120.0001 | 4 | 29 | 4.285502 | 0 | 1.457837 | 0 | 6.339681 | 0
2018-04-03 06:14 | 212635.1 | 240.0002 | 4 | 29 | 4.273495 | 0 | 1.457837 | 0 | 6.339681 | 0
2018-04-03 06:15 | 212695.1 | 300.0023 | 4 | 29 | 4.270297 | 0 | 1.457837 | 0 | 6.339681 | 0
2018-04-03 06:17 | 212815.2 | 120.0011 | 5 | 29 | 3.453593 | -6.520073 | 1.457837 | 0.2172899 | 6.339681 | 0.7672598
2018-04-03 06:19 | 212935.2 | 240.0002 | 5 | 29 | 3.378296 | -6.520072 | 1.457837 | 0.434624 | 6.339681 | 1.509995
2018-04-03 06:21 | 213055.2 | 360.0004 | 5 | 29 | 3.300303 | -6.520047 | 1.457837 | 0.6519696 | 6.339681 | 2.235649
2018-04-03 06:23 | 213175.2 | 480.0019 | 5 | 29 | 3.229959 | -6.520068 | 1.457837 | 0.8693293 | 6.339681 | 2.945226
2018-04-03 06:25 | 213295.2 | 600.0004 | 5 | 29 | 3.161059 | -6.52003 | 1.457837 | 1.086636 | 6.339681 | 3.639655
2018-04-03 06:27 | 213415.2 | 720.001 | 5 | 29 | 3.079539 | -6.520055 | 1.457837 | 1.303869 | 6.339681 | 4.317943
2018-04-03 06:29 | 213499.6 | 804.42 | 5 | 29 | 2.999999 | -6.52005 | 1.457837 | 1.456797 | 6.339681 | 4.783189
2018-04-03 06:31 | 213619.7 | 120.0007 | 6 | 29 | 3.795218 | 0 | 1.457837 | 1.456797 | 6.339681 | 4.783189
2018-04-03 06:33 | 213739.7 | 240 | 6 | 29 | 3.81908 | 0 | 1.457837 | 1.456797 | 6.339681 | 4.783189
2018-04-03 06:34 | 213799.7 | 300.0005 | 6 | 29 | 3.824871 | 0 | 1.457837 | 1.456797 | 6.339681 | 4.783189
2018-04-03 06:34 | 213799.7 | 0.0057 | 7 | 30 | 3.825054 | 0 | 0 | 0 | 0 | 0
2018-04-03 06:35 | 213865.8 | 65.9984 | 2 | 30 | 4.200336 | 3.259957 | 0.07035593 | 0 | 0.295373 | 0
2018-04-03 06:37 | 213985.8 | 120.0019 | 3 | 30 | 4.239355 | 3.260037 | 0.1785087 | 0 | 0.7521132 | 0
2018-04-03 06:39 | 214105.8 | 240.0003 | 3 | 30 | 4.264513 | 3.260043 | 0.287277 | 0 | 1.214553 | 0
2018-04-03 06:41 | 214225.8 | 360.001 | 3 | 30 | 4.297712 | 3.260034 | 0.3959155 | 0 | 1.679548 | 0
2018-04-03 06:43 | 214345.8 | 480.0003 | 3 | 30 | 4.341452 | 3.259973 | 0.504666 | 0 | 2.149229 | 0
2018-04-03 06:45 | 214465.8 | 600.001 | 3 | 30 | 4.393679 | 3.260015 | 0.6133301 | 0 | 2.623765 | 0
2018-04-03 06:47 | 214585.8 | 720.0011 | 3 | 30 | 4.400236 | 2.784806 | 0.714496 | 0 | 3.068882 | 0
2018-04-03 06:49 | 214705.8 | 840 | 3 | 30 | 4.40026 | 2.387605 | 0.8004503 | 0 | 3.447105 | 0
2018-04-03 06:51 | 214825.8 | 960.0003 | 3 | 30 | 4.400248 | 2.077428 | 0.8746404 | 0 | 3.773561 | 0
2018-04-03 06:53 | 214945.8 | 1080.001 | 3 | 30 | 4.400259 | 1.840244 | 0.9397596 | 0 | 4.060101 | 0
2018-04-03 06:55 | 215065.8 | 1200.0019 | 3 | 30 | 4.400189 | 1.65053 | 0.9978109 | 0 | 4.31554 | 0
2018-04-03 06:57 | 215185.8 | 1320.001 | 3 | 30 | 4.400187 | 1.499001 | 1.050232 | 0 | 4.546203 | 0
2018-04-03 06:59 | 215305.8 | 1440.0011 | 3 | 30 | 4.400183 | 1.372238 | 1.098029 | 0 | 4.756522 | 0
2018-04-03 07:01 | 215425.8 | 1560.0013 | 3 | 30 | 4.400161 | 1.265621 | 1.141944 | 0 | 4.949755 | 0
2018-04-03 07:03 | 215545.8 | 1680.0011 | 3 | 30 | 4.400183 | 1.17445 | 1.182593 | 0 | 5.12862 | 0
2018-04-03 07:05 | 215665.8 | 1800.0015 | 3 | 30 | 4.400228 | 1.093822 | 1.220368 | 0 | 5.294835 | 0
2018-04-03 07:07 | 215785.8 | 1920.0003 | 3 | 30 | 4.400169 | 1.022223 | 1.255584 | 0 | 5.449794 | 0
2018-04-03 07:09 | 215905.8 | 2040.0003 | 3 | 30 | 4.400164 | 0.9581451 | 1.288593 | 0 | 5.595039 | 0
2018-04-03 07:11 | 216025.8 | 2160.001 | 3 | 30 | 4.400153 | 0.8985405 | 1.31953 | 0 | 5.731167 | 0
2018-04-03 07:13 | 216145.8 | 2280.0002 | 3 | 30 | 4.400203 | 0.8438053 | 1.348553 | 0 | 5.858873 | 0
2018-04-03 07:15 | 216265.8 | 2400.0003 | 3 | 30 | 4.400149 | 0.7941303 | 1.375815 | 0 | 5.978831 | 0
2018-04-03 07:17 | 216385.8 | 2520.0003 | 3 | 30 | 4.400216 | 0.7510786 | 1.401554 | 0 | 6.092085 | 0
2018-04-03 07:19 | 216505.8 | 2640.0011 | 3 | 30 | 4.400144 | 0.7090578 | 1.425873 | 0 | 6.199095 | 0
2018-04-03 07:21 | 216625.8 | 2760.0003 | 3 | 30 | 4.40018 | 0.6692228 | 1.44884 | 0 | 6.300152 | 0
2018-04-03 07:22 | 216676.9 | 2811.1104 | 3 | 30 | 4.400098 | 0.6519871 | 1.45823 | 0 | 6.341471 | 0
2018-04-03 07:24 | 216796.9 | 120.0019 | 4 | 30 | 4.285389 | 0 | 1.45823 | 0 | 6.341471 | 0
2018-04-03 07:26 | 216916.9 | 240.0012 | 4 | 30 | 4.273359 | 0 | 1.45823 | 0 | 6.341471 | 0
2018-04-03 07:27 | 216976.9 | 300.0017 | 4 | 30 | 4.270177 | 0 | 1.45823 | 0 | 6.341471 | 0
2018-04-03 07:29 | 217097 | 120.0011 | 5 | 30 | 3.452786 | -6.520087 | 1.45823 | 0.2173029 | 6.341471 | 0.7672019
2018-04-03 07:31 | 217217 | 240.0019 | 5 | 30 | 3.377954 | -6.520075 | 1.45823 | 0.4346286 | 6.341471 | 1.509834
2018-04-03 07:33 | 217337 | 360.0004 | 5 | 30 | 3.300308 | -6.520023 | 1.45823 | 0.6519626 | 6.341471 | 2.235403
2018-04-03 07:35 | 217457 | 480.0011 | 5 | 30 | 3.230381 | -6.520008 | 1.45823 | 0.8692982 | 6.341471 | 2.944942
2018-04-03 07:37 | 217577 | 600.0012 | 5 | 30 | 3.16249 | -6.520013 | 1.45823 | 1.086656 | 6.341471 | 3.639905
2018-04-03 07:39 | 217697 | 720.0004 | 5 | 30 | 3.081368 | -6.520053 | 1.45823 | 1.303839 | 6.341471 | 4.318493
2018-04-03 07:40 | 217783.2 | 806.1857 | 5 | 30 | 2.999997 | -6.519985 | 1.45823 | 1.460054 | 6.341471 | 4.793869
2018-04-03 07:42 | 217903.3 | 120.001 | 6 | 30 | 3.794822 | 0 | 1.45823 | 1.460054 | 6.341471 | 4.793869
2018-04-03 07:44 | 218023.3 | 240.0009 | 6 | 30 | 3.818711 | 0 | 1.45823 | 1.460054 | 6.341471 | 4.793869
2018-04-03 07:45 | 218083.3 | 300.0039 | 6 | 30 | 3.824495 | 0 | 1.45823 | 1.460054 | 6.341471 | 4.793869
2018-04-03 07:45 | 218083.2 | 0.0027 | 7 | 31 | 3.824387 | 0 | 0 | 0 | 0 | 0
2018-04-03 07:46 | 218150 | 66.704 | 2 | 31 | 4.200339 | 3.259988 | 0.07117991 | 0 | 0.2988267 | 0
2018-04-03 07:48 | 218270.1 | 120.0011 | 3 | 31 | 4.239705 | 3.259961 | 0.1794487 | 0 | 0.7560636 | 0
2018-04-03 07:50 | 218390.1 | 240.0002 | 3 | 31 | 4.26504 | 3.260024 | 0.2880931 | 0 | 1.218032 | 0
2018-04-03 07:52 | 218510.1 | 360.0002 | 3 | 31 | 4.297985 | 3.259999 | 0.3967643 | 0 | 1.683206 | 0
2018-04-03 07:54 | 218630.1 | 480.0002 | 3 | 31 | 4.341443 | 3.260037 | 0.5054049 | 0 | 2.15241 | 0
2018-04-03 07:56 | 218750.1 | 600.0002 | 3 | 31 | 4.393478 | 3.259992 | 0.6141114 | 0 | 2.627126 | 0
2018-04-03 07:58 | 218870.1 | 720.0002 | 3 | 31 | 4.400283 | 2.789136 | 0.7154118 | 0 | 3.072832 | 0
2018-04-03 08:00 | 218990.1 | 840.0003 | 3 | 31 | 4.400283 | 2.38745 | 0.801416 | 0 | 3.451273 | 0
2018-04-03 08:02 | 219110.1 | 960.002 | 3 | 31 | 4.400218 | 2.077044 | 0.8755623 | 0 | 3.777536 | 0
2018-04-03 08:04 | 219230.1 | 1080.0019 | 3 | 31 | 4.400243 | 1.838206 | 0.9407029 | 0 | 4.064171 | 0
2018-04-03 08:06 | 219350.1 | 1200.0003 | 3 | 31 | 4.400228 | 1.649222 | 0.9986996 | 0 | 4.31937 | 0
2018-04-03 08:08 | 219470.1 | 1320.001 | 3 | 31 | 4.400212 | 1.497488 | 1.051031 | 0 | 4.549638 | 0
2018-04-03 08:10 | 219590.1 | 1440.0011 | 3 | 31 | 4.400137 | 1.373413 | 1.098817 | 0 | 4.759907 | 0
2018-04-03 08:12 | 219710.1 | 1560.0011 | 3 | 31 | 4.400219 | 1.268559 | 1.142836 | 0 | 4.953601 | 0
2018-04-03 08:14 | 219830.1 | 1680.0011 | 3 | 31 | 4.40024 | 1.175929 | 1.183523 | 0 | 5.132631 | 0
2018-04-03 08:16 | 219950.1 | 1800.001 | 3 | 31 | 4.400204 | 1.09409 | 1.221322 | 0 | 5.298953 | 0
2018-04-03 08:18 | 220070.1 | 1920.0019 | 3 | 31 | 4.400204 | 1.022422 | 1.256549 | 0 | 5.453959 | 0
2018-04-03 08:20 | 220190.1 | 2040.0002 | 3 | 31 | 4.400164 | 0.9570999 | 1.289525 | 0 | 5.599057 | 0
2018-04-03 08:22 | 220310.1 | 2160.001 | 3 | 31 | 4.400126 | 0.8967657 | 1.320409 | 0 | 5.734953 | 0
2018-04-03 08:24 | 220430.1 | 2280.0002 | 3 | 31 | 4.400175 | 0.8417435 | 1.34937 | 0 | 5.862384 | 0
2018-04-03 08:26 | 220550.1 | 2400.0002 | 3 | 31 | 4.400193 | 0.7947397 | 1.376604 | 0 | 5.982219 | 0
2018-04-03 08:28 | 220670.1 | 2520.0003 | 3 | 31 | 4.40021 | 0.7517624 | 1.402366 | 0 | 6.095579 | 0
2018-04-03 08:30 | 220790.1 | 2640.0003 | 3 | 31 | 4.400107 | 0.7094431 | 1.426713 | 0 | 6.202709 | 0
2018-04-03 08:32 | 220910.1 | 2760.0003 | 3 | 31 | 4.400121 | 0.6691828 | 1.4497 | 0 | 6.303854 | 0
2018-04-03 08:33 | 220961.4 | 2811.3896 | 3 | 31 | 4.400114 | 0.6519871 | 1.459133 | 0 | 6.345361 | 0
2018-04-03 08:35 | 221081.5 | 120.0011 | 4 | 31 | 4.285202 | 0 | 1.459133 | 0 | 6.345361 | 0
2018-04-03 08:37 | 221201.5 | 240.0002 | 4 | 31 | 4.27314 | 0 | 1.459133 | 0 | 6.345361 | 0
2018-04-03 08:38 | 221261.5 | 300.0032 | 4 | 31 | 4.269912 | 0 | 1.459133 | 0 | 6.345361 | 0
2018-04-03 08:40 | 221381.6 | 120.0002 | 5 | 31 | 3.451877 | -6.5201 | 1.459133 | 0.2173291 | 6.345361 | 0.7670637
2018-04-03 08:42 | 221501.6 | 240.0018 | 5 | 31 | 3.377131 | -6.52008 | 1.459133 | 0.4346541 | 6.345361 | 1.509512
2018-04-03 08:44 | 221621.6 | 360.0004 | 5 | 31 | 3.299162 | -6.520158 | 1.459133 | 0.6519553 | 6.345361 | 2.234735
2018-04-03 08:46 | 221741.6 | 480.0003 | 5 | 31 | 3.230433 | -6.520011 | 1.459133 | 0.8691548 | 6.345361 | 2.943736
2018-04-03 08:48 | 221861.6 | 600.0018 | 5 | 31 | 3.161468 | -6.52012 | 1.459133 | 1.086648 | 6.345361 | 3.638962
2018-04-03 08:50 | 221981.6 | 720.0011 | 5 | 31 | 3.078376 | -6.520093 | 1.459133 | 1.303955 | 6.345361 | 4.317383
2018-04-03 08:52 | 222064.3 | 802.7576 | 5 | 31 | 2.99999 | -6.520123 | 1.459133 | 1.453754 | 6.345361 | 4.772991
2018-04-03 08:54 | 222184.4 | 120.0009 | 6 | 31 | 3.795696 | 0 | 1.459133 | 1.453754 | 6.345361 | 4.772991
2018-04-03 08:56 | 222304.4 | 240 | 6 | 31 | 3.819542 | 0 | 1.459133 | 1.453754 | 6.345361 | 4.772991
2018-04-03 08:57 | 222364.4 | 300.003 | 6 | 31 | 3.825274 | 0 | 1.459133 | 1.453754 | 6.345361 | 4.772991
2018-04-03 08:57 | 222364.4 | 0.0027 | 7 | 32 | 3.825358 | 0 | 0 | 0 | 0 | 0
2018-04-03 08:58 | 222429.7365 | 65.2696 | 2 | 32 | 4.200336 | 3.259986 | 0.06961863 | 0 | 0.2922743 | 0
2018-04-03 09:00 | 222549.8 | 120.0003 | 3 | 32 | 4.24081 | 3.260032 | 0.1779317 | 0 | 0.7497849 | 0
2018-04-03 09:02 | 222669.8 | 240.0002 | 3 | 32 | 4.266237 | 3.259997 | 0.2865914 | 0 | 1.211945 | 0
2018-04-03 09:04 | 222789.8 | 360.0011 | 3 | 32 | 4.299152 | 3.260053 | 0.3952689 | 0 | 1.677277 | 0
2018-04-03 09:06 | 222909.8 | 480.0018 | 3 | 32 | 4.343226 | 3.25999 | 0.5039017 | 0 | 2.146603 | 0
2018-04-03 09:08 | 223029.8 | 600.001 | 3 | 32 | 4.395982 | 3.260018 | 0.6125541 | 0 | 2.621311 | 0
2018-04-03 09:10 | 223149.8 | 720.0009 | 3 | 32 | 4.400275 | 2.768939 | 0.7131953 | 0 | 3.064143 | 0
2018-04-03 09:12 | 223269.8 | 840.0011 | 3 | 32 | 4.400258 | 2.369014 | 0.7985355 | 0 | 3.439663 | 0
2018-04-03 09:14 | 223389.8 | 960.0001 | 3 | 32 | 4.400271 | 2.062127 | 0.872148 | 0 | 3.763577 | 0
2018-04-03 09:16 | 223509.8 | 1080.0001 | 3 | 32 | 4.400267 | 1.82384 | 0.9367396 | 0 | 4.047796 | 0
2018-04-03 09:18 | 223629.8 | 1200.0003 | 3 | 32 | 4.400216 | 1.638376 | 0.9943188 | 0 | 4.301157 | 0
2018-04-03 09:20 | 223749.8 | 1320.001 | 3 | 32 | 4.400183 | 1.490355 | 1.046385 | 0 | 4.53026 | 0
2018-04-03 09:22 | 223869.8 | 1440.0002 | 3 | 32 | 4.400176 | 1.366774 | 1.093953 | 0 | 4.739572 | 0
2018-04-03 09:24 | 223989.8 | 1560.0009 | 3 | 32 | 4.400261 | 1.263133 | 1.137734 | 0 | 4.932214 | 0
2018-04-03 09:26 | 224109.8 | 1680.001 | 3 | 32 | 4.400251 | 1.268162 | 1.180019 | 0 | 5.118271 | 0
2018-04-03 09:28 | 224229.8 | 1800.0001 | 3 | 32 | 4.400221 | 1.146319 | 1.220291 | 0 | 5.295474 | 0
2018-04-03 09:30 | 224349.8 | 1920.001 | 3 | 32 | 4.40018 | 1.039289 | 1.256619 | 0 | 5.455326 | 0
2018-04-03 09:32 | 224469.8 | 2040.0011 | 3 | 32 | 4.400166 | 0.9601374 | 1.289919 | 0 | 5.601851 | 0
2018-04-03 09:34 | 224589.8 | 2160.001 | 3 | 32 | 4.400137 | 0.8887653 | 1.320724 | 0 | 5.737399 | 0
2018-04-03 09:36 | 224709.8 | 2280.0002 | 3 | 32 | 4.400206 | 0.8293724 | 1.349328 | 0 | 5.863261 | 0
2018-04-03 09:38 | 224829.8 | 2400.001 | 3 | 32 | 4.400113 | 0.7801371 | 1.37612 | 0 | 5.98115 | 0
2018-04-03 09:40 | 224949.8 | 2520.001 | 3 | 32 | 4.400137 | 0.7381382 | 1.401432 | 0 | 6.092526 | 0
2018-04-03 09:42 | 225069.8 | 2640.0002 | 3 | 32 | 4.400186 | 0.6990376 | 1.425369 | 0 | 6.197853 | 0
2018-04-03 09:44 | 225189.8 | 2760.0009 | 3 | 32 | 4.400186 | 0.6604347 | 1.448005 | 0 | 6.297458 | 0
2018-04-03 09:44 | 225217 | 2787.2896 | 3 | 32 | 4.400198 | 0.6519918 | 1.452978 | 0 | 6.319338 | 0
2018-04-03 09:46 | 225337.1 | 120.001 | 4 | 32 | 4.284972 | 0 | 1.452978 | 0 | 6.319338 | 0
2018-04-03 09:48 | 225457.1 | 240.001 | 4 | 32 | 4.272861 | 0 | 1.452978 | 0 | 6.319338 | 0
2018-04-03 09:49 | 225517.1 | 300.0024 | 4 | 32 | 4.269636 | 0 | 1.452978 | 0 | 6.319338 | 0
2018-04-03 09:51 | 225637.1592 | 120.001 | 5 | 32 | 3.451754 | -6.520092 | 1.452978 | 0.2173293 | 6.319338 | 0.7670478
2018-04-03 09:53 | 225757.1592 | 240.001 | 5 | 32 | 3.377031 | -6.520127 | 1.452978 | 0.4346638 | 6.319338 | 1.509468
2018-04-03 09:55 | 225877.1592 | 360.001 | 5 | 32 | 3.298658 | -6.520138 | 1.452978 | 0.6519787 | 6.319338 | 2.234714
2018-04-03 09:57 | 225997.1592 | 480.001 | 5 | 32 | 3.2273 | -6.520078 | 1.452978 | 0.8690151 | 6.319338 | 2.942744
2018-04-03 09:59 | 226117.1583 | 600.0001 | 5 | 32 | 3.15632 | -6.520065 | 1.452978 | 1.081839 | 6.319338 | 3.622217
2018-04-03 10:01 | 226237.1593 | 720.0011 | 5 | 32 | 3.071321 | -6.520065 | 1.452978 | 1.300362 | 6.319338 | 4.303147
2018-04-03 10:02 | 226311.4398 | 794.2816 | 5 | 32 | 2.999994 | -6.52008 | 1.452978 | 1.434878 | 6.319338 | 4.711718
2018-04-03 10:04 | 226431.5 | 120.0011 | 6 | 32 | 3.798008 | 0 | 1.452978 | 1.434878 | 6.319338 | 4.711718
2018-04-03 10:06 | 226551.5 | 240.0001 | 6 | 32 | 3.821879 | 0 | 1.452978 | 1.434878 | 6.319338 | 4.711718
2018-04-03 10:07 | 226611.5 | 300.0008 | 6 | 32 | 3.827609 | 0 | 1.452978 | 1.434878 | 6.319338 | 4.711718
2018-04-03 10:07 | 226611.5 | 0.0027 | 7 | 33 | 3.82768 | 0 | 0 | 0 | 0 | 0
2018-04-03 10:08 | 226670 | 58.4073 | 2 | 33 | 4.20033 | 3.259959 | 0.06230006 | 0 | 0.261578 | 0
2018-04-03 10:10 | 226790 | 120.001 | 3 | 33 | 4.244924 | 3.260018 | 0.1705612 | 0 | 0.7192058 | 0
2018-04-03 10:12 | 226910 | 240.0002 | 3 | 33 | 4.269581 | 3.259997 | 0.2792222 | 0 | 1.181791 | 0
2018-04-03 10:14 | 227030 | 360.0002 | 3 | 33 | 4.301393 | 3.260039 | 0.3878999 | 0 | 1.647429 | 0
2018-04-03 10:16 | 227150 | 480.0001 | 3 | 33 | 4.345329 | 3.26003 | 0.4965455 | 0 | 2.117053 | 0
2018-04-03 10:18 | 227270 | 600.0001 | 3 | 33 | 4.39827 | 3.260011 | 0.6051373 | 0 | 2.59173 | 0
2018-04-03 10:20 | 227390 | 720.0001 | 3 | 33 | 4.400286 | 2.749587 | 0.7050844 | 0 | 3.031522 | 0
2018-04-03 10:22 | 227510 | 840.001 | 3 | 33 | 4.400299 | 2.351182 | 0.7897887 | 0 | 3.404244 | 0
2018-04-03 10:24 | 227630 | 960.0001 | 3 | 33 | 4.4003 | 2.049233 | 0.8628827 | 0 | 3.725877 | 0
2018-04-03 10:26 | 227750 | 1080.001 | 3 | 33 | 4.400223 | 1.815683 | 0.9271411 | 0 | 4.008629 | 0
2018-04-03 10:28 | 227870 | 1200.0001 | 3 | 33 | 4.400238 | 1.633076 | 0.9845059 | 0 | 4.261047 | 0
2018-04-03 10:30 | 227990 | 1320.0002 | 3 | 33 | 4.400191 | 1.482512 | 1.036161 | 0 | 4.488341 | 0
2018-04-03 10:32 | 228110 | 1440.001 | 3 | 33 | 4.400138 | 1.359647 | 1.08359 | 0 | 4.697038 | 0
2018-04-03 10:34 | 228230 | 1560.0001 | 3 | 33 | 4.400247 | 1.257471 | 1.127198 | 0 | 4.88892 | 0
2018-04-03 10:36 | 228350 | 1680.0011 | 3 | 33 | 4.400141 | 1.165431 | 1.166891 | 0 | 5.063581 | 0
2018-04-03 10:38 | 228470 | 1800.0001 | 3 | 33 | 4.40009 | 1.084084 | 1.204257 | 0 | 5.227997 | 0
2018-04-03 10:40 | 228590 | 1920.0003 | 3 | 33 | 4.400137 | 1.013116 | 1.237843 | 0 | 5.375781 | 0
2018-04-03 10:42 | 228710 | 2040.0009 | 3 | 33 | 4.40015 | 0.9501371 | 1.27057 | 0 | 5.519784 | 0
2018-04-03 10:44 | 228830 | 2160.0009 | 3 | 33 | 4.400186 | 0.892128 | 1.301261 | 0 | 5.654831 | 0
2018-04-03 10:46 | 228950 | 2280.0001 | 3 | 33 | 4.400146 | 0.8368168 | 1.330055 | 0 | 5.781528 | 0
2018-04-03 10:48 | 229070 | 2400.0009 | 3 | 33 | 4.40018 | 0.7873259 | 1.357107 | 0 | 5.900561 | 0
2018-04-03 10:50 | 229190 | 2520.001 | 3 | 33 | 4.400158 | 0.7404089 | 1.382553 | 0 | 6.012526 | 0
2018-04-03 10:52 | 229310 | 2640.0009 | 3 | 33 | 4.400197 | 0.6967392 | 1.406485 | 0 | 6.117835 | 0
2018-04-03 10:54 | 229430 | 2760.0002 | 3 | 33 | 4.40009 | 0.655261 | 1.429007 | 0 | 6.216932 | 0
2018-04-03 10:54 | 229443.4 | 2773.3695 | 3 | 33 | 4.400208 | 0.6519957 | 1.431434 | 0 | 6.227613 | 0
2018-04-03 10:56 | 229563.4 | 120 | 4 | 33 | 4.283693 | 0 | 1.431434 | 0 | 6.227613 | 0
2018-04-03 10:58 | 229683.4 | 240 | 4 | 33 | 4.271431 | 0 | 1.431434 | 0 | 6.227613 | 0
2018-04-03 10:59 | 229743.4 | 300.0015 | 4 | 33 | 4.268205 | 0 | 1.431434 | 0 | 6.227613 | 0
2018-04-03 11:01 | 229863.5 | 120.0009 | 5 | 33 | 3.444172 | -6.520033 | 1.431434 | 0.2173123 | 6.227613 | 0.7652025
2018-04-03 11:03 | 229983.5 | 240.0001 | 5 | 33 | 3.371048 | -6.519975 | 1.431434 | 0.43464 | 6.227613 | 1.506104
2018-04-03 11:05 | 230103.5 | 360.0009 | 5 | 33 | 3.294368 | -6.520018 | 1.431434 | 0.6519691 | 6.227613 | 2.230318
2018-04-03 11:07 | 230223.5 | 480.0001 | 5 | 33 | 3.223989 | -6.520065 | 1.431434 | 0.8692766 | 6.227613 | 2.938442
2018-04-03 11:09 | 230343.5 | 600.0001 | 5 | 33 | 3.153119 | -6.520027 | 1.431434 | 1.086593 | 6.227613 | 3.631488
2018-04-03 11:11 | 230463.5 | 720.0001 | 5 | 33 | 3.065953 | -6.519951 | 1.431434 | 1.303939 | 6.227613 | 4.307841
2018-04-03 11:13 | 230530.8 | 787.3015 | 5 | 33 | 2.999994 | -6.51999 | 1.431434 | 1.425822 | 6.227613 | 4.677707
2018-04-03 11:15 | 230650.8 | 120.0001 | 6 | 33 | 3.799127 | 0 | 1.431434 | 1.425822 | 6.227613 | 4.677707
2018-04-03 11:17 | 230770.8 | 240.0001 | 6 | 33 | 3.822917 | 0 | 1.431434 | 1.425822 | 6.227613 | 4.677707
2018-04-03 11:18 | 230830.8 | 300.0024 | 6 | 33 | 3.828593 | 0 | 1.431434 | 1.425822 | 6.227613 | 4.677707
2018-04-03 11:18 | 230830.9 | 0.0026 | 7 | 34 | 3.828497 | 0 | 0 | 0 | 0 | 0
2018-04-03 11:19 | 230888.5 | 57.6152 | 2 | 34 | 4.200354 | 3.259963 | 0.06137546 | 2.42e-10 | 0.2577003 | 9.26e-10
2018-04-03 11:21 | 231008.6 | 120.0009 | 3 | 34 | 4.245072 | 3.259957 | 0.169661 | 2.42e-10 | 0.7154445 | 9.26e-10
2018-04-03 11:23 | 231128.6 | 240.0001 | 3 | 34 | 4.270123 | 3.259955 | 0.2783238 | 2.42e-10 | 1.178061 | 9.26e-10
2018-04-03 11:25 | 231248.6 | 360.0001 | 3 | 34 | 4.303378 | 3.259971 | 0.3869702 | 2.42e-10 | 1.643699 | 9.26e-10
2018-04-03 11:27 | 231368.6 | 480.0009 | 3 | 34 | 4.347911 | 3.260036 | 0.4956438 | 2.42e-10 | 2.113696 | 9.26e-10
2018-04-03 11:29 | 231488.6 | 600.0009 | 3 | 34 | 4.400339 | 3.25504 | 0.6042995 | 2.42e-10 | 2.588939 | 9.26e-10
2018-04-03 11:31 | 231608.6 | 720.0002 | 3 | 34 | 4.400279 | 2.734694 | 0.7035189 | 2.42e-10 | 3.025533 | 9.26e-10
2018-04-03 11:33 | 231728.6 | 840.0001 | 3 | 34 | 4.400279 | 2.340705 | 0.7878466 | 2.42e-10 | 3.396598 | 9.26e-10
2018-04-03 11:35 | 231848.6 | 960.0009 | 3 | 34 | 4.400263 | 2.03913 | 0.8605896 | 2.42e-10 | 3.716685 | 9.26e-10
2018-04-03 11:37 | 231968.6 | 1080.0001 | 3 | 34 | 4.400228 | 1.80833 | 0.924553 | 2.42e-10 | 3.99814 | 9.26e-10
2018-04-03 11:39 | 232088.6 | 1200.0009 | 3 | 34 | 4.400255 | 1.627536 | 0.9816951 | 2.42e-10 | 4.249578 | 9.26e-10
2018-04-03 11:41 | 232208.6 | 1320.0001 | 3 | 34 | 4.400167 | 1.480824 | 1.033431 | 2.42e-10 | 4.477229 | 9.26e-10
2018-04-03 11:43 | 232328.6 | 1440.0001 | 3 | 34 | 4.40016 | 1.357971 | 1.080706 | 2.42e-10 | 4.685246 | 9.26e-10
2018-04-03 11:45 | 232448.6 | 1560.0002 | 3 | 34 | 4.400207 | 1.254953 | 1.124207 | 2.42e-10 | 4.876659 | 9.26e-10
2018-04-03 11:47 | 232568.6 | 1680.0009 | 3 | 34 | 4.4002 | 1.165442 | 1.164512 | 2.42e-10 | 5.054009 | 9.26e-10
2018-04-03 11:49 | 232688.6 | 1800.0009 | 3 | 34 | 4.400194 | 1.08624 | 1.202016 | 2.42e-10 | 5.219035 | 9.26e-10
2018-04-03 11:51 | 232808.6 | 1920.0001 | 3 | 34 | 4.400169 | 1.014472 | 1.23701 | 2.42e-10 | 5.373016 | 9.26e-10
2018-04-03 11:53 | 232928.6 | 2040.0009 | 3 | 34 | 4.400201 | 0.9493294 | 1.269723 | 2.42e-10 | 5.516958 | 9.26e-10
2018-04-03 11:55 | 233048.6 | 2160.0002 | 3 | 34 | 4.400212 | 0.8891764 | 1.300336 | 2.42e-10 | 5.651662 | 9.26e-10
2018-04-03 11:57 | 233168.6 | 2280.0009 | 3 | 34 | 4.400199 | 0.8346968 | 1.329046 | 2.42e-10 | 5.777988 | 9.26e-10
2018-04-03 11:59 | 233288.6 | 2400.0009 | 3 | 34 | 4.40012 | 0.7836895 | 1.356004 | 2.42e-10 | 5.896607 | 9.26e-10
2018-04-03 12:01 | 233408.6 | 2520.0001 | 3 | 34 | 4.400157 | 0.7373838 | 1.381351 | 2.42e-10 | 6.008138 | 9.26e-10
2018-04-03 12:03 | 233528.6 | 2640.0001 | 3 | 34 | 4.400145 | 0.6936922 | 1.405194 | 2.42e-10 | 6.113054 | 9.26e-10
2018-04-03 12:05 | 233648.6 | 2760.001 | 3 | 34 | 4.400134 | 0.6523142 | 1.427627 | 2.42e-10 | 6.211761 | 9.26e-10
2018-04-03 12:05 | 233650.3 | 2761.7672 | 3 | 34 | 4.400152 | 0.6519938 | 1.427947 | 2.42e-10 | 6.213168 | 9.26e-10
2018-04-03 12:07 | 233770.4 | 120 | 4 | 34 | 4.28422 | 0 | 1.427947 | 2.42e-10 | 6.213168 | 9.26e-10
2018-04-03 12:09 | 233890.4 | 240.0008 | 4 | 34 | 4.272009 | 0 | 1.427947 | 2.42e-10 | 6.213168 | 9.26e-10
2018-04-03 12:10 | 233950.4 | 300.0015 | 4 | 34 | 4.268809 | 0 | 1.427947 | 2.42e-10 | 6.213168 | 9.26e-10
2018-04-03 12:12 | 234070.4 | 120.0009 | 5 | 34 | 3.443566 | -6.520033 | 1.427947 | 0.2173165 | 6.213168 | 0.7650341
2018-04-03 12:14 | 234190.4 | 240.0001 | 5 | 34 | 3.371583 | -6.519971 | 1.427947 | 0.4346229 | 6.213168 | 1.505809
2018-04-03 12:16 | 234310.4 | 360.0001 | 5 | 34 | 3.294244 | -6.520055 | 1.427947 | 0.651938 | 6.213168 | 2.229993
2018-04-03 12:18 | 234430.4 | 480.0001 | 5 | 34 | 3.2238 | -6.52 | 1.427947 | 0.8692675 | 6.213168 | 2.938142
2018-04-03 12:20 | 234550.4 | 600.0001 | 5 | 34 | 3.153437 | -6.52004 | 1.427947 | 1.086599 | 6.213168 | 3.631185
2018-04-03 12:22 | 234670.4 | 720.0009 | 5 | 34 | 3.067207 | -6.520047 | 1.427947 | 1.303907 | 6.213168 | 4.307527
2018-04-03 12:23 | 234739 | 788.5632 | 5 | 34 | 2.999996 | -6.520007 | 1.427947 | 1.428092 | 6.213168 | 4.684449
2018-04-03 12:25 | 234859 | 120.0009 | 6 | 34 | 3.798805 | 0 | 1.427947 | 1.428092 | 6.213168 | 4.684449
2018-04-03 12:27 | 234979 | 240.0001 | 6 | 34 | 3.82268 | 0 | 1.427947 | 1.428092 | 6.213168 | 4.684449
2018-04-03 12:28 | 235039 | 300.0024 | 6 | 34 | 3.82839 | 0 | 1.427947 | 1.428092 | 6.213168 | 4.684449
2018-04-03 12:28 | 235039.1 | 0.0027 | 7 | 35 | 3.828361 | 0 | 0 | 0 | 0 | 0
2018-04-03 12:29 | 235093.5 | 54.3912 | 2 | 35 | 4.200375 | 3.25998 | 0.05791217 | 4.21e-10 | 0.2431647 | 1.61e-09
2018-04-03 12:31 | 235213.5 | 120.0001 | 3 | 35 | 4.247627 | 3.259982 | 0.1661896 | 4.21e-10 | 0.7010793 | 1.61e-09
2018-04-03 12:33 | 235333.5 | 240.0001 | 3 | 35 | 4.272655 | 3.259976 | 0.2748434 | 4.21e-10 | 1.163949 | 1.61e-09
2018-04-03 12:35 | 235453.5 | 360.0009 | 3 | 35 | 4.30579 | 3.260013 | 0.3834996 | 4.21e-10 | 1.62991 | 1.61e-09
2018-04-03 12:37 | 235573.5 | 480.0009 | 3 | 35 | 4.349658 | 3.25995 | 0.4921592 | 4.21e-10 | 2.100088 | 1.61e-09
2018-04-03 12:39 | 235693.5 | 600.0001 | 3 | 35 | 4.400189 | 3.223289 | 0.6007837 | 4.21e-10 | 2.575403 | 1.61e-09
2018-04-03 12:41 | 235813.5 | 720.0009 | 3 | 35 | 4.400311 | 2.69859 | 0.6990747 | 4.21e-10 | 3.007907 | 1.61e-09
2018-04-03 12:43 | 235933.5 | 840.0001 | 3 | 35 | 4.400283 | 2.317208 | 0.7823275 | 4.21e-10 | 3.374231 | 1.61e-09
2018-04-03 12:45 | 236053.5 | 960.0001 | 3 | 35 | 4.400185 | 2.002646 | 0.8540146 | 4.21e-10 | 3.689668 | 1.61e-09
2018-04-03 12:47 | 236173.5 | 1080.001 | 3 | 35 | 4.400225 | 1.770061 | 0.9170245 | 4.21e-10 | 3.966924 | 1.61e-09
2018-04-03 12:49 | 236293.5 | 1200.0009 | 3 | 35 | 4.400198 | 1.592276 | 0.9732895 | 4.21e-10 | 4.214496 | 1.61e-09
2018-04-03 12:51 | 236413.5 | 1320.0002 | 3 | 35 | 4.39973 | 1.470438 | 1.024102 | 4.21e-10 | 4.438079 | 1.61e-09
2018-04-03 12:53 | 236533.5 | 1440.0001 | 3 | 35 | 4.400216 | 1.325486 | 1.070346 | 4.21e-10 | 4.641554 | 1.61e-09
2018-04-03 12:55 | 236653.5 | 1560.0001 | 3 | 35 | 4.400164 | 1.224221 | 1.112834 | 4.21e-10 | 4.828511 | 1.61e-09
2018-04-03 12:57 | 236773.5 | 1680.0001 | 3 | 35 | 4.400212 | 1.137406 | 1.152144 | 4.21e-10 | 5.001482 | 1.61e-09
2018-04-03 12:59 | 236893.5 | 1800.0001 | 3 | 35 | 4.40017 | 1.062587 | 1.188788 | 4.21e-10 | 5.162721 | 1.61e-09
2018-04-03 13:01 | 237013.5 | 1920.0001 | 3 | 35 | 4.400118 | 0.9940109 | 1.223055 | 4.21e-10 | 5.313501 | 1.61e-09
2018-04-03 13:03 | 237133.5 | 2040.0001 | 3 | 35 | 4.400157 | 0.9318399 | 1.255132 | 4.21e-10 | 5.454645 | 1.61e-09
2018-04-03 13:05 | 237253.5 | 2160.0009 | 3 | 35 | 4.400133 | 0.8752251 | 1.285242 | 4.21e-10 | 5.587135 | 1.61e-09
2018-04-03 13:07 | 237373.5 | 2280.0009 | 3 | 35 | 4.400157 | 0.8240089 | 1.313553 | 4.21e-10 | 5.711709 | 1.61e-09
2018-04-03 13:09 | 237493.5 | 2400.0009 | 3 | 35 | 4.400174 | 0.7766075 | 1.340211 | 4.21e-10 | 5.829007 | 1.61e-09
2018-04-03 13:11 | 237613.5 | 2520.0001 | 3 | 35 | 4.400143 | 0.7326622 | 1.365346 | 4.21e-10 | 5.939604 | 1.61e-09
2018-04-03 13:13 | 237733.5 | 2640.0009 | 3 | 35 | 4.400138 | 0.6907425 | 1.389065 | 4.21e-10 | 6.043974 | 1.61e-09
2018-04-03 13:15 | 237853.5 | 2760.0002 | 3 | 35 | 4.400048 | 0.652338 | 1.411451 | 4.21e-10 | 6.142476 | 1.61e-09
2018-04-03 13:15 | 237858.2 | 2764.6784 | 3 | 35 | 4.400078 | 0.6519938 | 1.4123 | 4.21e-10 | 6.14621 | 1.61e-09
2018-04-03 13:17 | 237978.3 | 120 | 4 | 35 | 4.27824 | 0 | 1.4123 | 4.21e-10 | 6.14621 | 1.61e-09
2018-04-03 13:19 | 238098.3 | 240 | 4 | 35 | 4.266145 | 0 | 1.4123 | 4.21e-10 | 6.14621 | 1.61e-09
2018-04-03 13:20 | 238158.3 | 300.0015 | 4 | 35 | 4.262978 | 0 | 1.4123 | 4.21e-10 | 6.14621 | 1.61e-09
2018-04-03 13:22 | 238278.3 | 120.0009 | 5 | 35 | 3.436473 | -6.519997 | 1.4123 | 0.2173257 | 6.14621 | 0.7635544
2018-04-03 13:24 | 238398.3 | 240.001 | 5 | 35 | 3.363811 | -6.520033 | 1.4123 | 0.4346165 | 6.14621 | 1.502701
2018-04-03 13:26 | 238518.3 | 360.0009 | 5 | 35 | 3.288209 | -6.520065 | 1.4123 | 0.6519742 | 6.14621 | 2.22553
2018-04-03 13:28 | 238638.3 | 480.0009 | 5 | 35 | 3.218432 | -6.520043 | 1.4123 | 0.8692828 | 6.14621 | 2.932388
2018-04-03 13:30 | 238758.3 | 600.0001 | 5 | 35 | 3.148356 | -6.519988 | 1.4123 | 1.086597 | 6.14621 | 3.624309
2018-04-03 13:32 | 238878.3 | 720.0009 | 5 | 35 | 3.059344 | -6.52 | 1.4123 | 1.303912 | 6.14621 | 4.299339
2018-04-03 13:33 | 238938.5 | 780.1784 | 5 | 35 | 2.999998 | -6.520015 | 1.4123 | 1.412897 | 6.14621 | 4.629677
2018-04-03 13:35 | 239058.6 | 120 | 6 | 35 | 3.798781 | 0 | 1.4123 | 1.412897 | 6.14621 | 4.629677
2018-04-03 13:37 | 239178.6 | 240 | 6 | 35 | 3.822438 | 0 | 1.4123 | 1.412897 | 6.14621 | 4.629677
2018-04-03 13:38 | 239238.6 | 300.0015 | 6 | 35 | 3.828104 | 0 | 1.4123 | 1.412897 | 6.14621 | 4.629677
2018-04-03 13:38 | 239238.6 | 0.0026 | 7 | 36 | 3.828463 | 0 | 0 | 0 | 0 | 0
2018-04-03 13:39 | 239290 | 51.3688 | 2 | 36 | 4.200349 | 3.259978 | 0.05467886 | 7.9e-11 | 0.2295889 | 3.02e-10
2018-04-03 13:41 | 239410 | 120.0001 | 3 | 36 | 4.248929 | 3.259984 | 0.1629423 | 7.9e-11 | 0.6876056 | 3.02e-10
2018-04-03 13:43 | 239530 | 240.0009 | 3 | 36 | 4.275259 | 3.260051 | 0.2716046 | 7.9e-11 | 1.150712 | 3.02e-10
2018-04-03 13:45 | 239650 | 360.0001 | 3 | 36 | 4.308223 | 3.259984 | 0.3802671 | 7.9e-11 | 1.616932 | 3.02e-10
2018-04-03 13:47 | 239770 | 480.0001 | 3 | 36 | 4.351823 | 3.25995 | 0.4889257 | 7.9e-11 | 2.087332 | 3.02e-10
2018-04-03 13:49 | 239890 | 600.0009 | 3 | 36 | 4.400319 | 3.21688 | 0.597542 | 7.9e-11 | 2.562753 | 3.02e-10
2018-04-03 13:51 | 240010 | 720.0002 | 3 | 36 | 4.39998 | 2.69341 | 0.6955116 | 7.9e-11 | 2.993845 | 3.02e-10
2018-04-03 13:53 | 240130 | 840.0009 | 3 | 36 | 4.400249 | 2.297738 | 0.7784265 | 7.9e-11 | 3.35869 | 3.02e-10
2018-04-03 13:55 | 240250 | 960.0009 | 3 | 36 | 4.400069 | 1.983535 | 0.8496813 | 7.9e-11 | 3.672227 | 3.02e-10
2018-04-03 13:57 | 240370 | 1080.0001 | 3 | 36 | 4.400268 | 1.768578 | 0.9122193 | 7.9e-11 | 3.947408 | 3.02e-10
2018-04-03 13:59 | 240490 | 1200.0009 | 3 | 36 | 4.400207 | 1.586175 | 0.9679497 | 7.9e-11 | 4.192634 | 3.02e-10
2018-04-03 14:01 | 240610 | 1320.0001 | 3 | 36 | 4.400084 | 1.44757 | 1.0187 | 7.9e-11 | 4.415943 | 3.02e-10
2018-04-03 14:03 | 240730 | 1440.0009 | 3 | 36 | 4.400239 | 1.337081 | 1.065227 | 7.9e-11 | 4.620668 | 3.02e-10
2018-04-03 14:05 | 240850 | 1560.0002 | 3 | 36 | 4.400206 | 1.235144 | 1.107786 | 7.9e-11 | 4.807937 | 3.02e-10
2018-04-03 14:07 | 240970 | 1680.0009 | 3 | 36 | 4.400133 | 1.14408 | 1.147317 | 7.9e-11 | 4.981879 | 3.02e-10
2018-04-03 14:09 | 241090 | 1800.001 | 3 | 36 | 4.400179 | 1.067208 | 1.184133 | 7.9e-11 | 5.143876 | 3.02e-10
2018-04-03 14:11 | 241210 | 1920.0001 | 3 | 36 | 4.400181 | 0.9994812 | 1.218561 | 7.9e-11 | 5.295362 | 3.02e-10
2018-04-03 14:13 | 241330 | 2040.0001 | 3 | 36 | 4.400141 | 0.9386911 | 1.250817 | 7.9e-11 | 5.437296 | 3.02e-10
2018-04-03 14:15 | 241450 | 2160.001 | 3 | 36 | 4.400213 | 0.8842945 | 1.281129 | 7.9e-11 | 5.570674 | 3.02e-10
2018-04-03 14:17 | 241570 | 2280.0001 | 3 | 36 | 4.400125 | 0.8249016 | 1.309561 | 7.9e-11 | 5.695779 | 3.02e-10
2018-04-03 14:19 | 241690 | 2400.0009 | 3 | 36 | 4.400177 | 0.7800655 | 1.33633 | 7.9e-11 | 5.813565 | 3.02e-10
2018-04-03 14:21 | 241810 | 2520.0009 | 3 | 36 | 4.400132 | 0.7355137 | 1.361581 | 7.9e-11 | 5.924673 | 3.02e-10
2018-04-03 14:23 | 241930 | 2640.0009 | 3 | 36 | 4.400133 | 0.6938639 | 1.385409 | 7.9e-11 | 6.029519 | 3.02e-10
2018-04-03 14:25 | 242050 | 2760.0001 | 3 | 36 | 4.400146 | 0.6537781 | 1.407769 | 7.9e-11 | 6.127905 | 3.02e-10
2018-04-03 14:25 | 242054 | 2764.0016 | 3 | 36 | 4.40018 | 0.6519871 | 1.408493 | 7.9e-11 | 6.131094 | 3.02e-10
2018-04-03 14:27 | 242174.1 | 120.0008 | 4 | 36 | 4.276761 | 0 | 1.408493 | 7.9e-11 | 6.131094 | 3.02e-10
2018-04-03 14:29 | 242294.1 | 240.0008 | 4 | 36 | 4.264656 | 0 | 1.408493 | 7.9e-11 | 6.131094 | 3.02e-10
2018-04-03 14:30 | 242354.1 | 300.0015 | 4 | 36 | 4.261436 | 0 | 1.408493 | 7.9e-11 | 6.131094 | 3.02e-10
2018-04-03 14:32 | 242474.2 | 120.0009 | 5 | 36 | 3.435173 | -6.519981 | 1.408493 | 0.2173246 | 6.131094 | 0.7630803
2018-04-03 14:34 | 242594.2 | 240.0002 | 5 | 36 | 3.364235 | -6.51999 | 1.408493 | 0.4346342 | 6.131094 | 1.502207
2018-04-03 14:36 | 242714.2 | 360.0009 | 5 | 36 | 3.289153 | -6.519991 | 1.408493 | 0.6519638 | 6.131094 | 2.22509
2018-04-03 14:38 | 242834.2 | 480.0009 | 5 | 36 | 3.22117 | -6.52 | 1.408493 | 0.8692816 | 6.131094 | 2.932456
2018-04-03 14:40 | 242954.2 | 600.0009 | 5 | 36 | 3.153183 | -6.519973 | 1.408493 | 1.086601 | 6.131094 | 3.625199
2018-04-03 14:42 | 243074.2 | 720.0001 | 5 | 36 | 3.067785 | -6.520003 | 1.408493 | 1.30394 | 6.131094 | 4.301712
2018-04-03 14:43 | 243144.9 | 790.7072 | 5 | 36 | 2.999999 | -6.520007 | 1.408493 | 1.432001 | 6.131094 | 4.690439
2018-04-03 14:45 | 243264.9 | 120.0008 | 6 | 36 | 3.794766 | 0 | 1.408493 | 1.43201 | 6.131094 | 4.690467
2018-04-03 14:47 | 243384.9 | 240.0008 | 6 | 36 | 3.818463 | 0 | 1.408493 | 1.43201 | 6.131094 | 4.690467
2018-04-03 14:48 | 243444.9 | 300.0015 | 6 | 36 | 3.824169 | 0 | 1.408493 | 1.43201 | 6.131094 | 4.690467
2018-04-03 14:48 | 243444.9 | 0.0027 | 7 | 37 | 3.824259 | 0 | 0 | 0 | 0 | 0
2018-04-03 14:49 | 243512 | 67.0296 | 2 | 37 | 4.200336 | 3.259997 | 0.07140186 | 0 | 0.2997683 | 0
2018-04-03 14:51 | 243632 | 120.0001 | 3 | 37 | 4.238665 | 3.259892 | 0.1796709 | 0 | 0.7569491 | 0
2018-04-03 14:53 | 243752 | 240.0001 | 3 | 37 | 4.263861 | 3.25995 | 0.2883368 | 0 | 1.218882 | 0
2018-04-03 14:55 | 243872.1 | 360.0009 | 3 | 37 | 4.303268 | 3.259902 | 0.396997 | 0 | 1.684171 | 0
2018-04-03 14:57 | 243992.1 | 480.0009 | 3 | 37 | 4.341139 | 3.259933 | 0.5056432 | 0 | 2.153372 | 0
2018-04-03 14:59 | 244112.1 | 600.0009 | 3 | 37 | 4.391737 | 3.259955 | 0.6143087 | 0 | 2.627972 | 0
2018-04-03 15:01 | 244232 | 720.0002 | 3 | 37 | 4.40027 | 2.857697 | 0.7167032 | 0 | 3.078458 | 0
2018-04-03 15:03 | 244352.1 | 840.0009 | 3 | 37 | 4.400275 | 2.457189 | 0.8053672 | 0 | 3.468603 | 0
2018-04-03 15:05 | 244472 | 960.0002 | 3 | 37 | 4.400251 | 2.058217 | 0.8803098 | 0 | 3.798371 | 0
2018-04-03 15:07 | 244592 | 1080.0001 | 3 | 37 | 4.400236 | 1.776654 | 0.9438487 | 0 | 4.077954 | 0
2018-04-03 15:09 | 244712 | 1200 | 3 | 37 | 4.400197 | 1.578908 | 0.9995567 | 0 | 4.323081 | 0
2018-04-03 15:11 | 244832 | 1320.0001 | 3 | 37 | 4.400143 | 1.407734 | 1.049385 | 0 | 4.542337 | 0
2018-04-03 15:13 | 244952.1 | 1440.0005 | 3 | 37 | 4.400226 | 1.291832 | 1.09429 | 0 | 4.739929 | 0
2018-04-03 15:15 | 245072 | 1560.0001 | 3 | 37 | 4.400164 | 1.199039 | 1.135752 | 0 | 4.92237 | 0
2018-04-03 15:17 | 245192.1 | 1680.0008 | 3 | 37 | 4.400243 | 1.120725 | 1.174366 | 0 | 5.092278 | 0
2018-04-03 15:19 | 245312 | 1800.0001 | 3 | 37 | 4.400161 | 1.047884 | 1.210488 | 0 | 5.251223 | 0
2018-04-03 15:21 | 245432.1 | 1920.0009 | 3 | 37 | 4.400107 | 0.9771185 | 1.244189 | 0 | 5.399511 | 0
2018-04-03 15:23 | 245552.1 | 2040.0012 | 3 | 37 | 4.400152 | 0.9181719 | 1.275767 | 0 | 5.538459 | 0
2018-04-03 15:25 | 245672 | 2160.0001 | 3 | 37 | 4.400183 | 0.8632383 | 1.305436 | 0 | 5.669008 | 0
2018-04-03 15:27 | 245792.1 | 2280.0005 | 3 | 37 | 4.400167 | 0.813015 | 1.333355 | 0 | 5.791856 | 0
2018-04-03 15:29 | 245912 | 2400.0001 | 3 | 37 | 4.400152 | 0.7660017 | 1.359661 | 0 | 5.907608 | 0
2018-04-03 15:31 | 246032 | 2520.0001 | 3 | 37 | 4.40017 | 0.7222548 | 1.384458 | 0 | 6.016718 | 0
2018-04-03 15:33 | 246152.1 | 2640.0006 | 3 | 37 | 4.400153 | 0.6810246 | 1.407834 | 0 | 6.119576 | 0
2018-04-03 15:34 | 246242.8 | 2730.732 | 3 | 37 | 4.400179 | 0.6519909 | 1.424629 | 0 | 6.193476 | 0
2018-04-03 15:36 | 246362.8 | 120.0007 | 4 | 37 | 4.274426 | 0 | 1.424629 | 0 | 6.193476 | 0
2018-04-03 15:38 | 246482.8 | 240.0008 | 4 | 37 | 4.262271 | 0 | 1.424629 | 0 | 6.193476 | 0
2018-04-03 15:39 | 246542.8 | 300.0023 | 4 | 37 | 4.259068 | 0 | 1.424629 | 0 | 6.193476 | 0
2018-04-03 15:41 | 246662.9 | 120.0005 | 5 | 37 | 3.428481 | -6.520092 | 1.424629 | 0.2173132 | 6.193476 | 0.7618403
2018-04-03 15:43 | 246782.9 | 240.0001 | 5 | 37 | 3.357221 | -6.520072 | 1.424629 | 0.4346229 | 6.193476 | 1.499542
2018-04-03 15:45 | 246902.9 | 360.0003 | 5 | 37 | 3.281612 | -6.520108 | 1.424629 | 0.6519447 | 6.193476 | 2.220862
2018-04-03 15:47 | 247022.9 | 480.0006 | 5 | 37 | 3.212492 | -6.520102 | 1.424629 | 0.869256 | 6.193476 | 2.926417
2018-04-03 15:49 | 247142.9 | 600.0001 | 5 | 37 | 3.14197 | -6.52007 | 1.424629 | 1.086576 | 6.193476 | 3.617086
2018-04-03 15:51 | 247262.9 | 720.0009 | 5 | 37 | 3.052635 | -6.520152 | 1.424629 | 1.303896 | 6.193476 | 4.290705
2018-04-03 15:52 | 247316.9 | 774.0336 | 5 | 37 | 2.999999 | -6.520058 | 1.424629 | 1.401752 | 6.193476 | 4.586929
2018-04-03 15:54 | 247437 | 120.0008 | 6 | 37 | 3.799107 | 0 | 1.424629 | 1.401752 | 6.193476 | 4.586929
2018-04-03 15:56 | 247557 | 240 | 6 | 37 | 3.822659 | 0 | 1.424629 | 1.401752 | 6.193476 | 4.586929
2018-04-03 15:57 | 247617 | 300.0015 | 6 | 37 | 3.8282 | 0 | 1.424629 | 1.401752 | 6.193476 | 4.586929
2018-04-03 15:57 | 247617 | 0.0026 | 7 | 38 | 3.828135 | 0 | 0 | 0 | 0 | 0
2018-04-03 15:58 | 247666.4 | 49.2912 | 2 | 38 | 4.20036 | 3.259997 | 0.05249843 | 5.63e-10 | 0.2204409 | 2.156e-09
2018-04-03 16:00 | 247786.4 | 120.0009 | 3 | 38 | 4.251929 | 3.259992 | 0.1607687 | 5.63e-10 | 0.6786688 | 2.156e-09
2018-04-03 16:02 | 247906.4 | 240.0001 | 3 | 38 | 4.276766 | 3.259957 | 0.2694218 | 5.63e-10 | 1.142002 | 2.156e-09
2018-04-03 16:04 | 248026.4 | 360 | 3 | 38 | 4.308795 | 3.259927 | 0.3780798 | 5.63e-10 | 1.60832 | 2.156e-09
2018-04-03 16:06 | 248146.4 | 480.0001 | 3 | 38 | 4.351314 | 3.259984 | 0.4867314 | 5.63e-10 | 2.078808 | 2.156e-09
2018-04-03 16:08 | 248266.4 | 600.0009 | 3 | 38 | 4.399795 | 3.214402 | 0.5952164 | 5.63e-10 | 2.55379 | 2.156e-09
2018-04-03 16:10 | 248386.4 | 720.0001 | 3 | 38 | 4.40024 | 2.673011 | 0.6923996 | 5.63e-10 | 2.981422 | 2.156e-09
2018-04-03 16:12 | 248506.4 | 840.0005 | 3 | 38 | 4.400279 | 2.28926 | 0.7748742 | 5.63e-10 | 3.344332 | 2.156e-09
2018-04-03 16:14 | 248626.4 | 960.0013 | 3 | 38 | 4.400247 | 1.995108 | 0.8460508 | 5.63e-10 | 3.657527 | 2.156e-09
2018-04-03 16:16 | 248746.4 | 1080.0017 | 3 | 38 | 4.400228 | 1.765221 | 0.9086564 | 5.63e-10 | 3.933005 | 2.156e-09
2018-04-03 16:18 | 248866.4 | 1200.0005 | 3 | 38 | 4.40016 | 1.592471 | 0.9645091 | 5.63e-10 | 4.17877 | 2.156e-09
2018-04-03 16:20 | 248986.4 | 1320.0009 | 3 | 38 | 4.400177 | 1.454061 | 1.015218 | 5.63e-10 | 4.401899 | 2.156e-09
2018-04-03 16:22 | 249106.4 | 1440.0009 | 3 | 38 | 4.400126 | 1.313396 | 1.060899 | 5.63e-10 | 4.602905 | 2.156e-09
2018-04-03 16:24 | 249226.4 | 1560.0009 | 3 | 38 | 4.400208 | 1.211966 | 1.102939 | 5.63e-10 | 4.787889 | 2.156e-09
2018-04-03 16:26 | 249346.4 | 1680.0017 | 3 | 38 | 4.400183 | 1.127275 | 1.141864 | 5.63e-10 | 4.959165 | 2.156e-09
2018-04-03 16:28 | 249466.4 | 1800.0001 | 3 | 38 | 4.400186 | 1.049541 | 1.178105 | 5.63e-10 | 5.118631 | 2.156e-09
2018-04-03 16:30 | 249586.4 | 1920.0009 | 3 | 38 | 4.400157 | 0.9811077 | 1.211923 | 5.63e-10 | 5.267434 | 2.156e-09
2018-04-03 16:32 | 249706.4 | 2040.0009 | 3 | 38 | 4.400221 | 0.9204521 | 1.243595 | 5.63e-10 | 5.406798 | 2.156e-09
2018-04-03 16:34 | 249826.4 | 2160.0001 | 3 | 38 | 4.400167 | 0.8637171 | 1.273286 | 5.63e-10 | 5.537444 | 2.156e-09
2018-04-03 16:36 | 249946.4 | 2280.0001 | 3 | 38 | 4.400116 | 0.8129749 | 1.301223 | 5.63e-10 | 5.660371 | 2.156e-09
2018-04-03 16:38 | 250066.4 | 2400.0001 | 3 | 38 | 4.400194 | 0.7670631 | 1.327547 | 5.63e-10 | 5.776202 | 2.156e-09
2018-04-03 16:40 | 250186.4 | 2520.0009 | 3 | 38 | 4.400188 | 0.7233438 | 1.352376 | 5.63e-10 | 5.885454 | 2.156e-09
2018-04-03 16:42 | 250306.4 | 2640.0009 | 3 | 38 | 4.400148 | 0.6825333 | 1.375793 | 5.63e-10 | 5.988491 | 2.156e-09
2018-04-03 16:44 | 250402.5 | 2736.124 | 3 | 38 | 4.40015 | 0.6519871 | 1.393603 | 5.63e-10 | 6.066856 | 2.156e-09
2018-04-03 16:46 | 250522.5 | 120.0017 | 4 | 38 | 4.271309 | 0 | 1.393603 | 5.63e-10 | 6.066856 | 2.156e-09
2018-04-03 16:48 | 250642.5 | 240.0009 | 4 | 38 | 4.259253 | 0 | 1.393603 | 5.63e-10 | 6.066856 | 2.156e-09
2018-04-03 16:49 | 250702.5 | 300.0016 | 4 | 38 | 4.256044 | 0 | 1.393603 | 5.63e-10 | 6.066856 | 2.156e-09
2018-04-03 16:51 | 250822.6 | 120.0017 | 5 | 38 | 3.423013 | -6.520208 | 1.393603 | 0.217318 | 6.066856 | 0.760481
2018-04-03 16:53 | 250942.6 | 240.0011 | 5 | 38 | 3.355892 | -6.520085 | 1.393603 | 0.4346294 | 6.066856 | 1.497481
2018-04-03 16:55 | 251062.6 | 360.0012 | 5 | 38 | 3.279165 | -6.520035 | 1.393603 | 0.6519459 | 6.066856 | 2.218346
2018-04-03 16:57 | 251182.6 | 480.0001 | 5 | 38 | 3.20962 | -6.520028 | 1.393603 | 0.869256 | 6.066856 | 2.923306
2018-04-03 16:59 | 251302.6 | 600.0006 | 5 | 38 | 3.138773 | -6.520082 | 1.393603 | 1.086576 | 6.066856 | 3.613343
2018-04-03 17:01 | 251422.6 | 720.0009 | 5 | 38 | 3.044082 | -6.519975 | 1.393603 | 1.30388 | 6.066856 | 4.285445
2018-04-03 17:02 | 251466.1 | 763.4912 | 5 | 38 | 2.999999 | -6.51995 | 1.393603 | 1.382647 | 6.066856 | 4.523513
2018-04-03 17:04 | 251586.2 | 120.0008 | 6 | 38 | 3.800519 | 0 | 1.393603 | 1.382647 | 6.066856 | 4.523513
2018-04-03 17:06 | 251706.2 | 240 | 6 | 38 | 3.824059 | 0 | 1.393603 | 1.382647 | 6.066856 | 4.523513
2018-04-03 17:07 | 251766.2 | 300.0031 | 6 | 38 | 3.829583 | 0 | 1.393603 | 1.382647 | 6.066856 | 4.523513
2018-04-03 17:07 | 251766.2 | 0.0027 | 7 | 39 | 3.8293 | 0 | 0 | 0 | 0 | 0
2018-04-03 17:07 | 251773.2 | 6.9928 | 2 | 39 | 3.897425 | 0.004857063 | 3.193743e-05 | 1.517e-09 | 0.000123975 | 5.809e-09
2018-04-03 17:07 | 251780.2 | 6.9928 | 3 | 39 | 3.897859 | 0.005315781 | 4.312476e-05 | 1.517e-09 | 0.0001675793 | 5.809e-09
2018-04-03 17:09 | 251900.3 | 120.0001 | 4 | 39 | 3.835941 | 0 | 4.313628e-05 | 1.517e-09 | 0.0001676242 | 5.809e-09
2018-04-03 17:11 | 252020.3 | 240.0001 | 4 | 39 | 3.838615 | 0 | 4.313628e-05 | 1.517e-09 | 0.0001676242 | 5.809e-09
2018-04-03 17:12 | 252080.3 | 300.0016 | 4 | 39 | 3.839518 | 0 | 4.313628e-05 | 1.517e-09 | 0.0001676242 | 5.809e-09
2018-04-03 17:14 | 252200.4 | 120.0001 | 5 | 39 | 3.715111 | -0.0006685257 | 4.313628e-05 | 2.444043e-05 | 0.0001676242 | 9.078553e-05
2018-04-03 17:16 | 252320.4 | 240.0009 | 5 | 39 | 3.716313 | -0.0007257462 | 4.313628e-05 | 4.841739e-05 | 0.0001676242 | 0.0001798817
2018-04-03 17:18 | 252440.4 | 360.0009 | 5 | 39 | 3.717026 | -0.0008058548 | 4.313628e-05 | 7.525898e-05 | 0.0001676242 | 0.0002796433
2018-04-03 17:20 | 252560.4 | 480.0009 | 5 | 39 | 3.717291 | -0.0007753372 | 4.313628e-05 | 0.0001023243 | 0.0001676242 | 0.0003802498
2018-04-03 17:22 | 252680.4 | 600.0017 | 5 | 39 | 3.717558 | -0.0008840561 | 4.313628e-05 | 0.0001305796 | 0.0001676242 | 0.0004852877
2018-04-03 17:24 | 252800.4 | 720 | 5 | 39 | 3.717583 | -0.0009021759 | 4.313628e-05 | 0.0001603202 | 0.0001676242 | 0.0005958505
2018-04-03 17:26 | 252920.4 | 840.0009 | 5 | 39 | 3.717163 | -0.0008621216 | 4.313628e-05 | 0.0001901408 | 0.0001676242 | 0.0007067039
2018-04-03 17:28 | 253040.4 | 960 | 5 | 39 | 3.71711 | -0.0008220673 | 4.313628e-05 | 0.000217516 | 0.0001676242 | 0.0008084616
2018-04-03 17:30 | 253160.4 | 1080.0009 | 5 | 39 | 3.716921 | -0.0008039474 | 4.313628e-05 | 0.0002442508 | 0.0001676242 | 0.0009078365
2018-04-03 17:32 | 253280.4 | 1200 | 5 | 39 | 3.716773 | -0.0008220673 | 4.313628e-05 | 0.000270843 | 0.0001676242 | 0.001006675
2018-04-03 17:34 | 253400.4 | 1320.0001 | 5 | 39 | 3.716631 | -0.0008592606 | 4.313628e-05 | 0.000297925 | 0.0001676242 | 0.001107331
2018-04-03 17:36 | 253520.4 | 1440.0009 | 5 | 39 | 3.716339 | -0.0008192062 | 4.313628e-05 | 0.0003252428 | 0.0001676242 | 0.001208857
2018-04-03 17:38 | 253640.4 | 1560.0009 | 5 | 39 | 3.716127 | -0.0008811951 | 4.313628e-05 | 0.0003527919 | 0.0001676242 | 0.001311237
2018-04-03 17:40 | 253760.4 | 1680.0009 | 5 | 39 | 3.715866 | -0.000875473 | 4.313628e-05 | 0.0003812144 | 0.0001676242 | 0.001416855
2018-04-03 17:42 | 253880.4 | 1800.0001 | 5 | 39 | 3.715744 | -0.0008125305 | 4.313628e-05 | 0.0004094418 | 0.0001676242 | 0.001521742
2018-04-03 17:44 | 254000.4 | 1920.0009 | 5 | 39 | 3.707128 | -0.0002794266 | 4.313628e-05 | 0.00440858 | 0.0001676242 | 0.01497812
2018-04-03 17:46 | 254120.4 | 2040.0017 | 5 | 39 | 3.026419 | -6.52007 | 4.313628e-05 | 0.1550208 | 0.0001676242 | 0.484544
2018-04-03 17:46 | 254154.6 | 2074.2536 | 5 | 39 | 3 | -6.520075 | 4.313628e-05 | 0.2170564 | 0.0001676242 | 0.671533
2018-04-03 17:48 | 254274.7 | 120.0017 | 6 | 39 | 3.755307 | 0 | 4.313628e-05 | 0.2170564 | 0.0001676242 | 0.671533
2018-04-03 17:50 | 254394.7 | 240.0009 | 6 | 39 | 3.776748 | 0 | 4.313628e-05 | 0.2170564 | 0.0001676242 | 0.671533
2018-04-03 17:51 | 254454.7 | 300.0016 | 6 | 39 | 3.782931 | 0 | 4.313628e-05 | 0.2170564 | 0.0001676242 | 0.671533
2018-04-03 17:51 | 254454.7 | 0.0028 | 7 | 40 | 3.783077 | 0 | 0 | 0 | 0 | 0
2018-04-03 17:52 | 254521.1 | 66.3591 | 2 | 40 | 4.20034 | 3.259955 | 0.07146127 | 0 | 0.2999629 | 0
2018-04-03 17:54 | 254641.1 | 120.0012 | 3 | 40 | 4.241974 | 3.259927 | 0.1797315 | 0 | 0.7574232 | 0
2018-04-03 17:56 | 254761.1 | 240.0009 | 3 | 40 | 4.26565 | 3.259933 | 0.2883838 | 0 | 1.219599 | 0
2018-04-03 17:58 | 254881.1 | 360.0004 | 3 | 40 | 4.2958 | 3.259959 | 0.3970398 | 0 | 1.684641 | 0
2018-04-03 18:00 | 255001.1 | 480.0004 | 3 | 40 | 4.335068 | 3.259934 | 0.5056916 | 0 | 2.153455 | 0
2018-04-03 18:02 | 255121.1 | 600.0008 | 3 | 40 | 4.381112 | 3.260018 | 0.6143485 | 0 | 2.626938 | 0
2018-04-03 18:04 | 255241.1 | 720.0005 | 3 | 40 | 4.400294 | 2.963008 | 0.7198112 | 0 | 3.090591 | 0
2018-04-03 18:06 | 255361.1 | 840.0001 | 3 | 40 | 4.40027 | 2.580913 | 0.8119799 | 0 | 3.496159 | 0
2018-04-03 18:08 | 255481.1 | 960.0009 | 3 | 40 | 4.400267 | 2.279595 | 0.8927981 | 0 | 3.85178 | 0
2018-04-03 18:10 | 255601.1 | 1080.0009 | 3 | 40 | 4.400202 | 2.039563 | 0.9646288 | 0 | 4.167852 | 0
2018-04-03 18:12 | 255721.1 | 1200.0004 | 3 | 40 | 4.40024 | 1.848854 | 1.029316 | 0 | 4.452491 | 0
2018-04-03 18:14 | 255841.1 | 1320.0001 | 3 | 40 | 4.400222 | 1.68994 | 1.088199 | 0 | 4.711588 | 0
2018-04-03 18:16 | 255961.1 | 1440.0008 | 3 | 40 | 4.40024 | 1.559332 | 1.142274 | 0 | 4.949532 | 0
2018-04-03 18:18 | 256081.1 | 1560.0006 | 3 | 40 | 4.400178 | 1.446616 | 1.192326 | 0 | 5.16977 | 0
2018-04-03 18:20 | 256201.1 | 1680 | 3 | 40 | 4.400247 | 1.347069 | 1.238847 | 0 | 5.374471 | 0
2018-04-03 18:22 | 256321.1 | 1800.0001 | 3 | 40 | 4.400211 | 1.258045 | 1.282214 | 0 | 5.565293 | 0
2018-04-03 18:24 | 256441.1 | 1920.0009 | 3 | 40 | 4.400198 | 1.178727 | 1.322786 | 0 | 5.74382 | 0
2018-04-03 18:26 | 256561.1 | 2040.0008 | 3 | 40 | 4.400174 | 1.106674 | 1.360859 | 0 | 5.911346 | 0
2018-04-03 18:28 | 256681.1 | 2160.0017 | 3 | 40 | 4.400197 | 1.039961 | 1.396617 | 0 | 6.068689 | 0
2018-04-03 18:30 | 256801.1 | 2280.0001 | 3 | 40 | 4.400183 | 0.9781828 | 1.430231 | 0 | 6.216596 | 0
2018-04-03 18:32 | 256921.1 | 2400.0006 | 3 | 40 | 4.400216 | 0.9214439 | 1.461865 | 0 | 6.355788 | 0
2018-04-03 18:34 | 257041.1 | 2520.0004 | 3 | 40 | 4.400173 | 0.8680849 | 1.491665 | 0 | 6.486917 | 0
2018-04-03 18:36 | 257161.1 | 2640.0008 | 3 | 40 | 4.400166 | 0.8191595 | 1.519771 | 0 | 6.610587 | 0
2018-04-03 18:38 | 257281.1 | 2760.001 | 3 | 40 | 4.400228 | 0.7746649 | 1.546311 | 0 | 6.727367 | 0
2018-04-03 18:40 | 257401.1 | 2880 | 3 | 40 | 4.400152 | 0.7309341 | 1.571383 | 0 | 6.837687 | 0
2018-04-03 18:42 | 257521.1 | 3000.0009 | 3 | 40 | 4.400214 | 0.6913795 | 1.595068 | 0 | 6.941906 | 0
2018-04-03 18:44 | 257641.1 | 3120.0001 | 3 | 40 | 4.4001 | 0.6530619 | 1.617465 | 0 | 7.040453 | 0
2018-04-03 18:45 | 257646.1 | 3125.016 | 3 | 40 | 4.400153 | 0.6519985 | 1.618374 | 0 | 7.044456 | 0
2018-04-03 18:47 | 257766.1824 | 120 | 4 | 40 | 4.281985 | 0 | 1.618374 | 0 | 7.044456 | 0
2018-04-03 18:49 | 257886.1824 | 240 | 4 | 40 | 4.268894 | 0 | 1.618374 | 0 | 7.044456 | 0
2018-04-03 18:50 | 257946.1847 | 300.0023 | 4 | 40 | 4.265381 | 0 | 1.618374 | 0 | 7.044456 | 0
2018-04-03 18:52 | 258066.3 | 120.0002 | 5 | 40 | 3.441976 | -6.520128 | 1.618374 | 0.2173095 | 7.044456 | 0.764765
2018-04-03 18:54 | 258186.3 | 240.0018 | 5 | 40 | 3.369978 | -6.520125 | 1.618374 | 0.4346313 | 7.044456 | 1.505342
2018-04-03 18:56 | 258306.3 | 360.001 | 5 | 40 | 3.29251 | -6.520053 | 1.618374 | 0.6519403 | 7.044456 | 2.229085
2018-04-03 18:58 | 258426.3 | 480.0007 | 5 | 40 | 3.222785 | -6.520041 | 1.618374 | 0.8692467 | 7.044456 | 2.936905
2018-04-03 19:00 | 258546.3 | 600.0002 | 5 | 40 | 3.152689 | -6.520083 | 1.618374 | 1.086565 | 7.044456 | 3.629707
2018-04-03 19:02 | 258666.3 | 720.0006 | 5 | 40 | 3.067087 | -6.520137 | 1.618374 | 1.303885 | 7.044456 | 4.30601
2018-04-03 19:03 | 258734.7 | 788.4369 | 5 | 40 | 2.999999 | -6.520113 | 1.618374 | 1.427822 | 7.044456 | 4.68215
2018-04-03 19:05 | 258854.8 | 120.0012 | 6 | 40 | 3.799129 | 0 | 1.618374 | 1.427822 | 7.044456 | 4.68215
2018-04-03 19:07 | 258974.8 | 240.0008 | 6 | 40 | 3.822628 | 0 | 1.618374 | 1.427822 | 7.044456 | 4.68215
2018-04-03 19:08 | 259034.8 | 300.0015 | 6 | 40 | 3.828107 | 0 | 1.618374 | 1.427822 | 7.044456 | 4.68215
2018-04-03 19:08 | 259034.7 | 0.0026 | 7 | 41 | 3.828171 | 0 | 0 | 0 | 0 | 0
2018-04-03 19:09 | 259091.1 | 56.3088 | 2 | 41 | 4.200364 | 3.259971 | 0.05992344 | 7.36e-10 | 0.2516066 | 2.816e-09
2018-04-03 19:11 | 259211.2 | 120.0001 | 3 | 41 | 4.245402 | 3.259933 | 0.1681961 | 7.36e-10 | 0.7093465 | 2.816e-09
2018-04-03 19:13 | 259331.2 | 240.0003 | 3 | 41 | 4.269753 | 3.260016 | 0.2768501 | 7.36e-10 | 1.171937 | 2.816e-09
2018-04-03 19:15 | 259451.2 | 360.0001 | 3 | 41 | 4.302319 | 3.259984 | 0.3855085 | 7.36e-10 | 1.637539 | 2.816e-09
2018-04-03 19:17 | 259571.2 | 480.0014 | 3 | 41 | 4.346435 | 3.259957 | 0.4941618 | 7.36e-10 | 2.107301 | 2.816e-09
2018-04-03 19:19 | 259691.2 | 600.0001 | 3 | 41 | 4.398984 | 3.260016 | 0.6028189 | 7.36e-10 | 2.582363 | 2.816e-09
2018-04-03 19:21 | 259811.2 | 720.0012 | 3 | 41 | 4.400297 | 2.746531 | 0.7025293 | 7.36e-10 | 3.021116 | 2.816e-09
2018-04-03 19:23 | 259931.2 | 840.0012 | 3 | 41 | 4.400247 | 2.353234 | 0.7872421 | 7.36e-10 | 3.393875 | 2.816e-09
2018-04-03 19:25 | 260051.2 | 960.0009 | 3 | 41 | 4.400261 | 2.052732 | 0.8604246 | 7.36e-10 | 3.715897 | 2.816e-09
2018-04-03 19:27 | 260171.2 | 1080.0001 | 3 | 41 | 4.400187 | 1.81924 | 0.9248003 | 7.36e-10 | 3.999166 | 2.816e-09
2018-04-03 19:29 | 260291.2 | 1200.0006 | 3 | 41 | 4.40023 | 1.635935 | 0.9822792 | 7.36e-10 | 4.252087 | 2.816e-09
2018-04-03 19:31 | 260411.2 | 1320.0001 | 3 | 41 | 4.400199 | 1.486348 | 1.034223 | 7.36e-10 | 4.480651 | 2.816e-09
2018-04-03 19:33 | 260531.2 | 1440.0009 | 3 | 41 | 4.400208 | 1.362347 | 1.081637 | 7.36e-10 | 4.689281 | 2.816e-09
2018-04-03 19:35 | 260651.2 | 1560.0009 | 3 | 41 | 4.400125 | 1.257686 | 1.125264 | 7.36e-10 | 4.88125 | 2.816e-09
2018-04-03 19:37 | 260771.2 | 1680.0009 | 3 | 41 | 4.400188 | 1.168266 | 1.165669 | 7.36e-10 | 5.059039 | 2.816e-09
2018-04-03 19:39 | 260891.2 | 1800.0014 | 3 | 41 | 4.400216 | 1.089042 | 1.203266 | 7.36e-10 | 5.224474 | 2.816e-09
2018-04-03 19:41 | 261011.2 | 1920.0001 | 3 | 41 | 4.400195 | 1.018253 | 1.23836 | 7.36e-10 | 5.378893 | 2.816e-09
2018-04-03 19:43 | 261131.2 | 2040.0009 | 3 | 41 | 4.400146 | 0.9537296 | 1.271209 | 7.36e-10 | 5.523437 | 2.816e-09
2018-04-03 19:45 | 261251.2 | 2160.0009 | 3 | 41 | 4.400152 | 0.8951483 | 1.302015 | 7.36e-10 | 5.658986 | 2.816e-09
2018-04-03 19:47 | 261371.2 | 2280.0001 | 3 | 41 | 4.400179 | 0.8407822 | 1.330942 | 7.36e-10 | 5.786271 | 2.816e-09
2018-04-03 19:49 | 261491.2 | 2400.0014 | 3 | 41 | 4.400149 | 0.7906466 | 1.358118 | 7.36e-10 | 5.905848 | 2.816e-09
2018-04-03 19:51 | 261611.2 | 2520.0009 | 3 | 41 | 4.400181 | 0.7444439 | 1.383685 | 7.36e-10 | 6.018347 | 2.816e-09
2018-04-03 19:53 | 261731.2 | 2640.0006 | 3 | 41 | 4.400077 | 0.7003603 | 1.407757 | 7.36e-10 | 6.124269 | 2.816e-09
2018-04-03 19:55 | 261851.2 | 2760.0017 | 3 | 41 | 4.400142 | 0.6609859 | 1.430447 | 7.36e-10 | 6.224107 | 2.816e-09
2018-04-03 19:55 | 261880.8 | 2789.6552 | 3 | 41 | 4.400177 | 0.6519957 | 1.435853 | 7.36e-10 | 6.247896 | 2.816e-09
2018-04-03 19:57 | 262000.9 | 120.0017 | 4 | 41 | 4.283091 | 0 | 1.435853 | 7.36e-10 | 6.247896 | 2.816e-09
2018-04-03 19:59 | 262120.9 | 240.0001 | 4 | 41 | 4.270473 | 0 | 1.435853 | 7.36e-10 | 6.247896 | 2.816e-09
2018-04-03 20:00 | 262180.9 | 300.0008 | 4 | 41 | 4.267095 | 0 | 1.435853 | 7.36e-10 | 6.247896 | 2.816e-09
2018-04-03 20:02 | 262300.9 | 120.0009 | 5 | 41 | 3.441893 | -6.520013 | 1.435853 | 0.217316 | 6.247896 | 0.7647769
2018-04-03 20:04 | 262420.9 | 240.0009 | 5 | 41 | 3.369465 | -6.520065 | 1.435853 | 0.4346287 | 6.247896 | 1.505189
2018-04-03 20:06 | 262540.9 | 360.0001 | 5 | 41 | 3.293331 | -6.52002 | 1.435853 | 0.6519439 | 6.247896 | 2.229047
2018-04-03 20:08 | 262660.9 | 480.0001 | 5 | 41 | 3.224738 | -6.520043 | 1.435853 | 0.8692543 | 6.247896 | 2.937161
2018-04-03 20:10 | 262780.9 | 600.0009 | 5 | 41 | 3.155731 | -6.52 | 1.435853 | 1.086571 | 6.247896 | 3.630544
2018-04-03 20:12 | 262900.9 | 720.0016 | 5 | 41 | 3.070552 | -6.52006 | 1.435853 | 1.303891 | 6.247896 | 4.307528
2018-04-03 20:13 | 262973.9 | 792.9856 | 5 | 41 | 2.999999 | -6.519997 | 1.435853 | 1.436062 | 6.247896 | 4.708955
2018-04-03 20:15 | 263094 | 120.0009 | 6 | 41 | 3.797722 | 0 | 1.435853 | 1.436062 | 6.247896 | 4.708955
2018-04-03 20:17 | 263214 | 240.0008 | 6 | 41 | 3.821623 | 0 | 1.435853 | 1.436062 | 6.247896 | 4.708955
2018-04-03 20:18 | 263274 | 300.0032 | 6 | 41 | 3.827232 | 0 | 1.435853 | 1.436062 | 6.247896 | 4.708955
2018-04-03 20:18 | 263274 | 0.0028 | 7 | 42 | 3.827381 | 0 | 0 | 0 | 0 | 0
2018-04-03 20:19 | 263336.8 | 62.7408 | 2 | 42 | 4.200322 | 3.25999 | 0.06682849 | 1.11e-10 | 0.2805787 | 4.24e-10
2018-04-03 20:21 | 263456.8 | 120.0001 | 3 | 42 | 4.240524 | 3.25995 | 0.1751 | 1.11e-10 | 0.7379289 | 4.24e-10
2018-04-03 20:23 | 263576.8 | 240.0009 | 3 | 42 | 4.265464 | 3.260028 | 0.283752 | 1.11e-10 | 1.199988 | 4.24e-10
2018-04-03 20:25 | 263696.8 | 360.0005 | 3 | 42 | 4.298349 | 3.259936 | 0.3924076 | 1.11e-10 | 1.665142 | 4.24e-10
2018-04-03 20:27 | 263816.8 | 480.0017 | 3 | 42 | 4.341858 | 3.259984 | 0.5010642 | 1.11e-10 | 2.134455 | 4.24e-10
2018-04-03 20:29 | 263936.8 | 600.0009 | 3 | 42 | 4.39473 | 3.259917 | 0.6097156 | 1.11e-10 | 2.609011 | 4.24e-10
2018-04-03 20:31 | 264056.8 | 720.0009 | 3 | 42 | 4.400265 | 2.778167 | 0.7106178 | 1.11e-10 | 3.05298 | 4.24e-10
2018-04-03 20:33 | 264176.8 | 840.0009 | 3 | 42 | 4.400298 | 2.374608 | 0.7962111 | 1.11e-10 | 3.429614 | 4.24e-10
2018-04-03 20:35 | 264296.8 | 960 | 3 | 42 | 4.400245 | 2.065461 | 0.8699746 | 1.11e-10 | 3.754192 | 4.24e-10
2018-04-03 20:37 | 264416.8 | 1080.0001 | 3 | 42 | 4.400208 | 1.825929 | 0.9346561 | 1.11e-10 | 4.038806 | 4.24e-10
2018-04-03 20:39 | 264536.8 | 1200.0006 | 3 | 42 | 4.40026 | 1.639778 | 0.9922877 | 1.11e-10 | 4.292398 | 4.24e-10
2018-04-03 20:41 | 264656.8 | 1320.0013 | 3 | 42 | 4.400246 | 1.48888 | 1.044337 | 1.11e-10 | 4.521425 | 4.24e-10
2018-04-03 20:43 | 264776.8 | 1440.0001 | 3 | 42 | 4.400193 | 1.363966 | 1.091802 | 1.11e-10 | 4.73028 | 4.24e-10
2018-04-03 20:45 | 264896.8 | 1560.0009 | 3 | 42 | 4.40022 | 1.257236 | 1.135442 | 1.11e-10 | 4.922308 | 4.24e-10
2018-04-03 20:47 | 265016.8 | 1680.0001 | 3 | 42 | 4.400177 | 1.164041 | 1.175754 | 1.11e-10 | 5.099687 | 4.24e-10
2018-04-03 20:49 | 265136.8 | 1800.0013 | 3 | 42 | 4.400187 | 1.082901 | 1.213174 | 1.11e-10 | 5.26434 | 4.24e-10
2018-04-03 20:51 | 265256.8 | 1920.0001 | 3 | 42 | 4.400179 | 1.011029 | 1.248034 | 1.11e-10 | 5.417733 | 4.24e-10
2018-04-03 20:53 | 265376.8 | 2040.0009 | 3 | 42 | 4.400199 | 0.9455681 | 1.280625 | 1.11e-10 | 5.561139 | 4.24e-10
2018-04-03 20:55 | 265496.8 | 2160.0006 | 3 | 42 | 4.400158 | 0.8857889 | 1.311124 | 1.11e-10 | 5.695339 | 4.24e-10
2018-04-03 20:57 | 265616.8 | 2280.0009 | 3 | 42 | 4.400155 | 0.8314648 | 1.339724 | 1.11e-10 | 5.821184 | 4.24e-10
2018-04-03 20:59 | 265736.8 | 2400.0007 | 3 | 42 | 4.400148 | 0.7819881 | 1.366594 | 1.11e-10 | 5.939418 | 4.24e-10
2018-04-03 21:01 | 265856.8 | 2520.0012 | 3 | 42 | 4.400155 | 0.7352467 | 1.391875 | 1.11e-10 | 6.050656 | 4.24e-10
2018-04-03 21:03 | 265976.8 | 2640.0014 | 3 | 42 | 4.400196 | 0.6930428 | 1.415665 | 1.11e-10 | 6.155336 | 4.24e-10
2018-04-03 21:05 | 266096.8 | 2760.0001 | 3 | 42 | 4.400191 | 0.6533222 | 1.43808 | 1.11e-10 | 6.253967 | 4.24e-10
2018-04-03 21:05 | 266099.9 | 2763.0712 | 3 | 42 | 4.40018 | 0.6519938 | 1.438637 | 1.11e-10 | 6.256419 | 4.24e-10
2018-04-03 21:07 | 266219.9 | 120.0008 | 4 | 42 | 4.283513 | 0 | 1.438637 | 1.11e-10 | 6.256419 | 4.24e-10
2018-04-03 21:09 | 266339.9 | 240.0008 | 4 | 42 | 4.271015 | 0 | 1.438637 | 1.11e-10 | 6.256419 | 4.24e-10
2018-04-03 21:10 | 266399.9 | 300.0006 | 4 | 42 | 4.267661 | 0 | 1.438637 | 1.11e-10 | 6.256419 | 4.24e-10
2018-04-03 21:12 | 266520 | 120.0009 | 5 | 42 | 3.443294 | -6.520045 | 1.438637 | 0.2173054 | 6.256419 | 0.7650985
2018-04-03 21:14 | 266640 | 240.0001 | 5 | 42 | 3.369018 | -6.520021 | 1.438637 | 0.4346285 | 6.256419 | 1.505683
2018-04-03 21:16 | 266760 | 360.0001 | 5 | 42 | 3.291272 | -6.519967 | 1.438637 | 0.6519375 | 6.256419 | 2.229272
2018-04-03 21:18 | 266880 | 480.0009 | 5 | 42 | 3.220819 | -6.520041 | 1.438637 | 0.8692583 | 6.256419 | 2.936794
2018-04-03 21:20 | 267000 | 600 | 5 | 42 | 3.150545 | -6.520017 | 1.438637 | 1.086581 | 6.256419 | 3.629267
2018-04-03 21:22 | 267120 | 720.0011 | 5 | 42 | 3.06294 | -6.520025 | 1.438637 | 1.303892 | 6.256419 | 4.304839
2018-04-03 21:24 | 267184.2 | 784.1728 | 5 | 42 | 2.999998 | -6.520011 | 1.438637 | 1.420115 | 6.256419 | 4.657312
2018-04-03 21:26 | 267304.2 | 120.0007 | 6 | 42 | 3.800536 | 0 | 1.438637 | 1.420115 | 6.256419 | 4.657312
2018-04-03 21:28 | 267424.2 | 240.0007 | 6 | 42 | 3.824441 | 0 | 1.438637 | 1.420115 | 6.256419 | 4.657312
2018-04-03 21:29 | 267484.2 | 300.0007 | 6 | 42 | 3.830042 | 0 | 1.438637 | 1.420115 | 6.256419 | 4.657312
2018-04-03 21:29 | 267484.2 | 0.0026 | 7 | 43 | 3.830079 | 0 | 0 | 0 | 0 | 0
2018-04-03 21:29 | 267541.2 | 56.836 | 2 | 43 | 4.200327 | 3.259973 | 0.06048795 | 9.5e-11 | 0.2539754 | 3.64e-10
2018-04-03 21:31 | 267661.2 | 120.0001 | 3 | 43 | 4.245795 | 3.259902 | 0.1687524 | 9.5e-11 | 0.7116761 | 3.64e-10
2018-04-03 21:33 | 267781.2 | 240.0001 | 3 | 43 | 4.271 | 3.259883 | 0.2774107 | 9.5e-11 | 1.174366 | 3.64e-10
2018-04-03 21:35 | 267901.2 | 360 | 3 | 43 | 4.304393 | 3.25998 | 0.3860659 | 9.5e-11 | 1.640142 | 3.64e-10
2018-04-03 21:37 | 268021.2 | 480.0017 | 3 | 43 | 4.349065 | 3.259904 | 0.4947186 | 9.5e-11 | 2.11015 | 3.64e-10
2018-04-03 21:39 | 268141.2 | 600 | 3 | 43 | 4.400299 | 3.224027 | 0.6033455 | 9.5e-11 | 2.585431 | 3.64e-10
2018-04-03 21:41 | 268261.2 | 720.0004 | 3 | 43 | 4.400283 | 2.705901 | 0.7016318 | 9.5e-11 | 3.017919 | 3.64e-10
2018-04-03 21:43 | 268381.2 | 840.0009 | 3 | 43 | 4.400283 | 2.313874 | 0.7849917 | 9.5e-11 | 3.384726 | 3.64e-10
2018-04-03 21:45 | 268501.2 | 960.0001 | 3 | 43 | 4.400275 | 2.017718 | 0.8569279 | 9.5e-11 | 3.701263 | 3.64e-10
2018-04-03 21:47 | 268621.2 | 1080.0009 | 3 | 43 | 4.400204 | 1.79092 | 0.9202263 | 9.5e-11 | 3.979791 | 3.64e-10
2018-04-03 21:49 | 268741.2 | 1200.0001 | 3 | 43 | 4.400198 | 1.610175 | 0.9768007 | 9.5e-11 | 4.228731 | 3.64e-10
2018-04-03 21:51 | 268861.2 | 1320.0001 | 3 | 43 | 4.400233 | 1.464279 | 1.02796 | 9.5e-11 | 4.453842 | 3.64e-10
2018-04-03 21:53 | 268981.2 | 1440 | 3 | 43 | 4.400147 | 1.342426 | 1.074675 | 9.5e-11 | 4.659397 | 3.64e-10
2018-04-03 21:55 | 269101.2 | 1560.0003 | 3 | 43 | 4.400214 | 1.242008 | 1.117711 | 9.5e-11 | 4.848767 | 3.64e-10
2018-04-03 21:57 | 269221.2 | 1680.0004 | 3 | 43 | 4.400241 | 1.154124 | 1.157617 | 9.5e-11 | 5.024359 | 3.64e-10
2018-04-03 21:59 | 269341.2 | 1800.0001 | 3 | 43 | 4.400205 | 1.075749 | 1.194742 | 9.5e-11 | 5.187717 | 3.64e-10
2018-04-03 22:01 | 269461.2 | 1920.0001 | 3 | 43 | 4.400146 | 1.003957 | 1.229385 | 9.5e-11 | 5.340152 | 3.64e-10
2018-04-03 22:03 | 269581.2 | 2040.0001 | 3 | 43 | 4.400216 | 0.9412451 | 1.261783 | 9.5e-11 | 5.482709 | 3.64e-10
2018-04-03 22:05 | 269701.2 | 2160.0001 | 3 | 43 | 4.400163 | 0.8813848 | 1.292132 | 9.5e-11 | 5.616251 | 3.64e-10
2018-04-03 22:07 | 269821.2 | 2280.0013 | 3 | 43 | 4.400139 | 0.8277435 | 1.320603 | 9.5e-11 | 5.741529 | 3.64e-10
2018-04-03 22:09 | 269941.2 | 2400.0009 | 3 | 43 | 4.400178 | 0.7792501 | 1.347377 | 9.5e-11 | 5.859336 | 3.64e-10
2018-04-03 22:11 | 270061.2 | 2520.0009 | 3 | 43 | 4.400134 | 0.7340631 | 1.372585 | 9.5e-11 | 5.970256 | 3.64e-10
2018-04-03 22:13 | 270181.2 | 2640.0001 | 3 | 43 | 4.400116 | 0.6917973 | 1.396343 | 9.5e-11 | 6.074793 | 3.64e-10
2018-04-03 22:15 | 270301.2 | 2760.0009 | 3 | 43 | 4.400204 | 0.6523008 | 1.418739 | 9.5e-11 | 6.173343 | 3.64e-10
2018-04-03 22:15 | 270301.8 | 2760.664 | 3 | 43 | 4.400175 | 0.6519957 | 1.41886 | 9.5e-11 | 6.173874 | 3.64e-10
2018-04-03 22:17 | 270421.8 | 120.0001 | 4 | 43 | 4.283038 | 0 | 1.41886 | 9.5e-11 | 6.173874 | 3.64e-10
2018-04-03 22:19 | 270541.8 | 240.0001 | 4 | 43 | 4.270519 | 0 | 1.41886 | 9.5e-11 | 6.173874 | 3.64e-10
2018-04-03 22:20 | 270601.8 | 300.001 | 4 | 43 | 4.267184 | 0 | 1.41886 | 9.5e-11 | 6.173874 | 3.64e-10
2018-04-03 22:22 | 270721.9 | 120.0001 | 5 | 43 | 3.441834 | -6.520021 | 1.41886 | 0.2173115 | 6.173874 | 0.7647879
2018-04-03 22:24 | 270841.9 | 240.0001 | 5 | 43 | 3.368535 | -6.520058 | 1.41886 | 0.4346301 | 6.173874 | 1.50512
2018-04-03 22:26 | 270961.9 | 360.0004 | 5 | 43 | 3.290662 | -6.520027 | 1.41886 | 0.6519374 | 6.173874 | 2.228538
2018-04-03 22:28 | 271081.9 | 480.0001 | 5 | 43 | 3.220726 | -6.520003 | 1.41886 | 0.8692536 | 6.173874 | 2.935952
2018-04-03 22:30 | 271201.9 | 600.0004 | 5 | 43 | 3.150107 | -6.520008 | 1.41886 | 1.08656 | 6.173874 | 3.628299
2018-04-03 22:32 | 271321.9 | 720.0009 | 5 | 43 | 3.061701 | -6.520033 | 1.41886 | 1.30388 | 6.173874 | 4.303786
2018-04-03 22:34 | 271384.8 | 782.8232 | 5 | 43 | 2.999997 | -6.520017 | 1.41886 | 1.417653 | 6.173874 | 4.648771
2018-04-03 22:36 | 271504.8 | 120.0009 | 6 | 43 | 3.800344 | 0 | 1.41886 | 1.417653 | 6.173874 | 4.648771
2018-04-03 22:38 | 271624.8 | 240.0004 | 6 | 43 | 3.824314 | 0 | 1.41886 | 1.417653 | 6.173874 | 4.648771
2018-04-03 22:39 | 271684.8 | 300.0008 | 6 | 43 | 3.829968 | 0 | 1.41886 | 1.417653 | 6.173874 | 4.648771
2018-04-03 22:39 | 271684.8152 | 0.0026 | 7 | 44 | 3.829827 | 0 | 0 | 0 | 0 | 0
2018-04-03 22:39 | 271741.4 | 56.504 | 2 | 44 | 4.200381 | 3.259992 | 0.06013776 | 0 | 0.2525081 | 0
2018-04-03 22:41 | 271861.4 | 120.0001 | 3 | 44 | 4.245501 | 3.259936 | 0.1684044 | 0 | 0.7102076 | 0
2018-04-03 22:43 | 271981.4 | 240.0009 | 3 | 44 | 4.270449 | 3.259877 | 0.2770627 | 0 | 1.172847 | 0
2018-04-03 22:45 | 272101.4 | 360.0001 | 3 | 44 | 4.303965 | 3.25995 | 0.3857174 | 0 | 1.638568 | 0
2018-04-03 22:47 | 272221.4 | 480.0009 | 3 | 44 | 4.348848 | 3.2599 | 0.494369 | 0 | 2.108546 | 0
2018-04-03 22:49 | 272341.4 | 600.0009 | 3 | 44 | 4.400299 | 3.235995 | 0.6030108 | 0 | 2.583847 | 0
2018-04-03 22:51 | 272461.4 | 720.0013 | 3 | 44 | 4.400275 | 2.718436 | 0.7016926 | 0 | 3.018075 | 0
2018-04-03 22:53 | 272581.4 | 840.0001 | 3 | 44 | 4.400246 | 2.329604 | 0.7855713 | 0 | 3.387164 | 0
2018-04-03 22:55 | 272701.4 | 960.0001 | 3 | 44 | 4.400215 | 2.034047 | 0.8580784 | 0 | 3.706214 | 0
2018-04-03 22:57 | 272821.4 | 1080.0009 | 3 | 44 | 4.400245 | 1.805663 | 0.9219139 | 0 | 3.987106 | 0
2018-04-03 22:59 | 272941.4 | 1200.0009 | 3 | 44 | 4.400237 | 1.625483 | 0.9789729 | 0 | 4.238178 | 0
2018-04-03 23:01 | 273061.4 | 1320.0001 | 3 | 44 | 4.400227 | 1.479752 | 1.030626 | 0 | 4.465462 | 0
2018-04-03 23:03 | 273181.4 | 1440.0001 | 3 | 44 | 4.400204 | 1.358557 | 1.077865 | 0 | 4.673324 | 0
2018-04-03 23:05 | 273301.4 | 1560.0009 | 3 | 44 | 4.400212 | 1.255925 | 1.121397 | 0 | 4.864872 | 0
2018-04-03 23:07 | 273421.4 | 1680.0004 | 3 | 44 | 4.400205 | 1.165782 | 1.161725 | 0 | 5.042323 | 0
2018-04-03 23:09 | 273541.4 | 1800.0001 | 3 | 44 | 4.400129 | 1.083906 | 1.199198 | 0 | 5.207211 | 0
2018-04-03 23:11 | 273661.4 | 1920.0001 | 3 | 44 | 4.400183 | 1.011174 | 1.234085 | 0 | 5.360723 | 0
2018-04-03 23:13 | 273781.4 | 2040.0013 | 3 | 44 | 4.400165 | 0.9458094 | 1.266674 | 0 | 5.50412 | 0
2018-04-03 23:15 | 273901.4 | 2160.0001 | 3 | 44 | 4.400125 | 0.8869448 | 1.297209 | 0 | 5.638478 | 0
2018-04-03 23:17 | 274021.4 | 2280.0017 | 3 | 44 | 4.400199 | 0.8339605 | 1.325877 | 0 | 5.764621 | 0
2018-04-03 23:19 | 274141.4 | 2400.0001 | 3 | 44 | 4.400177 | 0.7831583 | 1.352807 | 0 | 5.88312 | 0
2018-04-03 23:21 | 274261.4 | 2520.0001 | 3 | 44 | 4.400161 | 0.73699 | 1.378126 | 0 | 5.994526 | 0
2018-04-03 23:23 | 274381.4 | 2640.0008 | 3 | 44 | 4.40011 | 0.692914 | 1.401956 | 0 | 6.099382 | 0
2018-04-03 23:25 | 274501.4 | 2760.0001 | 3 | 44 | 4.400202 | 0.6537552 | 1.424391 | 0 | 6.198101 | 0
2018-04-03 23:26 | 274506.1 | 2764.6968 | 3 | 44 | 4.400175 | 0.6519957 | 1.425243 | 0 | 6.201851 | 0
2018-04-03 23:28 | 274626.2 | 120.0016 | 4 | 44 | 4.284857 | 0 | 1.425243 | 0 | 6.201851 | 0
2018-04-03 23:30 | 274746.2 | 240.0016 | 4 | 44 | 4.272594 | 0 | 1.425243 | 0 | 6.201851 | 0
2018-04-03 23:31 | 274806.2 | 300.0007 | 4 | 44 | 4.2693 | 0 | 1.425243 | 0 | 6.201851 | 0
2018-04-03 23:33 | 274926.2 | 120.0008 | 5 | 44 | 3.448813 | -6.519993 | 1.425243 | 0.2173131 | 6.201851 | 0.7664318
2018-04-03 23:35 | 275046.2 | 240.0009 | 5 | 44 | 3.374349 | -6.520021 | 1.425243 | 0.4346219 | 6.201851 | 1.508109
2018-04-03 23:37 | 275166.2 | 360.0001 | 5 | 44 | 3.296035 | -6.519978 | 1.425243 | 0.6519396 | 6.201851 | 2.232787
2018-04-03 23:39 | 275286.2 | 480.0009 | 5 | 44 | 3.225389 | -6.52009 | 1.425243 | 0.8692509 | 6.201851 | 2.941276
2018-04-03 23:41 | 275406.2 | 600 | 5 | 44 | 3.153401 | -6.520057 | 1.425243 | 1.08657 | 6.201851 | 3.634473
2018-04-03 23:43 | 275526.2 | 720.0009 | 5 | 44 | 3.065398 | -6.519998 | 1.425243 | 1.303878 | 6.201851 | 4.310732
2018-04-03 23:44 | 275593.3 | 787.1064 | 5 | 44 | 2.999996 | -6.519997 | 1.425243 | 1.425412 | 6.201851 | 4.679471
2018-04-03 23:46 | 275713.4 | 120.0008 | 6 | 44 | 3.799822 | 0 | 1.425243 | 1.425412 | 6.201851 | 4.679471
2018-04-03 23:48 | 275833.4 | 240.0011 | 6 | 44 | 3.82386 | 0 | 1.425243 | 1.425412 | 6.201851 | 4.679471
2018-04-03 23:49 | 275893.4 | 300.0023 | 6 | 44 | 3.829506 | 0 | 1.425243 | 1.425412 | 6.201851 | 4.679471
2018-04-03 23:49 | 275893.4 | 0.0027 | 7 | 45 | 3.829436 | 0 | 0 | 0 | 0 | 0
2018-04-03 23:50 | 275951.3782 | 57.9255 | 2 | 45 | 4.20038 | 3.259984 | 0.06166607 | 1.969e-09 | 0.2589189 | 7.539e-09
2018-04-03 23:52 | 276071.4 | 120.0013 | 3 | 45 | 4.24489 | 3.259917 | 0.1699273 | 1.969e-09 | 0.7165359 | 7.539e-09
2018-04-03 23:54 | 276191.4 | 240.0009 | 3 | 45 | 4.270443 | 3.259974 | 0.2785837 | 1.969e-09 | 1.179137 | 7.539e-09
2018-04-03 23:56 | 276311.4 | 360.0027 | 3 | 45 | 4.3041 | 3.259894 | 0.3872404 | 1.969e-09 | 1.644863 | 7.539e-09
2018-04-03 23:58 | 276431.4 | 480.0001 | 3 | 45 | 4.349184 | 3.259873 | 0.4958914 | 1.969e-09 | 2.114866 | 7.539e-09
2018-04-04 | 276551.4 | 600.0008 | 3 | 45 | 4.4003 | 3.227183 | 0.6045202 | 1.969e-09 | 2.590157 | 7.539e-09
2018-04-04 00:02 | 276671.4 | 720.0006 | 3 | 45 | 4.400253 | 2.707829 | 0.702881 | 1.969e-09 | 3.022973 | 7.539e-09
2018-04-04 00:04 | 276791.4 | 840.0004 | 3 | 45 | 4.400268 | 2.317649 | 0.7863311 | 1.969e-09 | 3.390176 | 7.539e-09
2018-04-04 00:06 | 276911.4 | 960.0014 | 3 | 45 | 4.400242 | 2.017707 | 0.858366 | 1.969e-09 | 3.707148 | 7.539e-09
2018-04-04 00:08 | 277031.4 | 1080.0001 | 3 | 45 | 4.400217 | 1.787421 | 0.9216001 | 1.969e-09 | 3.985393 | 7.539e-09
2018-04-04 00:10 | 277151.4 | 1200.0027 | 3 | 45 | 4.400225 | 1.607474 | 0.9780524 | 1.969e-09 | 4.233797 | 7.539e-09
2018-04-04 00:12 | 277271.4 | 1320.0009 | 3 | 45 | 4.400233 | 1.462936 | 1.029129 | 1.969e-09 | 4.458545 | 7.539e-09
2018-04-04 00:14 | 277391.4 | 1440.0001 | 3 | 45 | 4.400236 | 1.342066 | 1.075806 | 1.969e-09 | 4.663935 | 7.539e-09
2018-04-04 00:16 | 277511.4 | 1560.0013 | 3 | 45 | 4.400228 | 1.239552 | 1.118771 | 1.969e-09 | 4.852987 | 7.539e-09
2018-04-04 00:18 | 277631.4 | 1680.0009 | 3 | 45 | 4.400213 | 1.151053 | 1.158563 | 1.969e-09 | 5.02808 | 7.539e-09
2018-04-04 00:20 | 277751.4 | 1800.0014 | 3 | 45 | 4.400138 | 1.072976 | 1.195606 | 1.969e-09 | 5.191076 | 7.539e-09
2018-04-04 00:22 | 277871.4 | 1920.0001 | 3 | 45 | 4.400213 | 1.004748 | 1.230222 | 1.969e-09 | 5.34339 | 7.539e-09
2018-04-04 00:24 | 277991.4 | 2040.0005 | 3 | 45 | 4.400099 | 0.9398031 | 1.262619 | 1.969e-09 | 5.485944 | 7.539e-09
2018-04-04 00:26 | 278111.4 | 2160.0001 | 3 | 45 | 4.400194 | 0.8809929 | 1.292949 | 1.969e-09 | 5.619401 | 7.539e-09
2018-04-04 00:28 | 278231.4 | 2280.0009 | 3 | 45 | 4.400167 | 0.8278885 | 1.321404 | 1.969e-09 | 5.744606 | 7.539e-09
2018-04-04 00:30 | 278351.4 | 2400.0009 | 3 | 45 | 4.400122 | 0.7793274 | 1.348184 | 1.969e-09 | 5.862447 | 7.539e-09
2018-04-04 00:32 | 278471.4 | 2520.0001 | 3 | 45 | 4.400211 | 0.7340717 | 1.37339 | 1.969e-09 | 5.973354 | 7.539e-09
2018-04-04 00:34 | 278591.4 | 2640.0001 | 3 | 45 | 4.400176 | 0.6917038 | 1.397133 | 1.969e-09 | 6.077829 | 7.539e-09
2018-04-04 00:36 | 278709.6 | 2758.1768 | 3 | 45 | 4.400095 | 0.6519985 | 1.419187 | 1.969e-09 | 6.174867 | 7.539e-09
2018-04-04 00:38 | 278829.6 | 120.0008 | 4 | 45 | 4.283277 | 0 | 1.419187 | 1.969e-09 | 6.174867 | 7.539e-09
2018-04-04 00:40 | 278949.6 | 239.9999 | 4 | 45 | 4.270794 | 0 | 1.419187 | 1.969e-09 | 6.174867 | 7.539e-09
2018-04-04 00:41 | 279009.6 | 300.0031 | 4 | 45 | 4.267486 | 0 | 1.419187 | 1.969e-09 | 6.174867 | 7.539e-09
2018-04-04 00:43 | 279129.7 | 120.0009 | 5 | 45 | 3.442721 | -6.520045 | 1.419187 | 0.2173192 | 6.174867 | 0.7650661
2018-04-04 00:45 | 279249.7 | 240.001 | 5 | 45 | 3.368933 | -6.520017 | 1.419187 | 0.4346404 | 6.174867 | 1.50553
2018-04-04 00:47 | 279369.7 | 360.001 | 5 | 45 | 3.291358 | -6.52005 | 1.419187 | 0.6519514 | 6.174867 | 2.229075
2018-04-04 00:49 | 279489.7 | 480.0009 | 5 | 45 | 3.220366 | -6.51998 | 1.419187 | 0.8692713 | 6.174867 | 2.936573
2018-04-04 00:51 | 279609.7 | 600.0002 | 5 | 45 | 3.148624 | -6.520008 | 1.419187 | 1.086579 | 6.174867 | 3.628735
2018-04-04 00:53 | 279729.7 | 720.0002 | 5 | 45 | 3.05923 | -6.520053 | 1.419187 | 1.303899 | 6.174867 | 4.303827
2018-04-04 00:54 | 279789 | 779.2705 | 5 | 45 | 2.999997 | -6.520025 | 1.419187 | 1.411234 | 6.174867 | 4.629105
2018-04-04 00:56 | 279909 | 120.0009 | 6 | 45 | 3.801104 | 0 | 1.419187 | 1.411234 | 6.174867 | 4.629105
2018-04-04 00:58 | 280029 | 240.0009 | 6 | 45 | 3.825037 | 0 | 1.419187 | 1.411234 | 6.174867 | 4.629105
2018-04-04 00:59 | 280089 | 300.0024 | 6 | 45 | 3.830695 | 0 | 1.419187 | 1.411234 | 6.174867 | 4.629105
2018-04-04 00:59 | 280089 | 0.0027 | 7 | 46 | 3.830704 | 0 | 0 | 0 | 0 | 0
2018-04-04 01:00 | 280145.1 | 55.948 | 2 | 46 | 4.200354 | 3.259997 | 0.05953059 | 0 | 0.2499601 | 0
2018-04-04 01:02 | 280265.1 | 120.0001 | 3 | 46 | 4.24623 | 3.259929 | 0.1677962 | 0 | 0.7077096 | 0
2018-04-04 01:04 | 280385.1 | 240.0009 | 3 | 46 | 4.271554 | 3.259921 | 0.2764532 | 0 | 1.17044 | 0
2018-04-04 01:06 | 280505.1 | 360.0001 | 3 | 46 | 4.305658 | 3.259917 | 0.3851089 | 0 | 1.63631 | 0
2018-04-04 01:08 | 280625.1 | 480.0009 | 3 | 46 | 4.351482 | 3.259961 | 0.4937607 | 0 | 2.106522 | 0
2018-04-04 01:10 | 280745.1 | 600.0008 | 3 | 46 | 4.400272 | 3.191751 | 0.6023018 | 0 | 2.581699 | 0
2018-04-04 01:12 | 280865.1 | 720.0001 | 3 | 46 | 4.400291 | 2.684176 | 0.6997432 | 0 | 3.010468 | 0
2018-04-04 01:14 | 280985.1 | 840.0017 | 3 | 46 | 4.400249 | 2.296626 | 0.7824637 | 0 | 3.374461 | 0
2018-04-04 01:16 | 281105.1 | 960.0012 | 3 | 46 | 4.400213 | 2.002896 | 0.8538782 | 0 | 3.688703 | 0
2018-04-04 01:18 | 281225.1 | 1080.0001 | 3 | 46 | 4.400248 | 1.778511 | 0.9167269 | 0 | 3.965252 | 0
2018-04-04 01:20 | 281345.1 | 1200.0001 | 3 | 46 | 4.400196 | 1.601007 | 0.9729392 | 0 | 4.212599 | 0
2018-04-04 01:22 | 281465.1 | 1320.0001 | 3 | 46 | 4.400222 | 1.458004 | 1.023833 | 0 | 4.436544 | 0
2018-04-04 01:24 | 281585.1 | 1440.0017 | 3 | 46 | 4.400234 | 1.339294 | 1.070393 | 0 | 4.641415 | 0
2018-04-04 01:26 | 281705.1 | 1560.0009 | 3 | 46 | 4.400193 | 1.236274 | 1.113262 | 0 | 4.830046 | 0
2018-04-04 01:28 | 281825.1 | 1680.0004 | 3 | 46 | 4.400247 | 1.148726 | 1.15296 | 0 | 5.004725 | 0
2018-04-04 01:30 | 281945.1 | 1800.0007 | 3 | 46 | 4.400132 | 1.070056 | 1.189907 | 0 | 5.1673 | 0
2018-04-04 01:32 | 282065.1 | 1920.0001 | 3 | 46 | 4.400197 | 1.002719 | 1.224433 | 0 | 5.319221 | 0
2018-04-04 01:34 | 282185.1 | 2040.0008 | 3 | 46 | 4.400191 | 0.940546 | 1.2568 | 0 | 5.461643 | 0
2018-04-04 01:36 | 282305.1 | 2160.0009 | 3 | 46 | 4.400169 | 0.8823366 | 1.28716 | 0 | 5.59523 | 0
2018-04-04 01:38 | 282425.1 | 2280.0005 | 3 | 46 | 4.400136 | 0.8294048 | 1.31568 | 0 | 5.720723 | 0
2018-04-04 01:40 | 282545.1 | 2400.0009 | 3 | 46 | 4.400169 | 0.7811804 | 1.342507 | 0 | 5.838766 | 0
2018-04-04 01:42 | 282665.1 | 2520.0009 | 3 | 46 | 4.400136 | 0.7363167 | 1.36779 | 0 | 5.950017 | 0
2018-04-04 01:44 | 282785.1 | 2640.0001 | 3 | 46 | 4.400213 | 0.6948919 | 1.391633 | 0 | 6.054926 | 0
2018-04-04 01:46 | 282905.1 | 2760.0001 | 3 | 46 | 4.400168 | 0.6547451 | 1.41411 | 0 | 6.153829 | 0
2018-04-04 01:46 | 282913.5 | 2768.4264 | 3 | 46 | 4.400139 | 0.6519957 | 1.415639 | 0 | 6.16056 | 0
2018-04-04 01:48 | 283033.5 | 120.0008 | 4 | 46 | 4.284404 | 0 | 1.415639 | 0 | 6.16056 | 0
2018-04-04 01:50 | 283153.5 | 240.0007 | 4 | 46 | 4.272063 | 0 | 1.415639 | 0 | 6.16056 | 0
2018-04-04 01:51 | 283213.5 | 300.0023 | 4 | 46 | 4.268792 | 0 | 1.415639 | 0 | 6.16056 | 0
2018-04-04 01:53 | 283333.6 | 120.0001 | 5 | 46 | 3.450098 | -6.52006 | 1.415639 | 0.2173125 | 6.16056 | 0.7665359
2018-04-04 01:55 | 283453.6 | 240.0002 | 5 | 46 | 3.376215 | -6.520093 | 1.415639 | 0.4346195 | 6.16056 | 1.508563
2018-04-04 01:57 | 283573.6 | 360 | 5 | 46 | 3.298365 | -6.520015 | 1.415639 | 0.6519393 | 6.16056 | 2.233686
2018-04-04 01:59 | 283693.6 | 480.0001 | 5 | 46 | 3.227476 | -6.520058 | 1.415639 | 0.8692546 | 6.16056 | 2.94266
2018-04-04 02:01 | 283813.6 | 600.0001 | 5 | 46 | 3.15758 | -6.520041 | 1.415639 | 1.086564 | 6.16056 | 3.636549
2018-04-04 02:03 | 283933.6 | 720.0017 | 5 | 46 | 3.071013 | -6.520041 | 1.415639 | 1.303881 | 6.16056 | 4.313806
2018-04-04 02:04 | 284005.9 | 792.3064 | 5 | 46 | 2.999999 | -6.520055 | 1.415639 | 1.434825 | 6.16056 | 4.711543
2018-04-04 02:06 | 284126 | 120.0008 | 6 | 46 | 3.797474 | 0 | 1.415639 | 1.434825 | 6.16056 | 4.711543
2018-04-04 02:08 | 284246 | 240.0008 | 6 | 46 | 3.821527 | 0 | 1.415639 | 1.434825 | 6.16056 | 4.711543
2018-04-04 02:09 | 284306 | 300.0015 | 6 | 46 | 3.827269 | 0 | 1.415639 | 1.434825 | 6.16056 | 4.711543
2018-04-04 02:09 | 284306 | 0.0026 | 7 | 47 | 3.827221 | 0 | 0 | 0 | 0 | 0
2018-04-04 02:10 | 284368.3 | 62.2424 | 2 | 47 | 4.200335 | 3.259982 | 0.06633999 | 1.039e-09 | 0.278528 | 3.975e-09
2018-04-04 02:12 | 284488.3 | 120.0013 | 3 | 47 | 4.24181 | 3.259957 | 0.1746046 | 1.039e-09 | 0.7359271 | 3.975e-09
2018-04-04 02:14 | 284608.3 | 240.0017 | 3 | 47 | 4.26716 | 3.259971 | 0.2832614 | 1.039e-09 | 1.198179 | 3.975e-09
2018-04-04 02:16 | 284728.3 | 360.0008 | 3 | 47 | 4.3008 | 3.259934 | 0.3919188 | 1.039e-09 | 1.663561 | 3.975e-09
2018-04-04 02:18 | 284848.3 | 480.0013 | 3 | 47 | 4.345999 | 3.259919 | 0.5005678 | 1.039e-09 | 2.133204 | 3.975e-09
2018-04-04 02:20 | 284968.3 | 600.0009 | 3 | 47 | 4.399356 | 3.259883 | 0.6092231 | 1.039e-09 | 2.608264 | 3.975e-09
2018-04-04 02:22 | 285088.3 | 720.0001 | 3 | 47 | 4.400262 | 2.734418 | 0.7086844 | 1.039e-09 | 3.045922 | 3.975e-09
2018-04-04 02:24 | 285208.3 | 840.0009 | 3 | 47 | 4.400231 | 2.334683 | 0.7928823 | 1.039e-09 | 3.416415 | 3.975e-09
2018-04-04 02:26 | 285328.3 | 960.0009 | 3 | 47 | 4.400252 | 2.031339 | 0.8654187 | 1.039e-09 | 3.735594 | 3.975e-09
2018-04-04 02:28 | 285448.3 | 1080.0009 | 3 | 47 | 4.400208 | 1.800798 | 0.9291175 | 1.039e-09 | 4.015884 | 3.975e-09
2018-04-04 02:30 | 285568.3 | 1200.0006 | 3 | 47 | 4.400191 | 1.619234 | 0.9860164 | 1.039e-09 | 4.266252 | 3.975e-09
2018-04-04 02:32 | 285688.3 | 1320.0003 | 3 | 47 | 4.400197 | 1.472802 | 1.037464 | 1.039e-09 | 4.492634 | 3.975e-09
2018-04-04 02:34 | 285808.3 | 1440.0009 | 3 | 47 | 4.400105 | 1.350645 | 1.084472 | 1.039e-09 | 4.699479 | 3.975e-09
2018-04-04 02:36 | 285928.3 | 1560.0009 | 3 | 47 | 4.400208 | 1.24895 | 1.127761 | 1.039e-09 | 4.889959 | 3.975e-09
2018-04-04 02:38 | 286048.3 | 1680.0009 | 3 | 47 | 4.400229 | 1.159857 | 1.167858 | 1.039e-09 | 5.066392 | 3.975e-09
2018-04-04 02:40 | 286168.3 | 1800.0012 | 3 | 47 | 4.400226 | 1.079855 | 1.205147 | 1.039e-09 | 5.23047 | 3.975e-09
2018-04-04 02:42 | 286288.3 | 1920.0009 | 3 | 47 | 4.400202 | 1.00768 | 1.239908 | 1.039e-09 | 5.383425 | 3.975e-09
2018-04-04 02:44 | 286408.3 | 2040 | 3 | 47 | 4.400143 | 0.943017 | 1.272396 | 1.039e-09 | 5.526378 | 3.975e-09
2018-04-04 02:46 | 286528.3 | 2160.0001 | 3 | 47 | 4.400198 | 0.8848829 | 1.30284 | 1.039e-09 | 5.660337 | 3.975e-09
2018-04-04 02:48 | 286648.3 | 2280.0006 | 3 | 47 | 4.400161 | 0.8300724 | 1.331394 | 1.039e-09 | 5.785981 | 3.975e-09
2018-04-04 02:50 | 286768.3 | 2400.0001 | 3 | 47 | 4.400149 | 0.7799654 | 1.358216 | 1.039e-09 | 5.904001 | 3.975e-09
2018-04-04 02:52 | 286888.3 | 2520.0001 | 3 | 47 | 4.400127 | 0.7341185 | 1.38344 | 1.039e-09 | 6.01499 | 3.975e-09
2018-04-04 02:54 | 287008.3 | 2640.0013 | 3 | 47 | 4.400108 | 0.6914148 | 1.407192 | 1.039e-09 | 6.119503 | 3.975e-09
2018-04-04 02:56 | 287126.4 | 2758.0768 | 3 | 47 | 4.400137 | 0.6519985 | 1.429222 | 1.039e-09 | 6.216437 | 3.975e-09
2018-04-04 02:58 | 287246.4 | 120 | 4 | 47 | 4.283113 | 0 | 1.429222 | 1.039e-09 | 6.216437 | 3.975e-09
2018-04-04 03:00 | 287366.4 | 240.0009 | 4 | 47 | 4.270564 | 0 | 1.429222 | 1.039e-09 | 6.216437 | 3.975e-09
2018-04-04 03:01 | 287426.4 | 300.0024 | 4 | 47 | 4.267218 | 0 | 1.429222 | 1.039e-09 | 6.216437 | 3.975e-09
2018-04-04 03:03 | 287546.5 | 120 | 5 | 47 | 3.442149 | -6.520063 | 1.429222 | 0.2173111 | 6.216437 | 0.764968
2018-04-04 03:05 | 287666.5 | 240.0001 | 5 | 47 | 3.368392 | -6.520092 | 1.429222 | 0.4346198 | 6.216437 | 1.505286
2018-04-04 03:07 | 287786.5 | 360.0001 | 5 | 47 | 3.291385 | -6.520057 | 1.429222 | 0.6519378 | 6.216437 | 2.228799
2018-04-04 03:09 | 287906.5 | 480.0009 | 5 | 47 | 3.220109 | -6.520115 | 1.429222 | 0.8692569 | 6.216437 | 2.936298
2018-04-04 03:11 | 288026.5 | 600.0009 | 5 | 47 | 3.148262 | -6.52008 | 1.429222 | 1.086566 | 6.216437 | 3.628422
2018-04-04 03:13 | 288146.5 | 720.0001 | 5 | 47 | 3.05969 | -6.520063 | 1.429222 | 1.303887 | 6.216437 | 4.303484
2018-04-04 03:14 | 288206.8 | 780.212 | 5 | 47 | 2.999999 | -6.52003 | 1.429222 | 1.412929 | 6.216437 | 4.63397
2018-04-04 03:16 | 288326.8 | 120.0001 | 6 | 47 | 3.800564 | 0 | 1.429222 | 1.412929 | 6.216437 | 4.63397
2018-04-04 03:18 | 288446.8 | 240.0001 | 6 | 47 | 3.824556 | 0 | 1.429222 | 1.412929 | 6.216437 | 4.63397
2018-04-04 03:19 | 288506.8 | 300.0016 | 6 | 47 | 3.830224 | 0 | 1.429222 | 1.412929 | 6.216437 | 4.63397
2018-04-04 03:19 | 288506.8 | 0.0027 | 7 | 48 | 3.830487 | 0 | 0 | 0 | 0 | 0
2018-04-04 03:20 | 288563.1 | 56.2448 | 2 | 48 | 4.200355 | 3.259953 | 0.05986648 | 2.594e-09 | 0.2513682 | 9.935e-09
2018-04-04 03:22 | 288683.1 | 120.0008 | 3 | 48 | 4.246192 | 3.259971 | 0.1681346 | 2.594e-09 | 0.7091174 | 9.935e-09
2018-04-04 03:24 | 288803.1 | 240.0001 | 3 | 48 | 4.27157 | 3.259971 | 0.2767867 | 2.594e-09 | 1.171833 | 9.935e-09
2018-04-04 03:26 | 288923.1 | 360.0009 | 3 | 48 | 4.305378 | 3.259929 | 0.3854433 | 2.594e-09 | 1.637695 | 9.935e-09
2018-04-04 03:28 | 289043.1 | 480.0009 | 3 | 48 | 4.350707 | 3.259988 | 0.494094 | 2.594e-09 | 2.107847 | 9.935e-09
2018-04-04 03:30 | 289163.1 | 600.0009 | 3 | 48 | 4.400331 | 3.208159 | 0.6026851 | 2.594e-09 | 2.583139 | 9.935e-09
2018-04-04 03:32 | 289283.1 | 720.0009 | 3 | 48 | 4.400246 | 2.696136 | 0.7005916 | 2.594e-09 | 3.013956 | 9.935e-09
2018-04-04 03:34 | 289403.1 | 840.0009 | 3 | 48 | 4.400238 | 2.306474 | 0.7836527 | 2.594e-09 | 3.379447 | 9.935e-09
2018-04-04 03:36 | 289523.1 | 960.0001 | 3 | 48 | 4.40027 | 2.012582 | 0.8553927 | 2.594e-09 | 3.695122 | 9.935e-09
2018-04-04 03:38 | 289643.1 | 1080.0001 | 3 | 48 | 4.400227 | 1.783 | 0.9184929 | 2.594e-09 | 3.972778 | 9.935e-09
2018-04-04 03:40 | 289763.1 | 1200.0001 | 3 | 48 | 4.400175 | 1.605194 | 0.9748337 | 2.594e-09 | 4.22069 | 9.935e-09
2018-04-04 03:42 | 289883.1 | 1320.0009 | 3 | 48 | 4.400253 | 1.462402 | 1.02588 | 2.594e-09 | 4.445306 | 9.935e-09
2018-04-04 03:44 | 290003.1 | 1440.0001 | 3 | 48 | 4.400203 | 1.342867 | 1.072567 | 2.594e-09 | 4.650736 | 9.935e-09
2018-04-04 03:46 | 290123.1 | 1560.0008 | 3 | 48 | 4.400223 | 1.240038 | 1.115565 | 2.594e-09 | 4.839936 | 9.935e-09
2018-04-04 03:48 | 290243.1 | 1680.0009 | 3 | 48 | 4.400215 | 1.15025 | 1.155347 | 2.594e-09 | 5.014987 | 9.935e-09
2018-04-04 03:50 | 290363.1 | 1800 | 3 | 48 | 4.400207 | 1.071397 | 1.192344 | 2.594e-09 | 5.177777 | 9.935e-09
2018-04-04 03:52 | 290483.1 | 1920.0009 | 3 | 48 | 4.400181 | 1.000117 | 1.226835 | 2.594e-09 | 5.329545 | 9.935e-09
2018-04-04 03:54 | 290603.1 | 2040.0009 | 3 | 48 | 4.400189 | 0.9358234 | 1.259074 | 2.594e-09 | 5.471403 | 9.935e-09
2018-04-04 03:56 | 290723.1 | 2160.0001 | 3 | 48 | 4.400191 | 0.8779964 | 1.289272 | 2.594e-09 | 5.60428 | 9.935e-09
2018-04-04 03:58 | 290843.1 | 2280.0004 | 3 | 48 | 4.400149 | 0.824585 | 1.317622 | 2.594e-09 | 5.729021 | 9.935e-09
2018-04-04 04:00 | 290963.1 | 2400.0009 | 3 | 48 | 4.400184 | 0.7765646 | 1.344292 | 2.594e-09 | 5.846374 | 9.935e-09
2018-04-04 04:02 | 291083.1 | 2520.0001 | 3 | 48 | 4.40017 | 0.7323399 | 1.369421 | 2.594e-09 | 5.956947 | 9.935e-09
2018-04-04 04:04 | 291203.1 | 2640.0001 | 3 | 48 | 4.40012 | 0.6907167 | 1.393133 | 2.594e-09 | 6.061282 | 9.935e-09
2018-04-04 04:06 | 291322.3 | 2759.1968 | 3 | 48 | 4.40011 | 0.6519976 | 1.415364 | 2.594e-09 | 6.159104 | 9.935e-09
2018-04-04 04:08 | 291442.4 | 120.0005 | 4 | 48 | 4.283682 | 0 | 1.415364 | 2.594e-09 | 6.159104 | 9.935e-09
2018-04-04 04:10 | 291562.4 | 240.0009 | 4 | 48 | 4.271234 | 0 | 1.415364 | 2.594e-09 | 6.159104 | 9.935e-09
2018-04-04 04:11 | 291622.4 | 300.0016 | 4 | 48 | 4.26792 | 0 | 1.415364 | 2.594e-09 | 6.159104 | 9.935e-09
2018-04-04 04:13 | 291742.5 | 120 | 5 | 48 | 3.444787 | -6.520092 | 1.415364 | 0.2173132 | 6.159104 | 0.7654911
2018-04-04 04:15 | 291862.5 | 240.0009 | 5 | 48 | 3.37121 | -6.520108 | 1.415364 | 0.434634 | 6.159104 | 1.506467
2018-04-04 04:17 | 291982.5 | 360.0017 | 5 | 48 | 3.293138 | -6.520123 | 1.415364 | 0.6519489 | 6.159104 | 2.230458
2018-04-04 04:19 | 292102.5 | 480.0008 | 5 | 48 | 3.221641 | -6.52009 | 1.415364 | 0.8692674 | 6.159104 | 2.938303
2018-04-04 04:21 | 292222.5 | 600.0012 | 5 | 48 | 3.150262 | -6.52009 | 1.415364 | 1.086577 | 6.159104 | 3.630758
2018-04-04 04:23 | 292342.5 | 720.0013 | 5 | 48 | 3.062132 | -6.520061 | 1.415364 | 1.303901 | 6.159104 | 4.306294
2018-04-04 04:24 | 292405.3 | 782.8207 | 5 | 48 | 2.999998 | -6.520027 | 1.415364 | 1.41767 | 6.159104 | 4.651278
2018-04-04 04:26 | 292525.3 | 120 | 6 | 48 | 3.799876 | 0 | 1.415364 | 1.41767 | 6.159104 | 4.651278
2018-04-04 04:28 | 292645.3 | 240.0008 | 6 | 48 | 3.823855 | 0 | 1.415364 | 1.41767 | 6.159104 | 4.651278
2018-04-04 04:29 | 292705.3 | 300.0015 | 6 | 48 | 3.829526 | 0 | 1.415364 | 1.41767 | 6.159104 | 4.651278
2018-04-04 04:29 | 292705.3 | 0.0027 | 7 | 49 | 3.829431 | 0 | 0 | 0 | 0 | 0
2018-04-04 04:30 | 292764.5 | 59.1352 | 2 | 49 | 4.20034 | 3.259973 | 0.06293382 | 0 | 0.2642392 | 0
2018-04-04 04:32 | 292884.5 | 120.0008 | 3 | 49 | 4.243543 | 3.259921 | 0.1712032 | 0 | 0.7217948 | 0
2018-04-04 04:34 | 293004.5 | 240.0004 | 3 | 49 | 4.268927 | 3.260007 | 0.2798547 | 0 | 1.184205 | 0
2018-04-04 04:36 | 293124.5 | 360 | 3 | 49 | 4.302876 | 3.260024 | 0.3885131 | 0 | 1.649801 | 0
2018-04-04 04:38 | 293244.5 | 480.0004 | 3 | 49 | 4.347472 | 3.259953 | 0.4971661 | 0 | 2.119656 | 0
2018-04-04 04:40 | 293364.5 | 600.0009 | 3 | 49 | 4.400314 | 3.253938 | 0.6058232 | 0 | 2.594869 | 0
2018-04-04 04:42 | 293484.5 | 720.0012 | 3 | 49 | 4.40028 | 2.722819 | 0.7048218 | 0 | 3.030491 | 0
2018-04-04 04:44 | 293604.5 | 840 | 3 | 49 | 4.40029 | 2.327434 | 0.788701 | 0 | 3.399583 | 0
2018-04-04 04:46 | 293724.5 | 960.0009 | 3 | 49 | 4.400235 | 2.025838 | 0.8609961 | 0 | 3.7177 | 0
2018-04-04 04:48 | 293844.5 | 1080.0004 | 3 | 49 | 4.40024 | 1.796037 | 0.924517 | 0 | 3.997207 | 0
2018-04-04 04:50 | 293964.5 | 1200 | 3 | 49 | 4.400217 | 1.615782 | 0.9812598 | 0 | 4.246889 | 0
2018-04-04 04:52 | 294084.5 | 1320.0009 | 3 | 49 | 4.400245 | 1.470783 | 1.03261 | 0 | 4.472842 | 0
2018-04-04 04:54 | 294204.5 | 1440.0015 | 3 | 49 | 4.400169 | 1.35061 | 1.079567 | 0 | 4.679462 | 0
2018-04-04 04:56 | 294324.5 | 1560.0009 | 3 | 49 | 4.400227 | 1.247731 | 1.122822 | 0 | 4.869792 | 0
2018-04-04 04:58 | 294444.5 | 1680.0009 | 3 | 49 | 4.400225 | 1.156418 | 1.162846 | 0 | 5.045906 | 0
2018-04-04 05:00 | 294564.5 | 1800.0006 | 3 | 49 | 4.400167 | 1.075561 | 1.20001 | 0 | 5.209432 | 0
2018-04-04 05:02 | 294684.5 | 1920.0001 | 3 | 49 | 4.400179 | 1.003469 | 1.234645 | 0 | 5.361835 | 0
2018-04-04 05:04 | 294804.5 | 2040.0009 | 3 | 49 | 4.400132 | 0.9379683 | 1.266988 | 0 | 5.504148 | 0
2018-04-04 05:06 | 294924.5 | 2160.0009 | 3 | 49 | 4.400171 | 0.8782244 | 1.297242 | 0 | 5.637269 | 0
2018-04-04 05:08 | 295044.5 | 2280.0017 | 3 | 49 | 4.400211 | 0.8240824 | 1.325588 | 0 | 5.761998 | 0
2018-04-04 05:10 | 295164.5 | 2400.0009 | 3 | 49 | 4.400114 | 0.7725172 | 1.352187 | 0 | 5.879038 | 0
2018-04-04 05:12 | 295284.5 | 2520.0001 | 3 | 49 | 4.400184 | 0.7260733 | 1.377148 | 0 | 5.988869 | 0
2018-04-04 05:14 | 295404.5 | 2640.0009 | 3 | 49 | 4.400164 | 0.6828642 | 1.40061 | 0 | 6.092109 | 0
2018-04-04 05:15 | 295497.2 | 2732.6352 | 3 | 49 | 4.400144 | 0.6519976 | 1.417783 | 0 | 6.16767 | 0
2018-04-04 05:17 | 295617.2 | 120.0007 | 4 | 49 | 4.283738 | 0 | 1.417783 | 0 | 6.16767 | 0
2018-04-04 05:19 | 295737.2 | 240.0016 | 4 | 49 | 4.271264 | 0 | 1.417783 | 0 | 6.16767 | 0
2018-04-04 05:20 | 295797.2 | 300.0015 | 4 | 49 | 4.267953 | 0 | 1.417783 | 0 | 6.16767 | 0
2018-04-04 05:22 | 295917.3 | 120.0009 | 5 | 49 | 3.444736 | -6.52006 | 1.417783 | 0.2173144 | 6.16767 | 0.7655141
2018-04-04 05:24 | 296037.3 | 240.0012 | 5 | 49 | 3.369306 | -6.5201 | 1.417783 | 0.4346288 | 6.16767 | 1.506256
2018-04-04 05:26 | 296157.3 | 360 | 5 | 49 | 3.291421 | -6.5201 | 1.417783 | 0.6519484 | 6.16767 | 2.229851
2018-04-04 05:28 | 296277.3 | 480.0001 | 5 | 49 | 3.220456 | -6.520097 | 1.417783 | 0.8692572 | 6.16767 | 2.937269
2018-04-04 05:30 | 296397.3 | 600.0017 | 5 | 49 | 3.149517 | -6.520082 | 1.417783 | 1.086577 | 6.16767 | 3.629581
2018-04-04 05:32 | 296517.3 | 720.0017 | 5 | 49 | 3.060788 | -6.52009 | 1.417783 | 1.303894 | 6.16767 | 4.304848
2018-04-04 05:33 | 296577.7 | 780.4192 | 5 | 49 | 2.999996 | -6.520055 | 1.417783 | 1.413309 | 6.16767 | 4.636557
2018-04-04 05:35 | 296697.8 | 120.0008 | 6 | 49 | 3.800694 | 0 | 1.417783 | 1.413309 | 6.16767 | 4.636557
2018-04-04 05:37 | 296817.8 | 240.0009 | 6 | 49 | 3.824621 | 0 | 1.417783 | 1.413309 | 6.16767 | 4.636557
2018-04-04 05:38 | 296877.8 | 300.0016 | 6 | 49 | 3.830249 | 0 | 1.417783 | 1.413309 | 6.16767 | 4.636557
2018-04-04 05:38 | 296877.8 | 0.0027 | 7 | 50 | 3.830321 | 0 | 0 | 0 | 0 | 0
2018-04-04 05:39 | 296934.7 | 56.8168 | 2 | 50 | 4.200359 | 3.259994 | 0.06046003 | 2.155e-09 | 0.2538595 | 8.254e-09
2018-04-04 05:41 | 297054.7 | 120.0009 | 3 | 50 | 4.245623 | 3.25999 | 0.1687297 | 2.155e-09 | 0.7115706 | 8.254e-09
2018-04-04 05:43 | 297174.7 | 240.0009 | 3 | 50 | 4.271312 | 3.260015 | 0.2773841 | 2.155e-09 | 1.174248 | 8.254e-09
2018-04-04 05:45 | 297294.7 | 360.0001 | 3 | 50 | 4.305727 | 3.260085 | 0.3860445 | 2.155e-09 | 1.640135 | 8.254e-09
2018-04-04 05:47 | 297414.7 | 480.002 | 3 | 50 | 4.351525 | 3.259965 | 0.4946988 | 2.155e-09 | 2.110372 | 8.254e-09
2018-04-04 05:49 | 297534.7 | 600.0005 | 3 | 50 | 4.400299 | 3.19873 | 0.6032638 | 2.155e-09 | 2.585632 | 8.254e-09
2018-04-04 05:51 | 297654.7 | 720.0001 | 3 | 50 | 4.400294 | 2.687715 | 0.7008964 | 2.155e-09 | 3.015244 | 8.254e-09
2018-04-04 05:53 | 297774.7 | 840.0009 | 3 | 50 | 4.400294 | 2.297645 | 0.7836803 | 2.155e-09 | 3.379515 | 8.254e-09
2018-04-04 05:55 | 297894.7 | 960.0009 | 3 | 50 | 4.400219 | 2.001428 | 0.8550947 | 2.155e-09 | 3.693757 | 8.254e-09
2018-04-04 05:57 | 298014.7 | 1080.0002 | 3 | 50 | 4.400218 | 1.774619 | 0.9178638 | 2.155e-09 | 3.969956 | 8.254e-09
2018-04-04 05:59 | 298134.7 | 1200.0001 | 3 | 50 | 4.400226 | 1.596199 | 0.9739131 | 2.155e-09 | 4.216586 | 8.254e-09
2018-04-04 06:01 | 298254.7 | 1320.0009 | 3 | 50 | 4.40013 | 1.453463 | 1.024652 | 2.155e-09 | 4.439846 | 8.254e-09
2018-04-04 06:03 | 298374.7 | 1440.0008 | 3 | 50 | 4.400171 | 1.336265 | 1.071109 | 2.155e-09 | 4.644266 | 8.254e-09
2018-04-04 06:05 | 298494.7 | 1560.0017 | 3 | 50 | 4.400216 | 1.234726 | 1.113914 | 2.155e-09 | 4.832618 | 8.254e-09
2018-04-04 06:07 | 298614.7 | 1680.0009 | 3 | 50 | 4.400187 | 1.144745 | 1.15353 | 2.155e-09 | 5.006937 | 8.254e-09
2018-04-04 06:09 | 298734.7 | 1800.0006 | 3 | 50 | 4.400219 | 1.065898 | 1.190341 | 2.155e-09 | 5.168911 | 8.254e-09
2018-04-04 06:11 | 298854.7 | 1920.0009 | 3 | 50 | 4.400172 | 0.9961309 | 1.224676 | 2.155e-09 | 5.319994 | 8.254e-09
2018-04-04 06:13 | 298974.7 | 2040.0009 | 3 | 50 | 4.400227 | 0.9344492 | 1.256814 | 2.155e-09 | 5.461404 | 8.254e-09
2018-04-04 06:15 | 299094.7 | 2160.0009 | 3 | 50 | 4.400177 | 0.8768826 | 1.286981 | 2.155e-09 | 5.594146 | 8.254e-09
2018-04-04 06:17 | 299214.7 | 2280.0006 | 3 | 50 | 4.40012 | 0.8234081 | 1.315309 | 2.155e-09 | 5.718795 | 8.254e-09
2018-04-04 06:19 | 299334.7 | 2400.0001 | 3 | 50 | 4.400126 | 0.7743359 | 1.341937 | 2.155e-09 | 5.835962 | 8.254e-09
2018-04-04 06:21 | 299454.7 | 2520.0009 | 3 | 50 | 4.400137 | 0.728754 | 1.366986 | 2.155e-09 | 5.94618 | 8.254e-09
2018-04-04 06:23 | 299574.7 | 2640.0014 | 3 | 50 | 4.400042 | 0.6860361 | 1.390571 | 2.155e-09 | 6.049958 | 8.254e-09
2018-04-04 06:25 | 299681.5 | 2746.7704 | 3 | 50 | 4.400168 | 0.6519957 | 1.410418 | 2.155e-09 | 6.137289 | 8.254e-09
2018-04-04 06:27 | 299801.5 | 120 | 4 | 50 | 4.283045 | 0 | 1.410418 | 2.155e-09 | 6.137289 | 8.254e-09
2018-04-04 06:29 | 299921.5 | 240.0008 | 4 | 50 | 4.270499 | 0 | 1.410418 | 2.155e-09 | 6.137289 | 8.254e-09
2018-04-04 06:30 | 299981.5 | 300.0015 | 4 | 50 | 4.267131 | 0 | 1.410418 | 2.155e-09 | 6.137289 | 8.254e-09
2018-04-04 06:32 | 300101.6 | 120.0009 | 5 | 50 | 3.441681 | -6.520108 | 1.410418 | 0.2173135 | 6.137289 | 0.7648172
2018-04-04 06:34 | 300221.6 | 240.0005 | 5 | 50 | 3.367319 | -6.520127 | 1.410418 | 0.4346278 | 6.137289 | 1.504986
2018-04-04 06:36 | 300341.6 | 360 | 5 | 50 | 3.289858 | -6.520093 | 1.410418 | 0.6519539 | 6.137289 | 2.228232
2018-04-04 06:38 | 300461.6 | 480.0001 | 5 | 50 | 3.219432 | -6.520138 | 1.410418 | 0.8692693 | 6.137289 | 2.935438
2018-04-04 06:40 | 300581.6 | 600 | 5 | 50 | 3.147557 | -6.520118 | 1.410418 | 1.086592 | 6.137289 | 3.627364
2018-04-04 06:42 | 300701.6 | 720.0001 | 5 | 50 | 3.057605 | -6.520118 | 1.410418 | 1.303905 | 6.137289 | 4.302178
2018-04-04 06:43 | 300760.2 | 778.5944 | 5 | 50 | 2.999996 | -6.520118 | 1.410418 | 1.410027 | 6.137289 | 4.623747
2018-04-04 06:45 | 300880.2 | 119.9999 | 6 | 50 | 3.80067 | 0 | 1.410418 | 1.410027 | 6.137289 | 4.623747
2018-04-04 06:47 | 301000.2 | 239.9999 | 6 | 50 | 3.824595 | 0 | 1.410418 | 1.410027 | 6.137289 | 4.623747
2018-04-04 06:48 | 301060.2 | 300.0023 | 6 | 50 | 3.830217 | 0 | 1.410418 | 1.410027 | 6.137289 | 4.623747
2018-04-04 06:48 | 301060.2 | 0.0027 | 7 | 51 | 3.830206 | 0 | 0 | 0 | 0 | 0
2018-04-04 06:49 | 301126.3 | 65.9272 | 8 | 51 | 4.200002 | 3.260051 | 0.05969615 | 0 | 0.2478542 | 0

## Statistics_82
Date_Time | Test_Time(s) | Step_Time(s) | Step_Index | Cycle_Index | Voltage(V) | Current(A) | Charge_Capacity(Ah) | Discharge_Capacity(Ah) | Charge_Energy(Wh) | Discharge_Energy(Wh) | ACR(Ohm) | Internal Resistance(Ohm)
2018-03-31 22:55 | 13562.92 | 300.0006 | 6 | 1 | 3.79451 | 0 | 2.673225 | 1.666661 | 11.60656 | 5.467823
2018-04-01 00:14 | 18309.56 | 300.0032 | 6 | 2 | 3.799885 | 0 | 1.710031 | 1.649395 | 7.42265 | 5.427402
2018-04-01 01:33 | 23025.59224 | 300.0014 | 6 | 3 | 3.801241 | 0 | 1.670379 | 1.652677 | 7.25318 | 5.446657
2018-04-01 02:51 | 27746.96 | 300.0022 | 6 | 4 | 3.802131 | 0 | 1.664431 | 1.655947 | 7.227136 | 5.456217
2018-04-01 04:10 | 32435.45 | 300.0038 | 6 | 5 | 3.802946 | 0 | 1.65916 | 1.650856 | 7.20276 | 5.440594
2018-04-01 05:27 | 37082.12 | 300.0017 | 6 | 6 | 3.803426 | 0 | 1.647185 | 1.640009 | 7.151855 | 5.403224
2018-04-01 06:44 | 41721.27 | 300.0022 | 6 | 7 | 3.803295 | 0 | 1.635148 | 1.635353 | 7.103708 | 5.384939
2018-04-01 08:01 | 46346.71 | 300.0033 | 6 | 8 | 3.80379 | 0 | 1.637537 | 1.633324 | 7.1143 | 5.371851
2018-04-01 09:18 | 50956.28 | 300.0021 | 6 | 9 | 3.804725 | 0 | 1.634907 | 1.626464 | 7.104408 | 5.354991
2018-04-01 10:35 | 55560.97 | 300.003 | 6 | 10 | 3.803289 | 0 | 1.628093 | 1.638427 | 7.073053 | 5.394987
2018-04-01 11:48 | 59954.5556 | 300.0022 | 6 | 11 | 3.801853 | 0 | 1.579492 | 1.587657 | 6.859484 | 5.211876
2018-04-01 13:04 | 64529.13 | 300.0016 | 6 | 12 | 3.80503 | 0 | 1.633976 | 1.613295 | 7.095164 | 5.3048
2018-04-01 14:20 | 69078.63 | 300.0022 | 6 | 13 | 3.803837 | 0 | 1.615055 | 1.621293 | 7.012668 | 5.334066
2018-04-01 15:36 | 73640.84738 | 300.0015 | 6 | 14 | 3.803558 | 0 | 1.616982 | 1.619944 | 7.021964 | 5.323598
2018-04-01 16:53 | 78212.80418 | 300.0032 | 6 | 15 | 3.80235 | 0 | 1.620156 | 1.62772 | 7.036616 | 5.349185
2018-04-01 18:09 | 82797.37266 | 300.0008 | 6 | 16 | 3.802397 | 0 | 1.628351 | 1.62754 | 7.070327 | 5.352057
2018-04-01 19:25 | 87378.41 | 300.003 | 6 | 17 | 3.804149 | 0 | 1.624596 | 1.610445 | 7.055442 | 5.296896
2018-04-01 20:42 | 91953.52 | 300.0046 | 6 | 18 | 3.804824 | 0 | 1.615748 | 1.61133 | 7.014705 | 5.304559
2018-04-01 21:58 | 96547.75 | 300.0029 | 6 | 19 | 3.80487 | 0 | 1.614792 | 1.61596 | 7.011393 | 5.311919
2018-04-01 23:15 | 101150.1 | 300.0005 | 6 | 20 | 3.804499 | 0 | 1.614741 | 1.618172 | 7.016031 | 5.322794
2018-04-02 00:31 | 105731.6 | 300.0014 | 6 | 21 | 3.804433 | 0 | 1.615175 | 1.614921 | 7.016228 | 5.310971
2018-04-02 01:47 | 110283.1 | 300.0014 | 6 | 22 | 3.80651 | 0 | 1.611454 | 1.595791 | 6.999163 | 5.252145
2018-04-02 03:03 | 114825.2 | 300.0023 | 6 | 23 | 3.806083 | 0 | 1.595431 | 1.597433 | 6.934922 | 5.255032
2018-04-02 04:18 | 119366.8 | 300.0015 | 6 | 24 | 3.808534 | 0 | 1.600716 | 1.584017 | 6.954013 | 5.208755
2018-04-02 05:34 | 123912.4 | 300.0032 | 6 | 25 | 3.8072 | 0 | 1.580105 | 1.590154 | 6.86627 | 5.224151
2018-04-02 06:50 | 128482.6 | 300.003 | 6 | 26 | 3.808636 | 0 | 1.590902 | 1.580521 | 6.914705 | 5.193132
2018-04-02 08:06 | 132998.8 | 300.003 | 6 | 27 | 3.810167 | 0 | 1.584987 | 1.573784 | 6.885063 | 5.170112
2018-04-02 09:21 | 137505.4 | 300.0014 | 6 | 28 | 3.809535 | 0 | 1.576936 | 1.580115 | 6.849557 | 5.192762
2018-04-02 10:36 | 142040.6 | 300.0016 | 6 | 29 | 3.806922 | 0 | 1.573707 | 1.592059 | 6.840746 | 5.226991
2018-04-03 15:12 | 244856.4 | 300.0023 | 6 | 30 | 3.795703 | 0 | 1.561185 | 1.523033 | 6.783566 | 4.998842
2018-04-03 16:26 | 249306.8 | 300.0023 | 6 | 31 | 3.870952 | 0 | 1.547743 | 1.176935 | 6.752208 | 3.837258
2018-04-03 17:30 | 253100.3 | 300.0023 | 6 | 32 | 3.871999 | 0 | 1.196017 | 1.171486 | 5.220079 | 3.823012
2018-04-03 18:32 | 256830.9 | 300.0015 | 6 | 33 | 3.872604 | 0 | 1.177941 | 1.163766 | 5.140025 | 3.800927
2018-04-03 19:34 | 260567.1 | 300.0023 | 6 | 34 | 3.872282 | 0 | 1.16707 | 1.161137 | 5.093511 | 3.79373
2018-04-03 20:36 | 264308 | 300.003 | 6 | 35 | 3.87084 | 0 | 1.165223 | 1.167513 | 5.085444 | 3.817743
2018-04-03 21:38 | 268028.2 | 300.0023 | 6 | 36 | 3.872422 | 0 | 1.164234 | 1.152034 | 5.080125 | 3.765662
2018-04-03 22:40 | 271739 | 300.0015 | 6 | 37 | 3.871476 | 0 | 1.15345 | 1.155171 | 5.03425 | 3.776777
2018-04-03 23:42 | 275449.8 | 300.0015 | 6 | 38 | 3.87077 | 0 | 1.157595 | 1.159321 | 5.051472 | 3.792049
2018-04-04 00:44 | 279162.5 | 300.0023 | 6 | 39 | 3.871358 | 0 | 1.157766 | 1.152781 | 5.052 | 3.769515
2018-04-04 01:46 | 282864.9 | 300.0015 | 6 | 40 | 3.87079 | 0 | 1.152003 | 1.153284 | 5.027164 | 3.772028
2018-04-04 02:47 | 286561.5 | 300.0015 | 6 | 41 | 3.870928 | 0 | 1.153548 | 1.151861 | 5.033465 | 3.767113
2018-04-04 03:49 | 290262.4 | 300.0024 | 6 | 42 | 3.870524 | 0 | 1.151746 | 1.152896 | 5.026129 | 3.770672
2018-04-04 04:51 | 293969 | 300.0023 | 6 | 43 | 3.870165 | 0 | 1.153777 | 1.154528 | 5.034943 | 3.777084
2018-04-04 05:52 | 297669.1 | 300.0015 | 6 | 44 | 3.871318 | 0 | 1.153052 | 1.146322 | 5.031465 | 3.748923
2018-04-04 06:54 | 301361.8 | 300.0015 | 6 | 45 | 3.870408 | 0 | 1.146102 | 1.149636 | 5.00193 | 3.760557
2018-04-04 07:56 | 305058.5 | 300.0023 | 6 | 46 | 3.869847 | 0 | 1.150613 | 1.153245 | 5.021108 | 3.773334
2018-04-04 08:57 | 308752.8 | 300.0015 | 6 | 47 | 3.871139 | 0 | 1.151417 | 1.143893 | 5.024304 | 3.740935
2018-04-04 09:59 | 312438.2 | 300.0023 | 6 | 48 | 3.871149 | 0 | 1.144775 | 1.14379 | 4.995941 | 3.740913
2018-04-04 11:00 | 316119.5 | 300.0015 | 6 | 49 | 3.871313 | 0 | 1.144253 | 1.142332 | 4.993502 | 3.736948
2018-04-04 12:01 | 319801.1095 | 300.0023 | 6 | 50 | 3.871006 | 0 | 1.142026 | 1.143607 | 4.984004 | 3.740307
2018-04-04 12:02 | 319832.3 | 31.0744 | 8 | 51 | 4.200004 | 3.260055 | 0.02811906 | 0 | 0.1171629 | 0

## Channel_82_1
Date_Time | Test_Time(s) | Step_Time(s) | Step_Index | Cycle_Index | Voltage(V) | Current(A) | Charge_Capacity(Ah) | Discharge_Capacity(Ah) | Charge_Energy(Wh) | Discharge_Energy(Wh) | ACR(Ohm) | Internal Resistance(Ohm)
2018-03-31 19:11 | 120.0001 | 120.0001 | 1 | 1 | 3.474527 | 0 | 0 | 0 | 0 | 0
2018-03-31 19:13 | 240.0001 | 240.0001 | 1 | 1 | 3.475632 | 0 | 0 | 0 | 0 | 0
2018-03-31 19:15 | 360.0009 | 360.0009 | 1 | 1 | 3.476322 | 0 | 0 | 0 | 0 | 0
2018-03-31 19:17 | 480.0001 | 480.0001 | 1 | 1 | 3.476682 | 0 | 0 | 0 | 0 | 0
2018-03-31 19:19 | 600.0009 | 600.0009 | 1 | 1 | 3.476882 | 0 | 0 | 0 | 0 | 0
2018-03-31 19:21 | 720.0001 | 720.0001 | 1 | 1 | 3.476918 | 0 | 0 | 0 | 0 | 0
2018-03-31 19:23 | 840.0009 | 840.0009 | 1 | 1 | 3.476917 | 0 | 0 | 0 | 0 | 0
2018-03-31 19:25 | 960.0001 | 960.0001 | 1 | 1 | 3.476953 | 0 | 0 | 0 | 0 | 0
2018-03-31 19:27 | 1080.0001 | 1080.0001 | 1 | 1 | 3.476938 | 0 | 0 | 0 | 0 | 0
2018-03-31 19:29 | 1200.0009 | 1200.0009 | 1 | 1 | 3.476985 | 0 | 0 | 0 | 0 | 0
2018-03-31 19:31 | 1320.0001 | 1320.0001 | 1 | 1 | 3.477033 | 0 | 0 | 0 | 0 | 0
2018-03-31 19:33 | 1440.0001 | 1440.0001 | 1 | 1 | 3.477093 | 0 | 0 | 0 | 0 | 0
2018-03-31 19:35 | 1560.0009 | 1560.0009 | 1 | 1 | 3.477133 | 0 | 0 | 0 | 0 | 0
2018-03-31 19:37 | 1680.0009 | 1680.0009 | 1 | 1 | 3.477209 | 0 | 0 | 0 | 0 | 0
2018-03-31 19:39 | 1800.0001 | 1800.0001 | 1 | 1 | 3.477251 | 0 | 0 | 0 | 0 | 0
2018-03-31 19:41 | 1920.0001 | 1920.0001 | 1 | 1 | 3.477329 | 0 | 0 | 0 | 0 | 0
2018-03-31 19:43 | 2040.0004 | 2040.0004 | 1 | 1 | 3.477392 | 0 | 0 | 0 | 0 | 0
2018-03-31 19:45 | 2160.0001 | 2160.0001 | 1 | 1 | 3.477448 | 0 | 0 | 0 | 0 | 0
2018-03-31 19:47 | 2280.0009 | 2280.0009 | 1 | 1 | 3.477496 | 0 | 0 | 0 | 0 | 0
2018-03-31 19:49 | 2400.0001 | 2400.0001 | 1 | 1 | 3.47756 | 0 | 0 | 0 | 0 | 0
2018-03-31 19:51 | 2520.0001 | 2520.0001 | 1 | 1 | 3.477599 | 0 | 0 | 0 | 0 | 0
2018-03-31 19:53 | 2640.0001 | 2640.0001 | 1 | 1 | 3.477666 | 0 | 0 | 0 | 0 | 0
2018-03-31 19:55 | 2760.0009 | 2760.0009 | 1 | 1 | 3.477717 | 0 | 0 | 0 | 0 | 0
2018-03-31 19:57 | 2880.0009 | 2880.0009 | 1 | 1 | 3.477754 | 0 | 0 | 0 | 0 | 0
2018-03-31 19:59 | 3000.0001 | 3000.0001 | 1 | 1 | 3.47781 | 0 | 0 | 0 | 0 | 0
2018-03-31 20:01 | 3120.0001 | 3120.0001 | 1 | 1 | 3.477856 | 0 | 0 | 0 | 0 | 0
2018-03-31 20:03 | 3240.0001 | 3240.0001 | 1 | 1 | 3.477931 | 0 | 0 | 0 | 0 | 0
2018-03-31 20:05 | 3360.0001 | 3360.0001 | 1 | 1 | 3.477995 | 0 | 0 | 0 | 0 | 0
2018-03-31 20:07 | 3480.0001 | 3480.0001 | 1 | 1 | 3.478068 | 0 | 0 | 0 | 0 | 0
2018-03-31 20:09 | 3600.0009 | 3600.0009 | 1 | 1 | 3.478116 | 0 | 0 | 0 | 0 | 0
2018-03-31 20:11 | 3720.0009 | 3720.0009 | 1 | 1 | 3.478171 | 0 | 0 | 0 | 0 | 0
2018-03-31 20:13 | 3840.0009 | 3840.0009 | 1 | 1 | 3.478218 | 0 | 0 | 0 | 0 | 0
2018-03-31 20:15 | 3960.0009 | 3960.0009 | 1 | 1 | 3.478279 | 0 | 0 | 0 | 0 | 0
2018-03-31 20:17 | 4080.0009 | 4080.0009 | 1 | 1 | 3.47831 | 0 | 0 | 0 | 0 | 0
2018-03-31 20:19 | 4200.0001 | 4200.0001 | 1 | 1 | 3.478361 | 0 | 0 | 0 | 0 | 0
2018-03-31 20:21 | 4320.0001 | 4320.0001 | 1 | 1 | 3.478422 | 0 | 0 | 0 | 0 | 0
2018-03-31 20:23 | 4440.0009 | 4440.0009 | 1 | 1 | 3.47849 | 0 | 0 | 0 | 0 | 0
2018-03-31 20:25 | 4560.0009 | 4560.0009 | 1 | 1 | 3.478536 | 0 | 0 | 0 | 0 | 0
2018-03-31 20:27 | 4680.0009 | 4680.0009 | 1 | 1 | 3.478639 | 0 | 0 | 0 | 0 | 0
2018-03-31 20:29 | 4800.0009 | 4800.0009 | 1 | 1 | 3.478706 | 0 | 0 | 0 | 0 | 0
2018-03-31 20:31 | 4920.0009 | 4920.0009 | 1 | 1 | 3.478774 | 0 | 0 | 0 | 0 | 0
2018-03-31 20:33 | 5040.0005 | 5040.0005 | 1 | 1 | 3.478837 | 0 | 0 | 0 | 0 | 0
2018-03-31 20:35 | 5160.0009 | 5160.0009 | 1 | 1 | 3.478896 | 0 | 0 | 0 | 0 | 0
2018-03-31 20:37 | 5280.0001 | 5280.0001 | 1 | 1 | 3.478954 | 0 | 0 | 0 | 0 | 0
2018-03-31 20:39 | 5400.0009 | 5400.0009 | 1 | 1 | 3.479002 | 0 | 0 | 0 | 0 | 0
2018-03-31 20:41 | 5520.0009 | 5520.0009 | 1 | 1 | 3.479096 | 0 | 0 | 0 | 0 | 0
2018-03-31 20:43 | 5640.0001 | 5640.0001 | 1 | 1 | 3.479138 | 0 | 0 | 0 | 0 | 0
2018-03-31 20:45 | 5760.0001 | 5760.0001 | 1 | 1 | 3.47921 | 0 | 0 | 0 | 0 | 0
2018-03-31 20:47 | 5880.0006 | 5880.0006 | 1 | 1 | 3.479267 | 0 | 0 | 0 | 0 | 0
2018-03-31 20:49 | 6000.0005 | 6000.0005 | 1 | 1 | 3.479331 | 0 | 0 | 0 | 0 | 0
2018-03-31 20:51 | 6120.0001 | 6120.0001 | 1 | 1 | 3.479365 | 0 | 0 | 0 | 0 | 0
2018-03-31 20:53 | 6240.0005 | 6240.0005 | 1 | 1 | 3.479395 | 0 | 0 | 0 | 0 | 0
2018-03-31 20:55 | 6360.0001 | 6360.0001 | 1 | 1 | 3.479484 | 0 | 0 | 0 | 0 | 0
2018-03-31 20:57 | 6480.0001 | 6480.0001 | 1 | 1 | 3.479557 | 0 | 0 | 0 | 0 | 0
2018-03-31 20:59 | 6600.0009 | 6600.0009 | 1 | 1 | 3.479623 | 0 | 0 | 0 | 0 | 0
2018-03-31 21:01 | 6720.0009 | 6720.0009 | 1 | 1 | 3.479684 | 0 | 0 | 0 | 0 | 0
2018-03-31 21:03 | 6840.0008 | 6840.0008 | 1 | 1 | 3.479738 | 0 | 0 | 0 | 0 | 0
2018-03-31 21:05 | 6960.0005 | 6960.0005 | 1 | 1 | 3.479821 | 0 | 0 | 0 | 0 | 0
2018-03-31 21:07 | 7080.0009 | 7080.0009 | 1 | 1 | 3.479838 | 0 | 0 | 0 | 0 | 0
2018-03-31 21:09 | 7200.0009 | 7200.0009 | 1 | 1 | 3.479897 | 0 | 0 | 0 | 0 | 0
2018-03-31 21:09 | 7200.0024 | 7200.0024 | 1 | 1 | 3.479894 | 0 | 0 | 0 | 0 | 0
2018-03-31 21:11 | 7320.082408 | 120.0012 | 2 | 1 | 4.200199 | 3.568528 | 0.1395524 | 2.6e-11 | 0.5806435 | 9.2e-11
2018-03-31 21:13 | 7440.081708 | 240.0005 | 2 | 1 | 4.200234 | 3.393449 | 0.2557847 | 2.6e-11 | 1.068844 | 9.2e-11
2018-03-31 21:14 | 7504.257208 | 304.176 | 2 | 1 | 4.200257 | 3.25999 | 0.3150947 | 2.6e-11 | 1.31796 | 9.2e-11
2018-03-31 21:16 | 7624.27116 | 120.0001 | 3 | 1 | 4.227845 | 3.260056 | 0.4233689 | 2.6e-11 | 1.774246 | 9.2e-11
2018-03-31 21:18 | 7744.27126 | 240.0002 | 3 | 1 | 4.251978 | 3.260024 | 0.5320444 | 2.6e-11 | 2.235014 | 9.2e-11
2018-03-31 21:20 | 7864.27116 | 360.0001 | 3 | 1 | 4.275601 | 3.260039 | 0.6407057 | 2.6e-11 | 2.698356 | 9.2e-11
2018-03-31 21:22 | 7984.27116 | 480.0001 | 3 | 1 | 4.298871 | 3.259995 | 0.7493657 | 2.6e-11 | 3.164196 | 9.2e-11
2018-03-31 21:24 | 8104.27206 | 600.001 | 3 | 1 | 4.322522 | 3.260039 | 0.8580391 | 2.6e-11 | 3.632619 | 9.2e-11
2018-03-31 21:26 | 8224.27116 | 720.0001 | 3 | 1 | 4.347288 | 3.259965 | 0.9666954 | 2.6e-11 | 4.103628 | 9.2e-11
2018-03-31 21:28 | 8344.27196 | 840.0009 | 3 | 1 | 4.373176 | 3.260013 | 1.075374 | 2.6e-11 | 4.577416 | 9.2e-11
2018-03-31 21:30 | 8464.27206 | 960.001 | 3 | 1 | 4.399264 | 3.26007 | 1.184037 | 2.6e-11 | 5.054019 | 9.2e-11
2018-03-31 21:32 | 8584.27216 | 1080.0011 | 3 | 1 | 4.400206 | 3.002519 | 1.288254 | 2.6e-11 | 5.51258 | 9.2e-11
2018-03-31 21:34 | 8704.27296 | 1200.0019 | 3 | 1 | 4.400321 | 2.807397 | 1.384852 | 2.6e-11 | 5.937623 | 9.2e-11
2018-03-31 21:36 | 8824.27296 | 1320.0019 | 3 | 1 | 4.400234 | 2.597011 | 1.474796 | 2.6e-11 | 6.333379 | 9.2e-11
2018-03-31 21:38 | 8944.27296 | 1440.0019 | 3 | 1 | 4.399793 | 2.391828 | 1.558344 | 2.6e-11 | 6.700995 | 9.2e-11
2018-03-31 21:40 | 9064.27296 | 1560.0019 | 3 | 1 | 4.399868 | 2.264728 | 1.636356 | 2.6e-11 | 7.044252 | 9.2e-11
2018-03-31 21:42 | 9184.27166 | 1680.0006 | 3 | 1 | 4.400145 | 2.13252 | 1.709401 | 2.6e-11 | 7.365645 | 9.2e-11
2018-03-31 21:44 | 9304.27206 | 1800.001 | 3 | 1 | 4.400047 | 2.013782 | 1.778093 | 2.6e-11 | 7.667894 | 9.2e-11
2018-03-31 21:46 | 9424.27216 | 1920.0011 | 3 | 1 | 4.400137 | 1.864537 | 1.842672 | 2.6e-11 | 7.952046 | 9.2e-11
2018-03-31 21:48 | 9544.27136 | 2040.0003 | 3 | 1 | 4.399744 | 1.782206 | 1.903837 | 2.6e-11 | 8.22117 | 9.2e-11
2018-03-31 21:50 | 9664.27146 | 2160.0004 | 3 | 1 | 4.399833 | 1.666753 | 1.961622 | 2.6e-11 | 8.47543 | 9.2e-11
2018-03-31 21:52 | 9784.27146 | 2280.0004 | 3 | 1 | 4.400072 | 1.60424 | 2.01635 | 2.6e-11 | 8.716233 | 9.2e-11
2018-03-31 21:54 | 9904.27216 | 2400.0011 | 3 | 1 | 4.400121 | 1.521139 | 2.06842 | 2.6e-11 | 8.94535 | 9.2e-11
2018-03-31 21:56 | 10024.27296 | 2520.0019 | 3 | 1 | 4.400086 | 1.42986 | 2.117724 | 2.6e-11 | 9.162292 | 9.2e-11
2018-03-31 21:58 | 10144.27296 | 2640.0019 | 3 | 1 | 4.399736 | 1.361938 | 2.164455 | 2.6e-11 | 9.367906 | 9.2e-11
2018-03-31 22:00 | 10264.27156 | 2760.0005 | 3 | 1 | 4.400133 | 1.293249 | 2.208802 | 2.6e-11 | 9.56303 | 9.2e-11
2018-03-31 22:02 | 10384.27296 | 2880.0019 | 3 | 1 | 4.400098 | 1.245562 | 2.251137 | 2.6e-11 | 9.749307 | 9.2e-11
2018-03-31 22:04 | 10504.27216 | 3000.0011 | 3 | 1 | 4.400162 | 1.189215 | 2.291715 | 2.6e-11 | 9.927855 | 9.2e-11
2018-03-31 22:06 | 10624.27146 | 3120.0004 | 3 | 1 | 4.400175 | 1.137001 | 2.33051 | 2.6e-11 | 10.09856 | 9.2e-11
2018-03-31 22:08 | 10744.27216 | 3240.0011 | 3 | 1 | 4.400135 | 1.082962 | 2.367495 | 2.6e-11 | 10.2613 | 9.2e-11
2018-03-31 22:10 | 10864.27296 | 3360.0019 | 3 | 1 | 4.400192 | 1.033056 | 2.402749 | 2.6e-11 | 10.41642 | 9.2e-11
2018-03-31 22:12 | 10984.27216 | 3480.0011 | 3 | 1 | 4.400133 | 0.9846363 | 2.436364 | 2.6e-11 | 10.56433 | 9.2e-11
2018-03-31 22:14 | 11104.27296 | 3600.0019 | 3 | 1 | 4.400101 | 0.9389544 | 2.468418 | 2.6e-11 | 10.70538 | 9.2e-11
2018-03-31 22:16 | 11224.27296 | 3720.0019 | 3 | 1 | 4.400099 | 0.895606 | 2.499005 | 2.6e-11 | 10.83996 | 9.2e-11
2018-03-31 22:18 | 11344.27216 | 3840.0011 | 3 | 1 | 4.400125 | 0.854351 | 2.528177 | 2.6e-11 | 10.96832 | 9.2e-11
2018-03-31 22:20 | 11464.27296 | 3960.0019 | 3 | 1 | 4.400188 | 0.8151646 | 2.556 | 2.6e-11 | 11.09075 | 9.2e-11
2018-03-31 22:22 | 11584.27146 | 4080.0004 | 3 | 1 | 4.400172 | 0.7773676 | 2.582528 | 2.6e-11 | 11.20748 | 9.2e-11
2018-03-31 22:24 | 11704.27226 | 4200.0012 | 3 | 1 | 4.400154 | 0.7421551 | 2.607846 | 2.6e-11 | 11.31888 | 9.2e-11
2018-03-31 22:26 | 11824.27296 | 4320.0019 | 3 | 1 | 4.400219 | 0.7096453 | 2.632024 | 2.6e-11 | 11.42526 | 9.2e-11
2018-03-31 22:28 | 11944.27206 | 4440.001 | 3 | 1 | 4.400127 | 0.6766186 | 2.655114 | 2.6e-11 | 11.52686 | 9.2e-11
2018-03-31 22:30 | 12042.48056 | 4538.2095 | 3 | 1 | 4.400183 | 0.6519995 | 2.673225 | 2.6e-11 | 11.60656 | 9.2e-11
2018-03-31 22:32 | 12162.52 | 120.0008 | 4 | 1 | 4.278095 | 0 | 2.673225 | 2.6e-11 | 11.60656 | 9.2e-11
2018-03-31 22:34 | 12282.52 | 240 | 4 | 1 | 4.263136 | 0 | 2.673225 | 2.6e-11 | 11.60656 | 9.2e-11
2018-03-31 22:35 | 12342.53 | 300.0022 | 4 | 1 | 4.258851 | 0 | 2.673225 | 2.6e-11 | 11.60656 | 9.2e-11
2018-03-31 22:37 | 12462.6047 | 120.0002 | 5 | 1 | 3.434556 | -6.519804 | 2.673225 | 0.2172991 | 11.60656 | 0.7587157
2018-03-31 22:39 | 12582.6055 | 240.001 | 5 | 1 | 3.391889 | -6.519993 | 2.673225 | 0.4346277 | 11.60656 | 1.501435
2018-03-31 22:41 | 12702.6047 | 360.0002 | 5 | 1 | 3.333573 | -6.51987 | 2.673225 | 0.6519398 | 11.60656 | 2.23209
2018-03-31 22:43 | 12822.6055 | 480.001 | 5 | 1 | 3.275146 | -6.520187 | 2.673225 | 0.8692804 | 11.60656 | 2.950235
2018-03-31 22:45 | 12942.6047 | 600.0002 | 5 | 1 | 3.215083 | -6.519827 | 2.673225 | 1.08662 | 11.60656 | 3.65568
2018-03-31 22:47 | 13062.6055 | 720.001 | 5 | 1 | 3.155296 | -6.520165 | 2.673225 | 1.30395 | 11.60656 | 4.348183
2018-03-31 22:49 | 13182.6055 | 840.001 | 5 | 1 | 3.076705 | -6.519826 | 2.673225 | 1.521284 | 11.60656 | 5.025772
2018-03-31 22:50 | 13262.8805 | 920.276 | 5 | 1 | 2.999997 | -6.519924 | 2.673225 | 1.666656 | 11.60656 | 5.46781
2018-03-31 22:52 | 13382.92 | 120.0008 | 6 | 1 | 3.765367 | 0 | 2.673225 | 1.666661 | 11.60656 | 5.467823
2018-03-31 22:54 | 13502.92 | 240.0008 | 6 | 1 | 3.788446 | 0 | 2.673225 | 1.666661 | 11.60656 | 5.467823
2018-03-31 22:55 | 13562.92 | 300.0006 | 6 | 1 | 3.79451 | 0 | 2.673225 | 1.666661 | 11.60656 | 5.467823
2018-03-31 22:55 | 13562.93 | 0.0027 | 7 | 2 | 3.794525 | 0 | 0 | 0 | 0 | 0
2018-03-31 22:57 | 13661.87 | 98.8536 | 2 | 2 | 4.200062 | 3.259986 | 0.1054145 | 9.38e-10 | 0.442329 | 3.559e-09
2018-03-31 22:59 | 13781.88092 | 120.0009 | 3 | 2 | 4.226893 | 3.260055 | 0.2136876 | 9.38e-10 | 0.8985791 | 3.559e-09
2018-03-31 23:01 | 13901.88012 | 240.0001 | 3 | 2 | 4.247389 | 3.259681 | 0.3223465 | 9.38e-10 | 1.358806 | 3.559e-09
2018-03-31 23:03 | 14021.88092 | 360.0009 | 3 | 2 | 4.269044 | 3.259978 | 0.4310174 | 9.38e-10 | 1.821334 | 3.559e-09
2018-03-31 23:05 | 14141.88012 | 480.0001 | 3 | 2 | 4.300766 | 3.260415 | 0.5396958 | 9.38e-10 | 2.28686 | 3.559e-09
2018-03-31 23:07 | 14261.88102 | 600.001 | 3 | 2 | 4.338139 | 3.259595 | 0.6483592 | 9.38e-10 | 2.756028 | 3.559e-09
2018-03-31 23:09 | 14381.88282 | 720.0028 | 3 | 2 | 4.381973 | 3.259919 | 0.7570212 | 9.38e-10 | 3.229722 | 3.559e-09
2018-03-31 23:11 | 14501.88182 | 840.0018 | 3 | 2 | 4.400267 | 2.972493 | 0.8623157 | 9.38e-10 | 3.69264 | 3.559e-09
2018-03-31 23:13 | 14621.88192 | 960.0019 | 3 | 2 | 4.39992 | 2.55206 | 0.9541597 | 9.38e-10 | 4.096763 | 3.559e-09
2018-03-31 23:15 | 14741.88032 | 1080.0003 | 3 | 2 | 4.399978 | 2.242253 | 1.034068 | 9.38e-10 | 4.44836 | 3.559e-09
2018-03-31 23:17 | 14861.88192 | 1200.0019 | 3 | 2 | 4.40001 | 1.97582 | 1.104542 | 9.38e-10 | 4.758447 | 3.559e-09
2018-03-31 23:19 | 14981.88192 | 1320.0019 | 3 | 2 | 4.399953 | 1.788223 | 1.167372 | 9.38e-10 | 5.034899 | 3.559e-09
2018-03-31 23:21 | 15101.88202 | 1440.002 | 3 | 2 | 4.399987 | 1.626621 | 1.224242 | 9.38e-10 | 5.285131 | 3.559e-09
2018-03-31 23:23 | 15221.88102 | 1560.001 | 3 | 2 | 4.400064 | 1.472154 | 1.275876 | 9.38e-10 | 5.512317 | 3.559e-09
2018-03-31 23:25 | 15341.88192 | 1680.0019 | 3 | 2 | 4.399944 | 1.375156 | 1.323435 | 9.38e-10 | 5.721579 | 3.559e-09
2018-03-31 23:27 | 15461.88032 | 1800.0003 | 3 | 2 | 4.400114 | 1.268985 | 1.367439 | 9.38e-10 | 5.915196 | 3.559e-09
2018-03-31 23:29 | 15581.88192 | 1920.0019 | 3 | 2 | 4.399886 | 1.178867 | 1.408428 | 9.38e-10 | 6.095551 | 3.559e-09
2018-03-31 23:31 | 15701.88202 | 2040.002 | 3 | 2 | 4.400186 | 1.128494 | 1.44736 | 9.38e-10 | 6.266859 | 3.559e-09
2018-03-31 23:33 | 15821.88142 | 2160.0014 | 3 | 2 | 4.400202 | 1.056582 | 1.48375 | 9.38e-10 | 6.426982 | 3.559e-09
2018-03-31 23:35 | 15941.88032 | 2280.0003 | 3 | 2 | 4.400165 | 0.9912701 | 1.517857 | 9.38e-10 | 6.577057 | 3.559e-09
2018-03-31 23:37 | 16061.88272 | 2400.0027 | 3 | 2 | 4.400186 | 0.9326601 | 1.5499 | 9.38e-10 | 6.71805 | 3.559e-09
2018-03-31 23:39 | 16181.88192 | 2520.0019 | 3 | 2 | 4.400136 | 0.8782873 | 1.580069 | 9.38e-10 | 6.850798 | 3.559e-09
2018-03-31 23:41 | 16301.88112 | 2640.0011 | 3 | 2 | 4.400087 | 0.8270741 | 1.608491 | 9.38e-10 | 6.975859 | 3.559e-09
2018-03-31 23:43 | 16421.88042 | 2760.0004 | 3 | 2 | 4.400183 | 0.7809181 | 1.635279 | 9.38e-10 | 7.093731 | 3.559e-09
2018-03-31 23:45 | 16541.88112 | 2880.0011 | 3 | 2 | 4.400177 | 0.7370653 | 1.660563 | 9.38e-10 | 7.204983 | 3.559e-09
2018-03-31 23:47 | 16661.88022 | 3000.0002 | 3 | 2 | 4.400165 | 0.6959896 | 1.684435 | 9.38e-10 | 7.310023 | 3.559e-09
2018-03-31 23:49 | 16781.88092 | 3120.0009 | 3 | 2 | 4.400141 | 0.6574526 | 1.706983 | 9.38e-10 | 7.409241 | 3.559e-09
2018-03-31 23:49 | 16798.63352 | 3136.7535 | 3 | 2 | 4.400094 | 0.6519976 | 1.710031 | 9.38e-10 | 7.42265 | 3.559e-09
2018-03-31 23:51 | 16918.68 | 120.0003 | 4 | 2 | 4.28173 | 0 | 1.710031 | 9.38e-10 | 7.42265 | 3.559e-09
2018-03-31 23:53 | 17038.68 | 240.0003 | 4 | 2 | 4.268788 | 0 | 1.710031 | 9.38e-10 | 7.42265 | 3.559e-09
2018-03-31 23:54 | 17098.68 | 300.0017 | 4 | 2 | 4.265282 | 0 | 1.710031 | 9.38e-10 | 7.42265 | 3.559e-09
2018-03-31 23:56 | 17218.76 | 120.0002 | 5 | 2 | 3.453096 | -6.519843 | 1.710031 | 0.2173041 | 7.42265 | 0.7638782
2018-03-31 23:58 | 17338.76 | 240.0002 | 5 | 2 | 3.402859 | -6.519853 | 1.710031 | 0.4346261 | 7.42265 | 1.509633
2018-04-01 | 17458.76 | 360.0003 | 5 | 2 | 3.338798 | -6.519861 | 1.710031 | 0.6519352 | 7.42265 | 2.242133
2018-04-01 00:02 | 17578.76 | 480.001 | 5 | 2 | 3.278934 | -6.519795 | 1.710031 | 0.8692649 | 7.42265 | 2.961241
2018-04-01 00:04 | 17698.76 | 600.001 | 5 | 2 | 3.220265 | -6.519886 | 1.710031 | 1.086618 | 7.42265 | 3.667339
2018-04-01 00:06 | 17818.76 | 720.0002 | 5 | 2 | 3.157538 | -6.519885 | 1.710031 | 1.303932 | 7.42265 | 4.360801
2018-04-01 00:08 | 17938.76 | 840.001 | 5 | 2 | 3.070824 | -6.519856 | 1.710031 | 1.521241 | 7.42265 | 5.038164
2018-04-01 00:09 | 18009.52 | 910.76 | 5 | 2 | 3 | -6.519985 | 1.710031 | 1.649364 | 7.42265 | 5.427309
2018-04-01 00:11 | 18129.56 | 120.0002 | 6 | 2 | 3.770292 | 0 | 1.710031 | 1.649395 | 7.42265 | 5.427402
2018-04-01 00:13 | 18249.56 | 240.0003 | 6 | 2 | 3.793741 | 0 | 1.710031 | 1.649395 | 7.42265 | 5.427402
2018-04-01 00:14 | 18309.56 | 300.0032 | 6 | 2 | 3.799885 | 0 | 1.710031 | 1.649395 | 7.42265 | 5.427402
2018-04-01 00:14 | 18309.57286 | 0.0027 | 7 | 3 | 3.799657 | 0 | 0 | 0 | 0 | 0
2018-04-01 00:16 | 18411.73 | 102.0784 | 2 | 3 | 4.200264 | 3.259997 | 0.1084983 | 0 | 0.4553093 | 0
2018-04-01 00:18 | 18531.74 | 120.0011 | 3 | 3 | 4.230142 | 3.260013 | 0.2167994 | 0 | 0.9119778 | 0
2018-04-01 00:20 | 18651.74 | 240.001 | 3 | 3 | 4.251681 | 3.259953 | 0.3254543 | 0 | 1.372726 | 0
2018-04-01 00:22 | 18771.74 | 360.002 | 3 | 3 | 4.275708 | 3.259221 | 0.4341282 | 0 | 1.835914 | 0
2018-04-01 00:24 | 18891.74 | 480.0011 | 3 | 3 | 4.309307 | 3.260049 | 0.5427805 | 0 | 2.30221 | 0
2018-04-01 00:26 | 19011.74 | 600.0005 | 3 | 3 | 4.350898 | 3.260116 | 0.6514479 | 0 | 2.772613 | 0
2018-04-01 00:28 | 19131.74 | 720.002 | 3 | 3 | 4.398644 | 3.260125 | 0.7601094 | 0 | 3.24789 | 0
2018-04-01 00:30 | 19251.74 | 840.0012 | 3 | 3 | 4.400175 | 2.793193 | 0.8609063 | 0 | 3.6914 | 0
2018-04-01 00:32 | 19371.74 | 960.0005 | 3 | 3 | 4.400089 | 2.444337 | 0.9478914 | 0 | 4.074139 | 0
2018-04-01 00:34 | 19491.74 | 1080.0004 | 3 | 3 | 4.399577 | 2.131373 | 1.023635 | 0 | 4.407415 | 0
2018-04-01 00:36 | 19611.74 | 1200.0004 | 3 | 3 | 4.400141 | 1.888555 | 1.090587 | 0 | 4.702005 | 0
2018-04-01 00:38 | 19731.74 | 1320.0012 | 3 | 3 | 4.400283 | 1.714311 | 1.150402 | 0 | 4.965195 | 0
2018-04-01 00:40 | 19851.74 | 1440.0013 | 3 | 3 | 4.400227 | 1.585563 | 1.205108 | 0 | 5.205906 | 0
2018-04-01 00:42 | 19971.74 | 1560.0004 | 3 | 3 | 4.400147 | 1.452806 | 1.25565 | 0 | 5.4283 | 0
2018-04-01 00:44 | 20091.74 | 1680.0012 | 3 | 3 | 4.400243 | 1.344854 | 1.302233 | 0 | 5.633273 | 0
2018-04-01 00:46 | 20211.74 | 1800.0004 | 3 | 3 | 4.400211 | 1.249546 | 1.345424 | 0 | 5.823322 | 0
2018-04-01 00:48 | 20331.74 | 1920.0004 | 3 | 3 | 4.400195 | 1.164631 | 1.385622 | 0 | 6.000202 | 0
2018-04-01 00:50 | 20451.75 | 2040.0029 | 3 | 3 | 4.400205 | 1.088584 | 1.423146 | 0 | 6.165314 | 0
2018-04-01 00:52 | 20571.74 | 2160.0012 | 3 | 3 | 4.400166 | 1.018729 | 1.45824 | 0 | 6.319734 | 0
2018-04-01 00:54 | 20691.74 | 2280.0012 | 3 | 3 | 4.400107 | 0.9553547 | 1.491132 | 0 | 6.464465 | 0
2018-04-01 00:56 | 20811.74 | 2400.0004 | 3 | 3 | 4.400158 | 0.8989458 | 1.522032 | 0 | 6.600431 | 0
2018-04-01 00:58 | 20931.74 | 2520.0004 | 3 | 3 | 4.400139 | 0.8456154 | 1.551104 | 0 | 6.728349 | 0
2018-04-01 01:00 | 21051.74 | 2640.0018 | 3 | 3 | 4.400208 | 0.7965984 | 1.578464 | 0 | 6.848741 | 0
2018-04-01 01:02 | 21171.74 | 2760.0011 | 3 | 3 | 4.400138 | 0.7505283 | 1.604238 | 0 | 6.962146 | 0
2018-04-01 01:04 | 21291.74 | 2880.001 | 3 | 3 | 4.400115 | 0.7110643 | 1.628574 | 0 | 7.069232 | 0
2018-04-01 01:06 | 21411.74 | 3000.001 | 3 | 3 | 4.400135 | 0.6776552 | 1.651714 | 0 | 7.17105 | 0
2018-04-01 01:08 | 21512.85 | 3101.104 | 3 | 3 | 4.40018 | 0.6519976 | 1.670379 | 0 | 7.25318 | 0
2018-04-01 01:10 | 21632.89 | 120.001 | 4 | 3 | 4.285084 | 0 | 1.670379 | 0 | 7.25318 | 0
2018-04-01 01:12 | 21752.89 | 240.0009 | 4 | 3 | 4.272758 | 0 | 1.670379 | 0 | 7.25318 | 0
2018-04-01 01:13 | 21812.89 | 300.0015 | 4 | 3 | 4.26946 | 0 | 1.670379 | 0 | 7.25318 | 0
2018-04-01 01:15 | 21932.97222 | 120.001 | 5 | 3 | 3.471883 | -6.519841 | 1.670379 | 0.2173103 | 7.25318 | 0.7680454
2018-04-01 01:17 | 22052.97142 | 240.0002 | 5 | 3 | 3.417649 | -6.5199 | 1.670379 | 0.434646 | 7.25318 | 1.51743
2018-04-01 01:19 | 22172.97222 | 360.001 | 5 | 3 | 3.345111 | -6.51966 | 1.670379 | 0.6519418 | 7.25318 | 2.252095
2018-04-01 01:21 | 22292.97142 | 480.0002 | 5 | 3 | 3.279464 | -6.51964 | 1.670379 | 0.8692614 | 7.25318 | 2.971918
2018-04-01 01:23 | 22412.97232 | 600.0011 | 5 | 3 | 3.220291 | -6.519902 | 1.670379 | 1.086596 | 7.25318 | 3.67848
2018-04-01 01:25 | 22532.97142 | 720.0002 | 5 | 3 | 3.150475 | -6.520823 | 1.670379 | 1.303919 | 7.25318 | 4.370949
2018-04-01 01:27 | 22652.97232 | 840.0011 | 5 | 3 | 3.068935 | -6.519969 | 1.670379 | 1.52123 | 7.25318 | 5.047534
2018-04-01 01:28 | 22725.54642 | 912.5752 | 5 | 3 | 2.999997 | -6.519944 | 1.670379 | 1.652677 | 7.25318 | 5.446657
2018-04-01 01:30 | 22845.59164 | 120.0008 | 6 | 3 | 3.771345 | 0 | 1.670379 | 1.652677 | 7.25318 | 5.446657
2018-04-01 01:32 | 22965.59094 | 240.0001 | 6 | 3 | 3.795032 | 0 | 1.670379 | 1.652677 | 7.25318 | 5.446657
2018-04-01 01:33 | 23025.59224 | 300.0014 | 6 | 3 | 3.801241 | 0 | 1.670379 | 1.652677 | 7.25318 | 5.446657
2018-04-01 01:33 | 23025.6 | 0.0027 | 7 | 4 | 3.801378 | 0 | 0 | 0 | 0 | 0
2018-04-01 01:34 | 23121.46018 | 95.776 | 2 | 4 | 4.200272 | 3.259984 | 0.1014144 | 8.97e-10 | 0.4256021 | 3.409e-09
2018-04-01 01:36 | 23241.47 | 120.0011 | 3 | 4 | 4.227592 | 3.260047 | 0.2097001 | 8.97e-10 | 0.8819183 | 3.409e-09
2018-04-01 01:38 | 23361.47 | 240.0003 | 3 | 4 | 4.24815 | 3.260009 | 0.3183576 | 8.97e-10 | 1.342369 | 3.409e-09
2018-04-01 01:40 | 23481.48 | 360.0028 | 3 | 4 | 4.273637 | 3.259963 | 0.4270327 | 8.97e-10 | 1.805336 | 3.409e-09
2018-04-01 01:42 | 23601.47 | 480.0011 | 3 | 4 | 4.307542 | 3.260137 | 0.5356872 | 8.97e-10 | 2.271425 | 3.409e-09
2018-04-01 01:44 | 23721.47 | 600.0011 | 3 | 4 | 4.347675 | 3.260041 | 0.6443462 | 8.97e-10 | 2.741713 | 3.409e-09
2018-04-01 01:46 | 23841.47 | 720.0011 | 3 | 4 | 4.396054 | 3.259768 | 0.7530152 | 8.97e-10 | 3.21679 | 3.409e-09
2018-04-01 01:48 | 23961.48 | 840.002 | 3 | 4 | 4.400063 | 2.813973 | 0.8544809 | 8.97e-10 | 3.663233 | 3.409e-09
2018-04-01 01:50 | 24081.47 | 960.0012 | 3 | 4 | 4.399965 | 2.424462 | 0.9415389 | 8.97e-10 | 4.046292 | 3.409e-09
2018-04-01 01:52 | 24201.48 | 1080.0019 | 3 | 4 | 4.399983 | 2.136909 | 1.01741 | 8.97e-10 | 4.380129 | 3.409e-09
2018-04-01 01:54 | 24321.48 | 1200.0029 | 3 | 4 | 4.400222 | 1.912883 | 1.084843 | 8.97e-10 | 4.676844 | 3.409e-09
2018-04-01 01:56 | 24441.48 | 1320.0028 | 3 | 4 | 4.400248 | 1.724689 | 1.145342 | 8.97e-10 | 4.943055 | 3.409e-09
2018-04-01 01:58 | 24561.47 | 1440.0004 | 3 | 4 | 4.400184 | 1.570818 | 1.200172 | 8.97e-10 | 5.184316 | 3.409e-09
2018-04-01 02:00 | 24681.48 | 1560.002 | 3 | 4 | 4.400211 | 1.442057 | 1.250327 | 8.97e-10 | 5.405008 | 3.409e-09
2018-04-01 02:02 | 24801.47 | 1680.0013 | 3 | 4 | 4.400195 | 1.332415 | 1.296508 | 8.97e-10 | 5.608214 | 3.409e-09
2018-04-01 02:04 | 24921.47 | 1800.0004 | 3 | 4 | 4.400158 | 1.237237 | 1.339303 | 8.97e-10 | 5.796521 | 3.409e-09
2018-04-01 02:06 | 25041.47 | 1920.0004 | 3 | 4 | 4.400192 | 1.152548 | 1.379105 | 8.97e-10 | 5.971659 | 3.409e-09
2018-04-01 02:08 | 25161.47 | 2040.0003 | 3 | 4 | 4.400105 | 1.075686 | 1.416223 | 8.97e-10 | 6.134982 | 3.409e-09
2018-04-01 02:10 | 25281.48 | 2160.0019 | 3 | 4 | 4.400172 | 1.007874 | 1.450942 | 8.97e-10 | 6.287754 | 3.409e-09
2018-04-01 02:12 | 25401.47 | 2280.001 | 3 | 4 | 4.400122 | 0.945365 | 1.483482 | 8.97e-10 | 6.430932 | 3.409e-09
2018-04-01 02:14 | 25521.47 | 2400.0003 | 3 | 4 | 4.400158 | 0.8892269 | 1.514044 | 8.97e-10 | 6.565413 | 3.409e-09
2018-04-01 02:16 | 25641.47 | 2520.0011 | 3 | 4 | 4.40019 | 0.8398285 | 1.542845 | 8.97e-10 | 6.69214 | 3.409e-09
2018-04-01 02:18 | 25761.47 | 2640.001 | 3 | 4 | 4.400108 | 0.7967148 | 1.570105 | 8.97e-10 | 6.812089 | 3.409e-09
2018-04-01 02:20 | 25881.47 | 2760.0003 | 3 | 4 | 4.400156 | 0.7566757 | 1.595993 | 8.97e-10 | 6.926 | 3.409e-09
2018-04-01 02:22 | 26001.47 | 2880.0002 | 3 | 4 | 4.400099 | 0.7175865 | 1.620564 | 8.97e-10 | 7.034118 | 3.409e-09
2018-04-01 02:24 | 26121.47 | 3000.001 | 3 | 4 | 4.400168 | 0.6822453 | 1.643882 | 8.97e-10 | 7.136717 | 3.409e-09
2018-04-01 02:26 | 26232.41 | 3110.9345 | 3 | 4 | 4.400193 | 0.6519976 | 1.664431 | 8.97e-10 | 7.227136 | 3.409e-09
2018-04-01 02:28 | 26352.45 | 120.0008 | 4 | 4 | 4.287417 | 0 | 1.664431 | 8.97e-10 | 7.227136 | 3.409e-09
2018-04-01 02:30 | 26472.45 | 240.0001 | 4 | 4 | 4.275465 | 0 | 1.664431 | 8.97e-10 | 7.227136 | 3.409e-09
2018-04-01 02:31 | 26532.45 | 300.003 | 4 | 4 | 4.272257 | 0 | 1.664431 | 8.97e-10 | 7.227136 | 3.409e-09
2018-04-01 02:33 | 26652.53 | 120.001 | 5 | 4 | 3.470932 | -6.519936 | 1.664431 | 0.2173061 | 7.227136 | 0.7689195
2018-04-01 02:35 | 26772.53 | 240.0002 | 5 | 4 | 3.413829 | -6.519871 | 1.664431 | 0.4346116 | 7.227136 | 1.51757
2018-04-01 02:37 | 26892.53 | 360.0002 | 5 | 4 | 3.345107 | -6.519944 | 1.664431 | 0.6519513 | 7.227136 | 2.251941
2018-04-01 02:39 | 27012.53 | 480.001 | 5 | 4 | 3.280635 | -6.519959 | 1.664431 | 0.8692594 | 7.227136 | 2.971594
2018-04-01 02:41 | 27132.53 | 600.0002 | 5 | 4 | 3.219171 | -6.519824 | 1.664431 | 1.086589 | 7.227136 | 3.677952
2018-04-01 02:43 | 27252.53 | 720.0003 | 5 | 4 | 3.153651 | -6.51992 | 1.664431 | 1.303911 | 7.227136 | 4.370485
2018-04-01 02:45 | 27372.53 | 840.001 | 5 | 4 | 3.069506 | -6.520074 | 1.664431 | 1.521238 | 7.227136 | 5.047178
2018-04-01 02:46 | 27446.92 | 914.384 | 5 | 4 | 3 | -6.520503 | 1.664431 | 1.655947 | 7.227136 | 5.456217
2018-04-01 02:48 | 27566.96 | 120.0008 | 6 | 4 | 3.772086 | 0 | 1.664431 | 1.655947 | 7.227136 | 5.456217
2018-04-01 02:50 | 27686.96 | 240 | 6 | 4 | 3.7959 | 0 | 1.664431 | 1.655947 | 7.227136 | 5.456217
2018-04-01 02:51 | 27746.96 | 300.0022 | 6 | 4 | 3.802131 | 0 | 1.664431 | 1.655947 | 7.227136 | 5.456217
2018-04-01 02:51 | 27746.97 | 0.0027 | 7 | 5 | 3.802123 | 0 | 0 | 0 | 0 | 0
2018-04-01 02:53 | 27850.44 | 103.3889 | 2 | 5 | 4.200286 | 3.259978 | 0.1098442 | 0 | 0.460951 | 0
2018-04-01 02:55 | 27970.45574 | 120.0011 | 3 | 5 | 4.226754 | 3.259927 | 0.2181189 | 0 | 0.917266 | 0
2018-04-01 02:57 | 28090.45504 | 240.0004 | 3 | 5 | 4.247708 | 3.259973 | 0.3267812 | 0 | 1.377679 | 0
2018-04-01 02:59 | 28210.45664 | 360.002 | 3 | 5 | 4.273796 | 3.260083 | 0.4354424 | 0 | 1.840591 | 0
2018-04-01 03:01 | 28330.45654 | 480.0019 | 3 | 5 | 4.308518 | 3.25995 | 0.5441017 | 0 | 2.306792 | 0
2018-04-01 03:03 | 28450.45494 | 600.0003 | 3 | 5 | 4.350724 | 3.259965 | 0.6527609 | 0 | 2.777181 | 0
2018-04-01 03:05 | 28570.45574 | 720.0011 | 3 | 5 | 4.399292 | 3.260001 | 0.761414 | 0 | 3.252487 | 0
2018-04-01 03:07 | 28690.45504 | 840.0004 | 3 | 5 | 4.400256 | 2.787341 | 0.8618442 | 0 | 3.694408 | 0
2018-04-01 03:09 | 28810.45664 | 960.002 | 3 | 5 | 4.40026 | 2.416097 | 0.9483347 | 0 | 4.074989 | 0
2018-04-01 03:11 | 28930.45504 | 1080.0004 | 3 | 5 | 4.40024 | 2.122685 | 1.023784 | 0 | 4.406983 | 0
2018-04-01 03:13 | 29050.45664 | 1200.002 | 3 | 5 | 4.400201 | 1.890101 | 1.090497 | 0 | 4.700537 | 0
2018-04-01 03:15 | 29170.45664 | 1320.002 | 3 | 5 | 4.40025 | 1.703059 | 1.15027 | 0 | 4.963552 | 0
2018-04-01 03:17 | 29290.45594 | 1440.0013 | 3 | 5 | 4.400216 | 1.551764 | 1.20442 | 0 | 5.201824 | 0
2018-04-01 03:19 | 29410.45504 | 1560.0004 | 3 | 5 | 4.400192 | 1.425858 | 1.253987 | 0 | 5.419929 | 0
2018-04-01 03:21 | 29530.45584 | 1680.0012 | 3 | 5 | 4.400146 | 1.317137 | 1.299664 | 0 | 5.620918 | 0
2018-04-01 03:23 | 29650.45574 | 1800.0011 | 3 | 5 | 4.400171 | 1.223427 | 1.34198 | 0 | 5.807116 | 0
2018-04-01 03:25 | 29770.45584 | 1920.0012 | 3 | 5 | 4.400178 | 1.139567 | 1.381334 | 0 | 5.98028 | 0
2018-04-01 03:27 | 29890.45564 | 2040.001 | 3 | 5 | 4.400189 | 1.064903 | 1.418043 | 0 | 6.141806 | 0
2018-04-01 03:29 | 30010.45494 | 2160.0003 | 3 | 5 | 4.400146 | 1.000509 | 1.452436 | 0 | 6.293143 | 0
2018-04-01 03:31 | 30130.45504 | 2280.0004 | 3 | 5 | 4.40015 | 0.9449377 | 1.484833 | 0 | 6.435692 | 0
2018-04-01 03:33 | 30250.45574 | 2400.0011 | 3 | 5 | 4.400163 | 0.8956833 | 1.515505 | 0 | 6.570656 | 0
2018-04-01 03:35 | 30370.45564 | 2520.001 | 3 | 5 | 4.400178 | 0.8471527 | 1.544545 | 0 | 6.698435 | 0
2018-04-01 03:37 | 30490.45564 | 2640.001 | 3 | 5 | 4.40016 | 0.8008823 | 1.572006 | 0 | 6.819271 | 0
2018-04-01 03:39 | 30610.45654 | 2760.0019 | 3 | 5 | 4.40018 | 0.7566671 | 1.597953 | 0 | 6.933441 | 0
2018-04-01 03:41 | 30730.45564 | 2880.001 | 3 | 5 | 4.400159 | 0.7151365 | 1.622459 | 0 | 7.041271 | 0
2018-04-01 03:43 | 30850.45574 | 3000.0011 | 3 | 5 | 4.400111 | 0.6756372 | 1.645644 | 0 | 7.143289 | 0
2018-04-01 03:44 | 30923.69944 | 3073.2448 | 3 | 5 | 4.400152 | 0.6519995 | 1.65916 | 0 | 7.20276 | 0
2018-04-01 03:46 | 31043.74 | 120.0002 | 4 | 5 | 4.288149 | 0 | 1.65916 | 0 | 7.20276 | 0
2018-04-01 03:48 | 31163.74 | 240.0002 | 4 | 5 | 4.2762 | 0 | 1.65916 | 0 | 7.20276 | 0
2018-04-01 03:49 | 31223.74 | 300.0024 | 4 | 5 | 4.273038 | 0 | 1.65916 | 0 | 7.20276 | 0
2018-04-01 03:51 | 31343.83 | 120.001 | 5 | 5 | 3.468604 | -6.519643 | 1.65916 | 0.2173097 | 7.20276 | 0.7681799
2018-04-01 03:53 | 31463.82 | 240.0002 | 5 | 5 | 3.415368 | -6.520011 | 1.65916 | 0.4346488 | 7.20276 | 1.516832
2018-04-01 03:55 | 31583.83 | 360.001 | 5 | 5 | 3.346864 | -6.519888 | 1.65916 | 0.6519749 | 7.20276 | 2.251549
2018-04-01 03:57 | 31703.82 | 480.0002 | 5 | 5 | 3.282199 | -6.519859 | 1.65916 | 0.8692844 | 7.20276 | 2.971655
2018-04-01 03:59 | 31823.82 | 600.0002 | 5 | 5 | 3.219095 | -6.51993 | 1.65916 | 1.086595 | 7.20276 | 3.678044
2018-04-01 04:01 | 31943.83 | 720.0011 | 5 | 5 | 3.149784 | -6.519706 | 1.65916 | 1.303937 | 7.20276 | 4.370525
2018-04-01 04:03 | 32063.82 | 840.0003 | 5 | 5 | 3.070589 | -6.519958 | 1.65916 | 1.521267 | 7.20276 | 5.047205
2018-04-01 04:05 | 32135.4 | 911.58 | 5 | 5 | 2.999989 | -6.51987 | 1.65916 | 1.650856 | 7.20276 | 5.440594
2018-04-01 04:07 | 32255.45 | 120.0009 | 6 | 5 | 3.772847 | 0 | 1.65916 | 1.650856 | 7.20276 | 5.440594
2018-04-01 04:09 | 32375.45 | 240 | 6 | 5 | 3.796722 | 0 | 1.65916 | 1.650856 | 7.20276 | 5.440594
2018-04-01 04:10 | 32435.45 | 300.0038 | 6 | 5 | 3.802946 | 0 | 1.65916 | 1.650856 | 7.20276 | 5.440594
2018-04-01 04:10 | 32435.46 | 0.0027 | 7 | 6 | 3.802877 | 0 | 0 | 0 | 0 | 0
2018-04-01 04:11 | 32533.92 | 98.3776 | 2 | 6 | 4.200299 | 3.25998 | 0.1048386 | 0 | 0.4399449 | 0
2018-04-01 04:13 | 32653.93 | 120.0019 | 3 | 6 | 4.228081 | 3.260093 | 0.2131138 | 0 | 0.8963729 | 0
2018-04-01 04:15 | 32773.93 | 240.001 | 3 | 6 | 4.249301 | 3.260055 | 0.321778 | 0 | 1.356955 | 0
2018-04-01 04:17 | 32893.93 | 360.001 | 3 | 6 | 4.274891 | 3.260051 | 0.4304369 | 0 | 1.820004 | 0
2018-04-01 04:19 | 33013.93 | 480.0009 | 3 | 6 | 4.309317 | 3.260087 | 0.5390931 | 0 | 2.286283 | 0
2018-04-01 04:21 | 33133.93 | 600.0019 | 3 | 6 | 4.351906 | 3.259992 | 0.6477597 | 0 | 2.756814 | 0
2018-04-01 04:23 | 33253.93 | 720.0011 | 3 | 6 | 4.400318 | 3.255427 | 0.7564173 | 0 | 3.232287 | 0
2018-04-01 04:25 | 33373.93 | 840.0018 | 3 | 6 | 4.400265 | 2.777036 | 0.8564531 | 0 | 3.672473 | 0
2018-04-01 04:27 | 33493.93 | 960.0003 | 3 | 6 | 4.400276 | 2.406091 | 0.9426008 | 0 | 4.051546 | 0
2018-04-01 04:29 | 33613.93 | 1080.0003 | 3 | 6 | 4.400254 | 2.111972 | 1.017689 | 0 | 4.381954 | 0
2018-04-01 04:31 | 33733.93 | 1200.0011 | 3 | 6 | 4.400233 | 1.880322 | 1.084048 | 0 | 4.673947 | 0
2018-04-01 04:33 | 33853.93 | 1320.0011 | 3 | 6 | 4.400195 | 1.694295 | 1.143496 | 0 | 4.935532 | 0
2018-04-01 04:35 | 33973.93 | 1440.001 | 3 | 6 | 4.400185 | 1.542959 | 1.197368 | 0 | 5.172579 | 0
2018-04-01 04:37 | 34093.93 | 1560.0002 | 3 | 6 | 4.400232 | 1.418566 | 1.246676 | 0 | 5.389545 | 0
2018-04-01 04:39 | 34213.93 | 1680.0002 | 3 | 6 | 4.400164 | 1.311998 | 1.292125 | 0 | 5.589532 | 0
2018-04-01 04:41 | 34333.93 | 1800.0009 | 3 | 6 | 4.400194 | 1.223004 | 1.334337 | 0 | 5.775271 | 0
2018-04-01 04:43 | 34453.93 | 1920.0004 | 3 | 6 | 4.400161 | 1.144932 | 1.373778 | 0 | 5.948822 | 0
2018-04-01 04:45 | 34573.93 | 2040.0011 | 3 | 6 | 4.40018 | 1.078081 | 1.410804 | 0 | 6.11174 | 0
2018-04-01 04:47 | 34693.93 | 2160.0009 | 3 | 6 | 4.400169 | 1.017025 | 1.445704 | 0 | 6.265307 | 0
2018-04-01 04:49 | 34813.93 | 2280.0001 | 3 | 6 | 4.400216 | 0.959446 | 1.478626 | 0 | 6.410171 | 0
2018-04-01 04:51 | 34933.93 | 2400.0009 | 3 | 6 | 4.400096 | 0.9037094 | 1.509676 | 0 | 6.546793 | 0
2018-04-01 04:53 | 35053.93 | 2520.0002 | 3 | 6 | 4.400133 | 0.8511143 | 1.538938 | 0 | 6.675552 | 0
2018-04-01 04:55 | 35173.93 | 2640.0001 | 3 | 6 | 4.400127 | 0.7991238 | 1.566445 | 0 | 6.796589 | 0
2018-04-01 04:57 | 35293.93 | 2760.0009 | 3 | 6 | 4.40018 | 0.7514915 | 1.592271 | 0 | 6.910226 | 0
2018-04-01 04:59 | 35413.93 | 2880.001 | 3 | 6 | 4.40012 | 0.7064981 | 1.616563 | 0 | 7.017112 | 0
2018-04-01 05:01 | 35533.93 | 3000.0009 | 3 | 6 | 4.400214 | 0.6658878 | 1.639426 | 0 | 7.117713 | 0
2018-04-01 05:02 | 35576.37 | 3042.4383 | 3 | 6 | 4.40023 | 0.6519938 | 1.647185 | 0 | 7.151855 | 0
2018-04-01 05:04 | 35696.41 | 120.001 | 4 | 6 | 4.287029 | 0 | 1.647185 | 0 | 7.151855 | 0
2018-04-01 05:06 | 35816.41 | 240.0009 | 4 | 6 | 4.274944 | 0 | 1.647185 | 0 | 7.151855 | 0
2018-04-01 05:07 | 35876.41 | 300.0031 | 4 | 6 | 4.271767 | 0 | 1.647185 | 0 | 7.151855 | 0
2018-04-01 05:09 | 35996.49 | 120.0002 | 5 | 6 | 3.468831 | -6.52026 | 1.647185 | 0.2173039 | 7.151855 | 0.7685814
2018-04-01 05:11 | 36116.49 | 240.001 | 5 | 6 | 3.414361 | -6.519897 | 1.647185 | 0.4346355 | 7.151855 | 1.516949
2018-04-01 05:13 | 36236.49 | 360.0012 | 5 | 6 | 3.343023 | -6.519973 | 1.647185 | 0.65195 | 7.151855 | 2.251027
2018-04-01 05:15 | 36356.49 | 480.0011 | 5 | 6 | 3.278852 | -6.519851 | 1.647185 | 0.869276 | 7.151855 | 2.970242
2018-04-01 05:17 | 36476.49 | 600.001 | 5 | 6 | 3.215548 | -6.520157 | 1.647185 | 1.086589 | 7.151855 | 3.675681
2018-04-01 05:19 | 36596.49 | 720.0003 | 5 | 6 | 3.148288 | -6.520179 | 1.647185 | 1.303928 | 7.151855 | 4.367409
2018-04-01 05:21 | 36716.49 | 840.0002 | 5 | 6 | 3.063564 | -6.519554 | 1.647185 | 1.521253 | 7.151855 | 5.042961
2018-04-01 05:22 | 36782.07 | 905.5792 | 5 | 6 | 2.999992 | -6.519775 | 1.647185 | 1.640009 | 7.151855 | 5.403224
2018-04-01 05:24 | 36902.12 | 120.0011 | 6 | 6 | 3.773324 | 0 | 1.647185 | 1.640009 | 7.151855 | 5.403224
2018-04-01 05:26 | 37022.12 | 240.0012 | 6 | 6 | 3.797193 | 0 | 1.647185 | 1.640009 | 7.151855 | 5.403224
2018-04-01 05:27 | 37082.12 | 300.0017 | 6 | 6 | 3.803426 | 0 | 1.647185 | 1.640009 | 7.151855 | 5.403224
2018-04-01 05:27 | 37082.13 | 0.0027 | 7 | 7 | 3.803447 | 0 | 0 | 0 | 0 | 0
2018-04-01 05:28 | 37161.22 | 79.0153 | 2 | 7 | 4.200357 | 3.259917 | 0.08556475 | 0 | 0.3590448 | 0
2018-04-01 05:30 | 37281.24 | 120.001 | 3 | 7 | 4.23244 | 3.259919 | 0.1938471 | 0 | 0.8156759 | 0
2018-04-01 05:32 | 37401.24 | 240.0018 | 3 | 7 | 4.252378 | 3.259801 | 0.3025065 | 0 | 1.276626 | 0
2018-04-01 05:34 | 37521.24 | 360.001 | 3 | 7 | 4.277443 | 3.260762 | 0.4111651 | 0 | 1.739915 | 0
2018-04-01 05:36 | 37641.24 | 480.0019 | 3 | 7 | 4.311051 | 3.260652 | 0.5198316 | 0 | 2.206326 | 0
2018-04-01 05:38 | 37761.24 | 600.001 | 3 | 7 | 4.352725 | 3.260192 | 0.6284817 | 0 | 2.676908 | 0
2018-04-01 05:40 | 37881.24 | 720.0004 | 3 | 7 | 4.399376 | 3.260055 | 0.7371489 | 0 | 3.152434 | 0
2018-04-01 05:42 | 38001.24 | 840.0003 | 3 | 7 | 4.40005 | 2.763486 | 0.8370222 | 0 | 3.591882 | 0
2018-04-01 05:44 | 38121.24 | 960.001 | 3 | 7 | 4.400239 | 2.425893 | 0.9230245 | 0 | 3.970294 | 0
2018-04-01 05:46 | 38241.24 | 1080.0018 | 3 | 7 | 4.400076 | 2.093791 | 0.9979701 | 0 | 4.300061 | 0
2018-04-01 05:48 | 38361.24 | 1200.0002 | 3 | 7 | 4.399821 | 1.86922 | 1.063849 | 0 | 4.58993 | 0
2018-04-01 05:50 | 38481.24 | 1320.0002 | 3 | 7 | 4.399783 | 1.705383 | 1.123487 | 0 | 4.852337 | 0
2018-04-01 05:52 | 38601.24 | 1440.0009 | 3 | 7 | 4.400131 | 1.559713 | 1.177756 | 0 | 5.091128 | 0
2018-04-01 05:54 | 38721.24 | 1560.0002 | 3 | 7 | 4.400036 | 1.429595 | 1.22736 | 0 | 5.309388 | 0
2018-04-01 05:56 | 38841.24 | 1680.001 | 3 | 7 | 4.399819 | 1.339815 | 1.273289 | 0 | 5.511478 | 0
2018-04-01 05:58 | 38961.24 | 1800.0002 | 3 | 7 | 4.399999 | 1.244769 | 1.316259 | 0 | 5.700549 | 0
2018-04-01 06:00 | 39081.24 | 1920.0002 | 3 | 7 | 4.400137 | 1.17306 | 1.356536 | 0 | 5.877773 | 0
2018-04-01 06:02 | 39201.24 | 2040.0009 | 3 | 7 | 4.400132 | 1.102251 | 1.394441 | 0 | 6.044563 | 0
2018-04-01 06:04 | 39321.24 | 2160.001 | 3 | 7 | 4.400194 | 1.036323 | 1.430064 | 0 | 6.201308 | 0
2018-04-01 06:06 | 39441.24 | 2280.0009 | 3 | 7 | 4.400177 | 0.9703064 | 1.463501 | 0 | 6.348436 | 0
2018-04-01 06:08 | 39561.24 | 2400.0001 | 3 | 7 | 4.400206 | 0.9087753 | 1.4948 | 0 | 6.486157 | 0
2018-04-01 06:10 | 39681.24 | 2520.001 | 3 | 7 | 4.400158 | 0.851675 | 1.524116 | 0 | 6.61515 | 0
2018-04-01 06:12 | 39801.24 | 2640.0009 | 3 | 7 | 4.400149 | 0.798521 | 1.551613 | 0 | 6.736145 | 0
2018-04-01 06:14 | 39921.24 | 2760.0002 | 3 | 7 | 4.400106 | 0.7508669 | 1.577426 | 0 | 6.849724 | 0
2018-04-01 06:16 | 40041.24 | 2880.001 | 3 | 7 | 4.40016 | 0.7089596 | 1.601741 | 0 | 6.956713 | 0
2018-04-01 06:18 | 40161.24 | 3000.0001 | 3 | 7 | 4.400132 | 0.6697817 | 1.624713 | 0 | 7.057792 | 0
2018-04-01 06:19 | 40218.1 | 3056.8591 | 3 | 7 | 4.400147 | 0.6519909 | 1.635148 | 0 | 7.103708 | 0
2018-04-01 06:21 | 40338.14 | 120.001 | 4 | 7 | 4.285132 | 0 | 1.635148 | 0 | 7.103708 | 0
2018-04-01 06:23 | 40458.14 | 240.001 | 4 | 7 | 4.273057 | 0 | 1.635148 | 0 | 7.103708 | 0
2018-04-01 06:24 | 40518.14 | 300.0024 | 4 | 7 | 4.269852 | 0 | 1.635148 | 0 | 7.103708 | 0
2018-04-01 06:26 | 40638.22 | 120.001 | 5 | 7 | 3.468668 | -6.519912 | 1.635148 | 0.2173117 | 7.103708 | 0.7682403
2018-04-01 06:28 | 40758.22 | 240.001 | 5 | 7 | 3.408092 | -6.5201 | 1.635148 | 0.4346289 | 7.103708 | 1.516004
2018-04-01 06:30 | 40878.22 | 360.0002 | 5 | 7 | 3.337184 | -6.520067 | 1.635148 | 0.6519529 | 7.103708 | 2.248884
2018-04-01 06:32 | 40998.22 | 480.0019 | 5 | 7 | 3.276543 | -6.520027 | 1.635148 | 0.869287 | 7.103708 | 2.967702
2018-04-01 06:34 | 41118.22 | 600.0003 | 5 | 7 | 3.213755 | -6.519927 | 1.635148 | 1.08659 | 7.103708 | 3.672996
2018-04-01 06:36 | 41238.22 | 720.0002 | 5 | 7 | 3.14788 | -6.52 | 1.635148 | 1.303922 | 7.103708 | 4.364007
2018-04-01 06:38 | 41358.22 | 840.0003 | 5 | 7 | 3.062747 | -6.519937 | 1.635148 | 1.521264 | 7.103708 | 5.039134
2018-04-01 06:39 | 41421.22 | 903.0032 | 5 | 7 | 2.999995 | -6.51993 | 1.635148 | 1.635353 | 7.103708 | 5.384939
2018-04-01 06:41 | 41541.27 | 120.0009 | 6 | 7 | 3.773269 | 0 | 1.635148 | 1.635353 | 7.103708 | 5.384939
2018-04-01 06:43 | 41661.27 | 240.0008 | 6 | 7 | 3.797078 | 0 | 1.635148 | 1.635353 | 7.103708 | 5.384939
2018-04-01 06:44 | 41721.27 | 300.0022 | 6 | 7 | 3.803295 | 0 | 1.635148 | 1.635353 | 7.103708 | 5.384939
2018-04-01 06:44 | 41721.28 | 0.0027 | 7 | 8 | 3.803494 | 0 | 0 | 0 | 0 | 0
2018-04-01 06:46 | 41809.29 | 87.9264 | 2 | 8 | 4.200316 | 3.259978 | 0.09351512 | 0 | 0.3924773 | 0
2018-04-01 06:48 | 41929.3 | 120.0029 | 3 | 8 | 4.232663 | 3.260139 | 0.2017982 | 0 | 0.8493086 | 0
2018-04-01 06:50 | 42049.3 | 240.0003 | 3 | 8 | 4.251436 | 3.260055 | 0.3104601 | 0 | 1.310153 | 0
2018-04-01 06:52 | 42169.3 | 360.0003 | 3 | 8 | 4.280194 | 3.260081 | 0.4191193 | 0 | 1.773633 | 0
2018-04-01 06:54 | 42289.3 | 480.0011 | 3 | 8 | 4.314893 | 3.259948 | 0.5277936 | 0 | 2.240539 | 0
2018-04-01 06:56 | 42409.3 | 600.0003 | 3 | 8 | 4.354632 | 3.260112 | 0.6364453 | 0 | 2.711591 | 0
2018-04-01 06:58 | 42529.3 | 720.0011 | 3 | 8 | 4.400178 | 3.174085 | 0.7449205 | 0 | 3.186608 | 0
2018-04-01 07:00 | 42649.3 | 840.0004 | 3 | 8 | 4.400235 | 2.764281 | 0.8435767 | 0 | 3.620713 | 0
2018-04-01 07:02 | 42769.3 | 960.0019 | 3 | 8 | 4.400239 | 2.402129 | 0.9294575 | 0 | 3.998611 | 0
2018-04-01 07:04 | 42889.3 | 1080.0003 | 3 | 8 | 4.400246 | 2.115932 | 1.004548 | 0 | 4.329028 | 0
2018-04-01 07:06 | 43009.3 | 1200.0002 | 3 | 8 | 4.400228 | 1.894668 | 1.071239 | 0 | 4.622483 | 0
2018-04-01 07:08 | 43129.3 | 1320.0004 | 3 | 8 | 4.400208 | 1.716973 | 1.131333 | 0 | 4.886911 | 0
2018-04-01 07:10 | 43249.3 | 1440.0011 | 3 | 8 | 4.400177 | 1.569629 | 1.186028 | 0 | 5.12758 | 0
2018-04-01 07:12 | 43369.3 | 1560.0002 | 3 | 8 | 4.400198 | 1.451251 | 1.236316 | 0 | 5.348857 | 0
2018-04-01 07:14 | 43489.3 | 1680.0002 | 3 | 8 | 4.400188 | 1.348059 | 1.282939 | 0 | 5.554008 | 0
2018-04-01 07:16 | 43609.3 | 1800.0019 | 3 | 8 | 4.400198 | 1.25679 | 1.326325 | 0 | 5.744916 | 0
2018-04-01 07:18 | 43729.3 | 1920.0003 | 3 | 8 | 4.40021 | 1.172562 | 1.366798 | 0 | 5.923004 | 0
2018-04-01 07:20 | 43849.3 | 2040.0002 | 3 | 8 | 4.400192 | 1.091688 | 1.40452 | 0 | 6.088986 | 0
2018-04-01 07:22 | 43969.3 | 2160.0011 | 3 | 8 | 4.400122 | 1.017499 | 1.439655 | 0 | 6.243588 | 0
2018-04-01 07:24 | 44089.3 | 2280.001 | 3 | 8 | 4.400144 | 0.9519968 | 1.472471 | 0 | 6.387987 | 0
2018-04-01 07:26 | 44209.3 | 2400.0002 | 3 | 8 | 4.400166 | 0.889986 | 1.503171 | 0 | 6.523071 | 0
2018-04-01 07:28 | 44329.3 | 2520.0002 | 3 | 8 | 4.400176 | 0.833581 | 1.531873 | 0 | 6.649364 | 0
2018-04-01 07:30 | 44449.3 | 2640.0003 | 3 | 8 | 4.400144 | 0.7850809 | 1.55883 | 0 | 6.767976 | 0
2018-04-01 07:32 | 44569.3 | 2760.0003 | 3 | 8 | 4.400176 | 0.7425737 | 1.584281 | 0 | 6.879969 | 0
2018-04-01 07:34 | 44689.3 | 2880.0003 | 3 | 8 | 4.40013 | 0.7013884 | 1.608342 | 0 | 6.985838 | 0
2018-04-01 07:36 | 44809.3 | 3000.0011 | 3 | 8 | 4.400137 | 0.6628494 | 1.631083 | 0 | 7.085903 | 0
2018-04-01 07:36 | 44844.64 | 3035.3353 | 3 | 8 | 4.400166 | 0.6519938 | 1.637537 | 0 | 7.1143 | 0
2018-04-01 07:38 | 44964.68 | 120.001 | 4 | 8 | 4.286112 | 0 | 1.637537 | 0 | 7.1143 | 0
2018-04-01 07:40 | 45084.68 | 240.0009 | 4 | 8 | 4.273962 | 0 | 1.637537 | 0 | 7.1143 | 0
2018-04-01 07:41 | 45144.68 | 300.0023 | 4 | 8 | 4.27079 | 0 | 1.637537 | 0 | 7.1143 | 0
2018-04-01 07:43 | 45264.77 | 120.0011 | 5 | 8 | 3.463372 | -6.519924 | 1.637537 | 0.2173165 | 7.1143 | 0.7672697
2018-04-01 07:45 | 45384.76 | 240.0002 | 5 | 8 | 3.401556 | -6.520118 | 1.637537 | 0.4346238 | 7.1143 | 1.513782
2018-04-01 07:47 | 45504.77 | 360.002 | 5 | 8 | 3.330522 | -6.519917 | 1.637537 | 0.6519578 | 7.1143 | 2.245204
2018-04-01 07:49 | 45624.77 | 480.0027 | 5 | 8 | 3.27486 | -6.520018 | 1.637537 | 0.8692781 | 7.1143 | 2.962474
2018-04-01 07:51 | 45744.76 | 600.0003 | 5 | 8 | 3.211212 | -6.519985 | 1.637537 | 1.086592 | 7.1143 | 3.666989
2018-04-01 07:53 | 45864.77 | 720.0019 | 5 | 8 | 3.144665 | -6.519996 | 1.637537 | 1.303923 | 7.1143 | 4.357784
2018-04-01 07:55 | 45984.76 | 840.0003 | 5 | 8 | 3.058555 | -6.52003 | 1.637537 | 1.521236 | 7.1143 | 5.032239
2018-04-01 07:56 | 46046.66 | 901.896 | 5 | 8 | 2.999997 | -6.519966 | 1.637537 | 1.633324 | 7.1143 | 5.371851
2018-04-01 07:58 | 46166.7 | 120.0011 | 6 | 8 | 3.773771 | 0 | 1.637537 | 1.633324 | 7.1143 | 5.371851
2018-04-01 08:00 | 46286.7 | 240.0011 | 6 | 8 | 3.797581 | 0 | 1.637537 | 1.633324 | 7.1143 | 5.371851
2018-04-01 08:01 | 46346.71 | 300.0033 | 6 | 8 | 3.80379 | 0 | 1.637537 | 1.633324 | 7.1143 | 5.371851
2018-04-01 08:01 | 46346.72 | 0.0028 | 7 | 9 | 3.803955 | 0 | 0 | 0 | 0 | 0
2018-04-01 08:03 | 46435.65 | 88.8561 | 2 | 9 | 4.200245 | 3.259965 | 0.09487926 | 1.126e-09 | 0.3981919 | 4.282e-09
2018-04-01 08:05 | 46555.67 | 120.0011 | 3 | 9 | 4.235562 | 3.261493 | 0.2031591 | 1.126e-09 | 0.8552762 | 4.282e-09
2018-04-01 08:07 | 46675.67 | 240.0011 | 3 | 9 | 4.254925 | 3.260036 | 0.3118131 | 1.126e-09 | 1.316591 | 4.282e-09
2018-04-01 08:09 | 46795.67 | 360.0018 | 3 | 9 | 4.281552 | 3.260009 | 0.4204774 | 1.126e-09 | 1.780499 | 4.282e-09
2018-04-01 08:11 | 46915.67 | 480.0001 | 3 | 9 | 4.317697 | 3.260858 | 0.5291403 | 1.126e-09 | 2.24766 | 4.282e-09
2018-04-01 08:13 | 47035.67 | 600.0009 | 3 | 9 | 4.35997 | 3.259694 | 0.637789 | 1.126e-09 | 2.719008 | 4.282e-09
2018-04-01 08:15 | 47155.67 | 720.0002 | 3 | 9 | 4.400303 | 3.219792 | 0.746403 | 1.126e-09 | 3.194801 | 4.282e-09
2018-04-01 08:17 | 47275.67 | 840.0009 | 3 | 9 | 4.400277 | 2.769956 | 0.8458698 | 1.126e-09 | 3.632483 | 4.282e-09
2018-04-01 08:19 | 47395.67 | 960.0001 | 3 | 9 | 4.400238 | 2.414582 | 0.9320646 | 1.126e-09 | 4.011763 | 4.282e-09
2018-04-01 08:21 | 47515.67 | 1080.0002 | 3 | 9 | 4.400269 | 2.128127 | 1.007617 | 1.126e-09 | 4.344213 | 4.282e-09
2018-04-01 08:23 | 47635.67 | 1200.001 | 3 | 9 | 4.400262 | 1.899777 | 1.074584 | 1.126e-09 | 4.638885 | 4.282e-09
2018-04-01 08:25 | 47755.67 | 1320.0001 | 3 | 9 | 4.400207 | 1.722149 | 1.134807 | 1.126e-09 | 4.903877 | 4.282e-09
2018-04-01 08:27 | 47875.67 | 1440.0001 | 3 | 9 | 4.400227 | 1.578526 | 1.189749 | 1.126e-09 | 5.145634 | 4.282e-09
2018-04-01 08:29 | 47995.67 | 1560.0002 | 3 | 9 | 4.400215 | 1.454452 | 1.240259 | 1.126e-09 | 5.367889 | 4.282e-09
2018-04-01 08:31 | 48115.67 | 1680.0002 | 3 | 9 | 4.400172 | 1.340264 | 1.2868 | 1.126e-09 | 5.572678 | 4.282e-09
2018-04-01 08:33 | 48235.67 | 1800.0002 | 3 | 9 | 4.400235 | 1.240061 | 1.32977 | 1.126e-09 | 5.761756 | 4.282e-09
2018-04-01 08:35 | 48355.67 | 1920.0001 | 3 | 9 | 4.400214 | 1.151512 | 1.36958 | 1.126e-09 | 5.936928 | 4.282e-09
2018-04-01 08:37 | 48475.67 | 2040.0009 | 3 | 9 | 4.400206 | 1.074259 | 1.406636 | 1.126e-09 | 6.099978 | 4.282e-09
2018-04-01 08:39 | 48595.67 | 2160.0009 | 3 | 9 | 4.400189 | 1.001843 | 1.441217 | 1.126e-09 | 6.252142 | 4.282e-09
2018-04-01 08:41 | 48715.67 | 2280.0009 | 3 | 9 | 4.400134 | 0.9354839 | 1.473493 | 1.126e-09 | 6.394162 | 4.282e-09
2018-04-01 08:43 | 48835.67 | 2400.0001 | 3 | 9 | 4.400227 | 0.8781519 | 1.503681 | 1.126e-09 | 6.526995 | 4.282e-09
2018-04-01 08:45 | 48955.67 | 2520.0002 | 3 | 9 | 4.400115 | 0.8281717 | 1.532106 | 1.126e-09 | 6.652068 | 4.282e-09
2018-04-01 08:47 | 49075.67 | 2640.0003 | 3 | 9 | 4.40016 | 0.7822075 | 1.558938 | 1.126e-09 | 6.770135 | 4.282e-09
2018-04-01 08:49 | 49195.67 | 2760.0009 | 3 | 9 | 4.400098 | 0.7385015 | 1.584281 | 1.126e-09 | 6.881649 | 4.282e-09
2018-04-01 08:51 | 49315.67 | 2880.0009 | 3 | 9 | 4.400197 | 0.6984501 | 1.608225 | 1.126e-09 | 6.987002 | 4.282e-09
2018-04-01 08:53 | 49435.67 | 3000.0009 | 3 | 9 | 4.400098 | 0.6585751 | 1.630837 | 1.126e-09 | 7.0865 | 4.282e-09
2018-04-01 08:53 | 49458.01 | 3022.3455 | 3 | 9 | 4.400143 | 0.6519909 | 1.634907 | 1.126e-09 | 7.104408 | 4.282e-09
2018-04-01 08:55 | 49578.06 | 120.0008 | 4 | 9 | 4.286633 | 0 | 1.634907 | 1.126e-09 | 7.104408 | 4.282e-09
2018-04-01 08:57 | 49698.06 | 240.001 | 4 | 9 | 4.274501 | 0 | 1.634907 | 1.126e-09 | 7.104408 | 4.282e-09
2018-04-01 08:58 | 49758.06 | 300.0014 | 4 | 9 | 4.271288 | 0 | 1.634907 | 1.126e-09 | 7.104408 | 4.282e-09
2018-04-01 09:00 | 49878.14 | 120.001 | 5 | 9 | 3.465272 | -6.519929 | 1.634907 | 0.2173088 | 7.104408 | 0.7677937
2018-04-01 09:02 | 49998.14 | 240.0003 | 5 | 9 | 3.406826 | -6.51991 | 1.634907 | 0.4346327 | 7.104408 | 1.515104
2018-04-01 09:04 | 50118.14 | 360.0002 | 5 | 9 | 3.337763 | -6.519963 | 1.634907 | 0.6519491 | 7.104408 | 2.247921
2018-04-01 09:06 | 50238.14 | 480.0005 | 5 | 9 | 3.270833 | -6.519907 | 1.634907 | 0.8692836 | 7.104408 | 2.966109
2018-04-01 09:08 | 50358.14 | 600.0003 | 5 | 9 | 3.208312 | -6.519767 | 1.634907 | 1.086606 | 7.104408 | 3.670202
2018-04-01 09:10 | 50478.14 | 720.0004 | 5 | 9 | 3.14671 | -6.519926 | 1.634907 | 1.303919 | 7.104408 | 4.361163
2018-04-01 09:12 | 50598.14 | 840.0011 | 5 | 9 | 3.059586 | -6.519968 | 1.634907 | 1.521245 | 7.104408 | 5.036079
2018-04-01 09:13 | 50656.24 | 898.1 | 5 | 9 | 3 | -6.520003 | 1.634907 | 1.626464 | 7.104408 | 5.354991
2018-04-01 09:15 | 50776.28 | 120 | 6 | 9 | 3.774568 | 0 | 1.634907 | 1.626464 | 7.104408 | 5.354991
2018-04-01 09:17 | 50896.28 | 240.0008 | 6 | 9 | 3.79852 | 0 | 1.634907 | 1.626464 | 7.104408 | 5.354991
2018-04-01 09:18 | 50956.28 | 300.0021 | 6 | 9 | 3.804725 | 0 | 1.634907 | 1.626464 | 7.104408 | 5.354991
2018-04-01 09:18 | 50956.2902 | 0.0026 | 7 | 10 | 3.804882 | 0 | 0 | 0 | 0 | 0
2018-04-01 09:20 | 51039.87 | 83.5 | 2 | 10 | 4.200284 | 3.259974 | 0.08916619 | 1.669e-09 | 0.3742295 | 6.35e-09
2018-04-01 09:22 | 51159.89 | 120.001 | 3 | 10 | 4.232583 | 3.260131 | 0.1974387 | 1.669e-09 | 0.8310108 | 6.35e-09
2018-04-01 09:24 | 51279.89 | 240.001 | 3 | 10 | 4.253103 | 3.260081 | 0.3060983 | 1.669e-09 | 1.292029 | 6.35e-09
2018-04-01 09:26 | 51399.89 | 360.001 | 3 | 10 | 4.278798 | 3.260077 | 0.4147656 | 1.669e-09 | 1.755522 | 6.35e-09
2018-04-01 09:28 | 51519.89 | 480.0003 | 3 | 10 | 4.312325 | 3.260098 | 0.5234209 | 1.669e-09 | 2.222192 | 6.35e-09
2018-04-01 09:30 | 51639.89 | 600.001 | 3 | 10 | 4.353446 | 3.2601 | 0.6320902 | 1.669e-09 | 2.692987 | 6.35e-09
2018-04-01 09:32 | 51759.89 | 720.0019 | 3 | 10 | 4.400297 | 3.254212 | 0.7407691 | 1.669e-09 | 3.168639 | 6.35e-09
2018-04-01 09:34 | 51879.89 | 840.0019 | 3 | 10 | 4.400286 | 2.794887 | 0.8411276 | 1.669e-09 | 3.610245 | 6.35e-09
2018-04-01 09:36 | 51999.89 | 960.0002 | 3 | 10 | 4.400229 | 2.428554 | 0.9279891 | 1.669e-09 | 3.992458 | 6.35e-09
2018-04-01 09:38 | 52119.89 | 1080.0011 | 3 | 10 | 4.400256 | 2.140233 | 1.003922 | 1.669e-09 | 4.32658 | 6.35e-09
2018-04-01 09:40 | 52239.89 | 1200.001 | 3 | 10 | 4.400259 | 1.914929 | 1.071366 | 1.669e-09 | 4.62335 | 6.35e-09
2018-04-01 09:42 | 52359.89 | 1320.0011 | 3 | 10 | 4.400211 | 1.729284 | 1.132013 | 1.669e-09 | 4.890213 | 6.35e-09
2018-04-01 09:44 | 52479.89 | 1440.0002 | 3 | 10 | 4.400244 | 1.572694 | 1.186989 | 1.669e-09 | 5.132118 | 6.35e-09
2018-04-01 09:46 | 52599.89 | 1560.002 | 3 | 10 | 4.400181 | 1.439232 | 1.237117 | 1.669e-09 | 5.352693 | 6.35e-09
2018-04-01 09:48 | 52719.89 | 1680.0002 | 3 | 10 | 4.400245 | 1.327274 | 1.283166 | 1.669e-09 | 5.555317 | 6.35e-09
2018-04-01 09:50 | 52839.89 | 1800.0011 | 3 | 10 | 4.400167 | 1.22923 | 1.325739 | 1.669e-09 | 5.742644 | 6.35e-09
2018-04-01 09:52 | 52959.89 | 1920.0002 | 3 | 10 | 4.400189 | 1.141541 | 1.365255 | 1.669e-09 | 5.916523 | 6.35e-09
2018-04-01 09:54 | 53079.89 | 2040.0011 | 3 | 10 | 4.400163 | 1.060904 | 1.401946 | 1.669e-09 | 6.077969 | 6.35e-09
2018-04-01 09:56 | 53199.89 | 2160.0002 | 3 | 10 | 4.400143 | 0.9892521 | 1.436087 | 1.669e-09 | 6.228195 | 6.35e-09
2018-04-01 09:58 | 53319.89 | 2280.0011 | 3 | 10 | 4.400189 | 0.9293623 | 1.468025 | 1.669e-09 | 6.36873 | 6.35e-09
2018-04-01 10:00 | 53439.89 | 2400.001 | 3 | 10 | 4.400156 | 0.8772202 | 1.498111 | 1.669e-09 | 6.501113 | 6.35e-09
2018-04-01 10:02 | 53559.89 | 2520.001 | 3 | 10 | 4.40015 | 0.8283024 | 1.52652 | 1.669e-09 | 6.626113 | 6.35e-09
2018-04-01 10:04 | 53679.89 | 2640.0011 | 3 | 10 | 4.400185 | 0.7824287 | 1.553356 | 1.669e-09 | 6.744196 | 6.35e-09
2018-04-01 10:06 | 53799.89 | 2760.0002 | 3 | 10 | 4.400153 | 0.738101 | 1.578686 | 1.669e-09 | 6.855655 | 6.35e-09
2018-04-01 10:08 | 53919.89 | 2880.0011 | 3 | 10 | 4.400133 | 0.6964016 | 1.602592 | 1.669e-09 | 6.960845 | 6.35e-09
2018-04-01 10:10 | 54039.89 | 3000.0011 | 3 | 10 | 4.400153 | 0.6571026 | 1.62515 | 1.669e-09 | 7.060101 | 6.35e-09
2018-04-01 10:10 | 54056.09 | 3016.2016 | 3 | 10 | 4.400181 | 0.6519928 | 1.628093 | 1.669e-09 | 7.073053 | 6.35e-09
2018-04-01 10:12 | 54176.13 | 120.001 | 4 | 10 | 4.286989 | 0 | 1.628093 | 1.669e-09 | 7.073053 | 6.35e-09
2018-04-01 10:14 | 54296.13 | 240.001 | 4 | 10 | 4.274917 | 0 | 1.628093 | 1.669e-09 | 7.073053 | 6.35e-09
2018-04-01 10:15 | 54356.13 | 300.0015 | 4 | 10 | 4.271719 | 0 | 1.628093 | 1.669e-09 | 7.073053 | 6.35e-09
2018-04-01 10:17 | 54476.21376 | 120.0003 | 5 | 10 | 3.466694 | -6.519908 | 1.628093 | 0.2172902 | 7.073053 | 0.767844
2018-04-01 10:19 | 54596.21446 | 240.001 | 5 | 10 | 3.404175 | -6.519961 | 1.628093 | 0.4346342 | 7.073053 | 1.515061
2018-04-01 10:21 | 54716.21536 | 360.0019 | 5 | 10 | 3.340624 | -6.519859 | 1.628093 | 0.6519591 | 7.073053 | 2.248416
2018-04-01 10:23 | 54836.21456 | 480.0011 | 5 | 10 | 3.275654 | -6.519974 | 1.628093 | 0.8692715 | 7.073053 | 2.967159
2018-04-01 10:25 | 54956.21376 | 600.0003 | 5 | 10 | 3.21477 | -6.519861 | 1.628093 | 1.086597 | 7.073053 | 3.672479
2018-04-01 10:27 | 55076.21466 | 720.0012 | 5 | 10 | 3.148994 | -6.519826 | 1.628093 | 1.303908 | 7.073053 | 4.364118
2018-04-01 10:29 | 55196.21376 | 840.0003 | 5 | 10 | 3.062284 | -6.519861 | 1.628093 | 1.52123 | 7.073053 | 5.039552
2018-04-01 10:30 | 55260.92396 | 904.7105 | 5 | 10 | 2.999996 | -6.519905 | 1.628093 | 1.638427 | 7.073053 | 5.394987
2018-04-01 10:32 | 55380.97 | 120.0003 | 6 | 10 | 3.773214 | 0 | 1.628093 | 1.638427 | 7.073053 | 5.394987
2018-04-01 10:34 | 55500.97 | 240.0001 | 6 | 10 | 3.797076 | 0 | 1.628093 | 1.638427 | 7.073053 | 5.394987
2018-04-01 10:35 | 55560.97 | 300.003 | 6 | 10 | 3.803289 | 0 | 1.628093 | 1.638427 | 7.073053 | 5.394987
2018-04-01 10:35 | 55560.98 | 0.0027 | 7 | 11 | 3.803314 | 0 | 0 | 0 | 0 | 0
2018-04-01 10:36 | 55636.37 | 75.304 | 2 | 11 | 4.200156 | 3.25998 | 0.08138458 | 2.98e-10 | 0.3415123 | 1.135e-09
2018-04-01 10:38 | 55756.38 | 120.0004 | 3 | 11 | 4.237305 | 3.260045 | 0.1896696 | 2.98e-10 | 0.7985391 | 1.135e-09
2018-04-01 10:40 | 55876.38 | 240.001 | 3 | 11 | 4.254543 | 3.259765 | 0.2983307 | 2.98e-10 | 1.259768 | 1.135e-09
2018-04-01 10:42 | 55996.38 | 360.0003 | 3 | 11 | 4.276627 | 3.260123 | 0.4069983 | 2.98e-10 | 1.723229 | 1.135e-09
2018-04-01 10:44 | 56116.38 | 480.0003 | 3 | 11 | 4.306473 | 3.260114 | 0.5156558 | 2.98e-10 | 2.18956 | 1.135e-09
2018-04-01 10:46 | 56236.38 | 600.001 | 3 | 11 | 4.34776 | 3.259917 | 0.624322 | 2.98e-10 | 2.659898 | 1.135e-09
2018-04-01 10:48 | 56356.38 | 720.0019 | 3 | 11 | 4.393783 | 3.260045 | 0.732987 | 2.98e-10 | 3.13486 | 1.135e-09
2018-04-01 10:50 | 56476.38 | 840.0002 | 3 | 11 | 4.399809 | 2.825416 | 0.8346343 | 2.98e-10 | 3.582074 | 1.135e-09
2018-04-01 10:52 | 56596.38 | 960.0011 | 3 | 11 | 4.400218 | 2.44576 | 0.922412 | 2.98e-10 | 3.9683 | 1.135e-09
2018-04-01 10:54 | 56716.38 | 1080.001 | 3 | 11 | 4.40006 | 2.156089 | 0.999163 | 2.98e-10 | 4.30601 | 1.135e-09
2018-04-01 10:56 | 56836.38 | 1200.0013 | 3 | 11 | 4.400255 | 1.920384 | 1.066731 | 2.98e-10 | 4.603317 | 1.135e-09
2018-04-01 10:58 | 56956.38 | 1320.0011 | 3 | 11 | 4.399902 | 1.704212 | 1.126898 | 2.98e-10 | 4.868055 | 1.135e-09
2018-04-01 11:00 | 57076.38 | 1440.0019 | 3 | 11 | 4.400069 | 1.550918 | 1.181208 | 2.98e-10 | 5.107022 | 1.135e-09
2018-04-01 11:02 | 57196.38 | 1560.0002 | 3 | 11 | 4.399783 | 1.415226 | 1.230716 | 2.98e-10 | 5.324855 | 1.135e-09
2018-04-01 11:04 | 57316.38 | 1680.001 | 3 | 11 | 4.400183 | 1.310917 | 1.276086 | 2.98e-10 | 5.524485 | 1.135e-09
2018-04-01 11:06 | 57436.38 | 1800.0002 | 3 | 11 | 4.399977 | 1.198039 | 1.317919 | 2.98e-10 | 5.708551 | 1.135e-09
2018-04-01 11:08 | 57556.38 | 1920.001 | 3 | 11 | 4.399811 | 1.111013 | 1.356611 | 2.98e-10 | 5.878798 | 1.135e-09
2018-04-01 11:10 | 57676.38 | 2040.0012 | 3 | 11 | 4.399963 | 1.039231 | 1.392549 | 2.98e-10 | 6.036928 | 1.135e-09
2018-04-01 11:12 | 57796.38 | 2160.0011 | 3 | 11 | 4.400215 | 0.9708271 | 1.426015 | 2.98e-10 | 6.18418 | 1.135e-09
2018-04-01 11:14 | 57916.38 | 2280.001 | 3 | 11 | 4.399886 | 0.8979187 | 1.457238 | 2.98e-10 | 6.321559 | 1.135e-09
2018-04-01 11:16 | 58036.38 | 2400.0003 | 3 | 11 | 4.400127 | 0.8480158 | 1.486834 | 2.98e-10 | 6.451784 | 1.135e-09
2018-04-01 11:18 | 58156.38 | 2520.0011 | 3 | 11 | 4.399719 | 0.7962132 | 1.51477 | 2.98e-10 | 6.574702 | 1.135e-09
2018-04-01 11:20 | 58276.38 | 2640.002 | 3 | 11 | 4.400217 | 0.7442598 | 1.540547 | 2.98e-10 | 6.688122 | 1.135e-09
2018-04-01 11:22 | 58396.38 | 2760.0002 | 3 | 11 | 4.399866 | 0.676362 | 1.564428 | 2.98e-10 | 6.793201 | 1.135e-09
2018-04-01 11:24 | 58477.73 | 2841.3513 | 3 | 11 | 4.400183 | 0.6519957 | 1.579492 | 2.98e-10 | 6.859484 | 1.135e-09
2018-04-01 11:26 | 58597.7736 | 120.001 | 4 | 11 | 4.267221 | 0 | 1.579492 | 2.98e-10 | 6.859484 | 1.135e-09
2018-04-01 11:28 | 58717.7728 | 240.0002 | 4 | 11 | 4.254748 | 0 | 1.579492 | 2.98e-10 | 6.859484 | 1.135e-09
2018-04-01 11:29 | 58777.7741 | 300.0015 | 4 | 11 | 4.25145 | 0 | 1.579492 | 2.98e-10 | 6.859484 | 1.135e-09
2018-04-01 11:31 | 58897.85 | 120.001 | 5 | 11 | 3.440615 | -6.520304 | 1.579492 | 0.2172812 | 6.859484 | 0.7623203
2018-04-01 11:33 | 59017.85 | 240.0009 | 5 | 11 | 3.389724 | -6.519858 | 1.579492 | 0.4346322 | 6.859484 | 1.505219
2018-04-01 11:35 | 59137.85 | 360.0009 | 5 | 11 | 3.323718 | -6.519858 | 1.579492 | 0.6519435 | 6.859484 | 2.234651
2018-04-01 11:37 | 59257.85 | 480.0001 | 5 | 11 | 3.261746 | -6.5199 | 1.579492 | 0.8692858 | 6.859484 | 2.950276
2018-04-01 11:39 | 59377.85 | 600.0011 | 5 | 11 | 3.200089 | -6.519885 | 1.579492 | 1.086595 | 6.859484 | 3.652385
2018-04-01 11:41 | 59497.85 | 720.0002 | 5 | 11 | 3.130189 | -6.519856 | 1.579492 | 1.30393 | 6.859484 | 4.3406
2018-04-01 11:43 | 59617.85 | 840.0011 | 5 | 11 | 3.037529 | -6.519885 | 1.579492 | 1.521256 | 6.859484 | 5.011371
2018-04-01 11:43 | 59654.51 | 876.6567 | 5 | 11 | 2.999999 | -6.519886 | 1.579492 | 1.587604 | 6.859484 | 5.211717
2018-04-01 11:45 | 59774.5543 | 120.0009 | 6 | 11 | 3.772262 | 0 | 1.579492 | 1.587657 | 6.859484 | 5.211876
2018-04-01 11:47 | 59894.5543 | 240.0009 | 6 | 11 | 3.795689 | 0 | 1.579492 | 1.587657 | 6.859484 | 5.211876
2018-04-01 11:48 | 59954.5556 | 300.0022 | 6 | 11 | 3.801853 | 0 | 1.579492 | 1.587657 | 6.859484 | 5.211876
2018-04-01 11:48 | 59954.57 | 0.0048 | 7 | 12 | 3.801847 | 0 | 0 | 0 | 0 | 0
2018-04-01 11:50 | 60043.26844 | 88.6217 | 2 | 12 | 4.200321 | 3.259971 | 0.09472556 | 1.444e-09 | 0.397537 | 5.488e-09
2018-04-01 11:52 | 60163.28 | 120.0011 | 3 | 12 | 4.230447 | 3.260108 | 0.2030036 | 1.444e-09 | 0.8541842 | 5.488e-09
2018-04-01 11:54 | 60283.28 | 240.0011 | 3 | 12 | 4.250075 | 3.260127 | 0.3116689 | 1.444e-09 | 1.314947 | 5.488e-09
2018-04-01 11:56 | 60403.28 | 360.0002 | 3 | 12 | 4.274354 | 3.260127 | 0.4203277 | 1.444e-09 | 1.778007 | 5.488e-09
2018-04-01 11:58 | 60523.28 | 480.0002 | 3 | 12 | 4.306921 | 3.260083 | 0.5289996 | 1.444e-09 | 2.244199 | 5.488e-09
2018-04-01 12:00 | 60643.28 | 600.0002 | 3 | 12 | 4.347912 | 3.26007 | 0.6376548 | 1.444e-09 | 2.714325 | 5.488e-09
2018-04-01 12:02 | 60763.28 | 720.001 | 3 | 12 | 4.395256 | 3.260087 | 0.7463327 | 1.444e-09 | 3.18937 | 5.488e-09
2018-04-01 12:04 | 60883.28 | 840.0011 | 3 | 12 | 4.400283 | 2.835866 | 0.8481935 | 1.444e-09 | 3.637558 | 5.488e-09
2018-04-01 12:06 | 61003.28 | 960.001 | 3 | 12 | 4.400265 | 2.466903 | 0.9363871 | 1.444e-09 | 4.025633 | 5.488e-09
2018-04-01 12:08 | 61123.28 | 1080.0002 | 3 | 12 | 4.400237 | 2.16265 | 1.013348 | 1.444e-09 | 4.364282 | 5.488e-09
2018-04-01 12:10 | 61243.28 | 1200.001 | 3 | 12 | 4.400253 | 1.919896 | 1.081214 | 1.444e-09 | 4.662907 | 5.488e-09
2018-04-01 12:12 | 61363.28 | 1320.0011 | 3 | 12 | 4.400234 | 1.727709 | 1.141881 | 1.444e-09 | 4.929855 | 5.488e-09
2018-04-01 12:14 | 61483.28 | 1440.0011 | 3 | 12 | 4.400249 | 1.572195 | 1.196782 | 1.444e-09 | 5.171433 | 5.488e-09
2018-04-01 12:16 | 61603.28 | 1560.0002 | 3 | 12 | 4.400192 | 1.442826 | 1.246977 | 1.444e-09 | 5.392301 | 5.488e-09
2018-04-01 12:18 | 61723.28 | 1680.0002 | 3 | 12 | 4.400202 | 1.330783 | 1.293178 | 1.444e-09 | 5.595594 | 5.488e-09
2018-04-01 12:20 | 61843.28 | 1800.0002 | 3 | 12 | 4.400191 | 1.22966 | 1.335815 | 1.444e-09 | 5.783205 | 5.488e-09
2018-04-01 12:22 | 61963.28 | 1920.0019 | 3 | 12 | 4.400172 | 1.141341 | 1.375296 | 1.444e-09 | 5.956926 | 5.488e-09
2018-04-01 12:24 | 62083.28 | 2040.0003 | 3 | 12 | 4.400141 | 1.063609 | 1.412029 | 1.444e-09 | 6.118559 | 5.488e-09
2018-04-01 12:26 | 62203.28 | 2160.0011 | 3 | 12 | 4.40021 | 0.9956942 | 1.446332 | 1.444e-09 | 6.269499 | 5.488e-09
2018-04-01 12:28 | 62323.28 | 2280.0002 | 3 | 12 | 4.400116 | 0.9333878 | 1.478468 | 1.444e-09 | 6.410903 | 5.488e-09
2018-04-01 12:30 | 62443.28 | 2400.0011 | 3 | 12 | 4.40012 | 0.8772364 | 1.508642 | 1.444e-09 | 6.543674 | 5.488e-09
2018-04-01 12:32 | 62563.28 | 2520.0002 | 3 | 12 | 4.40011 | 0.8254557 | 1.53702 | 1.444e-09 | 6.668542 | 5.488e-09
2018-04-01 12:34 | 62683.28 | 2640.0003 | 3 | 12 | 4.400234 | 0.777667 | 1.563728 | 1.444e-09 | 6.78606 | 5.488e-09
2018-04-01 12:36 | 62803.28 | 2760.0003 | 3 | 12 | 4.400225 | 0.7328434 | 1.588873 | 1.444e-09 | 6.8967 | 5.488e-09
2018-04-01 12:38 | 62923.28 | 2880.0004 | 3 | 12 | 4.40016 | 0.690156 | 1.61257 | 1.444e-09 | 7.000973 | 5.488e-09
2018-04-01 12:40 | 63038.13 | 2994.8472 | 3 | 12 | 4.400136 | 0.6519938 | 1.633976 | 1.444e-09 | 7.095164 | 5.488e-09
2018-04-01 12:42 | 63158.17 | 120.0019 | 4 | 12 | 4.284257 | 0 | 1.633976 | 1.444e-09 | 7.095164 | 5.488e-09
2018-04-01 12:44 | 63278.17 | 240.0011 | 4 | 12 | 4.271633 | 0 | 1.633976 | 1.444e-09 | 7.095164 | 5.488e-09
2018-04-01 12:45 | 63338.18 | 300.0031 | 4 | 12 | 4.268299 | 0 | 1.633976 | 1.444e-09 | 7.095164 | 5.488e-09
2018-04-01 12:47 | 63458.25 | 120.0002 | 5 | 12 | 3.454397 | -6.519936 | 1.633976 | 0.2173075 | 7.095164 | 0.7657117
2018-04-01 12:49 | 63578.25 | 240.0001 | 5 | 12 | 3.400213 | -6.519868 | 1.633976 | 0.434644 | 7.095164 | 1.510828
2018-04-01 12:51 | 63698.26 | 360.001 | 5 | 12 | 3.332322 | -6.51989 | 1.633976 | 0.6519559 | 7.095164 | 2.242362
2018-04-01 12:53 | 63818.26 | 480.001 | 5 | 12 | 3.26835 | -6.519833 | 1.633976 | 0.8692824 | 7.095164 | 2.959449
2018-04-01 12:55 | 63938.25 | 600.0003 | 5 | 12 | 3.207187 | -6.519846 | 1.633976 | 1.086609 | 7.095164 | 3.663028
2018-04-01 12:57 | 64058.25 | 720.0009 | 5 | 12 | 3.140337 | -6.519787 | 1.633976 | 1.303926 | 7.095164 | 4.352932
2018-04-01 12:59 | 64178.26 | 840.0013 | 5 | 12 | 3.050874 | -6.519856 | 1.633976 | 1.521248 | 7.095164 | 5.026234
2018-04-01 13:00 | 64229.08 | 890.8247 | 5 | 12 | 3 | -6.519905 | 1.633976 | 1.613295 | 7.095164 | 5.3048
2018-04-01 13:02 | 64349.13 | 120.001 | 6 | 12 | 3.775056 | 0 | 1.633976 | 1.613295 | 7.095164 | 5.3048
2018-04-01 13:04 | 64469.13 | 240.0012 | 6 | 12 | 3.798887 | 0 | 1.633976 | 1.613295 | 7.095164 | 5.3048
2018-04-01 13:05 | 64529.13 | 300.0016 | 6 | 12 | 3.80503 | 0 | 1.633976 | 1.613295 | 7.095164 | 5.3048
2018-04-01 13:05 | 64529.14 | 0.0027 | 7 | 13 | 3.804847 | 0 | 0 | 0 | 0 | 0
2018-04-01 13:06 | 64617.51 | 88.2976 | 2 | 13 | 4.200302 | 3.259988 | 0.09413163 | 1.129e-09 | 0.3950802 | 4.294e-09
2018-04-01 13:08 | 64737.53 | 120.001 | 3 | 13 | 4.229419 | 3.260106 | 0.2024118 | 1.129e-09 | 0.851653 | 4.294e-09
2018-04-01 13:10 | 64857.53 | 240.0018 | 3 | 13 | 4.249483 | 3.260077 | 0.3110778 | 1.129e-09 | 1.31232 | 4.294e-09
2018-04-01 13:12 | 64977.53 | 360.0001 | 3 | 13 | 4.274734 | 3.260083 | 0.4197364 | 1.129e-09 | 1.775362 | 4.294e-09
2018-04-01 13:14 | 65097.53 | 480.0003 | 3 | 13 | 4.308875 | 3.260097 | 0.5284075 | 1.129e-09 | 2.241686 | 4.294e-09
2018-04-01 13:16 | 65217.53 | 600.0009 | 3 | 13 | 4.351005 | 3.26007 | 0.6370569 | 1.129e-09 | 2.712059 | 4.294e-09
2018-04-01 13:18 | 65337.53 | 720.0009 | 3 | 13 | 4.399025 | 3.260055 | 0.7457336 | 1.129e-09 | 3.18747 | 4.294e-09
2018-04-01 13:20 | 65457.53 | 840.001 | 3 | 13 | 4.400287 | 2.793097 | 0.8463031 | 1.129e-09 | 3.630002 | 4.294e-09
2018-04-01 13:22 | 65577.53 | 960.0002 | 3 | 13 | 4.40025 | 2.417649 | 0.9329281 | 1.129e-09 | 4.011176 | 4.294e-09
2018-04-01 13:24 | 65697.53 | 1080.0002 | 3 | 13 | 4.400245 | 2.121318 | 1.008374 | 1.129e-09 | 4.343156 | 4.294e-09
2018-04-01 13:26 | 65817.53 | 1200.0001 | 3 | 13 | 4.400209 | 1.889962 | 1.07509 | 1.129e-09 | 4.636724 | 4.294e-09
2018-04-01 13:28 | 65937.53 | 1320.0001 | 3 | 13 | 4.400263 | 1.70696 | 1.134918 | 1.129e-09 | 4.89998 | 4.294e-09
2018-04-01 13:30 | 66057.53 | 1440.0009 | 3 | 13 | 4.400222 | 1.554088 | 1.189168 | 1.129e-09 | 5.13869 | 4.294e-09
2018-04-01 13:32 | 66177.53 | 1560.0001 | 3 | 13 | 4.400229 | 1.422979 | 1.238723 | 1.129e-09 | 5.356744 | 4.294e-09
2018-04-01 13:34 | 66297.53 | 1680.0009 | 3 | 13 | 4.400157 | 1.30803 | 1.284181 | 1.129e-09 | 5.55677 | 4.294e-09
2018-04-01 13:36 | 66417.53 | 1800.001 | 3 | 13 | 4.400162 | 1.209661 | 1.326095 | 1.129e-09 | 5.741195 | 4.294e-09
2018-04-01 13:38 | 66537.53 | 1920.0009 | 3 | 13 | 4.400174 | 1.124703 | 1.364973 | 1.129e-09 | 5.912268 | 4.294e-09
2018-04-01 13:40 | 66657.53 | 2040.0001 | 3 | 13 | 4.400134 | 1.049248 | 1.401184 | 1.129e-09 | 6.071601 | 4.294e-09
2018-04-01 13:42 | 66777.53 | 2160.0018 | 3 | 13 | 4.400119 | 0.9820166 | 1.435029 | 1.129e-09 | 6.220526 | 4.294e-09
2018-04-01 13:44 | 66897.53 | 2280.001 | 3 | 13 | 4.400119 | 0.9214172 | 1.466746 | 1.129e-09 | 6.360086 | 4.294e-09
2018-04-01 13:46 | 67017.53 | 2400.001 | 3 | 13 | 4.400201 | 0.8669319 | 1.496535 | 1.129e-09 | 6.491162 | 4.294e-09
2018-04-01 13:48 | 67137.53 | 2520.001 | 3 | 13 | 4.400142 | 0.8158102 | 1.524568 | 1.129e-09 | 6.614511 | 4.294e-09
2018-04-01 13:50 | 67257.53 | 2640.001 | 3 | 13 | 4.400202 | 0.7683659 | 1.550958 | 1.129e-09 | 6.730634 | 4.294e-09
2018-04-01 13:52 | 67377.53 | 2760.0002 | 3 | 13 | 4.400177 | 0.7231884 | 1.575807 | 1.129e-09 | 6.839971 | 4.294e-09
2018-04-01 13:54 | 67497.53 | 2880.0005 | 3 | 13 | 4.400095 | 0.6803246 | 1.599193 | 1.129e-09 | 6.942875 | 4.294e-09
2018-04-01 13:55 | 67583.22 | 2965.6984 | 3 | 13 | 4.400158 | 0.6519861 | 1.615055 | 1.129e-09 | 7.012668 | 4.294e-09
2018-04-01 13:57 | 67703.27 | 120.0011 | 4 | 13 | 4.284606 | 0 | 1.615055 | 1.129e-09 | 7.012668 | 4.294e-09
2018-04-01 13:59 | 67823.27 | 240.0011 | 4 | 13 | 4.272053 | 0 | 1.615055 | 1.129e-09 | 7.012668 | 4.294e-09
2018-04-01 14:00 | 67883.27 | 300.0032 | 4 | 13 | 4.268751 | 0 | 1.615055 | 1.129e-09 | 7.012668 | 4.294e-09
2018-04-01 14:02 | 68003.35 | 120.0002 | 5 | 13 | 3.4623 | -6.519888 | 1.615055 | 0.2173118 | 7.012668 | 0.7663602
2018-04-01 14:04 | 68123.35 | 240.0009 | 5 | 13 | 3.403934 | -6.519886 | 1.615055 | 0.4346345 | 7.012668 | 1.513021
2018-04-01 14:06 | 68243.35 | 360.001 | 5 | 13 | 3.334912 | -6.519833 | 1.615055 | 0.6519587 | 7.012668 | 2.245238
2018-04-01 14:08 | 68363.35 | 480.0002 | 5 | 13 | 3.270169 | -6.519834 | 1.615055 | 0.8692853 | 7.012668 | 2.962522
2018-04-01 14:10 | 68483.35 | 600.001 | 5 | 13 | 3.209274 | -6.51991 | 1.615055 | 1.086609 | 7.012668 | 3.666678
2018-04-01 14:12 | 68603.35 | 720.0001 | 5 | 13 | 3.142339 | -6.519863 | 1.615055 | 1.303921 | 7.012668 | 4.357039
2018-04-01 14:14 | 68723.35 | 840.001 | 5 | 13 | 3.05511 | -6.519827 | 1.615055 | 1.521237 | 7.012668 | 5.031001
2018-04-01 14:15 | 68778.59 | 895.2431 | 5 | 13 | 3 | -6.519868 | 1.615055 | 1.621293 | 7.012668 | 5.334066
2018-04-01 14:17 | 68898.63 | 120 | 6 | 13 | 3.773852 | 0 | 1.615055 | 1.621293 | 7.012668 | 5.334066
2018-04-01 14:19 | 69018.63 | 240.0001 | 6 | 13 | 3.797619 | 0 | 1.615055 | 1.621293 | 7.012668 | 5.334066
2018-04-01 14:20 | 69078.63 | 300.0022 | 6 | 13 | 3.803837 | 0 | 1.615055 | 1.621293 | 7.012668 | 5.334066
2018-04-01 14:20 | 69078.65 | 0.0049 | 7 | 14 | 3.803631 | 0 | 0 | 0 | 0 | 0
2018-04-01 14:22 | 69169.47 | 90.7384 | 2 | 14 | 4.200283 | 3.259994 | 0.09660769 | 2.057e-09 | 0.4054579 | 7.825e-09
2018-04-01 14:24 | 69289.48038 | 120.0011 | 3 | 14 | 4.228491 | 3.260104 | 0.2048948 | 2.057e-09 | 0.8624659 | 7.825e-09
2018-04-01 14:26 | 69409.47988 | 240.0006 | 3 | 14 | 4.249489 | 3.260064 | 0.3135577 | 2.057e-09 | 1.32307 | 7.825e-09
2018-04-01 14:28 | 69529.48048 | 360.0012 | 3 | 14 | 4.27545 | 3.260072 | 0.4222218 | 2.057e-09 | 1.786185 | 7.825e-09
2018-04-01 14:30 | 69649.47958 | 480.0003 | 3 | 14 | 4.310393 | 3.260034 | 0.5308867 | 2.057e-09 | 2.252592 | 7.825e-09
2018-04-01 14:32 | 69769.48038 | 600.0011 | 3 | 14 | 4.353901 | 3.260098 | 0.6395493 | 2.057e-09 | 2.723231 | 7.825e-09
2018-04-01 14:34 | 69889.47958 | 720.0003 | 3 | 14 | 4.400286 | 3.244378 | 0.7481963 | 2.057e-09 | 3.199125 | 7.825e-09
2018-04-01 14:36 | 70009.48118 | 840.0019 | 3 | 14 | 4.400259 | 2.773288 | 0.8479527 | 2.057e-09 | 3.638081 | 7.825e-09
2018-04-01 14:38 | 70129.47948 | 960.0002 | 3 | 14 | 4.400262 | 2.407578 | 0.9340741 | 2.057e-09 | 4.017038 | 7.825e-09
2018-04-01 14:40 | 70249.48028 | 1080.001 | 3 | 14 | 4.400236 | 2.11394 | 1.009244 | 2.057e-09 | 4.347805 | 7.825e-09
2018-04-01 14:42 | 70369.48038 | 1200.0011 | 3 | 14 | 4.400202 | 1.883399 | 1.075715 | 2.057e-09 | 4.640292 | 7.825e-09
2018-04-01 14:44 | 70489.47958 | 1320.0003 | 3 | 14 | 4.400239 | 1.70083 | 1.135356 | 2.057e-09 | 4.902726 | 7.825e-09
2018-04-01 14:46 | 70609.48038 | 1440.0011 | 3 | 14 | 4.400212 | 1.544974 | 1.189389 | 2.057e-09 | 5.140484 | 7.825e-09
2018-04-01 14:48 | 70729.47958 | 1560.0003 | 3 | 14 | 4.400196 | 1.412763 | 1.238619 | 2.057e-09 | 5.357105 | 7.825e-09
2018-04-01 14:50 | 70849.47958 | 1680.0003 | 3 | 14 | 4.400194 | 1.30149 | 1.2838 | 2.057e-09 | 5.555908 | 7.825e-09
2018-04-01 14:52 | 70969.48028 | 1800.001 | 3 | 14 | 4.400231 | 1.207829 | 1.325581 | 2.057e-09 | 5.739753 | 7.825e-09
2018-04-01 14:54 | 71089.47998 | 1920.0007 | 3 | 14 | 4.40016 | 1.12386 | 1.364404 | 2.057e-09 | 5.910582 | 7.825e-09
2018-04-01 14:56 | 71209.48038 | 2040.0011 | 3 | 14 | 4.400169 | 1.050107 | 1.40062 | 2.057e-09 | 6.069939 | 7.825e-09
2018-04-01 14:58 | 71329.48038 | 2160.0011 | 3 | 14 | 4.400194 | 0.9840469 | 1.434498 | 2.057e-09 | 6.219007 | 7.825e-09
2018-04-01 15:00 | 71449.48038 | 2280.0011 | 3 | 14 | 4.400136 | 0.9242706 | 1.466295 | 2.057e-09 | 6.358919 | 7.825e-09
2018-04-01 15:02 | 71569.47958 | 2400.0003 | 3 | 14 | 4.400192 | 0.8690214 | 1.496171 | 2.057e-09 | 6.490381 | 7.825e-09
2018-04-01 15:04 | 71689.48028 | 2520.001 | 3 | 14 | 4.400163 | 0.817523 | 1.524265 | 2.057e-09 | 6.613998 | 7.825e-09
2018-04-01 15:06 | 71809.47958 | 2640.0003 | 3 | 14 | 4.400183 | 0.7697039 | 1.550705 | 2.057e-09 | 6.730339 | 7.825e-09
2018-04-01 15:08 | 71929.47948 | 2760.0002 | 3 | 14 | 4.400131 | 0.7246962 | 1.575599 | 2.057e-09 | 6.839876 | 7.825e-09
2018-04-01 15:10 | 72049.48038 | 2880.0011 | 3 | 14 | 4.400146 | 0.6832914 | 1.599055 | 2.057e-09 | 6.943084 | 7.825e-09
2018-04-01 15:11 | 72146.18728 | 2976.708 | 3 | 14 | 4.400178 | 0.6519976 | 1.616982 | 2.057e-09 | 7.021964 | 7.825e-09
2018-04-01 15:13 | 72266.23 | 120.0005 | 4 | 14 | 4.283396 | 0 | 1.616982 | 2.057e-09 | 7.021964 | 7.825e-09
2018-04-01 15:15 | 72386.23 | 240.0002 | 4 | 14 | 4.270786 | 0 | 1.616982 | 2.057e-09 | 7.021964 | 7.825e-09
2018-04-01 15:16 | 72446.23 | 300.0015 | 4 | 14 | 4.267407 | 0 | 1.616982 | 2.057e-09 | 7.021964 | 7.825e-09
2018-04-01 15:18 | 72566.31 | 120.0011 | 5 | 14 | 3.454694 | -6.519915 | 1.616982 | 0.2173207 | 7.021964 | 0.7652914
2018-04-01 15:20 | 72686.31 | 240.0002 | 5 | 14 | 3.399269 | -6.519922 | 1.616982 | 0.4346291 | 7.021964 | 1.510613
2018-04-01 15:22 | 72806.31 | 360.0002 | 5 | 14 | 3.331447 | -6.519856 | 1.616982 | 0.6519612 | 7.021964 | 2.241947
2018-04-01 15:24 | 72926.31 | 480.0011 | 5 | 14 | 3.267598 | -6.519814 | 1.616982 | 0.8692785 | 7.021964 | 2.958899
2018-04-01 15:26 | 73046.31 | 600.0011 | 5 | 14 | 3.205463 | -6.520185 | 1.616982 | 1.086597 | 7.021964 | 3.662228
2018-04-01 15:28 | 73166.31 | 720.0003 | 5 | 14 | 3.138165 | -6.520203 | 1.616982 | 1.303922 | 7.021964 | 4.351719
2018-04-01 15:30 | 73286.31 | 840.001 | 5 | 14 | 3.0511 | -6.520152 | 1.616982 | 1.521234 | 7.021964 | 5.024908
2018-04-01 15:31 | 73340.8 | 894.492 | 5 | 14 | 2.999989 | -6.520111 | 1.616982 | 1.619944 | 7.021964 | 5.323598
2018-04-01 15:33 | 73460.84678 | 120.0009 | 6 | 14 | 3.773496 | 0 | 1.616982 | 1.619944 | 7.021964 | 5.323598
2018-04-01 15:35 | 73580.84668 | 240.0008 | 6 | 14 | 3.797357 | 0 | 1.616982 | 1.619944 | 7.021964 | 5.323598
2018-04-01 15:36 | 73640.84738 | 300.0015 | 6 | 14 | 3.803558 | 0 | 1.616982 | 1.619944 | 7.021964 | 5.323598
2018-04-01 15:36 | 73640.86 | 0.0028 | 7 | 15 | 3.803662 | 0 | 0 | 0 | 0 | 0
2018-04-01 15:38 | 73734.68 | 93.7457 | 2 | 15 | 4.200288 | 3.25998 | 0.09966891 | 6.238e-09 | 0.418327 | 2.3724e-08
2018-04-01 15:40 | 73854.69 | 120.0002 | 3 | 15 | 4.235579 | 3.260116 | 0.2079296 | 6.238e-09 | 0.8750548 | 2.3724e-08
2018-04-01 15:42 | 73974.69 | 240.0012 | 3 | 15 | 4.252707 | 3.260085 | 0.3165944 | 6.238e-09 | 1.336012 | 2.3724e-08
2018-04-01 15:44 | 74094.69 | 360.001 | 3 | 15 | 4.281616 | 3.260068 | 0.4252653 | 6.238e-09 | 1.799683 | 2.3724e-08
2018-04-01 15:46 | 74214.69 | 480.0011 | 3 | 15 | 4.313295 | 3.260037 | 0.5339252 | 6.238e-09 | 2.266592 | 2.3724e-08
2018-04-01 15:48 | 74334.69 | 600.0002 | 3 | 15 | 4.354951 | 3.260055 | 0.6425902 | 6.238e-09 | 2.737487 | 2.3724e-08
2018-04-01 15:50 | 74454.69 | 720.001 | 3 | 15 | 4.400305 | 3.229947 | 0.7512296 | 6.238e-09 | 3.213152 | 2.3724e-08
2018-04-01 15:52 | 74574.69 | 840.0003 | 3 | 15 | 4.400289 | 2.772403 | 0.8508171 | 6.238e-09 | 3.651364 | 2.3724e-08
2018-04-01 15:54 | 74694.69 | 960.0011 | 3 | 15 | 4.400293 | 2.408715 | 0.9369611 | 6.238e-09 | 4.030421 | 2.3724e-08
2018-04-01 15:56 | 74814.69 | 1080.0011 | 3 | 15 | 4.400244 | 2.116944 | 1.012199 | 6.238e-09 | 4.361487 | 2.3724e-08
2018-04-01 15:58 | 74934.69 | 1200.0012 | 3 | 15 | 4.400274 | 1.881959 | 1.078713 | 6.238e-09 | 4.654163 | 2.3724e-08
2018-04-01 16:00 | 75054.69 | 1320.0011 | 3 | 15 | 4.400185 | 1.691175 | 1.138151 | 6.238e-09 | 4.915703 | 2.3724e-08
2018-04-01 16:02 | 75174.69 | 1440.0011 | 3 | 15 | 4.400236 | 1.535971 | 1.191848 | 6.238e-09 | 5.151981 | 2.3724e-08
2018-04-01 16:04 | 75294.69 | 1560.0003 | 3 | 15 | 4.400198 | 1.407898 | 1.240839 | 6.238e-09 | 5.367555 | 2.3724e-08
2018-04-01 16:06 | 75414.69 | 1680.0003 | 3 | 15 | 4.400182 | 1.300452 | 1.285921 | 6.238e-09 | 5.565923 | 2.3724e-08
2018-04-01 16:08 | 75534.69 | 1800.0019 | 3 | 15 | 4.400185 | 1.207457 | 1.327689 | 6.238e-09 | 5.74971 | 2.3724e-08
2018-04-01 16:10 | 75654.69 | 1920.001 | 3 | 15 | 4.400174 | 1.125365 | 1.366533 | 6.238e-09 | 5.920633 | 2.3724e-08
2018-04-01 16:12 | 75774.69 | 2040.0002 | 3 | 15 | 4.400175 | 1.052528 | 1.402812 | 6.238e-09 | 6.080264 | 2.3724e-08
2018-04-01 16:14 | 75894.69 | 2160.0002 | 3 | 15 | 4.400199 | 0.9878883 | 1.436792 | 6.238e-09 | 6.229784 | 2.3724e-08
2018-04-01 16:16 | 76014.69 | 2280.0002 | 3 | 15 | 4.400218 | 0.9272461 | 1.468681 | 6.238e-09 | 6.370101 | 2.3724e-08
2018-04-01 16:18 | 76134.69 | 2400.0011 | 3 | 15 | 4.400136 | 0.8713121 | 1.498644 | 6.238e-09 | 6.501942 | 2.3724e-08
2018-04-01 16:20 | 76254.69 | 2520.001 | 3 | 15 | 4.400164 | 0.8197765 | 1.526822 | 6.238e-09 | 6.625929 | 2.3724e-08
2018-04-01 16:22 | 76374.69 | 2640.0011 | 3 | 15 | 4.400096 | 0.7702303 | 1.553321 | 6.238e-09 | 6.742528 | 2.3724e-08
2018-04-01 16:24 | 76494.69 | 2760.001 | 3 | 15 | 4.400119 | 0.7257118 | 1.578256 | 6.238e-09 | 6.852246 | 2.3724e-08
2018-04-01 16:26 | 76614.69 | 2880.0011 | 3 | 15 | 4.400155 | 0.6843634 | 1.601756 | 6.238e-09 | 6.955652 | 2.3724e-08
2018-04-01 16:28 | 76713.85 | 2979.1577 | 3 | 15 | 4.40013 | 0.6519976 | 1.620156 | 6.238e-09 | 7.036616 | 2.3724e-08
2018-04-01 16:30 | 76833.89 | 120.001 | 4 | 15 | 4.283499 | 0 | 1.620156 | 6.238e-09 | 7.036616 | 2.3724e-08
2018-04-01 16:32 | 76953.89 | 240.0009 | 4 | 15 | 4.270863 | 0 | 1.620156 | 6.238e-09 | 7.036616 | 2.3724e-08
2018-04-01 16:33 | 77013.9 | 300.0055 | 4 | 15 | 4.26752 | 0 | 1.620156 | 6.238e-09 | 7.036616 | 2.3724e-08
2018-04-01 16:35 | 77133.97504 | 120.0002 | 5 | 15 | 3.458288 | -6.519815 | 1.620156 | 0.2172932 | 7.036616 | 0.765394
2018-04-01 16:37 | 77253.97504 | 240.0002 | 5 | 15 | 3.397052 | -6.519794 | 1.620156 | 0.4346288 | 7.036616 | 1.510739
2018-04-01 16:39 | 77373.97674 | 360.0019 | 5 | 15 | 3.331911 | -6.52 | 1.620156 | 0.65196 | 7.036616 | 2.241724
2018-04-01 16:41 | 77493.97594 | 480.0011 | 5 | 15 | 3.267211 | -6.52013 | 1.620156 | 0.8692809 | 7.036616 | 2.958625
2018-04-01 16:43 | 77613.97664 | 600.0018 | 5 | 15 | 3.204514 | -6.51975 | 1.620156 | 1.086602 | 7.036616 | 3.661788
2018-04-01 16:45 | 77733.97514 | 720.0003 | 5 | 15 | 3.143391 | -6.520135 | 1.620156 | 1.303928 | 7.036616 | 4.352264
2018-04-01 16:47 | 77853.97514 | 840.0003 | 5 | 15 | 3.057405 | -6.519846 | 1.620156 | 1.521266 | 7.036616 | 5.026684
2018-04-01 16:48 | 77912.75644 | 898.7816 | 5 | 15 | 3 | -6.520142 | 1.620156 | 1.62772 | 7.036616 | 5.349185
2018-04-01 16:50 | 78032.80118 | 120.0002 | 6 | 15 | 3.772312 | 0 | 1.620156 | 1.62772 | 7.036616 | 5.349185
2018-04-01 16:52 | 78152.80188 | 240.0009 | 6 | 15 | 3.79608 | 0 | 1.620156 | 1.62772 | 7.036616 | 5.349185
2018-04-01 16:53 | 78212.80418 | 300.0032 | 6 | 15 | 3.80235 | 0 | 1.620156 | 1.62772 | 7.036616 | 5.349185
2018-04-01 16:53 | 78212.81 | 0.0027 | 7 | 16 | 3.802423 | 0 | 0 | 0 | 0 | 0
2018-04-01 16:54 | 78307.55 | 94.656 | 2 | 16 | 4.200288 | 3.259995 | 0.1008581 | 5.5e-11 | 0.4232865 | 2.08e-10
2018-04-01 16:56 | 78427.57 | 120.0002 | 3 | 16 | 4.230058 | 3.260051 | 0.2091417 | 5.5e-11 | 0.8798726 | 2.08e-10
2018-04-01 16:58 | 78547.57 | 240.0019 | 3 | 16 | 4.25096 | 3.260045 | 0.3178152 | 5.5e-11 | 1.340708 | 2.08e-10
2018-04-01 17:00 | 78667.57 | 360.0002 | 3 | 16 | 4.276121 | 3.260022 | 0.4264663 | 5.5e-11 | 1.80388 | 2.08e-10
2018-04-01 17:02 | 78787.57 | 480.001 | 3 | 16 | 4.309725 | 3.260108 | 0.5351374 | 5.5e-11 | 2.270318 | 2.08e-10
2018-04-01 17:04 | 78907.57 | 600.0011 | 3 | 16 | 4.351511 | 3.260083 | 0.6437983 | 5.5e-11 | 2.74082 | 2.08e-10
2018-04-01 17:06 | 79027.57 | 720.0018 | 3 | 16 | 4.399387 | 3.26006 | 0.7524651 | 5.5e-11 | 3.216242 | 2.08e-10
2018-04-01 17:08 | 79147.57 | 840.0003 | 3 | 16 | 4.400265 | 2.795518 | 0.8530013 | 5.5e-11 | 3.658628 | 2.08e-10
2018-04-01 17:10 | 79267.57 | 960.0019 | 3 | 16 | 4.400239 | 2.425733 | 0.939834 | 5.5e-11 | 4.040715 | 2.08e-10
2018-04-01 17:12 | 79387.57 | 1080.0003 | 3 | 16 | 4.400225 | 2.124228 | 1.015475 | 5.5e-11 | 4.373553 | 2.08e-10
2018-04-01 17:14 | 79507.57 | 1200.001 | 3 | 16 | 4.400219 | 1.884095 | 1.082135 | 5.5e-11 | 4.666873 | 2.08e-10
2018-04-01 17:16 | 79627.57 | 1320.0016 | 3 | 16 | 4.400234 | 1.695379 | 1.141663 | 5.5e-11 | 4.928809 | 2.08e-10
2018-04-01 17:18 | 79747.57 | 1440.0002 | 3 | 16 | 4.400219 | 1.541729 | 1.195527 | 5.5e-11 | 5.165822 | 2.08e-10
2018-04-01 17:20 | 79867.57 | 1560.0011 | 3 | 16 | 4.40025 | 1.415589 | 1.244734 | 5.5e-11 | 5.382345 | 2.08e-10
2018-04-01 17:22 | 79987.57 | 1680.0011 | 3 | 16 | 4.400163 | 1.307364 | 1.290064 | 5.5e-11 | 5.581806 | 2.08e-10
2018-04-01 17:24 | 80107.57 | 1800.001 | 3 | 16 | 4.400159 | 1.213712 | 1.332055 | 5.5e-11 | 5.766572 | 2.08e-10
2018-04-01 17:26 | 80227.57 | 1920.0003 | 3 | 16 | 4.400176 | 1.132653 | 1.371144 | 5.5e-11 | 5.938571 | 2.08e-10
2018-04-01 17:28 | 80347.57 | 2040.0003 | 3 | 16 | 4.40016 | 1.060124 | 1.407679 | 5.5e-11 | 6.099332 | 2.08e-10
2018-04-01 17:30 | 80467.57 | 2160.0002 | 3 | 16 | 4.40018 | 0.9938822 | 1.441895 | 5.5e-11 | 6.249889 | 2.08e-10
2018-04-01 17:32 | 80587.57 | 2280.0011 | 3 | 16 | 4.400169 | 0.9323626 | 1.473978 | 5.5e-11 | 6.39106 | 2.08e-10
2018-04-01 17:34 | 80707.57 | 2400.0002 | 3 | 16 | 4.400127 | 0.875289 | 1.504101 | 5.5e-11 | 6.523606 | 2.08e-10
2018-04-01 17:36 | 80827.57 | 2520.0002 | 3 | 16 | 4.400123 | 0.8229122 | 1.532408 | 5.5e-11 | 6.648162 | 2.08e-10
2018-04-01 17:38 | 80947.57 | 2640.0003 | 3 | 16 | 4.400187 | 0.7751074 | 1.559033 | 5.5e-11 | 6.765317 | 2.08e-10
2018-04-01 17:40 | 81067.57 | 2760.001 | 3 | 16 | 4.400151 | 0.729825 | 1.584094 | 5.5e-11 | 6.875588 | 2.08e-10
2018-04-01 17:42 | 81187.57 | 2880.0003 | 3 | 16 | 4.400148 | 0.6880274 | 1.60771 | 5.5e-11 | 6.979501 | 2.08e-10
2018-04-01 17:44 | 81298.54 | 2990.9704 | 3 | 16 | 4.400158 | 0.6519957 | 1.628351 | 5.5e-11 | 7.070327 | 2.08e-10
2018-04-01 17:46 | 81418.58 | 120 | 4 | 16 | 4.283889 | 0 | 1.628351 | 5.5e-11 | 7.070327 | 2.08e-10
2018-04-01 17:48 | 81538.58 | 240 | 4 | 16 | 4.271203 | 0 | 1.628351 | 5.5e-11 | 7.070327 | 2.08e-10
2018-04-01 17:49 | 81598.58 | 300.003 | 4 | 16 | 4.267842 | 0 | 1.628351 | 5.5e-11 | 7.070327 | 2.08e-10
2018-04-01 17:51 | 81718.65 | 120.0009 | 5 | 16 | 3.456718 | -6.519968 | 1.628351 | 0.2173196 | 7.070327 | 0.7657012
2018-04-01 17:53 | 81838.65 | 240.0002 | 5 | 16 | 3.401977 | -6.519849 | 1.628351 | 0.4346431 | 7.070327 | 1.511603
2018-04-01 17:55 | 81958.65 | 360.0001 | 5 | 16 | 3.333222 | -6.520147 | 1.628351 | 0.6519644 | 7.070327 | 2.243377
2018-04-01 17:57 | 82078.65 | 480.0002 | 5 | 16 | 3.266692 | -6.520111 | 1.628351 | 0.8692984 | 7.070327 | 2.960849
2018-04-01 17:59 | 82198.65 | 600.0001 | 5 | 16 | 3.208267 | -6.51989 | 1.628351 | 1.086628 | 7.070327 | 3.665066
2018-04-01 18:01 | 82318.65 | 720.0017 | 5 | 16 | 3.146093 | -6.520187 | 1.628351 | 1.303959 | 7.070327 | 4.35535
2018-04-01 18:03 | 82438.65 | 840.0009 | 5 | 16 | 3.057519 | -6.520324 | 1.628351 | 1.521273 | 7.070327 | 5.030089
2018-04-01 18:04 | 82497.32 | 898.6703 | 5 | 16 | 2.999998 | -6.519789 | 1.628351 | 1.62754 | 7.070327 | 5.352057
2018-04-01 18:06 | 82617.37216 | 120.0003 | 6 | 16 | 3.772282 | 0 | 1.628351 | 1.62754 | 7.070327 | 5.352057
2018-04-01 18:08 | 82737.37286 | 240.001 | 6 | 16 | 3.796144 | 0 | 1.628351 | 1.62754 | 7.070327 | 5.352057
2018-04-01 18:09 | 82797.37266 | 300.0008 | 6 | 16 | 3.802397 | 0 | 1.628351 | 1.62754 | 7.070327 | 5.352057
2018-04-01 18:09 | 82797.38 | 0.0027 | 7 | 17 | 3.802449 | 0 | 0 | 0 | 0 | 0
2018-04-01 18:10 | 82884.85 | 87.3832 | 2 | 17 | 4.200323 | 3.259995 | 0.09274211 | 0 | 0.3891943 | 0
2018-04-01 18:12 | 83004.86 | 120.0009 | 3 | 17 | 4.230921 | 3.2601 | 0.2010321 | 0 | 0.8459183 | 0
2018-04-01 18:14 | 83124.86 | 240.0018 | 3 | 17 | 4.251416 | 3.260112 | 0.3096993 | 0 | 1.306771 | 0
2018-04-01 18:16 | 83244.86 | 360.001 | 3 | 17 | 4.275373 | 3.260055 | 0.4183592 | 0 | 1.770133 | 0
2018-04-01 18:18 | 83364.86 | 480.0002 | 3 | 17 | 4.308968 | 3.260072 | 0.5270206 | 0 | 2.236441 | 0
2018-04-01 18:20 | 83484.86 | 600.0002 | 3 | 17 | 4.35054 | 3.260072 | 0.6356925 | 0 | 2.706902 | 0
2018-04-01 18:22 | 83604.86 | 720.001 | 3 | 17 | 4.398544 | 3.260068 | 0.7443591 | 0 | 3.182217 | 0
2018-04-01 18:24 | 83724.86 | 840.0012 | 3 | 17 | 4.400264 | 2.798099 | 0.8451656 | 0 | 3.625791 | 0
2018-04-01 18:26 | 83844.86 | 960.001 | 3 | 17 | 4.400245 | 2.41813 | 0.9318728 | 0 | 4.007325 | 0
2018-04-01 18:28 | 83964.86 | 1080.0018 | 3 | 17 | 4.400253 | 2.118449 | 1.007263 | 0 | 4.339061 | 0
2018-04-01 18:30 | 84084.86 | 1200.0002 | 3 | 17 | 4.400191 | 1.883431 | 1.073818 | 0 | 4.631917 | 0
2018-04-01 18:32 | 84204.86 | 1320.0001 | 3 | 17 | 4.400176 | 1.696168 | 1.133366 | 0 | 4.893942 | 0
2018-04-01 18:34 | 84324.86 | 1440.0001 | 3 | 17 | 4.400208 | 1.546064 | 1.187318 | 0 | 5.131343 | 0
2018-04-01 18:36 | 84444.86 | 1560.0001 | 3 | 17 | 4.400172 | 1.421366 | 1.236718 | 0 | 5.348714 | 0
2018-04-01 18:38 | 84564.86 | 1680.001 | 3 | 17 | 4.40016 | 1.315428 | 1.282288 | 0 | 5.54923 | 0
2018-04-01 18:40 | 84684.86 | 1800.0002 | 3 | 17 | 4.400233 | 1.222384 | 1.32455 | 0 | 5.735189 | 0
2018-04-01 18:42 | 84804.86 | 1920.0002 | 3 | 17 | 4.400175 | 1.139022 | 1.363873 | 0 | 5.908219 | 0
2018-04-01 18:44 | 84924.86 | 2040.001 | 3 | 17 | 4.400185 | 1.065685 | 1.400603 | 0 | 6.069837 | 0
2018-04-01 18:46 | 85044.86 | 2160.0009 | 3 | 17 | 4.400158 | 0.9977245 | 1.434972 | 0 | 6.221068 | 0
2018-04-01 18:48 | 85164.86 | 2280.0001 | 3 | 17 | 4.400174 | 0.9357262 | 1.467184 | 0 | 6.362805 | 0
2018-04-01 18:50 | 85284.86 | 2400.0013 | 3 | 17 | 4.400108 | 0.8786507 | 1.497414 | 0 | 6.495822 | 0
2018-04-01 18:52 | 85404.86 | 2520.001 | 3 | 17 | 4.40013 | 0.8266277 | 1.525831 | 0 | 6.62086 | 0
2018-04-01 18:54 | 85524.86 | 2640.0009 | 3 | 17 | 4.400177 | 0.778059 | 1.552558 | 0 | 6.738463 | 0
2018-04-01 18:56 | 85644.86 | 2760.001 | 3 | 17 | 4.400116 | 0.7323198 | 1.577719 | 0 | 6.849179 | 0
2018-04-01 18:58 | 85764.86 | 2880.0009 | 3 | 17 | 4.400177 | 0.6917372 | 1.601444 | 0 | 6.953569 | 0
2018-04-01 19:00 | 85884.86 | 3000.0002 | 3 | 17 | 4.400173 | 0.653511 | 1.623848 | 0 | 7.052152 | 0
2018-04-01 19:01 | 85889 | 3004.1399 | 3 | 17 | 4.400158 | 0.6519995 | 1.624596 | 0 | 7.055442 | 0
2018-04-01 19:03 | 86009.05 | 120.0002 | 4 | 17 | 4.283116 | 0 | 1.624596 | 0 | 7.055442 | 0
2018-04-01 19:05 | 86129.05 | 240.0003 | 4 | 17 | 4.270401 | 0 | 1.624596 | 0 | 7.055442 | 0
2018-04-01 19:06 | 86189.05 | 300.0024 | 4 | 17 | 4.267007 | 0 | 1.624596 | 0 | 7.055442 | 0
2018-04-01 19:08 | 86309.12 | 120.0019 | 5 | 17 | 3.456067 | -6.520039 | 1.624596 | 0.2173269 | 7.055442 | 0.7658895
2018-04-01 19:10 | 86429.12 | 240.0002 | 5 | 17 | 3.399779 | -6.519846 | 1.624596 | 0.4346496 | 7.055442 | 1.511611
2018-04-01 19:12 | 86549.12 | 360.0003 | 5 | 17 | 3.33338 | -6.52012 | 1.624596 | 0.6519608 | 7.055442 | 2.243029
2018-04-01 19:14 | 86669.12 | 480.0003 | 5 | 17 | 3.271141 | -6.520051 | 1.624596 | 0.869294 | 7.055442 | 2.960351
2018-04-01 19:16 | 86789.12 | 600.001 | 5 | 17 | 3.207354 | -6.519963 | 1.624596 | 1.086615 | 7.055442 | 3.664255
2018-04-01 19:18 | 86909.12 | 720.0003 | 5 | 17 | 3.139156 | -6.5198 | 1.624596 | 1.303943 | 7.055442 | 4.354164
2018-04-01 19:20 | 87029.12 | 840.001 | 5 | 17 | 3.047953 | -6.520133 | 1.624596 | 1.521268 | 7.055442 | 5.027188
2018-04-01 19:20 | 87078.36 | 889.236 | 5 | 17 | 2.999997 | -6.519946 | 1.624596 | 1.610445 | 7.055442 | 5.296896
2018-04-01 19:22 | 87198.4 | 120 | 6 | 17 | 3.774174 | 0 | 1.624596 | 1.610445 | 7.055442 | 5.296896
2018-04-01 19:24 | 87318.4 | 240.0009 | 6 | 17 | 3.798 | 0 | 1.624596 | 1.610445 | 7.055442 | 5.296896
2018-04-01 19:25 | 87378.41 | 300.003 | 6 | 17 | 3.804149 | 0 | 1.624596 | 1.610445 | 7.055442 | 5.296896
2018-04-01 19:25 | 87378.41382 | 0.0027 | 7 | 18 | 3.80429 | 0 | 0 | 0 | 0 | 0
2018-04-01 19:27 | 87473.78 | 95.2808 | 2 | 18 | 4.200277 | 3.25999 | 0.1013618 | 1.62e-10 | 0.4253865 | 6.16e-10
2018-04-01 19:29 | 87593.79 | 120.0011 | 3 | 18 | 4.227602 | 3.260085 | 0.2096456 | 1.62e-10 | 0.8818183 | 6.16e-10
2018-04-01 19:31 | 87713.79 | 240.0019 | 3 | 18 | 4.248909 | 3.260055 | 0.318311 | 1.62e-10 | 1.342355 | 6.16e-10
2018-04-01 19:33 | 87833.79 | 360.001 | 3 | 18 | 4.275421 | 3.260056 | 0.4269681 | 1.62e-10 | 1.805395 | 6.16e-10
2018-04-01 19:35 | 87953.79 | 480.0011 | 3 | 18 | 4.310387 | 3.260085 | 0.5356398 | 1.62e-10 | 2.27183 | 6.16e-10
2018-04-01 19:37 | 88073.79 | 600.0021 | 3 | 18 | 4.353849 | 3.260068 | 0.6443003 | 1.62e-10 | 2.74249 | 6.16e-10
2018-04-01 19:39 | 88193.79 | 720.0002 | 3 | 18 | 4.400295 | 3.209981 | 0.7528933 | 1.62e-10 | 3.217961 | 6.16e-10
2018-04-01 19:41 | 88313.79 | 840.0012 | 3 | 18 | 4.400292 | 2.735831 | 0.8515236 | 1.62e-10 | 3.651962 | 6.16e-10
2018-04-01 19:43 | 88433.79 | 960.0003 | 3 | 18 | 4.400225 | 2.36736 | 0.9363328 | 1.62e-10 | 4.025145 | 6.16e-10
2018-04-01 19:45 | 88553.79 | 1080.0019 | 3 | 18 | 4.40024 | 2.078113 | 1.01022 | 1.62e-10 | 4.350267 | 6.16e-10
2018-04-01 19:47 | 88673.79 | 1200.001 | 3 | 18 | 4.400215 | 1.850743 | 1.07555 | 1.62e-10 | 4.637733 | 6.16e-10
2018-04-01 19:49 | 88793.79 | 1320.0012 | 3 | 18 | 4.400169 | 1.67004 | 1.134116 | 1.62e-10 | 4.895436 | 6.16e-10
2018-04-01 19:51 | 88913.79 | 1440.0002 | 3 | 18 | 4.40022 | 1.52315 | 1.187253 | 1.62e-10 | 5.129252 | 6.16e-10
2018-04-01 19:53 | 89033.79 | 1560.0002 | 3 | 18 | 4.400171 | 1.400855 | 1.235932 | 1.62e-10 | 5.343449 | 6.16e-10
2018-04-01 19:55 | 89153.79 | 1680.0011 | 3 | 18 | 4.400197 | 1.295454 | 1.280809 | 1.62e-10 | 5.540915 | 6.16e-10
2018-04-01 19:57 | 89273.79 | 1800.0003 | 3 | 18 | 4.400178 | 1.204362 | 1.322446 | 1.62e-10 | 5.724126 | 6.16e-10
2018-04-01 19:59 | 89393.79 | 1920.0003 | 3 | 18 | 4.400197 | 1.122823 | 1.361206 | 1.62e-10 | 5.894677 | 6.16e-10
2018-04-01 20:01 | 89513.79 | 2040.001 | 3 | 18 | 4.400107 | 1.048703 | 1.397393 | 1.62e-10 | 6.053905 | 6.16e-10
2018-04-01 20:03 | 89633.79 | 2160.0002 | 3 | 18 | 4.400108 | 0.9820518 | 1.431237 | 1.62e-10 | 6.202826 | 6.16e-10
2018-04-01 20:05 | 89753.79 | 2280.0002 | 3 | 18 | 4.400179 | 0.921195 | 1.462944 | 1.62e-10 | 6.342341 | 6.16e-10
2018-04-01 20:07 | 89873.79 | 2400.0002 | 3 | 18 | 4.400197 | 0.8655214 | 1.492694 | 1.62e-10 | 6.473247 | 6.16e-10
2018-04-01 20:09 | 89993.79 | 2520.0003 | 3 | 18 | 4.400148 | 0.8139296 | 1.520664 | 1.62e-10 | 6.596318 | 6.16e-10
2018-04-01 20:11 | 90113.79 | 2640.0011 | 3 | 18 | 4.400183 | 0.7675123 | 1.546999 | 1.62e-10 | 6.712197 | 6.16e-10
2018-04-01 20:13 | 90233.79 | 2760.001 | 3 | 18 | 4.400159 | 0.7243366 | 1.571851 | 1.62e-10 | 6.82155 | 6.16e-10
2018-04-01 20:15 | 90353.79 | 2880.0011 | 3 | 18 | 4.400156 | 0.6858702 | 1.595341 | 1.62e-10 | 6.924912 | 6.16e-10
2018-04-01 20:17 | 90463.61 | 2989.8241 | 3 | 18 | 4.40009 | 0.6519938 | 1.615748 | 1.62e-10 | 7.014705 | 6.16e-10
2018-04-01 20:19 | 90583.66 | 120.0001 | 4 | 18 | 4.284665 | 0 | 1.615748 | 1.62e-10 | 7.014705 | 6.16e-10
2018-04-01 20:21 | 90703.66 | 240.001 | 4 | 18 | 4.272025 | 0 | 1.615748 | 1.62e-10 | 7.014705 | 6.16e-10
2018-04-01 20:22 | 90763.66 | 300.0023 | 4 | 18 | 4.268645 | 0 | 1.615748 | 1.62e-10 | 7.014705 | 6.16e-10
2018-04-01 20:24 | 90883.74 | 120.0003 | 5 | 18 | 3.467128 | -6.52011 | 1.615748 | 0.2172991 | 7.014705 | 0.7682288
2018-04-01 20:26 | 91003.74 | 240.001 | 5 | 18 | 3.407423 | -6.520122 | 1.615748 | 0.4346465 | 7.014705 | 1.515777
2018-04-01 20:28 | 91123.74 | 360.001 | 5 | 18 | 3.336502 | -6.520195 | 1.615748 | 0.6519898 | 7.014705 | 2.248647
2018-04-01 20:30 | 91243.74 | 480.0002 | 5 | 18 | 3.268001 | -6.519942 | 1.615748 | 0.8692743 | 7.014705 | 2.966124
2018-04-01 20:32 | 91363.74 | 600.0002 | 5 | 18 | 3.205894 | -6.519846 | 1.615748 | 1.086635 | 7.014705 | 3.669722
2018-04-01 20:34 | 91483.74 | 720.0003 | 5 | 18 | 3.137537 | -6.51977 | 1.615748 | 1.303937 | 7.014705 | 4.359153
2018-04-01 20:36 | 91603.74 | 840.0002 | 5 | 18 | 3.049287 | -6.520165 | 1.615748 | 1.521259 | 7.014705 | 5.032019
2018-04-01 20:37 | 91653.47 | 889.736 | 5 | 18 | 2.999994 | -6.519912 | 1.615748 | 1.61133 | 7.014705 | 5.304559
2018-04-01 20:39 | 91773.51 | 120 | 6 | 18 | 3.774645 | 0 | 1.615748 | 1.61133 | 7.014705 | 5.304559
2018-04-01 20:41 | 91893.51 | 240.0009 | 6 | 18 | 3.798631 | 0 | 1.615748 | 1.61133 | 7.014705 | 5.304559
2018-04-01 20:42 | 91953.52 | 300.0046 | 6 | 18 | 3.804824 | 0 | 1.615748 | 1.61133 | 7.014705 | 5.304559
2018-04-01 20:42 | 91953.53 | 0.0048 | 7 | 19 | 3.805051 | 0 | 0 | 0 | 0 | 0
2018-04-01 20:43 | 92049.98 | 96.364 | 2 | 19 | 4.200271 | 3.259995 | 0.1025056 | 0 | 0.4301873 | 0
2018-04-01 20:45 | 92169.99 | 120.0009 | 3 | 19 | 4.227872 | 3.260055 | 0.2107864 | 0 | 0.8866151 | 0
2018-04-01 20:47 | 92289.99 | 240.0003 | 3 | 19 | 4.249442 | 3.260083 | 0.3194448 | 0 | 1.347162 | 0
2018-04-01 20:49 | 92409.99 | 360.0009 | 3 | 19 | 4.276313 | 3.260024 | 0.4281118 | 0 | 1.810329 | 0
2018-04-01 20:51 | 92529.99 | 480.0018 | 3 | 19 | 4.313089 | 3.260015 | 0.5367746 | 0 | 2.276904 | 0
2018-04-01 20:53 | 92649.99 | 600.0001 | 3 | 19 | 4.358039 | 3.260026 | 0.6454264 | 0 | 2.747907 | 0
2018-04-01 20:55 | 92769.99 | 720.0019 | 3 | 19 | 4.400275 | 3.15973 | 0.7538051 | 0 | 3.222869 | 0
2018-04-01 20:57 | 92889.99 | 840.001 | 3 | 19 | 4.400282 | 2.708411 | 0.851263 | 0 | 3.65171 | 0
2018-04-01 20:59 | 93009.99 | 960.0002 | 3 | 19 | 4.400269 | 2.346816 | 0.9352719 | 0 | 4.021372 | 0
2018-04-01 21:01 | 93129.99 | 1080.0002 | 3 | 19 | 4.400253 | 2.060855 | 1.008532 | 0 | 4.343735 | 0
2018-04-01 21:03 | 93249.99 | 1200.0001 | 3 | 19 | 4.400214 | 1.839198 | 1.07338 | 0 | 4.629082 | 0
2018-04-01 21:05 | 93369.99 | 1320.0002 | 3 | 19 | 4.400169 | 1.662096 | 1.131628 | 0 | 4.885383 | 0
2018-04-01 21:07 | 93489.99 | 1440.0011 | 3 | 19 | 4.400215 | 1.517595 | 1.184564 | 0 | 5.118312 | 0
2018-04-01 21:09 | 93609.99 | 1560.0001 | 3 | 19 | 4.400205 | 1.39585 | 1.233065 | 0 | 5.331727 | 0
2018-04-01 21:11 | 93729.99 | 1680.0002 | 3 | 19 | 4.400217 | 1.29038 | 1.277788 | 0 | 5.528518 | 0
2018-04-01 21:13 | 93849.99 | 1800.001 | 3 | 19 | 4.400217 | 1.197977 | 1.319211 | 0 | 5.710786 | 0
2018-04-01 21:15 | 93969.99 | 1920.0009 | 3 | 19 | 4.400223 | 1.116252 | 1.357751 | 0 | 5.880369 | 0
2018-04-01 21:17 | 94089.99 | 2040.0009 | 3 | 19 | 4.400174 | 1.043094 | 1.393716 | 0 | 6.038622 | 0
2018-04-01 21:19 | 94209.99 | 2160.0009 | 3 | 19 | 4.400225 | 0.9774656 | 1.427364 | 0 | 6.18668 | 0
2018-04-01 21:21 | 94329.99 | 2280.0001 | 3 | 19 | 4.40013 | 0.9163885 | 1.458906 | 0 | 6.325471 | 0
2018-04-01 21:23 | 94449.99 | 2400.0001 | 3 | 19 | 4.400165 | 0.8617496 | 1.48853 | 0 | 6.455823 | 0
2018-04-01 21:25 | 94569.99 | 2520.0001 | 3 | 19 | 4.400126 | 0.812932 | 1.516425 | 0 | 6.578564 | 0
2018-04-01 21:27 | 94689.99 | 2640.0009 | 3 | 19 | 4.40015 | 0.7701101 | 1.5428 | 0 | 6.694618 | 0
2018-04-01 21:29 | 94809.99 | 2760.0009 | 3 | 19 | 4.400163 | 0.72966 | 1.567783 | 0 | 6.804548 | 0
2018-04-01 21:31 | 94929.99 | 2880.0019 | 3 | 19 | 4.400137 | 0.6906881 | 1.59144 | 0 | 6.908639 | 0
2018-04-01 21:33 | 95049.99 | 3000.001 | 3 | 19 | 4.400144 | 0.6532125 | 1.613837 | 0 | 7.007193 | 0
2018-04-01 21:33 | 95055.27 | 3005.2791 | 3 | 19 | 4.400177 | 0.6519995 | 1.614792 | 0 | 7.011393 | 0
2018-04-01 21:35 | 95175.32 | 120.0008 | 4 | 19 | 4.285509 | 0 | 1.614792 | 0 | 7.011393 | 0
2018-04-01 21:37 | 95295.32 | 240.0009 | 4 | 19 | 4.273006 | 0 | 1.614792 | 0 | 7.011393 | 0
2018-04-01 21:38 | 95355.32 | 300.003 | 4 | 19 | 4.26964 | 0 | 1.614792 | 0 | 7.011393 | 0
2018-04-01 21:40 | 95475.4 | 120.0003 | 5 | 19 | 3.462688 | -6.520138 | 1.614792 | 0.2173033 | 7.011393 | 0.7674736
2018-04-01 21:42 | 95595.4 | 240.001 | 5 | 19 | 3.400538 | -6.520138 | 1.614792 | 0.434633 | 7.011393 | 1.51354
2018-04-01 21:44 | 95715.4 | 360.0002 | 5 | 19 | 3.32838 | -6.519319 | 1.614792 | 0.6519374 | 7.011393 | 2.244448
2018-04-01 21:46 | 95835.4 | 480.0011 | 5 | 19 | 3.26736 | -6.519834 | 1.614792 | 0.8692765 | 7.011393 | 2.960986
2018-04-01 21:48 | 95955.4 | 600.001 | 5 | 19 | 3.200646 | -6.520318 | 1.614792 | 1.086593 | 7.011393 | 3.663712
2018-04-01 21:50 | 96075.4 | 720.0019 | 5 | 19 | 3.136114 | -6.519459 | 1.614792 | 1.303937 | 7.011393 | 4.352358
2018-04-01 21:52 | 96195.4 | 840.0011 | 5 | 19 | 3.052762 | -6.519973 | 1.614792 | 1.521263 | 7.011393 | 5.025186
2018-04-01 21:53 | 96247.7 | 892.3 | 5 | 19 | 2.999987 | -6.519978 | 1.614792 | 1.61596 | 7.011393 | 5.311919
2018-04-01 21:55 | 96367.74 | 120.0008 | 6 | 19 | 3.774591 | 0 | 1.614792 | 1.61596 | 7.011393 | 5.311919
2018-04-01 21:57 | 96487.74 | 240.0016 | 6 | 19 | 3.798647 | 0 | 1.614792 | 1.61596 | 7.011393 | 5.311919
2018-04-01 21:58 | 96547.75 | 300.0029 | 6 | 19 | 3.80487 | 0 | 1.614792 | 1.61596 | 7.011393 | 5.311919
2018-04-01 21:58 | 96547.75 | 0.0027 | 7 | 20 | 3.804791 | 0 | 0 | 0 | 0 | 0
2018-04-01 22:00 | 96631.2494 | 83.4098 | 2 | 20 | 4.200104 | 3.259971 | 0.08969487 | 0 | 0.3763995 | 0
2018-04-01 22:02 | 96751.27 | 120.0009 | 3 | 20 | 4.232849 | 3.260112 | 0.1979724 | 0 | 0.8331897 | 0
2018-04-01 22:04 | 96871.27 | 240 | 3 | 20 | 4.253238 | 3.260001 | 0.3066341 | 0 | 1.29426 | 0
2018-04-01 22:06 | 96991.27 | 360.0004 | 3 | 20 | 4.281196 | 3.26006 | 0.4152904 | 0 | 1.75783 | 0
2018-04-01 22:08 | 97111.27 | 480.0009 | 3 | 20 | 4.318474 | 3.259953 | 0.5239516 | 0 | 2.225016 | 0
2018-04-01 22:10 | 97231.27 | 600.0001 | 3 | 20 | 4.358952 | 3.259934 | 0.6326144 | 0 | 2.696387 | 0
2018-04-01 22:12 | 97351.27 | 720.0017 | 3 | 20 | 4.400278 | 3.172963 | 0.7410494 | 0 | 3.171606 | 0
2018-04-01 22:14 | 97471.27 | 840.0009 | 3 | 20 | 4.400288 | 2.728589 | 0.8390737 | 0 | 3.60294 | 0
2018-04-01 22:16 | 97591.27 | 960.0011 | 3 | 20 | 4.400255 | 2.370214 | 0.9238288 | 0 | 3.975885 | 0
2018-04-01 22:18 | 97711.27 | 1080.0009 | 3 | 20 | 4.400241 | 2.084977 | 0.997885 | 0 | 4.30175 | 0
2018-04-01 22:20 | 97831.27 | 1200.0009 | 3 | 20 | 4.400239 | 1.860509 | 1.06349 | 0 | 4.590427 | 0
2018-04-01 22:22 | 97951.27 | 1320.0003 | 3 | 20 | 4.400201 | 1.68121 | 1.122407 | 0 | 4.849676 | 0
2018-04-01 22:24 | 98071.27 | 1440.0002 | 3 | 20 | 4.400194 | 1.533713 | 1.175912 | 0 | 5.085111 | 0
2018-04-01 22:26 | 98191.27 | 1560.0001 | 3 | 20 | 4.400191 | 1.40898 | 1.224898 | 0 | 5.300655 | 0
2018-04-01 22:28 | 98311.27 | 1680.0008 | 3 | 20 | 4.400183 | 1.301887 | 1.270041 | 0 | 5.499294 | 0
2018-04-01 22:30 | 98431.27 | 1800 | 3 | 20 | 4.400218 | 1.208648 | 1.311839 | 0 | 5.683212 | 0
2018-04-01 22:32 | 98551.27 | 1920.0001 | 3 | 20 | 4.400188 | 1.125463 | 1.350713 | 0 | 5.854265 | 0
2018-04-01 22:34 | 98671.27 | 2040.0008 | 3 | 20 | 4.400117 | 1.051272 | 1.386982 | 0 | 6.013855 | 0
2018-04-01 22:36 | 98791.27 | 2160.0017 | 3 | 20 | 4.400159 | 0.9852428 | 1.420913 | 0 | 6.163159 | 0
2018-04-01 22:38 | 98911.27 | 2280.0001 | 3 | 20 | 4.400133 | 0.9279995 | 1.45278 | 0 | 6.303379 | 0
2018-04-01 22:40 | 99031.27 | 2400.0008 | 3 | 20 | 4.400145 | 0.8767719 | 1.482851 | 0 | 6.435693 | 0
2018-04-01 22:42 | 99151.27 | 2520.0008 | 3 | 20 | 4.400121 | 0.8288736 | 1.511287 | 0 | 6.560816 | 0
2018-04-01 22:44 | 99271.27 | 2640.0016 | 3 | 20 | 4.400124 | 0.783165 | 1.538147 | 0 | 6.679008 | 0
2018-04-01 22:46 | 99391.27 | 2760.0009 | 3 | 20 | 4.400174 | 0.7403479 | 1.563519 | 0 | 6.790648 | 0
2018-04-01 22:48 | 99511.27 | 2880.0008 | 3 | 20 | 4.400182 | 0.6995926 | 1.587502 | 0 | 6.896173 | 0
2018-04-01 22:50 | 99631.27 | 3000.0009 | 3 | 20 | 4.400133 | 0.6601486 | 1.610159 | 0 | 6.995868 | 0
2018-04-01 22:50 | 99656.41 | 3025.1382 | 3 | 20 | 4.400141 | 0.6519957 | 1.614741 | 0 | 7.016031 | 0
2018-04-01 22:52 | 99776.44 | 120.0008 | 4 | 20 | 4.284966 | 0 | 1.614741 | 0 | 7.016031 | 0
2018-04-01 22:54 | 99896.44 | 240.0008 | 4 | 20 | 4.272508 | 0 | 1.614741 | 0 | 7.016031 | 0
2018-04-01 22:55 | 99956.44 | 300.003 | 4 | 20 | 4.26917 | 0 | 1.614741 | 0 | 7.016031 | 0
2018-04-01 22:57 | 100076.5 | 120.0011 | 5 | 20 | 3.4619 | -6.51989 | 1.614741 | 0.2173108 | 7.016031 | 0.7670558
2018-04-01 22:59 | 100196.5 | 240.0011 | 5 | 20 | 3.400744 | -6.519837 | 1.614741 | 0.434613 | 7.016031 | 1.513192
2018-04-01 23:01 | 100316.5 | 360.0002 | 5 | 20 | 3.331939 | -6.519836 | 1.614741 | 0.6519374 | 7.016031 | 2.244767
2018-04-01 23:03 | 100436.5 | 480.0004 | 5 | 20 | 3.268983 | -6.519859 | 1.614741 | 0.8692609 | 7.016031 | 2.961875
2018-04-01 23:05 | 100556.5 | 600.0003 | 5 | 20 | 3.207621 | -6.519827 | 1.614741 | 1.08659 | 7.016031 | 3.665687
2018-04-01 23:07 | 100676.5 | 720.0004 | 5 | 20 | 3.141167 | -6.519898 | 1.614741 | 1.303917 | 7.016031 | 4.355734
2018-04-01 23:09 | 100796.5 | 840.0002 | 5 | 20 | 3.053245 | -6.519871 | 1.614741 | 1.521239 | 7.016031 | 5.029335
2018-04-01 23:10 | 100850.1 | 893.532 | 5 | 20 | 2.999995 | -6.519846 | 1.614741 | 1.618172 | 7.016031 | 5.322794
2018-04-01 23:12 | 100970.1 | 120 | 6 | 20 | 3.774271 | 0 | 1.614741 | 1.618172 | 7.016031 | 5.322794
2018-04-01 23:14 | 101090.1 | 240.0001 | 6 | 20 | 3.798283 | 0 | 1.614741 | 1.618172 | 7.016031 | 5.322794
2018-04-01 23:15 | 101150.1 | 300.0005 | 6 | 20 | 3.804499 | 0 | 1.614741 | 1.618172 | 7.016031 | 5.322794
2018-04-01 23:15 | 101150.11 | 0.0048 | 7 | 21 | 3.804504 | 0 | 0 | 0 | 0 | 0
2018-04-01 23:16 | 101241.6 | 91.436 | 2 | 21 | 4.200293 | 3.259994 | 0.09775534 | 0 | 0.4102293 | 0
2018-04-01 23:18 | 101361.6 | 120.0002 | 3 | 21 | 4.23186 | 3.260011 | 0.2060445 | 0 | 0.8669847 | 0
2018-04-01 23:20 | 101481.6 | 240.0009 | 3 | 21 | 4.25426 | 3.260112 | 0.3146987 | 0 | 1.328008 | 0
2018-04-01 23:22 | 101601.6 | 360.0011 | 3 | 21 | 4.281107 | 3.260077 | 0.4233687 | 0 | 1.791713 | 0
2018-04-01 23:24 | 101721.6 | 480.001 | 3 | 21 | 4.316768 | 3.260034 | 0.5320303 | 0 | 2.258759 | 0
2018-04-01 23:26 | 101841.6 | 600.001 | 3 | 21 | 4.360079 | 3.260076 | 0.640701 | 0 | 2.73016 | 0
2018-04-01 23:28 | 101961.6 | 720.0009 | 3 | 21 | 4.400299 | 3.160729 | 0.7490628 | 0 | 3.205148 | 0
2018-04-01 23:30 | 102081.6 | 840.0009 | 3 | 21 | 4.400283 | 2.715222 | 0.8466555 | 0 | 3.634583 | 0
2018-04-01 23:32 | 102201.6 | 960.0011 | 3 | 21 | 4.400233 | 2.359742 | 0.9310234 | 0 | 4.005824 | 0
2018-04-01 23:34 | 102321.6 | 1080.0018 | 3 | 21 | 4.40026 | 2.075616 | 1.004764 | 0 | 4.330299 | 0
2018-04-01 23:36 | 102441.6 | 1200.0003 | 3 | 21 | 4.40021 | 1.850749 | 1.070055 | 0 | 4.617598 | 0
2018-04-01 23:38 | 102561.6 | 1320.0018 | 3 | 21 | 4.400208 | 1.671163 | 1.128636 | 0 | 4.875368 | 0
2018-04-01 23:40 | 102681.6 | 1440.0002 | 3 | 21 | 4.400163 | 1.524089 | 1.18182 | 0 | 5.109387 | 0
2018-04-01 23:42 | 102801.6 | 1560.0001 | 3 | 21 | 4.400163 | 1.400419 | 1.230527 | 0 | 5.323709 | 0
2018-04-01 23:44 | 102921.6 | 1680.0018 | 3 | 21 | 4.400169 | 1.293823 | 1.275395 | 0 | 5.521137 | 0
2018-04-01 23:46 | 103041.6 | 1800.0009 | 3 | 21 | 4.400146 | 1.202389 | 1.316959 | 0 | 5.704027 | 0
2018-04-01 23:48 | 103161.6 | 1920.001 | 3 | 21 | 4.400171 | 1.125146 | 1.355726 | 0 | 5.874609 | 0
2018-04-01 23:50 | 103281.6 | 2040.0001 | 3 | 21 | 4.400167 | 1.056199 | 1.392061 | 0 | 6.034487 | 0
2018-04-01 23:52 | 103401.6 | 2160.001 | 3 | 21 | 4.400209 | 0.9936466 | 1.426208 | 0 | 6.184742 | 0
2018-04-01 23:54 | 103521.6 | 2280.0002 | 3 | 21 | 4.400169 | 0.936121 | 1.458343 | 0 | 6.326141 | 0
2018-04-01 23:56 | 103641.6 | 2400.001 | 3 | 21 | 4.400123 | 0.8811083 | 1.488615 | 0 | 6.459342 | 0
2018-04-01 23:58 | 103761.6 | 2520.0001 | 3 | 21 | 4.400139 | 0.8308144 | 1.51715 | 0 | 6.584901 | 0
2018-04-02 | 103881.6 | 2640.001 | 3 | 21 | 4.400175 | 0.7834206 | 1.544047 | 0 | 6.703249 | 0
2018-04-02 00:02 | 104001.6 | 2760.0001 | 3 | 21 | 4.400114 | 0.7356205 | 1.569352 | 0 | 6.814596 | 0
2018-04-02 00:04 | 104121.6 | 2880.001 | 3 | 21 | 4.400158 | 0.6917133 | 1.593144 | 0 | 6.919287 | 0
2018-04-02 00:06 | 104239.7 | 2998.0919 | 3 | 21 | 4.400159 | 0.6519938 | 1.615175 | 0 | 7.016228 | 0
2018-04-02 00:08 | 104359.8 | 120 | 4 | 21 | 4.284342 | 0 | 1.615175 | 0 | 7.016228 | 0
2018-04-02 00:10 | 104479.8 | 240.0008 | 4 | 21 | 4.271719 | 0 | 1.615175 | 0 | 7.016228 | 0
2018-04-02 00:11 | 104539.8 | 300.003 | 4 | 21 | 4.26835 | 0 | 1.615175 | 0 | 7.016228 | 0
2018-04-02 00:13 | 104659.9 | 120.0003 | 5 | 21 | 3.456984 | -6.520027 | 1.615175 | 0.2173105 | 7.016228 | 0.7666278
2018-04-02 00:15 | 104779.9 | 240.0002 | 5 | 21 | 3.40211 | -6.51989 | 1.615175 | 0.4346339 | 7.016228 | 1.512088
2018-04-02 00:17 | 104899.9 | 360.0003 | 5 | 21 | 3.329772 | -6.519978 | 1.615175 | 0.6519538 | 7.016228 | 2.243654
2018-04-02 00:19 | 105019.9 | 480.0003 | 5 | 21 | 3.2657 | -6.519655 | 1.615175 | 0.8692883 | 7.016228 | 2.960261
2018-04-02 00:21 | 105139.9 | 600.0011 | 5 | 21 | 3.208134 | -6.51989 | 1.615175 | 1.086614 | 7.016228 | 3.663586
2018-04-02 00:23 | 105259.9 | 720.0011 | 5 | 21 | 3.141029 | -6.519886 | 1.615175 | 1.303907 | 7.016228 | 4.3537
2018-04-02 00:25 | 105379.9 | 840.001 | 5 | 21 | 3.052645 | -6.519886 | 1.615175 | 1.521253 | 7.016228 | 5.027405
2018-04-02 00:26 | 105431.6 | 891.7336 | 5 | 21 | 2.999997 | -6.519898 | 1.615175 | 1.614921 | 7.016228 | 5.310971
2018-04-02 00:28 | 105551.6 | 120.0002 | 6 | 21 | 3.774199 | 0 | 1.615175 | 1.614921 | 7.016228 | 5.310971
2018-04-02 00:30 | 105671.6 | 240.0001 | 6 | 21 | 3.798224 | 0 | 1.615175 | 1.614921 | 7.016228 | 5.310971
2018-04-02 00:31 | 105731.6 | 300.0014 | 6 | 21 | 3.804433 | 0 | 1.615175 | 1.614921 | 7.016228 | 5.310971
2018-04-02 00:31 | 105731.6 | 0.0027 | 7 | 22 | 3.804332 | 0 | 0 | 0 | 0 | 0
2018-04-02 00:33 | 105821.3 | 89.6024 | 2 | 22 | 4.200261 | 3.259988 | 0.09576927 | 0 | 0.4019076 | 0
2018-04-02 00:35 | 105941.3 | 120.001 | 3 | 22 | 4.230975 | 3.260095 | 0.2040353 | 0 | 0.8585177 | 0
2018-04-02 00:37 | 106061.3 | 240.0019 | 3 | 22 | 4.252829 | 3.260091 | 0.3127061 | 0 | 1.319479 | 0
2018-04-02 00:39 | 106181.3 | 360.0002 | 3 | 22 | 4.279528 | 3.260106 | 0.4213686 | 0 | 1.782983 | 0
2018-04-02 00:41 | 106301.3 | 480.0011 | 3 | 22 | 4.314385 | 3.260066 | 0.530036 | 0 | 2.249844 | 0
2018-04-02 00:43 | 106421.3 | 600.0011 | 3 | 22 | 4.3573 | 3.260066 | 0.6386988 | 0 | 2.720924 | 0
2018-04-02 00:45 | 106541.3 | 720.0003 | 3 | 22 | 4.400281 | 3.188544 | 0.7472128 | 0 | 3.196317 | 0
2018-04-02 00:47 | 106661.3 | 840.0011 | 3 | 22 | 4.400295 | 2.733367 | 0.8455828 | 0 | 3.629172 | 0
2018-04-02 00:49 | 106781.3 | 960.0003 | 3 | 22 | 4.40023 | 2.370931 | 0.930411 | 0 | 4.002439 | 0
2018-04-02 00:51 | 106901.3 | 1080.0001 | 3 | 22 | 4.400208 | 2.0825 | 1.004443 | 0 | 4.328198 | 0
2018-04-02 00:53 | 107021.3 | 1200.001 | 3 | 22 | 4.400231 | 1.854409 | 1.069913 | 0 | 4.616282 | 0
2018-04-02 00:55 | 107141.3 | 1320.0011 | 3 | 22 | 4.400226 | 1.671799 | 1.128568 | 0 | 4.874374 | 0
2018-04-02 00:57 | 107261.3 | 1440.0011 | 3 | 22 | 4.400237 | 1.523347 | 1.181722 | 0 | 5.108263 | 0
2018-04-02 00:59 | 107381.3 | 1560.0011 | 3 | 22 | 4.400192 | 1.402085 | 1.230415 | 0 | 5.322523 | 0
2018-04-02 01:01 | 107501.3 | 1680.0003 | 3 | 22 | 4.400232 | 1.3019 | 1.275432 | 0 | 5.520607 | 0
2018-04-02 01:03 | 107621.3 | 1800.001 | 3 | 22 | 4.400169 | 1.213057 | 1.317297 | 0 | 5.70482 | 0
2018-04-02 01:05 | 107741.3 | 1920.001 | 3 | 22 | 4.400158 | 1.132699 | 1.356379 | 0 | 5.876791 | 0
2018-04-02 01:07 | 107861.3 | 2040.0003 | 3 | 22 | 4.400153 | 1.060045 | 1.392918 | 0 | 6.037567 | 0
2018-04-02 01:09 | 107981.3 | 2160.0002 | 3 | 22 | 4.400155 | 0.9947433 | 1.427152 | 0 | 6.188203 | 0
2018-04-02 01:11 | 108101.3 | 2280.0019 | 3 | 22 | 4.400192 | 0.9353323 | 1.459316 | 0 | 6.329731 | 0
2018-04-02 01:13 | 108221.3 | 2400.001 | 3 | 22 | 4.400131 | 0.8764458 | 1.48951 | 0 | 6.462589 | 0
2018-04-02 01:15 | 108341.3 | 2520.0011 | 3 | 22 | 4.400162 | 0.8217058 | 1.517801 | 0 | 6.587076 | 0
2018-04-02 01:17 | 108461.3 | 2640.0003 | 3 | 22 | 4.400138 | 0.7715788 | 1.544341 | 0 | 6.703856 | 0
2018-04-02 01:19 | 108581.3 | 2760.0002 | 3 | 22 | 4.400174 | 0.7266445 | 1.5693 | 0 | 6.813679 | 0
2018-04-02 01:21 | 108701.3 | 2880.0011 | 3 | 22 | 4.400175 | 0.6851883 | 1.592819 | 0 | 6.917167 | 0
2018-04-02 01:22 | 108801.7 | 2980.3833 | 3 | 22 | 4.400112 | 0.651989 | 1.611454 | 0 | 6.999163 | 0
2018-04-02 01:24 | 108921.8 | 120.001 | 4 | 22 | 4.283542 | 0 | 1.611454 | 0 | 6.999163 | 0
2018-04-02 01:26 | 109041.8 | 240.0009 | 4 | 22 | 4.270777 | 0 | 1.611454 | 0 | 6.999163 | 0
2018-04-02 01:27 | 109101.8 | 300.0023 | 4 | 22 | 4.267351 | 0 | 1.611454 | 0 | 6.999163 | 0
2018-04-02 01:29 | 109221.9 | 120.0002 | 5 | 22 | 3.457485 | -6.519855 | 1.611454 | 0.2172902 | 6.999163 | 0.7662027
2018-04-02 01:31 | 109341.9 | 240.0001 | 5 | 22 | 3.398994 | -6.519706 | 1.611454 | 0.4346359 | 6.999163 | 1.511654
2018-04-02 01:33 | 109461.9 | 360.0011 | 5 | 22 | 3.327531 | -6.520319 | 1.611454 | 0.6519558 | 6.999163 | 2.242744
2018-04-02 01:35 | 109581.9 | 480.0002 | 5 | 22 | 3.269261 | -6.519908 | 1.611454 | 0.8692821 | 6.999163 | 2.960011
2018-04-02 01:37 | 109701.9 | 600.0003 | 5 | 22 | 3.207939 | -6.519802 | 1.611454 | 1.086597 | 6.999163 | 3.663867
2018-04-02 01:39 | 109821.9 | 720.0002 | 5 | 22 | 3.139059 | -6.519876 | 1.611454 | 1.30392 | 6.999163 | 4.353768
2018-04-02 01:41 | 109941.9 | 840.0017 | 5 | 22 | 3.047534 | -6.519895 | 1.611454 | 1.521258 | 6.999163 | 5.026698
2018-04-02 01:42 | 109983 | 881.1631 | 5 | 22 | 2.999998 | -6.519712 | 1.611454 | 1.595791 | 6.999163 | 5.252145
2018-04-02 01:44 | 110103.1 | 120.0001 | 6 | 22 | 3.776333 | 0 | 1.611454 | 1.595791 | 6.999163 | 5.252145
2018-04-02 01:46 | 110223.1 | 240.0008 | 6 | 22 | 3.800376 | 0 | 1.611454 | 1.595791 | 6.999163 | 5.252145
2018-04-02 01:47 | 110283.1 | 300.0014 | 6 | 22 | 3.80651 | 0 | 1.611454 | 1.595791 | 6.999163 | 5.252145
2018-04-02 01:47 | 110283.1 | 0.0027 | 7 | 23 | 3.806622 | 0 | 0 | 0 | 0 | 0
2018-04-02 01:48 | 110358.5 | 75.3687 | 2 | 23 | 4.200233 | 3.259971 | 0.08088854 | 0 | 0.3394606 | 0
2018-04-02 01:50 | 110478.5287 | 120.0011 | 3 | 23 | 4.236845 | 3.260133 | 0.1891645 | 0 | 0.7964616 | 0
2018-04-02 01:52 | 110598.5286 | 240.001 | 3 | 23 | 4.258556 | 3.260106 | 0.297832 | 0 | 1.258028 | 0
2018-04-02 01:54 | 110718.5278 | 360.0002 | 3 | 23 | 4.284796 | 3.260142 | 0.4064961 | 0 | 1.722111 | 0
2018-04-02 01:56 | 110838.5286 | 480.001 | 3 | 23 | 4.319159 | 3.260087 | 0.5151556 | 0 | 2.189555 | 0
2018-04-02 01:58 | 110958.5278 | 600.0002 | 3 | 23 | 4.361969 | 3.260133 | 0.6238248 | 0 | 2.661289 | 0
2018-04-02 02:00 | 111078.5279 | 720.0003 | 3 | 23 | 4.400218 | 3.126338 | 0.7320385 | 0 | 3.135822 | 0
2018-04-02 02:02 | 111198.5303 | 840.0027 | 3 | 23 | 4.400286 | 2.706954 | 0.8287656 | 0 | 3.561436 | 0
2018-04-02 02:04 | 111318.5286 | 960.001 | 3 | 23 | 4.400253 | 2.354735 | 0.9129386 | 0 | 3.931819 | 0
2018-04-02 02:06 | 111438.5279 | 1080.0003 | 3 | 23 | 4.400249 | 2.074189 | 0.9865724 | 0 | 4.255826 | 0
2018-04-02 02:08 | 111558.5278 | 1200.0002 | 3 | 23 | 4.400256 | 1.851512 | 1.051842 | 0 | 4.543028 | 0
2018-04-02 02:10 | 111678.5278 | 1320.0002 | 3 | 23 | 4.400171 | 1.67649 | 1.110531 | 0 | 4.801274 | 0
2018-04-02 02:12 | 111798.5278 | 1440.0002 | 3 | 23 | 4.400243 | 1.535437 | 1.163997 | 0 | 5.036533 | 0
2018-04-02 02:14 | 111918.5278 | 1560.0002 | 3 | 23 | 4.400186 | 1.414976 | 1.21312 | 0 | 5.252684 | 0
2018-04-02 02:16 | 112038.5286 | 1680.001 | 3 | 23 | 4.400151 | 1.311234 | 1.258518 | 0 | 5.452448 | 0
2018-04-02 02:18 | 112158.5279 | 1800.0003 | 3 | 23 | 4.400176 | 1.220658 | 1.300692 | 0 | 5.638019 | 0
2018-04-02 02:20 | 112278.5278 | 1920.0002 | 3 | 23 | 4.400213 | 1.139187 | 1.34 | 0 | 5.810981 | 0
2018-04-02 02:22 | 112398.5279 | 2040.0003 | 3 | 23 | 4.400196 | 1.064182 | 1.376718 | 0 | 5.972547 | 0
2018-04-02 02:24 | 112518.5286 | 2160.001 | 3 | 23 | 4.400169 | 0.9935102 | 1.410989 | 0 | 6.123349 | 0
2018-04-02 02:26 | 112638.528 | 2280.0004 | 3 | 23 | 4.400154 | 0.9290771 | 1.443008 | 0 | 6.264236 | 0
2018-04-02 02:28 | 112758.5279 | 2400.0003 | 3 | 23 | 4.400108 | 0.8710461 | 1.472995 | 0 | 6.396182 | 0
2018-04-02 02:30 | 112878.5278 | 2520.0002 | 3 | 23 | 4.400218 | 0.8194046 | 1.501153 | 0 | 6.520085 | 0
2018-04-02 02:32 | 112998.5287 | 2640.0011 | 3 | 23 | 4.400122 | 0.7697334 | 1.527622 | 0 | 6.636553 | 0
2018-04-02 02:34 | 113118.5281 | 2760.0005 | 3 | 23 | 4.400201 | 0.7261477 | 1.552542 | 0 | 6.746202 | 0
2018-04-02 02:36 | 113238.5278 | 2880.0002 | 3 | 23 | 4.400113 | 0.6848421 | 1.576043 | 0 | 6.849612 | 0
2018-04-02 02:38 | 113342.9332 | 2984.4056 | 3 | 23 | 4.400122 | 0.6519976 | 1.595431 | 0 | 6.934922 | 0
2018-04-02 02:40 | 113463 | 120.0001 | 4 | 23 | 4.283278 | 0 | 1.595431 | 0 | 6.934922 | 0
2018-04-02 02:42 | 113583 | 240.0001 | 4 | 23 | 4.270547 | 0 | 1.595431 | 0 | 6.934922 | 0
2018-04-02 02:43 | 113643 | 300.0022 | 4 | 23 | 4.267105 | 0 | 1.595431 | 0 | 6.934922 | 0
2018-04-02 02:45 | 113763.1 | 120.0013 | 5 | 23 | 3.458627 | -6.520288 | 1.595431 | 0.2173195 | 6.934922 | 0.7667822
2018-04-02 02:47 | 113883.1 | 240.001 | 5 | 23 | 3.399287 | -6.520035 | 1.595431 | 0.4346269 | 6.934922 | 1.512495
2018-04-02 02:49 | 114003.1 | 360.0011 | 5 | 23 | 3.33137 | -6.52028 | 1.595431 | 0.6519643 | 6.934922 | 2.243484
2018-04-02 02:51 | 114123.1 | 480.0011 | 5 | 23 | 3.269337 | -6.519848 | 1.595431 | 0.8692607 | 6.934922 | 2.960893
2018-04-02 02:53 | 114243.1 | 600.0018 | 5 | 23 | 3.200696 | -6.520904 | 1.595431 | 1.086603 | 6.934922 | 3.663655
2018-04-02 02:55 | 114363.1 | 720.0011 | 5 | 23 | 3.135943 | -6.519849 | 1.595431 | 1.303918 | 6.934922 | 4.352689
2018-04-02 02:57 | 114483.1 | 840.0011 | 5 | 23 | 3.043571 | -6.519948 | 1.595431 | 1.521241 | 6.934922 | 5.024778
2018-04-02 02:58 | 114525.1 | 882.0648 | 5 | 23 | 2.999997 | -6.519946 | 1.595431 | 1.597397 | 6.934922 | 5.254926
2018-04-02 03:00 | 114645.2 | 120.0009 | 6 | 23 | 3.775885 | 0 | 1.595431 | 1.597433 | 6.934922 | 5.255032
2018-04-02 03:02 | 114765.2 | 240.0018 | 6 | 23 | 3.799905 | 0 | 1.595431 | 1.597433 | 6.934922 | 5.255032
2018-04-02 03:03 | 114825.2 | 300.0023 | 6 | 23 | 3.806083 | 0 | 1.595431 | 1.597433 | 6.934922 | 5.255032
2018-04-02 03:03 | 114825.2 | 0.0026 | 7 | 24 | 3.805933 | 0 | 0 | 0 | 0 | 0
2018-04-02 03:04 | 114910.3 | 85.0777 | 2 | 24 | 4.200306 | 3.259982 | 0.09087041 | 0 | 0.381383 | 0
2018-04-02 03:06 | 115030.4 | 120.0002 | 3 | 24 | 4.232474 | 3.260068 | 0.1991661 | 0 | 0.8382149 | 0
2018-04-02 03:08 | 115150.4 | 240.0011 | 3 | 24 | 4.254112 | 3.260106 | 0.3078408 | 0 | 1.299345 | 0
2018-04-02 03:10 | 115270.4 | 360.0011 | 3 | 24 | 4.280809 | 3.260131 | 0.4164955 | 0 | 1.762954 | 0
2018-04-02 03:12 | 115390.4 | 480.0003 | 3 | 24 | 4.316323 | 3.260104 | 0.5251644 | 0 | 2.229996 | 0
2018-04-02 03:14 | 115510.4 | 600.0003 | 3 | 24 | 4.359808 | 3.260177 | 0.63384 | 0 | 2.701368 | 0
2018-04-02 03:16 | 115630.4 | 720.001 | 3 | 24 | 4.400278 | 3.153281 | 0.7421713 | 0 | 3.176237 | 0
2018-04-02 03:18 | 115750.4 | 840.0012 | 3 | 24 | 4.400281 | 2.706235 | 0.8395125 | 0 | 3.604565 | 0
2018-04-02 03:20 | 115870.4 | 960.0011 | 3 | 24 | 4.400206 | 2.348937 | 0.9234986 | 0 | 3.974125 | 0
2018-04-02 03:22 | 115990.4 | 1080.0003 | 3 | 24 | 4.400188 | 2.071471 | 0.9970238 | 0 | 4.297654 | 0
2018-04-02 03:24 | 116110.4 | 1200.001 | 3 | 24 | 4.400241 | 1.854186 | 1.062321 | 0 | 4.584977 | 0
2018-04-02 03:26 | 116230.4 | 1320.0002 | 3 | 24 | 4.40028 | 1.676439 | 1.121048 | 0 | 4.843388 | 0
2018-04-02 03:28 | 116350.4 | 1440.0003 | 3 | 24 | 4.400214 | 1.530518 | 1.174415 | 0 | 5.078217 | 0
2018-04-02 03:30 | 116470.4 | 1560.001 | 3 | 24 | 4.400175 | 1.408253 | 1.223338 | 0 | 5.293487 | 0
2018-04-02 03:32 | 116590.4 | 1680.0003 | 3 | 24 | 4.400138 | 1.302303 | 1.268497 | 0 | 5.492196 | 0
2018-04-02 03:34 | 116710.4 | 1800.0003 | 3 | 24 | 4.400183 | 1.206554 | 1.310301 | 0 | 5.676141 | 0
2018-04-02 03:36 | 116830.4 | 1920.001 | 3 | 24 | 4.400189 | 1.119698 | 1.349045 | 0 | 5.84662 | 0
2018-04-02 03:38 | 116950.4 | 2040.002 | 3 | 24 | 4.400148 | 1.043508 | 1.385072 | 0 | 6.005148 | 0
2018-04-02 03:40 | 117070.4 | 2160.0011 | 3 | 24 | 4.400137 | 0.9763927 | 1.418723 | 0 | 6.153214 | 0
2018-04-02 03:42 | 117190.4 | 2280.0011 | 3 | 24 | 4.400196 | 0.9163094 | 1.450247 | 0 | 6.291928 | 0
2018-04-02 03:44 | 117310.4 | 2400.0029 | 3 | 24 | 4.400082 | 0.8597736 | 1.479843 | 0 | 6.422157 | 0
2018-04-02 03:46 | 117430.4 | 2520.001 | 3 | 24 | 4.400192 | 0.8100414 | 1.507661 | 0 | 6.544556 | 0
2018-04-02 03:48 | 117550.4 | 2640.0011 | 3 | 24 | 4.400161 | 0.7628231 | 1.533859 | 0 | 6.659833 | 0
2018-04-02 03:50 | 117670.4 | 2760.002 | 3 | 24 | 4.400189 | 0.7198906 | 1.558553 | 0 | 6.76849 | 0
2018-04-02 03:52 | 117790.4 | 2880.0002 | 3 | 24 | 4.400118 | 0.6815529 | 1.581892 | 0 | 6.871185 | 0
2018-04-02 03:54 | 117892 | 2981.64 | 3 | 24 | 4.400192 | 0.6519957 | 1.600716 | 0 | 6.954013 | 0
2018-04-02 03:56 | 118012 | 120.002 | 4 | 24 | 4.284361 | 0 | 1.600716 | 0 | 6.954013 | 0
2018-04-02 03:58 | 118132 | 240.0003 | 4 | 24 | 4.27164 | 0 | 1.600716 | 0 | 6.954013 | 0
2018-04-02 03:59 | 118192 | 300.0032 | 4 | 24 | 4.268235 | 0 | 1.600716 | 0 | 6.954013 | 0
2018-04-02 04:01 | 118312.1 | 120.0003 | 5 | 24 | 3.460403 | -6.519915 | 1.600716 | 0.2173022 | 6.954013 | 0.7672221
2018-04-02 04:03 | 118432.1 | 240.0003 | 5 | 24 | 3.397343 | -6.520785 | 1.600716 | 0.4346434 | 6.954013 | 1.512818
2018-04-02 04:05 | 118552.1 | 360.001 | 5 | 24 | 3.327371 | -6.519738 | 1.600716 | 0.6519523 | 6.954013 | 2.243474
2018-04-02 04:07 | 118672.1 | 480.0012 | 5 | 24 | 3.260959 | -6.519547 | 1.600716 | 0.8692826 | 6.954013 | 2.959324
2018-04-02 04:09 | 118792.1 | 600.0011 | 5 | 24 | 3.196389 | -6.520294 | 1.600716 | 1.086613 | 6.954013 | 3.661344
2018-04-02 04:11 | 118912.1 | 720.0002 | 5 | 24 | 3.131149 | -6.52 | 1.600716 | 1.303939 | 6.954013 | 4.348831
2018-04-02 04:13 | 119032.1 | 840.0003 | 5 | 24 | 3.035667 | -6.52014 | 1.600716 | 1.521255 | 6.954013 | 5.019326
2018-04-02 04:13 | 119066.8 | 874.66 | 5 | 24 | 2.999995 | -6.520679 | 1.600716 | 1.584017 | 6.954013 | 5.208755
2018-04-02 04:15 | 119186.8 | 120.0001 | 6 | 24 | 3.77825 | 0 | 1.600716 | 1.584017 | 6.954013 | 5.208755
2018-04-02 04:17 | 119306.8 | 240.0009 | 6 | 24 | 3.802407 | 0 | 1.600716 | 1.584017 | 6.954013 | 5.208755
2018-04-02 04:18 | 119366.8 | 300.0015 | 6 | 24 | 3.808534 | 0 | 1.600716 | 1.584017 | 6.954013 | 5.208755
2018-04-02 04:18 | 119366.8 | 0.0028 | 7 | 25 | 3.808602 | 0 | 0 | 0 | 0 | 0
2018-04-02 04:20 | 119449.7 | 82.7344 | 2 | 25 | 4.200291 | 3.259994 | 0.08844345 | 0 | 0.3712096 | 0
2018-04-02 04:22 | 119569.7 | 120.0011 | 3 | 25 | 4.234668 | 3.260184 | 0.1967111 | 0 | 0.8280807 | 0
2018-04-02 04:24 | 119689.7 | 240.0011 | 3 | 25 | 4.257555 | 3.259946 | 0.3053777 | 0 | 1.289456 | 0
2018-04-02 04:26 | 119809.7 | 360.0004 | 3 | 25 | 4.286183 | 3.260186 | 0.414057 | 0 | 1.753593 | 0
2018-04-02 04:28 | 119929.7 | 480.0001 | 3 | 25 | 4.322414 | 3.260386 | 0.5227243 | 0 | 2.221158 | 0
2018-04-02 04:30 | 120049.7 | 600.0013 | 3 | 25 | 4.365798 | 3.25982 | 0.6313853 | 0 | 2.693126 | 0
2018-04-02 04:32 | 120169.7 | 720.0011 | 3 | 25 | 4.400304 | 3.093133 | 0.7391797 | 0 | 3.166131 | 0
2018-04-02 04:34 | 120289.7 | 840.0004 | 3 | 25 | 4.400138 | 2.654372 | 0.8346225 | 0 | 3.586096 | 0
2018-04-02 04:36 | 120409.7 | 960.0004 | 3 | 25 | 4.400218 | 2.307683 | 0.9168488 | 0 | 3.947895 | 0
2018-04-02 04:38 | 120529.7 | 1080.0011 | 3 | 25 | 4.399984 | 2.003518 | 0.9885876 | 0 | 4.263548 | 0
2018-04-02 04:40 | 120649.7 | 1200.0012 | 3 | 25 | 4.40016 | 1.787601 | 1.052006 | 0 | 4.542588 | 0
2018-04-02 04:42 | 120769.7 | 1320.0003 | 3 | 25 | 4.400059 | 1.625591 | 1.108894 | 0 | 4.792896 | 0
2018-04-02 04:44 | 120889.7 | 1440.0012 | 3 | 25 | 4.399702 | 1.489781 | 1.160735 | 0 | 5.021 | 0
2018-04-02 04:46 | 121009.7 | 1560.0003 | 3 | 25 | 4.400101 | 1.350054 | 1.20801 | 0 | 5.229007 | 0
2018-04-02 04:48 | 121129.7 | 1680.0005 | 3 | 25 | 4.400112 | 1.243159 | 1.251417 | 0 | 5.419998 | 0
2018-04-02 04:50 | 121249.7 | 1800.0003 | 3 | 25 | 4.400238 | 1.173955 | 1.291817 | 0 | 5.597758 | 0
2018-04-02 04:52 | 121369.7 | 1920.0011 | 3 | 25 | 4.400195 | 1.099827 | 1.329667 | 0 | 5.764306 | 0
2018-04-02 04:54 | 121489.7 | 2040.0004 | 3 | 25 | 4.400119 | 1.028306 | 1.365109 | 0 | 5.920257 | 0
2018-04-02 04:56 | 121609.7 | 2160.0012 | 3 | 25 | 4.400152 | 0.9646006 | 1.398318 | 0 | 6.066382 | 0
2018-04-02 04:58 | 121729.7 | 2280.0004 | 3 | 25 | 4.400134 | 0.9073915 | 1.429521 | 0 | 6.203679 | 0
2018-04-02 05:00 | 121849.7 | 2400.0012 | 3 | 25 | 4.400119 | 0.8540449 | 1.458875 | 0 | 6.33284 | 0
2018-04-02 05:02 | 121969.7 | 2520.0004 | 3 | 25 | 4.400119 | 0.804801 | 1.486517 | 0 | 6.454469 | 0
2018-04-02 05:04 | 122089.7 | 2640.0003 | 3 | 25 | 4.400098 | 0.7610931 | 1.512607 | 0 | 6.569271 | 0
2018-04-02 05:06 | 122209.7 | 2760.0011 | 3 | 25 | 4.400119 | 0.7214975 | 1.537314 | 0 | 6.677985 | 0
2018-04-02 05:08 | 122329.7 | 2880.0013 | 3 | 25 | 4.400169 | 0.6836224 | 1.560723 | 0 | 6.78099 | 0
2018-04-02 05:10 | 122434.2 | 2984.5241 | 3 | 25 | 4.400166 | 0.6519928 | 1.580105 | 0 | 6.86627 | 0
2018-04-02 05:12 | 122554.2 | 120.0011 | 4 | 25 | 4.282425 | 0 | 1.580105 | 0 | 6.86627 | 0
2018-04-02 05:14 | 122674.2 | 240.0011 | 4 | 25 | 4.269858 | 0 | 1.580105 | 0 | 6.86627 | 0
2018-04-02 05:15 | 122734.2 | 300.0032 | 4 | 25 | 4.266486 | 0 | 1.580105 | 0 | 6.86627 | 0
2018-04-02 05:17 | 122854.3 | 120.0004 | 5 | 25 | 3.456488 | -6.519986 | 1.580105 | 0.217316 | 6.86627 | 0.7662731
2018-04-02 05:19 | 122974.3 | 240.0002 | 5 | 25 | 3.392695 | -6.520135 | 1.580105 | 0.4346361 | 6.86627 | 1.511045
2018-04-02 05:21 | 123094.3 | 360.0003 | 5 | 25 | 3.320617 | -6.519576 | 1.580105 | 0.6519629 | 6.86627 | 2.240429
2018-04-02 05:23 | 123214.3 | 480.0002 | 5 | 25 | 3.255752 | -6.519797 | 1.580105 | 0.8692816 | 6.86627 | 2.955014
2018-04-02 05:25 | 123334.3 | 600.0019 | 5 | 25 | 3.200906 | -6.51989 | 1.580105 | 1.08662 | 6.86627 | 3.656681
2018-04-02 05:27 | 123454.3 | 720.001 | 5 | 25 | 3.131348 | -6.519876 | 1.580105 | 1.303926 | 6.86627 | 4.344891
2018-04-02 05:29 | 123574.3 | 840.0011 | 5 | 25 | 3.039122 | -6.519936 | 1.580105 | 1.521263 | 6.86627 | 5.016074
2018-04-02 05:29 | 123612.4 | 878.0488 | 5 | 25 | 2.999994 | -6.519951 | 1.580105 | 1.590154 | 6.86627 | 5.224151
2018-04-02 05:31 | 123732.4 | 120.001 | 6 | 25 | 3.776989 | 0 | 1.580105 | 1.590154 | 6.86627 | 5.224151
2018-04-02 05:33 | 123852.4 | 240.0002 | 6 | 25 | 3.801054 | 0 | 1.580105 | 1.590154 | 6.86627 | 5.224151
2018-04-02 05:34 | 123912.4 | 300.0032 | 6 | 25 | 3.8072 | 0 | 1.580105 | 1.590154 | 6.86627 | 5.224151
2018-04-02 05:34 | 123912.4 | 0.0027 | 7 | 26 | 3.807162 | 0 | 0 | 0 | 0 | 0
2018-04-02 05:36 | 123989 | 76.5312 | 2 | 26 | 4.200349 | 3.259952 | 0.08256682 | 4.1e-11 | 0.3465354 | 1.55e-10
2018-04-02 05:38 | 124109 | 120.0009 | 3 | 26 | 4.237283 | 3.259814 | 0.1908442 | 4.1e-11 | 0.8035828 | 1.55e-10
2018-04-02 05:40 | 124229 | 240.0009 | 3 | 26 | 4.259087 | 3.259873 | 0.2995009 | 4.1e-11 | 1.265145 | 1.55e-10
2018-04-02 05:42 | 124349 | 360.0001 | 3 | 26 | 4.28606 | 3.259179 | 0.4081759 | 4.1e-11 | 1.729384 | 1.55e-10
2018-04-02 05:44 | 124469 | 480.0001 | 3 | 26 | 4.320156 | 3.26084 | 0.5168266 | 4.1e-11 | 2.196872 | 1.55e-10
2018-04-02 05:46 | 124589 | 600.001 | 3 | 26 | 4.360213 | 3.260161 | 0.6254982 | 4.1e-11 | 2.668526 | 1.55e-10
2018-04-02 05:48 | 124709 | 720.0001 | 3 | 26 | 4.400125 | 3.139356 | 0.7337174 | 4.1e-11 | 3.143042 | 1.55e-10
2018-04-02 05:50 | 124829 | 840.0002 | 3 | 26 | 4.400138 | 2.695159 | 0.8305359 | 4.1e-11 | 3.569048 | 1.55e-10
2018-04-02 05:52 | 124949 | 960.0009 | 3 | 26 | 4.400015 | 2.316531 | 0.9142476 | 4.1e-11 | 3.937384 | 1.55e-10
2018-04-02 05:54 | 125069 | 1080.0001 | 3 | 26 | 4.400185 | 2.070781 | 0.9872659 | 4.1e-11 | 4.258666 | 1.55e-10
2018-04-02 05:56 | 125189 | 1200.0002 | 3 | 26 | 4.399871 | 1.826673 | 1.051848 | 4.1e-11 | 4.542831 | 1.55e-10
2018-04-02 05:58 | 125309 | 1320.0001 | 3 | 26 | 4.399963 | 1.634058 | 1.109485 | 4.1e-11 | 4.796438 | 1.55e-10
2018-04-02 06:00 | 125429 | 1440.001 | 3 | 26 | 4.400225 | 1.492425 | 1.16162 | 4.1e-11 | 5.025834 | 1.55e-10
2018-04-02 06:02 | 125549 | 1560.0003 | 3 | 26 | 4.400054 | 1.373711 | 1.209176 | 4.1e-11 | 5.235079 | 1.55e-10
2018-04-02 06:04 | 125669 | 1680.0002 | 3 | 26 | 4.399962 | 1.26135 | 1.252825 | 4.1e-11 | 5.427135 | 1.55e-10
2018-04-02 06:06 | 125789 | 1800.0002 | 3 | 26 | 4.400102 | 1.176208 | 1.293224 | 4.1e-11 | 5.60489 | 1.55e-10
2018-04-02 06:08 | 125909 | 1920.0018 | 3 | 26 | 4.400144 | 1.108147 | 1.331194 | 4.1e-11 | 5.771958 | 1.55e-10
2018-04-02 06:10 | 126029 | 2040.0001 | 3 | 26 | 4.400147 | 1.03664 | 1.366566 | 4.1e-11 | 5.927596 | 1.55e-10
2018-04-02 06:12 | 126149 | 2160.0001 | 3 | 26 | 4.399989 | 0.9716005 | 1.399606 | 4.1e-11 | 6.072975 | 1.55e-10
2018-04-02 06:14 | 126269 | 2280.0001 | 3 | 26 | 4.400173 | 0.9178734 | 1.431165 | 4.1e-11 | 6.211838 | 1.55e-10
2018-04-02 06:16 | 126389 | 2400.0009 | 3 | 26 | 4.400128 | 0.8655214 | 1.460857 | 4.1e-11 | 6.342487 | 1.55e-10
2018-04-02 06:18 | 126509 | 2520.0027 | 3 | 26 | 4.400122 | 0.8198614 | 1.488943 | 4.1e-11 | 6.46607 | 1.55e-10
2018-04-02 06:20 | 126629 | 2640.0006 | 3 | 26 | 4.400167 | 0.7770023 | 1.515553 | 4.1e-11 | 6.583155 | 1.55e-10
2018-04-02 06:22 | 126749 | 2760.001 | 3 | 26 | 4.40013 | 0.7350378 | 1.540748 | 4.1e-11 | 6.694017 | 1.55e-10
2018-04-02 06:24 | 126869 | 2880.0011 | 3 | 26 | 4.400122 | 0.6956358 | 1.564586 | 4.1e-11 | 6.798911 | 1.55e-10
2018-04-02 06:26 | 126989 | 3000.0002 | 3 | 26 | 4.400107 | 0.6579113 | 1.587146 | 4.1e-11 | 6.898175 | 1.55e-10
2018-04-02 06:26 | 127009.7 | 3020.6607 | 3 | 26 | 4.40014 | 0.6519957 | 1.590902 | 4.1e-11 | 6.914705 | 1.55e-10
2018-04-02 06:28 | 127129.7 | 120 | 4 | 26 | 4.282528 | 0 | 1.590902 | 4.1e-11 | 6.914705 | 1.55e-10
2018-04-02 06:30 | 127249.7 | 240.0016 | 4 | 26 | 4.270008 | 0 | 1.590902 | 4.1e-11 | 6.914705 | 1.55e-10
2018-04-02 06:31 | 127309.7 | 300.0022 | 4 | 26 | 4.26663 | 0 | 1.590902 | 4.1e-11 | 6.914705 | 1.55e-10
2018-04-02 06:33 | 127429.8239 | 120.0003 | 5 | 26 | 3.45571 | -6.519912 | 1.590902 | 0.2173223 | 6.914705 | 0.7663361
2018-04-02 06:35 | 127549.8247 | 240.0011 | 5 | 26 | 3.394099 | -6.519918 | 1.590902 | 0.4346482 | 6.914705 | 1.511134
2018-04-02 06:37 | 127669.8239 | 360.0003 | 5 | 26 | 3.321904 | -6.519846 | 1.590902 | 0.6519578 | 6.914705 | 2.240839
2018-04-02 06:39 | 127789.8246 | 480.001 | 5 | 26 | 3.258472 | -6.520103 | 1.590902 | 0.8692906 | 6.914705 | 2.956005
2018-04-02 06:41 | 127909.8248 | 600.0012 | 5 | 26 | 3.195872 | -6.520022 | 1.590902 | 1.08662 | 6.914705 | 3.657407
2018-04-02 06:43 | 128029.8238 | 720.0002 | 5 | 26 | 3.125202 | -6.520515 | 1.590902 | 1.303929 | 6.914705 | 4.34444
2018-04-02 06:45 | 128149.8246 | 840.001 | 5 | 26 | 3.031221 | -6.51953 | 1.590902 | 1.52128 | 6.914705 | 5.014411
2018-04-02 06:45 | 128182.5428 | 872.7192 | 5 | 26 | 2.999982 | -6.520125 | 1.590902 | 1.580521 | 6.914705 | 5.193132
2018-04-02 06:47 | 128302.6 | 120.0009 | 6 | 26 | 3.778423 | 0 | 1.590902 | 1.580521 | 6.914705 | 5.193132
2018-04-02 06:49 | 128422.6 | 240.0002 | 6 | 26 | 3.802517 | 0 | 1.590902 | 1.580521 | 6.914705 | 5.193132
2018-04-02 06:50 | 128482.6 | 300.003 | 6 | 26 | 3.808636 | 0 | 1.590902 | 1.580521 | 6.914705 | 5.193132
2018-04-02 06:50 | 128482.6 | 0.0027 | 7 | 27 | 3.808668 | 0 | 0 | 0 | 0 | 0
2018-04-02 06:52 | 128564.7 | 82.0633 | 2 | 27 | 4.200287 | 3.259974 | 0.0877332 | 0 | 0.3682264 | 0
2018-04-02 06:54 | 128684.7 | 120.0002 | 3 | 27 | 4.232544 | 3.260131 | 0.1959997 | 0 | 0.8249826 | 0
2018-04-02 06:56 | 128804.7 | 240.0002 | 3 | 27 | 4.253445 | 3.260173 | 0.3046571 | 0 | 1.286005 | 0
2018-04-02 06:58 | 128924.7 | 360.0002 | 3 | 27 | 4.27972 | 3.260108 | 0.4133255 | 0 | 1.749571 | 0
2018-04-02 07:00 | 129044.7 | 480.0002 | 3 | 27 | 4.315192 | 3.260186 | 0.5220025 | 0 | 2.216515 | 0
2018-04-02 07:02 | 129164.7 | 600.0002 | 3 | 27 | 4.358966 | 3.260148 | 0.6306589 | 0 | 2.6877 | 0
2018-04-02 07:04 | 129284.7 | 720.0019 | 3 | 27 | 4.400294 | 3.159083 | 0.7390371 | 0 | 3.162705 | 0
2018-04-02 07:06 | 129404.7 | 840.0003 | 3 | 27 | 4.400312 | 2.706559 | 0.836431 | 0 | 3.591265 | 0
2018-04-02 07:08 | 129524.7 | 960.0011 | 3 | 27 | 4.400249 | 2.339068 | 0.9203256 | 0 | 3.960423 | 0
2018-04-02 07:10 | 129644.7 | 1080.001 | 3 | 27 | 4.400236 | 2.046695 | 0.9932218 | 0 | 4.281184 | 0
2018-04-02 07:12 | 129764.7 | 1200.0012 | 3 | 27 | 4.400232 | 1.819942 | 1.057498 | 0 | 4.564015 | 0
2018-04-02 07:14 | 129884.7 | 1320.0011 | 3 | 27 | 4.400196 | 1.640537 | 1.115066 | 0 | 4.817326 | 0
2018-04-02 07:16 | 130004.7 | 1440.0002 | 3 | 27 | 4.400241 | 1.495169 | 1.167242 | 0 | 5.046912 | 0
2018-04-02 07:18 | 130124.7 | 1560.0019 | 3 | 27 | 4.400207 | 1.373426 | 1.214991 | 0 | 5.257016 | 0
2018-04-02 07:20 | 130244.7 | 1680.0012 | 3 | 27 | 4.400172 | 1.269831 | 1.258999 | 0 | 5.450659 | 0
2018-04-02 07:22 | 130364.7 | 1800.0011 | 3 | 27 | 4.400171 | 1.179726 | 1.299798 | 0 | 5.630186 | 0
2018-04-02 07:24 | 130484.7 | 1920.0003 | 3 | 27 | 4.40016 | 1.100023 | 1.337763 | 0 | 5.797236 | 0
2018-04-02 07:26 | 130604.7 | 2040.002 | 3 | 27 | 4.40015 | 1.027924 | 1.373206 | 0 | 5.953194 | 0
2018-04-02 07:28 | 130724.7 | 2160.0002 | 3 | 27 | 4.400193 | 0.9662523 | 1.406402 | 0 | 6.099261 | 0
2018-04-02 07:30 | 130844.7 | 2280.002 | 3 | 27 | 4.400185 | 0.9107666 | 1.437667 | 0 | 6.236833 | 0
2018-04-02 07:32 | 130964.7 | 2400.0003 | 3 | 27 | 4.400182 | 0.859005 | 1.467142 | 0 | 6.366524 | 0
2018-04-02 07:34 | 131084.7 | 2520.0019 | 3 | 27 | 4.40015 | 0.8100739 | 1.494943 | 0 | 6.488856 | 0
2018-04-02 07:36 | 131204.7 | 2640.0003 | 3 | 27 | 4.400111 | 0.7635279 | 1.521165 | 0 | 6.604238 | 0
2018-04-02 07:38 | 131324.7 | 2760.0004 | 3 | 27 | 4.400205 | 0.7218113 | 1.545915 | 0 | 6.713138 | 0
2018-04-02 07:40 | 131444.7 | 2880.0001 | 3 | 27 | 4.40018 | 0.6812162 | 1.56928 | 0 | 6.815948 | 0
2018-04-02 07:41 | 131529.6 | 2964.8465 | 3 | 27 | 4.400166 | 0.6519995 | 1.584986 | 0 | 6.885056 | 0
2018-04-02 07:43 | 131649.6 | 120.001 | 4 | 27 | 4.284635 | 0 | 1.584987 | 0 | 6.885063 | 0
2018-04-02 07:45 | 131769.6 | 240.0003 | 4 | 27 | 4.271962 | 0 | 1.584987 | 0 | 6.885063 | 0
2018-04-02 07:46 | 131829.6 | 300.0032 | 4 | 27 | 4.268569 | 0 | 1.584987 | 0 | 6.885063 | 0
2018-04-02 07:48 | 131949.7 | 120.0003 | 5 | 27 | 3.452938 | -6.520223 | 1.584987 | 0.217311 | 6.885063 | 0.7658495
2018-04-02 07:50 | 132069.7 | 240.001 | 5 | 27 | 3.39102 | -6.52001 | 1.584987 | 0.4346424 | 6.885063 | 1.509973
2018-04-02 07:52 | 132189.7 | 360.0011 | 5 | 27 | 3.320165 | -6.520155 | 1.584987 | 0.6519592 | 6.885063 | 2.239129
2018-04-02 07:54 | 132309.7 | 480.0003 | 5 | 27 | 3.258844 | -6.519871 | 1.584987 | 0.8692704 | 6.885063 | 2.953728
2018-04-02 07:56 | 132429.7 | 600.0003 | 5 | 27 | 3.19466 | -6.520047 | 1.584987 | 1.086607 | 6.885063 | 3.65495
2018-04-02 07:58 | 132549.7 | 720.0003 | 5 | 27 | 3.124635 | -6.519638 | 1.584987 | 1.303936 | 6.885063 | 4.341982
2018-04-02 08:00 | 132669.7 | 840.0002 | 5 | 27 | 3.033537 | -6.519922 | 1.584987 | 1.521245 | 6.885063 | 5.011629
2018-04-02 08:01 | 132698.7 | 868.9984 | 5 | 27 | 2.999992 | -6.519986 | 1.584987 | 1.573784 | 6.885063 | 5.170112
2018-04-02 08:03 | 132818.8 | 120.0008 | 6 | 27 | 3.780081 | 0 | 1.584987 | 1.573784 | 6.885063 | 5.170112
2018-04-02 08:05 | 132938.8 | 240.0009 | 6 | 27 | 3.804131 | 0 | 1.584987 | 1.573784 | 6.885063 | 5.170112
2018-04-02 08:06 | 132998.8 | 300.003 | 6 | 27 | 3.810167 | 0 | 1.584987 | 1.573784 | 6.885063 | 5.170112
2018-04-02 08:06 | 132998.8 | 0.0027 | 7 | 28 | 3.810337 | 0 | 0 | 0 | 0 | 0
2018-04-02 08:07 | 133084 | 85.1343 | 2 | 28 | 4.200307 | 3.25998 | 0.0907118 | 0 | 0.38074 | 0
2018-04-02 08:09 | 133204 | 120.0011 | 3 | 28 | 4.231106 | 3.259877 | 0.1989966 | 0 | 0.8374338 | 0
2018-04-02 08:11 | 133324 | 240.001 | 3 | 28 | 4.252799 | 3.259973 | 0.3076585 | 0 | 1.298361 | 0
2018-04-02 08:13 | 133444 | 360.0003 | 3 | 28 | 4.280487 | 3.260163 | 0.4163248 | 0 | 1.761921 | 0
2018-04-02 08:15 | 133564 | 480.0002 | 3 | 28 | 4.317299 | 3.26019 | 0.5249839 | 0 | 2.228949 | 0
2018-04-02 08:17 | 133684 | 600.0011 | 3 | 28 | 4.362019 | 3.26014 | 0.6336505 | 0 | 2.700456 | 0
2018-04-02 08:19 | 133804 | 720.001 | 3 | 28 | 4.400285 | 3.106027 | 0.7416114 | 0 | 3.173953 | 0
2018-04-02 08:21 | 133924 | 840.0011 | 3 | 28 | 4.400289 | 2.650096 | 0.8372319 | 0 | 3.59471 | 0
2018-04-02 08:23 | 134044 | 960.001 | 3 | 28 | 4.400251 | 2.291034 | 0.9193226 | 0 | 3.95593 | 0
2018-04-02 08:25 | 134164 | 1080.0003 | 3 | 28 | 4.400205 | 2.011752 | 0.990858 | 0 | 4.270704 | 0
2018-04-02 08:27 | 134284 | 1200.0003 | 3 | 28 | 4.400236 | 1.795867 | 1.054177 | 0 | 4.549324 | 0
2018-04-02 08:29 | 134404 | 1320.0013 | 3 | 28 | 4.400207 | 1.622423 | 1.111046 | 0 | 4.799556 | 0
2018-04-02 08:31 | 134524 | 1440.0013 | 3 | 28 | 4.400219 | 1.479552 | 1.162663 | 0 | 5.026681 | 0
2018-04-02 08:33 | 134644 | 1560.0003 | 3 | 28 | 4.400223 | 1.360666 | 1.209935 | 0 | 5.234691 | 0
2018-04-02 08:35 | 134764 | 1680.0011 | 3 | 28 | 4.400194 | 1.258052 | 1.253533 | 0 | 5.426527 | 0
2018-04-02 08:37 | 134884 | 1800.0003 | 3 | 28 | 4.400195 | 1.168556 | 1.293945 | 0 | 5.60435 | 0
2018-04-02 08:39 | 135004 | 1920.0004 | 3 | 28 | 4.400181 | 1.091791 | 1.331559 | 0 | 5.769858 | 0
2018-04-02 08:41 | 135124 | 2040.002 | 3 | 28 | 4.400193 | 1.025118 | 1.366812 | 0 | 5.924975 | 0
2018-04-02 08:43 | 135244 | 2160.0019 | 3 | 28 | 4.400186 | 0.9636135 | 1.399939 | 0 | 6.070741 | 0
2018-04-02 08:45 | 135364 | 2280.0003 | 3 | 28 | 4.400174 | 0.9065237 | 1.431088 | 0 | 6.207802 | 0
2018-04-02 08:47 | 135484 | 2400.002 | 3 | 28 | 4.400133 | 0.8536091 | 1.460415 | 0 | 6.336845 | 0
2018-04-02 08:49 | 135604 | 2520.0011 | 3 | 28 | 4.400198 | 0.8454113 | 1.488556 | 0 | 6.460667 | 0
2018-04-02 08:51 | 135724 | 2640.0003 | 3 | 28 | 4.400127 | 0.7824707 | 1.51568 | 0 | 6.580018 | 0
2018-04-02 08:53 | 135844 | 2760.0005 | 3 | 28 | 4.400169 | 0.7276278 | 1.540842 | 0 | 6.690738 | 0
2018-04-02 08:55 | 135964 | 2880.0003 | 3 | 28 | 4.400191 | 0.678195 | 1.564243 | 0 | 6.793706 | 0
2018-04-02 08:56 | 136032.7 | 2948.7193 | 3 | 28 | 4.400122 | 0.6519957 | 1.576936 | 0 | 6.849557 | 0
2018-04-02 08:58 | 136152.8 | 120 | 4 | 28 | 4.285362 | 0 | 1.576936 | 0 | 6.849557 | 0
2018-04-02 09:00 | 136272.8 | 240.0009 | 4 | 28 | 4.272785 | 0 | 1.576936 | 0 | 6.849557 | 0
2018-04-02 09:01 | 136332.8 | 300.003 | 4 | 28 | 4.269407 | 0 | 1.576936 | 0 | 6.849557 | 0
2018-04-02 09:03 | 136452.8 | 120.0002 | 5 | 28 | 3.460395 | -6.520032 | 1.576936 | 0.2173048 | 6.849557 | 0.7671134
2018-04-02 09:05 | 136572.8 | 240.0011 | 5 | 28 | 3.393326 | -6.519966 | 1.576936 | 0.4346319 | 6.849557 | 1.512356
2018-04-02 09:07 | 136692.8 | 360.0004 | 5 | 28 | 3.321164 | -6.519855 | 1.576936 | 0.6519613 | 6.849557 | 2.24177
2018-04-02 09:09 | 136812.8 | 480.0007 | 5 | 28 | 3.256795 | -6.521233 | 1.576936 | 0.8692825 | 6.849557 | 2.956647
2018-04-02 09:11 | 136932.8 | 600.0002 | 5 | 28 | 3.198156 | -6.519971 | 1.576936 | 1.086617 | 6.849557 | 3.658064
2018-04-02 09:13 | 137052.8 | 720.0003 | 5 | 28 | 3.125573 | -6.519858 | 1.576936 | 1.303945 | 6.849557 | 4.345098
2018-04-02 09:15 | 137172.8 | 840.0002 | 5 | 28 | 3.036314 | -6.519969 | 1.576936 | 1.521257 | 6.849557 | 5.015111
2018-04-02 09:16 | 137205.3 | 872.504 | 5 | 28 | 2.999999 | -6.519361 | 1.576936 | 1.580115 | 6.849557 | 5.192762
2018-04-02 09:18 | 137325.4 | 120.0008 | 6 | 28 | 3.779315 | 0 | 1.576936 | 1.580115 | 6.849557 | 5.192762
2018-04-02 09:20 | 137445.4 | 240 | 6 | 28 | 3.803442 | 0 | 1.576936 | 1.580115 | 6.849557 | 5.192762
2018-04-02 09:21 | 137505.4 | 300.0014 | 6 | 28 | 3.809535 | 0 | 1.576936 | 1.580115 | 6.849557 | 5.192762
2018-04-02 09:21 | 137505.4 | 0.0027 | 7 | 29 | 3.809407 | 0 | 0 | 0 | 0 | 0
2018-04-02 09:22 | 137579.2 | 73.7472 | 2 | 29 | 4.200289 | 3.259833 | 0.07970532 | 0 | 0.3344948 | 0
2018-04-02 09:24 | 137699.2 | 120.0019 | 3 | 29 | 4.236042 | 3.259883 | 0.1879831 | 0 | 0.7914988 | 0
2018-04-02 09:26 | 137819.2 | 240.0011 | 3 | 29 | 4.258451 | 3.260041 | 0.2966495 | 0 | 1.253035 | 0
2018-04-02 09:28 | 137939.2 | 360.0003 | 3 | 29 | 4.285968 | 3.260112 | 0.4053151 | 0 | 1.717156 | 0
2018-04-02 09:30 | 138059.2 | 480.0002 | 3 | 29 | 4.322964 | 3.260106 | 0.5139736 | 0 | 2.184761 | 0
2018-04-02 09:32 | 138179.2 | 600.0004 | 3 | 29 | 4.368771 | 3.260135 | 0.6226487 | 0 | 2.656983 | 0
2018-04-02 09:34 | 138299.2 | 720.0019 | 3 | 29 | 4.400046 | 3.039842 | 0.7297707 | 0 | 3.127291 | 0
2018-04-02 09:36 | 138419.2 | 840.0019 | 3 | 29 | 4.400182 | 2.583962 | 0.8235052 | 0 | 3.539728 | 0
2018-04-02 09:38 | 138539.2 | 960.0003 | 3 | 29 | 4.399999 | 2.299169 | 0.9045313 | 0 | 3.896247 | 0
2018-04-02 09:40 | 138659.2 | 1080.0003 | 3 | 29 | 4.400189 | 2.020829 | 0.9761486 | 0 | 4.211378 | 0
2018-04-02 09:42 | 138779.2 | 1200.0003 | 3 | 29 | 4.40023 | 1.809646 | 1.039849 | 0 | 4.491674 | 0
2018-04-02 09:44 | 138899.2 | 1320.002 | 3 | 29 | 4.400225 | 1.637501 | 1.097201 | 0 | 4.744036 | 0
2018-04-02 09:46 | 139019.2 | 1440.0011 | 3 | 29 | 4.400178 | 1.495097 | 1.14933 | 0 | 4.973415 | 0
2018-04-02 09:48 | 139139.2 | 1560.0011 | 3 | 29 | 4.400153 | 1.37515 | 1.197113 | 0 | 5.183671 | 0
2018-04-02 09:50 | 139259.2 | 1680.0004 | 3 | 29 | 4.40015 | 1.27222 | 1.24121 | 0 | 5.377705 | 0
2018-04-02 09:52 | 139379.2 | 1800.0028 | 3 | 29 | 4.400224 | 1.185794 | 1.282123 | 0 | 5.55773 | 0
2018-04-02 09:54 | 139499.2 | 1920.0012 | 3 | 29 | 4.400175 | 1.111018 | 1.320372 | 0 | 5.726033 | 0
2018-04-02 09:56 | 139619.2 | 2040.0002 | 3 | 29 | 4.40018 | 1.043396 | 1.356252 | 0 | 5.883909 | 0
2018-04-02 09:58 | 139739.2 | 2160.0006 | 3 | 29 | 4.40014 | 0.9802914 | 1.389971 | 0 | 6.032282 | 0
2018-04-02 10:00 | 139859.2 | 2280.0012 | 3 | 29 | 4.400177 | 0.9225969 | 1.421674 | 0 | 6.171777 | 0
2018-04-02 10:02 | 139979.2 | 2400.0019 | 3 | 29 | 4.400168 | 0.8694658 | 1.451525 | 0 | 6.303129 | 0
2018-04-02 10:04 | 140099.2 | 2520.0004 | 3 | 29 | 4.400127 | 0.8208866 | 1.479692 | 0 | 6.427066 | 0
2018-04-02 10:06 | 140219.2 | 2640.002 | 3 | 29 | 4.400144 | 0.7726021 | 1.506261 | 0 | 6.543972 | 0
2018-04-02 10:08 | 140339.2 | 2760.0004 | 3 | 29 | 4.400161 | 0.7268906 | 1.531242 | 0 | 6.653897 | 0
2018-04-02 10:10 | 140459.2 | 2880.002 | 3 | 29 | 4.400144 | 0.6847572 | 1.55476 | 0 | 6.757377 | 0
2018-04-02 10:12 | 140561.3 | 2982.0665 | 3 | 29 | 4.400161 | 0.6519995 | 1.573707 | 0 | 6.840746 | 0
2018-04-02 10:14 | 140681.4 | 120.001 | 4 | 29 | 4.283349 | 0 | 1.573707 | 0 | 6.840746 | 0
2018-04-02 10:16 | 140801.4 | 240.0013 | 4 | 29 | 4.27071 | 0 | 1.573707 | 0 | 6.840746 | 0
2018-04-02 10:17 | 140861.4 | 300.0024 | 4 | 29 | 4.26729 | 0 | 1.573707 | 0 | 6.840746 | 0
2018-04-02 10:19 | 140981.4 | 120.001 | 5 | 29 | 3.453848 | -6.520064 | 1.573707 | 0.2173129 | 6.840746 | 0.7655463
2018-04-02 10:21 | 141101.4 | 240.0011 | 5 | 29 | 3.389765 | -6.519463 | 1.573707 | 0.4346363 | 6.840746 | 1.509622
2018-04-02 10:23 | 141221.4 | 360.0002 | 5 | 29 | 3.319558 | -6.520086 | 1.573707 | 0.6519622 | 6.840746 | 2.238935
2018-04-02 10:25 | 141341.4 | 480.0011 | 5 | 29 | 3.255083 | -6.520447 | 1.573707 | 0.8692892 | 6.840746 | 2.953886
2018-04-02 10:27 | 141461.4 | 600.0003 | 5 | 29 | 3.195096 | -6.520017 | 1.573707 | 1.086612 | 6.840746 | 3.655039
2018-04-02 10:29 | 141581.4 | 720.0003 | 5 | 29 | 3.129087 | -6.519908 | 1.573707 | 1.303931 | 6.840746 | 4.342511
2018-04-02 10:31 | 141701.4 | 840.0002 | 5 | 29 | 3.037276 | -6.519944 | 1.573707 | 1.521275 | 6.840746 | 5.013328
2018-04-02 10:31 | 141740.5 | 879.0992 | 5 | 29 | 2.999997 | -6.519959 | 1.573707 | 1.592059 | 6.840746 | 5.226991
2018-04-02 10:33 | 141860.6 | 120.0002 | 6 | 29 | 3.776746 | 0 | 1.573707 | 1.592059 | 6.840746 | 5.226991
2018-04-02 10:35 | 141980.6 | 240.0002 | 6 | 29 | 3.800807 | 0 | 1.573707 | 1.592059 | 6.840746 | 5.226991
2018-04-02 10:36 | 142040.6 | 300.0016 | 6 | 29 | 3.806922 | 0 | 1.573707 | 1.592059 | 6.840746 | 5.226991
2018-04-02 10:36 | 142040.6 | 0.0027 | 7 | 30 | 3.806947 | 0 | 0 | 0 | 0 | 0
2018-04-02 10:38 | 142118.8 | 78.1007 | 2 | 30 | 4.200252 | 3.259999 | 0.08337268 | 0 | 0.349912 | 0
2018-04-02 10:40 | 142238.8 | 120.0003 | 3 | 30 | 4.236758 | 3.259765 | 0.1916402 | 0 | 0.806961 | 0
2018-04-02 10:42 | 142358.8 | 240.001 | 3 | 30 | 4.258641 | 3.260066 | 0.3003097 | 0 | 1.268497 | 0
2018-04-02 10:44 | 142478.8 | 360.0011 | 3 | 30 | 4.285739 | 3.26003 | 0.4089757 | 0 | 1.732499 | 0
2018-04-02 10:46 | 142598.8 | 480.0011 | 3 | 30 | 4.317736 | 3.259965 | 0.5176136 | 0 | 2.199641 | 0
2018-04-02 10:48 | 142718.8 | 600.0002 | 3 | 30 | 4.3622 | 3.260055 | 0.6262937 | 0 | 2.671401 | 0
2018-04-02 10:50 | 142838.8 | 720.0011 | 3 | 30 | 4.399875 | 3.074449 | 0.7340214 | 0 | 3.143996 | 0
2018-04-02 10:52 | 142958.8 | 840.0011 | 3 | 30 | 4.4001 | 2.645015 | 0.8293499 | 0 | 3.563448 | 0
2018-04-02 10:54 | 143078.8 | 960.002 | 3 | 30 | 4.400038 | 2.296601 | 0.9115673 | 0 | 3.925216 | 0
2018-04-02 10:56 | 143198.8 | 1080.002 | 3 | 30 | 4.399988 | 2.03498 | 0.9831234 | 0 | 4.24007 | 0
2018-04-02 10:58 | 143318.8 | 1200.0011 | 3 | 30 | 4.399862 | 1.791084 | 1.046116 | 0 | 4.517245 | 0
2018-04-02 11:00 | 143438.8 | 1320.0019 | 3 | 30 | 4.400266 | 1.615214 | 1.102819 | 0 | 4.766742 | 0
2018-04-02 11:02 | 143558.8 | 1440.0012 | 3 | 30 | 4.400302 | 1.465329 | 1.15409 | 0 | 4.992338 | 0
2018-04-02 11:04 | 143678.8 | 1560.0012 | 3 | 30 | 4.399731 | 1.369487 | 1.201137 | 0 | 5.199346 | 0
2018-04-02 11:06 | 143798.8 | 1680.0012 | 3 | 30 | 4.400222 | 1.260049 | 1.244881 | 0 | 5.391822 | 0
2018-04-02 11:08 | 143918.8 | 1800.0011 | 3 | 30 | 4.39998 | 1.178057 | 1.285399 | 0 | 5.570101 | 0
2018-04-02 11:10 | 144038.8 | 1920.0011 | 3 | 30 | 4.40006 | 1.116211 | 1.323546 | 0 | 5.737952 | 0
2018-04-02 11:12 | 144158.8 | 2040.0011 | 3 | 30 | 4.39983 | 1.058881 | 1.359048 | 0 | 5.894161 | 0
2018-04-02 11:14 | 144278.8 | 2160.0003 | 3 | 30 | 4.400215 | 0.964406 | 1.392989 | 0 | 6.043504 | 0
2018-04-02 11:16 | 144398.8 | 2280.0012 | 3 | 30 | 4.399889 | 0.9089088 | 1.424373 | 0 | 6.181592 | 0
2018-04-02 11:18 | 144518.8 | 2400.003 | 3 | 30 | 4.400001 | 0.8619404 | 1.453655 | 0 | 6.310436 | 0
2018-04-02 11:20 | 144638.8 | 2520.001 | 3 | 30 | 4.400116 | 0.7984324 | 1.481326 | 0 | 6.432189 | 0
2018-04-02 11:22 | 144758.8 | 2640.0004 | 3 | 30 | 4.399966 | 0.7580833 | 1.507295 | 0 | 6.546453 | 0
2018-04-02 11:24 | 144878.8 | 2760.0003 | 3 | 30 | 4.399865 | 0.7265816 | 1.532045 | 0 | 6.655351 | 0
2018-04-02 11:26 | 144998.8 | 2880.0004 | 3 | 30 | 4.40015 | 0.6724463 | 1.555252 | 0 | 6.757464 | 0
2018-04-02 11:26 | 145030.8 | 2911.9976 | 3 | 30 | 4.400032 | 0.6518221 | 1.561185 | 0 | 6.783566 | 0
2018-04-02 11:28 | 145150.8 | 120.0002 | 4 | 30 | 4.272565 | 0 | 1.561185 | 0 | 6.783566 | 0
2018-04-02 11:30 | 145270.8 | 240.0008 | 4 | 30 | 4.2598 | 0 | 1.561185 | 0 | 6.783566 | 0
2018-04-02 11:31 | 145330.8 | 300.0006 | 4 | 30 | 4.256408 | 0 | 1.561185 | 0 | 6.783566 | 0
2018-04-02 11:33 | 145450.9 | 120.0003 | 5 | 30 | 3.44078 | -6.519912 | 1.561185 | 0.2172975 | 6.783566 | 0.7626984
2018-04-02 11:35 | 145570.9 | 240.001 | 5 | 30 | 3.377721 | -6.519937 | 1.561185 | 0.4346171 | 6.783566 | 1.503836
2018-04-02 11:37 | 145690.9 | 360.001 | 5 | 30 | 3.309414 | -6.5198 | 1.561185 | 0.6519509 | 6.783566 | 2.230361
2018-04-02 11:39 | 145810.9 | 480.0002 | 5 | 30 | 3.245436 | -6.51979 | 1.561185 | 0.8692722 | 6.783566 | 2.94287
2018-04-02 11:41 | 145930.9 | 600.0002 | 5 | 30 | 3.739185 | -0.0002918243 | 1.561185 | 0.943851 | 6.783566 | 3.183991
2018-04-02 11:43 | 146050.9 | 720.0002 | 5 | 30 | 3.768337 | -0.0001993179 | 1.561185 | 0.943857 | 6.783566 | 3.184013
2018-04-02 11:45 | 146170.9 | 840.0011 | 5 | 30 | 3.778072 | -0.0001630783 | 1.561185 | 0.9438629 | 6.783566 | 3.184036
2018-04-02 11:47 | 146290.9 | 960.0002 | 5 | 30 | 3.782866 | -0.0001649857 | 1.561185 | 0.943869 | 6.783566 | 3.184059
2018-04-02 11:49 | 146410.9 | 1080.0019 | 5 | 30 | 3.785184 | -0.0001935959 | 1.561185 | 0.943875 | 6.783566 | 3.184082
2018-04-02 11:51 | 146530.9 | 1200.0002 | 5 | 30 | 3.787017 | -0.0002040863 | 1.561185 | 0.9438808 | 6.783566 | 3.184103
2018-04-02 11:53 | 146650.9 | 1320.0002 | 5 | 30 | 3.788182 | -0.0001993179 | 1.561185 | 0.9438862 | 6.783566 | 3.184124
2018-04-02 11:55 | 146770.9 | 1440.0003 | 5 | 30 | 3.789233 | -0.0001907349 | 1.561185 | 0.9438921 | 6.783566 | 3.184146
2018-04-02 11:57 | 146890.9 | 1560.0002 | 5 | 30 | 3.789791 | -0.0001688004 | 1.561185 | 0.943898 | 6.783566 | 3.184169
2018-04-02 11:59 | 147010.9 | 1680.0011 | 5 | 30 | 3.790359 | -0.0001716614 | 1.561185 | 0.9439036 | 6.783566 | 3.18419
2018-04-02 12:01 | 147130.9 | 1800.0012 | 5 | 30 | 3.791028 | -0.0001411438 | 1.561185 | 0.9439094 | 6.783566 | 3.184212
2018-04-02 12:03 | 147250.9 | 1920.0003 | 5 | 30 | 3.791656 | -0.0001621246 | 1.561185 | 0.9439152 | 6.783566 | 3.184234
2018-04-02 12:05 | 147370.9 | 2040.0019 | 5 | 30 | 3.792163 | -0.0002059937 | 1.561185 | 0.9439213 | 6.783566 | 3.184257
2018-04-02 12:07 | 147490.9 | 2160.001 | 5 | 30 | 3.79271 | -0.0002002716 | 1.561185 | 0.943927 | 6.783566 | 3.184278
2018-04-02 12:09 | 147610.9 | 2280.0036 | 5 | 30 | 3.793214 | -0.0002365112 | 1.561185 | 0.943933 | 6.783566 | 3.184301
2018-04-02 12:11 | 147730.9 | 2400.0004 | 5 | 30 | 3.793652 | -0.0001754761 | 1.561185 | 0.943939 | 6.783566 | 3.184324
2018-04-02 12:13 | 147850.9 | 2520.001 | 5 | 30 | 3.794007 | -0.0002222061 | 1.561185 | 0.9439449 | 6.783566 | 3.184346
2018-04-02 12:15 | 147970.9 | 2640.0012 | 5 | 30 | 3.794659 | -0.0002746582 | 1.561185 | 0.9439506 | 6.783566 | 3.184368
2018-04-02 12:17 | 148090.9 | 2760.0011 | 5 | 30 | 3.794956 | -0.0001182556 | 1.561185 | 0.9439564 | 6.783566 | 3.18439
2018-04-02 12:19 | 148210.9 | 2880.0019 | 5 | 30 | 3.795273 | -0.000210762 | 1.561185 | 0.9439619 | 6.783566 | 3.184411
2018-04-02 12:21 | 148330.9 | 3000.0002 | 5 | 30 | 3.795496 | -0.0001621246 | 1.561185 | 0.9439674 | 6.783566 | 3.184432
2018-04-02 12:23 | 148450.9 | 3120.0011 | 5 | 30 | 3.795682 | -0.0001602173 | 1.561185 | 0.9439732 | 6.783566 | 3.184454
2018-04-02 12:25 | 148570.9 | 3240.0004 | 5 | 30 | 3.79622 | -0.000244140625 | 1.561185 | 0.943979 | 6.783566 | 3.184476
2018-04-02 12:27 | 148690.9 | 3360.001 | 5 | 30 | 3.79608 | -0.0001478195 | 1.561185 | 0.9439842 | 6.783566 | 3.184496
2018-04-02 12:29 | 148810.9 | 3480.0004 | 5 | 30 | 3.79618 | -0.0003328323 | 1.561185 | 0.9439896 | 6.783566 | 3.184516
2018-04-02 12:31 | 148930.9 | 3600.001 | 5 | 30 | 3.796319 | -0.0001554489 | 1.561185 | 0.9439951 | 6.783566 | 3.184537
2018-04-02 12:33 | 149050.9 | 3720.0027 | 5 | 30 | 3.796341 | -0.0001382828 | 1.561185 | 0.9440004 | 6.783566 | 3.184557
2018-04-02 12:35 | 149170.9 | 3840.0002 | 5 | 30 | 3.796456 | -7.724762e-05 | 1.561185 | 0.9440053 | 6.783566 | 3.184576
2018-04-02 12:37 | 149290.9 | 3960.0005 | 5 | 30 | 3.796217 | -0.0002212524 | 1.561185 | 0.9440104 | 6.783566 | 3.184595
2018-04-02 12:39 | 149410.9 | 4080.0012 | 5 | 30 | 3.796268 | -9.632111e-05 | 1.561185 | 0.9440159 | 6.783566 | 3.184616
2018-04-02 12:41 | 149530.9 | 4200.0002 | 5 | 30 | 3.796679 | -0.0001125336 | 1.561185 | 0.9440215 | 6.783566 | 3.184637
2018-04-02 12:43 | 149650.9 | 4320.0004 | 5 | 30 | 3.79668 | -9.059906e-05 | 1.561185 | 0.9440269 | 6.783566 | 3.184658
2018-04-02 12:45 | 149770.9 | 4440.0011 | 5 | 30 | 3.796632 | -0.0001211166 | 1.561185 | 0.9440323 | 6.783566 | 3.184678
2018-04-02 12:47 | 149890.9 | 4560.001 | 5 | 30 | 3.797086 | -0.000166893 | 1.561185 | 0.9440378 | 6.783566 | 3.184699
2018-04-02 12:49 | 150010.9 | 4680.0002 | 5 | 30 | 3.797122 | -0.000123024 | 1.561185 | 0.9440432 | 6.783566 | 3.18472
2018-04-02 12:51 | 150130.9 | 4800.001 | 5 | 30 | 3.797423 | -0.0001735687 | 1.561185 | 0.9440489 | 6.783566 | 3.184741
2018-04-02 12:53 | 150250.9 | 4920.0011 | 5 | 30 | 3.797162 | -0.0002059937 | 1.561185 | 0.9440546 | 6.783566 | 3.184763
2018-04-02 12:55 | 150370.9 | 5040.0011 | 5 | 30 | 3.797198 | -0.0001077652 | 1.561185 | 0.9440604 | 6.783566 | 3.184785
2018-04-02 12:57 | 150490.9 | 5160.0002 | 5 | 30 | 3.79751 | -0.0001688004 | 1.561185 | 0.9440665 | 6.783566 | 3.184808
2018-04-02 12:59 | 150610.9 | 5280.0007 | 5 | 30 | 3.797727 | -0.0002040863 | 1.561185 | 0.9440727 | 6.783566 | 3.184832
2018-04-02 13:01 | 150730.9 | 5400.001 | 5 | 30 | 3.797418 | -0.0001344681 | 1.561185 | 0.9440789 | 6.783566 | 3.184855
2018-04-02 13:03 | 150850.9 | 5520.0011 | 5 | 30 | 3.797469 | -0.0001869202 | 1.561185 | 0.9440849 | 6.783566 | 3.184878
2018-04-02 13:05 | 150970.9 | 5640.0002 | 5 | 30 | 3.797156 | -0.0001335144 | 1.561185 | 0.9440907 | 6.783566 | 3.1849
2018-04-02 13:07 | 151090.9 | 5760.001 | 5 | 30 | 3.797241 | -0.0001277924 | 1.561185 | 0.9440964 | 6.783566 | 3.184922
2018-04-02 13:09 | 151210.9 | 5880.0011 | 5 | 30 | 3.797123 | -0.0001840591 | 1.561185 | 0.9441018 | 6.783566 | 3.184942
2018-04-02 13:11 | 151330.9 | 6000.0002 | 5 | 30 | 3.796895 | -0.000125885 | 1.561185 | 0.9441076 | 6.783566 | 3.184964
2018-04-02 13:13 | 151450.9 | 6120.0011 | 5 | 30 | 3.796937 | -0.0001688004 | 1.561185 | 0.9441132 | 6.783566 | 3.184985
2018-04-02 13:15 | 151570.9 | 6240.0002 | 5 | 30 | 3.796528 | -0.0001125336 | 1.561185 | 0.9441189 | 6.783566 | 3.185007
2018-04-02 13:17 | 151690.9 | 6360.0011 | 5 | 30 | 3.796708 | -0.0001277924 | 1.561185 | 0.9441246 | 6.783566 | 3.185029
2018-04-02 13:19 | 151810.9 | 6480.0002 | 5 | 30 | 3.796722 | -0.0001869202 | 1.561185 | 0.9441302 | 6.783566 | 3.18505
2018-04-02 13:21 | 151930.9 | 6600.0003 | 5 | 30 | 3.796679 | -0.0001602173 | 1.561185 | 0.9441356 | 6.783566 | 3.185071
2018-04-02 13:23 | 152050.9 | 6720.001 | 5 | 30 | 3.796714 | -0.0002260208 | 1.561185 | 0.9441412 | 6.783566 | 3.185092
2018-04-02 13:25 | 152170.9 | 6840.001 | 5 | 30 | 3.797143 | -8.869171e-05 | 1.561185 | 0.9441466 | 6.783566 | 3.185112
2018-04-02 13:27 | 152290.9 | 6960.0006 | 5 | 30 | 3.797168 | -0.0001401901 | 1.561185 | 0.9441522 | 6.783566 | 3.185134
2018-04-02 13:29 | 152410.9 | 7080.0011 | 5 | 30 | 3.797248 | -0.0001630783 | 1.561185 | 0.9441577 | 6.783566 | 3.185155
2018-04-02 13:31 | 152530.9 | 7200.0012 | 5 | 30 | 3.797271 | -0.0002193451 | 1.561185 | 0.9441632 | 6.783566 | 3.185175
2018-04-02 13:33 | 152650.9 | 7320.0011 | 5 | 30 | 3.797302 | -0.0001382828 | 1.561185 | 0.9441688 | 6.783566 | 3.185197
2018-04-02 13:35 | 152770.9 | 7440.0005 | 5 | 30 | 3.797711 | -0.0001630783 | 1.561185 | 0.9441746 | 6.783566 | 3.185219
2018-04-02 13:37 | 152890.9 | 7560.0011 | 5 | 30 | 3.797784 | -0.000202179 | 1.561185 | 0.9441803 | 6.783566 | 3.18524
2018-04-02 13:39 | 153010.9 | 7680.0004 | 5 | 30 | 3.797492 | -8.201599e-05 | 1.561185 | 0.9441853 | 6.783566 | 3.185259
2018-04-02 13:41 | 153130.9 | 7800.0002 | 5 | 30 | 3.797522 | -0.0001363754 | 1.561185 | 0.9441901 | 6.783566 | 3.185277
2018-04-02 13:43 | 153250.9 | 7920.0019 | 5 | 30 | 3.797553 | -0.0001688004 | 1.561185 | 0.944195 | 6.783566 | 3.185296
2018-04-02 13:45 | 153370.9 | 8040.0003 | 5 | 30 | 3.797497 | -0.0001125336 | 1.561185 | 0.9441999 | 6.783566 | 3.185315
2018-04-02 13:47 | 153490.9 | 8160.0011 | 5 | 30 | 3.797567 | -0.0001344681 | 1.561185 | 0.9442047 | 6.783566 | 3.185333
2018-04-02 13:49 | 153610.9 | 8280.0011 | 5 | 30 | 3.797176 | -0.0001478195 | 1.561185 | 0.9442096 | 6.783566 | 3.185352
2018-04-02 13:51 | 153730.9 | 8400.0018 | 5 | 30 | 3.797527 | -0.0001411438 | 1.561185 | 0.9442149 | 6.783566 | 3.185372
2018-04-02 13:53 | 153850.9 | 8520.001 | 5 | 30 | 3.797597 | -0.0001382828 | 1.561185 | 0.9442202 | 6.783566 | 3.185392
2018-04-02 13:55 | 153970.9 | 8640.001 | 5 | 30 | 3.797513 | -0.0001926422 | 1.561185 | 0.9442257 | 6.783566 | 3.185412
2018-04-02 13:57 | 154090.9 | 8760.0018 | 5 | 30 | 3.797909 | -8.583069e-05 | 1.561185 | 0.9442308 | 6.783566 | 3.185432
2018-04-02 13:59 | 154210.9 | 8880.001 | 5 | 30 | 3.797946 | -0.0001974106 | 1.561185 | 0.9442361 | 6.783566 | 3.185452
2018-04-02 14:01 | 154330.9 | 9000.001 | 5 | 30 | 3.79798 | -0.0001907349 | 1.561185 | 0.9442415 | 6.783566 | 3.185473
2018-04-02 14:03 | 154450.9 | 9120.0002 | 5 | 30 | 3.798299 | -0.0002193451 | 1.561185 | 0.9442469 | 6.783566 | 3.185493
2018-04-02 14:05 | 154570.9 | 9240.0002 | 5 | 30 | 3.798074 | -0.0001783371 | 1.561185 | 0.9442527 | 6.783566 | 3.185515
2018-04-02 14:07 | 154690.9 | 9360.0003 | 5 | 30 | 3.798093 | -0.0001783371 | 1.561185 | 0.9442585 | 6.783566 | 3.185537
2018-04-02 14:09 | 154810.9 | 9480.001 | 5 | 30 | 3.798422 | -0.0001754761 | 1.561185 | 0.9442641 | 6.783566 | 3.185558
2018-04-02 14:11 | 154930.9 | 9600.0003 | 5 | 30 | 3.797987 | -0.0001735687 | 1.561185 | 0.9442695 | 6.783566 | 3.185579
2018-04-02 14:13 | 155050.9 | 9720.0011 | 5 | 30 | 3.798083 | -0.0002145767 | 1.561185 | 0.944275 | 6.783566 | 3.1856
2018-04-02 14:15 | 155170.9 | 9840.0003 | 5 | 30 | 3.797952 | -0.0001182556 | 1.561185 | 0.9442804 | 6.783566 | 3.18562
2018-04-02 14:17 | 155290.9 | 9960.001 | 5 | 30 | 3.797723 | -0.0002279282 | 1.561185 | 0.9442858 | 6.783566 | 3.185641
2018-04-02 14:19 | 155410.9 | 10080.0005 | 5 | 30 | 3.797999 | -0.0001754761 | 1.561185 | 0.9442914 | 6.783566 | 3.185662
2018-04-02 14:21 | 155530.9 | 10200.0011 | 5 | 30 | 3.79767 | -0.0001583099 | 1.561185 | 0.944297 | 6.783566 | 3.185683
2018-04-02 14:23 | 155650.9 | 10320.0011 | 5 | 30 | 3.797637 | -0.0001869202 | 1.561185 | 0.9443024 | 6.783566 | 3.185704
2018-04-02 14:25 | 155770.9 | 10440.001 | 5 | 30 | 3.797679 | -0.0001888275 | 1.561185 | 0.944308 | 6.783566 | 3.185725
2018-04-02 14:27 | 155890.9 | 10560.001 | 5 | 30 | 3.797596 | -0.0001192093 | 1.561185 | 0.9443133 | 6.783566 | 3.185745
2018-04-02 14:29 | 156010.9 | 10680.0003 | 5 | 30 | 3.797668 | -0.0001335144 | 1.561185 | 0.9443187 | 6.783566 | 3.185766
2018-04-02 14:31 | 156130.9 | 10800.0012 | 5 | 30 | 3.797685 | -0.0001411438 | 1.561185 | 0.9443243 | 6.783566 | 3.185787
2018-04-02 14:33 | 156250.9 | 10920.0003 | 5 | 30 | 3.797501 | -0.0001926422 | 1.561185 | 0.9443297 | 6.783566 | 3.185808
2018-04-02 14:35 | 156370.9 | 11040.0003 | 5 | 30 | 3.797529 | -0.0001688004 | 1.561185 | 0.9443354 | 6.783566 | 3.185829
2018-04-02 14:37 | 156490.9 | 11160.0002 | 5 | 30 | 3.797898 | -0.0001249313 | 1.561185 | 0.9443406 | 6.783566 | 3.185849
2018-04-02 14:39 | 156610.9 | 11280.0011 | 5 | 30 | 3.797859 | -0.0001754761 | 1.561185 | 0.9443461 | 6.783566 | 3.18587
2018-04-02 14:41 | 156730.9 | 11400.0012 | 5 | 30 | 3.797883 | -0.0001621246 | 1.561185 | 0.9443516 | 6.783566 | 3.185891
2018-04-02 14:43 | 156850.9 | 11520.0013 | 5 | 30 | 3.797964 | -0.0002632141 | 1.561185 | 0.9443571 | 6.783566 | 3.185912
2018-04-02 14:45 | 156970.9 | 11640.0004 | 5 | 30 | 3.798 | -0.0001277924 | 1.561185 | 0.9443625 | 6.783566 | 3.185932
2018-04-02 14:47 | 157090.9 | 11760.0011 | 5 | 30 | 3.798357 | -0.000123024 | 1.561185 | 0.9443679 | 6.783566 | 3.185953
2018-04-02 14:49 | 157210.9 | 11880.0019 | 5 | 30 | 3.798281 | -0.0001277924 | 1.561185 | 0.944373 | 6.783566 | 3.185972
2018-04-02 14:51 | 157330.9 | 12000.001 | 5 | 30 | 3.798002 | -0.0002040863 | 1.561185 | 0.9443783 | 6.783566 | 3.185992
2018-04-02 14:53 | 157450.9 | 12120.0014 | 5 | 30 | 3.798043 | -0.0001935959 | 1.561185 | 0.9443831 | 6.783566 | 3.186011
2018-04-02 14:55 | 157570.9 | 12240.0011 | 5 | 30 | 3.798074 | -0.0001144409 | 1.561185 | 0.9443879 | 6.783566 | 3.186029
2018-04-02 14:57 | 157690.9 | 12360.0011 | 5 | 30 | 3.797955 | -0.0002040863 | 1.561185 | 0.944393 | 6.783566 | 3.186048
2018-04-02 14:59 | 157810.9 | 12480.0012 | 5 | 30 | 3.798006 | -8.773804e-05 | 1.561185 | 0.9443982 | 6.783566 | 3.186068
2018-04-02 15:01 | 157930.9 | 12600.0003 | 5 | 30 | 3.797637 | -0.0001602173 | 1.561185 | 0.9444034 | 6.783566 | 3.186087
2018-04-02 15:03 | 158050.9 | 12720.0004 | 5 | 30 | 3.797955 | -0.0001564026 | 1.561185 | 0.9444088 | 6.783566 | 3.186108
2018-04-02 15:05 | 158170.9 | 12840.001 | 5 | 30 | 3.797966 | -0.0002040863 | 1.561185 | 0.9444143 | 6.783566 | 3.186129
2018-04-02 15:07 | 158290.9 | 12960.0006 | 5 | 30 | 3.798234 | -0.0001192093 | 1.561185 | 0.9444195 | 6.783566 | 3.186149
2018-04-02 15:09 | 158410.9 | 13080.0002 | 5 | 30 | 3.798239 | -0.0001821518 | 1.561185 | 0.9444247 | 6.783566 | 3.186169
2018-04-02 15:11 | 158530.9 | 13200.001 | 5 | 30 | 3.798273 | -0.0001316071 | 1.561185 | 0.9444304 | 6.783566 | 3.18619
2018-04-02 15:13 | 158650.9 | 13320.0011 | 5 | 30 | 3.798284 | -0.0001583099 | 1.561185 | 0.9444357 | 6.783566 | 3.18621
2018-04-02 15:15 | 158770.9 | 13440.0002 | 5 | 30 | 3.798318 | -0.0001688004 | 1.561185 | 0.9444414 | 6.783566 | 3.186232
2018-04-02 15:17 | 158890.9 | 13560.0003 | 5 | 30 | 3.798319 | -0.0001754761 | 1.561185 | 0.9444474 | 6.783566 | 3.186255
2018-04-02 15:19 | 159010.9 | 13680.0002 | 5 | 30 | 3.798581 | -0.0002260208 | 1.561185 | 0.9444531 | 6.783566 | 3.186276
2018-04-02 15:21 | 159130.9 | 13800.0013 | 5 | 30 | 3.798204 | -0.0001821518 | 1.561185 | 0.9444591 | 6.783566 | 3.186299
2018-04-02 15:23 | 159250.9 | 13920.0011 | 5 | 30 | 3.798113 | -9.059906e-05 | 1.561185 | 0.944465 | 6.783566 | 3.186322
2018-04-02 15:25 | 159370.9 | 14040.0002 | 5 | 30 | 3.798118 | -0.0001115799 | 1.561185 | 0.9444711 | 6.783566 | 3.186345
2018-04-02 15:27 | 159490.9 | 14160.0011 | 5 | 30 | 3.798005 | -0.0001974106 | 1.561185 | 0.9444776 | 6.783566 | 3.186369
2018-04-02 15:29 | 159610.9 | 14280.0002 | 5 | 30 | 3.797716 | -0.0002260208 | 1.561185 | 0.9444838 | 6.783566 | 3.186393
2018-04-02 15:31 | 159730.9 | 14400.0002 | 5 | 30 | 3.797716 | -0.0002212524 | 1.561185 | 0.9444898 | 6.783566 | 3.186416
2018-04-02 15:33 | 159850.9 | 14520.0011 | 5 | 30 | 3.797443 | -0.0001850128 | 1.561185 | 0.944496 | 6.783566 | 3.186439
2018-04-02 15:35 | 159970.9 | 14640.001 | 5 | 30 | 3.797349 | -0.0002222061 | 1.561185 | 0.9445022 | 6.783566 | 3.186463
2018-04-02 15:37 | 160090.9 | 14760.0012 | 5 | 30 | 3.797525 | -0.0001850128 | 1.561185 | 0.9445084 | 6.783566 | 3.186486
2018-04-02 15:39 | 160210.9 | 14880.001 | 5 | 30 | 3.797568 | -0.0001802444 | 1.561185 | 0.9445144 | 6.783566 | 3.186509
2018-04-02 15:41 | 160330.9 | 15000.0003 | 5 | 30 | 3.797585 | -0.0001783371 | 1.561185 | 0.9445208 | 6.783566 | 3.186533
2018-04-02 15:43 | 160450.9 | 15120.0011 | 5 | 30 | 3.797591 | -0.0001401901 | 1.561185 | 0.9445271 | 6.783566 | 3.186558
2018-04-02 15:45 | 160570.9 | 15240.0003 | 5 | 30 | 3.797616 | -0.0001783371 | 1.561185 | 0.9445331 | 6.783566 | 3.18658
2018-04-02 15:47 | 160690.9 | 15360.002 | 5 | 30 | 3.797631 | -0.0002393723 | 1.561185 | 0.944539 | 6.783566 | 3.186602
2018-04-02 15:49 | 160810.9 | 15480.0011 | 5 | 30 | 3.798014 | -0.0001583099 | 1.561185 | 0.9445446 | 6.783566 | 3.186624
2018-04-02 15:51 | 160930.9 | 15600.0002 | 5 | 30 | 3.798047 | -0.0001716614 | 1.561185 | 0.9445502 | 6.783566 | 3.186645
2018-04-02 15:53 | 161050.9 | 15720.0003 | 5 | 30 | 3.797855 | -0.000244140625 | 1.561185 | 0.9445556 | 6.783566 | 3.186666
2018-04-02 15:55 | 161170.9 | 15840.0011 | 5 | 30 | 3.797893 | -0.0001773834 | 1.561185 | 0.9445612 | 6.783566 | 3.186687
2018-04-02 15:57 | 161290.9 | 15960.0003 | 5 | 30 | 3.797841 | -0.0001554489 | 1.561185 | 0.944567 | 6.783566 | 3.186709
2018-04-02 15:59 | 161410.9 | 16080.0003 | 5 | 30 | 3.798225 | -0.0001935959 | 1.561185 | 0.9445729 | 6.783566 | 3.186731
2018-04-02 16:01 | 161530.9 | 16200.001 | 5 | 30 | 3.798207 | -0.0001449585 | 1.561185 | 0.9445782 | 6.783566 | 3.186751
2018-04-02 16:03 | 161650.9 | 16320.0011 | 5 | 30 | 3.79791 | -8.773804e-05 | 1.561185 | 0.9445832 | 6.783566 | 3.186771
2018-04-02 16:05 | 161770.9 | 16440.0002 | 5 | 30 | 3.797904 | -0.0001096725 | 1.561185 | 0.9445886 | 6.783566 | 3.186791
2018-04-02 16:07 | 161890.9 | 16560.0002 | 5 | 30 | 3.797788 | -0.0001382828 | 1.561185 | 0.944594 | 6.783566 | 3.186811
2018-04-02 16:09 | 162010.9 | 16680.0004 | 5 | 30 | 3.797899 | -0.0001688004 | 1.561185 | 0.9445996 | 6.783566 | 3.186833
2018-04-02 16:11 | 162130.9 | 16800.0018 | 5 | 30 | 3.797924 | -0.0001716614 | 1.561185 | 0.9446048 | 6.783566 | 3.186852
2018-04-02 16:13 | 162250.9 | 16920.0003 | 5 | 30 | 3.797603 | -0.0001926422 | 1.561185 | 0.9446099 | 6.783566 | 3.186872
2018-04-02 16:15 | 162370.9 | 17040.0002 | 5 | 30 | 3.797955 | -8.869171e-05 | 1.561185 | 0.9446158 | 6.783566 | 3.186894
2018-04-02 16:17 | 162490.9 | 17160.001 | 5 | 30 | 3.797825 | -0.000123024 | 1.561185 | 0.9446213 | 6.783566 | 3.186915
2018-04-02 16:19 | 162610.9 | 17280.0003 | 5 | 30 | 3.798217 | -0.0002326965 | 1.561185 | 0.9446267 | 6.783566 | 3.186936
2018-04-02 16:21 | 162730.9 | 17400.0011 | 5 | 30 | 3.798265 | -0.0001583099 | 1.561185 | 0.9446323 | 6.783566 | 3.186957
2018-04-02 16:23 | 162850.9 | 17520.0011 | 5 | 30 | 3.798297 | -0.0001516342 | 1.561185 | 0.9446382 | 6.783566 | 3.186979
2018-04-02 16:25 | 162970.9 | 17640.0019 | 5 | 30 | 3.798344 | -0.0001935959 | 1.561185 | 0.9446441 | 6.783566 | 3.187002
2018-04-02 16:27 | 163090.9 | 17760.0003 | 5 | 30 | 3.798358 | -0.0002565384 | 1.561185 | 0.9446498 | 6.783566 | 3.187023
2018-04-02 16:29 | 163210.9 | 17880.0003 | 5 | 30 | 3.798331 | -0.0002260208 | 1.561185 | 0.9446553 | 6.783566 | 3.187044
2018-04-02 16:31 | 163330.9 | 18000.0004 | 5 | 30 | 3.798309 | -5.722046e-05 | 1.561185 | 0.9446612 | 6.783566 | 3.187067
2018-04-02 16:33 | 163450.9 | 18120.0002 | 5 | 30 | 3.798309 | -0.0001888275 | 1.561185 | 0.9446667 | 6.783566 | 3.187088
2018-04-02 16:35 | 163570.9 | 18240.0002 | 5 | 30 | 3.798264 | -0.0002698898 | 1.561185 | 0.944672 | 6.783566 | 3.187108
2018-04-02 16:37 | 163690.9 | 18360.0011 | 5 | 30 | 3.79818 | -0.0002632141 | 1.561185 | 0.9446778 | 6.783566 | 3.187129
2018-04-02 16:39 | 163810.9 | 18480.0011 | 5 | 30 | 3.798208 | -0.0001621246 | 1.561185 | 0.9446833 | 6.783566 | 3.18715
2018-04-02 16:41 | 163930.9 | 18600.0003 | 5 | 30 | 3.798235 | -0.0001316071 | 1.561185 | 0.9446889 | 6.783566 | 3.187172
2018-04-02 16:43 | 164050.9 | 18720.0002 | 5 | 30 | 3.79767 | -0.0001716614 | 1.561185 | 0.9446946 | 6.783566 | 3.187193
2018-04-02 16:45 | 164170.9 | 18840.0019 | 5 | 30 | 3.797678 | -0.0001564026 | 1.561185 | 0.9447004 | 6.783566 | 3.187215
2018-04-02 16:47 | 164290.9 | 18960.002 | 5 | 30 | 3.797596 | -9.632111e-05 | 1.561185 | 0.9447065 | 6.783566 | 3.187239
2018-04-02 16:49 | 164410.9 | 19080.0003 | 5 | 30 | 3.797596 | -0.0001449585 | 1.561185 | 0.9447123 | 6.783566 | 3.187261
2018-04-02 16:51 | 164530.9 | 19200.0002 | 5 | 30 | 3.797634 | -0.0001974106 | 1.561185 | 0.9447184 | 6.783566 | 3.187284
2018-04-02 16:53 | 164650.9 | 19320.0011 | 5 | 30 | 3.797638 | -0.0002193451 | 1.561185 | 0.9447244 | 6.783566 | 3.187307
2018-04-02 16:55 | 164770.9 | 19440.0011 | 5 | 30 | 3.797902 | -0.000210762 | 1.561185 | 0.9447303 | 6.783566 | 3.187329
2018-04-02 16:57 | 164890.9 | 19560.001 | 5 | 30 | 3.7979 | -0.0002222061 | 1.561185 | 0.9447362 | 6.783566 | 3.187351
2018-04-02 16:59 | 165010.9 | 19680.0011 | 5 | 30 | 3.797907 | -0.0002088547 | 1.561185 | 0.944742 | 6.783566 | 3.187373
2018-04-02 17:01 | 165130.9 | 19800.0012 | 5 | 30 | 3.798328 | -0.0001821518 | 1.561185 | 0.9447475 | 6.783566 | 3.187394
2018-04-02 17:03 | 165250.9 | 19920.001 | 5 | 30 | 3.798312 | -0.0001783371 | 1.561185 | 0.9447531 | 6.783566 | 3.187416
2018-04-02 17:05 | 165370.9 | 20040.0011 | 5 | 30 | 3.798415 | -0.0002155304 | 1.561185 | 0.9447591 | 6.783566 | 3.187439
2018-04-02 17:07 | 165490.9 | 20160.0003 | 5 | 30 | 3.798388 | -0.0001821518 | 1.561185 | 0.9447652 | 6.783566 | 3.187461
2018-04-02 17:09 | 165610.9 | 20280.0019 | 5 | 30 | 3.798413 | -0.0001211166 | 1.561185 | 0.9447712 | 6.783566 | 3.187485
2018-04-02 17:11 | 165730.9 | 20400.001 | 5 | 30 | 3.798559 | -0.0002279282 | 1.561185 | 0.9447771 | 6.783566 | 3.187507
2018-04-02 17:13 | 165850.9 | 20520.001 | 5 | 30 | 3.798562 | -0.0001497269 | 1.561185 | 0.9447827 | 6.783566 | 3.187528
2018-04-02 17:15 | 165970.9 | 20640.0002 | 5 | 30 | 3.798177 | -0.0001821518 | 1.561185 | 0.9447882 | 6.783566 | 3.187549
2018-04-02 17:17 | 166090.9 | 20760.0011 | 5 | 30 | 3.798224 | -0.0001058578 | 1.561185 | 0.9447935 | 6.783566 | 3.187569
2018-04-02 17:19 | 166210.9 | 20880.0003 | 5 | 30 | 3.798131 | -0.0001974106 | 1.561185 | 0.9447987 | 6.783566 | 3.187589
2018-04-02 17:21 | 166330.9 | 21000.0011 | 5 | 30 | 3.798164 | -0.0001478195 | 1.561185 | 0.9448041 | 6.783566 | 3.187609
2018-04-02 17:23 | 166450.9 | 21120.0011 | 5 | 30 | 3.798192 | -0.0001478195 | 1.561185 | 0.9448094 | 6.783566 | 3.18763
2018-04-02 17:25 | 166570.9 | 21240.001 | 5 | 30 | 3.797838 | -0.0002222061 | 1.561185 | 0.9448147 | 6.783566 | 3.18765
2018-04-02 17:27 | 166690.9 | 21360.0018 | 5 | 30 | 3.798172 | -0.0001335144 | 1.561185 | 0.9448208 | 6.783566 | 3.187673
2018-04-02 17:29 | 166810.9 | 21480.0002 | 5 | 30 | 3.798435 | -0.0001249313 | 1.561185 | 0.9448264 | 6.783566 | 3.187694
2018-04-02 17:31 | 166930.9 | 21600.001 | 5 | 30 | 3.798512 | -0.0001497269 | 1.561185 | 0.9448317 | 6.783566 | 3.187714
2018-04-02 17:33 | 167050.9 | 21720.0012 | 5 | 30 | 3.798548 | -0.0002088547 | 1.561185 | 0.944837 | 6.783566 | 3.187734
2018-04-02 17:35 | 167170.9 | 21840.0002 | 5 | 30 | 3.798546 | -0.000202179 | 1.561185 | 0.9448425 | 6.783566 | 3.187755
2018-04-02 17:37 | 167290.9 | 21960.0011 | 5 | 30 | 3.7986 | -0.0002212524 | 1.561185 | 0.9448482 | 6.783566 | 3.187777
2018-04-02 17:39 | 167410.9 | 22080.0002 | 5 | 30 | 3.798603 | -0.0001497269 | 1.561185 | 0.9448538 | 6.783566 | 3.187798
2018-04-02 17:41 | 167530.9 | 22200.0003 | 5 | 30 | 3.798852 | -0.0002651215 | 1.561185 | 0.9448595 | 6.783566 | 3.18782
2018-04-02 17:43 | 167650.9 | 22320.0019 | 5 | 30 | 3.79852 | -0.0001840591 | 1.561185 | 0.9448651 | 6.783566 | 3.187841
2018-04-02 17:45 | 167770.9 | 22440.0019 | 5 | 30 | 3.798556 | -0.000202179 | 1.561185 | 0.9448707 | 6.783566 | 3.187862
2018-04-02 17:47 | 167890.9 | 22560.0011 | 5 | 30 | 3.798389 | -0.0001296997 | 1.561185 | 0.9448763 | 6.783566 | 3.187884
2018-04-02 17:49 | 168010.9 | 22680.001 | 5 | 30 | 3.79841 | -0.0001478195 | 1.561185 | 0.944882 | 6.783566 | 3.187906
2018-04-02 17:51 | 168130.9 | 22800.0003 | 5 | 30 | 3.798369 | -0.0002241135 | 1.561185 | 0.9448879 | 6.783566 | 3.187928
2018-04-02 17:53 | 168250.9 | 22920.0002 | 5 | 30 | 3.798368 | -0.000123024 | 1.561185 | 0.9448935 | 6.783566 | 3.187949
2018-04-02 17:55 | 168370.9 | 23040.001 | 5 | 30 | 3.797833 | -0.000243187 | 1.561185 | 0.944899 | 6.783566 | 3.18797
2018-04-02 17:57 | 168490.9 | 23160.0003 | 5 | 30 | 3.79779 | -0.0002174377 | 1.561185 | 0.944905 | 6.783566 | 3.187993
2018-04-02 17:59 | 168610.9 | 23280.001 | 5 | 30 | 3.797719 | -0.000166893 | 1.561185 | 0.9449109 | 6.783566 | 3.188015
2018-04-02 18:01 | 168730.9 | 23400.0004 | 5 | 30 | 3.797702 | -0.0001688004 | 1.561185 | 0.9449169 | 6.783566 | 3.188038
2018-04-02 18:03 | 168850.9 | 23520.0011 | 5 | 30 | 3.797726 | -0.0001411438 | 1.561185 | 0.9449229 | 6.783566 | 3.188061
2018-04-02 18:05 | 168970.9 | 23640.0019 | 5 | 30 | 3.797745 | -0.0001907349 | 1.561185 | 0.9449289 | 6.783566 | 3.188083
2018-04-02 18:07 | 169090.9 | 23760.0003 | 5 | 30 | 3.79777 | -0.0001449585 | 1.561185 | 0.944935 | 6.783566 | 3.188107
2018-04-02 18:09 | 169210.9 | 23880.001 | 5 | 30 | 3.797813 | -0.0002374649 | 1.561185 | 0.9449409 | 6.783566 | 3.188129
2018-04-02 18:11 | 169330.9 | 24000.0002 | 5 | 30 | 3.798161 | -0.0001850128 | 1.561185 | 0.944947 | 6.783566 | 3.188152
2018-04-02 18:13 | 169450.9 | 24120.0003 | 5 | 30 | 3.798457 | -0.0001926422 | 1.561185 | 0.9449529 | 6.783566 | 3.188174
2018-04-02 18:15 | 169570.9 | 24240.0004 | 5 | 30 | 3.798524 | -0.0002002716 | 1.561185 | 0.944959 | 6.783566 | 3.188198
2018-04-02 18:17 | 169690.9 | 24360.0011 | 5 | 30 | 3.798553 | -0.0001630783 | 1.561185 | 0.9449648 | 6.783566 | 3.18822
2018-04-02 18:19 | 169810.9 | 24480.0018 | 5 | 30 | 3.798572 | -0.0001535416 | 1.561185 | 0.9449708 | 6.783566 | 3.188243
2018-04-02 18:21 | 169930.9 | 24600.0002 | 5 | 30 | 3.798604 | -0.0001039505 | 1.561185 | 0.944977 | 6.783566 | 3.188266
2018-04-02 18:23 | 170050.9 | 24720.0004 | 5 | 30 | 3.798898 | -0.0001602173 | 1.561185 | 0.9449829 | 6.783566 | 3.188289
2018-04-02 18:25 | 170170.9 | 24840.0012 | 5 | 30 | 3.798643 | -0.0001707077 | 1.561185 | 0.9449888 | 6.783566 | 3.188311
2018-04-02 18:27 | 170290.9 | 24960.0002 | 5 | 30 | 3.798351 | -0.0001564026 | 1.561185 | 0.9449944 | 6.783566 | 3.188332
2018-04-02 18:29 | 170410.9 | 25080.0004 | 5 | 30 | 3.798338 | -0.0001192093 | 1.561185 | 0.9450002 | 6.783566 | 3.188354
2018-04-02 18:31 | 170530.9 | 25200.0011 | 5 | 30 | 3.798275 | -0.0001163483 | 1.561185 | 0.9450058 | 6.783566 | 3.188375
2018-04-02 18:33 | 170650.9 | 25320.0003 | 5 | 30 | 3.798167 | -0.0002002716 | 1.561185 | 0.9450113 | 6.783566 | 3.188396
2018-04-02 18:35 | 170770.9 | 25440.001 | 5 | 30 | 3.798211 | -0.0001096725 | 1.561185 | 0.945017 | 6.783566 | 3.188418
2018-04-02 18:37 | 170890.9 | 25560.0018 | 5 | 30 | 3.797837 | -0.0001468658 | 1.561185 | 0.9450228 | 6.783566 | 3.18844
2018-04-02 18:39 | 171010.9 | 25680.0011 | 5 | 30 | 3.798489 | -0.0001707077 | 1.561185 | 0.9450287 | 6.783566 | 3.188462
2018-04-02 18:41 | 171130.9 | 25800.0003 | 5 | 30 | 3.798364 | -0.0001163483 | 1.561185 | 0.9450349 | 6.783566 | 3.188486
2018-04-02 18:43 | 171250.9 | 25920.0002 | 5 | 30 | 3.798401 | -0.0001735687 | 1.561185 | 0.9450406 | 6.783566 | 3.188508
2018-04-02 18:45 | 171370.9 | 26040.0011 | 5 | 30 | 3.798405 | -0.0001344681 | 1.561185 | 0.9450467 | 6.783566 | 3.188531
2018-04-02 18:47 | 171490.9 | 26160.0011 | 5 | 30 | 3.798444 | -0.0001554489 | 1.561185 | 0.9450524 | 6.783566 | 3.188553
2018-04-02 18:49 | 171610.9 | 26280.0003 | 5 | 30 | 3.798483 | -0.0001802444 | 1.561185 | 0.9450582 | 6.783566 | 3.188575
2018-04-02 18:51 | 171730.9 | 26400.001 | 5 | 30 | 3.798478 | -0.0001468658 | 1.561185 | 0.945064 | 6.783566 | 3.188597
2018-04-02 18:53 | 171850.9 | 26520.0002 | 5 | 30 | 3.798122 | -0.0001583099 | 1.561185 | 0.9450698 | 6.783566 | 3.188619
2018-04-02 18:55 | 171970.9 | 26640.001 | 5 | 30 | 3.798428 | -0.0001802444 | 1.561185 | 0.9450759 | 6.783566 | 3.188642
2018-04-02 18:57 | 172090.9 | 26760.0012 | 5 | 30 | 3.798161 | -0.0002126694 | 1.561185 | 0.9450817 | 6.783566 | 3.188664
2018-04-02 18:59 | 172210.9 | 26880.0002 | 5 | 30 | 3.798234 | -0.0002002716 | 1.561185 | 0.9450877 | 6.783566 | 3.188687
2018-04-02 19:01 | 172330.9 | 27000.0003 | 5 | 30 | 3.798236 | -0.0001449585 | 1.561185 | 0.9450936 | 6.783566 | 3.188709
2018-04-02 19:03 | 172450.9 | 27120.0002 | 5 | 30 | 3.798197 | -0.0001935959 | 1.561185 | 0.9450995 | 6.783566 | 3.188731
2018-04-02 19:05 | 172570.9 | 27240.0012 | 5 | 30 | 3.79821 | -0.0001974106 | 1.561185 | 0.9451056 | 6.783566 | 3.188755
2018-04-02 19:07 | 172690.9 | 27360.0002 | 5 | 30 | 3.79788 | -0.0001630783 | 1.561185 | 0.9451118 | 6.783566 | 3.188778
2018-04-02 19:09 | 172810.9 | 27480.001 | 5 | 30 | 3.797638 | -0.0001821518 | 1.561185 | 0.9451179 | 6.783566 | 3.188801
2018-04-02 19:11 | 172930.9 | 27600.0011 | 5 | 30 | 3.797575 | -0.0001182556 | 1.561185 | 0.945124 | 6.783566 | 3.188825
2018-04-02 19:13 | 173050.9 | 27720.0011 | 5 | 30 | 3.797503 | -0.0001888275 | 1.561185 | 0.94513 | 6.783566 | 3.188847
2018-04-02 19:15 | 173170.9 | 27840.0019 | 5 | 30 | 3.797535 | -0.0001802444 | 1.561185 | 0.9451361 | 6.783566 | 3.18887
2018-04-02 19:17 | 173290.9 | 27960.0028 | 5 | 30 | 3.797479 | -0.0001840591 | 1.561185 | 0.9451422 | 6.783566 | 3.188894
2018-04-02 19:19 | 173410.9 | 28080.0003 | 5 | 30 | 3.79753 | -0.0002326965 | 1.561185 | 0.9451483 | 6.783566 | 3.188917
2018-04-02 19:21 | 173530.9 | 28200.0019 | 5 | 30 | 3.797521 | -0.0002145767 | 1.561185 | 0.9451542 | 6.783566 | 3.188939
2018-04-02 19:23 | 173650.9 | 28320.0011 | 5 | 30 | 3.797871 | -0.0001621246 | 1.561185 | 0.9451604 | 6.783566 | 3.188963
2018-04-02 19:25 | 173770.9 | 28440.0004 | 5 | 30 | 3.797959 | -0.0001840591 | 1.561185 | 0.9451662 | 6.783566 | 3.188985
2018-04-02 19:27 | 173890.9 | 28560.0011 | 5 | 30 | 3.798001 | -0.0001468658 | 1.561185 | 0.9451721 | 6.783566 | 3.189007
2018-04-02 19:29 | 174010.9 | 28680.0003 | 5 | 30 | 3.798322 | -0.0002498627 | 1.561185 | 0.945178 | 6.783566 | 3.18903
2018-04-02 19:31 | 174130.9 | 28800.0003 | 5 | 30 | 3.798328 | -0.0001554489 | 1.561185 | 0.9451841 | 6.783566 | 3.189053
2018-04-02 19:33 | 174250.9 | 28920.0003 | 5 | 30 | 3.798331 | -0.0001888275 | 1.561185 | 0.9451899 | 6.783566 | 3.189075
2018-04-02 19:35 | 174370.9 | 29040.0003 | 5 | 30 | 3.798699 | -0.0001163483 | 1.561185 | 0.9451957 | 6.783566 | 3.189097
2018-04-02 19:37 | 174490.9 | 29160.0002 | 5 | 30 | 3.798372 | -0.0001926422 | 1.561185 | 0.9452011 | 6.783566 | 3.189117
2018-04-02 19:39 | 174610.9 | 29280.0011 | 5 | 30 | 3.798392 | -0.000166893 | 1.561185 | 0.9452065 | 6.783566 | 3.189138
2018-04-02 19:41 | 174730.9 | 29400.001 | 5 | 30 | 3.798392 | -7.534027e-05 | 1.561185 | 0.9452119 | 6.783566 | 3.189158
2018-04-02 19:43 | 174850.9 | 29520.0009 | 5 | 30 | 3.798321 | -0.0001411438 | 1.561185 | 0.9452172 | 6.783566 | 3.189178
2018-04-02 19:45 | 174970.9 | 29640.0011 | 5 | 30 | 3.798098 | -0.0002088547 | 1.561185 | 0.9452223 | 6.783566 | 3.189198
2018-04-02 19:47 | 175090.9 | 29760.0008 | 5 | 30 | 3.797752 | -0.0001516342 | 1.561185 | 0.9452275 | 6.783566 | 3.189218
2018-04-02 19:49 | 175210.9 | 29880.0002 | 5 | 30 | 3.797649 | -0.0001335144 | 1.561185 | 0.945233 | 6.783566 | 3.189239
2018-04-02 19:51 | 175330.9 | 30000.0002 | 5 | 30 | 3.798337 | -0.0001029968 | 1.561185 | 0.9452387 | 6.783566 | 3.18926
2018-04-02 19:53 | 175450.9 | 30120.0011 | 5 | 30 | 3.798244 | -0.0001649857 | 1.561185 | 0.9452443 | 6.783566 | 3.189281
2018-04-02 19:55 | 175570.9 | 30240.0002 | 5 | 30 | 3.798276 | -0.0001077652 | 1.561185 | 0.9452497 | 6.783566 | 3.189302
2018-04-02 19:57 | 175690.9 | 30360.0019 | 5 | 30 | 3.798285 | -0.0001192093 | 1.561185 | 0.9452553 | 6.783566 | 3.189323
2018-04-02 19:59 | 175810.9 | 30480.001 | 5 | 30 | 3.798306 | -0.0002260208 | 1.561185 | 0.9452608 | 6.783566 | 3.189344
2018-04-02 20:01 | 175930.9 | 30600.001 | 5 | 30 | 3.798327 | -9.250641e-05 | 1.561185 | 0.9452665 | 6.783566 | 3.189366
2018-04-02 20:03 | 176050.9 | 30720.001 | 5 | 30 | 3.798297 | -0.0002040863 | 1.561185 | 0.9452723 | 6.783566 | 3.189388
2018-04-02 20:05 | 176170.9 | 30840.0002 | 5 | 30 | 3.79804 | -0.0001716614 | 1.561185 | 0.9452782 | 6.783566 | 3.18941
2018-04-02 20:07 | 176290.9 | 30960.0002 | 5 | 30 | 3.798342 | -0.000243187 | 1.561185 | 0.9452839 | 6.783566 | 3.189432
2018-04-02 20:09 | 176410.9 | 31080.0002 | 5 | 30 | 3.798125 | -0.0001316071 | 1.561185 | 0.9452897 | 6.783566 | 3.189454
2018-04-02 20:11 | 176530.9 | 31200.0011 | 5 | 30 | 3.798187 | -0.0001430511 | 1.561185 | 0.9452956 | 6.783566 | 3.189476
2018-04-02 20:13 | 176650.9 | 31320.0003 | 5 | 30 | 3.798203 | -8.392334e-05 | 1.561185 | 0.9453014 | 6.783566 | 3.189498
2018-04-02 20:15 | 176770.9 | 31440.0011 | 5 | 30 | 3.798209 | -0.0002002716 | 1.561185 | 0.9453071 | 6.783566 | 3.18952
2018-04-02 20:17 | 176890.9 | 31560.001 | 5 | 30 | 3.797919 | -0.0002498627 | 1.561185 | 0.9453129 | 6.783566 | 3.189542
2018-04-02 20:19 | 177010.9 | 31680.0003 | 5 | 30 | 3.798029 | -0.0002346039 | 1.561185 | 0.9453186 | 6.783566 | 3.189564
2018-04-02 20:21 | 177130.9 | 31800.0011 | 5 | 30 | 3.797674 | -0.0002212524 | 1.561185 | 0.9453247 | 6.783566 | 3.189587
2018-04-02 20:23 | 177250.9 | 31920.0002 | 5 | 30 | 3.797713 | -0.0002222061 | 1.561185 | 0.9453309 | 6.783566 | 3.18961
2018-04-02 20:25 | 177370.9 | 32040.0004 | 5 | 30 | 3.797712 | -0.0001564026 | 1.561185 | 0.9453372 | 6.783566 | 3.189634
2018-04-02 20:27 | 177490.9 | 32160.0003 | 5 | 30 | 3.797643 | -0.0002040863 | 1.561185 | 0.9453432 | 6.783566 | 3.189657
2018-04-02 20:29 | 177610.9 | 32280.0011 | 5 | 30 | 3.797719 | -0.0001096725 | 1.561185 | 0.945349 | 6.783566 | 3.189679
2018-04-02 20:31 | 177730.9 | 32400.0011 | 5 | 30 | 3.797755 | -0.0001707077 | 1.561185 | 0.9453553 | 6.783566 | 3.189703
2018-04-02 20:33 | 177850.9 | 32520.0003 | 5 | 30 | 3.797807 | -0.0002737045 | 1.561185 | 0.9453618 | 6.783566 | 3.189728
2018-04-02 20:35 | 177970.9 | 32640.0011 | 5 | 30 | 3.798144 | -0.0002326965 | 1.561185 | 0.9453676 | 6.783566 | 3.18975
2018-04-02 20:37 | 178090.9 | 32760.0011 | 5 | 30 | 3.798155 | -0.0002326965 | 1.561185 | 0.9453732 | 6.783566 | 3.189771
2018-04-02 20:39 | 178210.9 | 32880.0004 | 5 | 30 | 3.798193 | -0.0001783371 | 1.561185 | 0.9453791 | 6.783566 | 3.189793
2018-04-02 20:41 | 178330.9 | 33000.001 | 5 | 30 | 3.798294 | -0.000125885 | 1.561185 | 0.9453848 | 6.783566 | 3.189815
2018-04-02 20:43 | 178450.9 | 33120.0009 | 5 | 30 | 3.798268 | -0.0002002716 | 1.561185 | 0.9453908 | 6.783566 | 3.189838
2018-04-02 20:45 | 178570.9 | 33240.0012 | 5 | 30 | 3.798666 | -0.0001192093 | 1.561185 | 0.9453969 | 6.783566 | 3.189861
2018-04-02 20:47 | 178690.9 | 33360.0019 | 5 | 30 | 3.79891 | -0.0001316071 | 1.561185 | 0.9454027 | 6.783566 | 3.189883
2018-04-02 20:49 | 178810.9 | 33480.0003 | 5 | 30 | 3.798598 | -0.0001602173 | 1.561185 | 0.9454082 | 6.783566 | 3.189904
2018-04-02 20:51 | 178930.9 | 33600.0002 | 5 | 30 | 3.798598 | -0.0001411438 | 1.561185 | 0.9454139 | 6.783566 | 3.189926
2018-04-02 20:53 | 179050.9 | 33720.0003 | 5 | 30 | 3.798503 | -0.0001316071 | 1.561185 | 0.9454194 | 6.783566 | 3.189946
2018-04-02 20:55 | 179170.9 | 33840.001 | 5 | 30 | 3.798535 | -9.250641e-05 | 1.561185 | 0.9454249 | 6.783566 | 3.189967
2018-04-02 20:57 | 179290.9 | 33960.001 | 5 | 30 | 3.798537 | -0.0001754761 | 1.561185 | 0.9454301 | 6.783566 | 3.189987
2018-04-02 20:59 | 179410.9 | 34080.0002 | 5 | 30 | 3.798206 | -0.0001688004 | 1.561185 | 0.9454356 | 6.783566 | 3.190008
2018-04-02 21:01 | 179530.9 | 34200.0002 | 5 | 30 | 3.798306 | -0.0001363754 | 1.561185 | 0.9454415 | 6.783566 | 3.19003
2018-04-02 21:03 | 179650.9 | 34320.0003 | 5 | 30 | 3.798418 | -0.0001773834 | 1.561185 | 0.9454476 | 6.783566 | 3.190053
2018-04-02 21:05 | 179770.9 | 34440.0011 | 5 | 30 | 3.798436 | -0.000202179 | 1.561185 | 0.9454538 | 6.783566 | 3.190077
2018-04-02 21:07 | 179890.9 | 34560.0004 | 5 | 30 | 3.798398 | -0.0002346039 | 1.561185 | 0.94546 | 6.783566 | 3.190101
2018-04-02 21:09 | 180010.9 | 34680.0011 | 5 | 30 | 3.798386 | -0.0002365112 | 1.561185 | 0.9454662 | 6.783566 | 3.190124
2018-04-02 21:11 | 180130.9 | 34800.0003 | 5 | 30 | 3.798391 | -0.0001707077 | 1.561185 | 0.9454724 | 6.783566 | 3.190148
2018-04-02 21:13 | 180250.9 | 34920.0019 | 5 | 30 | 3.798037 | -0.0002059937 | 1.561185 | 0.9454785 | 6.783566 | 3.190171
2018-04-02 21:15 | 180370.9 | 35040.0002 | 5 | 30 | 3.798347 | -0.0001335144 | 1.561185 | 0.9454845 | 6.783566 | 3.190194
2018-04-02 21:17 | 180490.9 | 35160.0002 | 5 | 30 | 3.79803 | -0.0002765656 | 1.561185 | 0.9454905 | 6.783566 | 3.190217
2018-04-02 21:19 | 180610.9 | 35280.0002 | 5 | 30 | 3.7982 | -0.0001773834 | 1.561185 | 0.9454964 | 6.783566 | 3.190239
2018-04-02 21:21 | 180730.9 | 35400.0003 | 5 | 30 | 3.79813 | -0.0001754761 | 1.561185 | 0.9455026 | 6.783566 | 3.190262
2018-04-02 21:23 | 180850.9 | 35520.001 | 5 | 30 | 3.798157 | -0.0002193451 | 1.561185 | 0.9455088 | 6.783566 | 3.190286
2018-04-02 21:25 | 180970.9 | 35640.0003 | 5 | 30 | 3.7982 | -0.0001955032 | 1.561185 | 0.9455149 | 6.783566 | 3.190309
2018-04-02 21:27 | 181090.9 | 35760.001 | 5 | 30 | 3.797915 | -0.0001316071 | 1.561185 | 0.945521 | 6.783566 | 3.190332
2018-04-02 21:29 | 181210.9 | 35880.0011 | 5 | 30 | 3.797919 | -0.0001783371 | 1.561185 | 0.9455272 | 6.783566 | 3.190356
2018-04-02 21:31 | 181330.9 | 36000.0003 | 5 | 30 | 3.797916 | -0.0001850128 | 1.561185 | 0.9455334 | 6.783566 | 3.190379
2018-04-02 21:33 | 181450.9 | 36120.0002 | 5 | 30 | 3.797571 | -0.0002365112 | 1.561185 | 0.9455394 | 6.783566 | 3.190402
2018-04-02 21:35 | 181570.9 | 36240.0004 | 5 | 30 | 3.797596 | -0.0001688004 | 1.561185 | 0.9455459 | 6.783566 | 3.190427
2018-04-02 21:37 | 181690.9 | 36360.002 | 5 | 30 | 3.797617 | -0.0002040863 | 1.561185 | 0.9455523 | 6.783566 | 3.190451
2018-04-02 21:39 | 181810.9 | 36480.0011 | 5 | 30 | 3.797545 | -0.000243187 | 1.561185 | 0.9455588 | 6.783566 | 3.190476
2018-04-02 21:41 | 181930.9 | 36600.0011 | 5 | 30 | 3.797616 | -0.0001955032 | 1.561185 | 0.945565 | 6.783566 | 3.1905
2018-04-02 21:43 | 182050.9 | 36720.0003 | 5 | 30 | 3.797598 | -0.0002174377 | 1.561185 | 0.9455711 | 6.783566 | 3.190523
2018-04-02 21:45 | 182170.9 | 36840.002 | 5 | 30 | 3.797643 | -0.0002374649 | 1.561185 | 0.9455774 | 6.783566 | 3.190547
2018-04-02 21:47 | 182290.9 | 36960.0011 | 5 | 30 | 3.798028 | -0.0001735687 | 1.561185 | 0.9455835 | 6.783566 | 3.19057
2018-04-02 21:49 | 182410.9 | 37080.0019 | 5 | 30 | 3.798019 | -0.0002040863 | 1.561185 | 0.94559 | 6.783566 | 3.190594
2018-04-02 21:51 | 182530.9 | 37200.0002 | 5 | 30 | 3.798052 | -0.0002279282 | 1.561185 | 0.9455963 | 6.783566 | 3.190619
2018-04-02 21:53 | 182650.9 | 37320.001 | 5 | 30 | 3.798078 | -0.0001602173 | 1.561185 | 0.9456025 | 6.783566 | 3.190642
2018-04-02 21:55 | 182770.9 | 37440.0002 | 5 | 30 | 3.798097 | -0.0002412796 | 1.561185 | 0.9456088 | 6.783566 | 3.190666
2018-04-02 21:57 | 182890.9 | 37560.0011 | 5 | 30 | 3.798483 | -0.0002222061 | 1.561185 | 0.9456152 | 6.783566 | 3.19069
2018-04-02 21:59 | 183010.9 | 37680.0011 | 5 | 30 | 3.798151 | -0.0002412796 | 1.561185 | 0.9456212 | 6.783566 | 3.190713
2018-04-02 22:01 | 183130.9 | 37800.001 | 5 | 30 | 3.798176 | -0.0001630783 | 1.561185 | 0.945627 | 6.783566 | 3.190735
2018-04-02 22:03 | 183250.9 | 37920.0011 | 5 | 30 | 3.798473 | -0.0001564026 | 1.561185 | 0.9456327 | 6.783566 | 3.190757
2018-04-02 22:05 | 183370.9 | 38040.0002 | 5 | 30 | 3.798418 | -0.0002069473 | 1.561185 | 0.9456385 | 6.783566 | 3.190778
2018-04-02 22:07 | 183490.9 | 38160.0011 | 5 | 30 | 3.798429 | -0.0001363754 | 1.561185 | 0.9456443 | 6.783566 | 3.190801
2018-04-02 22:09 | 183610.9 | 38280.0002 | 5 | 30 | 3.79845 | -0.0002298355 | 1.561185 | 0.94565 | 6.783566 | 3.190823
2018-04-02 22:11 | 183730.9 | 38400.001 | 5 | 30 | 3.798433 | -0.0001621246 | 1.561185 | 0.9456558 | 6.783566 | 3.190845
2018-04-02 22:13 | 183850.9 | 38520.0011 | 5 | 30 | 3.7984 | -0.0001926422 | 1.561185 | 0.945662 | 6.783566 | 3.190868
2018-04-02 22:15 | 183970.9 | 38640.0011 | 5 | 30 | 3.798644 | -0.0001649857 | 1.561185 | 0.9456681 | 6.783566 | 3.190891
2018-04-02 22:17 | 184090.9 | 38760.0011 | 5 | 30 | 3.798665 | -0.0001478195 | 1.561185 | 0.9456742 | 6.783566 | 3.190914
2018-04-02 22:19 | 184210.9 | 38880.0002 | 5 | 30 | 3.798449 | -0.0001211166 | 1.561185 | 0.9456803 | 6.783566 | 3.190937
2018-04-02 22:21 | 184330.9 | 39000.001 | 5 | 30 | 3.798478 | -0.0002527237 | 1.561185 | 0.9456863 | 6.783566 | 3.19096
2018-04-02 22:23 | 184450.9 | 39120.0003 | 5 | 30 | 3.798069 | -0.0002155304 | 1.561185 | 0.9456924 | 6.783566 | 3.190983
2018-04-02 22:25 | 184570.9 | 39240.001 | 5 | 30 | 3.798441 | -0.0002260208 | 1.561185 | 0.9456981 | 6.783566 | 3.191005
2018-04-02 22:27 | 184690.9 | 39360.0019 | 5 | 30 | 3.798455 | -0.0001335144 | 1.561185 | 0.9457042 | 6.783566 | 3.191028
2018-04-02 22:29 | 184810.9 | 39480.0003 | 5 | 30 | 3.798091 | -0.0002393723 | 1.561185 | 0.9457101 | 6.783566 | 3.19105
2018-04-02 22:31 | 184930.9 | 39600.001 | 5 | 30 | 3.798106 | -0.0002298355 | 1.561185 | 0.945716 | 6.783566 | 3.191073
2018-04-02 22:33 | 185050.9 | 39720.0011 | 5 | 30 | 3.7983 | -0.000166893 | 1.561185 | 0.9457221 | 6.783566 | 3.191096
2018-04-02 22:35 | 185170.9 | 39840.001 | 5 | 30 | 3.798297 | -0.0001478195 | 1.561185 | 0.9457284 | 6.783566 | 3.19112
2018-04-02 22:37 | 185290.9 | 39960.0003 | 5 | 30 | 3.79838 | -0.0002145767 | 1.561185 | 0.9457345 | 6.783566 | 3.191143
2018-04-02 22:39 | 185410.9 | 40080.0003 | 5 | 30 | 3.798066 | -0.0001192093 | 1.561185 | 0.9457404 | 6.783566 | 3.191166
2018-04-02 22:41 | 185530.9 | 40200.0002 | 5 | 30 | 3.798113 | -0.0002307892 | 1.561185 | 0.9457466 | 6.783566 | 3.191189
2018-04-02 22:43 | 185650.9 | 40320.0019 | 5 | 30 | 3.798041 | -0.0002174377 | 1.561185 | 0.9457529 | 6.783566 | 3.191213
2018-04-02 22:45 | 185770.9 | 40440.0003 | 5 | 30 | 3.797763 | -0.0002279282 | 1.561185 | 0.9457591 | 6.783566 | 3.191236
2018-04-02 22:47 | 185890.9 | 40560.0003 | 5 | 30 | 3.797818 | -0.0001363754 | 1.561185 | 0.9457654 | 6.783566 | 3.191261
2018-04-02 22:49 | 186010.9 | 40680.0019 | 5 | 30 | 3.79784 | -0.0002241135 | 1.561185 | 0.9457717 | 6.783566 | 3.191284
2018-04-02 22:51 | 186130.9 | 40800.001 | 5 | 30 | 3.797802 | -0.0002222061 | 1.561185 | 0.9457778 | 6.783566 | 3.191308
2018-04-02 22:53 | 186250.9 | 40920.0003 | 5 | 30 | 3.797825 | -0.0001335144 | 1.561185 | 0.945784 | 6.783566 | 3.191331
2018-04-02 22:55 | 186370.9 | 41040.0003 | 5 | 30 | 3.797872 | -0.0002498627 | 1.561185 | 0.9457901 | 6.783566 | 3.191355
2018-04-02 22:57 | 186490.9 | 41160.0013 | 5 | 30 | 3.798177 | -0.0001840591 | 1.561185 | 0.945796 | 6.783566 | 3.191377
2018-04-02 22:59 | 186610.9 | 41280.0019 | 5 | 30 | 3.798244 | -0.0002145767 | 1.561185 | 0.9458019 | 6.783566 | 3.191399
2018-04-02 23:01 | 186730.9 | 41400.0019 | 5 | 30 | 3.798248 | -6.580353e-05 | 1.561185 | 0.9458075 | 6.783566 | 3.19142
2018-04-02 23:03 | 186850.9 | 41520.0019 | 5 | 30 | 3.798286 | -0.0001583099 | 1.561185 | 0.9458133 | 6.783566 | 3.191442
2018-04-02 23:05 | 186970.9 | 41640.0002 | 5 | 30 | 3.798299 | -0.0002040863 | 1.561185 | 0.9458191 | 6.783566 | 3.191464
2018-04-02 23:07 | 187090.9 | 41760.0011 | 5 | 30 | 3.798295 | -0.0002307892 | 1.561185 | 0.9458249 | 6.783566 | 3.191487
2018-04-02 23:09 | 187210.9 | 41880.0003 | 5 | 30 | 3.798631 | -0.0001649857 | 1.561185 | 0.9458307 | 6.783566 | 3.191509
2018-04-02 23:11 | 187330.9 | 42000.001 | 5 | 30 | 3.798302 | -0.0001621246 | 1.561185 | 0.945836 | 6.783566 | 3.191529
2018-04-02 23:13 | 187450.9 | 42120.0004 | 5 | 30 | 3.798342 | -0.0002212524 | 1.561185 | 0.9458416 | 6.783566 | 3.19155
2018-04-02 23:15 | 187570.9 | 42240.0011 | 5 | 30 | 3.798193 | -0.0001602173 | 1.561185 | 0.9458469 | 6.783566 | 3.19157
2018-04-02 23:17 | 187690.9 | 42360.001 | 5 | 30 | 3.798225 | -0.0001602173 | 1.561185 | 0.9458522 | 6.783566 | 3.19159
2018-04-02 23:19 | 187810.9 | 42480.0011 | 5 | 30 | 3.798216 | -0.0001058578 | 1.561185 | 0.9458577 | 6.783566 | 3.191611
2018-04-02 23:21 | 187930.9 | 42600.001 | 5 | 30 | 3.798463 | -0.0001869202 | 1.561185 | 0.9458631 | 6.783566 | 3.191632
2018-04-02 23:23 | 188050.9 | 42720.0011 | 5 | 30 | 3.798433 | -0.00025177 | 1.561185 | 0.9458689 | 6.783566 | 3.191654
2018-04-02 23:25 | 188170.9 | 42840.0002 | 5 | 30 | 3.798408 | -0.0002088547 | 1.561185 | 0.945875 | 6.783566 | 3.191677
2018-04-02 23:27 | 188290.9 | 42960.0003 | 5 | 30 | 3.798613 | -0.0001840591 | 1.561185 | 0.9458811 | 6.783566 | 3.1917
2018-04-02 23:29 | 188410.9 | 43080.0002 | 5 | 30 | 3.798636 | -0.0001468658 | 1.561185 | 0.9458874 | 6.783566 | 3.191724
2018-04-02 23:31 | 188530.9 | 43200.001 | 5 | 30 | 3.79864 | -0.0001888275 | 1.561185 | 0.9458935 | 6.783566 | 3.191747
2018-04-02 23:33 | 188650.9 | 43320.0002 | 5 | 30 | 3.798664 | -0.0002222061 | 1.561185 | 0.9458997 | 6.783566 | 3.191771
2018-04-02 23:35 | 188770.9 | 43440.0002 | 5 | 30 | 3.79833 | -0.0001802444 | 1.561185 | 0.9459058 | 6.783566 | 3.191794
2018-04-02 23:37 | 188890.9 | 43560.0011 | 5 | 30 | 3.798347 | -0.0001783371 | 1.561185 | 0.9459119 | 6.783566 | 3.191817
2018-04-02 23:39 | 189010.9 | 43680.0002 | 5 | 30 | 3.798285 | -9.441376e-05 | 1.561185 | 0.9459178 | 6.783566 | 3.19184
2018-04-02 23:41 | 189130.9 | 43800.0011 | 5 | 30 | 3.797907 | -0.0001935959 | 1.561185 | 0.945924 | 6.783566 | 3.191863
2018-04-02 23:43 | 189250.9 | 43920.001 | 5 | 30 | 3.797922 | -0.0001249313 | 1.561185 | 0.9459301 | 6.783566 | 3.191886
2018-04-02 23:45 | 189370.9 | 44040.0002 | 5 | 30 | 3.798097 | -0.0002498627 | 1.561185 | 0.9459363 | 6.783566 | 3.19191
2018-04-02 23:47 | 189490.9 | 44160.0003 | 5 | 30 | 3.798052 | -9.250641e-05 | 1.561185 | 0.9459423 | 6.783566 | 3.191933
2018-04-02 23:49 | 189610.9 | 44280.0011 | 5 | 30 | 3.797706 | -0.0001564026 | 1.561185 | 0.9459482 | 6.783566 | 3.191955
2018-04-02 23:51 | 189730.9 | 44400.001 | 5 | 30 | 3.79774 | -0.0001125336 | 1.561185 | 0.9459541 | 6.783566 | 3.191978
2018-04-02 23:53 | 189850.9 | 44520.0011 | 5 | 30 | 3.797635 | -0.0002346039 | 1.561185 | 0.9459602 | 6.783566 | 3.192
2018-04-02 23:55 | 189970.9 | 44640.0027 | 5 | 30 | 3.797715 | -0.0002241135 | 1.561185 | 0.9459659 | 6.783566 | 3.192022
2018-04-02 23:57 | 190090.9 | 44760.0003 | 5 | 30 | 3.797635 | -0.0002260208 | 1.561185 | 0.9459718 | 6.783566 | 3.192044
2018-04-02 23:59 | 190210.9 | 44880.001 | 5 | 30 | 3.797247 | -0.0002527237 | 1.561185 | 0.9459781 | 6.783566 | 3.192068
2018-04-03 00:01 | 190330.9 | 45000.002 | 5 | 30 | 3.797292 | -0.000243187 | 1.561185 | 0.9459841 | 6.783566 | 3.192091
2018-04-03 00:03 | 190450.9 | 45120.0019 | 5 | 30 | 3.797254 | -0.0001602173 | 1.561185 | 0.9459903 | 6.783566 | 3.192115
2018-04-03 00:05 | 190570.9 | 45240.0011 | 5 | 30 | 3.79726 | -6.580353e-05 | 1.561185 | 0.9459963 | 6.783566 | 3.192138
2018-04-03 00:07 | 190690.9 | 45360.001 | 5 | 30 | 3.797313 | -0.000210762 | 1.561185 | 0.9460019 | 6.783566 | 3.192159
2018-04-03 00:09 | 190810.9 | 45480.0008 | 5 | 30 | 3.797801 | -0.0001907349 | 1.561185 | 0.9460076 | 6.783566 | 3.192181
2018-04-03 00:11 | 190930.9 | 45600.0003 | 5 | 30 | 3.797902 | -0.0002241135 | 1.561185 | 0.9460133 | 6.783566 | 3.192202
2018-04-03 00:13 | 191050.9 | 45720.0003 | 5 | 30 | 3.797917 | -0.0001363754 | 1.561185 | 0.9460195 | 6.783566 | 3.192225
2018-04-03 00:15 | 191170.9 | 45840.0002 | 5 | 30 | 3.797933 | -0.0001821518 | 1.561185 | 0.9460254 | 6.783566 | 3.192248
2018-04-03 00:17 | 191290.9 | 45960.0003 | 5 | 30 | 3.798008 | -0.0001583099 | 1.561185 | 0.9460314 | 6.783566 | 3.192271
2018-04-03 00:19 | 191410.9 | 46080.0012 | 5 | 30 | 3.798391 | -7.534027e-05 | 1.561185 | 0.9460373 | 6.783566 | 3.192293
2018-04-03 00:21 | 191530.9 | 46200.0003 | 5 | 30 | 3.798091 | -0.000125885 | 1.561185 | 0.9460429 | 6.783566 | 3.192315
2018-04-03 00:23 | 191650.9 | 46320.0004 | 5 | 30 | 3.798122 | -0.0001716614 | 1.561185 | 0.9460484 | 6.783566 | 3.192335
2018-04-03 00:25 | 191770.9 | 46440.0002 | 5 | 30 | 3.798116 | -0.0001277924 | 1.561185 | 0.9460537 | 6.783566 | 3.192356
2018-04-03 00:27 | 191890.9 | 46560.0018 | 5 | 30 | 3.798116 | -0.000125885 | 1.561185 | 0.9460588 | 6.783566 | 3.192375
2018-04-03 00:29 | 192010.9 | 46680.0002 | 5 | 30 | 3.798147 | -0.0002002716 | 1.561185 | 0.9460641 | 6.783566 | 3.192395
2018-04-03 00:31 | 192130.9 | 46800.0007 | 5 | 30 | 3.798506 | -0.000123024 | 1.561185 | 0.9460695 | 6.783566 | 3.192415
2018-04-03 00:33 | 192250.9 | 46920.0011 | 5 | 30 | 3.798141 | -0.0001564026 | 1.561185 | 0.9460748 | 6.783566 | 3.192436
2018-04-03 00:35 | 192370.9 | 47040.001 | 5 | 30 | 3.798204 | -0.0002298355 | 1.561185 | 0.9460809 | 6.783566 | 3.192459
2018-04-03 00:37 | 192490.9 | 47160.0003 | 5 | 30 | 3.798059 | -0.0001602173 | 1.561185 | 0.9460866 | 6.783566 | 3.192481
2018-04-03 00:39 | 192610.9 | 47280.0003 | 5 | 30 | 3.798687 | -0.0001802444 | 1.561185 | 0.9460927 | 6.783566 | 3.192504
2018-04-03 00:41 | 192730.9 | 47400.001 | 5 | 30 | 3.798756 | -0.0002174377 | 1.561185 | 0.9460985 | 6.783566 | 3.192526
2018-04-03 00:43 | 192850.9 | 47520.0006 | 5 | 30 | 3.798776 | -0.0001869202 | 1.561185 | 0.9461046 | 6.783566 | 3.192549
2018-04-03 00:45 | 192970.9 | 47640.001 | 5 | 30 | 3.798495 | -0.0001707077 | 1.561185 | 0.9461107 | 6.783566 | 3.192572
2018-04-03 00:47 | 193090.9 | 47760.0003 | 5 | 30 | 3.798763 | -0.0002126694 | 1.561185 | 0.9461166 | 6.783566 | 3.192595
2018-04-03 00:49 | 193210.9 | 47880.0011 | 5 | 30 | 3.798688 | -0.0001144409 | 1.561185 | 0.9461226 | 6.783566 | 3.192618
2018-04-03 00:51 | 193330.9 | 48000.0003 | 5 | 30 | 3.798711 | -0.0001935959 | 1.561185 | 0.9461285 | 6.783566 | 3.19264
2018-04-03 00:53 | 193450.9 | 48120.0006 | 5 | 30 | 3.798227 | -0.0001277924 | 1.561185 | 0.9461342 | 6.783566 | 3.192661
2018-04-03 00:55 | 193570.9 | 48240.0002 | 5 | 30 | 3.798228 | -0.000246048 | 1.561185 | 0.9461399 | 6.783566 | 3.192683
2018-04-03 00:57 | 193690.9 | 48360.001 | 5 | 30 | 3.798511 | -0.0001468658 | 1.561185 | 0.946146 | 6.783566 | 3.192706
2018-04-03 00:59 | 193810.9 | 48480.0002 | 5 | 30 | 3.798069 | -0.0001478195 | 1.561185 | 0.9461521 | 6.783566 | 3.192729
2018-04-03 01:01 | 193930.9 | 48600.001 | 5 | 30 | 3.798082 | -0.0001430511 | 1.561185 | 0.9461582 | 6.783566 | 3.192752
2018-04-03 01:03 | 194050.9 | 48720.0011 | 5 | 30 | 3.797971 | -0.000202179 | 1.561185 | 0.9461644 | 6.783566 | 3.192776
2018-04-03 01:05 | 194170.9 | 48840.0011 | 5 | 30 | 3.798014 | -0.0001564026 | 1.561185 | 0.9461704 | 6.783566 | 3.192799
2018-04-03 01:07 | 194290.9 | 48960.0003 | 5 | 30 | 3.798016 | -0.0001344681 | 1.561185 | 0.9461763 | 6.783566 | 3.192821
2018-04-03 01:09 | 194410.9 | 49080.0003 | 5 | 30 | 3.798016 | -0.0002193451 | 1.561185 | 0.9461824 | 6.783566 | 3.192845
2018-04-03 01:11 | 194530.9 | 49200.0011 | 5 | 30 | 3.797792 | -0.0001516342 | 1.561185 | 0.9461884 | 6.783566 | 3.192867
2018-04-03 01:13 | 194650.9 | 49320.0002 | 5 | 30 | 3.797782 | -0.0001192093 | 1.561185 | 0.9461946 | 6.783566 | 3.192891
2018-04-03 01:15 | 194770.9 | 49440.0011 | 5 | 30 | 3.797822 | -0.0002412796 | 1.561185 | 0.9462008 | 6.783566 | 3.192914
2018-04-03 01:17 | 194890.9 | 49560.0011 | 5 | 30 | 3.797779 | -0.0001802444 | 1.561185 | 0.946207 | 6.783566 | 3.192938
2018-04-03 01:19 | 195010.9 | 49680.0019 | 5 | 30 | 3.798134 | -0.0001401901 | 1.561185 | 0.9462133 | 6.783566 | 3.192962
2018-04-03 01:21 | 195130.9 | 49800.001 | 5 | 30 | 3.79813 | -0.0002088547 | 1.561185 | 0.9462193 | 6.783566 | 3.192984
2018-04-03 01:23 | 195250.9 | 49920.0003 | 5 | 30 | 3.798174 | -0.0001401901 | 1.561185 | 0.9462255 | 6.783566 | 3.193008
2018-04-03 01:25 | 195370.9 | 50040.0011 | 5 | 30 | 3.798232 | -0.0002212524 | 1.561185 | 0.9462316 | 6.783566 | 3.193031
2018-04-03 01:27 | 195490.9 | 50160.0011 | 5 | 30 | 3.798259 | -0.0001707077 | 1.561185 | 0.9462376 | 6.783566 | 3.193054
2018-04-03 01:29 | 195610.9 | 50280.0011 | 5 | 30 | 3.798239 | -0.0001993179 | 1.561185 | 0.9462436 | 6.783566 | 3.193077
2018-04-03 01:31 | 195730.9 | 50400.0003 | 5 | 30 | 3.798609 | -6.866455e-05 | 1.561185 | 0.9462496 | 6.783566 | 3.1931
2018-04-03 01:33 | 195850.9 | 50520.0019 | 5 | 30 | 3.798303 | -0.0001802444 | 1.561185 | 0.9462552 | 6.783566 | 3.193121
2018-04-03 01:35 | 195970.9 | 50640.001 | 5 | 30 | 3.798337 | -0.0001316071 | 1.561185 | 0.9462607 | 6.783566 | 3.193142
2018-04-03 01:37 | 196090.9 | 50760.0019 | 5 | 30 | 3.7982 | -0.0001716614 | 1.561185 | 0.9462659 | 6.783566 | 3.193161
2018-04-03 01:39 | 196210.9 | 50880.0019 | 5 | 30 | 3.798236 | -0.0001335144 | 1.561185 | 0.9462713 | 6.783566 | 3.193182
2018-04-03 01:41 | 196330.9 | 51000.0002 | 5 | 30 | 3.798588 | -0.0001125336 | 1.561185 | 0.9462767 | 6.783566 | 3.193202
2018-04-03 01:43 | 196450.9 | 51120.0012 | 5 | 30 | 3.798615 | -0.000210762 | 1.561185 | 0.9462821 | 6.783566 | 3.193223
2018-04-03 01:45 | 196570.9 | 51240.0002 | 5 | 30 | 3.798255 | -0.0002613068 | 1.561185 | 0.946288 | 6.783566 | 3.193246
2018-04-03 01:47 | 196690.9 | 51360.0004 | 5 | 30 | 3.798265 | -0.0001411438 | 1.561185 | 0.9462941 | 6.783566 | 3.193269
2018-04-03 01:49 | 196810.9 | 51480.0011 | 5 | 30 | 3.798162 | -0.0002155304 | 1.561185 | 0.9463 | 6.783566 | 3.193291
2018-04-03 01:51 | 196930.9 | 51600.001 | 5 | 30 | 3.79853 | -0.0002069473 | 1.561185 | 0.9463059 | 6.783566 | 3.193313
2018-04-03 01:53 | 197050.9 | 51720.0003 | 5 | 30 | 3.79851 | -0.0002155304 | 1.561185 | 0.9463118 | 6.783566 | 3.193336
2018-04-03 01:55 | 197170.9 | 51840.0002 | 5 | 30 | 3.79872 | -0.0002069473 | 1.561185 | 0.9463174 | 6.783566 | 3.193357
2018-04-03 01:57 | 197290.9 | 51960.0003 | 5 | 30 | 3.798731 | -0.0001535416 | 1.561185 | 0.9463231 | 6.783566 | 3.193379
2018-04-03 01:59 | 197410.9 | 52080.0011 | 5 | 30 | 3.798577 | -0.0001974106 | 1.561185 | 0.9463286 | 6.783566 | 3.1934
2018-04-03 02:01 | 197530.9 | 52200.0003 | 5 | 30 | 3.798624 | -0.0002746582 | 1.561185 | 0.9463342 | 6.783566 | 3.193421
2018-04-03 02:03 | 197650.9 | 52320.001 | 5 | 30 | 3.798614 | -0.0002193451 | 1.561185 | 0.9463398 | 6.783566 | 3.193442
2018-04-03 02:05 | 197770.9 | 52440.001 | 5 | 30 | 3.79831 | -0.0001468658 | 1.561185 | 0.9463453 | 6.783566 | 3.193463
2018-04-03 02:07 | 197890.9 | 52560.001 | 5 | 30 | 3.798316 | -0.0002040863 | 1.561185 | 0.9463512 | 6.783566 | 3.193485
2018-04-03 02:09 | 198010.9 | 52680.0003 | 5 | 30 | 3.7983 | -0.000244140625 | 1.561185 | 0.9463573 | 6.783566 | 3.193509
2018-04-03 02:11 | 198130.9 | 52800.001 | 5 | 30 | 3.797973 | -0.0002040863 | 1.561185 | 0.9463634 | 6.783566 | 3.193532
2018-04-03 02:13 | 198250.9 | 52920.0002 | 5 | 30 | 3.797884 | -0.0001602173 | 1.561185 | 0.9463692 | 6.783566 | 3.193554
2018-04-03 02:15 | 198370.9 | 53040.001 | 5 | 30 | 3.797961 | -9.632111e-05 | 1.561185 | 0.9463753 | 6.783566 | 3.193577
2018-04-03 02:17 | 198490.9 | 53160.0003 | 5 | 30 | 3.797878 | -0.0002088547 | 1.561185 | 0.946381 | 6.783566 | 3.193599
2018-04-03 02:19 | 198610.9 | 53280.001 | 5 | 30 | 3.797855 | -0.0001554489 | 1.561185 | 0.9463871 | 6.783566 | 3.193622
2018-04-03 02:21 | 198730.9 | 53400.001 | 5 | 30 | 3.797844 | -0.0002326965 | 1.561185 | 0.946393 | 6.783566 | 3.193644
2018-04-03 02:23 | 198850.9 | 53520.0019 | 5 | 30 | 3.797614 | -0.0001935959 | 1.561185 | 0.946399 | 6.783566 | 3.193667
2018-04-03 02:25 | 198970.9 | 53640.0003 | 5 | 30 | 3.797603 | -0.000243187 | 1.561185 | 0.9464054 | 6.783566 | 3.193691
2018-04-03 02:27 | 199090.9 | 53760.001 | 5 | 30 | 3.797624 | -0.0001850128 | 1.561185 | 0.9464116 | 6.783566 | 3.193715
2018-04-03 02:29 | 199210.9 | 53880.0019 | 5 | 30 | 3.797548 | -0.000166893 | 1.561185 | 0.946418 | 6.783566 | 3.19374
2018-04-03 02:31 | 199330.9 | 54000.0012 | 5 | 30 | 3.797888 | -0.0001754761 | 1.561185 | 0.9464244 | 6.783566 | 3.193764
2018-04-03 02:33 | 199450.9 | 54120.0003 | 5 | 30 | 3.79794 | -0.000210762 | 1.561185 | 0.9464309 | 6.783566 | 3.193789
2018-04-03 02:35 | 199570.9 | 54240.0002 | 5 | 30 | 3.797998 | -0.0001058578 | 1.561185 | 0.9464375 | 6.783566 | 3.193813
2018-04-03 02:37 | 199690.9 | 54360.0003 | 5 | 30 | 3.798005 | -0.0001802444 | 1.561185 | 0.9464437 | 6.783566 | 3.193837
2018-04-03 02:39 | 199810.9 | 54480.0011 | 5 | 30 | 3.79801 | -0.0001935959 | 1.561185 | 0.9464499 | 6.783566 | 3.193861
2018-04-03 02:41 | 199930.9 | 54600.0011 | 5 | 30 | 3.798415 | -0.0002717972 | 1.561185 | 0.9464561 | 6.783566 | 3.193884
2018-04-03 02:43 | 200050.9 | 54720.0004 | 5 | 30 | 3.798109 | -0.0001926422 | 1.561185 | 0.9464621 | 6.783566 | 3.193907
2018-04-03 02:45 | 200170.9 | 54840.001 | 5 | 30 | 3.798106 | -9.441376e-05 | 1.561185 | 0.9464676 | 6.783566 | 3.193928
2018-04-03 02:47 | 200290.9 | 54960.0011 | 5 | 30 | 3.798167 | -0.0001850128 | 1.561185 | 0.9464732 | 6.783566 | 3.193949
2018-04-03 02:49 | 200410.9 | 55080.0003 | 5 | 30 | 3.798117 | -0.0001316071 | 1.561185 | 0.9464788 | 6.783566 | 3.19397
2018-04-03 02:51 | 200530.9 | 55200.0018 | 5 | 30 | 3.798104 | -0.0001926422 | 1.561185 | 0.9464846 | 6.783566 | 3.193992
2018-04-03 02:53 | 200650.9 | 55320.0012 | 5 | 30 | 3.798431 | -0.0002193451 | 1.561185 | 0.9464905 | 6.783566 | 3.194015
2018-04-03 02:55 | 200770.9 | 55440.001 | 5 | 30 | 3.798073 | -0.0001802444 | 1.561185 | 0.9464969 | 6.783566 | 3.194039
2018-04-03 02:57 | 200890.9 | 55560.0004 | 5 | 30 | 3.798071 | -0.0002174377 | 1.561185 | 0.9465033 | 6.783566 | 3.194063
2018-04-03 02:59 | 201010.9 | 55680.001 | 5 | 30 | 3.7981 | -0.0002040863 | 1.561185 | 0.9465098 | 6.783566 | 3.194088
2018-04-03 03:01 | 201130.9 | 55800.001 | 5 | 30 | 3.798047 | -0.0002527237 | 1.561185 | 0.9465162 | 6.783566 | 3.194112
2018-04-03 03:03 | 201250.9 | 55920.0002 | 5 | 30 | 3.798049 | -0.000202179 | 1.561185 | 0.9465228 | 6.783566 | 3.194138
2018-04-03 03:05 | 201370.9 | 56040.0011 | 5 | 30 | 3.798305 | -0.0001401901 | 1.561185 | 0.9465292 | 6.783566 | 3.194161
2018-04-03 03:07 | 201490.9 | 56160.0003 | 5 | 30 | 3.798341 | -0.0001478195 | 1.561185 | 0.9465351 | 6.783566 | 3.194184
2018-04-03 03:09 | 201610.9 | 56280.001 | 5 | 30 | 3.798364 | -0.0002040863 | 1.561185 | 0.9465414 | 6.783566 | 3.194208
2018-04-03 03:11 | 201730.9 | 56400.001 | 5 | 30 | 3.798252 | -0.0001554489 | 1.561185 | 0.9465476 | 6.783566 | 3.194232
2018-04-03 03:13 | 201850.9 | 56520.0011 | 5 | 30 | 3.798523 | -0.0001296997 | 1.561185 | 0.9465538 | 6.783566 | 3.194255
2018-04-03 03:15 | 201970.9 | 56640.001 | 5 | 30 | 3.79856 | -0.0001621246 | 1.561185 | 0.9465604 | 6.783566 | 3.19428
2018-04-03 03:17 | 202090.9 | 56760.0003 | 5 | 30 | 3.798571 | -0.0002040863 | 1.561185 | 0.9465669 | 6.783566 | 3.194305
2018-04-03 03:19 | 202210.9 | 56880.0002 | 5 | 30 | 3.797916 | -0.0001840591 | 1.561185 | 0.9465734 | 6.783566 | 3.19433
2018-04-03 03:21 | 202330.9 | 57000.0002 | 5 | 30 | 3.797967 | -0.0002040863 | 1.561185 | 0.9465798 | 6.783566 | 3.194354
2018-04-03 03:23 | 202450.9 | 57120.0002 | 5 | 30 | 3.79801 | -0.0001869202 | 1.561185 | 0.9465863 | 6.783566 | 3.194379
2018-04-03 03:25 | 202570.9 | 57240.0002 | 5 | 30 | 3.798037 | -0.0001773834 | 1.561185 | 0.9465928 | 6.783566 | 3.194403
2018-04-03 03:27 | 202690.9 | 57360.0003 | 5 | 30 | 3.79811 | -0.0001621246 | 1.561185 | 0.9465995 | 6.783566 | 3.194428
2018-04-03 03:29 | 202810.9 | 57480.0002 | 5 | 30 | 3.797827 | -0.0001735687 | 1.561185 | 0.946606 | 6.783566 | 3.194454
2018-04-03 03:31 | 202930.9 | 57600.001 | 5 | 30 | 3.797858 | -9.441376e-05 | 1.561185 | 0.9466125 | 6.783566 | 3.194478
2018-04-03 03:33 | 203050.9 | 57720.0003 | 5 | 30 | 3.797702 | -0.0001478195 | 1.561185 | 0.9466187 | 6.783566 | 3.194502
2018-04-03 03:35 | 203170.9 | 57840.0012 | 5 | 30 | 3.797748 | -0.0002155304 | 1.561185 | 0.9466251 | 6.783566 | 3.194526
2018-04-03 03:37 | 203290.9 | 57960.001 | 5 | 30 | 3.797532 | -0.0001802444 | 1.561185 | 0.9466319 | 6.783566 | 3.194552
2018-04-03 03:39 | 203410.9 | 58080.0003 | 5 | 30 | 3.797578 | -0.0002002716 | 1.561185 | 0.9466385 | 6.783566 | 3.194577
2018-04-03 03:41 | 203530.9 | 58200.0002 | 5 | 30 | 3.797849 | -0.0001840591 | 1.561185 | 0.946645 | 6.783566 | 3.194601
2018-04-03 03:43 | 203650.9 | 58320.0011 | 5 | 30 | 3.797831 | -9.632111e-05 | 1.561185 | 0.9466513 | 6.783566 | 3.194626
2018-04-03 03:45 | 203770.9 | 58440.0011 | 5 | 30 | 3.797888 | -0.0001583099 | 1.561185 | 0.9466577 | 6.783566 | 3.194649
2018-04-03 03:47 | 203890.9 | 58560.0002 | 5 | 30 | 3.797916 | -0.0002298355 | 1.561185 | 0.9466641 | 6.783566 | 3.194674
2018-04-03 03:49 | 204010.9 | 58680.0003 | 5 | 30 | 3.797994 | -0.0001802444 | 1.561185 | 0.9466704 | 6.783566 | 3.194698
2018-04-03 03:51 | 204130.9 | 58800.0002 | 5 | 30 | 3.798019 | -0.0001840591 | 1.561185 | 0.9466769 | 6.783566 | 3.194722
2018-04-03 03:53 | 204250.9 | 58920.0004 | 5 | 30 | 3.798427 | -0.0001449585 | 1.561185 | 0.9466832 | 6.783566 | 3.194746
2018-04-03 03:55 | 204370.9 | 59040.0011 | 5 | 30 | 3.798142 | -0.0001497269 | 1.561185 | 0.9466893 | 6.783566 | 3.19477
2018-04-03 03:57 | 204490.9 | 59160.0011 | 5 | 30 | 3.798148 | -0.0001773834 | 1.561185 | 0.9466953 | 6.783566 | 3.194793
2018-04-03 03:59 | 204610.9 | 59280.0012 | 5 | 30 | 3.798061 | -0.0002059937 | 1.561185 | 0.9467013 | 6.783566 | 3.194815
2018-04-03 04:01 | 204730.9 | 59400.001 | 5 | 30 | 3.798052 | -0.0001621246 | 1.561185 | 0.9467072 | 6.783566 | 3.194838
2018-04-03 04:03 | 204850.9 | 59520.0012 | 5 | 30 | 3.79843 | -0.0001449585 | 1.561185 | 0.946713 | 6.783566 | 3.19486
2018-04-03 04:05 | 204970.9 | 59640.001 | 5 | 30 | 3.798413 | -0.0001296997 | 1.561185 | 0.9467192 | 6.783566 | 3.194883
2018-04-03 04:07 | 205090.9 | 59760.0004 | 5 | 30 | 3.798043 | -0.0001993179 | 1.561185 | 0.9467255 | 6.783566 | 3.194907
2018-04-03 04:09 | 205210.9 | 59880.001 | 5 | 30 | 3.79808 | -0.0001802444 | 1.561185 | 0.9467322 | 6.783566 | 3.194933
2018-04-03 04:11 | 205330.9 | 60000.0019 | 5 | 30 | 3.797954 | -0.0002002716 | 1.561185 | 0.9467389 | 6.783566 | 3.194958
2018-04-03 04:13 | 205450.9 | 60120.0002 | 5 | 30 | 3.798013 | -7.915497e-05 | 1.561185 | 0.9467453 | 6.783566 | 3.194982
2018-04-03 04:15 | 205570.9 | 60240.001 | 5 | 30 | 3.797963 | -0.0001430511 | 1.561185 | 0.9467517 | 6.783566 | 3.195007
2018-04-03 04:17 | 205690.9 | 60360.0011 | 5 | 30 | 3.798289 | -0.000123024 | 1.561185 | 0.9467578 | 6.783566 | 3.19503
2018-04-03 04:19 | 205810.9 | 60480.0002 | 5 | 30 | 3.798279 | -0.0001716614 | 1.561185 | 0.9467638 | 6.783566 | 3.195053
2018-04-03 04:21 | 205930.9 | 60600.0011 | 5 | 30 | 3.798188 | -0.0001888275 | 1.561185 | 0.9467696 | 6.783566 | 3.195075
2018-04-03 04:23 | 206050.9 | 60720.0003 | 5 | 30 | 3.798204 | -0.0001821518 | 1.561185 | 0.9467754 | 6.783566 | 3.195097
2018-04-03 04:25 | 206170.9 | 60840.0003 | 5 | 30 | 3.79824 | -0.0002069473 | 1.561185 | 0.9467816 | 6.783566 | 3.19512
2018-04-03 04:27 | 206290.9 | 60960.0011 | 5 | 30 | 3.798292 | -0.0002002716 | 1.561185 | 0.9467878 | 6.783566 | 3.195144
2018-04-03 04:29 | 206410.9 | 61080.001 | 5 | 30 | 3.798001 | -0.0002374649 | 1.561185 | 0.946794 | 6.783566 | 3.195167
2018-04-03 04:31 | 206530.9 | 61200.001 | 5 | 30 | 3.797974 | -0.0001344681 | 1.561185 | 0.9468003 | 6.783566 | 3.195191
2018-04-03 04:33 | 206650.9 | 61320.0011 | 5 | 30 | 3.797905 | -0.0002193451 | 1.561185 | 0.9468064 | 6.783566 | 3.195214
2018-04-03 04:35 | 206770.9 | 61440.0019 | 5 | 30 | 3.798213 | -0.0001554489 | 1.561185 | 0.9468126 | 6.783566 | 3.195238
2018-04-03 04:37 | 206890.9 | 61560.0003 | 5 | 30 | 3.798129 | -0.0001649857 | 1.561185 | 0.9468189 | 6.783566 | 3.195262
2018-04-03 04:39 | 207010.9 | 61680.0002 | 5 | 30 | 3.798134 | -0.0001630783 | 1.561185 | 0.9468248 | 6.783566 | 3.195285
2018-04-03 04:41 | 207130.9 | 61800.0011 | 5 | 30 | 3.798167 | -0.0002698898 | 1.561185 | 0.9468311 | 6.783566 | 3.195308
2018-04-03 04:43 | 207250.9 | 61920.0011 | 5 | 30 | 3.798144 | -0.0001707077 | 1.561185 | 0.9468375 | 6.783566 | 3.195333
2018-04-03 04:45 | 207370.9 | 62040.0002 | 5 | 30 | 3.798136 | -0.000125885 | 1.561185 | 0.9468442 | 6.783566 | 3.195358
2018-04-03 04:47 | 207490.9 | 62160.0002 | 5 | 30 | 3.797904 | -0.0001869202 | 1.561185 | 0.9468507 | 6.783566 | 3.195383
2018-04-03 04:49 | 207610.9 | 62280.001 | 5 | 30 | 3.797643 | -0.000210762 | 1.561185 | 0.9468572 | 6.783566 | 3.195407
2018-04-03 04:51 | 207730.9 | 62400.0002 | 5 | 30 | 3.797653 | -0.000166893 | 1.561185 | 0.9468638 | 6.783566 | 3.195432
2018-04-03 04:53 | 207850.9 | 62520.0011 | 5 | 30 | 3.797799 | -0.0001783371 | 1.561185 | 0.94687 | 6.783566 | 3.195456
2018-04-03 04:55 | 207970.9 | 62640.0003 | 5 | 30 | 3.797899 | -0.0002260208 | 1.561185 | 0.9468763 | 6.783566 | 3.19548
2018-04-03 04:57 | 208090.9 | 62760.0012 | 5 | 30 | 3.797906 | -0.0002832413 | 1.561185 | 0.9468827 | 6.783566 | 3.195504
2018-04-03 04:59 | 208210.9 | 62880.0011 | 5 | 30 | 3.79793 | -0.0001707077 | 1.561185 | 0.9468891 | 6.783566 | 3.195529
2018-04-03 05:01 | 208330.9 | 63000.0002 | 5 | 30 | 3.797938 | -0.0002298355 | 1.561185 | 0.9468952 | 6.783566 | 3.195552
2018-04-03 05:03 | 208450.9 | 63120.0018 | 5 | 30 | 3.797939 | -0.0002365112 | 1.561185 | 0.9469015 | 6.783566 | 3.195576
2018-04-03 05:05 | 208570.9 | 63240.0002 | 5 | 30 | 3.798005 | -0.0001840591 | 1.561185 | 0.9469077 | 6.783566 | 3.195599
2018-04-03 05:07 | 208690.9 | 63360.0018 | 5 | 30 | 3.798068 | -0.0001783371 | 1.561185 | 0.9469136 | 6.783566 | 3.195622
2018-04-03 05:09 | 208810.9 | 63480.0002 | 5 | 30 | 3.798069 | -0.0001869202 | 1.561185 | 0.9469194 | 6.783566 | 3.195644
2018-04-03 05:11 | 208930.9 | 63600.0003 | 5 | 30 | 3.798011 | -0.0002069473 | 1.561185 | 0.9469254 | 6.783566 | 3.195666
2018-04-03 05:13 | 209050.9 | 63720.0004 | 5 | 30 | 3.798378 | -0.0001478195 | 1.561185 | 0.9469311 | 6.783566 | 3.195688
2018-04-03 05:15 | 209170.9 | 63840.0003 | 5 | 30 | 3.798339 | -0.0001602173 | 1.561185 | 0.9469369 | 6.783566 | 3.19571
2018-04-03 05:17 | 209290.9 | 63960.0019 | 5 | 30 | 3.798342 | -0.0001497269 | 1.561185 | 0.9469426 | 6.783566 | 3.195732
2018-04-03 05:19 | 209410.9 | 64080.001 | 5 | 30 | 3.797988 | -0.0002002716 | 1.561185 | 0.9469485 | 6.783566 | 3.195754
2018-04-03 05:21 | 209530.9 | 64200.001 | 5 | 30 | 3.798065 | -0.0001707077 | 1.561185 | 0.9469548 | 6.783566 | 3.195778
2018-04-03 05:23 | 209650.9 | 64320.001 | 5 | 30 | 3.797957 | -0.000166893 | 1.561185 | 0.9469613 | 6.783566 | 3.195803
2018-04-03 05:25 | 209770.9 | 64440.0002 | 5 | 30 | 3.798007 | -0.0001468658 | 1.561185 | 0.9469675 | 6.783566 | 3.195827
2018-04-03 05:27 | 209890.9 | 64560.0011 | 5 | 30 | 3.797934 | -0.0001840591 | 1.561185 | 0.9469739 | 6.783566 | 3.195851
2018-04-03 05:29 | 210010.9 | 64680.0002 | 5 | 30 | 3.797933 | -0.0002260208 | 1.561185 | 0.9469799 | 6.783566 | 3.195873
2018-04-03 05:31 | 210130.9 | 64800.0003 | 5 | 30 | 3.79815 | -0.0001163483 | 1.561185 | 0.9469856 | 6.783566 | 3.195895
2018-04-03 05:33 | 210250.9 | 64920.0011 | 5 | 30 | 3.798172 | -0.000166893 | 1.561185 | 0.9469917 | 6.783566 | 3.195918
2018-04-03 05:35 | 210370.9 | 65040.0011 | 5 | 30 | 3.798241 | -0.0002632141 | 1.561185 | 0.9469979 | 6.783566 | 3.195942
2018-04-03 05:37 | 210490.9 | 65160.0011 | 5 | 30 | 3.798238 | -0.0001344681 | 1.561185 | 0.947004 | 6.783566 | 3.195965
2018-04-03 05:39 | 210610.9 | 65280.0003 | 5 | 30 | 3.79793 | -0.0001955032 | 1.561185 | 0.94701 | 6.783566 | 3.195988
2018-04-03 05:41 | 210730.9 | 65400.0011 | 5 | 30 | 3.797937 | -0.0001783371 | 1.561185 | 0.947016 | 6.783566 | 3.196011
2018-04-03 05:43 | 210850.9 | 65520.0019 | 5 | 30 | 3.798003 | -0.0001993179 | 1.561185 | 0.9470223 | 6.783566 | 3.196035
2018-04-03 05:45 | 210970.9 | 65640.0002 | 5 | 30 | 3.797682 | -0.0001840591 | 1.561185 | 0.9470288 | 6.783566 | 3.196059
2018-04-03 05:47 | 211090.9 | 65760.0003 | 5 | 30 | 3.797972 | -0.0001935959 | 1.561185 | 0.9470353 | 6.783566 | 3.196084
2018-04-03 05:49 | 211210.9 | 65880.0002 | 5 | 30 | 3.798096 | -0.0001296997 | 1.561185 | 0.9470414 | 6.783566 | 3.196107
2018-04-03 05:51 | 211330.9 | 66000.001 | 5 | 30 | 3.79816 | -0.0002040863 | 1.561185 | 0.9470477 | 6.783566 | 3.196131
2018-04-03 05:53 | 211450.9 | 66120.0003 | 5 | 30 | 3.798163 | -0.0001449585 | 1.561185 | 0.9470538 | 6.783566 | 3.196154
2018-04-03 05:55 | 211570.9 | 66240.0002 | 5 | 30 | 3.798176 | -0.0001802444 | 1.561185 | 0.94706 | 6.783566 | 3.196178
2018-04-03 05:57 | 211690.9 | 66360.0003 | 5 | 30 | 3.798161 | -0.000166893 | 1.561185 | 0.9470664 | 6.783566 | 3.196202
2018-04-03 05:59 | 211810.9 | 66480.0011 | 5 | 30 | 3.798173 | -0.0002746582 | 1.561185 | 0.9470729 | 6.783566 | 3.196227
2018-04-03 06:01 | 211930.9 | 66600.001 | 5 | 30 | 3.797955 | -0.0001840591 | 1.561185 | 0.9470796 | 6.783566 | 3.196252
2018-04-03 06:03 | 212050.9 | 66720.0002 | 5 | 30 | 3.79831 | -0.0002212524 | 1.561185 | 0.947086 | 6.783566 | 3.196276
2018-04-03 06:05 | 212170.9 | 66840.0011 | 5 | 30 | 3.798118 | -0.0001821518 | 1.561185 | 0.9470922 | 6.783566 | 3.1963
2018-04-03 06:07 | 212290.9 | 66960.0002 | 5 | 30 | 3.798077 | -0.0001296997 | 1.561185 | 0.9470981 | 6.783566 | 3.196322
2018-04-03 06:09 | 212410.9 | 67080.0004 | 5 | 30 | 3.798093 | -0.0001621246 | 1.561185 | 0.9471041 | 6.783566 | 3.196345
2018-04-03 06:11 | 212530.9 | 67200.0011 | 5 | 30 | 3.798044 | -0.0002002716 | 1.561185 | 0.94711 | 6.783566 | 3.196368
2018-04-03 06:13 | 212650.9 | 67320.0003 | 5 | 30 | 3.798061 | -0.0002326965 | 1.561185 | 0.947116 | 6.783566 | 3.19639
2018-04-03 06:15 | 212770.9 | 67440.0003 | 5 | 30 | 3.798055 | -9.727478e-05 | 1.561185 | 0.947122 | 6.783566 | 3.196413
2018-04-03 06:17 | 212890.9 | 67560.0003 | 5 | 30 | 3.798083 | -0.0002088547 | 1.561185 | 0.9471276 | 6.783566 | 3.196434
2018-04-03 06:19 | 213010.9 | 67680.0002 | 5 | 30 | 3.798078 | -0.0001296997 | 1.561185 | 0.9471329 | 6.783566 | 3.196455
2018-04-03 06:21 | 213130.9 | 67800.0011 | 5 | 30 | 3.797998 | -0.0001296997 | 1.561185 | 0.9471382 | 6.783566 | 3.196475
2018-04-03 06:23 | 213250.9 | 67920.001 | 5 | 30 | 3.798385 | -0.0001125336 | 1.561185 | 0.9471434 | 6.783566 | 3.196495
2018-04-03 06:25 | 213370.9 | 68040.0019 | 5 | 30 | 3.7984 | -0.0001564026 | 1.561185 | 0.9471489 | 6.783566 | 3.196515
2018-04-03 06:27 | 213490.9 | 68160.0011 | 5 | 30 | 3.798437 | -0.0001716614 | 1.561185 | 0.9471545 | 6.783566 | 3.196537
2018-04-03 06:29 | 213610.9 | 68280.0018 | 5 | 30 | 3.798067 | -0.0002059937 | 1.561185 | 0.94716 | 6.783566 | 3.196558
2018-04-03 06:31 | 213730.9 | 68400.0002 | 5 | 30 | 3.798112 | -0.0002088547 | 1.561185 | 0.9471659 | 6.783566 | 3.19658
2018-04-03 06:33 | 213850.9 | 68520.001 | 5 | 30 | 3.798141 | -0.0002393723 | 1.561185 | 0.947172 | 6.783566 | 3.196603
2018-04-03 06:35 | 213970.9 | 68640.0003 | 5 | 30 | 3.798058 | -0.0001974106 | 1.561185 | 0.9471778 | 6.783566 | 3.196625
2018-04-03 06:37 | 214090.9 | 68760.001 | 5 | 30 | 3.797989 | -0.0002613068 | 1.561185 | 0.9471835 | 6.783566 | 3.196647
2018-04-03 06:39 | 214210.9 | 68880.0003 | 5 | 30 | 3.798027 | -0.0001115799 | 1.561185 | 0.9471891 | 6.783566 | 3.196668
2018-04-03 06:41 | 214330.9 | 69000.001 | 5 | 30 | 3.797971 | -0.0001935959 | 1.561185 | 0.9471946 | 6.783566 | 3.196689
2018-04-03 06:43 | 214450.9 | 69120.0004 | 5 | 30 | 3.797986 | -0.0002212524 | 1.561185 | 0.9472004 | 6.783566 | 3.196711
2018-04-03 06:45 | 214570.9 | 69240.001 | 5 | 30 | 3.798323 | -0.0001554489 | 1.561185 | 0.9472061 | 6.783566 | 3.196733
2018-04-03 06:47 | 214690.9 | 69360.0003 | 5 | 30 | 3.798339 | -0.0001602173 | 1.561185 | 0.9472119 | 6.783566 | 3.196755
2018-04-03 06:49 | 214810.9 | 69480.0002 | 5 | 30 | 3.798042 | -0.0002527237 | 1.561185 | 0.9472176 | 6.783566 | 3.196776
2018-04-03 06:51 | 214930.9 | 69600.0011 | 5 | 30 | 3.798069 | -0.0001621246 | 1.561185 | 0.9472234 | 6.783566 | 3.196798
2018-04-03 06:53 | 215050.9 | 69720.0012 | 5 | 30 | 3.798088 | -0.0001688004 | 1.561185 | 0.9472294 | 6.783566 | 3.196821
2018-04-03 06:55 | 215170.9 | 69840.0003 | 5 | 30 | 3.798041 | -0.0001888275 | 1.561185 | 0.9472352 | 6.783566 | 3.196843
2018-04-03 06:57 | 215290.9 | 69960.001 | 5 | 30 | 3.797724 | -0.0001935959 | 1.561185 | 0.9472412 | 6.783566 | 3.196866
2018-04-03 06:59 | 215410.9 | 70080.001 | 5 | 30 | 3.797997 | -0.0001783371 | 1.561185 | 0.9472471 | 6.783566 | 3.196888
2018-04-03 07:01 | 215530.9 | 70200.0019 | 5 | 30 | 3.797989 | -0.0001850128 | 1.561185 | 0.9472531 | 6.783566 | 3.196911
2018-04-03 07:03 | 215650.9 | 70320.0003 | 5 | 30 | 3.797922 | -0.0002088547 | 1.561185 | 0.9472591 | 6.783566 | 3.196934
2018-04-03 07:05 | 215770.9 | 70440.0011 | 5 | 30 | 3.797952 | -0.0001802444 | 1.561185 | 0.9472649 | 6.783566 | 3.196956
2018-04-03 07:07 | 215890.9 | 70560.0003 | 5 | 30 | 3.798213 | -0.0001974106 | 1.561185 | 0.9472707 | 6.783566 | 3.196978
2018-04-03 07:09 | 216010.9 | 70680.001 | 5 | 30 | 3.798236 | -0.0001993179 | 1.561185 | 0.9472764 | 6.783566 | 3.197
2018-04-03 07:11 | 216130.9 | 70800.0003 | 5 | 30 | 3.798255 | -0.0001535416 | 1.561185 | 0.9472822 | 6.783566 | 3.197022
2018-04-03 07:13 | 216250.9 | 70920.001 | 5 | 30 | 3.797967 | -0.0001716614 | 1.561185 | 0.9472882 | 6.783566 | 3.197044
2018-04-03 07:15 | 216370.9 | 71040.0003 | 5 | 30 | 3.798297 | -0.0001840591 | 1.561185 | 0.9472942 | 6.783566 | 3.197067
2018-04-03 07:17 | 216490.9 | 71160.0003 | 5 | 30 | 3.798346 | -0.0001935959 | 1.561185 | 0.9473003 | 6.783566 | 3.19709
2018-04-03 07:19 | 216610.9 | 71280.0007 | 5 | 30 | 3.798245 | -9.441376e-05 | 1.561185 | 0.9473063 | 6.783566 | 3.197113
2018-04-03 07:21 | 216730.9 | 71400.0003 | 5 | 30 | 3.798251 | -0.0001754761 | 1.561185 | 0.9473123 | 6.783566 | 3.197136
2018-04-03 07:23 | 216850.9 | 71520.0011 | 5 | 30 | 3.798029 | -0.000210762 | 1.561185 | 0.9473181 | 6.783566 | 3.197158
2018-04-03 07:25 | 216970.9 | 71640.0002 | 5 | 30 | 3.798047 | -0.0001754761 | 1.561185 | 0.9473238 | 6.783566 | 3.19718
2018-04-03 07:27 | 217090.9 | 71760.0002 | 5 | 30 | 3.797977 | -0.0001649857 | 1.561185 | 0.9473298 | 6.783566 | 3.197202
2018-04-03 07:29 | 217210.9 | 71880.0002 | 5 | 30 | 3.798011 | -0.0001888275 | 1.561185 | 0.9473354 | 6.783566 | 3.197224
2018-04-03 07:31 | 217330.9 | 72000.0003 | 5 | 30 | 3.798044 | -0.0001363754 | 1.561185 | 0.9473409 | 6.783566 | 3.197245
2018-04-03 07:33 | 217450.9 | 72120.0002 | 5 | 30 | 3.798292 | -0.0002260208 | 1.561185 | 0.9473463 | 6.783566 | 3.197265
2018-04-03 07:35 | 217570.9 | 72240.0018 | 5 | 30 | 3.798179 | -0.0001993179 | 1.561185 | 0.9473516 | 6.783566 | 3.197285
2018-04-03 07:37 | 217690.9 | 72360.0002 | 5 | 30 | 3.797977 | -0.0001010895 | 1.561185 | 0.9473571 | 6.783566 | 3.197306
2018-04-03 07:39 | 217810.9 | 72480.001 | 5 | 30 | 3.79836 | -0.0002145767 | 1.561185 | 0.9473625 | 6.783566 | 3.197327
2018-04-03 07:41 | 217930.9 | 72600.0003 | 5 | 30 | 3.79795 | -0.0001296997 | 1.561185 | 0.9473682 | 6.783566 | 3.197348
2018-04-03 07:43 | 218050.9 | 72720.0002 | 5 | 30 | 3.797945 | -0.0002059937 | 1.561185 | 0.9473746 | 6.783566 | 3.197372
2018-04-03 07:45 | 218170.9 | 72840.0003 | 5 | 30 | 3.798061 | -0.0002565384 | 1.561185 | 0.947381 | 6.783566 | 3.197397
2018-04-03 07:47 | 218290.9 | 72960.0002 | 5 | 30 | 3.797787 | -0.000254631 | 1.561185 | 0.9473869 | 6.783566 | 3.197419
2018-04-03 07:49 | 218410.9 | 73080.0009 | 5 | 30 | 3.797735 | -0.0001468658 | 1.561185 | 0.9473928 | 6.783566 | 3.197442
2018-04-03 07:51 | 218530.9 | 73200.0003 | 5 | 30 | 3.797756 | -0.0001630783 | 1.561185 | 0.9473985 | 6.783566 | 3.197463
2018-04-03 07:53 | 218650.9 | 73320.001 | 5 | 30 | 3.797698 | -8.773804e-05 | 1.561185 | 0.9474041 | 6.783566 | 3.197484
2018-04-03 07:55 | 218770.9 | 73440.0002 | 5 | 30 | 3.797835 | -0.0001735687 | 1.561185 | 0.9474097 | 6.783566 | 3.197506
2018-04-03 07:57 | 218890.9 | 73560.0002 | 5 | 30 | 3.798059 | -0.0002412796 | 1.561185 | 0.9474152 | 6.783566 | 3.197527
2018-04-03 07:59 | 219010.9 | 73680.0002 | 5 | 30 | 3.797871 | -0.0001449585 | 1.561185 | 0.9474211 | 6.783566 | 3.197549
2018-04-03 08:01 | 219130.9 | 73800.0011 | 5 | 30 | 3.797877 | -0.0001411438 | 1.561185 | 0.9474269 | 6.783566 | 3.197571
2018-04-03 08:03 | 219250.9 | 73920.0013 | 5 | 30 | 3.797781 | -0.0002088547 | 1.561185 | 0.9474329 | 6.783566 | 3.197594
2018-04-03 08:05 | 219370.9 | 74040.0003 | 5 | 30 | 3.797864 | -0.0002174377 | 1.561185 | 0.9474388 | 6.783566 | 3.197617
2018-04-03 08:07 | 219490.9 | 74160.0019 | 5 | 30 | 3.797904 | -0.0001211166 | 1.561185 | 0.9474449 | 6.783566 | 3.19764
2018-04-03 08:09 | 219610.9 | 74280.001 | 5 | 30 | 3.797891 | -0.0001449585 | 1.561185 | 0.9474509 | 6.783566 | 3.197663
2018-04-03 08:11 | 219730.9 | 74400.001 | 5 | 30 | 3.797893 | -0.0001077652 | 1.561185 | 0.9474567 | 6.783566 | 3.197684
2018-04-03 08:13 | 219850.9 | 74520.0002 | 5 | 30 | 3.797883 | -0.0001688004 | 1.561185 | 0.9474624 | 6.783566 | 3.197706
2018-04-03 08:15 | 219970.9 | 74640.0003 | 5 | 30 | 3.797863 | -0.0002126694 | 1.561185 | 0.9474682 | 6.783566 | 3.197728
2018-04-03 08:17 | 220090.9 | 74760.0012 | 5 | 30 | 3.797811 | -0.0002126694 | 1.561185 | 0.9474739 | 6.783566 | 3.19775
2018-04-03 08:19 | 220210.9 | 74880.0003 | 5 | 30 | 3.797819 | -0.0002613068 | 1.561185 | 0.9474798 | 6.783566 | 3.197772
2018-04-03 08:21 | 220330.9 | 75000.0003 | 5 | 30 | 3.797866 | -0.0001497269 | 1.561185 | 0.9474856 | 6.783566 | 3.197794
2018-04-03 08:23 | 220450.9 | 75120.0002 | 5 | 30 | 3.797833 | -0.0001850128 | 1.561185 | 0.9474913 | 6.783566 | 3.197816
2018-04-03 08:25 | 220570.9 | 75240.0003 | 5 | 30 | 3.798164 | -0.0001783371 | 1.561185 | 0.9474972 | 6.783566 | 3.197838
2018-04-03 08:27 | 220690.9 | 75360.0011 | 5 | 30 | 3.798125 | -0.0002584457 | 1.561185 | 0.947503 | 6.783566 | 3.19786
2018-04-03 08:29 | 220810.9 | 75480.0002 | 5 | 30 | 3.798164 | -0.0001554489 | 1.561185 | 0.9475091 | 6.783566 | 3.197883
2018-04-03 08:31 | 220930.9 | 75600.001 | 5 | 30 | 3.798071 | -0.0001974106 | 1.561185 | 0.9475148 | 6.783566 | 3.197905
2018-04-03 08:33 | 221050.9 | 75720.001 | 5 | 30 | 3.7981 | -0.000202179 | 1.561185 | 0.9475205 | 6.783566 | 3.197927
2018-04-03 08:35 | 221170.9 | 75840.0019 | 5 | 30 | 3.79812 | -0.0001449585 | 1.561185 | 0.947526 | 6.783566 | 3.197947
2018-04-03 08:37 | 221290.9 | 75960.0011 | 5 | 30 | 3.798116 | -0.0002088547 | 1.561185 | 0.9475321 | 6.783566 | 3.197971
2018-04-03 08:39 | 221410.9 | 76080.001 | 5 | 30 | 3.797967 | -0.0001211166 | 1.561185 | 0.9475381 | 6.783566 | 3.197994
2018-04-03 08:41 | 221530.9 | 76200.0004 | 5 | 30 | 3.797947 | -0.0001869202 | 1.561185 | 0.9475437 | 6.783566 | 3.198015
2018-04-03 08:43 | 221650.9 | 76320.0002 | 5 | 30 | 3.79794 | -0.0001277924 | 1.561185 | 0.9475492 | 6.783566 | 3.198035
2018-04-03 08:45 | 221770.9 | 76440.0003 | 5 | 30 | 3.798225 | -0.0001621246 | 1.561185 | 0.9475547 | 6.783566 | 3.198056
2018-04-03 08:47 | 221890.9 | 76560.0002 | 5 | 30 | 3.79827 | -0.0002222061 | 1.561185 | 0.9475605 | 6.783566 | 3.198079
2018-04-03 08:49 | 222010.9 | 76680.0001 | 5 | 30 | 3.798331 | -0.0001630783 | 1.561185 | 0.9475663 | 6.783566 | 3.198101
2018-04-03 08:51 | 222130.9 | 76800.0003 | 5 | 30 | 3.798327 | -0.0001497269 | 1.561185 | 0.9475719 | 6.783566 | 3.198122
2018-04-03 08:53 | 222250.9 | 76920.0002 | 5 | 30 | 3.797958 | -0.000123024 | 1.561185 | 0.9475781 | 6.783566 | 3.198145
2018-04-03 08:55 | 222370.9 | 77040.0003 | 5 | 30 | 3.798281 | -0.0001163483 | 1.561185 | 0.947584 | 6.783566 | 3.198168
2018-04-03 08:57 | 222490.9 | 77160.0002 | 5 | 30 | 3.797838 | -0.000202179 | 1.561185 | 0.9475901 | 6.783566 | 3.198191
2018-04-03 08:59 | 222610.9 | 77280.0003 | 5 | 30 | 3.797865 | -0.0002632141 | 1.561185 | 0.9475961 | 6.783566 | 3.198214
2018-04-03 09:01 | 222730.9 | 77400.0011 | 5 | 30 | 3.797954 | -0.0001649857 | 1.561185 | 0.9476018 | 6.783566 | 3.198235
2018-04-03 09:03 | 222850.9 | 77520.0011 | 5 | 30 | 3.797988 | -0.0001411438 | 1.561185 | 0.9476077 | 6.783566 | 3.198258
2018-04-03 09:05 | 222970.9 | 77640.0011 | 5 | 30 | 3.798019 | -0.0002222061 | 1.561185 | 0.9476137 | 6.783566 | 3.198281
2018-04-03 09:07 | 223090.9 | 77760.0002 | 5 | 30 | 3.798067 | -0.0001621246 | 1.561185 | 0.9476193 | 6.783566 | 3.198302
2018-04-03 09:09 | 223210.9 | 77880.0011 | 5 | 30 | 3.797788 | -0.0002374649 | 1.561185 | 0.9476251 | 6.783566 | 3.198324
2018-04-03 09:11 | 223330.9 | 78000.0002 | 5 | 30 | 3.798112 | -0.0001783371 | 1.561185 | 0.9476309 | 6.783566 | 3.198346
2018-04-03 09:13 | 223450.9 | 78120.0011 | 5 | 30 | 3.798067 | -0.0001935959 | 1.561185 | 0.9476365 | 6.783566 | 3.198367
2018-04-03 09:15 | 223570.9 | 78240.0002 | 5 | 30 | 3.798129 | -9.727478e-05 | 1.561185 | 0.9476423 | 6.783566 | 3.198389
2018-04-03 09:17 | 223690.9 | 78360.0002 | 5 | 30 | 3.798168 | -7.534027e-05 | 1.561185 | 0.9476479 | 6.783566 | 3.198411
2018-04-03 09:19 | 223810.9 | 78480.001 | 5 | 30 | 3.798183 | -0.0002698898 | 1.561185 | 0.9476538 | 6.783566 | 3.198433
2018-04-03 09:21 | 223930.9 | 78600.0002 | 5 | 30 | 3.79819 | -0.0001411438 | 1.561185 | 0.9476594 | 6.783566 | 3.198454
2018-04-03 09:23 | 224050.9 | 78720.0002 | 5 | 30 | 3.798456 | -0.0001716614 | 1.561185 | 0.9476652 | 6.783566 | 3.198476
2018-04-03 09:25 | 224170.9 | 78840.001 | 5 | 30 | 3.79811 | -0.0001583099 | 1.561185 | 0.9476711 | 6.783566 | 3.198498
2018-04-03 09:27 | 224290.9 | 78960.0002 | 5 | 30 | 3.798145 | -0.0001497269 | 1.561185 | 0.9476768 | 6.783566 | 3.19852
2018-04-03 09:29 | 224410.9 | 79080.0002 | 5 | 30 | 3.798028 | -0.0001783371 | 1.561185 | 0.9476826 | 6.783566 | 3.198542
2018-04-03 09:31 | 224530.9 | 79200.0003 | 5 | 30 | 3.798087 | -0.0001363754 | 1.561185 | 0.9476884 | 6.783566 | 3.198564
2018-04-03 09:33 | 224650.9 | 79320.0002 | 5 | 30 | 3.798047 | -0.000202179 | 1.561185 | 0.9476941 | 6.783566 | 3.198586
2018-04-03 09:35 | 224770.9 | 79440.0002 | 5 | 30 | 3.798003 | -0.0001535416 | 1.561185 | 0.9476998 | 6.783566 | 3.198607
2018-04-03 09:37 | 224890.9 | 79560.001 | 5 | 30 | 3.798076 | -0.0002002716 | 1.561185 | 0.9477056 | 6.783566 | 3.198629
2018-04-03 09:39 | 225010.9 | 79680.0002 | 5 | 30 | 3.798112 | -0.0001754761 | 1.561185 | 0.9477116 | 6.783566 | 3.198652
2018-04-03 09:41 | 225130.9 | 79800.0002 | 5 | 30 | 3.79825 | -0.0001583099 | 1.561185 | 0.9477175 | 6.783566 | 3.198675
2018-04-03 09:43 | 225250.9 | 79920.001 | 5 | 30 | 3.798269 | -0.0002174377 | 1.561185 | 0.9477236 | 6.783566 | 3.198698
2018-04-03 09:45 | 225370.9 | 80040.0002 | 5 | 30 | 3.798264 | -0.0001077652 | 1.561185 | 0.9477297 | 6.783566 | 3.198721
2018-04-03 09:47 | 225490.9 | 80160.0002 | 5 | 30 | 3.798254 | -0.000202179 | 1.561185 | 0.9477358 | 6.783566 | 3.198744
2018-04-03 09:49 | 225610.9 | 80280.0009 | 5 | 30 | 3.798364 | -0.0001735687 | 1.561185 | 0.9477419 | 6.783566 | 3.198768
2018-04-03 09:51 | 225730.9 | 80400.001 | 5 | 30 | 3.798316 | -9.059906e-05 | 1.561185 | 0.9477476 | 6.783566 | 3.198789
2018-04-03 09:53 | 225850.9 | 80520.0009 | 5 | 30 | 3.798308 | -0.0001363754 | 1.561185 | 0.9477531 | 6.783566 | 3.19881
2018-04-03 09:55 | 225970.9 | 80640.001 | 5 | 30 | 3.798204 | -0.0001821518 | 1.561185 | 0.9477586 | 6.783566 | 3.198831
2018-04-03 09:57 | 226090.9 | 80760.001 | 5 | 30 | 3.798031 | -8.106232e-05 | 1.561185 | 0.9477639 | 6.783566 | 3.198851
2018-04-03 09:59 | 226210.9 | 80880.0002 | 5 | 30 | 3.798064 | -0.0001630783 | 1.561185 | 0.9477692 | 6.783566 | 3.198871
2018-04-03 10:01 | 226330.9 | 81000.0002 | 5 | 30 | 3.797957 | -0.0001707077 | 1.561185 | 0.9477746 | 6.783566 | 3.198892
2018-04-03 10:03 | 226450.9 | 81120.0001 | 5 | 30 | 3.797582 | -0.0001468658 | 1.561185 | 0.9477799 | 6.783566 | 3.198912
2018-04-03 10:05 | 226570.9 | 81240.0003 | 5 | 30 | 3.797601 | -0.000243187 | 1.561185 | 0.9477857 | 6.783566 | 3.198934
2018-04-03 10:07 | 226690.9 | 81360.0018 | 5 | 30 | 3.797587 | -0.0001754761 | 1.561185 | 0.9477916 | 6.783566 | 3.198956
2018-04-03 10:09 | 226810.9 | 81480.0002 | 5 | 30 | 3.797507 | -0.000202179 | 1.561185 | 0.9477974 | 6.783566 | 3.198978
2018-04-03 10:11 | 226930.9 | 81600.001 | 5 | 30 | 3.797522 | -0.0001249313 | 1.561185 | 0.9478031 | 6.783566 | 3.199
2018-04-03 10:13 | 227050.9 | 81720.0002 | 5 | 30 | 3.797504 | -0.0001335144 | 1.561185 | 0.947809 | 6.783566 | 3.199023
2018-04-03 10:15 | 227170.9 | 81840.001 | 5 | 30 | 3.797512 | -0.0001363754 | 1.561185 | 0.9478149 | 6.783566 | 3.199045
2018-04-03 10:17 | 227290.9 | 81960.0009 | 5 | 30 | 3.79753 | -0.0001935959 | 1.561185 | 0.9478208 | 6.783566 | 3.199067
2018-04-03 10:19 | 227410.9 | 82080.0001 | 5 | 30 | 3.797554 | -0.0001716614 | 1.561185 | 0.9478267 | 6.783566 | 3.19909
2018-04-03 10:21 | 227530.9 | 82200.0009 | 5 | 30 | 3.797582 | -0.0002412796 | 1.561185 | 0.9478328 | 6.783566 | 3.199113
2018-04-03 10:23 | 227650.9 | 82320.0011 | 5 | 30 | 3.797895 | -0.0002222061 | 1.561185 | 0.9478387 | 6.783566 | 3.199135
2018-04-03 10:25 | 227770.9 | 82440.0001 | 5 | 30 | 3.797887 | -0.0001993179 | 1.561185 | 0.9478446 | 6.783566 | 3.199157
2018-04-03 10:27 | 227890.9 | 82560.0003 | 5 | 30 | 3.797878 | -0.0001554489 | 1.561185 | 0.9478506 | 6.783566 | 3.19918
2018-04-03 10:29 | 228010.9 | 82680.0002 | 5 | 30 | 3.797891 | -0.0001974106 | 1.561185 | 0.9478565 | 6.783566 | 3.199203
2018-04-03 10:31 | 228130.9 | 82800.0009 | 5 | 30 | 3.79791 | -0.0002174377 | 1.561185 | 0.9478625 | 6.783566 | 3.199226
2018-04-03 10:33 | 228250.9 | 82920.001 | 5 | 30 | 3.79785 | -0.0001754761 | 1.561185 | 0.9478685 | 6.783566 | 3.199248
2018-04-03 10:35 | 228370.9 | 83040.0001 | 5 | 30 | 3.797841 | -0.0001430511 | 1.561185 | 0.9478742 | 6.783566 | 3.19927
2018-04-03 10:37 | 228490.9 | 83160.0002 | 5 | 30 | 3.797847 | -0.0001249313 | 1.561185 | 0.9478799 | 6.783566 | 3.199291
2018-04-03 10:39 | 228610.9 | 83280.0009 | 5 | 30 | 3.797843 | -0.0001754761 | 1.561185 | 0.9478857 | 6.783566 | 3.199314
2018-04-03 10:41 | 228730.9 | 83400.0003 | 5 | 30 | 3.797779 | -0.0001296997 | 1.561185 | 0.9478917 | 6.783566 | 3.199337
2018-04-03 10:43 | 228850.9 | 83520.0001 | 5 | 30 | 3.797834 | -0.0001602173 | 1.561185 | 0.9478977 | 6.783566 | 3.199359
2018-04-03 10:45 | 228970.9 | 83640.0002 | 5 | 30 | 3.797834 | -0.0001144409 | 1.561185 | 0.9479039 | 6.783566 | 3.199383
2018-04-03 10:47 | 229090.9 | 83760.001 | 5 | 30 | 3.797553 | -0.0001554489 | 1.561185 | 0.9479099 | 6.783566 | 3.199406
2018-04-03 10:49 | 229210.9 | 83880.0009 | 5 | 30 | 3.79758 | -0.0001192093 | 1.561185 | 0.9479166 | 6.783566 | 3.199431
2018-04-03 10:51 | 229330.9 | 84000.0002 | 5 | 30 | 3.797592 | -0.0001468658 | 1.561185 | 0.9479232 | 6.783566 | 3.199456
2018-04-03 10:53 | 229450.9 | 84120.0009 | 5 | 30 | 3.797524 | -0.0002212524 | 1.561185 | 0.9479297 | 6.783566 | 3.199481
2018-04-03 10:55 | 229570.9 | 84240.0009 | 5 | 30 | 3.797691 | -0.0001602173 | 1.561185 | 0.9479362 | 6.783566 | 3.199506
2018-04-03 10:57 | 229690.9 | 84360.0001 | 5 | 30 | 3.797657 | -0.0001535416 | 1.561185 | 0.9479429 | 6.783566 | 3.199531
2018-04-03 10:59 | 229810.9 | 84480.0017 | 5 | 30 | 3.797958 | -8.869171e-05 | 1.561185 | 0.9479492 | 6.783566 | 3.199555
2018-04-03 11:01 | 229930.9 | 84600.0009 | 5 | 30 | 3.798291 | -0.0001630783 | 1.561185 | 0.9479552 | 6.783566 | 3.199578
2018-04-03 11:03 | 230050.9 | 84720.0009 | 5 | 30 | 3.798314 | -0.0001649857 | 1.561185 | 0.9479607 | 6.783566 | 3.199599
2018-04-03 11:05 | 230170.9 | 84840.0001 | 5 | 30 | 3.798298 | -0.0001554489 | 1.561185 | 0.9479663 | 6.783566 | 3.19962
2018-04-03 11:07 | 230290.9 | 84960.0009 | 5 | 30 | 3.798342 | -0.000123024 | 1.561185 | 0.9479719 | 6.783566 | 3.199641
2018-04-03 11:09 | 230410.9 | 85080.0001 | 5 | 30 | 3.79837 | -0.0001430511 | 1.561185 | 0.9479775 | 6.783566 | 3.199662
2018-04-03 11:11 | 230530.9 | 85200.0009 | 5 | 30 | 3.79841 | -0.0002069473 | 1.561185 | 0.947983 | 6.783566 | 3.199683
2018-04-03 11:13 | 230650.9 | 85320.0009 | 5 | 30 | 3.797788 | -0.0001926422 | 1.561185 | 0.9479889 | 6.783566 | 3.199706
2018-04-03 11:15 | 230770.9 | 85440.0017 | 5 | 30 | 3.797792 | -0.0001802444 | 1.561185 | 0.9479953 | 6.783566 | 3.19973
2018-04-03 11:17 | 230890.9 | 85560.0001 | 5 | 30 | 3.797804 | -0.0001993179 | 1.561185 | 0.9480019 | 6.783566 | 3.199755
2018-04-03 11:19 | 231010.9 | 85680.0005 | 5 | 30 | 3.797629 | -0.0003175735 | 1.561185 | 0.9480083 | 6.783566 | 3.199779
2018-04-03 11:21 | 231130.9 | 85800.0025 | 5 | 30 | 3.797613 | -0.0002346039 | 1.561185 | 0.9480147 | 6.783566 | 3.199804
2018-04-03 11:23 | 231250.9 | 85920.0017 | 5 | 30 | 3.797657 | -0.0002851486 | 1.561185 | 0.9480209 | 6.783566 | 3.199827
2018-04-03 11:25 | 231370.9 | 86040.0009 | 5 | 30 | 3.797645 | -0.0001277924 | 1.561185 | 0.9480274 | 6.783566 | 3.199852
2018-04-03 11:27 | 231490.9 | 86160.0009 | 5 | 30 | 3.797539 | -0.0001707077 | 1.561185 | 0.9480335 | 6.783566 | 3.199875
2018-04-03 11:29 | 231610.9 | 86280.0018 | 5 | 30 | 3.797585 | -0.0002059937 | 1.561185 | 0.9480397 | 6.783566 | 3.199899
2018-04-03 11:31 | 231730.9 | 86400.0009 | 5 | 30 | 3.797613 | -0.0002346039 | 1.561185 | 0.9480457 | 6.783566 | 3.199922
2018-04-03 11:33 | 231850.9 | 86520.0001 | 5 | 30 | 3.79761 | -0.0001888275 | 1.561185 | 0.9480518 | 6.783566 | 3.199944
2018-04-03 11:35 | 231970.9 | 86640.0017 | 5 | 30 | 3.797649 | -0.0002260208 | 1.561185 | 0.9480581 | 6.783566 | 3.199969
2018-04-03 11:37 | 232090.9 | 86760.0006 | 5 | 30 | 3.797678 | -0.0001144409 | 1.561185 | 0.9480645 | 6.783566 | 3.199993
2018-04-03 11:39 | 232210.9 | 86880.0001 | 5 | 30 | 3.797656 | -0.000243187 | 1.561185 | 0.9480708 | 6.783566 | 3.200017
2018-04-03 11:41 | 232330.9 | 87000.0007 | 5 | 30 | 3.797649 | -0.0001478195 | 1.561185 | 0.9480774 | 6.783566 | 3.200042
2018-04-03 11:43 | 232450.9 | 87120.0001 | 5 | 30 | 3.797694 | -0.0001802444 | 1.561185 | 0.9480839 | 6.783566 | 3.200066
2018-04-03 11:45 | 232570.9 | 87240.0017 | 5 | 30 | 3.797682 | -0.0002088547 | 1.561185 | 0.9480905 | 6.783566 | 3.200091
2018-04-03 11:47 | 232690.9 | 87360.001 | 5 | 30 | 3.797695 | -0.0001993179 | 1.561185 | 0.9480971 | 6.783566 | 3.200116
2018-04-03 11:49 | 232810.9 | 87480.0009 | 5 | 30 | 3.797642 | -0.0001192093 | 1.561185 | 0.9481035 | 6.783566 | 3.200141
2018-04-03 11:51 | 232930.9 | 87600.0009 | 5 | 30 | 3.797673 | -0.0002145767 | 1.561185 | 0.9481097 | 6.783566 | 3.200165
2018-04-03 11:53 | 233050.9 | 87720.001 | 5 | 30 | 3.797682 | -0.0002212524 | 1.561185 | 0.9481164 | 6.783566 | 3.20019
2018-04-03 11:55 | 233170.9 | 87840.0009 | 5 | 30 | 3.797659 | -0.0001907349 | 1.561185 | 0.9481232 | 6.783566 | 3.200215
2018-04-03 11:57 | 233290.9 | 87960.0001 | 5 | 30 | 3.79763 | -0.0001144409 | 1.561185 | 0.9481295 | 6.783566 | 3.200239
2018-04-03 11:59 | 233410.9 | 88080.0017 | 5 | 30 | 3.797605 | -0.0002651215 | 1.561185 | 0.9481359 | 6.783566 | 3.200264
2018-04-03 12:01 | 233530.9 | 88200.001 | 5 | 30 | 3.797599 | -0.0001783371 | 1.561185 | 0.9481423 | 6.783566 | 3.200288
2018-04-03 12:03 | 233650.9 | 88320.0009 | 5 | 30 | 3.797558 | -0.0002651215 | 1.561185 | 0.9481485 | 6.783566 | 3.200312
2018-04-03 12:05 | 233770.9 | 88440.0009 | 5 | 30 | 3.797623 | -0.0002088547 | 1.561185 | 0.948155 | 6.783566 | 3.200336
2018-04-03 12:07 | 233890.9 | 88560.0001 | 5 | 30 | 3.797591 | -0.0001888275 | 1.561185 | 0.9481613 | 6.783566 | 3.20036
2018-04-03 12:09 | 234010.9 | 88680.0009 | 5 | 30 | 3.797632 | -0.0002002716 | 1.561185 | 0.9481677 | 6.783566 | 3.200384
2018-04-03 12:11 | 234130.9 | 88800.0009 | 5 | 30 | 3.797966 | -0.00025177 | 1.561185 | 0.9481738 | 6.783566 | 3.200408
2018-04-03 12:13 | 234250.9 | 88920.0009 | 5 | 30 | 3.798005 | -0.0001821518 | 1.561185 | 0.9481797 | 6.783566 | 3.20043
2018-04-03 12:15 | 234370.9 | 89040.0009 | 5 | 30 | 3.798245 | -0.0001783371 | 1.561185 | 0.9481856 | 6.783566 | 3.200453
2018-04-03 12:17 | 234490.9 | 89160.0009 | 5 | 30 | 3.798208 | -0.0001602173 | 1.561185 | 0.9481916 | 6.783566 | 3.200475
2018-04-03 12:19 | 234610.9 | 89280.0001 | 5 | 30 | 3.798228 | -0.0001564026 | 1.561185 | 0.9481974 | 6.783566 | 3.200497
2018-04-03 12:21 | 234730.9 | 89400.0001 | 5 | 30 | 3.798235 | -0.0001802444 | 1.561185 | 0.9482032 | 6.783566 | 3.200519
2018-04-03 12:23 | 234850.9 | 89520.0009 | 5 | 30 | 3.797836 | -0.0001192093 | 1.561185 | 0.948209 | 6.783566 | 3.200541
2018-04-03 12:25 | 234970.9 | 89640.0009 | 5 | 30 | 3.797884 | -0.0001955032 | 1.561185 | 0.9482152 | 6.783566 | 3.200565
2018-04-03 12:27 | 235090.9 | 89760.0009 | 5 | 30 | 3.797875 | -0.0002527237 | 1.561185 | 0.9482216 | 6.783566 | 3.200589
2018-04-03 12:29 | 235210.9 | 89880.0001 | 5 | 30 | 3.797464 | -0.0001821518 | 1.561185 | 0.9482278 | 6.783566 | 3.200613
2018-04-03 12:31 | 235330.9 | 90000.0009 | 5 | 30 | 3.797424 | -0.000202179 | 1.561185 | 0.948234 | 6.783566 | 3.200636
2018-04-03 12:33 | 235450.9 | 90120.0017 | 5 | 30 | 3.797464 | -0.000210762 | 1.561185 | 0.9482402 | 6.783566 | 3.20066
2018-04-03 12:35 | 235570.9 | 90240.0009 | 5 | 30 | 3.797348 | -0.0001649857 | 1.561185 | 0.9482464 | 6.783566 | 3.200684
2018-04-03 12:37 | 235690.9 | 90360.0001 | 5 | 30 | 3.797328 | -0.0001935959 | 1.561185 | 0.9482527 | 6.783566 | 3.200707
2018-04-03 12:39 | 235810.9 | 90480.0009 | 5 | 30 | 3.797379 | -0.0001630783 | 1.561185 | 0.9482591 | 6.783566 | 3.200732
2018-04-03 12:41 | 235930.9 | 90600.0007 | 5 | 30 | 3.79741 | -0.0001974106 | 1.561185 | 0.9482654 | 6.783566 | 3.200756
2018-04-03 12:43 | 236050.9 | 90720.0017 | 5 | 30 | 3.797368 | -0.000246048 | 1.561185 | 0.9482716 | 6.783566 | 3.200779
2018-04-03 12:45 | 236170.9 | 90840.0009 | 5 | 30 | 3.797317 | -0.0001735687 | 1.561185 | 0.948278 | 6.783566 | 3.200804
2018-04-03 12:47 | 236290.9 | 90960.0002 | 5 | 30 | 3.797314 | -0.0002069473 | 1.561185 | 0.9482846 | 6.783566 | 3.200829
2018-04-03 12:49 | 236410.9 | 91080.0017 | 5 | 30 | 3.797322 | -0.0002393723 | 1.561185 | 0.9482914 | 6.783566 | 3.200854
2018-04-03 12:51 | 236530.9 | 91200.0001 | 5 | 30 | 3.797353 | -0.000166893 | 1.561185 | 0.9482979 | 6.783566 | 3.200879
2018-04-03 12:53 | 236650.9 | 91320.001 | 5 | 30 | 3.797356 | -0.0001926422 | 1.561185 | 0.9483048 | 6.783566 | 3.200905
2018-04-03 12:55 | 236770.9 | 91440.0009 | 5 | 30 | 3.797382 | -0.0002155304 | 1.561185 | 0.9483116 | 6.783566 | 3.200931
2018-04-03 12:57 | 236890.9 | 91560.001 | 5 | 30 | 3.797446 | -0.0003137589 | 1.561185 | 0.9483182 | 6.783566 | 3.200956
2018-04-03 12:59 | 237010.9 | 91680.0017 | 5 | 30 | 3.797507 | -0.000210762 | 1.561185 | 0.9483251 | 6.783566 | 3.200982
2018-04-03 13:01 | 237130.9 | 91800.0009 | 5 | 30 | 3.797508 | -0.0001010895 | 1.561185 | 0.9483316 | 6.783566 | 3.201007
2018-04-03 13:03 | 237250.9 | 91920.0001 | 5 | 30 | 3.797508 | -0.0001192093 | 1.561185 | 0.9483383 | 6.783566 | 3.201032
2018-04-03 13:05 | 237370.9 | 92040.0009 | 5 | 30 | 3.797501 | -0.0002069473 | 1.561185 | 0.9483448 | 6.783566 | 3.201057
2018-04-03 13:07 | 237490.9 | 92160.0001 | 5 | 30 | 3.797515 | -0.0002088547 | 1.561185 | 0.9483516 | 6.783566 | 3.201083
2018-04-03 13:09 | 237610.9 | 92280.0009 | 5 | 30 | 3.797513 | -0.0002222061 | 1.561185 | 0.9483584 | 6.783566 | 3.201109
2018-04-03 13:11 | 237730.9 | 92400.0002 | 5 | 30 | 3.797526 | -0.0001926422 | 1.561185 | 0.948365 | 6.783566 | 3.201134
2018-04-03 13:13 | 237850.9 | 92520.0017 | 5 | 30 | 3.797575 | -0.0002193451 | 1.561185 | 0.9483714 | 6.783566 | 3.201158
2018-04-03 13:15 | 237970.9 | 92640.0002 | 5 | 30 | 3.797571 | -0.000166893 | 1.561185 | 0.948378 | 6.783566 | 3.201183
2018-04-03 13:17 | 238090.9 | 92760.0006 | 5 | 30 | 3.797612 | -0.0002222061 | 1.561185 | 0.9483843 | 6.783566 | 3.201207
2018-04-03 13:19 | 238210.9 | 92880.0009 | 5 | 30 | 3.797627 | -0.0001144409 | 1.561185 | 0.9483907 | 6.783566 | 3.201231
2018-04-03 13:21 | 238330.9 | 93000.001 | 5 | 30 | 3.798002 | -0.0001401901 | 1.561185 | 0.9483969 | 6.783566 | 3.201255
2018-04-03 13:23 | 238450.9 | 93120.0001 | 5 | 30 | 3.797974 | -0.0002126694 | 1.561185 | 0.9484029 | 6.783566 | 3.201278
2018-04-03 13:25 | 238570.9 | 93240.001 | 5 | 30 | 3.797976 | -0.0001478195 | 1.561185 | 0.948409 | 6.783566 | 3.201301
2018-04-03 13:27 | 238690.9 | 93360.0001 | 5 | 30 | 3.798016 | -0.0001296997 | 1.561185 | 0.9484146 | 6.783566 | 3.201322
2018-04-03 13:29 | 238810.9 | 93480.0009 | 5 | 30 | 3.798042 | -0.0001449585 | 1.561185 | 0.9484203 | 6.783566 | 3.201344
2018-04-03 13:31 | 238930.9 | 93600.0001 | 5 | 30 | 3.798293 | -0.0001850128 | 1.561185 | 0.9484262 | 6.783566 | 3.201366
2018-04-03 13:33 | 239050.9 | 93720.0017 | 5 | 30 | 3.797898 | -0.0001850128 | 1.561185 | 0.948432 | 6.783566 | 3.201389
2018-04-03 13:35 | 239170.9 | 93840.0009 | 5 | 30 | 3.797893 | -0.0001630783 | 1.561185 | 0.9484382 | 6.783566 | 3.201412
2018-04-03 13:37 | 239290.9 | 93960.0006 | 5 | 30 | 3.797902 | -0.0002174377 | 1.561185 | 0.9484445 | 6.783566 | 3.201436
2018-04-03 13:39 | 239410.9 | 94080.0017 | 5 | 30 | 3.797828 | -0.0002174377 | 1.561185 | 0.9484509 | 6.783566 | 3.20146
2018-04-03 13:41 | 239530.9 | 94200.0017 | 5 | 30 | 3.797784 | -0.0001468658 | 1.561185 | 0.9484571 | 6.783566 | 3.201483
2018-04-03 13:43 | 239650.9 | 94320.0017 | 5 | 30 | 3.797763 | -0.0001583099 | 1.561185 | 0.9484633 | 6.783566 | 3.201507
2018-04-03 13:45 | 239770.9 | 94440.0009 | 5 | 30 | 3.797767 | -0.0001840591 | 1.561185 | 0.9484693 | 6.783566 | 3.20153
2018-04-03 13:47 | 239890.9 | 94560.0017 | 5 | 30 | 3.797519 | -0.0002651215 | 1.561185 | 0.9484754 | 6.783566 | 3.201553
2018-04-03 13:49 | 240010.9 | 94680.0009 | 5 | 30 | 3.797522 | -0.000254631 | 1.561185 | 0.9484818 | 6.783566 | 3.201577
2018-04-03 13:51 | 240130.9 | 94800.0017 | 5 | 30 | 3.797475 | -0.0002346039 | 1.561185 | 0.948488 | 6.783566 | 3.201601
2018-04-03 13:53 | 240250.9 | 94920.0001 | 5 | 30 | 3.797504 | -0.0001058578 | 1.561185 | 0.9484942 | 6.783566 | 3.201624
2018-04-03 13:55 | 240370.9 | 95040.0001 | 5 | 30 | 3.79751 | -0.0001411438 | 1.561185 | 0.9485006 | 6.783566 | 3.201649
2018-04-03 13:57 | 240490.9 | 95160.0009 | 5 | 30 | 3.797557 | -0.0001888275 | 1.561185 | 0.9485071 | 6.783566 | 3.201674
2018-04-03 13:59 | 240610.9 | 95280.0009 | 5 | 30 | 3.797566 | -0.0001840591 | 1.561185 | 0.9485135 | 6.783566 | 3.201698
2018-04-03 14:01 | 240730.9 | 95400.0002 | 5 | 30 | 3.797515 | -0.0001497269 | 1.561185 | 0.9485199 | 6.783566 | 3.201722
2018-04-03 14:03 | 240850.9 | 95520.0001 | 5 | 30 | 3.797513 | -0.0002498627 | 1.561185 | 0.9485264 | 6.783566 | 3.201747
2018-04-03 14:05 | 240970.9 | 95640.0001 | 5 | 30 | 3.797498 | -0.0001382828 | 1.561185 | 0.9485331 | 6.783566 | 3.201772
2018-04-03 14:07 | 241090.9 | 95760.001 | 5 | 30 | 3.797493 | -0.0001869202 | 1.561185 | 0.9485397 | 6.783566 | 3.201797
2018-04-03 14:09 | 241210.9 | 95880.0001 | 5 | 30 | 3.797554 | -0.0002059937 | 1.561185 | 0.9485463 | 6.783566 | 3.201823
2018-04-03 14:11 | 241330.9 | 96000.0017 | 5 | 30 | 3.797564 | -0.0001516342 | 1.561185 | 0.9485529 | 6.783566 | 3.201848
2018-04-03 14:13 | 241450.9 | 96120.0001 | 5 | 30 | 3.797574 | -0.0001707077 | 1.561185 | 0.9485595 | 6.783566 | 3.201872
2018-04-03 14:15 | 241570.9 | 96240.0007 | 5 | 30 | 3.797582 | -0.0002174377 | 1.561185 | 0.9485658 | 6.783566 | 3.201897
2018-04-03 14:17 | 241690.9 | 96360.0009 | 5 | 30 | 3.797599 | -0.0002374649 | 1.561185 | 0.948572 | 6.783566 | 3.20192
2018-04-03 14:19 | 241810.9 | 96480.0001 | 5 | 30 | 3.797619 | -0.0002889633 | 1.561185 | 0.9485785 | 6.783566 | 3.201945
2018-04-03 14:21 | 241930.9 | 96600.0002 | 5 | 30 | 3.797649 | -0.000210762 | 1.561185 | 0.9485848 | 6.783566 | 3.201969
2018-04-03 14:23 | 242050.9 | 96720.0009 | 5 | 30 | 3.797628 | -0.0002374649 | 1.561185 | 0.9485915 | 6.783566 | 3.201994
2018-04-03 14:25 | 242170.9 | 96840.0017 | 5 | 30 | 3.797666 | -0.000244140625 | 1.561185 | 0.9485983 | 6.783566 | 3.20202
2018-04-03 14:27 | 242290.9 | 96960.0001 | 5 | 30 | 3.797677 | -0.0002088547 | 1.561185 | 0.9486049 | 6.783566 | 3.202045
2018-04-03 14:29 | 242410.9 | 97080.0009 | 5 | 30 | 3.797808 | -0.0001468658 | 1.561185 | 0.9486117 | 6.783566 | 3.202071
2018-04-03 14:31 | 242530.9 | 97200.0001 | 5 | 30 | 3.798298 | -0.0001821518 | 1.561185 | 0.9486183 | 6.783566 | 3.202096
2018-04-03 14:33 | 242650.9 | 97320.0009 | 5 | 30 | 3.79828 | -0.0002565384 | 1.561185 | 0.9486247 | 6.783566 | 3.20212
2018-04-03 14:35 | 242770.9 | 97440.0002 | 5 | 30 | 3.798458 | -0.0002155304 | 1.561185 | 0.9486305 | 6.783566 | 3.202142
2018-04-03 14:37 | 242890.9 | 97560.0009 | 5 | 30 | 3.798406 | -0.0001478195 | 1.561185 | 0.9486365 | 6.783566 | 3.202165
2018-04-03 14:39 | 243010.9 | 97680.0001 | 5 | 30 | 3.798427 | -0.0001535416 | 1.561185 | 0.9486425 | 6.783566 | 3.202188
2018-04-03 14:41 | 243130.9 | 97800.0014 | 5 | 30 | 3.798408 | -0.0002479553 | 1.561185 | 0.9486487 | 6.783566 | 3.202211
2018-04-03 14:43 | 243250.9 | 97920.0001 | 5 | 30 | 3.798172 | -0.0001163483 | 1.561185 | 0.948655 | 6.783566 | 3.202235
2018-04-03 14:45 | 243370.9 | 98040.0006 | 5 | 30 | 3.798194 | -0.0001802444 | 1.561185 | 0.9486613 | 6.783566 | 3.202259
2018-04-03 14:47 | 243490.9 | 98160.0009 | 5 | 30 | 3.798115 | -0.0002412796 | 1.561185 | 0.9486678 | 6.783566 | 3.202284
2018-04-03 14:49 | 243610.9 | 98280.0001 | 5 | 30 | 3.79803 | -5.912781e-05 | 1.561185 | 0.9486741 | 6.783566 | 3.202308
2018-04-03 14:51 | 243730.9 | 98400.0009 | 5 | 30 | 3.797938 | -0.0001993179 | 1.561185 | 0.9486802 | 6.783566 | 3.202331
2018-04-03 14:53 | 243850.9 | 98520.0001 | 5 | 30 | 3.797854 | -0.0002374649 | 1.561185 | 0.9486864 | 6.783566 | 3.202354
2018-04-03 14:55 | 243942.6 | 98611.714 | 5 | 30 | 3.79781 | -0.0001316071 | 1.561185 | 0.9486913 | 6.783566 | 3.202373
2018-04-03 14:57 | 244062.6 | 98731.76 | 5 | 30 | 3.797824 | -0.0002212524 | 1.561185 | 0.9486967 | 6.783566 | 3.202395
2018-04-03 14:59 | 244182.6 | 98851.76 | 5 | 30 | 3.162759 | -6.519897 | 1.561185 | 1.027455 | 6.783566 | 3.458738
2018-04-03 15:00 | 244230.6 | 98899.75 | 5 | 30 | 2.996343 | -0.0001182556 | 1.561185 | 1.054713 | 6.783566 | 3.544586
2018-04-03 15:00 | 244230.8 | 0.086 | 6 | 30 | 2.781621 | -0.0001179074 | 1.561185 | 1.054713 | 6.783566 | 3.544586
2018-04-03 15:01 | 244241.2 | 10.533 | 6 | 30 | 3.855644 | 0 | 1.561185 | 1.054713 | 6.783566 | 3.544586
2018-04-03 15:02 | 244297.6 | 56.28 | 5 | 30 | 2.949967 | -0.0001478195 | 1.561185 | 1.054716 | 6.783566 | 3.544596
2018-04-03 15:02 | 244297.7 | 0.0813 | 6 | 30 | -2.450164 | -0.004451819 | 1.561185 | 1.054859 | 6.783566 | 3.54505
2018-04-03 15:05 | 244417.7 | 120.0811 | 5 | 30 | 3.095741 | -6.519856 | 1.561185 | 1.271951 | 6.783566 | 4.232277
2018-04-03 15:07 | 244537.7 | 240.0819 | 5 | 30 | 3.016856 | -6.519814 | 1.561185 | 1.489202 | 6.783566 | 4.897057
2018-04-03 15:07 | 244556.4 | 258.769 | 5 | 30 | 3 | -6.519815 | 1.561185 | 1.523033 | 6.783566 | 4.998842
2018-04-03 15:09 | 244676.4 | 120.0008 | 6 | 30 | 3.770117 | 0 | 1.561185 | 1.523033 | 6.783566 | 4.998842
2018-04-03 15:11 | 244796.4 | 240 | 6 | 30 | 3.790437 | 0 | 1.561185 | 1.523033 | 6.783566 | 4.998842
2018-04-03 15:12 | 244856.4 | 300.0023 | 6 | 30 | 3.795703 | 0 | 1.561185 | 1.523033 | 6.783566 | 4.998842
2018-04-03 15:12 | 244856.4 | 0.0027 | 7 | 31 | 3.795709 | 0 | 0 | 0 | 0 | 0
2018-04-03 15:13 | 244902.1 | 45.6056 | 2 | 31 | 4.200388 | 3.259965 | 0.04820149 | 0 | 0.2024153 | 0
2018-04-03 15:15 | 245022.1 | 120.001 | 3 | 31 | 4.258242 | 3.259997 | 0.1564316 | 0 | 0.6610733 | 0
2018-04-03 15:17 | 245142.1 | 240.001 | 3 | 31 | 4.284988 | 3.259927 | 0.2650467 | 0 | 1.124939 | 0
2018-04-03 15:19 | 245262.1 | 360.0009 | 3 | 31 | 4.324838 | 3.259936 | 0.3736648 | 0 | 1.592429 | 0
2018-04-03 15:21 | 245382.1 | 480.0002 | 3 | 31 | 4.373051 | 3.259988 | 0.4822841 | 0 | 2.06474 | 0
2018-04-03 15:23 | 245502.1 | 600.0002 | 3 | 31 | 4.400283 | 3.007045 | 0.5887367 | 0 | 2.532395 | 0
2018-04-03 15:25 | 245622.1 | 720.0002 | 3 | 31 | 4.40024 | 2.608424 | 0.6819909 | 0 | 2.942738 | 0
2018-04-03 15:27 | 245742.1 | 840.001 | 3 | 31 | 4.400221 | 2.306108 | 0.763639 | 0 | 3.30201 | 0
2018-04-03 15:29 | 245862.1 | 960.0009 | 3 | 31 | 4.400183 | 2.072543 | 0.8364362 | 0 | 3.622334 | 0
2018-04-03 15:31 | 245982.1 | 1080.001 | 3 | 31 | 4.400131 | 1.888141 | 0.9023299 | 0 | 3.91228 | 0
2018-04-03 15:33 | 246102.1 | 1200.001 | 3 | 31 | 4.400194 | 1.736897 | 0.9626467 | 0 | 4.177686 | 0
2018-04-03 15:35 | 246222.1 | 1320.001 | 3 | 31 | 4.40019 | 1.610618 | 1.018361 | 0 | 4.422841 | 0
2018-04-03 15:37 | 246342.1 | 1440.0002 | 3 | 31 | 4.400199 | 1.500167 | 1.070139 | 0 | 4.650674 | 0
2018-04-03 15:39 | 246462.1 | 1560.001 | 3 | 31 | 4.400178 | 1.403586 | 1.118471 | 0 | 4.863345 | 0
2018-04-03 15:41 | 246582.1 | 1680.0002 | 3 | 31 | 4.400182 | 1.317472 | 1.163769 | 0 | 5.062662 | 0
2018-04-03 15:43 | 246702.1 | 1800.0009 | 3 | 31 | 4.400224 | 1.238702 | 1.206326 | 0 | 5.24992 | 0
2018-04-03 15:45 | 246822.1 | 1920.001 | 3 | 31 | 4.400115 | 1.165623 | 1.246353 | 0 | 5.426045 | 0
2018-04-03 15:47 | 246942.1 | 2040.0002 | 3 | 31 | 4.400095 | 1.09867 | 1.28408 | 0 | 5.592048 | 0
2018-04-03 15:49 | 247062.1 | 2160.0002 | 3 | 31 | 4.400233 | 1.03651 | 1.319641 | 0 | 5.748523 | 0
2018-04-03 15:51 | 247182.1 | 2280.001 | 3 | 31 | 4.400189 | 0.9771109 | 1.353153 | 0 | 5.895984 | 0
2018-04-03 15:53 | 247302.1 | 2400.0002 | 3 | 31 | 4.400137 | 0.9225426 | 1.384788 | 0 | 6.035181 | 0
2018-04-03 15:55 | 247422.1 | 2520.0002 | 3 | 31 | 4.400165 | 0.8722382 | 1.414673 | 0 | 6.166681 | 0
2018-04-03 15:57 | 247542.1 | 2640.0002 | 3 | 31 | 4.400156 | 0.8251553 | 1.442931 | 0 | 6.29102 | 0
2018-04-03 15:59 | 247662.1 | 2760.0002 | 3 | 31 | 4.400171 | 0.7799435 | 1.469658 | 0 | 6.408621 | 0
2018-04-03 16:01 | 247782.1 | 2880.0002 | 3 | 31 | 4.400131 | 0.7373505 | 1.494922 | 0 | 6.519787 | 0
2018-04-03 16:03 | 247902.1 | 3000.0002 | 3 | 31 | 4.400126 | 0.6984062 | 1.518829 | 0 | 6.624982 | 0
2018-04-03 16:05 | 248022.1 | 3120.0001 | 3 | 31 | 4.400114 | 0.662199 | 1.541488 | 0 | 6.724682 | 0
2018-04-03 16:06 | 248056.4 | 3154.2929 | 3 | 31 | 4.400144 | 0.6519861 | 1.547743 | 0 | 6.752208 | 0
2018-04-03 16:08 | 248176.5 | 120.0008 | 4 | 31 | 4.282607 | 0 | 1.547743 | 0 | 6.752208 | 0
2018-04-03 16:10 | 248296.5 | 240.0008 | 4 | 31 | 4.269742 | 0 | 1.547743 | 0 | 6.752208 | 0
2018-04-03 16:11 | 248356.5 | 300.0023 | 4 | 31 | 4.266281 | 0 | 1.547743 | 0 | 6.752208 | 0
2018-04-03 16:13 | 248476.6 | 120.0016 | 5 | 31 | 3.413877 | -6.519876 | 1.547743 | 0.217233 | 6.752208 | 0.761143
2018-04-03 16:15 | 248596.6 | 240.0016 | 5 | 31 | 3.312807 | -6.519959 | 1.547743 | 0.4344606 | 6.752208 | 1.491953
2018-04-03 16:17 | 248716.6 | 360.0016 | 5 | 31 | 3.218116 | -6.519893 | 1.547743 | 0.6516818 | 6.752208 | 2.200995
2018-04-03 16:19 | 248836.6 | 480.0008 | 5 | 31 | 3.135162 | -6.519973 | 1.547743 | 0.8689121 | 6.752208 | 2.890992
2018-04-03 16:21 | 248956.6 | 600 | 5 | 31 | 3.046319 | -6.519892 | 1.547743 | 1.08614 | 6.752208 | 3.562701
2018-04-03 16:21 | 249006.7 | 650.1567 | 5 | 31 | 2.999999 | -6.519807 | 1.547743 | 1.176935 | 6.752208 | 3.837258
2018-04-03 16:23 | 249126.8 | 120.0008 | 6 | 31 | 3.845684 | 0 | 1.547743 | 1.176935 | 6.752208 | 3.837258
2018-04-03 16:25 | 249246.8 | 240 | 6 | 31 | 3.866593 | 0 | 1.547743 | 1.176935 | 6.752208 | 3.837258
2018-04-03 16:26 | 249306.8 | 300.0023 | 6 | 31 | 3.870952 | 0 | 1.547743 | 1.176935 | 6.752208 | 3.837258
2018-04-03 16:26 | 249306.8 | 0.0027 | 7 | 32 | 3.87093 | 0 | 0 | 0 | 0 | 0
2018-04-03 16:26 | 249307.4 | 0.5311 | 2 | 32 | 4.032502 | 2.154519 | 0.000149387 | 0 | 0.0005943005 | 0
2018-04-03 16:28 | 249427.4 | 120.0001 | 3 | 32 | 4.265476 | 3.259997 | 0.1083905 | 0 | 0.4578066 | 0
2018-04-03 16:30 | 249547.4 | 240.0001 | 3 | 32 | 4.30026 | 3.260045 | 0.217007 | 0 | 0.9229774 | 0
2018-04-03 16:32 | 249667.4 | 360.0009 | 3 | 32 | 4.34895 | 3.260001 | 0.325631 | 0 | 1.392571 | 0
2018-04-03 16:34 | 249787.4 | 480.0008 | 3 | 32 | 4.400273 | 3.133988 | 0.4338906 | 0 | 1.866567 | 0
2018-04-03 16:36 | 249907.4 | 600.0001 | 3 | 32 | 4.400254 | 2.578132 | 0.5284848 | 0 | 2.282808 | 0
2018-04-03 16:38 | 250027.4 | 720.0009 | 3 | 32 | 4.400242 | 2.18653 | 0.6074889 | 0 | 2.630447 | 0
2018-04-03 16:40 | 250147.4 | 840.0001 | 3 | 32 | 4.400222 | 1.90483 | 0.6754165 | 0 | 2.929345 | 0
2018-04-03 16:42 | 250267.4 | 960.0009 | 3 | 32 | 4.400231 | 1.693877 | 0.7351996 | 0 | 3.192405 | 0
2018-04-03 16:44 | 250387.4 | 1080.0001 | 3 | 32 | 4.40023 | 1.530099 | 0.7887962 | 0 | 3.428241 | 0
2018-04-03 16:46 | 250507.4 | 1200.0001 | 3 | 32 | 4.400205 | 1.396657 | 0.8374704 | 0 | 3.642417 | 0
2018-04-03 16:48 | 250627.4 | 1320.0001 | 3 | 32 | 4.400188 | 1.286629 | 0.8821154 | 0 | 3.838864 | 0
2018-04-03 16:50 | 250747.4 | 1440.0009 | 3 | 32 | 4.400153 | 1.193812 | 0.9233943 | 0 | 4.020498 | 0
2018-04-03 16:52 | 250867.4 | 1560.0008 | 3 | 32 | 4.400133 | 1.111048 | 0.9617819 | 0 | 4.18941 | 0
2018-04-03 16:54 | 250987.4 | 1680.0001 | 3 | 32 | 4.400198 | 1.035074 | 0.9975067 | 0 | 4.346605 | 0
2018-04-03 16:56 | 251107.4 | 1800.0009 | 3 | 32 | 4.400186 | 0.9672813 | 1.030834 | 0 | 4.493253 | 0
2018-04-03 16:58 | 251227.4 | 1920.0009 | 3 | 32 | 4.400164 | 0.9057798 | 1.062012 | 0 | 4.630438 | 0
2018-04-03 17:00 | 251347.4 | 2040.0009 | 3 | 32 | 4.4002 | 0.8501053 | 1.09124 | 0 | 4.759047 | 0
2018-04-03 17:02 | 251467.4 | 2160.0009 | 3 | 32 | 4.400136 | 0.7978773 | 1.118672 | 0 | 4.879749 | 0
2018-04-03 17:04 | 251587.4 | 2280.0001 | 3 | 32 | 4.400113 | 0.7493734 | 1.144444 | 0 | 4.993153 | 0
2018-04-03 17:06 | 251707.4 | 2400.0009 | 3 | 32 | 4.400175 | 0.7036028 | 1.168634 | 0 | 5.099589 | 0
2018-04-03 17:08 | 251827.4 | 2520.0009 | 3 | 32 | 4.400099 | 0.6604519 | 1.191346 | 0 | 5.199527 | 0
2018-04-03 17:09 | 251853 | 2545.6224 | 3 | 32 | 4.400111 | 0.651989 | 1.196017 | 0 | 5.220079 | 0
2018-04-03 17:11 | 251973.1 | 120.0008 | 4 | 32 | 4.284984 | 0 | 1.196017 | 0 | 5.220079 | 0
2018-04-03 17:13 | 252093.1 | 240.0008 | 4 | 32 | 4.273205 | 0 | 1.196017 | 0 | 5.220079 | 0
2018-04-03 17:14 | 252153.1 | 300.0015 | 4 | 32 | 4.270094 | 0 | 1.196017 | 0 | 5.220079 | 0
2018-04-03 17:16 | 252273.1 | 120 | 5 | 32 | 3.417 | -6.519821 | 1.196017 | 0.2172405 | 5.220079 | 0.7622652
2018-04-03 17:18 | 252393.1 | 240.0009 | 5 | 32 | 3.314784 | -6.520231 | 1.196017 | 0.4344732 | 5.220079 | 1.493641
2018-04-03 17:20 | 252513.1 | 360.0009 | 5 | 32 | 3.219502 | -6.519829 | 1.196017 | 0.6516971 | 5.220079 | 2.203019
2018-04-03 17:22 | 252633.1 | 480.0009 | 5 | 32 | 3.136087 | -6.519856 | 1.196017 | 0.868921 | 5.220079 | 2.893256
2018-04-03 17:24 | 252753.1 | 600.0001 | 5 | 32 | 3.04509 | -6.519829 | 1.196017 | 1.086157 | 5.220079 | 3.565043
2018-04-03 17:25 | 252800.3 | 647.1376 | 5 | 32 | 2.999997 | -6.520172 | 1.196017 | 1.171486 | 5.220079 | 3.823012
2018-04-03 17:27 | 252920.3 | 120.0008 | 6 | 32 | 3.845547 | 0 | 1.196017 | 1.171486 | 5.220079 | 3.823012
2018-04-03 17:29 | 253040.3 | 240.0007 | 6 | 32 | 3.867335 | 0 | 1.196017 | 1.171486 | 5.220079 | 3.823012
2018-04-03 17:30 | 253100.3 | 300.0023 | 6 | 32 | 3.871999 | 0 | 1.196017 | 1.171486 | 5.220079 | 3.823012
2018-04-03 17:30 | 253100.3 | 0.0027 | 7 | 33 | 3.872265 | 0 | 0 | 0 | 0 | 0
2018-04-03 17:30 | 253100.9 | 0.5336 | 2 | 33 | 4.035211 | 2.201879 | 0.0001553943 | 5.779e-09 | 0.0006185524 | 2.2379e-08
2018-04-03 17:32 | 253221 | 120.0009 | 3 | 33 | 4.263113 | 3.260055 | 0.1083896 | 5.779e-09 | 0.4575622 | 2.2379e-08
2018-04-03 17:34 | 253340.9 | 240.0001 | 3 | 33 | 4.298733 | 3.26006 | 0.2170092 | 5.779e-09 | 0.9225233 | 2.2379e-08
2018-04-03 17:36 | 253461 | 360.0009 | 3 | 33 | 4.348804 | 3.259978 | 0.3256304 | 5.779e-09 | 1.392015 | 2.2379e-08
2018-04-03 17:38 | 253580.9 | 480 | 3 | 33 | 4.40031 | 3.119681 | 0.4338034 | 5.779e-09 | 1.865674 | 2.2379e-08
2018-04-03 17:40 | 253701 | 600.0009 | 3 | 33 | 4.400239 | 2.555537 | 0.5277481 | 5.779e-09 | 2.279057 | 2.2379e-08
2018-04-03 17:42 | 253820.9 | 720 | 3 | 33 | 4.400266 | 2.162827 | 0.6059743 | 5.779e-09 | 2.623272 | 2.2379e-08
2018-04-03 17:44 | 253940.9 | 840.0001 | 3 | 33 | 4.400236 | 1.966558 | 0.6735539 | 5.779e-09 | 2.920635 | 2.2379e-08
2018-04-03 17:46 | 254060.9 | 960.0001 | 3 | 33 | 4.400211 | 1.806607 | 0.7369975 | 5.779e-09 | 3.199797 | 2.2379e-08
2018-04-03 17:48 | 254180.9 | 1080.0001 | 3 | 33 | 4.400266 | 1.545675 | 0.7926086 | 5.779e-09 | 3.444498 | 2.2379e-08
2018-04-03 17:50 | 254301 | 1200.0009 | 3 | 33 | 4.400163 | 1.375611 | 0.8410429 | 5.779e-09 | 3.657619 | 2.2379e-08
2018-04-03 17:52 | 254421 | 1320.0009 | 3 | 33 | 4.400209 | 1.251852 | 0.8847302 | 5.779e-09 | 3.849851 | 2.2379e-08
2018-04-03 17:54 | 254541 | 1440.0009 | 3 | 33 | 4.400211 | 1.152997 | 0.9247203 | 5.779e-09 | 4.025815 | 2.2379e-08
2018-04-03 17:56 | 254661 | 1560.0009 | 3 | 33 | 4.400188 | 1.071013 | 0.9617134 | 5.779e-09 | 4.188591 | 2.2379e-08
2018-04-03 17:58 | 254781 | 1680.0009 | 3 | 33 | 4.400162 | 0.9997625 | 0.996187 | 5.779e-09 | 4.340281 | 2.2379e-08
2018-04-03 18:00 | 254900.9 | 1800.0001 | 3 | 33 | 4.40021 | 0.9355755 | 1.028408 | 5.779e-09 | 4.482057 | 2.2379e-08
2018-04-03 18:02 | 255020.9 | 1920.0001 | 3 | 33 | 4.400153 | 0.8764238 | 1.058567 | 5.779e-09 | 4.614762 | 2.2379e-08
2018-04-03 18:04 | 255140.9 | 2040.0001 | 3 | 33 | 4.400172 | 0.8226519 | 1.086856 | 5.779e-09 | 4.739238 | 2.2379e-08
2018-04-03 18:06 | 255260.9 | 2160 | 3 | 33 | 4.400083 | 0.7725182 | 1.113426 | 5.779e-09 | 4.856148 | 2.2379e-08
2018-04-03 18:08 | 255381 | 2280.0009 | 3 | 33 | 4.400121 | 0.7261305 | 1.138389 | 5.779e-09 | 4.965991 | 2.2379e-08
2018-04-03 18:10 | 255501 | 2400.0008 | 3 | 33 | 4.40018 | 0.6826344 | 1.161849 | 5.779e-09 | 5.069217 | 2.2379e-08
2018-04-03 18:11 | 255587.8 | 2486.8552 | 3 | 33 | 4.400092 | 0.6519995 | 1.177941 | 5.779e-09 | 5.140025 | 2.2379e-08
2018-04-03 18:13 | 255707.9 | 120.0001 | 4 | 33 | 4.285715 | 0 | 1.177941 | 5.779e-09 | 5.140025 | 2.2379e-08
2018-04-03 18:15 | 255827.9 | 240.0009 | 4 | 33 | 4.274212 | 0 | 1.177941 | 5.779e-09 | 5.140025 | 2.2379e-08
2018-04-03 18:16 | 255887.9 | 300.0024 | 4 | 33 | 4.271263 | 0 | 1.177941 | 5.779e-09 | 5.140025 | 2.2379e-08
2018-04-03 18:18 | 256007.9 | 120.0009 | 5 | 33 | 3.420028 | -6.520187 | 1.177941 | 0.2172259 | 5.140025 | 0.7628901
2018-04-03 18:20 | 256127.9 | 240.0009 | 5 | 33 | 3.316921 | -6.519851 | 1.177941 | 0.4344486 | 5.140025 | 1.494848
2018-04-03 18:22 | 256247.9 | 360.0009 | 5 | 33 | 3.220356 | -6.519892 | 1.177941 | 0.6516817 | 5.140025 | 2.204579
2018-04-03 18:24 | 256367.9 | 480.0009 | 5 | 33 | 3.13609 | -6.519866 | 1.177941 | 0.8689147 | 5.140025 | 2.894927
2018-04-03 18:26 | 256487.9 | 600.0001 | 5 | 33 | 3.042018 | -6.519871 | 1.177941 | 1.086146 | 5.140025 | 3.566396
2018-04-03 18:27 | 256530.8 | 642.8768 | 5 | 33 | 3 | -6.519843 | 1.177941 | 1.163766 | 5.140025 | 3.800927
2018-04-03 18:29 | 256650.9 | 120 | 6 | 33 | 3.845807 | 0 | 1.177941 | 1.163766 | 5.140025 | 3.800927
2018-04-03 18:31 | 256770.9 | 240.0008 | 6 | 33 | 3.86787 | 0 | 1.177941 | 1.163766 | 5.140025 | 3.800927
2018-04-03 18:32 | 256830.9 | 300.0015 | 6 | 33 | 3.872604 | 0 | 1.177941 | 1.163766 | 5.140025 | 3.800927
2018-04-03 18:32 | 256830.9 | 0.0027 | 7 | 34 | 3.872648 | 0 | 0 | 0 | 0 | 0
2018-04-03 18:32 | 256831.5 | 0.5264 | 2 | 34 | 4.034159 | 2.177409 | 0.0001520816 | 8.48e-10 | 0.0006052898 | 3.282e-09
2018-04-03 18:34 | 256951.4879 | 120.0001 | 3 | 34 | 4.265493 | 3.260022 | 0.1083856 | 8.48e-10 | 0.4577208 | 3.282e-09
2018-04-03 18:36 | 257071.4886 | 240.0008 | 3 | 34 | 4.302255 | 3.260032 | 0.2170054 | 8.48e-10 | 0.9230119 | 3.282e-09
2018-04-03 18:38 | 257191.4888 | 360.001 | 3 | 34 | 4.353039 | 3.259974 | 0.3256273 | 8.48e-10 | 1.392936 | 3.282e-09
2018-04-03 18:40 | 257311.4887 | 480.0009 | 3 | 34 | 4.400261 | 3.069169 | 0.4334043 | 8.48e-10 | 1.865229 | 3.282e-09
2018-04-03 18:42 | 257431.4879 | 600.0001 | 3 | 34 | 4.400256 | 2.517755 | 0.5259097 | 8.48e-10 | 2.272279 | 3.282e-09
2018-04-03 18:44 | 257551.4886 | 720.0008 | 3 | 34 | 4.400294 | 2.132655 | 0.6030137 | 8.48e-10 | 2.611557 | 3.282e-09
2018-04-03 18:46 | 257671.4887 | 840.0009 | 3 | 34 | 4.400249 | 1.857116 | 0.6692307 | 8.48e-10 | 2.902928 | 3.282e-09
2018-04-03 18:48 | 257791.4879 | 960.0001 | 3 | 34 | 4.400184 | 1.653163 | 0.7275693 | 8.48e-10 | 3.159631 | 3.282e-09
2018-04-03 18:50 | 257911.4887 | 1080.0009 | 3 | 34 | 4.40023 | 1.492369 | 0.7798701 | 8.48e-10 | 3.389765 | 3.282e-09
2018-04-03 18:52 | 258031.4887 | 1200.0009 | 3 | 34 | 4.400221 | 1.362859 | 0.8273622 | 8.48e-10 | 3.59874 | 3.282e-09
2018-04-03 18:54 | 258151.4879 | 1320.0001 | 3 | 34 | 4.400106 | 1.254438 | 0.8709193 | 8.48e-10 | 3.7904 | 3.282e-09
2018-04-03 18:56 | 258271.4887 | 1440.0009 | 3 | 34 | 4.400194 | 1.162306 | 0.9111508 | 8.48e-10 | 3.967426 | 3.282e-09
2018-04-03 18:58 | 258391.4879 | 1560.0001 | 3 | 34 | 4.400168 | 1.080812 | 0.948491 | 8.48e-10 | 4.131729 | 3.282e-09
2018-04-03 19:00 | 258511.4887 | 1680.0009 | 3 | 34 | 4.400169 | 1.008959 | 0.9832808 | 8.48e-10 | 4.28481 | 3.282e-09
2018-04-03 19:02 | 258631.4878 | 1800 | 3 | 34 | 4.400142 | 0.9423714 | 1.015774 | 8.48e-10 | 4.427784 | 3.282e-09
2018-04-03 19:04 | 258751.4886 | 1920.0008 | 3 | 34 | 4.400169 | 0.8808928 | 1.046139 | 8.48e-10 | 4.561398 | 3.282e-09
2018-04-03 19:06 | 258871.4887 | 2040.0009 | 3 | 34 | 4.400111 | 0.8245182 | 1.074552 | 8.48e-10 | 4.686417 | 3.282e-09
2018-04-03 19:08 | 258991.4886 | 2160.0008 | 3 | 34 | 4.400067 | 0.7728996 | 1.101168 | 8.48e-10 | 4.803533 | 3.282e-09
2018-04-03 19:10 | 259111.4887 | 2280.0009 | 3 | 34 | 4.400152 | 0.7268181 | 1.126159 | 8.48e-10 | 4.913498 | 3.282e-09
2018-04-03 19:12 | 259231.4879 | 2400.0001 | 3 | 34 | 4.400096 | 0.68297 | 1.149649 | 8.48e-10 | 5.016857 | 3.282e-09
2018-04-03 19:13 | 259325.4782 | 2493.9904 | 3 | 34 | 4.400175 | 0.6519909 | 1.16707 | 8.48e-10 | 5.093511 | 3.282e-09
2018-04-03 19:15 | 259445.5 | 120 | 4 | 34 | 4.28615 | 0 | 1.16707 | 8.48e-10 | 5.093511 | 3.282e-09
2018-04-03 19:17 | 259565.5 | 240 | 4 | 34 | 4.274792 | 0 | 1.16707 | 8.48e-10 | 5.093511 | 3.282e-09
2018-04-03 19:18 | 259625.5 | 300.0023 | 4 | 34 | 4.271862 | 0 | 1.16707 | 8.48e-10 | 5.093511 | 3.282e-09
2018-04-03 19:20 | 259745.6 | 120.0009 | 5 | 34 | 3.421246 | -6.519823 | 1.16707 | 0.2172352 | 5.093511 | 0.7631638
2018-04-03 19:22 | 259865.6 | 240.0008 | 5 | 34 | 3.317921 | -6.5199 | 1.16707 | 0.43447 | 5.093511 | 1.495312
2018-04-03 19:24 | 259985.6 | 360.001 | 5 | 34 | 3.221267 | -6.519883 | 1.16707 | 0.6516916 | 5.093511 | 2.205241
2018-04-03 19:26 | 260105.6 | 480 | 5 | 34 | 3.136338 | -6.519851 | 1.16707 | 0.8689159 | 5.093511 | 2.895702
2018-04-03 19:28 | 260225.6 | 600.0009 | 5 | 34 | 3.041477 | -6.519875 | 1.16707 | 1.086148 | 5.093511 | 3.567167
2018-04-03 19:29 | 260267 | 641.4264 | 5 | 34 | 2.999995 | -6.520077 | 1.16707 | 1.161137 | 5.093511 | 3.79373
2018-04-03 19:31 | 260387.1 | 120 | 6 | 34 | 3.845285 | 0 | 1.16707 | 1.161137 | 5.093511 | 3.79373
2018-04-03 19:33 | 260507.1 | 239.9999 | 6 | 34 | 3.867519 | 0 | 1.16707 | 1.161137 | 5.093511 | 3.79373
2018-04-03 19:34 | 260567.1 | 300.0023 | 6 | 34 | 3.872282 | 0 | 1.16707 | 1.161137 | 5.093511 | 3.79373
2018-04-03 19:34 | 260567.1 | 0.0027 | 7 | 35 | 3.872234 | 0 | 0 | 0 | 0 | 0
2018-04-03 19:34 | 260567.7 | 0.532 | 2 | 35 | 4.035751 | 2.201917 | 0.0001556268 | 0 | 0.000619558 | 0
2018-04-03 19:36 | 260687.7 | 120.0009 | 3 | 35 | 4.265445 | 3.260013 | 0.108394 | 0 | 0.4577539 | 0
2018-04-03 19:38 | 260807.7 | 240.0009 | 3 | 35 | 4.302258 | 3.259986 | 0.2170098 | 0 | 0.9230077 | 0
2018-04-03 19:40 | 260927.7 | 360.0009 | 3 | 35 | 4.353656 | 3.25999 | 0.3256346 | 0 | 1.392977 | 0
2018-04-03 19:42 | 261047.7 | 480.0009 | 3 | 35 | 4.400271 | 3.060983 | 0.4333383 | 0 | 1.865003 | 0
2018-04-03 19:44 | 261167.7 | 600.0009 | 3 | 35 | 4.40028 | 2.510917 | 0.5255995 | 0 | 2.270979 | 0
2018-04-03 19:46 | 261287.7 | 720.0009 | 3 | 35 | 4.400272 | 2.124784 | 0.6024615 | 0 | 2.609192 | 0
2018-04-03 19:48 | 261407.7 | 840.0009 | 3 | 35 | 4.400258 | 1.847665 | 0.668385 | 0 | 2.899272 | 0
2018-04-03 19:50 | 261527.7 | 960.0009 | 3 | 35 | 4.400242 | 1.643428 | 0.7263898 | 0 | 3.154506 | 0
2018-04-03 19:52 | 261647.7 | 1080.0008 | 3 | 35 | 4.400197 | 1.485031 | 0.7784005 | 0 | 3.383364 | 0
2018-04-03 19:54 | 261767.7 | 1200.0001 | 3 | 35 | 4.400191 | 1.357473 | 0.8256801 | 0 | 3.591403 | 0
2018-04-03 19:56 | 261887.7 | 1320.0009 | 3 | 35 | 4.400166 | 1.249979 | 0.8690703 | 0 | 3.782328 | 0
2018-04-03 19:58 | 262007.7 | 1440.0009 | 3 | 35 | 4.400209 | 1.158666 | 0.9091592 | 0 | 3.958726 | 0
2018-04-03 20:00 | 262127.7 | 1560 | 3 | 35 | 4.400138 | 1.076701 | 0.9463686 | 0 | 4.122454 | 0
2018-04-03 20:02 | 262247.7 | 1680.0009 | 3 | 35 | 4.400141 | 1.004062 | 0.9810113 | 0 | 4.274888 | 0
2018-04-03 20:04 | 262367.7 | 1800 | 3 | 35 | 4.40013 | 0.9392042 | 1.013371 | 0 | 4.417275 | 0
2018-04-03 20:06 | 262487.7 | 1920.0008 | 3 | 35 | 4.400135 | 0.8811731 | 1.043691 | 0 | 4.550689 | 0
2018-04-03 20:08 | 262607.7 | 2040.0009 | 3 | 35 | 4.400164 | 0.8272905 | 1.072142 | 0 | 4.675878 | 0
2018-04-03 20:10 | 262727.7 | 2160 | 3 | 35 | 4.400106 | 0.7761765 | 1.098849 | 0 | 4.793389 | 0
2018-04-03 20:12 | 262847.7 | 2280.0001 | 3 | 35 | 4.400145 | 0.7305393 | 1.123939 | 0 | 4.903789 | 0
2018-04-03 20:14 | 262967.7 | 2400.0001 | 3 | 35 | 4.400074 | 0.6858282 | 1.147524 | 0 | 5.007568 | 0
2018-04-03 20:16 | 263062.9 | 2495.216 | 3 | 35 | 4.400029 | 0.6519995 | 1.165223 | 0 | 5.085444 | 0
2018-04-03 20:18 | 263183 | 120 | 4 | 35 | 4.286833 | 0 | 1.165223 | 0 | 5.085444 | 0
2018-04-03 20:20 | 263303 | 240.0008 | 4 | 35 | 4.275659 | 0 | 1.165223 | 0 | 5.085444 | 0
2018-04-03 20:21 | 263363 | 300.0015 | 4 | 35 | 4.272777 | 0 | 1.165223 | 0 | 5.085444 | 0
2018-04-03 20:23 | 263483 | 120.0009 | 5 | 35 | 3.427054 | -6.519845 | 1.165223 | 0.217238 | 5.085444 | 0.7643968
2018-04-03 20:25 | 263603 | 240.0009 | 5 | 35 | 3.322183 | -6.519821 | 1.165223 | 0.4344738 | 5.085444 | 1.497671
2018-04-03 20:27 | 263723 | 360.0009 | 5 | 35 | 3.224952 | -6.51988 | 1.165223 | 0.6517093 | 5.085444 | 2.208511
2018-04-03 20:29 | 263843 | 480.0001 | 5 | 35 | 3.139666 | -6.519829 | 1.165223 | 0.8689402 | 5.085444 | 2.89972
2018-04-03 20:31 | 263963 | 600.0009 | 5 | 35 | 3.044528 | -6.520185 | 1.165223 | 1.08618 | 5.085444 | 3.571892
2018-04-03 20:31 | 264008 | 644.9328 | 5 | 35 | 3 | -6.519866 | 1.165223 | 1.167513 | 5.085444 | 3.817743
2018-04-03 20:33 | 264128 | 119.9999 | 6 | 35 | 3.843627 | 0 | 1.165223 | 1.167513 | 5.085444 | 3.817743
2018-04-03 20:35 | 264248 | 240.0007 | 6 | 35 | 3.866005 | 0 | 1.165223 | 1.167513 | 5.085444 | 3.817743
2018-04-03 20:36 | 264308 | 300.003 | 6 | 35 | 3.87084 | 0 | 1.165223 | 1.167513 | 5.085444 | 3.817743
2018-04-03 20:36 | 264308 | 0.0027 | 7 | 36 | 3.870865 | 0 | 0 | 0 | 0 | 0
2018-04-03 20:36 | 264308.7 | 0.5367 | 2 | 36 | 4.031832 | 2.17887 | 0.0001526747 | 3.663e-09 | 0.0006073204 | 1.418e-08
2018-04-03 20:38 | 264428.7 | 120 | 3 | 36 | 4.263284 | 3.259984 | 0.1083879 | 3.663e-09 | 0.4574625 | 1.418e-08
2018-04-03 20:40 | 264548.7 | 240.0009 | 3 | 36 | 4.300096 | 3.259994 | 0.2170065 | 3.663e-09 | 0.9225058 | 1.418e-08
2018-04-03 20:42 | 264668.7 | 360.0009 | 3 | 36 | 4.351079 | 3.260024 | 0.3256284 | 3.663e-09 | 1.392197 | 1.418e-08
2018-04-03 20:44 | 264788.7 | 480.0001 | 3 | 36 | 4.400329 | 3.089583 | 0.4335837 | 3.663e-09 | 1.865114 | 1.418e-08
2018-04-03 20:46 | 264908.7 | 600.0009 | 3 | 36 | 4.400247 | 2.526574 | 0.5265362 | 3.663e-09 | 2.274131 | 1.418e-08
2018-04-03 20:48 | 265028.7 | 720.0001 | 3 | 36 | 4.400241 | 2.135129 | 0.603803 | 3.663e-09 | 2.614125 | 1.418e-08
2018-04-03 20:50 | 265148.7 | 840.0002 | 3 | 36 | 4.400257 | 1.856359 | 0.6700352 | 3.663e-09 | 2.905562 | 1.418e-08
2018-04-03 20:52 | 265268.7 | 960 | 3 | 36 | 4.400196 | 1.649523 | 0.7282935 | 3.663e-09 | 3.161912 | 1.418e-08
2018-04-03 20:54 | 265388.7 | 1080.0001 | 3 | 36 | 4.400157 | 1.488317 | 0.780475 | 3.663e-09 | 3.391521 | 1.418e-08
2018-04-03 20:56 | 265508.7 | 1200.0009 | 3 | 36 | 4.400139 | 1.358063 | 0.8278386 | 3.663e-09 | 3.59993 | 1.418e-08
2018-04-03 20:58 | 265628.7 | 1320.0008 | 3 | 36 | 4.400205 | 1.250646 | 0.8712597 | 3.663e-09 | 3.790991 | 1.418e-08
2018-04-03 21:00 | 265748.7 | 1440.0009 | 3 | 36 | 4.400207 | 1.158884 | 0.9113647 | 3.663e-09 | 3.96746 | 1.418e-08
2018-04-03 21:02 | 265868.7 | 1560 | 3 | 36 | 4.400135 | 1.075663 | 0.9485576 | 3.663e-09 | 4.131114 | 1.418e-08
2018-04-03 21:04 | 265988.7 | 1680.0001 | 3 | 36 | 4.400152 | 1.003428 | 0.9831777 | 3.663e-09 | 4.283449 | 1.418e-08
2018-04-03 21:06 | 266108.7 | 1800.0009 | 3 | 36 | 4.400062 | 0.9369707 | 1.015495 | 3.663e-09 | 4.425652 | 1.418e-08
2018-04-03 21:08 | 266228.7 | 1920.0001 | 3 | 36 | 4.400227 | 0.8786335 | 1.045723 | 3.663e-09 | 4.558657 | 1.418e-08
2018-04-03 21:10 | 266348.7 | 2040.0001 | 3 | 36 | 4.400097 | 0.8219604 | 1.07403 | 3.663e-09 | 4.683213 | 1.418e-08
2018-04-03 21:12 | 266468.7 | 2160.0009 | 3 | 36 | 4.400076 | 0.7715111 | 1.10058 | 3.663e-09 | 4.800035 | 1.418e-08
2018-04-03 21:14 | 266588.7 | 2280.0009 | 3 | 36 | 4.400217 | 0.7253857 | 1.125507 | 3.663e-09 | 4.909719 | 1.418e-08
2018-04-03 21:16 | 266708.7 | 2400.0001 | 3 | 36 | 4.400172 | 0.6805563 | 1.148903 | 3.663e-09 | 5.012666 | 1.418e-08
2018-04-03 21:18 | 266791.6 | 2482.9304 | 3 | 36 | 4.400165 | 0.6519976 | 1.164234 | 3.663e-09 | 5.080125 | 1.418e-08
2018-04-03 21:20 | 266911.6 | 120 | 4 | 36 | 4.285893 | 0 | 1.164234 | 3.663e-09 | 5.080125 | 1.418e-08
2018-04-03 21:22 | 267031.6 | 240 | 4 | 36 | 4.274616 | 0 | 1.164234 | 3.663e-09 | 5.080125 | 1.418e-08
2018-04-03 21:23 | 267091.6 | 300.0015 | 4 | 36 | 4.271697 | 0 | 1.164234 | 3.663e-09 | 5.080125 | 1.418e-08
2018-04-03 21:25 | 267211.7 | 120.0009 | 5 | 36 | 3.422908 | -6.519848 | 1.164234 | 0.2172203 | 5.080125 | 0.7635064
2018-04-03 21:27 | 267331.7 | 240.0009 | 5 | 36 | 3.318846 | -6.519959 | 1.164234 | 0.4344231 | 5.080125 | 1.495862
2018-04-03 21:29 | 267451.7 | 360.0009 | 5 | 36 | 3.22066 | -6.520216 | 1.164234 | 0.6516432 | 5.080125 | 2.205834
2018-04-03 21:31 | 267571.7 | 480.0001 | 5 | 36 | 3.133668 | -6.519851 | 1.164234 | 0.8688739 | 5.080125 | 2.895949
2018-04-03 21:33 | 267691.7 | 600.0009 | 5 | 36 | 3.036604 | -6.519937 | 1.164234 | 1.086109 | 5.080125 | 3.566658
2018-04-03 21:33 | 267728.1 | 636.4192 | 5 | 36 | 2.999994 | -6.519839 | 1.164234 | 1.152034 | 5.080125 | 3.765662
2018-04-03 21:35 | 267848.2 | 120.0008 | 6 | 36 | 3.845365 | 0 | 1.164234 | 1.152034 | 5.080125 | 3.765662
2018-04-03 21:37 | 267968.2 | 240.0008 | 6 | 36 | 3.867599 | 0 | 1.164234 | 1.152034 | 5.080125 | 3.765662
2018-04-03 21:38 | 268028.2 | 300.0023 | 6 | 36 | 3.872422 | 0 | 1.164234 | 1.152034 | 5.080125 | 3.765662
2018-04-03 21:38 | 268028.2 | 0.0026 | 7 | 37 | 3.872333 | 0 | 0 | 0 | 0 | 0
2018-04-03 21:38 | 268028.8 | 0.5336 | 2 | 37 | 4.035574 | 2.201892 | 0.0001551703 | 0 | 0.0006176992 | 0
2018-04-03 21:40 | 268148.8 | 120.0001 | 3 | 37 | 4.265989 | 3.260039 | 0.1083898 | 0 | 0.4577456 | 0
2018-04-03 21:42 | 268268.8 | 240.0009 | 3 | 37 | 4.303847 | 3.260051 | 0.2170128 | 0 | 0.9231509 | 0
2018-04-03 21:44 | 268388.8 | 360.0009 | 3 | 37 | 4.356364 | 3.259957 | 0.325636 | 0 | 1.393347 | 0
2018-04-03 21:46 | 268508.8 | 480.0001 | 3 | 37 | 4.400314 | 3.028298 | 0.4329757 | 0 | 1.864009 | 0
2018-04-03 21:48 | 268628.8 | 600.0009 | 3 | 37 | 4.400302 | 2.48537 | 0.5243002 | 0 | 2.265863 | 0
2018-04-03 21:50 | 268748.8 | 720.0009 | 3 | 37 | 4.400243 | 2.102277 | 0.600351 | 0 | 2.600507 | 0
2018-04-03 21:52 | 268868.8 | 840.0001 | 3 | 37 | 4.400261 | 1.828261 | 0.665579 | 0 | 2.887526 | 0
2018-04-03 21:54 | 268988.8 | 960 | 3 | 37 | 4.400225 | 1.6288 | 0.7230034 | 0 | 3.140207 | 0
2018-04-03 21:56 | 269108.8 | 1080.0009 | 3 | 37 | 4.400139 | 1.474052 | 0.7746091 | 0 | 3.367283 | 0
2018-04-03 21:58 | 269228.8 | 1200.0001 | 3 | 37 | 4.400197 | 1.348277 | 0.8215748 | 0 | 3.573941 | 0
2018-04-03 22:00 | 269348.8 | 1320.0008 | 3 | 37 | 4.400173 | 1.241578 | 0.8646836 | 0 | 3.763627 | 0
2018-04-03 22:02 | 269468.8 | 1440.0001 | 3 | 37 | 4.400207 | 1.150103 | 0.9044861 | 0 | 3.938766 | 0
2018-04-03 22:04 | 269588.8 | 1560 | 3 | 37 | 4.400175 | 1.067848 | 0.9414084 | 0 | 4.10123 | 0
2018-04-03 22:06 | 269708.8 | 1680.001 | 3 | 37 | 4.400144 | 0.9944239 | 0.9757405 | 0 | 4.252298 | 0
2018-04-03 22:08 | 269828.8 | 1800.0009 | 3 | 37 | 4.400185 | 0.9304657 | 1.007787 | 0 | 4.393308 | 0
2018-04-03 22:10 | 269948.8 | 1920.0001 | 3 | 37 | 4.400207 | 0.8714018 | 1.037777 | 0 | 4.52527 | 0
2018-04-03 22:12 | 270068.8 | 2040.0001 | 3 | 37 | 4.400185 | 0.8169098 | 1.065875 | 0 | 4.648906 | 0
2018-04-03 22:14 | 270188.8 | 2160.0001 | 3 | 37 | 4.400112 | 0.7660294 | 1.092238 | 0 | 4.764905 | 0
2018-04-03 22:16 | 270308.8 | 2280.0001 | 3 | 37 | 4.400111 | 0.718894 | 1.116974 | 0 | 4.873747 | 0
2018-04-03 22:18 | 270428.8 | 2400 | 3 | 37 | 4.40015 | 0.6760864 | 1.140206 | 0 | 4.975974 | 0
2018-04-03 22:20 | 270500.7 | 2471.8768 | 3 | 37 | 4.400164 | 0.6519957 | 1.15345 | 0 | 5.03425 | 0
2018-04-03 22:22 | 270620.8 | 120 | 4 | 37 | 4.286109 | 0 | 1.15345 | 0 | 5.03425 | 0
2018-04-03 22:24 | 270740.8 | 239.9999 | 4 | 37 | 4.274905 | 0 | 1.15345 | 0 | 5.03425 | 0
2018-04-03 22:25 | 270800.8 | 300.0015 | 4 | 37 | 4.272 | 0 | 1.15345 | 0 | 5.03425 | 0
2018-04-03 22:27 | 270920.8 | 120.0009 | 5 | 37 | 3.423884 | -6.519826 | 1.15345 | 0.217232 | 5.03425 | 0.7637898
2018-04-03 22:29 | 271040.8 | 240.0001 | 5 | 37 | 3.31922 | -6.520135 | 1.15345 | 0.4344628 | 5.03425 | 1.496332
2018-04-03 22:31 | 271160.8 | 360.0001 | 5 | 37 | 3.222509 | -6.519824 | 1.15345 | 0.6516917 | 5.03425 | 2.206543
2018-04-03 22:33 | 271280.8 | 480.0008 | 5 | 37 | 3.13638 | -6.520103 | 1.15345 | 0.8689232 | 5.03425 | 2.897133
2018-04-03 22:35 | 271400.8 | 600.0009 | 5 | 37 | 3.038842 | -6.519958 | 1.15345 | 1.08614 | 5.03425 | 3.56832
2018-04-03 22:35 | 271438.9 | 638.1344 | 5 | 37 | 2.999999 | -6.519773 | 1.15345 | 1.155171 | 5.03425 | 3.776777
2018-04-03 22:37 | 271559 | 120 | 6 | 37 | 3.844328 | 0 | 1.15345 | 1.155171 | 5.03425 | 3.776777
2018-04-03 22:39 | 271679 | 240.0008 | 6 | 37 | 3.866645 | 0 | 1.15345 | 1.155171 | 5.03425 | 3.776777
2018-04-03 22:40 | 271739 | 300.0015 | 6 | 37 | 3.871476 | 0 | 1.15345 | 1.155171 | 5.03425 | 3.776777
2018-04-03 22:40 | 271739 | 0.0027 | 7 | 38 | 3.87142 | 0 | 0 | 0 | 0 | 0
2018-04-03 22:40 | 271739.6 | 0.5328 | 2 | 38 | 4.033978 | 2.201936 | 0.000155057 | 0 | 0.0006170351 | 0
2018-04-03 22:42 | 271859.6 | 120.0009 | 3 | 38 | 4.263797 | 3.260024 | 0.1084005 | 0 | 0.457573 | 0
2018-04-03 22:44 | 271979.6 | 240.0008 | 3 | 38 | 4.301443 | 3.260072 | 0.2170189 | 0 | 0.9227061 | 0
2018-04-03 22:46 | 272099.6 | 360.0009 | 3 | 38 | 4.353317 | 3.260026 | 0.3256389 | 0 | 1.392591 | 0
2018-04-03 22:48 | 272219.6 | 480.0001 | 3 | 38 | 4.400282 | 3.057059 | 0.4333106 | 0 | 1.864474 | 0
2018-04-03 22:50 | 272339.6 | 600.0001 | 3 | 38 | 4.400244 | 2.502582 | 0.5253677 | 0 | 2.269551 | 0
2018-04-03 22:52 | 272459.6 | 720.0009 | 3 | 38 | 4.40024 | 2.118955 | 0.6019865 | 0 | 2.606693 | 0
2018-04-03 22:54 | 272579.6 | 840.0009 | 3 | 38 | 4.400217 | 1.84555 | 0.6677869 | 0 | 2.896231 | 0
2018-04-03 22:56 | 272699.6 | 960.0009 | 3 | 38 | 4.400223 | 1.64253 | 0.7257458 | 0 | 3.151263 | 0
2018-04-03 22:58 | 272819.6 | 1080.0009 | 3 | 38 | 4.400192 | 1.484744 | 0.7777405 | 0 | 3.38005 | 0
2018-04-03 23:00 | 272939.6 | 1200.0009 | 3 | 38 | 4.400187 | 1.355835 | 0.8249943 | 0 | 3.587976 | 0
2018-04-03 23:02 | 273059.6 | 1320.0001 | 3 | 38 | 4.400202 | 1.248659 | 0.8683325 | 0 | 3.778672 | 0
2018-04-03 23:04 | 273179.6 | 1440.0001 | 3 | 38 | 4.400117 | 1.154738 | 0.9083318 | 0 | 3.954676 | 0
2018-04-03 23:06 | 273299.6 | 1560.0009 | 3 | 38 | 4.400138 | 1.073184 | 0.9454336 | 0 | 4.117931 | 0
2018-04-03 23:08 | 273419.6 | 1680.001 | 3 | 38 | 4.40021 | 1.001149 | 0.9799691 | 0 | 4.269893 | 0
2018-04-03 23:10 | 273539.6 | 1800 | 3 | 38 | 4.400072 | 0.9324856 | 1.012175 | 0 | 4.411604 | 0
2018-04-03 23:12 | 273659.6 | 1920.0009 | 3 | 38 | 4.40016 | 0.8721199 | 1.042236 | 0 | 4.543878 | 0
2018-04-03 23:14 | 273779.6 | 2040.0001 | 3 | 38 | 4.400177 | 0.817173 | 1.070367 | 0 | 4.667655 | 0
2018-04-03 23:16 | 273899.6 | 2160.0009 | 3 | 38 | 4.400156 | 0.7671003 | 1.096746 | 0 | 4.783729 | 0
2018-04-03 23:18 | 274019.6 | 2280.0001 | 3 | 38 | 4.400125 | 0.7200022 | 1.121513 | 0 | 4.892706 | 0
2018-04-03 23:20 | 274139.6 | 2400 | 3 | 38 | 4.400159 | 0.676384 | 1.144765 | 0 | 4.995017 | 0
2018-04-03 23:21 | 274209.2 | 2469.5808 | 3 | 38 | 4.400117 | 0.6519861 | 1.157595 | 0 | 5.051472 | 0
2018-04-03 23:23 | 274329.2 | 120 | 4 | 38 | 4.286675 | 0 | 1.157595 | 0 | 5.051472 | 0
2018-04-03 23:25 | 274449.2 | 239.9999 | 4 | 38 | 4.275543 | 0 | 1.157595 | 0 | 5.051472 | 0
2018-04-03 23:26 | 274509.2 | 300.0023 | 4 | 38 | 4.27268 | 0 | 1.157595 | 0 | 5.051472 | 0
2018-04-03 23:28 | 274629.3 | 120.0001 | 5 | 38 | 3.427421 | -6.519778 | 1.157595 | 0.2172071 | 5.051472 | 0.7644284
2018-04-03 23:30 | 274749.3 | 240.0001 | 5 | 38 | 3.321934 | -6.520177 | 1.157595 | 0.4344119 | 5.051472 | 1.497611
2018-04-03 23:32 | 274869.3 | 360 | 5 | 38 | 3.224247 | -6.520182 | 1.157595 | 0.6516497 | 5.051472 | 2.208327
2018-04-03 23:34 | 274989.3 | 480.0001 | 5 | 38 | 3.137954 | -6.520164 | 1.157595 | 0.8688808 | 5.051472 | 2.899294
2018-04-03 23:36 | 275109.3 | 600.0001 | 5 | 38 | 3.041176 | -6.520177 | 1.157595 | 1.086109 | 5.051472 | 3.570866
2018-04-03 23:37 | 275149.8 | 640.4416 | 5 | 38 | 2.999999 | -6.520203 | 1.157595 | 1.159321 | 5.051472 | 3.792049
2018-04-03 23:39 | 275269.8 | 120 | 6 | 38 | 3.843452 | 0 | 1.157595 | 1.159321 | 5.051472 | 3.792049
2018-04-03 23:41 | 275389.8 | 240 | 6 | 38 | 3.865905 | 0 | 1.157595 | 1.159321 | 5.051472 | 3.792049
2018-04-03 23:42 | 275449.8 | 300.0015 | 6 | 38 | 3.87077 | 0 | 1.157595 | 1.159321 | 5.051472 | 3.792049
2018-04-03 23:42 | 275449.8 | 0.0027 | 7 | 39 | 3.870857 | 0 | 0 | 0 | 0 | 0
2018-04-03 23:42 | 275450.4 | 0.5384 | 2 | 39 | 4.034976 | 2.226312 | 0.0001589378 | 2.773e-09 | 0.0006325767 | 1.0735e-08
2018-04-03 23:44 | 275570.5 | 120.0001 | 3 | 39 | 4.263551 | 3.260016 | 0.1083931 | 2.773e-09 | 0.4574857 | 1.0735e-08
2018-04-03 23:46 | 275690.5 | 240.0001 | 3 | 39 | 4.300798 | 3.26006 | 0.2169933 | 2.773e-09 | 0.9224966 | 1.0735e-08
2018-04-03 23:48 | 275810.5 | 360.0009 | 3 | 39 | 4.352743 | 3.260018 | 0.3255971 | 2.773e-09 | 1.39224 | 1.0735e-08
2018-04-03 23:50 | 275930.5 | 480.0001 | 3 | 39 | 4.400302 | 3.065459 | 0.4333381 | 2.773e-09 | 1.864368 | 1.0735e-08
2018-04-03 23:52 | 276050.5 | 600.0009 | 3 | 39 | 4.400285 | 2.507619 | 0.5256124 | 2.773e-09 | 2.270401 | 1.0735e-08
2018-04-03 23:54 | 276170.5 | 720.0009 | 3 | 39 | 4.400239 | 2.118951 | 0.6023003 | 2.773e-09 | 2.607848 | 1.0735e-08
2018-04-03 23:56 | 276290.5 | 840.0009 | 3 | 39 | 4.400216 | 1.842452 | 0.6680594 | 2.773e-09 | 2.897204 | 1.0735e-08
2018-04-03 23:58 | 276410.5 | 960.0001 | 3 | 39 | 4.400239 | 1.638968 | 0.7258948 | 2.773e-09 | 3.151692 | 1.0735e-08
2018-04-04 | 276530.5 | 1080.0001 | 3 | 39 | 4.400186 | 1.479988 | 0.7777563 | 2.773e-09 | 3.379894 | 1.0735e-08
2018-04-04 00:02 | 276650.5 | 1200.0009 | 3 | 39 | 4.400209 | 1.352615 | 0.824884 | 2.773e-09 | 3.587265 | 1.0735e-08
2018-04-04 00:04 | 276770.5 | 1320.0008 | 3 | 39 | 4.400219 | 1.245295 | 0.868115 | 2.773e-09 | 3.777489 | 1.0735e-08
2018-04-04 00:06 | 276890.5 | 1440.0009 | 3 | 39 | 4.400189 | 1.15121 | 0.9079954 | 2.773e-09 | 3.95297 | 1.0735e-08
2018-04-04 00:08 | 277010.5 | 1560.0001 | 3 | 39 | 4.400183 | 1.068929 | 0.944955 | 2.773e-09 | 4.115599 | 1.0735e-08
2018-04-04 00:10 | 277130.5 | 1680.0009 | 3 | 39 | 4.400177 | 0.9966021 | 0.9793398 | 2.773e-09 | 4.266898 | 1.0735e-08
2018-04-04 00:12 | 277250.5 | 1800.0001 | 3 | 39 | 4.400151 | 0.9308929 | 1.011441 | 2.773e-09 | 4.408148 | 1.0735e-08
2018-04-04 00:14 | 277370.5 | 1920.0001 | 3 | 39 | 4.400168 | 0.8706388 | 1.041429 | 2.773e-09 | 4.540099 | 1.0735e-08
2018-04-04 00:16 | 277490.5 | 2040.0001 | 3 | 39 | 4.400183 | 0.8161917 | 1.069513 | 2.773e-09 | 4.663673 | 1.0735e-08
2018-04-04 00:18 | 277610.5 | 2160 | 3 | 39 | 4.400165 | 0.7663908 | 1.095861 | 2.773e-09 | 4.779609 | 1.0735e-08
2018-04-04 00:20 | 277730.5 | 2280.0001 | 3 | 39 | 4.400092 | 0.7203569 | 1.12062 | 2.773e-09 | 4.88855 | 1.0735e-08
2018-04-04 00:22 | 277850.5 | 2400 | 3 | 39 | 4.400108 | 0.6773081 | 1.143912 | 2.773e-09 | 4.991041 | 1.0735e-08
2018-04-04 00:23 | 277925.5 | 2475.0736 | 3 | 39 | 4.400161 | 0.651989 | 1.157766 | 2.773e-09 | 5.052 | 1.0735e-08
2018-04-04 00:25 | 278045.6 | 120.0008 | 4 | 39 | 4.286268 | 0 | 1.157766 | 2.773e-09 | 5.052 | 1.0735e-08
2018-04-04 00:27 | 278165.6 | 240 | 4 | 39 | 4.275089 | 0 | 1.157766 | 2.773e-09 | 5.052 | 1.0735e-08
2018-04-04 00:28 | 278225.6 | 300.0023 | 4 | 39 | 4.272209 | 0 | 1.157766 | 2.773e-09 | 5.052 | 1.0735e-08
2018-04-04 00:30 | 278345.6 | 120.0001 | 5 | 39 | 3.425017 | -6.519996 | 1.157766 | 0.2172318 | 5.052 | 0.7640315
2018-04-04 00:32 | 278465.6 | 240.0001 | 5 | 39 | 3.319482 | -6.520007 | 1.157766 | 0.4344611 | 5.052 | 1.496743
2018-04-04 00:34 | 278585.7 | 360.0009 | 5 | 39 | 3.221863 | -6.519866 | 1.157766 | 0.6517047 | 5.052 | 2.206986
2018-04-04 00:36 | 278705.6 | 480.0001 | 5 | 39 | 3.135515 | -6.520185 | 1.157766 | 0.8689275 | 5.052 | 2.897399
2018-04-04 00:38 | 278825.6 | 600.0001 | 5 | 39 | 3.037523 | -6.520086 | 1.157766 | 1.08614 | 5.052 | 3.568315
2018-04-04 00:39 | 278862.5 | 636.8168 | 5 | 39 | 2.999997 | -6.520152 | 1.157766 | 1.152781 | 5.052 | 3.769515
2018-04-04 00:41 | 278982.5 | 120.0008 | 6 | 39 | 3.844191 | 0 | 1.157766 | 1.152781 | 5.052 | 3.769515
2018-04-04 00:43 | 279102.5 | 239.9999 | 6 | 39 | 3.86651 | 0 | 1.157766 | 1.152781 | 5.052 | 3.769515
2018-04-04 00:44 | 279162.5 | 300.0023 | 6 | 39 | 3.871358 | 0 | 1.157766 | 1.152781 | 5.052 | 3.769515
2018-04-04 00:44 | 279162.5 | 0.0027 | 7 | 40 | 3.871484 | 0 | 0 | 0 | 0 | 0
2018-04-04 00:44 | 279163.1 | 0.5313 | 2 | 40 | 4.033906 | 2.201949 | 0.0001550873 | 0 | 0.0006171414 | 0
2018-04-04 00:46 | 279283.1 | 120.0009 | 3 | 40 | 4.264438 | 3.260011 | 0.1083932 | 0 | 0.4575738 | 0
2018-04-04 00:48 | 279403.1 | 240.0001 | 3 | 40 | 4.302287 | 3.260007 | 0.2170134 | 0 | 0.9227968 | 0
2018-04-04 00:50 | 279523.1 | 360.0001 | 3 | 40 | 4.354331 | 3.260024 | 0.3256296 | 0 | 1.392766 | 0
2018-04-04 00:52 | 279643.1 | 480.0001 | 3 | 40 | 4.400297 | 3.045434 | 0.4331814 | 0 | 1.864202 | 0
2018-04-04 00:54 | 279763.1 | 600.0009 | 3 | 40 | 4.400284 | 2.491132 | 0.5248388 | 0 | 2.26752 | 0
2018-04-04 00:56 | 279883.1 | 720 | 3 | 40 | 4.400283 | 2.106784 | 0.6010404 | 0 | 2.602827 | 0
2018-04-04 00:58 | 280003.1 | 840.0009 | 3 | 40 | 4.400158 | 1.832423 | 0.6664227 | 0 | 2.890525 | 0
2018-04-04 01:00 | 280123.1 | 960.0009 | 3 | 40 | 4.400204 | 1.628818 | 0.7239456 | 0 | 3.143638 | 0
2018-04-04 01:02 | 280243.1 | 1080.0009 | 3 | 40 | 4.40022 | 1.472392 | 0.7755095 | 0 | 3.37053 | 0
2018-04-04 01:04 | 280363.1 | 1200.0009 | 3 | 40 | 4.400239 | 1.34605 | 0.8223856 | 0 | 3.576794 | 0
2018-04-04 01:06 | 280483.1 | 1320.0008 | 3 | 40 | 4.400131 | 1.237618 | 0.8653861 | 0 | 3.766004 | 0
2018-04-04 01:08 | 280603.1 | 1440.0001 | 3 | 40 | 4.40017 | 1.145897 | 0.905061 | 0 | 3.940581 | 0
2018-04-04 01:10 | 280723.1 | 1560 | 3 | 40 | 4.40014 | 1.064029 | 0.9418526 | 0 | 4.10247 | 0
2018-04-04 01:12 | 280843.1 | 1680.0009 | 3 | 40 | 4.400126 | 0.9914646 | 0.9760817 | 0 | 4.253084 | 0
2018-04-04 01:14 | 280963.1 | 1800.0001 | 3 | 40 | 4.400192 | 0.9272375 | 1.008021 | 0 | 4.393623 | 0
2018-04-04 01:16 | 281083.1 | 1920.0009 | 3 | 40 | 4.40014 | 0.867713 | 1.037914 | 0 | 4.525156 | 0
2018-04-04 01:18 | 281203.1 | 2040.0009 | 3 | 40 | 4.400172 | 0.8150311 | 1.065939 | 0 | 4.648469 | 0
2018-04-04 01:20 | 281323.1 | 2160.0001 | 3 | 40 | 4.40019 | 0.7649536 | 1.09224 | 0 | 4.764197 | 0
2018-04-04 01:22 | 281443.1 | 2280.0009 | 3 | 40 | 4.400086 | 0.7178259 | 1.116929 | 0 | 4.872832 | 0
2018-04-04 01:24 | 281563.1 | 2400.0008 | 3 | 40 | 4.400194 | 0.6752987 | 1.140132 | 0 | 4.974932 | 0
2018-04-04 01:25 | 281627.6 | 2464.4448 | 3 | 40 | 4.400122 | 0.6519995 | 1.152003 | 0 | 5.027164 | 0
2018-04-04 01:27 | 281747.6 | 120 | 4 | 40 | 4.285996 | 0 | 1.152003 | 0 | 5.027164 | 0
2018-04-04 01:29 | 281867.6 | 240.0008 | 4 | 40 | 4.274816 | 0 | 1.152003 | 0 | 5.027164 | 0
2018-04-04 01:30 | 281927.6 | 300.0023 | 4 | 40 | 4.271922 | 0 | 1.152003 | 0 | 5.027164 | 0
2018-04-04 01:32 | 282047.7 | 120.0009 | 5 | 40 | 3.426225 | -6.51988 | 1.152003 | 0.2172356 | 5.027164 | 0.7641538
2018-04-04 01:34 | 282167.7 | 240.0009 | 5 | 40 | 3.321067 | -6.52014 | 1.152003 | 0.4344647 | 5.027164 | 1.49719
2018-04-04 01:36 | 282287.7 | 360.0001 | 5 | 40 | 3.222919 | -6.520177 | 1.152003 | 0.6516975 | 5.027164 | 2.207664
2018-04-04 01:38 | 282407.7 | 480.0001 | 5 | 40 | 3.136265 | -6.519794 | 1.152003 | 0.8689312 | 5.027164 | 2.898339
2018-04-04 01:40 | 282527.7 | 600.0001 | 5 | 40 | 3.037624 | -6.520023 | 1.152003 | 1.086167 | 5.027164 | 3.569387
2018-04-04 01:41 | 282564.8 | 637.0752 | 5 | 40 | 2.999995 | -6.519885 | 1.152003 | 1.153284 | 5.027164 | 3.772028
2018-04-04 01:43 | 282684.9 | 120.0008 | 6 | 40 | 3.843522 | 0 | 1.152003 | 1.153284 | 5.027164 | 3.772028
2018-04-04 01:45 | 282804.9 | 240 | 6 | 40 | 3.865888 | 0 | 1.152003 | 1.153284 | 5.027164 | 3.772028
2018-04-04 01:46 | 282864.9 | 300.0015 | 6 | 40 | 3.87079 | 0 | 1.152003 | 1.153284 | 5.027164 | 3.772028
2018-04-04 01:46 | 282864.8473 | 0.0027 | 7 | 41 | 3.870825 | 0 | 0 | 0 | 0 | 0
2018-04-04 01:46 | 282865.5 | 0.5392 | 2 | 41 | 4.034849 | 2.226291 | 0.0001586313 | 3.84e-10 | 0.0006313262 | 1.486e-09
2018-04-04 01:48 | 282985.5 | 120.0001 | 3 | 41 | 4.263475 | 3.260083 | 0.1083843 | 3.84e-10 | 0.457431 | 1.486e-09
2018-04-04 01:50 | 283105.5 | 240.0001 | 3 | 41 | 4.300919 | 3.260055 | 0.2169925 | 3.84e-10 | 0.9224765 | 1.486e-09
2018-04-04 01:52 | 283225.5 | 360.0001 | 3 | 41 | 4.352883 | 3.260055 | 0.3256081 | 3.84e-10 | 1.392289 | 1.486e-09
2018-04-04 01:54 | 283345.5 | 480.0009 | 3 | 41 | 4.400325 | 3.062472 | 0.4333163 | 3.84e-10 | 1.864298 | 1.486e-09
2018-04-04 01:56 | 283465.5 | 600.0001 | 3 | 41 | 4.400285 | 2.506289 | 0.5254983 | 3.84e-10 | 2.269925 | 1.486e-09
2018-04-04 01:58 | 283585.5 | 720.0009 | 3 | 41 | 4.400254 | 2.119437 | 0.6021682 | 3.84e-10 | 2.607293 | 1.486e-09
2018-04-04 02:00 | 283705.5 | 840.0001 | 3 | 41 | 4.400259 | 1.841781 | 0.6679013 | 3.84e-10 | 2.896534 | 1.486e-09
2018-04-04 02:02 | 283825.5 | 960.0001 | 3 | 41 | 4.400195 | 1.636645 | 0.7256822 | 3.84e-10 | 3.150783 | 1.486e-09
2018-04-04 02:04 | 283945.5 | 1080.0008 | 3 | 41 | 4.400181 | 1.477174 | 0.7774579 | 3.84e-10 | 3.378607 | 1.486e-09
2018-04-04 02:06 | 284065.5 | 1200.0001 | 3 | 41 | 4.400197 | 1.349482 | 0.8244711 | 3.84e-10 | 3.585473 | 1.486e-09
2018-04-04 02:08 | 284185.5 | 1320.0009 | 3 | 41 | 4.400135 | 1.241534 | 0.8675871 | 3.84e-10 | 3.775192 | 1.486e-09
2018-04-04 02:10 | 284305.5 | 1440.0009 | 3 | 41 | 4.400197 | 1.149257 | 0.9073828 | 3.84e-10 | 3.9503 | 1.486e-09
2018-04-04 02:12 | 284425.5 | 1560.0001 | 3 | 41 | 4.400194 | 1.067347 | 0.9442724 | 3.84e-10 | 4.11262 | 1.486e-09
2018-04-04 02:14 | 284545.5 | 1680.0001 | 3 | 41 | 4.400166 | 0.9945259 | 0.9785981 | 3.84e-10 | 4.263659 | 1.486e-09
2018-04-04 02:16 | 284665.5 | 1800.0009 | 3 | 41 | 4.400156 | 0.929038 | 1.010626 | 3.84e-10 | 4.404586 | 1.486e-09
2018-04-04 02:18 | 284785.5 | 1920.0001 | 3 | 41 | 4.400111 | 0.8677568 | 1.040546 | 3.84e-10 | 4.536241 | 1.486e-09
2018-04-04 02:20 | 284905.5 | 2040.0001 | 3 | 41 | 4.40016 | 0.8143053 | 1.068559 | 3.84e-10 | 4.6595 | 1.486e-09
2018-04-04 02:22 | 285025.5 | 2160.0008 | 3 | 41 | 4.400126 | 0.7634783 | 1.094842 | 3.84e-10 | 4.775149 | 1.486e-09
2018-04-04 02:24 | 285145.5 | 2280.0001 | 3 | 41 | 4.400134 | 0.7159262 | 1.119481 | 3.84e-10 | 4.883567 | 1.486e-09
2018-04-04 02:26 | 285265.5 | 2400.0001 | 3 | 41 | 4.4001 | 0.671814 | 1.142599 | 3.84e-10 | 4.985286 | 1.486e-09
2018-04-04 02:27 | 285325 | 2459.5664 | 3 | 41 | 4.400184 | 0.6519976 | 1.153548 | 3.84e-10 | 5.033465 | 1.486e-09
2018-04-04 02:29 | 285445.1 | 120 | 4 | 41 | 4.286104 | 0 | 1.153548 | 3.84e-10 | 5.033465 | 1.486e-09
2018-04-04 02:31 | 285565.1 | 240.0007 | 4 | 41 | 4.274908 | 0 | 1.153548 | 3.84e-10 | 5.033465 | 1.486e-09
2018-04-04 02:32 | 285625.1 | 300.0023 | 4 | 41 | 4.272006 | 0 | 1.153548 | 3.84e-10 | 5.033465 | 1.486e-09
2018-04-04 02:34 | 285745.2 | 120 | 5 | 41 | 3.425274 | -6.519868 | 1.153548 | 0.2172333 | 5.033465 | 0.7641048
2018-04-04 02:36 | 285865.2 | 240.0008 | 5 | 41 | 3.320319 | -6.520081 | 1.153548 | 0.4344621 | 5.033465 | 1.496908
2018-04-04 02:38 | 285985.2 | 360.0008 | 5 | 41 | 3.222501 | -6.520191 | 1.153548 | 0.6516989 | 5.033465 | 2.207283
2018-04-04 02:40 | 286105.2 | 480.0007 | 5 | 41 | 3.135738 | -6.519858 | 1.153548 | 0.8689267 | 5.033465 | 2.897847
2018-04-04 02:42 | 286225.2 | 600.0008 | 5 | 41 | 3.037029 | -6.519926 | 1.153548 | 1.086162 | 5.033465 | 3.56877
2018-04-04 02:42 | 286261.5 | 636.2967 | 5 | 41 | 2.999999 | -6.519892 | 1.153548 | 1.151861 | 5.033465 | 3.767113
2018-04-04 02:44 | 286381.5 | 120 | 6 | 41 | 3.843698 | 0 | 1.153548 | 1.151861 | 5.033465 | 3.767113
2018-04-04 02:46 | 286501.5 | 239.9999 | 6 | 41 | 3.866088 | 0 | 1.153548 | 1.151861 | 5.033465 | 3.767113
2018-04-04 02:47 | 286561.5 | 300.0015 | 6 | 41 | 3.870928 | 0 | 1.153548 | 1.151861 | 5.033465 | 3.767113
2018-04-04 02:47 | 286561.5 | 0.0026 | 7 | 42 | 3.870997 | 0 | 0 | 0 | 0 | 0
2018-04-04 02:47 | 286562.1 | 0.532 | 2 | 42 | 4.033697 | 2.201915 | 0.0001550335 | 0 | 0.0006168782 | 0
2018-04-04 02:49 | 286682.2 | 120.0016 | 3 | 42 | 4.264503 | 3.259995 | 0.1084024 | 0 | 0.4576176 | 0
2018-04-04 02:51 | 286802.2 | 240.0008 | 3 | 42 | 4.302372 | 3.260036 | 0.2170191 | 0 | 0.9228299 | 0
2018-04-04 02:53 | 286922.2 | 360.0008 | 3 | 42 | 4.354852 | 3.260018 | 0.3256385 | 0 | 1.392844 | 0
2018-04-04 02:55 | 287042.2 | 480 | 3 | 42 | 4.400306 | 3.038232 | 0.4331031 | 0 | 1.86395 | 0
2018-04-04 02:57 | 287162.2 | 600 | 3 | 42 | 4.400271 | 2.487733 | 0.5245685 | 0 | 2.266424 | 0
2018-04-04 02:59 | 287282.2 | 720.0016 | 3 | 42 | 4.400302 | 2.106835 | 0.6007255 | 0 | 2.601535 | 0
2018-04-04 03:01 | 287402.2 | 840.0016 | 3 | 42 | 4.400214 | 1.832664 | 0.6660868 | 0 | 2.889141 | 0
2018-04-04 03:03 | 287522.2 | 960.0008 | 3 | 42 | 4.400217 | 1.62975 | 0.7236162 | 0 | 3.142283 | 0
2018-04-04 03:05 | 287642.2 | 1080.0008 | 3 | 42 | 4.400224 | 1.474232 | 0.7752191 | 0 | 3.369346 | 0
2018-04-04 03:07 | 287762.2 | 1200.0016 | 3 | 42 | 4.400188 | 1.346707 | 0.8221434 | 0 | 3.575822 | 0
2018-04-04 03:09 | 287882.2 | 1320.0008 | 3 | 42 | 4.400172 | 1.23862 | 0.8651695 | 0 | 3.765146 | 0
2018-04-04 03:11 | 288002.2 | 1440.0016 | 3 | 42 | 4.400199 | 1.14699 | 0.9048736 | 0 | 3.939851 | 0
2018-04-04 03:13 | 288122.2 | 1560.0008 | 3 | 42 | 4.400158 | 1.066449 | 0.9417163 | 0 | 4.101965 | 0
2018-04-04 03:15 | 288242.2 | 1680.0016 | 3 | 42 | 4.400142 | 0.9947538 | 0.976034 | 0 | 4.252969 | 0
2018-04-04 03:17 | 288362.2 | 1800.0016 | 3 | 42 | 4.400175 | 0.9292593 | 1.008079 | 0 | 4.393972 | 0
2018-04-04 03:19 | 288482.2 | 1920 | 3 | 42 | 4.400163 | 0.8680267 | 1.038003 | 0 | 4.525643 | 0
2018-04-04 03:21 | 288602.2 | 2040.0008 | 3 | 42 | 4.400187 | 0.8142548 | 1.066008 | 0 | 4.648871 | 0
2018-04-04 03:23 | 288722.2 | 2160.0007 | 3 | 42 | 4.400158 | 0.7638216 | 1.092286 | 0 | 4.764495 | 0
2018-04-04 03:25 | 288842.2 | 2280.0008 | 3 | 42 | 4.400197 | 0.7173958 | 1.116947 | 0 | 4.873007 | 0
2018-04-04 03:27 | 288962.2 | 2400.0007 | 3 | 42 | 4.400154 | 0.6740961 | 1.140104 | 0 | 4.974903 | 0
2018-04-04 03:28 | 289025.4 | 2463.2639 | 3 | 42 | 4.400119 | 0.6519976 | 1.151746 | 0 | 5.026129 | 0
2018-04-04 03:30 | 289145.4 | 120.0008 | 4 | 42 | 4.28603 | 0 | 1.151746 | 0 | 5.026129 | 0
2018-04-04 03:32 | 289265.4 | 240 | 4 | 42 | 4.27485 | 0 | 1.151746 | 0 | 5.026129 | 0
2018-04-04 03:33 | 289325.4 | 300.0015 | 4 | 42 | 4.271951 | 0 | 1.151746 | 0 | 5.026129 | 0
2018-04-04 03:35 | 289445.5 | 120.0008 | 5 | 42 | 3.425738 | -6.519868 | 1.151746 | 0.2172279 | 5.026129 | 0.764187
2018-04-04 03:37 | 289565.5 | 240.0007 | 5 | 42 | 3.320342 | -6.519885 | 1.151746 | 0.4344561 | 5.026129 | 1.497045
2018-04-04 03:39 | 289685.5 | 360.0016 | 5 | 42 | 3.222727 | -6.519871 | 1.151746 | 0.6516876 | 5.026129 | 2.207391
2018-04-04 03:41 | 289805.5 | 480.0016 | 5 | 42 | 3.136025 | -6.519871 | 1.151746 | 0.8689166 | 5.026129 | 2.897989
2018-04-04 03:43 | 289925.5 | 600.0008 | 5 | 42 | 3.037944 | -6.519922 | 1.151746 | 1.086145 | 5.026129 | 3.569123
2018-04-04 03:44 | 289962.4 | 636.8735 | 5 | 42 | 3 | -6.519853 | 1.151746 | 1.152896 | 5.026129 | 3.770672
2018-04-04 03:46 | 290082.4 | 120.0001 | 6 | 42 | 3.84327 | 0 | 1.151746 | 1.152896 | 5.026129 | 3.770672
2018-04-04 03:48 | 290202.4 | 240 | 6 | 42 | 3.865635 | 0 | 1.151746 | 1.152896 | 5.026129 | 3.770672
2018-04-04 03:49 | 290262.4 | 300.0024 | 6 | 42 | 3.870524 | 0 | 1.151746 | 1.152896 | 5.026129 | 3.770672
2018-04-04 03:49 | 290262.5 | 0.0027 | 7 | 43 | 3.87031 | 0 | 0 | 0 | 0 | 0
2018-04-04 03:49 | 290263 | 0.532 | 2 | 43 | 4.03351 | 2.201842 | 0.0001551595 | 3.649e-09 | 0.0006173556 | 1.4124e-08
2018-04-04 03:51 | 290383.1 | 120.0016 | 3 | 43 | 4.264134 | 3.26006 | 0.1083952 | 3.649e-09 | 0.4575345 | 1.4124e-08
2018-04-04 03:53 | 290503.1 | 240 | 3 | 43 | 4.302128 | 3.260108 | 0.2170154 | 3.649e-09 | 0.9227338 | 1.4124e-08
2018-04-04 03:55 | 290623.1 | 360.0016 | 3 | 43 | 4.354713 | 3.260045 | 0.325641 | 3.649e-09 | 1.392756 | 1.4124e-08
2018-04-04 03:57 | 290743.1 | 480.0007 | 3 | 43 | 4.400289 | 3.042228 | 0.4331549 | 3.649e-09 | 1.864061 | 1.4124e-08
2018-04-04 03:59 | 290863.1 | 600.0016 | 3 | 43 | 4.400262 | 2.492568 | 0.5247918 | 3.649e-09 | 2.267289 | 1.4124e-08
2018-04-04 04:01 | 290983.1 | 720.0008 | 3 | 43 | 4.400291 | 2.110526 | 0.6010923 | 3.649e-09 | 2.60303 | 1.4124e-08
2018-04-04 04:03 | 291103.1 | 840 | 3 | 43 | 4.400243 | 1.837771 | 0.6666218 | 3.649e-09 | 2.891376 | 1.4124e-08
2018-04-04 04:05 | 291223.1 | 960.0007 | 3 | 43 | 4.40026 | 1.635324 | 0.7243248 | 3.649e-09 | 3.145281 | 1.4124e-08
2018-04-04 04:07 | 291343.1 | 1080 | 3 | 43 | 4.400202 | 1.477654 | 0.7760724 | 3.649e-09 | 3.372981 | 1.4124e-08
2018-04-04 04:09 | 291463.1 | 1200.0016 | 3 | 43 | 4.400168 | 1.348973 | 0.8230935 | 3.649e-09 | 3.579883 | 1.4124e-08
2018-04-04 04:11 | 291583.1 | 1320.0008 | 3 | 43 | 4.400169 | 1.239868 | 0.8661775 | 3.649e-09 | 3.769461 | 1.4124e-08
2018-04-04 04:13 | 291703.1 | 1440 | 3 | 43 | 4.400093 | 1.146831 | 0.9059061 | 3.649e-09 | 3.944274 | 1.4124e-08
2018-04-04 04:15 | 291823.1 | 1560.0008 | 3 | 43 | 4.400171 | 1.067437 | 0.9427681 | 3.649e-09 | 4.106473 | 1.4124e-08
2018-04-04 04:17 | 291943.1 | 1680.0008 | 3 | 43 | 4.400146 | 0.9948835 | 0.977102 | 3.649e-09 | 4.257548 | 1.4124e-08
2018-04-04 04:19 | 292063.1 | 1800.0007 | 3 | 43 | 4.400169 | 0.9290447 | 1.009133 | 3.649e-09 | 4.39849 | 1.4124e-08
2018-04-04 04:21 | 292183.1 | 1920 | 3 | 43 | 4.40016 | 0.8691959 | 1.039071 | 3.649e-09 | 4.530223 | 1.4124e-08
2018-04-04 04:23 | 292303.1 | 2040.0016 | 3 | 43 | 4.400138 | 0.8150959 | 1.067119 | 3.649e-09 | 4.653637 | 1.4124e-08
2018-04-04 04:25 | 292423.1 | 2160 | 3 | 43 | 4.400111 | 0.76406 | 1.093423 | 3.649e-09 | 4.769375 | 1.4124e-08
2018-04-04 04:27 | 292543.1 | 2280 | 3 | 43 | 4.400168 | 0.7177505 | 1.118087 | 3.649e-09 | 4.877902 | 1.4124e-08
2018-04-04 04:29 | 292663.1 | 2400.0015 | 3 | 43 | 4.400153 | 0.6743908 | 1.141262 | 3.649e-09 | 4.979876 | 1.4124e-08
2018-04-04 04:30 | 292731.1 | 2467.9839 | 3 | 43 | 4.400178 | 0.6519938 | 1.153777 | 3.649e-09 | 5.034943 | 1.4124e-08
2018-04-04 04:32 | 292851.1 | 120.0008 | 4 | 43 | 4.286221 | 0 | 1.153777 | 3.649e-09 | 5.034943 | 1.4124e-08
2018-04-04 04:34 | 292971.1 | 239.9999 | 4 | 43 | 4.275069 | 0 | 1.153777 | 3.649e-09 | 5.034943 | 1.4124e-08
2018-04-04 04:35 | 293031.1 | 300.0023 | 4 | 43 | 4.272229 | 0 | 1.153777 | 3.649e-09 | 5.034943 | 1.4124e-08
2018-04-04 04:37 | 293151.2 | 120.0007 | 5 | 43 | 3.426799 | -6.519848 | 1.153777 | 0.2172309 | 5.034943 | 0.764405
2018-04-04 04:39 | 293271.2 | 240.0016 | 5 | 43 | 3.322073 | -6.519915 | 1.153777 | 0.4344739 | 5.034943 | 1.497603
2018-04-04 04:41 | 293391.2 | 360 | 5 | 43 | 3.224424 | -6.519934 | 1.153777 | 0.6516956 | 5.034943 | 2.208342
2018-04-04 04:43 | 293511.2 | 480.0016 | 5 | 43 | 3.137524 | -6.519883 | 1.153777 | 0.8689334 | 5.034943 | 2.899314
2018-04-04 04:45 | 293631.2 | 600.0008 | 5 | 43 | 3.0386 | -6.519886 | 1.153777 | 1.086157 | 5.034943 | 3.570622
2018-04-04 04:46 | 293669 | 637.7703 | 5 | 43 | 2.999994 | -6.51988 | 1.153777 | 1.154528 | 5.034943 | 3.777084
2018-04-04 04:48 | 293789 | 120 | 6 | 43 | 3.842892 | 0 | 1.153777 | 1.154528 | 5.034943 | 3.777084
2018-04-04 04:50 | 293909 | 239.9999 | 6 | 43 | 3.865283 | 0 | 1.153777 | 1.154528 | 5.034943 | 3.777084
2018-04-04 04:51 | 293969 | 300.0023 | 6 | 43 | 3.870165 | 0 | 1.153777 | 1.154528 | 5.034943 | 3.777084
2018-04-04 04:51 | 293969 | 0.0027 | 7 | 44 | 3.870009 | 0 | 0 | 0 | 0 | 0
2018-04-04 04:51 | 293969.6319 | 0.5312 | 2 | 44 | 4.033849 | 2.201936 | 0.0001557217 | 1.357e-09 | 0.0006196458 | 5.251e-09
2018-04-04 04:53 | 294089.7 | 120.0009 | 3 | 44 | 4.263854 | 3.260036 | 0.1083956 | 1.357e-09 | 0.4575124 | 5.251e-09
2018-04-04 04:55 | 294209.7 | 240.0001 | 3 | 44 | 4.301318 | 3.259988 | 0.2170136 | 1.357e-09 | 0.9226431 | 5.251e-09
2018-04-04 04:57 | 294329.7 | 360.0009 | 3 | 44 | 4.353434 | 3.260028 | 0.3256356 | 1.357e-09 | 1.392532 | 5.251e-09
2018-04-04 04:59 | 294449.7 | 480.0001 | 3 | 44 | 4.400271 | 3.051726 | 0.4332436 | 1.357e-09 | 1.864159 | 5.251e-09
2018-04-04 05:01 | 294569.7 | 600.0009 | 3 | 44 | 4.400231 | 2.497436 | 0.5251144 | 1.357e-09 | 2.268416 | 5.251e-09
2018-04-04 05:03 | 294689.7 | 720.0008 | 3 | 44 | 4.400227 | 2.110908 | 0.6015217 | 1.357e-09 | 2.604629 | 5.251e-09
2018-04-04 05:05 | 294809.7 | 840.0001 | 3 | 44 | 4.400208 | 1.835328 | 0.6670271 | 1.357e-09 | 2.892868 | 5.251e-09
2018-04-04 05:07 | 294929.7 | 960.0009 | 3 | 44 | 4.400214 | 1.63092 | 0.7246144 | 1.357e-09 | 3.146265 | 5.251e-09
2018-04-04 05:09 | 295049.7 | 1080.0001 | 3 | 44 | 4.400252 | 1.473777 | 0.7762311 | 1.357e-09 | 3.373389 | 5.251e-09
2018-04-04 05:11 | 295169.7 | 1200.0001 | 3 | 44 | 4.400176 | 1.344123 | 0.8231071 | 1.357e-09 | 3.579653 | 5.251e-09
2018-04-04 05:13 | 295289.7 | 1320.0001 | 3 | 44 | 4.400164 | 1.236832 | 0.8660625 | 1.357e-09 | 3.768664 | 5.251e-09
2018-04-04 05:15 | 295409.7 | 1440.0009 | 3 | 44 | 4.400144 | 1.145367 | 0.9057174 | 1.357e-09 | 3.943153 | 5.251e-09
2018-04-04 05:17 | 295529.7 | 1560.0008 | 3 | 44 | 4.400145 | 1.065255 | 0.9425243 | 1.357e-09 | 4.10511 | 5.251e-09
2018-04-04 05:19 | 295649.7 | 1680.0009 | 3 | 44 | 4.400137 | 0.9946728 | 0.9768251 | 1.357e-09 | 4.256039 | 5.251e-09
2018-04-04 05:21 | 295769.7 | 1800.0001 | 3 | 44 | 4.400169 | 0.9290705 | 1.008848 | 1.357e-09 | 4.396945 | 5.251e-09
2018-04-04 05:23 | 295889.7 | 1920.0009 | 3 | 44 | 4.400175 | 0.8680096 | 1.038763 | 1.357e-09 | 4.528574 | 5.251e-09
2018-04-04 05:25 | 296009.7 | 2040.0001 | 3 | 44 | 4.400183 | 0.8131952 | 1.066743 | 1.357e-09 | 4.651694 | 5.251e-09
2018-04-04 05:27 | 296129.7 | 2160 | 3 | 44 | 4.40015 | 0.7638235 | 1.092994 | 1.357e-09 | 4.767202 | 5.251e-09
2018-04-04 05:29 | 296249.7 | 2280.0001 | 3 | 44 | 4.400146 | 0.7182236 | 1.117675 | 1.357e-09 | 4.875803 | 5.251e-09
2018-04-04 05:31 | 296369.7 | 2400.0008 | 3 | 44 | 4.400138 | 0.6748734 | 1.140881 | 1.357e-09 | 4.977912 | 5.251e-09
2018-04-04 05:32 | 296435.7 | 2466.0688 | 3 | 44 | 4.400139 | 0.6519995 | 1.153052 | 1.357e-09 | 5.031465 | 5.251e-09
2018-04-04 05:34 | 296555.7 | 120.0008 | 4 | 44 | 4.285886 | 0 | 1.153052 | 1.357e-09 | 5.031465 | 5.251e-09
2018-04-04 05:36 | 296675.7 | 239.9999 | 4 | 44 | 4.274694 | 0 | 1.153052 | 1.357e-09 | 5.031465 | 5.251e-09
2018-04-04 05:37 | 296735.7 | 300.0015 | 4 | 44 | 4.271786 | 0 | 1.153052 | 1.357e-09 | 5.031465 | 5.251e-09
2018-04-04 05:39 | 296855.8 | 120.0009 | 5 | 44 | 3.42493 | -6.519936 | 1.153052 | 0.2172126 | 5.031465 | 0.7639322
2018-04-04 05:41 | 296975.8 | 240.0001 | 5 | 44 | 3.319849 | -6.519843 | 1.153052 | 0.434438 | 5.031465 | 1.496681
2018-04-04 05:43 | 297095.8 | 360.0001 | 5 | 44 | 3.221206 | -6.519942 | 1.153052 | 0.6516711 | 5.031465 | 2.206886
2018-04-04 05:45 | 297215.8 | 480.0001 | 5 | 44 | 3.133258 | -6.519814 | 1.153052 | 0.8689075 | 5.031465 | 2.897024
2018-04-04 05:47 | 297335.8 | 600.0009 | 5 | 44 | 3.033881 | -6.519875 | 1.153052 | 1.086136 | 5.031465 | 3.567327
2018-04-04 05:47 | 297369.1 | 633.2448 | 5 | 44 | 3 | -6.520182 | 1.153052 | 1.146322 | 5.031465 | 3.748923
2018-04-04 05:49 | 297489.1 | 120.0008 | 6 | 44 | 3.844142 | 0 | 1.153052 | 1.146322 | 5.031465 | 3.748923
2018-04-04 05:51 | 297609.1 | 240.0007 | 6 | 44 | 3.866469 | 0 | 1.153052 | 1.146322 | 5.031465 | 3.748923
2018-04-04 05:52 | 297669.1 | 300.0015 | 6 | 44 | 3.871318 | 0 | 1.153052 | 1.146322 | 5.031465 | 3.748923
2018-04-04 05:52 | 297669.1 | 0.0025 | 7 | 45 | 3.871343 | 0 | 0 | 0 | 0 | 0
2018-04-04 05:52 | 297669.8 | 0.5337 | 2 | 45 | 4.034752 | 2.201909 | 0.0001555906 | 5.53e-10 | 0.0006192622 | 2.141e-09
2018-04-04 05:54 | 297789.8 | 120.0009 | 3 | 45 | 4.26556 | 3.260112 | 0.1083945 | 5.53e-10 | 0.4576757 | 2.141e-09
2018-04-04 05:56 | 297909.8 | 240.0009 | 3 | 45 | 4.303947 | 3.260076 | 0.2170137 | 5.53e-10 | 0.9230419 | 2.141e-09
2018-04-04 05:58 | 298029.8 | 360.0009 | 3 | 45 | 4.357231 | 3.26011 | 0.3256348 | 5.53e-10 | 1.393279 | 2.141e-09
2018-04-04 06:00 | 298149.8 | 480.0009 | 3 | 45 | 4.400282 | 3.013925 | 0.4328138 | 5.53e-10 | 1.863314 | 2.141e-09
2018-04-04 06:02 | 298269.8 | 600.0001 | 3 | 45 | 4.400283 | 2.47425 | 0.5237186 | 5.53e-10 | 2.263321 | 2.141e-09
2018-04-04 06:04 | 298389.8 | 720.0008 | 3 | 45 | 4.400221 | 2.093167 | 0.599461 | 5.53e-10 | 2.596607 | 2.141e-09
2018-04-04 06:06 | 298509.8 | 840.0009 | 3 | 45 | 4.400219 | 1.820254 | 0.6644154 | 5.53e-10 | 2.882422 | 2.141e-09
2018-04-04 06:08 | 298629.8 | 960.0001 | 3 | 45 | 4.400197 | 1.617252 | 0.7215223 | 5.53e-10 | 3.133706 | 2.141e-09
2018-04-04 06:10 | 298749.8 | 1080.0009 | 3 | 45 | 4.400222 | 1.461702 | 0.7727163 | 5.53e-10 | 3.358969 | 2.141e-09
2018-04-04 06:12 | 298869.8 | 1200.0009 | 3 | 45 | 4.400193 | 1.337029 | 0.8192762 | 5.53e-10 | 3.563842 | 2.141e-09
2018-04-04 06:14 | 298989.8 | 1320.0009 | 3 | 45 | 4.400244 | 1.233661 | 0.8620502 | 5.53e-10 | 3.752056 | 2.141e-09
2018-04-04 06:16 | 299109.8 | 1440.0009 | 3 | 45 | 4.400199 | 1.141644 | 0.9015778 | 5.53e-10 | 3.925985 | 2.141e-09
2018-04-04 06:18 | 299229.8 | 1560.0001 | 3 | 45 | 4.400169 | 1.060751 | 0.9382313 | 5.53e-10 | 4.087267 | 2.141e-09
2018-04-04 06:20 | 299349.8 | 1680.0009 | 3 | 45 | 4.400201 | 0.9886875 | 0.9723524 | 5.53e-10 | 4.237406 | 2.141e-09
2018-04-04 06:22 | 299469.8 | 1800.0009 | 3 | 45 | 4.400158 | 0.923727 | 1.004194 | 5.53e-10 | 4.377515 | 2.141e-09
2018-04-04 06:24 | 299589.8 | 1920.0001 | 3 | 45 | 4.400139 | 0.864728 | 1.033971 | 5.53e-10 | 4.508536 | 2.141e-09
2018-04-04 06:26 | 299709.8 | 2040.0009 | 3 | 45 | 4.400105 | 0.8097105 | 1.06186 | 5.53e-10 | 4.631253 | 2.141e-09
2018-04-04 06:28 | 299829.8 | 2160.0001 | 3 | 45 | 4.400127 | 0.7602043 | 1.088001 | 5.53e-10 | 4.746276 | 2.141e-09
2018-04-04 06:30 | 299949.8 | 2280.0009 | 3 | 45 | 4.400141 | 0.7151403 | 1.112567 | 5.53e-10 | 4.854372 | 2.141e-09
2018-04-04 06:32 | 300069.8 | 2400.0009 | 3 | 45 | 4.400186 | 0.6719208 | 1.135664 | 5.53e-10 | 4.956 | 2.141e-09
2018-04-04 06:33 | 300126.6 | 2456.8056 | 3 | 45 | 4.400153 | 0.6519928 | 1.146102 | 5.53e-10 | 5.00193 | 2.141e-09
2018-04-04 06:35 | 300246.6 | 120.0008 | 4 | 45 | 4.285746 | 0 | 1.146102 | 5.53e-10 | 5.00193 | 2.141e-09
2018-04-04 06:37 | 300366.6 | 240 | 4 | 45 | 4.274527 | 0 | 1.146102 | 5.53e-10 | 5.00193 | 2.141e-09
2018-04-04 06:38 | 300426.6 | 300.0023 | 4 | 45 | 4.271635 | 0 | 1.146102 | 5.53e-10 | 5.00193 | 2.141e-09
2018-04-04 06:40 | 300546.7 | 120.0009 | 5 | 45 | 3.425634 | -6.519868 | 1.146102 | 0.217231 | 5.00193 | 0.7641681
2018-04-04 06:42 | 300666.7 | 240 | 5 | 45 | 3.32046 | -6.519917 | 1.146102 | 0.434457 | 5.00193 | 1.497018
2018-04-04 06:44 | 300786.7 | 360.0009 | 5 | 45 | 3.222933 | -6.519897 | 1.146102 | 0.6516781 | 5.00193 | 2.207421
2018-04-04 06:46 | 300906.7 | 480.0008 | 5 | 45 | 3.135824 | -6.51992 | 1.146102 | 0.8688763 | 5.00193 | 2.897959
2018-04-04 06:48 | 301026.7 | 600.0001 | 5 | 45 | 3.036018 | -6.519917 | 1.146102 | 1.08609 | 5.00193 | 3.568752
2018-04-04 06:49 | 301061.8 | 635.1048 | 5 | 45 | 2.999994 | -6.519892 | 1.146102 | 1.149636 | 5.00193 | 3.760557
2018-04-04 06:51 | 301181.8 | 120.001 | 6 | 45 | 3.84315 | 0 | 1.146102 | 1.149636 | 5.00193 | 3.760557
2018-04-04 06:53 | 301301.8 | 240.0003 | 6 | 45 | 3.865553 | 0 | 1.146102 | 1.149636 | 5.00193 | 3.760557
2018-04-04 06:54 | 301361.8 | 300.0015 | 6 | 45 | 3.870408 | 0 | 1.146102 | 1.149636 | 5.00193 | 3.760557
2018-04-04 06:54 | 301361.9 | 0.0027 | 7 | 46 | 3.870568 | 0 | 0 | 0 | 0 | 0
2018-04-04 06:54 | 301362.5 | 0.5344 | 2 | 46 | 4.033741 | 2.201972 | 0.0001551737 | 0 | 0.0006174254 | 0
2018-04-04 06:56 | 301482.5 | 120.0008 | 3 | 46 | 4.26416 | 3.260114 | 0.1083761 | 0 | 0.4574562 | 0
2018-04-04 06:58 | 301602.5 | 240 | 3 | 46 | 4.302168 | 3.260024 | 0.2169695 | 0 | 0.922537 | 0
2018-04-04 07:00 | 301722.5 | 360 | 3 | 46 | 4.355193 | 3.260068 | 0.3255714 | 0 | 1.392489 | 0
2018-04-04 07:02 | 301842.5 | 480 | 3 | 46 | 4.400275 | 3.035035 | 0.4329911 | 0 | 1.863422 | 0
2018-04-04 07:04 | 301962.5 | 600.0009 | 3 | 46 | 4.400228 | 2.488311 | 0.5244312 | 0 | 2.265784 | 0
2018-04-04 07:06 | 302082.5 | 720.0008 | 3 | 46 | 4.400247 | 2.105136 | 0.6005639 | 0 | 2.600787 | 0
2018-04-04 07:08 | 302202.5 | 840.0005 | 3 | 46 | 4.400239 | 1.831578 | 0.6658866 | 0 | 2.888222 | 0
2018-04-04 07:10 | 302322.5 | 960 | 3 | 46 | 4.400192 | 1.628292 | 0.7233707 | 0 | 3.141165 | 0
2018-04-04 07:12 | 302442.5 | 1080.0013 | 3 | 46 | 4.400178 | 1.471478 | 0.7749068 | 0 | 3.367935 | 0
2018-04-04 07:14 | 302562.5 | 1200 | 3 | 46 | 4.400238 | 1.346775 | 0.8217687 | 0 | 3.574136 | 0
2018-04-04 07:16 | 302682.5 | 1320.0008 | 3 | 46 | 4.40022 | 1.239995 | 0.8647969 | 0 | 3.763469 | 0
2018-04-04 07:18 | 302802.5 | 1440.0009 | 3 | 46 | 4.400177 | 1.1484375 | 0.9045404 | 0 | 3.938347 | 0
2018-04-04 07:20 | 302922.5 | 1560.0008 | 3 | 46 | 4.400198 | 1.06916 | 0.9414557 | 0 | 4.100781 | 0
2018-04-04 07:22 | 303042.5 | 1680.0006 | 3 | 46 | 4.400181 | 0.9953384 | 0.9758201 | 0 | 4.25199 | 0
2018-04-04 07:24 | 303162.5 | 1800 | 3 | 46 | 4.400149 | 0.928565 | 1.007852 | 0 | 4.392938 | 0
2018-04-04 07:26 | 303282.5 | 1920.0001 | 3 | 46 | 4.40018 | 0.8690739 | 1.037783 | 0 | 4.524637 | 0
2018-04-04 07:28 | 303402.5 | 2040.0013 | 3 | 46 | 4.40018 | 0.8139439 | 1.065798 | 0 | 4.647909 | 0
2018-04-04 07:30 | 303522.5 | 2160.0005 | 3 | 46 | 4.400133 | 0.7630596 | 1.092054 | 0 | 4.763436 | 0
2018-04-04 07:32 | 303642.5 | 2280.0005 | 3 | 46 | 4.400143 | 0.7165117 | 1.116694 | 0 | 4.871856 | 0
2018-04-04 07:34 | 303762.5 | 2400.0017 | 3 | 46 | 4.40015 | 0.6731386 | 1.13982 | 0 | 4.973617 | 0
2018-04-04 07:35 | 303821.2 | 2458.6824 | 3 | 46 | 4.400109 | 0.6519909 | 1.150613 | 0 | 5.021108 | 0
2018-04-04 07:37 | 303941.2 | 120.0016 | 4 | 46 | 4.286031 | 0 | 1.150613 | 0 | 5.021108 | 0
2018-04-04 07:39 | 304061.2 | 240.0007 | 4 | 46 | 4.274885 | 0 | 1.150613 | 0 | 5.021108 | 0
2018-04-04 07:40 | 304121.2 | 300.003 | 4 | 46 | 4.271972 | 0 | 1.150613 | 0 | 5.021108 | 0
2018-04-04 07:42 | 304241.3 | 120.0001 | 5 | 46 | 3.42787 | -6.519878 | 1.150613 | 0.2171839 | 5.021108 | 0.7645174
2018-04-04 07:44 | 304361.3 | 240.0001 | 5 | 46 | 3.321887 | -6.519898 | 1.150613 | 0.434373 | 5.021108 | 1.497631
2018-04-04 07:46 | 304481.3 | 360.0001 | 5 | 46 | 3.223948 | -6.519878 | 1.150613 | 0.6515546 | 5.021108 | 2.208127
2018-04-04 07:48 | 304601.3 | 480.0013 | 5 | 46 | 3.13729 | -6.519907 | 1.150613 | 0.8687481 | 5.021108 | 2.898912
2018-04-04 07:50 | 304721.3 | 600.0009 | 5 | 46 | 3.038369 | -6.519914 | 1.150613 | 1.085933 | 5.021108 | 3.570077
2018-04-04 07:51 | 304758.5 | 637.1913 | 5 | 46 | 2.999997 | -6.519907 | 1.150613 | 1.153245 | 5.021108 | 3.773334
2018-04-04 07:53 | 304878.5 | 119.9999 | 6 | 46 | 3.842537 | 0 | 1.150613 | 1.153245 | 5.021108 | 3.773334
2018-04-04 07:55 | 304998.5 | 239.9999 | 6 | 46 | 3.864961 | 0 | 1.150613 | 1.153245 | 5.021108 | 3.773334
2018-04-04 07:56 | 305058.5 | 300.0023 | 6 | 46 | 3.869847 | 0 | 1.150613 | 1.153245 | 5.021108 | 3.773334
2018-04-04 07:56 | 305058.5 | 0.0027 | 7 | 47 | 3.869993 | 0 | 0 | 0 | 0 | 0
2018-04-04 07:56 | 305059.1 | 0.5336 | 2 | 47 | 4.03318 | 2.201875 | 0.0001551548 | 0 | 0.0006172693 | 0
2018-04-04 07:58 | 305179.2 | 120.0003 | 3 | 47 | 4.263631 | 3.260039 | 0.1083798 | 0 | 0.4573962 | 0
2018-04-04 08:00 | 305299.2 | 240 | 3 | 47 | 4.301619 | 3.259967 | 0.2169822 | 0 | 0.9224667 | 0
2018-04-04 08:02 | 305419.2 | 360.0001 | 3 | 47 | 4.353936 | 3.259994 | 0.3255838 | 0 | 1.392313 | 0
2018-04-04 08:04 | 305539.2 | 480.0008 | 3 | 47 | 4.400298 | 3.0514 | 0.4331726 | 0 | 1.863883 | 0
2018-04-04 08:06 | 305659.2 | 600.0006 | 3 | 47 | 4.400227 | 2.496566 | 0.5250338 | 0 | 2.268099 | 0
2018-04-04 08:08 | 305779.2 | 720.0006 | 3 | 47 | 4.40025 | 2.107682 | 0.6013405 | 0 | 2.603868 | 0
2018-04-04 08:10 | 305899.2 | 840.0001 | 3 | 47 | 4.400266 | 1.83393 | 0.6667382 | 0 | 2.891633 | 0
2018-04-04 08:12 | 306019.2 | 960.0013 | 3 | 47 | 4.400253 | 1.631409 | 0.7242815 | 0 | 3.144836 | 0
2018-04-04 08:14 | 306139.2 | 1080.0005 | 3 | 47 | 4.400239 | 1.474558 | 0.7759016 | 0 | 3.371975 | 0
2018-04-04 08:16 | 306259.2 | 1200.0008 | 3 | 47 | 4.400197 | 1.34651 | 0.8228117 | 0 | 3.578389 | 0
2018-04-04 08:18 | 306379.2 | 1320.0008 | 3 | 47 | 4.400138 | 1.237622 | 0.865808 | 0 | 3.767581 | 0
2018-04-04 08:20 | 306499.2 | 1440.0012 | 3 | 47 | 4.400202 | 1.145669 | 0.905466 | 0 | 3.942083 | 0
2018-04-04 08:22 | 306619.2 | 1560.0008 | 3 | 47 | 4.400199 | 1.064998 | 0.9422539 | 0 | 4.103957 | 0
2018-04-04 08:24 | 306739.2 | 1680.0009 | 3 | 47 | 4.400131 | 0.9921064 | 0.9764979 | 0 | 4.254636 | 0
2018-04-04 08:26 | 306859.2 | 1800 | 3 | 47 | 4.400132 | 0.9255514 | 1.008435 | 0 | 4.395164 | 0
2018-04-04 08:28 | 306979.2 | 1920.0001 | 3 | 47 | 4.400217 | 0.8664713 | 1.038262 | 0 | 4.526409 | 0
2018-04-04 08:30 | 307099.2 | 2040.0008 | 3 | 47 | 4.400158 | 0.81217 | 1.066193 | 0 | 4.64931 | 0
2018-04-04 08:32 | 307219.2 | 2160.0013 | 3 | 47 | 4.400209 | 0.7629633 | 1.092414 | 0 | 4.764685 | 0
2018-04-04 08:34 | 307339.2 | 2280.0009 | 3 | 47 | 4.400112 | 0.7155428 | 1.117019 | 0 | 4.872952 | 0
2018-04-04 08:36 | 307459.2 | 2400.0016 | 3 | 47 | 4.400133 | 0.6727333 | 1.140124 | 0 | 4.974615 | 0
2018-04-04 08:37 | 307520.6 | 2461.4368 | 3 | 47 | 4.400156 | 0.6519957 | 1.151417 | 0 | 5.024304 | 0
2018-04-04 08:39 | 307640.6 | 119.9999 | 4 | 47 | 4.285614 | 0 | 1.151417 | 0 | 5.024304 | 0
2018-04-04 08:41 | 307760.6 | 239.9999 | 4 | 47 | 4.274348 | 0 | 1.151417 | 0 | 5.024304 | 0
2018-04-04 08:42 | 307820.6 | 300.003 | 4 | 47 | 4.271455 | 0 | 1.151417 | 0 | 5.024304 | 0
2018-04-04 08:44 | 307940.7 | 120.0011 | 5 | 47 | 3.425346 | -6.520116 | 1.151417 | 0.2171743 | 5.024304 | 0.7638931
2018-04-04 08:46 | 308060.7 | 240.001 | 5 | 47 | 3.319026 | -6.520057 | 1.151417 | 0.4343559 | 5.024304 | 1.496437
2018-04-04 08:48 | 308180.7 | 360.001 | 5 | 47 | 3.219502 | -6.520164 | 1.151417 | 0.651538 | 5.024304 | 2.206169
2018-04-04 08:50 | 308300.7 | 480.0002 | 5 | 47 | 3.132693 | -6.519908 | 1.151417 | 0.8687395 | 5.024304 | 2.895978
2018-04-04 08:52 | 308420.7 | 600.001 | 5 | 47 | 3.03314 | -6.519978 | 1.151417 | 1.085926 | 5.024304 | 3.566056
2018-04-04 08:52 | 308452.8 | 632.029 | 5 | 47 | 2.999995 | -6.519817 | 1.151417 | 1.143893 | 5.024304 | 3.740935
2018-04-04 08:54 | 308572.8 | 120.0008 | 6 | 47 | 3.843992 | 0 | 1.151417 | 1.143893 | 5.024304 | 3.740935
2018-04-04 08:56 | 308692.8 | 240.0007 | 6 | 47 | 3.866288 | 0 | 1.151417 | 1.143893 | 5.024304 | 3.740935
2018-04-04 08:57 | 308752.8 | 300.0015 | 6 | 47 | 3.871139 | 0 | 1.151417 | 1.143893 | 5.024304 | 3.740935
2018-04-04 08:57 | 308752.8 | 0.0026 | 7 | 48 | 3.871158 | 0 | 0 | 0 | 0 | 0
2018-04-04 08:57 | 308753.4 | 0.5336 | 2 | 48 | 4.03413 | 2.201865 | 0.0001545281 | 1.84e-10 | 0.0006149078 | 7.13e-10
2018-04-04 08:59 | 308873.4 | 120.0006 | 3 | 48 | 4.265316 | 3.260039 | 0.108371 | 1.84e-10 | 0.4575361 | 7.13e-10
2018-04-04 09:01 | 308993.4 | 240.0008 | 3 | 48 | 4.303844 | 3.260037 | 0.2169735 | 1.84e-10 | 0.9228135 | 7.13e-10
2018-04-04 09:03 | 309113.4 | 360.0019 | 3 | 48 | 4.356569 | 3.260024 | 0.3255699 | 1.84e-10 | 1.392905 | 7.13e-10
2018-04-04 09:05 | 309233.4 | 480.0016 | 3 | 48 | 4.400289 | 3.02212 | 0.4328306 | 1.84e-10 | 1.863239 | 7.13e-10
2018-04-04 09:07 | 309353.4 | 600 | 3 | 48 | 4.400256 | 2.472838 | 0.5238152 | 1.84e-10 | 2.263597 | 7.13e-10
2018-04-04 09:09 | 309473.4 | 720 | 3 | 48 | 4.400292 | 2.088853 | 0.5994106 | 1.84e-10 | 2.596237 | 7.13e-10
2018-04-04 09:11 | 309593.4 | 840.0003 | 3 | 48 | 4.400244 | 1.815806 | 0.6641934 | 1.84e-10 | 2.881297 | 7.13e-10
2018-04-04 09:13 | 309713.4 | 960 | 3 | 48 | 4.400233 | 1.615832 | 0.721196 | 1.84e-10 | 3.13212 | 7.13e-10
2018-04-04 09:15 | 309833.4 | 1080.0001 | 3 | 48 | 4.400216 | 1.46193 | 0.7723579 | 1.84e-10 | 3.357244 | 7.13e-10
2018-04-04 09:17 | 309953.4 | 1200.0016 | 3 | 48 | 4.400245 | 1.33917 | 0.8189322 | 1.84e-10 | 3.562179 | 7.13e-10
2018-04-04 09:19 | 310073.4 | 1320.0016 | 3 | 48 | 4.400208 | 1.233941 | 0.8617446 | 1.84e-10 | 3.750562 | 7.13e-10
2018-04-04 09:21 | 310193.4 | 1440 | 3 | 48 | 4.400177 | 1.141449 | 0.9012695 | 1.84e-10 | 3.924478 | 7.13e-10
2018-04-04 09:23 | 310313.4 | 1560 | 3 | 48 | 4.400114 | 1.058571 | 0.9378912 | 1.84e-10 | 4.08562 | 7.13e-10
2018-04-04 09:25 | 310433.4 | 1680.0006 | 3 | 48 | 4.400153 | 0.9873362 | 0.9719523 | 1.84e-10 | 4.235495 | 7.13e-10
2018-04-04 09:27 | 310553.4 | 1800.0016 | 3 | 48 | 4.400175 | 0.9229479 | 1.003752 | 1.84e-10 | 4.375418 | 7.13e-10
2018-04-04 09:29 | 310673.4 | 1920.0017 | 3 | 48 | 4.400129 | 0.8648005 | 1.033524 | 1.84e-10 | 4.50642 | 7.13e-10
2018-04-04 09:31 | 310793.4 | 2040.0017 | 3 | 48 | 4.400177 | 0.8103285 | 1.061415 | 1.84e-10 | 4.629145 | 7.13e-10
2018-04-04 09:33 | 310913.4 | 2160.0013 | 3 | 48 | 4.40018 | 0.7603006 | 1.087558 | 1.84e-10 | 4.744177 | 7.13e-10
2018-04-04 09:35 | 311033.4 | 2280.0008 | 3 | 48 | 4.400122 | 0.7130356 | 1.112088 | 1.84e-10 | 4.852114 | 7.13e-10
2018-04-04 09:37 | 311153.4 | 2400.0008 | 3 | 48 | 4.400083 | 0.6693764 | 1.135115 | 1.84e-10 | 4.953436 | 7.13e-10
2018-04-04 09:38 | 311206.1 | 2452.668 | 3 | 48 | 4.400171 | 0.6519909 | 1.144775 | 1.84e-10 | 4.995941 | 7.13e-10
2018-04-04 09:40 | 311326.1 | 119.9999 | 4 | 48 | 4.285835 | 0 | 1.144775 | 1.84e-10 | 4.995941 | 7.13e-10
2018-04-04 09:42 | 311446.1 | 239.9999 | 4 | 48 | 4.274633 | 0 | 1.144775 | 1.84e-10 | 4.995941 | 7.13e-10
2018-04-04 09:43 | 311506.1 | 300.0015 | 4 | 48 | 4.27173 | 0 | 1.144775 | 1.84e-10 | 4.995941 | 7.13e-10
2018-04-04 09:45 | 311626.2 | 120.0008 | 5 | 48 | 3.425233 | -6.519819 | 1.144775 | 0.2171814 | 4.995941 | 0.7639615
2018-04-04 09:47 | 311746.2 | 240.0008 | 5 | 48 | 3.318371 | -6.519826 | 1.144775 | 0.4343642 | 4.995941 | 1.496415
2018-04-04 09:49 | 311866.2 | 360.0008 | 5 | 48 | 3.220757 | -6.519836 | 1.144775 | 0.6515468 | 4.995941 | 2.20619
2018-04-04 09:51 | 311986.2 | 480 | 5 | 48 | 3.133257 | -6.519853 | 1.144775 | 0.8687286 | 4.995941 | 2.896128
2018-04-04 09:53 | 312106.2 | 600 | 5 | 48 | 3.033278 | -6.519875 | 1.144775 | 1.085917 | 4.995941 | 3.566309
2018-04-04 09:54 | 312138.2 | 631.9736 | 5 | 48 | 2.999999 | -6.519833 | 1.144775 | 1.14379 | 4.995941 | 3.740913
2018-04-04 09:56 | 312258.2 | 119.9999 | 6 | 48 | 3.843973 | 0 | 1.144775 | 1.14379 | 4.995941 | 3.740913
2018-04-04 09:58 | 312378.2 | 240.0007 | 6 | 48 | 3.866289 | 0 | 1.144775 | 1.14379 | 4.995941 | 3.740913
2018-04-04 09:59 | 312438.2 | 300.0023 | 6 | 48 | 3.871149 | 0 | 1.144775 | 1.14379 | 4.995941 | 3.740913
2018-04-04 09:59 | 312438.2 | 0.0027 | 7 | 49 | 3.871203 | 0 | 0 | 0 | 0 | 0
2018-04-04 09:59 | 312438.9 | 0.532 | 2 | 49 | 4.034113 | 2.201863 | 0.0001545566 | 0 | 0.0006150185 | 0
2018-04-04 10:01 | 312558.9 | 120.0008 | 3 | 49 | 4.264655 | 3.259913 | 0.1083754 | 0 | 0.4575203 | 0
2018-04-04 10:03 | 312678.9 | 240.0008 | 3 | 49 | 4.303231 | 3.260009 | 0.2169757 | 0 | 0.9227187 | 0
2018-04-04 10:05 | 312798.9 | 360.0013 | 3 | 49 | 4.35641 | 3.25998 | 0.3255709 | 0 | 1.392764 | 0
2018-04-04 10:07 | 312918.9 | 480 | 3 | 49 | 4.400308 | 3.019265 | 0.432806 | 0 | 1.862989 | 0
2018-04-04 10:09 | 313038.9 | 600.0005 | 3 | 49 | 4.400244 | 2.473971 | 0.523746 | 0 | 2.26315 | 0
2018-04-04 10:11 | 313158.9 | 720 | 3 | 49 | 4.400254 | 2.093595 | 0.5994628 | 0 | 2.596324 | 0
2018-04-04 10:13 | 313278.9 | 840.0016 | 3 | 49 | 4.400239 | 1.820089 | 0.6644115 | 0 | 2.882114 | 0
2018-04-04 10:15 | 313398.9 | 960.0019 | 3 | 49 | 4.400236 | 1.617812 | 0.7215027 | 0 | 3.133328 | 0
2018-04-04 10:17 | 313518.9 | 1080.0008 | 3 | 49 | 4.400217 | 1.461459 | 0.77268 | 0 | 3.358518 | 0
2018-04-04 10:19 | 313638.9 | 1200.0008 | 3 | 49 | 4.400152 | 1.335222 | 0.8191903 | 0 | 3.563173 | 0
2018-04-04 10:21 | 313758.9 | 1320.0016 | 3 | 49 | 4.400194 | 1.231284 | 0.8618974 | 0 | 3.751092 | 0
2018-04-04 10:23 | 313878.9 | 1440.0009 | 3 | 49 | 4.400133 | 1.140663 | 0.9013743 | 0 | 3.924797 | 0
2018-04-04 10:25 | 313998.9 | 1560 | 3 | 49 | 4.400113 | 1.059883 | 0.938014 | 0 | 4.086018 | 0
2018-04-04 10:27 | 314118.9 | 1680.0001 | 3 | 49 | 4.400138 | 0.9887972 | 0.9721324 | 0 | 4.236145 | 0
2018-04-04 10:29 | 314238.9 | 1800.0017 | 3 | 49 | 4.400148 | 0.9239721 | 1.00398 | 0 | 4.376277 | 0
2018-04-04 10:31 | 314358.9 | 1920.0008 | 3 | 49 | 4.400177 | 0.8642092 | 1.033744 | 0 | 4.507245 | 0
2018-04-04 10:33 | 314478.9 | 2040 | 3 | 49 | 4.400165 | 0.8099737 | 1.06161 | 0 | 4.629858 | 0
2018-04-04 10:35 | 314598.9 | 2160 | 3 | 49 | 4.4002 | 0.7595472 | 1.087733 | 0 | 4.744804 | 0
2018-04-04 10:37 | 314718.9 | 2280.0009 | 3 | 49 | 4.400072 | 0.7114 | 1.112224 | 0 | 4.852567 | 0
2018-04-04 10:39 | 314838.9 | 2400 | 3 | 49 | 4.400112 | 0.6687098 | 1.135211 | 0 | 4.953715 | 0
2018-04-04 10:39 | 314888.2 | 2449.3128 | 3 | 49 | 4.40008 | 0.6519976 | 1.144253 | 0 | 4.993502 | 0
2018-04-04 10:41 | 315008.2 | 120.0004 | 4 | 49 | 4.285913 | 0 | 1.144253 | 0 | 4.993502 | 0
2018-04-04 10:43 | 315128.2 | 240.0007 | 4 | 49 | 4.274732 | 0 | 1.144253 | 0 | 4.993502 | 0
2018-04-04 10:44 | 315188.2 | 300.0015 | 4 | 49 | 4.271835 | 0 | 1.144253 | 0 | 4.993502 | 0
2018-04-04 10:46 | 315308.3 | 120.0011 | 5 | 49 | 3.425814 | -6.519839 | 1.144253 | 0.2171917 | 4.993502 | 0.76413
2018-04-04 10:48 | 315428.3 | 240.0008 | 5 | 49 | 3.319685 | -6.519846 | 1.144253 | 0.4343821 | 4.993502 | 1.496786
2018-04-04 10:50 | 315548.3 | 360.0008 | 5 | 49 | 3.221319 | -6.519848 | 1.144253 | 0.6515682 | 4.993502 | 2.206813
2018-04-04 10:52 | 315668.3 | 480.0016 | 5 | 49 | 3.13293 | -6.519848 | 1.144253 | 0.8687561 | 4.993502 | 2.896837
2018-04-04 10:54 | 315788.3 | 600 | 5 | 49 | 3.032444 | -6.519858 | 1.144253 | 1.085934 | 4.993502 | 3.566821
2018-04-04 10:55 | 315819.5 | 631.1624 | 5 | 49 | 2.999994 | -6.519802 | 1.144253 | 1.142332 | 4.993502 | 3.736948
2018-04-04 10:57 | 315939.5 | 119.9999 | 6 | 49 | 3.844182 | 0 | 1.144253 | 1.142332 | 4.993502 | 3.736948
2018-04-04 10:59 | 316059.5 | 239.9999 | 6 | 49 | 3.86649 | 0 | 1.144253 | 1.142332 | 4.993502 | 3.736948
2018-04-04 11:00 | 316119.5 | 300.0015 | 6 | 49 | 3.871313 | 0 | 1.144253 | 1.142332 | 4.993502 | 3.736948
2018-04-04 11:00 | 316119.5 | 0.0027 | 7 | 50 | 3.871163 | 0 | 0 | 0 | 0 | 0
2018-04-04 11:00 | 316120.1 | 0.5312 | 2 | 50 | 4.033929 | 2.201867 | 0.0001546139 | 4.512e-09 | 0.0006152367 | 1.7468e-08
2018-04-04 11:02 | 316240.1 | 120.0008 | 3 | 50 | 4.265078 | 3.260015 | 0.1083704 | 4.512e-09 | 0.4575111 | 1.7468e-08
2018-04-04 11:04 | 316360.1 | 240.0005 | 3 | 50 | 4.30415 | 3.260003 | 0.2169692 | 4.512e-09 | 0.9227784 | 1.7468e-08
2018-04-04 11:06 | 316480.1 | 360.0012 | 3 | 50 | 4.357646 | 3.260013 | 0.3255695 | 4.512e-09 | 1.392962 | 1.7468e-08
2018-04-04 11:08 | 316600.1 | 480.0013 | 3 | 50 | 4.400297 | 3.004861 | 0.4326273 | 4.512e-09 | 1.862505 | 1.7468e-08
2018-04-04 11:10 | 316720.1 | 600 | 3 | 50 | 4.400294 | 2.463313 | 0.5231258 | 4.512e-09 | 2.260724 | 1.7468e-08
2018-04-04 11:12 | 316840.1 | 720.0008 | 3 | 50 | 4.400244 | 2.085862 | 0.5985135 | 4.512e-09 | 2.592449 | 1.7468e-08
2018-04-04 11:14 | 316960.1 | 840.0004 | 3 | 50 | 4.400223 | 1.815666 | 0.6632781 | 4.512e-09 | 2.877428 | 1.7468e-08
2018-04-04 11:16 | 317080.1 | 960 | 3 | 50 | 4.400177 | 1.614344 | 0.7202816 | 4.512e-09 | 3.128256 | 1.7468e-08
2018-04-04 11:18 | 317200.1 | 1080.0001 | 3 | 50 | 4.400239 | 1.45949 | 0.7713856 | 4.512e-09 | 3.353124 | 1.7468e-08
2018-04-04 11:20 | 317320.1 | 1200.0016 | 3 | 50 | 4.400197 | 1.333757 | 0.817844 | 4.512e-09 | 3.557551 | 1.7468e-08
2018-04-04 11:22 | 317440.1 | 1320.0008 | 3 | 50 | 4.400177 | 1.228067 | 0.8604612 | 4.512e-09 | 3.745074 | 1.7468e-08
2018-04-04 11:24 | 317560.1 | 1440.0012 | 3 | 50 | 4.400166 | 1.136999 | 0.8998232 | 4.512e-09 | 3.918274 | 1.7468e-08
2018-04-04 11:26 | 317680.1 | 1560.0016 | 3 | 50 | 4.400182 | 1.056163 | 0.9363265 | 4.512e-09 | 4.078895 | 1.7468e-08
2018-04-04 11:28 | 317800.1 | 1680.0006 | 3 | 50 | 4.400185 | 0.9849491 | 0.9703005 | 4.512e-09 | 4.228386 | 1.7468e-08
2018-04-04 11:30 | 317920.1 | 1800.0008 | 3 | 50 | 4.400158 | 0.9207726 | 1.002031 | 4.512e-09 | 4.368004 | 1.7468e-08
2018-04-04 11:32 | 318040.1 | 1920.0001 | 3 | 50 | 4.400112 | 0.8622999 | 1.031731 | 4.512e-09 | 4.498689 | 1.7468e-08
2018-04-04 11:34 | 318160.1 | 2040.0008 | 3 | 50 | 4.400114 | 0.8077488 | 1.059549 | 4.512e-09 | 4.621095 | 1.7468e-08
2018-04-04 11:36 | 318280.1 | 2160.0013 | 3 | 50 | 4.400124 | 0.7573195 | 1.085613 | 4.512e-09 | 4.73578 | 1.7468e-08
2018-04-04 11:38 | 318400.1 | 2280.0009 | 3 | 50 | 4.400186 | 0.7119446 | 1.110074 | 4.512e-09 | 4.843409 | 1.7468e-08
2018-04-04 11:40 | 318520.1 | 2400.0008 | 3 | 50 | 4.400122 | 0.6686954 | 1.133058 | 4.512e-09 | 4.944544 | 1.7468e-08
2018-04-04 11:41 | 318569.1 | 2448.9159 | 3 | 50 | 4.400144 | 0.6519957 | 1.142026 | 4.512e-09 | 4.984004 | 1.7468e-08
2018-04-04 11:43 | 318689.1 | 120.0007 | 4 | 50 | 4.285839 | 0 | 1.142026 | 4.512e-09 | 4.984004 | 1.7468e-08
2018-04-04 11:45 | 318809.1 | 240.0007 | 4 | 50 | 4.27466 | 0 | 1.142026 | 4.512e-09 | 4.984004 | 1.7468e-08
2018-04-04 11:46 | 318869.1 | 300.0015 | 4 | 50 | 4.271748 | 0 | 1.142026 | 4.512e-09 | 4.984004 | 1.7468e-08
2018-04-04 11:48 | 318989.2 | 120 | 5 | 50 | 3.425533 | -6.519849 | 1.142026 | 0.2171866 | 4.984004 | 0.764066
2018-04-04 11:50 | 319109.2 | 240.0008 | 5 | 50 | 3.318594 | -6.519868 | 1.142026 | 0.4343717 | 4.984004 | 1.496572
2018-04-04 11:52 | 319229.2 | 360.0016 | 5 | 50 | 3.220234 | -6.519865 | 1.142026 | 0.6515515 | 4.984004 | 2.20633
2018-04-04 11:54 | 319349.2 | 480.0008 | 5 | 50 | 3.132865 | -6.519853 | 1.142026 | 0.8687417 | 4.984004 | 2.896201
2018-04-04 11:56 | 319469.2 | 600.0009 | 5 | 50 | 3.032887 | -6.519873 | 1.142026 | 1.085934 | 4.984004 | 3.566315
2018-04-04 11:56 | 319501 | 631.8672 | 5 | 50 | 2.999998 | -6.519831 | 1.142026 | 1.143607 | 4.984004 | 3.740307
2018-04-04 11:58 | 319621.108 | 120.0008 | 6 | 50 | 3.843803 | 0 | 1.142026 | 1.143607 | 4.984004 | 3.740307
2018-04-04 12:00 | 319741.1071 | 239.9999 | 6 | 50 | 3.866175 | 0 | 1.142026 | 1.143607 | 4.984004 | 3.740307
2018-04-04 12:01 | 319801.1095 | 300.0023 | 6 | 50 | 3.871006 | 0 | 1.142026 | 1.143607 | 4.984004 | 3.740307
2018-04-04 12:01 | 319801.1 | 0.0027 | 7 | 51 | 3.871194 | 0 | 0 | 0 | 0 | 0
2018-04-04 12:02 | 319832.3 | 31.0744 | 8 | 51 | 4.200004 | 3.260055 | 0.02811906 | 0 | 0.1171629 | 0

## Statistics_83
Date_Time | Test_Time(s) | Step_Time(s) | Step_Index | Cycle_Index | Voltage(V) | Current(A) | Charge_Capacity(Ah) | Discharge_Capacity(Ah) | Charge_Energy(Wh) | Discharge_Energy(Wh) | ACR(Ohm) | Internal Resistance(Ohm)
2018-03-31 22:54 | 13488.40962 | 300.0016 | 6 | 1 | 3.814625 | 0 | 2.656737 | 1.507476 | 11.54505 | 4.925008
2018-04-01 00:08 | 17930.54962 | 300.0038 | 6 | 2 | 3.820805 | 0 | 1.558525 | 1.500614 | 6.771575 | 4.909598
2018-04-01 01:20 | 22288.85 | 300.0006 | 6 | 3 | 3.820941 | 0 | 1.510773 | 1.502999 | 6.564563 | 4.921515
2018-04-01 02:33 | 26629.29 | 300.0031 | 6 | 4 | 3.821274 | 0 | 1.506077 | 1.499937 | 6.54332 | 4.913111
2018-04-01 03:45 | 30960.41 | 300.0021 | 6 | 5 | 3.821513 | 0 | 1.501956 | 1.496121 | 6.525947 | 4.903208
2018-04-01 04:57 | 35279.76018 | 300.0024 | 6 | 6 | 3.821991 | 0 | 1.495961 | 1.490753 | 6.500736 | 4.885168
2018-04-01 06:09 | 39598.66 | 300.0046 | 6 | 7 | 3.821167 | 0 | 1.493392 | 1.496193 | 6.490295 | 4.906747
2018-04-01 07:21 | 43919.45 | 300.0029 | 6 | 8 | 3.822024 | 0 | 1.495316 | 1.488609 | 6.49862 | 4.880479
2018-04-01 08:33 | 48233.0324 | 300.0021 | 6 | 9 | 3.822312 | 0 | 1.488675 | 1.485277 | 6.470386 | 4.870224
2018-04-01 09:45 | 52553.97 | 300.0023 | 6 | 10 | 3.821201 | 0 | 1.487317 | 1.493019 | 6.464787 | 4.897579
2018-04-01 10:57 | 56880.13 | 300.0014 | 6 | 11 | 3.822612 | 0 | 1.493336 | 1.48326 | 6.490026 | 4.865918
2018-04-01 12:09 | 61199.20802 | 300.0032 | 6 | 12 | 3.823189 | 0 | 1.483078 | 1.478056 | 6.446368 | 4.848917
2018-04-01 13:21 | 65512.8 | 300.0032 | 6 | 13 | 3.822763 | 0 | 1.477871 | 1.479527 | 6.423563 | 4.855092
2018-04-01 14:33 | 69820.52 | 300.0024 | 6 | 14 | 3.822873 | 0 | 1.479198 | 1.477677 | 6.428565 | 4.85127
2018-04-01 15:44 | 74117.92 | 300.0021 | 6 | 15 | 3.823604 | 0 | 1.474819 | 1.470012 | 6.410237 | 4.825186
2018-04-01 16:56 | 78406.93 | 300.0029 | 6 | 16 | 3.821234 | 0 | 1.469364 | 1.485634 | 6.38716 | 4.875509
2018-04-01 18:08 | 82718.32226 | 300.003 | 6 | 17 | 3.821205 | 0 | 1.485577 | 1.486341 | 6.456866 | 4.876371
2018-04-01 19:19 | 87019.93 | 300.003 | 6 | 18 | 3.822908 | 0 | 1.484512 | 1.473882 | 6.452503 | 4.833303
2018-04-01 20:31 | 91306.978 | 300.0023 | 6 | 19 | 3.823802 | 0 | 1.474854 | 1.467818 | 6.411341 | 4.815079
2018-04-01 21:42 | 95581.42 | 300.0014 | 6 | 20 | 3.823676 | 0 | 1.467844 | 1.468523 | 6.38081 | 4.817405
2018-04-01 22:53 | 99848.85 | 300.0038 | 6 | 21 | 3.825253 | 0 | 1.468488 | 1.458332 | 6.384062 | 4.78321
2018-04-02 00:04 | 104106 | 300.0039 | 6 | 22 | 3.825168 | 0 | 1.45832 | 1.458573 | 6.341609 | 4.783756
2018-04-02 01:15 | 108361.7 | 300.0014 | 6 | 23 | 3.825356 | 0 | 1.459345 | 1.457162 | 6.346585 | 4.78069
2018-04-02 02:26 | 112614 | 300.0025 | 6 | 24 | 3.826069 | 0 | 1.456282 | 1.451108 | 6.333803 | 4.760211
2018-04-02 03:37 | 116862.5 | 300.0015 | 6 | 25 | 3.825809 | 0 | 1.451797 | 1.452907 | 6.314697 | 4.767034
2018-04-02 04:48 | 121119.2 | 300.0023 | 6 | 26 | 3.825136 | 0 | 1.453141 | 1.457196 | 6.320447 | 4.781191
2018-04-02 05:59 | 125384 | 300.0022 | 6 | 27 | 3.825219 | 0 | 1.456558 | 1.45508 | 6.33512 | 4.774394
2018-04-02 07:10 | 129663.8 | 300.0032 | 6 | 28 | 3.825568 | 0 | 1.457626 | 1.455065 | 6.339895 | 4.775358
2018-04-02 08:21 | 133938.5 | 300.0038 | 6 | 29 | 3.824964 | 0 | 1.45364 | 1.457757 | 6.322525 | 4.783436
2018-04-02 09:32 | 138187.7 | 300.0038 | 6 | 30 | 3.828335 | 0 | 1.455774 | 1.432855 | 6.331498 | 4.702839
2018-04-02 10:43 | 142423.1 | 300.0031 | 6 | 31 | 3.825126 | 0 | 1.431657 | 1.451059 | 6.228171 | 4.762278
2018-04-02 11:54 | 146670.7 | 300.0015 | 6 | 32 | 3.8263 | 0 | 1.44978 | 1.443357 | 6.305392 | 4.734867
2018-04-02 13:04 | 150912.4 | 300.0032 | 6 | 33 | 3.827346 | 0 | 1.442943 | 1.436082 | 6.276775 | 4.708694
2018-04-02 14:15 | 155141 | 300.0021 | 6 | 34 | 3.827676 | 0 | 1.436373 | 1.433606 | 6.248105 | 4.70152
2018-04-02 15:25 | 159374 | 300.0017 | 6 | 35 | 3.826653 | 0 | 1.434735 | 1.440677 | 6.241319 | 4.725204
2018-04-02 16:36 | 163610.4 | 300.0023 | 6 | 36 | 3.827235 | 0 | 1.439342 | 1.436063 | 6.260931 | 4.709069
2018-04-02 17:46 | 167846.2 | 300.003 | 6 | 37 | 3.827699 | 0 | 1.436428 | 1.432703 | 6.248831 | 4.698496
2018-04-02 18:57 | 172075.4 | 300.0015 | 6 | 38 | 3.827336 | 0 | 1.432519 | 1.434554 | 6.231785 | 4.704704
2018-04-02 20:07 | 176305.3 | 300.0032 | 6 | 39 | 3.828094 | 0 | 1.434492 | 1.429412 | 6.2402 | 4.68808
2018-04-02 21:18 | 180529 | 300.0023 | 6 | 40 | 3.828636 | 0 | 1.42892 | 1.425086 | 6.216616 | 4.672814
2018-04-02 22:28 | 184746.7 | 300.0024 | 6 | 41 | 3.828181 | 0 | 1.42525 | 1.427705 | 6.200639 | 4.681879
2018-04-02 23:38 | 188969.1365 | 300.004 | 6 | 42 | 3.828077 | 0 | 1.427709 | 1.427983 | 6.211228 | 4.682985
2018-04-03 00:49 | 193188.7 | 300.0022 | 6 | 43 | 3.829458 | 0 | 1.427216 | 1.419219 | 6.208992 | 4.651755
2018-04-03 01:59 | 197406.3 | 300.0038 | 6 | 44 | 3.828671 | 0 | 1.420655 | 1.424077 | 6.181166 | 4.67004
2018-04-03 03:09 | 201625.4 | 300.0022 | 6 | 45 | 3.828878 | 0 | 1.423777 | 1.422495 | 6.194198 | 4.664474
2018-04-03 04:20 | 205851.4 | 300.0039 | 6 | 46 | 3.829255 | 0 | 1.423768 | 1.421472 | 6.194621 | 4.660796
2018-04-03 05:30 | 210073.2 | 300.0022 | 6 | 47 | 3.829253 | 0 | 1.421214 | 1.420794 | 6.183715 | 4.658459
2018-04-03 06:41 | 214296.6 | 300.0038 | 6 | 48 | 3.829558 | 0 | 1.421251 | 1.418871 | 6.183926 | 4.652942
2018-04-03 07:51 | 218520.7 | 300.0024 | 6 | 49 | 3.829574 | 0 | 1.418706 | 1.418347 | 6.173046 | 4.651164
2018-04-03 09:01 | 222740 | 300.0013 | 6 | 50 | 3.831281 | 0 | 1.418289 | 1.407776 | 6.171306 | 4.615028
2018-04-03 09:02 | 222806.5 | 66.3464 | 8 | 51 | 4.200002 | 3.259903 | 0.06007368 | 0 | 0.2494716 | 0

## Channel_83_1
Date_Time | Test_Time(s) | Step_Time(s) | Step_Index | Cycle_Index | Voltage(V) | Current(A) | Charge_Capacity(Ah) | Discharge_Capacity(Ah) | Charge_Energy(Wh) | Discharge_Energy(Wh) | ACR(Ohm) | Internal Resistance(Ohm)
2018-03-31 19:11 | 120.0008 | 120.0007 | 1 | 1 | 3.483201 | 0 | 0 | 0 | 0 | 0
2018-03-31 19:13 | 240.0008 | 240.0007 | 1 | 1 | 3.48426 | 0 | 0 | 0 | 0 | 0
2018-03-31 19:15 | 360.0016 | 360.0015 | 1 | 1 | 3.484941 | 0 | 0 | 0 | 0 | 0
2018-03-31 19:17 | 480.0008 | 480.0007 | 1 | 1 | 3.48534 | 0 | 0 | 0 | 0 | 0
2018-03-31 19:19 | 600.0013 | 600.0012 | 1 | 1 | 3.485521 | 0 | 0 | 0 | 0 | 0
2018-03-31 19:21 | 720.0008 | 720.0007 | 1 | 1 | 3.48558 | 0 | 0 | 0 | 0 | 0
2018-03-31 19:23 | 840.0016 | 840.0015 | 1 | 1 | 3.485599 | 0 | 0 | 0 | 0 | 0
2018-03-31 19:25 | 960.0008 | 960.0007 | 1 | 1 | 3.485613 | 0 | 0 | 0 | 0 | 0
2018-03-31 19:27 | 1080.0008 | 1080.0007 | 1 | 1 | 3.485635 | 0 | 0 | 0 | 0 | 0
2018-03-31 19:29 | 1200.0016 | 1200.0015 | 1 | 1 | 3.485661 | 0 | 0 | 0 | 0 | 0
2018-03-31 19:31 | 1320.0008 | 1320.0007 | 1 | 1 | 3.485697 | 0 | 0 | 0 | 0 | 0
2018-03-31 19:33 | 1440.0016 | 1440.0015 | 1 | 1 | 3.485738 | 0 | 0 | 0 | 0 | 0
2018-03-31 19:35 | 1560.0016 | 1560.0015 | 1 | 1 | 3.485804 | 0 | 0 | 0 | 0 | 0
2018-03-31 19:37 | 1680 | 1679.9999 | 1 | 1 | 3.485861 | 0 | 0 | 0 | 0 | 0
2018-03-31 19:39 | 1800.0008 | 1800.0007 | 1 | 1 | 3.485921 | 0 | 0 | 0 | 0 | 0
2018-03-31 19:41 | 1920.0008 | 1920.0007 | 1 | 1 | 3.485973 | 0 | 0 | 0 | 0 | 0
2018-03-31 19:43 | 2040 | 2039.9999 | 1 | 1 | 3.486034 | 0 | 0 | 0 | 0 | 0
2018-03-31 19:45 | 2160.0008 | 2160.0007 | 1 | 1 | 3.486061 | 0 | 0 | 0 | 0 | 0
2018-03-31 19:47 | 2280.0016 | 2280.0015 | 1 | 1 | 3.486139 | 0 | 0 | 0 | 0 | 0
2018-03-31 19:49 | 2400.0008 | 2400.0007 | 1 | 1 | 3.486209 | 0 | 0 | 0 | 0 | 0
2018-03-31 19:51 | 2520.0008 | 2520.0007 | 1 | 1 | 3.486256 | 0 | 0 | 0 | 0 | 0
2018-03-31 19:53 | 2640.0008 | 2640.0007 | 1 | 1 | 3.486301 | 0 | 0 | 0 | 0 | 0
2018-03-31 19:55 | 2760.0016 | 2760.0015 | 1 | 1 | 3.486357 | 0 | 0 | 0 | 0 | 0
2018-03-31 19:57 | 2880.0016 | 2880.0015 | 1 | 1 | 3.486391 | 0 | 0 | 0 | 0 | 0
2018-03-31 19:59 | 3000.0008 | 3000.0007 | 1 | 1 | 3.48646 | 0 | 0 | 0 | 0 | 0
2018-03-31 20:01 | 3120.0008 | 3120.0007 | 1 | 1 | 3.486519 | 0 | 0 | 0 | 0 | 0
2018-03-31 20:03 | 3240.0008 | 3240.0007 | 1 | 1 | 3.486607 | 0 | 0 | 0 | 0 | 0
2018-03-31 20:05 | 3360.0008 | 3360.0007 | 1 | 1 | 3.486636 | 0 | 0 | 0 | 0 | 0
2018-03-31 20:07 | 3480.0008 | 3480.0007 | 1 | 1 | 3.486699 | 0 | 0 | 0 | 0 | 0
2018-03-31 20:09 | 3600.0016 | 3600.0015 | 1 | 1 | 3.48674 | 0 | 0 | 0 | 0 | 0
2018-03-31 20:11 | 3720.0016 | 3720.0015 | 1 | 1 | 3.486803 | 0 | 0 | 0 | 0 | 0
2018-03-31 20:13 | 3840.0016 | 3840.0015 | 1 | 1 | 3.486843 | 0 | 0 | 0 | 0 | 0
2018-03-31 20:15 | 3960 | 3959.9999 | 1 | 1 | 3.486898 | 0 | 0 | 0 | 0 | 0
2018-03-31 20:17 | 4080.0016 | 4080.0015 | 1 | 1 | 3.486971 | 0 | 0 | 0 | 0 | 0
2018-03-31 20:19 | 4200.0008 | 4200.0007 | 1 | 1 | 3.487002 | 0 | 0 | 0 | 0 | 0
2018-03-31 20:21 | 4320.0008 | 4320.0007 | 1 | 1 | 3.487062 | 0 | 0 | 0 | 0 | 0
2018-03-31 20:23 | 4440 | 4439.9999 | 1 | 1 | 3.487121 | 0 | 0 | 0 | 0 | 0
2018-03-31 20:25 | 4560.0016 | 4560.0015 | 1 | 1 | 3.487181 | 0 | 0 | 0 | 0 | 0
2018-03-31 20:27 | 4680.0016 | 4680.0015 | 1 | 1 | 3.487245 | 0 | 0 | 0 | 0 | 0
2018-03-31 20:29 | 4800 | 4799.9999 | 1 | 1 | 3.487316 | 0 | 0 | 0 | 0 | 0
2018-03-31 20:31 | 4920.0016 | 4920.0015 | 1 | 1 | 3.487377 | 0 | 0 | 0 | 0 | 0
2018-03-31 20:33 | 5040 | 5039.9999 | 1 | 1 | 3.487469 | 0 | 0 | 0 | 0 | 0
2018-03-31 20:35 | 5160.0016 | 5160.0015 | 1 | 1 | 3.487494 | 0 | 0 | 0 | 0 | 0
2018-03-31 20:37 | 5280.0008 | 5280.0007 | 1 | 1 | 3.487556 | 0 | 0 | 0 | 0 | 0
2018-03-31 20:39 | 5400.0016 | 5400.0015 | 1 | 1 | 3.487623 | 0 | 0 | 0 | 0 | 0
2018-03-31 20:41 | 5520.0016 | 5520.0015 | 1 | 1 | 3.487681 | 0 | 0 | 0 | 0 | 0
2018-03-31 20:43 | 5640.0008 | 5640.0007 | 1 | 1 | 3.487737 | 0 | 0 | 0 | 0 | 0
2018-03-31 20:45 | 5760.0016 | 5760.0015 | 1 | 1 | 3.487787 | 0 | 0 | 0 | 0 | 0
2018-03-31 20:47 | 5880 | 5879.9999 | 1 | 1 | 3.487844 | 0 | 0 | 0 | 0 | 0
2018-03-31 20:49 | 6000.0016 | 6000.0015 | 1 | 1 | 3.487907 | 0 | 0 | 0 | 0 | 0
2018-03-31 20:51 | 6120.0016 | 6120.0015 | 1 | 1 | 3.487983 | 0 | 0 | 0 | 0 | 0
2018-03-31 20:53 | 6240 | 6239.9999 | 1 | 1 | 3.487993 | 0 | 0 | 0 | 0 | 0
2018-03-31 20:55 | 6360.0008 | 6360.0007 | 1 | 1 | 3.488056 | 0 | 0 | 0 | 0 | 0
2018-03-31 20:57 | 6480.0008 | 6480.0007 | 1 | 1 | 3.488107 | 0 | 0 | 0 | 0 | 0
2018-03-31 20:59 | 6600.0016 | 6600.0015 | 1 | 1 | 3.488208 | 0 | 0 | 0 | 0 | 0
2018-03-31 21:01 | 6720.0008 | 6720.0007 | 1 | 1 | 3.488275 | 0 | 0 | 0 | 0 | 0
2018-03-31 21:03 | 6840.0016 | 6840.0015 | 1 | 1 | 3.488328 | 0 | 0 | 0 | 0 | 0
2018-03-31 21:05 | 6960 | 6959.9999 | 1 | 1 | 3.488376 | 0 | 0 | 0 | 0 | 0
2018-03-31 21:07 | 7080.0016 | 7080.0015 | 1 | 1 | 3.48842 | 0 | 0 | 0 | 0 | 0
2018-03-31 21:09 | 7200.0013 | 7200.0012 | 1 | 1 | 3.48847 | 0 | 0 | 0 | 0 | 0
2018-03-31 21:09 | 7200.0016 | 7200.0015 | 1 | 1 | 3.488467 | 0 | 0 | 0 | 0 | 0
2018-03-31 21:11 | 7320.082596 | 120.002 | 2 | 1 | 4.200235 | 3.504309 | 0.1378342 | 1e-10 | 0.5739509 | 3.5e-10
2018-03-31 21:13 | 7440.081796 | 240.0012 | 2 | 1 | 4.200221 | 3.307354 | 0.251482 | 1e-10 | 1.051298 | 3.5e-10
2018-03-31 21:13 | 7463.501496 | 263.4209 | 2 | 1 | 4.200267 | 3.259991 | 0.2728482 | 1e-10 | 1.141041 | 3.5e-10
2018-03-31 21:15 | 7583.516984 | 120.0002 | 3 | 1 | 4.226726 | 3.259867 | 0.3811159 | 1e-10 | 1.597117 | 3.5e-10
2018-03-31 21:17 | 7703.517884 | 240.0011 | 3 | 1 | 4.253293 | 3.260014 | 0.4897864 | 1e-10 | 2.057908 | 3.5e-10
2018-03-31 21:19 | 7823.516984 | 360.0002 | 3 | 1 | 4.27739 | 3.259834 | 0.5984421 | 1e-10 | 2.521385 | 3.5e-10
2018-03-31 21:21 | 7943.517884 | 480.0011 | 3 | 1 | 4.301104 | 3.259874 | 0.7071031 | 1e-10 | 2.987454 | 3.5e-10
2018-03-31 21:23 | 8063.517784 | 600.001 | 3 | 1 | 4.325244 | 3.260187 | 0.815746 | 1e-10 | 3.456037 | 3.5e-10
2018-03-31 21:25 | 8183.517784 | 720.001 | 3 | 1 | 4.350945 | 3.260151 | 0.9244168 | 1e-10 | 3.927449 | 3.5e-10
2018-03-31 21:27 | 8303.517884 | 840.0011 | 3 | 1 | 4.377478 | 3.259857 | 1.033078 | 1e-10 | 4.401658 | 3.5e-10
2018-03-31 21:29 | 8423.517884 | 960.0011 | 3 | 1 | 4.400264 | 3.20808 | 1.141585 | 1e-10 | 4.878089 | 3.5e-10
2018-03-31 21:31 | 8543.518784 | 1080.002 | 3 | 1 | 4.400264 | 2.975935 | 1.24455 | 1e-10 | 5.331162 | 3.5e-10
2018-03-31 21:33 | 8663.517384 | 1200.0006 | 3 | 1 | 4.40019 | 2.765715 | 1.340151 | 1e-10 | 5.751827 | 3.5e-10
2018-03-31 21:35 | 8783.518084 | 1320.0013 | 3 | 1 | 4.400226 | 2.58507 | 1.429244 | 1e-10 | 6.143858 | 3.5e-10
2018-03-31 21:37 | 8903.517984 | 1440.0012 | 3 | 1 | 4.400217 | 2.419493 | 1.512584 | 1e-10 | 6.51057 | 3.5e-10
2018-03-31 21:39 | 9023.518784 | 1560.002 | 3 | 1 | 4.400228 | 2.268688 | 1.590653 | 1e-10 | 6.854091 | 3.5e-10
2018-03-31 21:41 | 9143.518084 | 1680.0013 | 3 | 1 | 4.400206 | 2.137703 | 1.664051 | 1e-10 | 7.177057 | 3.5e-10
2018-03-31 21:43 | 9263.517184 | 1800.0004 | 3 | 1 | 4.400221 | 2.017746 | 1.733264 | 1e-10 | 7.481611 | 3.5e-10
2018-03-31 21:45 | 9383.516984 | 1920.0002 | 3 | 1 | 4.400228 | 1.909241 | 1.798671 | 1e-10 | 7.769413 | 3.5e-10
2018-03-31 21:47 | 9503.518784 | 2040.002 | 3 | 1 | 4.400236 | 1.810379 | 1.860627 | 1e-10 | 8.042032 | 3.5e-10
2018-03-31 21:49 | 9623.517284 | 2160.0005 | 3 | 1 | 4.40012 | 1.716899 | 1.919412 | 1e-10 | 8.300695 | 3.5e-10
2018-03-31 21:51 | 9743.517984 | 2280.0012 | 3 | 1 | 4.400164 | 1.630277 | 1.975189 | 1e-10 | 8.546129 | 3.5e-10
2018-03-31 21:53 | 9863.518784 | 2400.002 | 3 | 1 | 4.400155 | 1.550222 | 2.028181 | 1e-10 | 8.7793 | 3.5e-10
2018-03-31 21:55 | 9983.517184 | 2520.0004 | 3 | 1 | 4.400235 | 1.476317 | 2.078608 | 1e-10 | 9.00119 | 3.5e-10
2018-03-31 21:57 | 10103.52 | 2640.002 | 3 | 1 | 4.400152 | 1.405928 | 2.126629 | 1e-10 | 9.212491 | 3.5e-10
2018-03-31 21:59 | 10223.52 | 2760.002 | 3 | 1 | 4.400153 | 1.338602 | 2.172367 | 1e-10 | 9.413747 | 3.5e-10
2018-03-31 22:01 | 10343.52 | 2880.0012 | 3 | 1 | 4.400145 | 1.274611 | 2.215914 | 1e-10 | 9.605359 | 3.5e-10
2018-03-31 22:03 | 10463.52 | 3000.002 | 3 | 1 | 4.400159 | 1.214478 | 2.257387 | 1e-10 | 9.787849 | 3.5e-10
2018-03-31 22:05 | 10583.52 | 3120.0012 | 3 | 1 | 4.400194 | 1.158889 | 2.296931 | 1e-10 | 9.961847 | 3.5e-10
2018-03-31 22:07 | 10703.52 | 3240.0004 | 3 | 1 | 4.400078 | 1.103829 | 2.334649 | 1e-10 | 10.12782 | 3.5e-10
2018-03-31 22:09 | 10823.52 | 3360.0013 | 3 | 1 | 4.400185 | 1.053541 | 2.370606 | 1e-10 | 10.28603 | 3.5e-10
2018-03-31 22:11 | 10943.52 | 3480.002 | 3 | 1 | 4.400175 | 1.004276 | 2.404888 | 1e-10 | 10.43688 | 3.5e-10
2018-03-31 22:13 | 11063.52 | 3600.0009 | 3 | 1 | 4.400139 | 0.9581041 | 2.437586 | 1e-10 | 10.58075 | 3.5e-10
2018-03-31 22:15 | 11183.52 | 3720.0012 | 3 | 1 | 4.400186 | 0.9151306 | 2.468798 | 1e-10 | 10.71809 | 3.5e-10
2018-03-31 22:17 | 11303.52 | 3840.0012 | 3 | 1 | 4.400124 | 0.8726435 | 2.498585 | 1e-10 | 10.84916 | 3.5e-10
2018-03-31 22:19 | 11423.52 | 3960.002 | 3 | 1 | 4.400095 | 0.8322163 | 2.527009 | 1e-10 | 10.97423 | 3.5e-10
2018-03-31 22:21 | 11543.52 | 4080.002 | 3 | 1 | 4.400169 | 0.7945366 | 2.554117 | 1e-10 | 11.09351 | 3.5e-10
2018-03-31 22:23 | 11663.52 | 4200.0012 | 3 | 1 | 4.400108 | 0.7577486 | 2.579988 | 1e-10 | 11.20734 | 3.5e-10
2018-03-31 22:25 | 11783.52 | 4320.0012 | 3 | 1 | 4.400168 | 0.7245512 | 2.604694 | 1e-10 | 11.31605 | 3.5e-10
2018-03-31 22:27 | 11903.52 | 4440.0012 | 3 | 1 | 4.400144 | 0.6916685 | 2.628302 | 1e-10 | 11.41993 | 3.5e-10
2018-03-31 22:29 | 12023.52 | 4560.001 | 3 | 1 | 4.400124 | 0.660429 | 2.650835 | 1e-10 | 11.51908 | 3.5e-10
2018-03-31 22:30 | 12055.88 | 4592.364 | 3 | 1 | 4.400114 | 0.6519928 | 2.656737 | 1e-10 | 11.54505 | 3.5e-10
2018-03-31 22:32 | 12175.92 | 120.0002 | 4 | 1 | 4.278171 | 0 | 2.656737 | 1e-10 | 11.54505 | 3.5e-10
2018-03-31 22:34 | 12295.92 | 240.001 | 4 | 1 | 4.263265 | 0 | 2.656737 | 1e-10 | 11.54505 | 3.5e-10
2018-03-31 22:35 | 12355.93 | 300.0032 | 4 | 1 | 4.259039 | 0 | 2.656737 | 1e-10 | 11.54505 | 3.5e-10
2018-03-31 22:37 | 12476.01 | 120.0002 | 5 | 1 | 3.412833 | -6.520019 | 2.656737 | 0.2172914 | 11.54505 | 0.7558318
2018-03-31 22:39 | 12596.01 | 240.001 | 5 | 1 | 3.36168 | -6.520043 | 2.656737 | 0.4346477 | 11.54505 | 1.492886
2018-03-31 22:41 | 12716.01 | 360.001 | 5 | 1 | 3.295928 | -6.520113 | 2.656737 | 0.6519827 | 11.54505 | 2.216349
2018-03-31 22:43 | 12836.01 | 480.001 | 5 | 1 | 3.234915 | -6.52006 | 2.656737 | 0.869296 | 11.54505 | 2.925962
2018-03-31 22:45 | 12956.01 | 600.0002 | 5 | 1 | 3.171873 | -6.520061 | 2.656737 | 1.086627 | 11.54505 | 3.622266
2018-03-31 22:47 | 13076.01 | 720.0011 | 5 | 1 | 3.097496 | -6.520034 | 2.656737 | 1.303975 | 11.54505 | 4.303901
2018-03-31 22:49 | 13188.37 | 832.36 | 5 | 1 | 3 | -6.520082 | 2.656737 | 1.50745 | 11.54505 | 4.924931
2018-03-31 22:51 | 13308.40862 | 120.0006 | 6 | 1 | 3.78621 | 0 | 2.656737 | 1.507476 | 11.54505 | 4.925008
2018-03-31 22:53 | 13428.40902 | 240.001 | 6 | 1 | 3.809227 | 0 | 2.656737 | 1.507476 | 11.54505 | 4.925008
2018-03-31 22:54 | 13488.40962 | 300.0016 | 6 | 1 | 3.814625 | 0 | 2.656737 | 1.507476 | 11.54505 | 4.925008
2018-03-31 22:54 | 13488.42 | 0.0027 | 7 | 2 | 3.81445 | 0 | 0 | 0 | 0 | 0
2018-03-31 22:55 | 13569.43 | 80.9296 | 2 | 2 | 4.200307 | 3.259985 | 0.08593079 | 0 | 0.3607251 | 0
2018-03-31 22:57 | 13689.44 | 120.0011 | 3 | 2 | 4.230936 | 3.260178 | 0.1942113 | 0 | 0.8173945 | 0
2018-03-31 22:59 | 13809.44 | 240.001 | 3 | 2 | 4.253887 | 3.259867 | 0.3028793 | 0 | 1.27838 | 0
2018-03-31 23:01 | 13929.44 | 360.001 | 3 | 2 | 4.28347 | 3.260109 | 0.4115295 | 0 | 1.742083 | 0
2018-03-31 23:03 | 14049.44 | 480.0011 | 3 | 2 | 4.322432 | 3.260128 | 0.5202111 | 0 | 2.20965 | 0
2018-03-31 23:05 | 14169.44 | 600.0002 | 3 | 2 | 4.37022 | 3.260107 | 0.6288689 | 0 | 2.681843 | 0
2018-03-31 23:07 | 14289.44 | 720.0004 | 3 | 2 | 4.400281 | 3.023746 | 0.7357929 | 0 | 3.15138 | 0
2018-03-31 23:09 | 14409.44 | 840.0011 | 3 | 2 | 4.400294 | 2.595625 | 0.8291196 | 0 | 3.562042 | 0
2018-03-31 23:11 | 14529.44 | 960.002 | 3 | 2 | 4.400247 | 2.256376 | 0.9097406 | 0 | 3.916796 | 0
2018-03-31 23:13 | 14649.44 | 1080.0004 | 3 | 2 | 4.400257 | 1.992157 | 0.9803603 | 0 | 4.22754 | 0
2018-03-31 23:15 | 14769.44 | 1200.002 | 3 | 2 | 4.40022 | 1.784697 | 1.043172 | 0 | 4.503927 | 0
2018-03-31 23:17 | 14889.44 | 1320.0004 | 3 | 2 | 4.400229 | 1.617819 | 1.099762 | 0 | 4.752936 | 0
2018-03-31 23:19 | 15009.44 | 1440.0012 | 3 | 2 | 4.400211 | 1.47868 | 1.151299 | 0 | 4.979711 | 0
2018-03-31 23:21 | 15129.44 | 1560.0013 | 3 | 2 | 4.400158 | 1.359394 | 1.198562 | 0 | 5.187676 | 0
2018-03-31 23:23 | 15249.44 | 1680.002 | 3 | 2 | 4.400191 | 1.258966 | 1.242159 | 0 | 5.379513 | 0
2018-03-31 23:25 | 15369.44 | 1800.002 | 3 | 2 | 4.400184 | 1.170471 | 1.282617 | 0 | 5.557534 | 0
2018-03-31 23:27 | 15489.44 | 1920.002 | 3 | 2 | 4.40019 | 1.092492 | 1.320309 | 0 | 5.723385 | 0
2018-03-31 23:29 | 15609.44 | 2040.002 | 3 | 2 | 4.400196 | 1.022374 | 1.355532 | 0 | 5.878374 | 0
2018-03-31 23:31 | 15729.44 | 2160.0028 | 3 | 2 | 4.400203 | 0.9586811 | 1.38852 | 0 | 6.023526 | 0
2018-03-31 23:33 | 15849.44 | 2280.0012 | 3 | 2 | 4.400162 | 0.8995409 | 1.419472 | 0 | 6.159719 | 0
2018-03-31 23:35 | 15969.44 | 2400.002 | 3 | 2 | 4.400148 | 0.8454437 | 1.448547 | 0 | 6.287655 | 0
2018-03-31 23:37 | 16089.44 | 2520.002 | 3 | 2 | 4.400157 | 0.7966175 | 1.475905 | 0 | 6.408036 | 0
2018-03-31 23:39 | 16209.44 | 2640.002 | 3 | 2 | 4.400176 | 0.7514114 | 1.501694 | 0 | 6.52151 | 0
2018-03-31 23:41 | 16329.44 | 2760.0012 | 3 | 2 | 4.400147 | 0.7080345 | 1.526004 | 0 | 6.628479 | 0
2018-03-31 23:43 | 16449.44 | 2880.001 | 3 | 2 | 4.40012 | 0.6683884 | 1.548932 | 0 | 6.729365 | 0
2018-03-31 23:44 | 16501.78 | 2932.3345 | 3 | 2 | 4.400175 | 0.6519947 | 1.558525 | 0 | 6.771575 | 0
2018-03-31 23:46 | 16621.82 | 120.0002 | 4 | 2 | 4.283726 | 0 | 1.558525 | 0 | 6.771575 | 0
2018-03-31 23:48 | 16741.82 | 240.0001 | 4 | 2 | 4.271082 | 0 | 1.558525 | 0 | 6.771575 | 0
2018-03-31 23:49 | 16801.83 | 300.0039 | 4 | 2 | 4.267684 | 0 | 1.558525 | 0 | 6.771575 | 0
2018-03-31 23:51 | 16921.90454 | 120.0002 | 5 | 2 | 3.423034 | -6.519893 | 1.558525 | 0.2173163 | 6.771575 | 0.7590966
2018-03-31 23:53 | 17041.90454 | 240.0002 | 5 | 2 | 3.366054 | -6.52017 | 1.558525 | 0.4346329 | 6.771575 | 1.497329
2018-03-31 23:55 | 17161.90544 | 360.0011 | 5 | 2 | 3.297203 | -6.520115 | 1.558525 | 0.6519504 | 6.771575 | 2.221313
2018-03-31 23:57 | 17281.90534 | 480.001 | 5 | 2 | 3.235083 | -6.520187 | 1.558525 | 0.8692969 | 6.771575 | 2.931129
2018-03-31 23:59 | 17401.90534 | 600.001 | 5 | 2 | 3.172379 | -6.52012 | 1.558525 | 1.086626 | 6.771575 | 3.627423
2018-04-01 00:01 | 17521.90454 | 720.0002 | 5 | 2 | 3.09824 | -6.520123 | 1.558525 | 1.303951 | 6.771575 | 4.309201
2018-04-01 00:03 | 17630.50194 | 828.5976 | 5 | 2 | 2.999997 | -6.520036 | 1.558525 | 1.500614 | 6.771575 | 4.909598
2018-04-01 00:05 | 17750.54632 | 120.0005 | 6 | 2 | 3.791445 | 0 | 1.558525 | 1.500614 | 6.771575 | 4.909598
2018-04-01 00:07 | 17870.54662 | 240.0008 | 6 | 2 | 3.815231 | 0 | 1.558525 | 1.500614 | 6.771575 | 4.909598
2018-04-01 00:08 | 17930.54962 | 300.0038 | 6 | 2 | 3.820805 | 0 | 1.558525 | 1.500614 | 6.771575 | 4.909598
2018-04-01 00:08 | 17930.55974 | 0.0026 | 7 | 3 | 3.821088 | 0 | 0 | 0 | 0 | 0
2018-04-01 00:09 | 18011.46156 | 80.8224 | 2 | 3 | 4.20031 | 3.259985 | 0.08570454 | 0 | 0.3597837 | 0
2018-04-01 00:11 | 18131.47382 | 120.0002 | 3 | 3 | 4.232153 | 3.259829 | 0.1939898 | 0 | 0.8165257 | 0
2018-04-01 00:13 | 18251.47472 | 240.0011 | 3 | 3 | 4.256663 | 3.259844 | 0.3026452 | 0 | 1.277671 | 0
2018-04-01 00:15 | 18371.47392 | 360.0003 | 3 | 3 | 4.288711 | 3.260141 | 0.4113014 | 0 | 1.741831 | 0
2018-04-01 00:17 | 18491.47382 | 480.0002 | 3 | 3 | 4.330654 | 3.260204 | 0.5199753 | 0 | 2.210097 | 0
2018-04-01 00:19 | 18611.47462 | 600.001 | 3 | 3 | 4.380982 | 3.260126 | 0.6286424 | 0 | 2.683372 | 0
2018-04-01 00:21 | 18731.47392 | 720.0003 | 3 | 3 | 4.400299 | 2.910801 | 0.7333174 | 0 | 3.143595 | 0
2018-04-01 00:23 | 18851.47392 | 840.0003 | 3 | 3 | 4.400277 | 2.493292 | 0.8230964 | 0 | 3.538647 | 0
2018-04-01 00:25 | 18971.47472 | 960.0011 | 3 | 3 | 4.400269 | 2.166405 | 0.9005228 | 0 | 3.879344 | 0
2018-04-01 00:27 | 19091.47472 | 1080.0011 | 3 | 3 | 4.400237 | 1.914656 | 0.9683496 | 0 | 4.177799 | 0
2018-04-01 00:29 | 19211.47482 | 1200.0012 | 3 | 3 | 4.400222 | 1.716031 | 1.028722 | 0 | 4.443452 | 0
2018-04-01 00:31 | 19331.47562 | 1320.002 | 3 | 3 | 4.400175 | 1.556622 | 1.083172 | 0 | 4.683045 | 0
2018-04-01 00:33 | 19451.47642 | 1440.0028 | 3 | 3 | 4.400152 | 1.424676 | 1.132795 | 0 | 4.901394 | 0
2018-04-01 00:35 | 19571.47402 | 1560.0004 | 3 | 3 | 4.400229 | 1.313588 | 1.178384 | 0 | 5.101997 | 0
2018-04-01 00:37 | 19691.47642 | 1680.0028 | 3 | 3 | 4.400201 | 1.216728 | 1.220516 | 0 | 5.287385 | 0
2018-04-01 00:39 | 19811.47482 | 1800.0012 | 3 | 3 | 4.400215 | 1.131751 | 1.259621 | 0 | 5.459454 | 0
2018-04-01 00:41 | 19931.47402 | 1920.0004 | 3 | 3 | 4.400194 | 1.056014 | 1.296047 | 0 | 5.619733 | 0
2018-04-01 00:43 | 20051.47482 | 2040.0012 | 3 | 3 | 4.400145 | 0.9877262 | 1.330089 | 0 | 5.769525 | 0
2018-04-01 00:45 | 20171.47402 | 2160.0004 | 3 | 3 | 4.400167 | 0.9261589 | 1.36198 | 0 | 5.909853 | 0
2018-04-01 00:47 | 20291.47562 | 2280.002 | 3 | 3 | 4.400207 | 0.8698683 | 1.391899 | 0 | 6.041502 | 0
2018-04-01 00:49 | 20411.47402 | 2400.0004 | 3 | 3 | 4.400168 | 0.8169661 | 1.419995 | 0 | 6.165129 | 0
2018-04-01 00:51 | 20531.47402 | 2520.0004 | 3 | 3 | 4.400171 | 0.7679701 | 1.4464 | 0 | 6.281312 | 0
2018-04-01 00:53 | 20651.47412 | 2640.0005 | 3 | 3 | 4.400101 | 0.7224636 | 1.471227 | 0 | 6.390558 | 0
2018-04-01 00:55 | 20771.47402 | 2760.0004 | 3 | 3 | 4.400195 | 0.681139 | 1.494607 | 0 | 6.493433 | 0
2018-04-01 00:57 | 20858.76172 | 2847.2881 | 3 | 3 | 4.40011 | 0.6519842 | 1.510773 | 0 | 6.564563 | 0
2018-04-01 00:59 | 20978.81 | 120.001 | 4 | 3 | 4.284173 | 0 | 1.510773 | 0 | 6.564563 | 0
2018-04-01 01:01 | 21098.81 | 240.0019 | 4 | 3 | 4.271863 | 0 | 1.510773 | 0 | 6.564563 | 0
2018-04-01 01:02 | 21158.81 | 300.0023 | 4 | 3 | 4.268613 | 0 | 1.510773 | 0 | 6.564563 | 0
2018-04-01 01:04 | 21278.89132 | 120.0002 | 5 | 3 | 3.427399 | -6.520112 | 1.510773 | 0.2172984 | 6.564563 | 0.760374
2018-04-01 01:06 | 21398.89132 | 240.0002 | 5 | 3 | 3.36993 | -6.520154 | 1.510773 | 0.4346446 | 6.564563 | 1.499606
2018-04-01 01:08 | 21518.89212 | 360.001 | 5 | 3 | 3.301362 | -6.520149 | 1.510773 | 0.651969 | 6.564563 | 2.224437
2018-04-01 01:10 | 21638.89212 | 480.001 | 5 | 3 | 3.237562 | -6.520209 | 1.510773 | 0.869294 | 6.564563 | 2.934948
2018-04-01 01:12 | 21758.89142 | 600.0003 | 5 | 3 | 3.174814 | -6.520175 | 1.510773 | 1.086627 | 6.564563 | 3.631833
2018-04-01 01:14 | 21878.89212 | 720.001 | 5 | 3 | 3.098298 | -6.52007 | 1.510773 | 1.30394 | 6.564563 | 4.31382
2018-04-01 01:15 | 21988.80482 | 829.9137 | 5 | 3 | 2.999994 | -6.520085 | 1.510773 | 1.502999 | 6.564563 | 4.921515
2018-04-01 01:17 | 22108.85 | 120 | 6 | 3 | 3.791131 | 0 | 1.510773 | 1.502999 | 6.564563 | 4.921515
2018-04-01 01:19 | 22228.85 | 240.0008 | 6 | 3 | 3.815234 | 0 | 1.510773 | 1.502999 | 6.564563 | 4.921515
2018-04-01 01:20 | 22288.85 | 300.0006 | 6 | 3 | 3.820941 | 0 | 1.510773 | 1.502999 | 6.564563 | 4.921515
2018-04-01 01:20 | 22288.85954 | 0.0048 | 7 | 4 | 3.820945 | 0 | 0 | 0 | 0 | 0
2018-04-01 01:22 | 22370.06 | 81.1176 | 2 | 4 | 4.200313 | 3.259981 | 0.08605197 | 0 | 0.3612386 | 0
2018-04-01 01:24 | 22490.06918 | 120.001 | 3 | 4 | 4.231735 | 3.260208 | 0.1943258 | 0 | 0.8179032 | 0
2018-04-01 01:26 | 22610.06838 | 240.0002 | 3 | 4 | 4.255775 | 3.260048 | 0.3029949 | 0 | 1.279026 | 0
2018-04-01 01:28 | 22730.06928 | 360.0011 | 3 | 4 | 4.287402 | 3.259861 | 0.411657 | 0 | 1.743105 | 0
2018-04-01 01:30 | 22850.06838 | 480.0002 | 3 | 4 | 4.329556 | 3.259848 | 0.5203048 | 0 | 2.211114 | 0
2018-04-01 01:32 | 22970.06838 | 600.0002 | 3 | 4 | 4.380018 | 3.259844 | 0.6289643 | 0 | 2.684237 | 0
2018-04-01 01:34 | 23090.06838 | 720.0002 | 3 | 4 | 4.400303 | 2.911966 | 0.7337218 | 0 | 3.144792 | 0
2018-04-01 01:36 | 23210.06928 | 840.0011 | 3 | 4 | 4.400232 | 2.489531 | 0.8234688 | 0 | 3.539703 | 0
2018-04-01 01:38 | 23330.06848 | 960.0003 | 3 | 4 | 4.400233 | 2.163889 | 0.9007903 | 0 | 3.879938 | 0
2018-04-01 01:40 | 23450.06948 | 1080.0013 | 3 | 4 | 4.400228 | 1.912445 | 0.9685741 | 0 | 4.178204 | 0
2018-04-01 01:42 | 23570.06848 | 1200.0003 | 3 | 4 | 4.400229 | 1.713617 | 1.028885 | 0 | 4.443587 | 0
2018-04-01 01:44 | 23690.06928 | 1320.0011 | 3 | 4 | 4.400246 | 1.554421 | 1.083259 | 0 | 4.682844 | 0
2018-04-01 01:46 | 23810.06938 | 1440.0012 | 3 | 4 | 4.400262 | 1.423567 | 1.132802 | 0 | 4.900841 | 0
2018-04-01 01:48 | 23930.06938 | 1560.0012 | 3 | 4 | 4.400131 | 1.310859 | 1.178327 | 0 | 5.101164 | 0
2018-04-01 01:50 | 24050.06868 | 1680.0005 | 3 | 4 | 4.40023 | 1.214911 | 1.22039 | 0 | 5.286247 | 0
2018-04-01 01:52 | 24170.06928 | 1800.0011 | 3 | 4 | 4.400205 | 1.128939 | 1.259415 | 0 | 5.457962 | 0
2018-04-01 01:54 | 24290.07018 | 1920.002 | 3 | 4 | 4.400205 | 1.051753 | 1.295727 | 0 | 5.617745 | 0
2018-04-01 01:56 | 24410.06858 | 2040.0004 | 3 | 4 | 4.400191 | 0.9829121 | 1.32961 | 0 | 5.766836 | 0
2018-04-01 01:58 | 24530.06868 | 2160.0005 | 3 | 4 | 4.400119 | 0.9202404 | 1.361315 | 0 | 5.906343 | 0
2018-04-01 02:00 | 24650.07028 | 2280.0021 | 3 | 4 | 4.400146 | 0.8630257 | 1.391033 | 0 | 6.037108 | 0
2018-04-01 02:02 | 24770.06858 | 2400.0004 | 3 | 4 | 4.400193 | 0.811347 | 1.418922 | 0 | 6.159823 | 0
2018-04-01 02:04 | 24890.07098 | 2520.0028 | 3 | 4 | 4.400175 | 0.7632351 | 1.445143 | 0 | 6.275201 | 0
2018-04-01 02:06 | 25010.07018 | 2640.002 | 3 | 4 | 4.400097 | 0.71698 | 1.46981 | 0 | 6.383738 | 0
2018-04-01 02:08 | 25130.07018 | 2760.002 | 3 | 4 | 4.400116 | 0.6751184 | 1.493022 | 0 | 6.485873 | 0
2018-04-01 02:09 | 25200.88348 | 2830.8153 | 3 | 4 | 4.400125 | 0.6519928 | 1.506077 | 0 | 6.54332 | 0
2018-04-01 02:11 | 25320.93 | 120.001 | 4 | 4 | 4.284266 | 0 | 1.506077 | 0 | 6.54332 | 0
2018-04-01 02:13 | 25440.93 | 240.001 | 4 | 4 | 4.272017 | 0 | 1.506077 | 0 | 6.54332 | 0
2018-04-01 02:14 | 25500.93 | 300.004 | 4 | 4 | 4.268807 | 0 | 1.506077 | 0 | 6.54332 | 0
2018-04-01 02:16 | 25621.02 | 120.0004 | 5 | 4 | 3.431986 | -6.519989 | 1.506077 | 0.2172902 | 6.54332 | 0.7614613
2018-04-01 02:18 | 25741.02 | 240.0002 | 5 | 4 | 3.369782 | -6.520096 | 1.506077 | 0.4346233 | 6.54332 | 1.501078
2018-04-01 02:20 | 25861.02 | 360.0002 | 5 | 4 | 3.301025 | -6.520207 | 1.506077 | 0.6519585 | 6.54332 | 2.225827
2018-04-01 02:22 | 25981.02 | 480.0002 | 5 | 4 | 3.23747 | -6.520174 | 1.506077 | 0.8692862 | 6.54332 | 2.936264
2018-04-01 02:24 | 26101.02 | 600.0003 | 5 | 4 | 3.173346 | -6.520175 | 1.506077 | 1.086617 | 6.54332 | 3.633003
2018-04-01 02:26 | 26221.02 | 720.001 | 5 | 4 | 3.097639 | -6.520117 | 1.506077 | 1.303914 | 6.54332 | 4.314767
2018-04-01 02:28 | 26329.25 | 828.2305 | 5 | 4 | 2.999997 | -6.520106 | 1.506077 | 1.499937 | 6.54332 | 4.913111
2018-04-01 02:30 | 26449.29 | 120.0009 | 6 | 4 | 3.791426 | 0 | 1.506077 | 1.499937 | 6.54332 | 4.913111
2018-04-01 02:32 | 26569.29 | 240.0002 | 6 | 4 | 3.815549 | 0 | 1.506077 | 1.499937 | 6.54332 | 4.913111
2018-04-01 02:33 | 26629.29 | 300.0031 | 6 | 4 | 3.821274 | 0 | 1.506077 | 1.499937 | 6.54332 | 4.913111
2018-04-01 02:33 | 26629.3 | 0.0027 | 7 | 5 | 3.821219 | 0 | 0 | 0 | 0 | 0
2018-04-01 02:34 | 26707.59 | 78.2104 | 2 | 5 | 4.200317 | 3.259977 | 0.08310483 | 2.395e-09 | 0.3488683 | 9.153e-09
2018-04-01 02:36 | 26827.61 | 120.0002 | 3 | 5 | 4.232656 | 3.259863 | 0.1913741 | 2.395e-09 | 0.8055854 | 9.153e-09
2018-04-01 02:38 | 26947.61 | 240.0009 | 3 | 5 | 4.256424 | 3.259865 | 0.300037 | 2.395e-09 | 1.266776 | 9.153e-09
2018-04-01 02:40 | 27067.61 | 360.0009 | 3 | 5 | 4.287707 | 3.25988 | 0.4086947 | 2.395e-09 | 1.730872 | 9.153e-09
2018-04-01 02:42 | 27187.61 | 480.0009 | 3 | 5 | 4.329447 | 3.259853 | 0.5173553 | 2.395e-09 | 2.198946 | 9.153e-09
2018-04-01 02:44 | 27307.61 | 600.001 | 3 | 5 | 4.37954 | 3.259851 | 0.6260175 | 2.395e-09 | 2.672056 | 9.153e-09
2018-04-01 02:46 | 27427.61 | 720.0009 | 3 | 5 | 4.4003 | 2.923273 | 0.730985 | 2.395e-09 | 3.13351 | 9.153e-09
2018-04-01 02:48 | 27547.61 | 840.0001 | 3 | 5 | 4.400291 | 2.500362 | 0.8211082 | 2.395e-09 | 3.530077 | 9.153e-09
2018-04-01 02:50 | 27667.61 | 960.001 | 3 | 5 | 4.400235 | 2.168909 | 0.8986942 | 2.395e-09 | 3.871475 | 9.153e-09
2018-04-01 02:52 | 27787.61 | 1080.0005 | 3 | 5 | 4.400227 | 1.91153 | 0.9665079 | 2.395e-09 | 4.169873 | 9.153e-09
2018-04-01 02:54 | 27907.61 | 1200.001 | 3 | 5 | 4.400228 | 1.712096 | 1.026754 | 2.395e-09 | 4.434969 | 9.153e-09
2018-04-01 02:56 | 28027.61 | 1320.001 | 3 | 5 | 4.400144 | 1.551146 | 1.081061 | 2.395e-09 | 4.673934 | 9.153e-09
2018-04-01 02:58 | 28147.61 | 1440.0018 | 3 | 5 | 4.400228 | 1.420047 | 1.130522 | 2.395e-09 | 4.891572 | 9.153e-09
2018-04-01 03:00 | 28267.61 | 1560.0011 | 3 | 5 | 4.400233 | 1.308586 | 1.175937 | 2.395e-09 | 5.091406 | 9.153e-09
2018-04-01 03:02 | 28387.61 | 1680.001 | 3 | 5 | 4.400223 | 1.210858 | 1.217864 | 2.395e-09 | 5.275893 | 9.153e-09
2018-04-01 03:04 | 28507.61 | 1800.0011 | 3 | 5 | 4.400186 | 1.125239 | 1.256766 | 2.395e-09 | 5.447072 | 9.153e-09
2018-04-01 03:06 | 28627.61 | 1920.0011 | 3 | 5 | 4.400165 | 1.048264 | 1.292973 | 2.395e-09 | 5.606388 | 9.153e-09
2018-04-01 03:08 | 28747.61 | 2040.0003 | 3 | 5 | 4.400136 | 0.9790125 | 1.326747 | 2.395e-09 | 5.755 | 9.153e-09
2018-04-01 03:10 | 28867.61 | 2160.0019 | 3 | 5 | 4.4002 | 0.9186192 | 1.358359 | 2.395e-09 | 5.894095 | 9.153e-09
2018-04-01 03:12 | 28987.61 | 2280.0011 | 3 | 5 | 4.400142 | 0.861496 | 1.388009 | 2.395e-09 | 6.024564 | 9.153e-09
2018-04-01 03:14 | 29107.61 | 2400.0019 | 3 | 5 | 4.40011 | 0.8083954 | 1.415839 | 2.395e-09 | 6.147017 | 9.153e-09
2018-04-01 03:16 | 29227.61 | 2520.0011 | 3 | 5 | 4.400161 | 0.7599907 | 1.441973 | 2.395e-09 | 6.262014 | 9.153e-09
2018-04-01 03:18 | 29347.61 | 2640.0019 | 3 | 5 | 4.400151 | 0.7156525 | 1.466559 | 2.395e-09 | 6.370197 | 9.153e-09
2018-04-01 03:20 | 29467.61 | 2760.0019 | 3 | 5 | 4.400114 | 0.6737175 | 1.489709 | 2.395e-09 | 6.472058 | 9.153e-09
2018-04-01 03:21 | 29534.12 | 2826.5144 | 3 | 5 | 4.400147 | 0.6519995 | 1.501956 | 2.395e-09 | 6.525947 | 9.153e-09
2018-04-01 03:23 | 29654.16 | 120.0001 | 4 | 5 | 4.284492 | 0 | 1.501956 | 2.395e-09 | 6.525947 | 9.153e-09
2018-04-01 03:25 | 29774.16 | 240 | 4 | 5 | 4.272295 | 0 | 1.501956 | 2.395e-09 | 6.525947 | 9.153e-09
2018-04-01 03:26 | 29834.17 | 300.0023 | 4 | 5 | 4.269073 | 0 | 1.501956 | 2.395e-09 | 6.525947 | 9.153e-09
2018-04-01 03:28 | 29954.24 | 120.0004 | 5 | 5 | 3.434363 | -6.520164 | 1.501956 | 0.2173067 | 6.525947 | 0.7621499
2018-04-01 03:30 | 30074.24 | 240.001 | 5 | 5 | 3.371508 | -6.52011 | 1.501956 | 0.4346195 | 6.525947 | 1.502171
2018-04-01 03:32 | 30194.24 | 360.0003 | 5 | 5 | 3.301403 | -6.519785 | 1.501956 | 0.6519536 | 6.525947 | 2.227238
2018-04-01 03:34 | 30314.24 | 480.0011 | 5 | 5 | 3.238096 | -6.520106 | 1.501956 | 0.8692759 | 6.525947 | 2.937784
2018-04-01 03:36 | 30434.24 | 600.001 | 5 | 5 | 3.174651 | -6.520135 | 1.501956 | 1.086598 | 6.525947 | 3.634673
2018-04-01 03:38 | 30554.25 | 720.0018 | 5 | 5 | 3.096986 | -6.520066 | 1.501956 | 1.303918 | 6.525947 | 4.31657
2018-04-01 03:40 | 30660.36 | 826.1201 | 5 | 5 | 2.999999 | -6.520053 | 1.501956 | 1.496121 | 6.525947 | 4.903208
2018-04-01 03:42 | 30780.41 | 119.9999 | 6 | 5 | 3.791695 | 0 | 1.501956 | 1.496121 | 6.525947 | 4.903208
2018-04-01 03:44 | 30900.41 | 240.0008 | 6 | 5 | 3.815741 | 0 | 1.501956 | 1.496121 | 6.525947 | 4.903208
2018-04-01 03:45 | 30960.41 | 300.0021 | 6 | 5 | 3.821513 | 0 | 1.501956 | 1.496121 | 6.525947 | 4.903208
2018-04-01 03:45 | 30960.42 | 0.0026 | 7 | 6 | 3.821609 | 0 | 0 | 0 | 0 | 0
2018-04-01 03:46 | 31038.33 | 77.8328 | 2 | 6 | 4.200336 | 3.259983 | 0.08266311 | 0 | 0.347018 | 0
2018-04-01 03:48 | 31158.34 | 120.0003 | 3 | 6 | 4.233616 | 3.260151 | 0.1909499 | 0 | 0.8038683 | 0
2018-04-01 03:50 | 31278.34 | 240.0002 | 3 | 6 | 4.258566 | 3.259806 | 0.2996036 | 0 | 1.265197 | 0
2018-04-01 03:52 | 31398.34 | 360.0003 | 3 | 6 | 4.289976 | 3.260031 | 0.4082724 | 0 | 1.729587 | 0
2018-04-01 03:54 | 31518.34 | 480.001 | 3 | 6 | 4.331826 | 3.259815 | 0.5169429 | 0 | 2.19796 | 0
2018-04-01 03:56 | 31638.34 | 600.0002 | 3 | 6 | 4.381898 | 3.259834 | 0.6255941 | 0 | 2.671267 | 0
2018-04-01 03:58 | 31758.34 | 720.0002 | 3 | 6 | 4.400289 | 2.897661 | 0.7300124 | 0 | 3.1304 | 0
2018-04-01 04:00 | 31878.34 | 840.0011 | 3 | 6 | 4.400248 | 2.476009 | 0.8192477 | 0 | 3.52306 | 0
2018-04-01 04:02 | 31998.34 | 960.0003 | 3 | 6 | 4.400249 | 2.155806 | 0.8962165 | 0 | 3.861743 | 0
2018-04-01 04:04 | 32118.34 | 1080.0011 | 3 | 6 | 4.400244 | 1.906136 | 0.9637423 | 0 | 4.158873 | 0
2018-04-01 04:06 | 32238.34 | 1200.0018 | 3 | 6 | 4.400208 | 1.711305 | 1.02393 | 0 | 4.423712 | 0
2018-04-01 04:08 | 32358.34 | 1320.0011 | 3 | 6 | 4.400225 | 1.548897 | 1.078177 | 0 | 4.66241 | 0
2018-04-01 04:10 | 32478.34 | 1440.0003 | 3 | 6 | 4.400184 | 1.414199 | 1.127496 | 0 | 4.879424 | 0
2018-04-01 04:12 | 32598.34 | 1560.0012 | 3 | 6 | 4.400186 | 1.301019 | 1.1727 | 0 | 5.078332 | 0
2018-04-01 04:14 | 32718.34 | 1680.0002 | 3 | 6 | 4.400222 | 1.204656 | 1.214412 | 0 | 5.261872 | 0
2018-04-01 04:16 | 32838.34 | 1800.002 | 3 | 6 | 4.40024 | 1.121175 | 1.253126 | 0 | 5.432222 | 0
2018-04-01 04:18 | 32958.34 | 1920.0003 | 3 | 6 | 4.400201 | 1.045764 | 1.28921 | 0 | 5.590998 | 0
2018-04-01 04:20 | 33078.34 | 2040.0011 | 3 | 6 | 4.400156 | 0.9767456 | 1.322895 | 0 | 5.739218 | 0
2018-04-01 04:22 | 33198.34 | 2160.0021 | 3 | 6 | 4.400192 | 0.9151697 | 1.354412 | 0 | 5.877897 | 0
2018-04-01 04:24 | 33318.34 | 2280.0011 | 3 | 6 | 4.400194 | 0.8583374 | 1.383947 | 0 | 6.007856 | 0
2018-04-01 04:26 | 33438.34 | 2400.0013 | 3 | 6 | 4.400186 | 0.8058634 | 1.411661 | 0 | 6.129805 | 0
2018-04-01 04:28 | 33558.34 | 2520.0012 | 3 | 6 | 4.400128 | 0.7577267 | 1.437717 | 0 | 6.244456 | 0
2018-04-01 04:30 | 33678.34 | 2640.0008 | 3 | 6 | 4.40021 | 0.7138023 | 1.462229 | 0 | 6.352311 | 0
2018-04-01 04:32 | 33798.34 | 2760.0012 | 3 | 6 | 4.400154 | 0.6710844 | 1.485291 | 0 | 6.453789 | 0
2018-04-01 04:33 | 33856.41 | 2818.0697 | 3 | 6 | 4.400155 | 0.6519995 | 1.495961 | 0 | 6.500736 | 0
2018-04-01 04:35 | 33976.4608 | 120.0001 | 4 | 6 | 4.284293 | 0 | 1.495961 | 0 | 6.500736 | 0
2018-04-01 04:37 | 34096.4614 | 240.0007 | 4 | 6 | 4.272085 | 0 | 1.495961 | 0 | 6.500736 | 0
2018-04-01 04:38 | 34156.4644 | 300.0037 | 4 | 6 | 4.268887 | 0 | 1.495961 | 0 | 6.500736 | 0
2018-04-01 04:40 | 34276.54 | 120.0011 | 5 | 6 | 3.435336 | -6.519859 | 1.495961 | 0.2173149 | 6.500736 | 0.7624584
2018-04-01 04:42 | 34396.54 | 240.0003 | 5 | 6 | 3.371049 | -6.520044 | 1.495961 | 0.4346266 | 6.500736 | 1.502486
2018-04-01 04:44 | 34516.54 | 360.0006 | 5 | 6 | 3.300097 | -6.520041 | 1.495961 | 0.6519538 | 6.500736 | 2.227332
2018-04-01 04:46 | 34636.54 | 480.0019 | 5 | 6 | 3.236254 | -6.519804 | 1.495961 | 0.8692818 | 6.500736 | 2.937477
2018-04-01 04:48 | 34756.54 | 600.0011 | 5 | 6 | 3.171863 | -6.520029 | 1.495961 | 1.086559 | 6.500736 | 3.633795
2018-04-01 04:50 | 34876.54 | 720.0003 | 5 | 6 | 3.094601 | -6.519742 | 1.495961 | 1.303916 | 6.500736 | 4.315187
2018-04-01 04:52 | 34979.71 | 823.1672 | 5 | 6 | 2.999998 | -6.520093 | 1.495961 | 1.490753 | 6.500736 | 4.885168
2018-04-01 04:54 | 35099.75808 | 120.0003 | 6 | 6 | 3.792174 | 0 | 1.495961 | 1.490753 | 6.500736 | 4.885168
2018-04-01 04:56 | 35219.75808 | 240.0003 | 6 | 6 | 3.816272 | 0 | 1.495961 | 1.490753 | 6.500736 | 4.885168
2018-04-01 04:57 | 35279.76018 | 300.0024 | 6 | 6 | 3.821991 | 0 | 1.495961 | 1.490753 | 6.500736 | 4.885168
2018-04-01 04:57 | 35279.77 | 0.0027 | 7 | 7 | 3.821994 | 0 | 0 | 0 | 0 | 0
2018-04-01 04:58 | 35356.92 | 77.0697 | 2 | 7 | 4.200313 | 3.259962 | 0.08186787 | 3.437e-09 | 0.3436883 | 1.3138e-08
2018-04-01 05:00 | 35476.93 | 120.0011 | 3 | 7 | 4.234298 | 3.259912 | 0.1901486 | 3.437e-09 | 0.8005604 | 1.3138e-08
2018-04-01 05:02 | 35596.93 | 240.001 | 3 | 7 | 4.25911 | 3.259905 | 0.298793 | 3.437e-09 | 1.261907 | 1.3138e-08
2018-04-01 05:04 | 35716.93 | 360.0003 | 3 | 7 | 4.291197 | 3.259893 | 0.4074616 | 3.437e-09 | 1.726388 | 1.3138e-08
2018-04-01 05:06 | 35836.93 | 480.0002 | 3 | 7 | 4.333549 | 3.259911 | 0.5161132 | 3.437e-09 | 2.194845 | 1.3138e-08
2018-04-01 05:08 | 35956.93 | 600.0002 | 3 | 7 | 4.384427 | 3.259945 | 0.6247853 | 3.437e-09 | 2.668487 | 1.3138e-08
2018-04-01 05:10 | 36076.93 | 720.0002 | 3 | 7 | 4.400294 | 2.879448 | 0.7286677 | 3.437e-09 | 3.125344 | 1.3138e-08
2018-04-01 05:12 | 36196.93 | 840.0002 | 3 | 7 | 4.400265 | 2.468327 | 0.8175049 | 3.437e-09 | 3.516252 | 1.3138e-08
2018-04-01 05:14 | 36316.93 | 960.0011 | 3 | 7 | 4.400261 | 2.1472 | 0.8942161 | 3.437e-09 | 3.853801 | 1.3138e-08
2018-04-01 05:16 | 36436.93 | 1080.0003 | 3 | 7 | 4.400252 | 1.900226 | 0.9614566 | 3.437e-09 | 4.149676 | 1.3138e-08
2018-04-01 05:18 | 36556.93 | 1200.001 | 3 | 7 | 4.400207 | 1.705647 | 1.021411 | 3.437e-09 | 4.413491 | 1.3138e-08
2018-04-01 05:20 | 36676.93 | 1320.0011 | 3 | 7 | 4.400188 | 1.548419 | 1.075565 | 3.437e-09 | 4.651778 | 1.3138e-08
2018-04-01 05:22 | 36796.93 | 1440.001 | 3 | 7 | 4.400218 | 1.420349 | 1.12497 | 3.437e-09 | 4.869173 | 1.3138e-08
2018-04-01 05:24 | 36916.93 | 1560.0011 | 3 | 7 | 4.400174 | 1.308024 | 1.170412 | 3.437e-09 | 5.069126 | 1.3138e-08
2018-04-01 05:26 | 37036.93 | 1680.0002 | 3 | 7 | 4.400139 | 1.209542 | 1.212357 | 3.437e-09 | 5.253693 | 1.3138e-08
2018-04-01 05:28 | 37156.93 | 1800.0003 | 3 | 7 | 4.4002 | 1.123399 | 1.251215 | 3.437e-09 | 5.424675 | 1.3138e-08
2018-04-01 05:30 | 37276.93 | 1920.0012 | 3 | 7 | 4.400205 | 1.045828 | 1.287336 | 3.437e-09 | 5.583614 | 1.3138e-08
2018-04-01 05:32 | 37396.93 | 2040.001 | 3 | 7 | 4.400178 | 0.976881 | 1.321015 | 3.437e-09 | 5.731809 | 1.3138e-08
2018-04-01 05:34 | 37516.93 | 2160.0012 | 3 | 7 | 4.400142 | 0.9143009 | 1.352519 | 3.437e-09 | 5.87043 | 1.3138e-08
2018-04-01 05:36 | 37636.93 | 2280.0004 | 3 | 7 | 4.40013 | 0.8570147 | 1.382039 | 3.437e-09 | 6.000324 | 1.3138e-08
2018-04-01 05:38 | 37756.93 | 2400.0012 | 3 | 7 | 4.400147 | 0.8055191 | 1.409743 | 3.437e-09 | 6.122225 | 1.3138e-08
2018-04-01 05:40 | 37876.93 | 2520.0002 | 3 | 7 | 4.400216 | 0.7567215 | 1.435764 | 3.437e-09 | 6.236723 | 1.3138e-08
2018-04-01 05:42 | 37996.93 | 2640.0036 | 3 | 7 | 4.400129 | 0.7109194 | 1.460218 | 3.437e-09 | 6.344322 | 1.3138e-08
2018-04-01 05:44 | 38116.93 | 2760.0012 | 3 | 7 | 4.400114 | 0.669445 | 1.483231 | 3.437e-09 | 6.445583 | 1.3138e-08
2018-04-01 05:45 | 38172.31 | 2815.3842 | 3 | 7 | 4.400187 | 0.6519957 | 1.493392 | 3.437e-09 | 6.490295 | 1.3138e-08
2018-04-01 05:47 | 38292.36 | 120.0003 | 4 | 7 | 4.28487 | 0 | 1.493392 | 3.437e-09 | 6.490295 | 1.3138e-08
2018-04-01 05:49 | 38412.36 | 240.0028 | 4 | 7 | 4.272724 | 0 | 1.493392 | 3.437e-09 | 6.490295 | 1.3138e-08
2018-04-01 05:50 | 38472.36 | 300.0016 | 4 | 7 | 4.269549 | 0 | 1.493392 | 3.437e-09 | 6.490295 | 1.3138e-08
2018-04-01 05:52 | 38592.45 | 120.0001 | 5 | 7 | 3.439863 | -6.519905 | 1.493392 | 0.2173116 | 6.490295 | 0.7634336
2018-04-01 05:54 | 38712.45 | 240.0002 | 5 | 7 | 3.37542 | -6.520197 | 1.493392 | 0.4346105 | 6.490295 | 1.50442
2018-04-01 05:56 | 38832.45 | 360.0002 | 5 | 7 | 3.303452 | -6.519948 | 1.493392 | 0.6519556 | 6.490295 | 2.230176
2018-04-01 05:58 | 38952.45 | 480.0027 | 5 | 7 | 3.238612 | -6.520179 | 1.493392 | 0.8692733 | 6.490295 | 2.9408
2018-04-01 06:00 | 39072.45 | 600.0019 | 5 | 7 | 3.174924 | -6.520191 | 1.493392 | 1.086596 | 6.490295 | 3.637822
2018-04-01 06:02 | 39192.45 | 720.0009 | 5 | 7 | 3.098115 | -6.519853 | 1.493392 | 1.303899 | 6.490295 | 4.31978
2018-04-01 06:04 | 39298.61 | 826.168 | 5 | 7 | 3 | -6.519863 | 1.493392 | 1.496193 | 6.490295 | 4.906747
2018-04-01 06:06 | 39418.65 | 120 | 6 | 7 | 3.791167 | 0 | 1.493392 | 1.496193 | 6.490295 | 4.906747
2018-04-01 06:08 | 39538.65 | 240.0009 | 6 | 7 | 3.815362 | 0 | 1.493392 | 1.496193 | 6.490295 | 4.906747
2018-04-01 06:09 | 39598.66 | 300.0046 | 6 | 7 | 3.821167 | 0 | 1.493392 | 1.496193 | 6.490295 | 4.906747
2018-04-01 06:09 | 39598.67 | 0.0027 | 7 | 8 | 3.821197 | 0 | 0 | 0 | 0 | 0
2018-04-01 06:10 | 39675.99 | 77.2408 | 2 | 8 | 4.200272 | 3.259972 | 0.08206537 | 0 | 0.3445104 | 0
2018-04-01 06:12 | 39796 | 120.0002 | 3 | 8 | 4.233963 | 3.259968 | 0.1903477 | 0 | 0.8013559 | 0
2018-04-01 06:14 | 39916 | 240.0003 | 3 | 8 | 4.258853 | 3.259935 | 0.2990062 | 0 | 1.262728 | 0
2018-04-01 06:16 | 40036 | 360.0003 | 3 | 8 | 4.291129 | 3.259932 | 0.4076746 | 0 | 1.727194 | 0
2018-04-01 06:18 | 40156 | 480.0002 | 3 | 8 | 4.333422 | 3.25996 | 0.5163357 | 0 | 2.195689 | 0
2018-04-01 06:20 | 40276 | 600.0011 | 3 | 8 | 4.384399 | 3.259916 | 0.6249912 | 0 | 2.669248 | 0
2018-04-01 06:22 | 40396 | 720.0011 | 3 | 8 | 4.400254 | 2.878757 | 0.7288612 | 0 | 3.126056 | 0
2018-04-01 06:24 | 40516 | 840.0011 | 3 | 8 | 4.400236 | 2.464556 | 0.8176531 | 0 | 3.516764 | 0
2018-04-01 06:26 | 40636 | 960.001 | 3 | 8 | 4.400167 | 2.14374 | 0.8941929 | 0 | 3.853559 | 0
2018-04-01 06:28 | 40756 | 1080.0019 | 3 | 8 | 4.400215 | 1.897835 | 0.9613955 | 0 | 4.149267 | 0
2018-04-01 06:30 | 40876 | 1200.0002 | 3 | 8 | 4.400228 | 1.704901 | 1.021312 | 0 | 4.412916 | 0
2018-04-01 06:32 | 40996 | 1320.0004 | 3 | 8 | 4.400231 | 1.548055 | 1.075431 | 0 | 4.651048 | 0
2018-04-01 06:34 | 41116 | 1440.0003 | 3 | 8 | 4.400175 | 1.418799 | 1.12482 | 0 | 4.868373 | 0
2018-04-01 06:36 | 41236 | 1560.0003 | 3 | 8 | 4.400216 | 1.308282 | 1.170227 | 0 | 5.068171 | 0
2018-04-01 06:38 | 41356 | 1680.001 | 3 | 8 | 4.400196 | 1.213237 | 1.212204 | 0 | 5.252878 | 0
2018-04-01 06:40 | 41476 | 1800.0011 | 3 | 8 | 4.400217 | 1.128873 | 1.251209 | 0 | 5.42451 | 0
2018-04-01 06:42 | 41596 | 1920.0002 | 3 | 8 | 4.40019 | 1.050933 | 1.287508 | 0 | 5.584232 | 0
2018-04-01 06:44 | 41716 | 2040.0012 | 3 | 8 | 4.400184 | 0.9802532 | 1.321334 | 0 | 5.733068 | 0
2018-04-01 06:46 | 41836 | 2160.0003 | 3 | 8 | 4.400143 | 0.9171934 | 1.352941 | 0 | 5.872145 | 0
2018-04-01 06:48 | 41956 | 2280.0003 | 3 | 8 | 4.400193 | 0.8601828 | 1.382555 | 0 | 6.002455 | 0
2018-04-01 06:50 | 42076 | 2400.0011 | 3 | 8 | 4.400105 | 0.8067541 | 1.410327 | 0 | 6.124656 | 0
2018-04-01 06:52 | 42196 | 2520.0011 | 3 | 8 | 4.400211 | 0.7590446 | 1.436409 | 0 | 6.23942 | 0
2018-04-01 06:54 | 42316 | 2640.0003 | 3 | 8 | 4.400127 | 0.713829 | 1.460942 | 0 | 6.34737 | 0
2018-04-01 06:56 | 42436 | 2760.0011 | 3 | 8 | 4.400108 | 0.6718559 | 1.484043 | 0 | 6.449018 | 0
2018-04-01 06:57 | 42497.28 | 2821.2793 | 3 | 8 | 4.400109 | 0.6519957 | 1.495316 | 0 | 6.49862 | 0
2018-04-01 06:59 | 42617.32 | 120.0008 | 4 | 8 | 4.284628 | 0 | 1.495316 | 0 | 6.49862 | 0
2018-04-01 07:01 | 42737.32 | 240.0018 | 4 | 8 | 4.272416 | 0 | 1.495316 | 0 | 6.49862 | 0
2018-04-01 07:02 | 42797.33 | 300.0023 | 4 | 8 | 4.269224 | 0 | 1.495316 | 0 | 6.49862 | 0
2018-04-01 07:04 | 42917.41 | 120.001 | 5 | 8 | 3.439727 | -6.519863 | 1.495316 | 0.2173042 | 6.49862 | 0.763401
2018-04-01 07:06 | 43037.41 | 240.0018 | 5 | 8 | 3.373768 | -6.51989 | 1.495316 | 0.4346238 | 6.49862 | 1.504274
2018-04-01 07:08 | 43157.41 | 360.0002 | 5 | 8 | 3.300646 | -6.519859 | 1.495316 | 0.6519217 | 6.49862 | 2.229378
2018-04-01 07:10 | 43277.41 | 480.0001 | 5 | 8 | 3.235752 | -6.520093 | 1.495316 | 0.8692276 | 6.49862 | 2.939443
2018-04-01 07:12 | 43397.41 | 600.001 | 5 | 8 | 3.170938 | -6.519811 | 1.495316 | 1.086575 | 6.49862 | 3.635739
2018-04-01 07:14 | 43517.41 | 720.0002 | 5 | 8 | 3.094385 | -6.520187 | 1.495316 | 1.303874 | 6.49862 | 4.316979
2018-04-01 07:16 | 43619.4 | 821.9904 | 5 | 8 | 2.999993 | -6.520074 | 1.495316 | 1.488609 | 6.49862 | 4.880479
2018-04-01 07:18 | 43739.45 | 120 | 6 | 8 | 3.792058 | 0 | 1.495316 | 1.488609 | 6.49862 | 4.880479
2018-04-01 07:20 | 43859.45 | 240 | 6 | 8 | 3.81626 | 0 | 1.495316 | 1.488609 | 6.49862 | 4.880479
2018-04-01 07:21 | 43919.45 | 300.0029 | 6 | 8 | 3.822024 | 0 | 1.495316 | 1.488609 | 6.49862 | 4.880479
2018-04-01 07:21 | 43919.46 | 0.0027 | 7 | 9 | 3.822052 | 0 | 0 | 0 | 0 | 0
2018-04-01 07:22 | 43995.3 | 75.7671 | 2 | 9 | 4.200339 | 3.259968 | 0.08048465 | 2.571e-09 | 0.337881 | 9.826e-09
2018-04-01 07:24 | 44115.32 | 120.0011 | 3 | 9 | 4.234118 | 3.259888 | 0.1887531 | 2.571e-09 | 0.7947063 | 9.826e-09
2018-04-01 07:26 | 44235.32 | 240.0003 | 3 | 9 | 4.259294 | 3.259943 | 0.2974193 | 2.571e-09 | 1.256136 | 9.826e-09
2018-04-01 07:28 | 44355.32 | 360.0012 | 3 | 9 | 4.292713 | 3.259832 | 0.4060753 | 2.571e-09 | 1.720649 | 9.826e-09
2018-04-01 07:30 | 44475.32 | 480.0011 | 3 | 9 | 4.335564 | 3.259855 | 0.514739 | 2.571e-09 | 2.189364 | 9.826e-09
2018-04-01 07:32 | 44595.32 | 600.0012 | 3 | 9 | 4.386501 | 3.259935 | 0.6233885 | 2.571e-09 | 2.663122 | 9.826e-09
2018-04-01 07:34 | 44715.32 | 720.0004 | 3 | 9 | 4.400333 | 2.856976 | 0.7266687 | 2.571e-09 | 3.117398 | 9.826e-09
2018-04-01 07:36 | 44835.32 | 840.0011 | 3 | 9 | 4.400254 | 2.444492 | 0.814718 | 2.571e-09 | 3.504839 | 9.826e-09
2018-04-01 07:38 | 44955.32 | 960.0003 | 3 | 9 | 4.400266 | 2.12746 | 0.8906831 | 2.571e-09 | 3.839105 | 9.826e-09
2018-04-01 07:40 | 45075.32 | 1080.0002 | 3 | 9 | 4.400269 | 1.884485 | 0.9573659 | 2.571e-09 | 4.132525 | 9.826e-09
2018-04-01 07:42 | 45195.32 | 1200.0003 | 3 | 9 | 4.4002 | 1.691235 | 1.016837 | 2.571e-09 | 4.394212 | 9.826e-09
2018-04-01 07:44 | 45315.32 | 1320.0004 | 3 | 9 | 4.400261 | 1.537867 | 1.070571 | 2.571e-09 | 4.630655 | 9.826e-09
2018-04-01 07:46 | 45435.32 | 1440.0004 | 3 | 9 | 4.400205 | 1.40908 | 1.119621 | 2.571e-09 | 4.846483 | 9.826e-09
2018-04-01 07:48 | 45555.32 | 1560.0004 | 3 | 9 | 4.400185 | 1.300262 | 1.164722 | 2.571e-09 | 5.044938 | 9.826e-09
2018-04-01 07:50 | 45675.32 | 1680.002 | 3 | 9 | 4.400127 | 1.205978 | 1.206481 | 2.571e-09 | 5.228684 | 9.826e-09
2018-04-01 07:52 | 45795.32 | 1800.0012 | 3 | 9 | 4.400208 | 1.123895 | 1.245289 | 2.571e-09 | 5.399447 | 9.826e-09
2018-04-01 07:54 | 45915.32 | 1920.0003 | 3 | 9 | 4.400174 | 1.048923 | 1.281481 | 2.571e-09 | 5.5587 | 9.826e-09
2018-04-01 07:56 | 46035.32 | 2040.0012 | 3 | 9 | 4.400181 | 0.9822521 | 1.315307 | 2.571e-09 | 5.707538 | 9.826e-09
2018-04-01 07:58 | 46155.32 | 2160.0004 | 3 | 9 | 4.400184 | 0.9193754 | 1.346982 | 2.571e-09 | 5.846916 | 9.826e-09
2018-04-01 08:00 | 46275.32 | 2280.0012 | 3 | 9 | 4.400135 | 0.8607998 | 1.37664 | 2.571e-09 | 5.977417 | 9.826e-09
2018-04-01 08:02 | 46395.32 | 2400.0005 | 3 | 9 | 4.40012 | 0.8069868 | 1.404439 | 2.571e-09 | 6.099735 | 9.826e-09
2018-04-01 08:04 | 46515.32 | 2520.0004 | 3 | 9 | 4.400151 | 0.7590561 | 1.430529 | 2.571e-09 | 6.214537 | 9.826e-09
2018-04-01 08:06 | 46635.32 | 2640.0005 | 3 | 9 | 4.400167 | 0.7132912 | 1.455062 | 2.571e-09 | 6.322484 | 9.826e-09
2018-04-01 08:08 | 46755.32 | 2760.002 | 3 | 9 | 4.400106 | 0.6704826 | 1.478128 | 2.571e-09 | 6.423979 | 9.826e-09
2018-04-01 08:09 | 46812.72 | 2817.409 | 3 | 9 | 4.400164 | 0.6519995 | 1.488675 | 2.571e-09 | 6.470386 | 9.826e-09
2018-04-01 08:11 | 46932.77 | 120.0018 | 4 | 9 | 4.284615 | 0 | 1.488675 | 2.571e-09 | 6.470386 | 9.826e-09
2018-04-01 08:13 | 47052.77 | 240.0001 | 4 | 9 | 4.272428 | 0 | 1.488675 | 2.571e-09 | 6.470386 | 9.826e-09
2018-04-01 08:14 | 47112.77 | 300.0031 | 4 | 9 | 4.269199 | 0 | 1.488675 | 2.571e-09 | 6.470386 | 9.826e-09
2018-04-01 08:16 | 47232.84806 | 120.0011 | 5 | 9 | 3.440101 | -6.519859 | 1.488675 | 0.2173133 | 6.470386 | 0.7636648
2018-04-01 08:18 | 47352.84726 | 240.0003 | 5 | 9 | 3.374202 | -6.520199 | 1.488675 | 0.4346251 | 6.470386 | 1.504565
2018-04-01 08:20 | 47472.84726 | 360.0003 | 5 | 9 | 3.302331 | -6.519873 | 1.488675 | 0.6519358 | 6.470386 | 2.229956
2018-04-01 08:22 | 47592.84806 | 480.0011 | 5 | 9 | 3.235841 | -6.519865 | 1.488675 | 0.8692619 | 6.470386 | 2.940261
2018-04-01 08:24 | 47712.84796 | 600.001 | 5 | 9 | 3.169422 | -6.52016 | 1.488675 | 1.086585 | 6.470386 | 3.636374
2018-04-01 08:26 | 47832.84726 | 720.0003 | 5 | 9 | 3.092299 | -6.520152 | 1.488675 | 1.303895 | 6.470386 | 4.317142
2018-04-01 08:28 | 47932.98616 | 820.1392 | 5 | 9 | 2.999995 | -6.519865 | 1.488675 | 1.485247 | 6.470386 | 4.870133
2018-04-01 08:30 | 48053.0303 | 120 | 6 | 9 | 3.79235 | 0 | 1.488675 | 1.485277 | 6.470386 | 4.870224
2018-04-01 08:32 | 48173.0302 | 239.9999 | 6 | 9 | 3.816549 | 0 | 1.488675 | 1.485277 | 6.470386 | 4.870224
2018-04-01 08:33 | 48233.0324 | 300.0021 | 6 | 9 | 3.822312 | 0 | 1.488675 | 1.485277 | 6.470386 | 4.870224
2018-04-01 08:33 | 48233.04 | 0.0027 | 7 | 10 | 3.822229 | 0 | 0 | 0 | 0 | 0
2018-04-01 08:34 | 48307.04594 | 73.9225 | 2 | 10 | 4.200315 | 3.259996 | 0.07854695 | 2.442e-09 | 0.3297529 | 9.336e-09
2018-04-01 08:36 | 48427.05644 | 120.0001 | 3 | 10 | 4.234647 | 3.259897 | 0.1868251 | 2.442e-09 | 0.7866703 | 9.336e-09
2018-04-01 08:38 | 48547.05724 | 240.0009 | 3 | 10 | 4.258995 | 3.259893 | 0.2954818 | 2.442e-09 | 1.24807 | 9.336e-09
2018-04-01 08:40 | 48667.05734 | 360.001 | 3 | 10 | 4.291754 | 3.259926 | 0.4041337 | 2.442e-09 | 1.712501 | 9.336e-09
2018-04-01 08:42 | 48787.05644 | 480.0001 | 3 | 10 | 4.33537 | 3.259794 | 0.5128031 | 2.442e-09 | 2.181166 | 9.336e-09
2018-04-01 08:44 | 48907.05724 | 600.0009 | 3 | 10 | 4.387156 | 3.25989 | 0.621454 | 2.442e-09 | 2.654966 | 9.336e-09
2018-04-01 08:46 | 49027.05644 | 720.0001 | 3 | 10 | 4.400289 | 2.850845 | 0.7245354 | 2.442e-09 | 3.108386 | 9.336e-09
2018-04-01 08:48 | 49147.05734 | 840.001 | 3 | 10 | 4.400281 | 2.442154 | 0.812473 | 2.442e-09 | 3.495336 | 9.336e-09
2018-04-01 08:50 | 49267.05744 | 960.0011 | 3 | 10 | 4.400254 | 2.126657 | 0.8883868 | 2.442e-09 | 3.829376 | 9.336e-09
2018-04-01 08:52 | 49387.05654 | 1080.0002 | 3 | 10 | 4.400261 | 1.883521 | 0.9550436 | 2.442e-09 | 4.122682 | 9.336e-09
2018-04-01 08:54 | 49507.05724 | 1200.0009 | 3 | 10 | 4.400228 | 1.690822 | 1.014499 | 2.442e-09 | 4.384301 | 9.336e-09
2018-04-01 08:56 | 49627.05734 | 1320.001 | 3 | 10 | 4.400204 | 1.536017 | 1.068196 | 2.442e-09 | 4.62058 | 9.336e-09
2018-04-01 08:58 | 49747.05804 | 1440.0017 | 3 | 10 | 4.400167 | 1.406356 | 1.11718 | 2.442e-09 | 4.836119 | 9.336e-09
2018-04-01 09:00 | 49867.05644 | 1560.0001 | 3 | 10 | 4.400247 | 1.297511 | 1.162183 | 2.442e-09 | 5.034141 | 9.336e-09
2018-04-01 09:02 | 49987.05734 | 1680.001 | 3 | 10 | 4.400178 | 1.204269 | 1.203831 | 2.442e-09 | 5.217399 | 9.336e-09
2018-04-01 09:04 | 50107.05644 | 1800.0001 | 3 | 10 | 4.400167 | 1.121706 | 1.24257 | 2.442e-09 | 5.387856 | 9.336e-09
2018-04-01 09:06 | 50227.05654 | 1920.0002 | 3 | 10 | 4.400163 | 1.048808 | 1.278721 | 2.442e-09 | 5.54693 | 9.336e-09
2018-04-01 09:08 | 50347.05664 | 2040.0003 | 3 | 10 | 4.400196 | 0.9820471 | 1.312542 | 2.442e-09 | 5.695747 | 9.336e-09
2018-04-01 09:10 | 50467.05654 | 2160.0002 | 3 | 10 | 4.400184 | 0.9205151 | 1.344233 | 2.442e-09 | 5.835195 | 9.336e-09
2018-04-01 09:12 | 50587.05664 | 2280.0003 | 3 | 10 | 4.400191 | 0.863802 | 1.373959 | 2.442e-09 | 5.965993 | 9.336e-09
2018-04-01 09:14 | 50707.05824 | 2400.0019 | 3 | 10 | 4.400201 | 0.8123035 | 1.401875 | 2.442e-09 | 6.088826 | 9.336e-09
2018-04-01 09:16 | 50827.05644 | 2520.0001 | 3 | 10 | 4.400175 | 0.7622042 | 1.4281 | 2.442e-09 | 6.204223 | 9.336e-09
2018-04-01 09:18 | 50947.05654 | 2640.0002 | 3 | 10 | 4.400107 | 0.7153263 | 1.452716 | 2.442e-09 | 6.312537 | 9.336e-09
2018-04-01 09:20 | 51067.05734 | 2760.001 | 3 | 10 | 4.400161 | 0.6730089 | 1.475848 | 2.442e-09 | 6.414319 | 9.336e-09
2018-04-01 09:21 | 51129.40354 | 2822.3472 | 3 | 10 | 4.400161 | 0.6519976 | 1.487317 | 2.442e-09 | 6.464787 | 9.336e-09
2018-04-01 09:23 | 51249.45 | 120.0002 | 4 | 10 | 4.285112 | 0 | 1.487317 | 2.442e-09 | 6.464787 | 9.336e-09
2018-04-01 09:25 | 51369.45 | 240.0011 | 4 | 10 | 4.272982 | 0 | 1.487317 | 2.442e-09 | 6.464787 | 9.336e-09
2018-04-01 09:26 | 51429.45 | 300.0016 | 4 | 10 | 4.2698 | 0 | 1.487317 | 2.442e-09 | 6.464787 | 9.336e-09
2018-04-01 09:28 | 51549.53 | 120.0003 | 5 | 10 | 3.443452 | -6.519801 | 1.487317 | 0.2173102 | 6.464787 | 0.7643263
2018-04-01 09:30 | 51669.53 | 240.0011 | 5 | 10 | 3.377261 | -6.519821 | 1.487317 | 0.4346422 | 6.464787 | 1.505965
2018-04-01 09:32 | 51789.53 | 360.0005 | 5 | 10 | 3.30441 | -6.520172 | 1.487317 | 0.6519783 | 6.464787 | 2.231909
2018-04-01 09:34 | 51909.53 | 480.001 | 5 | 10 | 3.238012 | -6.519965 | 1.487317 | 0.8692779 | 6.464787 | 2.942657
2018-04-01 09:36 | 52029.53 | 600.0019 | 5 | 10 | 3.172497 | -6.52006 | 1.487317 | 1.086629 | 6.464787 | 3.639412
2018-04-01 09:38 | 52149.53 | 720.0011 | 5 | 10 | 3.094584 | -6.519826 | 1.487317 | 1.303952 | 6.464787 | 4.320782
2018-04-01 09:40 | 52253.93 | 824.396 | 5 | 10 | 2.999998 | -6.520133 | 1.487317 | 1.493019 | 6.464787 | 4.897579
2018-04-01 09:42 | 52373.97 | 120 | 6 | 10 | 3.791091 | 0 | 1.487317 | 1.493019 | 6.464787 | 4.897579
2018-04-01 09:44 | 52493.97 | 240.0002 | 6 | 10 | 3.815318 | 0 | 1.487317 | 1.493019 | 6.464787 | 4.897579
2018-04-01 09:45 | 52553.97 | 300.0023 | 6 | 10 | 3.821201 | 0 | 1.487317 | 1.493019 | 6.464787 | 4.897579
2018-04-01 09:45 | 52553.98 | 0.0026 | 7 | 11 | 3.821094 | 0 | 0 | 0 | 0 | 0
2018-04-01 09:46 | 52631.22 | 77.1529 | 2 | 11 | 4.200327 | 3.259954 | 0.08197413 | 0 | 0.34413 | 0
2018-04-01 09:48 | 52751.23 | 120.0002 | 3 | 11 | 4.233832 | 3.259962 | 0.1902401 | 0 | 0.8009207 | 0
2018-04-01 09:50 | 52871.23 | 240.0009 | 3 | 11 | 4.25784 | 3.259935 | 0.2989077 | 0 | 1.262274 | 0
2018-04-01 09:52 | 52991.23 | 360.0001 | 3 | 11 | 4.290557 | 3.259867 | 0.4075589 | 0 | 1.726563 | 0
2018-04-01 09:54 | 53111.23 | 480.0009 | 3 | 11 | 4.334334 | 3.259935 | 0.5162283 | 0 | 2.195106 | 0
2018-04-01 09:56 | 53231.23 | 600.0009 | 3 | 11 | 4.386514 | 3.260212 | 0.6248807 | 0 | 2.668823 | 0
2018-04-01 09:58 | 53351.23 | 720.0009 | 3 | 11 | 4.400289 | 2.858624 | 0.7281926 | 0 | 3.123235 | 0
2018-04-01 10:00 | 53471.23 | 840.0009 | 3 | 11 | 4.400233 | 2.448246 | 0.8163548 | 0 | 3.511173 | 0
2018-04-01 10:02 | 53591.23 | 960.001 | 3 | 11 | 4.400267 | 2.133726 | 0.8924773 | 0 | 3.846131 | 0
2018-04-01 10:04 | 53711.23 | 1080.001 | 3 | 11 | 4.400242 | 1.889433 | 0.9593379 | 0 | 4.140335 | 0
2018-04-01 10:06 | 53831.23 | 1200.0002 | 3 | 11 | 4.400206 | 1.697666 | 1.019006 | 0 | 4.402886 | 0
2018-04-01 10:08 | 53951.23 | 1320.001 | 3 | 11 | 4.400236 | 1.542981 | 1.07293 | 0 | 4.640166 | 0
2018-04-01 10:10 | 54071.23 | 1440.0002 | 3 | 11 | 4.400209 | 1.413054 | 1.12213 | 0 | 4.856658 | 0
2018-04-01 10:12 | 54191.23 | 1560.0009 | 3 | 11 | 4.400229 | 1.301133 | 1.167321 | 0 | 5.055504 | 0
2018-04-01 10:14 | 54311.23 | 1680.0018 | 3 | 11 | 4.400224 | 1.202579 | 1.209003 | 0 | 5.238912 | 0
2018-04-01 10:16 | 54431.23 | 1800.0019 | 3 | 11 | 4.400133 | 1.116649 | 1.247623 | 0 | 5.408849 | 0
2018-04-01 10:18 | 54551.23 | 1920.001 | 3 | 11 | 4.400161 | 1.043489 | 1.283602 | 0 | 5.567164 | 0
2018-04-01 10:20 | 54671.23 | 2040.001 | 3 | 11 | 4.400197 | 0.978219 | 1.317274 | 0 | 5.715329 | 0
2018-04-01 10:22 | 54791.23 | 2160.001 | 3 | 11 | 4.400126 | 0.9169664 | 1.348856 | 0 | 5.854291 | 0
2018-04-01 10:24 | 54911.23 | 2280.0002 | 3 | 11 | 4.400194 | 0.8620071 | 1.378503 | 0 | 5.984746 | 0
2018-04-01 10:26 | 55031.23 | 2400.001 | 3 | 11 | 4.400157 | 0.810626 | 1.406366 | 0 | 6.107344 | 0
2018-04-01 10:28 | 55151.23 | 2520.0003 | 3 | 11 | 4.40014 | 0.7625809 | 1.432578 | 0 | 6.222682 | 0
2018-04-01 10:30 | 55271.23 | 2640.001 | 3 | 11 | 4.400112 | 0.7179956 | 1.457249 | 0 | 6.331241 | 0
2018-04-01 10:32 | 55391.23 | 2760.0018 | 3 | 11 | 4.400132 | 0.6755867 | 1.48048 | 0 | 6.43346 | 0
2018-04-01 10:33 | 55460.95 | 2829.7249 | 3 | 11 | 4.400147 | 0.6519995 | 1.493336 | 0 | 6.490026 | 0
2018-04-01 10:35 | 55580.99 | 120.0002 | 4 | 11 | 4.285226 | 0 | 1.493336 | 0 | 6.490026 | 0
2018-04-01 10:37 | 55700.99 | 240.0003 | 4 | 11 | 4.273146 | 0 | 1.493336 | 0 | 6.490026 | 0
2018-04-01 10:38 | 55761 | 300.0032 | 4 | 11 | 4.269947 | 0 | 1.493336 | 0 | 6.490026 | 0
2018-04-01 10:40 | 55881.08 | 120.001 | 5 | 11 | 3.442627 | -6.520239 | 1.493336 | 0.2173026 | 6.490026 | 0.764151
2018-04-01 10:42 | 56001.08 | 240.0011 | 5 | 11 | 3.37663 | -6.520103 | 1.493336 | 0.434644 | 6.490026 | 1.505672
2018-04-01 10:44 | 56121.08 | 360.0002 | 5 | 11 | 3.303374 | -6.52012 | 1.493336 | 0.6519571 | 6.490026 | 2.231411
2018-04-01 10:46 | 56241.08 | 480.0014 | 5 | 11 | 3.236328125 | -6.520108 | 1.493336 | 0.869306 | 6.490026 | 2.942097
2018-04-01 10:48 | 56361.08 | 600.002 | 5 | 11 | 3.170702 | -6.520172 | 1.493336 | 1.08664 | 6.490026 | 3.638432
2018-04-01 10:50 | 56481.08 | 720.0004 | 5 | 11 | 3.09143 | -6.520135 | 1.493336 | 1.303963 | 6.490026 | 4.319193
2018-04-01 10:52 | 56580.09 | 819.012 | 5 | 11 | 2.999999 | -6.520074 | 1.493336 | 1.48326 | 6.490026 | 4.865918
2018-04-01 10:54 | 56700.13 | 119.9999 | 6 | 11 | 3.792578 | 0 | 1.493336 | 1.48326 | 6.490026 | 4.865918
2018-04-01 10:56 | 56820.13 | 239.9999 | 6 | 11 | 3.816826 | 0 | 1.493336 | 1.48326 | 6.490026 | 4.865918
2018-04-01 10:57 | 56880.13 | 300.0014 | 6 | 11 | 3.822612 | 0 | 1.493336 | 1.48326 | 6.490026 | 4.865918
2018-04-01 10:57 | 56880.14 | 0.0026 | 7 | 12 | 3.822546 | 0 | 0 | 0 | 0 | 0
2018-04-01 10:58 | 56953.79 | 73.5681 | 2 | 12 | 4.200335 | 3.259975 | 0.07822281 | 2.12e-10 | 0.3283911 | 8.1e-10
2018-04-01 11:00 | 57073.8 | 120.0003 | 3 | 12 | 4.235071 | 3.259933 | 0.1864972 | 2.12e-10 | 0.785314 | 8.1e-10
2018-04-01 11:02 | 57193.8 | 240.0009 | 3 | 12 | 4.259256 | 3.259966 | 0.2951467 | 2.12e-10 | 1.246735 | 8.1e-10
2018-04-01 11:04 | 57313.8 | 360.001 | 3 | 12 | 4.291466 | 3.259962 | 0.4038027 | 2.12e-10 | 1.711169 | 8.1e-10
2018-04-01 11:06 | 57433.8 | 480.0009 | 3 | 12 | 4.335699 | 3.259922 | 0.5124722 | 2.12e-10 | 2.179831 | 8.1e-10
2018-04-01 11:08 | 57553.8 | 600.0001 | 3 | 12 | 4.388448 | 3.259937 | 0.6211222 | 2.12e-10 | 2.653708 | 8.1e-10
2018-04-01 11:10 | 57673.8 | 720.0001 | 3 | 12 | 4.400255 | 2.83568 | 0.7238386 | 2.12e-10 | 3.105555 | 8.1e-10
2018-04-01 11:12 | 57793.8 | 840.0001 | 3 | 12 | 4.400272 | 2.424864 | 0.8112404 | 2.12e-10 | 3.490147 | 8.1e-10
2018-04-01 11:14 | 57913.8 | 960.0001 | 3 | 12 | 4.400282 | 2.108959 | 0.8865372 | 2.12e-10 | 3.821472 | 8.1e-10
2018-04-01 11:16 | 58033.8 | 1080.0002 | 3 | 12 | 4.400242 | 1.868001 | 0.9526343 | 2.12e-10 | 4.112316 | 8.1e-10
2018-04-01 11:18 | 58153.8 | 1200.0018 | 3 | 12 | 4.400161 | 1.678669 | 1.011649 | 2.12e-10 | 4.371993 | 8.1e-10
2018-04-01 11:20 | 58273.8 | 1320.0009 | 3 | 12 | 4.400245 | 1.527491 | 1.064991 | 2.12e-10 | 4.60671 | 8.1e-10
2018-04-01 11:22 | 58393.8 | 1440.001 | 3 | 12 | 4.400167 | 1.399623 | 1.113726 | 2.12e-10 | 4.821156 | 8.1e-10
2018-04-01 11:24 | 58513.8 | 1560.0002 | 3 | 12 | 4.400178 | 1.290755 | 1.158526 | 2.12e-10 | 5.018285 | 8.1e-10
2018-04-01 11:26 | 58633.8 | 1680.0001 | 3 | 12 | 4.400201 | 1.195807 | 1.199922 | 2.12e-10 | 5.200435 | 8.1e-10
2018-04-01 11:28 | 58753.8 | 1800.001 | 3 | 12 | 4.400163 | 1.111718 | 1.238358 | 2.12e-10 | 5.369559 | 8.1e-10
2018-04-01 11:30 | 58873.8 | 1920.001 | 3 | 12 | 4.400191 | 1.037662 | 1.274161 | 2.12e-10 | 5.5271 | 8.1e-10
2018-04-01 11:32 | 58993.8 | 2040.0002 | 3 | 12 | 4.400067 | 0.9718418 | 1.307641 | 2.12e-10 | 5.674419 | 8.1e-10
2018-04-01 11:34 | 59113.8 | 2160.0002 | 3 | 12 | 4.400204 | 0.9144144 | 1.339073 | 2.12e-10 | 5.812726 | 8.1e-10
2018-04-01 11:36 | 59233.8 | 2280.0009 | 3 | 12 | 4.400145 | 0.8595324 | 1.368627 | 2.12e-10 | 5.942766 | 8.1e-10
2018-04-01 11:38 | 59353.8 | 2400.0002 | 3 | 12 | 4.400095 | 0.8074188 | 1.396401 | 2.12e-10 | 6.064977 | 8.1e-10
2018-04-01 11:40 | 59473.8 | 2520.001 | 3 | 12 | 4.400116 | 0.7598162 | 1.422524 | 2.12e-10 | 6.179922 | 8.1e-10
2018-04-01 11:42 | 59593.8 | 2640.0004 | 3 | 12 | 4.400178 | 0.7169724 | 1.447126 | 2.12e-10 | 6.288176 | 8.1e-10
2018-04-01 11:44 | 59713.8 | 2760.0001 | 3 | 12 | 4.400146 | 0.6758595 | 1.470331 | 2.12e-10 | 6.39028 | 8.1e-10
2018-04-01 11:45 | 59782.9 | 2829.0943 | 3 | 12 | 4.400134 | 0.6519957 | 1.483078 | 2.12e-10 | 6.446368 | 8.1e-10
2018-04-01 11:47 | 59902.94 | 120.0001 | 4 | 12 | 4.285179 | 0 | 1.483078 | 2.12e-10 | 6.446368 | 8.1e-10
2018-04-01 11:49 | 60022.94 | 240 | 4 | 12 | 4.273059 | 0 | 1.483078 | 2.12e-10 | 6.446368 | 8.1e-10
2018-04-01 11:50 | 60082.94 | 300.003 | 4 | 12 | 4.269878 | 0 | 1.483078 | 2.12e-10 | 6.446368 | 8.1e-10
2018-04-01 11:52 | 60203.02 | 120.0003 | 5 | 12 | 3.442365 | -6.5201 | 1.483078 | 0.2173118 | 6.446368 | 0.764214
2018-04-01 11:54 | 60323.02 | 240.0003 | 5 | 12 | 3.375096 | -6.52009 | 1.483078 | 0.4346319 | 6.446368 | 1.505428
2018-04-01 11:56 | 60443.02 | 360.0002 | 5 | 12 | 3.302002 | -6.520147 | 1.483078 | 0.6519399 | 6.446368 | 2.230836
2018-04-01 11:58 | 60563.02 | 480.0004 | 5 | 12 | 3.236391 | -6.520172 | 1.483078 | 0.8692986 | 6.446368 | 2.941263
2018-04-01 12:00 | 60683.02 | 600.0002 | 5 | 12 | 3.169498 | -6.520125 | 1.483078 | 1.086622 | 6.446368 | 3.63738
2018-04-01 12:02 | 60803.02 | 720.0011 | 5 | 12 | 3.090968 | -6.519817 | 1.483078 | 1.303953 | 6.446368 | 4.318162
2018-04-01 12:04 | 60899.16 | 816.1392 | 5 | 12 | 2.999996 | -6.52015 | 1.483078 | 1.478056 | 6.446368 | 4.848917
2018-04-01 12:06 | 61019.20592 | 120.0011 | 6 | 12 | 3.793109 | 0 | 1.483078 | 1.478056 | 6.446368 | 4.848917
2018-04-01 12:08 | 61139.20502 | 240.0002 | 6 | 12 | 3.817406 | 0 | 1.483078 | 1.478056 | 6.446368 | 4.848917
2018-04-01 12:09 | 61199.20802 | 300.0032 | 6 | 12 | 3.823189 | 0 | 1.483078 | 1.478056 | 6.446368 | 4.848917
2018-04-01 12:09 | 61199.21 | 0.0027 | 7 | 13 | 3.823109 | 0 | 0 | 0 | 0 | 0
2018-04-01 12:10 | 61272.68396 | 73.3857 | 2 | 13 | 4.200337 | 3.259987 | 0.07797913 | 5.9e-10 | 0.3273714 | 2.255e-09
2018-04-01 12:12 | 61392.69 | 120.0003 | 3 | 13 | 4.23485 | 3.25997 | 0.1862521 | 5.9e-10 | 0.7842779 | 2.255e-09
2018-04-01 12:14 | 61512.69 | 240.0001 | 3 | 13 | 4.259353 | 3.259836 | 0.2949036 | 5.9e-10 | 1.245695 | 2.255e-09
2018-04-01 12:16 | 61632.7 | 360.001 | 3 | 13 | 4.291773 | 3.259893 | 0.4035637 | 5.9e-10 | 1.710182 | 2.255e-09
2018-04-01 12:18 | 61752.69 | 480.0001 | 3 | 13 | 4.335725 | 3.259905 | 0.5122281 | 5.9e-10 | 2.178828 | 2.255e-09
2018-04-01 12:20 | 61872.7 | 600.001 | 3 | 13 | 4.388965 | 3.259911 | 0.6208891 | 5.9e-10 | 2.652778 | 2.255e-09
2018-04-01 12:22 | 61992.7 | 720.001 | 3 | 13 | 4.400297 | 2.822105 | 0.7233067 | 5.9e-10 | 3.103321 | 2.255e-09
2018-04-01 12:24 | 62112.69 | 840.0002 | 3 | 13 | 4.40027 | 2.412464 | 0.810253 | 5.9e-10 | 3.485909 | 2.255e-09
2018-04-01 12:26 | 62232.7 | 960.0018 | 3 | 13 | 4.400265 | 2.098333 | 0.88518 | 5.9e-10 | 3.815608 | 2.255e-09
2018-04-01 12:28 | 62352.69 | 1080.0002 | 3 | 13 | 4.400256 | 1.858282 | 0.9509463 | 5.9e-10 | 4.104995 | 2.255e-09
2018-04-01 12:30 | 62472.69 | 1200.0001 | 3 | 13 | 4.400216 | 1.671142 | 1.009665 | 5.9e-10 | 4.363369 | 2.255e-09
2018-04-01 12:32 | 62592.7 | 1320.001 | 3 | 13 | 4.400242 | 1.520128 | 1.06277 | 5.9e-10 | 4.597046 | 2.255e-09
2018-04-01 12:34 | 62712.69 | 1440.0001 | 3 | 13 | 4.4002 | 1.393084 | 1.111262 | 5.9e-10 | 4.810418 | 2.255e-09
2018-04-01 12:36 | 62832.69 | 1560.0002 | 3 | 13 | 4.400204 | 1.285793 | 1.155869 | 5.9e-10 | 5.006698 | 2.255e-09
2018-04-01 12:38 | 62952.7 | 1680.0011 | 3 | 13 | 4.400152 | 1.192232 | 1.197144 | 5.9e-10 | 5.188319 | 2.255e-09
2018-04-01 12:40 | 63072.69 | 1800.0002 | 3 | 13 | 4.400116 | 1.108533 | 1.235481 | 5.9e-10 | 5.357008 | 2.255e-09
2018-04-01 12:42 | 63192.7 | 1920.0009 | 3 | 13 | 4.400249 | 1.035375 | 1.271184 | 5.9e-10 | 5.514107 | 2.255e-09
2018-04-01 12:44 | 63312.7 | 2040.0009 | 3 | 13 | 4.400214 | 0.9677391 | 1.304528 | 5.9e-10 | 5.660826 | 2.255e-09
2018-04-01 12:46 | 63432.69 | 2160.0002 | 3 | 13 | 4.400127 | 0.9065065 | 1.335742 | 5.9e-10 | 5.798172 | 2.255e-09
2018-04-01 12:48 | 63552.69 | 2280.0001 | 3 | 13 | 4.400139 | 0.8528404 | 1.365066 | 5.9e-10 | 5.927202 | 2.255e-09
2018-04-01 12:50 | 63672.69 | 2400.0002 | 3 | 13 | 4.400158 | 0.8032293 | 1.392665 | 5.9e-10 | 6.048644 | 2.255e-09
2018-04-01 12:52 | 63792.69 | 2520.0002 | 3 | 13 | 4.400155 | 0.7566156 | 1.418659 | 5.9e-10 | 6.163021 | 2.255e-09
2018-04-01 12:54 | 63912.69 | 2640.0003 | 3 | 13 | 4.400169 | 0.7138376 | 1.443157 | 5.9e-10 | 6.270815 | 2.255e-09
2018-04-01 12:56 | 64032.7 | 2760.0011 | 3 | 13 | 4.400144 | 0.6731529 | 1.46627 | 5.9e-10 | 6.372517 | 2.255e-09
2018-04-01 12:57 | 64095.68 | 2822.9855 | 3 | 13 | 4.400099 | 0.6519957 | 1.477868 | 5.9e-10 | 6.423552 | 2.255e-09
2018-04-01 12:59 | 64215.73 | 120.001 | 4 | 13 | 4.285119 | 0 | 1.477871 | 5.9e-10 | 6.423563 | 2.255e-09
2018-04-01 13:01 | 64335.73 | 240.0017 | 4 | 13 | 4.272998 | 0 | 1.477871 | 5.9e-10 | 6.423563 | 2.255e-09
2018-04-01 13:02 | 64395.73 | 300.0047 | 4 | 13 | 4.269772 | 0 | 1.477871 | 5.9e-10 | 6.423563 | 2.255e-09
2018-04-01 13:04 | 64515.81 | 120.0011 | 5 | 13 | 3.444551 | -6.520144 | 1.477871 | 0.2173011 | 6.423563 | 0.7646437
2018-04-01 13:06 | 64635.81 | 240.0003 | 5 | 13 | 3.376884 | -6.520169 | 1.477871 | 0.434653 | 6.423563 | 1.506362
2018-04-01 13:08 | 64755.81 | 360.0011 | 5 | 13 | 3.303007 | -6.520056 | 1.477871 | 0.6519517 | 6.423563 | 2.232033
2018-04-01 13:10 | 64875.81 | 480.001 | 5 | 13 | 3.236648 | -6.520127 | 1.477871 | 0.8692725 | 6.423563 | 2.942526
2018-04-01 13:12 | 64995.81 | 600.0003 | 5 | 13 | 3.170475 | -6.520135 | 1.477871 | 1.086634 | 6.423563 | 3.638974
2018-04-01 13:14 | 65115.81 | 720.001 | 5 | 13 | 3.091726 | -6.520137 | 1.477871 | 1.303961 | 6.423563 | 4.319822
2018-04-01 13:16 | 65212.75 | 816.9433 | 5 | 13 | 2.999996 | -6.520074 | 1.477871 | 1.479527 | 6.423563 | 4.855092
2018-04-01 13:18 | 65332.79 | 120.001 | 6 | 13 | 3.79267 | 0 | 1.477871 | 1.479527 | 6.423563 | 4.855092
2018-04-01 13:20 | 65452.79 | 240.0002 | 6 | 13 | 3.816933 | 0 | 1.477871 | 1.479527 | 6.423563 | 4.855092
2018-04-01 13:21 | 65512.8 | 300.0032 | 6 | 13 | 3.822763 | 0 | 1.477871 | 1.479527 | 6.423563 | 4.855092
2018-04-01 13:21 | 65512.81 | 0.0028 | 7 | 14 | 3.822624 | 0 | 0 | 0 | 0 | 0
2018-04-01 13:22 | 65587.23 | 74.3423 | 2 | 14 | 4.200318 | 3.259981 | 0.07893722 | 0 | 0.3313925 | 0
2018-04-01 13:24 | 65707.24246 | 120.0018 | 3 | 14 | 4.234588 | 3.259897 | 0.1872197 | 0 | 0.7883224 | 0
2018-04-01 13:26 | 65827.24076 | 240.0001 | 3 | 14 | 4.258666 | 3.259884 | 0.2958728 | 0 | 1.249695 | 0
2018-04-01 13:28 | 65947.24116 | 360.0005 | 3 | 14 | 4.290615 | 3.25996 | 0.4045453 | 0 | 1.714133 | 0
2018-04-01 13:30 | 66067.24076 | 480.0001 | 3 | 14 | 4.333753 | 3.259882 | 0.5131975 | 0 | 2.182574 | 0
2018-04-01 13:32 | 66187.24166 | 600.001 | 3 | 14 | 4.386377 | 3.259834 | 0.6218604 | 0 | 2.656276 | 0
2018-04-01 13:34 | 66307.24076 | 720.0001 | 3 | 14 | 4.40029 | 2.841904 | 0.7249067 | 0 | 3.109523 | 0
2018-04-01 13:36 | 66427.24086 | 840.0002 | 3 | 14 | 4.400295 | 2.423409 | 0.8123325 | 0 | 3.494221 | 0
2018-04-01 13:38 | 66547.24086 | 960.0002 | 3 | 14 | 4.40023 | 2.103634 | 0.8875333 | 0 | 3.825124 | 0
2018-04-01 13:40 | 66667.24086 | 1080.0002 | 3 | 14 | 4.400255 | 1.861249 | 0.9534357 | 0 | 4.11511 | 0
2018-04-01 13:42 | 66787.24076 | 1200.0001 | 3 | 14 | 4.400211 | 1.67143 | 1.012184 | 0 | 4.373618 | 0
2018-04-01 13:44 | 66907.24076 | 1320.0001 | 3 | 14 | 4.400242 | 1.520373 | 1.065288 | 0 | 4.607286 | 0
2018-04-01 13:46 | 67027.24086 | 1440.0002 | 3 | 14 | 4.400188 | 1.395219 | 1.113826 | 0 | 4.820864 | 0
2018-04-01 13:48 | 67147.24096 | 1560.0003 | 3 | 14 | 4.400184 | 1.288831 | 1.158525 | 0 | 5.017549 | 0
2018-04-01 13:50 | 67267.24166 | 1680.001 | 3 | 14 | 4.400224 | 1.195276 | 1.199897 | 0 | 5.199594 | 0
2018-04-01 13:52 | 67387.24086 | 1800.0002 | 3 | 14 | 4.400182 | 1.111594 | 1.238319 | 0 | 5.368654 | 0
2018-04-01 13:54 | 67507.24156 | 1920.0009 | 3 | 14 | 4.400221 | 1.036726 | 1.274099 | 0 | 5.526093 | 0
2018-04-01 13:56 | 67627.24156 | 2040.0009 | 3 | 14 | 4.400118 | 0.9674435 | 1.30749 | 0 | 5.673023 | 0
2018-04-01 13:58 | 67747.24256 | 2160.0019 | 3 | 14 | 4.400194 | 0.9064779 | 1.338707 | 0 | 5.810382 | 0
2018-04-01 14:00 | 67867.24166 | 2280.001 | 3 | 14 | 4.400181 | 0.849822 | 1.367957 | 0 | 5.939087 | 0
2018-04-01 14:02 | 67987.24176 | 2400.0011 | 3 | 14 | 4.400178 | 0.7998075 | 1.39543 | 0 | 6.059971 | 0
2018-04-01 14:04 | 68107.24166 | 2520.001 | 3 | 14 | 4.400111 | 0.7532148 | 1.421305 | 0 | 6.173825 | 0
2018-04-01 14:06 | 68227.24086 | 2640.0002 | 3 | 14 | 4.400153 | 0.7105932 | 1.445699 | 0 | 6.281162 | 0
2018-04-01 14:08 | 68347.24166 | 2760.001 | 3 | 14 | 4.400105 | 0.6698589 | 1.468699 | 0 | 6.382368 | 0
2018-04-01 14:09 | 68404.42856 | 2817.1879 | 3 | 14 | 4.400193 | 0.6519957 | 1.479198 | 0 | 6.428565 | 0
2018-04-01 14:11 | 68524.46946 | 120.0001 | 4 | 14 | 4.285087 | 0 | 1.479198 | 0 | 6.428565 | 0
2018-04-01 14:13 | 68644.46956 | 240.0002 | 4 | 14 | 4.272922 | 0 | 1.479198 | 0 | 6.428565 | 0
2018-04-01 14:14 | 68704.47086 | 300.0015 | 4 | 14 | 4.269706 | 0 | 1.479198 | 0 | 6.428565 | 0
2018-04-01 14:16 | 68824.55 | 120.0004 | 5 | 14 | 3.446584 | -6.520144 | 1.479198 | 0.2173244 | 6.428565 | 0.7651253
2018-04-01 14:18 | 68944.55 | 240.0012 | 5 | 14 | 3.378817 | -6.520135 | 1.479198 | 0.4346505 | 6.428565 | 1.507191
2018-04-01 14:20 | 69064.55 | 360.0019 | 5 | 14 | 3.304617 | -6.520085 | 1.479198 | 0.6519787 | 6.428565 | 2.233322
2018-04-01 14:22 | 69184.55 | 480.0003 | 5 | 14 | 3.238501 | -6.52014 | 1.479198 | 0.8692915 | 6.428565 | 2.944103
2018-04-01 14:24 | 69304.55 | 600.0011 | 5 | 14 | 3.171601 | -6.5201 | 1.479198 | 1.08664 | 6.428565 | 3.640867
2018-04-01 14:26 | 69424.55 | 720.0003 | 5 | 14 | 3.090099 | -6.520123 | 1.479198 | 1.303958 | 6.428565 | 4.321749
2018-04-01 14:28 | 69520.47 | 815.9216 | 5 | 14 | 3 | -6.52006 | 1.479198 | 1.477677 | 6.428565 | 4.85127
2018-04-01 14:30 | 69640.52 | 120.0003 | 6 | 14 | 3.792795 | 0 | 1.479198 | 1.477677 | 6.428565 | 4.85127
2018-04-01 14:32 | 69760.52 | 240.0011 | 6 | 14 | 3.817057 | 0 | 1.479198 | 1.477677 | 6.428565 | 4.85127
2018-04-01 14:33 | 69820.52 | 300.0024 | 6 | 14 | 3.822873 | 0 | 1.479198 | 1.477677 | 6.428565 | 4.85127
2018-04-01 14:33 | 69820.52 | 0.0027 | 7 | 15 | 3.822908 | 0 | 0 | 0 | 0 | 0
2018-04-01 14:34 | 69892.47 | 71.8576 | 2 | 15 | 4.200313 | 3.259977 | 0.07638709 | 1.154e-09 | 0.3206908 | 4.411e-09
2018-04-01 14:36 | 70012.47 | 120.001 | 3 | 15 | 4.235315 | 3.259983 | 0.1846604 | 1.154e-09 | 0.7776396 | 4.411e-09
2018-04-01 14:38 | 70132.47 | 240.0001 | 3 | 15 | 4.259473 | 3.259918 | 0.2933172 | 1.154e-09 | 1.239114 | 4.411e-09
2018-04-01 14:40 | 70252.47 | 360.001 | 3 | 15 | 4.291781 | 3.259907 | 0.4019743 | 1.154e-09 | 1.703591 | 4.411e-09
2018-04-01 14:42 | 70372.47 | 480.0009 | 3 | 15 | 4.334907 | 3.259918 | 0.5106354 | 1.154e-09 | 2.172184 | 4.411e-09
2018-04-01 14:44 | 70492.47 | 600.0001 | 3 | 15 | 4.386285 | 3.259884 | 0.6193008 | 1.154e-09 | 2.645959 | 4.411e-09
2018-04-01 14:46 | 70612.47 | 720.0009 | 3 | 15 | 4.400311 | 2.847906 | 0.7224837 | 1.154e-09 | 3.099802 | 4.411e-09
2018-04-01 14:48 | 70732.47 | 840.0002 | 3 | 15 | 4.400255 | 2.425423 | 0.8100412 | 1.154e-09 | 3.48508 | 4.411e-09
2018-04-01 14:50 | 70852.47 | 960.0009 | 3 | 15 | 4.400244 | 2.101601 | 0.8852501 | 1.154e-09 | 3.816018 | 4.411e-09
2018-04-01 14:52 | 70972.47 | 1080.0001 | 3 | 15 | 4.400291 | 1.858709 | 0.9510646 | 1.154e-09 | 4.105618 | 4.411e-09
2018-04-01 14:54 | 71092.47 | 1200.0009 | 3 | 15 | 4.400175 | 1.666225 | 1.00969 | 1.154e-09 | 4.363584 | 4.411e-09
2018-04-01 14:56 | 71212.47 | 1320.0018 | 3 | 15 | 4.40027 | 1.514549 | 1.062621 | 1.154e-09 | 4.59649 | 4.411e-09
2018-04-01 14:58 | 71332.47 | 1440.001 | 3 | 15 | 4.400202 | 1.388981 | 1.110946 | 1.154e-09 | 4.809129 | 4.411e-09
2018-04-01 15:00 | 71452.47 | 1560.0002 | 3 | 15 | 4.400154 | 1.28384 | 1.155447 | 1.154e-09 | 5.004945 | 4.411e-09
2018-04-01 15:02 | 71572.47 | 1680.0018 | 3 | 15 | 4.400238 | 1.191813 | 1.196674 | 1.154e-09 | 5.186353 | 4.411e-09
2018-04-01 15:04 | 71692.47 | 1800.0003 | 3 | 15 | 4.400177 | 1.108636 | 1.234978 | 1.154e-09 | 5.354897 | 4.411e-09
2018-04-01 15:06 | 71812.47 | 1920.0001 | 3 | 15 | 4.400152 | 1.034262 | 1.270673 | 1.154e-09 | 5.511962 | 4.411e-09
2018-04-01 15:08 | 71932.47 | 2040.0009 | 3 | 15 | 4.400168 | 0.967289 | 1.304014 | 1.154e-09 | 5.658667 | 4.411e-09
2018-04-01 15:10 | 72052.47 | 2160.001 | 3 | 15 | 4.400198 | 0.9066505 | 1.335218 | 1.154e-09 | 5.795968 | 4.411e-09
2018-04-01 15:12 | 72172.47 | 2280.0002 | 3 | 15 | 4.400193 | 0.8502169 | 1.364471 | 1.154e-09 | 5.924686 | 4.411e-09
2018-04-01 15:14 | 72292.47 | 2400.0002 | 3 | 15 | 4.400255 | 0.7990818 | 1.391925 | 1.154e-09 | 6.045491 | 4.411e-09
2018-04-01 15:16 | 72412.47 | 2520.0003 | 3 | 15 | 4.400169 | 0.7513628 | 1.417746 | 1.154e-09 | 6.159105 | 4.411e-09
2018-04-01 15:18 | 72532.47 | 2640.0002 | 3 | 15 | 4.400156 | 0.7081642 | 1.442054 | 1.154e-09 | 6.266065 | 4.411e-09
2018-04-01 15:20 | 72652.47 | 2760.0009 | 3 | 15 | 4.400131 | 0.6687393 | 1.464994 | 1.154e-09 | 6.367007 | 4.411e-09
2018-04-01 15:21 | 72706.05 | 2813.5727 | 3 | 15 | 4.400178 | 0.6519976 | 1.474819 | 1.154e-09 | 6.410237 | 4.411e-09
2018-04-01 15:23 | 72826.1 | 120.0003 | 4 | 15 | 4.28442 | 0 | 1.474819 | 1.154e-09 | 6.410237 | 4.411e-09
2018-04-01 15:25 | 72946.1 | 240.0002 | 4 | 15 | 4.272138 | 0 | 1.474819 | 1.154e-09 | 6.410237 | 4.411e-09
2018-04-01 15:26 | 73006.1 | 300.0032 | 4 | 15 | 4.268912 | 0 | 1.474819 | 1.154e-09 | 6.410237 | 4.411e-09
2018-04-01 15:28 | 73126.17 | 120 | 5 | 15 | 3.4439 | -6.520036 | 1.474819 | 0.2173145 | 6.410237 | 0.764471
2018-04-01 15:30 | 73246.17 | 240.0003 | 5 | 15 | 3.377423 | -6.520011 | 1.474819 | 0.4346201 | 6.410237 | 1.50599
2018-04-01 15:32 | 73366.17 | 360.0003 | 5 | 15 | 3.303845 | -6.520102 | 1.474819 | 0.6519706 | 6.410237 | 2.232016
2018-04-01 15:34 | 73486.17 | 480.0002 | 5 | 15 | 3.237102 | -6.520034 | 1.474819 | 0.8692822 | 6.410237 | 2.94273
2018-04-01 15:36 | 73606.17 | 600.001 | 5 | 15 | 3.168657 | -6.520061 | 1.474819 | 1.086601 | 6.410237 | 3.638888
2018-04-01 15:38 | 73726.17 | 720.0019 | 5 | 15 | 3.087622 | -6.520118 | 1.474819 | 1.303951 | 6.410237 | 4.319234
2018-04-01 15:39 | 73817.87 | 811.6993 | 5 | 15 | 2.999997 | -6.520041 | 1.474819 | 1.470012 | 6.410237 | 4.825186
2018-04-01 15:41 | 73937.92 | 119.9999 | 6 | 15 | 3.793525 | 0 | 1.474819 | 1.470012 | 6.410237 | 4.825186
2018-04-01 15:43 | 74057.92 | 240 | 6 | 15 | 3.817816 | 0 | 1.474819 | 1.470012 | 6.410237 | 4.825186
2018-04-01 15:44 | 74117.92 | 300.0021 | 6 | 15 | 3.823604 | 0 | 1.474819 | 1.470012 | 6.410237 | 4.825186
2018-04-01 15:44 | 74117.93 | 0.0027 | 7 | 16 | 3.823667 | 0 | 0 | 0 | 0 | 0
2018-04-01 15:45 | 74187.56 | 69.5577 | 2 | 16 | 4.200313 | 3.259998 | 0.0739418 | 5.27e-10 | 0.3104359 | 2.016e-09
2018-04-01 15:47 | 74307.58 | 120.0011 | 3 | 16 | 4.236579 | 3.259893 | 0.1822007 | 5.27e-10 | 0.7674291 | 2.016e-09
2018-04-01 15:49 | 74427.58 | 240.001 | 3 | 16 | 4.260483 | 3.259846 | 0.2908735 | 5.27e-10 | 1.229105 | 2.016e-09
2018-04-01 15:51 | 74547.58 | 360.0011 | 3 | 16 | 4.292471 | 3.259966 | 0.3995301 | 5.27e-10 | 1.693662 | 2.016e-09
2018-04-01 15:53 | 74667.58 | 480.0011 | 3 | 16 | 4.335121 | 3.259863 | 0.5081851 | 5.27e-10 | 2.162282 | 2.016e-09
2018-04-01 15:55 | 74787.58 | 600.001 | 3 | 16 | 4.386586 | 3.259977 | 0.6168456 | 5.27e-10 | 2.636073 | 2.016e-09
2018-04-01 15:57 | 74907.58 | 720.0012 | 3 | 16 | 4.400309 | 2.847878 | 0.7200158 | 5.27e-10 | 3.089868 | 2.016e-09
2018-04-01 15:59 | 75027.58 | 840.0011 | 3 | 16 | 4.400262 | 2.426743 | 0.8076117 | 5.27e-10 | 3.475314 | 2.016e-09
2018-04-01 16:01 | 75147.58 | 960.0011 | 3 | 16 | 4.400291 | 2.103722 | 0.8828813 | 5.27e-10 | 3.80652 | 2.016e-09
2018-04-01 16:03 | 75267.58 | 1080.0011 | 3 | 16 | 4.400241 | 1.857065 | 0.9486856 | 5.27e-10 | 4.096075 | 2.016e-09
2018-04-01 16:05 | 75387.58 | 1200.0003 | 3 | 16 | 4.400205 | 1.666018 | 1.007278 | 5.27e-10 | 4.353894 | 2.016e-09
2018-04-01 16:07 | 75507.58 | 1320.0002 | 3 | 16 | 4.400235 | 1.513927 | 1.060187 | 5.27e-10 | 4.586707 | 2.016e-09
2018-04-01 16:09 | 75627.58 | 1440.0002 | 3 | 16 | 4.400202 | 1.38766 | 1.10849 | 5.27e-10 | 4.799251 | 2.016e-09
2018-04-01 16:11 | 75747.58 | 1560.0002 | 3 | 16 | 4.400171 | 1.281398 | 1.152918 | 5.27e-10 | 4.994744 | 2.016e-09
2018-04-01 16:13 | 75867.58 | 1680.0002 | 3 | 16 | 4.400142 | 1.189689 | 1.194081 | 5.27e-10 | 5.175866 | 2.016e-09
2018-04-01 16:15 | 75987.58 | 1800.0011 | 3 | 16 | 4.400196 | 1.108434 | 1.232364 | 5.27e-10 | 5.34432 | 2.016e-09
2018-04-01 16:17 | 76107.58 | 1920.0003 | 3 | 16 | 4.400187 | 1.035472 | 1.268074 | 5.27e-10 | 5.501448 | 2.016e-09
2018-04-01 16:19 | 76227.58 | 2040.001 | 3 | 16 | 4.400208 | 0.9686451 | 1.301449 | 5.27e-10 | 5.648306 | 2.016e-09
2018-04-01 16:21 | 76347.58 | 2160.0003 | 3 | 16 | 4.400124 | 0.9062357 | 1.332683 | 5.27e-10 | 5.785741 | 2.016e-09
2018-04-01 16:23 | 76467.58 | 2280.0002 | 3 | 16 | 4.400239 | 0.8503933 | 1.361936 | 5.27e-10 | 5.914457 | 2.016e-09
2018-04-01 16:25 | 76587.58 | 2400.0012 | 3 | 16 | 4.40017 | 0.7980595 | 1.389383 | 5.27e-10 | 6.035231 | 2.016e-09
2018-04-01 16:27 | 76707.58 | 2520.0003 | 3 | 16 | 4.400161 | 0.7499123 | 1.41517 | 5.27e-10 | 6.148695 | 2.016e-09
2018-04-01 16:29 | 76827.58 | 2640.0001 | 3 | 16 | 4.400169 | 0.7056599 | 1.439426 | 5.27e-10 | 6.255427 | 2.016e-09
2018-04-01 16:31 | 76947.58 | 2760.0011 | 3 | 16 | 4.400087 | 0.6640396 | 1.462256 | 5.27e-10 | 6.355884 | 2.016e-09
2018-04-01 16:32 | 76986.44 | 2798.86 | 3 | 16 | 4.400164 | 0.6519957 | 1.469364 | 5.27e-10 | 6.38716 | 2.016e-09
2018-04-01 16:34 | 77106.48 | 120 | 4 | 16 | 4.284263 | 0 | 1.469364 | 5.27e-10 | 6.38716 | 2.016e-09
2018-04-01 16:36 | 77226.48 | 240 | 4 | 16 | 4.271984 | 0 | 1.469364 | 5.27e-10 | 6.38716 | 2.016e-09
2018-04-01 16:37 | 77286.49 | 300.0038 | 4 | 16 | 4.268722 | 0 | 1.469364 | 5.27e-10 | 6.38716 | 2.016e-09
2018-04-01 16:39 | 77406.57 | 120.0004 | 5 | 16 | 3.444044 | -6.52 | 1.469364 | 0.2173137 | 6.38716 | 0.7644849
2018-04-01 16:41 | 77526.57 | 240.0012 | 5 | 16 | 3.377539 | -6.52008 | 1.469364 | 0.4346517 | 6.38716 | 1.506166
2018-04-01 16:43 | 77646.57 | 360.0019 | 5 | 16 | 3.305143 | -6.520007 | 1.469364 | 0.6519737 | 6.38716 | 2.23221
2018-04-01 16:45 | 77766.57 | 480.0003 | 5 | 16 | 3.23884 | -6.520096 | 1.469364 | 0.8692937 | 6.38716 | 2.943194
2018-04-01 16:47 | 77886.57 | 600.0011 | 5 | 16 | 3.173089 | -6.52009 | 1.469364 | 1.086616 | 6.38716 | 3.640064
2018-04-01 16:49 | 78006.57 | 720.0012 | 5 | 16 | 3.092897 | -6.520056 | 1.469364 | 1.303949 | 6.38716 | 4.321406
2018-04-01 16:51 | 78106.89 | 820.3137 | 5 | 16 | 2.999996 | -6.520009 | 1.469364 | 1.485616 | 6.38716 | 4.875455
2018-04-01 16:53 | 78226.93 | 120.0007 | 6 | 16 | 3.790924 | 0 | 1.469364 | 1.485634 | 6.38716 | 4.875509
2018-04-01 16:55 | 78346.93 | 240 | 6 | 16 | 3.81531 | 0 | 1.469364 | 1.485634 | 6.38716 | 4.875509
2018-04-01 16:56 | 78406.93 | 300.0029 | 6 | 16 | 3.821234 | 0 | 1.469364 | 1.485634 | 6.38716 | 4.875509
2018-04-01 16:56 | 78406.94 | 0.0027 | 7 | 17 | 3.821177 | 0 | 0 | 0 | 0 | 0
2018-04-01 16:57 | 78478.46 | 71.4408 | 2 | 17 | 4.200309 | 3.259951 | 0.0760183 | 0 | 0.3191395 | 0
2018-04-01 16:59 | 78598.47 | 120.0002 | 3 | 17 | 4.235655 | 3.259819 | 0.184278 | 0 | 0.7760695 | 0
2018-04-01 17:01 | 78718.47 | 240.0004 | 3 | 17 | 4.259027 | 3.259863 | 0.2929438 | 0 | 1.237592 | 0
2018-04-01 17:03 | 78838.47 | 360.0002 | 3 | 17 | 4.290178 | 3.259956 | 0.4015948 | 0 | 1.701939 | 0
2018-04-01 17:05 | 78958.47 | 480.0018 | 3 | 17 | 4.332034 | 3.259834 | 0.5102603 | 0 | 2.170316 | 0
2018-04-01 17:07 | 79078.47 | 600.001 | 3 | 17 | 4.382325 | 3.260021 | 0.6189085 | 0 | 2.643653 | 0
2018-04-01 17:09 | 79198.47 | 720.0009 | 3 | 17 | 4.400281 | 2.894737 | 0.7232139 | 0 | 3.102308 | 0
2018-04-01 17:11 | 79318.47 | 840.001 | 3 | 17 | 4.400251 | 2.47526 | 0.8124556 | 0 | 3.494996 | 0
2018-04-01 17:13 | 79438.47 | 960.0001 | 3 | 17 | 4.400233 | 2.141529 | 0.8891742 | 0 | 3.832578 | 0
2018-04-01 17:15 | 79558.47 | 1080.001 | 3 | 17 | 4.400256 | 1.885128 | 0.9560977 | 0 | 4.127058 | 0
2018-04-01 17:17 | 79678.47 | 1200.0009 | 3 | 17 | 4.400282 | 1.688697 | 1.015516 | 0 | 4.388514 | 0
2018-04-01 17:19 | 79798.47 | 1320.0002 | 3 | 17 | 4.400193 | 1.529797 | 1.069059 | 0 | 4.624113 | 0
2018-04-01 17:21 | 79918.47 | 1440.0001 | 3 | 17 | 4.400215 | 1.401477 | 1.117841 | 0 | 4.838766 | 0
2018-04-01 17:23 | 80038.47 | 1560.0002 | 3 | 17 | 4.400205 | 1.291895 | 1.162672 | 0 | 5.036027 | 0
2018-04-01 17:25 | 80158.47 | 1680.0018 | 3 | 17 | 4.400123 | 1.197722 | 1.204141 | 0 | 5.218501 | 0
2018-04-01 17:27 | 80278.47 | 1800.0009 | 3 | 17 | 4.400133 | 1.116636 | 1.242694 | 0 | 5.388142 | 0
2018-04-01 17:29 | 80398.47 | 1920.0009 | 3 | 17 | 4.400163 | 1.043617 | 1.278697 | 0 | 5.546559 | 0
2018-04-01 17:31 | 80518.47 | 2040.0018 | 3 | 17 | 4.400183 | 0.9770565 | 1.312367 | 0 | 5.694714 | 0
2018-04-01 17:33 | 80638.47 | 2160.001 | 3 | 17 | 4.400145 | 0.9151278 | 1.34389 | 0 | 5.833421 | 0
2018-04-01 17:35 | 80758.47 | 2280.0001 | 3 | 17 | 4.400136 | 0.8585243 | 1.373437 | 0 | 5.963431 | 0
2018-04-01 17:37 | 80878.47 | 2400.0002 | 3 | 17 | 4.400184 | 0.8062706 | 1.401163 | 0 | 6.085432 | 0
2018-04-01 17:39 | 80998.47 | 2520.0003 | 3 | 17 | 4.400169 | 0.75772 | 1.427209 | 0 | 6.200038 | 0
2018-04-01 17:41 | 81118.47 | 2640.0002 | 3 | 17 | 4.400177 | 0.7128391 | 1.451693 | 0 | 6.307771 | 0
2018-04-01 17:43 | 81238.47 | 2760.001 | 3 | 17 | 4.400136 | 0.6706972 | 1.474742 | 0 | 6.409192 | 0
2018-04-01 17:44 | 81297.44 | 2818.9776 | 3 | 17 | 4.40021 | 0.6519995 | 1.485577 | 0 | 6.456866 | 0
2018-04-01 17:46 | 81417.48 | 120.0008 | 4 | 17 | 4.284391 | 0 | 1.485577 | 0 | 6.456866 | 0
2018-04-01 17:48 | 81537.48 | 240.0009 | 4 | 17 | 4.272099 | 0 | 1.485577 | 0 | 6.456866 | 0
2018-04-01 17:49 | 81597.48 | 300.0015 | 4 | 17 | 4.268847 | 0 | 1.485577 | 0 | 6.456866 | 0
2018-04-01 17:51 | 81717.57 | 120.0018 | 5 | 17 | 3.442587 | -6.520093 | 1.485577 | 0.2173006 | 6.456866 | 0.7641242
2018-04-01 17:53 | 81837.57 | 240.0018 | 5 | 17 | 3.375522 | -6.519992 | 1.485577 | 0.4346588 | 6.456866 | 1.505541
2018-04-01 17:55 | 81957.57 | 360.0001 | 5 | 17 | 3.303567 | -6.52015 | 1.485577 | 0.6519602 | 6.456866 | 2.231122
2018-04-01 17:57 | 82077.57 | 480.0001 | 5 | 17 | 3.237802 | -6.520044 | 1.485577 | 0.8693004 | 6.456866 | 2.941952
2018-04-01 17:59 | 82197.57 | 600.0018 | 5 | 17 | 3.173491 | -6.520058 | 1.485577 | 1.086637 | 6.456866 | 3.638752
2018-04-01 18:01 | 82317.57 | 720.0001 | 5 | 17 | 3.093342 | -6.520036 | 1.485577 | 1.303951 | 6.456866 | 4.320059
2018-04-01 18:03 | 82418.28 | 820.712 | 5 | 17 | 2.999996 | -6.519992 | 1.485577 | 1.486341 | 6.456866 | 4.876371
2018-04-01 18:05 | 82538.31916 | 119.9999 | 6 | 17 | 3.790964 | 0 | 1.485577 | 1.486341 | 6.456866 | 4.876371
2018-04-01 18:07 | 82658.31996 | 240.0007 | 6 | 17 | 3.815305 | 0 | 1.485577 | 1.486341 | 6.456866 | 4.876371
2018-04-01 18:08 | 82718.32226 | 300.003 | 6 | 17 | 3.821205 | 0 | 1.485577 | 1.486341 | 6.456866 | 4.876371
2018-04-01 18:08 | 82718.33 | 0.0027 | 7 | 18 | 3.821221 | 0 | 0 | 0 | 0 | 0
2018-04-01 18:09 | 82789.97 | 71.5551 | 2 | 18 | 4.200322 | 3.259972 | 0.07620346 | 5.888e-09 | 0.3199098 | 2.2499e-08
2018-04-01 18:11 | 82909.98 | 120.0001 | 3 | 18 | 4.236459 | 3.259897 | 0.1844741 | 5.888e-09 | 0.7769354 | 2.2499e-08
2018-04-01 18:13 | 83029.98 | 240.0009 | 3 | 18 | 4.259788 | 3.259916 | 0.2931224 | 5.888e-09 | 1.238472 | 2.2499e-08
2018-04-01 18:15 | 83149.98 | 360.001 | 3 | 18 | 4.290944 | 3.259844 | 0.4017826 | 5.888e-09 | 1.702938 | 2.2499e-08
2018-04-01 18:17 | 83269.98 | 480.0002 | 3 | 18 | 4.332624 | 3.259924 | 0.5104558 | 5.888e-09 | 2.17143 | 2.2499e-08
2018-04-01 18:19 | 83389.98 | 600.0001 | 3 | 18 | 4.382891 | 3.259996 | 0.6191125 | 5.888e-09 | 2.644861 | 2.2499e-08
2018-04-01 18:21 | 83509.98 | 720.0009 | 3 | 18 | 4.400244 | 2.890692 | 0.723345 | 5.888e-09 | 3.103209 | 2.2499e-08
2018-04-01 18:23 | 83629.98 | 840.0018 | 3 | 18 | 4.400237 | 2.475334 | 0.8125016 | 5.888e-09 | 3.495523 | 2.2499e-08
2018-04-01 18:25 | 83749.98 | 960.0009 | 3 | 18 | 4.400236 | 2.14406 | 0.8892789 | 5.888e-09 | 3.833363 | 2.2499e-08
2018-04-01 18:27 | 83869.98 | 1080.0018 | 3 | 18 | 4.400227 | 1.885684 | 0.9562505 | 5.888e-09 | 4.128054 | 2.2499e-08
2018-04-01 18:29 | 83989.98 | 1200.0018 | 3 | 18 | 4.400223 | 1.68548 | 1.015629 | 5.888e-09 | 4.389334 | 2.2499e-08
2018-04-01 18:31 | 84109.98 | 1320.0001 | 3 | 18 | 4.400205 | 1.527677 | 1.069094 | 5.888e-09 | 4.624591 | 2.2499e-08
2018-04-01 18:33 | 84229.98 | 1440.001 | 3 | 18 | 4.400208 | 1.397404 | 1.117777 | 5.888e-09 | 4.838808 | 2.2499e-08
2018-04-01 18:35 | 84349.98 | 1560.0002 | 3 | 18 | 4.400212 | 1.289303 | 1.162506 | 5.888e-09 | 5.035622 | 2.2499e-08
2018-04-01 18:37 | 84469.98 | 1680.0002 | 3 | 18 | 4.400179 | 1.196737 | 1.20389 | 5.888e-09 | 5.217721 | 2.2499e-08
2018-04-01 18:39 | 84589.98 | 1800.0009 | 3 | 18 | 4.400187 | 1.115289 | 1.242406 | 5.888e-09 | 5.387196 | 2.2499e-08
2018-04-01 18:41 | 84709.98 | 1920.0001 | 3 | 18 | 4.400164 | 1.041108 | 1.278325 | 5.888e-09 | 5.54525 | 2.2499e-08
2018-04-01 18:43 | 84829.98 | 2040.0001 | 3 | 18 | 4.400235 | 0.9756527 | 1.311915 | 5.888e-09 | 5.69305 | 2.2499e-08
2018-04-01 18:45 | 84949.98 | 2160.0001 | 3 | 18 | 4.40012 | 0.9135866 | 1.343391 | 5.888e-09 | 5.831549 | 2.2499e-08
2018-04-01 18:47 | 85069.98 | 2280.0002 | 3 | 18 | 4.400155 | 0.8579445 | 1.372918 | 5.888e-09 | 5.961472 | 2.2499e-08
2018-04-01 18:49 | 85189.98 | 2400.001 | 3 | 18 | 4.400202 | 0.806262 | 1.400643 | 5.888e-09 | 6.083467 | 2.2499e-08
2018-04-01 18:51 | 85309.98 | 2520.0002 | 3 | 18 | 4.400232 | 0.7582493 | 1.426689 | 5.888e-09 | 6.198076 | 2.2499e-08
2018-04-01 18:53 | 85429.98 | 2640.0009 | 3 | 18 | 4.40011 | 0.7125177 | 1.451184 | 5.888e-09 | 6.305858 | 2.2499e-08
2018-04-01 18:55 | 85549.98 | 2760.0002 | 3 | 18 | 4.400162 | 0.6706553 | 1.474233 | 5.888e-09 | 6.407275 | 2.2499e-08
2018-04-01 18:56 | 85605.94 | 2815.9567 | 3 | 18 | 4.400159 | 0.6519976 | 1.484507 | 5.888e-09 | 6.452483 | 2.2499e-08
2018-04-01 18:58 | 85725.98 | 120.0011 | 4 | 18 | 4.284052 | 0 | 1.484512 | 5.888e-09 | 6.452503 | 2.2499e-08
2018-04-01 19:00 | 85845.98 | 240.0002 | 4 | 18 | 4.271688 | 0 | 1.484512 | 5.888e-09 | 6.452503 | 2.2499e-08
2018-04-01 19:01 | 85905.98 | 300.0017 | 4 | 18 | 4.268414 | 0 | 1.484512 | 5.888e-09 | 6.452503 | 2.2499e-08
2018-04-01 19:03 | 86026.06326 | 120.0002 | 5 | 18 | 3.440532 | -6.520076 | 1.484512 | 0.2173047 | 6.452503 | 0.7639009
2018-04-01 19:05 | 86146.06336 | 240.0003 | 5 | 18 | 3.372107 | -6.520165 | 1.484512 | 0.4346441 | 6.452503 | 1.504617
2018-04-01 19:07 | 86266.06336 | 360.0003 | 5 | 18 | 3.299887 | -6.520036 | 1.484512 | 0.6519707 | 6.452503 | 2.229404
2018-04-01 19:09 | 86386.06376 | 480.0007 | 5 | 18 | 3.233516 | -6.520028 | 1.484512 | 0.8692964 | 6.452503 | 2.939255
2018-04-01 19:11 | 86506.06416 | 600.0011 | 5 | 18 | 3.168466 | -6.520123 | 1.484512 | 1.086627 | 6.452503 | 3.635004
2018-04-01 19:13 | 86626.06406 | 720.001 | 5 | 18 | 3.089162 | -6.520012 | 1.484512 | 1.303931 | 6.452503 | 4.315406
2018-04-01 19:14 | 86719.89026 | 813.8272 | 5 | 18 | 2.999998 | -6.520086 | 1.484512 | 1.473882 | 6.452503 | 4.833303
2018-04-01 19:16 | 86839.93 | 120.0008 | 6 | 18 | 3.792789 | 0 | 1.484512 | 1.473882 | 6.452503 | 4.833303
2018-04-01 19:18 | 86959.93 | 240.0009 | 6 | 18 | 3.817081 | 0 | 1.484512 | 1.473882 | 6.452503 | 4.833303
2018-04-01 19:19 | 87019.93 | 300.003 | 6 | 18 | 3.822908 | 0 | 1.484512 | 1.473882 | 6.452503 | 4.833303
2018-04-01 19:19 | 87019.95 | 0.0027 | 7 | 19 | 3.822912 | 0 | 0 | 0 | 0 | 0
2018-04-01 19:21 | 87090.14 | 70.124 | 2 | 19 | 4.200339 | 3.259975 | 0.07459264 | 8.43e-10 | 0.3131606 | 3.221e-09
2018-04-01 19:23 | 87210.17 | 120.0011 | 3 | 19 | 4.23746 | 3.259892 | 0.1828661 | 8.43e-10 | 0.7702534 | 3.221e-09
2018-04-01 19:25 | 87330.17 | 240.0002 | 3 | 19 | 4.261437 | 3.259924 | 0.291525 | 8.43e-10 | 1.231964 | 3.221e-09
2018-04-01 19:27 | 87450.17 | 360.0011 | 3 | 19 | 4.292874 | 3.25988 | 0.4001787 | 8.43e-10 | 1.696598 | 3.221e-09
2018-04-01 19:29 | 87570.17 | 480.0003 | 3 | 19 | 4.334805 | 3.259825 | 0.5088463 | 8.43e-10 | 2.16528 | 3.221e-09
2018-04-01 19:31 | 87690.17 | 600.0011 | 3 | 19 | 4.386058 | 3.259876 | 0.6174907 | 8.43e-10 | 2.638956 | 3.221e-09
2018-04-01 19:33 | 87810.17 | 720.0028 | 3 | 19 | 4.4003 | 2.858595 | 0.7208803 | 8.43e-10 | 3.093699 | 3.221e-09
2018-04-01 19:35 | 87930.17 | 840.0004 | 3 | 19 | 4.400251 | 2.44869 | 0.8090384 | 8.43e-10 | 3.481619 | 3.221e-09
2018-04-01 19:37 | 88050.17 | 960.001 | 3 | 19 | 4.400272 | 2.129871 | 0.8851105 | 8.43e-10 | 3.816356 | 3.221e-09
2018-04-01 19:39 | 88170.17 | 1080.0019 | 3 | 19 | 4.400221 | 1.876369 | 0.9516993 | 8.43e-10 | 4.109363 | 3.221e-09
2018-04-01 19:41 | 88290.17 | 1200.0012 | 3 | 19 | 4.400191 | 1.676267 | 1.010783 | 8.43e-10 | 4.369343 | 3.221e-09
2018-04-01 19:43 | 88410.17 | 1320.0011 | 3 | 19 | 4.400197 | 1.519718 | 1.063947 | 8.43e-10 | 4.60328 | 3.221e-09
2018-04-01 19:45 | 88530.17 | 1440.0011 | 3 | 19 | 4.400212 | 1.3908 | 1.112387 | 8.43e-10 | 4.816424 | 3.221e-09
2018-04-01 19:47 | 88650.17 | 1560.0011 | 3 | 19 | 4.400259 | 1.282381 | 1.156879 | 8.43e-10 | 5.012198 | 3.221e-09
2018-04-01 19:49 | 88770.17 | 1680.0003 | 3 | 19 | 4.400165 | 1.188017 | 1.198006 | 8.43e-10 | 5.193162 | 3.221e-09
2018-04-01 19:51 | 88890.17 | 1800.0003 | 3 | 19 | 4.400194 | 1.106174 | 1.236227 | 8.43e-10 | 5.361344 | 3.221e-09
2018-04-01 19:53 | 89010.17 | 1920.0004 | 3 | 19 | 4.400187 | 1.03309 | 1.271853 | 8.43e-10 | 5.518103 | 3.221e-09
2018-04-01 19:55 | 89130.17 | 2040.0003 | 3 | 19 | 4.400195 | 0.9670734 | 1.305164 | 8.43e-10 | 5.66468 | 3.221e-09
2018-04-01 19:57 | 89250.17 | 2160.0011 | 3 | 19 | 4.400184 | 0.9076052 | 1.336391 | 8.43e-10 | 5.802084 | 3.221e-09
2018-04-01 19:59 | 89370.17 | 2280.0011 | 3 | 19 | 4.400136 | 0.851881 | 1.365695 | 8.43e-10 | 5.931027 | 3.221e-09
2018-04-01 20:01 | 89490.17 | 2400.0011 | 3 | 19 | 4.400153 | 0.8006716 | 1.393242 | 8.43e-10 | 6.052239 | 3.221e-09
2018-04-01 20:03 | 89610.17 | 2520.0011 | 3 | 19 | 4.40011 | 0.7527113 | 1.419138 | 8.43e-10 | 6.166185 | 3.221e-09
2018-04-01 20:05 | 89730.17 | 2640.001 | 3 | 19 | 4.400125 | 0.7084732 | 1.443491 | 8.43e-10 | 6.273341 | 3.221e-09
2018-04-01 20:07 | 89850.17 | 2760.0003 | 3 | 19 | 4.400197 | 0.6670856 | 1.466404 | 8.43e-10 | 6.374161 | 3.221e-09
2018-04-01 20:07 | 89896.33 | 2806.1664 | 3 | 19 | 4.400193 | 0.6519976 | 1.474854 | 8.43e-10 | 6.411341 | 3.221e-09
2018-04-01 20:09 | 90016.38 | 120.0001 | 4 | 19 | 4.284322 | 0 | 1.474854 | 8.43e-10 | 6.411341 | 3.221e-09
2018-04-01 20:11 | 90136.38 | 240.0001 | 4 | 19 | 4.271996 | 0 | 1.474854 | 8.43e-10 | 6.411341 | 3.221e-09
2018-04-01 20:12 | 90196.38 | 300.0031 | 4 | 19 | 4.268752 | 0 | 1.474854 | 8.43e-10 | 6.411341 | 3.221e-09
2018-04-01 20:14 | 90316.45 | 120.0011 | 5 | 19 | 3.442254 | -6.520038 | 1.474854 | 0.2173142 | 6.411341 | 0.7643022
2018-04-01 20:16 | 90436.45 | 240.0002 | 5 | 19 | 3.374916 | -6.52008 | 1.474854 | 0.4345884 | 6.411341 | 1.505322
2018-04-01 20:18 | 90556.45 | 360.0003 | 5 | 19 | 3.300487 | -6.52005 | 1.474854 | 0.6519566 | 6.411341 | 2.23076
2018-04-01 20:20 | 90676.45 | 480.0011 | 5 | 19 | 3.232675 | -6.519923 | 1.474854 | 0.8692871 | 6.411341 | 2.940593
2018-04-01 20:22 | 90796.45 | 600.0003 | 5 | 19 | 3.167845 | -6.520028 | 1.474854 | 1.086616 | 6.411341 | 3.636227
2018-04-01 20:24 | 90916.45 | 720.0002 | 5 | 19 | 3.085295 | -6.519972 | 1.474854 | 1.303948 | 6.411341 | 4.316095
2018-04-01 20:26 | 91006.93 | 810.4768 | 5 | 19 | 2.999997 | -6.520016 | 1.474854 | 1.467818 | 6.411341 | 4.815079
2018-04-01 20:28 | 91126.9767 | 120.001 | 6 | 19 | 3.79368 | 0 | 1.474854 | 1.467818 | 6.411341 | 4.815079
2018-04-01 20:30 | 91246.9766 | 240.0009 | 6 | 19 | 3.818021 | 0 | 1.474854 | 1.467818 | 6.411341 | 4.815079
2018-04-01 20:31 | 91306.978 | 300.0023 | 6 | 19 | 3.823802 | 0 | 1.474854 | 1.467818 | 6.411341 | 4.815079
2018-04-01 20:31 | 91306.99 | 0.0027 | 7 | 20 | 3.823978 | 0 | 0 | 0 | 0 | 0
2018-04-01 20:32 | 91376.55 | 69.4808 | 2 | 20 | 4.200329 | 3.259991 | 0.07388715 | 9.1e-10 | 0.3102045 | 3.48e-09
2018-04-01 20:34 | 91496.57 | 120.0002 | 3 | 20 | 4.237373 | 3.259882 | 0.1821652 | 9.1e-10 | 0.7673306 | 3.48e-09
2018-04-01 20:36 | 91616.57 | 240.0011 | 3 | 20 | 4.261482 | 3.259947 | 0.2908165 | 9.1e-10 | 1.22902 | 3.48e-09
2018-04-01 20:38 | 91736.57 | 360.001 | 3 | 20 | 4.29292 | 3.260166 | 0.399476 | 9.1e-10 | 1.693671 | 3.48e-09
2018-04-01 20:40 | 91856.57 | 480.0003 | 3 | 20 | 4.335638 | 3.260063 | 0.5081378 | 9.1e-10 | 2.162361 | 3.48e-09
2018-04-01 20:42 | 91976.57 | 600.0003 | 3 | 20 | 4.386968 | 3.25988 | 0.6167967 | 9.1e-10 | 2.636189 | 3.48e-09
2018-04-01 20:44 | 92096.57 | 720.0001 | 3 | 20 | 4.400257 | 2.8459 | 0.7198634 | 9.1e-10 | 3.089539 | 3.48e-09
2018-04-01 20:46 | 92216.57 | 840.0012 | 3 | 20 | 4.400262 | 2.43656 | 0.8076174 | 9.1e-10 | 3.47568 | 3.48e-09
2018-04-01 20:48 | 92336.57 | 960.0011 | 3 | 20 | 4.400285 | 2.119368 | 0.8833205 | 9.1e-10 | 3.808793 | 3.48e-09
2018-04-01 20:50 | 92456.57 | 1080.0012 | 3 | 20 | 4.400242 | 1.873734 | 0.9497045 | 9.1e-10 | 4.100899 | 3.48e-09
2018-04-01 20:52 | 92576.57 | 1200.0003 | 3 | 20 | 4.400266 | 1.674929 | 1.008712 | 9.1e-10 | 4.360547 | 3.48e-09
2018-04-01 20:54 | 92696.57 | 1320.0004 | 3 | 20 | 4.400188 | 1.513225 | 1.061738 | 9.1e-10 | 4.593874 | 3.48e-09
2018-04-01 20:56 | 92816.57 | 1440.0019 | 3 | 20 | 4.400161 | 1.382903 | 1.109942 | 9.1e-10 | 4.80598 | 3.48e-09
2018-04-01 20:58 | 92936.57 | 1560.0019 | 3 | 20 | 4.400179 | 1.274676 | 1.154199 | 9.1e-10 | 5.000718 | 3.48e-09
2018-04-01 21:00 | 93056.57 | 1680.0011 | 3 | 20 | 4.400189 | 1.179787 | 1.195071 | 9.1e-10 | 5.180563 | 3.48e-09
2018-04-01 21:02 | 93176.57 | 1800.0011 | 3 | 20 | 4.400166 | 1.097809 | 1.233007 | 9.1e-10 | 5.34749 | 3.48e-09
2018-04-01 21:04 | 93296.57 | 1920.0011 | 3 | 20 | 4.400214 | 1.026441 | 1.268382 | 9.1e-10 | 5.503148 | 3.48e-09
2018-04-01 21:06 | 93416.57 | 2040.0003 | 3 | 20 | 4.400161 | 0.961091 | 1.301489 | 9.1e-10 | 5.648823 | 3.48e-09
2018-04-01 21:08 | 93536.57 | 2160.001 | 3 | 20 | 4.400204 | 0.9023981 | 1.33253 | 9.1e-10 | 5.78541 | 3.48e-09
2018-04-01 21:10 | 93656.57 | 2280.0003 | 3 | 20 | 4.400103 | 0.8463631 | 1.361663 | 9.1e-10 | 5.913598 | 3.48e-09
2018-04-01 21:12 | 93776.57 | 2400.0002 | 3 | 20 | 4.400206 | 0.7957716 | 1.389026 | 9.1e-10 | 6.034 | 3.48e-09
2018-04-01 21:14 | 93896.57 | 2520.0019 | 3 | 20 | 4.400119 | 0.7473173 | 1.414732 | 9.1e-10 | 6.147113 | 3.48e-09
2018-04-01 21:16 | 94016.57 | 2640.0002 | 3 | 20 | 4.400105 | 0.7034626 | 1.438905 | 9.1e-10 | 6.253474 | 3.48e-09
2018-04-01 21:18 | 94136.57 | 2760.0002 | 3 | 20 | 4.400142 | 0.662468 | 1.461674 | 9.1e-10 | 6.353663 | 3.48e-09
2018-04-01 21:19 | 94170.38 | 2793.8128 | 3 | 20 | 4.400194 | 0.6519928 | 1.467844 | 9.1e-10 | 6.38081 | 3.48e-09
2018-04-01 21:21 | 94290.42 | 120.0019 | 4 | 20 | 4.284367 | 0 | 1.467844 | 9.1e-10 | 6.38081 | 3.48e-09
2018-04-01 21:23 | 94410.42 | 240.001 | 4 | 20 | 4.272043 | 0 | 1.467844 | 9.1e-10 | 6.38081 | 3.48e-09
2018-04-01 21:24 | 94470.42 | 300.0016 | 4 | 20 | 4.268764 | 0 | 1.467844 | 9.1e-10 | 6.38081 | 3.48e-09
2018-04-01 21:26 | 94590.5 | 120.0002 | 5 | 20 | 3.44201 | -6.520031 | 1.467844 | 0.2173068 | 6.38081 | 0.7641961
2018-04-01 21:28 | 94710.5 | 240.0002 | 5 | 20 | 3.373622 | -6.520086 | 1.467844 | 0.434631 | 6.38081 | 1.5052
2018-04-01 21:30 | 94830.5 | 360.0009 | 5 | 20 | 3.301235 | -6.520026 | 1.467844 | 0.6519796 | 6.38081 | 2.230462
2018-04-01 21:32 | 94950.5 | 480.0002 | 5 | 20 | 3.234247 | -6.519977 | 1.467844 | 0.8692842 | 6.38081 | 2.940514
2018-04-01 21:34 | 95070.5 | 600.001 | 5 | 20 | 3.167466 | -6.520159 | 1.467844 | 1.086634 | 6.38081 | 3.636287
2018-04-01 21:36 | 95190.5 | 720.0002 | 5 | 20 | 3.08533 | -6.520135 | 1.467844 | 1.303967 | 6.38081 | 4.316263
2018-04-01 21:37 | 95281.37 | 810.8719 | 5 | 20 | 2.999999 | -6.520048 | 1.467844 | 1.468523 | 6.38081 | 4.817405
2018-04-01 21:39 | 95401.41 | 120.0009 | 6 | 20 | 3.79357 | 0 | 1.467844 | 1.468523 | 6.38081 | 4.817405
2018-04-01 21:41 | 95521.41 | 240.0001 | 6 | 20 | 3.817864 | 0 | 1.467844 | 1.468523 | 6.38081 | 4.817405
2018-04-01 21:42 | 95581.42 | 300.0014 | 6 | 20 | 3.823676 | 0 | 1.467844 | 1.468523 | 6.38081 | 4.817405
2018-04-01 21:42 | 95581.42 | 0.0028 | 7 | 21 | 3.823683 | 0 | 0 | 0 | 0 | 0
2018-04-01 21:43 | 95650.24578 | 68.7344 | 2 | 21 | 4.200336 | 3.259958 | 0.07311983 | 1.295e-09 | 0.3069841 | 4.951e-09
2018-04-01 21:45 | 95770.25 | 120.0004 | 3 | 21 | 4.23781 | 3.259863 | 0.1813898 | 1.295e-09 | 0.7641001 | 4.951e-09
2018-04-01 21:47 | 95890.25 | 240.001 | 3 | 21 | 4.262194 | 3.259834 | 0.2900475 | 1.295e-09 | 1.225866 | 4.951e-09
2018-04-01 21:49 | 96010.25 | 360.0011 | 3 | 21 | 4.294138 | 3.25989 | 0.398699 | 1.295e-09 | 1.690609 | 4.951e-09
2018-04-01 21:51 | 96130.25 | 480.0002 | 3 | 21 | 4.336024 | 3.259865 | 0.5073655 | 1.295e-09 | 2.159436 | 4.951e-09
2018-04-01 21:53 | 96250.25 | 600.0011 | 3 | 21 | 4.386099 | 3.259832 | 0.6160294 | 1.295e-09 | 2.633257 | 4.951e-09
2018-04-01 21:55 | 96370.25 | 720.0012 | 3 | 21 | 4.400291 | 2.863007 | 0.7194944 | 1.295e-09 | 3.088331 | 4.951e-09
2018-04-01 21:57 | 96490.25 | 840.0002 | 3 | 21 | 4.400289 | 2.444616 | 0.8076611 | 1.295e-09 | 3.476289 | 4.951e-09
2018-04-01 21:59 | 96610.25 | 960.002 | 3 | 21 | 4.40027 | 2.120932 | 0.8835031 | 1.295e-09 | 3.810014 | 4.951e-09
2018-04-01 22:01 | 96730.25 | 1080.0003 | 3 | 21 | 4.400273 | 1.875797 | 0.9499383 | 1.295e-09 | 4.102345 | 4.951e-09
2018-04-01 22:03 | 96850.25 | 1200.0004 | 3 | 21 | 4.400239 | 1.681476 | 1.009129 | 1.295e-09 | 4.362798 | 4.951e-09
2018-04-01 22:05 | 96970.25 | 1320.001 | 3 | 21 | 4.40021 | 1.518382 | 1.062366 | 1.295e-09 | 4.59705 | 4.951e-09
2018-04-01 22:07 | 97090.25 | 1440.0019 | 3 | 21 | 4.400197 | 1.38505 | 1.110692 | 1.295e-09 | 4.809697 | 4.951e-09
2018-04-01 22:09 | 97210.25 | 1560.0002 | 3 | 21 | 4.400187 | 1.274933 | 1.154986 | 1.295e-09 | 5.004599 | 4.951e-09
2018-04-01 22:11 | 97330.25 | 1680.001 | 3 | 21 | 4.400229 | 1.181131 | 1.195874 | 1.295e-09 | 5.184513 | 4.951e-09
2018-04-01 22:13 | 97450.25 | 1800.0011 | 3 | 21 | 4.400167 | 1.098384 | 1.233837 | 1.295e-09 | 5.351561 | 4.951e-09
2018-04-01 22:15 | 97570.25 | 1920.001 | 3 | 21 | 4.400169 | 1.025929 | 1.269225 | 1.295e-09 | 5.507271 | 4.951e-09
2018-04-01 22:17 | 97690.25 | 2040.0003 | 3 | 21 | 4.400197 | 0.9600105 | 1.302304 | 1.295e-09 | 5.652825 | 4.951e-09
2018-04-01 22:19 | 97810.25 | 2160.0004 | 3 | 21 | 4.400125 | 0.8994923 | 1.333293 | 1.295e-09 | 5.789184 | 4.951e-09
2018-04-01 22:21 | 97930.25 | 2280.001 | 3 | 21 | 4.400161 | 0.8461161 | 1.36238 | 1.295e-09 | 5.917168 | 4.951e-09
2018-04-01 22:23 | 98050.25 | 2400.0003 | 3 | 21 | 4.400131 | 0.7953653 | 1.389726 | 1.295e-09 | 6.037496 | 4.951e-09
2018-04-01 22:25 | 98170.25 | 2520.0004 | 3 | 21 | 4.400184 | 0.7490091 | 1.415456 | 1.295e-09 | 6.150713 | 4.951e-09
2018-04-01 22:27 | 98290.25 | 2640.0011 | 3 | 21 | 4.400142 | 0.7039146 | 1.439661 | 1.295e-09 | 6.25722 | 4.951e-09
2018-04-01 22:29 | 98410.25 | 2760.0003 | 3 | 21 | 4.400158 | 0.6629066 | 1.462428 | 1.295e-09 | 6.357396 | 4.951e-09
2018-04-01 22:30 | 98443.44 | 2793.1896 | 3 | 21 | 4.400186 | 0.6519957 | 1.468488 | 1.295e-09 | 6.384062 | 4.951e-09
2018-04-01 22:32 | 98563.49 | 120.0001 | 4 | 21 | 4.284411 | 0 | 1.468488 | 1.295e-09 | 6.384062 | 4.951e-09
2018-04-01 22:34 | 98683.49 | 240.0009 | 4 | 21 | 4.272073 | 0 | 1.468488 | 1.295e-09 | 6.384062 | 4.951e-09
2018-04-01 22:35 | 98743.49 | 300.0015 | 4 | 21 | 4.268804 | 0 | 1.468488 | 1.295e-09 | 6.384062 | 4.951e-09
2018-04-01 22:37 | 98863.57 | 120.0003 | 5 | 21 | 3.441442 | -6.520082 | 1.468488 | 0.2173231 | 6.384062 | 0.7641624
2018-04-01 22:39 | 98983.57 | 240.0011 | 5 | 21 | 3.372161 | -6.520026 | 1.468488 | 0.4346356 | 6.384062 | 1.504854
2018-04-01 22:41 | 99103.57 | 360.0011 | 5 | 21 | 3.298455 | -6.52016 | 1.468488 | 0.6519372 | 6.384062 | 2.229468
2018-04-01 22:43 | 99223.57 | 480.0011 | 5 | 21 | 3.232321 | -6.520082 | 1.468488 | 0.8693137 | 6.384062 | 2.939059
2018-04-01 22:45 | 99343.57 | 600.0003 | 5 | 21 | 3.164736 | -6.520043 | 1.468488 | 1.086611 | 6.384062 | 3.634179
2018-04-01 22:47 | 99463.57 | 720.0011 | 5 | 21 | 3.082191 | -6.520012 | 1.468488 | 1.303979 | 6.384062 | 4.313488
2018-04-01 22:48 | 99548.81 | 805.2449 | 5 | 21 | 2.999994 | -6.520082 | 1.468488 | 1.458332 | 6.384062 | 4.78321
2018-04-01 22:50 | 99668.85 | 120.0008 | 6 | 21 | 3.795103 | 0 | 1.468488 | 1.458332 | 6.384062 | 4.78321
2018-04-01 22:52 | 99788.85 | 240 | 6 | 21 | 3.81951 | 0 | 1.468488 | 1.458332 | 6.384062 | 4.78321
2018-04-01 22:53 | 99848.85 | 300.0038 | 6 | 21 | 3.825253 | 0 | 1.468488 | 1.458332 | 6.384062 | 4.78321
2018-04-01 22:53 | 99848.87 | 0.0026 | 7 | 22 | 3.825178 | 0 | 0 | 0 | 0 | 0
2018-04-01 22:54 | 99914.78 | 65.8352 | 2 | 22 | 4.200356 | 3.259996 | 0.07003388 | 0 | 0.2940366 | 0
2018-04-01 22:56 | 100034.8 | 120.0011 | 3 | 22 | 4.239951 | 3.259911 | 0.1783107 | 0 | 0.7513427 | 0
2018-04-01 22:58 | 100154.8 | 240.0002 | 3 | 22 | 4.264757 | 3.259867 | 0.2869504 | 0 | 1.213302 | 0
2018-04-01 23:00 | 100274.8 | 360.0011 | 3 | 22 | 4.297088 | 3.259935 | 0.3956137 | 0 | 1.678383 | 0
2018-04-01 23:02 | 100394.8 | 480.0011 | 3 | 22 | 4.33979 | 3.259974 | 0.5042793 | 0 | 2.147567 | 0
2018-04-01 23:04 | 100514.8 | 600.0011 | 3 | 22 | 4.390896 | 3.259939 | 0.6129431 | 0 | 2.62185 | 0
2018-04-01 23:06 | 100634.8 | 720.0011 | 3 | 22 | 4.40025 | 2.823767 | 0.7151847 | 0 | 3.071656 | 0
2018-04-01 23:08 | 100754.8 | 840.001 | 3 | 22 | 4.400297 | 2.421526 | 0.8023351 | 0 | 3.455141 | 0
2018-04-01 23:10 | 100874.8 | 960.0004 | 3 | 22 | 4.400251 | 2.112143 | 0.8776581 | 0 | 3.786581 | 0
2018-04-01 23:12 | 100994.8 | 1080.0018 | 3 | 22 | 4.40025 | 1.869324 | 0.9438555 | 0 | 4.077866 | 0
2018-04-01 23:14 | 101114.8 | 1200.0013 | 3 | 22 | 4.400174 | 1.675162 | 1.002799 | 0 | 4.337229 | 0
2018-04-01 23:16 | 101234.8 | 1320.0003 | 3 | 22 | 4.400177 | 1.51386 | 1.055885 | 0 | 4.570823 | 0
2018-04-01 23:18 | 101354.8 | 1440.0004 | 3 | 22 | 4.400185 | 1.379145 | 1.10404 | 0 | 4.782713 | 0
2018-04-01 23:20 | 101474.8 | 1560.0003 | 3 | 22 | 4.400169 | 1.267896 | 1.148106 | 0 | 4.976614 | 0
2018-04-01 23:22 | 101594.8 | 1680.0011 | 3 | 22 | 4.400213 | 1.174729 | 1.188776 | 0 | 5.155567 | 0
2018-04-01 23:24 | 101714.8 | 1800.0011 | 3 | 22 | 4.400184 | 1.09191 | 1.226511 | 0 | 5.321611 | 0
2018-04-01 23:26 | 101834.8 | 1920.0011 | 3 | 22 | 4.400224 | 1.018388 | 1.261652 | 0 | 5.476235 | 0
2018-04-01 23:28 | 101954.8 | 2040.0004 | 3 | 22 | 4.40013 | 0.9522343 | 1.294473 | 0 | 5.620656 | 0
2018-04-01 23:30 | 102074.8 | 2160.001 | 3 | 22 | 4.400192 | 0.8941603 | 1.325231 | 0 | 5.755995 | 0
2018-04-01 23:32 | 102194.8 | 2280.0003 | 3 | 22 | 4.400225 | 0.8412495 | 1.354138 | 0 | 5.883192 | 0
2018-04-01 23:34 | 102314.8 | 2400.0019 | 3 | 22 | 4.400151 | 0.7908001 | 1.381323 | 0 | 6.002811 | 0
2018-04-01 23:36 | 102434.8 | 2520.0011 | 3 | 22 | 4.400133 | 0.743886 | 1.406896 | 0 | 6.115336 | 0
2018-04-01 23:38 | 102554.8 | 2640.0002 | 3 | 22 | 4.400152 | 0.7009344 | 1.430967 | 0 | 6.221251 | 0
2018-04-01 23:40 | 102674.8 | 2760.0018 | 3 | 22 | 4.400186 | 0.6604948 | 1.453647 | 0 | 6.321046 | 0
2018-04-01 23:41 | 102700.4 | 2785.6393 | 3 | 22 | 4.400161 | 0.6519947 | 1.458319 | 0 | 6.341603 | 0
2018-04-01 23:43 | 102820.5 | 120.0008 | 4 | 22 | 4.284364 | 0 | 1.45832 | 0 | 6.341609 | 0
2018-04-01 23:45 | 102940.5 | 240.0017 | 4 | 22 | 4.272058 | 0 | 1.45832 | 0 | 6.341609 | 0
2018-04-01 23:46 | 103000.5 | 300.003 | 4 | 22 | 4.268771 | 0 | 1.45832 | 0 | 6.341609 | 0
2018-04-01 23:48 | 103120.6 | 120.0011 | 5 | 22 | 3.441881 | -6.52017 | 1.45832 | 0.2173247 | 6.341609 | 0.7642503
2018-04-01 23:50 | 103240.6 | 240.0002 | 5 | 22 | 3.371929 | -6.520093 | 1.45832 | 0.434633 | 6.341609 | 1.505011
2018-04-01 23:52 | 103360.6 | 360.001 | 5 | 22 | 3.298719 | -6.520103 | 1.45832 | 0.6519701 | 6.341609 | 2.229797
2018-04-01 23:54 | 103480.6 | 480.0011 | 5 | 22 | 3.230962 | -6.520145 | 1.45832 | 0.8692891 | 6.341609 | 2.939154
2018-04-01 23:56 | 103600.6 | 600.0002 | 5 | 22 | 3.16337 | -6.52017 | 1.45832 | 1.086638 | 6.341609 | 3.63422
2018-04-01 23:58 | 103720.6 | 720.0011 | 5 | 22 | 3.081782 | -6.520223 | 1.45832 | 1.303954 | 6.341609 | 4.313215
2018-04-01 23:59 | 103805.9 | 805.3809 | 5 | 22 | 2.999995 | -6.519933 | 1.45832 | 1.458573 | 6.341609 | 4.783756
2018-04-02 00:01 | 103926 | 120.0009 | 6 | 22 | 3.794945 | 0 | 1.45832 | 1.458573 | 6.341609 | 4.783756
2018-04-02 00:03 | 104046 | 240.0001 | 6 | 22 | 3.819373 | 0 | 1.45832 | 1.458573 | 6.341609 | 4.783756
2018-04-02 00:04 | 104106 | 300.0039 | 6 | 22 | 3.825168 | 0 | 1.45832 | 1.458573 | 6.341609 | 4.783756
2018-04-02 00:04 | 104106 | 0.0027 | 7 | 23 | 3.82513 | 0 | 0 | 0 | 0 | 0
2018-04-02 00:05 | 104172.1 | 65.9815 | 2 | 23 | 4.200342 | 3.259954 | 0.070144 | 0 | 0.2944979 | 0
2018-04-02 00:07 | 104292.1 | 120.001 | 3 | 23 | 4.23988 | 3.25992 | 0.1784459 | 0 | 0.7518921 | 0
2018-04-02 00:09 | 104412.1 | 240.0009 | 3 | 23 | 4.264953 | 3.259933 | 0.2871056 | 0 | 1.213936 | 0
2018-04-02 00:11 | 104532.1 | 360.001 | 3 | 23 | 4.298139 | 3.259872 | 0.3957593 | 0 | 1.679046 | 0
2018-04-02 00:13 | 104652.1 | 480.0001 | 3 | 23 | 4.341903 | 3.259956 | 0.504416 | 0 | 2.148356 | 0
2018-04-02 00:15 | 104772.1 | 600.0002 | 3 | 23 | 4.39287 | 3.259935 | 0.6130747 | 0 | 2.622863 | 0
2018-04-02 00:17 | 104892.1 | 720.0009 | 3 | 23 | 4.400294 | 2.815262 | 0.7149206 | 0 | 3.070958 | 0
2018-04-02 00:19 | 105012.1 | 840.001 | 3 | 23 | 4.400248 | 2.416088 | 0.8018392 | 0 | 3.453424 | 0
2018-04-02 00:21 | 105132.1 | 960.0001 | 3 | 23 | 4.400275 | 2.108227 | 0.8770021 | 0 | 3.78416 | 0
2018-04-02 00:23 | 105252.1 | 1080.0018 | 3 | 23 | 4.400278 | 1.871278 | 0.943164 | 0 | 4.075289 | 0
2018-04-02 00:25 | 105372.1 | 1200.0011 | 3 | 23 | 4.40024 | 1.684167 | 1.00228 | 0 | 4.335414 | 0
2018-04-02 00:27 | 105492.1 | 1320.0009 | 3 | 23 | 4.400222 | 1.530603 | 1.055776 | 0 | 4.570806 | 0
2018-04-02 00:29 | 105612.1 | 1440.0003 | 3 | 23 | 4.400222 | 1.394501 | 1.104474 | 0 | 4.785088 | 0
2018-04-02 00:31 | 105732.1 | 1560.0002 | 3 | 23 | 4.400243 | 1.276937 | 1.148924 | 0 | 4.980676 | 0
2018-04-02 00:33 | 105852.1 | 1680.0003 | 3 | 23 | 4.400236 | 1.177917 | 1.189768 | 0 | 5.160399 | 0
2018-04-02 00:35 | 105972.1 | 1800.0009 | 3 | 23 | 4.400186 | 1.094471 | 1.2276 | 0 | 5.326869 | 0
2018-04-02 00:37 | 106092.1 | 1920.0018 | 3 | 23 | 4.400186 | 1.019718 | 1.262814 | 0 | 5.481813 | 0
2018-04-02 00:39 | 106212.1 | 2040.001 | 3 | 23 | 4.400175 | 0.9531174 | 1.295672 | 0 | 5.626395 | 0
2018-04-02 00:41 | 106332.1 | 2160.0009 | 3 | 23 | 4.400156 | 0.8938608 | 1.326443 | 0 | 5.761793 | 0
2018-04-02 00:43 | 106452.1 | 2280.001 | 3 | 23 | 4.400135 | 0.8403101 | 1.355336 | 0 | 5.888928 | 0
2018-04-02 00:45 | 106572.1 | 2400.0002 | 3 | 23 | 4.40016 | 0.7904282 | 1.382504 | 0 | 6.008473 | 0
2018-04-02 00:47 | 106692.1 | 2520.0002 | 3 | 23 | 4.400232 | 0.7445889 | 1.408066 | 0 | 6.12095 | 0
2018-04-02 00:49 | 106812.1 | 2640.001 | 3 | 23 | 4.400152 | 0.7006321 | 1.432141 | 0 | 6.226884 | 0
2018-04-02 00:51 | 106932.1 | 2760.0002 | 3 | 23 | 4.400119 | 0.6599197 | 1.454814 | 0 | 6.326645 | 0
2018-04-02 00:52 | 106956.9 | 2784.8632 | 3 | 23 | 4.400158 | 0.6519794 | 1.459345 | 0 | 6.346585 | 0
2018-04-02 00:54 | 107077 | 120.0009 | 4 | 23 | 4.284582 | 0 | 1.459345 | 0 | 6.346585 | 0
2018-04-02 00:56 | 107197 | 240.0002 | 4 | 23 | 4.272281 | 0 | 1.459345 | 0 | 6.346585 | 0
2018-04-02 00:57 | 107257 | 300.0023 | 4 | 23 | 4.269028 | 0 | 1.459345 | 0 | 6.346585 | 0
2018-04-02 00:59 | 107377.1 | 120.001 | 5 | 23 | 3.442801 | -6.519802 | 1.459345 | 0.2173131 | 6.346585 | 0.7644437
2018-04-02 01:01 | 107497.1 | 240.0018 | 5 | 23 | 3.373208 | -6.520175 | 1.459345 | 0.4346419 | 6.346585 | 1.50552
2018-04-02 01:03 | 107617.1 | 360.0009 | 5 | 23 | 3.299846 | -6.520127 | 1.459345 | 0.6519707 | 6.346585 | 2.230512
2018-04-02 01:05 | 107737.1 | 480.0001 | 5 | 23 | 3.231469 | -6.520155 | 1.459345 | 0.8692937 | 6.346585 | 2.94014
2018-04-02 01:07 | 107857.1 | 600.0002 | 5 | 23 | 3.164525 | -6.520118 | 1.459345 | 1.086624 | 6.346585 | 3.635325
2018-04-02 01:09 | 107977.1 | 720.0001 | 5 | 23 | 3.081426 | -6.520112 | 1.459345 | 1.303954 | 6.346585 | 4.314455
2018-04-02 01:10 | 108061.7 | 804.5951 | 5 | 23 | 3 | -6.519804 | 1.459345 | 1.457162 | 6.346585 | 4.78069
2018-04-02 01:12 | 108181.7 | 120 | 6 | 23 | 3.79513 | 0 | 1.459345 | 1.457162 | 6.346585 | 4.78069
2018-04-02 01:14 | 108301.7 | 240 | 6 | 23 | 3.819567 | 0 | 1.459345 | 1.457162 | 6.346585 | 4.78069
2018-04-02 01:15 | 108361.7 | 300.0014 | 6 | 23 | 3.825356 | 0 | 1.459345 | 1.457162 | 6.346585 | 4.78069
2018-04-02 01:15 | 108361.7 | 0.0026 | 7 | 24 | 3.825151 | 0 | 0 | 0 | 0 | 0
2018-04-02 01:16 | 108426.7 | 64.9488 | 2 | 24 | 4.200322 | 3.259995 | 0.06907681 | 0 | 0.2900227 | 0
2018-04-02 01:18 | 108546.8 | 120.0002 | 3 | 24 | 4.240388 | 3.259941 | 0.1773635 | 0 | 0.7473927 | 0
2018-04-02 01:20 | 108666.8 | 240.0002 | 3 | 24 | 4.265632 | 3.259886 | 0.2860097 | 0 | 1.20944 | 0
2018-04-02 01:22 | 108786.8 | 360.001 | 3 | 24 | 4.298771 | 3.259901 | 0.3946896 | 0 | 1.674727 | 0
2018-04-02 01:24 | 108906.8 | 480.0002 | 3 | 24 | 4.342932 | 3.259958 | 0.5033373 | 0 | 2.144091 | 0
2018-04-02 01:26 | 109026.8 | 600.0009 | 3 | 24 | 4.395431 | 3.259872 | 0.6119935 | 0 | 2.61877 | 0
2018-04-02 01:28 | 109146.8 | 720.0002 | 3 | 24 | 4.400285 | 2.787045 | 0.7129932 | 0 | 3.063174 | 0
2018-04-02 01:30 | 109266.8 | 840.0002 | 3 | 24 | 4.400242 | 2.397793 | 0.7991462 | 0 | 3.442271 | 0
2018-04-02 01:32 | 109386.8 | 960.0006 | 3 | 24 | 4.400271 | 2.098574 | 0.8738933 | 0 | 3.771177 | 0
2018-04-02 01:34 | 109506.8 | 1080.001 | 3 | 24 | 4.400245 | 1.862981 | 0.9397403 | 0 | 4.06092 | 0
2018-04-02 01:36 | 109626.8 | 1200.0001 | 3 | 24 | 4.400241 | 1.676166 | 0.9986021 | 0 | 4.319925 | 0
2018-04-02 01:38 | 109746.8 | 1320.0003 | 3 | 24 | 4.400248 | 1.524922 | 1.051858 | 0 | 4.554263 | 0
2018-04-02 01:40 | 109866.8 | 1440.001 | 3 | 24 | 4.400199 | 1.39713 | 1.100499 | 0 | 4.768294 | 0
2018-04-02 01:42 | 109986.8 | 1560.0017 | 3 | 24 | 4.400206 | 1.284514 | 1.145147 | 0 | 4.964754 | 0
2018-04-02 01:44 | 110106.8 | 1680.0001 | 3 | 24 | 4.400236 | 1.185017 | 1.18626 | 0 | 5.14566 | 0
2018-04-02 01:46 | 110226.8 | 1800.0026 | 3 | 24 | 4.400245 | 1.098095 | 1.22426 | 0 | 5.312865 | 0
2018-04-02 01:48 | 110346.8 | 1920.0011 | 3 | 24 | 4.400151 | 1.021799 | 1.259562 | 0 | 5.468203 | 0
2018-04-02 01:50 | 110466.8 | 2040.0001 | 3 | 24 | 4.400234 | 0.9554148 | 1.292487 | 0 | 5.613077 | 0
2018-04-02 01:52 | 110586.8 | 2160.0002 | 3 | 24 | 4.40017 | 0.8940325 | 1.323279 | 0 | 5.748569 | 0
2018-04-02 01:54 | 110706.8 | 2280.0002 | 3 | 24 | 4.400186 | 0.8396158 | 1.352148 | 0 | 5.875595 | 0
2018-04-02 01:56 | 110826.8 | 2400.0002 | 3 | 24 | 4.400242 | 0.7902279 | 1.379284 | 0 | 5.995 | 0
2018-04-02 01:58 | 110946.8 | 2520.001 | 3 | 24 | 4.400208 | 0.743947 | 1.404826 | 0 | 6.107389 | 0
2018-04-02 02:00 | 111066.8 | 2640.0018 | 3 | 24 | 4.400157 | 0.7008057 | 1.42889 | 0 | 6.213273 | 0
2018-04-02 02:02 | 111186.8 | 2760.0011 | 3 | 24 | 4.400112 | 0.6603937 | 1.451571 | 0 | 6.313074 | 0
2018-04-02 02:03 | 111212.6 | 2785.8343 | 3 | 24 | 4.400117 | 0.6519976 | 1.456282 | 0 | 6.333803 | 0
2018-04-02 02:05 | 111332.6 | 120.0017 | 4 | 24 | 4.28441 | 0 | 1.456282 | 0 | 6.333803 | 0
2018-04-02 02:07 | 111452.6 | 240.0009 | 4 | 24 | 4.272052 | 0 | 1.456282 | 0 | 6.333803 | 0
2018-04-02 02:08 | 111512.6 | 300.0023 | 4 | 24 | 4.268744 | 0 | 1.456282 | 0 | 6.333803 | 0
2018-04-02 02:10 | 111632.7 | 120.0001 | 5 | 24 | 3.442871 | -6.520123 | 1.456282 | 0.2172934 | 6.333803 | 0.7643808
2018-04-02 02:12 | 111752.7 | 240.0002 | 5 | 24 | 3.372208 | -6.520032 | 1.456282 | 0.4346448 | 6.333803 | 1.505358
2018-04-02 02:14 | 111872.7 | 360.0009 | 5 | 24 | 3.298063 | -6.52011 | 1.456282 | 0.6519669 | 6.333803 | 2.230012
2018-04-02 02:16 | 111992.7 | 480.0012 | 5 | 24 | 3.230145 | -6.520152 | 1.456282 | 0.8693089 | 6.333803 | 2.939386
2018-04-02 02:18 | 112112.7 | 600.0001 | 5 | 24 | 3.161798 | -6.519958 | 1.456282 | 1.086624 | 6.333803 | 3.634009
2018-04-02 02:20 | 112232.7 | 720.0002 | 5 | 24 | 3.078599 | -6.520053 | 1.456282 | 1.303971 | 6.333803 | 4.312708
2018-04-02 02:21 | 112314 | 801.2519 | 5 | 24 | 2.999998 | -6.520135 | 1.456282 | 1.451108 | 6.333803 | 4.760211
2018-04-02 02:23 | 112434 | 120.0009 | 6 | 24 | 3.79594 | 0 | 1.456282 | 1.451108 | 6.333803 | 4.760211
2018-04-02 02:25 | 112554 | 240.0009 | 6 | 24 | 3.820288 | 0 | 1.456282 | 1.451108 | 6.333803 | 4.760211
2018-04-02 02:26 | 112614 | 300.0025 | 6 | 24 | 3.826069 | 0 | 1.456282 | 1.451108 | 6.333803 | 4.760211
2018-04-02 02:26 | 112614 | 0.0027 | 7 | 25 | 3.825963 | 0 | 0 | 0 | 0 | 0
2018-04-02 02:27 | 112678.3 | 64.2191 | 2 | 25 | 4.200374 | 3.259995 | 0.0682835 | 0 | 0.2866947 | 0
2018-04-02 02:29 | 112798.3 | 120.0001 | 3 | 25 | 4.240833 | 3.259863 | 0.1765475 | 0 | 0.744002 | 0
2018-04-02 02:31 | 112918.3 | 240.0009 | 3 | 25 | 4.266121 | 3.259991 | 0.28522 | 0 | 1.206212 | 0
2018-04-02 02:33 | 113038.3 | 360.0002 | 3 | 25 | 4.299747 | 3.259905 | 0.3938822 | 0 | 1.671505 | 0
2018-04-02 02:35 | 113158.3 | 480.0001 | 3 | 25 | 4.344333 | 3.260004 | 0.5025406 | 0 | 2.141039 | 0
2018-04-02 02:37 | 113278.3 | 600.001 | 3 | 25 | 4.397189 | 3.259926 | 0.6112024 | 0 | 2.615907 | 0
2018-04-02 02:39 | 113398.3 | 720.0002 | 3 | 25 | 4.400294 | 2.76528 | 0.7114937 | 0 | 3.057208 | 0
2018-04-02 02:41 | 113518.3 | 840.0001 | 3 | 25 | 4.400271 | 2.377026 | 0.7969415 | 0 | 3.433202 | 0
2018-04-02 02:43 | 113638.3 | 960.001 | 3 | 25 | 4.400255 | 2.077013 | 0.8709542 | 0 | 3.758877 | 0
2018-04-02 02:45 | 113758.3 | 1080.001 | 3 | 25 | 4.400219 | 1.847833 | 0.9362078 | 0 | 4.046008 | 0
2018-04-02 02:47 | 113878.3 | 1200.0017 | 3 | 25 | 4.400234 | 1.668778 | 0.9946994 | 0 | 4.303384 | 0
2018-04-02 02:49 | 113998.3 | 1320.0002 | 3 | 25 | 4.400175 | 1.520668 | 1.04778 | 0 | 4.536951 | 0
2018-04-02 02:51 | 114118.3 | 1440.0018 | 3 | 25 | 4.400211 | 1.396632 | 1.09635 | 0 | 4.75067 | 0
2018-04-02 02:53 | 114238.3 | 1560.0011 | 3 | 25 | 4.400228 | 1.287047 | 1.141045 | 0 | 4.947338 | 0
2018-04-02 02:55 | 114358.3 | 1680.0002 | 3 | 25 | 4.40019 | 1.187407 | 1.182243 | 0 | 5.128614 | 0
2018-04-02 02:57 | 114478.3 | 1800.001 | 3 | 25 | 4.400184 | 1.101547 | 1.220348 | 0 | 5.296285 | 0
2018-04-02 02:59 | 114598.3 | 1920.0002 | 3 | 25 | 4.400199 | 1.027217 | 1.2558 | 0 | 5.452279 | 0
2018-04-02 03:01 | 114718.3 | 2040.0002 | 3 | 25 | 4.400204 | 0.9588661 | 1.288876 | 0 | 5.59782 | 0
2018-04-02 03:03 | 114838.3 | 2160.0009 | 3 | 25 | 4.40015 | 0.8958139 | 1.319759 | 0 | 5.73371 | 0
2018-04-02 03:05 | 114958.3 | 2280.0009 | 3 | 25 | 4.400195 | 0.8394632 | 1.348664 | 0 | 5.860896 | 0
2018-04-02 03:07 | 115078.3 | 2400.0002 | 3 | 25 | 4.400095 | 0.7875385 | 1.37577 | 0 | 5.980167 | 0
2018-04-02 03:09 | 115198.3 | 2520.0001 | 3 | 25 | 4.400145 | 0.7412777 | 1.401251 | 0 | 6.092287 | 0
2018-04-02 03:11 | 115318.3 | 2640.001 | 3 | 25 | 4.400172 | 0.6988173 | 1.425243 | 0 | 6.197857 | 0
2018-04-02 03:13 | 115438.3 | 2760.0001 | 3 | 25 | 4.400145 | 0.6586103 | 1.447849 | 0 | 6.297328 | 0
2018-04-02 03:13 | 115460 | 2781.6864 | 3 | 25 | 4.400194 | 0.6519947 | 1.451797 | 0 | 6.314697 | 0
2018-04-02 03:15 | 115580.1 | 120.001 | 4 | 25 | 4.284573 | 0 | 1.451797 | 0 | 6.314697 | 0
2018-04-02 03:17 | 115700.1 | 240.0011 | 4 | 25 | 4.272245 | 0 | 1.451797 | 0 | 6.314697 | 0
2018-04-02 03:18 | 115760.1 | 300.0032 | 4 | 25 | 4.268943 | 0 | 1.451797 | 0 | 6.314697 | 0
2018-04-02 03:20 | 115880.1 | 120.0001 | 5 | 25 | 3.443456 | -6.519824 | 1.451797 | 0.2173074 | 6.314697 | 0.7645968
2018-04-02 03:22 | 116000.1 | 240.0002 | 5 | 25 | 3.373166 | -6.520199 | 1.451797 | 0.4346297 | 6.314697 | 1.505713
2018-04-02 03:24 | 116120.1 | 360.0002 | 5 | 25 | 3.298768 | -6.519948 | 1.451797 | 0.6519583 | 6.314697 | 2.23065
2018-04-02 03:26 | 116240.1 | 480.0001 | 5 | 25 | 3.230152 | -6.519831 | 1.451797 | 0.8692837 | 6.314697 | 2.939934
2018-04-02 03:28 | 116360.1 | 600.0001 | 5 | 25 | 3.162647 | -6.519863 | 1.451797 | 1.086593 | 6.314697 | 3.634721
2018-04-02 03:30 | 116480.1 | 720.001 | 5 | 25 | 3.080358 | -6.519861 | 1.451797 | 1.303926 | 6.314697 | 4.313706
2018-04-02 03:32 | 116562.4 | 802.2711 | 5 | 25 | 2.999992 | -6.519848 | 1.451797 | 1.452907 | 6.314697 | 4.767034
2018-04-02 03:34 | 116682.5 | 120.0009 | 6 | 25 | 3.795609 | 0 | 1.451797 | 1.452907 | 6.314697 | 4.767034
2018-04-02 03:36 | 116802.5 | 240 | 6 | 25 | 3.820004 | 0 | 1.451797 | 1.452907 | 6.314697 | 4.767034
2018-04-02 03:37 | 116862.5 | 300.0015 | 6 | 25 | 3.825809 | 0 | 1.451797 | 1.452907 | 6.314697 | 4.767034
2018-04-02 03:37 | 116862.5 | 0.0027 | 7 | 26 | 3.825886 | 0 | 0 | 0 | 0 | 0
2018-04-02 03:38 | 116926.8213 | 64.2553 | 2 | 26 | 4.200338 | 3.259947 | 0.06835054 | 0 | 0.286974 | 0
2018-04-02 03:40 | 117046.8 | 120.0002 | 3 | 26 | 4.240753 | 3.26004 | 0.1766189 | 0 | 0.7443027 | 0
2018-04-02 03:42 | 117166.8 | 240.0011 | 3 | 26 | 4.265972 | 3.260054 | 0.2852873 | 0 | 1.206476 | 0
2018-04-02 03:44 | 117286.8 | 360.0002 | 3 | 26 | 4.299421 | 3.260048 | 0.3939433 | 0 | 1.671715 | 0
2018-04-02 03:46 | 117406.8 | 480.0002 | 3 | 26 | 4.343649 | 3.259974 | 0.5026035 | 0 | 2.141197 | 0
2018-04-02 03:48 | 117526.8 | 600.001 | 3 | 26 | 4.396915 | 3.260046 | 0.6112642 | 0 | 2.616015 | 0
2018-04-02 03:50 | 117646.8 | 720.0002 | 3 | 26 | 4.400291 | 2.763247 | 0.7115889 | 0 | 3.057462 | 0
2018-04-02 03:52 | 117766.8 | 840.0018 | 3 | 26 | 4.400273 | 2.372276 | 0.7968849 | 0 | 3.432788 | 0
2018-04-02 03:54 | 117886.8 | 960.0002 | 3 | 26 | 4.400275 | 2.075199 | 0.8707871 | 0 | 3.757977 | 0
2018-04-02 03:56 | 118006.8 | 1080.0002 | 3 | 26 | 4.400217 | 1.843244 | 0.9359357 | 0 | 4.044646 | 0
2018-04-02 03:58 | 118126.8 | 1200.0002 | 3 | 26 | 4.400239 | 1.660826 | 0.9942272 | 0 | 4.301142 | 0
2018-04-02 04:00 | 118246.8 | 1320.001 | 3 | 26 | 4.400198 | 1.512307 | 1.047033 | 0 | 4.533498 | 0
2018-04-02 04:02 | 118366.8 | 1440.001 | 3 | 26 | 4.400225 | 1.390828 | 1.095354 | 0 | 4.746121 | 0
2018-04-02 04:04 | 118486.8 | 1560.0001 | 3 | 26 | 4.400195 | 1.28694 | 1.139941 | 0 | 4.942311 | 0
2018-04-02 04:06 | 118606.8 | 1680.0002 | 3 | 26 | 4.400216 | 1.192111 | 1.181241 | 0 | 5.124042 | 0
2018-04-02 04:08 | 118726.8 | 1800.0009 | 3 | 26 | 4.400211 | 1.105882 | 1.2195 | 0 | 5.29239 | 0
2018-04-02 04:10 | 118846.8 | 1920.0009 | 3 | 26 | 4.400182 | 1.029081 | 1.255051 | 0 | 5.44882 | 0
2018-04-02 04:12 | 118966.8 | 2040.0009 | 3 | 26 | 4.400173 | 0.9619856 | 1.288224 | 0 | 5.594786 | 0
2018-04-02 04:14 | 119086.8 | 2160.0001 | 3 | 26 | 4.400194 | 0.9023323 | 1.319278 | 0 | 5.731427 | 0
2018-04-02 04:16 | 119206.8 | 2280.001 | 3 | 26 | 4.400171 | 0.8454971 | 1.348388 | 0 | 5.859516 | 0
2018-04-02 04:18 | 119326.8 | 2400.001 | 3 | 26 | 4.400157 | 0.7934256 | 1.375694 | 0 | 5.979667 | 0
2018-04-02 04:20 | 119446.8 | 2520.0009 | 3 | 26 | 4.400176 | 0.7451181 | 1.401316 | 0 | 6.092411 | 0
2018-04-02 04:22 | 119566.8 | 2640.001 | 3 | 26 | 4.400145 | 0.7010069 | 1.425414 | 0 | 6.198445 | 0
2018-04-02 04:24 | 119686.8 | 2760.0009 | 3 | 26 | 4.400175 | 0.6611824 | 1.448107 | 0 | 6.298298 | 0
2018-04-02 04:24 | 119714.4 | 2787.5919 | 3 | 26 | 4.400167 | 0.6519976 | 1.453141 | 0 | 6.320447 | 0
2018-04-02 04:26 | 119834.5 | 120.0008 | 4 | 26 | 4.284658 | 0 | 1.453141 | 0 | 6.320447 | 0
2018-04-02 04:28 | 119954.5 | 240.0008 | 4 | 26 | 4.272333 | 0 | 1.453141 | 0 | 6.320447 | 0
2018-04-02 04:29 | 120014.5 | 300.0023 | 4 | 26 | 4.269064 | 0 | 1.453141 | 0 | 6.320447 | 0
2018-04-02 04:31 | 120134.5 | 120.001 | 5 | 26 | 3.443483 | -6.519855 | 1.453141 | 0.2172982 | 6.320447 | 0.7646354
2018-04-02 04:33 | 120254.5 | 240.001 | 5 | 26 | 3.37425 | -6.519795 | 1.453141 | 0.4346363 | 6.320447 | 1.505922
2018-04-02 04:35 | 120374.5 | 360.001 | 5 | 26 | 3.299552 | -6.519897 | 1.453141 | 0.6519407 | 6.320447 | 2.230903
2018-04-02 04:37 | 120494.5 | 480.001 | 5 | 26 | 3.230967 | -6.520115 | 1.453141 | 0.869258 | 6.320447 | 2.94036
2018-04-02 04:39 | 120614.5 | 600.0011 | 5 | 26 | 3.165204 | -6.519816 | 1.453141 | 1.086596 | 6.320447 | 3.635535
2018-04-02 04:41 | 120734.5 | 720.0011 | 5 | 26 | 3.081829 | -6.519821 | 1.453141 | 1.303933 | 6.320447 | 4.314802
2018-04-02 04:43 | 120819.2 | 804.6408 | 5 | 26 | 2.999992 | -6.519868 | 1.453141 | 1.457196 | 6.320447 | 4.781191
2018-04-02 04:45 | 120939.2 | 120.0001 | 6 | 26 | 3.794809 | 0 | 1.453141 | 1.457196 | 6.320447 | 4.781191
2018-04-02 04:47 | 121059.2 | 240.0002 | 6 | 26 | 3.819304 | 0 | 1.453141 | 1.457196 | 6.320447 | 4.781191
2018-04-02 04:48 | 121119.2 | 300.0023 | 6 | 26 | 3.825136 | 0 | 1.453141 | 1.457196 | 6.320447 | 4.781191
2018-04-02 04:48 | 121119.2 | 0.0028 | 7 | 27 | 3.825054 | 0 | 0 | 0 | 0 | 0
2018-04-02 04:49 | 121184.4 | 65.0696 | 2 | 27 | 4.200346 | 3.259975 | 0.06922104 | 0 | 0.290626 | 0
2018-04-02 04:51 | 121304.4 | 120.0009 | 3 | 27 | 4.240515 | 3.260004 | 0.1775036 | 0 | 0.7479938 | 0
2018-04-02 04:53 | 121424.4 | 240.0002 | 3 | 27 | 4.265924 | 3.260044 | 0.2861656 | 0 | 1.210122 | 0
2018-04-02 04:55 | 121544.4 | 360.001 | 3 | 27 | 4.299126 | 3.260033 | 0.3948278 | 0 | 1.675368 | 0
2018-04-02 04:57 | 121664.4 | 480.0003 | 3 | 27 | 4.34309 | 3.259962 | 0.5034875 | 0 | 2.144807 | 0
2018-04-02 04:59 | 121784.4 | 600.001 | 3 | 27 | 4.396043 | 3.260006 | 0.6121488 | 0 | 2.61955 | 0
2018-04-02 05:01 | 121904.4 | 720.001 | 3 | 27 | 4.400258 | 2.768631 | 0.7127488 | 0 | 3.062201 | 0
2018-04-02 05:03 | 122024.4 | 840.0012 | 3 | 27 | 4.400202 | 2.371284 | 0.7981329 | 0 | 3.437915 | 0
2018-04-02 05:05 | 122144.4 | 960.001 | 3 | 27 | 4.400259 | 2.07449 | 0.872002 | 0 | 3.762958 | 0
2018-04-02 05:07 | 122264.4 | 1080.0002 | 3 | 27 | 4.400238 | 1.843272 | 0.9371346 | 0 | 4.049557 | 0
2018-04-02 05:09 | 122384.4 | 1200.0002 | 3 | 27 | 4.400219 | 1.661712 | 0.9954402 | 0 | 4.306114 | 0
2018-04-02 05:11 | 122504.4 | 1320.0003 | 3 | 27 | 4.400269 | 1.513682 | 1.048268 | 0 | 4.538568 | 0
2018-04-02 05:13 | 122624.4 | 1440.0001 | 3 | 27 | 4.40019 | 1.389197 | 1.096586 | 0 | 4.751176 | 0
2018-04-02 05:15 | 122744.4 | 1560.0002 | 3 | 27 | 4.400148 | 1.282471 | 1.14108 | 0 | 4.946961 | 0
2018-04-02 05:17 | 122864.4 | 1680.0001 | 3 | 27 | 4.400206 | 1.190997 | 1.182283 | 0 | 5.128261 | 0
2018-04-02 05:19 | 122984.4 | 1800.001 | 3 | 27 | 4.400156 | 1.105436 | 1.220541 | 0 | 5.296604 | 0
2018-04-02 05:21 | 123104.4 | 1920.0019 | 3 | 27 | 4.400148 | 1.029861 | 1.256113 | 0 | 5.453127 | 0
2018-04-02 05:23 | 123224.4 | 2040.0001 | 3 | 27 | 4.400165 | 0.9634228 | 1.28931 | 0 | 5.599199 | 0
2018-04-02 05:25 | 123344.4 | 2160.0001 | 3 | 27 | 4.400221 | 0.9037619 | 1.320408 | 0 | 5.736039 | 0
2018-04-02 05:27 | 123464.4 | 2280.0001 | 3 | 27 | 4.400139 | 0.8485727 | 1.349594 | 0 | 5.86446 | 0
2018-04-02 05:29 | 123584.4 | 2400.0001 | 3 | 27 | 4.400192 | 0.7995033 | 1.377048 | 0 | 5.985262 | 0
2018-04-02 05:31 | 123704.4 | 2520.0009 | 3 | 27 | 4.40016 | 0.7514067 | 1.402885 | 0 | 6.098948 | 0
2018-04-02 05:33 | 123824.4 | 2640.0001 | 3 | 27 | 4.400147 | 0.7058249 | 1.427163 | 0 | 6.205774 | 0
2018-04-02 05:35 | 123944.4 | 2760.0011 | 3 | 27 | 4.400152 | 0.6639137 | 1.449988 | 0 | 6.306209 | 0
2018-04-02 05:35 | 123980.4 | 2795.9527 | 3 | 27 | 4.400165 | 0.6519995 | 1.456558 | 0 | 6.33512 | 0
2018-04-02 05:37 | 124100.4 | 120.0003 | 4 | 27 | 4.284538 | 0 | 1.456558 | 0 | 6.33512 | 0
2018-04-02 05:39 | 124220.4 | 240.0004 | 4 | 27 | 4.272206 | 0 | 1.456558 | 0 | 6.33512 | 0
2018-04-02 05:40 | 124280.4 | 300.0033 | 4 | 27 | 4.268904 | 0 | 1.456558 | 0 | 6.33512 | 0
2018-04-02 05:42 | 124400.5 | 120.0002 | 5 | 27 | 3.442917 | -6.519994 | 1.456558 | 0.2172986 | 6.33512 | 0.7644799
2018-04-02 05:44 | 124520.5 | 240.0002 | 5 | 27 | 3.37353 | -6.519767 | 1.456558 | 0.4346142 | 6.33512 | 1.50549
2018-04-02 05:46 | 124640.5 | 360.0002 | 5 | 27 | 3.29993 | -6.519865 | 1.456558 | 0.6519414 | 6.33512 | 2.230526
2018-04-02 05:48 | 124760.5 | 480.001 | 5 | 27 | 3.232145 | -6.519856 | 1.456558 | 0.8692769 | 6.33512 | 2.940249
2018-04-02 05:50 | 124880.5 | 600.0011 | 5 | 27 | 3.163608 | -6.519802 | 1.456558 | 1.086594 | 6.33512 | 3.635329
2018-04-02 05:52 | 125000.5 | 720.0003 | 5 | 27 | 3.081468 | -6.519858 | 1.456558 | 1.303917 | 6.33512 | 4.3144
2018-04-02 05:54 | 125084 | 803.4792 | 5 | 27 | 2.999993 | -6.519839 | 1.456558 | 1.45508 | 6.33512 | 4.774394
2018-04-02 05:56 | 125204 | 120 | 6 | 27 | 3.794929 | 0 | 1.456558 | 1.45508 | 6.33512 | 4.774394
2018-04-02 05:58 | 125324 | 240 | 6 | 27 | 3.819388 | 0 | 1.456558 | 1.45508 | 6.33512 | 4.774394
2018-04-02 05:59 | 125384 | 300.0022 | 6 | 27 | 3.825219 | 0 | 1.456558 | 1.45508 | 6.33512 | 4.774394
2018-04-02 05:59 | 125384 | 0.0047 | 7 | 28 | 3.82529 | 0 | 0 | 0 | 0 | 0
2018-04-02 06:00 | 125449.5 | 65.4168 | 2 | 28 | 4.200329 | 3.259974 | 0.06958805 | 1.97e-09 | 0.2921659 | 7.536e-09
2018-04-02 06:02 | 125569.5 | 120.0019 | 3 | 28 | 4.240161 | 3.259916 | 0.1778579 | 1.97e-09 | 0.7494485 | 7.536e-09
2018-04-02 06:04 | 125689.5 | 240.0002 | 3 | 28 | 4.265615 | 3.259939 | 0.2865228 | 1.97e-09 | 1.211565 | 7.536e-09
2018-04-02 06:06 | 125809.5 | 360.0002 | 3 | 28 | 4.299511 | 3.259932 | 0.3951761 | 1.97e-09 | 1.676778 | 7.536e-09
2018-04-02 06:08 | 125929.5 | 480.0012 | 3 | 28 | 4.344128 | 3.259947 | 0.5038483 | 1.97e-09 | 2.146348 | 7.536e-09
2018-04-02 06:10 | 126049.5 | 600.0002 | 3 | 28 | 4.397186 | 3.259911 | 0.6125001 | 1.97e-09 | 2.621165 | 7.536e-09
2018-04-02 06:12 | 126169.5 | 720.001 | 3 | 28 | 4.400273 | 2.759609 | 0.7127371 | 1.97e-09 | 3.062227 | 7.536e-09
2018-04-02 06:14 | 126289.5 | 840.0011 | 3 | 28 | 4.40025 | 2.361658 | 0.797815 | 1.97e-09 | 3.436594 | 7.536e-09
2018-04-02 06:16 | 126409.5 | 960.0002 | 3 | 28 | 4.400255 | 2.064577 | 0.871335 | 1.97e-09 | 3.7601 | 7.536e-09
2018-04-02 06:18 | 126529.5 | 1080.002 | 3 | 28 | 4.400222 | 1.838196 | 0.9362278 | 1.97e-09 | 4.045644 | 7.536e-09
2018-04-02 06:20 | 126649.5 | 1200.0003 | 3 | 28 | 4.400193 | 1.65795 | 0.9944039 | 1.97e-09 | 4.301632 | 7.536e-09
2018-04-02 06:22 | 126769.5 | 1320.001 | 3 | 28 | 4.400163 | 1.510546 | 1.047147 | 1.97e-09 | 4.533712 | 7.536e-09
2018-04-02 06:24 | 126889.5 | 1440.0002 | 3 | 28 | 4.400229 | 1.388434 | 1.095411 | 1.97e-09 | 4.746086 | 7.536e-09
2018-04-02 06:26 | 127009.5 | 1560.0002 | 3 | 28 | 4.400203 | 1.282548 | 1.139872 | 1.97e-09 | 4.941724 | 7.536e-09
2018-04-02 06:28 | 127129.5 | 1680.0002 | 3 | 28 | 4.400203 | 1.190617 | 1.181056 | 1.97e-09 | 5.122941 | 7.536e-09
2018-04-02 06:30 | 127249.5 | 1800.0002 | 3 | 28 | 4.400152 | 1.103756 | 1.219284 | 1.97e-09 | 5.291152 | 7.536e-09
2018-04-02 06:32 | 127369.5 | 1920.0011 | 3 | 28 | 4.400195 | 1.025603 | 1.25474 | 1.97e-09 | 5.447165 | 7.536e-09
2018-04-02 06:34 | 127489.5 | 2040.0003 | 3 | 28 | 4.400191 | 0.9591532 | 1.287776 | 1.97e-09 | 5.592526 | 7.536e-09
2018-04-02 06:36 | 127609.5 | 2160.0011 | 3 | 28 | 4.400169 | 0.900383 | 1.318747 | 1.97e-09 | 5.728803 | 7.536e-09
2018-04-02 06:38 | 127729.5 | 2280.0028 | 3 | 28 | 4.400161 | 0.8468399 | 1.347862 | 1.97e-09 | 5.856914 | 7.536e-09
2018-04-02 06:40 | 127849.5 | 2400.0019 | 3 | 28 | 4.400167 | 0.7969618 | 1.375243 | 1.97e-09 | 5.977397 | 7.536e-09
2018-04-02 06:42 | 127969.5 | 2520.0002 | 3 | 28 | 4.400123 | 0.7506552 | 1.40102 | 1.97e-09 | 6.090821 | 7.536e-09
2018-04-02 06:44 | 128089.5 | 2640.001 | 3 | 28 | 4.400184 | 0.7093544 | 1.425347 | 1.97e-09 | 6.19786 | 7.536e-09
2018-04-02 06:46 | 128209.5 | 2760.001 | 3 | 28 | 4.400131 | 0.6695042 | 1.448321 | 1.97e-09 | 6.29895 | 7.536e-09
2018-04-02 06:47 | 128260.2 | 2810.6752 | 3 | 28 | 4.400105 | 0.6519947 | 1.457626 | 1.97e-09 | 6.339895 | 7.536e-09
2018-04-02 06:49 | 128380.3 | 120.0016 | 4 | 28 | 4.285176 | 0 | 1.457626 | 1.97e-09 | 6.339895 | 7.536e-09
2018-04-02 06:51 | 128500.3 | 240.0009 | 4 | 28 | 4.272931 | 0 | 1.457626 | 1.97e-09 | 6.339895 | 7.536e-09
2018-04-02 06:52 | 128560.3 | 300.0014 | 4 | 28 | 4.269672 | 0 | 1.457626 | 1.97e-09 | 6.339895 | 7.536e-09
2018-04-02 06:54 | 128680.3335 | 120.001 | 5 | 28 | 3.445261 | -6.519839 | 1.457626 | 0.2172982 | 6.339895 | 0.7649295
2018-04-02 06:56 | 128800.3327 | 240.0002 | 5 | 28 | 3.373989 | -6.519824 | 1.457626 | 0.4346186 | 6.339895 | 1.506247
2018-04-02 06:58 | 128920.3327 | 360.0002 | 5 | 28 | 3.299412 | -6.519856 | 1.457626 | 0.6519557 | 6.339895 | 2.231386
2018-04-02 07:00 | 129040.3336 | 480.0011 | 5 | 28 | 3.232425 | -6.519848 | 1.457626 | 0.8692906 | 6.339895 | 2.941103
2018-04-02 07:02 | 129160.3336 | 600.0011 | 5 | 28 | 3.164383 | -6.519823 | 1.457626 | 1.08661 | 6.339895 | 3.636305
2018-04-02 07:04 | 129280.3328 | 720.0003 | 5 | 28 | 3.081447 | -6.519823 | 1.457626 | 1.30393 | 6.339895 | 4.315471
2018-04-02 07:05 | 129363.7877 | 803.4552 | 5 | 28 | 2.999997 | -6.519853 | 1.457626 | 1.455065 | 6.339895 | 4.775358
2018-04-02 07:07 | 129483.8 | 120.0003 | 6 | 28 | 3.795234 | 0 | 1.457626 | 1.455065 | 6.339895 | 4.775358
2018-04-02 07:09 | 129603.8 | 240.0011 | 6 | 28 | 3.819729 | 0 | 1.457626 | 1.455065 | 6.339895 | 4.775358
2018-04-02 07:10 | 129663.8 | 300.0032 | 6 | 28 | 3.825568 | 0 | 1.457626 | 1.455065 | 6.339895 | 4.775358
2018-04-02 07:10 | 129663.8 | 0.0026 | 7 | 29 | 3.825651 | 0 | 0 | 0 | 0 | 0
2018-04-02 07:11 | 129729.2 | 65.2856 | 2 | 29 | 4.200338 | 3.259979 | 0.06941539 | 1.807e-09 | 0.2914435 | 6.915e-09
2018-04-02 07:13 | 129849.2 | 120.0002 | 3 | 29 | 4.240421 | 3.259863 | 0.177678 | 1.807e-09 | 0.74871 | 6.915e-09
2018-04-02 07:15 | 129969.2 | 240.001 | 3 | 29 | 4.265931 | 3.259935 | 0.2863427 | 1.807e-09 | 1.210851 | 6.915e-09
2018-04-02 07:17 | 130089.2 | 360.0002 | 3 | 29 | 4.299603 | 3.259932 | 0.3950039 | 1.807e-09 | 1.676122 | 6.915e-09
2018-04-02 07:19 | 130209.2 | 480.0002 | 3 | 29 | 4.344435 | 3.259832 | 0.5036688 | 1.807e-09 | 2.145693 | 6.915e-09
2018-04-02 07:21 | 130329.2 | 600.0002 | 3 | 29 | 4.397434 | 3.259928 | 0.6123291 | 1.807e-09 | 2.62058 | 6.915e-09
2018-04-02 07:23 | 130449.2 | 720.0001 | 3 | 29 | 4.400295 | 2.758394 | 0.712513 | 1.807e-09 | 3.061411 | 6.915e-09
2018-04-02 07:25 | 130569.2 | 840.0002 | 3 | 29 | 4.400208 | 2.361284 | 0.7975857 | 1.807e-09 | 3.435754 | 6.915e-09
2018-04-02 07:27 | 130689.2 | 960.0011 | 3 | 29 | 4.400286 | 2.058212 | 0.8710078 | 1.807e-09 | 3.75883 | 6.915e-09
2018-04-02 07:29 | 130809.2 | 1080.0009 | 3 | 29 | 4.400255 | 1.831911 | 0.9356781 | 1.807e-09 | 4.043395 | 6.915e-09
2018-04-02 07:31 | 130929.2 | 1200.0018 | 3 | 29 | 4.400233 | 1.652773 | 0.99365 | 1.807e-09 | 4.298485 | 6.915e-09
2018-04-02 07:33 | 131049.2 | 1320.0011 | 3 | 29 | 4.400257 | 1.505989 | 1.046208 | 1.807e-09 | 4.529751 | 6.915e-09
2018-04-02 07:35 | 131169.2 | 1440.0002 | 3 | 29 | 4.400184 | 1.382864 | 1.094296 | 1.807e-09 | 4.741348 | 6.915e-09
2018-04-02 07:37 | 131289.2 | 1560.0011 | 3 | 29 | 4.400174 | 1.277778 | 1.138598 | 1.807e-09 | 4.936286 | 6.915e-09
2018-04-02 07:39 | 131409.2 | 1680.0027 | 3 | 29 | 4.400186 | 1.185877 | 1.179633 | 1.807e-09 | 5.116849 | 6.915e-09
2018-04-02 07:41 | 131529.2 | 1800.0018 | 3 | 29 | 4.400172 | 1.101267 | 1.217748 | 1.807e-09 | 5.284559 | 6.915e-09
2018-04-02 07:43 | 131649.2 | 1920.0009 | 3 | 29 | 4.400183 | 1.023247 | 1.253134 | 1.807e-09 | 5.440264 | 6.915e-09
2018-04-02 07:45 | 131769.2 | 2040.0009 | 3 | 29 | 4.400197 | 0.9544296 | 1.286058 | 1.807e-09 | 5.585136 | 6.915e-09
2018-04-02 07:47 | 131889.2 | 2160.0001 | 3 | 29 | 4.400121 | 0.8930454 | 1.316832 | 1.807e-09 | 5.720549 | 6.915e-09
2018-04-02 07:49 | 132009.2 | 2280.0009 | 3 | 29 | 4.400171 | 0.8402414 | 1.345713 | 1.807e-09 | 5.847627 | 6.915e-09
2018-04-02 07:51 | 132129.2 | 2400.0001 | 3 | 29 | 4.400127 | 0.7914619 | 1.372896 | 1.807e-09 | 5.967237 | 6.915e-09
2018-04-02 07:53 | 132249.2 | 2520.0009 | 3 | 29 | 4.400166 | 0.7468548 | 1.398524 | 1.807e-09 | 6.080007 | 6.915e-09
2018-04-02 07:55 | 132369.2 | 2640.0002 | 3 | 29 | 4.400166 | 0.7050953 | 1.422713 | 1.807e-09 | 6.18644 | 6.915e-09
2018-04-02 07:57 | 132489.2 | 2760.001 | 3 | 29 | 4.400164 | 0.6660948 | 1.445553 | 1.807e-09 | 6.28694 | 6.915e-09
2018-04-02 07:58 | 132533.4 | 2804.1695 | 3 | 29 | 4.400144 | 0.6519976 | 1.45364 | 1.807e-09 | 6.322525 | 6.915e-09
2018-04-02 08:00 | 132653.4 | 120.0009 | 4 | 29 | 4.28485 | 0 | 1.45364 | 1.807e-09 | 6.322525 | 6.915e-09
2018-04-02 08:02 | 132773.4 | 240 | 4 | 29 | 4.272534 | 0 | 1.45364 | 1.807e-09 | 6.322525 | 6.915e-09
2018-04-02 08:03 | 132833.4 | 300.0022 | 4 | 29 | 4.26925 | 0 | 1.45364 | 1.807e-09 | 6.322525 | 6.915e-09
2018-04-02 08:05 | 132953.5 | 120.0003 | 5 | 29 | 3.445308 | -6.519903 | 1.45364 | 0.2172849 | 6.322525 | 0.7650911
2018-04-02 08:07 | 133073.5 | 240.0012 | 5 | 29 | 3.37489 | -6.519876 | 1.45364 | 0.4346251 | 6.322525 | 1.506635
2018-04-02 08:09 | 133193.5 | 360.001 | 5 | 29 | 3.299125 | -6.519875 | 1.45364 | 0.6519343 | 6.322525 | 2.231656
2018-04-02 08:11 | 133313.5 | 480.0003 | 5 | 29 | 3.23193 | -6.519912 | 1.45364 | 0.8692701 | 6.322525 | 2.941249
2018-04-02 08:13 | 133433.5 | 600.0002 | 5 | 29 | 3.1637 | -6.519947 | 1.45364 | 1.086605 | 6.322525 | 3.636358
2018-04-02 08:15 | 133553.5 | 720.0003 | 5 | 29 | 3.081431 | -6.51993 | 1.45364 | 1.303899 | 6.322525 | 4.315254
2018-04-02 08:16 | 133638.5 | 804.952 | 5 | 29 | 3 | -6.519888 | 1.45364 | 1.457757 | 6.322525 | 4.783436
2018-04-02 08:18 | 133758.5 | 120.0008 | 6 | 29 | 3.794599 | 0 | 1.45364 | 1.457757 | 6.322525 | 4.783436
2018-04-02 08:20 | 133878.5 | 240.0009 | 6 | 29 | 3.819082 | 0 | 1.45364 | 1.457757 | 6.322525 | 4.783436
2018-04-02 08:21 | 133938.5 | 300.0038 | 6 | 29 | 3.824964 | 0 | 1.45364 | 1.457757 | 6.322525 | 4.783436
2018-04-02 08:21 | 133938.5 | 0.0027 | 7 | 30 | 3.825085 | 0 | 0 | 0 | 0 | 0
2018-04-02 08:22 | 134004.2 | 65.5456 | 2 | 30 | 4.200349 | 3.259966 | 0.06975345 | 3.596e-09 | 0.29286 | 1.3754e-08
2018-04-02 08:24 | 134124.2 | 120.0002 | 3 | 30 | 4.240173 | 3.259943 | 0.1780053 | 3.596e-09 | 0.7500716 | 1.3754e-08
2018-04-02 08:26 | 134244.2 | 240.0019 | 3 | 30 | 4.26564 | 3.259981 | 0.2866821 | 3.596e-09 | 1.212232 | 1.3754e-08
2018-04-02 08:28 | 134364.2 | 360.0002 | 3 | 30 | 4.299022 | 3.259991 | 0.3953267 | 3.596e-09 | 1.677375 | 1.3754e-08
2018-04-02 08:30 | 134484.2 | 480.001 | 3 | 30 | 4.343257 | 3.259964 | 0.5040041 | 3.596e-09 | 2.146896 | 1.3754e-08
2018-04-02 08:32 | 134604.2 | 600.0002 | 3 | 30 | 4.396163 | 3.259975 | 0.6126633 | 3.596e-09 | 2.621643 | 1.3754e-08
2018-04-02 08:34 | 134724.2 | 720.0009 | 3 | 30 | 4.400264 | 2.768269 | 0.7132061 | 3.596e-09 | 3.064045 | 1.3754e-08
2018-04-02 08:36 | 134844.2 | 840.0026 | 3 | 30 | 4.400289 | 2.368702 | 0.7985483 | 3.596e-09 | 3.439574 | 1.3754e-08
2018-04-02 08:38 | 134964.2 | 960.0009 | 3 | 30 | 4.400245 | 2.06263 | 0.8721306 | 3.596e-09 | 3.763355 | 1.3754e-08
2018-04-02 08:40 | 135084.2 | 1080.0002 | 3 | 30 | 4.400217 | 1.834338 | 0.9369155 | 3.596e-09 | 4.048424 | 1.3754e-08
2018-04-02 08:42 | 135204.2 | 1200.0003 | 3 | 30 | 4.400205 | 1.654893 | 0.9949701 | 3.596e-09 | 4.303878 | 1.3754e-08
2018-04-02 08:44 | 135324.2 | 1320.0027 | 3 | 30 | 4.400223 | 1.508529 | 1.047619 | 3.596e-09 | 4.535544 | 1.3754e-08
2018-04-02 08:46 | 135444.2 | 1440.0003 | 3 | 30 | 4.400228 | 1.38617 | 1.09579 | 3.596e-09 | 4.747508 | 1.3754e-08
2018-04-02 08:48 | 135564.2 | 1560.0002 | 3 | 30 | 4.399798 | 1.315087 | 1.14026 | 3.596e-09 | 4.943182 | 1.3754e-08
2018-04-02 08:50 | 135684.2 | 1680.001 | 3 | 30 | 4.400207 | 1.224751 | 1.182831 | 3.596e-09 | 5.1305 | 1.3754e-08
2018-04-02 08:52 | 135804.2 | 1800.0011 | 3 | 30 | 4.400181 | 1.124451 | 1.221949 | 3.596e-09 | 5.302627 | 1.3754e-08
2018-04-02 08:54 | 135924.2 | 1920.0002 | 3 | 30 | 4.400164 | 1.034947 | 1.257905 | 3.596e-09 | 5.460841 | 1.3754e-08
2018-04-02 08:56 | 136044.2 | 2040.0002 | 3 | 30 | 4.400206 | 0.959136 | 1.291105 | 3.596e-09 | 5.606928 | 1.3754e-08
2018-04-02 08:58 | 136164.2 | 2160.0009 | 3 | 30 | 4.400226 | 0.8941383 | 1.321953 | 3.596e-09 | 5.742663 | 1.3754e-08
2018-04-02 09:00 | 136284.2 | 2280.0002 | 3 | 30 | 4.400114 | 0.8360014 | 1.350769 | 3.596e-09 | 5.869461 | 1.3754e-08
2018-04-02 09:02 | 136404.2 | 2400.0027 | 3 | 30 | 4.400203 | 0.7863283 | 1.377785 | 3.596e-09 | 5.988337 | 1.3754e-08
2018-04-02 09:04 | 136524.2 | 2520.0002 | 3 | 30 | 4.400103 | 0.740612 | 1.403217 | 3.596e-09 | 6.10024 | 1.3754e-08
2018-04-02 09:06 | 136644.2 | 2640.001 | 3 | 30 | 4.400221 | 0.7001467 | 1.427217 | 3.596e-09 | 6.205843 | 1.3754e-08
2018-04-02 09:08 | 136764.2 | 2760.0001 | 3 | 30 | 4.400175 | 0.6619253 | 1.449897 | 3.596e-09 | 6.305638 | 1.3754e-08
2018-04-02 09:09 | 136796.4 | 2792.2039 | 3 | 30 | 4.400172 | 0.6519957 | 1.455771 | 3.596e-09 | 6.331486 | 1.3754e-08
2018-04-02 09:11 | 136916.4 | 120.0008 | 4 | 30 | 4.284389 | 0 | 1.455774 | 3.596e-09 | 6.331498 | 1.3754e-08
2018-04-02 09:13 | 137036.4 | 240 | 4 | 30 | 4.272004 | 0 | 1.455774 | 3.596e-09 | 6.331498 | 1.3754e-08
2018-04-02 09:14 | 137096.4 | 300.003 | 4 | 30 | 4.268682 | 0 | 1.455774 | 3.596e-09 | 6.331498 | 1.3754e-08
2018-04-02 09:16 | 137216.5 | 120.0003 | 5 | 30 | 3.44484 | -6.519898 | 1.455774 | 0.2173094 | 6.331498 | 0.7649132
2018-04-02 09:18 | 137336.5 | 240.0011 | 5 | 30 | 3.373584 | -6.519917 | 1.455774 | 0.4346406 | 6.331498 | 1.506203
2018-04-02 09:20 | 137456.5 | 360.0002 | 5 | 30 | 3.297603 | -6.519901 | 1.455774 | 0.6519635 | 6.331498 | 2.230968
2018-04-02 09:22 | 137576.5 | 480.001 | 5 | 30 | 3.227889 | -6.519947 | 1.455774 | 0.8692827 | 6.331498 | 2.939884
2018-04-02 09:24 | 137696.5 | 600.0003 | 5 | 30 | 3.157763 | -6.519849 | 1.455774 | 1.086605 | 6.331498 | 3.633935
2018-04-02 09:26 | 137816.5 | 720.0011 | 5 | 30 | 3.070897 | -6.51993 | 1.455774 | 1.303931 | 6.331498 | 4.311235
2018-04-02 09:27 | 137887.7 | 791.188 | 5 | 30 | 2.999999 | -6.519898 | 1.455774 | 1.432855 | 6.331498 | 4.702839
2018-04-02 09:29 | 138007.7 | 120.0008 | 6 | 30 | 3.798146 | 0 | 1.455774 | 1.432855 | 6.331498 | 4.702839
2018-04-02 09:31 | 138127.7 | 240.0008 | 6 | 30 | 3.822588 | 0 | 1.455774 | 1.432855 | 6.331498 | 4.702839
2018-04-02 09:32 | 138187.7 | 300.0038 | 6 | 30 | 3.828335 | 0 | 1.455774 | 1.432855 | 6.331498 | 4.702839
2018-04-02 09:32 | 138187.7 | 0.0028 | 7 | 31 | 3.828444 | 0 | 0 | 0 | 0 | 0
2018-04-02 09:33 | 138248.6 | 60.7559 | 2 | 31 | 4.200337 | 3.259991 | 0.06452696 | 0 | 0.2709342 | 0
2018-04-02 09:35 | 138368.6 | 120.001 | 3 | 31 | 4.242661 | 3.259836 | 0.1727811 | 0 | 0.7283508 | 0
2018-04-02 09:37 | 138488.6 | 240.001 | 3 | 31 | 4.267692 | 3.259872 | 0.2814389 | 0 | 1.190677 | 0
2018-04-02 09:39 | 138608.6 | 360.0001 | 3 | 31 | 4.301944 | 3.260021 | 0.3900985 | 0 | 1.656158 | 0
2018-04-02 09:41 | 138728.6 | 480.0019 | 3 | 31 | 4.347957 | 3.259918 | 0.4987657 | 0 | 2.126041 | 0
2018-04-02 09:43 | 138848.6 | 600.0011 | 3 | 31 | 4.400288 | 3.234243 | 0.6074042 | 0 | 2.601276 | 0
2018-04-02 09:45 | 138968.6 | 720.0004 | 3 | 31 | 4.400252 | 2.712599 | 0.7059717 | 0 | 3.035002 | 0
2018-04-02 09:47 | 139088.6 | 840.0019 | 3 | 31 | 4.400306 | 2.320724 | 0.7895669 | 0 | 3.402844 | 0
2018-04-02 09:49 | 139208.6 | 960.0011 | 3 | 31 | 4.400252 | 2.020781 | 0.8617079 | 0 | 3.720283 | 0
2018-04-02 09:51 | 139328.6 | 1080.0018 | 3 | 31 | 4.400169 | 1.792231 | 0.9250686 | 0 | 3.999086 | 0
2018-04-02 09:53 | 139448.6 | 1200.0003 | 3 | 31 | 4.400246 | 1.621921 | 0.9818587 | 0 | 4.248974 | 0
2018-04-02 09:55 | 139568.6 | 1320.0003 | 3 | 31 | 4.4002 | 1.482737 | 1.033531 | 0 | 4.476345 | 0
2018-04-02 09:57 | 139688.6 | 1440.0013 | 3 | 31 | 4.400183 | 1.365196 | 1.080952 | 0 | 4.685008 | 0
2018-04-02 09:59 | 139808.6 | 1560.0009 | 3 | 31 | 4.400176 | 1.263426 | 1.12472 | 0 | 4.877592 | 0
2018-04-02 10:01 | 139928.6 | 1680.001 | 3 | 31 | 4.400189 | 1.174454 | 1.165313 | 0 | 5.056213 | 0
2018-04-02 10:03 | 140048.6 | 1800.0002 | 3 | 31 | 4.400206 | 1.095222 | 1.203117 | 0 | 5.222556 | 0
2018-04-02 10:05 | 140168.6 | 1920.0011 | 3 | 31 | 4.400178 | 1.022282 | 1.238397 | 0 | 5.377796 | 0
2018-04-02 10:07 | 140288.6 | 2040.0003 | 3 | 31 | 4.400203 | 0.9527941 | 1.271285 | 0 | 5.522509 | 0
2018-04-02 10:09 | 140408.6 | 2160.0019 | 3 | 31 | 4.400194 | 0.8898249 | 1.301956 | 0 | 5.657464 | 0
2018-04-02 10:11 | 140528.6 | 2280.0003 | 3 | 31 | 4.400161 | 0.8335962 | 1.330658 | 0 | 5.783758 | 0
2018-04-02 10:13 | 140648.6 | 2400.0009 | 3 | 31 | 4.400181 | 0.7837973 | 1.357599 | 0 | 5.902302 | 0
2018-04-02 10:15 | 140768.6 | 2520.0018 | 3 | 31 | 4.40013 | 0.7370014 | 1.382932 | 0 | 6.013772 | 0
2018-04-02 10:17 | 140888.6 | 2640.001 | 3 | 31 | 4.40018 | 0.6945877 | 1.406785 | 0 | 6.11873 | 0
2018-04-02 10:19 | 141008.6 | 2760.001 | 3 | 31 | 4.400139 | 0.6556969 | 1.429274 | 0 | 6.217686 | 0
2018-04-02 10:19 | 141021.7 | 2773.1016 | 3 | 31 | 4.400197 | 0.6519947 | 1.431657 | 0 | 6.228171 | 0
2018-04-02 10:21 | 141141.7 | 120 | 4 | 31 | 4.284026 | 0 | 1.431657 | 0 | 6.228171 | 0
2018-04-02 10:23 | 141261.7 | 240.0009 | 4 | 31 | 4.271606 | 0 | 1.431657 | 0 | 6.228171 | 0
2018-04-02 10:24 | 141321.7 | 300.003 | 4 | 31 | 4.268288 | 0 | 1.431657 | 0 | 6.228171 | 0
2018-04-02 10:26 | 141441.8 | 120.0002 | 5 | 31 | 3.444644 | -6.519881 | 1.431657 | 0.2173099 | 6.228171 | 0.7647779
2018-04-02 10:28 | 141561.8 | 240.0003 | 5 | 31 | 3.37493 | -6.520012 | 1.431657 | 0.4346146 | 6.228171 | 1.506101
2018-04-02 10:30 | 141681.8 | 360.0002 | 5 | 31 | 3.299491 | -6.519839 | 1.431657 | 0.65197 | 6.228171 | 2.231304
2018-04-02 10:32 | 141801.8 | 480.0006 | 5 | 31 | 3.231816 | -6.519853 | 1.431657 | 0.8692782 | 6.228171 | 2.940874
2018-04-02 10:34 | 141921.8 | 600.0003 | 5 | 31 | 3.162847 | -6.519863 | 1.431657 | 1.086606 | 6.228171 | 3.63589
2018-04-02 10:36 | 142041.8 | 720.0002 | 5 | 31 | 3.079939 | -6.519886 | 1.431657 | 1.303915 | 6.228171 | 4.314609
2018-04-02 10:38 | 142123 | 801.2331 | 5 | 31 | 2.999998 | -6.519901 | 1.431657 | 1.451013 | 6.228171 | 4.76214
2018-04-02 10:40 | 142243.1 | 120.0009 | 6 | 31 | 3.794783 | 0 | 1.431657 | 1.451059 | 6.228171 | 4.762278
2018-04-02 10:42 | 142363.1 | 240.0002 | 6 | 31 | 3.819232 | 0 | 1.431657 | 1.451059 | 6.228171 | 4.762278
2018-04-02 10:43 | 142423.1 | 300.0031 | 6 | 31 | 3.825126 | 0 | 1.431657 | 1.451059 | 6.228171 | 4.762278
2018-04-02 10:43 | 142423.1 | 0.0027 | 7 | 32 | 3.825128 | 0 | 0 | 0 | 0 | 0
2018-04-02 10:44 | 142489 | 65.8615 | 2 | 32 | 4.200312 | 3.259998 | 0.06997871 | 0 | 0.2938087 | 0
2018-04-02 10:46 | 142609 | 120.0011 | 3 | 32 | 4.240044 | 3.259905 | 0.1782468 | 0 | 0.7510593 | 0
2018-04-02 10:48 | 142729 | 240.0003 | 3 | 32 | 4.265792 | 3.259928 | 0.286914 | 0 | 1.21319 | 0
2018-04-02 10:50 | 142849 | 360.0019 | 3 | 32 | 4.299667 | 3.259865 | 0.3955889 | 0 | 1.678521 | 0
2018-04-02 10:52 | 142969 | 480.0019 | 3 | 32 | 4.344437 | 3.259903 | 0.5042456 | 0 | 2.148057 | 0
2018-04-02 10:54 | 143089 | 600.0012 | 3 | 32 | 4.397721 | 3.25989 | 0.6128997 | 0 | 2.622942 | 0
2018-04-02 10:56 | 143209 | 720.0011 | 3 | 32 | 4.400291 | 2.757257 | 0.7130004 | 0 | 3.063407 | 0
2018-04-02 10:58 | 143329 | 840.002 | 3 | 32 | 4.40023 | 2.36001 | 0.7979848 | 0 | 3.437361 | 0
2018-04-02 11:00 | 143449 | 960.0011 | 3 | 32 | 4.400215 | 2.055489 | 0.8713654 | 0 | 3.760254 | 0
2018-04-02 11:02 | 143569 | 1080.0013 | 3 | 32 | 4.400208 | 1.820856 | 0.9358091 | 0 | 4.043823 | 0
2018-04-02 11:04 | 143689 | 1200.0012 | 3 | 32 | 4.400208 | 1.641839 | 0.9933919 | 0 | 4.2972 | 0
2018-04-02 11:06 | 143809 | 1320.0001 | 3 | 32 | 4.400228 | 1.50085 | 1.045681 | 0 | 4.527282 | 0
2018-04-02 11:08 | 143929 | 1440.0012 | 3 | 32 | 4.400252 | 1.380669 | 1.093643 | 0 | 4.738325 | 0
2018-04-02 11:10 | 144049 | 1560.001 | 3 | 32 | 4.400209 | 1.27693 | 1.137877 | 0 | 4.932964 | 0
2018-04-02 11:12 | 144169 | 1680.0005 | 3 | 32 | 4.400242 | 1.186787 | 1.178899 | 0 | 5.113468 | 0
2018-04-02 11:14 | 144289 | 1800.001 | 3 | 32 | 4.400151 | 1.105156 | 1.217069 | 0 | 5.281425 | 0
2018-04-02 11:16 | 144409 | 1920.0011 | 3 | 32 | 4.400187 | 1.032644 | 1.252684 | 0 | 5.438138 | 0
2018-04-02 11:18 | 144529 | 2040.0002 | 3 | 32 | 4.40014 | 0.9627571 | 1.285934 | 0 | 5.584444 | 0
2018-04-02 11:20 | 144649 | 2160.0003 | 3 | 32 | 4.400179 | 0.8985167 | 1.316937 | 0 | 5.720862 | 0
2018-04-02 11:22 | 144769 | 2280.0004 | 3 | 32 | 4.400173 | 0.8410769 | 1.345907 | 0 | 5.848332 | 0
2018-04-02 11:24 | 144889 | 2400.0011 | 3 | 32 | 4.400167 | 0.7901125 | 1.373075 | 0 | 5.967876 | 0
2018-04-02 11:26 | 145009 | 2520.0004 | 3 | 32 | 4.400161 | 0.743495 | 1.398616 | 0 | 6.080262 | 0
2018-04-02 11:28 | 145129 | 2640.001 | 3 | 32 | 4.400168 | 0.7000542 | 1.42266 | 0 | 6.18606 | 0
2018-04-02 11:30 | 145249 | 2760.0003 | 3 | 32 | 4.400203 | 0.6601276 | 1.445308 | 0 | 6.285714 | 0
2018-04-02 11:30 | 145273.6 | 2784.548 | 3 | 32 | 4.400149 | 0.6519957 | 1.44978 | 0 | 6.305392 | 0
2018-04-02 11:32 | 145393.6 | 120.0009 | 4 | 32 | 4.283867 | 0 | 1.44978 | 0 | 6.305392 | 0
2018-04-02 11:34 | 145513.6 | 240.001 | 4 | 32 | 4.271355 | 0 | 1.44978 | 0 | 6.305392 | 0
2018-04-02 11:35 | 145573.6 | 300.0031 | 4 | 32 | 4.268029 | 0 | 1.44978 | 0 | 6.305392 | 0
2018-04-02 11:37 | 145693.7 | 120.0009 | 5 | 32 | 3.442563 | -6.519897 | 1.44978 | 0.2173081 | 6.305392 | 0.7644299
2018-04-02 11:39 | 145813.7 | 240.001 | 5 | 32 | 3.371891 | -6.520063 | 1.44978 | 0.4346312 | 6.305392 | 1.505302
2018-04-02 11:41 | 145933.7 | 360.0001 | 5 | 32 | 3.296518 | -6.519905 | 1.44978 | 0.6519446 | 6.305392 | 2.229771
2018-04-02 11:43 | 146053.7 | 480.0009 | 5 | 32 | 3.228919 | -6.520157 | 1.44978 | 0.869288 | 6.305392 | 2.938748
2018-04-02 11:45 | 146173.7 | 600.0001 | 5 | 32 | 3.159538 | -6.520115 | 1.44978 | 1.086612 | 6.305392 | 3.63303
2018-04-02 11:47 | 146293.7 | 720.001 | 5 | 32 | 3.075323 | -6.520165 | 1.44978 | 1.303946 | 6.305392 | 4.31108
2018-04-02 11:49 | 146370.7 | 796.9728 | 5 | 32 | 2.999995 | -6.520046 | 1.44978 | 1.443357 | 6.305392 | 4.734867
2018-04-02 11:51 | 146490.7 | 120.001 | 6 | 32 | 3.796019 | 0 | 1.44978 | 1.443357 | 6.305392 | 4.734867
2018-04-02 11:53 | 146610.7 | 240.0009 | 6 | 32 | 3.820498 | 0 | 1.44978 | 1.443357 | 6.305392 | 4.734867
2018-04-02 11:54 | 146670.7 | 300.0015 | 6 | 32 | 3.8263 | 0 | 1.44978 | 1.443357 | 6.305392 | 4.734867
2018-04-02 11:54 | 146670.8 | 0.0048 | 7 | 33 | 3.826366 | 0 | 0 | 0 | 0 | 0
2018-04-02 11:55 | 146734 | 63.1632 | 2 | 33 | 4.200349 | 3.259975 | 0.06713095 | 0 | 0.2818586 | 0
2018-04-02 11:57 | 146854 | 120.0011 | 3 | 33 | 4.241734 | 3.259892 | 0.1754216 | 0 | 0.7393449 | 0
2018-04-02 11:59 | 146974 | 240.0002 | 3 | 33 | 4.267297 | 3.259765625 | 0.2840853 | 0 | 1.201636 | 0
2018-04-02 12:01 | 147094 | 360.0011 | 3 | 33 | 4.301245 | 3.259953 | 0.3927422 | 0 | 1.667043 | 0
2018-04-02 12:03 | 147214 | 480.0019 | 3 | 33 | 4.346471 | 3.259914 | 0.501408 | 0 | 2.13681 | 0
2018-04-02 12:05 | 147334 | 600.0003 | 3 | 33 | 4.399927 | 3.259909 | 0.6100643 | 0 | 2.611923 | 0
2018-04-02 12:07 | 147454 | 720.0003 | 3 | 33 | 4.400261 | 2.735315 | 0.7094503 | 0 | 3.049251 | 0
2018-04-02 12:09 | 147574 | 840.001 | 3 | 33 | 4.400275 | 2.343277 | 0.7938133 | 0 | 3.420471 | 0
2018-04-02 12:11 | 147694 | 960.0002 | 3 | 33 | 4.400197 | 2.039228 | 0.8666552 | 0 | 3.740994 | 0
2018-04-02 12:13 | 147814 | 1080.0003 | 3 | 33 | 4.400221 | 1.808241 | 0.9306289 | 0 | 4.022493 | 0
2018-04-02 12:15 | 147934 | 1200.002 | 3 | 33 | 4.400242 | 1.629448 | 0.9877917 | 0 | 4.274023 | 0
2018-04-02 12:17 | 148054 | 1320.0019 | 3 | 33 | 4.400216 | 1.488706 | 1.039676 | 0 | 4.502327 | 0
2018-04-02 12:19 | 148174 | 1440.0011 | 3 | 33 | 4.400199 | 1.371926 | 1.087295 | 0 | 4.711859 | 0
2018-04-02 12:21 | 148294 | 1560.001 | 3 | 33 | 4.400133 | 1.270206 | 1.1313 | 0 | 4.905491 | 0
2018-04-02 12:23 | 148414 | 1680.0003 | 3 | 33 | 4.400211 | 1.181676 | 1.17213 | 0 | 5.08515 | 0
2018-04-02 12:25 | 148534 | 1800.0002 | 3 | 33 | 4.400175 | 1.101664 | 1.210158 | 0 | 5.252477 | 0
2018-04-02 12:27 | 148654 | 1920.0003 | 3 | 33 | 4.400211 | 1.030151 | 1.245655 | 0 | 5.408673 | 0
2018-04-02 12:29 | 148774 | 2040.0002 | 3 | 33 | 4.400191 | 0.9629354 | 1.278863 | 0 | 5.554795 | 0
2018-04-02 12:31 | 148894 | 2160.0011 | 3 | 33 | 4.400147 | 0.8995523 | 1.309899 | 0 | 5.691356 | 0
2018-04-02 12:33 | 149014 | 2280.0011 | 3 | 33 | 4.400168 | 0.8422365 | 1.338917 | 0 | 5.819043 | 0
2018-04-02 12:35 | 149134 | 2400.0018 | 3 | 33 | 4.400146 | 0.7895756 | 1.366103 | 0 | 5.938663 | 0
2018-04-02 12:37 | 149254 | 2520.0004 | 3 | 33 | 4.400196 | 0.7433891 | 1.391639 | 0 | 6.051028 | 0
2018-04-02 12:39 | 149374 | 2640.001 | 3 | 33 | 4.400179 | 0.7001343 | 1.415681 | 0 | 6.156817 | 0
2018-04-02 12:41 | 149494 | 2760.0019 | 3 | 33 | 4.400167 | 0.660099 | 1.43834 | 0 | 6.256518 | 0
2018-04-02 12:41 | 149519.3 | 2785.2736 | 3 | 33 | 4.400205 | 0.6519947 | 1.442943 | 0 | 6.276775 | 0
2018-04-02 12:43 | 149639.3 | 120.001 | 4 | 33 | 4.283796 | 0 | 1.442943 | 0 | 6.276775 | 0
2018-04-02 12:45 | 149759.3 | 240.0018 | 4 | 33 | 4.271317 | 0 | 1.442943 | 0 | 6.276775 | 0
2018-04-02 12:46 | 149819.3 | 300.0016 | 4 | 33 | 4.267951 | 0 | 1.442943 | 0 | 6.276775 | 0
2018-04-02 12:48 | 149939.4 | 120.0011 | 5 | 33 | 3.439105 | -6.519933 | 1.442943 | 0.2173202 | 6.276775 | 0.7638741
2018-04-02 12:50 | 150059.4 | 240.0011 | 5 | 33 | 3.368625 | -6.520219 | 1.442943 | 0.4346272 | 6.276775 | 1.503911
2018-04-02 12:52 | 150179.4 | 360.0003 | 5 | 33 | 3.292856 | -6.519829 | 1.442943 | 0.6519597 | 6.276775 | 2.227703
2018-04-02 12:54 | 150299.4 | 480.0003 | 5 | 33 | 3.226559 | -6.52015 | 1.442943 | 0.8692935 | 6.276775 | 2.936015
2018-04-02 12:56 | 150419.4 | 600.0003 | 5 | 33 | 3.157449 | -6.520096 | 1.442943 | 1.086618 | 6.276775 | 3.629914
2018-04-02 12:58 | 150539.4 | 720.0003 | 5 | 33 | 3.072101 | -6.519814 | 1.442943 | 1.303944 | 6.276775 | 4.307277
2018-04-02 12:59 | 150612.4 | 792.9624 | 5 | 33 | 2.999998 | -6.519813 | 1.442943 | 1.436082 | 6.276775 | 4.708694
2018-04-02 13:01 | 150732.4 | 120.001 | 6 | 33 | 3.797152 | 0 | 1.442943 | 1.436082 | 6.276775 | 4.708694
2018-04-02 13:03 | 150852.4 | 240.0011 | 6 | 33 | 3.821569 | 0 | 1.442943 | 1.436082 | 6.276775 | 4.708694
2018-04-02 13:04 | 150912.4 | 300.0032 | 6 | 33 | 3.827346 | 0 | 1.442943 | 1.436082 | 6.276775 | 4.708694
2018-04-02 13:04 | 150912.4 | 0.0027 | 7 | 34 | 3.82706 | 0 | 0 | 0 | 0 | 0
2018-04-02 13:05 | 150975.2 | 62.7479 | 2 | 34 | 4.200328 | 3.259962 | 0.0666724 | 0 | 0.2799348 | 0
2018-04-02 13:07 | 151095.3 | 120.0003 | 3 | 34 | 4.24175 | 3.259905 | 0.1749385 | 0 | 0.7373183 | 0
2018-04-02 13:09 | 151215.3 | 240.0003 | 3 | 34 | 4.267429 | 3.259924 | 0.2836156 | 0 | 1.19967 | 0
2018-04-02 13:11 | 151335.3 | 360.0002 | 3 | 34 | 4.301365 | 3.259924 | 0.3922606 | 0 | 1.66504 | 0
2018-04-02 13:13 | 151455.3 | 480.001 | 3 | 34 | 4.346985 | 3.259956 | 0.5009254 | 0 | 2.134835 | 0
2018-04-02 13:15 | 151575.3 | 600.0003 | 3 | 34 | 4.400294 | 3.248732 | 0.6095845 | 0 | 2.610054 | 0
2018-04-02 13:17 | 151695.3 | 720.002 | 3 | 34 | 4.400279 | 2.725288 | 0.7085845 | 0 | 3.045682 | 0
2018-04-02 13:19 | 151815.3 | 840.0011 | 3 | 34 | 4.400255 | 2.331772 | 0.7925632 | 0 | 3.415211 | 0
2018-04-02 13:21 | 151935.3 | 960.0011 | 3 | 34 | 4.400284 | 2.031704 | 0.8650747 | 0 | 3.73428 | 0
2018-04-02 13:23 | 152055.3 | 1080.0003 | 3 | 34 | 4.40023 | 1.79971 | 0.9287623 | 0 | 4.014521 | 0
2018-04-02 13:25 | 152175.3 | 1200.0011 | 3 | 34 | 4.400221 | 1.617925 | 0.985616 | 0 | 4.26469 | 0
2018-04-02 13:27 | 152295.3 | 1320.002 | 3 | 34 | 4.400203 | 1.478328 | 1.03713 | 0 | 4.491364 | 0
2018-04-02 13:29 | 152415.3 | 1440.0003 | 3 | 34 | 4.400187 | 1.362677 | 1.084421 | 0 | 4.699452 | 0
2018-04-02 13:31 | 152535.3 | 1560.002 | 3 | 34 | 4.400169 | 1.262602 | 1.128147 | 0 | 4.891857 | 0
2018-04-02 13:33 | 152655.3 | 1680.001 | 3 | 34 | 4.400204 | 1.174822 | 1.168744 | 0 | 5.070493 | 0
2018-04-02 13:35 | 152775.3 | 1800.0011 | 3 | 34 | 4.400214 | 1.096392 | 1.206561 | 0 | 5.236892 | 0
2018-04-02 13:37 | 152895.3 | 1920.0011 | 3 | 34 | 4.400172 | 1.024801 | 1.241895 | 0 | 5.392367 | 0
2018-04-02 13:39 | 153015.3 | 2040.0012 | 3 | 34 | 4.400123 | 0.959815 | 1.274972 | 0 | 5.537913 | 0
2018-04-02 13:41 | 153135.3 | 2160.0002 | 3 | 34 | 4.400172 | 0.8969183 | 1.30591 | 0 | 5.674043 | 0
2018-04-02 13:43 | 153255.3 | 2280.0004 | 3 | 34 | 4.40014 | 0.8385029 | 1.33482 | 0 | 5.801254 | 0
2018-04-02 13:45 | 153375.3 | 2400.0003 | 3 | 34 | 4.400207 | 0.7872076 | 1.361889 | 0 | 5.920362 | 0
2018-04-02 13:47 | 153495.3 | 2520.0019 | 3 | 34 | 4.400196 | 0.7400913 | 1.387327 | 0 | 6.032293 | 0
2018-04-02 13:49 | 153615.3 | 2640.0002 | 3 | 34 | 4.400185 | 0.697299 | 1.411268 | 0 | 6.137638 | 0
2018-04-02 13:51 | 153735.3 | 2760.0011 | 3 | 34 | 4.400166 | 0.6568117 | 1.433826 | 0 | 6.236895 | 0
2018-04-02 13:52 | 153749.3 | 2774.0097 | 3 | 34 | 4.400136 | 0.6519995 | 1.436373 | 0 | 6.248105 | 0
2018-04-02 13:54 | 153869.3 | 120.0017 | 4 | 34 | 4.283886 | 0 | 1.436373 | 0 | 6.248105 | 0
2018-04-02 13:56 | 153989.3 | 240.0003 | 4 | 34 | 4.271398 | 0 | 1.436373 | 0 | 6.248105 | 0
2018-04-02 13:57 | 154049.3 | 300.0007 | 4 | 34 | 4.268053 | 0 | 1.436373 | 0 | 6.248105 | 0
2018-04-02 13:59 | 154169.4 | 120.0002 | 5 | 34 | 3.439816 | -6.520191 | 1.436373 | 0.2173153 | 6.248105 | 0.7639438
2018-04-02 14:01 | 154289.4 | 240.0011 | 5 | 34 | 3.369275 | -6.520133 | 1.436373 | 0.434644 | 6.248105 | 1.504148
2018-04-02 14:03 | 154409.4 | 360.0002 | 5 | 34 | 3.294548 | -6.520207 | 1.436373 | 0.6519501 | 6.248105 | 2.228115
2018-04-02 14:05 | 154529.4 | 480.0003 | 5 | 34 | 3.225603 | -6.519856 | 1.436373 | 0.8693009 | 6.248105 | 2.936591
2018-04-02 14:07 | 154649.4 | 600.0003 | 5 | 34 | 3.15777 | -6.520179 | 1.436373 | 1.086627 | 6.248105 | 3.630367
2018-04-02 14:09 | 154769.4 | 720.0011 | 5 | 34 | 3.071431 | -6.5199 | 1.436373 | 1.303953 | 6.248105 | 4.307711
2018-04-02 14:10 | 154841 | 791.6017 | 5 | 34 | 2.999998 | -6.520152 | 1.436373 | 1.433606 | 6.248105 | 4.70152
2018-04-02 14:12 | 154961 | 120.0007 | 6 | 34 | 3.797421 | 0 | 1.436373 | 1.433606 | 6.248105 | 4.70152
2018-04-02 14:14 | 155081 | 240.0007 | 6 | 34 | 3.821909 | 0 | 1.436373 | 1.433606 | 6.248105 | 4.70152
2018-04-02 14:15 | 155141 | 300.0021 | 6 | 34 | 3.827676 | 0 | 1.436373 | 1.433606 | 6.248105 | 4.70152
2018-04-02 14:15 | 155141 | 0.0027 | 7 | 35 | 3.827785 | 0 | 0 | 0 | 0 | 0
2018-04-02 14:16 | 155203.5 | 62.3248 | 2 | 35 | 4.200346 | 3.259993 | 0.06621142 | 0 | 0.2780048 | 0
2018-04-02 14:18 | 155323.5 | 120.0009 | 3 | 35 | 4.242267 | 3.259943 | 0.1744815 | 0 | 0.7354396 | 0
2018-04-02 14:20 | 155443.5 | 240.001 | 3 | 35 | 4.2679 | 3.259964 | 0.283155 | 0 | 1.197836 | 0
2018-04-02 14:22 | 155563.5 | 360.0002 | 3 | 35 | 4.302006 | 3.259905 | 0.3918158 | 0 | 1.663336 | 0
2018-04-02 14:24 | 155683.5 | 480.001 | 3 | 35 | 4.347739 | 3.259924 | 0.500464 | 0 | 2.133137 | 0
2018-04-02 14:26 | 155803.5 | 600.0009 | 3 | 35 | 4.400333 | 3.237724 | 0.6091229 | 0 | 2.608445 | 0
2018-04-02 14:28 | 155923.5 | 720.0002 | 3 | 35 | 4.400291 | 2.717199 | 0.7077777 | 0 | 3.042555 | 0
2018-04-02 14:30 | 156043.5 | 840.001 | 3 | 35 | 4.40026 | 2.326397 | 0.7915497 | 0 | 3.411175 | 0
2018-04-02 14:32 | 156163.5 | 960.0002 | 3 | 35 | 4.400267 | 2.027653 | 0.8638763 | 0 | 3.72943 | 0
2018-04-02 14:34 | 156283.5 | 1080.0009 | 3 | 35 | 4.400215 | 1.799028 | 0.9275228 | 0 | 4.00949 | 0
2018-04-02 14:36 | 156403.5 | 1200.001 | 3 | 35 | 4.400206 | 1.618488 | 0.9843847 | 0 | 4.259695 | 0
2018-04-02 14:38 | 156523.5 | 1320.0018 | 3 | 35 | 4.4002 | 1.473874 | 1.035831 | 0 | 4.486071 | 0
2018-04-02 14:40 | 156643.5 | 1440.0003 | 3 | 35 | 4.400232 | 1.358867 | 1.082972 | 0 | 4.693501 | 0
2018-04-02 14:42 | 156763.5 | 1560.0011 | 3 | 35 | 4.400181 | 1.259414 | 1.126567 | 0 | 4.885329 | 0
2018-04-02 14:44 | 156883.5 | 1680.001 | 3 | 35 | 4.400198 | 1.172437 | 1.167073 | 0 | 5.063563 | 0
2018-04-02 14:46 | 157003.5 | 1800.001 | 3 | 35 | 4.400236 | 1.094538 | 1.20482 | 0 | 5.229654 | 0
2018-04-02 14:48 | 157123.5 | 1920.0002 | 3 | 35 | 4.40021 | 1.023366 | 1.240082 | 0 | 5.384813 | 0
2018-04-02 14:50 | 157243.5 | 2040.0002 | 3 | 35 | 4.400172 | 0.9590254 | 1.273098 | 0 | 5.530089 | 0
2018-04-02 14:52 | 157363.5 | 2160.001 | 3 | 35 | 4.400134 | 0.8985796 | 1.304067 | 0 | 5.666358 | 0
2018-04-02 14:54 | 157483.5 | 2280.0018 | 3 | 35 | 4.400164 | 0.840354 | 1.33304 | 0 | 5.793844 | 0
2018-04-02 14:56 | 157603.5 | 2400.0003 | 3 | 35 | 4.400122 | 0.786912 | 1.360149 | 0 | 5.913126 | 0
2018-04-02 14:58 | 157723.5 | 2520.001 | 3 | 35 | 4.400157 | 0.740119 | 1.385585 | 0 | 6.02505 | 0
2018-04-02 15:00 | 157843.5 | 2640.0001 | 3 | 35 | 4.400158 | 0.6965561 | 1.409508 | 0 | 6.130318 | 0
2018-04-02 15:02 | 157963.5 | 2760.0002 | 3 | 35 | 4.400124 | 0.6559801 | 1.432044 | 0 | 6.229478 | 0
2018-04-02 15:02 | 157978.3 | 2774.8191 | 3 | 35 | 4.400181 | 0.6519957 | 1.434735 | 0 | 6.241319 | 0
2018-04-02 15:04 | 158098.3 | 120.0004 | 4 | 35 | 4.284158 | 0 | 1.434735 | 0 | 6.241319 | 0
2018-04-02 15:06 | 158218.3 | 240.001 | 4 | 35 | 4.271718 | 0 | 1.434735 | 0 | 6.241319 | 0
2018-04-02 15:07 | 158278.3 | 300.0032 | 4 | 35 | 4.268368 | 0 | 1.434735 | 0 | 6.241319 | 0
2018-04-02 15:09 | 158398.4 | 120.0003 | 5 | 35 | 3.441403 | -6.520138 | 1.434735 | 0.2173099 | 6.241319 | 0.7642375
2018-04-02 15:11 | 158518.4 | 240.0002 | 5 | 35 | 3.369875 | -6.520135 | 1.434735 | 0.4346376 | 6.241319 | 1.504738
2018-04-02 15:13 | 158638.4 | 360.0018 | 5 | 35 | 3.29586 | -6.520155 | 1.434735 | 0.6519826 | 6.241319 | 2.228926
2018-04-02 15:15 | 158758.4 | 480.0009 | 5 | 35 | 3.227855 | -6.519858 | 1.434735 | 0.869294 | 6.241319 | 2.937665
2018-04-02 15:17 | 158878.4 | 600.0001 | 5 | 35 | 3.158708 | -6.520167 | 1.434735 | 1.086626 | 6.241319 | 3.631769
2018-04-02 15:19 | 158998.4 | 720.0001 | 5 | 35 | 3.07499 | -6.520108 | 1.434735 | 1.303945 | 6.241319 | 4.30965
2018-04-02 15:20 | 159073.9 | 795.5008 | 5 | 35 | 2.999999 | -6.520192 | 1.434735 | 1.440677 | 6.241319 | 4.725204
2018-04-02 15:22 | 159194 | 120.0021 | 6 | 35 | 3.796442 | 0 | 1.434735 | 1.440677 | 6.241319 | 4.725204
2018-04-02 15:24 | 159314 | 240.0019 | 6 | 35 | 3.820854 | 0 | 1.434735 | 1.440677 | 6.241319 | 4.725204
2018-04-02 15:25 | 159374 | 300.0017 | 6 | 35 | 3.826653 | 0 | 1.434735 | 1.440677 | 6.241319 | 4.725204
2018-04-02 15:25 | 159374 | 0.0027 | 7 | 36 | 3.826687 | 0 | 0 | 0 | 0 | 0
2018-04-02 15:26 | 159437.1 | 63.0753 | 2 | 36 | 4.200337 | 3.259968 | 0.06704305 | 4.083e-09 | 0.2814905 | 1.5625e-08
2018-04-02 15:28 | 159557.1 | 120.0003 | 3 | 36 | 4.24163 | 3.25997 | 0.1753187 | 4.083e-09 | 0.7389061 | 1.5625e-08
2018-04-02 15:30 | 159677.1 | 240.0011 | 3 | 36 | 4.267198 | 3.259911 | 0.2839773 | 4.083e-09 | 1.201157 | 1.5625e-08
2018-04-02 15:32 | 159797.1 | 360.0011 | 3 | 36 | 4.301257 | 3.259937 | 0.3926338 | 4.083e-09 | 1.666559 | 1.5625e-08
2018-04-02 15:34 | 159917.1 | 480.0003 | 3 | 36 | 4.346313 | 3.259918 | 0.5013043 | 4.083e-09 | 2.136335 | 1.5625e-08
2018-04-02 15:36 | 160037.1 | 600.0003 | 3 | 36 | 4.400295 | 3.258799 | 0.6099489 | 4.083e-09 | 2.61142 | 1.5625e-08
2018-04-02 15:38 | 160157.1 | 720.001 | 3 | 36 | 4.400262 | 2.73118 | 0.7091591 | 4.083e-09 | 3.047973 | 1.5625e-08
2018-04-02 15:40 | 160277.1 | 840.0019 | 3 | 36 | 4.400267 | 2.339193 | 0.7933757 | 4.083e-09 | 3.418549 | 1.5625e-08
2018-04-02 15:42 | 160397.1 | 960.0011 | 3 | 36 | 4.400223 | 2.037838 | 0.8660876 | 4.083e-09 | 3.738499 | 1.5625e-08
2018-04-02 15:44 | 160517.1 | 1080.0003 | 3 | 36 | 4.400241 | 1.806211 | 0.9300087 | 4.083e-09 | 4.019768 | 1.5625e-08
2018-04-02 15:46 | 160637.1 | 1200.001 | 3 | 36 | 4.400227 | 1.624394 | 0.9870641 | 4.083e-09 | 4.270825 | 1.5625e-08
2018-04-02 15:48 | 160757.1 | 1320.0019 | 3 | 36 | 4.400211 | 1.476805 | 1.038675 | 4.083e-09 | 4.497925 | 1.5625e-08
2018-04-02 15:50 | 160877.1 | 1440.0002 | 3 | 36 | 4.400233 | 1.358878 | 1.08585 | 4.083e-09 | 4.705503 | 1.5625e-08
2018-04-02 15:52 | 160997.1 | 1560.0011 | 3 | 36 | 4.400206 | 1.260809 | 1.129468 | 4.083e-09 | 4.897431 | 1.5625e-08
2018-04-02 15:54 | 161117.1 | 1680.0012 | 3 | 36 | 4.400206 | 1.17406 | 1.17002 | 4.083e-09 | 5.075867 | 1.5625e-08
2018-04-02 15:56 | 161237.1 | 1800.0019 | 3 | 36 | 4.400177 | 1.095654 | 1.207817 | 4.083e-09 | 5.242181 | 1.5625e-08
2018-04-02 15:58 | 161357.1 | 1920.0004 | 3 | 36 | 4.400151 | 1.024765 | 1.243138 | 4.083e-09 | 5.3976 | 1.5625e-08
2018-04-02 16:00 | 161477.1 | 2040.0003 | 3 | 36 | 4.400158 | 0.9605532 | 1.276216 | 4.083e-09 | 5.543151 | 1.5625e-08
2018-04-02 16:02 | 161597.1 | 2160.0003 | 3 | 36 | 4.400187 | 0.9020452 | 1.307257 | 4.083e-09 | 5.679734 | 1.5625e-08
2018-04-02 16:04 | 161717.1 | 2280.001 | 3 | 36 | 4.400158 | 0.8438129 | 1.336348 | 4.083e-09 | 5.807743 | 1.5625e-08
2018-04-02 16:06 | 161837.1 | 2400.001 | 3 | 36 | 4.400138 | 0.789341 | 1.36356 | 4.083e-09 | 5.927479 | 1.5625e-08
2018-04-02 16:08 | 161957.1 | 2520.0012 | 3 | 36 | 4.400158 | 0.7416706 | 1.389059 | 4.083e-09 | 6.039676 | 1.5625e-08
2018-04-02 16:10 | 162077.1 | 2640.0011 | 3 | 36 | 4.400171 | 0.6989098 | 1.413058 | 4.083e-09 | 6.145276 | 1.5625e-08
2018-04-02 16:12 | 162197.1 | 2760.0012 | 3 | 36 | 4.400164 | 0.6585598 | 1.435668 | 4.083e-09 | 6.244764 | 1.5625e-08
2018-04-02 16:13 | 162217.3 | 2780.1888 | 3 | 36 | 4.400169 | 0.6519995 | 1.439342 | 4.083e-09 | 6.260931 | 1.5625e-08
2018-04-02 16:15 | 162337.4 | 120.001 | 4 | 36 | 4.283937 | 0 | 1.439342 | 4.083e-09 | 6.260931 | 1.5625e-08
2018-04-02 16:17 | 162457.4 | 240.0012 | 4 | 36 | 4.271398 | 0 | 1.439342 | 4.083e-09 | 6.260931 | 1.5625e-08
2018-04-02 16:18 | 162517.4 | 300.0032 | 4 | 36 | 4.268051 | 0 | 1.439342 | 4.083e-09 | 6.260931 | 1.5625e-08
2018-04-02 16:20 | 162637.5 | 120.001 | 5 | 36 | 3.439527 | -6.520138 | 1.439342 | 0.2173273 | 6.260931 | 0.7639121
2018-04-02 16:22 | 162757.5 | 240.0012 | 5 | 36 | 3.369031 | -6.519789 | 1.439342 | 0.4346469 | 6.260931 | 1.504077
2018-04-02 16:24 | 162877.5 | 360.0011 | 5 | 36 | 3.294412 | -6.520118 | 1.439342 | 0.651967 | 6.260931 | 2.228034
2018-04-02 16:26 | 162997.5 | 480.0003 | 5 | 36 | 3.226182 | -6.520142 | 1.439342 | 0.8692846 | 6.260931 | 2.936517
2018-04-02 16:28 | 163117.5 | 600.0011 | 5 | 36 | 3.157205 | -6.520044 | 1.439342 | 1.086632 | 6.260931 | 3.630378
2018-04-02 16:30 | 163237.5 | 720.0003 | 5 | 36 | 3.072404 | -6.519997 | 1.439342 | 1.303956 | 6.260931 | 4.307712
2018-04-02 16:31 | 163310.4 | 792.9496 | 5 | 36 | 2.999993 | -6.520211 | 1.439342 | 1.436063 | 6.260931 | 4.709069
2018-04-02 16:33 | 163430.4 | 120.0001 | 6 | 36 | 3.796982 | 0 | 1.439342 | 1.436063 | 6.260931 | 4.709069
2018-04-02 16:35 | 163550.4 | 240.0001 | 6 | 36 | 3.821436 | 0 | 1.439342 | 1.436063 | 6.260931 | 4.709069
2018-04-02 16:36 | 163610.4 | 300.0023 | 6 | 36 | 3.827235 | 0 | 1.439342 | 1.436063 | 6.260931 | 4.709069
2018-04-02 16:36 | 163610.5 | 0.0027 | 7 | 37 | 3.827126 | 0 | 0 | 0 | 0 | 0
2018-04-02 16:37 | 163672.4 | 61.8808 | 2 | 37 | 4.200329 | 3.259983 | 0.06578177 | 4.232e-09 | 0.2761998 | 1.6197e-08
2018-04-02 16:39 | 163792.4 | 120.0005 | 3 | 37 | 4.242285 | 3.259808 | 0.1740632 | 4.232e-09 | 0.7336946 | 1.6197e-08
2018-04-02 16:41 | 163912.4 | 240.001 | 3 | 37 | 4.267895 | 3.259899 | 0.2827232 | 4.232e-09 | 1.196029 | 1.6197e-08
2018-04-02 16:43 | 164032.4 | 360.0009 | 3 | 37 | 4.301979 | 3.259951 | 0.3913779 | 4.232e-09 | 1.661501 | 1.6197e-08
2018-04-02 16:45 | 164152.4 | 480.0001 | 3 | 37 | 4.347672 | 3.259916 | 0.5000321 | 4.232e-09 | 2.131317 | 1.6197e-08
2018-04-02 16:47 | 164272.4 | 600.0011 | 3 | 37 | 4.400321 | 3.240427 | 0.6086894 | 4.232e-09 | 2.606598 | 1.6197e-08
2018-04-02 16:49 | 164392.4 | 720.0003 | 3 | 37 | 4.400282 | 2.723473 | 0.707502 | 4.232e-09 | 3.041402 | 1.6197e-08
2018-04-02 16:51 | 164512.4 | 840.0009 | 3 | 37 | 4.400229 | 2.331758 | 0.7914665 | 4.232e-09 | 3.410869 | 1.6197e-08
2018-04-02 16:53 | 164632.4 | 960.0001 | 3 | 37 | 4.400228 | 2.030367 | 0.8639362 | 4.232e-09 | 3.729754 | 1.6197e-08
2018-04-02 16:55 | 164752.4 | 1080.0009 | 3 | 37 | 4.400294 | 1.800193 | 0.9276106 | 4.232e-09 | 4.009937 | 1.6197e-08
2018-04-02 16:57 | 164872.4 | 1200.0002 | 3 | 37 | 4.400234 | 1.617367 | 0.9844621 | 4.232e-09 | 4.260097 | 1.6197e-08
2018-04-02 16:59 | 164992.4 | 1320.0018 | 3 | 37 | 4.400188 | 1.470885 | 1.035851 | 4.232e-09 | 4.486219 | 1.6197e-08
2018-04-02 17:01 | 165112.4 | 1440.0002 | 3 | 37 | 4.400255 | 1.352737 | 1.082819 | 4.232e-09 | 4.692888 | 1.6197e-08
2018-04-02 17:03 | 165232.4 | 1560.001 | 3 | 37 | 4.400208 | 1.255338 | 1.126235 | 4.232e-09 | 4.883926 | 1.6197e-08
2018-04-02 17:05 | 165352.4 | 1680.0011 | 3 | 37 | 4.400138 | 1.169747 | 1.166631 | 4.232e-09 | 5.061677 | 1.6197e-08
2018-04-02 17:07 | 165472.4 | 1800.0001 | 3 | 37 | 4.400214 | 1.093921 | 1.204344 | 4.232e-09 | 5.22762 | 1.6197e-08
2018-04-02 17:09 | 165592.4 | 1920.0003 | 3 | 37 | 4.400108 | 1.023494 | 1.239619 | 4.232e-09 | 5.382838 | 1.6197e-08
2018-04-02 17:11 | 165712.4 | 2040.001 | 3 | 37 | 4.400182 | 0.9605951 | 1.272684 | 4.232e-09 | 5.528327 | 1.6197e-08
2018-04-02 17:13 | 165832.4 | 2160.0002 | 3 | 37 | 4.400169 | 0.9020252 | 1.30371 | 4.232e-09 | 5.664847 | 1.6197e-08
2018-04-02 17:15 | 165952.4 | 2280.0002 | 3 | 37 | 4.400155 | 0.8460875 | 1.33285 | 4.232e-09 | 5.793069 | 1.6197e-08
2018-04-02 17:17 | 166072.4 | 2400.0009 | 3 | 37 | 4.40013 | 0.7915192 | 1.360138 | 4.232e-09 | 5.91314 | 1.6197e-08
2018-04-02 17:19 | 166192.4 | 2520.0002 | 3 | 37 | 4.400097 | 0.7422609 | 1.385695 | 4.232e-09 | 6.025598 | 1.6197e-08
2018-04-02 17:21 | 166312.4 | 2640.0017 | 3 | 37 | 4.400167 | 0.6989059 | 1.409707 | 4.232e-09 | 6.131253 | 1.6197e-08
2018-04-02 17:23 | 166432.4 | 2760.0011 | 3 | 37 | 4.400139 | 0.6586056 | 1.432329 | 4.232e-09 | 6.230792 | 1.6197e-08
2018-04-02 17:23 | 166454.9 | 2782.5223 | 3 | 37 | 4.400171 | 0.6519995 | 1.436428 | 4.232e-09 | 6.248831 | 1.6197e-08
2018-04-02 17:25 | 166575 | 120.0003 | 4 | 37 | 4.28405 | 0 | 1.436428 | 4.232e-09 | 6.248831 | 1.6197e-08
2018-04-02 17:27 | 166695 | 240.001 | 4 | 37 | 4.271521 | 0 | 1.436428 | 4.232e-09 | 6.248831 | 1.6197e-08
2018-04-02 17:28 | 166755 | 300.0024 | 4 | 37 | 4.268187 | 0 | 1.436428 | 4.232e-09 | 6.248831 | 1.6197e-08
2018-04-02 17:30 | 166875.1 | 120.0019 | 5 | 37 | 3.440145 | -6.520195 | 1.436428 | 0.2173178 | 6.248831 | 0.7640067
2018-04-02 17:32 | 166995.1 | 240.0002 | 5 | 37 | 3.368636 | -6.519816 | 1.436428 | 0.4346316 | 6.248831 | 1.504152
2018-04-02 17:34 | 167115.1 | 360.0011 | 5 | 37 | 3.294459 | -6.519811 | 1.436428 | 0.6519507 | 6.248831 | 2.228025
2018-04-02 17:36 | 167235.1 | 480.0002 | 5 | 37 | 3.226605 | -6.519915 | 1.436428 | 0.8692613 | 6.248831 | 2.936459
2018-04-02 17:38 | 167355.1 | 600.001 | 5 | 37 | 3.156509 | -6.519795 | 1.436428 | 1.086592 | 6.248831 | 3.6302
2018-04-02 17:40 | 167475.1 | 720.0002 | 5 | 37 | 3.069787 | -6.520187 | 1.436428 | 1.303939 | 6.248831 | 4.307446
2018-04-02 17:41 | 167546.2 | 791.0935 | 5 | 37 | 2.999998 | -6.520112 | 1.436428 | 1.432671 | 6.248831 | 4.698399
2018-04-02 17:43 | 167666.2 | 120.0008 | 6 | 37 | 3.79747 | 0 | 1.436428 | 1.432703 | 6.248831 | 4.698496
2018-04-02 17:45 | 167786.2 | 240.001 | 6 | 37 | 3.821923 | 0 | 1.436428 | 1.432703 | 6.248831 | 4.698496
2018-04-02 17:46 | 167846.2 | 300.003 | 6 | 37 | 3.827699 | 0 | 1.436428 | 1.432703 | 6.248831 | 4.698496
2018-04-02 17:46 | 167846.2 | 0.0028 | 7 | 38 | 3.827777 | 0 | 0 | 0 | 0 | 0
2018-04-02 17:47 | 167908.2294 | 61.9321 | 2 | 38 | 4.200338 | 3.25996 | 0.06577855 | 0 | 0.2761877 | 0
2018-04-02 17:49 | 168028.2 | 120.0009 | 3 | 38 | 4.242132 | 3.259853 | 0.1740552 | 0 | 0.7336485 | 0
2018-04-02 17:51 | 168148.2 | 240.0002 | 3 | 38 | 4.268106 | 3.259832 | 0.2827087 | 0 | 1.195957 | 0
2018-04-02 17:53 | 168268.2 | 360.001 | 3 | 38 | 4.302711 | 3.259956 | 0.3913688 | 0 | 1.661506 | 0
2018-04-02 17:55 | 168388.2 | 480.0001 | 3 | 38 | 4.348056 | 3.259901 | 0.5000393 | 0 | 2.131457 | 0
2018-04-02 17:57 | 168508.2 | 600.0002 | 3 | 38 | 4.400331 | 3.233372 | 0.6086684 | 0 | 2.606662 | 0
2018-04-02 17:59 | 168628.2 | 720.001 | 3 | 38 | 4.400267 | 2.712284 | 0.7072318 | 0 | 3.04037 | 0
2018-04-02 18:01 | 168748.2 | 840.0003 | 3 | 38 | 4.400257 | 2.322214 | 0.7908528 | 0 | 3.408325 | 0
2018-04-02 18:03 | 168868.2 | 960.0011 | 3 | 38 | 4.400217 | 2.021273 | 0.8630362 | 0 | 3.72595 | 0
2018-04-02 18:05 | 168988.2 | 1080.0003 | 3 | 38 | 4.400272 | 1.792639 | 0.9264309 | 0 | 4.004902 | 0
2018-04-02 18:07 | 169108.2 | 1200.0001 | 3 | 38 | 4.400272 | 1.613152 | 0.9830592 | 0 | 4.254079 | 0
2018-04-02 18:09 | 169228.2 | 1320.0001 | 3 | 38 | 4.400236 | 1.46735 | 1.034294 | 0 | 4.479522 | 0
2018-04-02 18:11 | 169348.2 | 1440.0003 | 3 | 38 | 4.400217 | 1.347176 | 1.081134 | 0 | 4.68563 | 0
2018-04-02 18:13 | 169468.2 | 1560.0001 | 3 | 38 | 4.400209 | 1.250215 | 1.12436 | 0 | 4.875831 | 0
2018-04-02 18:15 | 169588.2 | 1680.0018 | 3 | 38 | 4.400205 | 1.166139 | 1.164601 | 0 | 5.052899 | 0
2018-04-02 18:17 | 169708.2 | 1800.0002 | 3 | 38 | 4.400169 | 1.09043 | 1.202186 | 0 | 5.218282 | 0
2018-04-02 18:19 | 169828.2 | 1920.0009 | 3 | 38 | 4.400138 | 1.020756 | 1.237361 | 0 | 5.373057 | 0
2018-04-02 18:21 | 169948.2 | 2040.001 | 3 | 38 | 4.400189 | 0.9580708 | 1.270333 | 0 | 5.518139 | 0
2018-04-02 18:23 | 170068.2 | 2160.001 | 3 | 38 | 4.400126 | 0.8995924 | 1.301286 | 0 | 5.654337 | 0
2018-04-02 18:25 | 170188.2 | 2280.0002 | 3 | 38 | 4.400151 | 0.8461981 | 1.330379 | 0 | 5.782354 | 0
2018-04-02 18:27 | 170308.2 | 2400.0009 | 3 | 38 | 4.400188 | 0.7926874 | 1.357682 | 0 | 5.902488 | 0
2018-04-02 18:29 | 170428.2 | 2520.0017 | 3 | 38 | 4.400248 | 0.7435179 | 1.383257 | 0 | 6.015025 | 0
2018-04-02 18:31 | 170548.2 | 2640.0001 | 3 | 38 | 4.400128 | 0.6976032 | 1.40725 | 0 | 6.120596 | 0
2018-04-02 18:33 | 170668.2 | 2760.0018 | 3 | 38 | 4.400168 | 0.6572046 | 1.429821 | 0 | 6.219911 | 0
2018-04-02 18:34 | 170683.1 | 2774.8448 | 3 | 38 | 4.400131 | 0.6519957 | 1.432519 | 0 | 6.231785 | 0
2018-04-02 18:36 | 170803.1 | 120.0009 | 4 | 38 | 4.283965 | 0 | 1.432519 | 0 | 6.231785 | 0
2018-04-02 18:38 | 170923.1 | 240.0008 | 4 | 38 | 4.271482 | 0 | 1.432519 | 0 | 6.231785 | 0
2018-04-02 18:39 | 170983.1 | 300.0024 | 4 | 38 | 4.268122 | 0 | 1.432519 | 0 | 6.231785 | 0
2018-04-02 18:41 | 171103.2 | 120.0002 | 5 | 38 | 3.440074 | -6.520095 | 1.432519 | 0.2172933 | 6.231785 | 0.763949
2018-04-02 18:43 | 171223.2 | 240.0002 | 5 | 38 | 3.3694 | -6.520147 | 1.432519 | 0.4346435 | 6.231785 | 1.50426
2018-04-02 18:45 | 171343.2 | 360.001 | 5 | 38 | 3.294621 | -6.520036 | 1.432519 | 0.6519757 | 6.231785 | 2.228281
2018-04-02 18:47 | 171463.2 | 480.0017 | 5 | 38 | 3.226824 | -6.5201 | 1.432519 | 0.8693072 | 6.231785 | 2.936837
2018-04-02 18:49 | 171583.2 | 600.0002 | 5 | 38 | 3.157316 | -6.520044 | 1.432519 | 1.086622 | 6.231785 | 3.630721
2018-04-02 18:51 | 171703.2 | 720.0009 | 5 | 38 | 3.07136 | -6.520083 | 1.432519 | 1.303932 | 6.231785 | 4.307968
2018-04-02 18:52 | 171775.3 | 792.1048 | 5 | 38 | 2.999992 | -6.52012 | 1.432519 | 1.434518 | 6.231785 | 4.704595
2018-04-02 18:54 | 171895.4 | 120.001 | 6 | 38 | 3.797077 | 0 | 1.432519 | 1.434554 | 6.231785 | 4.704704
2018-04-02 18:56 | 172015.4 | 240.001 | 6 | 38 | 3.821529 | 0 | 1.432519 | 1.434554 | 6.231785 | 4.704704
2018-04-02 18:57 | 172075.4 | 300.0015 | 6 | 38 | 3.827336 | 0 | 1.432519 | 1.434554 | 6.231785 | 4.704704
2018-04-02 18:57 | 172075.4 | 0.0028 | 7 | 39 | 3.827446 | 0 | 0 | 0 | 0 | 0
2018-04-02 18:58 | 172137.7 | 62.2832 | 2 | 39 | 4.200327 | 3.259956 | 0.06617124 | 6.81e-10 | 0.2778331 | 2.606e-09
2018-04-02 19:00 | 172257.7 | 120.001 | 3 | 39 | 4.242014 | 3.259851 | 0.1744471 | 6.81e-10 | 0.7352718 | 2.606e-09
2018-04-02 19:02 | 172377.7 | 240.0003 | 3 | 39 | 4.268276 | 3.259865 | 0.2831037 | 6.81e-10 | 1.197594 | 2.606e-09
2018-04-02 19:04 | 172497.7 | 360.0002 | 3 | 39 | 4.302259 | 3.259941 | 0.3917676 | 6.81e-10 | 1.663141 | 2.606e-09
2018-04-02 19:06 | 172617.7 | 480.0011 | 3 | 39 | 4.347514 | 3.259899 | 0.5004234 | 6.81e-10 | 2.132972 | 2.606e-09
2018-04-02 19:08 | 172737.7 | 600.0003 | 3 | 39 | 4.400335 | 3.249317 | 0.6090854 | 6.81e-10 | 2.60823 | 2.606e-09
2018-04-02 19:10 | 172857.7 | 720.0003 | 3 | 39 | 4.400285 | 2.723475 | 0.7080219 | 6.81e-10 | 3.043579 | 2.606e-09
2018-04-02 19:12 | 172977.7 | 840.0004 | 3 | 39 | 4.400251 | 2.32884 | 0.7919434 | 6.81e-10 | 3.412856 | 2.606e-09
2018-04-02 19:14 | 173097.7 | 960.0028 | 3 | 39 | 4.400236 | 2.028778 | 0.864353 | 6.81e-10 | 3.731477 | 2.606e-09
2018-04-02 19:16 | 173217.7 | 1080.002 | 3 | 39 | 4.400228 | 1.797332 | 0.927957 | 6.81e-10 | 4.01135 | 2.606e-09
2018-04-02 19:18 | 173337.7 | 1200.0011 | 3 | 39 | 4.4002 | 1.615654 | 0.9847188 | 6.81e-10 | 4.261115 | 2.606e-09
2018-04-02 19:20 | 173457.7 | 1320.0003 | 3 | 39 | 4.400165 | 1.468344 | 1.036044 | 6.81e-10 | 4.486957 | 2.606e-09
2018-04-02 19:22 | 173577.7 | 1440.0011 | 3 | 39 | 4.400167 | 1.347548 | 1.082932 | 6.81e-10 | 4.693273 | 2.606e-09
2018-04-02 19:24 | 173697.7 | 1560.0002 | 3 | 39 | 4.400208 | 1.247417 | 1.126108 | 6.81e-10 | 4.883258 | 2.606e-09
2018-04-02 19:26 | 173817.7 | 1680.0012 | 3 | 39 | 4.400194 | 1.163527 | 1.166255 | 6.81e-10 | 5.059909 | 2.606e-09
2018-04-02 19:28 | 173937.7 | 1800.0003 | 3 | 39 | 4.400135 | 1.087684 | 1.20376 | 6.81e-10 | 5.224938 | 2.606e-09
2018-04-02 19:30 | 174057.7 | 1920.0004 | 3 | 39 | 4.400157 | 1.019105 | 1.238863 | 6.81e-10 | 5.379397 | 2.606e-09
2018-04-02 19:32 | 174177.7 | 2040.0011 | 3 | 39 | 4.400201 | 0.9566336 | 1.271783 | 6.81e-10 | 5.524251 | 2.606e-09
2018-04-02 19:34 | 174297.7 | 2160.0003 | 3 | 39 | 4.400125 | 0.8980989 | 1.302685 | 6.81e-10 | 5.660225 | 2.606e-09
2018-04-02 19:36 | 174417.7 | 2280.001 | 3 | 39 | 4.400122 | 0.8448067 | 1.331733 | 6.81e-10 | 5.788042 | 2.606e-09
2018-04-02 19:38 | 174537.7 | 2400.001 | 3 | 39 | 4.400167 | 0.7933197 | 1.359041 | 6.81e-10 | 5.908202 | 2.606e-09
2018-04-02 19:40 | 174657.7 | 2520.0011 | 3 | 39 | 4.400193 | 0.7432489 | 1.384628 | 6.81e-10 | 6.020789 | 2.606e-09
2018-04-02 19:42 | 174777.7 | 2640.0002 | 3 | 39 | 4.400142 | 0.6978083 | 1.408628 | 6.81e-10 | 6.126392 | 2.606e-09
2018-04-02 19:44 | 174897.7 | 2760.0011 | 3 | 39 | 4.400151 | 0.6574516 | 1.431206 | 6.81e-10 | 6.225738 | 2.606e-09
2018-04-02 19:44 | 174915.8 | 2778.0648 | 3 | 39 | 4.400202 | 0.6519957 | 1.434492 | 6.81e-10 | 6.2402 | 2.606e-09
2018-04-02 19:46 | 175035.9 | 120.0001 | 4 | 39 | 4.284053 | 0 | 1.434492 | 6.81e-10 | 6.2402 | 2.606e-09
2018-04-02 19:48 | 175155.9 | 240.0008 | 4 | 39 | 4.271532 | 0 | 1.434492 | 6.81e-10 | 6.2402 | 2.606e-09
2018-04-02 19:49 | 175215.9 | 300.003 | 4 | 39 | 4.268148 | 0 | 1.434492 | 6.81e-10 | 6.2402 | 2.606e-09
2018-04-02 19:51 | 175335.9 | 120.0003 | 5 | 39 | 3.439654 | -6.520021 | 1.434492 | 0.2173181 | 6.2402 | 0.7639953
2018-04-02 19:53 | 175455.9 | 240.0003 | 5 | 39 | 3.367891 | -6.519917 | 1.434492 | 0.4346498 | 6.2402 | 1.504045
2018-04-02 19:55 | 175575.9 | 360.0011 | 5 | 39 | 3.293662 | -6.520078 | 1.434492 | 0.6519769 | 6.2402 | 2.227759
2018-04-02 19:57 | 175695.9 | 480.0011 | 5 | 39 | 3.226303 | -6.52013 | 1.434492 | 0.8692899 | 6.2402 | 2.93614
2018-04-02 19:59 | 175815.9 | 600.0002 | 5 | 39 | 3.157037 | -6.520063 | 1.434492 | 1.086639 | 6.2402 | 3.630053
2018-04-02 20:01 | 175935.9 | 720.0011 | 5 | 39 | 3.07007 | -6.520123 | 1.434492 | 1.303975 | 6.2402 | 4.307182
2018-04-02 20:02 | 176005.2 | 789.2712 | 5 | 39 | 2.999996 | -6.520155 | 1.434492 | 1.429412 | 6.2402 | 4.68808
2018-04-02 20:04 | 176125.3 | 120.0011 | 6 | 39 | 3.797771 | 0 | 1.434492 | 1.429412 | 6.2402 | 4.68808
2018-04-02 20:06 | 176245.3 | 240.0003 | 6 | 39 | 3.822307 | 0 | 1.434492 | 1.429412 | 6.2402 | 4.68808
2018-04-02 20:07 | 176305.3 | 300.0032 | 6 | 39 | 3.828094 | 0 | 1.434492 | 1.429412 | 6.2402 | 4.68808
2018-04-02 20:07 | 176305.3 | 0.0028 | 7 | 40 | 3.828098 | 0 | 0 | 0 | 0 | 0
2018-04-02 20:08 | 176366.4 | 61.0255 | 2 | 40 | 4.200371 | 3.259954 | 0.06479815 | 4.735e-09 | 0.272073 | 1.8127e-08
2018-04-02 20:10 | 176486.3871 | 120.0002 | 3 | 40 | 4.243074 | 3.259775 | 0.1730687 | 4.735e-09 | 0.7295741 | 1.8127e-08
2018-04-02 20:12 | 176606.3878 | 240.0009 | 3 | 40 | 4.269035 | 3.259907 | 0.2817405 | 4.735e-09 | 1.192063 | 1.8127e-08
2018-04-02 20:14 | 176726.387 | 360.0001 | 3 | 40 | 4.303403 | 3.259821 | 0.3903936 | 4.735e-09 | 1.657668 | 1.8127e-08
2018-04-02 20:16 | 176846.3879 | 480.001 | 3 | 40 | 4.348977 | 3.259892 | 0.4990607 | 4.735e-09 | 2.127696 | 1.8127e-08
2018-04-02 20:18 | 176966.3887 | 600.0018 | 3 | 40 | 4.400313 | 3.218376 | 0.6076759 | 4.735e-09 | 2.602964 | 1.8127e-08
2018-04-02 20:20 | 177086.3871 | 720.0002 | 3 | 40 | 4.400248 | 2.703974 | 0.7058592 | 4.735e-09 | 3.034999 | 1.8127e-08
2018-04-02 20:22 | 177206.3872 | 840.0003 | 3 | 40 | 4.400248 | 2.316751 | 0.7892649 | 4.735e-09 | 3.402007 | 1.8127e-08
2018-04-02 20:24 | 177326.388 | 960.0011 | 3 | 40 | 4.40027 | 2.019234 | 0.8613079 | 4.735e-09 | 3.719014 | 1.8127e-08
2018-04-02 20:26 | 177446.3879 | 1080.001 | 3 | 40 | 4.400284 | 1.791131 | 0.9246393 | 4.735e-09 | 3.997688 | 1.8127e-08
2018-04-02 20:28 | 177566.3872 | 1200.0003 | 3 | 40 | 4.400255 | 1.610292 | 0.9812067 | 4.735e-09 | 4.246597 | 1.8127e-08
2018-04-02 20:30 | 177686.3879 | 1320.001 | 3 | 40 | 4.400205 | 1.463333 | 1.032344 | 4.735e-09 | 4.471614 | 1.8127e-08
2018-04-02 20:32 | 177806.3872 | 1440.0003 | 3 | 40 | 4.400224 | 1.341879 | 1.079026 | 4.735e-09 | 4.677024 | 1.8127e-08
2018-04-02 20:34 | 177926.3879 | 1560.001 | 3 | 40 | 4.400179 | 1.239559 | 1.121992 | 4.735e-09 | 4.866079 | 1.8127e-08
2018-04-02 20:36 | 178046.3872 | 1680.0003 | 3 | 40 | 4.400195 | 1.156576 | 1.161888 | 4.735e-09 | 5.041631 | 1.8127e-08
2018-04-02 20:38 | 178166.3871 | 1800.0002 | 3 | 40 | 4.400155 | 1.082614 | 1.199188 | 4.735e-09 | 5.20576 | 1.8127e-08
2018-04-02 20:40 | 178286.3879 | 1920.001 | 3 | 40 | 4.400186 | 1.015066 | 1.234134 | 4.735e-09 | 5.359525 | 1.8127e-08
2018-04-02 20:42 | 178406.3879 | 2040.001 | 3 | 40 | 4.400187 | 0.9524231 | 1.266901 | 4.735e-09 | 5.503706 | 1.8127e-08
2018-04-02 20:44 | 178526.3879 | 2160.001 | 3 | 40 | 4.40016 | 0.8951855 | 1.297674 | 4.735e-09 | 5.639115 | 1.8127e-08
2018-04-02 20:46 | 178646.3879 | 2280.001 | 3 | 40 | 4.400158 | 0.8418112 | 1.326611 | 4.735e-09 | 5.76644 | 1.8127e-08
2018-04-02 20:48 | 178766.3886 | 2400.0017 | 3 | 40 | 4.400185 | 0.7930384 | 1.353858 | 4.735e-09 | 5.886331 | 1.8127e-08
2018-04-02 20:50 | 178886.3886 | 2520.0017 | 3 | 40 | 4.400149 | 0.7437992 | 1.379465 | 4.735e-09 | 5.999005 | 1.8127e-08
2018-04-02 20:52 | 179006.387 | 2640.0001 | 3 | 40 | 4.400145 | 0.6985397 | 1.403495 | 4.735e-09 | 6.104741 | 1.8127e-08
2018-04-02 20:54 | 179126.3878 | 2760.0009 | 3 | 40 | 4.400188 | 0.6576252 | 1.426082 | 4.735e-09 | 6.204127 | 1.8127e-08
2018-04-02 20:55 | 179141.9892 | 2775.6023 | 3 | 40 | 4.400105 | 0.6519976 | 1.42892 | 4.735e-09 | 6.216616 | 1.8127e-08
2018-04-02 20:57 | 179262 | 120.001 | 4 | 40 | 4.283917 | 0 | 1.42892 | 4.735e-09 | 6.216616 | 1.8127e-08
2018-04-02 20:59 | 179382 | 240.0017 | 4 | 40 | 4.271408 | 0 | 1.42892 | 4.735e-09 | 6.216616 | 1.8127e-08
2018-04-02 21:00 | 179442 | 300.0039 | 4 | 40 | 4.268036 | 0 | 1.42892 | 4.735e-09 | 6.216616 | 1.8127e-08
2018-04-02 21:02 | 179562.1 | 120.0003 | 5 | 40 | 3.440154 | -6.520054 | 1.42892 | 0.2173021 | 6.216616 | 0.7640488
2018-04-02 21:04 | 179682.1 | 240.002 | 5 | 40 | 3.36793 | -6.520112 | 1.42892 | 0.4346482 | 6.216616 | 1.504159
2018-04-02 21:06 | 179802.1 | 360.0018 | 5 | 40 | 3.292512 | -6.520092 | 1.42892 | 0.6519555 | 6.216616 | 2.227765
2018-04-02 21:08 | 179922.1 | 480.0003 | 5 | 40 | 3.223399 | -6.520063 | 1.42892 | 0.8692958 | 6.216616 | 2.935776
2018-04-02 21:10 | 180042.1 | 600.0002 | 5 | 40 | 3.153098 | -6.520032 | 1.42892 | 1.086615 | 6.216616 | 3.628764
2018-04-02 21:12 | 180162.1 | 720.0002 | 5 | 40 | 3.066724 | -6.520096 | 1.42892 | 1.303957 | 6.216616 | 4.305238
2018-04-02 21:13 | 180229 | 786.8937 | 5 | 40 | 2.999995 | -6.520113 | 1.42892 | 1.425086 | 6.216616 | 4.672814
2018-04-02 21:15 | 180349 | 120.0009 | 6 | 40 | 3.798409 | 0 | 1.42892 | 1.425086 | 6.216616 | 4.672814
2018-04-02 21:17 | 180469 | 240.0002 | 6 | 40 | 3.822893 | 0 | 1.42892 | 1.425086 | 6.216616 | 4.672814
2018-04-02 21:18 | 180529 | 300.0023 | 6 | 40 | 3.828636 | 0 | 1.42892 | 1.425086 | 6.216616 | 4.672814
2018-04-02 21:18 | 180529.1 | 0.0027 | 7 | 41 | 3.828783 | 0 | 0 | 0 | 0 | 0
2018-04-02 21:19 | 180590 | 60.8647 | 2 | 41 | 4.200337 | 3.259983 | 0.06461579 | 0 | 0.2713068 | 0
2018-04-02 21:21 | 180710 | 120.0002 | 3 | 41 | 4.242952 | 3.259836 | 0.1728938 | 0 | 0.7288263 | 0
2018-04-02 21:23 | 180830 | 240.0002 | 3 | 41 | 4.269201 | 3.259857 | 0.2815702 | 0 | 1.191331 | 0
2018-04-02 21:25 | 180950 | 360.0001 | 3 | 41 | 4.303778 | 3.260063 | 0.3902267 | 0 | 1.656976 | 0
2018-04-02 21:27 | 181070 | 480.001 | 3 | 41 | 4.349757 | 3.259914 | 0.4988962 | 0 | 2.127069 | 0
2018-04-02 21:29 | 181190 | 600.001 | 3 | 41 | 4.4003 | 3.210699 | 0.607483 | 0 | 2.602287 | 0
2018-04-02 21:31 | 181310 | 720.001 | 3 | 41 | 4.400277 | 2.699743 | 0.7054768 | 0 | 3.033488 | 0
2018-04-02 21:33 | 181430 | 840.0002 | 3 | 41 | 4.400274 | 2.312099 | 0.788734 | 0 | 3.399842 | 0
2018-04-02 21:35 | 181550 | 960.001 | 3 | 41 | 4.400228 | 2.013302 | 0.8605962 | 0 | 3.716054 | 0
2018-04-02 21:37 | 181670 | 1080.0018 | 3 | 41 | 4.400282 | 1.786345 | 0.9237581 | 0 | 3.993982 | 0
2018-04-02 21:39 | 181790 | 1200.0003 | 3 | 41 | 4.400181 | 1.605924 | 0.9801585 | 0 | 4.242156 | 0
2018-04-02 21:41 | 181910 | 1320.001 | 3 | 41 | 4.400213 | 1.46138 | 1.031198 | 0 | 4.466739 | 0
2018-04-02 21:43 | 182030 | 1440.0003 | 3 | 41 | 4.400184 | 1.340825 | 1.077851 | 0 | 4.672022 | 0
2018-04-02 21:45 | 182150 | 1560.001 | 3 | 41 | 4.400219 | 1.237576 | 1.120779 | 0 | 4.860916 | 0
2018-04-02 21:47 | 182270 | 1680.0002 | 3 | 41 | 4.400169 | 1.150146 | 1.16051 | 0 | 5.035739 | 0
2018-04-02 21:49 | 182390 | 1800.0019 | 3 | 41 | 4.400168 | 1.077292 | 1.197606 | 0 | 5.198967 | 0
2018-04-02 21:51 | 182510 | 1920.0003 | 3 | 41 | 4.400194 | 1.011521 | 1.2324 | 0 | 5.352066 | 0
2018-04-02 21:53 | 182630 | 2040.0001 | 3 | 41 | 4.40022 | 0.9499321 | 1.265063 | 0 | 5.495788 | 0
2018-04-02 21:55 | 182750 | 2160.0017 | 3 | 41 | 4.400183 | 0.8922977 | 1.295745 | 0 | 5.630795 | 0
2018-04-02 21:57 | 182870 | 2280.0003 | 3 | 41 | 4.400182 | 0.8396626 | 1.324589 | 0 | 5.757714 | 0
2018-04-02 21:59 | 182990 | 2400.0001 | 3 | 41 | 4.400205 | 0.7912483 | 1.351757 | 0 | 5.877255 | 0
2018-04-02 22:01 | 183110 | 2520.001 | 3 | 41 | 4.40023 | 0.7429132 | 1.377303 | 0 | 5.989662 | 0
2018-04-02 22:03 | 183230 | 2640.0001 | 3 | 41 | 4.400185 | 0.6965847 | 1.401267 | 0 | 6.095111 | 0
2018-04-02 22:05 | 183350 | 2760.0009 | 3 | 41 | 4.400109 | 0.6541691 | 1.423762 | 0 | 6.194092 | 0
2018-04-02 22:05 | 183358.2 | 2768.208 | 3 | 41 | 4.400188 | 0.6519957 | 1.42525 | 0 | 6.200639 | 0
2018-04-02 22:07 | 183478.3 | 120.0002 | 4 | 41 | 4.283958 | 0 | 1.42525 | 0 | 6.200639 | 0
2018-04-02 22:09 | 183598.3 | 240.0004 | 4 | 41 | 4.27148 | 0 | 1.42525 | 0 | 6.200639 | 0
2018-04-02 22:10 | 183658.3 | 300.0032 | 4 | 41 | 4.268102 | 0 | 1.42525 | 0 | 6.200639 | 0
2018-04-02 22:12 | 183778.4 | 120.0002 | 5 | 41 | 3.440563 | -6.520061 | 1.42525 | 0.2173204 | 6.200639 | 0.7641147
2018-04-02 22:14 | 183898.4 | 240.0002 | 5 | 41 | 3.367996 | -6.52012 | 1.42525 | 0.4346258 | 6.200639 | 1.504205
2018-04-02 22:16 | 184018.4 | 360.0002 | 5 | 41 | 3.293323 | -6.520029 | 1.42525 | 0.6519397 | 6.200639 | 2.227863
2018-04-02 22:18 | 184138.4 | 480.0019 | 5 | 41 | 3.224572 | -6.520133 | 1.42525 | 0.8693032 | 6.200639 | 2.936141
2018-04-02 22:20 | 184258.4 | 600.0003 | 5 | 41 | 3.154992 | -6.520115 | 1.42525 | 1.08661 | 6.200639 | 3.629403
2018-04-02 22:22 | 184378.4 | 720.001 | 5 | 41 | 3.06829 | -6.520058 | 1.42525 | 1.303945 | 6.200639 | 4.306175
2018-04-02 22:23 | 184446.7 | 788.3416 | 5 | 41 | 2.999997 | -6.5201 | 1.42525 | 1.427705 | 6.200639 | 4.681879
2018-04-02 22:25 | 184566.7 | 120.0002 | 6 | 41 | 3.797924 | 0 | 1.42525 | 1.427705 | 6.200639 | 4.681879
2018-04-02 22:27 | 184686.7 | 240.0003 | 6 | 41 | 3.822421 | 0 | 1.42525 | 1.427705 | 6.200639 | 4.681879
2018-04-02 22:28 | 184746.7 | 300.0024 | 6 | 41 | 3.828181 | 0 | 1.42525 | 1.427705 | 6.200639 | 4.681879
2018-04-02 22:28 | 184746.8 | 0.0026 | 7 | 42 | 3.828111 | 0 | 0 | 0 | 0 | 0
2018-04-02 22:29 | 184808.4 | 61.5249 | 2 | 42 | 4.200315 | 3.259975 | 0.06534644 | 6.53e-10 | 0.2743749 | 2.498e-09
2018-04-02 22:31 | 184928.4 | 120.0001 | 3 | 42 | 4.242887 | 3.260174 | 0.1736168 | 6.53e-10 | 0.7318493 | 2.498e-09
2018-04-02 22:33 | 185048.4 | 240.0009 | 3 | 42 | 4.269223 | 3.259975 | 0.2822654 | 6.53e-10 | 1.194232 | 2.498e-09
2018-04-02 22:35 | 185168.4 | 360.0001 | 3 | 42 | 4.303522 | 3.259947 | 0.3909358 | 6.53e-10 | 1.659929 | 2.498e-09
2018-04-02 22:37 | 185288.4 | 480.0002 | 3 | 42 | 4.349501 | 3.259808 | 0.4996054 | 6.53e-10 | 2.129996 | 2.498e-09
2018-04-02 22:39 | 185408.4 | 600.0009 | 3 | 42 | 4.400317 | 3.216192 | 0.6082222 | 6.53e-10 | 2.60531 | 2.498e-09
2018-04-02 22:41 | 185528.4 | 720.0009 | 3 | 42 | 4.400328 | 2.704248 | 0.7063779 | 6.53e-10 | 3.037222 | 2.498e-09
2018-04-02 22:43 | 185648.4 | 840.0009 | 3 | 42 | 4.40024 | 2.313009 | 0.7897008 | 6.53e-10 | 3.403866 | 2.498e-09
2018-04-02 22:45 | 185768.4 | 960.001 | 3 | 42 | 4.400248 | 2.014961 | 0.8616286 | 6.53e-10 | 3.720367 | 2.498e-09
2018-04-02 22:47 | 185888.4 | 1080.0002 | 3 | 42 | 4.400237 | 1.787859 | 0.9248517 | 6.53e-10 | 3.998564 | 2.498e-09
2018-04-02 22:49 | 186008.4 | 1200.0002 | 3 | 42 | 4.400186 | 1.608141 | 0.981333 | 6.53e-10 | 4.247094 | 2.498e-09
2018-04-02 22:51 | 186128.4 | 1320.0035 | 3 | 42 | 4.400203 | 1.463924 | 1.032465 | 6.53e-10 | 4.472087 | 2.498e-09
2018-04-02 22:53 | 186248.4 | 1440.0009 | 3 | 42 | 4.400248 | 1.343078 | 1.079182 | 6.53e-10 | 4.677649 | 2.498e-09
2018-04-02 22:55 | 186368.4 | 1560.0011 | 3 | 42 | 4.40019 | 1.238706 | 1.122175 | 6.53e-10 | 4.866826 | 2.498e-09
2018-04-02 22:57 | 186488.4 | 1680.0002 | 3 | 42 | 4.400155 | 1.150242 | 1.161942 | 6.53e-10 | 5.041813 | 2.498e-09
2018-04-02 22:59 | 186608.4 | 1800.001 | 3 | 42 | 4.400176 | 1.077639 | 1.199043 | 6.53e-10 | 5.205063 | 2.498e-09
2018-04-02 23:01 | 186728.4 | 1920.0009 | 3 | 42 | 4.400184 | 1.011909 | 1.233854 | 6.53e-10 | 5.358237 | 2.498e-09
2018-04-02 23:03 | 186848.4 | 2040.0003 | 3 | 42 | 4.400226 | 0.9508038 | 1.266542 | 6.53e-10 | 5.502069 | 2.498e-09
2018-04-02 23:05 | 186968.4 | 2160.0009 | 3 | 42 | 4.400135 | 0.8930626 | 1.297262 | 6.53e-10 | 5.637244 | 2.498e-09
2018-04-02 23:07 | 187088.4 | 2280.0009 | 3 | 42 | 4.400167 | 0.8401823 | 1.326148 | 6.53e-10 | 5.764346 | 2.498e-09
2018-04-02 23:09 | 187208.4 | 2400.0028 | 3 | 42 | 4.400188 | 0.7916365 | 1.353334 | 6.53e-10 | 5.883968 | 2.498e-09
2018-04-02 23:11 | 187328.4 | 2520.001 | 3 | 42 | 4.4002 | 0.7445974 | 1.378928 | 6.53e-10 | 5.996588 | 2.498e-09
2018-04-02 23:13 | 187448.4 | 2640.0012 | 3 | 42 | 4.400183 | 0.6983223 | 1.402954 | 6.53e-10 | 6.102304 | 2.498e-09
2018-04-02 23:15 | 187568.4 | 2760.001 | 3 | 42 | 4.400123 | 0.6556187 | 1.425509 | 6.53e-10 | 6.201549 | 2.498e-09
2018-04-02 23:15 | 187580.5 | 2772.1199 | 3 | 42 | 4.400184 | 0.651989 | 1.427709 | 6.53e-10 | 6.211228 | 2.498e-09
2018-04-02 23:17 | 187700.5 | 120 | 4 | 42 | 4.284021 | 0 | 1.427709 | 6.53e-10 | 6.211228 | 2.498e-09
2018-04-02 23:19 | 187820.5 | 240.0001 | 4 | 42 | 4.271513 | 0 | 1.427709 | 6.53e-10 | 6.211228 | 2.498e-09
2018-04-02 23:20 | 187880.5 | 300.003 | 4 | 42 | 4.268124 | 0 | 1.427709 | 6.53e-10 | 6.211228 | 2.498e-09
2018-04-02 23:22 | 188000.6 | 120.0019 | 5 | 42 | 3.439898 | -6.520138 | 1.427709 | 0.2173197 | 6.211228 | 0.7640722
2018-04-02 23:24 | 188120.6 | 240.0011 | 5 | 42 | 3.368019 | -6.520106 | 1.427709 | 0.4346366 | 6.211228 | 1.504137
2018-04-02 23:26 | 188240.6 | 360.0004 | 5 | 42 | 3.292521 | -6.520145 | 1.427709 | 0.6519778 | 6.211228 | 2.227871
2018-04-02 23:28 | 188360.6 | 480.0012 | 5 | 42 | 3.225611 | -6.519789 | 1.427709 | 0.8692914 | 6.211228 | 2.936041
2018-04-02 23:30 | 188480.6 | 600.0012 | 5 | 42 | 3.155513 | -6.520113 | 1.427709 | 1.086601 | 6.211228 | 3.629567
2018-04-02 23:32 | 188600.6 | 720.0004 | 5 | 42 | 3.067734 | -6.520083 | 1.427709 | 1.303952 | 6.211228 | 4.306427
2018-04-02 23:34 | 188669.1 | 788.4769 | 5 | 42 | 2.999998 | -6.520155 | 1.427709 | 1.427983 | 6.211228 | 4.682985
2018-04-02 23:36 | 188789.1327 | 120.0002 | 6 | 42 | 3.797763 | 0 | 1.427709 | 1.427983 | 6.211228 | 4.682985
2018-04-02 23:38 | 188909.1327 | 240.0002 | 6 | 42 | 3.822296 | 0 | 1.427709 | 1.427983 | 6.211228 | 4.682985
2018-04-02 23:39 | 188969.1365 | 300.004 | 6 | 42 | 3.828077 | 0 | 1.427709 | 1.427983 | 6.211228 | 4.682985
2018-04-02 23:39 | 188969.2 | 0.0027 | 7 | 43 | 3.828165 | 0 | 0 | 0 | 0 | 0
2018-04-02 23:40 | 189031.4 | 62.1175 | 2 | 43 | 4.200335 | 3.259966 | 0.06595672 | 5.138e-09 | 0.2769371 | 1.9672e-08
2018-04-02 23:42 | 189151.4 | 120.0011 | 3 | 43 | 4.242473 | 3.25988 | 0.1742488 | 5.138e-09 | 0.7344723 | 1.9672e-08
2018-04-02 23:44 | 189271.4 | 240.0002 | 3 | 43 | 4.268892 | 3.259834 | 0.2829049 | 5.138e-09 | 1.19685 | 1.9672e-08
2018-04-02 23:46 | 189391.4 | 360.0011 | 3 | 43 | 4.304119 | 3.259853 | 0.3915668 | 5.138e-09 | 1.662528 | 1.9672e-08
2018-04-02 23:48 | 189511.4 | 480.001 | 3 | 43 | 4.350109 | 3.259809 | 0.5002172 | 5.138e-09 | 2.132572 | 1.9672e-08
2018-04-02 23:50 | 189631.4 | 600.001 | 3 | 43 | 4.400312 | 3.20837 | 0.6088147 | 5.138e-09 | 2.607851 | 1.9672e-08
2018-04-02 23:52 | 189751.4 | 720.0011 | 3 | 43 | 4.400275 | 2.697226 | 0.7067429 | 5.138e-09 | 3.038763 | 1.9672e-08
2018-04-02 23:54 | 189871.4 | 840.0003 | 3 | 43 | 4.400222 | 2.309973 | 0.7899193 | 5.138e-09 | 3.404761 | 1.9672e-08
2018-04-02 23:56 | 189991.4 | 960.0003 | 3 | 43 | 4.40028 | 2.013575 | 0.861748 | 5.138e-09 | 3.720826 | 1.9672e-08
2018-04-02 23:58 | 190111.4 | 1080.0004 | 3 | 43 | 4.400264 | 1.785959 | 0.9248891 | 5.138e-09 | 3.998662 | 1.9672e-08
2018-04-03 | 190231.4 | 1200.0003 | 3 | 43 | 4.400217 | 1.606687 | 0.9813113 | 5.138e-09 | 4.246933 | 1.9672e-08
2018-04-03 00:02 | 190351.4 | 1320.0003 | 3 | 43 | 4.400224 | 1.46153 | 1.032377 | 5.138e-09 | 4.471633 | 1.9672e-08
2018-04-03 00:04 | 190471.4 | 1440.0011 | 3 | 43 | 4.400217 | 1.339703 | 1.078998 | 5.138e-09 | 4.676775 | 1.9672e-08
2018-04-03 00:06 | 190591.4 | 1560.0011 | 3 | 43 | 4.400171 | 1.236562 | 1.121891 | 5.138e-09 | 4.865511 | 1.9672e-08
2018-04-03 00:08 | 190711.4 | 1680.0004 | 3 | 43 | 4.400153 | 1.148048 | 1.161602 | 5.138e-09 | 5.040248 | 1.9672e-08
2018-04-03 00:10 | 190831.4 | 1800.0002 | 3 | 43 | 4.400124 | 1.074021 | 1.198603 | 5.138e-09 | 5.203057 | 1.9672e-08
2018-04-03 00:12 | 190951.4 | 1920.0019 | 3 | 43 | 4.400167 | 1.00905 | 1.23332 | 5.138e-09 | 5.35582 | 1.9672e-08
2018-04-03 00:14 | 191071.4 | 2040.001 | 3 | 43 | 4.400184 | 0.9478598 | 1.265922 | 5.138e-09 | 5.499273 | 1.9672e-08
2018-04-03 00:16 | 191191.4 | 2160.0011 | 3 | 43 | 4.400181 | 0.8911753 | 1.296559 | 5.138e-09 | 5.634082 | 1.9672e-08
2018-04-03 00:18 | 191311.4 | 2280.0003 | 3 | 43 | 4.400145 | 0.8386574 | 1.325369 | 5.138e-09 | 5.760852 | 1.9672e-08
2018-04-03 00:20 | 191431.4 | 2400.0011 | 3 | 43 | 4.400204 | 0.7907829 | 1.352511 | 5.138e-09 | 5.880279 | 1.9672e-08
2018-04-03 00:22 | 191551.4 | 2520.0011 | 3 | 43 | 4.400161 | 0.7453451 | 1.378106 | 5.138e-09 | 5.9929 | 1.9672e-08
2018-04-03 00:24 | 191671.4 | 2640.0011 | 3 | 43 | 4.400089 | 0.6986303 | 1.402177 | 5.138e-09 | 6.098818 | 1.9672e-08
2018-04-03 00:26 | 191791.4 | 2760.0008 | 3 | 43 | 4.400146 | 0.6566305 | 1.424763 | 5.138e-09 | 6.198199 | 1.9672e-08
2018-04-03 00:26 | 191804.9 | 2773.5 | 3 | 43 | 4.400187 | 0.6519976 | 1.427216 | 5.138e-09 | 6.208992 | 1.9672e-08
2018-04-03 00:28 | 191924.9 | 120.0004 | 4 | 43 | 4.283903 | 0 | 1.427216 | 5.138e-09 | 6.208992 | 1.9672e-08
2018-04-03 00:30 | 192044.9 | 240.0011 | 4 | 43 | 4.271348 | 0 | 1.427216 | 5.138e-09 | 6.208992 | 1.9672e-08
2018-04-03 00:31 | 192104.9 | 300.0032 | 4 | 43 | 4.267986 | 0 | 1.427216 | 5.138e-09 | 6.208992 | 1.9672e-08
2018-04-03 00:33 | 192225 | 120.0002 | 5 | 43 | 3.438686 | -6.520098 | 1.427216 | 0.2173262 | 6.208992 | 0.7638256
2018-04-03 00:35 | 192345 | 240.0001 | 5 | 43 | 3.365473 | -6.51997 | 1.427216 | 0.4346362 | 6.208992 | 1.503508
2018-04-03 00:37 | 192465 | 360.0009 | 5 | 43 | 3.2898 | -6.520122 | 1.427216 | 0.6519666 | 6.208992 | 2.226579
2018-04-03 00:39 | 192585 | 480.0001 | 5 | 43 | 3.22075 | -6.519807 | 1.427216 | 0.8692878 | 6.208992 | 2.933886
2018-04-03 00:41 | 192705 | 600.0001 | 5 | 43 | 3.150938 | -6.520073 | 1.427216 | 1.086597 | 6.208992 | 3.626268
2018-04-03 00:43 | 192825 | 720.001 | 5 | 43 | 3.062918 | -6.520132 | 1.427216 | 1.303935 | 6.208992 | 4.302157
2018-04-03 00:44 | 192888.7 | 783.6655 | 5 | 43 | 2.999995 | -6.520167 | 1.427216 | 1.419219 | 6.208992 | 4.651755
2018-04-03 00:46 | 193008.7 | 120.0008 | 6 | 43 | 3.799194 | 0 | 1.427216 | 1.419219 | 6.208992 | 4.651755
2018-04-03 00:48 | 193128.7 | 240 | 6 | 43 | 3.823731 | 0 | 1.427216 | 1.419219 | 6.208992 | 4.651755
2018-04-03 00:49 | 193188.7 | 300.0022 | 6 | 43 | 3.829458 | 0 | 1.427216 | 1.419219 | 6.208992 | 4.651755
2018-04-03 00:49 | 193188.7 | 0.0027 | 7 | 44 | 3.829491 | 0 | 0 | 0 | 0 | 0
2018-04-03 00:50 | 193248.6 | 59.8591 | 2 | 44 | 4.200342 | 3.259966 | 0.06352983 | 0 | 0.2667508 | 0
2018-04-03 00:52 | 193368.7 | 120.0009 | 3 | 44 | 4.243422 | 3.259857 | 0.1718108 | 0 | 0.7243194 | 0
2018-04-03 00:54 | 193488.7 | 240.0009 | 3 | 44 | 4.269667 | 3.259855 | 0.2804739 | 0 | 1.186818 | 0
2018-04-03 00:56 | 193608.7 | 360.0001 | 3 | 44 | 4.304856 | 3.259813 | 0.3891302 | 0 | 1.652541 | 0
2018-04-03 00:58 | 193728.7 | 480.001 | 3 | 44 | 4.351603 | 3.259815 | 0.4977888 | 0 | 2.122745 | 0
2018-04-03 01:00 | 193848.7 | 600.0001 | 3 | 44 | 4.400272 | 3.184921 | 0.6063072 | 0 | 2.597861 | 0
2018-04-03 01:02 | 193968.7 | 720.0009 | 3 | 44 | 4.400264 | 2.680494 | 0.7036142 | 0 | 3.026039 | 0
2018-04-03 01:04 | 194088.7 | 840.001 | 3 | 44 | 4.400275 | 2.296722 | 0.7863154 | 0 | 3.389947 | 0
2018-04-03 01:06 | 194208.7 | 960.001 | 3 | 44 | 4.40023 | 2.003826 | 0.8577663 | 0 | 3.704349 | 0
2018-04-03 01:08 | 194328.7 | 1080.001 | 3 | 44 | 4.400194 | 1.776518 | 0.9206159 | 0 | 3.980902 | 0
2018-04-03 01:10 | 194448.7 | 1200.0009 | 3 | 44 | 4.400204 | 1.598508 | 0.9767566 | 0 | 4.227934 | 0
2018-04-03 01:12 | 194568.7 | 1320.0018 | 3 | 44 | 4.400217 | 1.454355 | 1.027557 | 0 | 4.451465 | 0
2018-04-03 01:14 | 194688.7 | 1440.0014 | 3 | 44 | 4.400186 | 1.334428 | 1.073974 | 0 | 4.655713 | 0
2018-04-03 01:16 | 194808.7 | 1560.0011 | 3 | 44 | 4.400196 | 1.233294 | 1.116718 | 0 | 4.843793 | 0
2018-04-03 01:18 | 194928.7 | 1680.0018 | 3 | 44 | 4.400149 | 1.145096 | 1.156338 | 0 | 5.018129 | 0
2018-04-03 01:20 | 195048.7 | 1800.0018 | 3 | 44 | 4.40023 | 1.070074 | 1.193209 | 0 | 5.180368 | 0
2018-04-03 01:22 | 195168.7 | 1920.0018 | 3 | 44 | 4.400142 | 1.003183 | 1.227735 | 0 | 5.332288 | 0
2018-04-03 01:24 | 195288.7 | 2040.0003 | 3 | 44 | 4.400145 | 0.9438906 | 1.260179 | 0 | 5.475049 | 0
2018-04-03 01:26 | 195408.7 | 2160.001 | 3 | 44 | 4.40017 | 0.8882923 | 1.29071 | 0 | 5.609389 | 0
2018-04-03 01:28 | 195528.7 | 2280.0018 | 3 | 44 | 4.400133 | 0.8363008 | 1.319457 | 0 | 5.735879 | 0
2018-04-03 01:30 | 195648.7 | 2400.0011 | 3 | 44 | 4.400154 | 0.7878485 | 1.346521 | 0 | 5.854968 | 0
2018-04-03 01:32 | 195768.7 | 2520.0002 | 3 | 44 | 4.400164 | 0.7432995 | 1.372028 | 0 | 5.967199 | 0
2018-04-03 01:34 | 195888.7 | 2640.0011 | 3 | 44 | 4.40013 | 0.6985512 | 1.396059 | 0 | 6.072943 | 0
2018-04-03 01:36 | 196008.7 | 2760.001 | 3 | 44 | 4.400143 | 0.6557913 | 1.418623 | 0 | 6.172226 | 0
2018-04-03 01:36 | 196019.8 | 2771.1815 | 3 | 44 | 4.400167 | 0.6519957 | 1.420655 | 0 | 6.181166 | 0
2018-04-03 01:38 | 196139.9 | 120 | 4 | 44 | 4.284224 | 0 | 1.420655 | 0 | 6.181166 | 0
2018-04-03 01:40 | 196259.9 | 240.0016 | 4 | 44 | 4.271755 | 0 | 1.420655 | 0 | 6.181166 | 0
2018-04-03 01:41 | 196319.9 | 300.0031 | 4 | 44 | 4.268352 | 0 | 1.420655 | 0 | 6.181166 | 0
2018-04-03 01:43 | 196440 | 120.0012 | 5 | 44 | 3.440047 | -6.520085 | 1.420655 | 0.2173222 | 6.181166 | 0.7640766
2018-04-03 01:45 | 196560 | 240.0011 | 5 | 44 | 3.367865 | -6.520117 | 1.420655 | 0.4346373 | 6.181166 | 1.504145
2018-04-03 01:47 | 196680 | 360.0027 | 5 | 44 | 3.293004 | -6.520053 | 1.420655 | 0.6519642 | 6.181166 | 2.227757
2018-04-03 01:49 | 196800 | 480.0003 | 5 | 44 | 3.22401 | -6.520123 | 1.420655 | 0.8692896 | 6.181166 | 2.935868
2018-04-03 01:51 | 196920 | 600.0002 | 5 | 44 | 3.153849 | -6.520098 | 1.420655 | 1.086603 | 6.181166 | 3.628966
2018-04-03 01:53 | 197040 | 720.0002 | 5 | 44 | 3.066448 | -6.520082 | 1.420655 | 1.303937 | 6.181166 | 4.305471
2018-04-03 01:54 | 197106.3 | 786.3312 | 5 | 44 | 2.999997 | -6.520112 | 1.420655 | 1.424077 | 6.181166 | 4.67004
2018-04-03 01:56 | 197226.3 | 120.0001 | 6 | 44 | 3.798376 | 0 | 1.420655 | 1.424077 | 6.181166 | 4.67004
2018-04-03 01:58 | 197346.3 | 240.0009 | 6 | 44 | 3.822899 | 0 | 1.420655 | 1.424077 | 6.181166 | 4.67004
2018-04-03 01:59 | 197406.3 | 300.0038 | 6 | 44 | 3.828671 | 0 | 1.420655 | 1.424077 | 6.181166 | 4.67004
2018-04-03 01:59 | 197406.4 | 0.0027 | 7 | 45 | 3.828568 | 0 | 0 | 0 | 0 | 0
2018-04-03 02:00 | 197467.8 | 61.3289 | 2 | 45 | 4.200336 | 3.259956 | 0.06509559 | 2.223e-09 | 0.2733211 | 8.51e-09
2018-04-03 02:02 | 197587.8 | 120.001 | 3 | 45 | 4.24289 | 3.259863 | 0.1733647 | 2.223e-09 | 0.730788 | 8.51e-09
2018-04-03 02:04 | 197707.8 | 240.001 | 3 | 45 | 4.269313 | 3.259901 | 0.2820388 | 2.223e-09 | 1.193287 | 8.51e-09
2018-04-03 02:06 | 197827.8 | 360.0009 | 3 | 45 | 4.303973 | 3.260145 | 0.390693 | 2.223e-09 | 1.658944 | 8.51e-09
2018-04-03 02:08 | 197947.8 | 480.0009 | 3 | 45 | 4.350435 | 3.259932 | 0.4993551 | 2.223e-09 | 2.129061 | 8.51e-09
2018-04-03 02:10 | 198067.8 | 600.0009 | 3 | 45 | 4.400299 | 3.201405 | 0.6079137 | 2.223e-09 | 2.604224 | 8.51e-09
2018-04-03 02:12 | 198187.8 | 720.001 | 3 | 45 | 4.400297 | 2.693861 | 0.705691 | 2.223e-09 | 3.034473 | 8.51e-09
2018-04-03 02:14 | 198307.8 | 840.0009 | 3 | 45 | 4.400245 | 2.304955 | 0.7887107 | 2.223e-09 | 3.399781 | 8.51e-09
2018-04-03 02:16 | 198427.8 | 960.0002 | 3 | 45 | 4.400248 | 2.007372 | 0.8603728 | 2.223e-09 | 3.715113 | 8.51e-09
2018-04-03 02:18 | 198547.8 | 1080.001 | 3 | 45 | 4.40016 | 1.778821 | 0.9233137 | 2.223e-09 | 3.992068 | 8.51e-09
2018-04-03 02:20 | 198667.8 | 1200.0009 | 3 | 45 | 4.40021 | 1.601967 | 0.9795451 | 2.223e-09 | 4.239499 | 8.51e-09
2018-04-03 02:22 | 198787.8 | 1320.0009 | 3 | 45 | 4.400191 | 1.458618 | 1.030491 | 2.223e-09 | 4.463672 | 8.51e-09
2018-04-03 02:24 | 198907.8 | 1440.0002 | 3 | 45 | 4.400185 | 1.337763 | 1.077041 | 2.223e-09 | 4.668501 | 8.51e-09
2018-04-03 02:26 | 199027.8 | 1560.0002 | 3 | 45 | 4.400228 | 1.234982 | 1.119881 | 2.223e-09 | 4.857005 | 8.51e-09
2018-04-03 02:28 | 199147.8 | 1680.001 | 3 | 45 | 4.400178 | 1.145581 | 1.159529 | 2.223e-09 | 5.031466 | 8.51e-09
2018-04-03 02:30 | 199267.8 | 1800.0011 | 3 | 45 | 4.40022 | 1.068528 | 1.196392 | 2.223e-09 | 5.19367 | 8.51e-09
2018-04-03 02:32 | 199387.8 | 1920.0002 | 3 | 45 | 4.400175 | 1.002552 | 1.230876 | 2.223e-09 | 5.345405 | 8.51e-09
2018-04-03 02:34 | 199507.8 | 2040.0011 | 3 | 45 | 4.400091 | 0.942277 | 1.263295 | 2.223e-09 | 5.488051 | 8.51e-09
2018-04-03 02:36 | 199627.8 | 2160.0001 | 3 | 45 | 4.400158 | 0.8879528 | 1.293792 | 2.223e-09 | 5.622246 | 8.51e-09
2018-04-03 02:38 | 199747.8 | 2280.0002 | 3 | 45 | 4.400202 | 0.8357401 | 1.322504 | 2.223e-09 | 5.748582 | 8.51e-09
2018-04-03 02:40 | 199867.8 | 2400.0001 | 3 | 45 | 4.400111 | 0.7865 | 1.349533 | 2.223e-09 | 5.867517 | 8.51e-09
2018-04-03 02:42 | 199987.8 | 2520.0004 | 3 | 45 | 4.400195 | 0.7421684 | 1.375009 | 2.223e-09 | 5.979615 | 8.51e-09
2018-04-03 02:44 | 200107.8 | 2640.0001 | 3 | 45 | 4.400163 | 0.6989613 | 1.399027 | 2.223e-09 | 6.085294 | 8.51e-09
2018-04-03 02:46 | 200227.8 | 2760.0005 | 3 | 45 | 4.400206 | 0.6568031 | 1.421601 | 2.223e-09 | 6.184624 | 8.51e-09
2018-04-03 02:46 | 200239.8 | 2771.972 | 3 | 45 | 4.400137 | 0.6519928 | 1.423777 | 2.223e-09 | 6.194198 | 8.51e-09
2018-04-03 02:48 | 200359.8 | 120.001 | 4 | 45 | 4.284193 | 0 | 1.423777 | 2.223e-09 | 6.194198 | 8.51e-09
2018-04-03 02:50 | 200479.8 | 240.001 | 4 | 45 | 4.271704 | 0 | 1.423777 | 2.223e-09 | 6.194198 | 8.51e-09
2018-04-03 02:51 | 200539.8 | 300.0032 | 4 | 45 | 4.268303 | 0 | 1.423777 | 2.223e-09 | 6.194198 | 8.51e-09
2018-04-03 02:53 | 200659.9 | 120.0004 | 5 | 45 | 3.439411 | -6.520038 | 1.423777 | 0.2173098 | 6.194198 | 0.763971
2018-04-03 02:55 | 200779.9 | 240.0011 | 5 | 45 | 3.368054 | -6.520118 | 1.423777 | 0.4346469 | 6.194198 | 1.504004
2018-04-03 02:57 | 200899.9 | 360.0019 | 5 | 45 | 3.29239 | -6.52012 | 1.423777 | 0.6519762 | 6.194198 | 2.227648
2018-04-03 02:59 | 201019.9 | 480.0002 | 5 | 45 | 3.223412 | -6.52009 | 1.423777 | 0.8692949 | 6.194198 | 2.93555
2018-04-03 03:01 | 201139.9 | 600.0001 | 5 | 45 | 3.153243 | -6.520088 | 1.423777 | 1.086596 | 6.194198 | 3.628605
2018-04-03 03:03 | 201259.9 | 720.0011 | 5 | 45 | 3.065185 | -6.520118 | 1.423777 | 1.303944 | 6.194198 | 4.304746
2018-04-03 03:04 | 201325.3 | 785.4688 | 5 | 45 | 3 | -6.520103 | 1.423777 | 1.422495 | 6.194198 | 4.664474
2018-04-03 03:06 | 201445.4 | 119.9999 | 6 | 45 | 3.798593 | 0 | 1.423777 | 1.422495 | 6.194198 | 4.664474
2018-04-03 03:08 | 201565.4 | 240.0007 | 6 | 45 | 3.823132 | 0 | 1.423777 | 1.422495 | 6.194198 | 4.664474
2018-04-03 03:09 | 201625.4 | 300.0022 | 6 | 45 | 3.828878 | 0 | 1.423777 | 1.422495 | 6.194198 | 4.664474
2018-04-03 03:09 | 201625.4 | 0.0027 | 7 | 46 | 3.828967 | 0 | 0 | 0 | 0 | 0
2018-04-03 03:10 | 201686 | 60.5295 | 2 | 46 | 4.200349 | 3.259953 | 0.0642622 | 4.34e-10 | 0.2698257 | 1.661e-09
2018-04-03 03:12 | 201806 | 120.0001 | 3 | 46 | 4.243594 | 3.260149 | 0.1725487 | 4.34e-10 | 0.7274151 | 1.661e-09
2018-04-03 03:14 | 201926 | 240.0018 | 3 | 46 | 4.269792 | 3.260088 | 0.2812084 | 4.34e-10 | 1.189924 | 1.661e-09
2018-04-03 03:16 | 202046 | 360.001 | 3 | 46 | 4.304626 | 3.259829 | 0.3898738 | 4.34e-10 | 1.655692 | 1.661e-09
2018-04-03 03:18 | 202166 | 480.0009 | 3 | 46 | 4.35084 | 3.259886 | 0.4985351 | 4.34e-10 | 2.125865 | 1.661e-09
2018-04-03 03:20 | 202286 | 600.0009 | 3 | 46 | 4.400297 | 3.194584 | 0.6070981 | 4.34e-10 | 2.601095 | 1.661e-09
2018-04-03 03:22 | 202406 | 720.0009 | 3 | 46 | 4.400279 | 2.685123 | 0.7045951 | 4.34e-10 | 3.03011 | 1.661e-09
2018-04-03 03:24 | 202526 | 840.0002 | 3 | 46 | 4.40027 | 2.299055 | 0.7873704 | 4.34e-10 | 3.394344 | 1.661e-09
2018-04-03 03:26 | 202646 | 960.0001 | 3 | 46 | 4.400218 | 2.005646 | 0.8588752 | 4.34e-10 | 3.708983 | 1.661e-09
2018-04-03 03:28 | 202766 | 1080.0011 | 3 | 46 | 4.400229 | 1.780706 | 0.9218436 | 4.34e-10 | 3.986059 | 1.661e-09
2018-04-03 03:30 | 202886 | 1200.0009 | 3 | 46 | 4.400195 | 1.602157 | 0.9781057 | 4.34e-10 | 4.233625 | 1.661e-09
2018-04-03 03:32 | 203006 | 1320.0009 | 3 | 46 | 4.400197 | 1.458579 | 1.029049 | 4.34e-10 | 4.457788 | 1.661e-09
2018-04-03 03:34 | 203126 | 1440.0005 | 3 | 46 | 4.400268 | 1.338968 | 1.07562 | 4.34e-10 | 4.662709 | 1.661e-09
2018-04-03 03:36 | 203246 | 1560.0002 | 3 | 46 | 4.400219 | 1.235708 | 1.118468 | 4.34e-10 | 4.851248 | 1.661e-09
2018-04-03 03:38 | 203366 | 1680.001 | 3 | 46 | 4.400203 | 1.145396 | 1.15811 | 4.34e-10 | 5.025681 | 1.661e-09
2018-04-03 03:40 | 203486 | 1800.0009 | 3 | 46 | 4.400127 | 1.066062 | 1.194947 | 4.34e-10 | 5.187771 | 1.661e-09
2018-04-03 03:42 | 203606 | 1920.0002 | 3 | 46 | 4.400205 | 1.000778 | 1.229364 | 4.34e-10 | 5.339211 | 1.661e-09
2018-04-03 03:44 | 203726 | 2040.0009 | 3 | 46 | 4.400187 | 0.9417343 | 1.261715 | 4.34e-10 | 5.48156 | 1.661e-09
2018-04-03 03:46 | 203846 | 2160.001 | 3 | 46 | 4.40021 | 0.8870935 | 1.292176 | 4.34e-10 | 5.615597 | 1.661e-09
2018-04-03 03:48 | 203966 | 2280.0001 | 3 | 46 | 4.40009 | 0.8344669 | 1.320863 | 4.34e-10 | 5.741823 | 1.661e-09
2018-04-03 03:50 | 204086 | 2400.001 | 3 | 46 | 4.400081 | 0.7864676 | 1.347888 | 4.34e-10 | 5.860738 | 1.661e-09
2018-04-03 03:52 | 204206 | 2520.0011 | 3 | 46 | 4.40016 | 0.7424259 | 1.373369 | 4.34e-10 | 5.972856 | 1.661e-09
2018-04-03 03:54 | 204326 | 2640.0001 | 3 | 46 | 4.400164 | 0.7006474 | 1.39741 | 4.34e-10 | 6.078641 | 1.661e-09
2018-04-03 03:56 | 204446 | 2760.0018 | 3 | 46 | 4.400127 | 0.65839 | 1.420066 | 4.34e-10 | 6.178331 | 1.661e-09
2018-04-03 03:57 | 204466.3 | 2780.3375 | 3 | 46 | 4.400144 | 0.6519976 | 1.423768 | 4.34e-10 | 6.194621 | 1.661e-09
2018-04-03 03:59 | 204586.4 | 120.0019 | 4 | 46 | 4.284549 | 0 | 1.423768 | 4.34e-10 | 6.194621 | 1.661e-09
2018-04-03 04:01 | 204706.4 | 240.0011 | 4 | 46 | 4.272075 | 0 | 1.423768 | 4.34e-10 | 6.194621 | 1.661e-09
2018-04-03 04:02 | 204766.4 | 300.0032 | 4 | 46 | 4.268697 | 0 | 1.423768 | 4.34e-10 | 6.194621 | 1.661e-09
2018-04-03 04:04 | 204886.5 | 120.0003 | 5 | 46 | 3.439273 | -6.520032 | 1.423768 | 0.2173078 | 6.194621 | 0.7640367
2018-04-03 04:06 | 205006.5 | 240.001 | 5 | 46 | 3.366483 | -6.520068 | 1.423768 | 0.4346513 | 6.194621 | 1.503917
2018-04-03 04:08 | 205126.5 | 360.0002 | 5 | 46 | 3.291916 | -6.520078 | 1.423768 | 0.6519589 | 6.194621 | 2.227309
2018-04-03 04:10 | 205246.5 | 480.0002 | 5 | 46 | 3.22255 | -6.520113 | 1.423768 | 0.8692881 | 6.194621 | 2.935129
2018-04-03 04:12 | 205366.5 | 600.0001 | 5 | 46 | 3.152684 | -6.520142 | 1.423768 | 1.086617 | 6.194621 | 3.627958
2018-04-03 04:14 | 205486.5 | 720.001 | 5 | 46 | 3.065411 | -6.520039 | 1.423768 | 1.303941 | 6.194621 | 4.304134
2018-04-03 04:15 | 205551.4 | 784.8983 | 5 | 46 | 2.999997 | -6.520006 | 1.423768 | 1.421472 | 6.194621 | 4.660796
2018-04-03 04:17 | 205671.4 | 120.0009 | 6 | 46 | 3.798964 | 0 | 1.423768 | 1.421472 | 6.194621 | 4.660796
2018-04-03 04:19 | 205791.4 | 240.0001 | 6 | 46 | 3.823497 | 0 | 1.423768 | 1.421472 | 6.194621 | 4.660796
2018-04-03 04:20 | 205851.4 | 300.0039 | 6 | 46 | 3.829255 | 0 | 1.423768 | 1.421472 | 6.194621 | 4.660796
2018-04-03 04:20 | 205851.4454 | 0.0026 | 7 | 47 | 3.829032 | 0 | 0 | 0 | 0 | 0
2018-04-03 04:21 | 205911.4 | 59.8808 | 2 | 47 | 4.200326 | 3.259972 | 0.06357227 | 0 | 0.26693 | 0
2018-04-03 04:23 | 206031.4 | 120.0009 | 3 | 47 | 4.243842 | 3.260187 | 0.1718491 | 0 | 0.7245064 | 0
2018-04-03 04:25 | 206151.4 | 240.0018 | 3 | 47 | 4.270123 | 3.259937 | 0.2805097 | 0 | 1.187039 | 0
2018-04-03 04:27 | 206271.4 | 360.0001 | 3 | 47 | 4.305131 | 3.260153 | 0.3891677 | 0 | 1.652814 | 0
2018-04-03 04:29 | 206391.4 | 480.0009 | 3 | 47 | 4.351493 | 3.260084 | 0.4978379 | 0 | 2.123078 | 0
2018-04-03 04:31 | 206511.4 | 600.0001 | 3 | 47 | 4.40032 | 3.19095 | 0.6063695 | 0 | 2.598222 | 0
2018-04-03 04:33 | 206631.4 | 720.0001 | 3 | 47 | 4.400288 | 2.68499 | 0.7038332 | 0 | 3.02709 | 0
2018-04-03 04:35 | 206751.4 | 840.0002 | 3 | 47 | 4.40027 | 2.298998 | 0.7865945 | 0 | 3.391262 | 0
2018-04-03 04:37 | 206871.4 | 960.001 | 3 | 47 | 4.40024 | 2.004421 | 0.8580773 | 0 | 3.705805 | 0
2018-04-03 04:39 | 206991.4 | 1080.001 | 3 | 47 | 4.400261 | 1.777022 | 0.9209373 | 0 | 3.982404 | 0
2018-04-03 04:41 | 207111.4 | 1200.0002 | 3 | 47 | 4.400247 | 1.59842 | 0.9770738 | 0 | 4.229417 | 0
2018-04-03 04:43 | 207231.4 | 1320.001 | 3 | 47 | 4.400206 | 1.454606 | 1.027869 | 0 | 4.452926 | 0
2018-04-03 04:45 | 207351.4 | 1440.001 | 3 | 47 | 4.400256 | 1.335164 | 1.074291 | 0 | 4.657193 | 0
2018-04-03 04:47 | 207471.4 | 1560.0002 | 3 | 47 | 4.400193 | 1.233308 | 1.117051 | 0 | 4.845345 | 0
2018-04-03 04:49 | 207591.4 | 1680.0009 | 3 | 47 | 4.400222 | 1.14499 | 1.156661 | 0 | 5.019638 | 0
2018-04-03 04:51 | 207711.4 | 1800.0009 | 3 | 47 | 4.400149 | 1.065951 | 1.193492 | 0 | 5.181701 | 0
2018-04-03 04:53 | 207831.4 | 1920.0009 | 3 | 47 | 4.400192 | 0.9977474 | 1.227857 | 0 | 5.332913 | 0
2018-04-03 04:55 | 207951.4 | 2040.001 | 3 | 47 | 4.400172 | 0.9389544 | 1.260112 | 0 | 5.474841 | 0
2018-04-03 04:57 | 208071.4 | 2160.0002 | 3 | 47 | 4.400146 | 0.8845377 | 1.29049 | 0 | 5.608509 | 0
2018-04-03 04:59 | 208191.4 | 2280.001 | 3 | 47 | 4.40018 | 0.8334389 | 1.319111 | 0 | 5.734443 | 0
2018-04-03 05:01 | 208311.4 | 2400.0009 | 3 | 47 | 4.400183 | 0.7857285 | 1.346083 | 0 | 5.853126 | 0
2018-04-03 05:03 | 208431.4 | 2520.0017 | 3 | 47 | 4.40022 | 0.7410488 | 1.371517 | 0 | 5.965041 | 0
2018-04-03 05:05 | 208551.4 | 2640.001 | 3 | 47 | 4.400098 | 0.6982651 | 1.395497 | 0 | 6.070555 | 0
2018-04-03 05:07 | 208671.4 | 2760.0018 | 3 | 47 | 4.400169 | 0.6576872 | 1.418103 | 0 | 6.170026 | 0
2018-04-03 05:07 | 208688.5 | 2777.1111 | 3 | 47 | 4.40018 | 0.6519957 | 1.421214 | 0 | 6.183715 | 0
2018-04-03 05:09 | 208808.6 | 120.0004 | 4 | 47 | 4.284515 | 0 | 1.421214 | 0 | 6.183715 | 0
2018-04-03 05:11 | 208928.6 | 240.001 | 4 | 47 | 4.271998 | 0 | 1.421214 | 0 | 6.183715 | 0
2018-04-03 05:12 | 208988.6 | 300.0032 | 4 | 47 | 4.268648 | 0 | 1.421214 | 0 | 6.183715 | 0
2018-04-03 05:14 | 209108.6 | 120.0003 | 5 | 47 | 3.439724 | -6.520038 | 1.421214 | 0.217316 | 6.183715 | 0.7640109
2018-04-03 05:16 | 209228.6 | 240.0003 | 5 | 47 | 3.366159 | -6.520076 | 1.421214 | 0.4346368 | 6.183715 | 1.503859
2018-04-03 05:18 | 209348.6 | 360.0018 | 5 | 47 | 3.290559 | -6.519996 | 1.421214 | 0.6519691 | 6.183715 | 2.22709
2018-04-03 05:20 | 209468.6 | 480.0004 | 5 | 47 | 3.223125 | -6.520036 | 1.421214 | 0.8692807 | 6.183715 | 2.934744
2018-04-03 05:22 | 209588.6 | 600.0011 | 5 | 47 | 3.153038 | -6.520102 | 1.421214 | 1.086611 | 6.183715 | 3.627795
2018-04-03 05:24 | 209708.6 | 720.001 | 5 | 47 | 3.064449 | -6.520127 | 1.421214 | 1.303932 | 6.183715 | 4.303964
2018-04-03 05:25 | 209773.2 | 784.5272 | 5 | 47 | 2.999998 | -6.520125 | 1.421214 | 1.420794 | 6.183715 | 4.658459
2018-04-03 05:27 | 209893.2 | 120.0008 | 6 | 47 | 3.799027 | 0 | 1.421214 | 1.420794 | 6.183715 | 4.658459
2018-04-03 05:29 | 210013.2 | 240.001 | 6 | 47 | 3.823501 | 0 | 1.421214 | 1.420794 | 6.183715 | 4.658459
2018-04-03 05:30 | 210073.2 | 300.0022 | 6 | 47 | 3.829253 | 0 | 1.421214 | 1.420794 | 6.183715 | 4.658459
2018-04-03 05:30 | 210073.2 | 0.0027 | 7 | 48 | 3.829065 | 0 | 0 | 0 | 0 | 0
2018-04-03 05:31 | 210133.1 | 59.7944 | 2 | 48 | 4.20035 | 3.259995 | 0.06345843 | 0 | 0.2664537 | 0
2018-04-03 05:33 | 210253.1 | 120.001 | 3 | 48 | 4.243829 | 3.260187 | 0.1717395 | 0 | 0.7240527 | 0
2018-04-03 05:35 | 210373.1 | 240.0009 | 3 | 48 | 4.270067 | 3.259846 | 0.2803991 | 0 | 1.186581 | 0
2018-04-03 05:37 | 210493.1 | 360.0001 | 3 | 48 | 4.305092 | 3.259859 | 0.3890467 | 0 | 1.652305 | 0
2018-04-03 05:39 | 210613.1 | 480.0002 | 3 | 48 | 4.351643 | 3.259846 | 0.4977185 | 0 | 2.12258 | 0
2018-04-03 05:41 | 210733.1 | 600.0006 | 3 | 48 | 4.400303 | 3.188671 | 0.6062481 | 0 | 2.597738 | 0
2018-04-03 05:43 | 210853.1 | 720.0001 | 3 | 48 | 4.400263 | 2.681767 | 0.7036387 | 0 | 3.026284 | 0
2018-04-03 05:45 | 210973.1 | 840.001 | 3 | 48 | 4.400224 | 2.29608 | 0.7863586 | 0 | 3.390275 | 0
2018-04-03 05:47 | 211093.1 | 960.0002 | 3 | 48 | 4.400236 | 1.999392 | 0.8577365 | 0 | 3.704355 | 0
2018-04-03 05:49 | 211213.1 | 1080.001 | 3 | 48 | 4.400255 | 1.77279 | 0.9204335 | 0 | 3.980237 | 0
2018-04-03 05:51 | 211333.1 | 1200.0009 | 3 | 48 | 4.400217 | 1.595924 | 0.9764729 | 0 | 4.226823 | 0
2018-04-03 05:53 | 211453.1 | 1320.0009 | 3 | 48 | 4.400203 | 1.453851 | 1.027231 | 0 | 4.450168 | 0
2018-04-03 05:55 | 211573.1 | 1440.0003 | 3 | 48 | 4.400175 | 1.33411 | 1.073647 | 0 | 4.65441 | 0
2018-04-03 05:57 | 211693.1 | 1560.0001 | 3 | 48 | 4.40019 | 1.233142 | 1.116388 | 0 | 4.842479 | 0
2018-04-03 05:59 | 211813.1 | 1680.0009 | 3 | 48 | 4.400178 | 1.145233 | 1.155991 | 0 | 5.016738 | 0
2018-04-03 06:01 | 211933.1 | 1800.0001 | 3 | 48 | 4.400197 | 1.067526 | 1.192837 | 0 | 5.17887 | 0
2018-04-03 06:03 | 212053.1 | 1920.0002 | 3 | 48 | 4.400149 | 0.9980707 | 1.227241 | 0 | 5.330251 | 0
2018-04-03 06:05 | 212173.1 | 2040.0001 | 3 | 48 | 4.400206 | 0.9395981 | 1.259517 | 0 | 5.47227 | 0
2018-04-03 06:07 | 212293.1 | 2160.001 | 3 | 48 | 4.400191 | 0.8854313 | 1.289913 | 0 | 5.606018 | 0
2018-04-03 06:09 | 212413.1 | 2280.001 | 3 | 48 | 4.400223 | 0.8341665 | 1.318554 | 0 | 5.732042 | 0
2018-04-03 06:11 | 212533.1 | 2400.0001 | 3 | 48 | 4.400164 | 0.7858238 | 1.345538 | 0 | 5.850779 | 0
2018-04-03 06:13 | 212653.1 | 2520.0017 | 3 | 48 | 4.400145 | 0.7410069 | 1.370984 | 0 | 5.962743 | 0
2018-04-03 06:15 | 212773.1 | 2640.0002 | 3 | 48 | 4.400121 | 0.6996269 | 1.394987 | 0 | 6.068359375 | 0
2018-04-03 06:17 | 212893.1 | 2760.0007 | 3 | 48 | 4.400167 | 0.6589785 | 1.417629 | 0 | 6.167991 | 0
2018-04-03 06:18 | 212913 | 2779.8784 | 3 | 48 | 4.400149 | 0.6519957 | 1.421251 | 0 | 6.183926 | 0
2018-04-03 06:20 | 213033 | 120.0012 | 4 | 48 | 4.284492 | 0 | 1.421251 | 0 | 6.183926 | 0
2018-04-03 06:22 | 213153 | 240.0003 | 4 | 48 | 4.27214 | 0 | 1.421251 | 0 | 6.183926 | 0
2018-04-03 06:23 | 213213 | 300.0016 | 4 | 48 | 4.268761 | 0 | 1.421251 | 0 | 6.183926 | 0
2018-04-03 06:25 | 213333.1 | 120.001 | 5 | 48 | 3.439236 | -6.520135 | 1.421251 | 0.2173099 | 6.183926 | 0.7639359
2018-04-03 06:27 | 213453.1 | 240.0012 | 5 | 48 | 3.367166 | -6.520041 | 1.421251 | 0.4346337 | 6.183926 | 1.503864
2018-04-03 06:29 | 213573.1 | 360.0003 | 5 | 48 | 3.292105 | -6.520118 | 1.421251 | 0.6519721 | 6.183926 | 2.227379
2018-04-03 06:31 | 213693.1 | 480.0011 | 5 | 48 | 3.223582 | -6.520117 | 1.421251 | 0.8692917 | 6.183926 | 2.935302
2018-04-03 06:33 | 213813.1 | 600.0002 | 5 | 48 | 3.152884 | -6.520157 | 1.421251 | 1.08662 | 6.183926 | 3.62838
2018-04-03 06:35 | 213933.1 | 720.0012 | 5 | 48 | 3.063671 | -6.52012 | 1.421251 | 1.30394 | 6.183926 | 4.304327
2018-04-03 06:36 | 213996.5 | 783.4473 | 5 | 48 | 3 | -6.520123 | 1.421251 | 1.418835 | 6.183926 | 4.652833
2018-04-03 06:38 | 214116.6 | 120.0001 | 6 | 48 | 3.799224 | 0 | 1.421251 | 1.418871 | 6.183926 | 4.652942
2018-04-03 06:40 | 214236.6 | 240.0008 | 6 | 48 | 3.823817 | 0 | 1.421251 | 1.418871 | 6.183926 | 4.652942
2018-04-03 06:41 | 214296.6 | 300.0038 | 6 | 48 | 3.829558 | 0 | 1.421251 | 1.418871 | 6.183926 | 4.652942
2018-04-03 06:41 | 214296.6 | 0.0027 | 7 | 49 | 3.829639 | 0 | 0 | 0 | 0 | 0
2018-04-03 06:42 | 214356.3 | 59.6392 | 2 | 49 | 4.200344 | 3.259958 | 0.06328613 | 0 | 0.26573 | 0
2018-04-03 06:44 | 214476.3 | 120.001 | 3 | 49 | 4.243943 | 3.259897 | 0.1715683 | 0 | 0.7233412 | 0
2018-04-03 06:46 | 214596.3 | 240.0011 | 3 | 49 | 4.270601 | 3.259834 | 0.2802235 | 0 | 1.185887 | 0
2018-04-03 06:48 | 214716.3 | 360.0003 | 3 | 49 | 4.305943 | 3.260151 | 0.3888916 | 0 | 1.651786 | 0
2018-04-03 06:50 | 214836.3 | 480.0012 | 3 | 49 | 4.352309 | 3.259832 | 0.4975496 | 0 | 2.122084 | 0
2018-04-03 06:52 | 214956.3 | 600.001 | 3 | 49 | 4.400311 | 3.176281 | 0.6060337 | 0 | 2.597112 | 0
2018-04-03 06:54 | 215076.3 | 720.0019 | 3 | 49 | 4.400285 | 2.672291 | 0.7030431 | 0 | 3.023981 | 0
2018-04-03 06:56 | 215196.3 | 840.0003 | 3 | 49 | 4.40027 | 2.287199 | 0.7854013 | 0 | 3.386379 | 0
2018-04-03 06:58 | 215316.3 | 960.001 | 3 | 49 | 4.400273 | 1.993801 | 0.8565384 | 0 | 3.6994 | 0
2018-04-03 07:00 | 215436.3 | 1080.0011 | 3 | 49 | 4.40019 | 1.767165 | 0.9190747 | 0 | 3.974575 | 0
2018-04-03 07:02 | 215556.3 | 1200.0002 | 3 | 49 | 4.400191 | 1.591697 | 0.9749504 | 0 | 4.220441 | 0
2018-04-03 07:04 | 215676.3 | 1320.0003 | 3 | 49 | 4.400188 | 1.448167 | 1.025523 | 0 | 4.442971 | 0
2018-04-03 07:06 | 215796.3 | 1440.0011 | 3 | 49 | 4.400232 | 1.32999 | 1.071767 | 0 | 4.646455 | 0
2018-04-03 07:08 | 215916.3 | 1560.001 | 3 | 49 | 4.400191 | 1.22937 | 1.114374 | 0 | 4.833932 | 0
2018-04-03 07:10 | 216036.3 | 1680.001 | 3 | 49 | 4.400189 | 1.142773 | 1.153885 | 0 | 5.007791 | 0
2018-04-03 07:12 | 216156.3 | 1800.001 | 3 | 49 | 4.400167 | 1.064675 | 1.190656 | 0 | 5.16959 | 0
2018-04-03 07:14 | 216276.3 | 1920.0002 | 3 | 49 | 4.400231 | 0.9956131 | 1.224969 | 0 | 5.32057 | 0
2018-04-03 07:16 | 216396.3 | 2040.0003 | 3 | 49 | 4.400153 | 0.9352741 | 1.25711 | 0 | 5.461997 | 0
2018-04-03 07:18 | 216516.3 | 2160.0011 | 3 | 49 | 4.400194 | 0.8821735 | 1.287387 | 0 | 5.59522 | 0
2018-04-03 07:20 | 216636.3 | 2280.0011 | 3 | 49 | 4.400199 | 0.8322754 | 1.315938 | 0 | 5.720852 | 0
2018-04-03 07:22 | 216756.3 | 2400.0011 | 3 | 49 | 4.4002 | 0.7849302 | 1.342873 | 0 | 5.83937 | 0
2018-04-03 07:24 | 216876.3 | 2520.0011 | 3 | 49 | 4.40015 | 0.7401934 | 1.368281 | 0 | 5.951167 | 0
2018-04-03 07:26 | 216996.3 | 2640.0002 | 3 | 49 | 4.400126 | 0.6985912 | 1.392257 | 0 | 6.056666 | 0
2018-04-03 07:28 | 217116.3 | 2760.0012 | 3 | 49 | 4.400143 | 0.6586123 | 1.414885 | 0 | 6.156232 | 0
2018-04-03 07:28 | 217137.3 | 2780.9737 | 3 | 49 | 4.4002 | 0.6519957 | 1.418703 | 0 | 6.173033 | 0
2018-04-03 07:30 | 217257.4 | 120.001 | 4 | 49 | 4.284613 | 0 | 1.418706 | 0 | 6.173046 | 0
2018-04-03 07:32 | 217377.4 | 240.0002 | 4 | 49 | 4.272143 | 0 | 1.418706 | 0 | 6.173046 | 0
2018-04-03 07:33 | 217437.4 | 300.0006 | 4 | 49 | 4.268782 | 0 | 1.418706 | 0 | 6.173046 | 0
2018-04-03 07:35 | 217557.4 | 120.0002 | 5 | 49 | 3.438984 | -6.52009 | 1.418706 | 0.2173203 | 6.173046 | 0.763976
2018-04-03 07:37 | 217677.4 | 240.0004 | 5 | 49 | 3.3658 | -6.520132 | 1.418706 | 0.4346549 | 6.173046 | 1.503741
2018-04-03 07:39 | 217797.4 | 360.0003 | 5 | 49 | 3.291693 | -6.520182 | 1.418706 | 0.6519808 | 6.173046 | 2.227001
2018-04-03 07:41 | 217917.4 | 480.0003 | 5 | 49 | 3.223997 | -6.520103 | 1.418706 | 0.8692978 | 6.173046 | 2.934944
2018-04-03 07:43 | 218037.4 | 600.0011 | 5 | 49 | 3.152948 | -6.520118 | 1.418706 | 1.086637 | 6.173046 | 3.628067
2018-04-03 07:45 | 218157.4 | 720.001 | 5 | 49 | 3.063667 | -6.519913 | 1.418706 | 1.303957 | 6.173046 | 4.304202
2018-04-03 07:46 | 218220.6 | 783.1656 | 5 | 49 | 2.999995 | -6.519907 | 1.418706 | 1.418347 | 6.173046 | 4.651164
2018-04-03 07:48 | 218340.7 | 120.0018 | 6 | 49 | 3.799221 | 0 | 1.418706 | 1.418347 | 6.173046 | 4.651164
2018-04-03 07:50 | 218460.7 | 240.0002 | 6 | 49 | 3.823828 | 0 | 1.418706 | 1.418347 | 6.173046 | 4.651164
2018-04-03 07:51 | 218520.7 | 300.0024 | 6 | 49 | 3.829574 | 0 | 1.418706 | 1.418347 | 6.173046 | 4.651164
2018-04-03 07:51 | 218520.7 | 0.0027 | 7 | 50 | 3.829491 | 0 | 0 | 0 | 0 | 0
2018-04-03 07:52 | 218580.5 | 59.7544 | 2 | 50 | 4.200357 | 3.259966 | 0.06338763 | 4.26e-10 | 0.2661547 | 1.633e-09
2018-04-03 07:54 | 218700.5 | 120.0011 | 3 | 50 | 4.243815 | 3.260145 | 0.171666 | 4.26e-10 | 0.7237309 | 1.633e-09
2018-04-03 07:56 | 218820.5 | 240.0014 | 3 | 50 | 4.270725 | 3.260202 | 0.2803257 | 4.26e-10 | 1.186294 | 1.633e-09
2018-04-03 07:58 | 218940.5 | 360.0002 | 3 | 50 | 4.306261 | 3.260088 | 0.3889832 | 4.26e-10 | 1.652157 | 1.633e-09
2018-04-03 08:00 | 219060.5 | 480.0011 | 3 | 50 | 4.352989 | 3.260063 | 0.4976437 | 4.26e-10 | 2.122524 | 1.633e-09
2018-04-03 08:02 | 219180.5 | 600.0011 | 3 | 50 | 4.400314 | 3.170448 | 0.6060832 | 4.26e-10 | 2.597423 | 1.633e-09
2018-04-03 08:04 | 219300.5 | 720.0003 | 3 | 50 | 4.400226 | 2.669014 | 0.7030038 | 4.26e-10 | 3.023901 | 1.633e-09
2018-04-03 08:06 | 219420.5 | 840.0011 | 3 | 50 | 4.400271 | 2.28628 | 0.7853162 | 4.26e-10 | 3.386097 | 1.633e-09
2018-04-03 08:08 | 219540.5 | 960.0014 | 3 | 50 | 4.400219 | 1.992613 | 0.8564107 | 4.26e-10 | 3.698932 | 1.633e-09
2018-04-03 08:10 | 219660.5 | 1080.001 | 3 | 50 | 4.400235 | 1.769764 | 0.9189371 | 4.26e-10 | 3.974063 | 1.633e-09
2018-04-03 08:12 | 219780.5 | 1200.001 | 3 | 50 | 4.400226 | 1.594198 | 0.9748985 | 4.26e-10 | 4.220305 | 1.633e-09
2018-04-03 08:14 | 219900.5 | 1320.0011 | 3 | 50 | 4.400208 | 1.449943 | 1.025564 | 4.26e-10 | 4.443244 | 1.633e-09
2018-04-03 08:16 | 220020.5 | 1440.0003 | 3 | 50 | 4.400137 | 1.329285 | 1.071835 | 4.26e-10 | 4.646848 | 1.633e-09
2018-04-03 08:18 | 220140.5 | 1560.0003 | 3 | 50 | 4.400188 | 1.227779 | 1.114415 | 4.26e-10 | 4.834208 | 1.633e-09
2018-04-03 08:20 | 220260.5 | 1680.001 | 3 | 50 | 4.400185 | 1.140036 | 1.153854 | 4.26e-10 | 5.007748 | 1.633e-09
2018-04-03 08:22 | 220380.5 | 1800.001 | 3 | 50 | 4.400167 | 1.06206 | 1.190531 | 4.26e-10 | 5.16913 | 1.633e-09
2018-04-03 08:24 | 220500.5 | 1920.0002 | 3 | 50 | 4.400141 | 0.9915905 | 1.224745 | 4.26e-10 | 5.319677 | 1.633e-09
2018-04-03 08:26 | 220620.5 | 2040.0002 | 3 | 50 | 4.400189 | 0.932251 | 1.256781 | 4.26e-10 | 5.460643 | 1.633e-09
2018-04-03 08:28 | 220740.5 | 2160.0002 | 3 | 50 | 4.400214 | 0.8799 | 1.286961 | 4.26e-10 | 5.59344 | 1.633e-09
2018-04-03 08:30 | 220860.5 | 2280.0004 | 3 | 50 | 4.400181 | 0.8309612 | 1.31546 | 4.26e-10 | 5.718841 | 1.633e-09
2018-04-03 08:32 | 220980.5 | 2400.001 | 3 | 50 | 4.400197 | 0.7840824 | 1.342364 | 4.26e-10 | 5.837221 | 1.633e-09
2018-04-03 08:34 | 221100.5 | 2520.0003 | 3 | 50 | 4.400091 | 0.7384758 | 1.367732 | 4.26e-10 | 5.948843 | 1.633e-09
2018-04-03 08:36 | 221220.5 | 2640.0011 | 3 | 50 | 4.400187 | 0.6981764 | 1.391666 | 4.26e-10 | 6.054161 | 1.633e-09
2018-04-03 08:38 | 221340.5 | 2760.001 | 3 | 50 | 4.400196 | 0.6593428 | 1.414274 | 4.26e-10 | 6.153639 | 1.633e-09
2018-04-03 08:38 | 221362.6 | 2782.056 | 3 | 50 | 4.400186 | 0.6519976 | 1.418289 | 4.26e-10 | 6.171306 | 1.633e-09
2018-04-03 08:40 | 221482.6 | 120.0008 | 4 | 50 | 4.284625 | 0 | 1.418289 | 4.26e-10 | 6.171306 | 1.633e-09
2018-04-03 08:42 | 221602.6 | 240.001 | 4 | 50 | 4.272129 | 0 | 1.418289 | 4.26e-10 | 6.171306 | 1.633e-09
2018-04-03 08:43 | 221662.6 | 300.0038 | 4 | 50 | 4.268769 | 0 | 1.418289 | 4.26e-10 | 6.171306 | 1.633e-09
2018-04-03 08:45 | 221782.7 | 120.0011 | 5 | 50 | 3.437624 | -6.520138 | 1.418289 | 0.2173064 | 6.171306 | 0.7637791
2018-04-03 08:47 | 221902.7 | 240.0012 | 5 | 50 | 3.364446 | -6.519984 | 1.418289 | 0.4346257 | 6.171306 | 1.503224
2018-04-03 08:49 | 222022.7 | 360.0002 | 5 | 50 | 3.288611 | -6.520132 | 1.418289 | 0.6519773 | 6.171306 | 2.226134
2018-04-03 08:51 | 222142.7 | 480.0011 | 5 | 50 | 3.218393 | -6.5201 | 1.418289 | 0.8692957 | 6.171306 | 2.933085
2018-04-03 08:53 | 222262.7 | 600.001 | 5 | 50 | 3.148899 | -6.520154 | 1.418289 | 1.086634 | 6.171306 | 3.625203
2018-04-03 08:55 | 222382.7 | 720.0003 | 5 | 50 | 3.059185 | -6.519811 | 1.418289 | 1.303926 | 6.171306 | 4.300288
2018-04-03 08:56 | 222440 | 777.3176 | 5 | 50 | 2.999998 | -6.520197 | 1.418289 | 1.407748 | 6.171306 | 4.614946
2018-04-03 08:58 | 222560 | 120.0007 | 6 | 50 | 3.800993 | 0 | 1.418289 | 1.407776 | 6.171306 | 4.615028
2018-04-03 09:00 | 222680 | 240.0016 | 6 | 50 | 3.825589 | 0 | 1.418289 | 1.407776 | 6.171306 | 4.615028
2018-04-03 09:01 | 222740 | 300.0013 | 6 | 50 | 3.831281 | 0 | 1.418289 | 1.407776 | 6.171306 | 4.615028
2018-04-03 09:01 | 222740.0727 | 0.0027 | 7 | 51 | 3.831458 | 0 | 0 | 0 | 0 | 0
2018-04-03 09:02 | 222806.5 | 66.3464 | 8 | 51 | 4.200002 | 3.259903 | 0.06007368 | 0 | 0.2494716 | 0

## Statistics_84
Date_Time | Test_Time(s) | Step_Time(s) | Step_Index | Cycle_Index | Voltage(V) | Current(A) | Charge_Capacity(Ah) | Discharge_Capacity(Ah) | Charge_Energy(Wh) | Discharge_Energy(Wh) | ACR(Ohm) | Internal Resistance(Ohm)
2018-03-31 22:53 | 13445.56466 | 300.0008 | 6 | 1 | 3.810431 | 0 | 2.666374 | 1.556669 | 11.57821 | 5.093201
2018-04-01 00:08 | 17947.69922 | 300.0013 | 6 | 2 | 3.81641 | 0 | 1.603382 | 1.546759 | 6.961274 | 5.069608
2018-04-01 01:22 | 22370.52 | 300.0016 | 6 | 3 | 3.815983 | 0 | 1.555191 | 1.551522 | 6.753166 | 5.090265
2018-04-01 02:35 | 26787.03 | 300.0008 | 6 | 4 | 3.815869 | 0 | 1.554263 | 1.550206 | 6.748844 | 5.089672
2018-04-01 03:49 | 31195.38428 | 300.0041 | 6 | 5 | 3.816387 | 0 | 1.551215 | 1.54398 | 6.735637 | 5.07184
2018-04-01 05:02 | 35595.26 | 300.0024 | 6 | 6 | 3.816708 | 0 | 1.543718 | 1.539453 | 6.704108 | 5.057681
2018-04-01 06:16 | 39993.51 | 300.0031 | 6 | 7 | 3.816575 | 0 | 1.541784 | 1.539568 | 6.695951 | 5.062068
2018-04-01 07:29 | 44387.81 | 300.0014 | 6 | 8 | 3.817312 | 0 | 1.539036 | 1.533416 | 6.684329 | 5.040737
2018-04-01 08:42 | 48777.78 | 300.0014 | 6 | 9 | 3.81808 | 0 | 1.533962 | 1.527025 | 6.6633 | 5.020421
2018-04-01 09:55 | 53172.29 | 300.0039 | 6 | 10 | 3.816774 | 0 | 1.529813 | 1.537098 | 6.64569 | 5.056074
2018-04-01 11:08 | 57568.31 | 300.0013 | 6 | 11 | 3.81821 | 0 | 1.535899 | 1.525741 | 6.671351 | 5.01778
2018-04-01 12:22 | 61955.42 | 300.0033 | 6 | 12 | 3.81795 | 0 | 1.525521 | 1.526472 | 6.627645 | 5.019687
2018-04-01 13:35 | 66352.14 | 300.0021 | 6 | 13 | 3.817306 | 0 | 1.527916 | 1.53157 | 6.638179 | 5.037042
2018-04-01 14:48 | 70752.36 | 300.0013 | 6 | 14 | 3.818399 | 0 | 1.532432 | 1.524983 | 6.657404 | 5.01448
2018-04-01 16:01 | 75144.03 | 300.0031 | 6 | 15 | 3.81858 | 0 | 1.524186 | 1.522554 | 6.622647 | 5.005059
2018-04-01 17:15 | 79543.42984 | 300.0021 | 6 | 16 | 3.818095 | 0 | 1.525075 | 1.52771 | 6.626458 | 5.023102
2018-04-01 18:28 | 83939.46114 | 300.0014 | 6 | 17 | 3.818936 | 0 | 1.527328 | 1.521411 | 6.635999 | 5.00246
2018-04-01 19:41 | 88320.86 | 300.0024 | 6 | 18 | 3.819069 | 0 | 1.518859 | 1.518012 | 6.600003 | 4.99
2018-04-01 20:54 | 92697.7756 | 300.003 | 6 | 19 | 3.818632 | 0 | 1.517701 | 1.519512 | 6.595047 | 4.996295
2018-04-01 22:07 | 97067.29 | 300.0022 | 6 | 20 | 3.819202 | 0 | 1.518155 | 1.513398 | 6.596865 | 4.976931
2018-04-01 23:19 | 101419.1 | 300.0024 | 6 | 21 | 3.819758 | 0 | 1.510785 | 1.507895 | 6.565213 | 4.955851
2018-04-02 00:32 | 105771.9 | 300.0014 | 6 | 22 | 3.819189 | 0 | 1.508276 | 1.511743 | 6.554918 | 4.968382
2018-04-02 01:44 | 110114.7 | 300.0016 | 6 | 23 | 3.82048 | 0 | 1.509844 | 1.500546 | 6.561214 | 4.93159
2018-04-02 02:56 | 114444.4 | 300.003 | 6 | 24 | 3.819785 | 0 | 1.499561 | 1.504139 | 6.517335 | 4.941639
2018-04-02 04:09 | 118778.4 | 300.0033 | 6 | 25 | 3.820168 | 0 | 1.503892 | 1.500802 | 6.53567 | 4.930926
2018-04-02 05:21 | 123103.6 | 300.0015 | 6 | 26 | 3.820869 | 0 | 1.500727 | 1.496114 | 6.521802 | 4.915075
2018-04-02 06:33 | 127419.2 | 300.0015 | 6 | 27 | 3.820697 | 0 | 1.49499 | 1.495555 | 6.497254 | 4.912883
2018-04-02 07:45 | 131733.3 | 300.0029 | 6 | 28 | 3.821294 | 0 | 1.496076 | 1.491849 | 6.502063 | 4.901262
2018-04-02 08:57 | 136058.7 | 300.0029 | 6 | 29 | 3.816554 | 0 | 1.4914 | 1.525236 | 6.482438 | 5.008057
2018-04-02 10:09 | 140406.1 | 300.0025 | 6 | 30 | 3.822673 | 0 | 1.523235 | 1.48162 | 6.619644 | 4.867244
2018-04-02 11:21 | 144699.2 | 300.0016 | 6 | 31 | 3.821716 | 0 | 1.484261 | 1.488175 | 6.452009 | 4.891242
2018-04-02 12:32 | 148990.3 | 300.004 | 6 | 32 | 3.823225 | 0 | 1.486783 | 1.476588 | 6.462447 | 4.851003
2018-04-02 13:44 | 153277.9 | 300.0013 | 6 | 33 | 3.821326 | 0 | 1.476564 | 1.489086 | 6.418784 | 4.89136
2018-04-02 14:55 | 157582.8 | 300.0023 | 6 | 34 | 3.821428 | 0 | 1.488788 | 1.487962 | 6.471141 | 4.887869
2018-04-02 16:07 | 161876.5 | 300.0037 | 6 | 35 | 3.822193 | 0 | 1.486986 | 1.481316 | 6.463048 | 4.86692
2018-04-02 17:18 | 166164.2 | 300.0033 | 6 | 36 | 3.822493 | 0 | 1.480588 | 1.479098 | 6.435887 | 4.857573
2018-04-02 18:30 | 170447.7 | 300.0029 | 6 | 37 | 3.821849 | 0 | 1.478856 | 1.481925 | 6.428482 | 4.868027
2018-04-02 19:41 | 174733.4 | 300.0048 | 6 | 38 | 3.822052 | 0 | 1.481744 | 1.481197 | 6.440798 | 4.864462
2018-04-02 20:53 | 179013.7 | 300.0023 | 6 | 39 | 3.823512 | 0 | 1.480201 | 1.470068 | 6.434179 | 4.827404
2018-04-02 22:04 | 183281.3 | 300.0032 | 6 | 40 | 3.824059 | 0 | 1.471158 | 1.467065 | 6.395493 | 4.817671
2018-04-02 23:15 | 187542.9092 | 300.0037 | 6 | 41 | 3.82288 | 0 | 1.466712 | 1.474143 | 6.376163 | 4.840883
2018-04-03 00:26 | 191809 | 300.0022 | 6 | 42 | 3.823761 | 0 | 1.472699 | 1.467445 | 6.401891 | 4.817548
2018-04-03 01:37 | 196072.7 | 300.0031 | 6 | 43 | 3.823607 | 0 | 1.46737 | 1.467536 | 6.379282 | 4.818602
2018-04-03 02:48 | 200333.8 | 300.0008 | 6 | 44 | 3.823809 | 0 | 1.467792 | 1.465929 | 6.38072 | 4.814159
2018-04-03 03:59 | 204595.5 | 300.0014 | 6 | 45 | 3.823943 | 0 | 1.465708 | 1.464959 | 6.371816 | 4.809777
2018-04-03 05:10 | 208854.2 | 300.0005 | 6 | 46 | 3.823653 | 0 | 1.464136 | 1.466197 | 6.365096 | 4.813436
2018-04-03 06:21 | 213116.1 | 300.003 | 6 | 47 | 3.82421 | 0 | 1.466115 | 1.46301 | 6.373475 | 4.803663
2018-04-03 07:32 | 217370.2 | 300.0032 | 6 | 48 | 3.8247 | 0 | 1.462048 | 1.457984 | 6.355889 | 4.786398
2018-04-03 08:43 | 221615.5 | 300.003 | 6 | 49 | 3.825239 | 0 | 1.457739 | 1.454056 | 6.337319 | 4.772743
2018-04-03 09:54 | 225899 | 300.0007 | 6 | 50 | 3.827678 | 0 | 1.465663 | 1.450593 | 6.372929 | 4.76096
2018-04-03 09:55 | 225974.8 | 75.7055 | 8 | 51 | 4.200001 | 3.259971 | 0.06854683 | 0 | 0.2846066 | 0

## Channel_84_1
Date_Time | Test_Time(s) | Step_Time(s) | Step_Index | Cycle_Index | Voltage(V) | Current(A) | Charge_Capacity(Ah) | Discharge_Capacity(Ah) | Charge_Energy(Wh) | Discharge_Energy(Wh) | ACR(Ohm) | Internal Resistance(Ohm)
2018-03-31 19:11 | 120.0017 | 120.0016 | 1 | 1 | 3.487432 | 0 | 0 | 0 | 0 | 0
2018-03-31 19:13 | 240.0017 | 240.0016 | 1 | 1 | 3.488588 | 0 | 0 | 0 | 0 | 0
2018-03-31 19:15 | 360.0009 | 360.0008 | 1 | 1 | 3.489399 | 0 | 0 | 0 | 0 | 0
2018-03-31 19:17 | 480.0013 | 480.0012 | 1 | 1 | 3.489799 | 0 | 0 | 0 | 0 | 0
2018-03-31 19:19 | 600.0009 | 600.0008 | 1 | 1 | 3.490032 | 0 | 0 | 0 | 0 | 0
2018-03-31 19:21 | 720.0017 | 720.0016 | 1 | 1 | 3.490078 | 0 | 0 | 0 | 0 | 0
2018-03-31 19:23 | 840.0009 | 840.0008 | 1 | 1 | 3.49012 | 0 | 0 | 0 | 0 | 0
2018-03-31 19:25 | 960.0017 | 960.0016 | 1 | 1 | 3.490105 | 0 | 0 | 0 | 0 | 0
2018-03-31 19:27 | 1080.0017 | 1080.0016 | 1 | 1 | 3.490147 | 0 | 0 | 0 | 0 | 0
2018-03-31 19:29 | 1200.0009 | 1200.0008 | 1 | 1 | 3.490203 | 0 | 0 | 0 | 0 | 0
2018-03-31 19:31 | 1320.0017 | 1320.0016 | 1 | 1 | 3.490236 | 0 | 0 | 0 | 0 | 0
2018-03-31 19:33 | 1440.0009 | 1440.0008 | 1 | 1 | 3.490311 | 0 | 0 | 0 | 0 | 0
2018-03-31 19:35 | 1560.0017 | 1560.0016 | 1 | 1 | 3.490362 | 0 | 0 | 0 | 0 | 0
2018-03-31 19:37 | 1680.0009 | 1680.0008 | 1 | 1 | 3.490426 | 0 | 0 | 0 | 0 | 0
2018-03-31 19:39 | 1800.0001 | 1800 | 1 | 1 | 3.490502 | 0 | 0 | 0 | 0 | 0
2018-03-31 19:41 | 1920.0017 | 1920.0016 | 1 | 1 | 3.49058 | 0 | 0 | 0 | 0 | 0
2018-03-31 19:43 | 2040.0009 | 2040.0008 | 1 | 1 | 3.490657 | 0 | 0 | 0 | 0 | 0
2018-03-31 19:45 | 2160.0017 | 2160.0016 | 1 | 1 | 3.490728 | 0 | 0 | 0 | 0 | 0
2018-03-31 19:47 | 2280.0009 | 2280.0008 | 1 | 1 | 3.490802 | 0 | 0 | 0 | 0 | 0
2018-03-31 19:49 | 2400.0001 | 2400 | 1 | 1 | 3.490856 | 0 | 0 | 0 | 0 | 0
2018-03-31 19:51 | 2520.0017 | 2520.0016 | 1 | 1 | 3.490907 | 0 | 0 | 0 | 0 | 0
2018-03-31 19:53 | 2640.0009 | 2640.0008 | 1 | 1 | 3.491013 | 0 | 0 | 0 | 0 | 0
2018-03-31 19:55 | 2760.0009 | 2760.0008 | 1 | 1 | 3.491059 | 0 | 0 | 0 | 0 | 0
2018-03-31 19:57 | 2880.0009 | 2880.0008 | 1 | 1 | 3.491118 | 0 | 0 | 0 | 0 | 0
2018-03-31 19:59 | 3000.0017 | 3000.0016 | 1 | 1 | 3.491188 | 0 | 0 | 0 | 0 | 0
2018-03-31 20:01 | 3120.0017 | 3120.0016 | 1 | 1 | 3.491238 | 0 | 0 | 0 | 0 | 0
2018-03-31 20:03 | 3240.0001 | 3240 | 1 | 1 | 3.491321 | 0 | 0 | 0 | 0 | 0
2018-03-31 20:05 | 3360.0017 | 3360.0016 | 1 | 1 | 3.491369 | 0 | 0 | 0 | 0 | 0
2018-03-31 20:07 | 3480.0017 | 3480.0016 | 1 | 1 | 3.491466 | 0 | 0 | 0 | 0 | 0
2018-03-31 20:09 | 3600.0013 | 3600.0012 | 1 | 1 | 3.491531 | 0 | 0 | 0 | 0 | 0
2018-03-31 20:11 | 3720.0009 | 3720.0008 | 1 | 1 | 3.491587 | 0 | 0 | 0 | 0 | 0
2018-03-31 20:13 | 3840.0009 | 3840.0008 | 1 | 1 | 3.49165 | 0 | 0 | 0 | 0 | 0
2018-03-31 20:15 | 3960.0009 | 3960.0008 | 1 | 1 | 3.491709 | 0 | 0 | 0 | 0 | 0
2018-03-31 20:17 | 4080.0009 | 4080.0008 | 1 | 1 | 3.491767 | 0 | 0 | 0 | 0 | 0
2018-03-31 20:19 | 4200.0017 | 4200.0016 | 1 | 1 | 3.491853 | 0 | 0 | 0 | 0 | 0
2018-03-31 20:21 | 4320.0001 | 4320 | 1 | 1 | 3.491909 | 0 | 0 | 0 | 0 | 0
2018-03-31 20:23 | 4440.0009 | 4440.0008 | 1 | 1 | 3.491961 | 0 | 0 | 0 | 0 | 0
2018-03-31 20:25 | 4560.0009 | 4560.0008 | 1 | 1 | 3.492037 | 0 | 0 | 0 | 0 | 0
2018-03-31 20:27 | 4680.0009 | 4680.0008 | 1 | 1 | 3.492111 | 0 | 0 | 0 | 0 | 0
2018-03-31 20:29 | 4800.0009 | 4800.0008 | 1 | 1 | 3.492206 | 0 | 0 | 0 | 0 | 0
2018-03-31 20:31 | 4920.0009 | 4920.0008 | 1 | 1 | 3.492264 | 0 | 0 | 0 | 0 | 0
2018-03-31 20:33 | 5040.0009 | 5040.0008 | 1 | 1 | 3.492368 | 0 | 0 | 0 | 0 | 0
2018-03-31 20:35 | 5160.0009 | 5160.0008 | 1 | 1 | 3.492423 | 0 | 0 | 0 | 0 | 0
2018-03-31 20:37 | 5280.0017 | 5280.0016 | 1 | 1 | 3.492485 | 0 | 0 | 0 | 0 | 0
2018-03-31 20:39 | 5400.0009 | 5400.0008 | 1 | 1 | 3.492549 | 0 | 0 | 0 | 0 | 0
2018-03-31 20:41 | 5520.0009 | 5520.0008 | 1 | 1 | 3.492607 | 0 | 0 | 0 | 0 | 0
2018-03-31 20:43 | 5640.0017 | 5640.0016 | 1 | 1 | 3.492707 | 0 | 0 | 0 | 0 | 0
2018-03-31 20:45 | 5760.0009 | 5760.0008 | 1 | 1 | 3.492768 | 0 | 0 | 0 | 0 | 0
2018-03-31 20:47 | 5880.0009 | 5880.0008 | 1 | 1 | 3.492806 | 0 | 0 | 0 | 0 | 0
2018-03-31 20:49 | 6000.0009 | 6000.0008 | 1 | 1 | 3.492892 | 0 | 0 | 0 | 0 | 0
2018-03-31 20:51 | 6120.0009 | 6120.0008 | 1 | 1 | 3.492974 | 0 | 0 | 0 | 0 | 0
2018-03-31 20:53 | 6240.0009 | 6240.0008 | 1 | 1 | 3.492995 | 0 | 0 | 0 | 0 | 0
2018-03-31 20:55 | 6360.0017 | 6360.0016 | 1 | 1 | 3.493065 | 0 | 0 | 0 | 0 | 0
2018-03-31 20:57 | 6480.0017 | 6480.0016 | 1 | 1 | 3.49315 | 0 | 0 | 0 | 0 | 0
2018-03-31 20:59 | 6600.0009 | 6600.0008 | 1 | 1 | 3.493217 | 0 | 0 | 0 | 0 | 0
2018-03-31 21:01 | 6720.0017 | 6720.0016 | 1 | 1 | 3.493302 | 0 | 0 | 0 | 0 | 0
2018-03-31 21:03 | 6840.0009 | 6840.0008 | 1 | 1 | 3.493356 | 0 | 0 | 0 | 0 | 0
2018-03-31 21:05 | 6960.0009 | 6960.0008 | 1 | 1 | 3.493429 | 0 | 0 | 0 | 0 | 0
2018-03-31 21:07 | 7080.0009 | 7080.0008 | 1 | 1 | 3.493452 | 0 | 0 | 0 | 0 | 0
2018-03-31 21:09 | 7200.0009 | 7200.0008 | 1 | 1 | 3.493523 | 0 | 0 | 0 | 0 | 0
2018-03-31 21:09 | 7200.0039 | 7200.0038 | 1 | 1 | 3.493523 | 0 | 0 | 0 | 0 | 0
2018-03-31 21:11 | 7320.086116 | 120.0003 | 2 | 1 | 4.200233 | 3.571874 | 0.1394378 | 5.663e-09 | 0.5804519 | 1.9783e-08
2018-03-31 21:13 | 7440.087716 | 240.0019 | 2 | 1 | 4.200208 | 3.369388 | 0.2552559 | 5.663e-09 | 1.066914 | 1.9783e-08
2018-03-31 21:14 | 7492.451416 | 292.3656 | 2 | 1 | 4.200281 | 3.25999 | 0.3034721 | 5.663e-09 | 1.269435 | 1.9783e-08
2018-03-31 21:16 | 7612.464728 | 120.0009 | 3 | 1 | 4.22587 | 3.259927 | 0.4117389 | 5.663e-09 | 1.725481 | 1.9783e-08
2018-03-31 21:18 | 7732.464728 | 240.0009 | 3 | 1 | 4.251106 | 3.259894 | 0.5204015 | 5.663e-09 | 2.186067 | 1.9783e-08
2018-03-31 21:20 | 7852.465628 | 360.0018 | 3 | 1 | 4.274293 | 3.259912 | 0.6290675 | 5.663e-09 | 2.649289 | 1.9783e-08
2018-03-31 21:22 | 7972.464828 | 480.001 | 3 | 1 | 4.297384 | 3.259885 | 0.7377284 | 5.663e-09 | 3.11499 | 1.9783e-08
2018-03-31 21:24 | 8092.463928 | 600.0001 | 3 | 1 | 4.321157 | 3.259902 | 0.8463853 | 5.663e-09 | 3.583212 | 1.9783e-08
2018-03-31 21:26 | 8212.464028 | 720.0002 | 3 | 1 | 4.346149 | 3.259963 | 0.9550421 | 5.663e-09 | 4.054091 | 1.9783e-08
2018-03-31 21:28 | 8332.464828 | 840.001 | 3 | 1 | 4.372079 | 3.25987 | 1.06371 | 5.663e-09 | 4.527777 | 1.9783e-08
2018-03-31 21:30 | 8452.464828 | 960.001 | 3 | 1 | 4.399013 | 3.259898 | 1.172363 | 5.663e-09 | 5.00427 | 1.9783e-08
2018-03-31 21:32 | 8572.465828 | 1080.002 | 3 | 1 | 4.400256 | 3.02255 | 1.277036 | 5.663e-09 | 5.464854 | 1.9783e-08
2018-03-31 21:34 | 8692.465728 | 1200.0019 | 3 | 1 | 4.400249 | 2.81162 | 1.374168 | 5.663e-09 | 5.892257 | 1.9783e-08
2018-03-31 21:36 | 8812.464128 | 1320.0003 | 3 | 1 | 4.400229 | 2.621499 | 1.46464 | 5.663e-09 | 6.290354 | 1.9783e-08
2018-03-31 21:38 | 8932.465728 | 1440.0019 | 3 | 1 | 4.400247 | 2.448346 | 1.549091 | 5.663e-09 | 6.661958 | 1.9783e-08
2018-03-31 21:40 | 9052.464128 | 1560.0003 | 3 | 1 | 4.400187 | 2.293269 | 1.628047 | 5.663e-09 | 7.009382 | 1.9783e-08
2018-03-31 21:42 | 9172.464128 | 1680.0003 | 3 | 1 | 4.400209 | 2.156373 | 1.702175 | 5.663e-09 | 7.33556 | 1.9783e-08
2018-03-31 21:44 | 9292.464228 | 1800.0004 | 3 | 1 | 4.400245 | 2.032165 | 1.771942 | 5.663e-09 | 7.64255 | 1.9783e-08
2018-03-31 21:46 | 9412.465728 | 1920.0019 | 3 | 1 | 4.400173 | 1.917861 | 1.837737 | 5.663e-09 | 7.932062 | 1.9783e-08
2018-03-31 21:48 | 9532.465128 | 2040.0013 | 3 | 1 | 4.400182 | 1.814472 | 1.899932 | 5.663e-09 | 8.205733 | 1.9783e-08
2018-03-31 21:50 | 9652.465728 | 2160.0019 | 3 | 1 | 4.40017 | 1.718447 | 1.958807 | 5.663e-09 | 8.464791 | 1.9783e-08
2018-03-31 21:52 | 9772.464528 | 2280.0007 | 3 | 1 | 4.400146 | 1.628568 | 2.014568 | 5.663e-09 | 8.710154 | 1.9783e-08
2018-03-31 21:54 | 9892.465728 | 2400.0019 | 3 | 1 | 4.400185 | 1.54653 | 2.067468 | 5.663e-09 | 8.942924 | 1.9783e-08
2018-03-31 21:56 | 10012.47 | 2520.0019 | 3 | 1 | 4.400167 | 1.46884 | 2.117701 | 5.663e-09 | 9.163959 | 1.9783e-08
2018-03-31 21:58 | 10132.47 | 2640.0019 | 3 | 1 | 4.400208 | 1.396176 | 2.165437 | 5.663e-09 | 9.374004 | 1.9783e-08
2018-03-31 22:00 | 10252.46 | 2760.0003 | 3 | 1 | 4.400129 | 1.325631 | 2.21079 | 5.663e-09 | 9.573564 | 1.9783e-08
2018-03-31 22:02 | 10372.47 | 2880.0027 | 3 | 1 | 4.400189 | 1.260183 | 2.253882 | 5.663e-09 | 9.763179 | 1.9783e-08
2018-03-31 22:04 | 10492.47 | 3000.0019 | 3 | 1 | 4.400153 | 1.198046 | 2.29483 | 5.663e-09 | 9.943357 | 1.9783e-08
2018-03-31 22:06 | 10612.46 | 3120.0003 | 3 | 1 | 4.400152 | 1.14017 | 2.333794 | 5.663e-09 | 10.11481 | 1.9783e-08
2018-03-31 22:08 | 10732.47 | 3240.002 | 3 | 1 | 4.400196 | 1.085353 | 2.370874 | 5.663e-09 | 10.27796 | 1.9783e-08
2018-03-31 22:10 | 10852.47 | 3360.0019 | 3 | 1 | 4.400142 | 1.031819 | 2.406147 | 5.663e-09 | 10.43317 | 1.9783e-08
2018-03-31 22:12 | 10972.47 | 3480.0027 | 3 | 1 | 4.400167 | 0.9818058 | 2.439707 | 5.663e-09 | 10.58084 | 1.9783e-08
2018-03-31 22:14 | 11092.47 | 3600.0019 | 3 | 1 | 4.400167 | 0.9356012 | 2.47165 | 5.663e-09 | 10.72139 | 1.9783e-08
2018-03-31 22:16 | 11212.47 | 3720.0019 | 3 | 1 | 4.400185 | 0.89116 | 2.502082 | 5.663e-09 | 10.8553 | 1.9783e-08
2018-03-31 22:18 | 11332.47 | 3840.0019 | 3 | 1 | 4.400123 | 0.8483744 | 2.531064 | 5.663e-09 | 10.98282 | 1.9783e-08
2018-03-31 22:20 | 11452.46 | 3960.0003 | 3 | 1 | 4.400131 | 0.8075705 | 2.558663 | 5.663e-09 | 11.10426 | 1.9783e-08
2018-03-31 22:22 | 11572.47 | 4080.0019 | 3 | 1 | 4.400158 | 0.769186 | 2.584939 | 5.663e-09 | 11.21988 | 1.9783e-08
2018-03-31 22:24 | 11692.47 | 4200.0019 | 3 | 1 | 4.40014 | 0.7329741 | 2.609972 | 5.663e-09 | 11.33003 | 1.9783e-08
2018-03-31 22:26 | 11812.46 | 4320.0003 | 3 | 1 | 4.400128 | 0.6991301 | 2.63384 | 5.663e-09 | 11.43505 | 1.9783e-08
2018-03-31 22:28 | 11932.46 | 4440.0011 | 3 | 1 | 4.400106 | 0.6662006 | 2.656599 | 5.663e-09 | 11.5352 | 1.9783e-08
2018-03-31 22:29 | 11985.85 | 4493.3871 | 3 | 1 | 4.400098 | 0.6519995 | 2.666374 | 5.663e-09 | 11.57821 | 1.9783e-08
2018-03-31 22:31 | 12105.89 | 120.0007 | 4 | 1 | 4.279561 | 0 | 2.666374 | 5.663e-09 | 11.57821 | 1.9783e-08
2018-03-31 22:33 | 12225.89 | 239.9999 | 4 | 1 | 4.264919 | 0 | 2.666374 | 5.663e-09 | 11.57821 | 1.9783e-08
2018-03-31 22:34 | 12285.9 | 300.0021 | 4 | 1 | 4.260761 | 0 | 2.666374 | 5.663e-09 | 11.57821 | 1.9783e-08
2018-03-31 22:36 | 12405.98 | 120.0018 | 5 | 1 | 3.420027 | -6.52009 | 2.666374 | 0.217315 | 11.57821 | 0.7572132
2018-03-31 22:38 | 12525.98 | 240.001 | 5 | 1 | 3.372612 | -6.520056 | 2.666374 | 0.4346434 | 11.57821 | 1.496054
2018-03-31 22:40 | 12645.98 | 360.001 | 5 | 1 | 3.308823 | -6.520054 | 2.666374 | 0.6519793 | 11.57821 | 2.222117
2018-03-31 22:42 | 12765.97 | 480.0002 | 5 | 1 | 3.248558 | -6.520092 | 2.666374 | 0.8692734 | 11.57821 | 2.934441
2018-03-31 22:44 | 12885.97 | 600.0002 | 5 | 1 | 3.187332 | -6.520107 | 2.666374 | 1.08664 | 11.57821 | 3.634004
2018-03-31 22:46 | 13005.98 | 720.001 | 5 | 1 | 3.115987 | -6.520083 | 2.666374 | 1.303965 | 11.57821 | 4.319208
2018-03-31 22:48 | 13125.98 | 840.001 | 5 | 1 | 3.020477 | -6.520053 | 2.666374 | 1.5213 | 11.57821 | 4.986721
2018-03-31 22:48 | 13145.52 | 859.5464 | 5 | 1 | 2.999999 | -6.520011 | 2.666374 | 1.556669 | 11.57821 | 5.093201
2018-03-31 22:50 | 13265.56486 | 120.001 | 6 | 1 | 3.781748 | 0 | 2.666374 | 1.556669 | 11.57821 | 5.093201
2018-03-31 22:52 | 13385.56486 | 240.001 | 6 | 1 | 3.804859 | 0 | 2.666374 | 1.556669 | 11.57821 | 5.093201
2018-03-31 22:53 | 13445.56466 | 300.0008 | 6 | 1 | 3.810431 | 0 | 2.666374 | 1.556669 | 11.57821 | 5.093201
2018-03-31 22:53 | 13445.57 | 0.0028 | 7 | 2 | 3.810502 | 0 | 0 | 0 | 0 | 0
2018-03-31 22:55 | 13543.57 | 97.9121 | 2 | 2 | 4.200315 | 3.259999 | 0.1035588 | 0 | 0.4346704 | 0
2018-03-31 22:57 | 13663.58 | 120.0009 | 3 | 2 | 4.226642 | 3.259881 | 0.2118395 | 0 | 0.8910046 | 0
2018-03-31 22:59 | 13783.58 | 240.0001 | 3 | 2 | 4.249012 | 3.260131 | 0.320507 | 0 | 1.351483 | 0
2018-03-31 23:01 | 13903.58 | 360.0009 | 3 | 2 | 4.277401 | 3.259913 | 0.4291531 | 0 | 1.814584 | 0
2018-03-31 23:03 | 14023.58 | 480.001 | 3 | 2 | 4.31448 | 3.259873 | 0.5378278 | 0 | 2.281367 | 0
2018-03-31 23:05 | 14143.58 | 600.0001 | 3 | 2 | 4.359395 | 3.2599 | 0.6464897 | 0 | 2.752567 | 0
2018-03-31 23:07 | 14263.58 | 720.0009 | 3 | 2 | 4.400295 | 3.148282 | 0.7547726 | 0 | 3.22721 | 0
2018-03-31 23:09 | 14383.58 | 840.002 | 3 | 2 | 4.400291 | 2.697675 | 0.8518476 | 0 | 3.654367 | 0
2018-03-31 23:11 | 14503.58 | 960.0007 | 3 | 2 | 4.40025 | 2.34233 | 0.9356197 | 0 | 4.022987 | 0
2018-03-31 23:13 | 14623.58 | 1080.0003 | 3 | 2 | 4.400243 | 2.064263 | 1.008881 | 0 | 4.345357 | 0
2018-03-31 23:15 | 14743.58 | 1200.0019 | 3 | 2 | 4.400223 | 1.84325 | 1.073865 | 0 | 4.631302 | 0
2018-03-31 23:17 | 14863.58 | 1320.0011 | 3 | 2 | 4.400195 | 1.665091 | 1.132236 | 0 | 4.888146 | 0
2018-03-31 23:19 | 14983.58 | 1440.0003 | 3 | 2 | 4.400266 | 1.520116 | 1.185243 | 0 | 5.121387 | 0
2018-03-31 23:21 | 15103.58 | 1560.0011 | 3 | 2 | 4.40019 | 1.395759 | 1.233776 | 0 | 5.334942 | 0
2018-03-31 23:23 | 15223.58 | 1680.0003 | 3 | 2 | 4.400159 | 1.288602 | 1.278469 | 0 | 5.5316 | 0
2018-03-31 23:25 | 15343.58 | 1800.0004 | 3 | 2 | 4.400229 | 1.197203 | 1.319865 | 0 | 5.713752 | 0
2018-03-31 23:27 | 15463.58 | 1920.0011 | 3 | 2 | 4.400205 | 1.115636 | 1.358371 | 0 | 5.883188 | 0
2018-03-31 23:29 | 15583.58 | 2040.0011 | 3 | 2 | 4.400189 | 1.042089 | 1.394302 | 0 | 6.041288 | 0
2018-03-31 23:31 | 15703.58 | 2160.0012 | 3 | 2 | 4.400162 | 0.9751101 | 1.4279 | 0 | 6.189126 | 0
2018-03-31 23:33 | 15823.58 | 2280.0003 | 3 | 2 | 4.40024 | 0.9153061 | 1.459381 | 0 | 6.327647 | 0
2018-03-31 23:35 | 15943.58 | 2400.0011 | 3 | 2 | 4.400145 | 0.8580828 | 1.488917 | 0 | 6.457611 | 0
2018-03-31 23:37 | 16063.58 | 2520.002 | 3 | 2 | 4.400114 | 0.8068628 | 1.516663 | 0 | 6.5797 | 0
2018-03-31 23:39 | 16183.58 | 2640.0011 | 3 | 2 | 4.400159 | 0.7602272 | 1.542778 | 0 | 6.69461 | 0
2018-03-31 23:41 | 16303.58 | 2760.0011 | 3 | 2 | 4.400177 | 0.7156954 | 1.56736 | 0 | 6.802774 | 0
2018-03-31 23:43 | 16423.58 | 2880.0019 | 3 | 2 | 4.400134 | 0.6742849 | 1.590513 | 0 | 6.90465 | 0
2018-03-31 23:44 | 16493.47 | 2949.8873 | 3 | 2 | 4.400203 | 0.6519938 | 1.603382 | 0 | 6.961274 | 0
2018-03-31 23:46 | 16613.52 | 120.0008 | 4 | 2 | 4.284878 | 0 | 1.603382 | 0 | 6.961274 | 0
2018-03-31 23:48 | 16733.52 | 240.0001 | 4 | 2 | 4.272336 | 0 | 1.603382 | 0 | 6.961274 | 0
2018-03-31 23:49 | 16793.52 | 300.0022 | 4 | 2 | 4.268946 | 0 | 1.603382 | 0 | 6.961274 | 0
2018-03-31 23:51 | 16913.6 | 120.001 | 5 | 2 | 3.432799 | -6.520152 | 1.603382 | 0.2173091 | 6.961274 | 0.7608998
2018-03-31 23:53 | 17033.6 | 240.001 | 5 | 2 | 3.3788 | -6.520038 | 1.603382 | 0.4346225 | 6.961274 | 1.501625
2018-03-31 23:55 | 17153.6 | 360.001 | 5 | 2 | 3.311296 | -6.520115 | 1.603382 | 0.6519476 | 6.961274 | 2.228605
2018-03-31 23:57 | 17273.6 | 480.0002 | 5 | 2 | 3.2488 | -6.520063 | 1.603382 | 0.8693057 | 6.961274 | 2.941477
2018-03-31 23:59 | 17393.6 | 600.001 | 5 | 2 | 3.18671 | -6.520095 | 1.603382 | 1.086635 | 6.961274 | 3.640812
2018-04-01 00:01 | 17513.6 | 720.001 | 5 | 2 | 3.115829 | -6.520053 | 1.603382 | 1.303949 | 6.961274 | 4.325895
2018-04-01 00:03 | 17633.6 | 840.001 | 5 | 2 | 3.015475 | -6.520137 | 1.603382 | 1.521293 | 6.961274 | 4.993009
2018-04-01 00:03 | 17647.65 | 854.0584 | 5 | 2 | 2.999999 | -6.519942 | 1.603382 | 1.546759 | 6.961274 | 5.069608
2018-04-01 00:05 | 17767.69782 | 119.9999 | 6 | 2 | 3.786835 | 0 | 1.603382 | 1.546759 | 6.961274 | 5.069608
2018-04-01 00:07 | 17887.69782 | 239.9999 | 6 | 2 | 3.810718 | 0 | 1.603382 | 1.546759 | 6.961274 | 5.069608
2018-04-01 00:08 | 17947.69922 | 300.0013 | 6 | 2 | 3.81641 | 0 | 1.603382 | 1.546759 | 6.961274 | 5.069608
2018-04-01 00:08 | 17947.71 | 0.0027 | 7 | 3 | 3.81640625 | 0 | 0 | 0 | 0 | 0
2018-04-01 00:10 | 18041.25 | 93.4616 | 2 | 3 | 4.200308 | 3.259988 | 0.09897069 | 8.29e-10 | 0.4154291 | 3.163e-09
2018-04-01 00:12 | 18161.26288 | 120.0011 | 3 | 3 | 4.228444 | 3.259974 | 0.2072503 | 8.29e-10 | 0.8718641 | 3.163e-09
2018-04-01 00:14 | 18281.26198 | 240.0002 | 3 | 3 | 4.251881 | 3.259873 | 0.3159084 | 8.29e-10 | 1.332565 | 3.163e-09
2018-04-01 00:16 | 18401.26198 | 360.0002 | 3 | 3 | 4.281799 | 3.259898 | 0.4245723 | 8.29e-10 | 1.796136 | 3.163e-09
2018-04-01 00:18 | 18521.26288 | 480.0011 | 3 | 3 | 4.321233 | 3.259889 | 0.5332125 | 8.29e-10 | 2.263379 | 3.163e-09
2018-04-01 00:20 | 18641.26198 | 600.0002 | 3 | 3 | 4.368366 | 3.259894 | 0.6418893 | 8.29e-10 | 2.735499 | 3.163e-09
2018-04-01 00:22 | 18761.26208 | 720.0003 | 3 | 3 | 4.400264 | 3.038785 | 0.7490189 | 8.29e-10 | 3.205833 | 3.163e-09
2018-04-01 00:24 | 18881.26208 | 840.0003 | 3 | 3 | 4.400297 | 2.602042 | 0.8427864 | 8.29e-10 | 3.618436 | 3.163e-09
2018-04-01 00:26 | 19001.26368 | 960.0019 | 3 | 3 | 4.400279 | 2.257695 | 0.9235574 | 8.29e-10 | 3.97385 | 3.163e-09
2018-04-01 00:28 | 19121.26388 | 1080.0021 | 3 | 3 | 4.400268 | 1.988866 | 0.9941468 | 8.29e-10 | 4.284461 | 3.163e-09
2018-04-01 00:30 | 19241.26288 | 1200.0011 | 3 | 3 | 4.400208 | 1.776416 | 1.056761 | 8.29e-10 | 4.559978 | 3.163e-09
2018-04-01 00:32 | 19361.26308 | 1320.0013 | 3 | 3 | 4.400246 | 1.607449 | 1.113066 | 8.29e-10 | 4.807734 | 3.163e-09
2018-04-01 00:34 | 19481.26298 | 1440.0012 | 3 | 3 | 4.400222 | 1.467625 | 1.164236 | 8.29e-10 | 5.032892 | 3.163e-09
2018-04-01 00:36 | 19601.26248 | 1560.0007 | 3 | 3 | 4.400211 | 1.349919 | 1.21115 | 8.29e-10 | 5.239322 | 3.163e-09
2018-04-01 00:38 | 19721.26298 | 1680.0012 | 3 | 3 | 4.400198 | 1.249184 | 1.254425 | 8.29e-10 | 5.429743 | 3.163e-09
2018-04-01 00:40 | 19841.26378 | 1800.002 | 3 | 3 | 4.400222 | 1.159978 | 1.294533 | 8.29e-10 | 5.606225 | 3.163e-09
2018-04-01 00:42 | 19961.26388 | 1920.0021 | 3 | 3 | 4.400218 | 1.081309 | 1.331853 | 8.29e-10 | 5.770438 | 3.163e-09
2018-04-01 00:44 | 20081.26298 | 2040.0012 | 3 | 3 | 4.400183 | 1.010659 | 1.366684 | 8.29e-10 | 5.923704 | 3.163e-09
2018-04-01 00:46 | 20201.26298 | 2160.0012 | 3 | 3 | 4.400165 | 0.9460363 | 1.399271 | 8.29e-10 | 6.067091 | 3.163e-09
2018-04-01 00:48 | 20321.26298 | 2280.0012 | 3 | 3 | 4.400173 | 0.886735 | 1.429801 | 8.29e-10 | 6.201427 | 3.163e-09
2018-04-01 00:50 | 20441.26388 | 2400.0021 | 3 | 3 | 4.400184 | 0.832037 | 1.45843 | 8.29e-10 | 6.327401 | 3.163e-09
2018-04-01 00:52 | 20561.26318 | 2520.0014 | 3 | 3 | 4.400102 | 0.7800179 | 1.485289 | 8.29e-10 | 6.445587 | 3.163e-09
2018-04-01 00:54 | 20681.26378 | 2640.002 | 3 | 3 | 4.400138 | 0.7334871 | 1.510513 | 8.29e-10 | 6.556574 | 3.163e-09
2018-04-01 00:56 | 20801.26378 | 2760.002 | 3 | 3 | 4.40014 | 0.6904488 | 1.534235 | 8.29e-10 | 6.660956 | 3.163e-09
2018-04-01 00:58 | 20913.65548 | 2872.3937 | 3 | 3 | 4.400146 | 0.6519976 | 1.555191 | 8.29e-10 | 6.753166 | 3.163e-09
2018-04-01 01:00 | 21033.7 | 120.0006 | 4 | 3 | 4.28524 | 0 | 1.555191 | 8.29e-10 | 6.753166 | 3.163e-09
2018-04-01 01:02 | 21153.7 | 240.0011 | 4 | 3 | 4.272977 | 0 | 1.555191 | 8.29e-10 | 6.753166 | 3.163e-09
2018-04-01 01:03 | 21213.7 | 300.0032 | 4 | 3 | 4.269705 | 0 | 1.555191 | 8.29e-10 | 6.753166 | 3.163e-09
2018-04-01 01:05 | 21333.78 | 120.0012 | 5 | 3 | 3.438587 | -6.520122 | 1.555191 | 0.2173056 | 6.753166 | 0.7623645
2018-04-01 01:07 | 21453.78 | 240.0002 | 5 | 3 | 3.383614 | -6.5201 | 1.555191 | 0.4346382 | 6.753166 | 1.504339
2018-04-01 01:09 | 21573.78 | 360.001 | 5 | 3 | 3.315256 | -6.52007 | 1.555191 | 0.6519467 | 6.753166 | 2.232141
2018-04-01 01:11 | 21693.78 | 480.0003 | 5 | 3 | 3.251863 | -6.520133 | 1.555191 | 0.869282 | 6.753166 | 2.945709
2018-04-01 01:13 | 21813.78 | 600.001 | 5 | 3 | 3.190088 | -6.520113 | 1.555191 | 1.086611 | 6.753166 | 3.645773
2018-04-01 01:15 | 21933.78 | 720.0002 | 5 | 3 | 3.11872 | -6.520078 | 1.555191 | 1.303958 | 6.753166 | 4.331604
2018-04-01 01:17 | 22053.78 | 840.0002 | 5 | 3 | 3.018502 | -6.520107 | 1.555191 | 1.521268 | 6.753166 | 4.999218
2018-04-01 01:17 | 22070.48 | 856.6953 | 5 | 3 | 2.999996 | -6.520064 | 1.555191 | 1.551522 | 6.753166 | 5.090265
2018-04-01 01:19 | 22190.52 | 120.0002 | 6 | 3 | 3.78605 | 0 | 1.555191 | 1.551522 | 6.753166 | 5.090265
2018-04-01 01:21 | 22310.52 | 240.0002 | 6 | 3 | 3.810193 | 0 | 1.555191 | 1.551522 | 6.753166 | 5.090265
2018-04-01 01:22 | 22370.52 | 300.0016 | 6 | 3 | 3.815983 | 0 | 1.555191 | 1.551522 | 6.753166 | 5.090265
2018-04-01 01:22 | 22370.53 | 0.0027 | 7 | 4 | 3.816017 | 0 | 0 | 0 | 0 | 0
2018-04-01 01:23 | 22463.5309 | 92.92 | 2 | 4 | 4.200263 | 3.259999 | 0.09847114 | 0 | 0.4133286 | 0
2018-04-01 01:25 | 22583.54 | 120.0002 | 3 | 4 | 4.228476 | 3.259866 | 0.2067618 | 0 | 0.8698192 | 0
2018-04-01 01:27 | 22703.54 | 240.001 | 3 | 4 | 4.251599 | 3.259873 | 0.315418 | 0 | 1.330502 | 0
2018-04-01 01:29 | 22823.54 | 360.001 | 3 | 4 | 4.281176 | 3.259885 | 0.424071 | 0 | 1.793968 | 0
2018-04-01 01:31 | 22943.54 | 480.0002 | 3 | 4 | 4.32018 | 3.259929 | 0.5327331 | 0 | 2.26121 | 0
2018-04-01 01:33 | 23063.54 | 600.0011 | 3 | 4 | 4.367456 | 3.259936 | 0.6414038 | 0 | 2.733192 | 0
2018-04-01 01:35 | 23183.54 | 720.0003 | 3 | 4 | 4.400284 | 3.048591 | 0.7486839 | 0 | 3.204122 | 0
2018-04-01 01:37 | 23303.54 | 840.0002 | 3 | 4 | 4.400256 | 2.608985 | 0.8426799 | 0 | 3.61773 | 0
2018-04-01 01:39 | 23423.54 | 960.0012 | 3 | 4 | 4.400296 | 2.263461 | 0.9236585 | 0 | 3.974057 | 0
2018-04-01 01:41 | 23543.54 | 1080.0003 | 3 | 4 | 4.400231 | 1.992381 | 0.9943809 | 0 | 4.285254 | 0
2018-04-01 01:43 | 23663.54 | 1200.0003 | 3 | 4 | 4.400248 | 1.77885 | 1.057105 | 0 | 4.561253 | 0
2018-04-01 01:45 | 23783.54 | 1320.001 | 3 | 4 | 4.400211 | 1.608957 | 1.113471 | 0 | 4.809277 | 0
2018-04-01 01:47 | 23903.54 | 1440.0011 | 3 | 4 | 4.400243 | 1.469908 | 1.164709 | 0 | 5.034737 | 0
2018-04-01 01:49 | 24023.54 | 1560.0004 | 3 | 4 | 4.400204 | 1.351648 | 1.211669 | 0 | 5.241369 | 0
2018-04-01 01:51 | 24143.55 | 1680.0028 | 3 | 4 | 4.400229 | 1.249827 | 1.254976 | 0 | 5.431929 | 0
2018-04-01 01:53 | 24263.54 | 1800.002 | 3 | 4 | 4.400184 | 1.15972 | 1.295092 | 0 | 5.608446 | 0
2018-04-01 01:55 | 24383.54 | 1920.0012 | 3 | 4 | 4.400152 | 1.079454 | 1.332386 | 0 | 5.772546 | 0
2018-04-01 01:57 | 24503.54 | 2040.0013 | 3 | 4 | 4.400134 | 1.007819 | 1.367165 | 0 | 5.925581 | 0
2018-04-01 01:59 | 24623.54 | 2160.0004 | 3 | 4 | 4.400125 | 0.9428415 | 1.399669 | 0 | 6.068605 | 0
2018-04-01 02:01 | 24743.54 | 2280.002 | 3 | 4 | 4.400234 | 0.8844786 | 1.430102 | 0 | 6.202514 | 0
2018-04-01 02:03 | 24863.55 | 2400.0029 | 3 | 4 | 4.400173 | 0.8300381 | 1.458647 | 0 | 6.328119 | 0
2018-04-01 02:05 | 24983.54 | 2520.0012 | 3 | 4 | 4.400128 | 0.778945 | 1.485452 | 0 | 6.446062 | 0
2018-04-01 02:07 | 25103.55 | 2640.0021 | 3 | 4 | 4.400209 | 0.7324209 | 1.510625 | 0 | 6.556828 | 0
2018-04-01 02:09 | 25223.55 | 2760.0029 | 3 | 4 | 4.400128 | 0.6882496 | 1.534287 | 0 | 6.660944 | 0
2018-04-01 02:11 | 25330.9 | 2867.3609 | 3 | 4 | 4.400182 | 0.6519976 | 1.554262 | 0 | 6.748838 | 0
2018-04-01 02:13 | 25450.95 | 120.0006 | 4 | 4 | 4.285406 | 0 | 1.554263 | 0 | 6.748844 | 0
2018-04-01 02:15 | 25570.95 | 240.002 | 4 | 4 | 4.273209 | 0 | 1.554263 | 0 | 6.748844 | 0
2018-04-01 02:16 | 25630.95 | 300.0033 | 4 | 4 | 4.269972 | 0 | 1.554263 | 0 | 6.748844 | 0
2018-04-01 02:18 | 25751.03 | 120.0001 | 5 | 4 | 3.443748 | -6.520147 | 1.554263 | 0.2173022 | 6.748844 | 0.7637065
2018-04-01 02:20 | 25871.03 | 240.0009 | 5 | 4 | 3.38593 | -6.52014 | 1.554263 | 0.4346507 | 6.748844 | 1.506461
2018-04-01 02:22 | 25991.03 | 360.001 | 5 | 4 | 3.31683 | -6.520155 | 1.554263 | 0.6519794 | 6.748844 | 2.234723
2018-04-01 02:24 | 26111.03 | 480.001 | 5 | 4 | 3.253677 | -6.520122 | 1.554263 | 0.8693058 | 6.748844 | 2.9486
2018-04-01 02:26 | 26231.03 | 600.0009 | 5 | 4 | 3.191028 | -6.520068 | 1.554263 | 1.08663 | 6.748844 | 3.649008
2018-04-01 02:28 | 26351.03 | 720.0002 | 5 | 4 | 3.118931 | -6.52012 | 1.554263 | 1.30397 | 6.748844 | 4.335057
2018-04-01 02:30 | 26471.03 | 840.0001 | 5 | 4 | 3.01804 | -6.520154 | 1.554263 | 1.521293 | 6.748844 | 5.002672
2018-04-01 02:30 | 26486.99 | 855.9559 | 5 | 4 | 2.999993 | -6.520123 | 1.554263 | 1.550187 | 6.748844 | 5.089615
2018-04-01 02:32 | 26607.03 | 120.0002 | 6 | 4 | 3.785921 | 0 | 1.554263 | 1.550206 | 6.748844 | 5.089672
2018-04-01 02:34 | 26727.03 | 240.001 | 6 | 4 | 3.81005 | 0 | 1.554263 | 1.550206 | 6.748844 | 5.089672
2018-04-01 02:35 | 26787.03 | 300.0008 | 6 | 4 | 3.815869 | 0 | 1.554263 | 1.550206 | 6.748844 | 5.089672
2018-04-01 02:35 | 26787.04568 | 0.0048 | 7 | 5 | 3.815925 | 0 | 0 | 0 | 0 | 0
2018-04-01 02:37 | 26879.3189 | 92.196 | 2 | 5 | 4.200294 | 3.25999 | 0.09772624 | 0 | 0.4101977 | 0
2018-04-01 02:39 | 26999.33 | 120.0002 | 3 | 5 | 4.228568 | 3.25986 | 0.2060062 | 0 | 0.8666528 | 0
2018-04-01 02:41 | 27119.33 | 240.0002 | 3 | 5 | 4.251653 | 3.259959 | 0.3146721 | 0 | 1.327378 | 0
2018-04-01 02:43 | 27239.33 | 360.0011 | 3 | 5 | 4.281537 | 3.259963 | 0.4233112 | 0 | 1.790813 | 0
2018-04-01 02:45 | 27359.33 | 480.0002 | 3 | 5 | 4.320428 | 3.259948 | 0.5319913 | 0 | 2.258166 | 0
2018-04-01 02:47 | 27479.33 | 600.0002 | 3 | 5 | 4.367284 | 3.259866 | 0.6406546 | 0 | 2.73012 | 0
2018-04-01 02:49 | 27599.33 | 720.0003 | 3 | 5 | 4.400237 | 3.049445 | 0.7479717 | 0 | 3.201195 | 0
2018-04-01 02:51 | 27719.33 | 840.0003 | 3 | 5 | 4.400283 | 2.605809 | 0.8419211 | 0 | 3.614599 | 0
2018-04-01 02:53 | 27839.33 | 960.0003 | 3 | 5 | 4.400244 | 2.257556 | 0.9227071 | 0 | 3.970078 | 0
2018-04-01 02:55 | 27959.33 | 1080.001 | 3 | 5 | 4.40019 | 1.986732 | 0.9932719 | 0 | 4.280581 | 0
2018-04-01 02:57 | 28079.33 | 1200.0021 | 3 | 5 | 4.400225 | 1.775556 | 1.055836 | 0 | 4.555877 | 0
2018-04-01 02:59 | 28199.33 | 1320.0003 | 3 | 5 | 4.40018 | 1.605989 | 1.112104 | 0 | 4.803471 | 0
2018-04-01 03:01 | 28319.33 | 1440.0004 | 3 | 5 | 4.400211 | 1.466327 | 1.163245 | 0 | 5.028503 | 0
2018-04-01 03:03 | 28439.33 | 1560.0011 | 3 | 5 | 4.400211 | 1.348725 | 1.2101 | 0 | 5.234674 | 0
2018-04-01 03:05 | 28559.33 | 1680.0019 | 3 | 5 | 4.400226 | 1.24654 | 1.253309 | 0 | 5.424802 | 0
2018-04-01 03:07 | 28679.33 | 1800.0004 | 3 | 5 | 4.400173 | 1.155691 | 1.293314 | 0 | 5.600829 | 0
2018-04-01 03:09 | 28799.33 | 1920.002 | 3 | 5 | 4.400212 | 1.077169 | 1.330501 | 0 | 5.76446 | 0
2018-04-01 03:11 | 28919.33 | 2040.002 | 3 | 5 | 4.400208 | 1.006704 | 1.365203 | 0 | 5.917153 | 0
2018-04-01 03:13 | 29039.33 | 2160.002 | 3 | 5 | 4.400146 | 0.9413481 | 1.397658 | 0 | 6.059963 | 0
2018-04-01 03:15 | 29159.33 | 2280.0003 | 3 | 5 | 4.400202 | 0.8822794 | 1.428035 | 0 | 6.193625 | 0
2018-04-01 03:17 | 29279.33 | 2400.002 | 3 | 5 | 4.4002 | 0.827961 | 1.456507 | 0 | 6.31891 | 0
2018-04-01 03:19 | 29399.33 | 2520.002 | 3 | 5 | 4.400153 | 0.7771511 | 1.483245 | 0 | 6.436562 | 0
2018-04-01 03:21 | 29519.33 | 2640.0029 | 3 | 5 | 4.400168 | 0.7310171 | 1.508372 | 0 | 6.547122 | 0
2018-04-01 03:23 | 29639.33 | 2760.0011 | 3 | 5 | 4.400165 | 0.6873951 | 1.531996 | 0 | 6.651071 | 0
2018-04-01 03:25 | 29742.7 | 2863.3649 | 3 | 5 | 4.400143 | 0.6519995 | 1.551215 | 0 | 6.735637 | 0
2018-04-01 03:27 | 29862.74 | 120.0016 | 4 | 5 | 4.285481 | 0 | 1.551215 | 0 | 6.735637 | 0
2018-04-01 03:29 | 29982.74 | 240.0001 | 4 | 5 | 4.273292 | 0 | 1.551215 | 0 | 6.735637 | 0
2018-04-01 03:30 | 30042.74 | 300.0021 | 4 | 5 | 4.270057 | 0 | 1.551215 | 0 | 6.735637 | 0
2018-04-01 03:32 | 30162.82 | 120.0003 | 5 | 5 | 3.446543 | -6.520122 | 1.551215 | 0.2173252 | 6.735637 | 0.7644492
2018-04-01 03:34 | 30282.82 | 240.0002 | 5 | 5 | 3.387729 | -6.520125 | 1.551215 | 0.4346431 | 6.735637 | 1.50756
2018-04-01 03:36 | 30402.82 | 360.0009 | 5 | 5 | 3.318784 | -6.520082 | 1.551215 | 0.6519706 | 6.735637 | 2.236224
2018-04-01 03:38 | 30522.82 | 480.0009 | 5 | 5 | 3.25439 | -6.520085 | 1.551215 | 0.8692966 | 6.735637 | 2.950335
2018-04-01 03:40 | 30642.82 | 600.0002 | 5 | 5 | 3.190873 | -6.520024 | 1.551215 | 1.086613 | 6.735637 | 3.65073
2018-04-01 03:42 | 30762.82 | 720.0009 | 5 | 5 | 3.117351 | -6.520082 | 1.551215 | 1.303942 | 6.735637 | 4.336563
2018-04-01 03:44 | 30882.82 | 840.0002 | 5 | 5 | 3.013739 | -6.520147 | 1.551215 | 1.521304 | 6.735637 | 5.003654
2018-04-01 03:44 | 30895.34 | 852.5159 | 5 | 5 | 2.999999 | -6.520064 | 1.551215 | 1.543949 | 6.735637 | 5.071745
2018-04-01 03:46 | 31015.38038 | 120.0002 | 6 | 5 | 3.786317 | 0 | 1.551215 | 1.54398 | 6.735637 | 5.07184
2018-04-01 03:48 | 31135.38118 | 240.001 | 6 | 5 | 3.810504 | 0 | 1.551215 | 1.54398 | 6.735637 | 5.07184
2018-04-01 03:49 | 31195.38428 | 300.0041 | 6 | 5 | 3.816387 | 0 | 1.551215 | 1.54398 | 6.735637 | 5.07184
2018-04-01 03:49 | 31195.3943 | 0.0027 | 7 | 6 | 3.816332 | 0 | 0 | 0 | 0 | 0
2018-04-01 03:50 | 31283.83 | 88.3545 | 2 | 6 | 4.200302 | 3.259999 | 0.09381165 | 0 | 0.3937733 | 0
2018-04-01 03:52 | 31403.84 | 120.0011 | 3 | 6 | 4.229678 | 3.259942 | 0.2020985 | 0 | 0.8503441 | 0
2018-04-01 03:54 | 31523.84 | 240.001 | 3 | 6 | 4.252637 | 3.260213 | 0.310768 | 0 | 1.311194 | 0
2018-04-01 03:56 | 31643.84 | 360.001 | 3 | 6 | 4.282209 | 3.259944 | 0.4194199 | 0 | 1.774762 | 0
2018-04-01 03:58 | 31763.84 | 480.0002 | 3 | 6 | 4.3215 | 3.259923 | 0.5280759 | 0 | 2.24209 | 0
2018-04-01 04:00 | 31883.84 | 600.001 | 3 | 6 | 4.369228 | 3.25994 | 0.6367399 | 0 | 2.714212 | 0
2018-04-01 04:02 | 32003.84 | 720.0011 | 3 | 6 | 4.400281 | 3.029866 | 0.743757 | 0 | 3.184106 | 0
2018-04-01 04:04 | 32123.84 | 840.0003 | 3 | 6 | 4.400292 | 2.59172 | 0.8371246 | 0 | 3.59495 | 0
2018-04-01 04:06 | 32243.84 | 960.0003 | 3 | 6 | 4.400224 | 2.24845 | 0.9175772 | 0 | 3.948963 | 0
2018-04-01 04:08 | 32363.84 | 1080.0003 | 3 | 6 | 4.400284 | 1.979348 | 0.9878609 | 0 | 4.258228 | 0
2018-04-01 04:10 | 32483.84 | 1200.0011 | 3 | 6 | 4.400246 | 1.767344 | 1.050157 | 0 | 4.532347 | 0
2018-04-01 04:12 | 32603.84 | 1320.002 | 3 | 6 | 4.40023 | 1.598026 | 1.106142 | 0 | 4.778693 | 0
2018-04-01 04:14 | 32723.84 | 1440.0003 | 3 | 6 | 4.400273 | 1.45971 | 1.157012 | 0 | 5.002532 | 0
2018-04-01 04:16 | 32843.84 | 1560.0004 | 3 | 6 | 4.400237 | 1.344166 | 1.203675 | 0 | 5.207857 | 0
2018-04-01 04:18 | 32963.84 | 1680.0011 | 3 | 6 | 4.400206 | 1.243912 | 1.246774 | 0 | 5.397501 | 0
2018-04-01 04:20 | 33083.84 | 1800.0019 | 3 | 6 | 4.400165 | 1.154375 | 1.286721 | 0 | 5.573278 | 0
2018-04-01 04:22 | 33203.84 | 1920.0008 | 3 | 6 | 4.400146 | 1.075114 | 1.323858 | 0 | 5.736686 | 0
2018-04-01 04:24 | 33323.84 | 2040.0011 | 3 | 6 | 4.400173 | 1.003919 | 1.358488 | 0 | 5.889063 | 0
2018-04-01 04:26 | 33443.84 | 2160.0004 | 3 | 6 | 4.400139 | 0.9388494 | 1.390851 | 0 | 6.031468 | 0
2018-04-01 04:28 | 33563.84 | 2280.0003 | 3 | 6 | 4.400159 | 0.8806381 | 1.42117 | 0 | 6.164876 | 0
2018-04-01 04:30 | 33683.84 | 2400.002 | 3 | 6 | 4.400134 | 0.8258581 | 1.449606 | 0 | 6.289998 | 0
2018-04-01 04:32 | 33803.84 | 2520.0004 | 3 | 6 | 4.400165 | 0.7756901 | 1.476291 | 0 | 6.407417 | 0
2018-04-01 04:34 | 33923.84 | 2640.0004 | 3 | 6 | 4.400159 | 0.729063 | 1.501356 | 0 | 6.517706 | 0
2018-04-01 04:36 | 34043.84 | 2760.0002 | 3 | 6 | 4.400143 | 0.6857948 | 1.524923 | 0 | 6.621407 | 0
2018-04-01 04:38 | 34145.04 | 2861.2057 | 3 | 6 | 4.400182 | 0.6519957 | 1.543718 | 0 | 6.704108 | 0
2018-04-01 04:40 | 34265.09 | 120.0001 | 4 | 6 | 4.285326 | 0 | 1.543718 | 0 | 6.704108 | 0
2018-04-01 04:42 | 34385.09 | 240 | 4 | 6 | 4.27311 | 0 | 1.543718 | 0 | 6.704108 | 0
2018-04-01 04:43 | 34445.09 | 300.0022 | 4 | 6 | 4.269874 | 0 | 1.543718 | 0 | 6.704108 | 0
2018-04-01 04:45 | 34565.17 | 120.0003 | 5 | 6 | 3.448344 | -6.520174 | 1.543718 | 0.2173121 | 6.704108 | 0.7648194
2018-04-01 04:47 | 34685.17 | 240.0004 | 5 | 6 | 3.388107 | -6.520184 | 1.543718 | 0.4346233 | 6.704108 | 1.508165
2018-04-01 04:49 | 34805.17 | 360.0011 | 5 | 6 | 3.318199 | -6.519834 | 1.543718 | 0.6519699 | 6.704108 | 2.236893
2018-04-01 04:51 | 34925.17 | 480.0002 | 5 | 6 | 3.253179 | -6.520125 | 1.543718 | 0.8692775 | 6.704108 | 2.950778
2018-04-01 04:53 | 35045.17 | 600.0002 | 5 | 6 | 3.189602 | -6.520145 | 1.543718 | 1.086615 | 6.704108 | 3.650995
2018-04-01 04:55 | 35165.17 | 720.001 | 5 | 6 | 3.115708 | -6.519856 | 1.543718 | 1.303921 | 6.704108 | 4.336391
2018-04-01 04:57 | 35285.17 | 840.0003 | 5 | 6 | 3.011056 | -6.519911 | 1.543718 | 1.521255 | 6.704108 | 5.002988
2018-04-01 04:57 | 35295.22 | 850.0464 | 5 | 6 | 2.999996 | -6.519942 | 1.543718 | 1.539453 | 6.704108 | 5.057681
2018-04-01 04:59 | 35415.26 | 120.001 | 6 | 6 | 3.786585 | 0 | 1.543718 | 1.539453 | 6.704108 | 5.057681
2018-04-01 05:01 | 35535.26 | 240.0011 | 6 | 6 | 3.810822 | 0 | 1.543718 | 1.539453 | 6.704108 | 5.057681
2018-04-01 05:02 | 35595.26 | 300.0024 | 6 | 6 | 3.816708 | 0 | 1.543718 | 1.539453 | 6.704108 | 5.057681
2018-04-01 05:02 | 35595.27 | 0.0028 | 7 | 7 | 3.816623 | 0 | 0 | 0 | 0 | 0
2018-04-01 05:04 | 35682.56 | 87.2129 | 2 | 7 | 4.200307 | 3.25999 | 0.09259394 | 1.436e-09 | 0.3886701 | 5.479e-09
2018-04-01 05:06 | 35802.58 | 120.0001 | 3 | 7 | 4.229841 | 3.259965 | 0.2008803 | 1.436e-09 | 0.8452604 | 5.479e-09
2018-04-01 05:08 | 35922.58 | 240.001 | 3 | 7 | 4.252781 | 3.259955 | 0.309543 | 1.436e-09 | 1.306105 | 5.479e-09
2018-04-01 05:10 | 36042.58 | 360.001 | 3 | 7 | 4.282398 | 3.259974 | 0.4181966 | 1.436e-09 | 1.769707 | 5.479e-09
2018-04-01 05:12 | 36162.58 | 480.0002 | 3 | 7 | 4.321585 | 3.259973 | 0.5268643 | 1.436e-09 | 2.237113 | 5.479e-09
2018-04-01 05:14 | 36282.58 | 600.0002 | 3 | 7 | 4.369144 | 3.259944 | 0.6355247 | 1.436e-09 | 2.709212 | 5.479e-09
2018-04-01 05:16 | 36402.58 | 720.001 | 3 | 7 | 4.40027 | 3.025119 | 0.7424659 | 1.436e-09 | 3.178777 | 5.479e-09
2018-04-01 05:18 | 36522.58 | 840.0009 | 3 | 7 | 4.400229 | 2.586308 | 0.835704 | 1.436e-09 | 3.589051 | 5.479e-09
2018-04-01 05:20 | 36642.58 | 960.0011 | 3 | 7 | 4.400276 | 2.242213 | 0.9159293 | 1.436e-09 | 3.942064 | 5.479e-09
2018-04-01 05:22 | 36762.58 | 1080.001 | 3 | 7 | 4.400254 | 1.976211 | 0.9860399 | 1.436e-09 | 4.250568 | 5.479e-09
2018-04-01 05:24 | 36882.58 | 1200.0011 | 3 | 7 | 4.400284 | 1.76951 | 1.048327 | 1.436e-09 | 4.524646 | 5.479e-09
2018-04-01 05:26 | 37002.58 | 1320.001 | 3 | 7 | 4.400177 | 1.601023 | 1.104396 | 1.436e-09 | 4.771363 | 5.479e-09
2018-04-01 05:28 | 37122.58 | 1440.0018 | 3 | 7 | 4.400248 | 1.462257 | 1.155385 | 1.436e-09 | 4.995726 | 5.479e-09
2018-04-01 05:30 | 37242.58 | 1560.0002 | 3 | 7 | 4.400273 | 1.34455 | 1.202095 | 1.436e-09 | 5.201257 | 5.479e-09
2018-04-01 05:32 | 37362.58 | 1680.0003 | 3 | 7 | 4.400225 | 1.24252 | 1.245146 | 1.436e-09 | 5.390689 | 5.479e-09
2018-04-01 05:34 | 37482.58 | 1800.0005 | 3 | 7 | 4.400124 | 1.152813 | 1.285044 | 1.436e-09 | 5.566248 | 5.479e-09
2018-04-01 05:36 | 37602.58 | 1920.0002 | 3 | 7 | 4.400205 | 1.075535 | 1.322164 | 1.436e-09 | 5.729587 | 5.479e-09
2018-04-01 05:38 | 37722.58 | 2040.0003 | 3 | 7 | 4.400163 | 1.004333 | 1.3568 | 1.436e-09 | 5.88199 | 5.479e-09
2018-04-01 05:40 | 37842.58 | 2160.0001 | 3 | 7 | 4.400204 | 0.9392166 | 1.389173 | 1.436e-09 | 6.024438 | 5.479e-09
2018-04-01 05:42 | 37962.58 | 2280.0003 | 3 | 7 | 4.400173 | 0.8795586 | 1.419464 | 1.436e-09 | 6.157721 | 5.479e-09
2018-04-01 05:44 | 38082.58 | 2400.0003 | 3 | 7 | 4.400175 | 0.8252153 | 1.447854 | 1.436e-09 | 6.282644 | 5.479e-09
2018-04-01 05:46 | 38202.58 | 2520.0002 | 3 | 7 | 4.400229 | 0.7754612 | 1.474513 | 1.436e-09 | 6.399947 | 5.479e-09
2018-04-01 05:48 | 38322.58 | 2640.0009 | 3 | 7 | 4.400199 | 0.7288246 | 1.499556 | 1.436e-09 | 6.510139 | 5.479e-09
2018-04-01 05:50 | 38442.58 | 2760.001 | 3 | 7 | 4.400167 | 0.6855001 | 1.523106 | 1.436e-09 | 6.613762 | 5.479e-09
2018-04-01 05:51 | 38543.22 | 2860.6416 | 3 | 7 | 4.400172 | 0.6519995 | 1.541784 | 1.436e-09 | 6.695951 | 5.479e-09
2018-04-01 05:53 | 38663.26 | 120.0003 | 4 | 7 | 4.285846 | 0 | 1.541784 | 1.436e-09 | 6.695951 | 5.479e-09
2018-04-01 05:55 | 38783.26 | 240.0019 | 4 | 7 | 4.273701 | 0 | 1.541784 | 1.436e-09 | 6.695951 | 5.479e-09
2018-04-01 05:56 | 38843.26 | 300.0025 | 4 | 7 | 4.2705 | 0 | 1.541784 | 1.436e-09 | 6.695951 | 5.479e-09
2018-04-01 05:58 | 38963.35 | 120.0011 | 5 | 7 | 3.453062 | -6.520096 | 1.541784 | 0.2172877 | 6.695951 | 0.7657807
2018-04-01 06:00 | 39083.35 | 240.0001 | 5 | 7 | 3.391852 | -6.520154 | 1.541784 | 0.4346368 | 6.695951 | 1.510139
2018-04-01 06:02 | 39203.35 | 360.0004 | 5 | 7 | 3.320443 | -6.52014 | 1.541784 | 0.6519517 | 6.695951 | 2.239469
2018-04-01 06:04 | 39323.35 | 480.001 | 5 | 7 | 3.255578 | -6.520179 | 1.541784 | 0.8692579 | 6.695951 | 2.953925
2018-04-01 06:06 | 39443.35 | 600.001 | 5 | 7 | 3.191181 | -6.519814 | 1.541784 | 1.086602 | 6.695951 | 3.654567
2018-04-01 06:08 | 39563.35 | 720.001 | 5 | 7 | 3.116249 | -6.520172 | 1.541784 | 1.303925 | 6.695951 | 4.340299
2018-04-01 06:10 | 39683.35 | 840.0009 | 5 | 7 | 3.011168 | -6.519827 | 1.541784 | 1.521229 | 6.695951 | 5.006948
2018-04-01 06:11 | 39693.46 | 850.1111 | 5 | 7 | 2.999997 | -6.519876 | 1.541784 | 1.539542 | 6.695951 | 5.061991
2018-04-01 06:13 | 39813.51 | 120.0008 | 6 | 7 | 3.786492 | 0 | 1.541784 | 1.539568 | 6.695951 | 5.062068
2018-04-01 06:15 | 39933.5 | 240.0001 | 6 | 7 | 3.810671 | 0 | 1.541784 | 1.539568 | 6.695951 | 5.062068
2018-04-01 06:16 | 39993.51 | 300.0031 | 6 | 7 | 3.816575 | 0 | 1.541784 | 1.539568 | 6.695951 | 5.062068
2018-04-01 06:16 | 39993.52 | 0.0048 | 7 | 8 | 3.816384 | 0 | 0 | 0 | 0 | 0
2018-04-01 06:17 | 40079.84 | 86.2464 | 2 | 8 | 4.200299 | 3.259999 | 0.09162106 | 0 | 0.3845879 | 0
2018-04-01 06:19 | 40199.86 | 120.001 | 3 | 8 | 4.230385 | 3.259999 | 0.1998909 | 0 | 0.8411476 | 0
2018-04-01 06:21 | 40319.86 | 240.001 | 3 | 8 | 4.253111 | 3.259988 | 0.308563 | 0 | 1.302079 | 0
2018-04-01 06:23 | 40439.86 | 360.0002 | 3 | 8 | 4.282624 | 3.260011 | 0.4172298 | 0 | 1.76577 | 0
2018-04-01 06:25 | 40559.86 | 480.0002 | 3 | 8 | 4.322165 | 3.260043 | 0.5258898 | 0 | 2.23318 | 0
2018-04-01 06:27 | 40679.86 | 600.0002 | 3 | 8 | 4.369907 | 3.260051 | 0.6345474 | 0 | 2.705338 | 0
2018-04-01 06:29 | 40799.86 | 720.0001 | 3 | 8 | 4.400296 | 3.018029 | 0.7414001 | 0 | 3.174559 | 0
2018-04-01 06:31 | 40919.86 | 840.0001 | 3 | 8 | 4.400274 | 2.578403 | 0.8343862 | 0 | 3.583724 | 0
2018-04-01 06:33 | 41039.86 | 960.0001 | 3 | 8 | 4.400266 | 2.235509 | 0.9143636 | 0 | 3.935646 | 0
2018-04-01 06:35 | 41159.86 | 1080.001 | 3 | 8 | 4.400265 | 1.969367 | 0.9842594 | 0 | 4.243205 | 0
2018-04-01 06:37 | 41279.86 | 1200.0002 | 3 | 8 | 4.400184 | 1.761487 | 1.046302 | 0 | 4.516205 | 0
2018-04-01 06:39 | 41399.86 | 1320.001 | 3 | 8 | 4.400243 | 1.595797 | 1.102162 | 0 | 4.762002 | 0
2018-04-01 06:41 | 41519.86 | 1440.0009 | 3 | 8 | 4.400206 | 1.457816 | 1.152981 | 0 | 4.985618 | 0
2018-04-01 06:43 | 41639.86 | 1560.001 | 3 | 8 | 4.40022 | 1.340901 | 1.199576 | 0 | 5.190647 | 0
2018-04-01 06:45 | 41759.86 | 1680.0007 | 3 | 8 | 4.400181 | 1.240055 | 1.242551 | 0 | 5.379746 | 0
2018-04-01 06:47 | 41879.86 | 1800.0026 | 3 | 8 | 4.400182 | 1.15241 | 1.282394 | 0 | 5.555061 | 0
2018-04-01 06:49 | 41999.86 | 1920.0002 | 3 | 8 | 4.400151 | 1.073247 | 1.319471 | 0 | 5.718209 | 0
2018-04-01 06:51 | 42119.86 | 2040.0003 | 3 | 8 | 4.400195 | 1.002392 | 1.354055 | 0 | 5.870381 | 0
2018-04-01 06:53 | 42239.86 | 2160.0002 | 3 | 8 | 4.400176 | 0.9378042 | 1.386373 | 0 | 6.012588 | 0
2018-04-01 06:55 | 42359.86 | 2280.001 | 3 | 8 | 4.400178 | 0.8793755 | 1.416645 | 0 | 6.145788 | 0
2018-04-01 06:57 | 42479.86 | 2400.0011 | 3 | 8 | 4.40022 | 0.8260918 | 1.445041 | 0 | 6.270738 | 0
2018-04-01 06:59 | 42599.86 | 2520.0002 | 3 | 8 | 4.400188 | 0.7750626 | 1.471698 | 0 | 6.388031 | 0
2018-04-01 07:01 | 42719.86 | 2640.0003 | 3 | 8 | 4.40015 | 0.7283268 | 1.496741 | 0 | 6.498223 | 0
2018-04-01 07:03 | 42839.86 | 2760.0002 | 3 | 8 | 4.400167 | 0.6846647 | 1.52028 | 0 | 6.601803 | 0
2018-04-01 07:05 | 42940.92 | 2861.0672 | 3 | 8 | 4.400183 | 0.6519871 | 1.539036 | 0 | 6.684329 | 0
2018-04-01 07:07 | 43060.97 | 120.0009 | 4 | 8 | 4.285694 | 0 | 1.539036 | 0 | 6.684329 | 0
2018-04-01 07:09 | 43180.96 | 240.0002 | 4 | 8 | 4.2735 | 0 | 1.539036 | 0 | 6.684329 | 0
2018-04-01 07:10 | 43240.97 | 300.0016 | 4 | 8 | 4.270292 | 0 | 1.539036 | 0 | 6.684329 | 0
2018-04-01 07:12 | 43361.05 | 120.001 | 5 | 8 | 3.452137 | -6.520201 | 1.539036 | 0.2173067 | 6.684329 | 0.7658727
2018-04-01 07:14 | 43481.05 | 240.0004 | 5 | 8 | 3.390178 | -6.519853 | 1.539036 | 0.4346372 | 6.684329 | 1.509897
2018-04-01 07:16 | 43601.05 | 360.0002 | 5 | 8 | 3.319076 | -6.519824 | 1.539036 | 0.6519506 | 6.684329 | 2.238822
2018-04-01 07:18 | 43721.05 | 480.0011 | 5 | 8 | 3.253811 | -6.519888 | 1.539036 | 0.869271 | 6.684329 | 2.95299
2018-04-01 07:20 | 43841.05 | 600.0018 | 5 | 8 | 3.188386 | -6.519831 | 1.539036 | 1.086604 | 6.684329 | 3.653114
2018-04-01 07:22 | 43961.05 | 720.0003 | 5 | 8 | 3.11324 | -6.519903 | 1.539036 | 1.303927 | 6.684329 | 4.3382
2018-04-01 07:24 | 44081.05 | 840.0002 | 5 | 8 | 3.007807 | -6.519837 | 1.539036 | 1.521232 | 6.684329 | 5.004135
2018-04-01 07:24 | 44087.77 | 846.7161 | 5 | 8 | 2.999999 | -6.519823 | 1.539036 | 1.533401 | 6.684329 | 5.04069
2018-04-01 07:26 | 44207.81 | 120 | 6 | 8 | 3.787111 | 0 | 1.539036 | 1.533416 | 6.684329 | 5.040737
2018-04-01 07:28 | 44327.81 | 240.0009 | 6 | 8 | 3.811399 | 0 | 1.539036 | 1.533416 | 6.684329 | 5.040737
2018-04-01 07:29 | 44387.81 | 300.0014 | 6 | 8 | 3.817312 | 0 | 1.539036 | 1.533416 | 6.684329 | 5.040737
2018-04-01 07:29 | 44387.82402 | 0.0048 | 7 | 9 | 3.81713 | 0 | 0 | 0 | 0 | 0
2018-04-01 07:30 | 44471.18 | 83.2792 | 2 | 9 | 4.200295 | 3.259999 | 0.08850911 | 0 | 0.371534 | 0
2018-04-01 07:32 | 44591.1935 | 120.0002 | 3 | 9 | 4.231304 | 3.259942 | 0.196803 | 0 | 0.8282679 | 0
2018-04-01 07:34 | 44711.1943 | 240.001 | 3 | 9 | 4.254163 | 3.260007 | 0.305457 | 0 | 1.289234 | 0
2018-04-01 07:36 | 44831.1942 | 360.0009 | 3 | 9 | 4.283944 | 3.259925 | 0.414117 | 0 | 1.753023 | 0
2018-04-01 07:38 | 44951.1934 | 480.0001 | 3 | 9 | 4.323348 | 3.259992 | 0.5227762 | 0 | 2.22056 | 0
2018-04-01 07:40 | 45071.1942 | 600.0009 | 3 | 9 | 4.371166 | 3.259913 | 0.6314461 | 0 | 2.692914 | 0
2018-04-01 07:42 | 45191.1944 | 720.0011 | 3 | 9 | 4.400275 | 3.00582 | 0.7381133 | 0 | 3.161395 | 0
2018-04-01 07:44 | 45311.1935 | 840.0002 | 3 | 9 | 4.400249 | 2.568364 | 0.8307456 | 0 | 3.569003 | 0
2018-04-01 07:46 | 45431.1943 | 960.001 | 3 | 9 | 4.400265 | 2.22771 | 0.9104589 | 0 | 3.919763 | 0
2018-04-01 07:48 | 45551.1935 | 1080.0002 | 3 | 9 | 4.400284 | 1.961368 | 0.9800616 | 0 | 4.226032 | 0
2018-04-01 07:50 | 45671.1951 | 1200.0018 | 3 | 9 | 4.400202 | 1.754512 | 1.041867 | 0 | 4.497993 | 0
2018-04-01 07:52 | 45791.1943 | 1320.001 | 3 | 9 | 4.400161 | 1.588714 | 1.097499 | 0 | 4.742782 | 0
2018-04-01 07:54 | 45911.1934 | 1440.0001 | 3 | 9 | 4.400185 | 1.45251 | 1.148129 | 0 | 4.965568 | 0
2018-04-01 07:56 | 46031.1943 | 1560.001 | 3 | 9 | 4.400213 | 1.33827 | 1.194588 | 0 | 5.169995 | 0
2018-04-01 07:58 | 46151.1935 | 1680.0002 | 3 | 9 | 4.400176 | 1.237676 | 1.237488 | 0 | 5.358766 | 0
2018-04-01 08:00 | 46271.1936 | 1800.0003 | 3 | 9 | 4.400202 | 1.150672 | 1.277263 | 0 | 5.533782 | 0
2018-04-01 08:02 | 46391.1953 | 1920.002 | 3 | 9 | 4.400196 | 1.07174 | 1.314277 | 0 | 5.696651 | 0
2018-04-01 08:04 | 46511.1943 | 2040.001 | 3 | 9 | 4.400187 | 1.001735 | 1.348805 | 0 | 5.848579 | 0
2018-04-01 08:06 | 46631.1935 | 2160.0002 | 3 | 9 | 4.400166 | 0.9365778 | 1.381098 | 0 | 5.990673 | 0
2018-04-01 08:08 | 46751.1935 | 2280.0002 | 3 | 9 | 4.400204 | 0.8780413 | 1.411324 | 0 | 6.123674 | 0
2018-04-01 08:10 | 46871.1943 | 2400.001 | 3 | 9 | 4.400185 | 0.823638 | 1.439655 | 0 | 6.248334 | 0
2018-04-01 08:12 | 46991.1943 | 2520.001 | 3 | 9 | 4.400179 | 0.7739801 | 1.466258 | 0 | 6.365394 | 0
2018-04-01 08:14 | 47111.1935 | 2640.0002 | 3 | 9 | 4.400159 | 0.727335 | 1.491264 | 0 | 6.475425 | 0
2018-04-01 08:16 | 47231.1943 | 2760.001 | 3 | 9 | 4.400216 | 0.6858368 | 1.514797 | 0 | 6.578973 | 0
2018-04-01 08:18 | 47334.4093 | 2863.216 | 3 | 9 | 4.400142 | 0.6519938 | 1.533959 | 0 | 6.663287 | 0
2018-04-01 08:20 | 47454.46 | 120.0007 | 4 | 9 | 4.285807 | 0 | 1.533962 | 0 | 6.6633 | 0
2018-04-01 08:22 | 47574.46 | 240.0001 | 4 | 9 | 4.27366 | 0 | 1.533962 | 0 | 6.6633 | 0
2018-04-01 08:23 | 47634.46 | 300.0038 | 4 | 9 | 4.270426 | 0 | 1.533962 | 0 | 6.6633 | 0
2018-04-01 08:25 | 47754.54 | 120.0003 | 5 | 9 | 3.453674 | -6.519841 | 1.533962 | 0.2173131 | 6.6633 | 0.7661336
2018-04-01 08:27 | 47874.54 | 240.001 | 5 | 9 | 3.390669 | -6.520046 | 1.533962 | 0.434636 | 6.6633 | 1.510319
2018-04-01 08:29 | 47994.54 | 360.001 | 5 | 9 | 3.319652 | -6.519817 | 1.533962 | 0.6519637 | 6.6633 | 2.239395
2018-04-01 08:31 | 48114.54 | 480.0011 | 5 | 9 | 3.252687 | -6.519915 | 1.533962 | 0.8692749 | 6.6633 | 2.953362
2018-04-01 08:33 | 48234.54 | 600.0003 | 5 | 9 | 3.186207 | -6.519853 | 1.533962 | 1.086607 | 6.6633 | 3.653188
2018-04-01 08:35 | 48354.54 | 720.0003 | 5 | 9 | 3.110779 | -6.520048 | 1.533962 | 1.303898 | 6.6633 | 4.337666
2018-04-01 08:37 | 48474.54 | 840.0002 | 5 | 9 | 3.00351 | -6.520128 | 1.533962 | 1.521224 | 6.6633 | 5.003006
2018-04-01 08:37 | 48477.74 | 843.1929 | 5 | 9 | 2.999996 | -6.519801 | 1.533962 | 1.527025 | 6.6633 | 5.020421
2018-04-01 08:39 | 48597.78 | 120.0008 | 6 | 9 | 3.787906 | 0 | 1.533962 | 1.527025 | 6.6633 | 5.020421
2018-04-01 08:41 | 48717.78 | 240.0001 | 6 | 9 | 3.81216 | 0 | 1.533962 | 1.527025 | 6.6633 | 5.020421
2018-04-01 08:42 | 48777.78 | 300.0014 | 6 | 9 | 3.81808 | 0 | 1.533962 | 1.527025 | 6.6633 | 5.020421
2018-04-01 08:42 | 48777.79184 | 0.0028 | 7 | 10 | 3.81829 | 0 | 0 | 0 | 0 | 0
2018-04-01 08:43 | 48860.08156 | 82.2105 | 2 | 10 | 4.200255 | 3.259999 | 0.08742575 | 2.921e-09 | 0.3669892 | 1.1153e-08
2018-04-01 08:45 | 48980.09 | 120.0002 | 3 | 10 | 4.231818 | 3.260003 | 0.1957086 | 2.921e-09 | 0.8237101 | 1.1153e-08
2018-04-01 08:47 | 49100.09 | 240.0002 | 3 | 10 | 4.254636 | 3.259942 | 0.3043791 | 2.921e-09 | 1.284791 | 1.1153e-08
2018-04-01 08:49 | 49220.1 | 360.001 | 3 | 10 | 4.284558 | 3.259913 | 0.4130427 | 2.921e-09 | 1.748652 | 1.1153e-08
2018-04-01 08:51 | 49340.09 | 480.0002 | 3 | 10 | 4.324291 | 3.259938 | 0.5217032 | 2.921e-09 | 2.21629 | 1.1153e-08
2018-04-01 08:53 | 49460.1 | 600.001 | 3 | 10 | 4.372374 | 3.259988 | 0.6303633 | 2.921e-09 | 2.688712 | 1.1153e-08
2018-04-01 08:55 | 49580.1 | 720.001 | 3 | 10 | 4.400264 | 2.991006 | 0.7367663 | 2.921e-09 | 3.156115 | 1.1153e-08
2018-04-01 08:57 | 49700.09 | 840.0002 | 3 | 10 | 4.400302 | 2.557536 | 0.8289543 | 2.921e-09 | 3.561767 | 1.1153e-08
2018-04-01 08:59 | 49820.1 | 960.001 | 3 | 10 | 4.400256 | 2.216384 | 0.9082681 | 2.921e-09 | 3.910769 | 1.1153e-08
2018-04-01 09:01 | 49940.09 | 1080.0008 | 3 | 10 | 4.400276 | 1.953507 | 0.977569 | 2.921e-09 | 4.215711 | 1.1153e-08
2018-04-01 09:03 | 50060.09 | 1200.0001 | 3 | 10 | 4.400273 | 1.747904 | 1.039101 | 2.921e-09 | 4.486464 | 1.1153e-08
2018-04-01 09:05 | 50180.09 | 1320.0002 | 3 | 10 | 4.400192 | 1.583302 | 1.094525 | 2.921e-09 | 4.730343 | 1.1153e-08
2018-04-01 09:07 | 50300.09 | 1440.0005 | 3 | 10 | 4.40019 | 1.448441 | 1.144984 | 2.921e-09 | 4.952376 | 1.1153e-08
2018-04-01 09:09 | 50420.1 | 1560.001 | 3 | 10 | 4.400176 | 1.333747 | 1.191311 | 2.921e-09 | 5.156221 | 1.1153e-08
2018-04-01 09:11 | 50540.09 | 1680.0002 | 3 | 10 | 4.400171 | 1.234419 | 1.234089 | 2.921e-09 | 5.344456 | 1.1153e-08
2018-04-01 09:13 | 50660.09 | 1800.0002 | 3 | 10 | 4.400237 | 1.147825 | 1.27375 | 2.921e-09 | 5.518969 | 1.1153e-08
2018-04-01 09:15 | 50780.09 | 1920.0002 | 3 | 10 | 4.400178 | 1.069001 | 1.310664 | 2.921e-09 | 5.681398 | 1.1153e-08
2018-04-01 09:17 | 50900.09 | 2040 | 3 | 10 | 4.400187 | 0.9984016 | 1.345098 | 2.921e-09 | 5.832914 | 1.1153e-08
2018-04-01 09:19 | 51020.09 | 2160.0003 | 3 | 10 | 4.400209 | 0.9343767 | 1.377285 | 2.921e-09 | 5.974544 | 1.1153e-08
2018-04-01 09:21 | 51140.09 | 2280.0001 | 3 | 10 | 4.400115 | 0.8748589 | 1.407417 | 2.921e-09 | 6.107127 | 1.1153e-08
2018-04-01 09:23 | 51260.09 | 2400.0001 | 3 | 10 | 4.400133 | 0.8210688 | 1.435675 | 2.921e-09 | 6.231468 | 1.1153e-08
2018-04-01 09:25 | 51380.1 | 2520.0025 | 3 | 10 | 4.400126 | 0.7710609 | 1.462209 | 2.921e-09 | 6.348224 | 1.1153e-08
2018-04-01 09:27 | 51500.1 | 2640.001 | 3 | 10 | 4.400155 | 0.7259531 | 1.487153 | 2.921e-09 | 6.457979 | 1.1153e-08
2018-04-01 09:29 | 51620.1 | 2760.001 | 3 | 10 | 4.400147 | 0.6846695 | 1.510653 | 2.921e-09 | 6.561385 | 1.1153e-08
2018-04-01 09:31 | 51723.37 | 2863.2728 | 3 | 10 | 4.400208 | 0.6519928 | 1.529813 | 2.921e-09 | 6.64569 | 1.1153e-08
2018-04-01 09:33 | 51843.42 | 120.0001 | 4 | 10 | 4.286493 | 0 | 1.529813 | 2.921e-09 | 6.64569 | 1.1153e-08
2018-04-01 09:35 | 51963.42 | 240.001 | 4 | 10 | 4.274403 | 0 | 1.529813 | 2.921e-09 | 6.64569 | 1.1153e-08
2018-04-01 09:36 | 52023.42 | 300.0024 | 4 | 10 | 4.271213 | 0 | 1.529813 | 2.921e-09 | 6.64569 | 1.1153e-08
2018-04-01 09:38 | 52143.49 | 120.001 | 5 | 10 | 3.45678 | -6.519807 | 1.529813 | 0.217324 | 6.64569 | 0.7670379
2018-04-01 09:40 | 52263.49 | 240.0011 | 5 | 10 | 3.39411 | -6.519975 | 1.529813 | 0.4346503 | 6.64569 | 1.511975
2018-04-01 09:42 | 52383.49 | 360.0002 | 5 | 10 | 3.322323 | -6.520142 | 1.529813 | 0.6519758 | 6.64569 | 2.241742
2018-04-01 09:44 | 52503.49 | 480.0002 | 5 | 10 | 3.255708 | -6.520187 | 1.529813 | 0.8692877 | 6.64569 | 2.956331
2018-04-01 09:46 | 52623.49 | 600.0019 | 5 | 10 | 3.18964 | -6.52016 | 1.529813 | 1.086619 | 6.64569 | 3.65682
2018-04-01 09:48 | 52743.49 | 720.0002 | 5 | 10 | 3.11472 | -6.519898 | 1.529813 | 1.30391 | 6.64569 | 4.3421
2018-04-01 09:50 | 52863.49 | 840.0001 | 5 | 10 | 3.010044 | -6.520123 | 1.529813 | 1.521263 | 6.64569 | 5.008488
2018-04-01 09:50 | 52872.24 | 848.748 | 5 | 10 | 2.999996 | -6.520137 | 1.529813 | 1.537098 | 6.64569 | 5.056074
2018-04-01 09:52 | 52992.29 | 120.0009 | 6 | 10 | 3.78644 | 0 | 1.529813 | 1.537098 | 6.64569 | 5.056074
2018-04-01 09:54 | 53112.29 | 240.0001 | 6 | 10 | 3.810773 | 0 | 1.529813 | 1.537098 | 6.64569 | 5.056074
2018-04-01 09:55 | 53172.29 | 300.0039 | 6 | 10 | 3.816774 | 0 | 1.529813 | 1.537098 | 6.64569 | 5.056074
2018-04-01 09:55 | 53172.3 | 0.0026 | 7 | 11 | 3.816781 | 0 | 0 | 0 | 0 | 0
2018-04-01 09:57 | 53256.68 | 84.3049 | 2 | 11 | 4.20032 | 3.259973 | 0.08961955 | 2.308e-09 | 0.3761908 | 8.809e-09
2018-04-01 09:59 | 53376.7 | 120.0002 | 3 | 11 | 4.231082 | 3.259929 | 0.1978942 | 2.308e-09 | 0.8328279 | 8.809e-09
2018-04-01 10:01 | 53496.7 | 240.001 | 3 | 11 | 4.254007 | 3.259942 | 0.3065574 | 2.308e-09 | 1.29381 | 8.809e-09
2018-04-01 10:03 | 53616.7 | 360.0018 | 3 | 11 | 4.283478 | 3.259933 | 0.4152192 | 2.308e-09 | 1.757569 | 8.809e-09
2018-04-01 10:05 | 53736.7 | 480.001 | 3 | 11 | 4.322781 | 3.259942 | 0.5238755 | 2.308e-09 | 2.225047 | 8.809e-09
2018-04-01 10:07 | 53856.7 | 600.001 | 3 | 11 | 4.370323 | 3.259936 | 0.6325386 | 2.308e-09 | 2.697296 | 8.809e-09
2018-04-01 10:09 | 53976.7 | 720.001 | 3 | 11 | 4.400286 | 3.013574 | 0.7393033 | 2.308e-09 | 3.166158 | 8.809e-09
2018-04-01 10:11 | 54096.7 | 840.0002 | 3 | 11 | 4.400253 | 2.573905 | 0.8321298 | 2.308e-09 | 3.574621 | 8.809e-09
2018-04-01 10:13 | 54216.7 | 960.0003 | 3 | 11 | 4.400277 | 2.229074 | 0.911951 | 2.308e-09 | 3.925855 | 8.809e-09
2018-04-01 10:15 | 54336.7 | 1080.001 | 3 | 11 | 4.400206 | 1.959149 | 0.9815582 | 2.308e-09 | 4.232144 | 8.809e-09
2018-04-01 10:17 | 54456.7 | 1200.001 | 3 | 11 | 4.400232 | 1.750722 | 1.04326 | 2.308e-09 | 4.503644 | 8.809e-09
2018-04-01 10:19 | 54576.7 | 1320.001 | 3 | 11 | 4.400217 | 1.585052 | 1.098759 | 2.308e-09 | 4.747855 | 8.809e-09
2018-04-01 10:21 | 54696.7 | 1440.001 | 3 | 11 | 4.400216 | 1.45046 | 1.149297 | 2.308e-09 | 4.970234 | 8.809e-09
2018-04-01 10:23 | 54816.7 | 1560.0011 | 3 | 11 | 4.400173 | 1.335104 | 1.195668 | 2.308e-09 | 5.174276 | 8.809e-09
2018-04-01 10:25 | 54936.7 | 1680.0002 | 3 | 11 | 4.400227 | 1.236299 | 1.238481 | 2.308e-09 | 5.362661 | 8.809e-09
2018-04-01 10:27 | 55056.7 | 1800.0003 | 3 | 11 | 4.4002 | 1.149094 | 1.2782 | 2.308e-09 | 5.537431 | 8.809e-09
2018-04-01 10:29 | 55176.7 | 1920.0002 | 3 | 11 | 4.400171 | 1.071055 | 1.315178 | 2.308e-09 | 5.700141 | 8.809e-09
2018-04-01 10:31 | 55296.7 | 2040.001 | 3 | 11 | 4.400179 | 1.001328 | 1.349697 | 2.308e-09 | 5.852028 | 8.809e-09
2018-04-01 10:33 | 55416.7 | 2160.0019 | 3 | 11 | 4.400195 | 0.9368019 | 1.38198 | 2.308e-09 | 5.994083 | 8.809e-09
2018-04-01 10:35 | 55536.7 | 2280.0018 | 3 | 11 | 4.400119 | 0.8768682 | 1.412195 | 2.308e-09 | 6.127033 | 8.809e-09
2018-04-01 10:37 | 55656.7 | 2400.0002 | 3 | 11 | 4.400164 | 0.8228922 | 1.440518 | 2.308e-09 | 6.251661 | 8.809e-09
2018-04-01 10:39 | 55776.7 | 2520.0001 | 3 | 11 | 4.400148 | 0.772193 | 1.467095 | 2.308e-09 | 6.368603 | 8.809e-09
2018-04-01 10:41 | 55896.7 | 2640.0009 | 3 | 11 | 4.40011 | 0.7268991 | 1.492075 | 2.308e-09 | 6.478519 | 8.809e-09
2018-04-01 10:43 | 56016.7 | 2760.0002 | 3 | 11 | 4.400097 | 0.6863289 | 1.51563 | 2.308e-09 | 6.582162 | 8.809e-09
2018-04-01 10:44 | 56125.67 | 2868.9784 | 3 | 11 | 4.400149 | 0.6519938 | 1.535899 | 2.308e-09 | 6.671351 | 8.809e-09
2018-04-01 10:46 | 56245.71 | 120.0001 | 4 | 11 | 4.286208 | 0 | 1.535899 | 2.308e-09 | 6.671351 | 8.809e-09
2018-04-01 10:48 | 56365.71 | 240.0001 | 4 | 11 | 4.274095 | 0 | 1.535899 | 2.308e-09 | 6.671351 | 8.809e-09
2018-04-01 10:49 | 56425.72 | 300.0008 | 4 | 11 | 4.270899 | 0 | 1.535899 | 2.308e-09 | 6.671351 | 8.809e-09
2018-04-01 10:51 | 56545.8 | 120.001 | 5 | 11 | 3.456629 | -6.520088 | 1.535899 | 0.2173308 | 6.671351 | 0.7669501
2018-04-01 10:53 | 56665.8 | 240.0002 | 5 | 11 | 3.39271 | -6.520135 | 1.535899 | 0.4346464 | 6.671351 | 1.511618
2018-04-01 10:55 | 56785.8 | 360.0009 | 5 | 11 | 3.319573 | -6.520154 | 1.535899 | 0.6519774 | 6.671351 | 2.240913
2018-04-01 10:57 | 56905.8 | 480.0009 | 5 | 11 | 3.252625 | -6.51978 | 1.535899 | 0.8692635 | 6.671351 | 2.954839
2018-04-01 10:59 | 57025.8 | 600.0002 | 5 | 11 | 3.186269 | -6.520125 | 1.535899 | 1.086625 | 6.671351 | 3.654627
2018-04-01 11:01 | 57145.8 | 720.0011 | 5 | 11 | 3.110898 | -6.52011 | 1.535899 | 1.303948 | 6.671351 | 4.339129
2018-04-01 11:03 | 57265.8 | 840.0001 | 5 | 11 | 3.002856 | -6.519957 | 1.535899 | 1.521236 | 6.671351 | 5.004256
2018-04-01 11:03 | 57268.26 | 842.4672 | 5 | 11 | 2.999999 | -6.520149 | 1.535899 | 1.525741 | 6.671351 | 5.01778
2018-04-01 11:05 | 57388.31 | 119.9999 | 6 | 11 | 3.788018 | 0 | 1.535899 | 1.525741 | 6.671351 | 5.01778
2018-04-01 11:07 | 57508.31 | 239.9999 | 6 | 11 | 3.812282 | 0 | 1.535899 | 1.525741 | 6.671351 | 5.01778
2018-04-01 11:08 | 57568.31 | 300.0013 | 6 | 11 | 3.81821 | 0 | 1.535899 | 1.525741 | 6.671351 | 5.01778
2018-04-01 11:08 | 57568.31974 | 0.0026 | 7 | 12 | 3.818075 | 0 | 0 | 0 | 0 | 0
2018-04-01 11:10 | 57649.22476 | 80.8257 | 2 | 12 | 4.200298 | 3.259969 | 0.08595847 | 2.873e-09 | 0.3608336 | 1.0968e-08
2018-04-01 11:12 | 57769.24 | 120.0002 | 3 | 12 | 4.23239 | 3.259892 | 0.194243 | 2.873e-09 | 0.8176072 | 1.0968e-08
2018-04-01 11:14 | 57889.24 | 240.0009 | 3 | 12 | 4.255725 | 3.260064 | 0.3029027 | 2.873e-09 | 1.278749 | 1.0968e-08
2018-04-01 11:16 | 58009.24 | 360.0019 | 3 | 12 | 4.285487 | 3.260011 | 0.4115691 | 2.873e-09 | 1.742742 | 1.0968e-08
2018-04-01 11:18 | 58129.24 | 480.0002 | 3 | 12 | 4.325247 | 3.259919 | 0.520232 | 2.873e-09 | 2.210481 | 1.0968e-08
2018-04-01 11:20 | 58249.24 | 600.001 | 3 | 12 | 4.3735 | 3.259974 | 0.6288923 | 2.873e-09 | 2.683027 | 1.0968e-08
2018-04-01 11:22 | 58369.24 | 720.0007 | 3 | 12 | 4.400304 | 2.980472 | 0.7351209 | 2.873e-09 | 3.149717 | 1.0968e-08
2018-04-01 11:24 | 58489.24 | 840.001 | 3 | 12 | 4.400273 | 2.548169 | 0.8269617 | 2.873e-09 | 3.553842 | 1.0968e-08
2018-04-01 11:26 | 58609.24 | 960.0002 | 3 | 12 | 4.400217 | 2.207257 | 0.9059684 | 2.873e-09 | 3.901492 | 1.0968e-08
2018-04-01 11:28 | 58729.24 | 1080.0009 | 3 | 12 | 4.400301 | 1.945289 | 0.9749876 | 2.873e-09 | 4.205194 | 1.0968e-08
2018-04-01 11:30 | 58849.24 | 1200.0018 | 3 | 12 | 4.400241 | 1.739205 | 1.03625 | 2.873e-09 | 4.474761 | 1.0968e-08
2018-04-01 11:32 | 58969.24 | 1320.001 | 3 | 12 | 4.400239 | 1.5754 | 1.091377 | 2.873e-09 | 4.717332 | 1.0968e-08
2018-04-01 11:34 | 59089.24 | 1440.001 | 3 | 12 | 4.400183 | 1.441311 | 1.141593 | 2.873e-09 | 4.938294 | 1.0968e-08
2018-04-01 11:36 | 59209.24 | 1560.0001 | 3 | 12 | 4.400225 | 1.329395 | 1.187728 | 2.873e-09 | 5.1413 | 1.0968e-08
2018-04-01 11:38 | 59329.24 | 1680.0002 | 3 | 12 | 4.400179 | 1.229545 | 1.230335 | 2.873e-09 | 5.328777 | 1.0968e-08
2018-04-01 11:40 | 59449.24 | 1800.0003 | 3 | 12 | 4.400261 | 1.143484 | 1.269843 | 2.873e-09 | 5.502621 | 1.0968e-08
2018-04-01 11:42 | 59569.24 | 1920.001 | 3 | 12 | 4.400179 | 1.066647 | 1.306634 | 2.873e-09 | 5.664505 | 1.0968e-08
2018-04-01 11:44 | 59689.24 | 2040.0009 | 3 | 12 | 4.400169 | 0.9973974 | 1.341014 | 2.873e-09 | 5.815785 | 1.0968e-08
2018-04-01 11:46 | 59809.24 | 2160.0002 | 3 | 12 | 4.400118 | 0.9326725 | 1.373175 | 2.873e-09 | 5.9573 | 1.0968e-08
2018-04-01 11:48 | 59929.24 | 2280.0009 | 3 | 12 | 4.400172 | 0.8737526 | 1.403272 | 2.873e-09 | 6.08973 | 1.0968e-08
2018-04-01 11:50 | 60049.24 | 2400.0001 | 3 | 12 | 4.400112 | 0.8188314 | 1.431468 | 2.873e-09 | 6.213796 | 1.0968e-08
2018-04-01 11:52 | 60169.24 | 2520.0009 | 3 | 12 | 4.400177 | 0.7698708 | 1.45794 | 2.873e-09 | 6.330279 | 1.0968e-08
2018-04-01 11:54 | 60289.24 | 2640.0002 | 3 | 12 | 4.400129 | 0.7259626 | 1.482858 | 2.873e-09 | 6.439922 | 1.0968e-08
2018-04-01 11:56 | 60409.24 | 2760.0002 | 3 | 12 | 4.400072 | 0.6843319 | 1.506372 | 2.873e-09 | 6.543389 | 1.0968e-08
2018-04-01 11:58 | 60512.4 | 2863.1615 | 3 | 12 | 4.400167 | 0.6519995 | 1.525521 | 2.873e-09 | 6.627645 | 1.0968e-08
2018-04-01 12:00 | 60632.45 | 120.0009 | 4 | 12 | 4.286175 | 0 | 1.525521 | 2.873e-09 | 6.627645 | 1.0968e-08
2018-04-01 12:02 | 60752.45 | 240.0009 | 4 | 12 | 4.274061 | 0 | 1.525521 | 2.873e-09 | 6.627645 | 1.0968e-08
2018-04-01 12:03 | 60812.45 | 300.0032 | 4 | 12 | 4.270844 | 0 | 1.525521 | 2.873e-09 | 6.627645 | 1.0968e-08
2018-04-01 12:05 | 60932.52 | 120.0001 | 5 | 12 | 3.456453 | -6.520174 | 1.525521 | 0.2173061 | 6.627645 | 0.7668896
2018-04-01 12:07 | 61052.52 | 240.001 | 5 | 12 | 3.392111 | -6.520127 | 1.525521 | 0.4346446 | 6.627645 | 1.511585
2018-04-01 12:09 | 61172.52 | 360.001 | 5 | 12 | 3.319265 | -6.520118 | 1.525521 | 0.6519824 | 6.627645 | 2.240837
2018-04-01 12:11 | 61292.52 | 480.001 | 5 | 12 | 3.252207 | -6.520085 | 1.525521 | 0.8693113 | 6.627645 | 2.954764
2018-04-01 12:13 | 61412.52 | 600.0002 | 5 | 12 | 3.186702 | -6.519975 | 1.525521 | 1.08663 | 6.627645 | 3.654506
2018-04-01 12:15 | 61532.52 | 720.001 | 5 | 12 | 3.109211 | -6.520137 | 1.525521 | 1.303968 | 6.627645 | 4.339021
2018-04-01 12:17 | 61652.52 | 840.0009 | 5 | 12 | 3.003221 | -6.52012 | 1.525521 | 1.521303 | 6.627645 | 5.004173
2018-04-01 12:17 | 61655.37 | 842.8527 | 5 | 12 | 2.999996 | -6.52013 | 1.525521 | 1.526472 | 6.627645 | 5.019687
2018-04-01 12:19 | 61775.42 | 120.0002 | 6 | 12 | 3.787636 | 0 | 1.525521 | 1.526472 | 6.627645 | 5.019687
2018-04-01 12:21 | 61895.42 | 240.001 | 6 | 12 | 3.811975 | 0 | 1.525521 | 1.526472 | 6.627645 | 5.019687
2018-04-01 12:22 | 61955.42 | 300.0033 | 6 | 12 | 3.81795 | 0 | 1.525521 | 1.526472 | 6.627645 | 5.019687
2018-04-01 12:22 | 61955.43 | 0.0026 | 7 | 13 | 3.818135 | 0 | 0 | 0 | 0 | 0
2018-04-01 12:23 | 62036.61 | 81.0944 | 2 | 13 | 4.200323 | 3.259969 | 0.08629369 | 0 | 0.3622378 | 0
2018-04-01 12:25 | 62156.62 | 120.001 | 3 | 13 | 4.232556 | 3.259955 | 0.1945509 | 0 | 0.818903 | 0
2018-04-01 12:27 | 62276.62 | 240.0002 | 3 | 13 | 4.255767 | 3.259957 | 0.303209 | 0 | 1.280042 | 0
2018-04-01 12:29 | 62396.62 | 360.0002 | 3 | 13 | 4.285509 | 3.25991 | 0.4118872 | 0 | 1.744086 | 0
2018-04-01 12:31 | 62516.62 | 480.0002 | 3 | 13 | 4.325314 | 3.259986 | 0.5205406 | 0 | 2.211802 | 0
2018-04-01 12:33 | 62636.62 | 600.0001 | 3 | 13 | 4.373734 | 3.259854 | 0.6291987 | 0 | 2.684347 | 0
2018-04-01 12:35 | 62756.62 | 720.0003 | 3 | 13 | 4.400285 | 2.978021 | 0.7353755 | 0 | 3.15083 | 0
2018-04-01 12:37 | 62876.62 | 840.001 | 3 | 13 | 4.400285 | 2.547881 | 0.8271723 | 0 | 3.554761 | 0
2018-04-01 12:39 | 62996.62 | 960.0001 | 3 | 13 | 4.400259 | 2.210597 | 0.9062451 | 0 | 3.902703 | 0
2018-04-01 12:41 | 63116.62 | 1080.0001 | 3 | 13 | 4.400238 | 1.948386 | 0.9753683 | 0 | 4.206862 | 0
2018-04-01 12:43 | 63236.62 | 1200.001 | 3 | 13 | 4.400229 | 1.742266 | 1.036726 | 0 | 4.47685 | 0
2018-04-01 12:45 | 63356.62 | 1320.0002 | 3 | 13 | 4.400199 | 1.576235 | 1.091951 | 0 | 4.719852 | 0
2018-04-01 12:47 | 63476.62 | 1440.0018 | 3 | 13 | 4.400209 | 1.441701 | 1.142182 | 0 | 4.940882 | 0
2018-04-01 12:49 | 63596.62 | 1560.0002 | 3 | 13 | 4.400214 | 1.328571 | 1.188295 | 0 | 5.143786 | 0
2018-04-01 12:51 | 63716.62 | 1680.0001 | 3 | 13 | 4.4002 | 1.230043 | 1.230896 | 0 | 5.331238 | 0
2018-04-01 12:53 | 63836.62 | 1800.0002 | 3 | 13 | 4.400176 | 1.143764 | 1.270427 | 0 | 5.505184 | 0
2018-04-01 12:55 | 63956.62 | 1920.0002 | 3 | 13 | 4.400122 | 1.067178 | 1.30726 | 0 | 5.667253 | 0
2018-04-01 12:57 | 64076.62 | 2040.0011 | 3 | 13 | 4.400205 | 0.998126 | 1.341668 | 0 | 5.818658 | 0
2018-04-01 12:59 | 64196.62 | 2160.001 | 3 | 13 | 4.400197 | 0.9348526 | 1.373858 | 0 | 5.960298 | 0
2018-04-01 13:01 | 64316.62 | 2280.0002 | 3 | 13 | 4.400146 | 0.8761635 | 1.404028 | 0 | 6.09305 | 0
2018-04-01 13:03 | 64436.62 | 2400.0009 | 3 | 13 | 4.400147 | 0.8213282 | 1.432316 | 0 | 6.217524 | 0
2018-04-01 13:05 | 64556.62 | 2520.0001 | 3 | 13 | 4.40014 | 0.7729244 | 1.458879 | 0 | 6.334404 | 0
2018-04-01 13:07 | 64676.62 | 2640.0002 | 3 | 13 | 4.400084 | 0.728488 | 1.483907 | 0 | 6.444531 | 0
2018-04-01 13:09 | 64796.62 | 2760.001 | 3 | 13 | 4.400115 | 0.6876507 | 1.507516 | 0 | 6.548414 | 0
2018-04-01 13:11 | 64906.29 | 2869.6751 | 3 | 13 | 4.400175 | 0.6519852 | 1.527916 | 0 | 6.638179 | 0
2018-04-01 13:13 | 65026.34 | 120.0001 | 4 | 13 | 4.286589 | 0 | 1.527916 | 0 | 6.638179 | 0
2018-04-01 13:15 | 65146.34 | 240.0002 | 4 | 13 | 4.274482 | 0 | 1.527916 | 0 | 6.638179 | 0
2018-04-01 13:16 | 65206.34 | 300.0023 | 4 | 13 | 4.271293 | 0 | 1.527916 | 0 | 6.638179 | 0
2018-04-01 13:18 | 65326.42 | 120.0001 | 5 | 13 | 3.458622 | -6.519974 | 1.527916 | 0.2173134 | 6.638179 | 0.7674013
2018-04-01 13:20 | 65446.42 | 240.001 | 5 | 13 | 3.393322 | -6.520165 | 1.527916 | 0.4346495 | 6.638179 | 1.512394
2018-04-01 13:22 | 65566.42 | 360.001 | 5 | 13 | 3.319843 | -6.520147 | 1.527916 | 0.6519801 | 6.638179 | 2.241762
2018-04-01 13:24 | 65686.42 | 480.0003 | 5 | 13 | 3.25259 | -6.52012 | 1.527916 | 0.8693026 | 6.638179 | 2.955784
2018-04-01 13:26 | 65806.42 | 600.0001 | 5 | 13 | 3.186981 | -6.520157 | 1.527916 | 1.086641 | 6.638179 | 3.65561
2018-04-01 13:28 | 65926.42 | 720.0009 | 5 | 13 | 3.112751 | -6.520175 | 1.527916 | 1.303958 | 6.638179 | 4.340334
2018-04-01 13:30 | 66046.42 | 840.0003 | 5 | 13 | 3.00645 | -6.520172 | 1.527916 | 1.521281 | 6.638179 | 5.006144
2018-04-01 13:30 | 66052.09 | 845.6728 | 5 | 13 | 3 | -6.520098 | 1.527916 | 1.53157 | 6.638179 | 5.037042
2018-04-01 13:32 | 66172.14 | 120 | 6 | 13 | 3.786994 | 0 | 1.527916 | 1.53157 | 6.638179 | 5.037042
2018-04-01 13:34 | 66292.14 | 240.0007 | 6 | 13 | 3.811327 | 0 | 1.527916 | 1.53157 | 6.638179 | 5.037042
2018-04-01 13:35 | 66352.14 | 300.0021 | 6 | 13 | 3.817306 | 0 | 1.527916 | 1.53157 | 6.638179 | 5.037042
2018-04-01 13:35 | 66352.15298 | 0.0049 | 7 | 14 | 3.817191 | 0 | 0 | 0 | 0 | 0
2018-04-01 13:36 | 66435.36 | 83.1384 | 2 | 14 | 4.200289 | 3.25998 | 0.08845138 | 9.9e-11 | 0.3712844 | 3.76e-10
2018-04-01 13:38 | 66555.38 | 120.001 | 3 | 14 | 4.232042 | 3.259967 | 0.1967329 | 9.9e-11 | 0.8280042 | 3.76e-10
2018-04-01 13:40 | 66675.38 | 240.0018 | 3 | 14 | 4.255615 | 3.259988 | 0.3054058 | 9.9e-11 | 1.289161 | 3.76e-10
2018-04-01 13:42 | 66795.38 | 360.0009 | 3 | 14 | 4.285608 | 3.259925 | 0.4140521 | 9.9e-11 | 1.753055 | 3.76e-10
2018-04-01 13:44 | 66915.38 | 480.0009 | 3 | 14 | 4.325253 | 3.259868 | 0.5227104 | 9.9e-11 | 2.22079 | 3.76e-10
2018-04-01 13:46 | 67035.38 | 600.0001 | 3 | 14 | 4.37303 | 3.259908 | 0.6313835 | 9.9e-11 | 2.693367 | 3.76e-10
2018-04-01 13:48 | 67155.38 | 720.001 | 3 | 14 | 4.40029 | 2.992635 | 0.7377695 | 9.9e-11 | 3.160722 | 3.76e-10
2018-04-01 13:50 | 67275.38 | 840.001 | 3 | 14 | 4.400259 | 2.557584 | 0.8299608 | 9.9e-11 | 3.566388 | 3.76e-10
2018-04-01 13:52 | 67395.38 | 960.0001 | 3 | 14 | 4.400204 | 2.216712 | 0.9093127 | 9.9e-11 | 3.915558 | 3.76e-10
2018-04-01 13:54 | 67515.38 | 1080.0003 | 3 | 14 | 4.400261 | 1.952703 | 0.97864 | 9.9e-11 | 4.220615 | 3.76e-10
2018-04-01 13:56 | 67635.38 | 1200.0003 | 3 | 14 | 4.400178 | 1.743981 | 1.040117 | 9.9e-11 | 4.491128 | 3.76e-10
2018-04-01 13:58 | 67755.38 | 1320.001 | 3 | 14 | 4.400165 | 1.577319 | 1.095383 | 9.9e-11 | 4.734313 | 3.76e-10
2018-04-01 14:00 | 67875.38 | 1440.0018 | 3 | 14 | 4.400204 | 1.441515 | 1.145638 | 9.9e-11 | 4.955443 | 3.76e-10
2018-04-01 14:02 | 67995.38 | 1560.0002 | 3 | 14 | 4.40024 | 1.328676 | 1.191738 | 9.9e-11 | 5.158295 | 3.76e-10
2018-04-01 14:04 | 68115.38 | 1680.0009 | 3 | 14 | 4.400144 | 1.229532 | 1.234337 | 9.9e-11 | 5.345738 | 3.76e-10
2018-04-01 14:06 | 68235.38 | 1800.001 | 3 | 14 | 4.400167 | 1.143324 | 1.273875 | 9.9e-11 | 5.51971 | 3.76e-10
2018-04-01 14:08 | 68355.38 | 1920.0002 | 3 | 14 | 4.400147 | 1.065807 | 1.310678 | 9.9e-11 | 5.681653 | 3.76e-10
2018-04-01 14:10 | 68475.38 | 2040.0009 | 3 | 14 | 4.400223 | 0.997467 | 1.345044 | 9.9e-11 | 5.83287 | 3.76e-10
2018-04-01 14:12 | 68595.38 | 2160.001 | 3 | 14 | 4.400179 | 0.934123 | 1.377223 | 9.9e-11 | 5.974463 | 3.76e-10
2018-04-01 14:14 | 68715.38 | 2280.0009 | 3 | 14 | 4.400173 | 0.8756123 | 1.407365 | 9.9e-11 | 6.10709 | 3.76e-10
2018-04-01 14:16 | 68835.38 | 2400.0002 | 3 | 14 | 4.400126 | 0.8234434 | 1.435669 | 9.9e-11 | 6.231633 | 3.76e-10
2018-04-01 14:18 | 68955.38 | 2520.0009 | 3 | 14 | 4.400168 | 0.775485 | 1.462309 | 9.9e-11 | 6.348853 | 3.76e-10
2018-04-01 14:20 | 69075.38 | 2640.0011 | 3 | 14 | 4.40017 | 0.730854 | 1.487403 | 9.9e-11 | 6.459271 | 3.76e-10
2018-04-01 14:22 | 69195.38 | 2760.0002 | 3 | 14 | 4.400146 | 0.6891708 | 1.51106 | 9.9e-11 | 6.563367 | 3.76e-10
2018-04-01 14:24 | 69310.17 | 2874.7864 | 3 | 14 | 4.400189 | 0.6519995 | 1.532429 | 9.9e-11 | 6.657392 | 3.76e-10
2018-04-01 14:26 | 69430.21 | 120.0027 | 4 | 14 | 4.286824 | 0 | 1.532432 | 9.9e-11 | 6.657404 | 3.76e-10
2018-04-01 14:28 | 69550.21 | 240.0002 | 4 | 14 | 4.274769 | 0 | 1.532432 | 9.9e-11 | 6.657404 | 3.76e-10
2018-04-01 14:29 | 69610.21 | 300.0033 | 4 | 14 | 4.271597 | 0 | 1.532432 | 9.9e-11 | 6.657404 | 3.76e-10
2018-04-01 14:31 | 69730.2911 | 120.0002 | 5 | 14 | 3.456936 | -6.520142 | 1.532432 | 0.2173166 | 6.657404 | 0.7672152
2018-04-01 14:33 | 69850.2919 | 240.001 | 5 | 14 | 3.391465 | -6.520115 | 1.532432 | 0.434649 | 6.657404 | 1.511809
2018-04-01 14:35 | 69970.2911 | 360.0002 | 5 | 14 | 3.318262 | -6.520107 | 1.532432 | 0.651965 | 6.657404 | 2.240776
2018-04-01 14:37 | 70090.2911 | 480.0002 | 5 | 14 | 3.250927 | -6.520128 | 1.532432 | 0.8692849 | 6.657404 | 2.95448
2018-04-01 14:39 | 70210.2927 | 600.0018 | 5 | 14 | 3.185923 | -6.520144 | 1.532432 | 1.086645 | 6.657404 | 3.654072
2018-04-01 14:41 | 70330.2911 | 720.0002 | 5 | 14 | 3.109618 | -6.520085 | 1.532432 | 1.303972 | 6.657404 | 4.338495
2018-04-01 14:43 | 70450.2911 | 840.0002 | 5 | 14 | 3.002299 | -6.520144 | 1.532432 | 1.521296 | 6.657404 | 5.003412
2018-04-01 14:43 | 70452.3173 | 842.0264 | 5 | 14 | 2.999996 | -6.520085 | 1.532432 | 1.524937 | 6.657404 | 5.01434
2018-04-01 14:45 | 70572.36 | 120.0008 | 6 | 14 | 3.788036 | 0 | 1.532432 | 1.524983 | 6.657404 | 5.01448
2018-04-01 14:47 | 70692.36 | 240.0008 | 6 | 14 | 3.812428 | 0 | 1.532432 | 1.524983 | 6.657404 | 5.01448
2018-04-01 14:48 | 70752.36 | 300.0013 | 6 | 14 | 3.818399 | 0 | 1.532432 | 1.524983 | 6.657404 | 5.01448
2018-04-01 14:48 | 70752.37 | 0.0028 | 7 | 15 | 3.818297 | 0 | 0 | 0 | 0 | 0
2018-04-01 14:50 | 70832.73 | 80.2776 | 2 | 15 | 4.200298 | 3.259995 | 0.08547404 | 0 | 0.3587997 | 0
2018-04-01 14:52 | 70952.7432 | 120.0011 | 3 | 15 | 4.232906 | 3.259908 | 0.1937577 | 0 | 0.815606 | 0
2018-04-01 14:54 | 71072.7431 | 240.001 | 3 | 15 | 4.256747 | 3.25995 | 0.3024172 | 0 | 1.276821 | 0
2018-04-01 14:56 | 71192.7424 | 360.0003 | 3 | 15 | 4.287182 | 3.259858 | 0.4110755 | 0 | 1.740919 | 0
2018-04-01 14:58 | 71312.7431 | 480.001 | 3 | 15 | 4.327319 | 3.259934 | 0.519738 | 0 | 2.208876 | 0
2018-04-01 15:00 | 71432.7449 | 600.0028 | 3 | 15 | 4.375308 | 3.259885 | 0.6283948 | 0 | 2.681615 | 0
2018-04-01 15:02 | 71552.7433 | 720.0012 | 3 | 15 | 4.400251 | 2.96605 | 0.7343121 | 0 | 3.147035 | 0
2018-04-01 15:04 | 71672.7424 | 840.0003 | 3 | 15 | 4.400231 | 2.536334 | 0.8257235 | 0 | 3.54927 | 0
2018-04-01 15:06 | 71792.7424 | 960.0003 | 3 | 15 | 4.400256 | 2.199174 | 0.904404 | 0 | 3.895485 | 0
2018-04-01 15:08 | 71912.7432 | 1080.0011 | 3 | 15 | 4.400257 | 1.939372 | 0.9731606 | 0 | 4.198031 | 0
2018-04-01 15:10 | 72032.7424 | 1200.0003 | 3 | 15 | 4.400221 | 1.733994 | 1.034242 | 0 | 4.466803 | 0
2018-04-01 15:12 | 72152.7424 | 1320.0003 | 3 | 15 | 4.400238 | 1.570134 | 1.089215 | 0 | 4.708697 | 0
2018-04-01 15:14 | 72272.7425 | 1440.0004 | 3 | 15 | 4.40022 | 1.434587 | 1.139218 | 0 | 4.928722 | 0
2018-04-01 15:16 | 72392.7424 | 1560.0003 | 3 | 15 | 4.400203 | 1.321536 | 1.185097 | 0 | 5.130597 | 0
2018-04-01 15:18 | 72512.7431 | 1680.001 | 3 | 15 | 4.400204 | 1.223898 | 1.227475 | 0 | 5.31707 | 0
2018-04-01 15:20 | 72632.7433 | 1800.0012 | 3 | 15 | 4.400191 | 1.138991 | 1.26683 | 0 | 5.490241 | 0
2018-04-01 15:22 | 72752.7423 | 1920.0002 | 3 | 15 | 4.400145 | 1.061957 | 1.303491 | 0 | 5.651556 | 0
2018-04-01 15:24 | 72872.7424 | 2040.0003 | 3 | 15 | 4.400163 | 0.9927273 | 1.337726 | 0 | 5.802193 | 0
2018-04-01 15:26 | 72992.7432 | 2160.0011 | 3 | 15 | 4.400176 | 0.9299145 | 1.369755 | 0 | 5.943129 | 0
2018-04-01 15:28 | 73112.7439 | 2280.0018 | 3 | 15 | 4.400105 | 0.8734026 | 1.3998 | 0 | 6.075333 | 0
2018-04-01 15:30 | 73232.7433 | 2400.0012 | 3 | 15 | 4.400131 | 0.8235035 | 1.42808 | 0 | 6.199768 | 0
2018-04-01 15:32 | 73352.7431 | 2520.001 | 3 | 15 | 4.400145 | 0.7775526 | 1.454762 | 0 | 6.317173 | 0
2018-04-01 15:34 | 73472.7423 | 2640.0002 | 3 | 15 | 4.400181 | 0.7328234 | 1.479931 | 0 | 6.42792 | 0
2018-04-01 15:36 | 73592.7423 | 2760.0002 | 3 | 15 | 4.400182 | 0.6894569 | 1.503618 | 0 | 6.532146 | 0
2018-04-01 15:37 | 73703.1558 | 2870.4137 | 3 | 15 | 4.40011 | 0.6519976 | 1.524183 | 0 | 6.622634 | 0
2018-04-01 15:39 | 73823.2 | 120 | 4 | 15 | 4.286609 | 0 | 1.524186 | 0 | 6.622647 | 0
2018-04-01 15:41 | 73943.2 | 240.0008 | 4 | 15 | 4.274529 | 0 | 1.524186 | 0 | 6.622647 | 0
2018-04-01 15:42 | 74003.2 | 300.0014 | 4 | 15 | 4.271336 | 0 | 1.524186 | 0 | 6.622647 | 0
2018-04-01 15:44 | 74123.28 | 120.0011 | 5 | 15 | 3.455389 | -6.520082 | 1.524186 | 0.217301 | 6.622647 | 0.7669174
2018-04-01 15:46 | 74243.28 | 240.0011 | 5 | 15 | 3.388859 | -6.519847 | 1.524186 | 0.4346437 | 6.622647 | 1.511139
2018-04-01 15:48 | 74363.28 | 360.0011 | 5 | 15 | 3.316389 | -6.519942 | 1.524186 | 0.6519763 | 6.622647 | 2.239669
2018-04-01 15:50 | 74483.28 | 480.0003 | 5 | 15 | 3.249819 | -6.520096 | 1.524186 | 0.8692997 | 6.622647 | 2.953101
2018-04-01 15:52 | 74603.28 | 600.0002 | 5 | 15 | 3.184135 | -6.520135 | 1.524186 | 1.086611 | 6.622647 | 3.652214
2018-04-01 15:54 | 74723.28 | 720.0004 | 5 | 15 | 3.109 | -6.520108 | 1.524186 | 1.303952 | 6.622647 | 4.3365
2018-04-01 15:56 | 74843.28 | 840.0011 | 5 | 15 | 3.00078 | -6.520061 | 1.524186 | 1.521275 | 6.622647 | 5.001221
2018-04-01 15:56 | 74843.99 | 840.7041 | 5 | 15 | 2.999999 | -6.520073 | 1.524186 | 1.522554 | 6.622647 | 5.005059
2018-04-01 15:58 | 74964.03 | 120.0002 | 6 | 15 | 3.78825 | 0 | 1.524186 | 1.522554 | 6.622647 | 5.005059
2018-04-01 16:00 | 75084.03 | 240.0009 | 6 | 15 | 3.812597 | 0 | 1.524186 | 1.522554 | 6.622647 | 5.005059
2018-04-01 16:01 | 75144.03 | 300.0031 | 6 | 15 | 3.81858 | 0 | 1.524186 | 1.522554 | 6.622647 | 5.005059
2018-04-01 16:01 | 75144.04 | 0.0028 | 7 | 16 | 3.81846 | 0 | 0 | 0 | 0 | 0
2018-04-01 16:03 | 75224.4 | 80.2744 | 2 | 16 | 4.200311 | 3.259971 | 0.08542077 | 3.66e-10 | 0.358577 | 1.397e-09
2018-04-01 16:05 | 75344.41 | 120.0009 | 3 | 16 | 4.233122 | 3.259915 | 0.1936854 | 3.66e-10 | 0.8153101 | 1.397e-09
2018-04-01 16:07 | 75464.41 | 240.0002 | 3 | 16 | 4.256478 | 3.259953 | 0.3023588 | 3.66e-10 | 1.27658 | 1.397e-09
2018-04-01 16:09 | 75584.41 | 360.001 | 3 | 16 | 4.286686 | 3.259957 | 0.4110194 | 3.66e-10 | 1.740648 | 1.397e-09
2018-04-01 16:11 | 75704.41 | 480.0001 | 3 | 16 | 4.326855 | 3.259871 | 0.519681 | 3.66e-10 | 2.20855 | 1.397e-09
2018-04-01 16:13 | 75824.41 | 600.0001 | 3 | 16 | 4.375264 | 3.259933 | 0.6283406 | 3.66e-10 | 2.681276 | 1.397e-09
2018-04-01 16:15 | 75944.41 | 720.0002 | 3 | 16 | 4.400287 | 2.966752 | 0.7342692 | 3.66e-10 | 3.146743 | 1.397e-09
2018-04-01 16:17 | 76064.41 | 840.0002 | 3 | 16 | 4.40027 | 2.538468 | 0.8257263 | 3.66e-10 | 3.549179 | 1.397e-09
2018-04-01 16:19 | 76184.41 | 960.0002 | 3 | 16 | 4.400253 | 2.202802 | 0.9045079 | 3.66e-10 | 3.895839 | 1.397e-09
2018-04-01 16:21 | 76304.41 | 1080.0002 | 3 | 16 | 4.400255 | 1.942124 | 0.9734222 | 3.66e-10 | 4.199079 | 1.397e-09
2018-04-01 16:23 | 76424.41 | 1200.0001 | 3 | 16 | 4.400259 | 1.735946 | 1.034584 | 3.66e-10 | 4.468204 | 1.397e-09
2018-04-01 16:25 | 76544.41 | 1320.0001 | 3 | 16 | 4.400154 | 1.569839 | 1.089591 | 3.66e-10 | 4.710248 | 1.397e-09
2018-04-01 16:27 | 76664.41 | 1440.0019 | 3 | 16 | 4.400198 | 1.435181 | 1.139618 | 3.66e-10 | 4.930379 | 1.397e-09
2018-04-01 16:29 | 76784.41 | 1560.001 | 3 | 16 | 4.400231 | 1.320642 | 1.185494 | 3.66e-10 | 5.132243 | 1.397e-09
2018-04-01 16:31 | 76904.41 | 1680.0001 | 3 | 16 | 4.400188 | 1.221922 | 1.227821 | 3.66e-10 | 5.318488 | 1.397e-09
2018-04-01 16:33 | 77024.41 | 1800.0002 | 3 | 16 | 4.400165 | 1.135733 | 1.267089 | 3.66e-10 | 5.491273 | 1.397e-09
2018-04-01 16:35 | 77144.41 | 1920.001 | 3 | 16 | 4.400117 | 1.058857 | 1.303646 | 3.66e-10 | 5.652135 | 1.397e-09
2018-04-01 16:37 | 77264.41 | 2040.0002 | 3 | 16 | 4.400187 | 0.9910803 | 1.337794 | 3.66e-10 | 5.802391 | 1.397e-09
2018-04-01 16:39 | 77384.41 | 2160.0011 | 3 | 16 | 4.400147 | 0.9290838 | 1.369772 | 3.66e-10 | 5.943098 | 1.397e-09
2018-04-01 16:41 | 77504.41 | 2280.0001 | 3 | 16 | 4.400205 | 0.8752222 | 1.399821 | 3.66e-10 | 6.075318 | 1.397e-09
2018-04-01 16:43 | 77624.41 | 2400.001 | 3 | 16 | 4.400187 | 0.8241091 | 1.428119 | 3.66e-10 | 6.199833 | 1.397e-09
2018-04-01 16:45 | 77744.41 | 2520.0001 | 3 | 16 | 4.400137 | 0.7766485 | 1.454788 | 3.66e-10 | 6.317184 | 1.397e-09
2018-04-01 16:47 | 77864.41 | 2640.0018 | 3 | 16 | 4.40015 | 0.7316885 | 1.479924 | 3.66e-10 | 6.427784 | 1.397e-09
2018-04-01 16:49 | 77984.41 | 2760.001 | 3 | 16 | 4.400154 | 0.689332 | 1.503609 | 3.66e-10 | 6.532002 | 1.397e-09
2018-04-01 16:51 | 78099.7 | 2875.2967 | 3 | 16 | 4.400201 | 0.6519976 | 1.525075 | 3.66e-10 | 6.626458 | 1.397e-09
2018-04-01 16:53 | 78219.75 | 120.0009 | 4 | 16 | 4.28731 | 0 | 1.525075 | 3.66e-10 | 6.626458 | 1.397e-09
2018-04-01 16:55 | 78339.75 | 240.0009 | 4 | 16 | 4.275338 | 0 | 1.525075 | 3.66e-10 | 6.626458 | 1.397e-09
2018-04-01 16:56 | 78399.75 | 300.0031 | 4 | 16 | 4.272118 | 0 | 1.525075 | 3.66e-10 | 6.626458 | 1.397e-09
2018-04-01 16:58 | 78519.83 | 120.0011 | 5 | 16 | 3.456945 | -6.520164 | 1.525075 | 0.2173208 | 6.626458 | 0.7673005
2018-04-01 17:00 | 78639.83 | 240.001 | 5 | 16 | 3.390247 | -6.520137 | 1.525075 | 0.4346418 | 6.626458 | 1.511799
2018-04-01 17:02 | 78759.83 | 360.001 | 5 | 16 | 3.318147 | -6.520098 | 1.525075 | 0.6519772 | 6.626458 | 2.240713
2018-04-01 17:04 | 78879.83 | 480.0018 | 5 | 16 | 3.251227 | -6.520105 | 1.525075 | 0.86928 | 6.626458 | 2.954428
2018-04-01 17:06 | 78999.83 | 600.0002 | 5 | 16 | 3.185735 | -6.520056 | 1.525075 | 1.086633 | 6.626458 | 3.654066
2018-04-01 17:08 | 79119.83 | 720.0002 | 5 | 16 | 3.110116 | -6.520054 | 1.525075 | 1.303959 | 6.626458 | 4.338565
2018-04-01 17:10 | 79239.83 | 840.0014 | 5 | 16 | 3.004053 | -6.520093 | 1.525075 | 1.521284 | 6.626458 | 5.003812
2018-04-01 17:10 | 79243.39 | 843.5551 | 5 | 16 | 2.999995 | -6.520115 | 1.525075 | 1.52771 | 6.626458 | 5.023102
2018-04-01 17:12 | 79363.42864 | 120.0009 | 6 | 16 | 3.787666 | 0 | 1.525075 | 1.52771 | 6.626458 | 5.023102
2018-04-01 17:14 | 79483.42774 | 240 | 6 | 16 | 3.812085 | 0 | 1.525075 | 1.52771 | 6.626458 | 5.023102
2018-04-01 17:15 | 79543.42984 | 300.0021 | 6 | 16 | 3.818095 | 0 | 1.525075 | 1.52771 | 6.626458 | 5.023102
2018-04-01 17:15 | 79543.44 | 0.0048 | 7 | 17 | 3.818082 | 0 | 0 | 0 | 0 | 0
2018-04-01 17:16 | 79625.44 | 81.9151 | 2 | 17 | 4.200322 | 3.259978 | 0.0871423 | 0 | 0.3657966 | 0
2018-04-01 17:18 | 79745.45 | 120.001 | 3 | 17 | 4.232655 | 3.259881 | 0.1954216 | 0 | 0.8225473 | 0
2018-04-01 17:20 | 79865.45 | 240.0009 | 3 | 17 | 4.256387 | 3.259919 | 0.3040947 | 0 | 1.283792 | 0
2018-04-01 17:22 | 79985.45 | 360.0003 | 3 | 17 | 4.28687 | 3.2599 | 0.4127468 | 0 | 1.747825 | 0
2018-04-01 17:24 | 80105.45 | 480.0002 | 3 | 17 | 4.327191 | 3.259896 | 0.5214104 | 0 | 2.215759 | 0
2018-04-01 17:26 | 80225.45 | 600.0001 | 3 | 17 | 4.375431 | 3.259873 | 0.6300769 | 0 | 2.688539 | 0
2018-04-01 17:28 | 80345.45 | 720.001 | 3 | 17 | 4.400271 | 2.969594 | 0.7360371 | 0 | 3.154149 | 0
2018-04-01 17:30 | 80465.45 | 840.001 | 3 | 17 | 4.400223 | 2.541257 | 0.8276217 | 0 | 3.557147 | 0
2018-04-01 17:32 | 80585.45 | 960.001 | 3 | 17 | 4.40029 | 2.205544 | 0.9064929 | 0 | 3.904201 | 0
2018-04-01 17:34 | 80705.45 | 1080.0002 | 3 | 17 | 4.400249 | 1.942378 | 0.9754327 | 0 | 4.207553 | 0
2018-04-01 17:36 | 80825.45 | 1200.0002 | 3 | 17 | 4.400247 | 1.737841 | 1.036634 | 0 | 4.476852 | 0
2018-04-01 17:38 | 80945.45 | 1320.0002 | 3 | 17 | 4.400179 | 1.571979 | 1.091711 | 0 | 4.719203 | 0
2018-04-01 17:40 | 81065.45 | 1440.0012 | 3 | 17 | 4.400259 | 1.436302 | 1.141781 | 0 | 4.939523 | 0
2018-04-01 17:42 | 81185.45 | 1560.0002 | 3 | 17 | 4.400236 | 1.321505 | 1.187677 | 0 | 5.141473 | 0
2018-04-01 17:44 | 81305.45 | 1680.0001 | 3 | 17 | 4.400215 | 1.222993 | 1.230039 | 0 | 5.327877 | 0
2018-04-01 17:46 | 81425.45 | 1800.0009 | 3 | 17 | 4.400187 | 1.136735 | 1.26933 | 0 | 5.500762 | 0
2018-04-01 17:48 | 81545.45 | 1920.0001 | 3 | 17 | 4.4002 | 1.060247 | 1.305926 | 0 | 5.661792 | 0
2018-04-01 17:50 | 81665.45 | 2040.0001 | 3 | 17 | 4.400172 | 0.9907408 | 1.340078 | 0 | 5.812068 | 0
2018-04-01 17:52 | 81785.45 | 2160.0001 | 3 | 17 | 4.4002 | 0.9311924 | 1.372082 | 0 | 5.952889 | 0
2018-04-01 17:54 | 81905.45 | 2280.0017 | 3 | 17 | 4.400153 | 0.876049 | 1.402184 | 0 | 6.085345 | 0
2018-04-01 17:56 | 82025.45 | 2400.0002 | 3 | 17 | 4.400207 | 0.8264112 | 1.43054 | 0 | 6.210114 | 0
2018-04-01 17:58 | 82145.45 | 2520.0001 | 3 | 17 | 4.400125 | 0.7776251 | 1.457263 | 0 | 6.327703 | 0
2018-04-01 18:00 | 82265.45 | 2640.001 | 3 | 17 | 4.400189 | 0.7327881 | 1.482431 | 0 | 6.438445 | 0
2018-04-01 18:02 | 82385.45 | 2760.0009 | 3 | 17 | 4.400185 | 0.6901188 | 1.50613 | 0 | 6.542726 | 0
2018-04-01 18:04 | 82499.21 | 2873.7583 | 3 | 17 | 4.400167 | 0.6519957 | 1.527327 | 0 | 6.635993 | 0
2018-04-01 18:06 | 82619.25632 | 120.0003 | 4 | 17 | 4.287252 | 0 | 1.527328 | 0 | 6.635999 | 0
2018-04-01 18:08 | 82739.25712 | 240.0011 | 4 | 17 | 4.275251 | 0 | 1.527328 | 0 | 6.635999 | 0
2018-04-01 18:09 | 82799.25932 | 300.0033 | 4 | 17 | 4.272055 | 0 | 1.527328 | 0 | 6.635999 | 0
2018-04-01 18:11 | 82919.34 | 120.0002 | 5 | 17 | 3.456404 | -6.520096 | 1.527328 | 0.2173059 | 6.635999 | 0.7671136
2018-04-01 18:13 | 83039.34 | 240.0017 | 5 | 17 | 3.390419 | -6.520125 | 1.527328 | 0.4346196 | 6.635999 | 1.511423
2018-04-01 18:15 | 83159.34 | 360.0002 | 5 | 17 | 3.317015 | -6.520128 | 1.527328 | 0.6519488 | 6.635999 | 2.240206
2018-04-01 18:17 | 83279.34 | 480.0011 | 5 | 17 | 3.251277 | -6.52008 | 1.527328 | 0.8692948 | 6.635999 | 2.953822
2018-04-01 18:19 | 83399.34 | 600.0001 | 5 | 17 | 3.184804 | -6.520132 | 1.527328 | 1.086617 | 6.635999 | 3.653217
2018-04-01 18:21 | 83519.34 | 720.0011 | 5 | 17 | 3.107959 | -6.520019 | 1.527328 | 1.30395 | 6.635999 | 4.337465
2018-04-01 18:23 | 83639.34 | 840.0002 | 5 | 17 | 3.000091 | -6.520075 | 1.527328 | 1.521273 | 6.635999 | 5.002046
2018-04-01 18:23 | 83639.41 | 840.0729 | 5 | 17 | 2.999997 | -6.520064 | 1.527328 | 1.521411 | 6.635999 | 5.00246
2018-04-01 18:25 | 83759.46064 | 120.0009 | 6 | 17 | 3.788578 | 0 | 1.527328 | 1.521411 | 6.635999 | 5.00246
2018-04-01 18:27 | 83879.46064 | 240.0009 | 6 | 17 | 3.812948 | 0 | 1.527328 | 1.521411 | 6.635999 | 5.00246
2018-04-01 18:28 | 83939.46114 | 300.0014 | 6 | 17 | 3.818936 | 0 | 1.527328 | 1.521411 | 6.635999 | 5.00246
2018-04-01 18:28 | 83939.47 | 0.0027 | 7 | 18 | 3.819036 | 0 | 0 | 0 | 0 | 0
2018-04-01 18:29 | 84018.41 | 78.8544 | 2 | 18 | 4.20032 | 3.259984 | 0.08393355 | 2.347e-09 | 0.3523374 | 8.964e-09
2018-04-01 18:31 | 84138.42236 | 120.0009 | 3 | 18 | 4.233662 | 3.259818 | 0.192208 | 2.347e-09 | 0.809146 | 8.964e-09
2018-04-01 18:33 | 84258.42156 | 240.0001 | 3 | 18 | 4.257654 | 3.25991 | 0.3008601 | 2.347e-09 | 1.270422 | 8.964e-09
2018-04-01 18:35 | 84378.42256 | 360.0011 | 3 | 18 | 4.288019 | 3.259952 | 0.4095306 | 2.347e-09 | 1.73467 | 8.964e-09
2018-04-01 18:37 | 84498.42156 | 480.0001 | 3 | 18 | 4.328077 | 3.259953 | 0.5181844 | 2.347e-09 | 2.202675 | 8.964e-09
2018-04-01 18:39 | 84618.42166 | 600.0002 | 3 | 18 | 4.376487 | 3.259923 | 0.626847 | 2.347e-09 | 2.675538 | 8.964e-09
2018-04-01 18:41 | 84738.42246 | 720.001 | 3 | 18 | 4.400289 | 2.954499 | 0.7325059 | 2.347e-09 | 3.139884 | 8.964e-09
2018-04-01 18:43 | 84858.42166 | 840.0002 | 3 | 18 | 4.400261 | 2.528115 | 0.8236215 | 2.347e-09 | 3.540817 | 8.964e-09
2018-04-01 18:45 | 84978.42236 | 960.0009 | 3 | 18 | 4.400272 | 2.193839 | 0.9020771 | 2.347e-09 | 3.886043 | 8.964e-09
2018-04-01 18:47 | 85098.42236 | 1080.0009 | 3 | 18 | 4.400231 | 1.934371 | 0.9706982 | 2.347e-09 | 4.187993 | 8.964e-09
2018-04-01 18:49 | 85218.42236 | 1200.0009 | 3 | 18 | 4.400262 | 1.730886 | 1.031651 | 2.347e-09 | 4.456197 | 8.964e-09
2018-04-01 18:51 | 85338.42246 | 1320.001 | 3 | 18 | 4.400186 | 1.566507 | 1.086508 | 2.347e-09 | 4.697582 | 8.964e-09
2018-04-01 18:53 | 85458.42246 | 1440.001 | 3 | 18 | 4.400226 | 1.430932 | 1.136387 | 2.347e-09 | 4.917058 | 8.964e-09
2018-04-01 18:55 | 85578.42166 | 1560.0002 | 3 | 18 | 4.400193 | 1.316072 | 1.182101 | 2.347e-09 | 5.11821 | 8.964e-09
2018-04-01 18:57 | 85698.42156 | 1680.0001 | 3 | 18 | 4.400165 | 1.217422 | 1.224283 | 2.347e-09 | 5.303821 | 8.964e-09
2018-04-01 18:59 | 85818.42156 | 1800.0001 | 3 | 18 | 4.400195 | 1.132733 | 1.26343 | 2.347e-09 | 5.476076 | 8.964e-09
2018-04-01 19:01 | 85938.42166 | 1920.0002 | 3 | 18 | 4.400204 | 1.056782 | 1.299898 | 2.347e-09 | 5.636542 | 8.964e-09
2018-04-01 19:03 | 86058.42156 | 2040.0001 | 3 | 18 | 4.400212 | 0.9890575 | 1.33396 | 2.347e-09 | 5.786421 | 8.964e-09
2018-04-01 19:05 | 86178.42246 | 2160.001 | 3 | 18 | 4.400198 | 0.9286852 | 1.365896 | 2.347e-09 | 5.926943 | 8.964e-09
2018-04-01 19:07 | 86298.42236 | 2280.0009 | 3 | 18 | 4.400117 | 0.8726912 | 1.395908 | 2.347e-09 | 6.059 | 8.964e-09
2018-04-01 19:09 | 86418.42236 | 2400.0009 | 3 | 18 | 4.400211 | 0.8226433 | 1.424147 | 2.347e-09 | 6.183257 | 8.964e-09
2018-04-01 19:11 | 86538.42166 | 2520.0002 | 3 | 18 | 4.400107 | 0.7742958 | 1.450758 | 2.347e-09 | 6.300348 | 8.964e-09
2018-04-01 19:13 | 86658.42316 | 2640.0017 | 3 | 18 | 4.400164 | 0.730999 | 1.475847 | 2.347e-09 | 6.410743 | 8.964e-09
2018-04-01 19:15 | 86778.42166 | 2760.0002 | 3 | 18 | 4.400211 | 0.688714 | 1.499491 | 2.347e-09 | 6.514784 | 8.964e-09
2018-04-01 19:17 | 86882.48866 | 2864.0672 | 3 | 18 | 4.40015 | 0.6519938 | 1.518859 | 2.347e-09 | 6.600003 | 8.964e-09
2018-04-01 19:19 | 87002.53 | 120.0008 | 4 | 18 | 4.28675 | 0 | 1.518859 | 2.347e-09 | 6.600003 | 8.964e-09
2018-04-01 19:21 | 87122.54 | 240.0024 | 4 | 18 | 4.274689 | 0 | 1.518859 | 2.347e-09 | 6.600003 | 8.964e-09
2018-04-01 19:22 | 87182.53 | 300.0014 | 4 | 18 | 4.271456 | 0 | 1.518859 | 2.347e-09 | 6.600003 | 8.964e-09
2018-04-01 19:24 | 87302.62 | 120.001 | 5 | 18 | 3.454302 | -6.520095 | 1.518859 | 0.2173118 | 6.600003 | 0.7667162
2018-04-01 19:26 | 87422.61 | 240.0003 | 5 | 18 | 3.388175 | -6.520125 | 1.518859 | 0.4346343 | 6.600003 | 1.510626
2018-04-01 19:28 | 87542.61 | 360.0002 | 5 | 18 | 3.316154 | -6.520098 | 1.518859 | 0.6519741 | 6.600003 | 2.23907
2018-04-01 19:30 | 87662.62 | 480.0011 | 5 | 18 | 3.249421 | -6.520123 | 1.518859 | 0.8692985 | 6.600003 | 2.952463
2018-04-01 19:32 | 87782.61 | 600.0002 | 5 | 18 | 3.183399 | -6.520103 | 1.518859 | 1.086629 | 6.600003 | 3.651594
2018-04-01 19:34 | 87902.62 | 720.0011 | 5 | 18 | 3.107322 | -6.520093 | 1.518859 | 1.303948 | 6.600003 | 4.335389
2018-04-01 19:36 | 88020.82 | 838.2033 | 5 | 18 | 2.999999 | -6.520167 | 1.518859 | 1.518012 | 6.600003 | 4.99
2018-04-01 19:38 | 88140.86 | 120.0001 | 6 | 18 | 3.788679 | 0 | 1.518859 | 1.518012 | 6.600003 | 4.99
2018-04-01 19:40 | 88260.86 | 240.0034 | 6 | 18 | 3.813073 | 0 | 1.518859 | 1.518012 | 6.600003 | 4.99
2018-04-01 19:41 | 88320.86 | 300.0024 | 6 | 18 | 3.819069 | 0 | 1.518859 | 1.518012 | 6.600003 | 4.99
2018-04-01 19:41 | 88320.87 | 0.0027 | 7 | 19 | 3.819051 | 0 | 0 | 0 | 0 | 0
2018-04-01 19:42 | 88399.96 | 79.0087 | 2 | 19 | 4.200292 | 3.259974 | 0.08405504 | 5.4e-09 | 0.3528501 | 2.0623e-08
2018-04-01 19:44 | 88519.98 | 120.0001 | 3 | 19 | 4.233577 | 3.259953 | 0.1923299 | 5.4e-09 | 0.8096592 | 2.0623e-08
2018-04-01 19:46 | 88639.98 | 240.001 | 3 | 19 | 4.257504 | 3.259912 | 0.3009803 | 5.4e-09 | 1.270919 | 2.0623e-08
2018-04-01 19:48 | 88759.98 | 360.001 | 3 | 19 | 4.287983 | 3.259912 | 0.4096352 | 5.4e-09 | 1.735088 | 2.0623e-08
2018-04-01 19:50 | 88879.98 | 480.0002 | 3 | 19 | 4.328699 | 3.259931 | 0.5182936 | 5.4e-09 | 2.203145 | 2.0623e-08
2018-04-01 19:52 | 88999.98 | 600.0009 | 3 | 19 | 4.37755 | 3.259871 | 0.6269531 | 5.4e-09 | 2.676091 | 2.0623e-08
2018-04-01 19:54 | 89119.98 | 720.0002 | 3 | 19 | 4.40031 | 2.946012 | 0.7324405 | 5.4e-09 | 3.139735 | 2.0623e-08
2018-04-01 19:56 | 89239.98 | 840.0009 | 3 | 19 | 4.400257 | 2.522416 | 0.8232923 | 5.4e-09 | 3.539508 | 2.0623e-08
2018-04-01 19:58 | 89359.98 | 960.0001 | 3 | 19 | 4.400289 | 2.190166 | 0.9016022 | 5.4e-09 | 3.884092 | 2.0623e-08
2018-04-01 20:00 | 89479.98 | 1080.0001 | 3 | 19 | 4.400232 | 1.93271 | 0.9701214 | 5.4e-09 | 4.185594 | 2.0623e-08
2018-04-01 20:02 | 89599.98 | 1200.001 | 3 | 19 | 4.400237 | 1.729605 | 1.031027 | 5.4e-09 | 4.453592 | 2.0623e-08
2018-04-01 20:04 | 89719.98 | 1320.001 | 3 | 19 | 4.400246 | 1.566238 | 1.085854 | 5.4e-09 | 4.694842 | 2.0623e-08
2018-04-01 20:06 | 89839.98 | 1440.0009 | 3 | 19 | 4.40021 | 1.430615 | 1.13572 | 5.4e-09 | 4.914263 | 2.0623e-08
2018-04-01 20:08 | 89959.98 | 1560.001 | 3 | 19 | 4.400126 | 1.3163 | 1.181463 | 5.4e-09 | 5.115543 | 2.0623e-08
2018-04-01 20:10 | 90079.98 | 1680.0002 | 3 | 19 | 4.40019 | 1.219731 | 1.223709 | 5.4e-09 | 5.301435 | 2.0623e-08
2018-04-01 20:12 | 90199.98 | 1800.0002 | 3 | 19 | 4.400178 | 1.135003 | 1.262927 | 5.4e-09 | 5.474 | 2.0623e-08
2018-04-01 20:14 | 90319.98 | 1920.0009 | 3 | 19 | 4.400236 | 1.060668 | 1.299476 | 5.4e-09 | 5.634823 | 2.0623e-08
2018-04-01 20:16 | 90439.98 | 2040.0001 | 3 | 19 | 4.400146 | 0.9922142 | 1.333672 | 5.4e-09 | 5.785292 | 2.0623e-08
2018-04-01 20:18 | 90559.98 | 2160.001 | 3 | 19 | 4.400179 | 0.931076 | 1.365724 | 5.4e-09 | 5.926325 | 2.0623e-08
2018-04-01 20:20 | 90679.98 | 2280.0017 | 3 | 19 | 4.400192 | 0.8748302 | 1.395804 | 5.4e-09 | 6.058683 | 2.0623e-08
2018-04-01 20:22 | 90799.98 | 2400.0002 | 3 | 19 | 4.400174 | 0.823576 | 1.424092 | 5.4e-09 | 6.183155 | 2.0623e-08
2018-04-01 20:24 | 90919.98 | 2520.0009 | 3 | 19 | 4.400162 | 0.7744236 | 1.450715 | 5.4e-09 | 6.3003 | 2.0623e-08
2018-04-01 20:26 | 91039.98 | 2640.001 | 3 | 19 | 4.400115 | 0.7295227 | 1.47578 | 5.4e-09 | 6.410592 | 2.0623e-08
2018-04-01 20:28 | 91159.98 | 2760.0001 | 3 | 19 | 4.400166 | 0.686388 | 1.499383 | 5.4e-09 | 6.514446 | 2.0623e-08
2018-04-01 20:30 | 91258.58 | 2858.5975 | 3 | 19 | 4.400198 | 0.6519995 | 1.517697 | 5.4e-09 | 6.595033 | 2.0623e-08
2018-04-01 20:32 | 91378.62 | 120.0002 | 4 | 19 | 4.286678 | 0 | 1.517701 | 5.4e-09 | 6.595047 | 2.0623e-08
2018-04-01 20:34 | 91498.62 | 240.0002 | 4 | 19 | 4.274652 | 0 | 1.517701 | 5.4e-09 | 6.595047 | 2.0623e-08
2018-04-01 20:35 | 91558.62 | 300.0016 | 4 | 19 | 4.271414 | 0 | 1.517701 | 5.4e-09 | 6.595047 | 2.0623e-08
2018-04-01 20:37 | 91678.7 | 120.0003 | 5 | 19 | 3.456102 | -6.520103 | 1.517701 | 0.2173175 | 6.595047 | 0.7670629
2018-04-01 20:39 | 91798.7 | 240.0002 | 5 | 19 | 3.390176 | -6.520024 | 1.517701 | 0.4346347 | 6.595047 | 1.511389
2018-04-01 20:41 | 91918.7 | 360.0018 | 5 | 19 | 3.316918 | -6.520063 | 1.517701 | 0.6519742 | 6.595047 | 2.240105
2018-04-01 20:43 | 92038.7 | 480.0012 | 5 | 19 | 3.25076 | -6.520046 | 1.517701 | 0.8692981 | 6.595047 | 2.953693
2018-04-01 20:45 | 92158.7 | 600.0011 | 5 | 19 | 3.184532 | -6.520113 | 1.517701 | 1.086612 | 6.595047 | 3.653022
2018-04-01 20:47 | 92278.7 | 720.0004 | 5 | 19 | 3.108049 | -6.520137 | 1.517701 | 1.303935 | 6.595047 | 4.337087
2018-04-01 20:49 | 92397.73 | 839.0305 | 5 | 19 | 3 | -6.520085 | 1.517701 | 1.519512 | 6.595047 | 4.996295
2018-04-01 20:51 | 92517.7735 | 120.0009 | 6 | 19 | 3.788199 | 0 | 1.517701 | 1.519512 | 6.595047 | 4.996295
2018-04-01 20:53 | 92637.7736 | 240.001 | 6 | 19 | 3.812673 | 0 | 1.517701 | 1.519512 | 6.595047 | 4.996295
2018-04-01 20:54 | 92697.7756 | 300.003 | 6 | 19 | 3.818632 | 0 | 1.517701 | 1.519512 | 6.595047 | 4.996295
2018-04-01 20:54 | 92697.79 | 0.0026 | 7 | 20 | 3.818606 | 0 | 0 | 0 | 0 | 0
2018-04-01 20:55 | 92777.61 | 79.7408 | 2 | 20 | 4.200328 | 3.259997 | 0.08485261 | 0 | 0.3561933 | 0
2018-04-01 20:57 | 92897.63 | 120.0009 | 3 | 20 | 4.233561 | 3.259917 | 0.1931213 | 0 | 0.8129724 | 0
2018-04-01 20:59 | 93017.63 | 240.0018 | 3 | 20 | 4.257565 | 3.259969 | 0.3017782 | 0 | 1.274256 | 0
2018-04-01 21:01 | 93137.63 | 360.0011 | 3 | 20 | 4.288392 | 3.259923 | 0.4104371 | 0 | 1.738465 | 0
2018-04-01 21:03 | 93257.63 | 480.001 | 3 | 20 | 4.328702 | 3.259923 | 0.519097 | 0 | 2.206543 | 0
2018-04-01 21:05 | 93377.63 | 600.0002 | 3 | 20 | 4.377095 | 3.259976 | 0.6277551 | 0 | 2.679457 | 0
2018-04-01 21:07 | 93497.63 | 720.001 | 3 | 20 | 4.400303 | 2.950023 | 0.7333121 | 0 | 3.143387 | 0
2018-04-01 21:09 | 93617.63 | 840.001 | 3 | 20 | 4.400267 | 2.525329 | 0.8242815 | 0 | 3.543677 | 0
2018-04-01 21:11 | 93737.63 | 960.0009 | 3 | 20 | 4.400242 | 2.190316 | 0.9026319 | 0 | 3.888439 | 0
2018-04-01 21:13 | 93857.63 | 1080.0002 | 3 | 20 | 4.400255 | 1.931062 | 0.9711384 | 0 | 4.189885 | 0
2018-04-01 21:15 | 93977.63 | 1200.0009 | 3 | 20 | 4.400268 | 1.728345 | 1.031973 | 0 | 4.45757 | 0
2018-04-01 21:17 | 94097.63 | 1320.0009 | 3 | 20 | 4.400259 | 1.564932 | 1.086755 | 0 | 4.698623 | 0
2018-04-01 21:19 | 94217.63 | 1440.0009 | 3 | 20 | 4.40019 | 1.430163 | 1.136611 | 0 | 4.918 | 0
2018-04-01 21:21 | 94337.63 | 1560.0002 | 3 | 20 | 4.40021 | 1.316667 | 1.182344 | 0 | 5.119235 | 0
2018-04-01 21:23 | 94457.63 | 1680.0002 | 3 | 20 | 4.400155 | 1.219059 | 1.224573 | 0 | 5.305053 | 0
2018-04-01 21:25 | 94577.63 | 1800.0009 | 3 | 20 | 4.400235 | 1.135946 | 1.263777 | 0 | 5.477556 | 0
2018-04-01 21:27 | 94697.63 | 1920.001 | 3 | 20 | 4.400218 | 1.062238 | 1.300372 | 0 | 5.638583 | 0
2018-04-01 21:29 | 94817.63 | 2040.0018 | 3 | 20 | 4.400167 | 0.9956961 | 1.334649 | 0 | 5.789409 | 0
2018-04-01 21:31 | 94937.63 | 2160.0002 | 3 | 20 | 4.40014 | 0.9339228 | 1.366795 | 0 | 5.930853 | 0
2018-04-01 21:33 | 95057.63 | 2280.0009 | 3 | 20 | 4.400205 | 0.8784685 | 1.396986 | 0 | 6.063699 | 0
2018-04-01 21:35 | 95177.63 | 2400.0002 | 3 | 20 | 4.40014 | 0.8257065 | 1.425367 | 0 | 6.188583 | 0
2018-04-01 21:37 | 95297.63 | 2520.001 | 3 | 20 | 4.400141 | 0.7768574 | 1.452073 | 0 | 6.306094 | 0
2018-04-01 21:39 | 95417.63 | 2640.0009 | 3 | 20 | 4.400172 | 0.7294035 | 1.477176 | 0 | 6.416549 | 0
2018-04-01 21:41 | 95537.63 | 2760.001 | 3 | 20 | 4.400184 | 0.6851645 | 1.50074 | 0 | 6.520235 | 0
2018-04-01 21:43 | 95631.47 | 2853.8471 | 3 | 20 | 4.400201 | 0.6519928 | 1.518155 | 0 | 6.596865 | 0
2018-04-01 21:45 | 95751.52 | 120.0007 | 4 | 20 | 4.286416 | 0 | 1.518155 | 0 | 6.596865 | 0
2018-04-01 21:47 | 95871.52 | 239.9998 | 4 | 20 | 4.274288 | 0 | 1.518155 | 0 | 6.596865 | 0
2018-04-01 21:48 | 95931.52 | 300.0022 | 4 | 20 | 4.27106 | 0 | 1.518155 | 0 | 6.596865 | 0
2018-04-01 21:50 | 96051.5966 | 120.0001 | 5 | 20 | 3.454946 | -6.520066 | 1.518155 | 0.217322 | 6.596865 | 0.7668253
2018-04-01 21:52 | 96171.5974 | 240.0009 | 5 | 20 | 3.389472 | -6.520073 | 1.518155 | 0.434631 | 6.596865 | 1.510938
2018-04-01 21:54 | 96291.5967 | 360.0002 | 5 | 20 | 3.317775 | -6.520064 | 1.518155 | 0.6519702 | 6.596865 | 2.239703
2018-04-01 21:56 | 96411.5975 | 480.001 | 5 | 20 | 3.251106 | -6.520054 | 1.518155 | 0.8693023 | 6.596865 | 2.953453
2018-04-01 21:58 | 96531.5976 | 600.0011 | 5 | 20 | 3.183808 | -6.520075 | 1.518155 | 1.086623 | 6.596865 | 3.652794
2018-04-01 22:00 | 96651.5967 | 720.0002 | 5 | 20 | 3.106554 | -6.52012 | 1.518155 | 1.303942 | 6.596865 | 4.336646
2018-04-01 22:02 | 96767.2412 | 835.6447 | 5 | 20 | 2.999999 | -6.520096 | 1.518155 | 1.513376 | 6.596865 | 4.976865
2018-04-01 22:04 | 96887.29 | 120.0016 | 6 | 20 | 3.788863 | 0 | 1.518155 | 1.513398 | 6.596865 | 4.976931
2018-04-01 22:06 | 97007.29 | 240.0007 | 6 | 20 | 3.813237 | 0 | 1.518155 | 1.513398 | 6.596865 | 4.976931
2018-04-01 22:07 | 97067.29 | 300.0022 | 6 | 20 | 3.819202 | 0 | 1.518155 | 1.513398 | 6.596865 | 4.976931
2018-04-01 22:07 | 97067.29702 | 0.0026 | 7 | 21 | 3.819263 | 0 | 0 | 0 | 0 | 0
2018-04-01 22:08 | 97145.45634 | 78.08 | 2 | 21 | 4.200303 | 3.259988 | 0.0831022 | 4.34e-10 | 0.3488507 | 1.656e-09
2018-04-01 22:10 | 97265.48 | 120.0011 | 3 | 21 | 4.234114 | 3.259843 | 0.1913686 | 4.34e-10 | 0.8056634 | 1.656e-09
2018-04-01 22:12 | 97385.48 | 240.001 | 3 | 21 | 4.257941 | 3.259883 | 0.300031 | 4.34e-10 | 1.267027 | 1.656e-09
2018-04-01 22:14 | 97505.48 | 360.0019 | 3 | 21 | 4.288853 | 3.259824 | 0.4086891 | 4.34e-10 | 1.73128 | 1.656e-09
2018-04-01 22:16 | 97625.48 | 480.0011 | 3 | 21 | 4.329569 | 3.259923 | 0.5173442 | 4.34e-10 | 2.199401 | 1.656e-09
2018-04-01 22:18 | 97745.48 | 600.001 | 3 | 21 | 4.378687 | 3.259856 | 0.6259978 | 4.34e-10 | 2.672429 | 1.656e-09
2018-04-01 22:20 | 97865.48 | 720.0011 | 3 | 21 | 4.400273 | 2.93469 | 0.7312296 | 4.34e-10 | 3.135003 | 1.656e-09
2018-04-01 22:22 | 97985.48 | 840.002 | 3 | 21 | 4.400267 | 2.513019 | 0.8217508 | 4.34e-10 | 3.533321 | 1.656e-09
2018-04-01 22:24 | 98105.48 | 960.0003 | 3 | 21 | 4.400263 | 2.183469 | 0.8997778 | 4.34e-10 | 3.876661 | 1.656e-09
2018-04-01 22:26 | 98225.48 | 1080.0004 | 3 | 21 | 4.400271 | 1.925628 | 0.9680761 | 4.34e-10 | 4.177189 | 1.656e-09
2018-04-01 22:28 | 98345.48 | 1200.001 | 3 | 21 | 4.400217 | 1.722191 | 1.028722 | 4.34e-10 | 4.444047 | 1.656e-09
2018-04-01 22:30 | 98465.48 | 1320.0011 | 3 | 21 | 4.400166 | 1.558549 | 1.083321 | 4.34e-10 | 4.684293 | 1.656e-09
2018-04-01 22:32 | 98585.48 | 1440.0003 | 3 | 21 | 4.400236 | 1.425466 | 1.132981 | 4.34e-10 | 4.902808 | 1.656e-09
2018-04-01 22:34 | 98705.48 | 1560.0002 | 3 | 21 | 4.400192 | 1.311836 | 1.178546 | 4.34e-10 | 5.103305 | 1.656e-09
2018-04-01 22:36 | 98825.48 | 1680.0002 | 3 | 21 | 4.400198 | 1.215027 | 1.220609 | 4.34e-10 | 5.288388 | 1.656e-09
2018-04-01 22:38 | 98945.48 | 1800.0003 | 3 | 21 | 4.400186 | 1.13224 | 1.259697 | 4.34e-10 | 5.460385 | 1.656e-09
2018-04-01 22:40 | 99065.48 | 1920.0011 | 3 | 21 | 4.400174 | 1.059188 | 1.296197 | 4.34e-10 | 5.620991 | 1.656e-09
2018-04-01 22:42 | 99185.48 | 2040.0003 | 3 | 21 | 4.400155 | 0.992362 | 1.330371 | 4.34e-10 | 5.771363 | 1.656e-09
2018-04-01 22:44 | 99305.48 | 2160.0003 | 3 | 21 | 4.400187 | 0.9314241 | 1.362419 | 4.34e-10 | 5.912379 | 1.656e-09
2018-04-01 22:46 | 99425.48 | 2280.0003 | 3 | 21 | 4.400125 | 0.8741913 | 1.392504 | 4.34e-10 | 6.044758 | 1.656e-09
2018-04-01 22:48 | 99545.48 | 2400.0002 | 3 | 21 | 4.400217 | 0.8237085 | 1.420787 | 4.34e-10 | 6.169206 | 1.656e-09
2018-04-01 22:50 | 99665.48 | 2520.0011 | 3 | 21 | 4.400182 | 0.7739754 | 1.447402 | 4.34e-10 | 6.286318 | 1.656e-09
2018-04-01 22:52 | 99785.48 | 2640.001 | 3 | 21 | 4.400113 | 0.7255001 | 1.472385 | 4.34e-10 | 6.396246 | 1.656e-09
2018-04-01 22:54 | 99905.48 | 2760.0002 | 3 | 21 | 4.400167 | 0.6810122 | 1.495824 | 4.34e-10 | 6.49938 | 1.656e-09
2018-04-01 22:55 | 99986.3 | 2840.82 | 3 | 21 | 4.400122 | 0.6519995 | 1.510785 | 4.34e-10 | 6.565213 | 1.656e-09
2018-04-01 22:57 | 100106.3 | 120.0004 | 4 | 21 | 4.285773 | 0 | 1.510785 | 4.34e-10 | 6.565213 | 1.656e-09
2018-04-01 22:59 | 100226.3 | 240.001 | 4 | 21 | 4.273589 | 0 | 1.510785 | 4.34e-10 | 6.565213 | 1.656e-09
2018-04-01 23:00 | 100286.3 | 300.0025 | 4 | 21 | 4.270335 | 0 | 1.510785 | 4.34e-10 | 6.565213 | 1.656e-09
2018-04-01 23:02 | 100406.4 | 120.001 | 5 | 21 | 3.453061 | -6.520066 | 1.510785 | 0.2173125 | 6.565213 | 0.7663571
2018-04-01 23:04 | 100526.4 | 240.0011 | 5 | 21 | 3.385754 | -6.520053 | 1.510785 | 0.4346531 | 6.565213 | 1.509979
2018-04-01 23:06 | 100646.4 | 360.0002 | 5 | 21 | 3.313396 | -6.520169 | 1.510785 | 0.6519675 | 6.565213 | 2.237759
2018-04-01 23:08 | 100766.4 | 480.0011 | 5 | 21 | 3.246914 | -6.520133 | 1.510785 | 0.8693094 | 6.565213 | 2.9506
2018-04-01 23:10 | 100886.4 | 600.0002 | 5 | 21 | 3.181287 | -6.520038 | 1.510785 | 1.086639 | 6.565213 | 3.649245
2018-04-01 23:12 | 101006.4 | 720.0011 | 5 | 21 | 3.10432 | -6.520092 | 1.510785 | 1.303975 | 6.565213 | 4.332701
2018-04-01 23:14 | 101119 | 832.6049 | 5 | 21 | 2.999998 | -6.519819 | 1.510785 | 1.507895 | 6.565213 | 4.955851
2018-04-01 23:16 | 101239.1 | 120.0011 | 6 | 21 | 3.789432 | 0 | 1.510785 | 1.507895 | 6.565213 | 4.955851
2018-04-01 23:18 | 101359.1 | 240.0019 | 6 | 21 | 3.813835 | 0 | 1.510785 | 1.507895 | 6.565213 | 4.955851
2018-04-01 23:19 | 101419.1 | 300.0024 | 6 | 21 | 3.819758 | 0 | 1.510785 | 1.507895 | 6.565213 | 4.955851
2018-04-01 23:19 | 101419.1 | 0.0048 | 7 | 22 | 3.819754 | 0 | 0 | 0 | 0 | 0
2018-04-01 23:21 | 101495.7 | 76.5489 | 2 | 22 | 4.200322 | 3.259974 | 0.08150674 | 5.031e-09 | 0.3421592 | 1.9217e-08
2018-04-01 23:23 | 101615.7 | 120.0018 | 3 | 22 | 4.234488 | 3.259933 | 0.1897914 | 5.031e-09 | 0.7990784 | 1.9217e-08
2018-04-01 23:25 | 101735.7 | 240.0009 | 3 | 22 | 4.258508 | 3.259913 | 0.2984399 | 5.031e-09 | 1.260434 | 1.9217e-08
2018-04-01 23:27 | 101855.7 | 360.0018 | 3 | 22 | 4.289692 | 3.25998 | 0.4071126 | 5.031e-09 | 1.724828 | 1.9217e-08
2018-04-01 23:29 | 101975.7 | 480.0001 | 3 | 22 | 4.330532 | 3.259887 | 0.515771 | 5.031e-09 | 2.193072 | 1.9217e-08
2018-04-01 23:31 | 102095.7 | 600.0001 | 3 | 22 | 4.379732 | 3.25999 | 0.6244244 | 5.031e-09 | 2.666209 | 1.9217e-08
2018-04-01 23:33 | 102215.7 | 720.0011 | 3 | 22 | 4.400285 | 2.926669 | 0.7294574 | 5.031e-09 | 3.127951 | 1.9217e-08
2018-04-01 23:35 | 102335.7 | 840.0002 | 3 | 22 | 4.400282 | 2.505923 | 0.8197089 | 5.031e-09 | 3.525083 | 1.9217e-08
2018-04-01 23:37 | 102455.7 | 960.0002 | 3 | 22 | 4.400241 | 2.174882 | 0.8974615 | 5.031e-09 | 3.867214 | 1.9217e-08
2018-04-01 23:39 | 102575.7 | 1080.0005 | 3 | 22 | 4.400204 | 1.919351 | 0.9655278 | 5.031e-09 | 4.166723 | 1.9217e-08
2018-04-01 23:41 | 102695.7 | 1200.0002 | 3 | 22 | 4.400253 | 1.719634 | 1.026054 | 5.031e-09 | 4.433054 | 1.9217e-08
2018-04-01 23:43 | 102815.7 | 1320.0001 | 3 | 22 | 4.400187 | 1.557656 | 1.080593 | 5.031e-09 | 4.673035 | 1.9217e-08
2018-04-01 23:45 | 102935.7 | 1440.0009 | 3 | 22 | 4.400182 | 1.424054 | 1.13022 | 5.031e-09 | 4.891407 | 1.9217e-08
2018-04-01 23:47 | 103055.7 | 1560.0001 | 3 | 22 | 4.400159 | 1.312087 | 1.175769 | 5.031e-09 | 5.09183 | 1.9217e-08
2018-04-01 23:49 | 103175.7 | 1680.0002 | 3 | 22 | 4.400249 | 1.218299 | 1.217899 | 5.031e-09 | 5.277214 | 1.9217e-08
2018-04-01 23:51 | 103295.7 | 1800.001 | 3 | 22 | 4.400134 | 1.134418 | 1.257082 | 5.031e-09 | 5.449624 | 1.9217e-08
2018-04-01 23:53 | 103415.7 | 1920.0002 | 3 | 22 | 4.400128 | 1.060455 | 1.293653 | 5.031e-09 | 5.610545 | 1.9217e-08
2018-04-01 23:55 | 103535.7 | 2040.001 | 3 | 22 | 4.400194 | 0.9939423 | 1.327881 | 5.031e-09 | 5.761153 | 1.9217e-08
2018-04-01 23:57 | 103655.7 | 2160.001 | 3 | 22 | 4.400165 | 0.9319344 | 1.359966 | 5.031e-09 | 5.90233 | 1.9217e-08
2018-04-01 23:59 | 103775.7 | 2280.0002 | 3 | 22 | 4.400222 | 0.8755465 | 1.390078 | 5.031e-09 | 6.034832 | 1.9217e-08
2018-04-02 00:01 | 103895.7 | 2400.001 | 3 | 22 | 4.400161 | 0.822567 | 1.418372 | 5.031e-09 | 6.159326 | 1.9217e-08
2018-04-02 00:03 | 104015.7 | 2520.0009 | 3 | 22 | 4.400153 | 0.7712765 | 1.444931 | 5.031e-09 | 6.276193 | 1.9217e-08
2018-04-02 00:05 | 104135.7 | 2640.0009 | 3 | 22 | 4.400191 | 0.7244616 | 1.469846 | 5.031e-09 | 6.385821 | 1.9217e-08
2018-04-02 00:07 | 104255.7 | 2760.001 | 3 | 22 | 4.400168 | 0.6799755 | 1.493239 | 5.031e-09 | 6.488756 | 1.9217e-08
2018-04-02 00:08 | 104337 | 2841.2872 | 3 | 22 | 4.400187 | 0.6519957 | 1.508273 | 5.031e-09 | 6.554908 | 1.9217e-08
2018-04-02 00:10 | 104457.1 | 120 | 4 | 22 | 4.285923 | 0 | 1.508276 | 5.031e-09 | 6.554918 | 1.9217e-08
2018-04-02 00:12 | 104577.1 | 240.0008 | 4 | 22 | 4.273746 | 0 | 1.508276 | 5.031e-09 | 6.554918 | 1.9217e-08
2018-04-02 00:13 | 104637.1 | 300.0038 | 4 | 22 | 4.27047 | 0 | 1.508276 | 5.031e-09 | 6.554918 | 1.9217e-08
2018-04-02 00:15 | 104757.1 | 120.0002 | 5 | 22 | 3.453606 | -6.520113 | 1.508276 | 0.2173215 | 6.554918 | 0.7665781
2018-04-02 00:17 | 104877.1 | 240.0002 | 5 | 22 | 3.387279 | -6.520149 | 1.508276 | 0.434651 | 6.554918 | 1.510381
2018-04-02 00:19 | 104997.1 | 360.001 | 5 | 22 | 3.314168 | -6.520175 | 1.508276 | 0.6519718 | 6.554918 | 2.238497
2018-04-02 00:21 | 105117.1 | 480.0001 | 5 | 22 | 3.246728 | -6.520155 | 1.508276 | 0.8693141 | 6.554918 | 2.951355
2018-04-02 00:23 | 105237.1 | 600.0002 | 5 | 22 | 3.181596 | -6.520145 | 1.508276 | 1.086626 | 6.554918 | 3.649982
2018-04-02 00:25 | 105357.1 | 720.001 | 5 | 22 | 3.104637 | -6.520137 | 1.508276 | 1.30396 | 6.554918 | 4.333338
2018-04-02 00:27 | 105471.9 | 834.7256 | 5 | 22 | 2.999996 | -6.52013 | 1.508276 | 1.511743 | 6.554918 | 4.968382
2018-04-02 00:29 | 105591.9 | 120.0008 | 6 | 22 | 3.788795 | 0 | 1.508276 | 1.511743 | 6.554918 | 4.968382
2018-04-02 00:31 | 105711.9 | 240 | 6 | 22 | 3.813215 | 0 | 1.508276 | 1.511743 | 6.554918 | 4.968382
2018-04-02 00:32 | 105771.9 | 300.0014 | 6 | 22 | 3.819189 | 0 | 1.508276 | 1.511743 | 6.554918 | 4.968382
2018-04-02 00:32 | 105771.9 | 0.0049 | 7 | 23 | 3.818986 | 0 | 0 | 0 | 0 | 0
2018-04-02 00:33 | 105849.7 | 77.6616 | 2 | 23 | 4.200315 | 3.259994 | 0.08268211 | 0 | 0.3470886 | 0
2018-04-02 00:35 | 105969.7 | 120.0003 | 3 | 23 | 4.234132 | 3.259948 | 0.190962 | 0 | 0.803959 | 0
2018-04-02 00:37 | 106089.7 | 240.001 | 3 | 23 | 4.258211 | 3.259961 | 0.2996215 | 0 | 1.26532 | 0
2018-04-02 00:39 | 106209.7 | 360.001 | 3 | 23 | 4.289104 | 3.259955 | 0.408277 | 0 | 1.729588 | 0
2018-04-02 00:41 | 106329.7 | 480.0002 | 3 | 23 | 4.329683 | 3.259906 | 0.5169386 | 0 | 2.197767 | 0
2018-04-02 00:43 | 106449.7 | 600.0002 | 3 | 23 | 4.378581 | 3.259902 | 0.6256039 | 0 | 2.670846 | 0
2018-04-02 00:45 | 106569.7 | 720.0011 | 3 | 23 | 4.400287 | 2.935414 | 0.7308583 | 0 | 3.133511 | 0
2018-04-02 00:47 | 106689.7 | 840.0003 | 3 | 23 | 4.400267 | 2.51164 | 0.8213506 | 0 | 3.531703 | 0
2018-04-02 00:49 | 106809.7 | 960.002 | 3 | 23 | 4.400234 | 2.181054 | 0.8993556 | 0 | 3.874945 | 0
2018-04-02 00:51 | 106929.7 | 1080.0003 | 3 | 23 | 4.400277 | 1.926452 | 0.9676368 | 0 | 4.175399 | 0
2018-04-02 00:53 | 107049.7 | 1200.0003 | 3 | 23 | 4.400234 | 1.72351 | 1.028333 | 0 | 4.442478 | 0
2018-04-02 00:55 | 107169.7 | 1320.0003 | 3 | 23 | 4.400201 | 1.560752 | 1.082992 | 0 | 4.682988 | 0
2018-04-02 00:57 | 107289.7 | 1440.0011 | 3 | 23 | 4.400231 | 1.427299 | 1.132714 | 0 | 4.901777 | 0
2018-04-02 00:59 | 107409.7 | 1560.0002 | 3 | 23 | 4.400203 | 1.316168 | 1.178378 | 0 | 5.102706 | 0
2018-04-02 01:01 | 107529.7 | 1680.0002 | 3 | 23 | 4.400217 | 1.220853 | 1.220626 | 0 | 5.288608 | 0
2018-04-02 01:03 | 107649.7 | 1800.0003 | 3 | 23 | 4.400213 | 1.137599 | 1.2599 | 0 | 5.46142 | 0
2018-04-02 01:05 | 107769.7 | 1920.0011 | 3 | 23 | 4.40022 | 1.062423 | 1.296532 | 0 | 5.622606 | 0
2018-04-02 01:07 | 107889.7 | 2040.0003 | 3 | 23 | 4.400148 | 0.9934597 | 1.330772 | 0 | 5.773267 | 0
2018-04-02 01:09 | 108009.7 | 2160.0011 | 3 | 23 | 4.400156 | 0.931263 | 1.362843 | 0 | 5.914389 | 0
2018-04-02 01:11 | 108129.7 | 2280.0003 | 3 | 23 | 4.400213 | 0.8750505 | 1.392947 | 0 | 6.046849 | 0
2018-04-02 01:13 | 108249.7 | 2400.0002 | 3 | 23 | 4.400146 | 0.8193674 | 1.421184 | 0 | 6.171099 | 0
2018-04-02 01:15 | 108369.7 | 2520.0003 | 3 | 23 | 4.400188 | 0.7685804 | 1.447636 | 0 | 6.287492 | 0
2018-04-02 01:17 | 108489.7 | 2640.0002 | 3 | 23 | 4.400143 | 0.7212076 | 1.472448 | 0 | 6.396667 | 0
2018-04-02 01:19 | 108609.7 | 2760.0011 | 3 | 23 | 4.400143 | 0.6778345 | 1.495756 | 0 | 6.499227 | 0
2018-04-02 01:20 | 108686 | 2836.3216 | 3 | 23 | 4.400198 | 0.6519928 | 1.509844 | 0 | 6.561214 | 0
2018-04-02 01:22 | 108806 | 120.0008 | 4 | 23 | 4.285512 | 0 | 1.509844 | 0 | 6.561214 | 0
2018-04-02 01:24 | 108926 | 240.0001 | 4 | 23 | 4.273247 | 0 | 1.509844 | 0 | 6.561214 | 0
2018-04-02 01:25 | 108986 | 300.0006 | 4 | 23 | 4.269956 | 0 | 1.509844 | 0 | 6.561214 | 0
2018-04-02 01:27 | 109106.1 | 120.001 | 5 | 23 | 3.452035 | -6.520095 | 1.509844 | 0.2173027 | 6.561214 | 0.7660757
2018-04-02 01:29 | 109226.1 | 240.0009 | 5 | 23 | 3.385127 | -6.520113 | 1.509844 | 0.4346335 | 6.561214 | 1.50941
2018-04-02 01:31 | 109346.1 | 360.001 | 5 | 23 | 3.313505 | -6.520181 | 1.509844 | 0.6519613 | 6.561214 | 2.237228
2018-04-02 01:33 | 109466.1 | 480.0002 | 5 | 23 | 3.246368 | -6.52007 | 1.509844 | 0.8693056 | 6.561214 | 2.950005
2018-04-02 01:35 | 109586.1 | 600.0009 | 5 | 23 | 3.179555 | -6.520078 | 1.509844 | 1.086629 | 6.561214 | 3.648373
2018-04-02 01:37 | 109706.1 | 720.0002 | 5 | 23 | 3.100799 | -6.520103 | 1.509844 | 1.303963 | 6.561214 | 4.331187
2018-04-02 01:39 | 109814.7 | 828.5416 | 5 | 23 | 2.999998 | -6.520044 | 1.509844 | 1.500546 | 6.561214 | 4.93159
2018-04-02 01:41 | 109934.7 | 120.001 | 6 | 23 | 3.790174 | 0 | 1.509844 | 1.500546 | 6.561214 | 4.93159
2018-04-02 01:43 | 110054.7 | 240.0018 | 6 | 23 | 3.814569 | 0 | 1.509844 | 1.500546 | 6.561214 | 4.93159
2018-04-02 01:44 | 110114.7 | 300.0016 | 6 | 23 | 3.82048 | 0 | 1.509844 | 1.500546 | 6.561214 | 4.93159
2018-04-02 01:44 | 110114.7 | 0.0028 | 7 | 24 | 3.820271 | 0 | 0 | 0 | 0 | 0
2018-04-02 01:46 | 110190.8 | 75.9464 | 2 | 24 | 4.200336 | 3.259974 | 0.08083719 | 6.244e-09 | 0.3393519 | 2.3856e-08
2018-04-02 01:48 | 110310.8 | 120.0018 | 3 | 24 | 4.235071 | 3.260013 | 0.1891134 | 6.244e-09 | 0.7962723 | 2.3856e-08
2018-04-02 01:50 | 110430.8 | 240.0001 | 3 | 24 | 4.259252 | 3.260011 | 0.2977662 | 6.244e-09 | 1.257712 | 2.3856e-08
2018-04-02 01:52 | 110550.8 | 360.0025 | 3 | 24 | 4.290568 | 3.259994 | 0.4064332 | 6.244e-09 | 1.722164 | 2.3856e-08
2018-04-02 01:54 | 110670.8 | 480.001 | 3 | 24 | 4.33221 | 3.259961 | 0.5150802 | 6.244e-09 | 2.190502 | 2.3856e-08
2018-04-02 01:56 | 110790.8 | 600.001 | 3 | 24 | 4.381865 | 3.25999 | 0.6237506 | 6.244e-09 | 2.663922 | 2.3856e-08
2018-04-02 01:58 | 110910.8 | 720.0002 | 3 | 24 | 4.400253 | 2.902711 | 0.7282547 | 6.244e-09 | 3.123423 | 2.3856e-08
2018-04-02 02:00 | 111030.8 | 840.0002 | 3 | 24 | 4.400281 | 2.486585 | 0.8177859 | 6.244e-09 | 3.517385 | 2.3856e-08
2018-04-02 02:02 | 111150.8 | 960.0001 | 3 | 24 | 4.400288 | 2.160926 | 0.8950102 | 6.244e-09 | 3.857193 | 2.3856e-08
2018-04-02 02:04 | 111270.8 | 1080.0001 | 3 | 24 | 4.400261 | 1.910151 | 0.9626741 | 6.244e-09 | 4.15493 | 2.3856e-08
2018-04-02 02:06 | 111390.8 | 1200.0001 | 3 | 24 | 4.400268 | 1.711304 | 1.022894 | 6.244e-09 | 4.419911 | 2.3856e-08
2018-04-02 02:08 | 111510.8 | 1320.0001 | 3 | 24 | 4.400251 | 1.551142 | 1.077164 | 6.244e-09 | 4.658711 | 2.3856e-08
2018-04-02 02:10 | 111630.8 | 1440.0009 | 3 | 24 | 4.400226 | 1.420376 | 1.126601 | 6.244e-09 | 4.876245 | 2.3856e-08
2018-04-02 02:12 | 111750.8 | 1560.001 | 3 | 24 | 4.400229 | 1.310987 | 1.172072 | 6.244e-09 | 5.076326 | 2.3856e-08
2018-04-02 02:14 | 111870.8 | 1680.001 | 3 | 24 | 4.400106 | 1.214892 | 1.214152 | 6.244e-09 | 5.261487 | 2.3856e-08
2018-04-02 02:16 | 111990.8 | 1800.0001 | 3 | 24 | 4.400194 | 1.13273 | 1.253252 | 6.244e-09 | 5.433532 | 2.3856e-08
2018-04-02 02:18 | 112110.8 | 1920.0009 | 3 | 24 | 4.400169 | 1.057602 | 1.289739 | 6.244e-09 | 5.594083 | 2.3856e-08
2018-04-02 02:20 | 112230.8 | 2040.0001 | 3 | 24 | 4.400185 | 0.9899406 | 1.323855 | 6.244e-09 | 5.744199 | 2.3856e-08
2018-04-02 02:22 | 112350.8 | 2160.0002 | 3 | 24 | 4.400161 | 0.9283857 | 1.35582 | 6.244e-09 | 5.884853 | 2.3856e-08
2018-04-02 02:24 | 112470.8 | 2280.0001 | 3 | 24 | 4.400181 | 0.8693066 | 1.38577 | 6.244e-09 | 6.016639 | 2.3856e-08
2018-04-02 02:26 | 112590.8 | 2400.0002 | 3 | 24 | 4.400186 | 0.8148193 | 1.413825 | 6.244e-09 | 6.140082 | 2.3856e-08
2018-04-02 02:28 | 112710.8 | 2520.001 | 3 | 24 | 4.400146 | 0.7639027 | 1.440122 | 6.244e-09 | 6.255795 | 2.3856e-08
2018-04-02 02:30 | 112830.8 | 2640.0002 | 3 | 24 | 4.400182 | 0.7172575 | 1.464801 | 6.244e-09 | 6.364388 | 2.3856e-08
2018-04-02 02:32 | 112950.8 | 2760.0002 | 3 | 24 | 4.400085 | 0.6729097 | 1.487972 | 6.244e-09 | 6.466344 | 2.3856e-08
2018-04-02 02:33 | 113013.7 | 2822.9455 | 3 | 24 | 4.400158 | 0.6519995 | 1.499561 | 6.244e-09 | 6.517335 | 2.3856e-08
2018-04-02 02:35 | 113133.8 | 120.0009 | 4 | 24 | 4.285274 | 0 | 1.499561 | 6.244e-09 | 6.517335 | 2.3856e-08
2018-04-02 02:37 | 113253.8 | 240.0009 | 4 | 24 | 4.272984 | 0 | 1.499561 | 6.244e-09 | 6.517335 | 2.3856e-08
2018-04-02 02:38 | 113313.8 | 300.0039 | 4 | 24 | 4.269688 | 0 | 1.499561 | 6.244e-09 | 6.517335 | 2.3856e-08
2018-04-02 02:40 | 113433.8 | 120.001 | 5 | 24 | 3.450481 | -6.520164 | 1.499561 | 0.2172887 | 6.517335 | 0.7658594
2018-04-02 02:42 | 113553.8 | 240.0001 | 5 | 24 | 3.383972 | -6.52015 | 1.499561 | 0.4346499 | 6.517335 | 1.509074
2018-04-02 02:44 | 113673.8 | 360.0018 | 5 | 24 | 3.31123 | -6.519843 | 1.499561 | 0.6519648 | 6.517335 | 2.236426
2018-04-02 02:46 | 113793.8 | 480.0001 | 5 | 24 | 3.245128 | -6.520159 | 1.499561 | 0.869308 | 6.517335 | 2.948745
2018-04-02 02:48 | 113913.8 | 600.0005 | 5 | 24 | 3.179874 | -6.520169 | 1.499561 | 1.086608 | 6.517335 | 3.646989
2018-04-02 02:50 | 114033.8 | 720.001 | 5 | 24 | 3.102365 | -6.520118 | 1.499561 | 1.303948 | 6.517335 | 4.330087
2018-04-02 02:51 | 114144.4 | 830.5303 | 5 | 24 | 2.999994 | -6.520184 | 1.499561 | 1.504139 | 6.517335 | 4.941639
2018-04-02 02:53 | 114264.4 | 120.0016 | 6 | 24 | 3.789438 | 0 | 1.499561 | 1.504139 | 6.517335 | 4.941639
2018-04-02 02:55 | 114384.4 | 240.0007 | 6 | 24 | 3.813865 | 0 | 1.499561 | 1.504139 | 6.517335 | 4.941639
2018-04-02 02:56 | 114444.4 | 300.003 | 6 | 24 | 3.819785 | 0 | 1.499561 | 1.504139 | 6.517335 | 4.941639
2018-04-02 02:56 | 114444.4 | 0.0027 | 7 | 25 | 3.820076 | 0 | 0 | 0 | 0 | 0
2018-04-02 02:58 | 114521.8 | 77.2609 | 2 | 25 | 4.200327 | 3.259957 | 0.08222295 | 0 | 0.3451637 | 0
2018-04-02 03:00 | 114641.8 | 120.0018 | 3 | 25 | 4.234247 | 3.259953 | 0.190505 | 0 | 0.8020547 | 0
2018-04-02 03:02 | 114761.8 | 240.0003 | 3 | 25 | 4.258715 | 3.25995 | 0.299157 | 0 | 1.263416 | 0
2018-04-02 03:04 | 114881.8 | 360.0011 | 3 | 25 | 4.289827 | 3.260003 | 0.407815 | 0 | 1.727757 | 0
2018-04-02 03:06 | 115001.8 | 480.0003 | 3 | 25 | 4.331373 | 3.259971 | 0.5164786 | 0 | 2.196071 | 0
2018-04-02 03:08 | 115121.8 | 600.0002 | 3 | 25 | 4.380782 | 3.259999 | 0.6251534 | 0 | 2.669412 | 0
2018-04-02 03:10 | 115241.8 | 720.0011 | 3 | 25 | 4.400292 | 2.911922 | 0.7298913 | 0 | 3.129901 | 0
2018-04-02 03:12 | 115361.8 | 840.0003 | 3 | 25 | 4.400265 | 2.493943 | 0.81973 | 0 | 3.525216 | 0
2018-04-02 03:14 | 115481.8 | 960.001 | 3 | 25 | 4.400275 | 2.169293 | 0.8972219 | 0 | 3.8662 | 0
2018-04-02 03:16 | 115601.8 | 1080.001 | 3 | 25 | 4.400231 | 1.915879 | 0.9651228 | 0 | 4.164982 | 0
2018-04-02 03:18 | 115721.8 | 1200.001 | 3 | 25 | 4.400231 | 1.715347 | 1.025512 | 0 | 4.430709 | 0
2018-04-02 03:20 | 115841.8 | 1320.0002 | 3 | 25 | 4.400229 | 1.555307 | 1.07992 | 0 | 4.670117 | 0
2018-04-02 03:22 | 115961.8 | 1440.0002 | 3 | 25 | 4.400188 | 1.425587 | 1.129539 | 0 | 4.888449 | 0
2018-04-02 03:24 | 116081.8 | 1560.0002 | 3 | 25 | 4.40022 | 1.315902 | 1.175179 | 0 | 5.089278 | 0
2018-04-02 03:26 | 116201.8 | 1680.0011 | 3 | 25 | 4.400202 | 1.2194 | 1.217397 | 0 | 5.275044 | 0
2018-04-02 03:28 | 116321.8 | 1800.0011 | 3 | 25 | 4.400225 | 1.13585 | 1.256611 | 0 | 5.447592 | 0
2018-04-02 03:30 | 116441.8 | 1920.0003 | 3 | 25 | 4.400217 | 1.060526 | 1.293177 | 0 | 5.60849 | 0
2018-04-02 03:32 | 116561.8 | 2040.001 | 3 | 25 | 4.400201 | 0.9918756 | 1.327354 | 0 | 5.758875 | 0
2018-04-02 03:34 | 116681.8 | 2160.0003 | 3 | 25 | 4.400193 | 0.9279165 | 1.359354 | 0 | 5.89968 | 0
2018-04-02 03:36 | 116801.8 | 2280.001 | 3 | 25 | 4.400197 | 0.8688068 | 1.389283 | 0 | 6.031371 | 0
2018-04-02 03:38 | 116921.8 | 2400.0011 | 3 | 25 | 4.40015 | 0.8135061 | 1.417289 | 0 | 6.154602 | 0
2018-04-02 03:40 | 117041.8 | 2520.0003 | 3 | 25 | 4.400079 | 0.7627831 | 1.443557 | 0 | 6.270187 | 0
2018-04-02 03:42 | 117161.8 | 2640.0011 | 3 | 25 | 4.400136 | 0.7172327 | 1.468226 | 0 | 6.378736 | 0
2018-04-02 03:44 | 117281.8 | 2760.0011 | 3 | 25 | 4.400148 | 0.6745796 | 1.491416 | 0 | 6.480775 | 0
2018-04-02 03:45 | 117349.5 | 2827.7249 | 3 | 25 | 4.400179 | 0.6519976 | 1.503892 | 0 | 6.53567 | 0
2018-04-02 03:47 | 117469.5 | 120.0001 | 4 | 25 | 4.285275 | 0 | 1.503892 | 0 | 6.53567 | 0
2018-04-02 03:49 | 117589.5 | 240.0009 | 4 | 25 | 4.272978 | 0 | 1.503892 | 0 | 6.53567 | 0
2018-04-02 03:50 | 117649.5 | 300.0031 | 4 | 25 | 4.269651 | 0 | 1.503892 | 0 | 6.53567 | 0
2018-04-02 03:52 | 117769.6 | 120.0011 | 5 | 25 | 3.451187 | -6.519885 | 1.503892 | 0.2173134 | 6.53567 | 0.7660094
2018-04-02 03:54 | 117889.6 | 240.0011 | 5 | 25 | 3.383935 | -6.519837 | 1.503892 | 0.4346214 | 6.53567 | 1.509058
2018-04-02 03:56 | 118009.6 | 360.001 | 5 | 25 | 3.311366 | -6.519811 | 1.503892 | 0.6519494 | 6.53567 | 2.236518
2018-04-02 03:58 | 118129.6 | 480.0004 | 5 | 25 | 3.245152 | -6.519932 | 1.503892 | 0.8692762 | 6.53567 | 2.948871
2018-04-02 04:00 | 118249.6 | 600.002 | 5 | 25 | 3.178741 | -6.520149 | 1.503892 | 1.086608 | 6.53567 | 3.647016
2018-04-02 04:02 | 118369.6 | 720.0018 | 5 | 25 | 3.100379 | -6.52013 | 1.503892 | 1.303933 | 6.53567 | 4.329733
2018-04-02 04:04 | 118478.3 | 828.7088 | 5 | 25 | 2.999994 | -6.520135 | 1.503892 | 1.500802 | 6.53567 | 4.930926
2018-04-02 04:06 | 118598.4 | 120.0011 | 6 | 25 | 3.78987 | 0 | 1.503892 | 1.500802 | 6.53567 | 4.930926
2018-04-02 04:08 | 118718.4 | 240.0018 | 6 | 25 | 3.814256 | 0 | 1.503892 | 1.500802 | 6.53567 | 4.930926
2018-04-02 04:09 | 118778.4 | 300.0033 | 6 | 25 | 3.820168 | 0 | 1.503892 | 1.500802 | 6.53567 | 4.930926
2018-04-02 04:09 | 118778.4 | 0.0048 | 7 | 26 | 3.820311 | 0 | 0 | 0 | 0 | 0
2018-04-02 04:10 | 118855.6 | 77.1528 | 2 | 26 | 4.200317 | 3.259984 | 0.08208477 | 3.198e-09 | 0.3445867 | 1.2217e-08
2018-04-02 04:12 | 118975.6 | 120.0009 | 3 | 26 | 4.234321 | 3.260005 | 0.1903706 | 3.198e-09 | 0.8014948 | 1.2217e-08
2018-04-02 04:14 | 119095.6 | 240.0009 | 3 | 26 | 4.258437 | 3.260013 | 0.2990301 | 3.198e-09 | 1.262884 | 1.2217e-08
2018-04-02 04:16 | 119215.6 | 360.0002 | 3 | 26 | 4.289835 | 3.259927 | 0.4076908 | 3.198e-09 | 1.727231 | 1.2217e-08
2018-04-02 04:18 | 119335.6 | 480.001 | 3 | 26 | 4.331409 | 3.259984 | 0.5163561 | 3.198e-09 | 2.195557 | 1.2217e-08
2018-04-02 04:20 | 119455.6 | 600.001 | 3 | 26 | 4.381144 | 3.259969 | 0.625017 | 3.198e-09 | 2.668855 | 1.2217e-08
2018-04-02 04:22 | 119575.6 | 720.001 | 3 | 26 | 4.400265 | 2.907876 | 0.7296864 | 3.198e-09 | 3.129057 | 1.2217e-08
2018-04-02 04:24 | 119695.6 | 840.0002 | 3 | 26 | 4.400282 | 2.490077 | 0.8193573 | 3.198e-09 | 3.523634 | 1.2217e-08
2018-04-02 04:26 | 119815.6 | 960.001 | 3 | 26 | 4.400268 | 2.162644 | 0.8966784 | 3.198e-09 | 3.863867 | 1.2217e-08
2018-04-02 04:28 | 119935.6 | 1080.0017 | 3 | 26 | 4.400229 | 1.908673 | 0.9643635 | 3.198e-09 | 4.161698 | 1.2217e-08
2018-04-02 04:30 | 120055.6 | 1200.0018 | 3 | 26 | 4.400293 | 1.71185 | 1.024565 | 3.198e-09 | 4.426597 | 1.2217e-08
2018-04-02 04:32 | 120175.6 | 1320.0001 | 3 | 26 | 4.400201 | 1.553678 | 1.07887 | 3.198e-09 | 4.665551 | 1.2217e-08
2018-04-02 04:34 | 120295.6 | 1440.001 | 3 | 26 | 4.400205 | 1.42416 | 1.128442 | 3.198e-09 | 4.883681 | 1.2217e-08
2018-04-02 04:36 | 120415.6 | 1560.001 | 3 | 26 | 4.400143 | 1.313422 | 1.174031 | 3.198e-09 | 5.08428 | 1.2217e-08
2018-04-02 04:38 | 120535.6 | 1680.0002 | 3 | 26 | 4.400185 | 1.218399 | 1.21619 | 3.198e-09 | 5.269788 | 1.2217e-08
2018-04-02 04:40 | 120655.6 | 1800.001 | 3 | 26 | 4.400179 | 1.133439 | 1.255359 | 3.198e-09 | 5.442141 | 1.2217e-08
2018-04-02 04:42 | 120775.6 | 1920.001 | 3 | 26 | 4.400209 | 1.058884 | 1.291874 | 3.198e-09 | 5.602811 | 1.2217e-08
2018-04-02 04:44 | 120895.6 | 2040.0009 | 3 | 26 | 4.400125 | 0.98878 | 1.326001 | 3.198e-09 | 5.752977 | 1.2217e-08
2018-04-02 04:46 | 121015.6 | 2160.0001 | 3 | 26 | 4.400245 | 0.9251022 | 1.35788 | 3.198e-09 | 5.89325 | 1.2217e-08
2018-04-02 04:48 | 121135.6 | 2280.0001 | 3 | 26 | 4.400177 | 0.8644218 | 1.387673 | 3.198e-09 | 6.024347 | 1.2217e-08
2018-04-02 04:50 | 121255.6 | 2400.001 | 3 | 26 | 4.400139 | 0.8097763 | 1.41556 | 3.198e-09 | 6.147053 | 1.2217e-08
2018-04-02 04:52 | 121375.6 | 2520.001 | 3 | 26 | 4.40014 | 0.7601919 | 1.441723 | 3.198e-09 | 6.262176 | 1.2217e-08
2018-04-02 04:54 | 121495.6 | 2640.0001 | 3 | 26 | 4.400159 | 0.7147322 | 1.466296 | 3.198e-09 | 6.370302 | 1.2217e-08
2018-04-02 04:56 | 121615.6 | 2760.0003 | 3 | 26 | 4.400084 | 0.6715965 | 1.489397 | 3.198e-09 | 6.471947 | 1.2217e-08
2018-04-02 04:57 | 121677.3 | 2821.6272 | 3 | 26 | 4.400183 | 0.6519995 | 1.500727 | 3.198e-09 | 6.521802 | 1.2217e-08
2018-04-02 04:59 | 121797.3 | 120.0008 | 4 | 26 | 4.285309 | 0 | 1.500727 | 3.198e-09 | 6.521802 | 1.2217e-08
2018-04-02 05:01 | 121917.3 | 240.0016 | 4 | 26 | 4.272975 | 0 | 1.500727 | 3.198e-09 | 6.521802 | 1.2217e-08
2018-04-02 05:02 | 121977.3 | 300.0038 | 4 | 26 | 4.269686 | 0 | 1.500727 | 3.198e-09 | 6.521802 | 1.2217e-08
2018-04-02 05:04 | 122097.4 | 120.0002 | 5 | 26 | 3.450583 | -6.519843 | 1.500727 | 0.2173124 | 6.521802 | 0.7659052
2018-04-02 05:06 | 122217.4 | 240.001 | 5 | 26 | 3.383286 | -6.519886 | 1.500727 | 0.4346232 | 6.521802 | 1.508886
2018-04-02 05:08 | 122337.4 | 360.0018 | 5 | 26 | 3.31077 | -6.519881 | 1.500727 | 0.651957 | 6.521802 | 2.236186
2018-04-02 05:10 | 122457.4 | 480.0001 | 5 | 26 | 3.243093 | -6.519989 | 1.500727 | 0.8692721 | 6.521802 | 2.948187
2018-04-02 05:12 | 122577.4 | 600.0009 | 5 | 26 | 3.177153 | -6.519841 | 1.500727 | 1.086593 | 6.521802 | 3.645923
2018-04-02 05:14 | 122697.4 | 720.0011 | 5 | 26 | 3.09881 | -6.519824 | 1.500727 | 1.303891 | 6.521802 | 4.328172
2018-04-02 05:16 | 122803.5 | 826.1264 | 5 | 26 | 2.999995 | -6.519881 | 1.500727 | 1.496114 | 6.521802 | 4.915075
2018-04-02 05:18 | 122923.6 | 120.0008 | 6 | 26 | 3.790535 | 0 | 1.500727 | 1.496114 | 6.521802 | 4.915075
2018-04-02 05:20 | 123043.6 | 240.0001 | 6 | 26 | 3.81496 | 0 | 1.500727 | 1.496114 | 6.521802 | 4.915075
2018-04-02 05:21 | 123103.6 | 300.0015 | 6 | 26 | 3.820869 | 0 | 1.500727 | 1.496114 | 6.521802 | 4.915075
2018-04-02 05:21 | 123103.6 | 0.0027 | 7 | 27 | 3.82084 | 0 | 0 | 0 | 0 | 0
2018-04-02 05:22 | 123179.1 | 75.4345 | 2 | 27 | 4.200329 | 3.259999 | 0.08029501 | 0 | 0.3370803 | 0
2018-04-02 05:24 | 123299.1 | 120.0009 | 3 | 27 | 4.235116 | 3.260055 | 0.1885798 | 0 | 0.7940471 | 0
2018-04-02 05:26 | 123419.1 | 240.001 | 3 | 27 | 4.259332 | 3.260026 | 0.2972485 | 0 | 1.255561 | 0
2018-04-02 05:28 | 123539.1 | 360.0009 | 3 | 27 | 4.290286 | 3.260045 | 0.4059132 | 0 | 1.71999 | 0
2018-04-02 05:30 | 123659.1 | 480.0002 | 3 | 27 | 4.331719 | 3.259933 | 0.5145744 | 0 | 2.188338 | 0
2018-04-02 05:32 | 123779.1 | 600.0009 | 3 | 27 | 4.381789 | 3.260026 | 0.6232287 | 0 | 2.661652 | 0
2018-04-02 05:34 | 123899.1 | 720.0009 | 3 | 27 | 4.400269 | 2.899344 | 0.7276856 | 0 | 3.120948 | 0
2018-04-02 05:36 | 124019.1 | 840.0002 | 3 | 27 | 4.40025 | 2.478213 | 0.8170283 | 0 | 3.514081 | 0
2018-04-02 05:38 | 124139.1 | 960.0009 | 3 | 27 | 4.400258 | 2.15322 | 0.8939804 | 0 | 3.85269 | 0
2018-04-02 05:40 | 124259.1 | 1080.0002 | 3 | 27 | 4.400208 | 1.900329 | 0.9613596 | 0 | 4.149175 | 0
2018-04-02 05:42 | 124379.1 | 1200.0002 | 3 | 27 | 4.400211 | 1.704103 | 1.021317 | 0 | 4.413 | 0
2018-04-02 05:44 | 124499.1 | 1320.001 | 3 | 27 | 4.400231 | 1.548947 | 1.075443 | 0 | 4.651167 | 0
2018-04-02 05:46 | 124619.1 | 1440.0002 | 3 | 27 | 4.40019 | 1.421236 | 1.124876 | 0 | 4.868681 | 0
2018-04-02 05:48 | 124739.1 | 1560.0009 | 3 | 27 | 4.400229 | 1.312425 | 1.170382 | 0 | 5.068922 | 0
2018-04-02 05:50 | 124859.1 | 1680.0009 | 3 | 27 | 4.400158 | 1.216543 | 1.212505 | 0 | 5.254268 | 0
2018-04-02 05:52 | 124979.1 | 1800.001 | 3 | 27 | 4.400163 | 1.132479 | 1.251631 | 0 | 5.426433 | 0
2018-04-02 05:54 | 125099.1 | 1920.0002 | 3 | 27 | 4.400169 | 1.055926 | 1.288082 | 0 | 5.58682 | 0
2018-04-02 05:56 | 125219.1 | 2040.0009 | 3 | 27 | 4.400156 | 0.9861679 | 1.322097 | 0 | 5.736495 | 0
2018-04-02 05:58 | 125339.1 | 2160.0002 | 3 | 27 | 4.400173 | 0.9215508 | 1.35389 | 0 | 5.876387 | 0
2018-04-02 06:00 | 125459.1 | 2280.001 | 3 | 27 | 4.40012 | 0.8617992 | 1.383607 | 0 | 6.00715 | 0
2018-04-02 06:02 | 125579.1 | 2400.0002 | 3 | 27 | 4.400178 | 0.8083267 | 1.411438 | 0 | 6.129608 | 0
2018-04-02 06:04 | 125699.1 | 2520.001 | 3 | 27 | 4.400173 | 0.7586823 | 1.437534 | 0 | 6.244438 | 0
2018-04-02 06:06 | 125819.1 | 2640.0003 | 3 | 27 | 4.400179 | 0.7125044 | 1.462039 | 0 | 6.352262 | 0
2018-04-02 06:08 | 125939.1 | 2760.0002 | 3 | 27 | 4.400135 | 0.6695232 | 1.485063 | 0 | 6.453573 | 0
2018-04-02 06:09 | 125993.2 | 2814.0791 | 3 | 27 | 4.400137 | 0.6519976 | 1.49499 | 0 | 6.497254 | 0
2018-04-02 06:11 | 126113.2 | 120.0004 | 4 | 27 | 4.285023 | 0 | 1.49499 | 0 | 6.497254 | 0
2018-04-02 06:13 | 126233.2 | 240 | 4 | 27 | 4.272663 | 0 | 1.49499 | 0 | 6.497254 | 0
2018-04-02 06:14 | 126293.2 | 300.003 | 4 | 27 | 4.269327 | 0 | 1.49499 | 0 | 6.497254 | 0
2018-04-02 06:16 | 126413.3 | 120.0009 | 5 | 27 | 3.449715 | -6.519907 | 1.49499 | 0.2173032 | 6.497254 | 0.7656782
2018-04-02 06:18 | 126533.3 | 240.0009 | 5 | 27 | 3.383133 | -6.519783 | 1.49499 | 0.434624 | 6.497254 | 1.508515
2018-04-02 06:20 | 126653.3 | 360.0017 | 5 | 27 | 3.309948 | -6.520164 | 1.49499 | 0.6519409 | 6.497254 | 2.235659
2018-04-02 06:22 | 126773.3 | 480.0018 | 5 | 27 | 3.243925 | -6.519891 | 1.49499 | 0.8692564 | 6.497254 | 2.947757
2018-04-02 06:24 | 126893.3 | 600.0001 | 5 | 27 | 3.177006 | -6.520195 | 1.49499 | 1.086572 | 6.497254 | 3.645564
2018-04-02 06:26 | 127013.3 | 720.0024 | 5 | 27 | 3.098481 | -6.520181 | 1.49499 | 1.303906 | 6.497254 | 4.327883
2018-04-02 06:28 | 127119.1 | 825.8254 | 5 | 27 | 2.999996 | -6.520046 | 1.49499 | 1.495555 | 6.497254 | 4.912883
2018-04-02 06:30 | 127239.2 | 120.001 | 6 | 27 | 3.790324 | 0 | 1.49499 | 1.495555 | 6.497254 | 4.912883
2018-04-02 06:32 | 127359.2 | 240.0017 | 6 | 27 | 3.814781 | 0 | 1.49499 | 1.495555 | 6.497254 | 4.912883
2018-04-02 06:33 | 127419.2 | 300.0015 | 6 | 27 | 3.820697 | 0 | 1.49499 | 1.495555 | 6.497254 | 4.912883
2018-04-02 06:33 | 127419.1895 | 0.0027 | 7 | 28 | 3.820848 | 0 | 0 | 0 | 0 | 0
2018-04-02 06:34 | 127494.6 | 75.3169 | 2 | 28 | 4.20032 | 3.259963 | 0.08013929 | 1.76e-09 | 0.3364289 | 6.725e-09
2018-04-02 06:36 | 127614.6 | 120.0003 | 3 | 28 | 4.235265 | 3.259969 | 0.1884102 | 1.76e-09 | 0.7933406 | 6.725e-09
2018-04-02 06:38 | 127734.6 | 240.0002 | 3 | 28 | 4.25916 | 3.259944 | 0.2970699 | 1.76e-09 | 1.254816 | 6.725e-09
2018-04-02 06:40 | 127854.6 | 360.001 | 3 | 28 | 4.290612 | 3.259969 | 0.4057374 | 1.76e-09 | 1.719266 | 6.725e-09
2018-04-02 06:42 | 127974.6 | 480.0011 | 3 | 28 | 4.331956 | 3.259965 | 0.5143947 | 1.76e-09 | 2.187636 | 6.725e-09
2018-04-02 06:44 | 128094.6 | 600.001 | 3 | 28 | 4.381116 | 3.259955 | 0.6230636 | 1.76e-09 | 2.66099 | 6.725e-09
2018-04-02 06:46 | 128214.6 | 720.0003 | 3 | 28 | 4.400311 | 2.911595 | 0.7277827 | 1.76e-09 | 3.121406 | 6.725e-09
2018-04-02 06:48 | 128334.6 | 840.0011 | 3 | 28 | 4.400273 | 2.487597 | 0.8174723 | 1.76e-09 | 3.516065 | 6.725e-09
2018-04-02 06:50 | 128454.6 | 960.001 | 3 | 28 | 4.400218 | 2.158986 | 0.8947009 | 1.76e-09 | 3.855891 | 6.725e-09
2018-04-02 06:52 | 128574.6 | 1080.0003 | 3 | 28 | 4.400249 | 1.903766 | 0.9622418 | 1.76e-09 | 4.153088 | 6.725e-09
2018-04-02 06:54 | 128694.6 | 1200.0002 | 3 | 28 | 4.400204 | 1.707655 | 1.022304 | 1.76e-09 | 4.417376 | 6.725e-09
2018-04-02 06:56 | 128814.6 | 1320.0002 | 3 | 28 | 4.400229 | 1.552001 | 1.076534 | 1.76e-09 | 4.655997 | 6.725e-09
2018-04-02 06:58 | 128934.6 | 1440.001 | 3 | 28 | 4.400215 | 1.42185 | 1.126033 | 1.76e-09 | 4.873806 | 6.725e-09
2018-04-02 07:00 | 129054.6 | 1560.0003 | 3 | 28 | 4.400249 | 1.312813 | 1.17155 | 1.76e-09 | 5.074089 | 6.725e-09
2018-04-02 07:02 | 129174.6 | 1680.0011 | 3 | 28 | 4.40015 | 1.21651 | 1.213663 | 1.76e-09 | 5.259394 | 6.725e-09
2018-04-02 07:04 | 129294.6 | 1800.0002 | 3 | 28 | 4.400138 | 1.131604 | 1.252792 | 1.76e-09 | 5.431571 | 6.725e-09
2018-04-02 07:06 | 129414.6 | 1920.0003 | 3 | 28 | 4.400207 | 1.056592 | 1.289238 | 1.76e-09 | 5.59194 | 6.725e-09
2018-04-02 07:08 | 129534.6 | 2040 | 3 | 28 | 4.400132 | 0.9852428 | 1.323257 | 1.76e-09 | 5.741628 | 6.725e-09
2018-04-02 07:10 | 129654.6 | 2160.0003 | 3 | 28 | 4.400109 | 0.9193697 | 1.355006 | 1.76e-09 | 5.881331 | 6.725e-09
2018-04-02 07:12 | 129774.6 | 2280.0002 | 3 | 28 | 4.400189 | 0.8606958 | 1.38466 | 1.76e-09 | 6.011814 | 6.725e-09
2018-04-02 07:14 | 129894.6 | 2400.0003 | 3 | 28 | 4.400109 | 0.8065042 | 1.412441 | 1.76e-09 | 6.134055 | 6.725e-09
2018-04-02 07:16 | 130014.6 | 2520.0003 | 3 | 28 | 4.400176 | 0.7577477 | 1.438509 | 1.76e-09 | 6.248758 | 6.725e-09
2018-04-02 07:18 | 130134.6 | 2640.0019 | 3 | 28 | 4.40021 | 0.7127733 | 1.463001 | 1.76e-09 | 6.356525 | 6.725e-09
2018-04-02 07:20 | 130254.6 | 2760.0003 | 3 | 28 | 4.40017 | 0.6706181 | 1.48603 | 1.76e-09 | 6.457857 | 6.725e-09
2018-04-02 07:21 | 130309.3 | 2814.6865 | 3 | 28 | 4.400124 | 0.6519909 | 1.496076 | 1.76e-09 | 6.502063 | 6.725e-09
2018-04-02 07:23 | 130429.3 | 120 | 4 | 28 | 4.285179 | 0 | 1.496076 | 1.76e-09 | 6.502063 | 6.725e-09
2018-04-02 07:25 | 130549.3 | 240.0001 | 4 | 28 | 4.272831 | 0 | 1.496076 | 1.76e-09 | 6.502063 | 6.725e-09
2018-04-02 07:26 | 130609.3 | 300.0015 | 4 | 28 | 4.269519 | 0 | 1.496076 | 1.76e-09 | 6.502063 | 6.725e-09
2018-04-02 07:28 | 130729.4 | 120.0002 | 5 | 28 | 3.45054 | -6.519922 | 1.496076 | 0.2172998 | 6.502063 | 0.7658734
2018-04-02 07:30 | 130849.4 | 240.0012 | 5 | 28 | 3.383227 | -6.519837 | 1.496076 | 0.4346308 | 6.502063 | 1.508838
2018-04-02 07:32 | 130969.4 | 360.001 | 5 | 28 | 3.309624 | -6.519829 | 1.496076 | 0.6519312 | 6.502063 | 2.235974
2018-04-02 07:34 | 131089.4 | 480.001 | 5 | 28 | 3.242617 | -6.519821 | 1.496076 | 0.8692656 | 6.502063 | 2.947961
2018-04-02 07:36 | 131209.4 | 600.0019 | 5 | 28 | 3.176832 | -6.519833 | 1.496076 | 1.086583 | 6.502063 | 3.645567
2018-04-02 07:38 | 131329.4 | 720.0019 | 5 | 28 | 3.097462 | -6.520204 | 1.496076 | 1.303891 | 6.502063 | 4.327636
2018-04-02 07:40 | 131433.2 | 823.7824 | 5 | 28 | 2.999996 | -6.52005 | 1.496076 | 1.491835 | 6.502063 | 4.90122
2018-04-02 07:42 | 131553.3 | 120.0008 | 6 | 28 | 3.790927 | 0 | 1.496076 | 1.491849 | 6.502063 | 4.901262
2018-04-02 07:44 | 131673.3 | 240.0007 | 6 | 28 | 3.815393 | 0 | 1.496076 | 1.491849 | 6.502063 | 4.901262
2018-04-02 07:45 | 131733.3 | 300.0029 | 6 | 28 | 3.821294 | 0 | 1.496076 | 1.491849 | 6.502063 | 4.901262
2018-04-02 07:45 | 131733.3 | 0.0027 | 7 | 29 | 3.821217 | 0 | 0 | 0 | 0 | 0
2018-04-02 07:46 | 131807.2 | 73.8479 | 2 | 29 | 4.200328 | 3.259999 | 0.07862737 | 3.984e-09 | 0.3300828 | 1.5224e-08
2018-04-02 07:48 | 131927.2 | 120.0003 | 3 | 29 | 4.236108 | 3.259999 | 0.1868968 | 3.984e-09 | 0.7870545 | 1.5224e-08
2018-04-02 07:50 | 132047.2 | 240.001 | 3 | 29 | 4.260338 | 3.260018 | 0.2955687 | 3.984e-09 | 1.248692 | 1.5224e-08
2018-04-02 07:52 | 132167.2 | 360.0002 | 3 | 29 | 4.291752 | 3.25999 | 0.4042261 | 3.984e-09 | 1.713225 | 1.5224e-08
2018-04-02 07:54 | 132287.2 | 480.0011 | 3 | 29 | 4.333125 | 3.260087 | 0.5128827 | 3.984e-09 | 2.181711 | 1.5224e-08
2018-04-02 07:56 | 132407.2 | 600.0003 | 3 | 29 | 4.382684 | 3.26007 | 0.6215516 | 3.984e-09 | 2.655224 | 1.5224e-08
2018-04-02 07:58 | 132527.2 | 720.001 | 3 | 29 | 4.400315 | 2.896884 | 0.7258705 | 3.984e-09 | 3.113943 | 1.5224e-08
2018-04-02 08:00 | 132647.2 | 840.0003 | 3 | 29 | 4.40025 | 2.477244 | 0.8151731 | 3.984e-09 | 3.506899 | 1.5224e-08
2018-04-02 08:02 | 132767.2 | 960.001 | 3 | 29 | 4.400298 | 2.155189 | 0.8921562 | 3.984e-09 | 3.845645 | 1.5224e-08
2018-04-02 08:04 | 132887.2 | 1080.0011 | 3 | 29 | 4.40027 | 1.902846 | 0.9596019 | 3.984e-09 | 4.142423 | 1.5224e-08
2018-04-02 08:06 | 133007.2 | 1200.0002 | 3 | 29 | 4.400226 | 1.706863 | 1.019629 | 3.984e-09 | 4.406554 | 1.5224e-08
2018-04-02 08:08 | 133127.2 | 1320.0002 | 3 | 29 | 4.400216 | 1.549743 | 1.073823 | 3.984e-09 | 4.645023 | 1.5224e-08
2018-04-02 08:10 | 133247.2 | 1440.0002 | 3 | 29 | 4.400262 | 1.419612 | 1.123231 | 3.984e-09 | 4.862426 | 1.5224e-08
2018-04-02 08:12 | 133367.2 | 1560.001 | 3 | 29 | 4.400251 | 1.309075 | 1.168647 | 3.984e-09 | 5.062269 | 1.5224e-08
2018-04-02 08:14 | 133487.2 | 1680.0011 | 3 | 29 | 4.400167 | 1.213367 | 1.210644 | 3.984e-09 | 5.247064 | 1.5224e-08
2018-04-02 08:16 | 133607.2 | 1800.001 | 3 | 29 | 4.40022 | 1.130184 | 1.249674 | 3.984e-09 | 5.418802 | 1.5224e-08
2018-04-02 08:18 | 133727.2 | 1920.001 | 3 | 29 | 4.400171 | 1.053558 | 1.286057 | 3.984e-09 | 5.578894 | 1.5224e-08
2018-04-02 08:20 | 133847.2 | 2040.001 | 3 | 29 | 4.400182 | 0.9826632 | 1.319982 | 3.984e-09 | 5.728169 | 1.5224e-08
2018-04-02 08:22 | 133967.2 | 2160.0011 | 3 | 29 | 4.400136 | 0.9168768 | 1.351635 | 3.984e-09 | 5.867446 | 1.5224e-08
2018-04-02 08:24 | 134087.2 | 2280.0011 | 3 | 29 | 4.400237 | 0.8594046 | 1.381218 | 3.984e-09 | 5.997619 | 1.5224e-08
2018-04-02 08:26 | 134207.2 | 2400.0011 | 3 | 29 | 4.400165 | 0.8054247 | 1.408935 | 3.984e-09 | 6.11958 | 1.5224e-08
2018-04-02 08:28 | 134327.2 | 2520.0011 | 3 | 29 | 4.400181 | 0.7566929 | 1.434956 | 3.984e-09 | 6.234076 | 1.5224e-08
2018-04-02 08:30 | 134447.2 | 2640.0003 | 3 | 29 | 4.400201 | 0.7110434 | 1.4594 | 3.984e-09 | 6.34163 | 1.5224e-08
2018-04-02 08:32 | 134567.2 | 2760.0011 | 3 | 29 | 4.40014 | 0.6685801 | 1.482387 | 3.984e-09 | 6.442777 | 1.5224e-08
2018-04-02 08:33 | 134616.3 | 2809.1377 | 3 | 29 | 4.400122 | 0.6519909 | 1.4914 | 3.984e-09 | 6.482438 | 1.5224e-08
2018-04-02 08:35 | 134736.4 | 120.0002 | 4 | 29 | 4.285067 | 0 | 1.4914 | 3.984e-09 | 6.482438 | 1.5224e-08
2018-04-02 08:37 | 134856.4 | 240.001 | 4 | 29 | 4.272719 | 0 | 1.4914 | 3.984e-09 | 6.482438 | 1.5224e-08
2018-04-02 08:38 | 134916.4 | 300.0008 | 4 | 29 | 4.269393 | 0 | 1.4914 | 3.984e-09 | 6.482438 | 1.5224e-08
2018-04-02 08:40 | 135036.5 | 120.0017 | 5 | 29 | 3.450014 | -6.519866 | 1.4914 | 0.2173144 | 6.482438 | 0.7658288
2018-04-02 08:42 | 135156.5 | 240.0001 | 5 | 29 | 3.382898 | -6.520185 | 1.4914 | 0.4346075 | 6.482438 | 1.508588
2018-04-02 08:44 | 135276.5 | 360.0001 | 5 | 29 | 3.309668 | -6.519859 | 1.4914 | 0.6519386 | 6.482438 | 2.235705
2018-04-02 08:46 | 135396.5 | 480.0002 | 5 | 29 | 3.242266 | -6.519898 | 1.4914 | 0.8692402 | 6.482438 | 2.94745
2018-04-02 08:48 | 135516.5 | 600.0009 | 5 | 29 | 3.176385 | -6.519873 | 1.4914 | 1.086558 | 6.482438 | 3.64499
2018-04-02 08:50 | 135636.5 | 720.0002 | 5 | 29 | 3.118179 | -6.519837 | 1.4914 | 1.30389 | 6.482438 | 4.329876
2018-04-02 08:52 | 135756.5 | 840.0001 | 5 | 29 | 3.002804 | -6.51989 | 1.4914 | 1.521204 | 6.482438 | 4.995955
2018-04-02 08:52 | 135758.7 | 842.2263 | 5 | 29 | 3 | -6.519885 | 1.4914 | 1.525236 | 6.482438 | 5.008057
2018-04-02 08:54 | 135878.7 | 120 | 6 | 29 | 3.786071 | 0 | 1.4914 | 1.525236 | 6.482438 | 5.008057
2018-04-02 08:56 | 135998.7 | 240 | 6 | 29 | 3.810477 | 0 | 1.4914 | 1.525236 | 6.482438 | 5.008057
2018-04-02 08:57 | 136058.7 | 300.0029 | 6 | 29 | 3.816554 | 0 | 1.4914 | 1.525236 | 6.482438 | 5.008057
2018-04-02 08:57 | 136058.8 | 0.0026 | 7 | 30 | 3.81657 | 0 | 0 | 0 | 0 | 0
2018-04-02 08:58 | 136137.6 | 78.736 | 2 | 30 | 4.200326 | 3.25998 | 0.0840065 | 1.545e-09 | 0.3526269 | 5.896e-09
2018-04-02 09:00 | 136257.6 | 120.001 | 3 | 30 | 4.234911 | 3.259908 | 0.1922827 | 1.545e-09 | 0.8095231 | 5.896e-09
2018-04-02 09:02 | 136377.6 | 240.0002 | 3 | 30 | 4.259131 | 3.260051 | 0.3009415 | 1.545e-09 | 1.270988 | 5.896e-09
2018-04-02 09:04 | 136497.6 | 360.0002 | 3 | 30 | 4.288887 | 3.260032 | 0.4096007 | 1.545e-09 | 1.735315 | 5.896e-09
2018-04-02 09:06 | 136617.6 | 480.0011 | 3 | 30 | 4.328619 | 3.260009 | 0.518266 | 1.545e-09 | 2.203442 | 5.896e-09
2018-04-02 09:08 | 136737.6 | 600.0011 | 3 | 30 | 4.376094 | 3.25998 | 0.6269284 | 1.545e-09 | 2.676315 | 5.896e-09
2018-04-02 09:10 | 136857.6 | 720.0003 | 3 | 30 | 4.40029 | 2.971423 | 0.7328725 | 1.545e-09 | 3.141879 | 5.896e-09
2018-04-02 09:12 | 136977.6 | 840.0002 | 3 | 30 | 4.400313 | 2.545026 | 0.824503 | 1.545e-09 | 3.545079 | 5.896e-09
2018-04-02 09:14 | 137097.6 | 960.001 | 3 | 30 | 4.400283 | 2.209973 | 0.9034987 | 1.545e-09 | 3.892681 | 5.896e-09
2018-04-02 09:16 | 137217.6 | 1080.0011 | 3 | 30 | 4.400295 | 1.952634 | 0.9726686 | 1.545e-09 | 4.197046 | 5.896e-09
2018-04-02 09:18 | 137337.6 | 1200.0002 | 3 | 30 | 4.400229 | 1.751396 | 1.034268 | 1.545e-09 | 4.468098 | 5.896e-09
2018-04-02 09:20 | 137457.6 | 1320.001 | 3 | 30 | 4.400237 | 1.588841 | 1.089841 | 1.545e-09 | 4.712631 | 5.896e-09
2018-04-02 09:22 | 137577.6 | 1440.0002 | 3 | 30 | 4.400187 | 1.452484 | 1.140457 | 1.545e-09 | 4.935352 | 5.896e-09
2018-04-02 09:24 | 137697.6 | 1560.0011 | 3 | 30 | 4.400182 | 1.337298 | 1.186906 | 1.545e-09 | 5.139737 | 5.896e-09
2018-04-02 09:26 | 137817.6 | 1680.002 | 3 | 30 | 4.400153 | 1.238008 | 1.229795 | 1.545e-09 | 5.328456 | 5.896e-09
2018-04-02 09:28 | 137937.6 | 1800.001 | 3 | 30 | 4.400215 | 1.151819 | 1.269594 | 1.545e-09 | 5.50358 | 5.896e-09
2018-04-02 09:30 | 138057.6 | 1920.001 | 3 | 30 | 4.400156 | 1.07115 | 1.30662 | 1.545e-09 | 5.6665 | 5.896e-09
2018-04-02 09:32 | 138177.6 | 2040.0002 | 3 | 30 | 4.400208 | 0.9988356 | 1.341104 | 1.545e-09 | 5.818236 | 5.896e-09
2018-04-02 09:34 | 138297.6 | 2160.0002 | 3 | 30 | 4.400175 | 0.9330301 | 1.373282 | 1.545e-09 | 5.959828 | 5.896e-09
2018-04-02 09:36 | 138417.6 | 2280.0003 | 3 | 30 | 4.400161 | 0.8741655 | 1.403395 | 1.545e-09 | 6.092328 | 5.896e-09
2018-04-02 09:38 | 138537.6 | 2400.0002 | 3 | 30 | 4.400126 | 0.8202887 | 1.43163 | 1.545e-09 | 6.216569 | 5.896e-09
2018-04-02 09:40 | 138657.6 | 2520.0012 | 3 | 30 | 4.400192 | 0.7714815 | 1.458153 | 1.545e-09 | 6.333273 | 5.896e-09
2018-04-02 09:42 | 138777.6 | 2640.0004 | 3 | 30 | 4.400177 | 0.7252769 | 1.483076 | 1.545e-09 | 6.442941 | 5.896e-09
2018-04-02 09:44 | 138897.6 | 2760.0004 | 3 | 30 | 4.400156 | 0.6821175 | 1.506522 | 1.545e-09 | 6.546104 | 5.896e-09
2018-04-02 09:45 | 138987.8 | 2850.2193 | 3 | 30 | 4.400156 | 0.6519995 | 1.523235 | 1.545e-09 | 6.619644 | 5.896e-09
2018-04-02 09:47 | 139107.8 | 120.0009 | 4 | 30 | 4.284859 | 0 | 1.523235 | 1.545e-09 | 6.619644 | 5.896e-09
2018-04-02 09:49 | 139227.8 | 240.0002 | 4 | 30 | 4.272369 | 0 | 1.523235 | 1.545e-09 | 6.619644 | 5.896e-09
2018-04-02 09:50 | 139287.9 | 300.004 | 4 | 30 | 4.269011 | 0 | 1.523235 | 1.545e-09 | 6.619644 | 5.896e-09
2018-04-02 09:52 | 139407.9 | 120.0012 | 5 | 30 | 3.449894 | -6.520123 | 1.523235 | 0.2173128 | 6.619644 | 0.7658591
2018-04-02 09:54 | 139527.9 | 240.0012 | 5 | 30 | 3.381757 | -6.519858 | 1.523235 | 0.4346251 | 6.619644 | 1.508584
2018-04-02 09:56 | 139647.9 | 360.0003 | 5 | 30 | 3.307891 | -6.519833 | 1.523235 | 0.6519338 | 6.619644 | 2.235298
2018-04-02 09:58 | 139767.9 | 480.0011 | 5 | 30 | 3.240852 | -6.519885 | 1.523235 | 0.8692484 | 6.619644 | 2.946723
2018-04-02 10:00 | 139887.9 | 600.0003 | 5 | 30 | 3.173578 | -6.519829 | 1.523235 | 1.086569 | 6.619644 | 3.643779
2018-04-02 10:02 | 140007.9 | 720.0003 | 5 | 30 | 3.093237 | -6.520233 | 1.523235 | 1.303879 | 6.619644 | 4.325097
2018-04-02 10:04 | 140106.1 | 818.1409 | 5 | 30 | 2.999999 | -6.519905 | 1.523235 | 1.48162 | 6.619644 | 4.867244
2018-04-02 10:06 | 140226.1 | 120.0011 | 6 | 30 | 3.792494 | 0 | 1.523235 | 1.48162 | 6.619644 | 4.867244
2018-04-02 10:08 | 140346.1 | 240.0012 | 6 | 30 | 3.816843 | 0 | 1.523235 | 1.48162 | 6.619644 | 4.867244
2018-04-02 10:09 | 140406.1 | 300.0025 | 6 | 30 | 3.822673 | 0 | 1.523235 | 1.48162 | 6.619644 | 4.867244
2018-04-02 10:09 | 140406.1 | 0.0028 | 7 | 31 | 3.822963 | 0 | 0 | 0 | 0 | 0
2018-04-02 10:10 | 140478.5 | 72.2784 | 2 | 31 | 4.200338 | 3.259965 | 0.07689957 | 0 | 0.322838 | 0
2018-04-02 10:12 | 140598.5 | 120.0002 | 3 | 31 | 4.236413 | 3.26007 | 0.1851759 | 0 | 0.7798644 | 0
2018-04-02 10:14 | 140718.5 | 240.0008 | 3 | 31 | 4.261183 | 3.260036 | 0.2938379 | 0 | 1.241524 | 0
2018-04-02 10:16 | 140838.5 | 360.0008 | 3 | 31 | 4.292844 | 3.259978 | 0.4024937 | 0 | 1.706148 | 0
2018-04-02 10:18 | 140958.5 | 480.0017 | 3 | 31 | 4.334805 | 3.260076 | 0.5111584 | 0 | 2.174812 | 0
2018-04-02 10:20 | 141078.5 | 600.0008 | 3 | 31 | 4.385025 | 3.259999 | 0.6198198 | 0 | 2.648508 | 0
2018-04-02 10:22 | 141198.5 | 720.0009 | 3 | 31 | 4.400275 | 2.871428 | 0.7235152 | 0 | 3.104564 | 0
2018-04-02 10:24 | 141318.5 | 840.0017 | 3 | 31 | 4.400282 | 2.460567 | 0.812103 | 0 | 3.494375 | 0
2018-04-02 10:26 | 141438.5 | 960.0001 | 3 | 31 | 4.400241 | 2.143413 | 0.8885589 | 0 | 3.830801 | 0
2018-04-02 10:28 | 141558.5 | 1080.0009 | 3 | 31 | 4.400262 | 1.901341 | 0.9558146 | 0 | 4.126743 | 0
2018-04-02 10:30 | 141678.5 | 1200.0008 | 3 | 31 | 4.400249 | 1.70844 | 1.015846 | 0 | 4.390894 | 0
2018-04-02 10:32 | 141798.5 | 1320.0008 | 3 | 31 | 4.400226 | 1.551783 | 1.070098 | 0 | 4.629615 | 0
2018-04-02 10:34 | 141918.5 | 1440.0013 | 3 | 31 | 4.400183 | 1.419888 | 1.119565 | 0 | 4.847282 | 0
2018-04-02 10:36 | 142038.5 | 1560.0001 | 3 | 31 | 4.400126 | 1.30869 | 1.16501 | 0 | 5.047249 | 0
2018-04-02 10:38 | 142158.5 | 1680.0008 | 3 | 31 | 4.400109 | 1.21274 | 1.20702 | 0 | 5.232102 | 0
2018-04-02 10:40 | 142278.5 | 1800.0009 | 3 | 31 | 4.400207 | 1.12598 | 1.245988 | 0 | 5.403566 | 0
2018-04-02 10:42 | 142398.5 | 1920.0016 | 3 | 31 | 4.400146 | 1.046439 | 1.282174 | 0 | 5.562794 | 0
2018-04-02 10:44 | 142518.5 | 2040.0008 | 3 | 31 | 4.400217 | 0.9767075 | 1.315855 | 0 | 5.710995 | 0
2018-04-02 10:46 | 142638.5 | 2160.0009 | 3 | 31 | 4.400142 | 0.9114285 | 1.34731 | 0 | 5.849402 | 0
2018-04-02 10:48 | 142758.5 | 2280.0008 | 3 | 31 | 4.400163 | 0.8526182 | 1.376701 | 0 | 5.978729 | 0
2018-04-02 10:50 | 142878.5 | 2400.0002 | 3 | 31 | 4.400124 | 0.7992859 | 1.404226 | 0 | 6.099842 | 0
2018-04-02 10:52 | 142998.5 | 2520.0009 | 3 | 31 | 4.400056 | 0.7501602 | 1.430058 | 0 | 6.213504 | 0
2018-04-02 10:54 | 143118.5 | 2640.0017 | 3 | 31 | 4.400095 | 0.7060308 | 1.454338 | 0 | 6.320342 | 0
2018-04-02 10:56 | 143238.5 | 2760.0018 | 3 | 31 | 4.400165 | 0.6647701 | 1.477178 | 0 | 6.420843 | 0
2018-04-02 10:57 | 143277.2 | 2798.752 | 3 | 31 | 4.400162 | 0.6519852 | 1.484261 | 0 | 6.452009 | 0
2018-04-02 10:59 | 143397.3 | 120.0011 | 4 | 31 | 4.285348 | 0 | 1.484261 | 0 | 6.452009 | 0
2018-04-02 11:01 | 143517.3 | 240.0003 | 4 | 31 | 4.273001 | 0 | 1.484261 | 0 | 6.452009 | 0
2018-04-02 11:02 | 143577.3 | 300.0033 | 4 | 31 | 4.269677 | 0 | 1.484261 | 0 | 6.452009 | 0
2018-04-02 11:04 | 143697.4 | 120.0002 | 5 | 31 | 3.451899 | -6.519918 | 1.484261 | 0.2173043 | 6.452009 | 0.7662887
2018-04-02 11:06 | 143817.4 | 240.0011 | 5 | 31 | 3.384115 | -6.519797 | 1.484261 | 0.4346255 | 6.452009 | 1.509518
2018-04-02 11:08 | 143937.4 | 360.0003 | 5 | 31 | 3.310332 | -6.519814 | 1.484261 | 0.6519404 | 6.452009 | 2.236864
2018-04-02 11:10 | 144057.4 | 480.001 | 5 | 31 | 3.243881 | -6.519846 | 1.484261 | 0.8692613 | 6.452009 | 2.94896
2018-04-02 11:12 | 144177.4 | 600.0003 | 5 | 31 | 3.177607 | -6.520125 | 1.484261 | 1.086575 | 6.452009 | 3.6468
2018-04-02 11:14 | 144297.4 | 720.001 | 5 | 31 | 3.096115 | -6.520152 | 1.484261 | 1.303898 | 6.452009 | 4.328915
2018-04-02 11:16 | 144399.1 | 821.7552 | 5 | 31 | 2.999994 | -6.520164 | 1.484261 | 1.488175 | 6.452009 | 4.891242
2018-04-02 11:18 | 144519.2 | 120.0019 | 6 | 31 | 3.791317 | 0 | 1.484261 | 1.488175 | 6.452009 | 4.891242
2018-04-02 11:20 | 144639.2 | 240.0036 | 6 | 31 | 3.815827 | 0 | 1.484261 | 1.488175 | 6.452009 | 4.891242
2018-04-02 11:21 | 144699.2 | 300.0016 | 6 | 31 | 3.821716 | 0 | 1.484261 | 1.488175 | 6.452009 | 4.891242
2018-04-02 11:21 | 144699.2 | 0.0027 | 7 | 32 | 3.821693 | 0 | 0 | 0 | 0 | 0
2018-04-02 11:22 | 144773.3 | 74.0728 | 2 | 32 | 4.200335 | 3.259978 | 0.07884766 | 0 | 0.3310085 | 0
2018-04-02 11:24 | 144893.4 | 120.001 | 3 | 32 | 4.235898 | 3.260013 | 0.1871229 | 0 | 0.7879921 | 0
2018-04-02 11:26 | 145013.4 | 240.0008 | 3 | 32 | 4.260578 | 3.259999 | 0.295779 | 0 | 1.249563 | 0
2018-04-02 11:28 | 145133.4 | 360.0017 | 3 | 32 | 4.29229 | 3.259906 | 0.4044372 | 0 | 1.714148 | 0
2018-04-02 11:30 | 145253.4 | 480.0018 | 3 | 32 | 4.334408 | 3.259984 | 0.5130892 | 0 | 2.182709 | 0
2018-04-02 11:32 | 145373.4 | 600.0008 | 3 | 32 | 4.384551 | 3.259974 | 0.6217516 | 0 | 2.656362 | 0
2018-04-02 11:34 | 145493.4 | 720.0009 | 3 | 32 | 4.400286 | 2.878446 | 0.7255852 | 0 | 3.113011 | 0
2018-04-02 11:36 | 145613.4 | 840.0008 | 3 | 32 | 4.400305 | 2.463035 | 0.8143176 | 0 | 3.503458 | 0
2018-04-02 11:38 | 145733.4 | 960.0008 | 3 | 32 | 4.400262 | 2.144094 | 0.8908594 | 0 | 3.840261 | 0
2018-04-02 11:40 | 145853.4 | 1080.0008 | 3 | 32 | 4.400256 | 1.89956 | 0.95806 | 0 | 4.13596 | 0
2018-04-02 11:42 | 145973.4 | 1200.0001 | 3 | 32 | 4.400234 | 1.705934 | 1.018015 | 0 | 4.399777 | 0
2018-04-02 11:44 | 146093.4 | 1320.0008 | 3 | 32 | 4.40022 | 1.549661 | 1.072194 | 0 | 4.638178 | 0
2018-04-02 11:46 | 146213.4 | 1440.0008 | 3 | 32 | 4.400124 | 1.418226 | 1.121609 | 0 | 4.855611 | 0
2018-04-02 11:48 | 146333.4 | 1560.0001 | 3 | 32 | 4.400192 | 1.308723 | 1.167021 | 0 | 5.055435 | 0
2018-04-02 11:50 | 146453.4 | 1680.0008 | 3 | 32 | 4.400153 | 1.211524 | 1.208989 | 0 | 5.240103 | 0
2018-04-02 11:52 | 146573.4 | 1800 | 3 | 32 | 4.400143 | 1.123381 | 1.247897 | 0 | 5.411304 | 0
2018-04-02 11:54 | 146693.4 | 1920.0009 | 3 | 32 | 4.400194 | 1.045242 | 1.284022 | 0 | 5.57026 | 0
2018-04-02 11:56 | 146813.4 | 2040.0001 | 3 | 32 | 4.400222 | 0.9753428 | 1.317666 | 0 | 5.718301 | 0
2018-04-02 11:58 | 146933.4 | 2160.0001 | 3 | 32 | 4.400146 | 0.911706 | 1.349096 | 0 | 5.856601 | 0
2018-04-02 12:00 | 147053.4 | 2280.0008 | 3 | 32 | 4.400187 | 0.8544559 | 1.378513 | 0 | 5.986038 | 0
2018-04-02 12:02 | 147173.4 | 2400 | 3 | 32 | 4.400205 | 0.801095 | 1.406087 | 0 | 6.107371 | 0
2018-04-02 12:04 | 147293.4 | 2520 | 3 | 32 | 4.40021 | 0.7533855 | 1.431968 | 0 | 6.221249 | 0
2018-04-02 12:06 | 147413.4 | 2640.0001 | 3 | 32 | 4.400215 | 0.7084694 | 1.456305 | 0 | 6.328335 | 0
2018-04-02 12:08 | 147533.4 | 2760.0001 | 3 | 32 | 4.40013 | 0.6658773 | 1.479196 | 0 | 6.42906 | 0
2018-04-02 12:09 | 147574.8 | 2801.4271 | 3 | 32 | 4.400165 | 0.6519976 | 1.48678 | 0 | 6.46243 | 0
2018-04-02 12:11 | 147694.9 | 120.001 | 4 | 32 | 4.285042 | 0 | 1.486783 | 0 | 6.462447 | 0
2018-04-02 12:13 | 147814.9 | 240.001 | 4 | 32 | 4.272635 | 0 | 1.486783 | 0 | 6.462447 | 0
2018-04-02 12:14 | 147874.9 | 300.0024 | 4 | 32 | 4.269293 | 0 | 1.486783 | 0 | 6.462447 | 0
2018-04-02 12:16 | 147994.9 | 120.0018 | 5 | 32 | 3.450117 | -6.520165 | 1.486783 | 0.2173162 | 6.462447 | 0.7659263
2018-04-02 12:18 | 148114.9 | 240.001 | 5 | 32 | 3.381487 | -6.51994 | 1.486783 | 0.4346403 | 6.462447 | 1.508679
2018-04-02 12:20 | 148234.9 | 360.001 | 5 | 32 | 3.307898 | -6.520105 | 1.486783 | 0.6519706 | 6.462447 | 2.235521
2018-04-02 12:22 | 148354.9 | 480.0011 | 5 | 32 | 3.24017 | -6.52014 | 1.486783 | 0.8692803 | 6.462447 | 2.94691
2018-04-02 12:24 | 148474.9 | 600.0017 | 5 | 32 | 3.172036 | -6.520122 | 1.486783 | 1.086621 | 6.462447 | 3.64391
2018-04-02 12:26 | 148594.9 | 720.0011 | 5 | 32 | 3.090324 | -6.520108 | 1.486783 | 1.303921 | 6.462447 | 4.324679
2018-04-02 12:27 | 148690.3 | 815.3303 | 5 | 32 | 2.999995 | -6.520095 | 1.486783 | 1.476588 | 6.462447 | 4.851003
2018-04-02 12:29 | 148810.3 | 120.001 | 6 | 32 | 3.792932 | 0 | 1.486783 | 1.476588 | 6.462447 | 4.851003
2018-04-02 12:31 | 148930.3 | 240.0003 | 6 | 32 | 3.817318 | 0 | 1.486783 | 1.476588 | 6.462447 | 4.851003
2018-04-02 12:32 | 148990.3 | 300.004 | 6 | 32 | 3.823225 | 0 | 1.486783 | 1.476588 | 6.462447 | 4.851003
2018-04-02 12:32 | 148990.3 | 0.0027 | 7 | 33 | 3.823135 | 0 | 0 | 0 | 0 | 0
2018-04-02 12:33 | 149063 | 72.5657 | 2 | 33 | 4.200326 | 3.259995 | 0.07721448 | 0 | 0.3241599 | 0
2018-04-02 12:35 | 149183 | 120.0003 | 3 | 33 | 4.236828 | 3.259982 | 0.185495 | 0 | 0.7812221 | 0
2018-04-02 12:37 | 149303 | 240.0009 | 3 | 33 | 4.261805 | 3.259925 | 0.2941564 | 0 | 1.242935 | 0
2018-04-02 12:39 | 149423 | 360.0002 | 3 | 33 | 4.294164 | 3.259934 | 0.4028077 | 0 | 1.707648 | 0
2018-04-02 12:41 | 149543 | 480.0001 | 3 | 33 | 4.337102 | 3.259974 | 0.5114695 | 0 | 2.176491 | 0
2018-04-02 12:43 | 149663 | 600.0009 | 3 | 33 | 4.387686 | 3.259984 | 0.6201294 | 0 | 2.650442 | 0
2018-04-02 12:45 | 149783 | 720.0002 | 3 | 33 | 4.400241 | 2.846629 | 0.7231566 | 0 | 3.103632 | 0
2018-04-02 12:47 | 149903 | 840.0018 | 3 | 33 | 4.400268 | 2.435498 | 0.810906 | 0 | 3.489754 | 0
2018-04-02 12:49 | 150023 | 960.0002 | 3 | 33 | 4.400238 | 2.122443 | 0.8866085 | 0 | 3.822865 | 0
2018-04-02 12:51 | 150143 | 1080.0001 | 3 | 33 | 4.400237 | 1.880901 | 0.95316 | 0 | 4.115707 | 0
2018-04-02 12:53 | 150263 | 1200.0002 | 3 | 33 | 4.400212 | 1.690248 | 1.012548 | 0 | 4.377026 | 0
2018-04-02 12:55 | 150383 | 1320.0001 | 3 | 33 | 4.40019 | 1.535335 | 1.066227 | 0 | 4.613229 | 0
2018-04-02 12:57 | 150503 | 1440.0009 | 3 | 33 | 4.400192 | 1.407082 | 1.115203 | 0 | 4.82873 | 0
2018-04-02 12:59 | 150623 | 1560.0009 | 3 | 33 | 4.400191 | 1.297755 | 1.160235 | 0 | 5.02688 | 0
2018-04-02 13:01 | 150743 | 1680.0009 | 3 | 33 | 4.400192 | 1.201287 | 1.201859 | 0 | 5.210037 | 0
2018-04-02 13:03 | 150863 | 1800.0001 | 3 | 33 | 4.400163 | 1.114944 | 1.240437 | 0 | 5.379788 | 0
2018-04-02 13:05 | 150983 | 1920.0002 | 3 | 33 | 4.400185 | 1.038632 | 1.276302 | 0 | 5.5376 | 0
2018-04-02 13:07 | 151103 | 2040.001 | 3 | 33 | 4.40018 | 0.9702139 | 1.309764 | 0 | 5.684836 | 0
2018-04-02 13:09 | 151223 | 2160.0009 | 3 | 33 | 4.400148 | 0.9074736 | 1.341048 | 0 | 5.822494 | 0
2018-04-02 13:11 | 151343 | 2280.0009 | 3 | 33 | 4.400162 | 0.8509989 | 1.370344 | 0 | 5.951401 | 0
2018-04-02 13:13 | 151463 | 2400.0001 | 3 | 33 | 4.400238 | 0.7988977 | 1.397828 | 0 | 6.072332 | 0
2018-04-02 13:15 | 151583 | 2520.001 | 3 | 33 | 4.400117 | 0.7493467 | 1.423617 | 0 | 6.185812 | 0
2018-04-02 13:17 | 151703 | 2640.0001 | 3 | 33 | 4.400167 | 0.7045441 | 1.447841 | 0 | 6.292398 | 0
2018-04-02 13:19 | 151823 | 2760.0002 | 3 | 33 | 4.400098 | 0.6627398 | 1.470626 | 0 | 6.392658 | 0
2018-04-02 13:20 | 151855.4 | 2792.4712 | 3 | 33 | 4.400149 | 0.6519995 | 1.476564 | 0 | 6.418784 | 0
2018-04-02 13:22 | 151975.5 | 120.0002 | 4 | 33 | 4.285002 | 0 | 1.476564 | 0 | 6.418784 | 0
2018-04-02 13:24 | 152095.5 | 240.001 | 4 | 33 | 4.27263 | 0 | 1.476564 | 0 | 6.418784 | 0
2018-04-02 13:25 | 152155.5 | 300.0015 | 4 | 33 | 4.269279 | 0 | 1.476564 | 0 | 6.418784 | 0
2018-04-02 13:27 | 152275.6 | 120.0011 | 5 | 33 | 3.450227 | -6.519868 | 1.476564 | 0.2173069 | 6.418784 | 0.7658336
2018-04-02 13:29 | 152395.6 | 240.0011 | 5 | 33 | 3.382188 | -6.519839 | 1.476564 | 0.4346234 | 6.418784 | 1.508563
2018-04-02 13:31 | 152515.6 | 360.0011 | 5 | 33 | 3.308644 | -6.519836 | 1.476564 | 0.6519421 | 6.418784 | 2.235481
2018-04-02 13:33 | 152635.6 | 480.0004 | 5 | 33 | 3.242814 | -6.520209 | 1.476564 | 0.8692604 | 6.418784 | 2.947287
2018-04-02 13:35 | 152755.6 | 600.001 | 5 | 33 | 3.175094 | -6.519876 | 1.476564 | 1.086587 | 6.418784 | 3.644773
2018-04-02 13:37 | 152875.6 | 720.0011 | 5 | 33 | 3.094831 | -6.520224 | 1.476564 | 1.303904 | 6.418784 | 4.326413
2018-04-02 13:39 | 152977.8 | 822.2561 | 5 | 33 | 2.999996 | -6.520159 | 1.476564 | 1.489086 | 6.418784 | 4.89136
2018-04-02 13:41 | 153097.9 | 119.9999 | 6 | 33 | 3.790919 | 0 | 1.476564 | 1.489086 | 6.418784 | 4.89136
2018-04-02 13:43 | 153217.9 | 240.0008 | 6 | 33 | 3.815396 | 0 | 1.476564 | 1.489086 | 6.418784 | 4.89136
2018-04-02 13:44 | 153277.9 | 300.0013 | 6 | 33 | 3.821326 | 0 | 1.476564 | 1.489086 | 6.418784 | 4.89136
2018-04-02 13:44 | 153277.9 | 0.0027 | 7 | 34 | 3.82125 | 0 | 0 | 0 | 0 | 0
2018-04-02 13:45 | 153352.5 | 74.4977 | 2 | 34 | 4.200326 | 3.259988 | 0.07928631 | 0 | 0.3328497 | 0
2018-04-02 13:47 | 153472.5 | 120.0003 | 3 | 34 | 4.235904 | 3.260007 | 0.1875677 | 0 | 0.7898455 | 0
2018-04-02 13:49 | 153592.5 | 240.0009 | 3 | 34 | 4.260409 | 3.259864 | 0.2962222 | 0 | 1.251403 | 0
2018-04-02 13:51 | 153712.5 | 360.0018 | 3 | 34 | 4.292146 | 3.259953 | 0.4048816 | 0 | 1.715973 | 0
2018-04-02 13:53 | 153832.5 | 480.0001 | 3 | 34 | 4.334445 | 3.259982 | 0.5135437 | 0 | 2.184575 | 0
2018-04-02 13:55 | 153952.5 | 600.0009 | 3 | 34 | 4.384686 | 3.259995 | 0.6221989 | 0 | 2.658202 | 0
2018-04-02 13:57 | 154072.5 | 720.0011 | 3 | 34 | 4.400259 | 2.876285 | 0.7260255 | 0 | 3.114824 | 0
2018-04-02 13:59 | 154192.5 | 840.0017 | 3 | 34 | 4.400246 | 2.465398 | 0.8147738 | 0 | 3.505341 | 0
2018-04-02 14:01 | 154312.5 | 960.0002 | 3 | 34 | 4.400246 | 2.147601 | 0.8914207 | 0 | 3.842608 | 0
2018-04-02 14:03 | 154432.5 | 1080.0002 | 3 | 34 | 4.400249 | 1.900823 | 0.9587213 | 0 | 4.138747 | 0
2018-04-02 14:05 | 154552.5 | 1200.0009 | 3 | 34 | 4.400234 | 1.705806 | 1.018708 | 0 | 4.402701 | 0
2018-04-02 14:07 | 154672.5 | 1320.0002 | 3 | 34 | 4.400164 | 1.548699 | 1.072863 | 0 | 4.640996 | 0
2018-04-02 14:09 | 154792.5 | 1440.0009 | 3 | 34 | 4.400166 | 1.419074 | 1.122274 | 0 | 4.858417 | 0
2018-04-02 14:11 | 154912.5 | 1560.0002 | 3 | 34 | 4.400223 | 1.308275 | 1.167686 | 0 | 5.058236 | 0
2018-04-02 14:13 | 155032.5 | 1680.0001 | 3 | 34 | 4.400146 | 1.209133 | 1.209603 | 0 | 5.242678 | 0
2018-04-02 14:15 | 155152.5 | 1800.0009 | 3 | 34 | 4.400191 | 1.121825 | 1.248427 | 0 | 5.413515 | 0
2018-04-02 14:17 | 155272.5 | 1920.0002 | 3 | 34 | 4.400177 | 1.043747 | 1.284497 | 0 | 5.572228 | 0
2018-04-02 14:19 | 155392.5 | 2040.0009 | 3 | 34 | 4.400104 | 0.974103 | 1.318124 | 0 | 5.720192 | 0
2018-04-02 14:21 | 155512.5 | 2160.0002 | 3 | 34 | 4.400165 | 0.9126596 | 1.349572 | 0 | 5.858568 | 0
2018-04-02 14:23 | 155632.5 | 2280.0009 | 3 | 34 | 4.400155 | 0.8554077 | 1.379032 | 0 | 5.988199 | 0
2018-04-02 14:25 | 155752.5 | 2400.0009 | 3 | 34 | 4.400151 | 0.8022919 | 1.406649 | 0 | 6.109718 | 0
2018-04-02 14:27 | 155872.5 | 2520.001 | 3 | 34 | 4.400227 | 0.7544985 | 1.432584 | 0 | 6.223837 | 0
2018-04-02 14:29 | 155992.5 | 2640.0018 | 3 | 34 | 4.40015 | 0.7090521 | 1.45696 | 0 | 6.331096 | 0
2018-04-02 14:31 | 156112.5 | 2760.0002 | 3 | 34 | 4.400109 | 0.6673756 | 1.479894 | 0 | 6.432009 | 0
2018-04-02 14:32 | 156161 | 2808.5159 | 3 | 34 | 4.400136 | 0.6519995 | 1.488788 | 0 | 6.471141 | 0
2018-04-02 14:34 | 156281 | 120.0011 | 4 | 34 | 4.285028 | 0 | 1.488788 | 0 | 6.471141 | 0
2018-04-02 14:36 | 156401 | 240.001 | 4 | 34 | 4.272593 | 0 | 1.488788 | 0 | 6.471141 | 0
2018-04-02 14:37 | 156461 | 300.0032 | 4 | 34 | 4.26926 | 0 | 1.488788 | 0 | 6.471141 | 0
2018-04-02 14:39 | 156581.1 | 120.0011 | 5 | 34 | 3.450545 | -6.51996 | 1.488788 | 0.2173226 | 6.471141 | 0.7660869
2018-04-02 14:41 | 156701.1 | 240.0002 | 5 | 34 | 3.382582 | -6.520021 | 1.488788 | 0.4346366 | 6.471141 | 1.508922
2018-04-02 14:43 | 156821.1 | 360.0009 | 5 | 34 | 3.309145 | -6.520113 | 1.488788 | 0.6519592 | 6.471141 | 2.235952
2018-04-02 14:45 | 156941.1 | 480.001 | 5 | 34 | 3.241181 | -6.520192 | 1.488788 | 0.8692887 | 6.471141 | 2.947752
2018-04-02 14:47 | 157061.1 | 600.0002 | 5 | 34 | 3.17415 | -6.519812 | 1.488788 | 1.086621 | 6.471141 | 3.644961
2018-04-02 14:49 | 157181.1 | 720.0002 | 5 | 34 | 3.094451 | -6.520137 | 1.488788 | 1.303943 | 6.471141 | 4.326525
2018-04-02 14:50 | 157282.7 | 821.612 | 5 | 34 | 2.999999 | -6.520082 | 1.488788 | 1.487962 | 6.471141 | 4.887869
2018-04-02 14:52 | 157402.8 | 120.0002 | 6 | 34 | 3.79104 | 0 | 1.488788 | 1.487962 | 6.471141 | 4.887869
2018-04-02 14:54 | 157522.8 | 240.0003 | 6 | 34 | 3.815502 | 0 | 1.488788 | 1.487962 | 6.471141 | 4.887869
2018-04-02 14:55 | 157582.8 | 300.0023 | 6 | 34 | 3.821428 | 0 | 1.488788 | 1.487962 | 6.471141 | 4.887869
2018-04-02 14:55 | 157582.8 | 0.0026 | 7 | 35 | 3.821485 | 0 | 0 | 0 | 0 | 0
2018-04-02 14:57 | 157657.9 | 75.0928 | 2 | 35 | 4.200332 | 3.25998 | 0.07989857 | 0 | 0.3354165 | 0
2018-04-02 14:59 | 157778 | 120.0003 | 3 | 35 | 4.235675 | 3.259992 | 0.1881752 | 0 | 0.792373 | 0
2018-04-02 15:01 | 157898 | 240.0009 | 3 | 35 | 4.260471 | 3.259984 | 0.2968348 | 0 | 1.253948 | 0
2018-04-02 15:03 | 158018 | 360.0017 | 3 | 35 | 4.292379 | 3.259984 | 0.4054955 | 0 | 1.718536 | 0
2018-04-02 15:05 | 158138 | 480.0009 | 3 | 35 | 4.33418 | 3.259917 | 0.514147 | 0 | 2.187092 | 0
2018-04-02 15:07 | 158258 | 600.0009 | 3 | 35 | 4.384465 | 3.2599 | 0.6228082 | 0 | 2.660722 | 0
2018-04-02 15:09 | 158378 | 720.0011 | 3 | 35 | 4.400283 | 2.878316 | 0.7266673 | 0 | 3.117481 | 0
2018-04-02 15:11 | 158498 | 840.001 | 3 | 35 | 4.40029 | 2.468431 | 0.8154959 | 0 | 3.508351 | 0
2018-04-02 15:13 | 158618 | 960.0002 | 3 | 35 | 4.400204 | 2.147973 | 0.8922016 | 0 | 3.845876 | 0
2018-04-02 15:15 | 158738 | 1080.001 | 3 | 35 | 4.400273 | 1.901576 | 0.9595407 | 0 | 4.142185 | 0
2018-04-02 15:17 | 158858 | 1200.0001 | 3 | 35 | 4.400215 | 1.7069 | 1.019543 | 0 | 4.406207 | 0
2018-04-02 15:19 | 158978 | 1320.0009 | 3 | 35 | 4.400207 | 1.549524 | 1.073733 | 0 | 4.644658 | 0
2018-04-02 15:21 | 159098 | 1440.0001 | 3 | 35 | 4.400227 | 1.417924 | 1.123119 | 0 | 4.861967 | 0
2018-04-02 15:23 | 159218 | 1560.001 | 3 | 35 | 4.400241 | 1.304497 | 1.168442 | 0 | 5.061398 | 0
2018-04-02 15:25 | 159338 | 1680.0001 | 3 | 35 | 4.400139 | 1.204329 | 1.210221 | 0 | 5.245232 | 0
2018-04-02 15:27 | 159458 | 1800.0002 | 3 | 35 | 4.400206 | 1.116852 | 1.248875 | 0 | 5.415317 | 0
2018-04-02 15:29 | 159578 | 1920.001 | 3 | 35 | 4.400212 | 1.039968 | 1.284787 | 0 | 5.573338 | 0
2018-04-02 15:31 | 159698 | 2040.0002 | 3 | 35 | 4.40024 | 0.9724483 | 1.318297 | 0 | 5.720788 | 0
2018-04-02 15:33 | 159818 | 2160.0009 | 3 | 35 | 4.400152 | 0.9094105 | 1.349642 | 0 | 5.858709 | 0
2018-04-02 15:35 | 159938 | 2280.0009 | 3 | 35 | 4.400156 | 0.8531322 | 1.379019 | 0 | 5.987972 | 0
2018-04-02 15:37 | 160058 | 2400.0019 | 3 | 35 | 4.400162 | 0.8007603 | 1.406577 | 0 | 6.109233 | 0
2018-04-02 15:39 | 160178 | 2520.0002 | 3 | 35 | 4.400204 | 0.7519999 | 1.432432 | 0 | 6.222998 | 0
2018-04-02 15:41 | 160298 | 2640.0002 | 3 | 35 | 4.400209 | 0.7073526 | 1.456724 | 0 | 6.329888 | 0
2018-04-02 15:43 | 160418 | 2760.0002 | 3 | 35 | 4.400139 | 0.6656189 | 1.479584 | 0 | 6.430477 | 0
2018-04-02 15:43 | 160458.4 | 2800.4344 | 3 | 35 | 4.400106 | 0.651989 | 1.486986 | 0 | 6.463048 | 0
2018-04-02 15:45 | 160578.5 | 120.0002 | 4 | 35 | 4.284817 | 0 | 1.486986 | 0 | 6.463048 | 0
2018-04-02 15:47 | 160698.5 | 240.0012 | 4 | 35 | 4.272359 | 0 | 1.486986 | 0 | 6.463048 | 0
2018-04-02 15:48 | 160758.5 | 300.0024 | 4 | 35 | 4.269007 | 0 | 1.486986 | 0 | 6.463048 | 0
2018-04-02 15:50 | 160878.5 | 120.0009 | 5 | 35 | 3.449798 | -6.52008 | 1.486986 | 0.217287 | 6.463048 | 0.7657713
2018-04-02 15:52 | 160998.5 | 240.001 | 5 | 35 | 3.381962 | -6.520115 | 1.486986 | 0.4346393 | 6.463048 | 1.508621
2018-04-02 15:54 | 161118.5 | 360.001 | 5 | 35 | 3.308655 | -6.520083 | 1.486986 | 0.6519493 | 6.463048 | 2.235507
2018-04-02 15:56 | 161238.5 | 480.0009 | 5 | 35 | 3.241223 | -6.520144 | 1.486986 | 0.8692946 | 6.463048 | 2.947234
2018-04-02 15:58 | 161358.5 | 600.0001 | 5 | 35 | 3.174306 | -6.520165 | 1.486986 | 1.086607 | 6.463048 | 3.644518
2018-04-02 16:00 | 161478.5 | 720.0001 | 5 | 35 | 3.093294 | -6.520115 | 1.486986 | 1.303951 | 6.463048 | 4.325995
2018-04-02 16:02 | 161576.5 | 817.9327 | 5 | 35 | 2.999996 | -6.520115 | 1.486986 | 1.481316 | 6.463048 | 4.86692
2018-04-02 16:04 | 161696.5 | 120.0009 | 6 | 35 | 3.791764 | 0 | 1.486986 | 1.481316 | 6.463048 | 4.86692
2018-04-02 16:06 | 161816.5 | 239.9999 | 6 | 35 | 3.816305 | 0 | 1.486986 | 1.481316 | 6.463048 | 4.86692
2018-04-02 16:07 | 161876.5 | 300.0037 | 6 | 35 | 3.822193 | 0 | 1.486986 | 1.481316 | 6.463048 | 4.86692
2018-04-02 16:07 | 161876.5 | 0.0027 | 7 | 36 | 3.82203 | 0 | 0 | 0 | 0 | 0
2018-04-02 16:08 | 161949.8 | 73.1728 | 2 | 36 | 4.200328 | 3.259999 | 0.0778864 | 6.58e-09 | 0.3269759 | 2.5149e-08
2018-04-02 16:10 | 162069.8 | 120.0002 | 3 | 36 | 4.236247 | 3.259982 | 0.1861725 | 6.58e-09 | 0.7840266 | 2.5149e-08
2018-04-02 16:12 | 162189.8 | 240.0003 | 3 | 36 | 4.260904 | 3.259929 | 0.2948417 | 6.58e-09 | 1.245688 | 2.5149e-08
2018-04-02 16:14 | 162309.8 | 360.0009 | 3 | 36 | 4.293371 | 3.259976 | 0.4034986 | 6.58e-09 | 1.710333 | 2.5149e-08
2018-04-02 16:16 | 162429.8 | 480.0017 | 3 | 36 | 4.335818 | 3.259891 | 0.5121591 | 6.58e-09 | 2.179078 | 2.5149e-08
2018-04-02 16:18 | 162549.8 | 600.0001 | 3 | 36 | 4.386531 | 3.259946 | 0.6208129 | 6.58e-09 | 2.652875 | 2.5149e-08
2018-04-02 16:20 | 162669.8 | 720.0009 | 3 | 36 | 4.40026 | 2.861949 | 0.7241709 | 6.58e-09 | 3.107491 | 2.5149e-08
2018-04-02 16:22 | 162789.8 | 840.0011 | 3 | 36 | 4.400298 | 2.456901 | 0.8125377 | 6.58e-09 | 3.496329 | 2.5149e-08
2018-04-02 16:24 | 162909.8 | 960.001 | 3 | 36 | 4.40027 | 2.139756 | 0.8889089 | 6.58e-09 | 3.832383 | 2.5149e-08
2018-04-02 16:26 | 163029.8 | 1080.0001 | 3 | 36 | 4.400216 | 1.891093 | 0.9559098 | 6.58e-09 | 4.127203 | 2.5149e-08
2018-04-02 16:28 | 163149.8 | 1200.0002 | 3 | 36 | 4.400218 | 1.696828 | 1.015604 | 6.58e-09 | 4.389873 | 2.5149e-08
2018-04-02 16:30 | 163269.8 | 1320.0002 | 3 | 36 | 4.400193 | 1.540828 | 1.069485 | 6.58e-09 | 4.626958 | 2.5149e-08
2018-04-02 16:32 | 163389.8 | 1440.0009 | 3 | 36 | 4.400212 | 1.411223 | 1.118626 | 6.58e-09 | 4.843193 | 2.5149e-08
2018-04-02 16:34 | 163509.8 | 1560.0001 | 3 | 36 | 4.400229 | 1.297495 | 1.163721 | 6.58e-09 | 5.041618 | 2.5149e-08
2018-04-02 16:36 | 163629.8 | 1680.0002 | 3 | 36 | 4.400186 | 1.198083 | 1.205272 | 6.58e-09 | 5.22445 | 2.5149e-08
2018-04-02 16:38 | 163749.8 | 1800.0002 | 3 | 36 | 4.400205 | 1.112165 | 1.243747 | 6.58e-09 | 5.393748 | 2.5149e-08
2018-04-02 16:40 | 163869.8 | 1920.0011 | 3 | 36 | 4.400208 | 1.036949 | 1.279528 | 6.58e-09 | 5.551189 | 2.5149e-08
2018-04-02 16:42 | 163989.8 | 2040.001 | 3 | 36 | 4.400195 | 0.9691744 | 1.312936 | 6.58e-09 | 5.698192 | 2.5149e-08
2018-04-02 16:44 | 164109.8 | 2160.0002 | 3 | 36 | 4.400189 | 0.9068346 | 1.344182 | 6.58e-09 | 5.83568 | 2.5149e-08
2018-04-02 16:46 | 164229.8 | 2280.0009 | 3 | 36 | 4.40016 | 0.849946 | 1.37344 | 6.58e-09 | 5.964419 | 2.5149e-08
2018-04-02 16:48 | 164349.8 | 2400.0027 | 3 | 36 | 4.400112 | 0.7974224 | 1.400889 | 6.58e-09 | 6.085198 | 2.5149e-08
2018-04-02 16:50 | 164469.8 | 2520.0002 | 3 | 36 | 4.400156 | 0.7497482 | 1.426671 | 6.58e-09 | 6.198643 | 2.5149e-08
2018-04-02 16:52 | 164589.8 | 2640.001 | 3 | 36 | 4.400105 | 0.7048759 | 1.450918 | 6.58e-09 | 6.305336 | 2.5149e-08
2018-04-02 16:54 | 164709.8 | 2760.0002 | 3 | 36 | 4.400195 | 0.6643867 | 1.473734 | 6.58e-09 | 6.40573 | 2.5149e-08
2018-04-02 16:55 | 164747.3 | 2797.4983 | 3 | 36 | 4.400205 | 0.6519928 | 1.480588 | 6.58e-09 | 6.435887 | 2.5149e-08
2018-04-02 16:57 | 164867.3 | 120.0008 | 4 | 36 | 4.284709 | 0 | 1.480588 | 6.58e-09 | 6.435887 | 2.5149e-08
2018-04-02 16:59 | 164987.3 | 240.0001 | 4 | 36 | 4.272252 | 0 | 1.480588 | 6.58e-09 | 6.435887 | 2.5149e-08
2018-04-02 17:00 | 165047.3 | 300.0008 | 4 | 36 | 4.26887 | 0 | 1.480588 | 6.58e-09 | 6.435887 | 2.5149e-08
2018-04-02 17:02 | 165167.4 | 120.0011 | 5 | 36 | 3.448692 | -6.52013 | 1.480588 | 0.2173231 | 6.435887 | 0.7656106
2018-04-02 17:04 | 165287.4 | 240.0001 | 5 | 36 | 3.379334 | -6.520096 | 1.480588 | 0.4346346 | 6.435887 | 1.50791
2018-04-02 17:06 | 165407.4 | 360.0002 | 5 | 36 | 3.306611 | -6.520123 | 1.480588 | 0.6519565 | 6.435887 | 2.234306
2018-04-02 17:08 | 165527.4 | 480.001 | 5 | 36 | 3.239454 | -6.520139 | 1.480588 | 0.8693085 | 6.435887 | 2.94567
2018-04-02 17:10 | 165647.4 | 600.0017 | 5 | 36 | 3.172635 | -6.520075 | 1.480588 | 1.08664 | 6.435887 | 3.642471
2018-04-02 17:12 | 165767.4 | 720.0002 | 5 | 36 | 3.091607 | -6.520167 | 1.480588 | 1.303953 | 6.435887 | 4.323597
2018-04-02 17:13 | 165864.1 | 816.6975 | 5 | 36 | 2.999998 | -6.520092 | 1.480588 | 1.479073 | 6.435887 | 4.857499
2018-04-02 17:15 | 165984.2 | 120.0012 | 6 | 36 | 3.792147 | 0 | 1.480588 | 1.479098 | 6.435887 | 4.857573
2018-04-02 17:17 | 166104.2 | 240.0005 | 6 | 36 | 3.816587 | 0 | 1.480588 | 1.479098 | 6.435887 | 4.857573
2018-04-02 17:18 | 166164.2 | 300.0033 | 6 | 36 | 3.822493 | 0 | 1.480588 | 1.479098 | 6.435887 | 4.857573
2018-04-02 17:18 | 166164.2 | 0.0026 | 7 | 37 | 3.822499 | 0 | 0 | 0 | 0 | 0
2018-04-02 17:20 | 166236.9 | 72.6688 | 2 | 37 | 4.200343 | 3.259988 | 0.07732614 | 8.54e-10 | 0.3246268 | 3.265e-09
2018-04-02 17:22 | 166356.9 | 120.0009 | 3 | 37 | 4.236506 | 3.260018 | 0.1856065 | 8.54e-10 | 0.7816748 | 3.265e-09
2018-04-02 17:24 | 166476.9 | 240.0002 | 3 | 37 | 4.261075 | 3.259997 | 0.2942728 | 8.54e-10 | 1.243356 | 3.265e-09
2018-04-02 17:26 | 166596.9 | 360.0001 | 3 | 37 | 4.293433 | 3.259974 | 0.4029304 | 8.54e-10 | 1.708015 | 3.265e-09
2018-04-02 17:28 | 166716.9 | 480.0009 | 3 | 37 | 4.336077 | 3.259955 | 0.5115919 | 8.54e-10 | 2.176778 | 3.265e-09
2018-04-02 17:30 | 166836.9 | 600.0026 | 3 | 37 | 4.386587 | 3.260016 | 0.6202568 | 8.54e-10 | 2.650642 | 3.265e-09
2018-04-02 17:32 | 166956.9 | 720.001 | 3 | 37 | 4.40026 | 2.863004 | 0.7236648 | 8.54e-10 | 3.105477 | 3.265e-09
2018-04-02 17:34 | 167076.9 | 840.0018 | 3 | 37 | 4.400279 | 2.456622 | 0.8120649 | 8.54e-10 | 3.494462 | 3.265e-09
2018-04-02 17:36 | 167196.9 | 960.0019 | 3 | 37 | 4.400234 | 2.140046 | 0.8884572 | 8.54e-10 | 3.830607 | 3.265e-09
2018-04-02 17:38 | 167316.9 | 1080.0002 | 3 | 37 | 4.400252 | 1.893065 | 0.9555044 | 8.54e-10 | 4.125631 | 3.265e-09
2018-04-02 17:40 | 167436.9 | 1200.0002 | 3 | 37 | 4.400268 | 1.698161 | 1.015219 | 8.54e-10 | 4.388391 | 3.265e-09
2018-04-02 17:42 | 167556.9 | 1320.0001 | 3 | 37 | 4.400187 | 1.539742 | 1.069099 | 8.54e-10 | 4.625474 | 3.265e-09
2018-04-02 17:44 | 167676.9 | 1440.001 | 3 | 37 | 4.400177 | 1.409266 | 1.118196 | 8.54e-10 | 4.841513 | 3.265e-09
2018-04-02 17:46 | 167796.9 | 1560.001 | 3 | 37 | 4.400183 | 1.29504 | 1.163236 | 8.54e-10 | 5.039694 | 3.265e-09
2018-04-02 17:48 | 167916.9 | 1680.0002 | 3 | 37 | 4.400231 | 1.196848 | 1.204723 | 8.54e-10 | 5.222247 | 3.265e-09
2018-04-02 17:50 | 168036.9 | 1800.001 | 3 | 37 | 4.400194 | 1.111013 | 1.243149 | 8.54e-10 | 5.391329 | 3.265e-09
2018-04-02 17:52 | 168156.9 | 1920.0002 | 3 | 37 | 4.40017 | 1.035088 | 1.278899 | 8.54e-10 | 5.548635 | 3.265e-09
2018-04-02 17:54 | 168276.9 | 2040.001 | 3 | 37 | 4.400195 | 0.9685287 | 1.312278 | 8.54e-10 | 5.695508 | 3.265e-09
2018-04-02 17:56 | 168396.9 | 2160.0001 | 3 | 37 | 4.40014 | 0.906621 | 1.34351 | 8.54e-10 | 5.832937 | 3.265e-09
2018-04-02 17:58 | 168516.9 | 2280.0009 | 3 | 37 | 4.400103 | 0.8495626 | 1.372781 | 8.54e-10 | 5.961732 | 3.265e-09
2018-04-02 18:00 | 168636.9 | 2400.0011 | 3 | 37 | 4.400166 | 0.7974987 | 1.40023 | 8.54e-10 | 6.082513 | 3.265e-09
2018-04-02 18:02 | 168756.9 | 2520.0011 | 3 | 37 | 4.400178 | 0.7493706 | 1.425998 | 8.54e-10 | 6.195898 | 3.265e-09
2018-04-02 18:04 | 168876.9 | 2640.0019 | 3 | 37 | 4.400156 | 0.7038269 | 1.450203 | 8.54e-10 | 6.302401 | 3.265e-09
2018-04-02 18:06 | 168996.9 | 2760.0003 | 3 | 37 | 4.400178 | 0.6624374 | 1.472959 | 8.54e-10 | 6.402533 | 3.265e-09
2018-04-02 18:06 | 169029.2 | 2792.3112 | 3 | 37 | 4.400198 | 0.6519928 | 1.478856 | 8.54e-10 | 6.428482 | 3.265e-09
2018-04-02 18:08 | 169149.3 | 119.9998 | 4 | 37 | 4.284672 | 0 | 1.478856 | 8.54e-10 | 6.428482 | 3.265e-09
2018-04-02 18:10 | 169269.3 | 239.9998 | 4 | 37 | 4.272203 | 0 | 1.478856 | 8.54e-10 | 6.428482 | 3.265e-09
2018-04-02 18:11 | 169329.3 | 300.0021 | 4 | 37 | 4.268834 | 0 | 1.478856 | 8.54e-10 | 6.428482 | 3.265e-09
2018-04-02 18:13 | 169449.4 | 120.0003 | 5 | 37 | 3.449474 | -6.52015 | 1.478856 | 0.2172965 | 6.428482 | 0.7655882
2018-04-02 18:15 | 169569.4 | 240.0012 | 5 | 37 | 3.381653 | -6.520172 | 1.478856 | 0.4346386 | 6.428482 | 1.508231
2018-04-02 18:17 | 169689.4 | 360.0002 | 5 | 37 | 3.308048 | -6.520128 | 1.478856 | 0.6519481 | 6.428482 | 2.235007
2018-04-02 18:19 | 169809.4 | 480.0003 | 5 | 37 | 3.240853 | -6.520071 | 1.478856 | 0.8692911 | 6.428482 | 2.946606
2018-04-02 18:21 | 169929.4 | 600.0002 | 5 | 37 | 3.173996 | -6.520133 | 1.478856 | 1.086614 | 6.428482 | 3.643784
2018-04-02 18:23 | 170049.4 | 720.0018 | 5 | 37 | 3.093177 | -6.520095 | 1.478856 | 1.303932 | 6.428482 | 4.32526
2018-04-02 18:25 | 170147.6 | 818.2704 | 5 | 37 | 2.999992 | -6.520061 | 1.478856 | 1.481925 | 6.428482 | 4.868027
2018-04-02 18:27 | 170267.7 | 120.0007 | 6 | 37 | 3.791468 | 0 | 1.478856 | 1.481925 | 6.428482 | 4.868027
2018-04-02 18:29 | 170387.7 | 240.0011 | 6 | 37 | 3.815936 | 0 | 1.478856 | 1.481925 | 6.428482 | 4.868027
2018-04-02 18:30 | 170447.7 | 300.0029 | 6 | 37 | 3.821849 | 0 | 1.478856 | 1.481925 | 6.428482 | 4.868027
2018-04-02 18:30 | 170447.7 | 0.0027 | 7 | 38 | 3.82201 | 0 | 0 | 0 | 0 | 0
2018-04-02 18:31 | 170522.1 | 74.2905 | 2 | 38 | 4.200315 | 3.259973 | 0.07905313 | 3.709e-09 | 0.3318728 | 1.4175e-08
2018-04-02 18:33 | 170642.1 | 120.0003 | 3 | 38 | 4.236185 | 3.259942 | 0.1873355 | 3.709e-09 | 0.7888922 | 1.4175e-08
2018-04-02 18:35 | 170762.1 | 240.001 | 3 | 38 | 4.261104 | 3.259995 | 0.2959865 | 3.709e-09 | 1.250493 | 1.4175e-08
2018-04-02 18:37 | 170882.1 | 360.0017 | 3 | 38 | 4.293506 | 3.259952 | 0.4046578 | 3.709e-09 | 1.71523 | 1.4175e-08
2018-04-02 18:39 | 171002.1 | 480.0001 | 3 | 38 | 4.336154 | 3.260051 | 0.5133145 | 3.709e-09 | 2.183978 | 1.4175e-08
2018-04-02 18:41 | 171122.1 | 600.0009 | 3 | 38 | 4.386285 | 3.259999 | 0.6219644 | 3.709e-09 | 2.657776 | 1.4175e-08
2018-04-02 18:43 | 171242.1 | 720.0003 | 3 | 38 | 4.400296 | 2.87099 | 0.7255349 | 3.709e-09 | 3.113315 | 1.4175e-08
2018-04-02 18:45 | 171362.1 | 840.0001 | 3 | 38 | 4.400247 | 2.462533 | 0.8141677 | 3.709e-09 | 3.503324 | 1.4175e-08
2018-04-02 18:47 | 171482.1 | 960.0002 | 3 | 38 | 4.400268 | 2.145446 | 0.890738 | 3.709e-09 | 3.840253 | 1.4175e-08
2018-04-02 18:49 | 171602.1 | 1080.0001 | 3 | 38 | 4.400249 | 1.897643 | 0.9579544 | 3.709e-09 | 4.136022 | 1.4175e-08
2018-04-02 18:51 | 171722.1 | 1200.0002 | 3 | 38 | 4.400231 | 1.702165 | 1.017813 | 3.709e-09 | 4.399412 | 1.4175e-08
2018-04-02 18:53 | 171842.1 | 1320.0009 | 3 | 38 | 4.40021 | 1.542723 | 1.071823 | 3.709e-09 | 4.637071 | 1.4175e-08
2018-04-02 18:55 | 171962.1 | 1440.0009 | 3 | 38 | 4.400229 | 1.408116 | 1.120938 | 3.709e-09 | 4.853185 | 1.4175e-08
2018-04-02 18:57 | 172082.1 | 1560.001 | 3 | 38 | 4.400226 | 1.293757 | 1.165905 | 3.709e-09 | 5.051049 | 1.4175e-08
2018-04-02 18:59 | 172202.1 | 1680.0001 | 3 | 38 | 4.400163 | 1.196272 | 1.207361 | 3.709e-09 | 5.233463 | 1.4175e-08
2018-04-02 19:01 | 172322.1 | 1800.001 | 3 | 38 | 4.400187 | 1.110834 | 1.245781 | 3.709e-09 | 5.40252 | 1.4175e-08
2018-04-02 19:03 | 172442.1 | 1920.0002 | 3 | 38 | 4.40013 | 1.035004 | 1.281524 | 3.709e-09 | 5.559795 | 1.4175e-08
2018-04-02 19:05 | 172562.1 | 2040.0014 | 3 | 38 | 4.400134 | 0.9677467 | 1.314894 | 3.709e-09 | 5.70663 | 1.4175e-08
2018-04-02 19:07 | 172682.1 | 2160.0002 | 3 | 38 | 4.400229 | 0.9076643 | 1.346131 | 3.709e-09 | 5.844077 | 1.4175e-08
2018-04-02 19:09 | 172802.1 | 2280.0001 | 3 | 38 | 4.400201 | 0.8506689 | 1.375411 | 3.709e-09 | 5.972915 | 1.4175e-08
2018-04-02 19:11 | 172922.1 | 2400.001 | 3 | 38 | 4.400153 | 0.797843 | 1.402868 | 3.709e-09 | 6.093729 | 1.4175e-08
2018-04-02 19:13 | 173042.1 | 2520.001 | 3 | 38 | 4.400174 | 0.7498493 | 1.42865 | 3.709e-09 | 6.207174 | 1.4175e-08
2018-04-02 19:15 | 173162.1 | 2640.0003 | 3 | 38 | 4.4002 | 0.7051935 | 1.452881 | 3.709e-09 | 6.313793 | 1.4175e-08
2018-04-02 19:17 | 173282.1 | 2760.0002 | 3 | 38 | 4.400086 | 0.6625719 | 1.475674 | 3.709e-09 | 6.414088 | 1.4175e-08
2018-04-02 19:18 | 173315.3 | 2793.2232 | 3 | 38 | 4.40013 | 0.6519938 | 1.481744 | 3.709e-09 | 6.440798 | 1.4175e-08
2018-04-02 19:20 | 173435.3 | 120.0001 | 4 | 38 | 4.28467 | 0 | 1.481744 | 3.709e-09 | 6.440798 | 1.4175e-08
2018-04-02 19:22 | 173555.3 | 240.0027 | 4 | 38 | 4.272182 | 0 | 1.481744 | 3.709e-09 | 6.440798 | 1.4175e-08
2018-04-02 19:23 | 173615.3 | 300.0016 | 4 | 38 | 4.268801 | 0 | 1.481744 | 3.709e-09 | 6.440798 | 1.4175e-08
2018-04-02 19:25 | 173735.4 | 120.0018 | 5 | 38 | 3.448687 | -6.520071 | 1.481744 | 0.2173153 | 6.440798 | 0.7656329
2018-04-02 19:27 | 173855.4 | 240.0019 | 5 | 38 | 3.380319 | -6.520102 | 1.481744 | 0.4346355 | 6.440798 | 1.508019
2018-04-02 19:29 | 173975.4 | 360.0009 | 5 | 38 | 3.307746 | -6.520066 | 1.481744 | 0.6519667 | 6.440798 | 2.234619
2018-04-02 19:31 | 174095.4 | 480.0002 | 5 | 38 | 3.240335 | -6.52011 | 1.481744 | 0.8692635 | 6.440798 | 2.94594
2018-04-02 19:33 | 174215.4 | 600.001 | 5 | 38 | 3.172942 | -6.520105 | 1.481744 | 1.086624 | 6.440798 | 3.643052
2018-04-02 19:35 | 174335.4 | 720.0002 | 5 | 38 | 3.091492 | -6.520133 | 1.481744 | 1.303938 | 6.440798 | 4.324072
2018-04-02 19:36 | 174433.3 | 817.8847 | 5 | 38 | 3 | -6.520123 | 1.481744 | 1.481197 | 6.440798 | 4.864462
2018-04-02 19:38 | 174553.4 | 120.0009 | 6 | 38 | 3.791576 | 0 | 1.481744 | 1.481197 | 6.440798 | 4.864462
2018-04-02 19:40 | 174673.4 | 240.001 | 6 | 38 | 3.816099 | 0 | 1.481744 | 1.481197 | 6.440798 | 4.864462
2018-04-02 19:41 | 174733.4 | 300.0048 | 6 | 38 | 3.822052 | 0 | 1.481744 | 1.481197 | 6.440798 | 4.864462
2018-04-02 19:41 | 174733.4 | 0.0029 | 7 | 39 | 3.821866 | 0 | 0 | 0 | 0 | 0
2018-04-02 19:42 | 174806.7 | 73.2832 | 2 | 39 | 4.200327 | 3.25998 | 0.07799765 | 0 | 0.3274449 | 0
2018-04-02 19:44 | 174926.7 | 120.001 | 3 | 39 | 4.236395 | 3.259919 | 0.1862814 | 0 | 0.7844926 | 0
2018-04-02 19:46 | 175046.7 | 240.0011 | 3 | 39 | 4.261367 | 3.259959 | 0.2949358 | 0 | 1.246119 | 0
2018-04-02 19:48 | 175166.7 | 360.001 | 3 | 39 | 4.293326 | 3.25994 | 0.4035982 | 0 | 1.710813 | 0
2018-04-02 19:50 | 175286.7 | 480.0012 | 3 | 39 | 4.335803 | 3.260001 | 0.5122461 | 0 | 2.179495 | 0
2018-04-02 19:52 | 175406.7 | 600.001 | 3 | 39 | 4.385988 | 3.259963 | 0.6209076 | 0 | 2.653305 | 0
2018-04-02 19:54 | 175526.7 | 720.0004 | 3 | 39 | 4.400287 | 2.87139 | 0.724542 | 0 | 3.109118 | 0
2018-04-02 19:56 | 175646.7 | 840.0011 | 3 | 39 | 4.400279 | 2.464242 | 0.8132234 | 0 | 3.49934 | 0
2018-04-02 19:58 | 175766.7 | 960.0003 | 3 | 39 | 4.400181 | 2.143781 | 0.8898104 | 0 | 3.836343 | 0
2018-04-02 20:00 | 175886.7 | 1080.001 | 3 | 39 | 4.400204 | 1.893396 | 0.9569447 | 0 | 4.13175 | 0
2018-04-02 20:02 | 176006.7 | 1200.0002 | 3 | 39 | 4.400267 | 1.69848 | 1.016678 | 0 | 4.394592 | 0
2018-04-02 20:04 | 176126.7 | 1320.0002 | 3 | 39 | 4.400246 | 1.539022 | 1.070553 | 0 | 4.631654 | 0
2018-04-02 20:06 | 176246.7 | 1440.0002 | 3 | 39 | 4.400247 | 1.405257 | 1.119552 | 0 | 4.84726 | 0
2018-04-02 20:08 | 176366.7 | 1560.0004 | 3 | 39 | 4.400179 | 1.290569 | 1.164419 | 0 | 5.044683 | 0
2018-04-02 20:10 | 176486.7 | 1680.0011 | 3 | 39 | 4.400184 | 1.19284 | 1.205767 | 0 | 5.226623 | 0
2018-04-02 20:12 | 176606.7 | 1800.0003 | 3 | 39 | 4.400107 | 1.108001 | 1.244092 | 0 | 5.395258 | 0
2018-04-02 20:14 | 176726.7 | 1920.0003 | 3 | 39 | 4.400144 | 1.034244 | 1.279794 | 0 | 5.552353 | 0
2018-04-02 20:16 | 176846.7 | 2040.001 | 3 | 39 | 4.400206 | 0.9682503 | 1.313155 | 0 | 5.699147 | 0
2018-04-02 20:18 | 176966.7 | 2160.0011 | 3 | 39 | 4.400185 | 0.9055605 | 1.344363 | 0 | 5.836468 | 0
2018-04-02 20:20 | 177086.7 | 2280.0003 | 3 | 39 | 4.400186 | 0.848773 | 1.373585 | 0 | 5.965049 | 0
2018-04-02 20:22 | 177206.7 | 2400.002 | 3 | 39 | 4.400208 | 0.7978468 | 1.401005 | 0 | 6.085703 | 0
2018-04-02 20:24 | 177326.7 | 2520.002 | 3 | 39 | 4.400181 | 0.7497435 | 1.426773 | 0 | 6.199089 | 0
2018-04-02 20:26 | 177446.7 | 2640.0004 | 3 | 39 | 4.400157 | 0.7049599 | 1.451007 | 0 | 6.305718 | 0
2018-04-02 20:28 | 177566.7 | 2760.0004 | 3 | 39 | 4.400162 | 0.6636782 | 1.473805 | 0 | 6.406036 | 0
2018-04-02 20:29 | 177601.7 | 2795.0089 | 3 | 39 | 4.400136 | 0.6519957 | 1.480201 | 0 | 6.434179 | 0
2018-04-02 20:31 | 177721.8 | 120.0008 | 4 | 39 | 4.284491 | 0 | 1.480201 | 0 | 6.434179 | 0
2018-04-02 20:33 | 177841.8 | 240.0007 | 4 | 39 | 4.271975 | 0 | 1.480201 | 0 | 6.434179 | 0
2018-04-02 20:34 | 177901.8 | 300.003 | 4 | 39 | 4.268592 | 0 | 1.480201 | 0 | 6.434179 | 0
2018-04-02 20:36 | 178021.9 | 120.001 | 5 | 39 | 3.447487 | -6.520014 | 1.480201 | 0.2173246 | 6.434179 | 0.7653879
2018-04-02 20:38 | 178141.9 | 240.0011 | 5 | 39 | 3.378914 | -6.520026 | 1.480201 | 0.434635 | 6.434179 | 1.507485
2018-04-02 20:40 | 178261.9 | 360.0001 | 5 | 39 | 3.30498 | -6.52 | 1.480201 | 0.6519481 | 6.434179 | 2.233631
2018-04-02 20:42 | 178381.9 | 480.001 | 5 | 39 | 3.237256 | -6.520041 | 1.480201 | 0.8692766 | 6.434179 | 2.944412
2018-04-02 20:44 | 178501.9 | 600.001 | 5 | 39 | 3.170882 | -6.520011 | 1.480201 | 1.086604 | 6.434179 | 3.640826
2018-04-02 20:46 | 178621.9 | 720.0003 | 5 | 39 | 3.087143 | -6.520083 | 1.480201 | 1.303939 | 6.434179 | 4.321326
2018-04-02 20:48 | 178713.6 | 811.7351 | 5 | 39 | 2.999994 | -6.52005 | 1.480201 | 1.470068 | 6.434179 | 4.827404
2018-04-02 20:50 | 178833.7 | 120.0009 | 6 | 39 | 3.793203 | 0 | 1.480201 | 1.470068 | 6.434179 | 4.827404
2018-04-02 20:52 | 178953.7 | 240.001 | 6 | 39 | 3.817642 | 0 | 1.480201 | 1.470068 | 6.434179 | 4.827404
2018-04-02 20:53 | 179013.7 | 300.0023 | 6 | 39 | 3.823512 | 0 | 1.480201 | 1.470068 | 6.434179 | 4.827404
2018-04-02 20:53 | 179013.7 | 0.0026 | 7 | 40 | 3.823369 | 0 | 0 | 0 | 0 | 0
2018-04-02 20:54 | 179084.8 | 71.0833 | 2 | 40 | 4.200323 | 3.259963 | 0.07562693 | 2.98e-10 | 0.317502 | 1.138e-09
2018-04-02 20:56 | 179204.8 | 120.001 | 3 | 40 | 4.237201 | 3.259963 | 0.183897 | 2.98e-10 | 0.7745516 | 1.138e-09
2018-04-02 20:58 | 179324.8 | 240.0009 | 3 | 40 | 4.262232 | 3.259892 | 0.2925598 | 2.98e-10 | 1.236316 | 1.138e-09
2018-04-02 21:00 | 179444.8 | 360.0002 | 3 | 40 | 4.294693 | 3.259952 | 0.4012153 | 2.98e-10 | 1.701096 | 1.138e-09
2018-04-02 21:02 | 179564.8 | 480.0001 | 3 | 40 | 4.33709 | 3.25998 | 0.5098767 | 2.98e-10 | 2.169983 | 1.138e-09
2018-04-02 21:04 | 179684.8 | 600.0002 | 3 | 40 | 4.387519 | 3.259917 | 0.6185393 | 2.98e-10 | 2.64395 | 1.138e-09
2018-04-02 21:06 | 179804.8 | 720.001 | 3 | 40 | 4.40024 | 2.849769 | 0.7216446 | 2.98e-10 | 3.097477 | 1.138e-09
2018-04-02 21:08 | 179924.8 | 840.0001 | 3 | 40 | 4.400251 | 2.441241 | 0.809561 | 2.98e-10 | 3.484333 | 1.138e-09
2018-04-02 21:10 | 180044.8 | 960.001 | 3 | 40 | 4.400249 | 2.124351 | 0.885421 | 2.98e-10 | 3.818137 | 1.138e-09
2018-04-02 21:12 | 180164.8 | 1080.0002 | 3 | 40 | 4.400251 | 1.881209 | 0.9520189 | 2.98e-10 | 4.111184 | 1.138e-09
2018-04-02 21:14 | 180284.8 | 1200.0002 | 3 | 40 | 4.400165 | 1.6873 | 1.011392 | 2.98e-10 | 4.372437 | 1.138e-09
2018-04-02 21:16 | 180404.8 | 1320.0017 | 3 | 40 | 4.400232 | 1.528766 | 1.06492 | 2.98e-10 | 4.607974 | 1.138e-09
2018-04-02 21:18 | 180524.8 | 1440.0002 | 3 | 40 | 4.400198 | 1.396419 | 1.11362 | 2.98e-10 | 4.822265 | 1.138e-09
2018-04-02 21:20 | 180644.8 | 1560.0001 | 3 | 40 | 4.400149 | 1.283884 | 1.15825 | 2.98e-10 | 5.018646 | 1.138e-09
2018-04-02 21:22 | 180764.8 | 1680.001 | 3 | 40 | 4.400187 | 1.188298 | 1.19942 | 2.98e-10 | 5.199801 | 1.138e-09
2018-04-02 21:24 | 180884.8 | 1800.0002 | 3 | 40 | 4.400168 | 1.104469 | 1.237606 | 2.98e-10 | 5.367827 | 1.138e-09
2018-04-02 21:26 | 181004.8 | 1920.001 | 3 | 40 | 4.400206 | 1.030612 | 1.273172 | 2.98e-10 | 5.524322 | 1.138e-09
2018-04-02 21:28 | 181124.8 | 2040.0002 | 3 | 40 | 4.400173 | 0.9637318 | 1.306393 | 2.98e-10 | 5.670501 | 1.138e-09
2018-04-02 21:30 | 181244.8 | 2160.001 | 3 | 40 | 4.400189 | 0.9023542 | 1.337483 | 2.98e-10 | 5.807301 | 1.138e-09
2018-04-02 21:32 | 181364.8 | 2280.0018 | 3 | 40 | 4.400115 | 0.8455791 | 1.366609 | 2.98e-10 | 5.935462 | 1.138e-09
2018-04-02 21:34 | 181484.8 | 2400.0018 | 3 | 40 | 4.400117 | 0.7935457 | 1.393932 | 2.98e-10 | 6.055687 | 1.138e-09
2018-04-02 21:36 | 181604.8 | 2520.001 | 3 | 40 | 4.400099 | 0.7454033 | 1.419584 | 2.98e-10 | 6.168561 | 1.138e-09
2018-04-02 21:38 | 181724.8 | 2640.0002 | 3 | 40 | 4.400159 | 0.7014341 | 1.443694 | 2.98e-10 | 6.274648 | 1.138e-09
2018-04-02 21:40 | 181844.8 | 2760.0011 | 3 | 40 | 4.400183 | 0.660531 | 1.46638 | 2.98e-10 | 6.374469 | 1.138e-09
2018-04-02 21:40 | 181871.1 | 2786.2248 | 3 | 40 | 4.400192 | 0.6519938 | 1.471158 | 2.98e-10 | 6.395493 | 1.138e-09
2018-04-02 21:42 | 181991.1 | 120 | 4 | 40 | 4.284769 | 0 | 1.471158 | 2.98e-10 | 6.395493 | 1.138e-09
2018-04-02 21:44 | 182111.1 | 240 | 4 | 40 | 4.272279 | 0 | 1.471158 | 2.98e-10 | 6.395493 | 1.138e-09
2018-04-02 21:45 | 182171.1 | 300.003 | 4 | 40 | 4.268889 | 0 | 1.471158 | 2.98e-10 | 6.395493 | 1.138e-09
2018-04-02 21:47 | 182291.2 | 120.0019 | 5 | 40 | 3.447584 | -6.520118 | 1.471158 | 0.2173265 | 6.395493 | 0.7654946
2018-04-02 21:49 | 182411.2 | 240.0001 | 5 | 40 | 3.378572 | -6.52009 | 1.471158 | 0.4346478 | 6.395493 | 1.507579
2018-04-02 21:51 | 182531.2 | 360.0011 | 5 | 40 | 3.304805 | -6.520103 | 1.471158 | 0.6519688 | 6.395493 | 2.233704
2018-04-02 21:53 | 182651.2 | 480.0002 | 5 | 40 | 3.236752 | -6.520092 | 1.471158 | 0.8692877 | 6.395493 | 2.944429
2018-04-02 21:55 | 182771.2 | 600.0018 | 5 | 40 | 3.169459 | -6.520086 | 1.471158 | 1.086626 | 6.395493 | 3.640691
2018-04-02 21:57 | 182891.2 | 720.0009 | 5 | 40 | 3.085698 | -6.520127 | 1.471158 | 1.303936 | 6.395493 | 4.320874
2018-04-02 21:59 | 182981.3 | 810.072 | 5 | 40 | 3 | -6.520113 | 1.471158 | 1.467065 | 6.395493 | 4.817671
2018-04-02 22:01 | 183101.3 | 120.001 | 6 | 40 | 3.793734 | 0 | 1.471158 | 1.467065 | 6.395493 | 4.817671
2018-04-02 22:03 | 183221.3 | 240.0004 | 6 | 40 | 3.818193 | 0 | 1.471158 | 1.467065 | 6.395493 | 4.817671
2018-04-02 22:04 | 183281.3 | 300.0032 | 6 | 40 | 3.824059 | 0 | 1.471158 | 1.467065 | 6.395493 | 4.817671
2018-04-02 22:04 | 183281.3 | 0.0026 | 7 | 41 | 3.824058 | 0 | 0 | 0 | 0 | 0
2018-04-02 22:05 | 183352 | 70.5735 | 2 | 41 | 4.200345 | 3.259988 | 0.07507133 | 0 | 0.3151723 | 0
2018-04-02 22:07 | 183472 | 120.0003 | 3 | 41 | 4.237489 | 3.259919 | 0.183339 | 0 | 0.772234 | 0
2018-04-02 22:09 | 183592 | 240.0003 | 3 | 41 | 4.262371 | 3.259946 | 0.2920015 | 0 | 1.234017 | 0
2018-04-02 22:11 | 183712 | 360.0002 | 3 | 41 | 4.294915 | 3.259887 | 0.4006619 | 0 | 1.698841 | 0
2018-04-02 22:13 | 183832 | 480.0002 | 3 | 41 | 4.337298 | 3.259957 | 0.5093259 | 0 | 2.167767 | 0
2018-04-02 22:15 | 183952 | 600.001 | 3 | 41 | 4.387733 | 3.259885 | 0.617986 | 0 | 2.641739 | 0
2018-04-02 22:17 | 184072 | 720.0018 | 3 | 41 | 4.400276 | 2.847486 | 0.7209993 | 0 | 3.09487 | 0
2018-04-02 22:19 | 184192 | 840.0011 | 3 | 41 | 4.400241 | 2.438926 | 0.8088223 | 0 | 3.481314 | 0
2018-04-02 22:21 | 184312 | 960.0003 | 3 | 41 | 4.400301 | 2.124827 | 0.8846359 | 0 | 3.814914 | 0
2018-04-02 22:23 | 184432 | 1080.0011 | 3 | 41 | 4.40023 | 1.878871 | 0.9511791 | 0 | 4.10772 | 0
2018-04-02 22:25 | 184552 | 1200.001 | 3 | 41 | 4.400259 | 1.684297 | 1.010462 | 0 | 4.36858 | 0
2018-04-02 22:27 | 184672 | 1320.0002 | 3 | 41 | 4.400241 | 1.523492 | 1.063826 | 0 | 4.603391 | 0
2018-04-02 22:29 | 184792 | 1440.0011 | 3 | 41 | 4.400195 | 1.390847 | 1.112334 | 0 | 4.81684 | 0
2018-04-02 22:31 | 184912 | 1560.0011 | 3 | 41 | 4.400208 | 1.278898 | 1.156779 | 0 | 5.012405 | 0
2018-04-02 22:33 | 185032 | 1680.0002 | 3 | 41 | 4.400214 | 1.182812 | 1.197757 | 0 | 5.192715 | 0
2018-04-02 22:35 | 185152 | 1800.001 | 3 | 41 | 4.400187 | 1.099973 | 1.235771 | 0 | 5.359987 | 0
2018-04-02 22:37 | 185272 | 1920.001 | 3 | 41 | 4.400162 | 1.025891 | 1.271186 | 0 | 5.51582 | 0
2018-04-02 22:39 | 185392 | 2040.0002 | 3 | 41 | 4.400195 | 0.9603519 | 1.304269 | 0 | 5.661389 | 0
2018-04-02 22:41 | 185512 | 2160.0002 | 3 | 41 | 4.400156 | 0.8991528 | 1.335245 | 0 | 5.797687 | 0
2018-04-02 22:43 | 185632 | 2280.0003 | 3 | 41 | 4.400203 | 0.8429937 | 1.364262 | 0 | 5.925368 | 0
2018-04-02 22:45 | 185752 | 2400.0011 | 3 | 41 | 4.400189 | 0.7907639 | 1.391468 | 0 | 6.045077 | 0
2018-04-02 22:47 | 185872 | 2520.0011 | 3 | 41 | 4.400139 | 0.7428951 | 1.417022 | 0 | 6.157523 | 0
2018-04-02 22:49 | 185992 | 2640.001 | 3 | 41 | 4.400153 | 0.699255 | 1.441049 | 0 | 6.263242 | 0
2018-04-02 22:51 | 186112 | 2760.0014 | 3 | 41 | 4.400146 | 0.6583014 | 1.463663 | 0 | 6.36275 | 0
2018-04-02 22:51 | 186128.7 | 2776.7401 | 3 | 41 | 4.400087 | 0.6519976 | 1.466712 | 0 | 6.376163 | 0
2018-04-02 22:53 | 186248.7943 | 120.001 | 4 | 41 | 4.284657 | 0 | 1.466712 | 0 | 6.376163 | 0
2018-04-02 22:55 | 186368.7935 | 240.0002 | 4 | 41 | 4.272197 | 0 | 1.466712 | 0 | 6.376163 | 0
2018-04-02 22:56 | 186428.7957 | 300.0024 | 4 | 41 | 4.268808 | 0 | 1.466712 | 0 | 6.376163 | 0
2018-04-02 22:58 | 186548.9 | 120.0002 | 5 | 41 | 3.447612 | -6.520142 | 1.466712 | 0.2173181 | 6.376163 | 0.7654729
2018-04-02 23:00 | 186668.9 | 240.0002 | 5 | 41 | 3.378742 | -6.520043 | 1.466712 | 0.4346331 | 6.376163 | 1.507572
2018-04-02 23:02 | 186788.9 | 360.0019 | 5 | 41 | 3.306179 | -6.5201 | 1.466712 | 0.6519689 | 6.376163 | 2.233905
2018-04-02 23:04 | 186908.9 | 480.0002 | 5 | 41 | 3.23895 | -6.520039 | 1.466712 | 0.8692669 | 6.376163 | 2.944951
2018-04-02 23:06 | 187028.9 | 600.001 | 5 | 41 | 3.171329 | -6.520117 | 1.466712 | 1.08661 | 6.376163 | 3.641696
2018-04-02 23:08 | 187148.9 | 720.0002 | 5 | 41 | 3.088314 | -6.520068 | 1.466712 | 1.303937 | 6.376163 | 4.322312
2018-04-02 23:10 | 187242.9 | 813.9871 | 5 | 41 | 2.999995 | -6.520095 | 1.466712 | 1.474143 | 6.376163 | 4.840883
2018-04-02 23:12 | 187362.9061 | 120.0006 | 6 | 41 | 3.792505 | 0 | 1.466712 | 1.474143 | 6.376163 | 4.840883
2018-04-02 23:14 | 187482.907 | 240.0015 | 6 | 41 | 3.816999 | 0 | 1.466712 | 1.474143 | 6.376163 | 4.840883
2018-04-02 23:15 | 187542.9092 | 300.0037 | 6 | 41 | 3.82288 | 0 | 1.466712 | 1.474143 | 6.376163 | 4.840883
2018-04-02 23:15 | 187542.9 | 0.0026 | 7 | 42 | 3.822872 | 0 | 0 | 0 | 0 | 0
2018-04-02 23:16 | 187614.7 | 71.7279 | 2 | 42 | 4.200339 | 3.259961 | 0.07633448 | 6.234e-09 | 0.3204671 | 2.3833e-08
2018-04-02 23:18 | 187734.7 | 120.0001 | 3 | 42 | 4.23707 | 3.259896 | 0.1846187 | 6.234e-09 | 0.7775658 | 2.3833e-08
2018-04-02 23:20 | 187854.7 | 240.0008 | 3 | 42 | 4.262026 | 3.259913 | 0.2932702 | 6.234e-09 | 1.239268 | 2.3833e-08
2018-04-02 23:22 | 187974.7 | 360.0001 | 3 | 42 | 4.294226 | 3.259955 | 0.4019361 | 6.234e-09 | 1.704068 | 2.3833e-08
2018-04-02 23:24 | 188094.7 | 480.0017 | 3 | 42 | 4.33634 | 3.259971 | 0.5106014 | 6.234e-09 | 2.172906 | 2.3833e-08
2018-04-02 23:26 | 188214.7 | 600.0001 | 3 | 42 | 4.386629 | 3.259942 | 0.619259 | 6.234e-09 | 2.646752 | 2.3833e-08
2018-04-02 23:28 | 188334.7 | 720.0002 | 3 | 42 | 4.400277 | 2.863666 | 0.7226534 | 6.234e-09 | 3.101531 | 2.3833e-08
2018-04-02 23:30 | 188454.7 | 840.001 | 3 | 42 | 4.400223 | 2.453326 | 0.811008 | 6.234e-09 | 3.490316 | 2.3833e-08
2018-04-02 23:32 | 188574.7 | 960.001 | 3 | 42 | 4.400252 | 2.134301 | 0.8872522 | 6.234e-09 | 3.82581 | 2.3833e-08
2018-04-02 23:34 | 188694.7 | 1080.0009 | 3 | 42 | 4.400254 | 1.88767 | 0.9541135 | 6.234e-09 | 4.120016 | 2.3833e-08
2018-04-02 23:36 | 188814.7 | 1200.0009 | 3 | 42 | 4.400212 | 1.691723 | 1.013663 | 6.234e-09 | 4.382048 | 2.3833e-08
2018-04-02 23:38 | 188934.7 | 1320.0001 | 3 | 42 | 4.40018 | 1.530502 | 1.067279 | 6.234e-09 | 4.617971 | 2.3833e-08
2018-04-02 23:40 | 189054.7 | 1440.0009 | 3 | 42 | 4.400247 | 1.39801 | 1.116027 | 6.234e-09 | 4.832469 | 2.3833e-08
2018-04-02 23:42 | 189174.7 | 1560.0005 | 3 | 42 | 4.40018 | 1.284471 | 1.160677 | 6.234e-09 | 5.028941 | 2.3833e-08
2018-04-02 23:44 | 189294.7 | 1680.0001 | 3 | 42 | 4.400207 | 1.187777 | 1.20184 | 6.234e-09 | 5.210063 | 2.3833e-08
2018-04-02 23:46 | 189414.7 | 1800.0002 | 3 | 42 | 4.400159 | 1.102869 | 1.239976 | 6.234e-09 | 5.377872 | 2.3833e-08
2018-04-02 23:48 | 189534.7 | 1920.0009 | 3 | 42 | 4.400215 | 1.029313 | 1.275485 | 6.234e-09 | 5.534117 | 2.3833e-08
2018-04-02 23:50 | 189654.7 | 2040.0009 | 3 | 42 | 4.400194 | 0.9620152 | 1.308647 | 6.234e-09 | 5.680036 | 2.3833e-08
2018-04-02 23:52 | 189774.7 | 2160.0001 | 3 | 42 | 4.400165 | 0.8997879 | 1.339651 | 6.234e-09 | 5.816457 | 2.3833e-08
2018-04-02 23:54 | 189894.7 | 2280.0002 | 3 | 42 | 4.400164 | 0.8437738 | 1.368695 | 6.234e-09 | 5.944258 | 2.3833e-08
2018-04-02 23:56 | 190014.7 | 2400.0018 | 3 | 42 | 4.400153 | 0.7923479 | 1.395953 | 6.234e-09 | 6.064195 | 2.3833e-08
2018-04-02 23:58 | 190134.7 | 2520.0002 | 3 | 42 | 4.40017 | 0.7454224 | 1.421565 | 6.234e-09 | 6.176894 | 2.3833e-08
2018-04-03 | 190254.7 | 2640.0011 | 3 | 42 | 4.400155 | 0.7014122 | 1.445676 | 6.234e-09 | 6.282985 | 2.3833e-08
2018-04-03 00:02 | 190374.7 | 2760.0003 | 3 | 42 | 4.400151 | 0.6601171 | 1.468356 | 6.234e-09 | 6.382781 | 2.3833e-08
2018-04-03 00:02 | 190398.6 | 2783.8288 | 3 | 42 | 4.400117 | 0.6519957 | 1.472699 | 6.234e-09 | 6.401891 | 2.3833e-08
2018-04-03 00:04 | 190518.6 | 120.0002 | 4 | 42 | 4.284415 | 0 | 1.472699 | 6.234e-09 | 6.401891 | 2.3833e-08
2018-04-03 00:06 | 190638.6 | 240.0018 | 4 | 42 | 4.271867 | 0 | 1.472699 | 6.234e-09 | 6.401891 | 2.3833e-08
2018-04-03 00:07 | 190698.6 | 300.004 | 4 | 42 | 4.268436 | 0 | 1.472699 | 6.234e-09 | 6.401891 | 2.3833e-08
2018-04-03 00:09 | 190818.7023 | 120.0017 | 5 | 42 | 3.446759 | -6.520046 | 1.472699 | 0.2173251 | 6.401891 | 0.7652572
2018-04-03 00:11 | 190938.7016 | 240.001 | 5 | 42 | 3.377987 | -6.520051 | 1.472699 | 0.434647 | 6.401891 | 1.507192
2018-04-03 00:13 | 191058.7015 | 360.0009 | 5 | 42 | 3.303834 | -6.520088 | 1.472699 | 0.6519676 | 6.401891 | 2.233193
2018-04-03 00:15 | 191178.7006 | 480 | 5 | 42 | 3.235586 | -6.520031 | 1.472699 | 0.8692884 | 6.401891 | 2.943627
2018-04-03 00:17 | 191298.7007 | 600.0001 | 5 | 42 | 3.167254 | -6.520139 | 1.472699 | 1.086617 | 6.401891 | 3.639485
2018-04-03 00:19 | 191418.7015 | 720.0009 | 5 | 42 | 3.086769 | -6.520128 | 1.472699 | 1.30395 | 6.401891 | 4.319517
2018-04-03 00:21 | 191508.9741 | 810.2735 | 5 | 42 | 2.999993 | -6.520108 | 1.472699 | 1.467445 | 6.401891 | 4.817548
2018-04-03 00:23 | 191629 | 120 | 6 | 42 | 3.793392 | 0 | 1.472699 | 1.467445 | 6.401891 | 4.817548
2018-04-03 00:25 | 191749 | 240.0002 | 6 | 42 | 3.817877 | 0 | 1.472699 | 1.467445 | 6.401891 | 4.817548
2018-04-03 00:26 | 191809 | 300.0022 | 6 | 42 | 3.823761 | 0 | 1.472699 | 1.467445 | 6.401891 | 4.817548
2018-04-03 00:26 | 191809 | 0.0026 | 7 | 43 | 3.823758 | 0 | 0 | 0 | 0 | 0
2018-04-03 00:27 | 191879.7 | 70.6015 | 2 | 43 | 4.200336 | 3.259978 | 0.07511509 | 0 | 0.3153521 | 0
2018-04-03 00:29 | 191999.7 | 120.001 | 3 | 43 | 4.237812 | 3.259906 | 0.1833736 | 0 | 0.7723916 | 0
2018-04-03 00:31 | 192119.7 | 240.001 | 3 | 43 | 4.263033 | 3.259973 | 0.2920307 | 0 | 1.234203 | 0
2018-04-03 00:33 | 192239.7 | 360.0002 | 3 | 43 | 4.295245 | 3.259942 | 0.4006929 | 0 | 1.699098 | 0
2018-04-03 00:35 | 192359.7 | 480.0005 | 3 | 43 | 4.337635 | 3.259957 | 0.509354 | 0 | 2.168031 | 0
2018-04-03 00:37 | 192479.7 | 600.0001 | 3 | 43 | 4.388618 | 3.259955 | 0.6180096 | 0 | 2.642041 | 0
2018-04-03 00:39 | 192599.7 | 720.0002 | 3 | 43 | 4.400257 | 2.840158 | 0.7208056 | 0 | 3.094239 | 0
2018-04-03 00:41 | 192719.7 | 840.001 | 3 | 43 | 4.400211 | 2.434396 | 0.8084559 | 0 | 3.479924 | 0
2018-04-03 00:43 | 192839.7 | 960.001 | 3 | 43 | 4.400258 | 2.121718 | 0.8841846 | 0 | 3.81315 | 0
2018-04-03 00:45 | 192959.7 | 1080.0002 | 3 | 43 | 4.400222 | 1.876534 | 0.9506809 | 0 | 4.105751 | 0
2018-04-03 00:47 | 193079.7 | 1200.0002 | 3 | 43 | 4.40021 | 1.678917 | 1.009825 | 0 | 4.365999 | 0
2018-04-03 00:49 | 193199.7 | 1320.0001 | 3 | 43 | 4.400229 | 1.520429 | 1.063053 | 0 | 4.600213 | 0
2018-04-03 00:51 | 193319.7 | 1440.0002 | 3 | 43 | 4.40018 | 1.390774 | 1.111516 | 0 | 4.813462 | 0
2018-04-03 00:53 | 193439.7 | 1560.001 | 3 | 43 | 4.400196 | 1.281329 | 1.156005 | 0 | 5.009219 | 0
2018-04-03 00:55 | 193559.7 | 1680.0001 | 3 | 43 | 4.400192 | 1.186667 | 1.197105 | 0 | 5.190069 | 0
2018-04-03 00:57 | 193679.7 | 1800.0001 | 3 | 43 | 4.40015 | 1.101776 | 1.235224 | 0 | 5.357798 | 0
2018-04-03 00:59 | 193799.7 | 1920.0002 | 3 | 43 | 4.400186 | 1.026706 | 1.270676 | 0 | 5.513795 | 0
2018-04-03 01:01 | 193919.7 | 2040.0018 | 3 | 43 | 4.400137 | 0.958931 | 1.303757 | 0 | 5.659358 | 0
2018-04-03 01:03 | 194039.7 | 2160.001 | 3 | 43 | 4.400198 | 0.8990297 | 1.334705 | 0 | 5.795534 | 0
2018-04-03 01:05 | 194159.7 | 2280.0002 | 3 | 43 | 4.400163 | 0.8431511 | 1.36373 | 0 | 5.92325 | 0
2018-04-03 01:07 | 194279.7 | 2400.0002 | 3 | 43 | 4.400151 | 0.7917433 | 1.390978 | 0 | 6.043145 | 0
2018-04-03 01:09 | 194399.7 | 2520.0009 | 3 | 43 | 4.400184 | 0.7443123 | 1.416567 | 0 | 6.15574 | 0
2018-04-03 01:11 | 194519.7 | 2640.0019 | 3 | 43 | 4.400167 | 0.7000866 | 1.440631 | 0 | 6.261625 | 0
2018-04-03 01:13 | 194639.7 | 2760.0009 | 3 | 43 | 4.400156 | 0.6594057 | 1.463274 | 0 | 6.36126 | 0
2018-04-03 01:13 | 194662.2 | 2782.4832 | 3 | 43 | 4.400179 | 0.6519976 | 1.46737 | 0 | 6.379282 | 0
2018-04-03 01:15 | 194782.3 | 120.0002 | 4 | 43 | 4.284442 | 0 | 1.46737 | 0 | 6.379282 | 0
2018-04-03 01:17 | 194902.3 | 240.0012 | 4 | 43 | 4.271887 | 0 | 1.46737 | 0 | 6.379282 | 0
2018-04-03 01:18 | 194962.3 | 300.0042 | 4 | 43 | 4.268461 | 0 | 1.46737 | 0 | 6.379282 | 0
2018-04-03 01:20 | 195082.3 | 120.001 | 5 | 43 | 3.44723 | -6.520155 | 1.46737 | 0.2173276 | 6.379282 | 0.7654248
2018-04-03 01:22 | 195202.3 | 240.001 | 5 | 43 | 3.37778 | -6.520082 | 1.46737 | 0.4346187 | 6.379282 | 1.507264
2018-04-03 01:24 | 195322.3 | 360.0002 | 5 | 43 | 3.304543 | -6.520107 | 1.46737 | 0.6519816 | 6.379282 | 2.233425
2018-04-03 01:26 | 195442.3 | 480.0002 | 5 | 43 | 3.237219 | -6.520107 | 1.46737 | 0.8693045 | 6.379282 | 2.94414
2018-04-03 01:28 | 195562.3 | 600.001 | 5 | 43 | 3.1688 | -6.520102 | 1.46737 | 1.086626 | 6.379282 | 3.64036
2018-04-03 01:30 | 195682.3 | 720.001 | 5 | 43 | 3.086064 | -6.52013 | 1.46737 | 1.303944 | 6.379282 | 4.320407
2018-04-03 01:32 | 195772.7 | 810.3264 | 5 | 43 | 2.999995 | -6.520152 | 1.46737 | 1.467536 | 6.379282 | 4.818602
2018-04-03 01:34 | 195892.7 | 120.001 | 6 | 43 | 3.793181 | 0 | 1.46737 | 1.467536 | 6.379282 | 4.818602
2018-04-03 01:36 | 196012.7 | 240.0002 | 6 | 43 | 3.81774 | 0 | 1.46737 | 1.467536 | 6.379282 | 4.818602
2018-04-03 01:37 | 196072.7 | 300.0031 | 6 | 43 | 3.823607 | 0 | 1.46737 | 1.467536 | 6.379282 | 4.818602
2018-04-03 01:37 | 196072.7 | 0.0048 | 7 | 44 | 3.823636 | 0 | 0 | 0 | 0 | 0
2018-04-03 01:38 | 196144 | 71.2177 | 2 | 44 | 4.200334 | 3.259984 | 0.07574998 | 0 | 0.318016 | 0
2018-04-03 01:40 | 196264 | 120.001 | 3 | 44 | 4.237606 | 3.259971 | 0.1840292 | 0 | 0.7751227 | 0
2018-04-03 01:42 | 196384 | 240.0002 | 3 | 44 | 4.262787 | 3.259948 | 0.2926841 | 0 | 1.236908 | 0
2018-04-03 01:44 | 196504 | 360.001 | 3 | 44 | 4.29466 | 3.259942 | 0.4013414 | 0 | 1.701733 | 0
2018-04-03 01:46 | 196624 | 480.001 | 3 | 44 | 4.336982 | 3.259992 | 0.5100038 | 0 | 2.170606 | 0
2018-04-03 01:48 | 196744 | 600.0011 | 3 | 44 | 4.3874 | 3.259889 | 0.6186674 | 0 | 2.644546 | 0
2018-04-03 01:50 | 196864 | 720.0001 | 3 | 44 | 4.400308 | 2.848008 | 0.721706 | 0 | 3.097781 | 0
2018-04-03 01:52 | 196984 | 840.001 | 3 | 44 | 4.400258 | 2.439141 | 0.8095576 | 0 | 3.484352 | 0
2018-04-03 01:54 | 197104 | 960.0002 | 3 | 44 | 4.400207 | 2.120969 | 0.8853422 | 0 | 3.817824 | 0
2018-04-03 01:56 | 197224 | 1080.0009 | 3 | 44 | 4.40027 | 1.874842 | 0.9517818 | 0 | 4.110175 | 0
2018-04-03 01:58 | 197344 | 1200.001 | 3 | 44 | 4.400252 | 1.678657 | 1.010874 | 0 | 4.370194 | 0
2018-04-03 02:00 | 197464 | 1320.0001 | 3 | 44 | 4.400157 | 1.519147 | 1.06409 | 0 | 4.604355 | 0
2018-04-03 02:02 | 197584 | 1440.0002 | 3 | 44 | 4.400233 | 1.389395 | 1.112502 | 0 | 4.817378 | 0
2018-04-03 02:04 | 197704 | 1560.0001 | 3 | 44 | 4.400218 | 1.279759 | 1.156919 | 0 | 5.012823 | 0
2018-04-03 02:06 | 197824 | 1680.0002 | 3 | 44 | 4.400186 | 1.185196 | 1.197966 | 0 | 5.193438 | 0
2018-04-03 02:08 | 197944 | 1800.0009 | 3 | 44 | 4.400148 | 1.102097 | 1.236061 | 0 | 5.361064 | 0
2018-04-03 02:10 | 198064 | 1920.0009 | 3 | 44 | 4.400223 | 1.027999 | 1.271536 | 0 | 5.517161 | 0
2018-04-03 02:12 | 198184 | 2040.0009 | 3 | 44 | 4.40016 | 0.9601955 | 1.304663 | 0 | 5.662923 | 0
2018-04-03 02:14 | 198304 | 2160.0009 | 3 | 44 | 4.400228 | 0.8995571 | 1.335648 | 0 | 5.799262 | 0
2018-04-03 02:16 | 198424 | 2280.0019 | 3 | 44 | 4.400206 | 0.8428726 | 1.364659 | 0 | 5.926916 | 0
2018-04-03 02:18 | 198544 | 2400.001 | 3 | 44 | 4.400093 | 0.7898312 | 1.39185 | 0 | 6.04656 | 0
2018-04-03 02:20 | 198664 | 2520.001 | 3 | 44 | 4.400185 | 0.7439175 | 1.417407 | 0 | 6.159017 | 0
2018-04-03 02:22 | 198784 | 2640.001 | 3 | 44 | 4.400167 | 0.7005529 | 1.441463 | 0 | 6.264869 | 0
2018-04-03 02:24 | 198904 | 2760.0001 | 3 | 44 | 4.400176 | 0.6593618 | 1.464112 | 0 | 6.364527 | 0
2018-04-03 02:24 | 198924.2 | 2780.2 | 3 | 44 | 4.400115 | 0.6519928 | 1.467792 | 0 | 6.38072 | 0
2018-04-03 02:26 | 199044.2879 | 120 | 4 | 44 | 4.284533 | 0 | 1.467792 | 0 | 6.38072 | 0
2018-04-03 02:28 | 199164.2887 | 240.0008 | 4 | 44 | 4.271999 | 0 | 1.467792 | 0 | 6.38072 | 0
2018-04-03 02:29 | 199224.29 | 300.0021 | 4 | 44 | 4.268556 | 0 | 1.467792 | 0 | 6.38072 | 0
2018-04-03 02:31 | 199344.4 | 120.001 | 5 | 44 | 3.447592 | -6.520054 | 1.467792 | 0.2173062 | 6.38072 | 0.7653806
2018-04-03 02:33 | 199464.4 | 240.0018 | 5 | 44 | 3.377995 | -6.520098 | 1.467792 | 0.4346417 | 6.38072 | 1.507429
2018-04-03 02:35 | 199584.4 | 360.0002 | 5 | 44 | 3.304592 | -6.520103 | 1.467792 | 0.6519698 | 6.38072 | 2.233525
2018-04-03 02:37 | 199704.4 | 480.0002 | 5 | 44 | 3.237768 | -6.520149 | 1.467792 | 0.869287 | 6.38072 | 2.944275
2018-04-03 02:39 | 199824.4 | 600.0011 | 5 | 44 | 3.169237 | -6.5201 | 1.467792 | 1.086635 | 6.38072 | 3.640687
2018-04-03 02:41 | 199944.4 | 720.0009 | 5 | 44 | 3.085648 | -6.520123 | 1.467792 | 1.303946 | 6.38072 | 4.320784
2018-04-03 02:43 | 200033.8 | 809.4344 | 5 | 44 | 2.999999 | -6.520105 | 1.467792 | 1.465929 | 6.38072 | 4.814159
2018-04-03 02:45 | 200153.8 | 120.0009 | 6 | 44 | 3.793446 | 0 | 1.467792 | 1.465929 | 6.38072 | 4.814159
2018-04-03 02:47 | 200273.8 | 240.0002 | 6 | 44 | 3.817958 | 0 | 1.467792 | 1.465929 | 6.38072 | 4.814159
2018-04-03 02:48 | 200333.8 | 300.0008 | 6 | 44 | 3.823809 | 0 | 1.467792 | 1.465929 | 6.38072 | 4.814159
2018-04-03 02:48 | 200333.8 | 0.0048 | 7 | 45 | 3.823915 | 0 | 0 | 0 | 0 | 0
2018-04-03 02:49 | 200404.5 | 70.6241 | 2 | 45 | 4.200306 | 3.259995 | 0.07513542 | 2.748e-09 | 0.3154394 | 1.0507e-08
2018-04-03 02:51 | 200524.6 | 120.001 | 3 | 45 | 4.23771 | 3.259898 | 0.1834185 | 2.748e-09 | 0.7725731 | 1.0507e-08
2018-04-03 02:53 | 200644.6 | 240.0012 | 3 | 45 | 4.262801 | 3.260032 | 0.2920709 | 2.748e-09 | 1.234345 | 1.0507e-08
2018-04-03 02:55 | 200764.6 | 360.001 | 3 | 45 | 4.294756 | 3.259917 | 0.4007365 | 2.748e-09 | 1.699218 | 1.0507e-08
2018-04-03 02:57 | 200884.6 | 480.0004 | 3 | 45 | 4.33735 | 3.259955 | 0.5093928 | 2.748e-09 | 2.168091 | 1.0507e-08
2018-04-03 02:59 | 201004.6 | 600.001 | 3 | 45 | 4.388276 | 3.259913 | 0.6180536 | 2.748e-09 | 2.642096 | 1.0507e-08
2018-04-03 03:01 | 201124.6 | 720.0019 | 3 | 45 | 4.400277 | 2.842629 | 0.7209409 | 2.748e-09 | 3.094685 | 1.0507e-08
2018-04-03 03:03 | 201244.6 | 840.001 | 3 | 45 | 4.400297 | 2.434506 | 0.8085783 | 2.748e-09 | 3.480314 | 1.0507e-08
2018-04-03 03:05 | 201364.6 | 960.0002 | 3 | 45 | 4.400234 | 2.117602 | 0.8842216 | 2.748e-09 | 3.813164 | 1.0507e-08
2018-04-03 03:07 | 201484.6 | 1080.0011 | 3 | 45 | 4.40025 | 1.870463 | 0.9505297 | 2.748e-09 | 4.104935 | 1.0507e-08
2018-04-03 03:09 | 201604.6 | 1200.0002 | 3 | 45 | 4.400245 | 1.674545 | 1.009488 | 2.748e-09 | 4.364367 | 1.0507e-08
2018-04-03 03:11 | 201724.6 | 1320.0011 | 3 | 45 | 4.400195 | 1.514532 | 1.062554 | 2.748e-09 | 4.59787 | 1.0507e-08
2018-04-03 03:13 | 201844.6 | 1440.0002 | 3 | 45 | 4.400198 | 1.384457 | 1.110796 | 2.748e-09 | 4.810143 | 1.0507e-08
2018-04-03 03:15 | 201964.6 | 1560.001 | 3 | 45 | 4.400146 | 1.275311 | 1.155081 | 2.748e-09 | 5.005007 | 1.0507e-08
2018-04-03 03:17 | 202084.6 | 1680.0011 | 3 | 45 | 4.400209 | 1.182321 | 1.196011 | 2.748e-09 | 5.185103 | 1.0507e-08
2018-04-03 03:19 | 202204.6 | 1800.0002 | 3 | 45 | 4.400174 | 1.099476 | 1.234023 | 2.748e-09 | 5.352366 | 1.0507e-08
2018-04-03 03:21 | 202324.6 | 1920.001 | 3 | 45 | 4.400229 | 1.025596 | 1.269415 | 2.748e-09 | 5.508095 | 1.0507e-08
2018-04-03 03:23 | 202444.6 | 2040.0011 | 3 | 45 | 4.400184 | 0.9575539 | 1.302436 | 2.748e-09 | 5.653396 | 1.0507e-08
2018-04-03 03:25 | 202564.6 | 2160.0002 | 3 | 45 | 4.40022 | 0.8971395 | 1.333319 | 2.748e-09 | 5.789285 | 1.0507e-08
2018-04-03 03:27 | 202684.6 | 2280.0011 | 3 | 45 | 4.400182 | 0.8416605 | 1.362271 | 2.748e-09 | 5.916677 | 1.0507e-08
2018-04-03 03:29 | 202804.6 | 2400.0011 | 3 | 45 | 4.400159 | 0.7906332 | 1.389469 | 2.748e-09 | 6.036355 | 1.0507e-08
2018-04-03 03:31 | 202924.6 | 2520.001 | 3 | 45 | 4.400164 | 0.7440233 | 1.415034 | 2.748e-09 | 6.148843 | 1.0507e-08
2018-04-03 03:33 | 203044.6 | 2640.0011 | 3 | 45 | 4.400168 | 0.7002268 | 1.439086 | 2.748e-09 | 6.254675 | 1.0507e-08
2018-04-03 03:35 | 203164.6 | 2760.0004 | 3 | 45 | 4.400175 | 0.6590128 | 1.46173 | 2.748e-09 | 6.354314 | 1.0507e-08
2018-04-03 03:35 | 203186.4 | 2781.8625 | 3 | 45 | 4.400172 | 0.6519957 | 1.465708 | 2.748e-09 | 6.371816 | 1.0507e-08
2018-04-03 03:37 | 203306.5 | 120.0001 | 4 | 45 | 4.28453 | 0 | 1.465708 | 2.748e-09 | 6.371816 | 1.0507e-08
2018-04-03 03:39 | 203426.5 | 240.0009 | 4 | 45 | 4.271973 | 0 | 1.465708 | 2.748e-09 | 6.371816 | 1.0507e-08
2018-04-03 03:40 | 203486.5 | 300.0032 | 4 | 45 | 4.26857 | 0 | 1.465708 | 2.748e-09 | 6.371816 | 1.0507e-08
2018-04-03 03:42 | 203606.6 | 120.0001 | 5 | 45 | 3.446347 | -6.520115 | 1.465708 | 0.2172893 | 6.371816 | 0.7651415
2018-04-03 03:44 | 203726.6 | 240.0002 | 5 | 45 | 3.376736 | -6.520112 | 1.465708 | 0.4346271 | 6.371816 | 1.506973
2018-04-03 03:46 | 203846.6 | 360.0002 | 5 | 45 | 3.303856 | -6.520054 | 1.465708 | 0.6519658 | 6.371816 | 2.232846
2018-04-03 03:48 | 203966.6 | 480.0009 | 5 | 45 | 3.236393 | -6.520088 | 1.465708 | 0.8692936 | 6.371816 | 2.943536
2018-04-03 03:50 | 204086.6 | 600.0002 | 5 | 45 | 3.167492 | -6.520032 | 1.465708 | 1.086628 | 6.371816 | 3.639522
2018-04-03 03:52 | 204206.6 | 720.0013 | 5 | 45 | 3.085411 | -6.520024 | 1.465708 | 1.303944 | 6.371816 | 4.319443
2018-04-03 03:54 | 204295.5 | 808.9119 | 5 | 45 | 3 | -6.519999 | 1.465708 | 1.464959 | 6.371816 | 4.809777
2018-04-03 03:56 | 204415.5 | 120.0009 | 6 | 45 | 3.79361 | 0 | 1.465708 | 1.464959 | 6.371816 | 4.809777
2018-04-03 03:58 | 204535.5 | 240.0007 | 6 | 45 | 3.818094 | 0 | 1.465708 | 1.464959 | 6.371816 | 4.809777
2018-04-03 03:59 | 204595.5 | 300.0014 | 6 | 45 | 3.823943 | 0 | 1.465708 | 1.464959 | 6.371816 | 4.809777
2018-04-03 03:59 | 204595.5 | 0.0026 | 7 | 46 | 3.823872 | 0 | 0 | 0 | 0 | 0
2018-04-03 04:00 | 204666.2629 | 70.6536 | 2 | 46 | 4.200323 | 3.259961 | 0.07514733 | 0 | 0.3154901 | 0
2018-04-03 04:02 | 204786.3 | 120.0004 | 3 | 46 | 4.23791 | 3.259961 | 0.183418 | 0 | 0.7725799 | 0
2018-04-03 04:04 | 204906.3 | 240.0002 | 3 | 46 | 4.263042 | 3.259921 | 0.2920785 | 0 | 1.234423 | 0
2018-04-03 04:06 | 205026.3 | 360.0018 | 3 | 46 | 4.295169 | 3.259887 | 0.4007478 | 0 | 1.699349 | 0
2018-04-03 04:08 | 205146.3 | 480.0003 | 3 | 46 | 4.337845 | 3.25994 | 0.5093974 | 0 | 2.168238 | 0
2018-04-03 04:10 | 205266.3 | 600.001 | 3 | 46 | 4.38874 | 3.259915 | 0.618062 | 0 | 2.642313 | 0
2018-04-03 04:12 | 205386.3 | 720.0011 | 3 | 46 | 4.400279 | 2.838204 | 0.7208112 | 0 | 3.094306 | 0
2018-04-03 04:14 | 205506.3 | 840.0011 | 3 | 46 | 4.400254 | 2.433532 | 0.8084208 | 0 | 3.479813 | 0
2018-04-03 04:16 | 205626.3 | 960.0003 | 3 | 46 | 4.400241 | 2.115834 | 0.884031 | 0 | 3.812517 | 0
2018-04-03 04:18 | 205746.3 | 1080.001 | 3 | 46 | 4.400243 | 1.866207 | 0.9502211 | 0 | 4.10377 | 0
2018-04-03 04:20 | 205866.3 | 1200.0012 | 3 | 46 | 4.400221 | 1.668574 | 1.009004 | 0 | 4.362426 | 0
2018-04-03 04:22 | 205986.3 | 1320.0003 | 3 | 46 | 4.400218 | 1.51154 | 1.061906 | 0 | 4.59521 | 0
2018-04-03 04:24 | 206106.3 | 1440.001 | 3 | 46 | 4.400158 | 1.382718 | 1.110084 | 0 | 4.8072 | 0
2018-04-03 04:26 | 206226.3 | 1560.0007 | 3 | 46 | 4.400243 | 1.275679 | 1.154349 | 0 | 5.001978 | 0
2018-04-03 04:28 | 206346.3 | 1680.0002 | 3 | 46 | 4.400214 | 1.181939 | 1.195252 | 0 | 5.181959 | 0
2018-04-03 04:30 | 206466.3 | 1800.001 | 3 | 46 | 4.400188 | 1.099166 | 1.233242 | 0 | 5.349122 | 0
2018-04-03 04:32 | 206586.3 | 1920.001 | 3 | 46 | 4.400144 | 1.025031 | 1.268628 | 0 | 5.504824 | 0
2018-04-03 04:34 | 206706.3 | 2040.0011 | 3 | 46 | 4.400224 | 0.9579239 | 1.301659 | 0 | 5.650167 | 0
2018-04-03 04:36 | 206826.3 | 2160.0003 | 3 | 46 | 4.400231 | 0.8971376 | 1.332543 | 0 | 5.786066 | 0
2018-04-03 04:38 | 206946.3 | 2280.0003 | 3 | 46 | 4.40015 | 0.8409691 | 1.361497 | 0 | 5.913465 | 0
2018-04-03 04:40 | 207066.3 | 2400.0003 | 3 | 46 | 4.400156 | 0.7899218 | 1.388666 | 0 | 6.033015 | 0
2018-04-03 04:42 | 207186.3 | 2520.0003 | 3 | 46 | 4.40014 | 0.742074 | 1.414192 | 0 | 6.145331 | 0
2018-04-03 04:44 | 207306.3 | 2640.0003 | 3 | 46 | 4.400158 | 0.6991692 | 1.438201 | 0 | 6.250976 | 0
2018-04-03 04:46 | 207426.3 | 2760.0003 | 3 | 46 | 4.400081 | 0.6583042 | 1.46082 | 0 | 6.350502 | 0
2018-04-03 04:46 | 207444.5 | 2778.2192 | 3 | 46 | 4.400064 | 0.6519842 | 1.464136 | 0 | 6.365096 | 0
2018-04-03 04:48 | 207564.5 | 120.0002 | 4 | 46 | 4.284359 | 0 | 1.464136 | 0 | 6.365096 | 0
2018-04-03 04:50 | 207684.5 | 240.001 | 4 | 46 | 4.271794 | 0 | 1.464136 | 0 | 6.365096 | 0
2018-04-03 04:51 | 207744.5 | 300.0023 | 4 | 46 | 4.268322 | 0 | 1.464136 | 0 | 6.365096 | 0
2018-04-03 04:53 | 207864.6141 | 120.0001 | 5 | 46 | 3.446527 | -6.520002 | 1.464136 | 0.2173059 | 6.365096 | 0.7652785
2018-04-03 04:55 | 207984.615 | 240.001 | 5 | 46 | 3.376895 | -6.520029 | 1.464136 | 0.4346339 | 6.365096 | 1.507107
2018-04-03 04:57 | 208104.6143 | 360.0003 | 5 | 46 | 3.303778 | -6.520054 | 1.464136 | 0.6519588 | 6.365096 | 2.232933
2018-04-03 04:59 | 208224.615 | 480.001 | 5 | 46 | 3.236346 | -6.52008 | 1.464136 | 0.8692598 | 6.365096 | 2.943479
2018-04-03 05:01 | 208344.6151 | 600.0011 | 5 | 46 | 3.167495 | -6.52008 | 1.464136 | 1.086622 | 6.365096 | 3.639528
2018-04-03 05:03 | 208464.6142 | 720.0002 | 5 | 46 | 3.085099 | -6.520125 | 1.464136 | 1.303952 | 6.365096 | 4.319384
2018-04-03 05:05 | 208554.2012 | 809.5872 | 5 | 46 | 3 | -6.520036 | 1.464136 | 1.466197 | 6.365096 | 4.813436
2018-04-03 05:07 | 208674.2 | 120 | 6 | 46 | 3.79329 | 0 | 1.464136 | 1.466197 | 6.365096 | 4.813436
2018-04-03 05:09 | 208794.2 | 240.0016 | 6 | 46 | 3.817761 | 0 | 1.464136 | 1.466197 | 6.365096 | 4.813436
2018-04-03 05:10 | 208854.2 | 300.0005 | 6 | 46 | 3.823653 | 0 | 1.464136 | 1.466197 | 6.365096 | 4.813436
2018-04-03 05:10 | 208854.3 | 0.0027 | 7 | 47 | 3.823768 | 0 | 0 | 0 | 0 | 0
2018-04-03 05:11 | 208925.1 | 70.7904 | 2 | 47 | 4.200357 | 3.259973 | 0.07530099 | 0 | 0.3161334 | 0
2018-04-03 05:13 | 209045.1 | 120.001 | 3 | 47 | 4.237771 | 3.259955 | 0.1835707 | 0 | 0.7732217 | 0
2018-04-03 05:15 | 209165.1 | 240.0003 | 3 | 47 | 4.262572 | 3.259971 | 0.2922307 | 0 | 1.235018 | 0
2018-04-03 05:17 | 209285.1 | 360.0003 | 3 | 47 | 4.294797 | 3.25999 | 0.4008939 | 0 | 1.699862 | 0
2018-04-03 05:19 | 209405.1 | 480.001 | 3 | 47 | 4.337097 | 3.259948 | 0.5095518 | 0 | 2.168734 | 0
2018-04-03 05:21 | 209525.1 | 600.0002 | 3 | 47 | 4.387461 | 3.259944 | 0.6182061 | 0 | 2.642653 | 0
2018-04-03 05:23 | 209645.1 | 720.0006 | 3 | 47 | 4.400279 | 2.848516 | 0.7212918 | 0 | 3.096092 | 0
2018-04-03 05:25 | 209765.1 | 840.0003 | 3 | 47 | 4.400237 | 2.436952 | 0.809095 | 0 | 3.48245 | 0
2018-04-03 05:27 | 209885.1 | 960.0002 | 3 | 47 | 4.400256 | 2.116395 | 0.8847487 | 0 | 3.815346 | 0
2018-04-03 05:29 | 210005.1 | 1080.0018 | 3 | 47 | 4.400271 | 1.866263 | 0.9509547 | 0 | 4.106669 | 0
2018-04-03 05:31 | 210125.1 | 1200.0003 | 3 | 47 | 4.400197 | 1.669089 | 1.009743 | 0 | 4.365354 | 0
2018-04-03 05:33 | 210245.1 | 1320.0003 | 3 | 47 | 4.400198 | 1.513007 | 1.062693 | 0 | 4.598341 | 0
2018-04-03 05:35 | 210365.1 | 1440.0003 | 3 | 47 | 4.400208 | 1.38557 | 1.110933 | 0 | 4.81061 | 0
2018-04-03 05:37 | 210485.1 | 1560.0002 | 3 | 47 | 4.400215 | 1.277069 | 1.155262 | 0 | 5.005663 | 0
2018-04-03 05:39 | 210605.1 | 1680.0003 | 3 | 47 | 4.400172 | 1.182708 | 1.196214 | 0 | 5.185863 | 0
2018-04-03 05:41 | 210725.1 | 1800.0004 | 3 | 47 | 4.400182 | 1.100207 | 1.234238 | 0 | 5.353175 | 0
2018-04-03 05:43 | 210845.1 | 1920.0003 | 3 | 47 | 4.400202 | 1.026629 | 1.269661 | 0 | 5.50904 | 0
2018-04-03 05:45 | 210965.1 | 2040.0002 | 3 | 47 | 4.40015 | 0.9581642 | 1.302723 | 0 | 5.65452 | 0
2018-04-03 05:47 | 211085.1 | 2160.0002 | 3 | 47 | 4.400204 | 0.8968 | 1.333625 | 0 | 5.790494 | 0
2018-04-03 05:49 | 211205.1 | 2280.001 | 3 | 47 | 4.400134 | 0.8401699 | 1.362564 | 0 | 5.917832 | 0
2018-04-03 05:51 | 211325.1 | 2400.0011 | 3 | 47 | 4.400148 | 0.789216 | 1.389718 | 0 | 6.037313 | 0
2018-04-03 05:53 | 211445.1 | 2520.0003 | 3 | 47 | 4.400185 | 0.7433004 | 1.415251 | 0 | 6.149662 | 0
2018-04-03 05:55 | 211565.1 | 2640.0003 | 3 | 47 | 4.400141 | 0.6995201 | 1.439287 | 0 | 6.255427 | 0
2018-04-03 05:57 | 211685.1 | 2760.0011 | 3 | 47 | 4.400204 | 0.6597404 | 1.46193 | 0 | 6.355058 | 0
2018-04-03 05:57 | 211708.1 | 2782.992 | 3 | 47 | 4.400167 | 0.6519976 | 1.466115 | 0 | 6.373475 | 0
2018-04-03 05:59 | 211828.2 | 120 | 4 | 47 | 4.284405 | 0 | 1.466115 | 0 | 6.373475 | 0
2018-04-03 06:01 | 211948.2 | 240.0008 | 4 | 47 | 4.271818 | 0 | 1.466115 | 0 | 6.373475 | 0
2018-04-03 06:02 | 212008.2 | 300.003 | 4 | 47 | 4.268405 | 0 | 1.466115 | 0 | 6.373475 | 0
2018-04-03 06:04 | 212128.3 | 120.001 | 5 | 47 | 3.446931 | -6.52007 | 1.466115 | 0.2173013 | 6.373475 | 0.7653507
2018-04-03 06:06 | 212248.3 | 240.0002 | 5 | 47 | 3.377562 | -6.520117 | 1.466115 | 0.4346494 | 6.373475 | 1.507315
2018-04-03 06:08 | 212368.3 | 360.001 | 5 | 47 | 3.304019 | -6.520122 | 1.466115 | 0.6519713 | 6.373475 | 2.233219
2018-04-03 06:10 | 212488.3 | 480.0002 | 5 | 47 | 3.235512 | -6.52008 | 1.466115 | 0.8692865 | 6.373475 | 2.943645
2018-04-03 06:12 | 212608.3 | 600.0002 | 5 | 47 | 3.167597 | -6.520182 | 1.466115 | 1.086631 | 6.373475 | 3.639618
2018-04-03 06:14 | 212728.3 | 720.0002 | 5 | 47 | 3.084481 | -6.520061 | 1.466115 | 1.303966 | 6.373475 | 4.319432
2018-04-03 06:16 | 212816.1 | 807.8207 | 5 | 47 | 2.999996 | -6.520068 | 1.466115 | 1.46301 | 6.373475 | 4.803663
2018-04-03 06:18 | 212936.1 | 120.0001 | 6 | 47 | 3.794097 | 0 | 1.466115 | 1.46301 | 6.373475 | 4.803663
2018-04-03 06:20 | 213056.1 | 240 | 6 | 47 | 3.818404 | 0 | 1.466115 | 1.46301 | 6.373475 | 4.803663
2018-04-03 06:21 | 213116.1 | 300.003 | 6 | 47 | 3.82421 | 0 | 1.466115 | 1.46301 | 6.373475 | 4.803663
2018-04-03 06:21 | 213116.1 | 0.0028 | 7 | 48 | 3.824494 | 0 | 0 | 0 | 0 | 0
2018-04-03 06:22 | 213185.4 | 69.2081 | 2 | 48 | 4.200309 | 3.25999 | 0.07361523 | 0 | 0.3090647 | 0
2018-04-03 06:24 | 213305.4 | 120.0004 | 3 | 48 | 4.238118 | 3.25998 | 0.1818943 | 0 | 0.7662264 | 0
2018-04-03 06:26 | 213425.4 | 240.0002 | 3 | 48 | 4.262376 | 3.259948 | 0.2905611 | 0 | 1.228071 | 0
2018-04-03 06:28 | 213545.4 | 360.0018 | 3 | 48 | 4.29427 | 3.259988 | 0.3992137 | 0 | 1.692827 | 0
2018-04-03 06:30 | 213665.4 | 480.0011 | 3 | 48 | 4.33661 | 3.259953 | 0.50788 | 0 | 2.16168 | 0
2018-04-03 06:32 | 213785.4 | 600.0018 | 3 | 48 | 4.387849 | 3.259994 | 0.6165437 | 0 | 2.635633 | 0
2018-04-03 06:34 | 213905.4 | 720.0011 | 3 | 48 | 4.400304 | 2.841868 | 0.7194657 | 0 | 3.088366 | 0
2018-04-03 06:36 | 214025.4 | 840.001 | 3 | 48 | 4.400261 | 2.433766 | 0.8071329 | 0 | 3.474126 | 0
2018-04-03 06:38 | 214145.4 | 960.0012 | 3 | 48 | 4.400272 | 2.112979 | 0.8826947 | 0 | 3.806618 | 0
2018-04-03 06:40 | 214265.4 | 1080.0003 | 3 | 48 | 4.400234 | 1.862908 | 0.9487855 | 0 | 4.097434 | 0
2018-04-03 06:42 | 214385.4 | 1200.0004 | 3 | 48 | 4.400184 | 1.666421 | 1.007487 | 0 | 4.355734 | 0
2018-04-03 06:44 | 214505.4 | 1320.0003 | 3 | 48 | 4.40027 | 1.510791 | 1.060348 | 0 | 4.588336 | 0
2018-04-03 06:46 | 214625.4 | 1440.0014 | 3 | 48 | 4.400195 | 1.381454 | 1.108479 | 0 | 4.800121 | 0
2018-04-03 06:48 | 214745.4 | 1560.0011 | 3 | 48 | 4.400215 | 1.273326 | 1.152663 | 0 | 4.99454 | 0
2018-04-03 06:50 | 214865.4 | 1680.0003 | 3 | 48 | 4.400178 | 1.179925 | 1.193519 | 0 | 5.174314 | 0
2018-04-03 06:52 | 214985.4 | 1800.0012 | 3 | 48 | 4.40018 | 1.097226 | 1.231447 | 0 | 5.341206 | 0
2018-04-03 06:54 | 215105.4 | 1920.001 | 3 | 48 | 4.400176 | 1.022766 | 1.266759 | 0 | 5.496584 | 0
2018-04-03 06:56 | 215225.4 | 2040.001 | 3 | 48 | 4.400123 | 0.9549198 | 1.299703 | 0 | 5.641543 | 0
2018-04-03 06:58 | 215345.4 | 2160.0011 | 3 | 48 | 4.400186 | 0.894392 | 1.330525 | 0 | 5.777167 | 0
2018-04-03 07:00 | 215465.4 | 2280.0011 | 3 | 48 | 4.400132 | 0.8380146 | 1.359391 | 0 | 5.904182 | 0
2018-04-03 07:02 | 215585.4 | 2400.0003 | 3 | 48 | 4.400135 | 0.7876539 | 1.386485 | 0 | 6.023397 | 0
2018-04-03 07:04 | 215705.4 | 2520.0011 | 3 | 48 | 4.400112 | 0.7404146 | 1.411946 | 0 | 6.13543 | 0
2018-04-03 07:06 | 215825.4 | 2640.0003 | 3 | 48 | 4.400192 | 0.6980629 | 1.435902 | 0 | 6.240842 | 0
2018-04-03 07:08 | 215945.4 | 2760.001 | 3 | 48 | 4.400131 | 0.6578989 | 1.458491 | 0 | 6.340234 | 0
2018-04-03 07:08 | 215965 | 2779.5585 | 3 | 48 | 4.400146 | 0.6519928 | 1.462048 | 0 | 6.355889 | 0
2018-04-03 07:10 | 216085 | 120 | 4 | 48 | 4.284241 | 0 | 1.462048 | 0 | 6.355889 | 0
2018-04-03 07:12 | 216205 | 240.0007 | 4 | 48 | 4.271586 | 0 | 1.462048 | 0 | 6.355889 | 0
2018-04-03 07:13 | 216265 | 300.0022 | 4 | 48 | 4.268182 | 0 | 1.462048 | 0 | 6.355889 | 0
2018-04-03 07:15 | 216385.1 | 120.0002 | 5 | 48 | 3.445378 | -6.520054 | 1.462048 | 0.2173257 | 6.355889 | 0.7651304
2018-04-03 07:17 | 216505.1 | 240.0001 | 5 | 48 | 3.375461 | -6.520108 | 1.462048 | 0.4346376 | 6.355889 | 1.506589
2018-04-03 07:19 | 216625.1 | 360.0002 | 5 | 48 | 3.301925 | -6.520043 | 1.462048 | 0.6519766 | 6.355889 | 2.232075
2018-04-03 07:21 | 216745.1 | 480.001 | 5 | 48 | 3.235181 | -6.52008 | 1.462048 | 0.8693082 | 6.355889 | 2.942385
2018-04-03 07:23 | 216865.1 | 600.0002 | 5 | 48 | 3.166008 | -6.520085 | 1.462048 | 1.086624 | 6.355889 | 3.638076
2018-04-03 07:25 | 216985.1 | 720.0002 | 5 | 48 | 3.082884 | -6.520105 | 1.462048 | 1.303961 | 6.355889 | 4.317576
2018-04-03 07:27 | 217070.2 | 805.0432 | 5 | 48 | 2.999995 | -6.52007 | 1.462048 | 1.457984 | 6.355889 | 4.786398
2018-04-03 07:29 | 217190.2 | 120.0009 | 6 | 48 | 3.794355 | 0 | 1.462048 | 1.457984 | 6.355889 | 4.786398
2018-04-03 07:31 | 217310.2 | 240.0018 | 6 | 48 | 3.818863 | 0 | 1.462048 | 1.457984 | 6.355889 | 4.786398
2018-04-03 07:32 | 217370.2 | 300.0032 | 6 | 48 | 3.8247 | 0 | 1.462048 | 1.457984 | 6.355889 | 4.786398
2018-04-03 07:32 | 217370.2166 | 0.0026 | 7 | 49 | 3.82478 | 0 | 0 | 0 | 0 | 0
2018-04-03 07:33 | 217439.5 | 69.1729 | 2 | 49 | 4.200336 | 3.259984 | 0.07356803 | 2.115e-09 | 0.3088661 | 8.087e-09
2018-04-03 07:35 | 217559.5 | 120.0011 | 3 | 49 | 4.238304 | 3.259992 | 0.1818533 | 2.115e-09 | 0.7660636 | 8.087e-09
2018-04-03 07:37 | 217679.5 | 240.0003 | 3 | 49 | 4.263115 | 3.259974 | 0.2905151 | 2.115e-09 | 1.227931 | 8.087e-09
2018-04-03 07:39 | 217799.5 | 360.0011 | 3 | 49 | 4.29502 | 3.259952 | 0.3991769 | 2.115e-09 | 1.692806 | 8.087e-09
2018-04-03 07:41 | 217919.5 | 480.0002 | 3 | 49 | 4.337693 | 3.259988 | 0.507834 | 2.115e-09 | 2.161718 | 8.087e-09
2018-04-03 07:43 | 218039.5 | 600.0005 | 3 | 49 | 4.389062 | 3.259965 | 0.6164974 | 2.115e-09 | 2.635799 | 8.087e-09
2018-04-03 07:45 | 218159.5 | 720.0011 | 3 | 49 | 4.400293 | 2.831029 | 0.7191302 | 2.115e-09 | 3.087286 | 8.087e-09
2018-04-03 07:47 | 218279.5 | 840.0003 | 3 | 49 | 4.400282 | 2.420924 | 0.8063778 | 2.115e-09 | 3.4712 | 8.087e-09
2018-04-03 07:49 | 218399.5 | 960.0005 | 3 | 49 | 4.400253 | 2.101369 | 0.8815166 | 2.115e-09 | 3.80183 | 8.087e-09
2018-04-03 07:51 | 218519.5 | 1080.0011 | 3 | 49 | 4.400283 | 1.853782 | 0.9472551 | 2.115e-09 | 4.091095 | 8.087e-09
2018-04-03 07:53 | 218639.5 | 1200.0011 | 3 | 49 | 4.400245 | 1.660992 | 1.005691 | 2.115e-09 | 4.348227 | 8.087e-09
2018-04-03 07:55 | 218759.5 | 1320.0012 | 3 | 49 | 4.400188 | 1.504582 | 1.058358 | 2.115e-09 | 4.579973 | 8.087e-09
2018-04-03 07:57 | 218879.5 | 1440.0011 | 3 | 49 | 4.40017 | 1.376258 | 1.106309 | 2.115e-09 | 4.790968 | 8.087e-09
2018-04-03 07:59 | 218999.5 | 1560.0003 | 3 | 49 | 4.400186 | 1.268641 | 1.150338 | 2.115e-09 | 4.984702 | 8.087e-09
2018-04-03 08:01 | 219119.5 | 1680.0011 | 3 | 49 | 4.400187 | 1.175546 | 1.191033 | 2.115e-09 | 5.16377 | 8.087e-09
2018-04-03 08:03 | 219239.5 | 1800.0004 | 3 | 49 | 4.40021 | 1.09431 | 1.228827 | 2.115e-09 | 5.33007 | 8.087e-09
2018-04-03 08:05 | 219359.5 | 1920.0003 | 3 | 49 | 4.400187 | 1.019832 | 1.264031 | 2.115e-09 | 5.484975 | 8.087e-09
2018-04-03 08:07 | 219479.5 | 2040.0019 | 3 | 49 | 4.400148 | 0.9526024 | 1.296877 | 2.115e-09 | 5.629503 | 8.087e-09
2018-04-03 08:09 | 219599.5 | 2160.0003 | 3 | 49 | 4.400165 | 0.8922129 | 1.327601 | 2.115e-09 | 5.764692 | 8.087e-09
2018-04-03 08:11 | 219719.5 | 2280.0001 | 3 | 49 | 4.400126 | 0.8376579 | 1.356415 | 2.115e-09 | 5.89148 | 8.087e-09
2018-04-03 08:13 | 219839.5 | 2400.0012 | 3 | 49 | 4.400162 | 0.787322 | 1.383494 | 2.115e-09 | 6.010631 | 8.087e-09
2018-04-03 08:15 | 219959.5 | 2520.0011 | 3 | 49 | 4.400104 | 0.739399 | 1.408934 | 2.115e-09 | 6.122573 | 8.087e-09
2018-04-03 08:17 | 220079.5 | 2640.0004 | 3 | 49 | 4.400139 | 0.6958141 | 1.432857 | 2.115e-09 | 6.227835 | 8.087e-09
2018-04-03 08:19 | 220199.5 | 2760.0003 | 3 | 49 | 4.400167 | 0.6561604 | 1.455383 | 2.115e-09 | 6.326956 | 8.087e-09
2018-04-03 08:19 | 220212.5 | 2772.9825 | 3 | 49 | 4.400173 | 0.6519995 | 1.457739 | 2.115e-09 | 6.337319 | 8.087e-09
2018-04-03 08:21 | 220332.5 | 120 | 4 | 49 | 4.284226 | 0 | 1.457739 | 2.115e-09 | 6.337319 | 8.087e-09
2018-04-03 08:23 | 220452.5 | 240.0007 | 4 | 49 | 4.271588 | 0 | 1.457739 | 2.115e-09 | 6.337319 | 8.087e-09
2018-04-03 08:24 | 220512.5 | 300.0021 | 4 | 49 | 4.268166 | 0 | 1.457739 | 2.115e-09 | 6.337319 | 8.087e-09
2018-04-03 08:26 | 220632.6 | 120.001 | 5 | 49 | 3.444538 | -6.519969 | 1.457739 | 0.217282 | 6.337319 | 0.7647699
2018-04-03 08:28 | 220752.6 | 240.0001 | 5 | 49 | 3.375134 | -6.519844 | 1.457739 | 0.4346384 | 6.337319 | 1.506257
2018-04-03 08:30 | 220872.6 | 360.001 | 5 | 49 | 3.301769 | -6.520149 | 1.457739 | 0.6519784 | 6.337319 | 2.231767
2018-04-03 08:32 | 220992.6 | 480.0002 | 5 | 49 | 3.233862 | -6.520167 | 1.457739 | 0.8692983 | 6.337319 | 2.941871
2018-04-03 08:34 | 221112.6 | 600.0018 | 5 | 49 | 3.164101 | -6.520133 | 1.457739 | 1.086629 | 6.337319 | 3.637227
2018-04-03 08:36 | 221232.6 | 720.001 | 5 | 49 | 3.079494 | -6.520107 | 1.457739 | 1.303947 | 6.337319 | 4.316127
2018-04-03 08:38 | 221315.5 | 802.8823 | 5 | 49 | 2.999999 | -6.520157 | 1.457739 | 1.454056 | 6.337319 | 4.772743
2018-04-03 08:40 | 221435.5 | 120.0007 | 6 | 49 | 3.794872 | 0 | 1.457739 | 1.454056 | 6.337319 | 4.772743
2018-04-03 08:42 | 221555.5 | 240.0007 | 6 | 49 | 3.819401 | 0 | 1.457739 | 1.454056 | 6.337319 | 4.772743
2018-04-03 08:43 | 221615.5 | 300.003 | 6 | 49 | 3.825239 | 0 | 1.457739 | 1.454056 | 6.337319 | 4.772743
2018-04-03 08:43 | 221615.5 | 0.0027 | 7 | 50 | 3.82538 | 0 | 0 | 0 | 0 | 0
2018-04-03 08:44 | 221684.1 | 68.4339 | 2 | 50 | 4.200344 | 3.259992 | 0.07279809 | 4.77e-10 | 0.305636 | 1.825e-09
2018-04-03 08:46 | 221804.1 | 120.001 | 3 | 50 | 4.23882 | 3.259997 | 0.1810755 | 4.77e-10 | 0.7628435 | 1.825e-09
2018-04-03 08:48 | 221924.1 | 240.0004 | 3 | 50 | 4.263648 | 3.260034 | 0.2897336 | 4.77e-10 | 1.224746 | 1.825e-09
2018-04-03 08:50 | 222044.1 | 360.001 | 3 | 50 | 4.29614 | 3.259948 | 0.3983973 | 4.77e-10 | 1.689713 | 1.825e-09
2018-04-03 08:52 | 222164.1 | 480.0011 | 3 | 50 | 4.339647 | 3.259961 | 0.5070626 | 4.77e-10 | 2.158836 | 1.825e-09
2018-04-03 08:54 | 222284.1 | 600.0003 | 3 | 50 | 4.390703 | 3.259959 | 0.6157262 | 4.77e-10 | 2.633111 | 1.825e-09
2018-04-03 08:56 | 222404.1 | 720.001 | 3 | 50 | 4.400269 | 2.818006 | 0.7178774 | 4.77e-10 | 3.082516 | 1.825e-09
2018-04-03 08:58 | 222524.1 | 840.0011 | 3 | 50 | 4.400277 | 2.412318 | 0.8047764 | 4.77e-10 | 3.464895 | 1.825e-09
2018-04-03 09:00 | 222644.1 | 960.0002 | 3 | 50 | 4.40023 | 2.091222 | 0.8795928 | 4.77e-10 | 3.794107 | 1.825e-09
2018-04-03 09:02 | 222764.1 | 1080.0011 | 3 | 50 | 4.400248 | 1.84568 | 0.9450265 | 4.77e-10 | 4.08203125 | 1.825e-09
2018-04-03 09:04 | 222884.1 | 1200.001 | 3 | 50 | 4.400167 | 1.652892 | 1.003224 | 4.77e-10 | 4.338116 | 1.825e-09
2018-04-03 09:06 | 223004.1 | 1320.0011 | 3 | 50 | 4.400222 | 1.497823 | 1.055661 | 4.77e-10 | 4.568849 | 1.825e-09
2018-04-03 09:08 | 223124.1 | 1440.001 | 3 | 50 | 4.400223 | 1.369165 | 1.103369 | 4.77e-10 | 4.778775 | 1.825e-09
2018-04-03 09:10 | 223244.1 | 1560.0003 | 3 | 50 | 4.400251 | 1.262376 | 1.147157 | 4.77e-10 | 4.971448 | 1.825e-09
2018-04-03 09:12 | 223364.1 | 1680.0014 | 3 | 50 | 4.400174 | 1.168596 | 1.187627 | 4.77e-10 | 5.149525 | 1.825e-09
2018-04-03 09:14 | 223484.1 | 1800.0007 | 3 | 50 | 4.400159 | 1.086508 | 1.225189 | 4.77e-10 | 5.314806 | 1.825e-09
2018-04-03 09:16 | 223604.1 | 1920.0002 | 3 | 50 | 4.400183 | 1.013909 | 1.260182 | 4.77e-10 | 5.468781 | 1.825e-09
2018-04-03 09:18 | 223724.1 | 2040.0006 | 3 | 50 | 4.400157 | 0.9478827 | 1.292855 | 4.77e-10 | 5.612548 | 1.825e-09
2018-04-03 09:20 | 223844.1 | 2160.0018 | 3 | 50 | 4.400182 | 0.8890371 | 1.323449 | 4.77e-10 | 5.747168 | 1.825e-09
2018-04-03 09:22 | 223964.1 | 2280.0007 | 3 | 50 | 4.400207 | 0.8347111 | 1.35215 | 4.77e-10 | 5.873455 | 1.825e-09
2018-04-03 09:24 | 224084.1 | 2400.0017 | 3 | 50 | 4.400192 | 0.7845039 | 1.379107 | 4.77e-10 | 5.992071 | 1.825e-09
2018-04-03 09:26 | 224204.1 | 2520.0009 | 3 | 50 | 4.400198 | 0.8174257 | 1.406262 | 4.77e-10 | 6.111552 | 1.825e-09
2018-04-03 09:28 | 224324.1 | 2640.001 | 3 | 50 | 4.400207 | 0.7407818 | 1.432211 | 4.77e-10 | 6.225733 | 1.825e-09
2018-04-03 09:30 | 224444.1 | 2760.0007 | 3 | 50 | 4.400191 | 0.6751547 | 1.455753 | 4.77e-10 | 6.329323 | 1.825e-09
2018-04-03 09:31 | 224497.8 | 2813.7848 | 3 | 50 | 4.400179 | 0.6519995 | 1.465661 | 4.77e-10 | 6.37292 | 1.825e-09
2018-04-03 09:33 | 224617.9 | 120.0001 | 4 | 50 | 4.287104 | 0 | 1.465663 | 4.77e-10 | 6.372929 | 1.825e-09
2018-04-03 09:35 | 224737.9 | 240.0002 | 4 | 50 | 4.274915 | 0 | 1.465663 | 4.77e-10 | 6.372929 | 1.825e-09
2018-04-03 09:36 | 224797.9 | 300.0023 | 4 | 50 | 4.271586 | 0 | 1.465663 | 4.77e-10 | 6.372929 | 1.825e-09
2018-04-03 09:38 | 224918 | 120.0009 | 5 | 50 | 3.445069 | -6.519809 | 1.465663 | 0.2173157 | 6.372929 | 0.7652252
2018-04-03 09:40 | 225038 | 240.0013 | 5 | 50 | 3.374167 | -6.520105 | 1.465663 | 0.4346282 | 6.372929 | 1.506514
2018-04-03 09:42 | 225158 | 360.0009 | 5 | 50 | 3.299503 | -6.520137 | 1.465663 | 0.6519464 | 6.372929 | 2.231557
2018-04-03 09:44 | 225278 | 480.0009 | 5 | 50 | 3.231819 | -6.520142 | 1.465663 | 0.8692846 | 6.372929 | 2.941143
2018-04-03 09:46 | 225398 | 600.0001 | 5 | 50 | 3.163305 | -6.52009 | 1.465663 | 1.086609 | 6.372929 | 3.636203
2018-04-03 09:48 | 225518 | 720.0013 | 5 | 50 | 3.078747 | -6.520103 | 1.465663 | 1.303929 | 6.372929 | 4.314848
2018-04-03 09:49 | 225599 | 800.9855 | 5 | 50 | 2.999997 | -6.520105 | 1.465663 | 1.450593 | 6.372929 | 4.76096
2018-04-03 09:51 | 225719 | 120.0004 | 6 | 50 | 3.79725 | 0 | 1.465663 | 1.450593 | 6.372929 | 4.76096
2018-04-03 09:53 | 225839 | 240.0017 | 6 | 50 | 3.821907 | 0 | 1.465663 | 1.450593 | 6.372929 | 4.76096
2018-04-03 09:54 | 225899 | 300.0007 | 6 | 50 | 3.827678 | 0 | 1.465663 | 1.450593 | 6.372929 | 4.76096
2018-04-03 09:54 | 225899 | 0.0027 | 7 | 51 | 3.82745 | 0 | 0 | 0 | 0 | 0
2018-04-03 09:55 | 225974.8 | 75.7055 | 8 | 51 | 4.200001 | 3.259971 | 0.06854683 | 0 | 0.2846066 | 0

## Statistics_85
Date_Time | Test_Time(s) | Step_Time(s) | Step_Index | Cycle_Index | Voltage(V) | Current(A) | Charge_Capacity(Ah) | Discharge_Capacity(Ah) | Charge_Energy(Wh) | Discharge_Energy(Wh) | ACR(Ohm) | Internal Resistance(Ohm)
2018-03-31 22:54 | 13501.34 | 300.0047 | 6 | 1 | 3.800393 | 0 | 2.634612 | 1.598215 | 11.44192 | 5.23627
2018-04-01 00:11 | 18123.93 | 300.0024 | 6 | 2 | 3.803981 | 0 | 1.649801 | 1.606906 | 7.159612 | 5.275839
2018-04-01 01:27 | 22668.79 | 300.0031 | 6 | 3 | 3.806663 | 0 | 1.615752 | 1.58748 | 7.012233 | 5.220545
2018-04-01 02:42 | 27200.06 | 300.0015 | 6 | 4 | 3.807126 | 0 | 1.595559 | 1.586041 | 6.925843 | 5.223301
2018-04-01 03:58 | 31754.15 | 300.0025 | 6 | 5 | 3.80949 | 0 | 1.595629 | 1.577187 | 6.926283 | 5.195915
2018-04-01 05:14 | 36319.5093 | 300.0022 | 6 | 6 | 3.810487 | 0 | 1.584885 | 1.576854 | 6.882087 | 5.192791
2018-04-01 06:31 | 40893.58 | 300.0023 | 6 | 7 | 3.810632 | 0 | 1.584255 | 1.582339 | 6.880314 | 5.20888
2018-04-01 07:46 | 45427.61 | 300.0016 | 6 | 8 | 3.811363 | 0 | 1.578538 | 1.571872 | 6.856025 | 5.172502
2018-04-01 09:01 | 49911.32 | 300.003 | 6 | 9 | 3.810454 | 0 | 1.565315 | 1.569291 | 6.799167 | 5.163507
2018-04-01 10:15 | 54382.62274 | 300.0014 | 6 | 10 | 3.810161 | 0 | 1.567816 | 1.569126 | 6.809716 | 5.163494
2018-04-01 11:30 | 58835.6 | 300.003 | 6 | 11 | 3.811452 | 0 | 1.566298 | 1.556821 | 6.803425 | 5.121316
2018-04-01 12:44 | 63278.67 | 300.0022 | 6 | 12 | 3.811101 | 0 | 1.556551 | 1.557488 | 6.761906 | 5.123571
2018-04-01 13:58 | 67722.88 | 300.0025 | 6 | 13 | 3.811101 | 0 | 1.559241 | 1.558598 | 6.773335 | 5.128112
2018-04-01 15:12 | 72153.37 | 300.0014 | 6 | 14 | 3.811882 | 0 | 1.55566 | 1.549904 | 6.757931 | 5.09752
2018-04-01 16:25 | 76576.34 | 300.0009 | 6 | 15 | 3.812014 | 0 | 1.548175 | 1.546284 | 6.726044 | 5.084559
2018-04-01 17:39 | 80984.87 | 300.0023 | 6 | 16 | 3.811309 | 0 | 1.547359 | 1.551534 | 6.722272 | 5.102518
2018-04-01 18:52 | 85380.21 | 300.0031 | 6 | 17 | 3.812541 | 0 | 1.548321 | 1.540883 | 6.726133 | 5.064666
2018-04-01 20:05 | 89770.23 | 300.0021 | 6 | 18 | 3.812645 | 0 | 1.541212 | 1.539213 | 6.695977 | 5.059484
2018-04-01 21:18 | 94152.74 | 300.0046 | 6 | 19 | 3.813079 | 0 | 1.540318 | 1.536571 | 6.69134 | 5.051935
2018-04-01 22:31 | 98517.91 | 300.0022 | 6 | 20 | 3.813802 | 0 | 1.533924 | 1.529245 | 6.66363 | 5.025338
2018-04-01 23:44 | 102876.4 | 300.004 | 6 | 21 | 3.815711 | 0 | 1.529608 | 1.516221 | 6.645742 | 4.981409
2018-04-02 00:56 | 107226.8 | 300.0016 | 6 | 22 | 3.814104 | 0 | 1.515746 | 1.525599 | 6.586102 | 5.012834
2018-04-02 02:09 | 111573.1 | 300.0015 | 6 | 23 | 3.816382 | 0 | 1.524319 | 1.509278 | 6.622084 | 4.957629
2018-04-02 03:21 | 115918.7 | 300.0023 | 6 | 24 | 3.816529 | 0 | 1.509367 | 1.507397 | 6.558734 | 4.951188
2018-04-02 04:33 | 120264.8 | 300.0039 | 6 | 25 | 3.816579 | 0 | 1.508729 | 1.507386 | 6.555313 | 4.952637
2018-04-02 05:46 | 124598.5 | 300.0016 | 6 | 26 | 3.815895 | 0 | 1.505932 | 1.509884 | 6.542019 | 4.960908
2018-04-02 06:58 | 128938.6 | 300.0014 | 6 | 27 | 3.815423 | 0 | 1.508543 | 1.511109 | 6.55284 | 4.965518
2018-04-02 08:10 | 133273 | 300.0032 | 6 | 28 | 3.815689 | 0 | 1.509959 | 1.508333 | 6.558243 | 4.955543
2018-04-02 09:22 | 137597.7 | 300.0023 | 6 | 29 | 3.816332 | 0 | 1.50829 | 1.503878 | 6.551102 | 4.939822
2018-04-02 10:34 | 141927.9 | 300.003 | 6 | 30 | 3.81789 | 0 | 1.502598 | 1.491885 | 6.527197 | 4.897581
2018-04-02 11:46 | 146239.8 | 300.0038 | 6 | 31 | 3.818456 | 0 | 1.492596 | 1.488094 | 6.483199 | 4.886189
2018-04-02 12:58 | 150540.6 | 300.003 | 6 | 32 | 3.819025 | 0 | 1.487749 | 1.483646 | 6.461904 | 4.870478
2018-04-02 14:10 | 154841.2637 | 300.003 | 6 | 33 | 3.818488 | 0 | 1.4838 | 1.485762 | 6.444955 | 4.877784
2018-04-02 15:22 | 159148.6 | 300.0015 | 6 | 34 | 3.817205 | 0 | 1.486776 | 1.494111 | 6.457325 | 4.906658
2018-04-02 16:33 | 163460.4 | 300.0032 | 6 | 35 | 3.817624 | 0 | 1.492799 | 1.489396 | 6.482065 | 4.890256
2018-04-02 17:45 | 167773.3 | 300.0016 | 6 | 36 | 3.81758 | 0 | 1.489718 | 1.488574 | 6.468669 | 4.888126
2018-04-02 18:57 | 172086 | 300.003 | 6 | 37 | 3.817211 | 0 | 1.488989 | 1.490726 | 6.465078 | 4.895762
2018-04-02 20:09 | 176403.5 | 300.0032 | 6 | 38 | 3.817612 | 0 | 1.490547 | 1.487547 | 6.471551 | 4.88434
2018-04-02 21:21 | 180714.6 | 300.0032 | 6 | 39 | 3.818904 | 0 | 1.486679 | 1.478923 | 6.455217 | 4.854088
2018-04-02 22:33 | 185023.6 | 300.0021 | 6 | 40 | 3.817201 | 0 | 1.478033 | 1.488731 | 6.419307 | 4.886072
2018-04-02 23:45 | 189347.6 | 300.003 | 6 | 41 | 3.814778 | 0 | 1.487608 | 1.504521 | 6.459994 | 4.936133
2018-04-03 00:57 | 193693.1 | 300.0021 | 6 | 42 | 3.816111 | 0 | 1.503093 | 1.494424 | 6.526821 | 4.902051
2018-04-03 02:10 | 198037.2685 | 300.0016 | 6 | 43 | 3.814389 | 0 | 1.494395 | 1.505013 | 6.491464 | 4.938287
2018-04-03 03:22 | 202399.7 | 300.0014 | 6 | 44 | 3.811814 | 0 | 1.503857 | 1.523894 | 6.532572 | 5.003015
2018-04-03 04:36 | 206796.9 | 300.0024 | 6 | 45 | 3.811207 | 0 | 1.522691 | 1.527201 | 6.614354 | 5.019409
2018-04-03 05:49 | 211189 | 300.0016 | 6 | 46 | 3.813529 | 0 | 1.526464 | 1.508088 | 6.630822 | 4.964022
2018-04-03 07:02 | 215583.6 | 300.0021 | 6 | 47 | 3.815646 | 0 | 1.514186 | 1.498874 | 6.578885 | 4.936226
2018-04-03 08:16 | 220005.6 | 300.0023 | 6 | 48 | 3.817456 | 0 | 1.508715 | 1.496799 | 6.556582 | 4.928041
2018-04-03 09:29 | 224399 | 300.003 | 6 | 49 | 3.823031 | 0 | 1.500192 | 1.465262 | 6.520264 | 4.816113
2018-04-03 10:40 | 228655.1 | 300.0029 | 6 | 50 | 3.824208 | 0 | 1.446836 | 1.439015 | 6.291295 | 4.718504
2018-04-03 10:41 | 228730.6 | 75.4207 | 8 | 51 | 4.200003 | 3.259882 | 0.06828544 | 0 | 0.2834394 | 0

## Channel_85_1
Date_Time | Test_Time(s) | Step_Time(s) | Step_Index | Cycle_Index | Voltage(V) | Current(A) | Charge_Capacity(Ah) | Discharge_Capacity(Ah) | Charge_Energy(Wh) | Discharge_Energy(Wh) | ACR(Ohm) | Internal Resistance(Ohm)
2018-03-31 19:11 | 120.0002 | 120.0001 | 1 | 1 | 3.485605 | 0 | 0 | 0 | 0 | 0
2018-03-31 19:13 | 240.0002 | 240.0001 | 1 | 1 | 3.486897 | 0 | 0 | 0 | 0 | 0
2018-03-31 19:15 | 360.0011 | 360.001 | 1 | 1 | 3.487675 | 0 | 0 | 0 | 0 | 0
2018-03-31 19:17 | 480.0002 | 480.0001 | 1 | 1 | 3.488095 | 0 | 0 | 0 | 0 | 0
2018-03-31 19:19 | 600.001 | 600.0009 | 1 | 1 | 3.488274 | 0 | 0 | 0 | 0 | 0
2018-03-31 19:21 | 720.0002 | 720.0001 | 1 | 1 | 3.488389 | 0 | 0 | 0 | 0 | 0
2018-03-31 19:23 | 840.001 | 840.0009 | 1 | 1 | 3.4884 | 0 | 0 | 0 | 0 | 0
2018-03-31 19:25 | 960.0002 | 960.0001 | 1 | 1 | 3.488396 | 0 | 0 | 0 | 0 | 0
2018-03-31 19:27 | 1080.0002 | 1080.0001 | 1 | 1 | 3.48839 | 0 | 0 | 0 | 0 | 0
2018-03-31 19:29 | 1200.001 | 1200.0009 | 1 | 1 | 3.488424 | 0 | 0 | 0 | 0 | 0
2018-03-31 19:31 | 1320.0002 | 1320.0001 | 1 | 1 | 3.488456 | 0 | 0 | 0 | 0 | 0
2018-03-31 19:33 | 1440.001 | 1440.0009 | 1 | 1 | 3.48851 | 0 | 0 | 0 | 0 | 0
2018-03-31 19:35 | 1560.001 | 1560.0009 | 1 | 1 | 3.488536 | 0 | 0 | 0 | 0 | 0
2018-03-31 19:37 | 1680.001 | 1680.0009 | 1 | 1 | 3.48857 | 0 | 0 | 0 | 0 | 0
2018-03-31 19:39 | 1800.0002 | 1800.0001 | 1 | 1 | 3.488653 | 0 | 0 | 0 | 0 | 0
2018-03-31 19:41 | 1920.0002 | 1920.0001 | 1 | 1 | 3.488739 | 0 | 0 | 0 | 0 | 0
2018-03-31 19:43 | 2040.001 | 2040.0009 | 1 | 1 | 3.488783 | 0 | 0 | 0 | 0 | 0
2018-03-31 19:45 | 2160.0002 | 2160.0001 | 1 | 1 | 3.488828 | 0 | 0 | 0 | 0 | 0
2018-03-31 19:47 | 2280.001 | 2280.0009 | 1 | 1 | 3.488909 | 0 | 0 | 0 | 0 | 0
2018-03-31 19:49 | 2400.0002 | 2400.0001 | 1 | 1 | 3.488957 | 0 | 0 | 0 | 0 | 0
2018-03-31 19:51 | 2520.0002 | 2520.0001 | 1 | 1 | 3.489029 | 0 | 0 | 0 | 0 | 0
2018-03-31 19:53 | 2640.001 | 2640.0009 | 1 | 1 | 3.489072 | 0 | 0 | 0 | 0 | 0
2018-03-31 19:55 | 2760.001 | 2760.0009 | 1 | 1 | 3.489126 | 0 | 0 | 0 | 0 | 0
2018-03-31 19:57 | 2880.001 | 2880.0009 | 1 | 1 | 3.489172 | 0 | 0 | 0 | 0 | 0
2018-03-31 19:59 | 3000.0002 | 3000.0001 | 1 | 1 | 3.48923 | 0 | 0 | 0 | 0 | 0
2018-03-31 20:01 | 3120.0002 | 3120.0001 | 1 | 1 | 3.489282 | 0 | 0 | 0 | 0 | 0
2018-03-31 20:03 | 3240.0002 | 3240.0001 | 1 | 1 | 3.489369 | 0 | 0 | 0 | 0 | 0
2018-03-31 20:05 | 3360.0002 | 3360.0001 | 1 | 1 | 3.489409 | 0 | 0 | 0 | 0 | 0
2018-03-31 20:07 | 3480.0002 | 3480.0001 | 1 | 1 | 3.489473 | 0 | 0 | 0 | 0 | 0
2018-03-31 20:09 | 3600.0018 | 3600.0017 | 1 | 1 | 3.48953 | 0 | 0 | 0 | 0 | 0
2018-03-31 20:11 | 3720.0002 | 3720.0001 | 1 | 1 | 3.489546 | 0 | 0 | 0 | 0 | 0
2018-03-31 20:13 | 3840.001 | 3840.0009 | 1 | 1 | 3.489622 | 0 | 0 | 0 | 0 | 0
2018-03-31 20:15 | 3960.001 | 3960.0009 | 1 | 1 | 3.489689 | 0 | 0 | 0 | 0 | 0
2018-03-31 20:17 | 4080.001 | 4080.0009 | 1 | 1 | 3.489749 | 0 | 0 | 0 | 0 | 0
2018-03-31 20:19 | 4200.0002 | 4200.0001 | 1 | 1 | 3.489839 | 0 | 0 | 0 | 0 | 0
2018-03-31 20:21 | 4320.0002 | 4320.0001 | 1 | 1 | 3.489868 | 0 | 0 | 0 | 0 | 0
2018-03-31 20:23 | 4440.001 | 4440.0009 | 1 | 1 | 3.489941 | 0 | 0 | 0 | 0 | 0
2018-03-31 20:25 | 4560.0006 | 4560.0005 | 1 | 1 | 3.489982 | 0 | 0 | 0 | 0 | 0
2018-03-31 20:27 | 4680.0006 | 4680.0005 | 1 | 1 | 3.490063 | 0 | 0 | 0 | 0 | 0
2018-03-31 20:29 | 4800.0002 | 4800.0001 | 1 | 1 | 3.490125 | 0 | 0 | 0 | 0 | 0
2018-03-31 20:31 | 4920.001 | 4920.0009 | 1 | 1 | 3.490195 | 0 | 0 | 0 | 0 | 0
2018-03-31 20:33 | 5040.001 | 5040.0009 | 1 | 1 | 3.490264 | 0 | 0 | 0 | 0 | 0
2018-03-31 20:35 | 5160.001 | 5160.0009 | 1 | 1 | 3.49032 | 0 | 0 | 0 | 0 | 0
2018-03-31 20:37 | 5280.0002 | 5280.0001 | 1 | 1 | 3.490394 | 0 | 0 | 0 | 0 | 0
2018-03-31 20:39 | 5400.001 | 5400.0009 | 1 | 1 | 3.490419 | 0 | 0 | 0 | 0 | 0
2018-03-31 20:41 | 5520.001 | 5520.0009 | 1 | 1 | 3.490499 | 0 | 0 | 0 | 0 | 0
2018-03-31 20:43 | 5640.0002 | 5640.0001 | 1 | 1 | 3.490571 | 0 | 0 | 0 | 0 | 0
2018-03-31 20:45 | 5760.001 | 5760.0009 | 1 | 1 | 3.490604 | 0 | 0 | 0 | 0 | 0
2018-03-31 20:47 | 5880.001 | 5880.0009 | 1 | 1 | 3.490689 | 0 | 0 | 0 | 0 | 0
2018-03-31 20:49 | 6000.001 | 6000.0009 | 1 | 1 | 3.490724 | 0 | 0 | 0 | 0 | 0
2018-03-31 20:51 | 6120.001 | 6120.0009 | 1 | 1 | 3.490795 | 0 | 0 | 0 | 0 | 0
2018-03-31 20:53 | 6240.0002 | 6240.0001 | 1 | 1 | 3.490818 | 0 | 0 | 0 | 0 | 0
2018-03-31 20:55 | 6360.0002 | 6360.0001 | 1 | 1 | 3.490879 | 0 | 0 | 0 | 0 | 0
2018-03-31 20:57 | 6480.0002 | 6480.0001 | 1 | 1 | 3.490938 | 0 | 0 | 0 | 0 | 0
2018-03-31 20:59 | 6600.001 | 6600.0009 | 1 | 1 | 3.490992 | 0 | 0 | 0 | 0 | 0
2018-03-31 21:01 | 6720.0002 | 6720.0001 | 1 | 1 | 3.49106 | 0 | 0 | 0 | 0 | 0
2018-03-31 21:03 | 6840.001 | 6840.0009 | 1 | 1 | 3.49114 | 0 | 0 | 0 | 0 | 0
2018-03-31 21:05 | 6960.001 | 6960.0009 | 1 | 1 | 3.49119 | 0 | 0 | 0 | 0 | 0
2018-03-31 21:07 | 7080.001 | 7080.0009 | 1 | 1 | 3.491219 | 0 | 0 | 0 | 0 | 0
2018-03-31 21:09 | 7200.0006 | 7200.0005 | 1 | 1 | 3.491305 | 0 | 0 | 0 | 0 | 0
2018-03-31 21:09 | 7200.0025 | 7200.0024 | 1 | 1 | 3.491304 | 0 | 0 | 0 | 0 | 0
2018-03-31 21:11 | 7320.083356 | 120.0002 | 2 | 1 | 4.2002 | 3.505367 | 0.1374063 | 1.027e-09 | 0.5723172 | 3.587e-09
2018-03-31 21:13 | 7440.084956 | 240.0018 | 2 | 1 | 4.200211 | 3.337225 | 0.2516529 | 1.027e-09 | 1.052178 | 3.587e-09
2018-03-31 21:14 | 7479.875856 | 279.7927 | 2 | 1 | 4.200294 | 3.259996 | 0.2881108 | 1.027e-09 | 1.20531 | 3.587e-09
2018-03-31 21:16 | 7599.889208 | 120.0001 | 3 | 1 | 4.2255 | 3.259878 | 0.3963672 | 1.027e-09 | 1.661286 | 3.587e-09
2018-03-31 21:18 | 7719.890108 | 240.001 | 3 | 1 | 4.250625 | 3.259815 | 0.505027 | 1.027e-09 | 2.121817 | 3.587e-09
2018-03-31 21:20 | 7839.889208 | 360.0001 | 3 | 1 | 4.273849 | 3.259825 | 0.613699 | 1.027e-09 | 2.585008 | 3.587e-09
2018-03-31 21:22 | 7959.890108 | 480.001 | 3 | 1 | 4.297136 | 3.259861 | 0.7223502 | 1.027e-09 | 3.050619 | 3.587e-09
2018-03-31 21:24 | 8079.889208 | 600.0001 | 3 | 1 | 4.321137 | 3.259787 | 0.8310204 | 1.027e-09 | 3.518883 | 3.587e-09
2018-03-31 21:26 | 8199.890208 | 720.0011 | 3 | 1 | 4.346405 | 3.259838 | 0.9396819 | 1.027e-09 | 3.989784 | 3.587e-09
2018-03-31 21:28 | 8319.890008 | 840.0009 | 3 | 1 | 4.372922 | 3.259834 | 1.048337 | 1.027e-09 | 4.463477 | 3.587e-09
2018-03-31 21:30 | 8439.889308 | 960.0002 | 3 | 1 | 4.40026 | 3.258379 | 1.156996 | 1.027e-09 | 4.940114 | 3.587e-09
2018-03-31 21:32 | 8559.889708 | 1080.0006 | 3 | 1 | 4.400221 | 3.00281 | 1.261121 | 1.027e-09 | 5.398293 | 3.587e-09
2018-03-31 21:34 | 8679.890208 | 1200.0011 | 3 | 1 | 4.400243 | 2.781052 | 1.357458 | 1.027e-09 | 5.8222 | 3.587e-09
2018-03-31 21:36 | 8799.889608 | 1320.0005 | 3 | 1 | 4.400227 | 2.583242 | 1.446793 | 1.027e-09 | 6.215292 | 3.587e-09
2018-03-31 21:38 | 8919.889208 | 1440.0001 | 3 | 1 | 4.400201 | 2.405153 | 1.529863 | 1.027e-09 | 6.58082 | 3.587e-09
2018-03-31 21:40 | 9039.891008 | 1560.0019 | 3 | 1 | 4.400226 | 2.247578 | 1.60737 | 1.027e-09 | 6.921869 | 3.587e-09
2018-03-31 21:42 | 9159.889408 | 1680.0003 | 3 | 1 | 4.400193 | 2.107048 | 1.679903 | 1.027e-09 | 7.241028 | 3.587e-09
2018-03-31 21:44 | 9279.890208 | 1800.0011 | 3 | 1 | 4.400231 | 1.982721 | 1.748016 | 1.027e-09 | 7.540738 | 3.587e-09
2018-03-31 21:46 | 9399.890208 | 1920.0011 | 3 | 1 | 4.400236 | 1.86876 | 1.812161 | 1.027e-09 | 7.822993 | 3.587e-09
2018-03-31 21:48 | 9519.890208 | 2040.0011 | 3 | 1 | 4.400181 | 1.764875 | 1.872691 | 1.027e-09 | 8.089335 | 3.587e-09
2018-03-31 21:50 | 9639.890208 | 2160.0011 | 3 | 1 | 4.400195 | 1.670087 | 1.929915 | 1.027e-09 | 8.34113 | 3.587e-09
2018-03-31 21:52 | 9759.891008 | 2280.0019 | 3 | 1 | 4.400202 | 1.584196 | 1.984109 | 1.027e-09 | 8.579597 | 3.587e-09
2018-03-31 21:54 | 9879.891008 | 2400.0019 | 3 | 1 | 4.400157 | 1.503758 | 2.035543 | 1.027e-09 | 8.805918 | 3.587e-09
2018-03-31 21:56 | 9999.889208 | 2520.0001 | 3 | 1 | 4.4002 | 1.429645 | 2.08442 | 1.027e-09 | 9.020984 | 3.587e-09
2018-03-31 21:58 | 10119.89 | 2640.0011 | 3 | 1 | 4.400194 | 1.360072 | 2.130904 | 1.027e-09 | 9.22552 | 3.587e-09
2018-03-31 22:00 | 10239.89 | 2760.0027 | 3 | 1 | 4.400135 | 1.293421 | 2.175111 | 1.027e-09 | 9.420039 | 3.587e-09
2018-03-31 22:02 | 10359.89 | 2880.0007 | 3 | 1 | 4.40022 | 1.230914 | 2.217166 | 1.027e-09 | 9.60509 | 3.587e-09
2018-03-31 22:04 | 10479.89 | 3000.0011 | 3 | 1 | 4.400185 | 1.172833 | 2.257205 | 1.027e-09 | 9.781268 | 3.587e-09
2018-03-31 22:06 | 10599.89 | 3120.0011 | 3 | 1 | 4.400165 | 1.118314 | 2.295383 | 1.027e-09 | 9.94926 | 3.587e-09
2018-03-31 22:08 | 10719.89 | 3240.0035 | 3 | 1 | 4.400169 | 1.066281 | 2.331788 | 1.027e-09 | 10.10945 | 3.587e-09
2018-03-31 22:10 | 10839.89 | 3360.0019 | 3 | 1 | 4.400152 | 1.016752 | 2.366501 | 1.027e-09 | 10.26219 | 3.587e-09
2018-03-31 22:12 | 10959.89 | 3480.002 | 3 | 1 | 4.400168 | 0.9700871 | 2.399607 | 1.027e-09 | 10.40786 | 3.587e-09
2018-03-31 22:14 | 11079.89 | 3600.0012 | 3 | 1 | 4.400146 | 0.9265013 | 2.431209 | 1.027e-09 | 10.54692 | 3.587e-09
2018-03-31 22:16 | 11199.89 | 3720.0011 | 3 | 1 | 4.400169 | 0.8853607 | 2.461399 | 1.027e-09 | 10.67975 | 3.587e-09
2018-03-31 22:18 | 11319.89 | 3840.0012 | 3 | 1 | 4.400223 | 0.8460188 | 2.490233 | 1.027e-09 | 10.80663 | 3.587e-09
2018-03-31 22:20 | 11439.89 | 3960.0011 | 3 | 1 | 4.400191 | 0.8080835 | 2.517778 | 1.027e-09 | 10.92783 | 3.587e-09
2018-03-31 22:22 | 11559.89 | 4080.0009 | 3 | 1 | 4.400123 | 0.7716131 | 2.544098 | 1.027e-09 | 11.04364 | 3.587e-09
2018-03-31 22:24 | 11679.89 | 4200.002 | 3 | 1 | 4.400137 | 0.7384338 | 2.569265 | 1.027e-09 | 11.15438 | 3.587e-09
2018-03-31 22:26 | 11799.89 | 4320.0019 | 3 | 1 | 4.400087 | 0.7059307 | 2.593342 | 1.027e-09 | 11.26033 | 3.587e-09
2018-03-31 22:28 | 11919.89 | 4440.0004 | 3 | 1 | 4.40017 | 0.6764336 | 2.616386 | 1.027e-09 | 11.36172 | 3.587e-09
2018-03-31 22:29 | 12018.7 | 4538.8104 | 3 | 1 | 4.40013 | 0.6519938 | 2.634612 | 1.027e-09 | 11.44192 | 3.587e-09
2018-03-31 22:31 | 12138.74 | 120.001 | 4 | 1 | 4.276397 | 0 | 2.634612 | 1.027e-09 | 11.44192 | 3.587e-09
2018-03-31 22:33 | 12258.74 | 240.0002 | 4 | 1 | 4.260529 | 0 | 2.634612 | 1.027e-09 | 11.44192 | 3.587e-09
2018-03-31 22:34 | 12318.75 | 300.004 | 4 | 1 | 4.255883 | 0 | 2.634612 | 1.027e-09 | 11.44192 | 3.587e-09
2018-03-31 22:36 | 12438.82742 | 120.0002 | 5 | 1 | 3.419234 | -6.519944 | 2.634612 | 0.2172841 | 11.44192 | 0.7556221
2018-03-31 22:38 | 12558.82822 | 240.001 | 5 | 1 | 3.37912 | -6.520135 | 2.634612 | 0.4346252 | 11.44192 | 1.4952
2018-03-31 22:40 | 12678.82742 | 360.0002 | 5 | 1 | 3.321365 | -6.520137 | 2.634612 | 0.6519383 | 11.44192 | 2.223322
2018-03-31 22:42 | 12798.82832 | 480.0011 | 5 | 1 | 3.263856 | -6.520169 | 2.634612 | 0.8693031 | 11.44192 | 2.939003
2018-03-31 22:44 | 12918.82822 | 600.001 | 5 | 1 | 3.205271 | -6.520098 | 2.634612 | 1.086631 | 11.44192 | 3.642036
2018-03-31 22:46 | 13038.82822 | 720.001 | 5 | 1 | 3.137115 | -6.520155 | 2.634612 | 1.303949 | 11.44192 | 4.331481
2018-03-31 22:48 | 13158.82822 | 840.001 | 5 | 1 | 3.043816 | -6.52013 | 2.634612 | 1.521283 | 11.44192 | 5.003736
2018-03-31 22:49 | 13201.29042 | 882.4632 | 5 | 1 | 3 | -6.519894 | 2.634612 | 1.598204 | 11.44192 | 5.236235
2018-03-31 22:51 | 13321.34 | 120.0008 | 6 | 1 | 3.769539 | 0 | 2.634612 | 1.598215 | 11.44192 | 5.23627
2018-03-31 22:53 | 13441.34 | 240 | 6 | 1 | 3.794134 | 0 | 2.634612 | 1.598215 | 11.44192 | 5.23627
2018-03-31 22:54 | 13501.34 | 300.0047 | 6 | 1 | 3.800393 | 0 | 2.634612 | 1.598215 | 11.44192 | 5.23627
2018-03-31 22:54 | 13501.35 | 0.0027 | 7 | 2 | 3.800491 | 0 | 0 | 0 | 0 | 0
2018-03-31 22:56 | 13621.43 | 120.001 | 2 | 2 | 4.200268 | 3.262415 | 0.1268269 | 1.7e-10 | 0.5321985 | 6.47e-10
2018-03-31 22:56 | 13622.33 | 120.9048 | 2 | 2 | 4.200299 | 3.259998 | 0.1276487 | 1.7e-10 | 0.5356506 | 6.47e-10
2018-03-31 22:58 | 13742.35 | 120.0003 | 3 | 2 | 4.225336 | 3.259941 | 0.2359269 | 1.7e-10 | 0.9918298 | 6.47e-10
2018-03-31 23:00 | 13862.35 | 240.001 | 3 | 2 | 4.248637 | 3.260054 | 0.3445841 | 1.7e-10 | 1.452187 | 6.47e-10
2018-03-31 23:02 | 13982.35 | 360.0003 | 3 | 2 | 4.276947 | 3.259815 | 0.4532441 | 1.7e-10 | 1.915317 | 6.47e-10
2018-03-31 23:04 | 14102.35 | 480.0019 | 3 | 2 | 4.31308 | 3.259979 | 0.5619143 | 1.7e-10 | 2.38199 | 6.47e-10
2018-03-31 23:06 | 14222.35 | 600.0002 | 3 | 2 | 4.356553 | 3.260015 | 0.6705617 | 1.7e-10 | 2.852899 | 6.47e-10
2018-03-31 23:08 | 14342.35 | 720.0019 | 3 | 2 | 4.400291 | 3.196596 | 0.7791162 | 1.7e-10 | 3.32841 | 6.47e-10
2018-03-31 23:10 | 14462.35 | 840.0005 | 3 | 2 | 4.400305 | 2.743578 | 0.877746 | 1.7e-10 | 3.762409 | 6.47e-10
2018-03-31 23:12 | 14582.35 | 960.0012 | 3 | 2 | 4.400219 | 2.38216 | 0.9629507 | 1.7e-10 | 4.137333 | 6.47e-10
2018-03-31 23:14 | 14702.35 | 1080.002 | 3 | 2 | 4.400235 | 2.093214 | 1.037362 | 1.7e-10 | 4.464763 | 6.47e-10
2018-03-31 23:16 | 14822.35 | 1200.002 | 3 | 2 | 4.400227 | 1.864136 | 1.103185 | 1.7e-10 | 4.7544 | 6.47e-10
2018-03-31 23:18 | 14942.35 | 1320.0005 | 3 | 2 | 4.400243 | 1.680186 | 1.162144 | 1.7e-10 | 5.01383 | 6.47e-10
2018-03-31 23:20 | 15062.35 | 1440.0021 | 3 | 2 | 4.400213 | 1.528625 | 1.215538 | 1.7e-10 | 5.248776 | 6.47e-10
2018-03-31 23:22 | 15182.35 | 1560.0004 | 3 | 2 | 4.400213 | 1.401467 | 1.264302 | 1.7e-10 | 5.463347 | 6.47e-10
2018-03-31 23:24 | 15302.35 | 1680.0005 | 3 | 2 | 4.400149 | 1.294267 | 1.309187 | 1.7e-10 | 5.660852 | 6.47e-10
2018-03-31 23:26 | 15422.35 | 1800.0004 | 3 | 2 | 4.400177 | 1.202128 | 1.350763 | 1.7e-10 | 5.843796 | 6.47e-10
2018-03-31 23:28 | 15542.35 | 1920.0004 | 3 | 2 | 4.400156 | 1.120683 | 1.389449 | 1.7e-10 | 6.01402 | 6.47e-10
2018-03-31 23:30 | 15662.35 | 2040.0004 | 3 | 2 | 4.40017 | 1.048579 | 1.425578 | 1.7e-10 | 6.172995 | 6.47e-10
2018-03-31 23:32 | 15782.35 | 2160.0028 | 3 | 2 | 4.400218 | 0.984129 | 1.45943 | 1.7e-10 | 6.321949 | 6.47e-10
2018-03-31 23:34 | 15902.35 | 2280.0004 | 3 | 2 | 4.400168 | 0.9242439 | 1.491212 | 1.7e-10 | 6.461797 | 6.47e-10
2018-03-31 23:36 | 16022.35 | 2400.0014 | 3 | 2 | 4.400194 | 0.8704901 | 1.521109 | 1.7e-10 | 6.593346 | 6.47e-10
2018-03-31 23:38 | 16142.35 | 2520.002 | 3 | 2 | 4.400125 | 0.8209324 | 1.549286 | 1.7e-10 | 6.717329 | 6.47e-10
2018-03-31 23:40 | 16262.35 | 2640.0012 | 3 | 2 | 4.400217 | 0.7759266 | 1.575886 | 1.7e-10 | 6.834373 | 6.47e-10
2018-03-31 23:42 | 16382.35 | 2760.0005 | 3 | 2 | 4.400148 | 0.7325268 | 1.601005 | 1.7e-10 | 6.944904 | 6.47e-10
2018-03-31 23:44 | 16502.35 | 2880.0016 | 3 | 2 | 4.400224 | 0.6936884 | 1.624755 | 1.7e-10 | 7.049404 | 6.47e-10
2018-03-31 23:46 | 16622.35 | 3000.0019 | 3 | 2 | 4.400157 | 0.6562567 | 1.647234 | 1.7e-10 | 7.148318 | 6.47e-10
2018-03-31 23:46 | 16636.47 | 3014.1281 | 3 | 2 | 4.400179 | 0.6519976 | 1.649801 | 1.7e-10 | 7.159612 | 6.47e-10
2018-03-31 23:48 | 16756.52 | 120.0008 | 4 | 2 | 4.280975 | 0 | 1.649801 | 1.7e-10 | 7.159612 | 6.47e-10
2018-03-31 23:50 | 16876.52 | 240.0008 | 4 | 2 | 4.267131 | 0 | 1.649801 | 1.7e-10 | 7.159612 | 6.47e-10
2018-03-31 23:51 | 16936.52 | 300.0022 | 4 | 2 | 4.263284 | 0 | 1.649801 | 1.7e-10 | 7.159612 | 6.47e-10
2018-03-31 23:53 | 17056.6 | 120.0002 | 5 | 2 | 3.431863 | -6.519845 | 1.649801 | 0.2172996 | 7.159612 | 0.7589067
2018-03-31 23:55 | 17176.6 | 240.0002 | 5 | 2 | 3.388502 | -6.519892 | 1.649801 | 0.4346126 | 7.159612 | 1.500729
2018-03-31 23:57 | 17296.6 | 360.0002 | 5 | 2 | 3.328108 | -6.519862 | 1.649801 | 0.6519311 | 7.159612 | 2.230584
2018-03-31 23:59 | 17416.6 | 480.0002 | 5 | 2 | 3.269697 | -6.519842 | 1.649801 | 0.8692836 | 7.159612 | 2.947561
2018-04-01 00:01 | 17536.6 | 600.001 | 5 | 2 | 3.211176 | -6.519872 | 1.649801 | 1.086594 | 7.159612 | 3.651841
2018-04-01 00:03 | 17656.6 | 720.001 | 5 | 2 | 3.144036 | -6.519847 | 1.649801 | 1.303933 | 7.159612 | 4.342734
2018-04-01 00:05 | 17776.6 | 840.001 | 5 | 2 | 3.051032 | -6.519859 | 1.649801 | 1.521256 | 7.159612 | 5.016621
2018-04-01 00:06 | 17823.89 | 887.2896 | 5 | 2 | 2.999997 | -6.51985 | 1.649801 | 1.606889 | 7.159612 | 5.275788
2018-04-01 00:08 | 17943.93 | 120.0001 | 6 | 2 | 3.772418 | 0 | 1.649801 | 1.606906 | 7.159612 | 5.275839
2018-04-01 00:10 | 18063.93 | 240.0001 | 6 | 2 | 3.797554 | 0 | 1.649801 | 1.606906 | 7.159612 | 5.275839
2018-04-01 00:11 | 18123.93 | 300.0024 | 6 | 2 | 3.803981 | 0 | 1.649801 | 1.606906 | 7.159612 | 5.275839
2018-04-01 00:11 | 18123.94214 | 0.0026 | 7 | 3 | 3.804024 | 0 | 0 | 0 | 0 | 0
2018-04-01 00:13 | 18237.2 | 113.1737 | 2 | 3 | 4.200288 | 3.259998 | 0.1198026 | 0 | 0.5027391 | 0
2018-04-01 00:15 | 18357.21 | 120.0001 | 3 | 3 | 4.226251 | 3.259871 | 0.2280665 | 0 | 0.9589288 | 0
2018-04-01 00:17 | 18477.21 | 240.0002 | 3 | 3 | 4.249558 | 3.259892 | 0.3367434 | 0 | 1.419472 | 0
2018-04-01 00:19 | 18597.21 | 360.0001 | 3 | 3 | 4.278234 | 3.259871 | 0.4453915 | 0 | 1.882668 | 0
2018-04-01 00:21 | 18717.21 | 480.0002 | 3 | 3 | 4.314679 | 3.260197 | 0.5540486 | 0 | 2.349434 | 0
2018-04-01 00:23 | 18837.21 | 600.001 | 3 | 3 | 4.358356 | 3.259895 | 0.6627202 | 0 | 2.820625 | 0
2018-04-01 00:25 | 18957.21 | 720.0018 | 3 | 3 | 4.400308 | 3.164095 | 0.7711231 | 0 | 3.295681 | 0
2018-04-01 00:27 | 19077.21 | 840.001 | 3 | 3 | 4.40028 | 2.708754 | 0.8686525 | 0 | 3.724838 | 0
2018-04-01 00:29 | 19197.21 | 960.001 | 3 | 3 | 4.400258 | 2.34358 | 0.9526382 | 0 | 4.094398 | 0
2018-04-01 00:31 | 19317.21 | 1080.0003 | 3 | 3 | 4.400224 | 2.054399 | 1.025744 | 0 | 4.41608 | 0
2018-04-01 00:33 | 19437.21 | 1200.0003 | 3 | 3 | 4.40024 | 1.828386 | 1.090307 | 0 | 4.700176 | 0
2018-04-01 00:35 | 19557.21 | 1320.002 | 3 | 3 | 4.400238 | 1.647515 | 1.148126 | 0 | 4.954594 | 0
2018-04-01 00:37 | 19677.21 | 1440.0019 | 3 | 3 | 4.400172 | 1.499743 | 1.200503 | 0 | 5.185061 | 0
2018-04-01 00:39 | 19797.21 | 1560.0003 | 3 | 3 | 4.400216 | 1.376703 | 1.248383 | 0 | 5.395745 | 0
2018-04-01 00:41 | 19917.21 | 1680.0003 | 3 | 3 | 4.400192 | 1.272089 | 1.292481 | 0 | 5.589783 | 0
2018-04-01 00:43 | 20037.21 | 1800.0004 | 3 | 3 | 4.400191 | 1.181358 | 1.333332 | 0 | 5.769536 | 0
2018-04-01 00:45 | 20157.21 | 1920.002 | 3 | 3 | 4.400186 | 1.101651 | 1.371352 | 0 | 5.936832 | 0
2018-04-01 00:47 | 20277.21 | 2040.0012 | 3 | 3 | 4.400132 | 1.029952 | 1.406865 | 0 | 6.093093 | 0
2018-04-01 00:49 | 20397.21 | 2160.002 | 3 | 3 | 4.400199 | 0.9658384 | 1.440118 | 0 | 6.239414 | 0
2018-04-01 00:51 | 20517.21 | 2280.0019 | 3 | 3 | 4.400198 | 0.9068394 | 1.471306 | 0 | 6.37665 | 0
2018-04-01 00:53 | 20637.21 | 2400.0004 | 3 | 3 | 4.400213 | 0.8529863 | 1.500607 | 0 | 6.505579 | 0
2018-04-01 00:55 | 20757.21 | 2520.0003 | 3 | 3 | 4.400212 | 0.8034792 | 1.528192 | 0 | 6.626955 | 0
2018-04-01 00:57 | 20877.21 | 2640.0018 | 3 | 3 | 4.400126 | 0.757926 | 1.554206 | 0 | 6.74142 | 0
2018-04-01 00:59 | 20997.21 | 2760.0009 | 3 | 3 | 4.400101 | 0.7150536 | 1.578755 | 0 | 6.849443 | 0
2018-04-01 01:01 | 21117.21 | 2880.0018 | 3 | 3 | 4.400111 | 0.6754732 | 1.601945 | 0 | 6.951482 | 0
2018-04-01 01:02 | 21192.04 | 2954.832 | 3 | 3 | 4.4001 | 0.6519995 | 1.615752 | 0 | 7.012233 | 0
2018-04-01 01:04 | 21312.09 | 120.0011 | 4 | 3 | 4.28081 | 0 | 1.615752 | 0 | 7.012233 | 0
2018-04-01 01:06 | 21432.09 | 240.0004 | 4 | 3 | 4.267095 | 0 | 1.615752 | 0 | 7.012233 | 0
2018-04-01 01:07 | 21492.09 | 300.0042 | 4 | 3 | 4.263324 | 0 | 1.615752 | 0 | 7.012233 | 0
2018-04-01 01:09 | 21612.17 | 120.0011 | 5 | 3 | 3.44043 | -6.519928 | 1.615752 | 0.2172976 | 7.012233 | 0.7612193
2018-04-01 01:11 | 21732.17 | 240.0002 | 5 | 3 | 3.393564 | -6.519825 | 1.615752 | 0.4346298 | 7.012233 | 1.504557
2018-04-01 01:13 | 21852.17 | 360.001 | 5 | 3 | 3.331611 | -6.519864 | 1.615752 | 0.6519573 | 7.012233 | 2.235325
2018-04-01 01:15 | 21972.17 | 480.0002 | 5 | 3 | 3.272061 | -6.519899 | 1.615752 | 0.8692821 | 7.012233 | 2.952813
2018-04-01 01:17 | 22092.17 | 600.0003 | 5 | 3 | 3.211523 | -6.520135 | 1.615752 | 1.086598 | 7.012233 | 3.657357
2018-04-01 01:19 | 22212.17 | 720.001 | 5 | 3 | 3.141017 | -6.519877 | 1.615752 | 1.303934 | 7.012233 | 4.347972
2018-04-01 01:21 | 22332.17 | 840.001 | 5 | 3 | 3.04106 | -6.519882 | 1.615752 | 1.521242 | 7.012233 | 5.020431
2018-04-01 01:22 | 22368.74 | 876.5728 | 5 | 3 | 2.999996 | -6.519901 | 1.615752 | 1.58748 | 7.012233 | 5.220545
2018-04-01 01:24 | 22488.78 | 120 | 6 | 3 | 3.775122 | 0 | 1.615752 | 1.58748 | 7.012233 | 5.220545
2018-04-01 01:26 | 22608.78 | 240 | 6 | 3 | 3.800253 | 0 | 1.615752 | 1.58748 | 7.012233 | 5.220545
2018-04-01 01:27 | 22668.79 | 300.0031 | 6 | 3 | 3.806663 | 0 | 1.615752 | 1.58748 | 7.012233 | 5.220545
2018-04-01 01:27 | 22668.8 | 0.0028 | 7 | 4 | 3.806711 | 0 | 0 | 0 | 0 | 0
2018-04-01 01:29 | 22773.77 | 104.892 | 2 | 4 | 4.20029 | 3.259995 | 0.1111731 | 0 | 0.4665583 | 0
2018-04-01 01:31 | 22893.78118 | 120.001 | 3 | 4 | 4.227108 | 3.259912 | 0.2194609 | 0 | 0.9229236 | 0
2018-04-01 01:33 | 23013.78048 | 240.0003 | 3 | 4 | 4.249939 | 3.259903 | 0.3281271 | 0 | 1.383482 | 0
2018-04-01 01:35 | 23133.78048 | 360.0003 | 3 | 4 | 4.278382 | 3.259876 | 0.436782 | 0 | 1.846727 | 0
2018-04-01 01:37 | 23253.78048 | 480.0003 | 3 | 4 | 4.315774 | 3.259928 | 0.5454445 | 0 | 2.31358 | 0
2018-04-01 01:39 | 23373.78128 | 600.0011 | 3 | 4 | 4.360888 | 3.259804 | 0.654101 | 0 | 2.784896 | 0
2018-04-01 01:41 | 23493.78068 | 720.0005 | 3 | 4 | 4.400262 | 3.124989 | 0.7622306 | 0 | 3.259018 | 0
2018-04-01 01:43 | 23613.78148 | 840.0013 | 3 | 4 | 4.40027 | 2.671471 | 0.8585045 | 0 | 3.68265 | 0
2018-04-01 01:45 | 23733.78208 | 960.0019 | 3 | 4 | 4.40025 | 2.309076 | 0.9412881 | 0 | 4.04692 | 0
2018-04-01 01:47 | 23853.78138 | 1080.0012 | 3 | 4 | 4.400218 | 2.02412 | 1.013306 | 0 | 4.363816 | 0
2018-04-01 01:49 | 23973.78308 | 1200.0029 | 3 | 4 | 4.400213 | 1.802036 | 1.076934 | 0 | 4.643793 | 0
2018-04-01 01:51 | 24093.78058 | 1320.0004 | 3 | 4 | 4.400182 | 1.624264 | 1.133926 | 0 | 4.894575 | 0
2018-04-01 01:53 | 24213.78108 | 1440.0009 | 3 | 4 | 4.400185 | 1.479769 | 1.185586 | 0 | 5.121888 | 0
2018-04-01 01:55 | 24333.78098 | 1560.0008 | 3 | 4 | 4.400197 | 1.358717 | 1.232834 | 0 | 5.32979 | 0
2018-04-01 01:57 | 24453.78148 | 1680.0013 | 3 | 4 | 4.400198 | 1.256329 | 1.276366 | 0 | 5.521339 | 0
2018-04-01 01:59 | 24573.78058 | 1800.0004 | 3 | 4 | 4.400201 | 1.167596 | 1.316724 | 0 | 5.698922 | 0
2018-04-01 02:01 | 24693.78228 | 1920.0021 | 3 | 4 | 4.400155 | 1.088231 | 1.354296 | 0 | 5.864245 | 0
2018-04-01 02:03 | 24813.78138 | 2040.0012 | 3 | 4 | 4.40018 | 1.018833 | 1.389393 | 0 | 6.018681 | 0
2018-04-01 02:05 | 24933.78148 | 2160.0013 | 3 | 4 | 4.400238 | 0.9567251 | 1.422289 | 0 | 6.163428 | 0
2018-04-01 02:07 | 25053.78218 | 2280.002 | 3 | 4 | 4.400184 | 0.8979177 | 1.453169 | 0 | 6.299304 | 0
2018-04-01 02:09 | 25173.78298 | 2400.0028 | 3 | 4 | 4.400107 | 0.8443594 | 1.482195 | 0 | 6.427025 | 0
2018-04-01 02:11 | 25293.78228 | 2520.0021 | 3 | 4 | 4.400149 | 0.7961206 | 1.50953 | 0 | 6.547301 | 0
2018-04-01 02:13 | 25413.78208 | 2640.0019 | 3 | 4 | 4.400113 | 0.7504673 | 1.535302 | 0 | 6.660705 | 0
2018-04-01 02:15 | 25533.78038 | 2760.0002 | 3 | 4 | 4.400167 | 0.7099113 | 1.559634 | 0 | 6.767768 | 0
2018-04-01 02:17 | 25653.78058 | 2880.0004 | 3 | 4 | 4.400155 | 0.671442 | 1.58264 | 0 | 6.868996 | 0
2018-04-01 02:18 | 25724.10508 | 2950.3249 | 3 | 4 | 4.400182 | 0.6519976 | 1.595555 | 0 | 6.925827 | 0
2018-04-01 02:20 | 25844.14966 | 119.9999 | 4 | 4 | 4.281834 | 0 | 1.595559 | 0 | 6.925843 | 0
2018-04-01 02:22 | 25964.15036 | 240.0006 | 4 | 4 | 4.268304 | 0 | 1.595559 | 0 | 6.925843 | 0
2018-04-01 02:23 | 26024.15336 | 300.0036 | 4 | 4 | 4.264567 | 0 | 1.595559 | 0 | 6.925843 | 0
2018-04-01 02:25 | 26144.23376 | 120.0011 | 5 | 4 | 3.450761 | -6.519899 | 1.595559 | 0.217319 | 6.925843 | 0.7638424
2018-04-01 02:27 | 26264.23326 | 240.0006 | 5 | 4 | 3.400998 | -6.519936 | 1.595559 | 0.434613 | 6.925843 | 1.50893
2018-04-01 02:29 | 26384.23366 | 360.001 | 5 | 4 | 3.337567 | -6.519822 | 1.595559 | 0.6519668 | 6.925843 | 2.241255
2018-04-01 02:31 | 26504.23376 | 480.0011 | 5 | 4 | 3.276288 | -6.519978 | 1.595559 | 0.8692846 | 6.925843 | 2.959874
2018-04-01 02:33 | 26624.23286 | 600.0002 | 5 | 4 | 3.212981 | -6.519974 | 1.595559 | 1.086605 | 6.925843 | 3.665059
2018-04-01 02:35 | 26744.23366 | 720.001 | 5 | 4 | 3.13884 | -6.519968 | 1.595559 | 1.303929 | 6.925843 | 4.355528
2018-04-01 02:37 | 26864.23296 | 840.0003 | 5 | 4 | 3.039773 | -6.519921 | 1.595559 | 1.521255 | 6.925843 | 5.027618
2018-04-01 02:37 | 26900.01906 | 875.7864 | 5 | 4 | 2.999996 | -6.520006 | 1.595559 | 1.586041 | 6.925843 | 5.223301
2018-04-01 02:39 | 27020.06 | 120.0001 | 6 | 4 | 3.77553 | 0 | 1.595559 | 1.586041 | 6.925843 | 5.223301
2018-04-01 02:41 | 27140.06 | 240.0009 | 6 | 4 | 3.800721 | 0 | 1.595559 | 1.586041 | 6.925843 | 5.223301
2018-04-01 02:42 | 27200.06 | 300.0015 | 6 | 4 | 3.807126 | 0 | 1.595559 | 1.586041 | 6.925843 | 5.223301
2018-04-01 02:42 | 27200.07 | 0.0027 | 7 | 5 | 3.807236 | 0 | 0 | 0 | 0 | 0
2018-04-01 02:44 | 27304.81 | 104.6593 | 2 | 5 | 4.200269 | 3.259987 | 0.1109449 | 0 | 0.4655997 | 0
2018-04-01 02:46 | 27424.82 | 120.0002 | 3 | 5 | 4.22684 | 3.259899 | 0.2192196 | 0 | 0.9219083 | 0
2018-04-01 02:48 | 27544.82 | 240.0002 | 3 | 5 | 4.249222 | 3.259874 | 0.3278818 | 0 | 1.382401 | 0
2018-04-01 02:50 | 27664.83 | 360.001 | 3 | 5 | 4.278088 | 3.259914 | 0.4365315 | 0 | 1.845567 | 0
2018-04-01 02:52 | 27784.82 | 480.0002 | 3 | 5 | 4.316 | 3.259886 | 0.5451928 | 0 | 2.312413 | 0
2018-04-01 02:54 | 27904.82 | 600.0002 | 3 | 5 | 4.361934 | 3.25984 | 0.6538665 | 0 | 2.783887 | 0
2018-04-01 02:56 | 28024.83 | 720.001 | 3 | 5 | 4.400285 | 3.108971 | 0.7618472 | 0 | 3.25746 | 0
2018-04-01 02:58 | 28144.82 | 840.0002 | 3 | 5 | 4.400287 | 2.656857 | 0.8576588 | 0 | 3.679059 | 0
2018-04-01 03:00 | 28264.83 | 960.0013 | 3 | 5 | 4.400279 | 2.29587 | 0.9399597 | 0 | 4.041204 | 0
2018-04-01 03:02 | 28384.83 | 1080.0019 | 3 | 5 | 4.40026 | 2.011896 | 1.011543 | 0 | 4.356188 | 0
2018-04-01 03:04 | 28504.83 | 1200.001 | 3 | 5 | 4.400239 | 1.790533 | 1.074756 | 0 | 4.634343 | 0
2018-04-01 03:06 | 28624.83 | 1320.0026 | 3 | 5 | 4.400246 | 1.613285 | 1.13138 | 0 | 4.883502 | 0
2018-04-01 03:08 | 28744.83 | 1440.0011 | 3 | 5 | 4.400224 | 1.468876 | 1.182664 | 0 | 5.109161 | 0
2018-04-01 03:10 | 28864.83 | 1560.0018 | 3 | 5 | 4.400262 | 1.351086 | 1.229591 | 0 | 5.315651 | 0
2018-04-01 03:12 | 28984.82 | 1680.0002 | 3 | 5 | 4.400218 | 1.249883 | 1.272882 | 0 | 5.506137 | 0
2018-04-01 03:14 | 29104.82 | 1800 | 3 | 5 | 4.400205 | 1.161222 | 1.313025 | 0 | 5.682777 | 0
2018-04-01 03:16 | 29224.83 | 1920.0028 | 3 | 5 | 4.400174 | 1.082767 | 1.350391 | 0 | 5.847194 | 0
2018-04-01 03:18 | 29344.83 | 2040.0011 | 3 | 5 | 4.400177 | 1.013157 | 1.385293 | 0 | 6.000769 | 0
2018-04-01 03:20 | 29464.82 | 2160.0003 | 3 | 5 | 4.400196 | 0.9502134 | 1.417996 | 0 | 6.144666 | 0
2018-04-01 03:22 | 29584.83 | 2280.0009 | 3 | 5 | 4.400148 | 0.892396 | 1.448693 | 0 | 6.279739 | 0
2018-04-01 03:24 | 29704.83 | 2400.0011 | 3 | 5 | 4.400188 | 0.8399982 | 1.477549 | 0 | 6.40671 | 0
2018-04-01 03:26 | 29824.83 | 2520.0009 | 3 | 5 | 4.400165 | 0.7910042 | 1.504714 | 0 | 6.526244 | 0
2018-04-01 03:28 | 29944.83 | 2640.0011 | 3 | 5 | 4.400111 | 0.7449179 | 1.530305 | 0 | 6.638848 | 0
2018-04-01 03:30 | 30064.83 | 2760.0009 | 3 | 5 | 4.400132 | 0.7062225 | 1.554466 | 0 | 6.745158 | 0
2018-04-01 03:32 | 30184.83 | 2880.0007 | 3 | 5 | 4.400191 | 0.6769075 | 1.577497 | 0 | 6.846499 | 0
2018-04-01 03:34 | 30283.09 | 2978.2624 | 3 | 5 | 4.400152 | 0.6519938 | 1.595629 | 0 | 6.926283 | 0
2018-04-01 03:36 | 30403.13068 | 120.0001 | 4 | 5 | 4.283803 | 0 | 1.595629 | 0 | 6.926283 | 0
2018-04-01 03:38 | 30523.13068 | 240.0001 | 4 | 5 | 4.270537 | 0 | 1.595629 | 0 | 6.926283 | 0
2018-04-01 03:39 | 30583.13218 | 300.0016 | 4 | 5 | 4.266922 | 0 | 1.595629 | 0 | 6.926283 | 0
2018-04-01 03:41 | 30703.21 | 120.0009 | 5 | 5 | 3.457572 | -6.520125 | 1.595629 | 0.2172993 | 6.926283 | 0.7654383
2018-04-01 03:43 | 30823.21 | 240.0009 | 5 | 5 | 3.405592 | -6.519859 | 1.595629 | 0.4346519 | 6.926283 | 1.511899
2018-04-01 03:45 | 30943.21 | 360.001 | 5 | 5 | 3.337508 | -6.519822 | 1.595629 | 0.6519697 | 6.926283 | 2.244659
2018-04-01 03:47 | 31063.21 | 480.0009 | 5 | 5 | 3.271818 | -6.520128 | 1.595629 | 0.8692864 | 6.926283 | 2.962765
2018-04-01 03:49 | 31183.21 | 600.001 | 5 | 5 | 3.206902 | -6.519944 | 1.595629 | 1.086598 | 6.926283 | 3.666781
2018-04-01 03:51 | 31303.21 | 720.0001 | 5 | 5 | 3.134039 | -6.519822 | 1.595629 | 1.303906 | 6.926283 | 4.356011
2018-04-01 03:53 | 31423.21 | 840.0002 | 5 | 5 | 3.034363 | -6.51988 | 1.595629 | 1.521262 | 6.926283 | 5.027151
2018-04-01 03:53 | 31454.11 | 870.8967 | 5 | 5 | 2.999997 | -6.519941 | 1.595629 | 1.577187 | 6.926283 | 5.195915
2018-04-01 03:55 | 31574.15 | 120.0002 | 6 | 5 | 3.777687 | 0 | 1.595629 | 1.577187 | 6.926283 | 5.195915
2018-04-01 03:57 | 31694.15 | 240.0002 | 6 | 5 | 3.803036 | 0 | 1.595629 | 1.577187 | 6.926283 | 5.195915
2018-04-01 03:58 | 31754.15 | 300.0025 | 6 | 5 | 3.80949 | 0 | 1.595629 | 1.577187 | 6.926283 | 5.195915
2018-04-01 03:58 | 31754.16 | 0.0026 | 7 | 6 | 3.80951 | 0 | 0 | 0 | 0 | 0
2018-04-01 04:00 | 31851.84 | 97.5944 | 2 | 6 | 4.200271 | 3.259977 | 0.1037071 | 0 | 0.4352444 | 0
2018-04-01 04:02 | 31971.85 | 120.0002 | 3 | 6 | 4.228717 | 3.259897 | 0.2119671 | 0 | 0.8916147 | 0
2018-04-01 04:04 | 32091.85 | 240.001 | 3 | 6 | 4.251553 | 3.259886 | 0.3206404 | 0 | 1.352379 | 0
2018-04-01 04:06 | 32211.85 | 360.0001 | 3 | 6 | 4.280701 | 3.259911 | 0.4292937 | 0 | 1.815825 | 0
2018-04-01 04:08 | 32331.85 | 480.0002 | 3 | 6 | 4.319055 | 3.25993 | 0.5379453 | 0 | 2.282926 | 0
2018-04-01 04:10 | 32451.85 | 600.0002 | 3 | 6 | 4.365743 | 3.25985 | 0.6466138 | 0 | 2.754742 | 0
2018-04-01 04:12 | 32571.85 | 720.0003 | 3 | 6 | 4.40031 | 3.067463 | 0.754137 | 0 | 3.226617 | 0
2018-04-01 04:14 | 32691.85 | 840.001 | 3 | 6 | 4.40026 | 2.620834 | 0.8486518 | 0 | 3.642509 | 0
2018-04-01 04:16 | 32811.85 | 960.001 | 3 | 6 | 4.400248 | 2.266899 | 0.9298663 | 0 | 3.999874 | 0
2018-04-01 04:18 | 32931.85 | 1080.001 | 3 | 6 | 4.400198 | 1.989981 | 1.000638 | 0 | 4.311289 | 0
2018-04-01 04:20 | 33051.85 | 1200.0013 | 3 | 6 | 4.40019 | 1.771758 | 1.063214 | 0 | 4.586636 | 0
2018-04-01 04:22 | 33171.85 | 1320.0012 | 3 | 6 | 4.400269 | 1.599179 | 1.119276 | 0 | 4.833323 | 0
2018-04-01 04:24 | 33291.85 | 1440.0002 | 3 | 6 | 4.4002 | 1.457381 | 1.170129 | 0 | 5.057088 | 0
2018-04-01 04:26 | 33411.85 | 1560.0003 | 3 | 6 | 4.400208 | 1.339204 | 1.216678 | 0 | 5.261912 | 0
2018-04-01 04:28 | 33531.85 | 1680.0003 | 3 | 6 | 4.400203 | 1.239311 | 1.259618 | 0 | 5.450856 | 0
2018-04-01 04:30 | 33651.85 | 1800.0018 | 3 | 6 | 4.400229 | 1.152613 | 1.299451 | 0 | 5.626129 | 0
2018-04-01 04:32 | 33771.85 | 1920.0027 | 3 | 6 | 4.400152 | 1.074215 | 1.336533 | 0 | 5.789298 | 0
2018-04-01 04:34 | 33891.85 | 2040.0003 | 3 | 6 | 4.400162 | 1.004974 | 1.371163 | 0 | 5.941676 | 0
2018-04-01 04:36 | 34011.85 | 2160.0002 | 3 | 6 | 4.400178 | 0.9430895 | 1.403601 | 0 | 6.08441 | 0
2018-04-01 04:38 | 34131.85 | 2280.0027 | 3 | 6 | 4.400165 | 0.8857918 | 1.43407 | 0 | 6.218477 | 0
2018-04-01 04:40 | 34251.85 | 2400.0001 | 3 | 6 | 4.400165 | 0.8335629 | 1.462713 | 0 | 6.344512 | 0
2018-04-01 04:42 | 34371.85 | 2520.0026 | 3 | 6 | 4.400115 | 0.7871351 | 1.489697 | 0 | 6.463245 | 0
2018-04-01 04:44 | 34491.85 | 2640.0002 | 3 | 6 | 4.400081 | 0.7507219 | 1.515335 | 0 | 6.576057 | 0
2018-04-01 04:46 | 34611.85 | 2760.0002 | 3 | 6 | 4.400134 | 0.7184515 | 1.539832 | 0 | 6.683847 | 0
2018-04-01 04:48 | 34731.85 | 2880.0002 | 3 | 6 | 4.400147 | 0.6845608 | 1.563207 | 0 | 6.786701 | 0
2018-04-01 04:50 | 34848.63 | 2996.7824 | 3 | 6 | 4.40012 | 0.6519995 | 1.584883 | 0 | 6.882078 | 0
2018-04-01 04:52 | 34968.67 | 119.9999 | 4 | 6 | 4.285355 | 0 | 1.584885 | 0 | 6.882087 | 0
2018-04-01 04:54 | 35088.67 | 240 | 4 | 6 | 4.272369 | 0 | 1.584885 | 0 | 6.882087 | 0
2018-04-01 04:55 | 35148.67 | 300.0013 | 4 | 6 | 4.268798 | 0 | 1.584885 | 0 | 6.882087 | 0
2018-04-01 04:57 | 35268.75894 | 120.0002 | 5 | 6 | 3.460299 | -6.519969 | 1.584885 | 0.2173112 | 6.882087 | 0.766741
2018-04-01 04:59 | 35388.75984 | 240.0011 | 5 | 6 | 3.401558 | -6.520058 | 1.584885 | 0.4346405 | 6.882087 | 1.512956
2018-04-01 05:01 | 35508.75904 | 360.0003 | 5 | 6 | 3.332216 | -6.520023 | 1.584885 | 0.6519375 | 6.882087 | 2.244482
2018-04-01 05:03 | 35628.75984 | 480.0011 | 5 | 6 | 3.267738 | -6.519949 | 1.584885 | 0.8692951 | 6.882087 | 2.961682
2018-04-01 05:05 | 35748.75974 | 600.001 | 5 | 6 | 3.204769 | -6.520066 | 1.584885 | 1.086622 | 6.882087 | 3.66503
2018-04-01 05:07 | 35868.75904 | 720.0003 | 5 | 6 | 3.133607 | -6.520016 | 1.584885 | 1.303928 | 6.882087 | 4.354035
2018-04-01 05:09 | 35988.75894 | 840.0002 | 5 | 6 | 3.034349 | -6.52011 | 1.584885 | 1.521264 | 6.882087 | 5.025047
2018-04-01 05:09 | 36019.46594 | 870.7072 | 5 | 6 | 2.999997 | -6.520003 | 1.584885 | 1.576854 | 6.882087 | 5.192791
2018-04-01 05:11 | 36139.5087 | 120.0016 | 6 | 6 | 3.778559 | 0 | 1.584885 | 1.576854 | 6.882087 | 5.192791
2018-04-01 05:13 | 36259.5073 | 240.0002 | 6 | 6 | 3.80406 | 0 | 1.584885 | 1.576854 | 6.882087 | 5.192791
2018-04-01 05:14 | 36319.5093 | 300.0022 | 6 | 6 | 3.810487 | 0 | 1.584885 | 1.576854 | 6.882087 | 5.192791
2018-04-01 05:14 | 36319.52 | 0.0027 | 7 | 7 | 3.810465 | 0 | 0 | 0 | 0 | 0
2018-04-01 05:16 | 36416.04 | 96.4408 | 2 | 7 | 4.200297 | 3.259998 | 0.1025145 | 0 | 0.4302377 | 0
2018-04-01 05:18 | 36536.05 | 120.0001 | 3 | 7 | 4.229498 | 3.259842 | 0.2107734 | 0 | 0.8866575 | 0
2018-04-01 05:20 | 36656.05 | 240.0002 | 3 | 7 | 4.252839 | 3.259958 | 0.3194449 | 0 | 1.347529 | 0
2018-04-01 05:22 | 36776.05 | 360.001 | 3 | 7 | 4.282275 | 3.259937 | 0.4280919 | 0 | 1.811108 | 0
2018-04-01 05:24 | 36896.05 | 480.0002 | 3 | 7 | 4.320498 | 3.259977 | 0.5367527 | 0 | 2.278417 | 0
2018-04-01 05:26 | 37016.05 | 600.001 | 3 | 7 | 4.367207 | 3.259981 | 0.6454293 | 0 | 2.750429 | 0
2018-04-01 05:28 | 37136.05 | 720.0018 | 3 | 7 | 4.400312 | 3.054308 | 0.7527739 | 0 | 3.221618 | 0
2018-04-01 05:30 | 37256.05 | 840.0002 | 3 | 7 | 4.400303 | 2.6098 | 0.8468757 | 0 | 3.635692 | 0
2018-04-01 05:32 | 37376.05 | 960.001 | 3 | 7 | 4.400287 | 2.255999 | 0.9277181 | 0 | 3.99142 | 0
2018-04-01 05:34 | 37496.05 | 1080.0011 | 3 | 7 | 4.400207 | 1.980377 | 0.9981245 | 0 | 4.301226 | 0
2018-04-01 05:36 | 37616.05 | 1200.0002 | 3 | 7 | 4.400211 | 1.765995 | 1.060436 | 0 | 4.575412 | 0
2018-04-01 05:38 | 37736.05 | 1320.0002 | 3 | 7 | 4.400224 | 1.595272 | 1.116359 | 0 | 4.821485 | 0
2018-04-01 05:40 | 37856.05 | 1440.001 | 3 | 7 | 4.400219 | 1.454486 | 1.167112 | 0 | 5.044808 | 0
2018-04-01 05:42 | 37976.05 | 1560.0004 | 3 | 7 | 4.400211 | 1.336592 | 1.213562 | 0 | 5.249201 | 0
2018-04-01 05:44 | 38096.05 | 1680.0011 | 3 | 7 | 4.40022 | 1.236158 | 1.256391 | 0 | 5.437655 | 0
2018-04-01 05:46 | 38216.05 | 1800.0018 | 3 | 7 | 4.400138 | 1.148314 | 1.29611 | 0 | 5.612427 | 0
2018-04-01 05:48 | 38336.05 | 1920.0011 | 3 | 7 | 4.400207 | 1.072082 | 1.333097 | 0 | 5.775178 | 0
2018-04-01 05:50 | 38456.05 | 2040.0013 | 3 | 7 | 4.400185 | 1.003075 | 1.367659 | 0 | 5.927255 | 0
2018-04-01 05:52 | 38576.05 | 2160.0003 | 3 | 7 | 4.400182 | 0.9405661 | 1.400038 | 0 | 6.069727 | 0
2018-04-01 05:54 | 38696.05 | 2280.0002 | 3 | 7 | 4.400168 | 0.8861485 | 1.430441 | 0 | 6.203505 | 0
2018-04-01 05:56 | 38816.05 | 2400.0034 | 3 | 7 | 4.400185 | 0.844264 | 1.459264 | 0 | 6.330332 | 0
2018-04-01 05:58 | 38936.05 | 2520.0001 | 3 | 7 | 4.400129 | 0.8039789 | 1.486728 | 0 | 6.45118 | 0
2018-04-01 06:00 | 39056.05 | 2640.0003 | 3 | 7 | 4.400149 | 0.7643499 | 1.512875 | 0 | 6.566228 | 0
2018-04-01 06:02 | 39176.05 | 2760.0002 | 3 | 7 | 4.400201 | 0.7257299 | 1.537687 | 0 | 6.675407 | 0
2018-04-01 06:04 | 39296.05 | 2880.0009 | 3 | 7 | 4.400174 | 0.6886721 | 1.561245 | 0 | 6.779066 | 0
2018-04-01 06:06 | 39416.05 | 3000.0002 | 3 | 7 | 4.400196 | 0.6531181 | 1.583598 | 0 | 6.87742 | 0
2018-04-01 06:06 | 39419.69 | 3003.6416 | 3 | 7 | 4.400166 | 0.6519938 | 1.584255 | 0 | 6.880314 | 0
2018-04-01 06:08 | 39539.74076 | 120.0007 | 4 | 7 | 4.286913 | 0 | 1.584255 | 0 | 6.880314 | 0
2018-04-01 06:10 | 39659.73996 | 239.9999 | 4 | 7 | 4.274191 | 0 | 1.584255 | 0 | 6.880314 | 0
2018-04-01 06:11 | 39719.74296 | 300.0029 | 4 | 7 | 4.270723 | 0 | 1.584255 | 0 | 6.880314 | 0
2018-04-01 06:13 | 39839.82 | 120.001 | 5 | 7 | 3.456149 | -6.520083 | 1.584255 | 0.2173148 | 6.880314 | 0.7657577
2018-04-01 06:15 | 39959.82 | 240.0009 | 5 | 7 | 3.399737 | -6.520058 | 1.584255 | 0.434637 | 6.880314 | 1.511281
2018-04-01 06:17 | 40079.82 | 360.0001 | 5 | 7 | 3.331853 | -6.520095 | 1.584255 | 0.6519448 | 6.880314 | 2.242673
2018-04-01 06:19 | 40199.82 | 480.0001 | 5 | 7 | 3.268288 | -6.520063 | 1.584255 | 0.869298 | 6.880314 | 2.959886
2018-04-01 06:21 | 40319.82 | 600.0009 | 5 | 7 | 3.206418 | -6.52015 | 1.584255 | 1.086612 | 6.880314 | 3.66347
2018-04-01 06:23 | 40439.82 | 720.001 | 5 | 7 | 3.135672 | -6.520157 | 1.584255 | 1.303974 | 6.880314 | 4.35303
2018-04-01 06:25 | 40559.82 | 840.0009 | 5 | 7 | 3.037409 | -6.520135 | 1.584255 | 1.521307 | 6.880314 | 5.024614
2018-04-01 06:26 | 40593.54 | 873.7152 | 5 | 7 | 2.999997 | -6.52015 | 1.584255 | 1.582339 | 6.880314 | 5.20888
2018-04-01 06:28 | 40713.58 | 120.0009 | 6 | 7 | 3.778574 | 0 | 1.584255 | 1.582339 | 6.880314 | 5.20888
2018-04-01 06:30 | 40833.58 | 240.0008 | 6 | 7 | 3.804148 | 0 | 1.584255 | 1.582339 | 6.880314 | 5.20888
2018-04-01 06:31 | 40893.58 | 300.0023 | 6 | 7 | 3.810632 | 0 | 1.584255 | 1.582339 | 6.880314 | 5.20888
2018-04-01 06:31 | 40893.59 | 0.0027 | 7 | 8 | 3.810833 | 0 | 0 | 0 | 0 | 0
2018-04-01 06:32 | 40988.2 | 94.5313 | 2 | 8 | 4.200275 | 3.259995 | 0.1006272 | 8.7e-11 | 0.4223178 | 3.31e-10
2018-04-01 06:34 | 41108.22 | 120.0018 | 3 | 8 | 4.230285 | 3.259893 | 0.2088905 | 8.7e-11 | 0.8788099 | 3.31e-10
2018-04-01 06:36 | 41228.22 | 240.0001 | 3 | 8 | 4.253819 | 3.259855 | 0.3175332 | 8.7e-11 | 1.339661 | 3.31e-10
2018-04-01 06:38 | 41348.22 | 360.0009 | 3 | 8 | 4.283008 | 3.259886 | 0.426213 | 8.7e-11 | 1.803472 | 3.31e-10
2018-04-01 06:40 | 41468.22 | 480.0001 | 3 | 8 | 4.321371 | 3.259838 | 0.5348708 | 8.7e-11 | 2.270854 | 3.31e-10
2018-04-01 06:42 | 41588.22 | 600.0001 | 3 | 8 | 4.368064 | 3.25988 | 0.6435324 | 8.7e-11 | 2.742892 | 3.31e-10
2018-04-01 06:44 | 41708.22 | 720.0009 | 3 | 8 | 4.400294 | 3.048697 | 0.7507984 | 8.7e-11 | 3.213791 | 3.31e-10
2018-04-01 06:46 | 41828.22 | 840.001 | 3 | 8 | 4.400275 | 2.607117 | 0.8448005 | 8.7e-11 | 3.627426 | 3.31e-10
2018-04-01 06:48 | 41948.22 | 960.0012 | 3 | 8 | 4.400276 | 2.254827 | 0.9256104 | 8.7e-11 | 3.983011 | 3.31e-10
2018-04-01 06:50 | 42068.22 | 1080.0003 | 3 | 8 | 4.400198 | 1.978399 | 0.9959822 | 8.7e-11 | 4.292665 | 3.31e-10
2018-04-01 06:52 | 42188.22 | 1200.0001 | 3 | 8 | 4.400219 | 1.763912 | 1.058218 | 8.7e-11 | 4.566517 | 3.31e-10
2018-04-01 06:54 | 42308.22 | 1320.0017 | 3 | 8 | 4.400193 | 1.592985 | 1.114075 | 8.7e-11 | 4.812301 | 3.31e-10
2018-04-01 06:56 | 42428.22 | 1440.0001 | 3 | 8 | 4.400199 | 1.454906 | 1.164801 | 8.7e-11 | 5.035508 | 3.31e-10
2018-04-01 06:58 | 42548.22 | 1560.0001 | 3 | 8 | 4.400205 | 1.337376 | 1.211286 | 8.7e-11 | 5.240052 | 3.31e-10
2018-04-01 07:00 | 42668.22 | 1680.001 | 3 | 8 | 4.400202 | 1.236979 | 1.254147 | 8.7e-11 | 5.428647 | 3.31e-10
2018-04-01 07:02 | 42788.22 | 1800.0001 | 3 | 8 | 4.400218 | 1.149117 | 1.293873 | 8.7e-11 | 5.603449 | 3.31e-10
2018-04-01 07:04 | 42908.22 | 1920.0002 | 3 | 8 | 4.400219 | 1.071467 | 1.330845 | 8.7e-11 | 5.766131 | 3.31e-10
2018-04-01 07:06 | 43028.22 | 2040.0008 | 3 | 8 | 4.400135 | 1.00615 | 1.365415 | 8.7e-11 | 5.918248 | 3.31e-10
2018-04-01 07:08 | 43148.22 | 2160.0001 | 3 | 8 | 4.400147 | 0.9549713 | 1.398089 | 8.7e-11 | 6.062016 | 3.31e-10
2018-04-01 07:10 | 43268.22 | 2280.0017 | 3 | 8 | 4.40017 | 0.9066038 | 1.429113 | 8.7e-11 | 6.198527 | 3.31e-10
2018-04-01 07:12 | 43388.22 | 2400.0009 | 3 | 8 | 4.400184 | 0.8591089 | 1.458535 | 8.7e-11 | 6.327989 | 3.31e-10
2018-04-01 07:14 | 43508.22 | 2520.001 | 3 | 8 | 4.400213 | 0.8144617 | 1.486418 | 8.7e-11 | 6.450678 | 3.31e-10
2018-04-01 07:16 | 43628.22 | 2640.0001 | 3 | 8 | 4.400181 | 0.7718525 | 1.512838 | 8.7e-11 | 6.566934 | 3.31e-10
2018-04-01 07:18 | 43748.22 | 2760 | 3 | 8 | 4.400182 | 0.7317924 | 1.537875 | 8.7e-11 | 6.677099 | 3.31e-10
2018-04-01 07:20 | 43868.22 | 2880.0017 | 3 | 8 | 4.40016 | 0.6878242 | 1.561549 | 8.7e-11 | 6.781269 | 3.31e-10
2018-04-01 07:22 | 43959.5 | 2971.2839 | 3 | 8 | 4.400155 | 0.6519928 | 1.578538 | 8.7e-11 | 6.856025 | 3.31e-10
2018-04-01 07:24 | 44079.55 | 120.0002 | 4 | 8 | 4.285944 | 0 | 1.578538 | 8.7e-11 | 6.856025 | 3.31e-10
2018-04-01 07:26 | 44199.55 | 240.0003 | 4 | 8 | 4.273061 | 0 | 1.578538 | 8.7e-11 | 6.856025 | 3.31e-10
2018-04-01 07:27 | 44259.55 | 300.0041 | 4 | 8 | 4.26955 | 0 | 1.578538 | 8.7e-11 | 6.856025 | 3.31e-10
2018-04-01 07:29 | 44379.63 | 120.0003 | 5 | 8 | 3.451549 | -6.520105 | 1.578538 | 0.2173262 | 6.856025 | 0.764634
2018-04-01 07:31 | 44499.63 | 240.001 | 5 | 8 | 3.396721 | -6.520072 | 1.578538 | 0.4346368 | 6.856025 | 1.509317
2018-04-01 07:33 | 44619.63 | 360.0011 | 5 | 8 | 3.3302 | -6.52008 | 1.578538 | 0.6519727 | 6.856025 | 2.240256
2018-04-01 07:35 | 44739.63 | 480.0002 | 5 | 8 | 3.266995 | -6.520167 | 1.578538 | 0.8693019 | 6.856025 | 2.957085
2018-04-01 07:37 | 44859.63 | 600.0003 | 5 | 8 | 3.204669 | -6.520073 | 1.578538 | 1.086631 | 6.856025 | 3.660404
2018-04-01 07:39 | 44979.63 | 720.001 | 5 | 8 | 3.132444 | -6.520133 | 1.578538 | 1.30397 | 6.856025 | 4.349326
2018-04-01 07:41 | 45099.63 | 840.0003 | 5 | 8 | 3.031581 | -6.520065 | 1.578538 | 1.521284 | 6.856025 | 5.019918
2018-04-01 07:41 | 45127.56 | 867.9312 | 5 | 8 | 2.999999 | -6.520108 | 1.578538 | 1.571872 | 6.856025 | 5.172502
2018-04-01 07:43 | 45247.61 | 120.0002 | 6 | 8 | 3.779366 | 0 | 1.578538 | 1.571872 | 6.856025 | 5.172502
2018-04-01 07:45 | 45367.61 | 240.0002 | 6 | 8 | 3.804924 | 0 | 1.578538 | 1.571872 | 6.856025 | 5.172502
2018-04-01 07:46 | 45427.61 | 300.0016 | 6 | 8 | 3.811363 | 0 | 1.578538 | 1.571872 | 6.856025 | 5.172502
2018-04-01 07:46 | 45427.62 | 0.0027 | 7 | 9 | 3.811479 | 0 | 0 | 0 | 0 | 0
2018-04-01 07:48 | 45518.32 | 90.6209 | 2 | 9 | 4.200303 | 3.259974 | 0.09654798 | 2.48e-10 | 0.4052088 | 9.45e-10
2018-04-01 07:50 | 45638.3367 | 120.001 | 3 | 9 | 4.231164 | 3.259842 | 0.2048232 | 2.48e-10 | 0.8618212 | 9.45e-10
2018-04-01 07:52 | 45758.3375 | 240.0018 | 3 | 9 | 4.254537 | 3.259842 | 0.3134935 | 2.48e-10 | 1.322872 | 9.45e-10
2018-04-01 07:54 | 45878.3359 | 360.0002 | 3 | 9 | 4.283739 | 3.259884 | 0.4221388 | 2.48e-10 | 1.786611 | 9.45e-10
2018-04-01 07:56 | 45998.3359 | 480.0002 | 3 | 9 | 4.322282 | 3.259916 | 0.5308022 | 2.48e-10 | 2.254108 | 9.45e-10
2018-04-01 07:58 | 46118.3359 | 600.0002 | 3 | 9 | 4.369035 | 3.259903 | 0.6394625 | 2.48e-10 | 2.726241 | 9.45e-10
2018-04-01 08:00 | 46238.3367 | 720.001 | 3 | 9 | 4.400274 | 3.03693 | 0.7465614 | 2.48e-10 | 3.196474 | 9.45e-10
2018-04-01 08:02 | 46358.336 | 840.0003 | 3 | 9 | 4.400283 | 2.595573 | 0.8401561 | 2.48e-10 | 3.608317 | 9.45e-10
2018-04-01 08:04 | 46478.3359 | 960.0002 | 3 | 9 | 4.400278 | 2.245895 | 0.9205921 | 2.48e-10 | 3.962257 | 9.45e-10
2018-04-01 08:06 | 46598.3359 | 1080.0002 | 3 | 9 | 4.400296 | 1.972645 | 0.9906898 | 2.48e-10 | 4.270704 | 9.45e-10
2018-04-01 08:08 | 46718.3368 | 1200.0011 | 3 | 9 | 4.40021 | 1.757559 | 1.052713 | 2.48e-10 | 4.543622 | 9.45e-10
2018-04-01 08:10 | 46838.3358 | 1320.0001 | 3 | 9 | 4.400239 | 1.587815 | 1.108366 | 2.48e-10 | 4.78851 | 9.45e-10
2018-04-01 08:12 | 46958.3358 | 1440.0001 | 3 | 9 | 4.400235 | 1.449897 | 1.158912 | 2.48e-10 | 5.01092 | 9.45e-10
2018-04-01 08:14 | 47078.3358 | 1560.0001 | 3 | 9 | 4.400205 | 1.333829 | 1.205254 | 2.48e-10 | 5.214838 | 9.45e-10
2018-04-01 08:16 | 47198.3367 | 1680.001 | 3 | 9 | 4.400225 | 1.235275 | 1.248024 | 2.48e-10 | 5.403032 | 9.45e-10
2018-04-01 08:18 | 47318.3367 | 1800.001 | 3 | 9 | 4.400239 | 1.151279 | 1.28773 | 2.48e-10 | 5.577744 | 9.45e-10
2018-04-01 08:20 | 47438.3359 | 1920.0002 | 3 | 9 | 4.40018 | 1.0848 | 1.324961 | 2.48e-10 | 5.74157 | 9.45e-10
2018-04-01 08:22 | 47558.3367 | 2040.001 | 3 | 9 | 4.400167 | 1.02552 | 1.360131 | 2.48e-10 | 5.896325 | 9.45e-10
2018-04-01 08:24 | 47678.3375 | 2160.0018 | 3 | 9 | 4.400121 | 0.9687033 | 1.393386 | 2.48e-10 | 6.042654 | 9.45e-10
2018-04-01 08:26 | 47798.3359 | 2280.0002 | 3 | 9 | 4.400182 | 0.9153109 | 1.424803 | 2.48e-10 | 6.180892 | 9.45e-10
2018-04-01 08:28 | 47918.3366 | 2400.0009 | 3 | 9 | 4.400156 | 0.8660393 | 1.454476 | 2.48e-10 | 6.311459 | 9.45e-10
2018-04-01 08:30 | 48038.3362 | 2520.0005 | 3 | 9 | 4.400191 | 0.8183651 | 1.482537 | 2.48e-10 | 6.434931 | 9.45e-10
2018-04-01 08:32 | 48158.3358 | 2640.0001 | 3 | 9 | 4.400224 | 0.769371 | 1.509002 | 2.48e-10 | 6.551383 | 9.45e-10
2018-04-01 08:34 | 48278.3359 | 2760.0002 | 3 | 9 | 4.400186 | 0.716732 | 1.533757 | 2.48e-10 | 6.66031 | 9.45e-10
2018-04-01 08:36 | 48398.3368 | 2880.0011 | 3 | 9 | 4.400128 | 0.6679354 | 1.55683 | 2.48e-10 | 6.761832 | 9.45e-10
2018-04-01 08:36 | 48444.6237 | 2926.288 | 3 | 9 | 4.400201 | 0.6519995 | 1.565315 | 2.48e-10 | 6.799167 | 9.45e-10
2018-04-01 08:38 | 48564.67 | 120.001 | 4 | 9 | 4.284302 | 0 | 1.565315 | 2.48e-10 | 6.799167 | 9.45e-10
2018-04-01 08:40 | 48684.67 | 240.0011 | 4 | 9 | 4.271138 | 0 | 1.565315 | 2.48e-10 | 6.799167 | 9.45e-10
2018-04-01 08:41 | 48744.67 | 300.0024 | 4 | 9 | 4.267622 | 0 | 1.565315 | 2.48e-10 | 6.799167 | 9.45e-10
2018-04-01 08:43 | 48864.75 | 120.0003 | 5 | 9 | 3.450962 | -6.520031 | 1.565315 | 0.2173021 | 6.799167 | 0.7643207
2018-04-01 08:45 | 48984.75 | 240.0011 | 5 | 9 | 3.395733 | -6.520003 | 1.565315 | 0.4346425 | 6.799167 | 1.508937
2018-04-01 08:47 | 49104.75 | 360.0004 | 5 | 9 | 3.329285 | -6.519978 | 1.565315 | 0.6519732 | 6.799167 | 2.239692
2018-04-01 08:49 | 49224.75 | 480.0003 | 5 | 9 | 3.267021 | -6.520043 | 1.565315 | 0.8692804 | 6.799167 | 2.956326
2018-04-01 08:51 | 49344.75 | 600.0011 | 5 | 9 | 3.20395 | -6.519986 | 1.565315 | 1.086623 | 6.799167 | 3.659624
2018-04-01 08:53 | 49464.75 | 720.0003 | 5 | 9 | 3.131607 | -6.519993 | 1.565315 | 1.303932 | 6.799167 | 4.348336
2018-04-01 08:55 | 49584.75 | 840.0003 | 5 | 9 | 3.029952 | -6.519969 | 1.565315 | 1.521266 | 6.799167 | 5.018695
2018-04-01 08:56 | 49611.28 | 866.5289 | 5 | 9 | 2.999992 | -6.52001 | 1.565315 | 1.569291 | 6.799167 | 5.163507
2018-04-01 08:58 | 49731.32 | 120.0007 | 6 | 9 | 3.778554 | 0 | 1.565315 | 1.569291 | 6.799167 | 5.163507
2018-04-01 09:00 | 49851.32 | 240 | 6 | 9 | 3.804021 | 0 | 1.565315 | 1.569291 | 6.799167 | 5.163507
2018-04-01 09:01 | 49911.32 | 300.003 | 6 | 9 | 3.810454 | 0 | 1.565315 | 1.569291 | 6.799167 | 5.163507
2018-04-01 09:01 | 49911.33 | 0.0048 | 7 | 10 | 3.810424 | 0 | 0 | 0 | 0 | 0
2018-04-01 09:02 | 50002.64 | 91.2281 | 2 | 10 | 4.200303 | 3.259996 | 0.09719874 | 0 | 0.407935 | 0
2018-04-01 09:04 | 50122.65 | 120.0002 | 3 | 10 | 4.231046 | 3.259996 | 0.2054653 | 0 | 0.8645022 | 0
2018-04-01 09:06 | 50242.65 | 240.0002 | 3 | 10 | 4.254192 | 3.260202 | 0.3141263 | 0 | 1.325489 | 0
2018-04-01 09:08 | 50362.65 | 360.0009 | 3 | 10 | 4.28319 | 3.259928 | 0.4227926 | 0 | 1.78927 | 0
2018-04-01 09:10 | 50482.65 | 480.0002 | 3 | 10 | 4.321434 | 3.259897 | 0.5314514 | 0 | 2.256665 | 0
2018-04-01 09:12 | 50602.65 | 600.0002 | 3 | 10 | 4.368145 | 3.25989 | 0.640108 | 0 | 2.728686 | 0
2018-04-01 09:14 | 50722.65 | 720.0002 | 3 | 10 | 4.400315 | 3.046413 | 0.7473482 | 0 | 3.199478 | 0
2018-04-01 09:16 | 50842.65 | 840.001 | 3 | 10 | 4.400242 | 2.602985 | 0.8412247 | 0 | 3.612561 | 0
2018-04-01 09:18 | 50962.65 | 960.0008 | 3 | 10 | 4.400261 | 2.25087 | 0.9218882 | 0 | 3.967502 | 0
2018-04-01 09:20 | 51082.65 | 1080.001 | 3 | 10 | 4.400299 | 1.976303 | 0.9921271 | 0 | 4.276571 | 0
2018-04-01 09:22 | 51202.65 | 1200.001 | 3 | 10 | 4.400213 | 1.76193 | 1.054286 | 0 | 4.550083 | 0
2018-04-01 09:24 | 51322.65 | 1320.0009 | 3 | 10 | 4.400198 | 1.592658 | 1.110102 | 0 | 4.79569 | 0
2018-04-01 09:26 | 51442.65 | 1440.0009 | 3 | 10 | 4.400157 | 1.453988 | 1.160814 | 0 | 5.018833 | 0
2018-04-01 09:28 | 51562.65 | 1560.0001 | 3 | 10 | 4.400215 | 1.339619 | 1.20733 | 0 | 5.223512 | 0
2018-04-01 09:30 | 51682.65 | 1680.0001 | 3 | 10 | 4.400227 | 1.250032 | 1.250406 | 0 | 5.413054 | 0
2018-04-01 09:32 | 51802.65 | 1800.0018 | 3 | 10 | 4.400151 | 1.175496 | 1.290823 | 0 | 5.590896 | 0
2018-04-01 09:34 | 51922.65 | 1920.001 | 3 | 10 | 4.400165 | 1.108135 | 1.328885 | 0 | 5.758377 | 0
2018-04-01 09:36 | 52042.65 | 2040.001 | 3 | 10 | 4.400155 | 1.043386 | 1.364755 | 0 | 5.916211 | 0
2018-04-01 09:38 | 52162.65 | 2160.0009 | 3 | 10 | 4.400167 | 0.9827518 | 1.39851 | 0 | 6.064738 | 0
2018-04-01 09:40 | 52282.65 | 2280.0003 | 3 | 10 | 4.400149 | 0.9257956 | 1.430313 | 0 | 6.204678 | 0
2018-04-01 09:42 | 52402.65 | 2400.001 | 3 | 10 | 4.400168 | 0.8716822 | 1.460263 | 0 | 6.336462 | 0
2018-04-01 09:44 | 52522.65 | 2520.0001 | 3 | 10 | 4.400101 | 0.8130293 | 1.488364 | 0 | 6.460115 | 0
2018-04-01 09:46 | 52642.65 | 2640.0019 | 3 | 10 | 4.400174 | 0.7571726 | 1.514535 | 0 | 6.575269 | 0
2018-04-01 09:48 | 52762.65 | 2760.001 | 3 | 10 | 4.400146 | 0.7067385 | 1.53891 | 0 | 6.682524 | 0
2018-04-01 09:50 | 52882.65 | 2880.001 | 3 | 10 | 4.400152 | 0.6630821 | 1.561724 | 0 | 6.782911 | 0
2018-04-01 09:51 | 52916.01 | 2913.3599 | 3 | 10 | 4.400183 | 0.6519976 | 1.567816 | 0 | 6.809716 | 0
2018-04-01 09:53 | 53036.06 | 120.0003 | 4 | 10 | 4.283966 | 0 | 1.567816 | 0 | 6.809716 | 0
2018-04-01 09:55 | 53156.06 | 240.0003 | 4 | 10 | 4.270787 | 0 | 1.567816 | 0 | 6.809716 | 0
2018-04-01 09:56 | 53216.06 | 300.0009 | 4 | 10 | 4.26717 | 0 | 1.567816 | 0 | 6.809716 | 0
2018-04-01 09:58 | 53336.14 | 120.0017 | 5 | 10 | 3.451872 | -6.519934 | 1.567816 | 0.2173164 | 6.809716 | 0.7645734
2018-04-01 10:00 | 53456.14 | 240.0008 | 5 | 10 | 3.396633 | -6.519932 | 1.567816 | 0.4346385 | 6.809716 | 1.509295
2018-04-01 10:02 | 53576.14 | 360 | 5 | 10 | 3.329783 | -6.519939 | 1.567816 | 0.6519684 | 6.809716 | 2.2402
2018-04-01 10:04 | 53696.14 | 480.0001 | 5 | 10 | 3.266831 | -6.520018 | 1.567816 | 0.8692734 | 6.809716 | 2.956843
2018-04-01 10:06 | 53816.14 | 600.0009 | 5 | 10 | 3.203887 | -6.519892 | 1.567816 | 1.086617 | 6.809716 | 3.6601
2018-04-01 10:08 | 53936.14 | 720.0009 | 5 | 10 | 3.131539 | -6.519963 | 1.567816 | 1.303919 | 6.809716 | 4.348792
2018-04-01 10:10 | 54056.14 | 840.0009 | 5 | 10 | 3.029707 | -6.52 | 1.567816 | 1.521237 | 6.809716 | 5.019097
2018-04-01 10:10 | 54082.58 | 866.4406 | 5 | 10 | 2.999995 | -6.519971 | 1.567816 | 1.569126 | 6.809716 | 5.163494
2018-04-01 10:12 | 54202.62204 | 120.0007 | 6 | 10 | 3.77816 | 0 | 1.567816 | 1.569126 | 6.809716 | 5.163494
2018-04-01 10:14 | 54322.62294 | 240.0016 | 6 | 10 | 3.803652 | 0 | 1.567816 | 1.569126 | 6.809716 | 5.163494
2018-04-01 10:15 | 54382.62274 | 300.0014 | 6 | 10 | 3.810161 | 0 | 1.567816 | 1.569126 | 6.809716 | 5.163494
2018-04-01 10:15 | 54382.63 | 0.0026 | 7 | 11 | 3.810195 | 0 | 0 | 0 | 0 | 0
2018-04-01 10:17 | 54472.62168 | 89.9071 | 2 | 11 | 4.200257 | 3.259975 | 0.09589504 | 5.256e-09 | 0.4024616 | 2.0028e-08
2018-04-01 10:19 | 54592.64 | 120.0001 | 3 | 11 | 4.231455 | 3.260164 | 0.2041821 | 5.256e-09 | 0.859144 | 2.0028e-08
2018-04-01 10:21 | 54712.64 | 240.001 | 3 | 11 | 4.254555 | 3.259897 | 0.3128415 | 5.256e-09 | 1.320173 | 2.0028e-08
2018-04-01 10:23 | 54832.64 | 360.0002 | 3 | 11 | 4.283404 | 3.259827 | 0.4215011 | 5.256e-09 | 1.783956 | 2.0028e-08
2018-04-01 10:25 | 54952.64 | 480.0018 | 3 | 11 | 4.321656 | 3.259871 | 0.5301585 | 5.256e-09 | 2.25138 | 2.0028e-08
2018-04-01 10:27 | 55072.64 | 600.001 | 3 | 11 | 4.367905 | 3.259899 | 0.6388163 | 5.256e-09 | 2.723408 | 2.0028e-08
2018-04-01 10:29 | 55192.64 | 720.001 | 3 | 11 | 4.400299 | 3.05044 | 0.7460974 | 5.256e-09 | 3.194364 | 2.0028e-08
2018-04-01 10:31 | 55312.64 | 840.0002 | 3 | 11 | 4.400286 | 2.609118 | 0.8401347 | 5.256e-09 | 3.608154 | 2.0028e-08
2018-04-01 10:33 | 55432.64 | 960.0002 | 3 | 11 | 4.400249 | 2.255589 | 0.9209732 | 5.256e-09 | 3.963865 | 2.0028e-08
2018-04-01 10:35 | 55552.64 | 1080.0001 | 3 | 11 | 4.400226 | 1.979589 | 0.9913678 | 5.256e-09 | 4.27362 | 2.0028e-08
2018-04-01 10:37 | 55672.64 | 1200.001 | 3 | 11 | 4.400219 | 1.764271 | 1.053633 | 5.256e-09 | 4.547603 | 2.0028e-08
2018-04-01 10:39 | 55792.64 | 1320.0002 | 3 | 11 | 4.400221 | 1.591763 | 1.10946 | 5.256e-09 | 4.793253 | 2.0028e-08
2018-04-01 10:41 | 55912.64 | 1440.0002 | 3 | 11 | 4.400194 | 1.45527 | 1.160132 | 5.256e-09 | 5.016219 | 2.0028e-08
2018-04-01 10:43 | 56032.64 | 1560.001 | 3 | 11 | 4.400194 | 1.355091 | 1.2069 | 5.256e-09 | 5.222008 | 2.0028e-08
2018-04-01 10:45 | 56152.64 | 1680.001 | 3 | 11 | 4.400253 | 1.26972 | 1.250596 | 5.256e-09 | 5.414279 | 2.0028e-08
2018-04-01 10:47 | 56272.64 | 1800.0002 | 3 | 11 | 4.400152 | 1.19053 | 1.291578 | 5.256e-09 | 5.594609 | 2.0028e-08
2018-04-01 10:49 | 56392.64 | 1920.0002 | 3 | 11 | 4.400219 | 1.117661 | 1.330037 | 5.256e-09 | 5.763835 | 2.0028e-08
2018-04-01 10:51 | 56512.64 | 2040.0009 | 3 | 11 | 4.400206 | 1.050062 | 1.366152 | 5.256e-09 | 5.92275 | 2.0028e-08
2018-04-01 10:53 | 56632.64 | 2160.0011 | 3 | 11 | 4.400195 | 0.9891415 | 1.400098 | 5.256e-09 | 6.072117 | 2.0028e-08
2018-04-01 10:55 | 56752.64 | 2280.001 | 3 | 11 | 4.400212 | 0.9271898 | 1.432049 | 5.256e-09 | 6.212708 | 2.0028e-08
2018-04-01 10:57 | 56872.64 | 2400.0002 | 3 | 11 | 4.40019 | 0.8620987 | 1.461867 | 5.256e-09 | 6.343913 | 2.0028e-08
2018-04-01 10:59 | 56992.64 | 2520.0002 | 3 | 11 | 4.40015 | 0.8001652 | 1.489558 | 5.256e-09 | 6.465758 | 2.0028e-08
2018-04-01 11:01 | 57112.64 | 2640.001 | 3 | 11 | 4.400174 | 0.7468395 | 1.515323 | 5.256e-09 | 6.579126 | 2.0028e-08
2018-04-01 11:03 | 57232.64 | 2760.0009 | 3 | 11 | 4.400177 | 0.7007771 | 1.539423 | 5.256e-09 | 6.685171 | 2.0028e-08
2018-04-01 11:05 | 57352.64 | 2880.0012 | 3 | 11 | 4.400146 | 0.6595297 | 1.562083 | 5.256e-09 | 6.78488 | 2.0028e-08
2018-04-01 11:05 | 57375.79 | 2903.1536 | 3 | 11 | 4.400155 | 0.6519995 | 1.566298 | 5.256e-09 | 6.803425 | 2.0028e-08
2018-04-01 11:07 | 57495.83 | 120.001 | 4 | 11 | 4.283349 | 0 | 1.566298 | 5.256e-09 | 6.803425 | 2.0028e-08
2018-04-01 11:09 | 57615.83 | 240.001 | 4 | 11 | 4.270011 | 0 | 1.566298 | 5.256e-09 | 6.803425 | 2.0028e-08
2018-04-01 11:10 | 57675.84 | 300.0041 | 4 | 11 | 4.266379 | 0 | 1.566298 | 5.256e-09 | 6.803425 | 2.0028e-08
2018-04-01 11:12 | 57795.91926 | 120.0002 | 5 | 11 | 3.450342 | -6.519946 | 1.566298 | 0.2172752 | 6.803425 | 0.7641953
2018-04-01 11:14 | 57915.92006 | 240.001 | 5 | 11 | 3.393978 | -6.519932 | 1.566298 | 0.4346459 | 6.803425 | 1.508625
2018-04-01 11:16 | 58035.92006 | 360.001 | 5 | 11 | 3.326581 | -6.519993 | 1.566298 | 0.6519793 | 6.803425 | 2.23892
2018-04-01 11:18 | 58155.92016 | 480.0011 | 5 | 11 | 3.263367 | -6.519932 | 1.566298 | 0.8692995 | 6.803425 | 2.954905
2018-04-01 11:20 | 58275.91916 | 600.0001 | 5 | 11 | 3.200448 | -6.519949 | 1.566298 | 1.08662 | 6.803425 | 3.657326
2018-04-01 11:22 | 58395.91926 | 720.0002 | 5 | 11 | 3.127002 | -6.519993 | 1.566298 | 1.303924 | 6.803425 | 4.345105
2018-04-01 11:24 | 58515.91926 | 840.0002 | 5 | 11 | 3.022669 | -6.519981 | 1.566298 | 1.521243 | 6.803425 | 5.01417
2018-04-01 11:25 | 58535.55826 | 859.6392 | 5 | 11 | 2.999994 | -6.52001 | 1.566298 | 1.556821 | 6.803425 | 5.121316
2018-04-01 11:27 | 58655.6 | 119.9999 | 6 | 11 | 3.779526 | 0 | 1.566298 | 1.556821 | 6.803425 | 5.121316
2018-04-01 11:29 | 58775.6 | 240.0009 | 6 | 11 | 3.804998 | 0 | 1.566298 | 1.556821 | 6.803425 | 5.121316
2018-04-01 11:30 | 58835.6 | 300.003 | 6 | 11 | 3.811452 | 0 | 1.566298 | 1.556821 | 6.803425 | 5.121316
2018-04-01 11:30 | 58835.61 | 0.0037 | 7 | 12 | 3.811473 | 0 | 0 | 0 | 0 | 0
2018-04-01 11:31 | 58922.07 | 86.3769 | 2 | 12 | 4.200283 | 3.259966 | 0.09218169 | 7.55e-10 | 0.3868897 | 2.879e-09
2018-04-01 11:33 | 59042.08 | 120.0001 | 3 | 12 | 4.232169 | 3.259867 | 0.2004594 | 7.55e-10 | 0.8436099 | 2.879e-09
2018-04-01 11:35 | 59162.08 | 240.0002 | 3 | 12 | 4.255159 | 3.260176 | 0.3091184 | 7.55e-10 | 1.304702 | 2.879e-09
2018-04-01 11:37 | 59282.08 | 360.001 | 3 | 12 | 4.284309 | 3.259895 | 0.4177872 | 7.55e-10 | 1.768601 | 2.879e-09
2018-04-01 11:39 | 59402.08 | 480.0011 | 3 | 12 | 4.322887 | 3.259842 | 0.52645 | 7.55e-10 | 2.236163 | 2.879e-09
2018-04-01 11:41 | 59522.08 | 600.0002 | 3 | 12 | 4.369603 | 3.260189 | 0.6350946 | 7.55e-10 | 2.708293 | 2.879e-09
2018-04-01 11:43 | 59642.08 | 720.0003 | 3 | 12 | 4.400278 | 3.031582 | 0.7421224 | 7.55e-10 | 3.178245 | 2.879e-09
2018-04-01 11:45 | 59762.08 | 840.0002 | 3 | 12 | 4.400282 | 2.59141 | 0.835564 | 7.55e-10 | 3.589414 | 2.879e-09
2018-04-01 11:47 | 59882.08 | 960.0002 | 3 | 12 | 4.400238 | 2.239384 | 0.9158401 | 7.55e-10 | 3.94265 | 2.879e-09
2018-04-01 11:49 | 60002.08 | 1080.0007 | 3 | 12 | 4.400217 | 1.964417 | 0.9857087 | 7.55e-10 | 4.25009 | 2.879e-09
2018-04-01 11:51 | 60122.08 | 1200.001 | 3 | 12 | 4.400214 | 1.750187 | 1.047483 | 7.55e-10 | 4.52191 | 2.879e-09
2018-04-01 11:53 | 60242.08 | 1320.0002 | 3 | 12 | 4.400267 | 1.586168 | 1.102924 | 7.55e-10 | 4.765862 | 2.879e-09
2018-04-01 11:55 | 60362.08 | 1440.001 | 3 | 12 | 4.40024 | 1.464388 | 1.153651 | 7.55e-10 | 4.989074 | 2.879e-09
2018-04-01 11:57 | 60482.08 | 1560.0002 | 3 | 12 | 4.400168 | 1.361116 | 1.200695 | 7.55e-10 | 5.196074 | 2.879e-09
2018-04-01 11:59 | 60602.08 | 1680.0001 | 3 | 12 | 4.400194 | 1.2707 | 1.24453 | 7.55e-10 | 5.388958 | 2.879e-09
2018-04-01 12:01 | 60722.08 | 1800.0002 | 3 | 12 | 4.400168 | 1.187904 | 1.285482 | 7.55e-10 | 5.569154 | 2.879e-09
2018-04-01 12:03 | 60842.08 | 1920.0011 | 3 | 12 | 4.400248 | 1.114554 | 1.323835 | 7.55e-10 | 5.737916 | 2.879e-09
2018-04-01 12:05 | 60962.08 | 2040.0002 | 3 | 12 | 4.400213 | 1.047698 | 1.359843 | 7.55e-10 | 5.896356 | 2.879e-09
2018-04-01 12:07 | 61082.08 | 2160.001 | 3 | 12 | 4.400183 | 0.9797039 | 1.393638 | 7.55e-10 | 6.04506 | 2.879e-09
2018-04-01 12:09 | 61202.08 | 2280.0002 | 3 | 12 | 4.400152 | 0.9092636 | 1.425124 | 7.55e-10 | 6.183606 | 2.879e-09
2018-04-01 12:11 | 61322.08 | 2400.0002 | 3 | 12 | 4.400185 | 0.8453245 | 1.45435 | 7.55e-10 | 6.312204 | 2.879e-09
2018-04-01 12:13 | 61442.08 | 2520.0001 | 3 | 12 | 4.400126 | 0.78936 | 1.481577 | 7.55e-10 | 6.432009 | 2.879e-09
2018-04-01 12:15 | 61562.08 | 2640.0009 | 3 | 12 | 4.400186 | 0.7405939 | 1.507063 | 7.55e-10 | 6.54415 | 2.879e-09
2018-04-01 12:17 | 61682.08 | 2760.0001 | 3 | 12 | 4.400111 | 0.6969595 | 1.531009 | 7.55e-10 | 6.649517 | 2.879e-09
2018-04-01 12:19 | 61802.08 | 2880.0018 | 3 | 12 | 4.400147 | 0.6570435 | 1.553565 | 7.55e-10 | 6.748767 | 2.879e-09
2018-04-01 12:19 | 61818.5 | 2896.4183 | 3 | 12 | 4.400183 | 0.6519995 | 1.556548 | 7.55e-10 | 6.761892 | 2.879e-09
2018-04-01 12:21 | 61938.55 | 120.0009 | 4 | 12 | 4.283246 | 0 | 1.556551 | 7.55e-10 | 6.761906 | 2.879e-09
2018-04-01 12:23 | 62058.55 | 240.0001 | 4 | 12 | 4.269934 | 0 | 1.556551 | 7.55e-10 | 6.761906 | 2.879e-09
2018-04-01 12:24 | 62118.55 | 300.004 | 4 | 12 | 4.266292 | 0 | 1.556551 | 7.55e-10 | 6.761906 | 2.879e-09
2018-04-01 12:26 | 62238.63 | 120.0002 | 5 | 12 | 3.45027 | -6.520033 | 1.556551 | 0.2172682 | 6.761906 | 0.7642162
2018-04-01 12:28 | 62358.63 | 240.0011 | 5 | 12 | 3.394189 | -6.519978 | 1.556551 | 0.4346464 | 6.761906 | 1.508655
2018-04-01 12:30 | 62478.63 | 360.0011 | 5 | 12 | 3.327088 | -6.520036 | 1.556551 | 0.6519272 | 6.761906 | 2.238832
2018-04-01 12:32 | 62598.63 | 480.0003 | 5 | 12 | 3.264076 | -6.519954 | 1.556551 | 0.8692877 | 6.761906 | 2.955102
2018-04-01 12:34 | 62718.63 | 600.0003 | 5 | 12 | 3.200311 | -6.519931 | 1.556551 | 1.086625 | 6.761906 | 3.657678
2018-04-01 12:36 | 62838.63 | 720.0011 | 5 | 12 | 3.126454 | -6.520056 | 1.556551 | 1.303912 | 6.761906 | 4.34535
2018-04-01 12:38 | 62958.63 | 840.001 | 5 | 12 | 3.022783 | -6.519964 | 1.556551 | 1.521261 | 6.761906 | 5.014472
2018-04-01 12:39 | 62978.62 | 859.9937 | 5 | 12 | 2.999997 | -6.519949 | 1.556551 | 1.557469 | 6.761906 | 5.123514
2018-04-01 12:41 | 63098.67 | 120.0016 | 6 | 12 | 3.779134 | 0 | 1.556551 | 1.557488 | 6.761906 | 5.123571
2018-04-01 12:43 | 63218.67 | 239.9999 | 6 | 12 | 3.80464 | 0 | 1.556551 | 1.557488 | 6.761906 | 5.123571
2018-04-01 12:44 | 63278.67 | 300.0022 | 6 | 12 | 3.811101 | 0 | 1.556551 | 1.557488 | 6.761906 | 5.123571
2018-04-01 12:44 | 63278.67612 | 0.0026 | 7 | 13 | 3.811049 | 0 | 0 | 0 | 0 | 0
2018-04-01 12:45 | 63366.75554 | 88.0001 | 2 | 13 | 4.200297 | 3.259989 | 0.09389266 | 7.21e-10 | 0.3940678 | 2.746e-09
2018-04-01 12:47 | 63486.77 | 120 | 3 | 13 | 4.232021 | 3.259939 | 0.2021587 | 7.21e-10 | 0.8507133 | 2.746e-09
2018-04-01 12:49 | 63606.77 | 240.0018 | 3 | 13 | 4.255113 | 3.259809 | 0.3108082 | 7.21e-10 | 1.311761 | 2.746e-09
2018-04-01 12:51 | 63726.77 | 360.0017 | 3 | 13 | 4.284333 | 3.259899 | 0.4194814 | 7.21e-10 | 1.775683 | 2.746e-09
2018-04-01 12:53 | 63846.77 | 480.0009 | 3 | 13 | 4.322811 | 3.259897 | 0.5281336 | 7.21e-10 | 2.24319 | 2.746e-09
2018-04-01 12:55 | 63966.77 | 600.0018 | 3 | 13 | 4.369307 | 3.259939 | 0.6368017 | 7.21e-10 | 2.715402 | 2.746e-09
2018-04-01 12:57 | 64086.77 | 720.0002 | 3 | 13 | 4.400299 | 3.032972 | 0.7438415 | 7.21e-10 | 3.185397 | 2.746e-09
2018-04-01 12:59 | 64206.77 | 840.0009 | 3 | 13 | 4.400289 | 2.59483 | 0.8373439 | 7.21e-10 | 3.596834 | 2.746e-09
2018-04-01 13:01 | 64326.77 | 960.0007 | 3 | 13 | 4.400259 | 2.242357 | 0.9177186 | 7.21e-10 | 3.950505 | 2.746e-09
2018-04-01 13:03 | 64446.77 | 1080.0008 | 3 | 13 | 4.400229 | 1.967855 | 0.9876996 | 7.21e-10 | 4.258439 | 2.746e-09
2018-04-01 13:05 | 64566.77 | 1200.0009 | 3 | 13 | 4.400274 | 1.762054 | 1.049664 | 7.21e-10 | 4.531099 | 2.746e-09
2018-04-01 13:07 | 64686.77 | 1320.0002 | 3 | 13 | 4.400216 | 1.60884 | 1.105744 | 7.21e-10 | 4.777862 | 2.746e-09
2018-04-01 13:09 | 64806.77 | 1440.0002 | 3 | 13 | 4.40022 | 1.482811 | 1.157219 | 7.21e-10 | 5.004362 | 2.746e-09
2018-04-01 13:11 | 64926.77 | 1560.0001 | 3 | 13 | 4.400162 | 1.372836 | 1.204782 | 7.21e-10 | 5.213652 | 2.746e-09
2018-04-01 13:13 | 65046.77 | 1680.0008 | 3 | 13 | 4.400236 | 1.278316 | 1.248946 | 7.21e-10 | 5.40798 | 2.746e-09
2018-04-01 13:15 | 65166.77 | 1800.0016 | 3 | 13 | 4.400216 | 1.191662 | 1.290066 | 7.21e-10 | 5.588916 | 2.746e-09
2018-04-01 13:17 | 65286.77 | 1920.001 | 3 | 13 | 4.400171 | 1.115609 | 1.328495 | 7.21e-10 | 5.75801 | 2.746e-09
2018-04-01 13:19 | 65406.77 | 2040.0008 | 3 | 13 | 4.400188 | 1.040356 | 1.364448 | 7.21e-10 | 5.916211 | 2.746e-09
2018-04-01 13:21 | 65526.77 | 2160.0017 | 3 | 13 | 4.40014 | 0.9639549 | 1.397849 | 7.21e-10 | 6.063183 | 2.746e-09
2018-04-01 13:23 | 65646.77 | 2280.0008 | 3 | 13 | 4.400179 | 0.895524 | 1.428829 | 7.21e-10 | 6.199498 | 2.746e-09
2018-04-01 13:25 | 65766.77 | 2400.0001 | 3 | 13 | 4.400168 | 0.8361368 | 1.45767 | 7.21e-10 | 6.326406 | 2.746e-09
2018-04-01 13:27 | 65886.77 | 2520 | 3 | 13 | 4.400221 | 0.784936 | 1.48466 | 7.21e-10 | 6.445166 | 2.746e-09
2018-04-01 13:29 | 66006.77 | 2640.0009 | 3 | 13 | 4.400182 | 0.7385044 | 1.510028 | 7.21e-10 | 6.556788 | 2.746e-09
2018-04-01 13:31 | 66126.77 | 2760 | 3 | 13 | 4.400172 | 0.6959972 | 1.533919 | 7.21e-10 | 6.661911 | 2.746e-09
2018-04-01 13:33 | 66246.77 | 2880.0001 | 3 | 13 | 4.400122 | 0.6567621 | 1.556457 | 7.21e-10 | 6.761084 | 2.746e-09
2018-04-01 13:33 | 66262.08 | 2895.3111 | 3 | 13 | 4.400153 | 0.6519938 | 1.559241 | 7.21e-10 | 6.773335 | 2.746e-09
2018-04-01 13:35 | 66382.13 | 120.0011 | 4 | 13 | 4.283714 | 0 | 1.559241 | 7.21e-10 | 6.773335 | 2.746e-09
2018-04-01 13:37 | 66502.13 | 240.0003 | 4 | 13 | 4.270426 | 0 | 1.559241 | 7.21e-10 | 6.773335 | 2.746e-09
2018-04-01 13:38 | 66562.13 | 300.0033 | 4 | 13 | 4.266805 | 0 | 1.559241 | 7.21e-10 | 6.773335 | 2.746e-09
2018-04-01 13:40 | 66682.21254 | 120.0009 | 5 | 13 | 3.451895 | -6.519909 | 1.559241 | 0.2173046 | 6.773335 | 0.7647341
2018-04-01 13:42 | 66802.21334 | 240.0017 | 5 | 13 | 3.394573 | -6.519979 | 1.559241 | 0.4345958 | 6.773335 | 1.509088
2018-04-01 13:44 | 66922.21264 | 360.001 | 5 | 13 | 3.327464 | -6.519944 | 1.559241 | 0.6519659 | 6.773335 | 2.239659
2018-04-01 13:46 | 67042.21164 | 480 | 5 | 13 | 3.264112 | -6.519956 | 1.559241 | 0.8692641 | 6.773335 | 2.955758
2018-04-01 13:48 | 67162.21174 | 600.0001 | 5 | 13 | 3.200744 | -6.519942 | 1.559241 | 1.086565 | 6.773335 | 3.658246
2018-04-01 13:50 | 67282.21244 | 720.0008 | 5 | 13 | 3.127678 | -6.519887 | 1.559241 | 1.303929 | 6.773335 | 4.346337
2018-04-01 13:52 | 67402.21174 | 840.0001 | 5 | 13 | 3.023849 | -6.519971 | 1.559241 | 1.521224 | 6.773335 | 5.015538
2018-04-01 13:53 | 67422.83394 | 860.6223 | 5 | 13 | 2.999996 | -6.519936 | 1.559241 | 1.558598 | 6.773335 | 5.128112
2018-04-01 13:55 | 67542.88 | 120.0011 | 6 | 13 | 3.779047 | 0 | 1.559241 | 1.558598 | 6.773335 | 5.128112
2018-04-01 13:57 | 67662.88 | 240.0004 | 6 | 13 | 3.804656 | 0 | 1.559241 | 1.558598 | 6.773335 | 5.128112
2018-04-01 13:58 | 67722.88 | 300.0025 | 6 | 13 | 3.811101 | 0 | 1.559241 | 1.558598 | 6.773335 | 5.128112
2018-04-01 13:58 | 67722.89 | 0.0026 | 7 | 14 | 3.811065 | 0 | 0 | 0 | 0 | 0
2018-04-01 13:59 | 67810.25 | 87.2776 | 2 | 14 | 4.200294 | 3.259993 | 0.09313195 | 0 | 0.3908756 | 0
2018-04-01 14:01 | 67930.26 | 120.0001 | 3 | 14 | 4.232314 | 3.259855 | 0.2014018 | 0 | 0.8475584 | 0
2018-04-01 14:03 | 68050.26 | 240.0001 | 3 | 14 | 4.255573 | 3.259897 | 0.3100696 | 0 | 1.308715 | 0
2018-04-01 14:05 | 68170.26 | 360.0009 | 3 | 14 | 4.284653 | 3.259871 | 0.4187266 | 0 | 1.772618 | 0
2018-04-01 14:07 | 68290.26 | 480.0009 | 3 | 14 | 4.323063 | 3.259911 | 0.5273777 | 0 | 2.24015 | 0
2018-04-01 14:09 | 68410.26 | 600 | 3 | 14 | 4.3698 | 3.259922 | 0.6360442 | 0 | 2.712403 | 0
2018-04-01 14:11 | 68530.26 | 720.0001 | 3 | 14 | 4.40028 | 3.029524 | 0.7430239 | 0 | 3.18216 | 0
2018-04-01 14:13 | 68650.26 | 840.0009 | 3 | 14 | 4.400272 | 2.589531 | 0.8364219 | 0 | 3.593138 | 0
2018-04-01 14:15 | 68770.26 | 960.0008 | 3 | 14 | 4.400247 | 2.238703 | 0.9166464 | 0 | 3.946147 | 0
2018-04-01 14:17 | 68890.26 | 1080.0009 | 3 | 14 | 4.400201 | 1.97633 | 0.9866723 | 0 | 4.254278 | 0
2018-04-01 14:19 | 69010.26 | 1200.0008 | 3 | 14 | 4.400147 | 1.779836 | 1.04916 | 0 | 4.529237 | 0
2018-04-01 14:21 | 69130.26 | 1320.0001 | 3 | 14 | 4.400203 | 1.623737 | 1.105823 | 0 | 4.778567 | 0
2018-04-01 14:23 | 69250.26 | 1440.0009 | 3 | 14 | 4.400156 | 1.492146 | 1.157714 | 0 | 5.006901 | 0
2018-04-01 14:25 | 69370.26 | 1560.0001 | 3 | 14 | 4.40021 | 1.379548 | 1.205551 | 0 | 5.21739 | 0
2018-04-01 14:27 | 69490.26 | 1680.0001 | 3 | 14 | 4.400184 | 1.278438 | 1.249804 | 0 | 5.412114 | 0
2018-04-01 14:29 | 69610.26 | 1800.0008 | 3 | 14 | 4.400188 | 1.191895 | 1.290968 | 0 | 5.593244 | 0
2018-04-01 14:31 | 69730.26 | 1920.0001 | 3 | 14 | 4.400197 | 1.105047 | 1.32924 | 0 | 5.761648 | 0
2018-04-01 14:33 | 69850.26 | 2040 | 3 | 14 | 4.40015 | 1.020184 | 1.364639 | 0 | 5.917407 | 0
2018-04-01 14:35 | 69970.26 | 2160.0001 | 3 | 14 | 4.400207 | 0.9461784 | 1.397373 | 0 | 6.061445 | 0
2018-04-01 14:37 | 70090.26 | 2280.0008 | 3 | 14 | 4.400198 | 0.8827152 | 1.427818 | 0 | 6.195408 | 0
2018-04-01 14:39 | 70210.26 | 2400.0017 | 3 | 14 | 4.400182 | 0.8269625 | 1.45628 | 0 | 6.320644 | 0
2018-04-01 14:41 | 70330.26 | 2520.0017 | 3 | 14 | 4.400179 | 0.7774315 | 1.483002 | 0 | 6.438227 | 0
2018-04-01 14:43 | 70450.26 | 2640.0009 | 3 | 14 | 4.400148 | 0.7329521 | 1.508161 | 0 | 6.548932 | 0
2018-04-01 14:45 | 70570.26 | 2760.001 | 3 | 14 | 4.400104 | 0.6923084 | 1.531917 | 0 | 6.653461 | 0
2018-04-01 14:47 | 70690.26 | 2880.0009 | 3 | 14 | 4.400155 | 0.6541872 | 1.554364 | 0 | 6.752233 | 0
2018-04-01 14:47 | 70697.39 | 2887.1295 | 3 | 14 | 4.400135 | 0.6519976 | 1.555656 | 0 | 6.757916 | 0
2018-04-01 14:49 | 70817.43 | 120 | 4 | 14 | 4.283024 | 0 | 1.55566 | 0 | 6.757931 | 0
2018-04-01 14:51 | 70937.43 | 240.0008 | 4 | 14 | 4.269616 | 0 | 1.55566 | 0 | 6.757931 | 0
2018-04-01 14:52 | 70997.43 | 300.0013 | 4 | 14 | 4.265946 | 0 | 1.55566 | 0 | 6.757931 | 0
2018-04-01 14:54 | 71117.52 | 120.0003 | 5 | 14 | 3.448826 | -6.519839 | 1.55566 | 0.2173052 | 6.757931 | 0.7641318
2018-04-01 14:56 | 71237.52 | 240.001 | 5 | 14 | 3.392315 | -6.519917 | 1.55566 | 0.4346207 | 6.757931 | 1.508001
2018-04-01 14:58 | 71357.52 | 360.0019 | 5 | 14 | 3.324471 | -6.519939 | 1.55566 | 0.6519621 | 6.757931 | 2.237886
2018-04-01 15:00 | 71477.52 | 480.0012 | 5 | 14 | 3.261786 | -6.519959 | 1.55566 | 0.8692953 | 6.757931 | 2.95352
2018-04-01 15:02 | 71597.52 | 600.0003 | 5 | 14 | 3.19826 | -6.519876 | 1.55566 | 1.0866 | 6.757931 | 3.655506
2018-04-01 15:04 | 71717.52 | 720.0011 | 5 | 14 | 3.124576 | -6.51987 | 1.55566 | 1.303946 | 6.757931 | 4.342946
2018-04-01 15:06 | 71837.52 | 840.0011 | 5 | 14 | 3.018502 | -6.51989 | 1.55566 | 1.521259 | 6.757931 | 5.011318
2018-04-01 15:07 | 71853.33 | 855.8104 | 5 | 14 | 3 | -6.519966 | 1.55566 | 1.549904 | 6.757931 | 5.09752
2018-04-01 15:09 | 71973.37 | 120.0001 | 6 | 14 | 3.77986 | 0 | 1.55566 | 1.549904 | 6.757931 | 5.09752
2018-04-01 15:11 | 72093.37 | 240 | 6 | 14 | 3.805433 | 0 | 1.55566 | 1.549904 | 6.757931 | 5.09752
2018-04-01 15:12 | 72153.37 | 300.0014 | 6 | 14 | 3.811882 | 0 | 1.55566 | 1.549904 | 6.757931 | 5.09752
2018-04-01 15:12 | 72153.37702 | 0.0027 | 7 | 15 | 3.811983 | 0 | 0 | 0 | 0 | 0
2018-04-01 15:13 | 72239.31 | 85.8473 | 2 | 15 | 4.200307 | 3.259975 | 0.09160405 | 0 | 0.3844728 | 0
2018-04-01 15:15 | 72359.32 | 120.0009 | 3 | 15 | 4.232949 | 3.259815 | 0.1998778 | 0 | 0.8412191 | 0
2018-04-01 15:17 | 72479.32 | 240.001 | 3 | 15 | 4.256247 | 3.259884 | 0.3085217 | 0 | 1.302356 | 0
2018-04-01 15:19 | 72599.32 | 360.0026 | 3 | 15 | 4.285662 | 3.259836 | 0.4171837 | 0 | 1.766359 | 0
2018-04-01 15:21 | 72719.32 | 480.001 | 3 | 15 | 4.324753 | 3.259916 | 0.5258566 | 0 | 2.234133 | 0
2018-04-01 15:23 | 72839.32 | 600.0001 | 3 | 15 | 4.372118 | 3.259914 | 0.6345154 | 0 | 2.706565 | 0
2018-04-01 15:25 | 72959.32 | 720.001 | 3 | 15 | 4.40026 | 3.003843 | 0.7410889 | 0 | 3.17469 | 0
2018-04-01 15:27 | 73079.32 | 840.0002 | 3 | 15 | 4.400256 | 2.568855 | 0.8336987 | 0 | 3.582199 | 0
2018-04-01 15:29 | 73199.32 | 960.0001 | 3 | 15 | 4.400276 | 2.236464 | 0.913494 | 0 | 3.933319 | 0
2018-04-01 15:31 | 73319.32 | 1080.0002 | 3 | 15 | 4.400216 | 1.983891 | 0.9836566 | 0 | 4.242052 | 0
2018-04-01 15:33 | 73439.32 | 1200.0001 | 3 | 15 | 4.400272 | 1.783731 | 1.046346 | 0 | 4.5179 | 0
2018-04-01 15:35 | 73559.32 | 1320.001 | 3 | 15 | 4.400242 | 1.619747 | 1.102982 | 0 | 4.767112 | 0
2018-04-01 15:37 | 73679.32 | 1440.0002 | 3 | 15 | 4.400246 | 1.484199 | 1.154639 | 0 | 4.994412 | 0
2018-04-01 15:39 | 73799.32 | 1560.0018 | 3 | 15 | 4.400179 | 1.368947 | 1.202155 | 0 | 5.203492 | 0
2018-04-01 15:41 | 73919.32 | 1680.0009 | 3 | 15 | 4.400168 | 1.270685 | 1.24614 | 0 | 5.397037 | 0
2018-04-01 15:43 | 74039.32 | 1800.0017 | 3 | 15 | 4.400191 | 1.173177 | 1.286872 | 0 | 5.576264 | 0
2018-04-01 15:45 | 74159.32 | 1920.0009 | 3 | 15 | 4.400211 | 1.081831 | 1.324426 | 0 | 5.741508 | 0
2018-04-01 15:47 | 74279.32 | 2040.0002 | 3 | 15 | 4.400214 | 1.003128 | 1.35913 | 0 | 5.894214 | 0
2018-04-01 15:49 | 74399.32 | 2160.0002 | 3 | 15 | 4.400182 | 0.93433 | 1.391382 | 0 | 6.036128 | 0
2018-04-01 15:51 | 74519.32 | 2280.0001 | 3 | 15 | 4.400181 | 0.8757524 | 1.42152 | 0 | 6.16874 | 0
2018-04-01 15:53 | 74639.32 | 2400.0002 | 3 | 15 | 4.40013 | 0.8227549 | 1.449815 | 0 | 6.293243 | 0
2018-04-01 15:55 | 74759.32 | 2520.0001 | 3 | 15 | 4.400138 | 0.7752705 | 1.476446 | 0 | 6.410423 | 0
2018-04-01 15:57 | 74879.32 | 2640.001 | 3 | 15 | 4.400169 | 0.7312918 | 1.501545 | 0 | 6.520863 | 0
2018-04-01 15:59 | 74999.32 | 2760.0011 | 3 | 15 | 4.400179 | 0.6911602 | 1.525234 | 0 | 6.625097 | 0
2018-04-01 16:01 | 75119.32 | 2880.001 | 3 | 15 | 4.400155 | 0.6527834 | 1.547627 | 0 | 6.723634 | 0
2018-04-01 16:01 | 75122.34 | 2883.028 | 3 | 15 | 4.400182 | 0.6519909 | 1.548175 | 0 | 6.726044 | 0
2018-04-01 16:03 | 75242.39 | 120.0011 | 4 | 15 | 4.282643 | 0 | 1.548175 | 0 | 6.726044 | 0
2018-04-01 16:05 | 75362.39 | 240.0011 | 4 | 15 | 4.269195 | 0 | 1.548175 | 0 | 6.726044 | 0
2018-04-01 16:06 | 75422.4 | 300.0025 | 4 | 15 | 4.265508 | 0 | 1.548175 | 0 | 6.726044 | 0
2018-04-01 16:08 | 75542.47424 | 120.0003 | 5 | 15 | 3.44812 | -6.519798 | 1.548175 | 0.2173147 | 6.726044 | 0.7639579
2018-04-01 16:10 | 75662.47494 | 240.001 | 5 | 15 | 3.390696 | -6.520184 | 1.548175 | 0.4346213 | 6.726044 | 1.507529
2018-04-01 16:12 | 75782.47494 | 360.001 | 5 | 15 | 3.323384 | -6.520211 | 1.548175 | 0.6519686 | 6.726044 | 2.237132
2018-04-01 16:14 | 75902.47494 | 480.001 | 5 | 15 | 3.260271 | -6.519782 | 1.548175 | 0.8692847 | 6.726044 | 2.952444
2018-04-01 16:16 | 76022.47424 | 600.0003 | 5 | 15 | 3.197335 | -6.51983 | 1.548175 | 1.086598 | 6.726044 | 3.654186
2018-04-01 16:18 | 76142.47424 | 720.0003 | 5 | 15 | 3.122684 | -6.519993 | 1.548175 | 1.303948 | 6.726044 | 4.341391
2018-04-01 16:20 | 76262.47504 | 840.0011 | 5 | 15 | 3.016237 | -6.519961 | 1.548175 | 1.521251 | 6.726044 | 5.009253
2018-04-01 16:20 | 76276.29564 | 853.8217 | 5 | 15 | 3 | -6.519949 | 1.548175 | 1.546284 | 6.726044 | 5.084559
2018-04-01 16:22 | 76396.33 | 120.0002 | 6 | 15 | 3.780043 | 0 | 1.548175 | 1.546284 | 6.726044 | 5.084559
2018-04-01 16:24 | 76516.34 | 240.0011 | 6 | 15 | 3.805568 | 0 | 1.548175 | 1.546284 | 6.726044 | 5.084559
2018-04-01 16:25 | 76576.34 | 300.0009 | 6 | 15 | 3.812014 | 0 | 1.548175 | 1.546284 | 6.726044 | 5.084559
2018-04-01 16:25 | 76576.34 | 0.0027 | 7 | 16 | 3.812078 | 0 | 0 | 0 | 0 | 0
2018-04-01 16:27 | 76662.87 | 86.4408 | 2 | 16 | 4.200302 | 3.259996 | 0.09220424 | 0 | 0.3869915 | 0
2018-04-01 16:29 | 76782.88 | 120.0002 | 3 | 16 | 4.232783 | 3.259886 | 0.2004775 | 0 | 0.8437154 | 0
2018-04-01 16:31 | 76902.88 | 240.0018 | 3 | 16 | 4.256263 | 3.259878 | 0.3091431 | 0 | 1.304937 | 0
2018-04-01 16:33 | 77022.88 | 360.0002 | 3 | 16 | 4.285683 | 3.260126 | 0.4177884 | 0 | 1.768878 | 0
2018-04-01 16:35 | 77142.88 | 480.0009 | 3 | 16 | 4.324668 | 3.259907 | 0.5264534 | 0 | 2.236609 | 0
2018-04-01 16:37 | 77262.88 | 600.0002 | 3 | 16 | 4.371902 | 3.259825 | 0.6351137 | 0 | 2.709029 | 0
2018-04-01 16:39 | 77382.88 | 720.0002 | 3 | 16 | 4.400279 | 3.008224 | 0.7417485 | 0 | 3.177409 | 0
2018-04-01 16:41 | 77502.88 | 840.0018 | 3 | 16 | 4.400262 | 2.590937 | 0.8347572 | 0 | 3.586673 | 0
2018-04-01 16:43 | 77622.88 | 960.0002 | 3 | 16 | 4.40028 | 2.266165 | 0.9154884 | 0 | 3.941912 | 0
2018-04-01 16:45 | 77742.88 | 1080.001 | 3 | 16 | 4.400235 | 2.00728 | 0.9865268 | 0 | 4.254498 | 0
2018-04-01 16:47 | 77862.88 | 1200.0002 | 3 | 16 | 4.400241 | 1.800676 | 1.049877 | 0 | 4.533255 | 0
2018-04-01 16:49 | 77982.88 | 1320.0018 | 3 | 16 | 4.400201 | 1.633455 | 1.107054 | 0 | 4.784844 | 0
2018-04-01 16:51 | 78102.88 | 1440.0017 | 3 | 16 | 4.400234 | 1.49465 | 1.159134 | 0 | 5.014009 | 0
2018-04-01 16:53 | 78222.88 | 1560.0002 | 3 | 16 | 4.400249 | 1.377621 | 1.20697 | 0 | 5.224498 | 0
2018-04-01 16:55 | 78342.88 | 1680.001 | 3 | 16 | 4.400243 | 1.263402 | 1.250948 | 0 | 5.418012 | 0
2018-04-01 16:57 | 78462.88 | 1800.0001 | 3 | 16 | 4.400145 | 1.157974 | 1.291273 | 0 | 5.595448 | 0
2018-04-01 16:59 | 78582.88 | 1920.0002 | 3 | 16 | 4.400209 | 1.069547 | 1.328348 | 0 | 5.758584 | 0
2018-04-01 17:01 | 78702.88 | 2040.0011 | 3 | 16 | 4.400227 | 0.9941158 | 1.362705 | 0 | 5.90976 | 0
2018-04-01 17:03 | 78822.88 | 2160.0012 | 3 | 16 | 4.400096 | 0.9280977 | 1.394722 | 0 | 6.050642 | 0
2018-04-01 17:05 | 78942.88 | 2280.001 | 3 | 16 | 4.40014 | 0.8704834 | 1.42469 | 0 | 6.182505 | 0
2018-04-01 17:07 | 79062.88 | 2400.0002 | 3 | 16 | 4.400205 | 0.8190908 | 1.45283 | 0 | 6.306326 | 0
2018-04-01 17:09 | 79182.88 | 2520.001 | 3 | 16 | 4.400137 | 0.7709942 | 1.479323 | 0 | 6.422903 | 0
2018-04-01 17:11 | 79302.88 | 2640.0001 | 3 | 16 | 4.400143 | 0.7272387 | 1.504286 | 0 | 6.532745 | 0
2018-04-01 17:13 | 79422.88 | 2760.0012 | 3 | 16 | 4.400183 | 0.6861496 | 1.527835 | 0 | 6.636364 | 0
2018-04-01 17:14 | 79527.99 | 2865.1111 | 3 | 16 | 4.400171 | 0.6519938 | 1.547359 | 0 | 6.722272 | 0
2018-04-01 17:16 | 79648.04 | 120.001 | 4 | 16 | 4.282931 | 0 | 1.547359 | 0 | 6.722272 | 0
2018-04-01 17:18 | 79768.04 | 240.0003 | 4 | 16 | 4.269489 | 0 | 1.547359 | 0 | 6.722272 | 0
2018-04-01 17:19 | 79828.04 | 300.0017 | 4 | 16 | 4.265821 | 0 | 1.547359 | 0 | 6.722272 | 0
2018-04-01 17:21 | 79948.12 | 120.0002 | 5 | 16 | 3.448757 | -6.520149 | 1.547359 | 0.2172812 | 6.722272 | 0.7639633
2018-04-01 17:23 | 80068.12 | 240.0001 | 5 | 16 | 3.391939 | -6.52001 | 1.547359 | 0.4346031 | 6.722272 | 1.507805
2018-04-01 17:25 | 80188.12 | 360.0001 | 5 | 16 | 3.324788 | -6.520149 | 1.547359 | 0.6519337 | 6.722272 | 2.23766
2018-04-01 17:27 | 80308.12 | 480.001 | 5 | 16 | 3.261919 | -6.52014 | 1.547359 | 0.869299 | 6.722272 | 2.953457
2018-04-01 17:29 | 80428.12 | 600.001 | 5 | 16 | 3.198829 | -6.520169 | 1.547359 | 1.086636 | 6.722272 | 3.655606
2018-04-01 17:31 | 80548.12 | 720.0002 | 5 | 16 | 3.12452 | -6.520199 | 1.547359 | 1.30395 | 6.722272 | 4.342983
2018-04-01 17:33 | 80668.12 | 840.0009 | 5 | 16 | 3.019437 | -6.519877 | 1.547359 | 1.521263 | 6.722272 | 5.011408
2018-04-01 17:34 | 80684.82 | 856.6999 | 5 | 16 | 2.999996 | -6.519899 | 1.547359 | 1.551534 | 6.722272 | 5.102518
2018-04-01 17:36 | 80804.87 | 120.001 | 6 | 16 | 3.779281 | 0 | 1.547359 | 1.551534 | 6.722272 | 5.102518
2018-04-01 17:38 | 80924.87 | 240.0002 | 6 | 16 | 3.804847 | 0 | 1.547359 | 1.551534 | 6.722272 | 5.102518
2018-04-01 17:39 | 80984.87 | 300.0023 | 6 | 16 | 3.811309 | 0 | 1.547359 | 1.551534 | 6.722272 | 5.102518
2018-04-01 17:39 | 80984.88 | 0.0028 | 7 | 17 | 3.811203 | 0 | 0 | 0 | 0 | 0
2018-04-01 17:40 | 81072.6 | 87.6479 | 2 | 17 | 4.200319 | 3.259991 | 0.09347916 | 1.3e-11 | 0.3923335 | 5e-11
2018-04-01 17:42 | 81192.63 | 120.0009 | 3 | 17 | 4.232534 | 3.259857 | 0.2017706 | 1.3e-11 | 0.8491139 | 5e-11
2018-04-01 17:44 | 81312.63 | 240.0002 | 3 | 17 | 4.256172 | 3.26021 | 0.3104337 | 1.3e-11 | 1.3103 | 5e-11
2018-04-01 17:46 | 81432.63 | 360.0001 | 3 | 17 | 4.285739 | 3.260099 | 0.4190918 | 1.3e-11 | 1.774294 | 5e-11
2018-04-01 17:48 | 81552.63 | 480.001 | 3 | 17 | 4.324431 | 3.259819 | 0.5277476 | 1.3e-11 | 2.241985 | 5e-11
2018-04-01 17:50 | 81672.63 | 600.0001 | 3 | 17 | 4.371736 | 3.259897 | 0.6364137 | 1.3e-11 | 2.714408 | 5e-11
2018-04-01 17:52 | 81792.63 | 720.0003 | 3 | 17 | 4.400305 | 3.029865 | 0.743293 | 1.3e-11 | 3.183834 | 5e-11
2018-04-01 17:54 | 81912.63 | 840.0002 | 3 | 17 | 4.400275 | 2.616112 | 0.8371099 | 1.3e-11 | 3.596654 | 5e-11
2018-04-01 17:56 | 82032.63 | 960.0002 | 3 | 17 | 4.400276 | 2.284414 | 0.9185442 | 1.3e-11 | 3.954987 | 5e-11
2018-04-01 17:58 | 82152.63 | 1080.001 | 3 | 17 | 4.400274 | 2.020748 | 0.9901166 | 1.3e-11 | 4.269924 | 5e-11
2018-04-01 18:00 | 82272.63 | 1200.0018 | 3 | 17 | 4.40023 | 1.808892 | 1.053808 | 1.3e-11 | 4.550182 | 5e-11
2018-04-01 18:02 | 82392.63 | 1320.001 | 3 | 17 | 4.400196 | 1.637604 | 1.111158 | 1.3e-11 | 4.802532 | 5e-11
2018-04-01 18:04 | 82512.63 | 1440.0009 | 3 | 17 | 4.400179 | 1.498141 | 1.163386 | 1.3e-11 | 5.032349 | 5e-11
2018-04-01 18:06 | 82632.63 | 1560.001 | 3 | 17 | 4.400209 | 1.36836 | 1.211134 | 1.3e-11 | 5.24245 | 5e-11
2018-04-01 18:08 | 82752.63 | 1680.0001 | 3 | 17 | 4.40014 | 1.24874 | 1.254721 | 1.3e-11 | 5.43424 | 5e-11
2018-04-01 18:10 | 82872.63 | 1800.001 | 3 | 17 | 4.400191 | 1.14683 | 1.294606 | 1.3e-11 | 5.609745 | 5e-11
2018-04-01 18:12 | 82992.63 | 1920.0002 | 3 | 17 | 4.400238 | 1.062575 | 1.33139 | 1.3e-11 | 5.771602 | 5e-11
2018-04-01 18:14 | 83112.63 | 2040.0009 | 3 | 17 | 4.400207 | 0.9897871 | 1.365556 | 1.3e-11 | 5.921939 | 5e-11
2018-04-01 18:16 | 83232.63 | 2160.001 | 3 | 17 | 4.40021 | 0.9263849 | 1.397454 | 1.3e-11 | 6.062295 | 5e-11
2018-04-01 18:18 | 83352.63 | 2280.0009 | 3 | 17 | 4.400137 | 0.8692732 | 1.42737 | 1.3e-11 | 6.193928 | 5e-11
2018-04-01 18:20 | 83472.63 | 2400.0018 | 3 | 17 | 4.400192 | 0.8181581 | 1.455487 | 1.3e-11 | 6.317647 | 5e-11
2018-04-01 18:22 | 83592.63 | 2520.001 | 3 | 17 | 4.400156 | 0.7709808 | 1.481959 | 1.3e-11 | 6.434129 | 5e-11
2018-04-01 18:24 | 83712.63 | 2640.0002 | 3 | 17 | 4.400136 | 0.7257833 | 1.506906 | 1.3e-11 | 6.543901 | 5e-11
2018-04-01 18:26 | 83832.63 | 2760.0002 | 3 | 17 | 4.400185 | 0.6839933 | 1.530399 | 1.3e-11 | 6.647273 | 5e-11
2018-04-01 18:28 | 83929.22 | 2856.592 | 3 | 17 | 4.400126 | 0.6519909 | 1.54832 | 1.3e-11 | 6.726127 | 5e-11
2018-04-01 18:30 | 84049.26 | 120.0001 | 4 | 17 | 4.282211 | 0 | 1.548321 | 1.3e-11 | 6.726133 | 5e-11
2018-04-01 18:32 | 84169.26 | 240.001 | 4 | 17 | 4.268656 | 0 | 1.548321 | 1.3e-11 | 6.726133 | 5e-11
2018-04-01 18:33 | 84229.26 | 300.0031 | 4 | 17 | 4.264954 | 0 | 1.548321 | 1.3e-11 | 6.726133 | 5e-11
2018-04-01 18:35 | 84349.34 | 120.0002 | 5 | 17 | 3.444992 | -6.519862 | 1.548321 | 0.2173009 | 6.726133 | 0.7632356
2018-04-01 18:37 | 84469.34 | 240.0002 | 5 | 17 | 3.388046 | -6.519862 | 1.548321 | 0.4346363 | 6.726133 | 1.506273
2018-04-01 18:39 | 84589.34 | 360.0001 | 5 | 17 | 3.321414 | -6.520172 | 1.548321 | 0.6519503 | 6.726133 | 2.235257
2018-04-01 18:41 | 84709.34 | 480.001 | 5 | 17 | 3.25879 | -6.519887 | 1.548321 | 0.8692845 | 6.726133 | 2.950274
2018-04-01 18:43 | 84829.34 | 600.0001 | 5 | 17 | 3.195365 | -6.520172 | 1.548321 | 1.086586 | 6.726133 | 3.651645
2018-04-01 18:45 | 84949.34 | 720.0002 | 5 | 17 | 3.120232 | -6.520202 | 1.548321 | 1.30395 | 6.726133 | 4.338404
2018-04-01 18:47 | 85069.34 | 840.001 | 5 | 17 | 3.012706 | -6.519792 | 1.548321 | 1.521232 | 6.726133 | 5.005585
2018-04-01 18:47 | 85080.16 | 850.824 | 5 | 17 | 2.999994 | -6.519986 | 1.548321 | 1.540883 | 6.726133 | 5.064666
2018-04-01 18:49 | 85200.21 | 120.0009 | 6 | 17 | 3.780422 | 0 | 1.548321 | 1.540883 | 6.726133 | 5.064666
2018-04-01 18:51 | 85320.21 | 240.0009 | 6 | 17 | 3.805983 | 0 | 1.548321 | 1.540883 | 6.726133 | 5.064666
2018-04-01 18:52 | 85380.21 | 300.0031 | 6 | 17 | 3.812541 | 0 | 1.548321 | 1.540883 | 6.726133 | 5.064666
2018-04-01 18:52 | 85380.23 | 0.0029 | 7 | 18 | 3.812587 | 0 | 0 | 0 | 0 | 0
2018-04-01 18:53 | 85465.6862 | 85.3856 | 2 | 18 | 4.200344 | 3.259983 | 0.09106436 | 4.231e-09 | 0.3822133 | 1.6133e-08
2018-04-01 18:55 | 85585.7022 | 120.0001 | 3 | 18 | 4.233398 | 3.259907 | 0.1993395 | 4.231e-09 | 0.8389885 | 1.6133e-08
2018-04-01 18:57 | 85705.7023 | 240.0002 | 3 | 18 | 4.25716 | 3.25983 | 0.3079997 | 4.231e-09 | 1.300271 | 1.6133e-08
2018-04-01 18:59 | 85825.7031 | 360.001 | 3 | 18 | 4.286742 | 3.259874 | 0.4166576 | 4.231e-09 | 1.764372 | 1.6133e-08
2018-04-01 19:01 | 85945.703 | 480.0009 | 3 | 18 | 4.325894 | 3.259888 | 0.5253227 | 4.231e-09 | 2.232229 | 1.6133e-08
2018-04-01 19:03 | 86065.7031 | 600.001 | 3 | 18 | 4.372917 | 3.259895 | 0.6339773 | 4.231e-09 | 2.70477 | 1.6133e-08
2018-04-01 19:05 | 86185.7031 | 720.001 | 3 | 18 | 4.400279 | 3.028 | 0.7408178 | 4.231e-09 | 3.174067 | 1.6133e-08
2018-04-01 19:07 | 86305.7031 | 840.001 | 3 | 18 | 4.400252 | 2.610495 | 0.8345696 | 4.231e-09 | 3.586601 | 1.6133e-08
2018-04-01 19:09 | 86425.7022 | 960.0001 | 3 | 18 | 4.400276 | 2.273968 | 0.915765 | 4.231e-09 | 3.943882 | 1.6133e-08
2018-04-01 19:11 | 86545.7023 | 1080.0002 | 3 | 18 | 4.400203 | 2.010063 | 0.9869879 | 4.231e-09 | 4.257281 | 1.6133e-08
2018-04-01 19:13 | 86665.7023 | 1200.0002 | 3 | 18 | 4.400237 | 1.80044 | 1.050368 | 4.231e-09 | 4.536168 | 1.6133e-08
2018-04-01 19:15 | 86785.7022 | 1320.0001 | 3 | 18 | 4.400221 | 1.631587 | 1.107452 | 4.231e-09 | 4.787351 | 1.6133e-08
2018-04-01 19:17 | 86905.7022 | 1440.0001 | 3 | 18 | 4.400227 | 1.484091 | 1.159352 | 4.231e-09 | 5.01572 | 1.6133e-08
2018-04-01 19:19 | 87025.7023 | 1560.0002 | 3 | 18 | 4.400216 | 1.348981 | 1.206506 | 4.231e-09 | 5.223211 | 1.6133e-08
2018-04-01 19:21 | 87145.7031 | 1680.001 | 3 | 18 | 4.400204 | 1.232524 | 1.249467 | 4.231e-09 | 5.412249 | 1.6133e-08
2018-04-01 19:23 | 87265.7025 | 1800.0004 | 3 | 18 | 4.400163 | 1.136084 | 1.288897 | 4.231e-09 | 5.585746 | 1.6133e-08
2018-04-01 19:25 | 87385.7023 | 1920.0002 | 3 | 18 | 4.400155 | 1.054979 | 1.325383 | 4.231e-09 | 5.746291 | 1.6133e-08
2018-04-01 19:27 | 87505.703 | 2040.0009 | 3 | 18 | 4.400167 | 0.9849749 | 1.359359 | 4.231e-09 | 5.895794 | 1.6133e-08
2018-04-01 19:29 | 87625.7031 | 2160.001 | 3 | 18 | 4.400224 | 0.9236746 | 1.391149 | 4.231e-09 | 6.035674 | 1.6133e-08
2018-04-01 19:31 | 87745.7023 | 2280.0002 | 3 | 18 | 4.40018 | 0.8670864 | 1.420972 | 4.231e-09 | 6.166901 | 1.6133e-08
2018-04-01 19:33 | 87865.7039 | 2400.0018 | 3 | 18 | 4.400173 | 0.8162708 | 1.449008 | 4.231e-09 | 6.290266 | 1.6133e-08
2018-04-01 19:35 | 87985.7031 | 2520.001 | 3 | 18 | 4.400147 | 0.7687464 | 1.475409 | 4.231e-09 | 6.406433 | 1.6133e-08
2018-04-01 19:37 | 88105.7039 | 2640.0018 | 3 | 18 | 4.400115 | 0.7237406 | 1.500281 | 4.231e-09 | 6.515873 | 1.6133e-08
2018-04-01 19:39 | 88225.7024 | 2760.0003 | 3 | 18 | 4.400104 | 0.6819305 | 1.52372 | 4.231e-09 | 6.619008 | 1.6133e-08
2018-04-01 19:41 | 88320.1373 | 2854.4352 | 3 | 18 | 4.400163 | 0.6519938 | 1.541212 | 4.231e-09 | 6.695977 | 1.6133e-08
2018-04-01 19:43 | 88440.19 | 120.0018 | 4 | 18 | 4.282336 | 0 | 1.541212 | 4.231e-09 | 6.695977 | 1.6133e-08
2018-04-01 19:45 | 88560.19 | 240.0017 | 4 | 18 | 4.268775 | 0 | 1.541212 | 4.231e-09 | 6.695977 | 1.6133e-08
2018-04-01 19:46 | 88620.19 | 300.0046 | 4 | 18 | 4.265044 | 0 | 1.541212 | 4.231e-09 | 6.695977 | 1.6133e-08
2018-04-01 19:48 | 88740.27 | 120.0003 | 5 | 18 | 3.445954 | -6.519835 | 1.541212 | 0.2173021 | 6.695977 | 0.7635216
2018-04-01 19:50 | 88860.27 | 240.0009 | 5 | 18 | 3.38853 | -6.519837 | 1.541212 | 0.4346115 | 6.695977 | 1.50663
2018-04-01 19:52 | 88980.27 | 360.0009 | 5 | 18 | 3.321334 | -6.51985 | 1.541212 | 0.6519502 | 6.695977 | 2.235736
2018-04-01 19:54 | 89100.27 | 480.0006 | 5 | 18 | 3.258312 | -6.519854 | 1.541212 | 0.869273 | 6.695977 | 2.950637
2018-04-01 19:56 | 89220.27 | 600.0002 | 5 | 18 | 3.194454 | -6.52019 | 1.541212 | 1.086553 | 6.695977 | 3.651781
2018-04-01 19:58 | 89340.27 | 720.0001 | 5 | 18 | 3.119462 | -6.52018 | 1.541212 | 1.303879 | 6.695977 | 4.338246
2018-04-01 20:00 | 89460.27 | 840.001 | 5 | 18 | 3.011487 | -6.519894 | 1.541212 | 1.52123 | 6.695977 | 5.005431
2018-04-01 20:00 | 89470.19 | 849.9208 | 5 | 18 | 2.999997 | -6.519973 | 1.541212 | 1.539213 | 6.695977 | 5.059484
2018-04-01 20:02 | 89590.23 | 119.9999 | 6 | 18 | 3.780557 | 0 | 1.541212 | 1.539213 | 6.695977 | 5.059484
2018-04-01 20:04 | 89710.23 | 240.0007 | 6 | 18 | 3.806225 | 0 | 1.541212 | 1.539213 | 6.695977 | 5.059484
2018-04-01 20:05 | 89770.23 | 300.0021 | 6 | 18 | 3.812645 | 0 | 1.541212 | 1.539213 | 6.695977 | 5.059484
2018-04-01 20:05 | 89770.25 | 0.0027 | 7 | 19 | 3.812818 | 0 | 0 | 0 | 0 | 0
2018-04-01 20:07 | 89856.22 | 85.8953 | 2 | 19 | 4.200288 | 3.25997 | 0.09160464 | 0 | 0.3844778 | 0
2018-04-01 20:09 | 89976.24 | 120.0001 | 3 | 19 | 4.232766 | 3.259857 | 0.1998698 | 0 | 0.8411673 | 0
2018-04-01 20:11 | 90096.24 | 240.0009 | 3 | 19 | 4.256375 | 3.259834 | 0.3085322 | 0 | 1.302377 | 0
2018-04-01 20:13 | 90216.24 | 360.0002 | 3 | 19 | 4.285894 | 3.259823 | 0.4171909 | 0 | 1.766391 | 0
2018-04-01 20:15 | 90336.24 | 480.0002 | 3 | 19 | 4.32506 | 3.259901 | 0.5258535 | 0 | 2.234152 | 0
2018-04-01 20:17 | 90456.24 | 600.001 | 3 | 19 | 4.370753 | 3.259897 | 0.6345161 | 0 | 2.706571 | 0
2018-04-01 20:19 | 90576.24 | 720.001 | 3 | 19 | 4.400289 | 3.044163 | 0.7416408 | 0 | 3.176988 | 0
2018-04-01 20:21 | 90696.24 | 840.001 | 3 | 19 | 4.400233 | 2.622402 | 0.835797 | 0 | 3.591302 | 0
2018-04-01 20:23 | 90816.24 | 960.001 | 3 | 19 | 4.400271 | 2.280748 | 0.917313 | 0 | 3.949994 | 0
2018-04-01 20:25 | 90936.24 | 1080.0009 | 3 | 19 | 4.400246 | 2.012548 | 0.9886441 | 0 | 4.263869 | 0
2018-04-01 20:27 | 91056.24 | 1200.0009 | 3 | 19 | 4.400211 | 1.801722 | 1.052087 | 0 | 4.543033 | 0
2018-04-01 20:29 | 91176.24 | 1320.0001 | 3 | 19 | 4.400193 | 1.628476 | 1.109183 | 0 | 4.794268 | 0
2018-04-01 20:31 | 91296.24 | 1440.0001 | 3 | 19 | 4.400224 | 1.473015 | 1.160827 | 0 | 5.021512 | 0
2018-04-01 20:33 | 91416.24 | 1560.0009 | 3 | 19 | 4.400188 | 1.338062 | 1.207611 | 0 | 5.227373 | 0
2018-04-01 20:35 | 91536.24 | 1680.0011 | 3 | 19 | 4.400239 | 1.226794 | 1.250296 | 0 | 5.415194 | 0
2018-04-01 20:37 | 91656.24 | 1800.001 | 3 | 19 | 4.400152 | 1.13293 | 1.289585 | 0 | 5.588072 | 0
2018-04-01 20:39 | 91776.24 | 1920.001 | 3 | 19 | 4.400222 | 1.054975 | 1.326017 | 0 | 5.748382 | 0
2018-04-01 20:41 | 91896.24 | 2040.0002 | 3 | 19 | 4.400191 | 0.9849501 | 1.359981 | 0 | 5.897829 | 0
2018-04-01 20:43 | 92016.24 | 2160.0008 | 3 | 19 | 4.400178 | 0.9224977 | 1.391741 | 0 | 6.03758 | 0
2018-04-01 20:45 | 92136.24 | 2280.0002 | 3 | 19 | 4.400171 | 0.8657932 | 1.421523 | 0 | 6.168623 | 0
2018-04-01 20:47 | 92256.24 | 2400.0002 | 3 | 19 | 4.400207 | 0.8145905 | 1.449513 | 0 | 6.291785 | 0
2018-04-01 20:49 | 92376.24 | 2520.0003 | 3 | 19 | 4.400195 | 0.7676659 | 1.475867 | 0 | 6.407746 | 0
2018-04-01 20:51 | 92496.24 | 2640.001 | 3 | 19 | 4.400132 | 0.7222633 | 1.50069 | 0 | 6.516972 | 0
2018-04-01 20:53 | 92616.24 | 2760.0019 | 3 | 19 | 4.400122 | 0.6800137 | 1.524067 | 0 | 6.619836 | 0
2018-04-01 20:54 | 92704.09 | 2847.8576 | 3 | 19 | 4.400179 | 0.6519871 | 1.540318 | 0 | 6.69134 | 0
2018-04-01 20:56 | 92824.14 | 120.0018 | 4 | 19 | 4.282623 | 0 | 1.540318 | 0 | 6.69134 | 0
2018-04-01 20:58 | 92944.14 | 240.0002 | 4 | 19 | 4.269112 | 0 | 1.540318 | 0 | 6.69134 | 0
2018-04-01 20:59 | 93004.14 | 300.0039 | 4 | 19 | 4.265379 | 0 | 1.540318 | 0 | 6.69134 | 0
2018-04-01 21:01 | 93124.22816 | 120.0019 | 5 | 19 | 3.446272 | -6.519866 | 1.540318 | 0.2173062 | 6.69134 | 0.7636617
2018-04-01 21:03 | 93244.22646 | 240.0002 | 5 | 19 | 3.388853 | -6.519907 | 1.540318 | 0.4346289 | 6.69134 | 1.506862
2018-04-01 21:05 | 93364.22806 | 360.0018 | 5 | 19 | 3.32164 | -6.51981 | 1.540318 | 0.6519523 | 6.69134 | 2.235986
2018-04-01 21:07 | 93484.22646 | 480.0002 | 5 | 19 | 3.25881 | -6.520105 | 1.540318 | 0.8692489 | 6.69134 | 2.950877
2018-04-01 21:09 | 93604.22646 | 600.0002 | 5 | 19 | 3.195112 | -6.519808 | 1.540318 | 1.086586 | 6.69134 | 3.652306
2018-04-01 21:11 | 93724.22646 | 720.0002 | 5 | 19 | 3.119406 | -6.519963 | 1.540318 | 1.303911 | 6.69134 | 4.338828
2018-04-01 21:13 | 93844.22646 | 840.0002 | 5 | 19 | 3.010285 | -6.5198 | 1.540318 | 1.521222 | 6.69134 | 5.005809
2018-04-01 21:13 | 93852.69576 | 848.4695 | 5 | 19 | 2.999997 | -6.520179 | 1.540318 | 1.536571 | 6.69134 | 5.051935
2018-04-01 21:15 | 93972.74 | 120.0009 | 6 | 19 | 3.781003 | 0 | 1.540318 | 1.536571 | 6.69134 | 5.051935
2018-04-01 21:17 | 94092.74 | 240.0001 | 6 | 19 | 3.806648 | 0 | 1.540318 | 1.536571 | 6.69134 | 5.051935
2018-04-01 21:18 | 94152.74 | 300.0046 | 6 | 19 | 3.813079 | 0 | 1.540318 | 1.536571 | 6.69134 | 5.051935
2018-04-01 21:18 | 94152.76 | 0.0027 | 7 | 20 | 3.813227 | 0 | 0 | 0 | 0 | 0
2018-04-01 21:20 | 94237.51208 | 84.6855 | 2 | 20 | 4.200307 | 3.259987 | 0.09034938 | 2.02e-10 | 0.3792144 | 7.71e-10
2018-04-01 21:22 | 94357.53206 | 120.0002 | 3 | 20 | 4.233341 | 3.259878 | 0.1986103 | 2.02e-10 | 0.8359268 | 7.71e-10
2018-04-01 21:24 | 94477.53276 | 240.0009 | 3 | 20 | 4.256915 | 3.259882 | 0.3072775 | 2.02e-10 | 1.297211 | 7.71e-10
2018-04-01 21:26 | 94597.53206 | 360.0002 | 3 | 20 | 4.286683 | 3.25989 | 0.4159257 | 2.02e-10 | 1.761253 | 7.71e-10
2018-04-01 21:28 | 94717.53206 | 480.0002 | 3 | 20 | 4.325408 | 3.259892 | 0.5245948 | 2.02e-10 | 2.229123 | 7.71e-10
2018-04-01 21:30 | 94837.53296 | 600.0011 | 3 | 20 | 4.370002 | 3.259974 | 0.6332595 | 2.02e-10 | 2.701518 | 7.71e-10
2018-04-01 21:32 | 94957.53276 | 720.0009 | 3 | 20 | 4.400312 | 3.051966 | 0.7405164 | 2.02e-10 | 3.172464 | 7.71e-10
2018-04-01 21:34 | 95077.53286 | 840.001 | 3 | 20 | 4.400273 | 2.624229 | 0.8348585 | 2.02e-10 | 3.587595 | 7.71e-10
2018-04-01 21:36 | 95197.53276 | 960.0009 | 3 | 20 | 4.400229 | 2.279209 | 0.9163699 | 2.02e-10 | 3.946267 | 7.71e-10
2018-04-01 21:38 | 95317.53286 | 1080.001 | 3 | 20 | 4.400225 | 2.01018 | 0.9876511 | 2.02e-10 | 4.259923 | 7.71e-10
2018-04-01 21:40 | 95437.53206 | 1200.0002 | 3 | 20 | 4.400216 | 1.796371 | 1.050956 | 2.02e-10 | 4.53848 | 7.71e-10
2018-04-01 21:42 | 95557.53196 | 1320.0001 | 3 | 20 | 4.400203 | 1.617802 | 1.107831 | 2.02e-10 | 4.788743 | 7.71e-10
2018-04-01 21:44 | 95677.53276 | 1440.0009 | 3 | 20 | 4.400186 | 1.458455 | 1.159052 | 2.02e-10 | 5.014128 | 7.71e-10
2018-04-01 21:46 | 95797.53366 | 1560.0018 | 3 | 20 | 4.400218 | 1.324994 | 1.205377 | 2.02e-10 | 5.217964 | 7.71e-10
2018-04-01 21:48 | 95917.53196 | 1680.0001 | 3 | 20 | 4.400188 | 1.215657 | 1.247659 | 2.02e-10 | 5.404016 | 7.71e-10
2018-04-01 21:50 | 96037.53186 | 1800 | 3 | 20 | 4.400208 | 1.124709 | 1.28662 | 2.02e-10 | 5.575452 | 7.71e-10
2018-04-01 21:52 | 96157.53276 | 1920.0009 | 3 | 20 | 4.400188 | 1.047486 | 1.322793 | 2.02e-10 | 5.734618 | 7.71e-10
2018-04-01 21:54 | 96277.53286 | 2040.001 | 3 | 20 | 4.400149 | 0.9798126 | 1.356568 | 2.02e-10 | 5.883234 | 7.71e-10
2018-04-01 21:56 | 96397.53206 | 2160.0002 | 3 | 20 | 4.400208 | 0.9189177 | 1.388197 | 2.02e-10 | 6.022407 | 7.71e-10
2018-04-01 21:58 | 96517.53286 | 2280.001 | 3 | 20 | 4.400176 | 0.8621778 | 1.417868 | 2.02e-10 | 6.152965 | 7.71e-10
2018-04-01 22:00 | 96637.53366 | 2400.0018 | 3 | 20 | 4.400165 | 0.8106136 | 1.445737 | 2.02e-10 | 6.275595 | 7.71e-10
2018-04-01 22:02 | 96757.53196 | 2520.0001 | 3 | 20 | 4.400185 | 0.7637215 | 1.471962 | 2.02e-10 | 6.390987 | 7.71e-10
2018-04-01 22:04 | 96877.53286 | 2640.001 | 3 | 20 | 4.400162 | 0.7191162 | 1.496661 | 2.02e-10 | 6.499668 | 7.71e-10
2018-04-01 22:06 | 96997.53306 | 2760.0012 | 3 | 20 | 4.400176 | 0.6775961 | 1.519926 | 2.02e-10 | 6.60204 | 7.71e-10
2018-04-01 22:07 | 97073.32066 | 2835.7888 | 3 | 20 | 4.400068 | 0.6519976 | 1.533921 | 2.02e-10 | 6.66362 | 7.71e-10
2018-04-01 22:09 | 97193.3576 | 120.0009 | 4 | 20 | 4.281971 | 0 | 1.533924 | 2.02e-10 | 6.66363 | 7.71e-10
2018-04-01 22:11 | 97313.3574 | 240.0007 | 4 | 20 | 4.268343 | 0 | 1.533924 | 2.02e-10 | 6.66363 | 7.71e-10
2018-04-01 22:12 | 97373.3589 | 300.0022 | 4 | 20 | 4.264591 | 0 | 1.533924 | 2.02e-10 | 6.66363 | 7.71e-10
2018-04-01 22:14 | 97493.45 | 120.0002 | 5 | 20 | 3.444142 | -6.519931 | 1.533924 | 0.2173088 | 6.66363 | 0.763176
2018-04-01 22:16 | 97613.45 | 240.0002 | 5 | 20 | 3.38612 | -6.519837 | 1.533924 | 0.434605 | 6.66363 | 1.505772
2018-04-01 22:18 | 97733.45 | 360.0018 | 5 | 20 | 3.318836 | -6.519847 | 1.533924 | 0.651953 | 6.66363 | 2.234365
2018-04-01 22:20 | 97853.45 | 480.0027 | 5 | 20 | 3.255744 | -6.519867 | 1.533924 | 0.8692694 | 6.66363 | 2.948698
2018-04-01 22:22 | 97973.45 | 600.0001 | 5 | 20 | 3.191761 | -6.519835 | 1.533924 | 1.086578 | 6.66363 | 3.649342
2018-04-01 22:24 | 98093.45 | 720.0002 | 5 | 20 | 3.115939 | -6.520076 | 1.533924 | 1.30389 | 6.66363 | 4.335088
2018-04-01 22:26 | 98213.45 | 840.001 | 5 | 20 | 3.005216 | -6.519862 | 1.533924 | 1.52123 | 6.66363 | 5.001274
2018-04-01 22:26 | 98217.87 | 844.4216 | 5 | 20 | 3 | -6.519795 | 1.533924 | 1.529197 | 6.66363 | 5.025196
2018-04-01 22:28 | 98337.91 | 120.0017 | 6 | 20 | 3.781742 | 0 | 1.533924 | 1.529245 | 6.66363 | 5.025338
2018-04-01 22:30 | 98457.91 | 240.0007 | 6 | 20 | 3.807388 | 0 | 1.533924 | 1.529245 | 6.66363 | 5.025338
2018-04-01 22:31 | 98517.91 | 300.0022 | 6 | 20 | 3.813802 | 0 | 1.533924 | 1.529245 | 6.66363 | 5.025338
2018-04-01 22:31 | 98517.93 | 0.0049 | 7 | 21 | 3.813755 | 0 | 0 | 0 | 0 | 0
2018-04-01 22:32 | 98599.98 | 81.9689 | 2 | 21 | 4.200316 | 3.259974 | 0.08751073 | 0 | 0.3673095 | 0
2018-04-01 22:34 | 98719.99 | 120.001 | 3 | 21 | 4.234393 | 3.259815 | 0.1957901 | 0 | 0.8241789 | 0
2018-04-01 22:36 | 98839.99 | 240.0009 | 3 | 21 | 4.258235 | 3.259874 | 0.3044431 | 0 | 1.28554 | 0
2018-04-01 22:38 | 98959.99 | 360.0009 | 3 | 21 | 4.288175 | 3.259865 | 0.4130965 | 0 | 1.749752 | 0
2018-04-01 22:40 | 99079.99 | 480.001 | 3 | 21 | 4.325835 | 3.259977 | 0.5217658 | 0 | 2.217736 | 0
2018-04-01 22:42 | 99199.99 | 600.0001 | 3 | 21 | 4.370313 | 3.259897 | 0.6304319 | 0 | 2.690159 | 0
2018-04-01 22:44 | 99319.99 | 720.0001 | 3 | 21 | 4.400281 | 3.043602 | 0.7375901 | 0 | 3.16069 | 0
2018-04-01 22:46 | 99439.99 | 840.0002 | 3 | 21 | 4.400279 | 2.617937 | 0.8316466 | 0 | 3.574565 | 0
2018-04-01 22:48 | 99559.99 | 960.0001 | 3 | 21 | 4.400266 | 2.276382 | 0.9129904 | 0 | 3.932499 | 0
2018-04-01 22:50 | 99679.99 | 1080.001 | 3 | 21 | 4.400227 | 2.006147 | 0.9841797 | 0 | 4.24575 | 0
2018-04-01 22:52 | 99799.99 | 1200.0001 | 3 | 21 | 4.400229 | 1.792844 | 1.04741 | 0 | 4.523978 | 0
2018-04-01 22:54 | 99919.99 | 1320.0018 | 3 | 21 | 4.400249 | 1.609682 | 1.104071 | 0 | 4.7733 | 0
2018-04-01 22:56 | 100040 | 1440.0002 | 3 | 21 | 4.400255 | 1.449197 | 1.154954 | 0 | 4.997197 | 0
2018-04-01 22:58 | 100160 | 1560.0018 | 3 | 21 | 4.400204 | 1.316788 | 1.200971 | 0 | 5.199681 | 0
2018-04-01 23:00 | 100280 | 1680.0001 | 3 | 21 | 4.400207 | 1.210859 | 1.243038 | 0 | 5.384784 | 0
2018-04-01 23:02 | 100400 | 1800.0002 | 3 | 21 | 4.400127 | 1.121502 | 1.281867 | 0 | 5.555641 | 0
2018-04-01 23:04 | 100520 | 1920.001 | 3 | 21 | 4.400112 | 1.044251 | 1.317959 | 0 | 5.714451 | 0
2018-04-01 23:06 | 100640 | 2040.001 | 3 | 21 | 4.400152 | 0.9773178 | 1.35165 | 0 | 5.862699 | 0
2018-04-01 23:08 | 100760 | 2160.0003 | 3 | 21 | 4.400172 | 0.9173927 | 1.383216 | 0 | 6.001596 | 0
2018-04-01 23:10 | 100880 | 2280.001 | 3 | 21 | 4.400189 | 0.8634281 | 1.412875 | 0 | 6.132098 | 0
2018-04-01 23:12 | 101000 | 2400.0003 | 3 | 21 | 4.400087 | 0.8112411 | 1.440779 | 0 | 6.254882 | 0
2018-04-01 23:14 | 101120 | 2520.0009 | 3 | 21 | 4.400101 | 0.7636642 | 1.467038 | 0 | 6.370428 | 0
2018-04-01 23:16 | 101240 | 2640.0019 | 3 | 21 | 4.400215 | 0.719944 | 1.491753 | 0 | 6.479176 | 0
2018-04-01 23:18 | 101360 | 2760.0002 | 3 | 21 | 4.400165 | 0.6775246 | 1.515022 | 0 | 6.581563 | 0
2018-04-01 23:20 | 101439 | 2838.9976 | 3 | 21 | 4.400128 | 0.6519995 | 1.529608 | 0 | 6.645742 | 0
2018-04-01 23:22 | 101559 | 120.0002 | 4 | 21 | 4.282103 | 0 | 1.529608 | 0 | 6.645742 | 0
2018-04-01 23:24 | 101679 | 240.0009 | 4 | 21 | 4.268496 | 0 | 1.529608 | 0 | 6.645742 | 0
2018-04-01 23:25 | 101739 | 300.0039 | 4 | 21 | 4.264728 | 0 | 1.529608 | 0 | 6.645742 | 0
2018-04-01 23:27 | 101859.1104 | 120.0003 | 5 | 21 | 3.443006 | -6.520006 | 1.529608 | 0.2172967 | 6.645742 | 0.7630631
2018-04-01 23:29 | 101979.1112 | 240.0011 | 5 | 21 | 3.383707 | -6.519929 | 1.529608 | 0.4346271 | 6.645742 | 1.505369
2018-04-01 23:31 | 102099.1112 | 360.0011 | 5 | 21 | 3.315978 | -6.519958 | 1.529608 | 0.6519633 | 6.645742 | 2.233329
2018-04-01 23:33 | 102219.1113 | 480.0012 | 5 | 21 | 3.252892 | -6.519951 | 1.529608 | 0.8692752 | 6.645742 | 2.947001
2018-04-01 23:35 | 102339.1105 | 600.0004 | 5 | 21 | 3.188288 | -6.520003 | 1.529608 | 1.086607 | 6.645742 | 3.647064
2018-04-01 23:37 | 102459.1104 | 720.0003 | 5 | 21 | 3.11053 | -6.519976 | 1.529608 | 1.303916 | 6.645742 | 4.331814
2018-04-01 23:39 | 102576.339 | 837.2289 | 5 | 21 | 2.999999 | -6.519979 | 1.529608 | 1.516221 | 6.645742 | 4.981409
2018-04-01 23:41 | 102696.4 | 120.0003 | 6 | 21 | 3.78373 | 0 | 1.529608 | 1.516221 | 6.645742 | 4.981409
2018-04-01 23:43 | 102816.4 | 240.0019 | 6 | 21 | 3.809346 | 0 | 1.529608 | 1.516221 | 6.645742 | 4.981409
2018-04-01 23:44 | 102876.4 | 300.004 | 6 | 21 | 3.815711 | 0 | 1.529608 | 1.516221 | 6.645742 | 4.981409
2018-04-01 23:44 | 102876.4 | 0.0028 | 7 | 22 | 3.816 | 0 | 0 | 0 | 0 | 0
2018-04-01 23:45 | 102956.4 | 79.8856 | 2 | 22 | 4.20028 | 3.259968 | 0.08524648 | 0 | 0.3578163 | 0
2018-04-01 23:47 | 103076.4 | 120.0011 | 3 | 22 | 4.234827 | 3.259838 | 0.1935108 | 0 | 0.8146558 | 0
2018-04-01 23:49 | 103196.4 | 240.0003 | 3 | 22 | 4.258869 | 3.259869 | 0.3021734 | 0 | 1.276109 | 0
2018-04-01 23:51 | 103316.4 | 360.0002 | 3 | 22 | 4.289345 | 3.259954 | 0.4108255 | 0 | 1.740421 | 0
2018-04-01 23:53 | 103436.4 | 480.0003 | 3 | 22 | 4.327803 | 3.259951 | 0.5194991 | 0 | 2.208586 | 0
2018-04-01 23:55 | 103556.4 | 600.0002 | 3 | 22 | 4.373825 | 3.259939 | 0.628158 | 0 | 2.681272 | 0
2018-04-01 23:57 | 103676.4 | 720.0011 | 3 | 22 | 4.400271 | 3.000237 | 0.7346196 | 0 | 3.148978 | 0
2018-04-01 23:59 | 103796.4 | 840.001 | 3 | 22 | 4.400272 | 2.57506 | 0.8272697 | 0 | 3.556664 | 0
2018-04-02 00:01 | 103916.4 | 960.0005 | 3 | 22 | 4.400245 | 2.236994 | 0.907263 | 0 | 3.908656 | 0
2018-04-02 00:03 | 104036.4 | 1080.0002 | 3 | 22 | 4.400271 | 1.972752 | 0.9772469 | 0 | 4.216603 | 0
2018-04-02 00:05 | 104156.4 | 1200.0003 | 3 | 22 | 4.40026 | 1.762115 | 1.039389 | 0 | 4.490045 | 0
2018-04-02 00:07 | 104276.4 | 1320.0003 | 3 | 22 | 4.40022 | 1.581693 | 1.09504 | 0 | 4.734921 | 0
2018-04-02 00:09 | 104396.4 | 1440.0002 | 3 | 22 | 4.400247 | 1.430878 | 1.145182 | 0 | 4.955555 | 0
2018-04-02 00:11 | 104516.4 | 1560.0003 | 3 | 22 | 4.400246 | 1.306362 | 1.190715 | 0 | 5.15591 | 0
2018-04-02 00:13 | 104636.4 | 1680.0002 | 3 | 22 | 4.400231 | 1.204087 | 1.232489 | 0 | 5.339725 | 0
2018-04-02 00:15 | 104756.4 | 1800.0003 | 3 | 22 | 4.400201 | 1.116833 | 1.271126 | 0 | 5.509736 | 0
2018-04-02 00:17 | 104876.4 | 1920.0003 | 3 | 22 | 4.400168 | 1.041163 | 1.307063 | 0 | 5.667865 | 0
2018-04-02 00:19 | 104996.4 | 2040.0003 | 3 | 22 | 4.400206 | 0.9743004 | 1.340626 | 0 | 5.815548 | 0
2018-04-02 00:21 | 105116.4 | 2160.0012 | 3 | 22 | 4.400165 | 0.9134312 | 1.372065 | 0 | 5.953883 | 0
2018-04-02 00:23 | 105236.4 | 2280.0003 | 3 | 22 | 4.400167 | 0.8587332 | 1.401587 | 0 | 6.083786 | 0
2018-04-02 00:25 | 105356.4 | 2400.0004 | 3 | 22 | 4.400194 | 0.8078718 | 1.42935 | 0 | 6.205946 | 0
2018-04-02 00:27 | 105476.4 | 2520.0011 | 3 | 22 | 4.400137 | 0.7604208 | 1.45548 | 0 | 6.320927 | 0
2018-04-02 00:29 | 105596.4 | 2640.0018 | 3 | 22 | 4.400117 | 0.7160425 | 1.480087 | 0 | 6.429198 | 0
2018-04-02 00:31 | 105716.4 | 2760.001 | 3 | 22 | 4.400091 | 0.6743155 | 1.503254 | 0 | 6.531137 | 0
2018-04-02 00:32 | 105784.2 | 2827.7921 | 3 | 22 | 4.40011 | 0.6519995 | 1.515746 | 0 | 6.586102 | 0
2018-04-02 00:34 | 105904.2 | 120.0016 | 4 | 22 | 4.281927 | 0 | 1.515746 | 0 | 6.586102 | 0
2018-04-02 00:36 | 106024.2 | 240.0001 | 4 | 22 | 4.268263 | 0 | 1.515746 | 0 | 6.586102 | 0
2018-04-02 00:37 | 106084.2 | 300.0022 | 4 | 22 | 4.264483 | 0 | 1.515746 | 0 | 6.586102 | 0
2018-04-02 00:39 | 106204.3 | 120.0001 | 5 | 22 | 3.443749 | -6.520097 | 1.515746 | 0.2173057 | 6.586102 | 0.7631876
2018-04-02 00:41 | 106324.3 | 240.001 | 5 | 22 | 3.384916 | -6.52 | 1.515746 | 0.4346431 | 6.586102 | 1.505729
2018-04-02 00:43 | 106444.3 | 360.0002 | 5 | 22 | 3.317389 | -6.52 | 1.515746 | 0.6519783 | 6.586102 | 2.233994
2018-04-02 00:45 | 106564.3 | 480.0011 | 5 | 22 | 3.255043 | -6.519978 | 1.515746 | 0.8693024 | 6.586102 | 2.948118
2018-04-02 00:47 | 106684.3 | 600.0002 | 5 | 22 | 3.190886 | -6.519963 | 1.515746 | 1.086627 | 6.586102 | 3.648662
2018-04-02 00:49 | 106804.3 | 720.0009 | 5 | 22 | 3.114198 | -6.520078 | 1.515746 | 1.30393 | 6.586102 | 4.33411
2018-04-02 00:51 | 106924.3 | 840.0011 | 5 | 22 | 3.002947 | -6.520038 | 1.515746 | 1.521273 | 6.586102 | 4.99985
2018-04-02 00:51 | 106926.7 | 842.412 | 5 | 22 | 2.999997 | -6.519996 | 1.515746 | 1.525599 | 6.586102 | 5.012834
2018-04-02 00:53 | 107046.8 | 120.0009 | 6 | 22 | 3.781986 | 0 | 1.515746 | 1.525599 | 6.586102 | 5.012834
2018-04-02 00:55 | 107166.8 | 240.001 | 6 | 22 | 3.807677 | 0 | 1.515746 | 1.525599 | 6.586102 | 5.012834
2018-04-02 00:56 | 107226.8 | 300.0016 | 6 | 22 | 3.814104 | 0 | 1.515746 | 1.525599 | 6.586102 | 5.012834
2018-04-02 00:56 | 107226.8 | 0.0049 | 7 | 23 | 3.81417 | 0 | 0 | 0 | 0 | 0
2018-04-02 00:58 | 107309.7 | 82.8568 | 2 | 23 | 4.200325 | 3.259975 | 0.08838578 | 1.851e-09 | 0.3709794 | 7.062e-09
2018-04-02 01:00 | 107429.7 | 120.001 | 3 | 23 | 4.234134 | 3.259939 | 0.1966772 | 1.851e-09 | 0.8278744 | 7.062e-09
2018-04-02 01:02 | 107549.7 | 240.0009 | 3 | 23 | 4.258324 | 3.259867 | 0.3053305 | 1.851e-09 | 1.289226 | 7.062e-09
2018-04-02 01:04 | 107669.7 | 360.0002 | 3 | 23 | 4.287912 | 3.259953 | 0.4139831 | 1.851e-09 | 1.753454 | 7.062e-09
2018-04-02 01:06 | 107789.7 | 480.0009 | 3 | 23 | 4.32486 | 3.259907 | 0.5226567 | 1.851e-09 | 2.221372 | 7.062e-09
2018-04-02 01:08 | 107909.7 | 600.0011 | 3 | 23 | 4.369864 | 3.259953 | 0.6313045 | 1.851e-09 | 2.693636 | 7.062e-09
2018-04-02 01:10 | 108029.7 | 720.0002 | 3 | 23 | 4.400285 | 3.042679 | 0.738459 | 1.851e-09 | 3.164129 | 7.062e-09
2018-04-02 01:12 | 108149.7 | 840.0002 | 3 | 23 | 4.400294 | 2.60932 | 0.8324146 | 1.851e-09 | 3.57756 | 7.062e-09
2018-04-02 01:14 | 108269.7 | 960.001 | 3 | 23 | 4.400263 | 2.264288 | 0.9134172 | 1.851e-09 | 3.933993 | 7.062e-09
2018-04-02 01:16 | 108389.7 | 1080.0002 | 3 | 23 | 4.400239 | 1.995333 | 0.9841996 | 1.851e-09 | 4.245454 | 7.062e-09
2018-04-02 01:18 | 108509.7 | 1200.0009 | 3 | 23 | 4.400215 | 1.776736 | 1.04699 | 1.851e-09 | 4.521745 | 7.062e-09
2018-04-02 01:20 | 108629.7 | 1320.001 | 3 | 23 | 4.400204 | 1.586337 | 1.102938 | 1.851e-09 | 4.767931 | 7.062e-09
2018-04-02 01:22 | 108749.7 | 1440.0003 | 3 | 23 | 4.400243 | 1.432341 | 1.153145 | 1.851e-09 | 4.988854 | 7.062e-09
2018-04-02 01:24 | 108869.7 | 1560.0009 | 3 | 23 | 4.400249 | 1.307802 | 1.198728 | 1.851e-09 | 5.189428 | 7.062e-09
2018-04-02 01:26 | 108989.7 | 1680.0017 | 3 | 23 | 4.400171 | 1.20469 | 1.240561 | 1.851e-09 | 5.373499 | 7.062e-09
2018-04-02 01:28 | 109109.7 | 1800.0002 | 3 | 23 | 4.400213 | 1.118356 | 1.279246 | 1.851e-09 | 5.543724 | 7.062e-09
2018-04-02 01:30 | 109229.7 | 1920.0009 | 3 | 23 | 4.400204 | 1.043572 | 1.315239 | 1.851e-09 | 5.702099 | 7.062e-09
2018-04-02 01:32 | 109349.7 | 2040.0009 | 3 | 23 | 4.400229 | 0.9776411 | 1.348891 | 1.851e-09 | 5.850174 | 7.062e-09
2018-04-02 01:34 | 109469.7 | 2160.0002 | 3 | 23 | 4.400159 | 0.9159794 | 1.38043 | 1.851e-09 | 5.988951 | 7.062e-09
2018-04-02 01:36 | 109589.7 | 2280.0003 | 3 | 23 | 4.400196 | 0.8583097 | 1.409995 | 1.851e-09 | 6.119041 | 7.062e-09
2018-04-02 01:38 | 109709.7 | 2400.0002 | 3 | 23 | 4.400235 | 0.8068285 | 1.437724 | 1.851e-09 | 6.241052 | 7.062e-09
2018-04-02 01:40 | 109829.7 | 2520.0017 | 3 | 23 | 4.400176 | 0.7583017 | 1.463786 | 1.851e-09 | 6.35573 | 7.062e-09
2018-04-02 01:42 | 109949.7 | 2640.0027 | 3 | 23 | 4.40015 | 0.7146063 | 1.488324 | 1.851e-09 | 6.4637 | 7.062e-09
2018-04-02 01:44 | 110069.7 | 2760.001 | 3 | 23 | 4.400147 | 0.6742449 | 1.511464 | 1.851e-09 | 6.565522 | 7.062e-09
2018-04-02 01:45 | 110139.5 | 2829.8103 | 3 | 23 | 4.400181 | 0.6519957 | 1.524319 | 1.851e-09 | 6.622084 | 7.062e-09
2018-04-02 01:47 | 110259.6 | 120 | 4 | 23 | 4.281713 | 0 | 1.524319 | 1.851e-09 | 6.622084 | 7.062e-09
2018-04-02 01:49 | 110379.6 | 240.0007 | 4 | 23 | 4.268003 | 0 | 1.524319 | 1.851e-09 | 6.622084 | 7.062e-09
2018-04-02 01:50 | 110439.6 | 300.0038 | 4 | 23 | 4.264212 | 0 | 1.524319 | 1.851e-09 | 6.622084 | 7.062e-09
2018-04-02 01:52 | 110559.7 | 120.0001 | 5 | 23 | 3.442137 | -6.520066 | 1.524319 | 0.2173136 | 6.622084 | 0.762903
2018-04-02 01:54 | 110679.7 | 240.0009 | 5 | 23 | 3.3829 | -6.520056 | 1.524319 | 0.4346405 | 6.622084 | 1.505019
2018-04-02 01:56 | 110799.7 | 360.001 | 5 | 23 | 3.314751 | -6.519998 | 1.524319 | 0.6519528 | 6.622084 | 2.232715
2018-04-02 01:58 | 110919.7 | 480.0018 | 5 | 23 | 3.250853 | -6.519964 | 1.524319 | 0.869307 | 6.622084 | 2.946181
2018-04-02 02:00 | 111039.7 | 600.0002 | 5 | 23 | 3.185327 | -6.520028 | 1.524319 | 1.086631 | 6.622084 | 3.645667
2018-04-02 02:02 | 111159.7 | 720.0002 | 5 | 23 | 3.107179 | -6.519892 | 1.524319 | 1.303959 | 6.622084 | 4.329813
2018-04-02 02:04 | 111273 | 833.3704 | 5 | 23 | 3 | -6.520051 | 1.524319 | 1.509278 | 6.622084 | 4.957629
2018-04-02 02:06 | 111393.1 | 120.0008 | 6 | 23 | 3.784342 | 0 | 1.524319 | 1.509278 | 6.622084 | 4.957629
2018-04-02 02:08 | 111513.1 | 240.0001 | 6 | 23 | 3.81003 | 0 | 1.524319 | 1.509278 | 6.622084 | 4.957629
2018-04-02 02:09 | 111573.1 | 300.0015 | 6 | 23 | 3.816382 | 0 | 1.524319 | 1.509278 | 6.622084 | 4.957629
2018-04-02 02:09 | 111573.1 | 0.0027 | 7 | 24 | 3.816436 | 0 | 0 | 0 | 0 | 0
2018-04-02 02:10 | 111651.8 | 78.5944 | 2 | 24 | 4.200295 | 3.259998 | 0.08383181 | 0 | 0.3518888 | 0
2018-04-02 02:12 | 111771.8 | 120.0002 | 3 | 24 | 4.235572 | 3.259857 | 0.1921087 | 0 | 0.8088347 | 0
2018-04-02 02:14 | 111891.8 | 240.0002 | 3 | 24 | 4.25986 | 3.259926 | 0.3007648 | 0 | 1.270359 | 0
2018-04-02 02:16 | 112011.8 | 360.0002 | 3 | 24 | 4.289753 | 3.259872 | 0.409424 | 0 | 1.734798 | 0
2018-04-02 02:18 | 112131.8 | 480.0009 | 3 | 24 | 4.328122 | 3.259914 | 0.5180733 | 0 | 2.202873 | 0
2018-04-02 02:20 | 112251.8 | 600.001 | 3 | 24 | 4.37486 | 3.259909 | 0.6267551 | 0 | 2.675735 | 0
2018-04-02 02:22 | 112371.8 | 720.001 | 3 | 24 | 4.400315 | 2.985172 | 0.7329665 | 0 | 3.142405 | 0
2018-04-02 02:24 | 112491.8 | 840.0009 | 3 | 24 | 4.400283 | 2.55764 | 0.825116 | 0 | 3.547889 | 0
2018-04-02 02:26 | 112611.8 | 960.0009 | 3 | 24 | 4.400272 | 2.218763 | 0.9044825 | 0 | 3.897123 | 0
2018-04-02 02:28 | 112731.8 | 1080.0019 | 3 | 24 | 4.400245 | 1.955782 | 0.9738893 | 0 | 4.20253 | 0
2018-04-02 02:30 | 112851.8 | 1200.0018 | 3 | 24 | 4.400232 | 1.736501 | 1.035318 | 0 | 4.472831 | 0
2018-04-02 02:32 | 112971.8 | 1320.0003 | 3 | 24 | 4.40026 | 1.55534 | 1.090064 | 0 | 4.713724 | 0
2018-04-02 02:34 | 113091.8 | 1440.0002 | 3 | 24 | 4.400224 | 1.408011 | 1.139347 | 0 | 4.930582 | 0
2018-04-02 02:36 | 113211.8 | 1560.001 | 3 | 24 | 4.400225 | 1.290033 | 1.184239 | 0 | 5.128114 | 0
2018-04-02 02:38 | 113331.8 | 1680.001 | 3 | 24 | 4.400187 | 1.192146 | 1.225562 | 0 | 5.309945 | 0
2018-04-02 02:40 | 113451.8 | 1800.0002 | 3 | 24 | 4.400146 | 1.108802 | 1.263885 | 0 | 5.478575 | 0
2018-04-02 02:42 | 113571.8 | 1920.0001 | 3 | 24 | 4.400158 | 1.036084 | 1.299612 | 0 | 5.635779 | 0
2018-04-02 02:44 | 113691.8 | 2040.0001 | 3 | 24 | 4.400216 | 0.9718561 | 1.333049 | 0 | 5.782908 | 0
2018-04-02 02:46 | 113811.8 | 2160.0018 | 3 | 24 | 4.400151 | 0.9128094 | 1.364436 | 0 | 5.921014 | 0
2018-04-02 02:48 | 113931.8 | 2280.0036 | 3 | 24 | 4.400143 | 0.8585005 | 1.393951 | 0 | 6.050888 | 0
2018-04-02 02:50 | 114051.8 | 2400.001 | 3 | 24 | 4.400145 | 0.8079596 | 1.42172 | 0 | 6.173073 | 0
2018-04-02 02:52 | 114171.8 | 2520.0001 | 3 | 24 | 4.400172 | 0.7608614 | 1.447858 | 0 | 6.288087 | 0
2018-04-02 02:54 | 114291.8 | 2640.0003 | 3 | 24 | 4.400104 | 0.715704 | 1.472471 | 0 | 6.396388 | 0
2018-04-02 02:56 | 114411.8 | 2760.0001 | 3 | 24 | 4.400198 | 0.6755438 | 1.495655 | 0 | 6.498402 | 0
2018-04-02 02:57 | 114486.2 | 2834.4096 | 3 | 24 | 4.400208 | 0.6519995 | 1.509367 | 0 | 6.558734 | 0
2018-04-02 02:59 | 114606.2 | 120.0007 | 4 | 24 | 4.281706 | 0 | 1.509367 | 0 | 6.558734 | 0
2018-04-02 03:01 | 114726.2 | 240.0008 | 4 | 24 | 4.268043 | 0 | 1.509367 | 0 | 6.558734 | 0
2018-04-02 03:02 | 114786.2 | 300.0013 | 4 | 24 | 4.2642 | 0 | 1.509367 | 0 | 6.558734 | 0
2018-04-02 03:04 | 114906.3039 | 120.0002 | 5 | 24 | 3.441854 | -6.520144 | 1.509367 | 0.2173179 | 6.558734 | 0.7629111
2018-04-02 03:06 | 115026.3046 | 240.0009 | 5 | 24 | 3.381949 | -6.520184 | 1.509367 | 0.4346491 | 6.558734 | 1.504914
2018-04-02 03:08 | 115146.3038 | 360.0001 | 5 | 24 | 3.314012 | -6.52012 | 1.509367 | 0.6519623 | 6.558734 | 2.232409
2018-04-02 03:10 | 115266.3047 | 480.001 | 5 | 24 | 3.250137 | -6.520147 | 1.509367 | 0.8693117 | 6.558734 | 2.945729
2018-04-02 03:12 | 115386.3048 | 600.0011 | 5 | 24 | 3.185282 | -6.520127 | 1.509367 | 1.086637 | 6.558734 | 3.645124
2018-04-02 03:14 | 115506.3038 | 720.0001 | 5 | 24 | 3.106664 | -6.520056 | 1.509367 | 1.30397 | 6.558734 | 4.329237
2018-04-02 03:16 | 115618.638 | 832.3343 | 5 | 24 | 2.999997 | -6.520102 | 1.509367 | 1.507397 | 6.558734 | 4.951188
2018-04-02 03:18 | 115738.7 | 120.0009 | 6 | 24 | 3.78449 | 0 | 1.509367 | 1.507397 | 6.558734 | 4.951188
2018-04-02 03:20 | 115858.7 | 240.001 | 6 | 24 | 3.810165 | 0 | 1.509367 | 1.507397 | 6.558734 | 4.951188
2018-04-02 03:21 | 115918.7 | 300.0023 | 6 | 24 | 3.816529 | 0 | 1.509367 | 1.507397 | 6.558734 | 4.951188
2018-04-02 03:21 | 115918.7 | 0.0027 | 7 | 25 | 3.816514 | 0 | 0 | 0 | 0 | 0
2018-04-02 03:22 | 115997.8 | 79.0529 | 2 | 25 | 4.200319 | 3.259983 | 0.08430596 | 0 | 0.3538778 | 0
2018-04-02 03:24 | 116117.8 | 120.0004 | 3 | 25 | 4.235288 | 3.259968 | 0.1925787 | 0 | 0.810788 | 0
2018-04-02 03:26 | 116237.8 | 240.0003 | 3 | 25 | 4.259568 | 3.259914 | 0.3012466 | 0 | 1.272339 | 0
2018-04-02 03:28 | 116357.8 | 360.0012 | 3 | 25 | 4.288448 | 3.259995 | 0.4099171 | 0 | 1.736724 | 0
2018-04-02 03:30 | 116477.8 | 480.0012 | 3 | 25 | 4.326664 | 3.259939 | 0.5185676 | 0 | 2.204652 | 0
2018-04-02 03:32 | 116597.8 | 600.0003 | 3 | 25 | 4.373401 | 3.259966 | 0.6272299 | 0 | 2.677276 | 0
2018-04-02 03:34 | 116717.8 | 720.0011 | 3 | 25 | 4.400299 | 2.994623 | 0.733641 | 0 | 3.144754 | 0
2018-04-02 03:36 | 116837.8 | 840.0012 | 3 | 25 | 4.400309 | 2.559803 | 0.8259349 | 0 | 3.550874 | 0
2018-04-02 03:38 | 116957.8 | 960.0004 | 3 | 25 | 4.400253 | 2.219412 | 0.9053612 | 0 | 3.900371 | 0
2018-04-02 03:40 | 117077.8 | 1080.002 | 3 | 25 | 4.400251 | 1.95076 | 0.9747227 | 0 | 4.205579 | 0
2018-04-02 03:42 | 117197.8 | 1200.0013 | 3 | 25 | 4.400222 | 1.726542 | 1.03588 | 0 | 4.474687 | 0
2018-04-02 03:44 | 117317.8 | 1320.0012 | 3 | 25 | 4.400252 | 1.547157 | 1.090327 | 0 | 4.714264 | 0
2018-04-02 03:46 | 117437.8 | 1440.0012 | 3 | 25 | 4.400249 | 1.404195 | 1.139408 | 0 | 4.930234 | 0
2018-04-02 03:48 | 117557.8 | 1560.0005 | 3 | 25 | 4.400197 | 1.287389 | 1.184201 | 0 | 5.12733 | 0
2018-04-02 03:50 | 117677.8 | 1680.002 | 3 | 25 | 4.400194 | 1.190136 | 1.225441 | 0 | 5.308796 | 0
2018-04-02 03:52 | 117797.8 | 1800.0003 | 3 | 25 | 4.400179 | 1.106666 | 1.263681 | 0 | 5.47706 | 0
2018-04-02 03:54 | 117917.8 | 1920.002 | 3 | 25 | 4.400177 | 1.034066 | 1.299336 | 0 | 5.633947 | 0
2018-04-02 03:56 | 118037.8 | 2040.0004 | 3 | 25 | 4.400163 | 0.9697685 | 1.332715 | 0 | 5.78082 | 0
2018-04-02 03:58 | 118157.8 | 2160.0004 | 3 | 25 | 4.400221 | 0.9105606 | 1.364028 | 0 | 5.918602 | 0
2018-04-02 04:00 | 118277.8 | 2280.0012 | 3 | 25 | 4.40019 | 0.8557577 | 1.39345 | 0 | 6.048066 | 0
2018-04-02 04:02 | 118397.8 | 2400.0003 | 3 | 25 | 4.400155 | 0.805788 | 1.421129 | 0 | 6.169856 | 0
2018-04-02 04:04 | 118517.8 | 2520.0019 | 3 | 25 | 4.400176 | 0.7597742 | 1.447205 | 0 | 6.284596 | 0
2018-04-02 04:06 | 118637.8 | 2640.0003 | 3 | 25 | 4.400115 | 0.7159815 | 1.471792 | 0 | 6.392784 | 0
2018-04-02 04:08 | 118757.8 | 2760.0011 | 3 | 25 | 4.400124 | 0.6755886 | 1.494989 | 0 | 6.494855 | 0
2018-04-02 04:10 | 118832.4 | 2834.5154 | 3 | 25 | 4.400171 | 0.6519957 | 1.508729 | 0 | 6.555313 | 0
2018-04-02 04:12 | 118952.4 | 120.001 | 4 | 25 | 4.282044 | 0 | 1.508729 | 0 | 6.555313 | 0
2018-04-02 04:14 | 119072.4 | 240.0001 | 4 | 25 | 4.26835 | 0 | 1.508729 | 0 | 6.555313 | 0
2018-04-02 04:15 | 119132.4 | 300.0039 | 4 | 25 | 4.264581 | 0 | 1.508729 | 0 | 6.555313 | 0
2018-04-02 04:17 | 119252.5 | 120.0011 | 5 | 25 | 3.443395 | -6.520177 | 1.508729 | 0.2173024 | 6.555313 | 0.7632111
2018-04-02 04:19 | 119372.5 | 240.0011 | 5 | 25 | 3.383283 | -6.520138 | 1.508729 | 0.4346485 | 6.555313 | 1.505562
2018-04-02 04:21 | 119492.5 | 360.0003 | 5 | 25 | 3.315255 | -6.520021 | 1.508729 | 0.6519695 | 6.555313 | 2.233361
2018-04-02 04:23 | 119612.5 | 480.0003 | 5 | 25 | 3.251003 | -6.520135 | 1.508729 | 0.869303 | 6.555313 | 2.946859
2018-04-02 04:25 | 119732.5 | 600.0002 | 5 | 25 | 3.185844 | -6.5201 | 1.508729 | 1.086641 | 6.555313 | 3.646444
2018-04-02 04:27 | 119852.5 | 720.0003 | 5 | 25 | 3.107026 | -6.52006 | 1.508729 | 1.303972 | 6.555313 | 4.330692
2018-04-02 04:28 | 119964.8 | 832.3209 | 5 | 25 | 2.999996 | -6.520118 | 1.508729 | 1.507386 | 6.555313 | 4.952637
2018-04-02 04:30 | 120084.8 | 120.0009 | 6 | 25 | 3.784453 | 0 | 1.508729 | 1.507386 | 6.555313 | 4.952637
2018-04-02 04:32 | 120204.8 | 240.001 | 6 | 25 | 3.810171 | 0 | 1.508729 | 1.507386 | 6.555313 | 4.952637
2018-04-02 04:33 | 120264.8 | 300.0039 | 6 | 25 | 3.816579 | 0 | 1.508729 | 1.507386 | 6.555313 | 4.952637
2018-04-02 04:33 | 120264.9 | 0.0028 | 7 | 26 | 3.816578 | 0 | 0 | 0 | 0 | 0
2018-04-02 04:35 | 120344.8 | 79.8304 | 2 | 26 | 4.200354 | 3.259985 | 0.08510508 | 0 | 0.3572315 | 0
2018-04-02 04:37 | 120464.7816 | 120.001 | 3 | 26 | 4.234918 | 3.259857 | 0.1933967 | 0 | 0.8141903 | 0
2018-04-02 04:39 | 120584.7807 | 240.0001 | 3 | 26 | 4.258299 | 3.259922 | 0.3020577 | 0 | 1.275634 | 0
2018-04-02 04:41 | 120704.7808 | 360.0002 | 3 | 26 | 4.286938 | 3.259924 | 0.4106992 | 0 | 1.739736 | 0
2018-04-02 04:43 | 120824.7808 | 480.0002 | 3 | 26 | 4.32449 | 3.259928 | 0.5193778 | 0 | 2.207593 | 0
2018-04-02 04:45 | 120944.7807 | 600.0001 | 3 | 26 | 4.371305 | 3.259953 | 0.6280365 | 0 | 2.679956 | 0
2018-04-02 04:47 | 121064.7816 | 720.001 | 3 | 26 | 4.400336 | 3.012527 | 0.7347493 | 0 | 3.148645 | 0
2018-04-02 04:49 | 121184.7826 | 840.002 | 3 | 26 | 4.400285 | 2.576286 | 0.8276234 | 0 | 3.557317 | 0
2018-04-02 04:51 | 121304.7816 | 960.001 | 3 | 26 | 4.400233 | 2.231956 | 0.9075653 | 0 | 3.909083 | 0
2018-04-02 04:53 | 121424.7816 | 1080.001 | 3 | 26 | 4.400218 | 1.949121 | 0.977129 | 0 | 4.21518 | 0
2018-04-02 04:55 | 121544.7824 | 1200.0018 | 3 | 26 | 4.400225 | 1.721807 | 1.038201 | 0 | 4.483913 | 0
2018-04-02 04:57 | 121664.7808 | 1320.0002 | 3 | 26 | 4.400208 | 1.542218 | 1.092473 | 0 | 4.722723 | 0
2018-04-02 04:59 | 121784.7816 | 1440.001 | 3 | 26 | 4.40018 | 1.398837 | 1.141412 | 0 | 4.938063 | 0
2018-04-02 05:01 | 121904.7819 | 1560.0013 | 3 | 26 | 4.400191 | 1.283096 | 1.186056 | 0 | 5.134509 | 0
2018-04-02 05:03 | 122024.7817 | 1680.0011 | 3 | 26 | 4.400197 | 1.185572 | 1.227159 | 0 | 5.315368 | 0
2018-04-02 05:05 | 122144.7807 | 1800.0001 | 3 | 26 | 4.400185 | 1.10216 | 1.265249 | 0 | 5.482971 | 0
2018-04-02 05:07 | 122264.7809 | 1920.0003 | 3 | 26 | 4.400171 | 1.029116 | 1.300747 | 0 | 5.639169 | 0
2018-04-02 05:09 | 122384.7816 | 2040.001 | 3 | 26 | 4.40015 | 0.9638205 | 1.333945 | 0 | 5.785244 | 0
2018-04-02 05:11 | 122504.7816 | 2160.001 | 3 | 26 | 4.400169 | 0.9037218 | 1.36505 | 0 | 5.922112 | 0
2018-04-02 05:13 | 122624.7808 | 2280.0002 | 3 | 26 | 4.400192 | 0.8497915 | 1.394261 | 0 | 6.050649 | 0
2018-04-02 05:15 | 122744.7816 | 2400.001 | 3 | 26 | 4.400206 | 0.7988119 | 1.421722 | 0 | 6.17148 | 0
2018-04-02 05:17 | 122864.7817 | 2520.0011 | 3 | 26 | 4.400121 | 0.7524576 | 1.447574 | 0 | 6.285232 | 0
2018-04-02 05:19 | 122984.7808 | 2640.0002 | 3 | 26 | 4.400155 | 0.7101984 | 1.47195 | 0 | 6.392492 | 0
2018-04-02 05:21 | 123104.7808 | 2760.0002 | 3 | 26 | 4.400179 | 0.6706753 | 1.494948 | 0 | 6.493685 | 0
2018-04-02 05:22 | 123164.6094 | 2819.8288 | 3 | 26 | 4.400175 | 0.6519976 | 1.505932 | 0 | 6.542019 | 0
2018-04-02 05:24 | 123284.7 | 120.0002 | 4 | 26 | 4.281713 | 0 | 1.505932 | 0 | 6.542019 | 0
2018-04-02 05:26 | 123404.7 | 240.0018 | 4 | 26 | 4.26797 | 0 | 1.505932 | 0 | 6.542019 | 0
2018-04-02 05:27 | 123464.7 | 300.0023 | 4 | 26 | 4.264176 | 0 | 1.505932 | 0 | 6.542019 | 0
2018-04-02 05:29 | 123584.7 | 120.0011 | 5 | 26 | 3.443104 | -6.520172 | 1.505932 | 0.2173031 | 6.542019 | 0.7631004
2018-04-02 05:31 | 123704.7 | 240.0003 | 5 | 26 | 3.383424 | -6.520025 | 1.505932 | 0.4346406 | 6.542019 | 1.505406
2018-04-02 05:33 | 123824.7 | 360.0003 | 5 | 26 | 3.315833 | -6.520107 | 1.505932 | 0.6519552 | 6.542019 | 2.233298
2018-04-02 05:35 | 123944.7 | 480.0011 | 5 | 26 | 3.251924 | -6.520056 | 1.505932 | 0.8692855 | 6.542019 | 2.946949
2018-04-02 05:37 | 124064.7 | 600.0003 | 5 | 26 | 3.186751 | -6.520085 | 1.505932 | 1.086633 | 6.542019 | 3.646787
2018-04-02 05:39 | 124184.7 | 720.0002 | 5 | 26 | 3.107818 | -6.520073 | 1.505932 | 1.303951 | 6.542019 | 4.331151
2018-04-02 05:41 | 124298.4 | 833.7065 | 5 | 26 | 3 | -6.520164 | 1.505932 | 1.509884 | 6.542019 | 4.960908
2018-04-02 05:43 | 124418.5 | 120.0002 | 6 | 26 | 3.78376 | 0 | 1.505932 | 1.509884 | 6.542019 | 4.960908
2018-04-02 05:45 | 124538.5 | 240.0002 | 6 | 26 | 3.80953 | 0 | 1.505932 | 1.509884 | 6.542019 | 4.960908
2018-04-02 05:46 | 124598.5 | 300.0016 | 6 | 26 | 3.815895 | 0 | 1.505932 | 1.509884 | 6.542019 | 4.960908
2018-04-02 05:46 | 124598.5 | 0.0027 | 7 | 27 | 3.816075 | 0 | 0 | 0 | 0 | 0
2018-04-02 05:47 | 124679 | 80.3863 | 2 | 27 | 4.200333 | 3.259974 | 0.08569418 | 1.273e-09 | 0.3597001 | 4.859e-09
2018-04-02 05:49 | 124799 | 120.0002 | 3 | 27 | 4.234822 | 3.260023 | 0.193979 | 1.273e-09 | 0.8166202 | 4.859e-09
2018-04-02 05:51 | 124919 | 240.001 | 3 | 27 | 4.257356 | 3.259981 | 0.3026429 | 1.273e-09 | 1.278016 | 4.859e-09
2018-04-02 05:53 | 125039 | 360.0018 | 3 | 27 | 4.28539 | 3.259924 | 0.4113003 | 1.273e-09 | 1.742039 | 4.859e-09
2018-04-02 05:55 | 125159 | 480.0009 | 3 | 27 | 4.323488 | 3.259939 | 0.5199513 | 1.273e-09 | 2.209634 | 4.859e-09
2018-04-02 05:57 | 125279 | 600.0002 | 3 | 27 | 4.370287 | 3.25996 | 0.6286225 | 1.273e-09 | 2.681948 | 4.859e-09
2018-04-02 05:59 | 125399 | 720.001 | 3 | 27 | 4.400232 | 3.023674 | 0.7355366 | 1.273e-09 | 3.15144 | 4.859e-09
2018-04-02 06:01 | 125519 | 840.001 | 3 | 27 | 4.400252 | 2.585711 | 0.8287594 | 1.273e-09 | 3.561647 | 4.859e-09
2018-04-02 06:03 | 125639 | 960.0002 | 3 | 27 | 4.400285 | 2.237652 | 0.9089436 | 1.273e-09 | 3.914479 | 4.859e-09
2018-04-02 06:05 | 125759 | 1080.001 | 3 | 27 | 4.40023 | 1.946195 | 0.9785231 | 1.273e-09 | 4.220646 | 4.859e-09
2018-04-02 06:07 | 125879 | 1200.0009 | 3 | 27 | 4.400233 | 1.717372 | 1.039425 | 1.273e-09 | 4.488629 | 4.859e-09
2018-04-02 06:09 | 125999 | 1320.0011 | 3 | 27 | 4.400233 | 1.539487 | 1.093588 | 1.273e-09 | 4.726961 | 4.859e-09
2018-04-02 06:11 | 126119 | 1440.0002 | 3 | 27 | 4.40024 | 1.397977 | 1.142444 | 1.273e-09 | 4.941934 | 4.859e-09
2018-04-02 06:13 | 126239 | 1560.001 | 3 | 27 | 4.400191 | 1.282346 | 1.187056 | 1.273e-09 | 5.138239 | 4.859e-09
2018-04-02 06:15 | 126359 | 1680.0009 | 3 | 27 | 4.400186 | 1.186021 | 1.228157 | 1.273e-09 | 5.319091 | 4.859e-09
2018-04-02 06:17 | 126479 | 1800.0003 | 3 | 27 | 4.400177 | 1.104376 | 1.266301 | 1.273e-09 | 5.486931 | 4.859e-09
2018-04-02 06:19 | 126599 | 1920.0003 | 3 | 27 | 4.400152 | 1.031763 | 1.301881 | 1.273e-09 | 5.643489 | 4.859e-09
2018-04-02 06:21 | 126719 | 2040.0003 | 3 | 27 | 4.400175 | 0.9664345 | 1.335166 | 1.273e-09 | 5.789952 | 4.859e-09
2018-04-02 06:23 | 126839 | 2160.0011 | 3 | 27 | 4.400185 | 0.9065228 | 1.366366 | 1.273e-09 | 5.927236 | 4.859e-09
2018-04-02 06:25 | 126959 | 2280.001 | 3 | 27 | 4.400166 | 0.8518038 | 1.395656 | 1.273e-09 | 6.056115 | 4.859e-09
2018-04-02 06:27 | 127079 | 2400.0003 | 3 | 27 | 4.400152 | 0.801053 | 1.42319 | 1.273e-09 | 6.177273 | 4.859e-09
2018-04-02 06:29 | 127199 | 2520.0009 | 3 | 27 | 4.400222 | 0.7550411 | 1.449111 | 1.273e-09 | 6.291326 | 4.859e-09
2018-04-02 06:31 | 127319 | 2640.001 | 3 | 27 | 4.40015 | 0.7113428 | 1.473537 | 1.273e-09 | 6.398806 | 4.859e-09
2018-04-02 06:33 | 127439 | 2760.0002 | 3 | 27 | 4.400149 | 0.6717758 | 1.496578 | 1.273e-09 | 6.500188 | 4.859e-09
2018-04-02 06:34 | 127504.1 | 2825.1032 | 3 | 27 | 4.400174 | 0.6519995 | 1.508543 | 1.273e-09 | 6.55284 | 4.859e-09
2018-04-02 06:36 | 127624.1 | 119.9999 | 4 | 27 | 4.281435 | 0 | 1.508543 | 1.273e-09 | 6.55284 | 4.859e-09
2018-04-02 06:38 | 127744.1 | 240.0008 | 4 | 27 | 4.267632 | 0 | 1.508543 | 1.273e-09 | 6.55284 | 4.859e-09
2018-04-02 06:39 | 127804.1 | 300.0037 | 4 | 27 | 4.263817 | 0 | 1.508543 | 1.273e-09 | 6.55284 | 4.859e-09
2018-04-02 06:41 | 127924.2 | 120.0003 | 5 | 27 | 3.442892 | -6.520113 | 1.508543 | 0.2173148 | 6.55284 | 0.7630619
2018-04-02 06:43 | 128044.2 | 240.0011 | 5 | 27 | 3.384133 | -6.520087 | 1.508543 | 0.4346529 | 6.55284 | 1.505396
2018-04-02 06:45 | 128164.2 | 360.001 | 5 | 27 | 3.316956 | -6.5201 | 1.508543 | 0.6519743 | 6.55284 | 2.233511
2018-04-02 06:47 | 128284.2 | 480.0003 | 5 | 27 | 3.253033 | -6.520133 | 1.508543 | 0.8693097 | 6.55284 | 2.947429
2018-04-02 06:49 | 128404.2 | 600.0018 | 5 | 27 | 3.187536 | -6.520001 | 1.508543 | 1.086637 | 6.55284 | 3.64738
2018-04-02 06:51 | 128524.2 | 720.0003 | 5 | 27 | 3.109018 | -6.520063 | 1.508543 | 1.303919 | 6.55284 | 4.331802
2018-04-02 06:53 | 128638.6 | 834.3832 | 5 | 27 | 2.999999 | -6.520036 | 1.508543 | 1.511109 | 6.55284 | 4.965518
2018-04-02 06:55 | 128758.6 | 120 | 6 | 27 | 3.783285 | 0 | 1.508543 | 1.511109 | 6.55284 | 4.965518
2018-04-02 06:57 | 128878.6 | 239.9999 | 6 | 27 | 3.809 | 0 | 1.508543 | 1.511109 | 6.55284 | 4.965518
2018-04-02 06:58 | 128938.6 | 300.0014 | 6 | 27 | 3.815423 | 0 | 1.508543 | 1.511109 | 6.55284 | 4.965518
2018-04-02 06:58 | 128938.6 | 0.0026 | 7 | 28 | 3.81552 | 0 | 0 | 0 | 0 | 0
2018-04-02 06:59 | 129019.9 | 81.1312 | 2 | 28 | 4.200336 | 3.259985 | 0.08649944 | 0 | 0.3630778 | 0
2018-04-02 07:01 | 129139.9 | 120.0009 | 3 | 28 | 4.234092 | 3.259897 | 0.1947815 | 0 | 0.8199571 | 0
2018-04-02 07:03 | 129259.9 | 240.0002 | 3 | 28 | 4.255764 | 3.259993 | 0.3034383 | 0 | 1.281191 | 0
2018-04-02 07:05 | 129379.9 | 360.001 | 3 | 28 | 4.283911 | 3.259874 | 0.4121126 | 0 | 1.745119 | 0
2018-04-02 07:07 | 129499.9 | 480.001 | 3 | 28 | 4.322163 | 3.259909 | 0.5207688 | 0 | 2.212575 | 0
2018-04-02 07:09 | 129619.9 | 600.0009 | 3 | 28 | 4.369382 | 3.259895 | 0.6294149 | 0 | 2.684662 | 0
2018-04-02 07:11 | 129739.9 | 720.0002 | 3 | 28 | 4.400291 | 3.032757 | 0.7364717 | 0 | 3.154727 | 0
2018-04-02 07:13 | 129859.9 | 840.0002 | 3 | 28 | 4.400309 | 2.595388 | 0.8299438 | 0 | 3.566031 | 0
2018-04-02 07:15 | 129979.9 | 960.0001 | 3 | 28 | 4.400229 | 2.238857 | 0.9103299 | 0 | 3.919751 | 0
2018-04-02 07:17 | 130099.9 | 1080.0002 | 3 | 28 | 4.400237 | 1.947341 | 0.9799457 | 0 | 4.226079 | 0
2018-04-02 07:19 | 130219.9 | 1200.001 | 3 | 28 | 4.400258 | 1.719339 | 1.040899 | 0 | 4.494286 | 0
2018-04-02 07:21 | 130339.9 | 1320.0019 | 3 | 28 | 4.400181 | 1.54205 | 1.095144 | 0 | 4.732977 | 0
2018-04-02 07:23 | 130459.9 | 1440.0002 | 3 | 28 | 4.400227 | 1.401943 | 1.144133 | 0 | 4.94854 | 0
2018-04-02 07:25 | 130579.9 | 1560.0002 | 3 | 28 | 4.400224 | 1.286746 | 1.188878 | 0 | 5.145427 | 0
2018-04-02 07:27 | 130699.9 | 1680.001 | 3 | 28 | 4.400167 | 1.189729 | 1.230112 | 0 | 5.326864 | 0
2018-04-02 07:29 | 130819.9 | 1800.0003 | 3 | 28 | 4.400249 | 1.108296 | 1.268377 | 0 | 5.495241 | 0
2018-04-02 07:31 | 130939.9 | 1920.0011 | 3 | 28 | 4.400254 | 1.034708 | 1.304058 | 0 | 5.652242 | 0
2018-04-02 07:33 | 131059.9 | 2040.001 | 3 | 28 | 4.400143 | 0.9678822 | 1.33741 | 0 | 5.798996 | 0
2018-04-02 07:35 | 131179.9 | 2160.0003 | 3 | 28 | 4.400171 | 0.9076653 | 1.368663 | 0 | 5.936515 | 0
2018-04-02 07:37 | 131299.9 | 2280.0002 | 3 | 28 | 4.400164 | 0.8524771 | 1.397984 | 0 | 6.065532 | 0
2018-04-02 07:39 | 131419.9 | 2400.0035 | 3 | 28 | 4.400186 | 0.8015614 | 1.425543 | 0 | 6.186796 | 0
2018-04-02 07:41 | 131539.9 | 2520.0002 | 3 | 28 | 4.400183 | 0.7545805 | 1.451459 | 0 | 6.300832 | 0
2018-04-02 07:43 | 131659.9 | 2640.0018 | 3 | 28 | 4.400209 | 0.7116623 | 1.475873 | 0 | 6.408256 | 0
2018-04-02 07:45 | 131779.9 | 2760.0011 | 3 | 28 | 4.400104 | 0.6708994 | 1.498901 | 0 | 6.509586 | 0
2018-04-02 07:46 | 131840 | 2820.1584 | 3 | 28 | 4.40011 | 0.6519976 | 1.509959 | 0 | 6.558243 | 0
2018-04-02 07:48 | 131960.1 | 120.0011 | 4 | 28 | 4.281209 | 0 | 1.509959 | 0 | 6.558243 | 0
2018-04-02 07:50 | 132080.1 | 240.0003 | 4 | 28 | 4.267386 | 0 | 1.509959 | 0 | 6.558243 | 0
2018-04-02 07:51 | 132140.1 | 300.0025 | 4 | 28 | 4.263539 | 0 | 1.509959 | 0 | 6.558243 | 0
2018-04-02 07:53 | 132260.2 | 120.0002 | 5 | 28 | 3.442127 | -6.520159 | 1.509959 | 0.21729 | 6.558243 | 0.7628186
2018-04-02 07:55 | 132380.2 | 240.0001 | 5 | 28 | 3.383117 | -6.519832 | 1.509959 | 0.4346165 | 6.558243 | 1.504944
2018-04-02 07:57 | 132500.2 | 360.0002 | 5 | 28 | 3.315533 | -6.519766 | 1.509959 | 0.6519577 | 6.558243 | 2.232848
2018-04-02 07:59 | 132620.2 | 480.0009 | 5 | 28 | 3.251643 | -6.519974 | 1.509959 | 0.8693033 | 6.558243 | 2.946482
2018-04-02 08:01 | 132740.2 | 600.001 | 5 | 28 | 3.186594 | -6.51983 | 1.509959 | 1.086615 | 6.558243 | 3.646145
2018-04-02 08:03 | 132860.2 | 720.0001 | 5 | 28 | 3.107691 | -6.520157 | 1.509959 | 1.303948 | 6.558243 | 4.330533
2018-04-02 08:05 | 132973 | 832.8495 | 5 | 28 | 2.999994 | -6.520092 | 1.509959 | 1.508333 | 6.558243 | 4.955543
2018-04-02 08:07 | 133093 | 120.0002 | 6 | 28 | 3.783577 | 0 | 1.509959 | 1.508333 | 6.558243 | 4.955543
2018-04-02 08:09 | 133213 | 240.0002 | 6 | 28 | 3.809288 | 0 | 1.509959 | 1.508333 | 6.558243 | 4.955543
2018-04-02 08:10 | 133273 | 300.0032 | 6 | 28 | 3.815689 | 0 | 1.509959 | 1.508333 | 6.558243 | 4.955543
2018-04-02 08:10 | 133273 | 0.0028 | 7 | 29 | 3.815748 | 0 | 0 | 0 | 0 | 0
2018-04-02 08:12 | 133353.1 | 79.9937 | 2 | 29 | 4.200281 | 3.259968 | 0.08532782 | 1e-12 | 0.3581634 | 4e-12
2018-04-02 08:14 | 133473.1 | 120.001 | 3 | 29 | 4.23424 | 3.260006 | 0.1936119 | 1e-12 | 0.8150733 | 4e-12
2018-04-02 08:16 | 133593.1 | 240.0001 | 3 | 29 | 4.255556 | 3.259939 | 0.3022797 | 1e-12 | 1.276346 | 4e-12
2018-04-02 08:18 | 133713.1 | 360.0002 | 3 | 29 | 4.2837 | 3.259937 | 0.4109433 | 1e-12 | 1.740206 | 4e-12
2018-04-02 08:20 | 133833.1 | 480.0001 | 3 | 29 | 4.322126 | 3.259966 | 0.5196017 | 1e-12 | 2.207655 | 4e-12
2018-04-02 08:22 | 133953.1 | 600.0002 | 3 | 29 | 4.369208 | 3.259989 | 0.628254 | 1e-12 | 2.679754 | 4e-12
2018-04-02 08:24 | 134073.1 | 720.001 | 3 | 29 | 4.400262 | 3.03031 | 0.7352932 | 1e-12 | 3.149746 | 4e-12
2018-04-02 08:26 | 134193.1 | 840.0002 | 3 | 29 | 4.400288 | 2.593498 | 0.8287372 | 1e-12 | 3.560926 | 4e-12
2018-04-02 08:28 | 134313.1 | 960.0009 | 3 | 29 | 4.400242 | 2.233246 | 0.9089966 | 1e-12 | 3.914088 | 4e-12
2018-04-02 08:30 | 134433.1 | 1080.001 | 3 | 29 | 4.400216 | 1.940489 | 0.9783713 | 1e-12 | 4.219355 | 4e-12
2018-04-02 08:32 | 134553.1 | 1200.0011 | 3 | 29 | 4.400287 | 1.714713 | 1.039119 | 1e-12 | 4.486661 | 4e-12
2018-04-02 08:34 | 134673.1 | 1320.0018 | 3 | 29 | 4.40024 | 1.538796 | 1.093206 | 1e-12 | 4.724655 | 4e-12
2018-04-02 08:36 | 134793.1 | 1440.0003 | 3 | 29 | 4.400181 | 1.398335 | 1.142065 | 1e-12 | 4.939645 | 4e-12
2018-04-02 08:38 | 134913.1 | 1560.0002 | 3 | 29 | 4.400204 | 1.2844 | 1.186719 | 1e-12 | 5.136132 | 4e-12
2018-04-02 08:40 | 135033.1 | 1680.001 | 3 | 29 | 4.400196 | 1.188715 | 1.227891 | 1e-12 | 5.317299 | 4e-12
2018-04-02 08:42 | 135153.1 | 1800.0001 | 3 | 29 | 4.400166 | 1.106096 | 1.266098 | 1e-12 | 5.485417 | 4e-12
2018-04-02 08:44 | 135273.1 | 1920.0002 | 3 | 29 | 4.400185 | 1.031905 | 1.30171 | 1e-12 | 5.642117 | 4e-12
2018-04-02 08:46 | 135393.1 | 2040.0003 | 3 | 29 | 4.400208 | 0.9664564 | 1.334996 | 1e-12 | 5.78858 | 4e-12
2018-04-02 08:48 | 135513.1 | 2160.0009 | 3 | 29 | 4.400218 | 0.9060469 | 1.366188 | 1e-12 | 5.92583 | 4e-12
2018-04-02 08:50 | 135633.1 | 2280.0004 | 3 | 29 | 4.400194 | 0.8813248 | 1.396145 | 1e-12 | 6.057642 | 4e-12
2018-04-02 08:52 | 135753.1 | 2400.0001 | 3 | 29 | 4.400194 | 0.8179731 | 1.424445 | 1e-12 | 6.182167 | 4e-12
2018-04-02 08:54 | 135873.1 | 2520.0009 | 3 | 29 | 4.400164 | 0.7623425 | 1.450763 | 1e-12 | 6.297974 | 4e-12
2018-04-02 08:56 | 135993.1 | 2640.0001 | 3 | 29 | 4.400214 | 0.7141552 | 1.47534 | 1e-12 | 6.406115 | 4e-12
2018-04-02 08:58 | 136113.1 | 2760.001 | 3 | 29 | 4.400168 | 0.6700363 | 1.498383 | 1e-12 | 6.507509 | 4e-12
2018-04-02 08:58 | 136167.1 | 2813.9624 | 3 | 29 | 4.400136 | 0.6519976 | 1.50829 | 1e-12 | 6.551102 | 4e-12
2018-04-02 09:00 | 136287.1 | 120.0002 | 4 | 29 | 4.281211 | 0 | 1.50829 | 1e-12 | 6.551102 | 4e-12
2018-04-02 09:02 | 136407.1 | 240.0011 | 4 | 29 | 4.267373 | 0 | 1.50829 | 1e-12 | 6.551102 | 4e-12
2018-04-02 09:03 | 136467.1 | 300.0017 | 4 | 29 | 4.263523 | 0 | 1.50829 | 1e-12 | 6.551102 | 4e-12
2018-04-02 09:05 | 136587.2 | 120.0002 | 5 | 29 | 3.439834 | -6.520174 | 1.50829 | 0.2173001 | 6.551102 | 0.7623446
2018-04-02 09:07 | 136707.2 | 240.0003 | 5 | 29 | 3.380931 | -6.519855 | 1.50829 | 0.4346389 | 6.551102 | 1.503979
2018-04-02 09:09 | 136827.2 | 360.0011 | 5 | 29 | 3.314122 | -6.520073 | 1.50829 | 0.6519662 | 6.551102 | 2.231447
2018-04-02 09:11 | 136947.2 | 480.001 | 5 | 29 | 3.250801 | -6.520102 | 1.50829 | 0.8692735 | 6.551102 | 2.9447
2018-04-02 09:13 | 137067.2 | 600.0011 | 5 | 29 | 3.18564 | -6.520132 | 1.50829 | 1.086604 | 6.551102 | 3.644246
2018-04-02 09:15 | 137187.2 | 720.001 | 5 | 29 | 3.106995 | -6.520112 | 1.50829 | 1.303939 | 6.551102 | 4.328439
2018-04-02 09:17 | 137297.6 | 830.3872 | 5 | 29 | 2.999997 | -6.520097 | 1.50829 | 1.503878 | 6.551102 | 4.939822
2018-04-02 09:19 | 137417.7 | 120.0009 | 6 | 29 | 3.784246 | 0 | 1.50829 | 1.503878 | 6.551102 | 4.939822
2018-04-02 09:21 | 137537.7 | 240.0009 | 6 | 29 | 3.809939 | 0 | 1.50829 | 1.503878 | 6.551102 | 4.939822
2018-04-02 09:22 | 137597.7 | 300.0023 | 6 | 29 | 3.816332 | 0 | 1.50829 | 1.503878 | 6.551102 | 4.939822
2018-04-02 09:22 | 137597.7 | 0.0027 | 7 | 30 | 3.816422 | 0 | 0 | 0 | 0 | 0
2018-04-02 09:24 | 137676.155 | 78.408 | 2 | 30 | 4.200347 | 3.259966 | 0.08360053 | 7.14e-10 | 0.3509214 | 2.726e-09
2018-04-02 09:26 | 137796.2 | 120.0011 | 3 | 30 | 4.234364 | 3.260021 | 0.1918966 | 7.14e-10 | 0.8079152 | 2.726e-09
2018-04-02 09:28 | 137916.2 | 240.0011 | 3 | 30 | 4.256362 | 3.259901 | 0.3005516 | 7.14e-10 | 1.269171 | 2.726e-09
2018-04-02 09:30 | 138036.2 | 360.0003 | 3 | 30 | 4.285084 | 3.259947 | 0.4092083 | 7.14e-10 | 1.733116 | 2.726e-09
2018-04-02 09:32 | 138156.2 | 480.0002 | 3 | 30 | 4.323915 | 3.259974 | 0.5178813 | 7.14e-10 | 2.200814 | 2.726e-09
2018-04-02 09:34 | 138276.2 | 600.002 | 3 | 30 | 4.371847 | 3.259968 | 0.6265433 | 7.14e-10 | 2.673196 | 2.726e-09
2018-04-02 09:36 | 138396.2 | 720.0003 | 3 | 30 | 4.400296 | 3.002542 | 0.7331059 | 7.14e-10 | 3.141261 | 2.726e-09
2018-04-02 09:38 | 138516.2 | 840.0003 | 3 | 30 | 4.40027 | 2.562862 | 0.8255892 | 7.14e-10 | 3.548213 | 2.726e-09
2018-04-02 09:40 | 138636.2 | 960.0011 | 3 | 30 | 4.400268 | 2.204773 | 0.9048293 | 7.14e-10 | 3.896891 | 2.726e-09
2018-04-02 09:42 | 138756.2 | 1080.0003 | 3 | 30 | 4.400233 | 1.920146 | 0.9733849 | 7.14e-10 | 4.198553 | 2.726e-09
2018-04-02 09:44 | 138876.2 | 1200.0012 | 3 | 30 | 4.400271 | 1.700197 | 1.033567 | 7.14e-10 | 4.463367 | 2.726e-09
2018-04-02 09:46 | 138996.2 | 1320.0004 | 3 | 30 | 4.400226 | 1.530304 | 1.087278 | 7.14e-10 | 4.699709 | 2.726e-09
2018-04-02 09:48 | 139116.2 | 1440.0004 | 3 | 30 | 4.40026 | 1.394313 | 1.135929 | 7.14e-10 | 4.913785 | 2.726e-09
2018-04-02 09:50 | 139236.2 | 1560.0012 | 3 | 30 | 4.400205 | 1.282162 | 1.180466 | 7.14e-10 | 5.109758 | 2.726e-09
2018-04-02 09:52 | 139356.2 | 1680.0003 | 3 | 30 | 4.400191 | 1.186661 | 1.221569 | 7.14e-10 | 5.29062 | 2.726e-09
2018-04-02 09:54 | 139476.2 | 1800.0004 | 3 | 30 | 4.400207 | 1.105031 | 1.259726 | 7.14e-10 | 5.458519 | 2.726e-09
2018-04-02 09:56 | 139596.2 | 1920.0019 | 3 | 30 | 4.400161 | 1.031972 | 1.29531 | 7.14e-10 | 5.615091 | 2.726e-09
2018-04-02 09:58 | 139716.2 | 2040.0019 | 3 | 30 | 4.40016 | 0.9665518 | 1.328604 | 7.14e-10 | 5.761591 | 2.726e-09
2018-04-02 10:00 | 139836.2 | 2160.0011 | 3 | 30 | 4.400169 | 0.9066906 | 1.359807 | 7.14e-10 | 5.898893 | 2.726e-09
2018-04-02 10:02 | 139956.2 | 2280.0011 | 3 | 30 | 4.400138 | 0.8513699 | 1.389097 | 7.14e-10 | 6.027772 | 2.726e-09
2018-04-02 10:04 | 140076.2 | 2400.0012 | 3 | 30 | 4.40018 | 0.8017254 | 1.41664 | 7.14e-10 | 6.148964 | 2.726e-09
2018-04-02 10:06 | 140196.2 | 2520.0011 | 3 | 30 | 4.400187 | 0.7557182 | 1.442582 | 7.14e-10 | 6.263117 | 2.726e-09
2018-04-02 10:08 | 140316.2 | 2640.002 | 3 | 30 | 4.400165 | 0.7129459 | 1.467043 | 7.14e-10 | 6.370748 | 2.726e-09
2018-04-02 10:10 | 140436.2 | 2760.0003 | 3 | 30 | 4.400132 | 0.6728582 | 1.490128 | 7.14e-10 | 6.472326 | 2.726e-09
2018-04-02 10:11 | 140503.9 | 2827.7545 | 3 | 30 | 4.400158 | 0.6519976 | 1.502598 | 7.14e-10 | 6.527197 | 2.726e-09
2018-04-02 10:13 | 140624 | 120.0001 | 4 | 30 | 4.280958 | 0 | 1.502598 | 7.14e-10 | 6.527197 | 2.726e-09
2018-04-02 10:15 | 140744 | 240.0002 | 4 | 30 | 4.26708 | 0 | 1.502598 | 7.14e-10 | 6.527197 | 2.726e-09
2018-04-02 10:16 | 140804 | 300.0022 | 4 | 30 | 4.263172 | 0 | 1.502598 | 7.14e-10 | 6.527197 | 2.726e-09
2018-04-02 10:18 | 140924 | 120.0009 | 5 | 30 | 3.438821 | -6.520046 | 1.502598 | 0.2173095 | 6.527197 | 0.7623472
2018-04-02 10:20 | 141044 | 240.0018 | 5 | 30 | 3.378 | -6.520142 | 1.502598 | 0.4346446 | 6.527197 | 1.503538
2018-04-02 10:22 | 141164 | 360.001 | 5 | 30 | 3.309741 | -6.520093 | 1.502598 | 0.6519493 | 6.527197 | 2.230117
2018-04-02 10:24 | 141284 | 480.0001 | 5 | 30 | 3.2459 | -6.520092 | 1.502598 | 0.8692687 | 6.527197 | 2.942393
2018-04-02 10:26 | 141404 | 600.001 | 5 | 30 | 3.180186 | -6.520018 | 1.502598 | 1.086607 | 6.527197 | 3.640845
2018-04-02 10:28 | 141524 | 720.0001 | 5 | 30 | 3.099847 | -6.520016 | 1.502598 | 1.303937 | 6.527197 | 4.323697
2018-04-02 10:29 | 141627.8 | 823.772 | 5 | 30 | 2.999993 | -6.519991 | 1.502598 | 1.491885 | 6.527197 | 4.897581
2018-04-02 10:31 | 141747.9 | 120.0007 | 6 | 30 | 3.78585 | 0 | 1.502598 | 1.491885 | 6.527197 | 4.897581
2018-04-02 10:33 | 141867.9 | 240.0007 | 6 | 30 | 3.811578 | 0 | 1.502598 | 1.491885 | 6.527197 | 4.897581
2018-04-02 10:34 | 141927.9 | 300.003 | 6 | 30 | 3.81789 | 0 | 1.502598 | 1.491885 | 6.527197 | 4.897581
2018-04-02 10:34 | 141927.9 | 0.0027 | 7 | 31 | 3.817798 | 0 | 0 | 0 | 0 | 0
2018-04-02 10:36 | 142006.9 | 78.9513 | 2 | 31 | 4.200313 | 3.259979 | 0.08405068 | 0 | 0.3528199 | 0
2018-04-02 10:38 | 142126.9 | 120.0009 | 3 | 31 | 4.232971 | 3.259962 | 0.1923292 | 0 | 0.8096368 | 0
2018-04-02 10:40 | 142246.9 | 240.0009 | 3 | 31 | 4.255076 | 3.259945 | 0.3009822 | 0 | 1.270733 | 0
2018-04-02 10:42 | 142366.9 | 360.0009 | 3 | 31 | 4.285142 | 3.259912 | 0.4096461 | 0 | 1.734638 | 0
2018-04-02 10:44 | 142486.9 | 480.001 | 3 | 31 | 4.325389 | 3.260029 | 0.5183055 | 0 | 2.202354 | 0
2018-04-02 10:46 | 142606.9 | 600.0001 | 3 | 31 | 4.374171 | 3.259899 | 0.6269741 | 0 | 2.674969 | 0
2018-04-02 10:48 | 142726.9 | 720.0002 | 3 | 31 | 4.400269 | 2.974836 | 0.7330678 | 0 | 3.141112 | 0
2018-04-02 10:50 | 142846.9 | 840.0002 | 3 | 31 | 4.400287 | 2.531488 | 0.8246229 | 0 | 3.54398 | 0
2018-04-02 10:52 | 142966.9 | 960.0002 | 3 | 31 | 4.400262 | 2.173168 | 0.9027982 | 0 | 3.887973 | 0
2018-04-02 10:54 | 143086.9 | 1080.0012 | 3 | 31 | 4.400246 | 1.89582 | 0.9703999 | 0 | 4.185437 | 0
2018-04-02 10:56 | 143206.9 | 1200.0019 | 3 | 31 | 4.400138 | 1.681719 | 1.029878 | 0 | 4.447156 | 0
2018-04-02 10:58 | 143326.9 | 1320.0003 | 3 | 31 | 4.4002 | 1.517338 | 1.083097 | 0 | 4.681333 | 0
2018-04-02 11:00 | 143446.9 | 1440.0018 | 3 | 31 | 4.400203 | 1.384977 | 1.13139 | 0 | 4.893831 | 0
2018-04-02 11:02 | 143566.9 | 1560.0011 | 3 | 31 | 4.400189 | 1.274588 | 1.175667 | 0 | 5.088658 | 0
2018-04-02 11:04 | 143686.9 | 1680.0019 | 3 | 31 | 4.400196 | 1.180329 | 1.216538 | 0 | 5.2685 | 0
2018-04-02 11:06 | 143806.9 | 1800.0011 | 3 | 31 | 4.4002 | 1.098764 | 1.254483 | 0 | 5.435462 | 0
2018-04-02 11:08 | 143926.9 | 1920.0019 | 3 | 31 | 4.400182 | 1.025979 | 1.289869 | 0 | 5.591166 | 0
2018-04-02 11:10 | 144046.9 | 2040.0001 | 3 | 31 | 4.400198 | 0.960021 | 1.322942 | 0 | 5.736695 | 0
2018-04-02 11:12 | 144166.9 | 2160.0012 | 3 | 31 | 4.40011 | 0.8994408 | 1.353926 | 0 | 5.873028 | 0
2018-04-02 11:14 | 144286.9 | 2280.001 | 3 | 31 | 4.400155 | 0.8454056 | 1.382999 | 0 | 6.000957 | 0
2018-04-02 11:16 | 144406.9 | 2400.0003 | 3 | 31 | 4.400211 | 0.7960777 | 1.410336 | 0 | 6.121244 | 0
2018-04-02 11:18 | 144526.9 | 2520.0009 | 3 | 31 | 4.400183 | 0.7499008 | 1.436076 | 0 | 6.234501 | 0
2018-04-02 11:20 | 144646.9 | 2640.0018 | 3 | 31 | 4.400155 | 0.707077 | 1.460341 | 0 | 6.341272 | 0
2018-04-02 11:22 | 144766.9 | 2760.002 | 3 | 31 | 4.400147 | 0.6677141 | 1.483238 | 0 | 6.442023 | 0
2018-04-02 11:23 | 144818 | 2811.072 | 3 | 31 | 4.400167 | 0.6519804 | 1.492596 | 0 | 6.483199 | 0
2018-04-02 11:25 | 144938 | 120.0001 | 4 | 31 | 4.281111 | 0 | 1.492596 | 0 | 6.483199 | 0
2018-04-02 11:27 | 145058 | 240.0001 | 4 | 31 | 4.267201 | 0 | 1.492596 | 0 | 6.483199 | 0
2018-04-02 11:28 | 145118 | 300.0014 | 4 | 31 | 4.263361 | 0 | 1.492596 | 0 | 6.483199 | 0
2018-04-02 11:30 | 145238.1 | 120.0011 | 5 | 31 | 3.439148 | -6.520122 | 1.492596 | 0.2173185 | 6.483199 | 0.7624338
2018-04-02 11:32 | 145358.1 | 240.0012 | 5 | 31 | 3.378417 | -6.520058 | 1.492596 | 0.4346307 | 6.483199 | 1.503649
2018-04-02 11:34 | 145478.1 | 360.001 | 5 | 31 | 3.310739 | -6.520031 | 1.492596 | 0.6519516 | 6.483199 | 2.230435
2018-04-02 11:36 | 145598.1 | 480.0011 | 5 | 31 | 3.246252 | -6.520157 | 1.492596 | 0.8692636 | 6.483199 | 2.942868
2018-04-02 11:38 | 145718.1 | 600.0003 | 5 | 31 | 3.179653 | -6.520013 | 1.492596 | 1.086583 | 6.483199 | 3.641232
2018-04-02 11:40 | 145838.1 | 720.001 | 5 | 31 | 3.098695 | -6.519991 | 1.492596 | 1.303938 | 6.483199 | 4.323987
2018-04-02 11:41 | 145939.8 | 821.684 | 5 | 31 | 2.999994 | -6.519983 | 1.492596 | 1.488094 | 6.483199 | 4.886189
2018-04-02 11:43 | 146059.8 | 120 | 6 | 31 | 3.786387 | 0 | 1.492596 | 1.488094 | 6.483199 | 4.886189
2018-04-02 11:45 | 146179.8 | 239.9999 | 6 | 31 | 3.812128 | 0 | 1.492596 | 1.488094 | 6.483199 | 4.886189
2018-04-02 11:46 | 146239.8 | 300.0038 | 6 | 31 | 3.818456 | 0 | 1.492596 | 1.488094 | 6.483199 | 4.886189
2018-04-02 11:46 | 146239.9 | 0.0027 | 7 | 32 | 3.818346 | 0 | 0 | 0 | 0 | 0
2018-04-02 11:48 | 146318.1 | 78.1464 | 2 | 32 | 4.20031 | 3.259996 | 0.08311473 | 0 | 0.3488989 | 0
2018-04-02 11:50 | 146438.1 | 120.0001 | 3 | 32 | 4.232709 | 3.259968 | 0.1913862 | 0 | 0.8056577 | 0
2018-04-02 11:52 | 146558.1 | 240.001 | 3 | 32 | 4.254889 | 3.259935 | 0.3000599 | 0 | 1.266817 | 0
2018-04-02 11:54 | 146678.1 | 360.0001 | 3 | 32 | 4.28461 | 3.259972 | 0.4087102 | 0 | 1.730633 | 0
2018-04-02 11:56 | 146798.1 | 480.0009 | 3 | 32 | 4.325154 | 3.259981 | 0.5173883 | 0 | 2.198393 | 0
2018-04-02 11:58 | 146918.1 | 600.001 | 3 | 32 | 4.373826 | 3.259918 | 0.626042 | 0 | 2.670909 | 0
2018-04-02 12:00 | 147038.1 | 720.0001 | 3 | 32 | 4.4003 | 2.974936 | 0.7321787 | 0 | 3.137228 | 0
2018-04-02 12:02 | 147158.1 | 840.001 | 3 | 32 | 4.400242 | 2.522564 | 0.8235642 | 0 | 3.53935 | 0
2018-04-02 12:04 | 147278.1 | 960.001 | 3 | 32 | 4.400218 | 2.162891 | 0.901418 | 0 | 3.881928 | 0
2018-04-02 12:06 | 147398.1 | 1080.0012 | 3 | 32 | 4.400226 | 1.886952 | 0.968714 | 0 | 4.178047 | 0
2018-04-02 12:08 | 147518.1 | 1200.0006 | 3 | 32 | 4.400238 | 1.67801 | 1.027979 | 0 | 4.438829 | 0
2018-04-02 12:10 | 147638.1 | 1320.0002 | 3 | 32 | 4.400216 | 1.512275 | 1.081037 | 0 | 4.672294 | 0
2018-04-02 12:12 | 147758.1 | 1440.0009 | 3 | 32 | 4.400229 | 1.380272 | 1.129171 | 0 | 4.884094 | 0
2018-04-02 12:14 | 147878.1 | 1560.0002 | 3 | 32 | 4.400195 | 1.271002 | 1.173293 | 0 | 5.078239 | 0
2018-04-02 12:16 | 147998.1 | 1680.0002 | 3 | 32 | 4.400235 | 1.177446 | 1.214059 | 0 | 5.257617 | 0
2018-04-02 12:18 | 148118.1 | 1800.0004 | 3 | 32 | 4.400194 | 1.094883 | 1.251896 | 0 | 5.424108 | 0
2018-04-02 12:20 | 148238.1 | 1920.0011 | 3 | 32 | 4.400218 | 1.022712 | 1.287156 | 0 | 5.579262 | 0
2018-04-02 12:22 | 148358.1 | 2040.0005 | 3 | 32 | 4.400206 | 0.9567757 | 1.320114 | 0 | 5.72428 | 0
2018-04-02 12:24 | 148478.1 | 2160.0003 | 3 | 32 | 4.400213 | 0.8971605 | 1.350987 | 0 | 5.860128 | 0
2018-04-02 12:26 | 148598.1 | 2280.0002 | 3 | 32 | 4.400204 | 0.8424864 | 1.379948 | 0 | 5.987558 | 0
2018-04-02 12:28 | 148718.1 | 2400.0003 | 3 | 32 | 4.400166 | 0.7924633 | 1.407173 | 0 | 6.107356 | 0
2018-04-02 12:30 | 148838.1 | 2520.0009 | 3 | 32 | 4.400129 | 0.7467928 | 1.432823 | 0 | 6.220219 | 0
2018-04-02 12:32 | 148958.1 | 2640.0018 | 3 | 32 | 4.400108 | 0.7049913 | 1.457025 | 0 | 6.326711 | 0
2018-04-02 12:34 | 149078.1 | 2760.0002 | 3 | 32 | 4.400189 | 0.666049 | 1.479868 | 0 | 6.427222 | 0
2018-04-02 12:34 | 149121.2 | 2803.0568 | 3 | 32 | 4.400129 | 0.6519976 | 1.487749 | 0 | 6.461904 | 0
2018-04-02 12:36 | 149241.2 | 120.0003 | 4 | 32 | 4.281006 | 0 | 1.487749 | 0 | 6.461904 | 0
2018-04-02 12:38 | 149361.2 | 240.0009 | 4 | 32 | 4.267117 | 0 | 1.487749 | 0 | 6.461904 | 0
2018-04-02 12:39 | 149421.2 | 300.0032 | 4 | 32 | 4.263241 | 0 | 1.487749 | 0 | 6.461904 | 0
2018-04-02 12:41 | 149541.3 | 120.0012 | 5 | 32 | 3.438429 | -6.520107 | 1.487749 | 0.2173205 | 6.461904 | 0.7622784
2018-04-02 12:43 | 149661.3 | 240.0003 | 5 | 32 | 3.377517 | -6.520066 | 1.487749 | 0.4346326 | 6.461904 | 1.503311
2018-04-02 12:45 | 149781.3 | 360.0004 | 5 | 32 | 3.308822 | -6.520088 | 1.487749 | 0.6519585 | 6.461904 | 2.229795
2018-04-02 12:47 | 149901.3 | 480.0002 | 5 | 32 | 3.244659 | -6.520066 | 1.487749 | 0.8692712 | 6.461904 | 2.941821
2018-04-02 12:49 | 150021.3 | 600.001 | 5 | 32 | 3.177897 | -6.520076 | 1.487749 | 1.08661 | 6.461904 | 3.6399
2018-04-02 12:51 | 150141.3 | 720.0003 | 5 | 32 | 3.096241 | -6.519996 | 1.487749 | 1.303941 | 6.461904 | 4.322156
2018-04-02 12:53 | 150240.5 | 819.236 | 5 | 32 | 2.999996 | -6.520063 | 1.487749 | 1.483646 | 6.461904 | 4.870478
2018-04-02 12:55 | 150360.6 | 120 | 6 | 32 | 3.786996 | 0 | 1.487749 | 1.483646 | 6.461904 | 4.870478
2018-04-02 12:57 | 150480.6 | 240.0008 | 6 | 32 | 3.812751 | 0 | 1.487749 | 1.483646 | 6.461904 | 4.870478
2018-04-02 12:58 | 150540.6 | 300.003 | 6 | 32 | 3.819025 | 0 | 1.487749 | 1.483646 | 6.461904 | 4.870478
2018-04-02 12:58 | 150540.6 | 0.0028 | 7 | 33 | 3.819075 | 0 | 0 | 0 | 0 | 0
2018-04-02 12:59 | 150618.4 | 77.7152 | 2 | 33 | 4.200322 | 3.259993 | 0.08258529 | 0 | 0.3466834 | 0
2018-04-02 13:01 | 150738.4 | 120.001 | 3 | 33 | 4.232952 | 3.26009 | 0.1908854 | 0 | 0.8035815 | 0
2018-04-02 13:03 | 150858.4 | 240.0009 | 3 | 33 | 4.255325 | 3.260038 | 0.2995453 | 0 | 1.264719 | 0
2018-04-02 13:05 | 150978.4 | 360.0001 | 3 | 33 | 4.285172 | 3.25997 | 0.4082016 | 0 | 1.728616 | 0
2018-04-02 13:07 | 151098.4 | 480.0002 | 3 | 33 | 4.326034 | 3.259972 | 0.5168639 | 0 | 2.196377 | 0
2018-04-02 13:09 | 151218.4 | 600.0009 | 3 | 33 | 4.37465 | 3.259953 | 0.6255211 | 0 | 2.66901 | 0
2018-04-02 13:11 | 151338.4 | 720.0001 | 3 | 33 | 4.400305 | 2.966028 | 0.7315206 | 0 | 3.134762 | 0
2018-04-02 13:13 | 151458.4 | 840.001 | 3 | 33 | 4.400288 | 2.509781 | 0.822521 | 0 | 3.535189 | 0
2018-04-02 13:15 | 151578.4 | 960.0002 | 3 | 33 | 4.40026 | 2.149628 | 0.8999084 | 0 | 3.875715 | 0
2018-04-02 13:17 | 151698.4 | 1080.0002 | 3 | 33 | 4.400197 | 1.876606 | 0.9668148 | 0 | 4.17012 | 0
2018-04-02 13:19 | 151818.4 | 1200.0002 | 3 | 33 | 4.400225 | 1.669556 | 1.025769 | 0 | 4.429534 | 0
2018-04-02 13:21 | 151938.4 | 1320.001 | 3 | 33 | 4.400194 | 1.506428 | 1.078583 | 0 | 4.661925 | 0
2018-04-02 13:23 | 152058.4 | 1440.0002 | 3 | 33 | 4.400185 | 1.374643 | 1.126536 | 0 | 4.872928 | 0
2018-04-02 13:25 | 152178.4 | 1560.001 | 3 | 33 | 4.400235 | 1.265295 | 1.170484 | 0 | 5.066309 | 0
2018-04-02 13:27 | 152298.4 | 1680.001 | 3 | 33 | 4.400186 | 1.171729 | 1.211048 | 0 | 5.244797 | 0
2018-04-02 13:29 | 152418.4 | 1800.001 | 3 | 33 | 4.40023 | 1.090606 | 1.248716 | 0 | 5.410546 | 0
2018-04-02 13:31 | 152538.4 | 1920.0001 | 3 | 33 | 4.400152 | 1.01762 | 1.283833 | 0 | 5.565067 | 0
2018-04-02 13:33 | 152658.4 | 2040.0002 | 3 | 33 | 4.400236 | 0.9531603 | 1.316661 | 0 | 5.709515 | 0
2018-04-02 13:35 | 152778.4 | 2160.0001 | 3 | 33 | 4.400149 | 0.8936272 | 1.347424 | 0 | 5.844877 | 0
2018-04-02 13:37 | 152898.4 | 2280.0018 | 3 | 33 | 4.40026 | 0.8409472 | 1.376314 | 0 | 5.971998 | 0
2018-04-02 13:39 | 153018.4 | 2400.0009 | 3 | 33 | 4.400123 | 0.7910061 | 1.403493 | 0 | 6.091592 | 0
2018-04-02 13:41 | 153138.4 | 2520.0002 | 3 | 33 | 4.400152 | 0.7456989 | 1.429102 | 0 | 6.204275 | 0
2018-04-02 13:43 | 153258.4 | 2640.0001 | 3 | 33 | 4.400192 | 0.704545 | 1.453256 | 0 | 6.310556 | 0
2018-04-02 13:45 | 153378.4 | 2760.0001 | 3 | 33 | 4.40014 | 0.6650390625 | 1.476065 | 0 | 6.41092 | 0
2018-04-02 13:46 | 153420.7 | 2802.2976 | 3 | 33 | 4.400162 | 0.6519976 | 1.4838 | 0 | 6.444955 | 0
2018-04-02 13:48 | 153540.7 | 120.0001 | 4 | 33 | 4.28104 | 0 | 1.4838 | 0 | 6.444955 | 0
2018-04-02 13:50 | 153660.7 | 240.0007 | 4 | 33 | 4.267137 | 0 | 1.4838 | 0 | 6.444955 | 0
2018-04-02 13:51 | 153720.7 | 300.003 | 4 | 33 | 4.263238 | 0 | 1.4838 | 0 | 6.444955 | 0
2018-04-02 13:53 | 153840.8 | 120.0018 | 5 | 33 | 3.438374 | -6.520112 | 1.4838 | 0.2173234 | 6.444955 | 0.7623441
2018-04-02 13:55 | 153960.8 | 240.0009 | 5 | 33 | 3.377532 | -6.520041 | 1.4838 | 0.4346368 | 6.444955 | 1.503379
2018-04-02 13:57 | 154080.8 | 360.0009 | 5 | 33 | 3.309497 | -6.52013 | 1.4838 | 0.6519512 | 6.444955 | 2.229895
2018-04-02 13:59 | 154200.8 | 480.0002 | 5 | 33 | 3.245286 | -6.520082 | 1.4838 | 0.8692759 | 6.444955 | 2.942112
2018-04-02 14:01 | 154320.8 | 600.0009 | 5 | 33 | 3.178932 | -6.520142 | 1.4838 | 1.086592 | 6.444955 | 3.640301
2018-04-02 14:03 | 154440.8 | 720.001 | 5 | 33 | 3.09754 | -6.52008 | 1.4838 | 1.303945 | 6.444955 | 4.322849
2018-04-02 14:05 | 154541.2 | 820.4143 | 5 | 33 | 2.999994 | -6.52001 | 1.4838 | 1.485762 | 6.444955 | 4.877784
2018-04-02 14:07 | 154661.2608 | 120.0001 | 6 | 33 | 3.786531 | 0 | 1.4838 | 1.485762 | 6.444955 | 4.877784
2018-04-02 14:09 | 154781.2608 | 240.0001 | 6 | 33 | 3.812277 | 0 | 1.4838 | 1.485762 | 6.444955 | 4.877784
2018-04-02 14:10 | 154841.2637 | 300.003 | 6 | 33 | 3.818488 | 0 | 1.4838 | 1.485762 | 6.444955 | 4.877784
2018-04-02 14:10 | 154841.3 | 0.0027 | 7 | 34 | 3.81853 | 0 | 0 | 0 | 0 | 0
2018-04-02 14:11 | 154922.5 | 81.1832 | 2 | 34 | 4.200334 | 3.259995 | 0.0861811 | 7.72e-10 | 0.3617702 | 2.95e-09
2018-04-02 14:13 | 155042.5 | 120.0009 | 3 | 34 | 4.231901 | 3.259901 | 0.1944609 | 7.72e-10 | 0.8184963 | 2.95e-09
2018-04-02 14:15 | 155162.6 | 240.0019 | 3 | 34 | 4.254927 | 3.259981 | 0.3031248 | 7.72e-10 | 1.279571 | 2.95e-09
2018-04-02 14:17 | 155282.5 | 360.0001 | 3 | 34 | 4.285569 | 3.259892 | 0.4117872 | 7.72e-10 | 1.743498 | 2.95e-09
2018-04-02 14:19 | 155402.5 | 480.001 | 3 | 34 | 4.326478 | 3.260006 | 0.5204445 | 7.72e-10 | 2.211292 | 2.95e-09
2018-04-02 14:21 | 155522.5 | 600.0002 | 3 | 34 | 4.375423 | 3.259878 | 0.6291064 | 7.72e-10 | 2.684015 | 2.95e-09
2018-04-02 14:23 | 155642.5 | 720.0002 | 3 | 34 | 4.400313 | 2.948818 | 0.7348179 | 7.72e-10 | 3.148549 | 2.95e-09
2018-04-02 14:25 | 155762.5 | 840.0009 | 3 | 34 | 4.400215 | 2.493494 | 0.8252371 | 7.72e-10 | 3.546419 | 2.95e-09
2018-04-02 14:27 | 155882.5 | 960.0002 | 3 | 34 | 4.400252 | 2.140718 | 0.9022322 | 7.72e-10 | 3.885218 | 2.95e-09
2018-04-02 14:29 | 156002.5 | 1080.0001 | 3 | 34 | 4.400232 | 1.873648 | 0.9689252 | 7.72e-10 | 4.178684 | 2.95e-09
2018-04-02 14:31 | 156122.5 | 1200.0009 | 3 | 34 | 4.400232 | 1.671189 | 1.027852 | 7.72e-10 | 4.437974 | 2.95e-09
2018-04-02 14:33 | 156242.5 | 1320.001 | 3 | 34 | 4.400266 | 1.513224 | 1.080817 | 7.72e-10 | 4.671035 | 2.95e-09
2018-04-02 14:35 | 156362.5 | 1440.0009 | 3 | 34 | 4.400191 | 1.38236 | 1.129007 | 7.72e-10 | 4.883079 | 2.95e-09
2018-04-02 14:37 | 156482.5 | 1560.001 | 3 | 34 | 4.400174 | 1.271624 | 1.173205 | 7.72e-10 | 5.077562 | 2.95e-09
2018-04-02 14:39 | 156602.6 | 1680.0018 | 3 | 34 | 4.400153 | 1.176311 | 1.213969 | 7.72e-10 | 5.256929 | 2.95e-09
2018-04-02 14:41 | 156722.5 | 1800.0003 | 3 | 34 | 4.400177 | 1.093911 | 1.251786 | 7.72e-10 | 5.423333 | 2.95e-09
2018-04-02 14:43 | 156842.5 | 1920.001 | 3 | 34 | 4.400172 | 1.019922 | 1.286996 | 7.72e-10 | 5.578263 | 2.95e-09
2018-04-02 14:45 | 156962.6 | 2040.0017 | 3 | 34 | 4.400224 | 0.954174 | 1.319884 | 7.72e-10 | 5.722976 | 2.95e-09
2018-04-02 14:47 | 157082.5 | 2160.0002 | 3 | 34 | 4.400174 | 0.8943548 | 1.350664 | 7.72e-10 | 5.858411 | 2.95e-09
2018-04-02 14:49 | 157202.5 | 2280.0003 | 3 | 34 | 4.400115 | 0.8397007 | 1.379558 | 7.72e-10 | 5.985549 | 2.95e-09
2018-04-02 14:51 | 157322.5 | 2400.0001 | 3 | 34 | 4.400152 | 0.7908688 | 1.406729 | 7.72e-10 | 6.10511 | 2.95e-09
2018-04-02 14:53 | 157442.5 | 2520.001 | 3 | 34 | 4.400132 | 0.7460222 | 1.432343 | 7.72e-10 | 6.217813 | 2.95e-09
2018-04-02 14:55 | 157562.5 | 2640.0002 | 3 | 34 | 4.400141 | 0.7036972 | 1.456497 | 7.72e-10 | 6.324097 | 2.95e-09
2018-04-02 14:57 | 157682.6 | 2760.0036 | 3 | 34 | 4.400223 | 0.6653156 | 1.479298 | 7.72e-10 | 6.424422 | 2.95e-09
2018-04-02 14:58 | 157723.4 | 2800.8912 | 3 | 34 | 4.400115 | 0.6519957 | 1.486776 | 7.72e-10 | 6.457325 | 2.95e-09
2018-04-02 15:00 | 157843.5 | 120.0028 | 4 | 34 | 4.281271 | 0 | 1.486776 | 7.72e-10 | 6.457325 | 2.95e-09
2018-04-02 15:02 | 157963.5 | 240.0012 | 4 | 34 | 4.267412 | 0 | 1.486776 | 7.72e-10 | 6.457325 | 2.95e-09
2018-04-02 15:03 | 158023.5 | 300.0032 | 4 | 34 | 4.263534 | 0 | 1.486776 | 7.72e-10 | 6.457325 | 2.95e-09
2018-04-02 15:05 | 158143.6 | 120.0004 | 5 | 34 | 3.440661 | -6.520068 | 1.486776 | 0.2173133 | 6.457325 | 0.762703
2018-04-02 15:07 | 158263.6 | 240.0003 | 5 | 34 | 3.37975 | -6.520085 | 1.486776 | 0.4346334 | 6.457325 | 1.50425
2018-04-02 15:09 | 158383.6 | 360.001 | 5 | 34 | 3.31153 | -6.520046 | 1.486776 | 0.6519641 | 6.457325 | 2.231299
2018-04-02 15:11 | 158503.6 | 480.0011 | 5 | 34 | 3.247806 | -6.520097 | 1.486776 | 0.8692895 | 6.457325 | 2.944047
2018-04-02 15:13 | 158623.6 | 600.0011 | 5 | 34 | 3.181567 | -6.520016 | 1.486776 | 1.086612 | 6.457325 | 3.642799
2018-04-02 15:15 | 158743.6 | 720.001 | 5 | 34 | 3.100922 | -6.519986 | 1.486776 | 1.303922 | 6.457325 | 4.325869
2018-04-02 15:16 | 158848.6 | 825.0233 | 5 | 34 | 3 | -6.520048 | 1.486776 | 1.494111 | 6.457325 | 4.906658
2018-04-02 15:18 | 158968.6 | 120 | 6 | 34 | 3.785254 | 0 | 1.486776 | 1.494111 | 6.457325 | 4.906658
2018-04-02 15:20 | 159088.6 | 240.0009 | 6 | 34 | 3.810981 | 0 | 1.486776 | 1.494111 | 6.457325 | 4.906658
2018-04-02 15:21 | 159148.6 | 300.0015 | 6 | 34 | 3.817205 | 0 | 1.486776 | 1.494111 | 6.457325 | 4.906658
2018-04-02 15:21 | 159148.6 | 0.0027 | 7 | 35 | 3.817415 | 0 | 0 | 0 | 0 | 0
2018-04-02 15:23 | 159234.5 | 85.7968 | 2 | 35 | 4.200288 | 3.259995 | 0.09096287 | 0 | 0.3818304 | 0
2018-04-02 15:25 | 159354.5 | 120.0018 | 3 | 35 | 4.230385 | 3.259985 | 0.1992453 | 0 | 0.8384423 | 0
2018-04-02 15:27 | 159474.5 | 240.001 | 3 | 35 | 4.253667 | 3.259937 | 0.3079038 | 0 | 1.299335 | 0
2018-04-02 15:29 | 159594.5 | 360.0018 | 3 | 35 | 4.284512 | 3.259964 | 0.416559 | 0 | 1.763098 | 0
2018-04-02 15:31 | 159714.5 | 480.0019 | 3 | 35 | 4.325101 | 3.25996 | 0.5252175 | 0 | 2.230767 | 0
2018-04-02 15:33 | 159834.5 | 600.001 | 3 | 35 | 4.373903 | 3.259823 | 0.6338755 | 0 | 2.7033 | 0
2018-04-02 15:35 | 159954.5 | 720.001 | 3 | 35 | 4.400292 | 2.952452 | 0.7397149 | 0 | 3.168331 | 0
2018-04-02 15:37 | 160074.5 | 840.001 | 3 | 35 | 4.400282 | 2.494707 | 0.8301783 | 0 | 3.566395 | 0
2018-04-02 15:39 | 160194.5 | 960.0002 | 3 | 35 | 4.400284 | 2.141581 | 0.9071688 | 0 | 3.905174 | 0
2018-04-02 15:41 | 160314.5 | 1080.001 | 3 | 35 | 4.400265 | 1.874443 | 0.9738961 | 0 | 4.198792 | 0
2018-04-02 15:43 | 160434.5 | 1200.0002 | 3 | 35 | 4.400232 | 1.672325 | 1.032852 | 0 | 4.458211 | 0
2018-04-02 15:45 | 160554.5 | 1320.0002 | 3 | 35 | 4.400218 | 1.512111 | 1.085847 | 0 | 4.691402 | 0
2018-04-02 15:47 | 160674.5 | 1440.0002 | 3 | 35 | 4.40021 | 1.383055 | 1.13403 | 0 | 4.903418 | 0
2018-04-02 15:49 | 160794.5 | 1560.0013 | 3 | 35 | 4.400189 | 1.273691 | 1.178254 | 0 | 5.098009 | 0
2018-04-02 15:51 | 160914.5 | 1680.0002 | 3 | 35 | 4.40021 | 1.179191 | 1.219095 | 0 | 5.27772 | 0
2018-04-02 15:53 | 161034.5 | 1800.001 | 3 | 35 | 4.400197 | 1.097172 | 1.257006 | 0 | 5.444537 | 0
2018-04-02 15:55 | 161154.5 | 1920.0011 | 3 | 35 | 4.400181 | 1.022705 | 1.292321 | 0 | 5.59993 | 0
2018-04-02 15:57 | 161274.5 | 2040.001 | 3 | 35 | 4.400155 | 0.9556904 | 1.325273 | 0 | 5.744923 | 0
2018-04-02 15:59 | 161394.5 | 2160.0002 | 3 | 35 | 4.400218 | 0.8962278 | 1.356118 | 0 | 5.880646 | 0
2018-04-02 16:01 | 161514.5 | 2280.001 | 3 | 35 | 4.400142 | 0.8412991 | 1.385059 | 0 | 6.007991 | 0
2018-04-02 16:03 | 161634.5 | 2400.001 | 3 | 35 | 4.400157 | 0.7917328 | 1.412274 | 0 | 6.127741 | 0
2018-04-02 16:05 | 161754.5 | 2520.0001 | 3 | 35 | 4.400132 | 0.7460842 | 1.437904 | 0 | 6.240515 | 0
2018-04-02 16:07 | 161874.5 | 2640.0009 | 3 | 35 | 4.400113 | 0.7036428 | 1.462061 | 0 | 6.346813 | 0
2018-04-02 16:09 | 161994.5 | 2760.0002 | 3 | 35 | 4.400183 | 0.6654358 | 1.484874 | 0 | 6.447194 | 0
2018-04-02 16:10 | 162037.8 | 2803.3247 | 3 | 35 | 4.400154 | 0.6519995 | 1.492799 | 0 | 6.482065 | 0
2018-04-02 16:12 | 162157.9 | 120.0006 | 4 | 35 | 4.281031 | 0 | 1.492799 | 0 | 6.482065 | 0
2018-04-02 16:14 | 162277.9 | 240.0014 | 4 | 35 | 4.267086 | 0 | 1.492799 | 0 | 6.482065 | 0
2018-04-02 16:15 | 162337.9 | 300.0012 | 4 | 35 | 4.263214 | 0 | 1.492799 | 0 | 6.482065 | 0
2018-04-02 16:17 | 162458 | 120.001 | 5 | 35 | 3.439033 | -6.520075 | 1.492799 | 0.2173136 | 6.482065 | 0.76236
2018-04-02 16:19 | 162578 | 240.0002 | 5 | 35 | 3.378528 | -6.520028 | 1.492799 | 0.4346197 | 6.482065 | 1.503526
2018-04-02 16:21 | 162698 | 360.0003 | 5 | 35 | 3.31031 | -6.520043 | 1.492799 | 0.6519449 | 6.482065 | 2.230315
2018-04-02 16:23 | 162818 | 480.0004 | 5 | 35 | 3.246537 | -6.520035 | 1.492799 | 0.8692679 | 6.482065 | 2.942738
2018-04-02 16:25 | 162938 | 600.0011 | 5 | 35 | 3.180124 | -6.520051 | 1.492799 | 1.086604 | 6.482065 | 3.641217
2018-04-02 16:27 | 163058 | 720.0003 | 5 | 35 | 3.09959 | -6.519978 | 1.492799 | 1.303929 | 6.482065 | 4.324007
2018-04-02 16:28 | 163160.4 | 822.4088 | 5 | 35 | 2.999995 | -6.519963 | 1.492799 | 1.489396 | 6.482065 | 4.890256
2018-04-02 16:30 | 163280.4 | 120.0009 | 6 | 35 | 3.785833 | 0 | 1.492799 | 1.489396 | 6.482065 | 4.890256
2018-04-02 16:32 | 163400.4 | 240.0002 | 6 | 35 | 3.811422 | 0 | 1.492799 | 1.489396 | 6.482065 | 4.890256
2018-04-02 16:33 | 163460.4 | 300.0032 | 6 | 35 | 3.817624 | 0 | 1.492799 | 1.489396 | 6.482065 | 4.890256
2018-04-02 16:33 | 163460.4 | 0.0026 | 7 | 36 | 3.817707 | 0 | 0 | 0 | 0 | 0
2018-04-02 16:35 | 163546.9 | 86.3487 | 2 | 36 | 4.200272 | 3.259966 | 0.09151644 | 0 | 0.3841543 | 0
2018-04-02 16:37 | 163666.9 | 120.001 | 3 | 36 | 4.230484 | 3.25997 | 0.1998133 | 0 | 0.8408269 | 0
2018-04-02 16:39 | 163786.9 | 240.0011 | 3 | 36 | 4.253885 | 3.259995 | 0.3084772 | 0 | 1.301767 | 0
2018-04-02 16:41 | 163906.9 | 360.0011 | 3 | 36 | 4.284514 | 3.259933 | 0.4171332 | 0 | 1.765542 | 0
2018-04-02 16:43 | 164026.9 | 480.0003 | 3 | 36 | 4.32541 | 3.259895 | 0.525779 | 0 | 2.233174 | 0
2018-04-02 16:45 | 164146.9 | 600.001 | 3 | 36 | 4.375951 | 3.259901 | 0.6344492 | 0 | 2.705867 | 0
2018-04-02 16:47 | 164266.9 | 720.0003 | 3 | 36 | 4.400306 | 2.925053 | 0.7397258 | 0 | 3.168542 | 0
2018-04-02 16:49 | 164386.9 | 840.0012 | 3 | 36 | 4.400266 | 2.471767 | 0.8293462 | 0 | 3.562896 | 0
2018-04-02 16:51 | 164506.9 | 960.0003 | 3 | 36 | 4.400219 | 2.126089 | 0.9057109 | 0 | 3.898922 | 0
2018-04-02 16:53 | 164626.9 | 1080.0002 | 3 | 36 | 4.400204 | 1.864339 | 0.9720224 | 0 | 4.190709 | 0
2018-04-02 16:55 | 164746.9 | 1200.0011 | 3 | 36 | 4.400198 | 1.662804 | 1.030684 | 0 | 4.448833 | 0
2018-04-02 16:57 | 164866.9 | 1320.001 | 3 | 36 | 4.400239 | 1.50444 | 1.083376 | 0 | 4.680692 | 0
2018-04-02 16:59 | 164986.9 | 1440.0011 | 3 | 36 | 4.40022 | 1.37569 | 1.131315 | 0 | 4.891632 | 0
2018-04-02 17:01 | 165106.9 | 1560 | 3 | 36 | 4.400207 | 1.268167 | 1.175321 | 0 | 5.085268 | 0
2018-04-02 17:03 | 165226.9 | 1680.0012 | 3 | 36 | 4.400231 | 1.176021 | 1.216017 | 0 | 5.26434 | 0
2018-04-02 17:05 | 165346.9 | 1800.0003 | 3 | 36 | 4.400168 | 1.093584 | 1.253811 | 0 | 5.430639 | 0
2018-04-02 17:07 | 165466.9 | 1920.0003 | 3 | 36 | 4.400212 | 1.021228 | 1.289032 | 0 | 5.585619 | 0
2018-04-02 17:09 | 165586.9 | 2040.0011 | 3 | 36 | 4.400144 | 0.9552946 | 1.321953 | 0 | 5.730477 | 0
2018-04-02 17:11 | 165706.9 | 2160.0004 | 3 | 36 | 4.400223 | 0.8966398 | 1.352798 | 0 | 5.866201 | 0
2018-04-02 17:13 | 165826.9 | 2280.0011 | 3 | 36 | 4.400178 | 0.8422318 | 1.381758 | 0 | 5.993629 | 0
2018-04-02 17:15 | 165946.9 | 2400.0001 | 3 | 36 | 4.400184 | 0.7928486 | 1.408994 | 0 | 6.113472 | 0
2018-04-02 17:17 | 166066.9 | 2520.0011 | 3 | 36 | 4.400169 | 0.7464094 | 1.434631 | 0 | 6.22628 | 0
2018-04-02 17:19 | 166186.9 | 2640.0003 | 3 | 36 | 4.400198 | 0.7044802 | 1.458798 | 0 | 6.332616 | 0
2018-04-02 17:21 | 166306.9 | 2760.0003 | 3 | 36 | 4.400158 | 0.6655922 | 1.481614 | 0 | 6.433012 | 0
2018-04-02 17:22 | 166351.2 | 2804.3089 | 3 | 36 | 4.400182 | 0.6519995 | 1.489718 | 0 | 6.468669 | 0
2018-04-02 17:24 | 166471.2 | 120.0002 | 4 | 36 | 4.28118 | 0 | 1.489718 | 0 | 6.468669 | 0
2018-04-02 17:26 | 166591.2 | 240.0002 | 4 | 36 | 4.267211 | 0 | 1.489718 | 0 | 6.468669 | 0
2018-04-02 17:27 | 166651.2 | 300.0023 | 4 | 36 | 4.263324 | 0 | 1.489718 | 0 | 6.468669 | 0
2018-04-02 17:29 | 166771.3 | 120.0009 | 5 | 36 | 3.439374 | -6.520105 | 1.489718 | 0.2173029 | 6.468669 | 0.7624525
2018-04-02 17:31 | 166891.3 | 240.0002 | 5 | 36 | 3.378726 | -6.520053 | 1.489718 | 0.4346297 | 6.468669 | 1.503739
2018-04-02 17:33 | 167011.3 | 360.0011 | 5 | 36 | 3.310818 | -6.520073 | 1.489718 | 0.6519522 | 6.468669 | 2.230564
2018-04-02 17:35 | 167131.3 | 480.001 | 5 | 36 | 3.246851 | -6.520098 | 1.489718 | 0.8692855 | 6.468669 | 2.943115
2018-04-02 17:37 | 167251.3 | 600.001 | 5 | 36 | 3.180382 | -6.520068 | 1.489718 | 1.0866 | 6.468669 | 3.641618
2018-04-02 17:39 | 167371.3 | 720.0001 | 5 | 36 | 3.099065 | -6.520063 | 1.489718 | 1.303923 | 6.468669 | 4.324404
2018-04-02 17:40 | 167473.3 | 821.9583 | 5 | 36 | 2.999997 | -6.520065 | 1.489718 | 1.488574 | 6.468669 | 4.888126
2018-04-02 17:42 | 167593.3 | 120.0002 | 6 | 36 | 3.785797 | 0 | 1.489718 | 1.488574 | 6.468669 | 4.888126
2018-04-02 17:44 | 167713.3 | 240.0011 | 6 | 36 | 3.81136 | 0 | 1.489718 | 1.488574 | 6.468669 | 4.888126
2018-04-02 17:45 | 167773.3 | 300.0016 | 6 | 36 | 3.81758 | 0 | 1.489718 | 1.488574 | 6.468669 | 4.888126
2018-04-02 17:45 | 167773.3 | 0.0027 | 7 | 37 | 3.817589 | 0 | 0 | 0 | 0 | 0
2018-04-02 17:47 | 167862.9 | 89.4546 | 2 | 37 | 4.2003 | 3.25997 | 0.09470806 | 0 | 0.3975478 | 0
2018-04-02 17:49 | 167982.9 | 120.0017 | 3 | 37 | 4.229715 | 3.260069 | 0.2029903 | 0 | 0.8540993 | 0
2018-04-02 17:51 | 168102.9 | 240 | 3 | 37 | 4.253454 | 3.259939 | 0.3116252 | 0 | 1.314841 | 0
2018-04-02 17:53 | 168222.9 | 360.0001 | 3 | 37 | 4.284917 | 3.260023 | 0.4203175 | 0 | 1.778785 | 0
2018-04-02 17:55 | 168342.9 | 480.0009 | 3 | 37 | 4.326256 | 3.259878 | 0.5289748 | 0 | 2.246542 | 0
2018-04-02 17:57 | 168462.9 | 600.0001 | 3 | 37 | 4.378412 | 3.259922 | 0.6376343 | 0 | 2.719383 | 0
2018-04-02 17:59 | 168582.9 | 720.0002 | 3 | 37 | 4.400291 | 2.899834 | 0.7423396 | 0 | 3.179657 | 0
2018-04-02 18:01 | 168702.9 | 840.001 | 3 | 37 | 4.400334 | 2.454695 | 0.831229 | 0 | 3.570796 | 0
2018-04-02 18:03 | 168822.9 | 960.0008 | 3 | 37 | 4.40028 | 2.113987 | 0.9070886 | 0 | 3.904598 | 0
2018-04-02 18:05 | 168942.9 | 1080.0002 | 3 | 37 | 4.400264 | 1.856109 | 0.9730328 | 0 | 4.194769 | 0
2018-04-02 18:07 | 169062.9 | 1200.0008 | 3 | 37 | 4.400213 | 1.657737 | 1.031443 | 0 | 4.451789 | 0
2018-04-02 18:09 | 169182.9 | 1320.0009 | 3 | 37 | 4.400227 | 1.501219 | 1.084002 | 0 | 4.683061 | 0
2018-04-02 18:11 | 169302.9 | 1440.0009 | 3 | 37 | 4.400174 | 1.372352 | 1.131827 | 0 | 4.893499 | 0
2018-04-02 18:13 | 169422.9 | 1560.0018 | 3 | 37 | 4.400206 | 1.265366 | 1.17574 | 0 | 5.086724 | 0
2018-04-02 18:15 | 169542.9 | 1680.0009 | 3 | 37 | 4.400217 | 1.17342 | 1.216345 | 0 | 5.265394 | 0
2018-04-02 18:17 | 169662.9 | 1800.0001 | 3 | 37 | 4.400196 | 1.091943 | 1.254068 | 0 | 5.431382 | 0
2018-04-02 18:19 | 169782.9 | 1920.0017 | 3 | 37 | 4.400191 | 1.01913 | 1.289231 | 0 | 5.586109 | 0
2018-04-02 18:21 | 169902.9 | 2040.0009 | 3 | 37 | 4.400151 | 0.9537029 | 1.322096 | 0 | 5.730721 | 0
2018-04-02 18:23 | 170022.9 | 2160 | 3 | 37 | 4.400121 | 0.8945217 | 1.352886 | 0 | 5.866201 | 0
2018-04-02 18:25 | 170142.9 | 2280.0016 | 3 | 37 | 4.400199 | 0.8418436 | 1.381814 | 0 | 5.99349 | 0
2018-04-02 18:27 | 170262.9 | 2400.0009 | 3 | 37 | 4.400134 | 0.7924671 | 1.40904 | 0 | 6.113288 | 0
2018-04-02 18:29 | 170382.9 | 2520.0009 | 3 | 37 | 4.400167 | 0.7471781 | 1.434697 | 0 | 6.226182 | 0
2018-04-02 18:31 | 170502.9 | 2640.0009 | 3 | 37 | 4.400196 | 0.7052879 | 1.458886 | 0 | 6.332618 | 0
2018-04-02 18:33 | 170622.9 | 2760.0009 | 3 | 37 | 4.400118 | 0.6643553 | 1.481702 | 0 | 6.433014 | 0
2018-04-02 18:33 | 170662.7 | 2799.8319 | 3 | 37 | 4.400095 | 0.6519957 | 1.488989 | 0 | 6.465078 | 0
2018-04-02 18:35 | 170782.8 | 120 | 4 | 37 | 4.281244 | 0 | 1.488989 | 0 | 6.465078 | 0
2018-04-02 18:37 | 170902.8 | 239.9999 | 4 | 37 | 4.267334 | 0 | 1.488989 | 0 | 6.465078 | 0
2018-04-02 18:38 | 170962.8 | 300.0006 | 4 | 37 | 4.263427 | 0 | 1.488989 | 0 | 6.465078 | 0
2018-04-02 18:40 | 171082.8 | 120.0009 | 5 | 37 | 3.439522 | -6.519952 | 1.488989 | 0.2172987 | 6.465078 | 0.7624633
2018-04-02 18:42 | 171202.8 | 240.0009 | 5 | 37 | 3.379211 | -6.519988 | 1.488989 | 0.4346236 | 6.465078 | 1.503826
2018-04-02 18:44 | 171322.8 | 360.0002 | 5 | 37 | 3.311327 | -6.520031 | 1.488989 | 0.6519649 | 6.465078 | 2.230821
2018-04-02 18:46 | 171442.8 | 480.001 | 5 | 37 | 3.247692 | -6.519981 | 1.488989 | 0.8692818 | 6.465078 | 2.943465
2018-04-02 18:48 | 171562.8 | 600.0011 | 5 | 37 | 3.181792 | -6.519983 | 1.488989 | 1.086593 | 6.465078 | 3.642179
2018-04-02 18:50 | 171682.8 | 720.0001 | 5 | 37 | 3.10032 | -6.520001 | 1.488989 | 1.30394 | 6.465078 | 4.325365
2018-04-02 18:52 | 171786 | 823.1384 | 5 | 37 | 2.999999 | -6.519904 | 1.488989 | 1.490726 | 6.465078 | 4.895762
2018-04-02 18:54 | 171906 | 120.0007 | 6 | 37 | 3.785344 | 0 | 1.488989 | 1.490726 | 6.465078 | 4.895762
2018-04-02 18:56 | 172026 | 239.9999 | 6 | 37 | 3.810952 | 0 | 1.488989 | 1.490726 | 6.465078 | 4.895762
2018-04-02 18:57 | 172086 | 300.003 | 6 | 37 | 3.817211 | 0 | 1.488989 | 1.490726 | 6.465078 | 4.895762
2018-04-02 18:57 | 172086 | 0.0027 | 7 | 38 | 3.817083 | 0 | 0 | 0 | 0 | 0
2018-04-02 18:59 | 172177.8 | 91.7312 | 2 | 38 | 4.200272 | 3.259972 | 0.09704362 | 0 | 0.4073446 | 0
2018-04-02 19:01 | 172297.9 | 120.0009 | 3 | 38 | 4.22946 | 3.259953 | 0.2053291 | 0 | 0.863882 | 0
2018-04-02 19:03 | 172417.9 | 240.0002 | 3 | 38 | 4.253089 | 3.260035 | 0.3139838 | 0 | 1.324673 | 0
2018-04-02 19:05 | 172537.9 | 360.001 | 3 | 38 | 4.285158 | 3.259998 | 0.422655 | 0 | 1.788504 | 0
2018-04-02 19:07 | 172657.9 | 480.0002 | 3 | 38 | 4.326913 | 3.259895 | 0.5313035 | 0 | 2.256239 | 0
2018-04-02 19:09 | 172777.9 | 600.0002 | 3 | 38 | 4.379619 | 3.25988 | 0.6399751 | 0 | 2.729246 | 0
2018-04-02 19:11 | 172897.9 | 720.0018 | 3 | 38 | 4.400301 | 2.886391 | 0.7443749 | 0 | 3.188232 | 0
2018-04-02 19:13 | 173017.9 | 840.001 | 3 | 38 | 4.400257 | 2.446196 | 0.8329239 | 0 | 3.577873 | 0
2018-04-02 19:15 | 173137.9 | 960.0002 | 3 | 38 | 4.40026 | 2.11138 | 0.908631 | 0 | 3.911004 | 0
2018-04-02 19:17 | 173257.9 | 1080.0024 | 3 | 38 | 4.400261 | 1.855426 | 0.9745411 | 0 | 4.201025 | 0
2018-04-02 19:19 | 173377.9 | 1200.0009 | 3 | 38 | 4.400201 | 1.658314 | 1.032974 | 0 | 4.458142 | 0
2018-04-02 19:21 | 173497.9 | 1320.0002 | 3 | 38 | 4.400238 | 1.501524 | 1.08555 | 0 | 4.68949 | 0
2018-04-02 19:23 | 173617.9 | 1440.0019 | 3 | 38 | 4.400239 | 1.373146 | 1.133391 | 0 | 4.899998 | 0
2018-04-02 19:25 | 173737.9 | 1560.0009 | 3 | 38 | 4.400233 | 1.264378 | 1.177291 | 0 | 5.093167 | 0
2018-04-02 19:27 | 173857.9 | 1680.0011 | 3 | 38 | 4.400227 | 1.171078 | 1.217838 | 0 | 5.271585 | 0
2018-04-02 19:29 | 173977.9 | 1800.0001 | 3 | 38 | 4.400177 | 1.088223 | 1.255458 | 0 | 5.43712 | 0
2018-04-02 19:31 | 174097.9 | 1920.001 | 3 | 38 | 4.400198 | 1.015842 | 1.290503 | 0 | 5.591324 | 0
2018-04-02 19:33 | 174217.9 | 2040.001 | 3 | 38 | 4.400168 | 0.9509096 | 1.323255 | 0 | 5.735437 | 0
2018-04-02 19:35 | 174337.9 | 2160.0017 | 3 | 38 | 4.400136 | 0.8920879 | 1.353956 | 0 | 5.870526 | 0
2018-04-02 19:37 | 174457.9 | 2280.0001 | 3 | 38 | 4.400151 | 0.8391562 | 1.382804 | 0 | 5.997465 | 0
2018-04-02 19:39 | 174577.9 | 2400.0009 | 3 | 38 | 4.40015 | 0.7903337 | 1.409957 | 0 | 6.116941 | 0
2018-04-02 19:41 | 174697.9 | 2520.0011 | 3 | 38 | 4.400125 | 0.7446165 | 1.435536 | 0 | 6.229491 | 0
2018-04-02 19:43 | 174817.9 | 2640.0001 | 3 | 38 | 4.400162 | 0.7038984 | 1.459671 | 0 | 6.33569 | 0
2018-04-02 19:45 | 174937.9 | 2760.0003 | 3 | 38 | 4.400116 | 0.6652718 | 1.482484 | 0 | 6.436073 | 0
2018-04-02 19:45 | 174981.9 | 2804.0615 | 3 | 38 | 4.400168 | 0.6519976 | 1.490547 | 0 | 6.471551 | 0
2018-04-02 19:47 | 175102 | 120 | 4 | 38 | 4.281243 | 0 | 1.490547 | 0 | 6.471551 | 0
2018-04-02 19:49 | 175222 | 240.0002 | 4 | 38 | 4.267325 | 0 | 1.490547 | 0 | 6.471551 | 0
2018-04-02 19:50 | 175282 | 300.0007 | 4 | 38 | 4.263442 | 0 | 1.490547 | 0 | 6.471551 | 0
2018-04-02 19:52 | 175402 | 120.001 | 5 | 38 | 3.43898 | -6.519946 | 1.490547 | 0.2173205 | 6.471551 | 0.7624565
2018-04-02 19:54 | 175522 | 240.0003 | 5 | 38 | 3.378527 | -6.519976 | 1.490547 | 0.4346415 | 6.471551 | 1.503642
2018-04-02 19:56 | 175642 | 360.0003 | 5 | 38 | 3.310941 | -6.519929 | 1.490547 | 0.651958 | 6.471551 | 2.230446
2018-04-02 19:58 | 175762 | 480.001 | 5 | 38 | 3.246321 | -6.519994 | 1.490547 | 0.869286 | 6.471551 | 2.942954
2018-04-02 20:00 | 175882 | 600.0011 | 5 | 38 | 3.179615 | -6.519907 | 1.490547 | 1.086604 | 6.471551 | 3.641322
2018-04-02 20:02 | 176002 | 720.001 | 5 | 38 | 3.098098 | -6.519938 | 1.490547 | 1.30394 | 6.471551 | 4.32395
2018-04-02 20:04 | 176103.4 | 821.3769 | 5 | 38 | 2.999997 | -6.519897 | 1.490547 | 1.487521 | 6.471551 | 4.884263
2018-04-02 20:06 | 176223.5 | 120.0009 | 6 | 38 | 3.785705 | 0 | 1.490547 | 1.487547 | 6.471551 | 4.88434
2018-04-02 20:08 | 176343.5 | 240.001 | 6 | 38 | 3.811357 | 0 | 1.490547 | 1.487547 | 6.471551 | 4.88434
2018-04-02 20:09 | 176403.5 | 300.0032 | 6 | 38 | 3.817612 | 0 | 1.490547 | 1.487547 | 6.471551 | 4.88434
2018-04-02 20:09 | 176403.5 | 0.0027 | 7 | 39 | 3.817464 | 0 | 0 | 0 | 0 | 0
2018-04-02 20:11 | 176496.1 | 92.4951 | 2 | 39 | 4.200275 | 3.259989 | 0.09781913 | 0 | 0.4105982 | 0
2018-04-02 20:13 | 176616.1 | 120.0011 | 3 | 39 | 4.229379 | 3.259912 | 0.2060896 | 0 | 0.8670566 | 0
2018-04-02 20:15 | 176736.1 | 240.0003 | 3 | 39 | 4.253667 | 3.259928 | 0.314761 | 0 | 1.327954 | 0
2018-04-02 20:17 | 176856.1 | 360.0004 | 3 | 39 | 4.285913 | 3.259924 | 0.4234188 | 0 | 1.7918 | 0
2018-04-02 20:19 | 176976.1 | 480.0011 | 3 | 39 | 4.330182 | 3.259943 | 0.532082 | 0 | 2.259809 | 0
2018-04-02 20:21 | 177096.1 | 600.0011 | 3 | 39 | 4.383709 | 3.259859 | 0.6407304 | 0 | 2.733115 | 0
2018-04-02 20:23 | 177216.1 | 720.0012 | 3 | 39 | 4.400294 | 2.857691 | 0.7443044 | 0 | 3.18861 | 0
2018-04-02 20:25 | 177336.1 | 840.0012 | 3 | 39 | 4.400264 | 2.428249 | 0.8320839 | 0 | 3.574864 | 0
2018-04-02 20:27 | 177456.1 | 960.001 | 3 | 39 | 4.400278 | 2.099543 | 0.9072863 | 0 | 3.905775 | 0
2018-04-02 20:29 | 177576.1 | 1080.0003 | 3 | 39 | 4.400258 | 1.848249 | 0.9728926 | 0 | 4.194459 | 0
2018-04-02 20:31 | 177696.1 | 1200.0003 | 3 | 39 | 4.400233 | 1.653106 | 1.031093 | 0 | 4.450556 | 0
2018-04-02 20:33 | 177816.1 | 1320.0003 | 3 | 39 | 4.400295 | 1.496869 | 1.083473 | 0 | 4.681036 | 0
2018-04-02 20:35 | 177936.1 | 1440.0003 | 3 | 39 | 4.400196 | 1.367682 | 1.131131 | 0 | 4.890744 | 0
2018-04-02 20:37 | 178056.1 | 1560.0012 | 3 | 39 | 4.400191 | 1.259872 | 1.174878 | 0 | 5.08324 | 0
2018-04-02 20:39 | 178176.1 | 1680.0004 | 3 | 39 | 4.400176 | 1.165991 | 1.215278 | 0 | 5.261007 | 0
2018-04-02 20:41 | 178296.1 | 1800.0019 | 3 | 39 | 4.400181 | 1.084187 | 1.252761 | 0 | 5.425936 | 0
2018-04-02 20:43 | 178416.1 | 1920.0011 | 3 | 39 | 4.400185 | 1.011481 | 1.287657 | 0 | 5.579486 | 0
2018-04-02 20:45 | 178536.1 | 2040.001 | 3 | 39 | 4.400167 | 0.9463596 | 1.320258 | 0 | 5.72294 | 0
2018-04-02 20:47 | 178656.1 | 2160.0003 | 3 | 39 | 4.400186 | 0.8883266 | 1.350805 | 0 | 5.857348 | 0
2018-04-02 20:49 | 178776.1 | 2280.0003 | 3 | 39 | 4.400174 | 0.8365421 | 1.379536 | 0 | 5.98377 | 0
2018-04-02 20:51 | 178896.1 | 2400.0003 | 3 | 39 | 4.400167 | 0.788928 | 1.406611 | 0 | 6.102904 | 0
2018-04-02 20:53 | 179016.1 | 2520.0011 | 3 | 39 | 4.40019 | 0.744771 | 1.432156 | 0 | 6.21531 | 0
2018-04-02 20:55 | 179136.1 | 2640.0003 | 3 | 39 | 4.400098 | 0.7027473 | 1.456274 | 0 | 6.321429 | 0
2018-04-02 20:57 | 179256.1 | 2760.0002 | 3 | 39 | 4.400149 | 0.6642551 | 1.479058 | 0 | 6.421682 | 0
2018-04-02 20:57 | 179297.8 | 2801.696 | 3 | 39 | 4.400171 | 0.6519995 | 1.486679 | 0 | 6.455217 | 0
2018-04-02 20:59 | 179417.8 | 120.0007 | 4 | 39 | 4.281083 | 0 | 1.486679 | 0 | 6.455217 | 0
2018-04-02 21:01 | 179537.8 | 240.0007 | 4 | 39 | 4.267134 | 0 | 1.486679 | 0 | 6.455217 | 0
2018-04-02 21:02 | 179597.8 | 300.003 | 4 | 39 | 4.263189 | 0 | 1.486679 | 0 | 6.455217 | 0
2018-04-02 21:04 | 179717.9 | 120.0012 | 5 | 39 | 3.438379 | -6.519921 | 1.486679 | 0.2173017 | 6.455217 | 0.7623402
2018-04-02 21:06 | 179837.9 | 240.0011 | 5 | 39 | 3.376714 | -6.519912 | 1.486679 | 0.4346261 | 6.455217 | 1.503291
2018-04-02 21:08 | 179957.9 | 360.0002 | 5 | 39 | 3.307439 | -6.519907 | 1.486679 | 0.6519402 | 6.455217 | 2.229498
2018-04-02 21:10 | 180077.9 | 480.0002 | 5 | 39 | 3.243142 | -6.519907 | 1.486679 | 0.8692537 | 6.455217 | 2.941217
2018-04-02 21:12 | 180197.9 | 600.0003 | 5 | 39 | 3.175919 | -6.519828 | 1.486679 | 1.086594 | 6.455217 | 3.638906
2018-04-02 21:14 | 180317.9 | 720.0011 | 5 | 39 | 3.092291 | -6.519825 | 1.486679 | 1.303911 | 6.455217 | 4.320489
2018-04-02 21:16 | 180414.5 | 816.6257 | 5 | 39 | 2.999998 | -6.520177 | 1.486679 | 1.478897 | 6.455217 | 4.854011
2018-04-02 21:18 | 180534.6 | 120.0009 | 6 | 39 | 3.78701 | 0 | 1.486679 | 1.478923 | 6.455217 | 4.854088
2018-04-02 21:20 | 180654.6 | 240.0009 | 6 | 39 | 3.812676 | 0 | 1.486679 | 1.478923 | 6.455217 | 4.854088
2018-04-02 21:21 | 180714.6 | 300.0032 | 6 | 39 | 3.818904 | 0 | 1.486679 | 1.478923 | 6.455217 | 4.854088
2018-04-02 21:21 | 180714.6 | 0.0027 | 7 | 40 | 3.818952 | 0 | 0 | 0 | 0 | 0
2018-04-02 21:22 | 180802 | 87.3048 | 2 | 40 | 4.200284 | 3.259998 | 0.09251408 | 0 | 0.3883417 | 0
2018-04-02 21:24 | 180922 | 120.0011 | 3 | 40 | 4.230386 | 3.259974 | 0.2007675 | 0 | 0.8448143 | 0
2018-04-02 21:26 | 181042 | 240.0002 | 3 | 40 | 4.254808 | 3.259974 | 0.3094346 | 0 | 1.30581 | 0
2018-04-02 21:28 | 181162 | 360.0003 | 3 | 40 | 4.287782 | 3.259958 | 0.4181044 | 0 | 1.769847 | 0
2018-04-02 21:30 | 181282 | 480.0019 | 3 | 40 | 4.333067 | 3.259842 | 0.5267619 | 0 | 2.238117 | 0
2018-04-02 21:32 | 181402 | 600.0011 | 3 | 40 | 4.386774 | 3.25989 | 0.6354089 | 0 | 2.71175 | 0
2018-04-02 21:34 | 181522 | 720.001 | 3 | 40 | 4.400306 | 2.837698 | 0.7383229 | 0 | 3.164425 | 0
2018-04-02 21:36 | 181642 | 840.001 | 3 | 40 | 4.400297 | 2.415796 | 0.825575 | 0 | 3.548358 | 0
2018-04-02 21:38 | 181762 | 960.002 | 3 | 40 | 4.400282 | 2.090363 | 0.9004205 | 0 | 3.877698 | 0
2018-04-02 21:40 | 181882 | 1080.0003 | 3 | 40 | 4.40025 | 1.840915 | 0.9657381 | 0 | 4.165112 | 0
2018-04-02 21:42 | 182002 | 1200.0011 | 3 | 40 | 4.400207 | 1.648001 | 1.023752 | 0 | 4.420387 | 0
2018-04-02 21:44 | 182122 | 1320.0011 | 3 | 40 | 4.400231 | 1.492532 | 1.076018 | 0 | 4.650367 | 0
2018-04-02 21:46 | 182242 | 1440.0011 | 3 | 40 | 4.400149 | 1.362981 | 1.123558 | 0 | 4.859556 | 0
2018-04-02 21:48 | 182362 | 1560.0003 | 3 | 40 | 4.400121 | 1.25454 | 1.167152 | 0 | 5.051375 | 0
2018-04-02 21:50 | 182482 | 1680.0003 | 3 | 40 | 4.400177 | 1.163041 | 1.207421 | 0 | 5.228566 | 0
2018-04-02 21:52 | 182602 | 1800.0012 | 3 | 40 | 4.400198 | 1.082151 | 1.244808 | 0 | 5.393078 | 0
2018-04-02 21:54 | 182722 | 1920.0003 | 3 | 40 | 4.400218 | 1.010641 | 1.279656 | 0 | 5.546418 | 0
2018-04-02 21:56 | 182842 | 2040.0004 | 3 | 40 | 4.400199 | 0.946105 | 1.31224 | 0 | 5.68979 | 0
2018-04-02 21:58 | 182962 | 2160.001 | 3 | 40 | 4.400165 | 0.8881016 | 1.342791 | 0 | 5.824223 | 0
2018-04-02 22:00 | 183082 | 2280.001 | 3 | 40 | 4.40015 | 0.8353748 | 1.371502 | 0 | 5.950555 | 0
2018-04-02 22:02 | 183202 | 2400.0002 | 3 | 40 | 4.400213 | 0.7872715 | 1.398529 | 0 | 6.069475 | 0
2018-04-02 22:04 | 183322 | 2520.0002 | 3 | 40 | 4.400176 | 0.742487 | 1.424003 | 0 | 6.181566 | 0
2018-04-02 22:06 | 183442 | 2640.0011 | 3 | 40 | 4.400125 | 0.7017155 | 1.44806 | 0 | 6.28742 | 0
2018-04-02 22:08 | 183562 | 2760.0003 | 3 | 40 | 4.400205 | 0.6650791 | 1.470829 | 0 | 6.387606 | 0
2018-04-02 22:09 | 183601.3 | 2799.3881 | 3 | 40 | 4.400068 | 0.6519957 | 1.478033 | 0 | 6.419307 | 0
2018-04-02 22:11 | 183721.4 | 120.0008 | 4 | 40 | 4.280867 | 0 | 1.478033 | 0 | 6.419307 | 0
2018-04-02 22:13 | 183841.4 | 239.9999 | 4 | 40 | 4.266897 | 0 | 1.478033 | 0 | 6.419307 | 0
2018-04-02 22:14 | 183901.4 | 300.0022 | 4 | 40 | 4.262956 | 0 | 1.478033 | 0 | 6.419307 | 0
2018-04-02 22:16 | 184021.5 | 120.001 | 5 | 40 | 3.438916 | -6.519818 | 1.478033 | 0.2173049 | 6.419307 | 0.762432
2018-04-02 22:18 | 184141.5 | 240.0001 | 5 | 40 | 3.377519 | -6.520135 | 1.478033 | 0.4346314 | 6.419307 | 1.503548
2018-04-02 22:20 | 184261.5 | 360.0002 | 5 | 40 | 3.309092 | -6.519818 | 1.478033 | 0.6519534 | 6.419307 | 2.230084
2018-04-02 22:22 | 184381.5 | 480.0001 | 5 | 40 | 3.244173 | -6.519922 | 1.478033 | 0.8692537 | 6.419307 | 2.942075
2018-04-02 22:24 | 184501.5 | 600.001 | 5 | 40 | 3.177521 | -6.519872 | 1.478033 | 1.086573 | 6.419307 | 3.639982
2018-04-02 22:26 | 184621.5 | 720.0002 | 5 | 40 | 3.096184 | -6.520162 | 1.478033 | 1.303917 | 6.419307 | 4.322122
2018-04-02 22:28 | 184723.5 | 822.0487 | 5 | 40 | 2.999996 | -6.519808 | 1.478033 | 1.488731 | 6.419307 | 4.886072
2018-04-02 22:30 | 184843.6 | 120 | 6 | 40 | 3.785163 | 0 | 1.478033 | 1.488731 | 6.419307 | 4.886072
2018-04-02 22:32 | 184963.6 | 240.0008 | 6 | 40 | 3.810893 | 0 | 1.478033 | 1.488731 | 6.419307 | 4.886072
2018-04-02 22:33 | 185023.6 | 300.0021 | 6 | 40 | 3.817201 | 0 | 1.478033 | 1.488731 | 6.419307 | 4.886072
2018-04-02 22:33 | 185023.6 | 0.0028 | 7 | 41 | 3.817245 | 0 | 0 | 0 | 0 | 0
2018-04-02 22:34 | 185117.1 | 93.3944 | 2 | 41 | 4.20029 | 3.259972 | 0.09882893 | 0 | 0.4148351 | 0
2018-04-02 22:36 | 185237.0824 | 120.0011 | 3 | 41 | 4.229349 | 3.260036 | 0.2071112 | 0 | 0.8713312 | 0
2018-04-02 22:38 | 185357.0816 | 240.0003 | 3 | 41 | 4.253493 | 3.259901 | 0.3157662 | 0 | 1.332127 | 0
2018-04-02 22:40 | 185477.0816 | 360.0003 | 3 | 41 | 4.288162 | 3.259861 | 0.424428 | 0 | 1.796086 | 0
2018-04-02 22:42 | 185597.0817 | 480.0004 | 3 | 41 | 4.333888 | 3.259829 | 0.5330862 | 0 | 2.264431 | 0
2018-04-02 22:44 | 185717.0824 | 600.0011 | 3 | 41 | 4.386936 | 3.259861 | 0.6417405 | 0 | 2.738161 | 0
2018-04-02 22:46 | 185837.0832 | 720.0019 | 3 | 41 | 4.400278 | 2.845488 | 0.7447882 | 0 | 3.191428 | 0
2018-04-02 22:48 | 185957.0824 | 840.0011 | 3 | 41 | 4.400262 | 2.42971 | 0.8324075 | 0 | 3.576977 | 0
2018-04-02 22:50 | 186077.0827 | 960.0014 | 3 | 41 | 4.400317 | 2.107452 | 0.907777 | 0 | 3.908623 | 0
2018-04-02 22:52 | 186197.0816 | 1080.0003 | 3 | 41 | 4.400276 | 1.855083 | 0.9736156 | 0 | 4.198329 | 0
2018-04-02 22:54 | 186317.0823 | 1200.001 | 3 | 41 | 4.40026 | 1.659541 | 1.032046 | 0 | 4.455437 | 0
2018-04-02 22:56 | 186437.0816 | 1320.0003 | 3 | 41 | 4.400227 | 1.500065 | 1.084609 | 0 | 4.686726 | 0
2018-04-02 22:58 | 186557.0824 | 1440.0011 | 3 | 41 | 4.400216 | 1.370043 | 1.132381 | 0 | 4.896934 | 0
2018-04-02 23:00 | 186677.0824 | 1560.0011 | 3 | 41 | 4.400268 | 1.261726 | 1.176179 | 0 | 5.089653 | 0
2018-04-02 23:02 | 186797.0816 | 1680.0003 | 3 | 41 | 4.400204 | 1.167394 | 1.216613 | 0 | 5.267572 | 0
2018-04-02 23:04 | 186917.0816 | 1800.0003 | 3 | 41 | 4.400153 | 1.084572 | 1.254116 | 0 | 5.432591 | 0
2018-04-02 23:06 | 187037.0817 | 1920.0004 | 3 | 41 | 4.40023 | 1.0133 | 1.289052 | 0 | 5.586315 | 0
2018-04-02 23:08 | 187157.0816 | 2040.0003 | 3 | 41 | 4.40014 | 0.9473886 | 1.321702 | 0 | 5.729981 | 0
2018-04-02 23:10 | 187277.084 | 2160.0027 | 3 | 41 | 4.400156 | 0.8890505 | 1.3523 | 0 | 5.864617 | 0
2018-04-02 23:12 | 187397.0815 | 2280.0002 | 3 | 41 | 4.400215 | 0.836462 | 1.381032 | 0 | 5.991043 | 0
2018-04-02 23:14 | 187517.0824 | 2400.0011 | 3 | 41 | 4.400165 | 0.786993 | 1.408076 | 0 | 6.110043 | 0
2018-04-02 23:16 | 187637.0817 | 2520.0004 | 3 | 41 | 4.40019 | 0.7429609 | 1.433564 | 0 | 6.222194 | 0
2018-04-02 23:18 | 187757.0815 | 2640.0002 | 3 | 41 | 4.4002 | 0.7022266 | 1.457629 | 0 | 6.328083 | 0
2018-04-02 23:20 | 187877.0832 | 2760.0019 | 3 | 41 | 4.400168 | 0.6638813 | 1.480382 | 0 | 6.428198 | 0
2018-04-02 23:21 | 187916.6413 | 2799.56 | 3 | 41 | 4.400157 | 0.6519957 | 1.487608 | 0 | 6.459994 | 0
2018-04-02 23:23 | 188036.7 | 119.9999 | 4 | 41 | 4.280717 | 0 | 1.487608 | 0 | 6.459994 | 0
2018-04-02 23:25 | 188156.7 | 240.0007 | 4 | 41 | 4.266672 | 0 | 1.487608 | 0 | 6.459994 | 0
2018-04-02 23:26 | 188216.7 | 300.0022 | 4 | 41 | 4.262704 | 0 | 1.487608 | 0 | 6.459994 | 0
2018-04-02 23:28 | 188336.8 | 120.0006 | 5 | 41 | 3.438165 | -6.519961 | 1.487608 | 0.2172987 | 6.459994 | 0.7621204
2018-04-02 23:30 | 188456.8 | 240.0002 | 5 | 41 | 3.377433 | -6.519901 | 1.487608 | 0.4346348 | 6.459994 | 1.503179
2018-04-02 23:32 | 188576.8 | 360.0002 | 5 | 41 | 3.309632 | -6.519936 | 1.487608 | 0.6519423 | 6.459994 | 2.229707
2018-04-02 23:34 | 188696.8 | 480.001 | 5 | 41 | 3.245409 | -6.519926 | 1.487608 | 0.8692932 | 6.459994 | 2.942038
2018-04-02 23:36 | 188816.8 | 600.001 | 5 | 41 | 3.179409 | -6.519887 | 1.487608 | 1.086615 | 6.459994 | 3.640212
2018-04-02 23:38 | 188936.8 | 720.001 | 5 | 41 | 3.103016 | -6.519902 | 1.487608 | 1.303914 | 6.459994 | 4.323189
2018-04-02 23:40 | 189047.5 | 830.7552 | 5 | 41 | 2.999998 | -6.519916 | 1.487608 | 1.504489 | 6.459994 | 4.936038
2018-04-02 23:42 | 189167.6 | 120.0007 | 6 | 41 | 3.782641 | 0 | 1.487608 | 1.504521 | 6.459994 | 4.936133
2018-04-02 23:44 | 189287.6 | 240.0007 | 6 | 41 | 3.808417 | 0 | 1.487608 | 1.504521 | 6.459994 | 4.936133
2018-04-02 23:45 | 189347.6 | 300.003 | 6 | 41 | 3.814778 | 0 | 1.487608 | 1.504521 | 6.459994 | 4.936133
2018-04-02 23:45 | 189347.6 | 0.0027 | 7 | 42 | 3.814703 | 0 | 0 | 0 | 0 | 0
2018-04-02 23:46 | 189448.9 | 101.1929 | 2 | 42 | 4.200282 | 3.259972 | 0.1068543 | 0 | 0.4484951 | 0
2018-04-02 23:48 | 189568.9 | 120.001 | 3 | 42 | 4.227063 | 3.259907 | 0.2151394 | 0 | 0.9048393 | 0
2018-04-02 23:50 | 189688.9 | 240.0002 | 3 | 42 | 4.254403 | 3.259859 | 0.3237968 | 0 | 1.365564 | 0
2018-04-02 23:52 | 189808.9 | 360.0002 | 3 | 42 | 4.290418 | 3.259926 | 0.4324602 | 0 | 1.829737 | 0
2018-04-02 23:54 | 189928.9 | 480.0002 | 3 | 42 | 4.335804 | 3.259836 | 0.5411178 | 0 | 2.298317 | 0
2018-04-02 23:56 | 190048.9 | 600.0009 | 3 | 42 | 4.387496 | 3.259884 | 0.6497725 | 0 | 2.772185 | 0
2018-04-02 23:58 | 190168.9 | 720.0019 | 3 | 42 | 4.400277 | 2.852484 | 0.7529027 | 0 | 3.225824 | 0
2018-04-03 | 190288.9 | 840.0002 | 3 | 42 | 4.400274 | 2.439919 | 0.8408539 | 0 | 3.612833 | 0
2018-04-03 00:02 | 190408.9 | 960.0002 | 3 | 42 | 4.400246 | 2.116125 | 0.9165397 | 0 | 3.94587 | 0
2018-04-03 00:04 | 190528.9 | 1080.0018 | 3 | 42 | 4.400255 | 1.863812 | 0.9826899 | 0 | 4.236948 | 0
2018-04-03 00:06 | 190648.9 | 1200.0018 | 3 | 42 | 4.400247 | 1.665323 | 1.04136 | 0 | 4.495109 | 0
2018-04-03 00:08 | 190768.9 | 1320.0002 | 3 | 42 | 4.40023 | 1.50705 | 1.094132 | 0 | 4.727318 | 0
2018-04-03 00:10 | 190888.9 | 1440.0003 | 3 | 42 | 4.400212 | 1.377089 | 1.142139 | 0 | 4.938559 | 0
2018-04-03 00:12 | 191008.9 | 1560.001 | 3 | 42 | 4.400212 | 1.267455 | 1.186167 | 0 | 5.132293 | 0
2018-04-03 00:14 | 191128.9 | 1680.0002 | 3 | 42 | 4.400201 | 1.172053 | 1.226786 | 0 | 5.311023 | 0
2018-04-03 00:16 | 191248.9 | 1800.0003 | 3 | 42 | 4.400207 | 1.089173 | 1.264437 | 0 | 5.476693 | 0
2018-04-03 00:18 | 191368.9 | 1920.0002 | 3 | 42 | 4.400194 | 1.017664 | 1.299519 | 0 | 5.63106 | 0
2018-04-03 00:20 | 191488.9 | 2040.0018 | 3 | 42 | 4.400135 | 0.9534569 | 1.332344 | 0 | 5.775498 | 0
2018-04-03 00:22 | 191608.9 | 2160.0001 | 3 | 42 | 4.400238 | 0.8965864 | 1.363164 | 0 | 5.911111 | 0
2018-04-03 00:24 | 191728.9 | 2280.0009 | 3 | 42 | 4.400133 | 0.8420744 | 1.392129 | 0 | 6.038562 | 0
2018-04-03 00:26 | 191848.9 | 2400.0002 | 3 | 42 | 4.400159 | 0.7935762 | 1.419389 | 0 | 6.158511 | 0
2018-04-03 00:28 | 191968.9 | 2520.0001 | 3 | 42 | 4.400194 | 0.7492037 | 1.445085 | 0 | 6.271576 | 0
2018-04-03 00:30 | 192088.9 | 2640.0011 | 3 | 42 | 4.400057 | 0.7070875 | 1.469351 | 0 | 6.37835 | 0
2018-04-03 00:32 | 192208.9 | 2760.0009 | 3 | 42 | 4.400107 | 0.6690636 | 1.49229 | 0 | 6.479287 | 0
2018-04-03 00:33 | 192267.7 | 2818.8783 | 3 | 42 | 4.400157 | 0.6519976 | 1.503093 | 0 | 6.526821 | 0
2018-04-03 00:35 | 192387.8 | 120.0001 | 4 | 42 | 4.280613 | 0 | 1.503093 | 0 | 6.526821 | 0
2018-04-03 00:37 | 192507.8 | 240.001 | 4 | 42 | 4.266499 | 0 | 1.503093 | 0 | 6.526821 | 0
2018-04-03 00:38 | 192567.8 | 300.0032 | 4 | 42 | 4.26253 | 0 | 1.503093 | 0 | 6.526821 | 0
2018-04-03 00:40 | 192687.9 | 120.0002 | 5 | 42 | 3.43661 | -6.519964 | 1.503093 | 0.2173193 | 6.526821 | 0.7619528
2018-04-03 00:42 | 192807.9 | 240.001 | 5 | 42 | 3.374815 | -6.519872 | 1.503093 | 0.4346207 | 6.526821 | 1.502424
2018-04-03 00:44 | 192927.9 | 360.0011 | 5 | 42 | 3.306414 | -6.519932 | 1.503093 | 0.6519558 | 6.526821 | 2.228422
2018-04-03 00:46 | 193047.9 | 480.0002 | 5 | 42 | 3.242542 | -6.519886 | 1.503093 | 0.8692715 | 6.526821 | 2.939939
2018-04-03 00:48 | 193167.9 | 600.0002 | 5 | 42 | 3.178366 | -6.519911 | 1.503093 | 1.086609 | 6.526821 | 3.637814
2018-04-03 00:50 | 193287.9 | 720.0003 | 5 | 42 | 3.099588 | -6.519899 | 1.503093 | 1.303937 | 6.526821 | 4.320428
2018-04-03 00:52 | 193393.1 | 825.2056 | 5 | 42 | 2.999999 | -6.520011 | 1.503093 | 1.494424 | 6.526821 | 4.902051
2018-04-03 00:54 | 193513.1 | 120.0007 | 6 | 42 | 3.784124 | 0 | 1.503093 | 1.494424 | 6.526821 | 4.902051
2018-04-03 00:56 | 193633.1 | 240 | 6 | 42 | 3.809841 | 0 | 1.503093 | 1.494424 | 6.526821 | 4.902051
2018-04-03 00:57 | 193693.1 | 300.0021 | 6 | 42 | 3.816111 | 0 | 1.503093 | 1.494424 | 6.526821 | 4.902051
2018-04-03 00:57 | 193693.1 | 0.0027 | 7 | 43 | 3.81604 | 0 | 0 | 0 | 0 | 0
2018-04-03 00:59 | 193789.3 | 96.0472 | 2 | 43 | 4.200276 | 3.259998 | 0.1015884 | 0 | 0.4264033 | 0
2018-04-03 01:01 | 193909.2 | 120.0009 | 3 | 43 | 4.231143 | 3.259909 | 0.2098583 | 0 | 0.8829154 | 0
2018-04-03 01:03 | 194029.2 | 240.0009 | 3 | 43 | 4.259101 | 3.25997 | 0.3185306 | 0 | 1.344209 | 0
2018-04-03 01:05 | 194149.2 | 360.001 | 3 | 43 | 4.294235 | 3.259905 | 0.4271902 | 0 | 1.808832 | 0
2018-04-03 01:07 | 194269.2 | 480.0002 | 3 | 43 | 4.338309 | 3.259892 | 0.5358527 | 0 | 2.277773 | 0
2018-04-03 01:09 | 194389.2 | 600.001 | 3 | 43 | 4.389645 | 3.259874 | 0.6444968 | 0 | 2.751835 | 0
2018-04-03 01:11 | 194509.2 | 720.0002 | 3 | 43 | 4.400262 | 2.83535 | 0.7471145 | 0 | 3.203269 | 0
2018-04-03 01:13 | 194629.2 | 840.0001 | 3 | 43 | 4.40031 | 2.424995 | 0.8345265 | 0 | 3.587906 | 0
2018-04-03 01:15 | 194749.2 | 960.001 | 3 | 43 | 4.400246 | 2.103884 | 0.9097736 | 0 | 3.919013 | 0
2018-04-03 01:17 | 194869.2 | 1080.0018 | 3 | 43 | 4.400265 | 1.856471 | 0.9756182 | 0 | 4.208745 | 0
2018-04-03 01:19 | 194989.2 | 1200.001 | 3 | 43 | 4.400218 | 1.659734 | 1.034096 | 0 | 4.466061 | 0
2018-04-03 01:21 | 195109.2 | 1320.001 | 3 | 43 | 4.400232 | 1.501934 | 1.086701 | 0 | 4.697536 | 0
2018-04-03 01:23 | 195229.2 | 1440.0019 | 3 | 43 | 4.400173 | 1.370871 | 1.134507 | 0 | 4.907893 | 0
2018-04-03 01:25 | 195349.2 | 1560.0002 | 3 | 43 | 4.400195 | 1.262875 | 1.178355 | 0 | 5.100832 | 0
2018-04-03 01:27 | 195469.2 | 1680.0018 | 3 | 43 | 4.400241 | 1.169955 | 1.218854 | 0 | 5.279035 | 0
2018-04-03 01:29 | 195589.2 | 1800.0002 | 3 | 43 | 4.400188 | 1.087841 | 1.256442 | 0 | 5.444429 | 0
2018-04-03 01:31 | 195709.2 | 1920.0001 | 3 | 43 | 4.400177 | 1.015838 | 1.291471 | 0 | 5.598566 | 0
2018-04-03 01:33 | 195829.2 | 2040.0003 | 3 | 43 | 4.400191 | 0.9526072 | 1.324259 | 0 | 5.742838 | 0
2018-04-03 01:35 | 195949.2 | 2160.0018 | 3 | 43 | 4.400219 | 0.894413 | 1.355021 | 0 | 5.878197 | 0
2018-04-03 01:37 | 196069.2 | 2280.0003 | 3 | 43 | 4.400215 | 0.8413553 | 1.383925 | 0 | 6.005379 | 0
2018-04-03 01:39 | 196189.2 | 2400.001 | 3 | 43 | 4.400112 | 0.7921438 | 1.411141 | 0 | 6.125134 | 0
2018-04-03 01:41 | 196309.2 | 2520.0013 | 3 | 43 | 4.400164 | 0.7481956 | 1.436814 | 0 | 6.238097 | 0
2018-04-03 01:43 | 196429.2 | 2640.0002 | 3 | 43 | 4.400167 | 0.7070885 | 1.461052 | 0 | 6.344748 | 0
2018-04-03 01:45 | 196549.2 | 2760.0009 | 3 | 43 | 4.400155 | 0.6689463 | 1.483978 | 0 | 6.44563 | 0
2018-04-03 01:46 | 196606 | 2816.7936 | 3 | 43 | 4.40017 | 0.6519957 | 1.494395 | 0 | 6.491464 | 0
2018-04-03 01:48 | 196726.1 | 120.0007 | 4 | 43 | 4.280617 | 0 | 1.494395 | 0 | 6.491464 | 0
2018-04-03 01:50 | 196846.1 | 240.0016 | 4 | 43 | 4.266519 | 0 | 1.494395 | 0 | 6.491464 | 0
2018-04-03 01:51 | 196906.1 | 300.0021 | 4 | 43 | 4.26254 | 0 | 1.494395 | 0 | 6.491464 | 0
2018-04-03 01:53 | 197026.2 | 120.0009 | 5 | 43 | 3.436193 | -6.519971 | 1.494395 | 0.2173254 | 6.491464 | 0.76192
2018-04-03 01:55 | 197146.2 | 240.0009 | 5 | 43 | 3.374352 | -6.519929 | 1.494395 | 0.4346363 | 6.491464 | 1.502338
2018-04-03 01:57 | 197266.2 | 360.001 | 5 | 43 | 3.308069 | -6.519926 | 1.494395 | 0.6519631 | 6.491464 | 2.22831
2018-04-03 01:59 | 197386.2 | 480.001 | 5 | 43 | 3.247804 | -6.519869 | 1.494395 | 0.8692801 | 6.491464 | 2.940665
2018-04-03 02:01 | 197506.2 | 600.0009 | 5 | 43 | 3.184439 | -6.519825 | 1.494395 | 1.0866 | 6.491464 | 3.639741
2018-04-03 02:03 | 197626.2 | 720.0019 | 5 | 43 | 3.105693 | -6.519849 | 1.494395 | 1.303942 | 6.491464 | 4.323677
2018-04-03 02:05 | 197737.2 | 831.0359 | 5 | 43 | 2.999999 | -6.5202 | 1.494395 | 1.505013 | 6.491464 | 4.938287
2018-04-03 02:07 | 197857.267 | 120.0001 | 6 | 43 | 3.782237 | 0 | 1.494395 | 1.505013 | 6.491464 | 4.938287
2018-04-03 02:09 | 197977.267 | 240.0001 | 6 | 43 | 3.807927 | 0 | 1.494395 | 1.505013 | 6.491464 | 4.938287
2018-04-03 02:10 | 198037.2685 | 300.0016 | 6 | 43 | 3.814389 | 0 | 1.494395 | 1.505013 | 6.491464 | 4.938287
2018-04-03 02:10 | 198037.3 | 0.0027 | 7 | 44 | 3.814507 | 0 | 0 | 0 | 0 | 0
2018-04-03 02:11 | 198133.8 | 96.5056 | 2 | 44 | 4.200294 | 3.259996 | 0.1024259 | 2.166e-09 | 0.4298881 | 8.262e-09
2018-04-03 02:13 | 198253.9 | 120.0002 | 3 | 44 | 4.232221 | 3.259897 | 0.210703 | 2.166e-09 | 0.8865017 | 8.262e-09
2018-04-03 02:15 | 198373.9 | 240.0002 | 3 | 44 | 4.260011 | 3.259922 | 0.3193636 | 2.166e-09 | 1.34786 | 8.262e-09
2018-04-03 02:17 | 198493.9 | 360.0018 | 3 | 44 | 4.29384 | 3.259872 | 0.4280229 | 2.166e-09 | 1.812512 | 8.262e-09
2018-04-03 02:19 | 198613.9 | 480.0002 | 3 | 44 | 4.336157 | 3.25997 | 0.5366623 | 2.166e-09 | 2.281224 | 8.262e-09
2018-04-03 02:21 | 198733.9 | 600.0001 | 3 | 44 | 4.385965 | 3.259897 | 0.6453337 | 2.166e-09 | 2.75509 | 8.262e-09
2018-04-03 02:23 | 198853.9 | 720.0002 | 3 | 44 | 4.400316 | 2.873032 | 0.7489705 | 2.166e-09 | 3.210912 | 8.262e-09
2018-04-03 02:25 | 198973.9 | 840.0002 | 3 | 44 | 4.400293 | 2.458363 | 0.8375731 | 2.166e-09 | 3.600788 | 8.262e-09
2018-04-03 02:27 | 199093.9 | 960.0026 | 3 | 44 | 4.400228 | 2.13172 | 0.9138387 | 2.166e-09 | 3.936377 | 8.262e-09
2018-04-03 02:29 | 199213.9 | 1080.001 | 3 | 44 | 4.400139 | 1.875098 | 0.9804677 | 2.166e-09 | 4.229561 | 8.262e-09
2018-04-03 02:31 | 199333.9 | 1200.0003 | 3 | 44 | 4.400205 | 1.675124 | 1.039525 | 2.166e-09 | 4.489426 | 8.262e-09
2018-04-03 02:33 | 199453.9 | 1320.0002 | 3 | 44 | 4.400215 | 1.514105 | 1.092584 | 2.166e-09 | 4.7229 | 8.262e-09
2018-04-03 02:35 | 199573.9 | 1440.0002 | 3 | 44 | 4.400194 | 1.382398 | 1.140789 | 2.166e-09 | 4.93501 | 8.262e-09
2018-04-03 02:37 | 199693.9 | 1560.0002 | 3 | 44 | 4.400191 | 1.271206 | 1.18496 | 2.166e-09 | 5.129374 | 8.262e-09
2018-04-03 02:39 | 199813.9 | 1680.0001 | 3 | 44 | 4.400191 | 1.176193 | 1.225706 | 2.166e-09 | 5.30866 | 8.262e-09
2018-04-03 02:41 | 199933.9 | 1800.002 | 3 | 44 | 4.40017 | 1.092975 | 1.263503 | 2.166e-09 | 5.474976 | 8.262e-09
2018-04-03 02:43 | 200053.9 | 1920.0009 | 3 | 44 | 4.40021 | 1.021199 | 1.298706 | 2.166e-09 | 5.629878 | 8.262e-09
2018-04-03 02:45 | 200173.9 | 2040.0003 | 3 | 44 | 4.400188 | 0.956233 | 1.331625 | 2.166e-09 | 5.774723 | 8.262e-09
2018-04-03 02:47 | 200293.9 | 2160.0009 | 3 | 44 | 4.400227 | 0.8982344 | 1.362501 | 2.166e-09 | 5.910586 | 8.262e-09
2018-04-03 02:49 | 200413.9 | 2280.0009 | 3 | 44 | 4.400185 | 0.8450537 | 1.391534 | 2.166e-09 | 6.038335 | 8.262e-09
2018-04-03 02:51 | 200533.9 | 2400.0002 | 3 | 44 | 4.400169 | 0.7964811 | 1.418877 | 2.166e-09 | 6.158648 | 8.262e-09
2018-04-03 02:53 | 200653.9 | 2520.0002 | 3 | 44 | 4.400159 | 0.7514086 | 1.444662 | 2.166e-09 | 6.272107 | 8.262e-09
2018-04-03 02:55 | 200773.9 | 2640.0011 | 3 | 44 | 4.400171 | 0.7104359 | 1.469014 | 2.166e-09 | 6.37926 | 8.262e-09
2018-04-03 02:57 | 200893.9 | 2760.0009 | 3 | 44 | 4.400198 | 0.672369 | 1.492045 | 2.166e-09 | 6.480597 | 8.262e-09
2018-04-03 02:58 | 200958.1 | 2824.2352 | 3 | 44 | 4.400134 | 0.6519995 | 1.503857 | 2.166e-09 | 6.532572 | 8.262e-09
2018-04-03 03:00 | 201078.1 | 120.0007 | 4 | 44 | 4.280437 | 0 | 1.503857 | 2.166e-09 | 6.532572 | 8.262e-09
2018-04-03 03:02 | 201198.2 | 240.0016 | 4 | 44 | 4.26631 | 0 | 1.503857 | 2.166e-09 | 6.532572 | 8.262e-09
2018-04-03 03:03 | 201258.2 | 300.0038 | 4 | 44 | 4.262343 | 0 | 1.503857 | 2.166e-09 | 6.532572 | 8.262e-09
2018-04-03 03:05 | 201378.2 | 120.0011 | 5 | 44 | 3.436228 | -6.520045 | 1.503857 | 0.2173045 | 6.532572 | 0.7618117
2018-04-03 03:07 | 201498.2 | 240.001 | 5 | 44 | 3.377939 | -6.52012 | 1.503857 | 0.4346232 | 6.532572 | 1.502601
2018-04-03 03:09 | 201618.2 | 360.001 | 5 | 44 | 3.315238 | -6.520108 | 1.503857 | 0.6519595 | 6.532572 | 2.229896
2018-04-03 03:11 | 201738.2 | 480.0003 | 5 | 44 | 3.254155 | -6.520142 | 1.503857 | 0.8692827 | 6.532572 | 2.943754
2018-04-03 03:13 | 201858.2 | 600.0019 | 5 | 44 | 3.190489 | -6.520117 | 1.503857 | 1.086631 | 6.532572 | 3.644237
2018-04-03 03:15 | 201978.2 | 720.0011 | 5 | 44 | 3.113961 | -6.520154 | 1.503857 | 1.303945 | 6.532572 | 4.329604
2018-04-03 03:17 | 202098.2 | 840.0002 | 5 | 44 | 3.001718 | -6.52014 | 1.503857 | 1.521286 | 6.532572 | 4.995188
2018-04-03 03:17 | 202099.7 | 841.4386 | 5 | 44 | 2.999999 | -6.520118 | 1.503857 | 1.523894 | 6.532572 | 5.003015
2018-04-03 03:19 | 202219.7 | 120.0007 | 6 | 44 | 3.779154 | 0 | 1.503857 | 1.523894 | 6.532572 | 5.003015
2018-04-03 03:21 | 202339.7 | 240 | 6 | 44 | 3.805163 | 0 | 1.503857 | 1.523894 | 6.532572 | 5.003015
2018-04-03 03:22 | 202399.7 | 300.0014 | 6 | 44 | 3.811814 | 0 | 1.503857 | 1.523894 | 6.532572 | 5.003015
2018-04-03 03:22 | 202399.7 | 0.0027 | 7 | 45 | 3.811888 | 0 | 0 | 0 | 0 | 0
2018-04-03 03:24 | 202492.8 | 92.9737 | 2 | 45 | 4.2003 | 3.259985 | 0.09897515 | 0 | 0.4153948 | 0
2018-04-03 03:26 | 202612.8 | 120.001 | 3 | 45 | 4.232693 | 3.259939 | 0.2072524 | 0 | 0.8720775 | 0
2018-04-03 03:28 | 202732.8 | 240.001 | 3 | 45 | 4.25833 | 3.259909 | 0.3159107 | 0 | 1.33336 | 0
2018-04-03 03:30 | 202852.8 | 360.001 | 3 | 45 | 4.289817 | 3.259912 | 0.4245798 | 0 | 1.79774 | 0
2018-04-03 03:32 | 202972.8 | 480.0018 | 3 | 45 | 4.330571 | 3.259901 | 0.5332422 | 0 | 2.266012 | 0
2018-04-03 03:34 | 203092.8 | 600.0008 | 3 | 45 | 4.37902 | 3.259918 | 0.6419011 | 0 | 2.739147 | 0
2018-04-03 03:36 | 203212.8 | 720.0002 | 3 | 45 | 4.400311 | 2.941671 | 0.7471941 | 0 | 3.201998 | 0
2018-04-03 03:38 | 203332.8 | 840.0001 | 3 | 45 | 4.400271 | 2.515038 | 0.837889 | 0 | 3.601081 | 0
2018-04-03 03:40 | 203452.8 | 960.0009 | 3 | 45 | 4.400264 | 2.176153 | 0.9158375 | 0 | 3.944075 | 0
2018-04-03 03:42 | 203572.8 | 1080.001 | 3 | 45 | 4.400246 | 1.911643 | 0.983778 | 0 | 4.24303 | 0
2018-04-03 03:44 | 203692.8 | 1200.0002 | 3 | 45 | 4.400198 | 1.704798 | 1.043906 | 0 | 4.507607 | 0
2018-04-03 03:46 | 203812.8 | 1320.001 | 3 | 45 | 4.40019 | 1.540357 | 1.097893 | 0 | 4.745163 | 0
2018-04-03 03:48 | 203932.8 | 1440.0002 | 3 | 45 | 4.400155 | 1.40444 | 1.146909 | 0 | 4.960843 | 0
2018-04-03 03:50 | 204052.8 | 1560.0009 | 3 | 45 | 4.400179 | 1.291274 | 1.191785 | 0 | 5.158308 | 0
2018-04-03 03:52 | 204172.8 | 1680.0002 | 3 | 45 | 4.400203 | 1.195024 | 1.233178 | 0 | 5.340444 | 0
2018-04-03 03:54 | 204292.8 | 1800.0009 | 3 | 45 | 4.400198 | 1.112064 | 1.27159 | 0 | 5.509466 | 0
2018-04-03 03:56 | 204412.8 | 1920.0011 | 3 | 45 | 4.400207 | 1.038784 | 1.307408 | 0 | 5.667071 | 0
2018-04-03 03:58 | 204532.8 | 2040.001 | 3 | 45 | 4.400239 | 0.9739962 | 1.340925 | 0 | 5.814552 | 0
2018-04-03 04:00 | 204652.8 | 2160.0003 | 3 | 45 | 4.400177 | 0.9140778 | 1.372355 | 0 | 5.952848 | 0
2018-04-03 04:02 | 204772.8 | 2280.0018 | 3 | 45 | 4.400144 | 0.8591032 | 1.401899 | 0 | 6.082845 | 0
2018-04-03 04:04 | 204892.8 | 2400.0018 | 3 | 45 | 4.400169 | 0.8094168 | 1.429696 | 0 | 6.205161 | 0
2018-04-03 04:06 | 205012.8 | 2520.001 | 3 | 45 | 4.400188 | 0.7640247 | 1.455901 | 0 | 6.320464 | 0
2018-04-03 04:08 | 205132.8 | 2640.0017 | 3 | 45 | 4.400192 | 0.7217569 | 1.480651 | 0 | 6.42937 | 0
2018-04-03 04:10 | 205252.8 | 2760.0011 | 3 | 45 | 4.400188 | 0.6825619 | 1.504038 | 0 | 6.532276 | 0
2018-04-03 04:12 | 205353.5 | 2860.6736 | 3 | 45 | 4.40018 | 0.6519995 | 1.522691 | 0 | 6.614354 | 0
2018-04-03 04:14 | 205473.5 | 120 | 4 | 45 | 4.280425 | 0 | 1.522691 | 0 | 6.614354 | 0
2018-04-03 04:16 | 205593.5 | 240.0001 | 4 | 45 | 4.266203 | 0 | 1.522691 | 0 | 6.614354 | 0
2018-04-03 04:17 | 205653.5 | 300.0023 | 4 | 45 | 4.262187 | 0 | 1.522691 | 0 | 6.614354 | 0
2018-04-03 04:19 | 205773.6 | 120.0011 | 5 | 45 | 3.442091 | -6.519862 | 1.522691 | 0.2172997 | 6.614354 | 0.7626016
2018-04-03 04:21 | 205893.6 | 240.0019 | 5 | 45 | 3.384602 | -6.520165 | 1.522691 | 0.4346536 | 6.614354 | 1.504971
2018-04-03 04:23 | 206013.6 | 360.0003 | 5 | 45 | 3.319235 | -6.519834 | 1.522691 | 0.6519791 | 6.614354 | 2.233349
2018-04-03 04:25 | 206133.6 | 480.0004 | 5 | 45 | 3.257209 | -6.519815 | 1.522691 | 0.8693025 | 6.614354 | 2.947934
2018-04-03 04:27 | 206253.6 | 600.0003 | 5 | 45 | 3.194676 | -6.519872 | 1.522691 | 1.086592 | 6.614354 | 3.648947
2018-04-03 04:29 | 206373.6 | 720.0011 | 5 | 45 | 3.117793 | -6.519928 | 1.522691 | 1.30394 | 6.614354 | 4.335271
2018-04-03 04:31 | 206493.6 | 840.001 | 5 | 45 | 3.004097 | -6.519879 | 1.522691 | 1.521257 | 6.614354 | 5.001564
2018-04-03 04:31 | 206496.9 | 843.2872 | 5 | 45 | 2.999997 | -6.519901 | 1.522691 | 1.527201 | 6.614354 | 5.019409
2018-04-03 04:33 | 206616.9 | 120.001 | 6 | 45 | 3.77865 | 0 | 1.522691 | 1.527201 | 6.614354 | 5.019409
2018-04-03 04:35 | 206736.9 | 240.0001 | 6 | 45 | 3.804591 | 0 | 1.522691 | 1.527201 | 6.614354 | 5.019409
2018-04-03 04:36 | 206796.9 | 300.0024 | 6 | 45 | 3.811207 | 0 | 1.522691 | 1.527201 | 6.614354 | 5.019409
2018-04-03 04:36 | 206796.9 | 0.0025 | 7 | 46 | 3.811174 | 0 | 0 | 0 | 0 | 0
2018-04-03 04:37 | 206886.7 | 89.6585 | 2 | 46 | 4.200305 | 3.259966 | 0.09545286 | 0 | 0.4006232 | 0
2018-04-03 04:39 | 207006.7 | 120.0002 | 3 | 46 | 4.232643 | 3.259914 | 0.2037303 | 0 | 0.8573284 | 0
2018-04-03 04:41 | 207126.7 | 240.0009 | 3 | 46 | 4.257493 | 3.25992 | 0.312372 | 0 | 1.318498 | 0
2018-04-03 04:43 | 207246.7 | 360.0001 | 3 | 46 | 4.288135 | 3.25996 | 0.421055 | 0 | 1.782802 | 0
2018-04-03 04:45 | 207366.7 | 480.0001 | 3 | 46 | 4.328081 | 3.259912 | 0.5297123 | 0 | 2.250833 | 0
2018-04-03 04:47 | 207486.7 | 600.0001 | 3 | 46 | 4.375751 | 3.259926 | 0.6383737 | 0 | 2.723648 | 0
2018-04-03 04:49 | 207606.7 | 720.0001 | 3 | 46 | 4.400296 | 2.969406 | 0.7443017 | 0 | 3.189136 | 0
2018-04-03 04:51 | 207726.7 | 840.0001 | 3 | 46 | 4.400255 | 2.538103 | 0.8358315 | 0 | 3.591893 | 0
2018-04-03 04:53 | 207846.7 | 960.001 | 3 | 46 | 4.40032 | 2.193344 | 0.9144315 | 0 | 3.937754 | 0
2018-04-03 04:55 | 207966.7 | 1080.001 | 3 | 46 | 4.400255 | 1.925232 | 0.9828665 | 0 | 4.238885 | 0
2018-04-03 04:57 | 208086.7 | 1200.001 | 3 | 46 | 4.400218 | 1.716385 | 1.043421 | 0 | 4.505341 | 0
2018-04-03 04:59 | 208206.7 | 1320.0002 | 3 | 46 | 4.4002 | 1.54909 | 1.097748 | 0 | 4.744389 | 0
2018-04-03 05:01 | 208326.7 | 1440.001 | 3 | 46 | 4.400213 | 1.412853 | 1.147045 | 0 | 4.961309 | 0
2018-04-03 05:03 | 208446.7 | 1560.0017 | 3 | 46 | 4.400207 | 1.298683 | 1.192191 | 0 | 5.159959 | 0
2018-04-03 05:05 | 208566.7 | 1680.0009 | 3 | 46 | 4.400157 | 1.201659 | 1.233824 | 0 | 5.343153 | 0
2018-04-03 05:07 | 208686.7 | 1800.0018 | 3 | 46 | 4.40021 | 1.118483 | 1.27246 | 0 | 5.513161 | 0
2018-04-03 05:09 | 208806.7 | 1920.0011 | 3 | 46 | 4.40018 | 1.044062 | 1.30846 | 0 | 5.671566 | 0
2018-04-03 05:11 | 208926.7 | 2040.0009 | 3 | 46 | 4.400188 | 0.9775963 | 1.342136 | 0 | 5.819746 | 0
2018-04-03 05:13 | 209046.7 | 2160.0004 | 3 | 46 | 4.400192 | 0.9177504 | 1.373701 | 0 | 5.958636 | 0
2018-04-03 05:15 | 209166.7 | 2280.0001 | 3 | 46 | 4.40023 | 0.8637943 | 1.403366 | 0 | 6.08917 | 0
2018-04-03 05:17 | 209286.7 | 2400.0003 | 3 | 46 | 4.400132 | 0.8135977 | 1.431307 | 0 | 6.212113 | 0
2018-04-03 05:19 | 209406.7 | 2520.0001 | 3 | 46 | 4.400214 | 0.7691031 | 1.457678 | 0 | 6.328151 | 0
2018-04-03 05:21 | 209526.7 | 2640.0002 | 3 | 46 | 4.400065 | 0.7254114 | 1.482584 | 0 | 6.437743 | 0
2018-04-03 05:23 | 209646.7 | 2760.0009 | 3 | 46 | 4.400133 | 0.6862497 | 1.506116 | 0 | 6.541285 | 0
2018-04-03 05:25 | 209756.1 | 2869.4552 | 3 | 46 | 4.400087 | 0.6519995 | 1.526464 | 0 | 6.630822 | 0
2018-04-03 05:27 | 209876.2 | 120.0001 | 4 | 46 | 4.280303 | 0 | 1.526464 | 0 | 6.630822 | 0
2018-04-03 05:29 | 209996.2 | 240.0001 | 4 | 46 | 4.266096 | 0 | 1.526464 | 0 | 6.630822 | 0
2018-04-03 05:30 | 210056.2 | 300.0039 | 4 | 46 | 4.262035 | 0 | 1.526464 | 0 | 6.630822 | 0
2018-04-03 05:32 | 210176.3 | 120.0009 | 5 | 46 | 3.448951 | -6.519808 | 1.526464 | 0.2173055 | 6.630822 | 0.7643646
2018-04-03 05:34 | 210296.3 | 240.0002 | 5 | 46 | 3.388267 | -6.51988 | 1.526464 | 0.4346334 | 6.630822 | 1.507673
2018-04-03 05:36 | 210416.3 | 360.001 | 5 | 46 | 3.321996 | -6.519909 | 1.526464 | 0.6519662 | 6.630822 | 2.236797
2018-04-03 05:38 | 210536.3 | 480.0009 | 5 | 46 | 3.259634 | -6.520199 | 1.526464 | 0.8692809 | 6.630822 | 2.951909
2018-04-03 05:40 | 210656.3 | 600.0018 | 5 | 46 | 3.194963 | -6.519984 | 1.526464 | 1.086606 | 6.630822 | 3.653475
2018-04-03 05:42 | 210776.3 | 720.0001 | 5 | 46 | 3.112077 | -6.519931 | 1.526464 | 1.30389 | 6.630822 | 4.339157
2018-04-03 05:44 | 210889 | 832.74 | 5 | 46 | 2.999991 | -6.519983 | 1.526464 | 1.508088 | 6.630822 | 4.964022
2018-04-03 05:46 | 211009 | 120.0002 | 6 | 46 | 3.781143 | 0 | 1.526464 | 1.508088 | 6.630822 | 4.964022
2018-04-03 05:48 | 211129 | 240.0002 | 6 | 46 | 3.807039 | 0 | 1.526464 | 1.508088 | 6.630822 | 4.964022
2018-04-03 05:49 | 211189 | 300.0016 | 6 | 46 | 3.813529 | 0 | 1.526464 | 1.508088 | 6.630822 | 4.964022
2018-04-03 05:49 | 211189.1 | 0.0028 | 7 | 47 | 3.813437 | 0 | 0 | 0 | 0 | 0
2018-04-03 05:50 | 211273.1 | 83.9744 | 2 | 47 | 4.200307 | 3.259975 | 0.08940998 | 1.935e-09 | 0.3752871 | 7.381e-09
2018-04-03 05:52 | 211393.1 | 120.0002 | 3 | 47 | 4.233562 | 3.259909 | 0.1976808 | 1.935e-09 | 0.8320472 | 7.381e-09
2018-04-03 05:54 | 211513.1 | 240.001 | 3 | 47 | 4.258052 | 3.259912 | 0.3063486 | 1.935e-09 | 1.293409 | 7.381e-09
2018-04-03 05:56 | 211633.1 | 360.001 | 3 | 47 | 4.289202 | 3.259935 | 0.4150161 | 1.935e-09 | 1.757729 | 7.381e-09
2018-04-03 05:58 | 211753.1 | 480.0001 | 3 | 47 | 4.330018 | 3.260033 | 0.5236594 | 1.935e-09 | 2.225851 | 7.381e-09
2018-04-03 06:00 | 211873.1 | 600.001 | 3 | 47 | 4.378934 | 3.259918 | 0.6323463 | 1.935e-09 | 2.699063 | 7.381e-09
2018-04-03 06:02 | 211993.1 | 720.001 | 3 | 47 | 4.400297 | 2.933987 | 0.7375464 | 1.935e-09 | 3.161505 | 7.381e-09
2018-04-03 06:04 | 212113.1 | 840.0002 | 3 | 47 | 4.400288 | 2.506344 | 0.827947 | 1.935e-09 | 3.559293 | 7.381e-09
2018-04-03 06:06 | 212233.1 | 960.0003 | 3 | 47 | 4.400246 | 2.167679 | 0.9056135 | 1.935e-09 | 3.901047 | 7.381e-09
2018-04-03 06:08 | 212353.1 | 1080.0001 | 3 | 47 | 4.400305 | 1.90517 | 0.9732935 | 1.935e-09 | 4.198855 | 7.381e-09
2018-04-03 06:10 | 212473.1 | 1200.0002 | 3 | 47 | 4.400235 | 1.698165 | 1.033208 | 1.935e-09 | 4.462494 | 7.381e-09
2018-04-03 06:12 | 212593.1 | 1320.0002 | 3 | 47 | 4.400229 | 1.534081 | 1.086969 | 1.935e-09 | 4.699056 | 7.381e-09
2018-04-03 06:14 | 212713.1 | 1440.0001 | 3 | 47 | 4.400224 | 1.400618 | 1.135796 | 1.935e-09 | 4.913903 | 7.381e-09
2018-04-03 06:16 | 212833.1 | 1560.001 | 3 | 47 | 4.400198 | 1.287766 | 1.180549 | 1.935e-09 | 5.110824 | 7.381e-09
2018-04-03 06:18 | 212953.1 | 1680.0003 | 3 | 47 | 4.400162 | 1.190104 | 1.221814 | 1.935e-09 | 5.292398 | 7.381e-09
2018-04-03 06:20 | 213073.1 | 1800.0009 | 3 | 47 | 4.400172 | 1.10645 | 1.260062 | 1.935e-09 | 5.4607 | 7.381e-09
2018-04-03 06:22 | 213193.1 | 1920.0018 | 3 | 47 | 4.400177 | 1.033048 | 1.295697 | 1.935e-09 | 5.617496 | 7.381e-09
2018-04-03 06:24 | 213313.1 | 2040.001 | 3 | 47 | 4.400166 | 0.9674463 | 1.32902 | 1.935e-09 | 5.764126 | 7.381e-09
2018-04-03 06:26 | 213433.1 | 2160.001 | 3 | 47 | 4.400194 | 0.9098272 | 1.36029 | 1.935e-09 | 5.901717 | 7.381e-09
2018-04-03 06:28 | 213553.1 | 2280.0002 | 3 | 47 | 4.400163 | 0.8566761 | 1.389708 | 1.935e-09 | 6.031164 | 7.381e-09
2018-04-03 06:30 | 213673.1 | 2400 | 3 | 47 | 4.400179 | 0.8076096 | 1.417437 | 1.935e-09 | 6.153175 | 7.381e-09
2018-04-03 06:32 | 213793.1 | 2520.001 | 3 | 47 | 4.400123 | 0.7608061 | 1.443572 | 1.935e-09 | 6.268174 | 7.381e-09
2018-04-03 06:34 | 213913.1 | 2640.001 | 3 | 47 | 4.400204 | 0.7187729 | 1.468224 | 1.935e-09 | 6.376646 | 7.381e-09
2018-04-03 06:36 | 214033.1 | 2760.0002 | 3 | 47 | 4.400193 | 0.6809368 | 1.491515 | 1.935e-09 | 6.479129 | 7.381e-09
2018-04-03 06:38 | 214153.1 | 2880.0002 | 3 | 47 | 4.400156 | 0.6524401 | 1.513713 | 1.935e-09 | 6.576805 | 7.381e-09
2018-04-03 06:38 | 214155.7 | 2882.6135 | 3 | 47 | 4.400169 | 0.6519957 | 1.514186 | 1.935e-09 | 6.578885 | 7.381e-09
2018-04-03 06:40 | 214275.8 | 120.001 | 4 | 47 | 4.281621 | 0 | 1.514186 | 1.935e-09 | 6.578885 | 7.381e-09
2018-04-03 06:42 | 214395.8 | 240.0009 | 4 | 47 | 4.267592 | 0 | 1.514186 | 1.935e-09 | 6.578885 | 7.381e-09
2018-04-03 06:43 | 214455.8 | 300.0032 | 4 | 47 | 4.263594 | 0 | 1.514186 | 1.935e-09 | 6.578885 | 7.381e-09
2018-04-03 06:45 | 214575.9 | 120.0002 | 5 | 47 | 3.453948 | -6.519924 | 1.514186 | 0.217319 | 6.578885 | 0.7656748
2018-04-03 06:47 | 214695.9 | 240.001 | 5 | 47 | 3.392697 | -6.519931 | 1.514186 | 0.4346417 | 6.578885 | 1.510016
2018-04-03 06:49 | 214815.9 | 360.001 | 5 | 47 | 3.324798 | -6.52 | 1.514186 | 0.6519546 | 6.578885 | 2.239908
2018-04-03 06:51 | 214935.9 | 480.0009 | 5 | 47 | 3.258065 | -6.519924 | 1.514186 | 0.8692701 | 6.578885 | 2.955197
2018-04-03 06:53 | 215055.9 | 600.0003 | 5 | 47 | 3.189106 | -6.520001 | 1.514186 | 1.08656 | 6.578885 | 3.655807
2018-04-03 06:55 | 215175.9 | 720.001 | 5 | 47 | 3.105819 | -6.520008 | 1.514186 | 1.303915 | 6.578885 | 4.340311
2018-04-03 06:57 | 215283.5 | 827.6663 | 5 | 47 | 2.999996 | -6.52001 | 1.514186 | 1.498874 | 6.578885 | 4.936226
2018-04-03 06:59 | 215403.6 | 120 | 6 | 47 | 3.783226 | 0 | 1.514186 | 1.498874 | 6.578885 | 4.936226
2018-04-03 07:01 | 215523.6 | 240.0016 | 6 | 47 | 3.809165 | 0 | 1.514186 | 1.498874 | 6.578885 | 4.936226
2018-04-03 07:02 | 215583.6 | 300.0021 | 6 | 47 | 3.815646 | 0 | 1.514186 | 1.498874 | 6.578885 | 4.936226
2018-04-03 07:02 | 215583.6 | 0.0027 | 7 | 48 | 3.815854 | 0 | 0 | 0 | 0 | 0
2018-04-03 07:03 | 215665.4 | 81.7752 | 2 | 48 | 4.200312 | 3.259993 | 0.08704268 | 0 | 0.3653642 | 0
2018-04-03 07:05 | 215785.4591 | 120.0002 | 3 | 48 | 4.234455 | 3.259911 | 0.195296 | 0 | 0.8221095 | 0
2018-04-03 07:07 | 215905.4591 | 240.0002 | 3 | 48 | 4.25955 | 3.25997 | 0.3039791 | 0 | 1.283661 | 0
2018-04-03 07:09 | 216025.4591 | 360.0002 | 3 | 48 | 4.291317 | 3.259943 | 0.4126405 | 0 | 1.748148 | 0
2018-04-03 07:11 | 216145.4591 | 480.0002 | 3 | 48 | 4.333297 | 3.259966 | 0.5213045 | 0 | 2.216657 | 0
2018-04-03 07:13 | 216265.4598 | 600.0009 | 3 | 48 | 4.383375 | 3.259937 | 0.6299548 | 0 | 2.690131 | 0
2018-04-03 07:15 | 216385.4599 | 720.001 | 3 | 48 | 4.400273 | 2.887098 | 0.7340784 | 0 | 3.148017 | 0
2018-04-03 07:17 | 216505.4598 | 840.0009 | 3 | 48 | 4.400243 | 2.464512 | 0.8230088 | 0 | 3.539336 | 0
2018-04-03 07:19 | 216625.4591 | 960.0002 | 3 | 48 | 4.400243 | 2.13385 | 0.8994274 | 0 | 3.875598 | 0
2018-04-03 07:21 | 216745.4599 | 1080.001 | 3 | 48 | 4.40026 | 1.877905 | 0.9661033 | 0 | 4.168988 | 0
2018-04-03 07:23 | 216865.4607 | 1200.0018 | 3 | 48 | 4.400167 | 1.676939 | 1.025235 | 0 | 4.42918 | 0
2018-04-03 07:25 | 216985.4591 | 1320.0002 | 3 | 48 | 4.400266 | 1.517338 | 1.078385 | 0 | 4.663054 | 0
2018-04-03 07:27 | 217105.459 | 1440.0001 | 3 | 48 | 4.400202 | 1.385005 | 1.12668 | 0 | 4.87556 | 0
2018-04-03 07:29 | 217225.4599 | 1560.001 | 3 | 48 | 4.400205 | 1.273795 | 1.170946 | 0 | 5.070341 | 0
2018-04-03 07:31 | 217345.459 | 1680.0001 | 3 | 48 | 4.400179 | 1.179926 | 1.211801 | 0 | 5.250111 | 0
2018-04-03 07:33 | 217465.4599 | 1800.001 | 3 | 48 | 4.400187 | 1.097754 | 1.249731 | 0 | 5.41701 | 0
2018-04-03 07:35 | 217585.459 | 1920.0001 | 3 | 48 | 4.400207 | 1.025682 | 1.285094 | 0 | 5.572613 | 0
2018-04-03 07:37 | 217705.4599 | 2040.001 | 3 | 48 | 4.400133 | 0.9607735 | 1.318181 | 0 | 5.718204 | 0
2018-04-03 07:39 | 217825.4591 | 2160.0002 | 3 | 48 | 4.400174 | 0.9041119 | 1.349257 | 0 | 5.854941 | 0
2018-04-03 07:41 | 217945.459 | 2280.0001 | 3 | 48 | 4.400184 | 0.8511114 | 1.378497 | 0 | 5.983605 | 0
2018-04-03 07:43 | 218065.4591 | 2400.0002 | 3 | 48 | 4.400076 | 0.8010855 | 1.406032 | 0 | 6.104764 | 0
2018-04-03 07:45 | 218185.4607 | 2520.0018 | 3 | 48 | 4.400026 | 0.7550793 | 1.431987 | 0 | 6.218968 | 0
2018-04-03 07:47 | 218305.459 | 2640.0001 | 3 | 48 | 4.400181 | 0.7211943 | 1.456569 | 0 | 6.327131 | 0
2018-04-03 07:49 | 218425.459 | 2760.0001 | 3 | 48 | 4.400115 | 0.6906624 | 1.480094 | 0 | 6.430644 | 0
2018-04-03 07:51 | 218545.4607 | 2880.0018 | 3 | 48 | 4.400129 | 0.6603022 | 1.502613 | 0 | 6.529731 | 0
2018-04-03 07:52 | 218578.9485 | 2913.4896 | 3 | 48 | 4.400165 | 0.6519938 | 1.508715 | 0 | 6.556582 | 0
2018-04-03 07:54 | 218699 | 120.001 | 4 | 48 | 4.283724 | 0 | 1.508715 | 0 | 6.556582 | 0
2018-04-03 07:56 | 218819 | 240.001 | 4 | 48 | 4.270035 | 0 | 1.508715 | 0 | 6.556582 | 0
2018-04-03 07:57 | 218879 | 300.0041 | 4 | 48 | 4.26611 | 0 | 1.508715 | 0 | 6.556582 | 0
2018-04-03 07:59 | 218999.1 | 120.0011 | 5 | 48 | 3.45994 | -6.519951 | 1.508715 | 0.2173173 | 6.556582 | 0.767146
2018-04-03 08:01 | 219119.1 | 240.0002 | 5 | 48 | 3.392979 | -6.519954 | 1.508715 | 0.4346247 | 6.556582 | 1.51211
2018-04-03 08:03 | 219239.1 | 360.001 | 5 | 48 | 3.320124 | -6.519939 | 1.508715 | 0.6519577 | 6.556582 | 2.24154
2018-04-03 08:05 | 219359.1 | 480.0027 | 5 | 48 | 3.252274 | -6.520013 | 1.508715 | 0.8692873 | 6.556582 | 2.955645
2018-04-03 08:07 | 219479.1 | 600.0001 | 5 | 48 | 3.184288 | -6.520082 | 1.508715 | 1.086601 | 6.556582 | 3.655119
2018-04-03 08:09 | 219599.1 | 720.0001 | 5 | 48 | 3.103591 | -6.519983 | 1.508715 | 1.30392 | 6.556582 | 4.338755
2018-04-03 08:11 | 219705.6 | 826.5152 | 5 | 48 | 2.999996 | -6.52 | 1.508715 | 1.496799 | 6.556582 | 4.928041
2018-04-03 08:13 | 219825.6 | 120.0009 | 6 | 48 | 3.784921 | 0 | 1.508715 | 1.496799 | 6.556582 | 4.928041
2018-04-03 08:15 | 219945.6 | 240.0011 | 6 | 48 | 3.811022 | 0 | 1.508715 | 1.496799 | 6.556582 | 4.928041
2018-04-03 08:16 | 220005.6 | 300.0023 | 6 | 48 | 3.817456 | 0 | 1.508715 | 1.496799 | 6.556582 | 4.928041
2018-04-03 08:16 | 220005.6 | 0.0027 | 7 | 49 | 3.817572 | 0 | 0 | 0 | 0 | 0
2018-04-03 08:17 | 220087.3 | 81.5489 | 2 | 49 | 4.200304 | 3.259974 | 0.08678553 | 0 | 0.3642889 | 0
2018-04-03 08:19 | 220207.3 | 120 | 3 | 49 | 4.234793 | 3.259911 | 0.195039 | 0 | 0.8210484 | 0
2018-04-03 08:21 | 220327.3 | 240.0001 | 3 | 49 | 4.260544 | 3.259897 | 0.3037139 | 0 | 1.282639 | 0
2018-04-03 08:23 | 220447.3 | 360.0008 | 3 | 49 | 4.293689 | 3.259939 | 0.4123605 | 0 | 1.747244 | 0
2018-04-03 08:25 | 220567.3 | 480.0001 | 3 | 49 | 4.33673 | 3.259933 | 0.5210302 | 0 | 2.216101 | 0
2018-04-03 08:27 | 220687.3 | 600.0008 | 3 | 49 | 4.387442 | 3.259922 | 0.6296826 | 0 | 2.689994 | 0
2018-04-03 08:29 | 220807.3 | 720.0008 | 3 | 49 | 4.400298 | 2.853853 | 0.7328576 | 0 | 3.143829 | 0
2018-04-03 08:31 | 220927.3 | 840.0001 | 3 | 49 | 4.400286 | 2.439785 | 0.8208175 | 0 | 3.530876 | 0
2018-04-03 08:33 | 221047.3 | 960.0003 | 3 | 49 | 4.400288 | 2.11245 | 0.8964446 | 0 | 3.863656 | 0
2018-04-03 08:35 | 221167.3 | 1080.0001 | 3 | 49 | 4.400243 | 1.859181 | 0.9624482 | 0 | 4.154088 | 0
2018-04-03 08:37 | 221287.3 | 1200.0001 | 3 | 49 | 4.400282 | 1.662866 | 1.021006 | 0 | 4.411757 | 0
2018-04-03 08:39 | 221407.3 | 1320.0008 | 3 | 49 | 4.400242 | 1.505784 | 1.073698 | 0 | 4.643612 | 0
2018-04-03 08:41 | 221527.3 | 1440.0009 | 3 | 49 | 4.400194 | 1.375947 | 1.121663 | 0 | 4.854668 | 0
2018-04-03 08:43 | 221647.3 | 1560.0004 | 3 | 49 | 4.400179 | 1.265713 | 1.165643 | 0 | 5.048191 | 0
2018-04-03 08:45 | 221767.3 | 1680.0001 | 3 | 49 | 4.400171 | 1.17143 | 1.206227 | 0 | 5.226767 | 0
2018-04-03 08:47 | 221887.3 | 1800 | 3 | 49 | 4.400176 | 1.090611 | 1.2439 | 0 | 5.392536 | 0
2018-04-03 08:49 | 222007.3 | 1920.0001 | 3 | 49 | 4.400179 | 1.019135 | 1.279047 | 0 | 5.54719 | 0
2018-04-03 08:51 | 222127.3 | 2040.0009 | 3 | 49 | 4.40014 | 0.9542475 | 1.311936 | 0 | 5.691905 | 0
2018-04-03 08:53 | 222247.3 | 2160.0001 | 3 | 49 | 4.400184 | 0.8961973 | 1.342762 | 0 | 5.827547 | 0
2018-04-03 08:55 | 222367.3 | 2280.0009 | 3 | 49 | 4.400123 | 0.8424244 | 1.371735 | 0 | 5.955032 | 0
2018-04-03 08:57 | 222487.3 | 2400.0001 | 3 | 49 | 4.400119 | 0.8001003 | 1.399093 | 0 | 6.075414 | 0
2018-04-03 08:59 | 222607.3 | 2520.0009 | 3 | 49 | 4.400175 | 0.7633314 | 1.42514 | 0 | 6.190022 | 0
2018-04-03 09:01 | 222727.3 | 2640.0008 | 3 | 49 | 4.400106 | 0.7261848 | 1.44996 | 0 | 6.299233 | 0
2018-04-03 09:03 | 222847.3 | 2760.0017 | 3 | 49 | 4.400125 | 0.6919498 | 1.473603 | 0 | 6.403265 | 0
2018-04-03 09:05 | 222967.3 | 2880 | 3 | 49 | 4.400121 | 0.6577873 | 1.496114 | 0 | 6.502319 | 0
2018-04-03 09:06 | 222989.7 | 2902.4199 | 3 | 49 | 4.400185 | 0.6519995 | 1.500192 | 0 | 6.520264 | 0
2018-04-03 09:08 | 223109.8 | 120 | 4 | 49 | 4.284331 | 0 | 1.500192 | 0 | 6.520264 | 0
2018-04-03 09:10 | 223229.8 | 240.001 | 4 | 49 | 4.270741 | 0 | 1.500192 | 0 | 6.520264 | 0
2018-04-03 09:11 | 223289.8 | 300.0023 | 4 | 49 | 4.266878 | 0 | 1.500192 | 0 | 6.520264 | 0
2018-04-03 09:13 | 223409.9 | 120.0003 | 5 | 49 | 3.448328 | -6.520001 | 1.500192 | 0.2173011 | 6.520264 | 0.7650542
2018-04-03 09:15 | 223529.9 | 240.0004 | 5 | 49 | 3.381035 | -6.519976 | 1.500192 | 0.4346265 | 6.520264 | 1.507501
2018-04-03 09:17 | 223649.9 | 360.0011 | 5 | 49 | 3.309487 | -6.520023 | 1.500192 | 0.6519592 | 6.520264 | 2.234446
2018-04-03 09:19 | 223769.9 | 480.0011 | 5 | 49 | 3.242416 | -6.520011 | 1.500192 | 0.869288 | 6.520264 | 2.946322
2018-04-03 09:21 | 223889.9 | 600.0011 | 5 | 49 | 3.17376 | -6.520038 | 1.500192 | 1.086602 | 6.520264 | 3.643624
2018-04-03 09:23 | 224009.9 | 720.0003 | 5 | 49 | 3.088432 | -6.520023 | 1.500192 | 1.303918 | 6.520264 | 4.324518
2018-04-03 09:24 | 224098.9 | 809.0954 | 5 | 49 | 3 | -6.520004 | 1.500192 | 1.465262 | 6.520264 | 4.816113
2018-04-03 09:26 | 224219 | 119.9999 | 6 | 49 | 3.788696 | 0 | 1.500192 | 1.465262 | 6.520264 | 4.816113
2018-04-03 09:28 | 224339 | 240.0007 | 6 | 49 | 3.816493 | 0 | 1.500192 | 1.465262 | 6.520264 | 4.816113
2018-04-03 09:29 | 224399 | 300.003 | 6 | 49 | 3.823031 | 0 | 1.500192 | 1.465262 | 6.520264 | 4.816113
2018-04-03 09:29 | 224399 | 0.0027 | 7 | 50 | 3.823128 | 0 | 0 | 0 | 0 | 0
2018-04-03 09:30 | 224476.9 | 77.8624 | 2 | 50 | 4.200351 | 3.259975 | 0.08298164 | 0 | 0.348326 | 0
2018-04-03 09:32 | 224597 | 120.0009 | 3 | 50 | 4.238933 | 3.259945 | 0.1912555 | 0 | 0.8054105 | 0
2018-04-03 09:34 | 224717 | 240.0001 | 3 | 50 | 4.26848 | 3.259941 | 0.299918 | 0 | 1.267604 | 0
2018-04-03 09:36 | 224837 | 360.0009 | 3 | 50 | 4.304811 | 3.259802 | 0.4085779 | 0 | 1.733306 | 0
2018-04-03 09:38 | 224957 | 480.0001 | 3 | 50 | 4.350352 | 3.259863 | 0.5172279 | 0 | 2.203419 | 0
2018-04-03 09:40 | 225077 | 600.0001 | 3 | 50 | 4.400321 | 3.22032 | 0.6258451 | 0 | 2.678755 | 0
2018-04-03 09:42 | 225197 | 720.0001 | 3 | 50 | 4.400272 | 2.716974 | 0.7243205 | 0 | 3.112075 | 0
2018-04-03 09:44 | 225317 | 840 | 3 | 50 | 4.400266 | 2.329014 | 0.8081408 | 0 | 3.480907 | 0
2018-04-03 09:46 | 225437 | 960.0009 | 3 | 50 | 4.400283 | 2.029627 | 0.8805545 | 0 | 3.799546 | 0
2018-04-03 09:48 | 225557 | 1080.0009 | 3 | 50 | 4.400203 | 1.796655 | 0.9441704 | 0 | 4.079472 | 0
2018-04-03 09:50 | 225677 | 1200.0001 | 3 | 50 | 4.400265 | 1.614319 | 1.000902 | 0 | 4.329103 | 0
2018-04-03 09:52 | 225797 | 1320.0001 | 3 | 50 | 4.400213 | 1.466363 | 1.052157 | 0 | 4.554638 | 0
2018-04-03 09:54 | 225917 | 1440.0009 | 3 | 50 | 4.400227 | 1.343759 | 1.098932 | 0 | 4.760458 | 0
2018-04-03 09:56 | 226037 | 1560.0009 | 3 | 50 | 4.400168 | 1.238908 | 1.141933 | 0 | 4.949671 | 0
2018-04-03 09:58 | 226157 | 1680 | 3 | 50 | 4.400154 | 1.148721 | 1.181704 | 0 | 5.124669 | 0
2018-04-03 10:00 | 226277 | 1800.0001 | 3 | 50 | 4.400198 | 1.070148 | 1.218653 | 0 | 5.287253 | 0
2018-04-03 10:02 | 226397 | 1920.0013 | 3 | 50 | 4.400172 | 0.9998808 | 1.253125 | 0 | 5.438934 | 0
2018-04-03 10:04 | 226517 | 2040.0009 | 3 | 50 | 4.4002 | 0.9379158 | 1.285401 | 0 | 5.580954 | 0
2018-04-03 10:06 | 226637 | 2160.0012 | 3 | 50 | 4.400183 | 0.8806791 | 1.31569 | 0 | 5.714233 | 0
2018-04-03 10:08 | 226757 | 2280.0017 | 3 | 50 | 4.40019 | 0.8279066 | 1.344156 | 0 | 5.839487 | 0
2018-04-03 10:10 | 226877 | 2400 | 3 | 50 | 4.40018 | 0.7796431 | 1.370927 | 0 | 5.957283 | 0
2018-04-03 10:12 | 226997 | 2520.0008 | 3 | 50 | 4.400137 | 0.735199 | 1.396158 | 0 | 6.068307 | 0
2018-04-03 10:14 | 227117 | 2640.0001 | 3 | 50 | 4.400095 | 0.6954994 | 1.420002 | 0 | 6.173223 | 0
2018-04-03 10:16 | 227237 | 2760.0001 | 3 | 50 | 4.400098 | 0.6583691 | 1.442575 | 0 | 6.272545 | 0
2018-04-03 10:17 | 227260.4 | 2783.4016 | 3 | 50 | 4.400155 | 0.6519976 | 1.446836 | 0 | 6.291295 | 0
2018-04-03 10:19 | 227380.4 | 119.9998 | 4 | 50 | 4.279811 | 0 | 1.446836 | 0 | 6.291295 | 0
2018-04-03 10:21 | 227500.4 | 240.0007 | 4 | 50 | 4.265664 | 0 | 1.446836 | 0 | 6.291295 | 0
2018-04-03 10:22 | 227560.4 | 300.003 | 4 | 50 | 4.261659 | 0 | 1.446836 | 0 | 6.291295 | 0
2018-04-03 10:24 | 227680.5 | 120.0013 | 5 | 50 | 3.430101 | -6.519986 | 1.446836 | 0.2173153 | 6.291295 | 0.76072
2018-04-03 10:26 | 227800.5 | 240.0001 | 5 | 50 | 3.367671 | -6.519954 | 1.446836 | 0.4346354 | 6.291295 | 1.499766
2018-04-03 10:28 | 227920.5 | 360.0005 | 5 | 50 | 3.299045 | -6.520014 | 1.446836 | 0.6519457 | 6.291295 | 2.224041
2018-04-03 10:30 | 228040.5 | 480.0008 | 5 | 50 | 3.233374 | -6.519989 | 1.446836 | 0.8692738 | 6.291295 | 2.933886
2018-04-03 10:32 | 228160.5 | 600.0013 | 5 | 50 | 3.163803 | -6.519974 | 1.446836 | 1.086568 | 6.291295 | 3.629103
2018-04-03 10:34 | 228280.5 | 720.0008 | 5 | 50 | 3.076357 | -6.519921 | 1.446836 | 1.303882 | 6.291295 | 4.30768
2018-04-03 10:35 | 228355.1 | 794.612 | 5 | 50 | 2.999997 | -6.519864 | 1.446836 | 1.439 | 6.291295 | 4.718461
2018-04-03 10:37 | 228475.1 | 120.0003 | 6 | 50 | 3.792067 | 0 | 1.446836 | 1.439015 | 6.291295 | 4.718504
2018-04-03 10:39 | 228595.1 | 240 | 6 | 50 | 3.818003 | 0 | 1.446836 | 1.439015 | 6.291295 | 4.718504
2018-04-03 10:40 | 228655.1 | 300.0029 | 6 | 50 | 3.824208 | 0 | 1.446836 | 1.439015 | 6.291295 | 4.718504
2018-04-03 10:40 | 228655.1 | 0.0026 | 7 | 51 | 3.824344 | 0 | 0 | 0 | 0 | 0
2018-04-03 10:41 | 228730.6 | 75.4207 | 8 | 51 | 4.200003 | 3.259882 | 0.06828544 | 0 | 0.2834394 | 0

## Statistics_86
Date_Time | Test_Time(s) | Step_Time(s) | Step_Index | Cycle_Index | Voltage(V) | Current(A) | Charge_Capacity(Ah) | Discharge_Capacity(Ah) | Charge_Energy(Wh) | Discharge_Energy(Wh) | ACR(Ohm) | Internal Resistance(Ohm)
2018-03-31 22:55 | 13545.95 | 300.0049 | 6 | 1 | 3.810625 | 0 | 2.628299 | 1.522907 | 11.42804 | 4.972102
2018-04-01 00:09 | 17984.72 | 300.002 | 6 | 2 | 3.816916 | 0 | 1.553579 | 1.491811 | 6.7513 | 4.869225
2018-04-01 01:22 | 22392.41 | 300.0032 | 6 | 3 | 3.820626 | 0 | 1.525463 | 1.493911 | 6.63125 | 4.881787
2018-04-01 02:35 | 26754.8 | 300.0013 | 6 | 4 | 3.820943 | 0 | 1.500017 | 1.49404 | 6.519848 | 4.885414
2018-04-01 03:47 | 31095.66 | 300.0039 | 6 | 5 | 3.822324 | 0 | 1.495939 | 1.482999 | 6.501031 | 4.850502
2018-04-01 04:59 | 35414.29 | 300.0038 | 6 | 6 | 3.823027 | 0 | 1.482177 | 1.475484 | 6.442085 | 4.826891
2018-04-01 06:11 | 39728.89 | 300.003 | 6 | 7 | 3.822749 | 0 | 1.478408 | 1.479026 | 6.426061 | 4.841799
2018-04-01 07:23 | 44043.94 | 300.0032 | 6 | 8 | 3.82326 | 0 | 1.479849 | 1.476125 | 6.433123 | 4.832101
2018-04-01 08:35 | 48351.09 | 300.0014 | 6 | 9 | 3.823413 | 0 | 1.475645 | 1.473328 | 6.416597 | 4.823809
2018-04-01 09:47 | 52653.79 | 300.0022 | 6 | 10 | 3.822373 | 0 | 1.473646 | 1.478527 | 6.408873 | 4.843037
2018-04-01 10:58 | 56959.3 | 300.0014 | 6 | 11 | 3.822324 | 0 | 1.477868 | 1.478633 | 6.427012 | 4.842223
2018-04-01 12:10 | 61271.02 | 300.0031 | 6 | 12 | 3.823313 | 0 | 1.477579 | 1.470348 | 6.426609 | 4.813492
2018-04-01 13:22 | 65578.46 | 300.0025 | 6 | 13 | 3.822654 | 0 | 1.471853 | 1.475294 | 6.401762 | 4.832113
2018-04-01 14:34 | 69881.97 | 300.0021 | 6 | 14 | 3.823248 | 0 | 1.474323 | 1.470057 | 6.411512 | 4.815928
2018-04-01 15:45 | 74178.67 | 300.0039 | 6 | 15 | 3.824755 | 0 | 1.468942 | 1.458924 | 6.389454 | 4.776565
2018-04-01 16:57 | 78472.33 | 300.0014 | 6 | 16 | 3.822762 | 0 | 1.459798 | 1.471526 | 6.350727 | 4.820882
2018-04-01 18:09 | 82781.06 | 300.0015 | 6 | 17 | 3.82275 | 0 | 1.471624 | 1.471748 | 6.400726 | 4.821759
2018-04-01 19:21 | 87094.92 | 300.004 | 6 | 18 | 3.82343 | 0 | 1.470291 | 1.466568 | 6.39522 | 4.802989
2018-04-01 20:33 | 91418.3 | 300.0038 | 6 | 19 | 3.823012 | 0 | 1.468423 | 1.470353 | 6.387604 | 4.816447
2018-04-01 21:45 | 95753.8021 | 300.0038 | 6 | 20 | 3.823443 | 0 | 1.468794 | 1.466174 | 6.389221 | 4.803432
2018-04-01 22:57 | 100072.2 | 300.0041 | 6 | 21 | 3.823337 | 0 | 1.465537 | 1.466898 | 6.374566 | 4.804451
2018-04-02 00:09 | 104387.9 | 300.0024 | 6 | 22 | 3.825587 | 0 | 1.466145 | 1.450815 | 6.377795 | 4.749789
2018-04-02 01:21 | 108697.5 | 300.0024 | 6 | 23 | 3.824508 | 0 | 1.453891 | 1.460193 | 6.325014 | 4.782725
2018-04-02 02:32 | 112998.9 | 300.0032 | 6 | 24 | 3.827554 | 0 | 1.45704 | 1.437322 | 6.33821 | 4.70507
2018-04-02 03:44 | 117277.5 | 300.004 | 6 | 25 | 3.826924 | 0 | 1.438127 | 1.441141 | 6.258001 | 4.718258
2018-04-02 04:55 | 121567.1 | 300.0029 | 6 | 26 | 3.825794 | 0 | 1.442313 | 1.449414 | 6.275842 | 4.747987
2018-04-02 06:07 | 125870.2 | 300.0024 | 6 | 27 | 3.825819 | 0 | 1.448326 | 1.447692 | 6.301616 | 4.743163
2018-04-02 07:19 | 130178 | 300.004 | 6 | 28 | 3.825798 | 0 | 1.448548 | 1.4479 | 6.302988 | 4.744935
2018-04-02 08:30 | 134484.1 | 300.0038 | 6 | 29 | 3.825838 | 0 | 1.447565 | 1.447615 | 6.298169 | 4.743196
2018-04-02 09:42 | 138771.2 | 300.0045 | 6 | 30 | 3.828953 | 0 | 1.446186 | 1.425788 | 6.292431 | 4.669985
2018-04-02 10:53 | 143045.6 | 300.0038 | 6 | 31 | 3.82858 | 0 | 1.426368 | 1.42716 | 6.207899 | 4.67581
2018-04-02 12:04 | 147305.9 | 300.0038 | 6 | 32 | 3.828001 | 0 | 1.424636 | 1.427914 | 6.199717 | 4.676665
2018-04-02 13:15 | 151559 | 300.0038 | 6 | 33 | 3.827728 | 0 | 1.424681 | 1.42707 | 6.1996 | 4.672439
2018-04-02 14:26 | 155817.5 | 300.0024 | 6 | 34 | 3.827999 | 0 | 1.427075 | 1.424654 | 6.210114 | 4.665485
2018-04-02 15:37 | 160075 | 300.0039 | 6 | 35 | 3.826512 | 0 | 1.425721 | 1.435126 | 6.203625 | 4.700615
2018-04-02 16:48 | 164340.2 | 300.0025 | 6 | 36 | 3.826478 | 0 | 1.432829 | 1.434045 | 6.234266 | 4.694496
2018-04-02 17:59 | 168607.2 | 300.0022 | 6 | 37 | 3.826555 | 0 | 1.433865 | 1.432791 | 6.239191 | 4.691274
2018-04-02 19:10 | 172872.1 | 300.0024 | 6 | 38 | 3.826415 | 0 | 1.433194 | 1.43388 | 6.236151 | 4.694751
2018-04-02 20:21 | 177129.9 | 300.0032 | 6 | 39 | 3.827525 | 0 | 1.432342 | 1.424406 | 6.232037 | 4.663864
2018-04-02 21:32 | 181367.3 | 300.0016 | 6 | 40 | 3.829247 | 0 | 1.422883 | 1.412038 | 6.191188 | 4.620002
2018-04-02 22:42 | 185603.9 | 300.0021 | 6 | 41 | 3.828716 | 0 | 1.413953 | 1.416276 | 6.15319 | 4.636355
2018-04-02 23:53 | 189829.3 | 300.0025 | 6 | 42 | 3.827512 | 0 | 1.413348 | 1.421139 | 6.14951 | 4.652418
2018-04-03 01:03 | 194046 | 300.0014 | 6 | 43 | 3.829627 | 0 | 1.417522 | 1.403638 | 6.167762 | 4.593072
2018-04-03 02:13 | 198241 | 300.0022 | 6 | 44 | 3.828474 | 0 | 1.40309 | 1.410156 | 6.105568 | 4.613506
2018-04-03 03:23 | 202442.8 | 300.0025 | 6 | 45 | 3.827642 | 0 | 1.409794 | 1.416397 | 6.133832 | 4.633006
2018-04-03 04:33 | 206649.6 | 300.0022 | 6 | 46 | 3.827873 | 0 | 1.415597 | 1.4141 | 6.158868 | 4.623485
2018-04-03 05:43 | 210855.1 | 300.0038 | 6 | 47 | 3.82816 | 0 | 1.415048 | 1.413779 | 6.156689 | 4.622821
2018-04-03 06:53 | 215052.6 | 300.0008 | 6 | 48 | 3.829058 | 0 | 1.413596 | 1.407588 | 6.15087 | 4.602991
2018-04-03 08:03 | 219240.1 | 300.0033 | 6 | 49 | 3.829868 | 0 | 1.406939 | 1.401057 | 6.122285 | 4.582367
2018-04-03 09:12 | 223408.2 | 300.003 | 6 | 50 | 3.832779 | 0 | 1.400788 | 1.382579 | 6.096195 | 4.520686
2018-04-03 09:14 | 223469.8 | 61.4656 | 8 | 51 | 4.200002 | 3.259903 | 0.05565522 | 0 | 0.2311304 | 0

## Channel_86_1
Date_Time | Test_Time(s) | Step_Time(s) | Step_Index | Cycle_Index | Voltage(V) | Current(A) | Charge_Capacity(Ah) | Discharge_Capacity(Ah) | Charge_Energy(Wh) | Discharge_Energy(Wh) | ACR(Ohm) | Internal Resistance(Ohm)
2018-03-31 19:11 | 120.0002 | 120.0002 | 1 | 1 | 3.487733 | 0 | 0 | 0 | 0 | 0
2018-03-31 19:13 | 240.0002 | 240.0002 | 1 | 1 | 3.488902 | 0 | 0 | 0 | 0 | 0
2018-03-31 19:15 | 360.001 | 360.001 | 1 | 1 | 3.489614 | 0 | 0 | 0 | 0 | 0
2018-03-31 19:17 | 480.0002 | 480.0002 | 1 | 1 | 3.489996 | 0 | 0 | 0 | 0 | 0
2018-03-31 19:19 | 600.001 | 600.001 | 1 | 1 | 3.490145 | 0 | 0 | 0 | 0 | 0
2018-03-31 19:21 | 720.0002 | 720.0002 | 1 | 1 | 3.490225 | 0 | 0 | 0 | 0 | 0
2018-03-31 19:23 | 840.001 | 840.001 | 1 | 1 | 3.490207 | 0 | 0 | 0 | 0 | 0
2018-03-31 19:25 | 960.0002 | 960.0002 | 1 | 1 | 3.490184 | 0 | 0 | 0 | 0 | 0
2018-03-31 19:27 | 1080.0002 | 1080.0002 | 1 | 1 | 3.490182 | 0 | 0 | 0 | 0 | 0
2018-03-31 19:29 | 1200.001 | 1200.001 | 1 | 1 | 3.49021 | 0 | 0 | 0 | 0 | 0
2018-03-31 19:31 | 1320.0002 | 1320.0002 | 1 | 1 | 3.490217 | 0 | 0 | 0 | 0 | 0
2018-03-31 19:33 | 1440.001 | 1440.001 | 1 | 1 | 3.490267 | 0 | 0 | 0 | 0 | 0
2018-03-31 19:35 | 1560.0002 | 1560.0002 | 1 | 1 | 3.4903 | 0 | 0 | 0 | 0 | 0
2018-03-31 19:37 | 1680.001 | 1680.001 | 1 | 1 | 3.49038 | 0 | 0 | 0 | 0 | 0
2018-03-31 19:39 | 1800.0002 | 1800.0002 | 1 | 1 | 3.490431 | 0 | 0 | 0 | 0 | 0
2018-03-31 19:41 | 1920.0002 | 1920.0002 | 1 | 1 | 3.490523 | 0 | 0 | 0 | 0 | 0
2018-03-31 19:43 | 2040.001 | 2040.001 | 1 | 1 | 3.490561 | 0 | 0 | 0 | 0 | 0
2018-03-31 19:45 | 2160.0002 | 2160.0002 | 1 | 1 | 3.490617 | 0 | 0 | 0 | 0 | 0
2018-03-31 19:47 | 2280.001 | 2280.001 | 1 | 1 | 3.490681 | 0 | 0 | 0 | 0 | 0
2018-03-31 19:49 | 2400.0002 | 2400.0002 | 1 | 1 | 3.490738 | 0 | 0 | 0 | 0 | 0
2018-03-31 19:51 | 2520.0002 | 2520.0002 | 1 | 1 | 3.490787 | 0 | 0 | 0 | 0 | 0
2018-03-31 19:53 | 2640.001 | 2640.001 | 1 | 1 | 3.490821 | 0 | 0 | 0 | 0 | 0
2018-03-31 19:55 | 2760.001 | 2760.001 | 1 | 1 | 3.490868 | 0 | 0 | 0 | 0 | 0
2018-03-31 19:57 | 2880.001 | 2880.001 | 1 | 1 | 3.490912 | 0 | 0 | 0 | 0 | 0
2018-03-31 19:59 | 3000.0002 | 3000.0002 | 1 | 1 | 3.490972 | 0 | 0 | 0 | 0 | 0
2018-03-31 20:01 | 3120.0002 | 3120.0002 | 1 | 1 | 3.491028 | 0 | 0 | 0 | 0 | 0
2018-03-31 20:03 | 3240.0002 | 3240.0002 | 1 | 1 | 3.491091 | 0 | 0 | 0 | 0 | 0
2018-03-31 20:05 | 3360.0002 | 3360.0002 | 1 | 1 | 3.491152 | 0 | 0 | 0 | 0 | 0
2018-03-31 20:07 | 3480.0002 | 3480.0002 | 1 | 1 | 3.491205 | 0 | 0 | 0 | 0 | 0
2018-03-31 20:09 | 3600.0018 | 3600.0018 | 1 | 1 | 3.491259 | 0 | 0 | 0 | 0 | 0
2018-03-31 20:11 | 3720.0002 | 3720.0002 | 1 | 1 | 3.491317 | 0 | 0 | 0 | 0 | 0
2018-03-31 20:13 | 3840.001 | 3840.001 | 1 | 1 | 3.491378 | 0 | 0 | 0 | 0 | 0
2018-03-31 20:15 | 3960.001 | 3960.001 | 1 | 1 | 3.491425 | 0 | 0 | 0 | 0 | 0
2018-03-31 20:17 | 4080.001 | 4080.001 | 1 | 1 | 3.491481 | 0 | 0 | 0 | 0 | 0
2018-03-31 20:19 | 4200.0002 | 4200.0002 | 1 | 1 | 3.491528 | 0 | 0 | 0 | 0 | 0
2018-03-31 20:21 | 4320.001 | 4320.001 | 1 | 1 | 3.49159 | 0 | 0 | 0 | 0 | 0
2018-03-31 20:23 | 4440.001 | 4440.001 | 1 | 1 | 3.491649 | 0 | 0 | 0 | 0 | 0
2018-03-31 20:25 | 4560.001 | 4560.001 | 1 | 1 | 3.491691 | 0 | 0 | 0 | 0 | 0
2018-03-31 20:27 | 4680.0002 | 4680.0002 | 1 | 1 | 3.491778 | 0 | 0 | 0 | 0 | 0
2018-03-31 20:29 | 4800.0002 | 4800.0002 | 1 | 1 | 3.491851 | 0 | 0 | 0 | 0 | 0
2018-03-31 20:31 | 4920.001 | 4920.001 | 1 | 1 | 3.491915 | 0 | 0 | 0 | 0 | 0
2018-03-31 20:33 | 5040.001 | 5040.001 | 1 | 1 | 3.491997 | 0 | 0 | 0 | 0 | 0
2018-03-31 20:35 | 5160.0002 | 5160.0002 | 1 | 1 | 3.492049 | 0 | 0 | 0 | 0 | 0
2018-03-31 20:37 | 5280.0002 | 5280.0002 | 1 | 1 | 3.492078 | 0 | 0 | 0 | 0 | 0
2018-03-31 20:39 | 5400.001 | 5400.001 | 1 | 1 | 3.492154 | 0 | 0 | 0 | 0 | 0
2018-03-31 20:41 | 5520.001 | 5520.001 | 1 | 1 | 3.492228 | 0 | 0 | 0 | 0 | 0
2018-03-31 20:43 | 5640.0002 | 5640.0002 | 1 | 1 | 3.492282 | 0 | 0 | 0 | 0 | 0
2018-03-31 20:45 | 5760.001 | 5760.001 | 1 | 1 | 3.492296 | 0 | 0 | 0 | 0 | 0
2018-03-31 20:47 | 5880.001 | 5880.001 | 1 | 1 | 3.492378 | 0 | 0 | 0 | 0 | 0
2018-03-31 20:49 | 6000.001 | 6000.001 | 1 | 1 | 3.492416 | 0 | 0 | 0 | 0 | 0
2018-03-31 20:51 | 6120.001 | 6120.001 | 1 | 1 | 3.49248 | 0 | 0 | 0 | 0 | 0
2018-03-31 20:53 | 6240.0002 | 6240.0002 | 1 | 1 | 3.492496 | 0 | 0 | 0 | 0 | 0
2018-03-31 20:55 | 6360.0002 | 6360.0002 | 1 | 1 | 3.492573 | 0 | 0 | 0 | 0 | 0
2018-03-31 20:57 | 6480.0002 | 6480.0002 | 1 | 1 | 3.49263 | 0 | 0 | 0 | 0 | 0
2018-03-31 20:59 | 6600.001 | 6600.001 | 1 | 1 | 3.492692 | 0 | 0 | 0 | 0 | 0
2018-03-31 21:01 | 6720.0002 | 6720.0002 | 1 | 1 | 3.492778 | 0 | 0 | 0 | 0 | 0
2018-03-31 21:03 | 6840.0002 | 6840.0002 | 1 | 1 | 3.492808 | 0 | 0 | 0 | 0 | 0
2018-03-31 21:05 | 6960.001 | 6960.001 | 1 | 1 | 3.492885 | 0 | 0 | 0 | 0 | 0
2018-03-31 21:07 | 7080.001 | 7080.001 | 1 | 1 | 3.492912 | 0 | 0 | 0 | 0 | 0
2018-03-31 21:09 | 7200.0005 | 7200.0005 | 1 | 1 | 3.492963 | 0 | 0 | 0 | 0 | 0
2018-03-31 21:09 | 7200.0027 | 7200.0027 | 1 | 1 | 3.492964 | 0 | 0 | 0 | 0 | 0
2018-03-31 21:11 | 7320.08448 | 120.0002 | 2 | 1 | 4.200252 | 3.391184 | 0.1344144 | 2.1e-11 | 0.5603475 | 7.2e-11
2018-03-31 21:13 | 7418.84738 | 218.7631 | 2 | 1 | 4.200205 | 3.259989 | 0.2256584 | 2.1e-11 | 0.9435921 | 7.2e-11
2018-03-31 21:15 | 7538.86188 | 120.0001 | 3 | 1 | 4.223804 | 3.259884 | 0.3339213 | 2.1e-11 | 1.399458 | 7.2e-11
2018-03-31 21:17 | 7658.86188 | 240.0001 | 3 | 1 | 4.250122 | 3.259842 | 0.442585 | 2.1e-11 | 1.859877 | 7.2e-11
2018-03-31 21:19 | 7778.86348 | 360.0017 | 3 | 1 | 4.274825 | 3.260176 | 0.5512518 | 2.1e-11 | 2.323077 | 7.2e-11
2018-03-31 21:21 | 7898.86178 | 480 | 3 | 1 | 4.298387 | 3.25989 | 0.6598948 | 2.1e-11 | 2.788785 | 7.2e-11
2018-03-31 21:23 | 8018.86268 | 600.0009 | 3 | 1 | 4.323009 | 3.259836 | 0.7685763 | 2.1e-11 | 3.257274 | 7.2e-11
2018-03-31 21:25 | 8138.86338 | 720.0016 | 3 | 1 | 4.348713 | 3.259859 | 0.8772221 | 2.1e-11 | 3.728339 | 7.2e-11
2018-03-31 21:27 | 8258.86188 | 840.0001 | 3 | 1 | 4.375371 | 3.26017 | 0.9858901 | 2.1e-11 | 4.202343 | 7.2e-11
2018-03-31 21:29 | 8378.86188 | 960.0001 | 3 | 1 | 4.400246 | 3.22794 | 1.094501 | 2.1e-11 | 4.679037 | 7.2e-11
2018-03-31 21:31 | 8498.86268 | 1080.0009 | 3 | 1 | 4.400231 | 2.989189 | 1.198006 | 2.1e-11 | 5.134486 | 7.2e-11
2018-03-31 21:33 | 8618.86288 | 1200.0011 | 3 | 1 | 4.400225 | 2.775778 | 1.294028 | 2.1e-11 | 5.557006 | 7.2e-11
2018-03-31 21:35 | 8738.86198 | 1320.0002 | 3 | 1 | 4.400249 | 2.584106 | 1.383284 | 2.1e-11 | 5.949754 | 7.2e-11
2018-03-31 21:37 | 8858.86198 | 1440.0002 | 3 | 1 | 4.400223 | 2.412512 | 1.466493 | 2.1e-11 | 6.315889 | 7.2e-11
2018-03-31 21:39 | 8978.86358 | 1560.0018 | 3 | 1 | 4.400223 | 2.260641 | 1.544316 | 2.1e-11 | 6.658329 | 7.2e-11
2018-03-31 21:41 | 9098.86288 | 1680.0011 | 3 | 1 | 4.400204 | 2.125278 | 1.617363 | 2.1e-11 | 6.979752 | 7.2e-11
2018-03-31 21:43 | 9218.86278 | 1800.001 | 3 | 1 | 4.400196 | 2.003862 | 1.686148 | 2.1e-11 | 7.282417 | 7.2e-11
2018-03-31 21:45 | 9338.86208 | 1920.0003 | 3 | 1 | 4.400233 | 1.894812 | 1.751072 | 2.1e-11 | 7.568096 | 7.2e-11
2018-03-31 21:47 | 9458.86198 | 2040.0002 | 3 | 1 | 4.400173 | 1.794029 | 1.812509 | 2.1e-11 | 7.838432 | 7.2e-11
2018-03-31 21:49 | 9578.86278 | 2160.001 | 3 | 1 | 4.400189 | 1.702648 | 1.870768 | 2.1e-11 | 8.094782 | 7.2e-11
2018-03-31 21:51 | 9698.86208 | 2280.0003 | 3 | 1 | 4.400168 | 1.618106 | 1.926083 | 2.1e-11 | 8.33818 | 7.2e-11
2018-03-31 21:53 | 9818.86278 | 2400.001 | 3 | 1 | 4.400173 | 1.538957 | 1.978676 | 2.1e-11 | 8.569598 | 7.2e-11
2018-03-31 21:55 | 9938.86288 | 2520.0011 | 3 | 1 | 4.400207 | 1.466926 | 2.028743 | 2.1e-11 | 8.789902 | 7.2e-11
2018-03-31 21:57 | 10058.86358 | 2640.0018 | 3 | 1 | 4.40021 | 1.398173 | 2.076465 | 2.1e-11 | 8.999884 | 7.2e-11
2018-03-31 21:59 | 10178.86208 | 2760.0003 | 3 | 1 | 4.400089 | 1.332489 | 2.121967 | 2.1e-11 | 9.200101 | 7.2e-11
2018-03-31 22:01 | 10298.86198 | 2880.0002 | 3 | 1 | 4.400176 | 1.271667 | 2.165366 | 2.1e-11 | 9.391064 | 7.2e-11
2018-03-31 22:03 | 10418.86438 | 3000.0026 | 3 | 1 | 4.400156 | 1.213237 | 2.206768 | 2.1e-11 | 9.57324 | 7.2e-11
2018-03-31 22:05 | 10538.86278 | 3120.001 | 3 | 1 | 4.40016 | 1.158787 | 2.246289 | 2.1e-11 | 9.747142 | 7.2e-11
2018-03-31 22:07 | 10658.86358 | 3240.0018 | 3 | 1 | 4.400165 | 1.107618 | 2.284067 | 2.1e-11 | 9.913367 | 7.2e-11
2018-03-31 22:09 | 10778.86358 | 3360.0018 | 3 | 1 | 4.400189 | 1.058444 | 2.320159 | 2.1e-11 | 10.07218 | 7.2e-11
2018-03-31 22:11 | 10898.86198 | 3480.0002 | 3 | 1 | 4.400169 | 1.011256 | 2.35464 | 2.1e-11 | 10.2239 | 7.2e-11
2018-03-31 22:13 | 11018.86278 | 3600.001 | 3 | 1 | 4.400205 | 0.9671249 | 2.387597 | 2.1e-11 | 10.36892 | 7.2e-11
2018-03-31 22:15 | 11138.86288 | 3720.0011 | 3 | 1 | 4.400126 | 0.924901 | 2.419119 | 2.1e-11 | 10.50762 | 7.2e-11
2018-03-31 22:17 | 11258.86198 | 3840.0002 | 3 | 1 | 4.400122 | 0.8846827 | 2.449284 | 2.1e-11 | 10.64035 | 7.2e-11
2018-03-31 22:19 | 11378.86438 | 3960.0026 | 3 | 1 | 4.400105 | 0.8465214 | 2.478141 | 2.1e-11 | 10.76732 | 7.2e-11
2018-03-31 22:21 | 11498.86198 | 4080.0002 | 3 | 1 | 4.400134 | 0.8099127 | 2.505749 | 2.1e-11 | 10.88881 | 7.2e-11
2018-03-31 22:23 | 11618.86208 | 4200.0003 | 3 | 1 | 4.40006 | 0.7749701 | 2.532173 | 2.1e-11 | 11.00507 | 7.2e-11
2018-03-31 22:25 | 11738.86198 | 4320.0002 | 3 | 1 | 4.400102 | 0.742404 | 2.557478 | 2.1e-11 | 11.11642 | 7.2e-11
2018-03-31 22:27 | 11858.86278 | 4440.001 | 3 | 1 | 4.400156 | 0.7123537 | 2.581726 | 2.1e-11 | 11.22311 | 7.2e-11
2018-03-31 22:29 | 11978.86188 | 4560.0001 | 3 | 1 | 4.400165 | 0.6824512 | 2.604957 | 2.1e-11 | 11.32533 | 7.2e-11
2018-03-31 22:31 | 12098.86338 | 4680.0016 | 3 | 1 | 4.400106 | 0.6528301 | 2.627208 | 2.1e-11 | 11.42324 | 7.2e-11
2018-03-31 22:31 | 12104.88158 | 4686.0198 | 3 | 1 | 4.400145 | 0.6519957 | 2.628299 | 2.1e-11 | 11.42804 | 7.2e-11
2018-03-31 22:33 | 12224.93 | 120.0001 | 4 | 1 | 4.273565 | 0 | 2.628299 | 2.1e-11 | 11.42804 | 7.2e-11
2018-03-31 22:35 | 12344.93 | 240.0001 | 4 | 1 | 4.257532 | 0 | 2.628299 | 2.1e-11 | 11.42804 | 7.2e-11
2018-03-31 22:36 | 12404.93 | 300.0015 | 4 | 1 | 4.252836 | 0 | 2.628299 | 2.1e-11 | 11.42804 | 7.2e-11
2018-03-31 22:38 | 12525.01 | 120.0009 | 5 | 1 | 3.40027 | -6.519854 | 2.628299 | 0.2173055 | 11.42804 | 0.7519798
2018-03-31 22:40 | 12645.01 | 240.0002 | 5 | 1 | 3.359652 | -6.519874 | 2.628299 | 0.434616 | 11.42804 | 1.487288
2018-03-31 22:42 | 12765.01 | 360.0001 | 5 | 1 | 3.299782 | -6.519846 | 2.628299 | 0.6519388 | 11.42804 | 2.210972
2018-03-31 22:44 | 12885.01 | 480.0009 | 5 | 1 | 3.240997 | -6.519843 | 2.628299 | 0.8692986 | 11.42804 | 2.921803
2018-03-31 22:46 | 13005.01 | 600.0018 | 5 | 1 | 3.179152 | -6.520003 | 2.628299 | 1.086625 | 11.42804 | 3.619497
2018-03-31 22:48 | 13125.01 | 720.0009 | 5 | 1 | 3.105549 | -6.520021 | 2.628299 | 1.303939 | 11.42804 | 4.302754
2018-03-31 22:50 | 13245.01 | 840.0009 | 5 | 1 | 3.001014 | -6.52003 | 2.628299 | 1.521273 | 11.42804 | 4.9672
2018-03-31 22:50 | 13245.9 | 840.8983 | 5 | 1 | 2.999995 | -6.519968 | 2.628299 | 1.522899 | 11.42804 | 4.972077
2018-03-31 22:52 | 13365.95 | 120.0002 | 6 | 1 | 3.781068 | 0 | 2.628299 | 1.522907 | 11.42804 | 4.972102
2018-03-31 22:54 | 13485.95 | 240.0002 | 6 | 1 | 3.805025 | 0 | 2.628299 | 1.522907 | 11.42804 | 4.972102
2018-03-31 22:55 | 13545.95 | 300.0049 | 6 | 1 | 3.810625 | 0 | 2.628299 | 1.522907 | 11.42804 | 4.972102
2018-03-31 22:55 | 13545.96 | 0.0027 | 7 | 2 | 3.810563 | 0 | 0 | 0 | 0 | 0
2018-03-31 22:56 | 13622.37 | 76.3241 | 2 | 2 | 4.200314 | 3.259998 | 0.08150724 | 4.634e-09 | 0.3421284 | 1.7659e-08
2018-03-31 22:58 | 13742.39 | 120.001 | 3 | 2 | 4.235104 | 3.260033 | 0.1897762 | 4.634e-09 | 0.7990069 | 1.7659e-08
2018-03-31 23:00 | 13862.39 | 240.0002 | 3 | 2 | 4.256488 | 3.260096 | 0.2984392 | 4.634e-09 | 1.260399 | 1.7659e-08
2018-03-31 23:02 | 13982.39 | 360.0002 | 3 | 2 | 4.28596 | 3.260098 | 0.4071134 | 4.634e-09 | 1.724441 | 1.7659e-08
2018-03-31 23:04 | 14102.39 | 480.0009 | 3 | 2 | 4.322887 | 3.260065 | 0.5157716 | 4.634e-09 | 2.191991 | 1.7659e-08
2018-03-31 23:06 | 14222.39 | 600.001 | 3 | 2 | 4.366345 | 3.260035 | 0.6244464 | 4.634e-09 | 2.66412 | 1.7659e-08
2018-03-31 23:08 | 14342.39 | 720.0003 | 3 | 2 | 4.400312 | 3.059986 | 0.7318542 | 4.634e-09 | 3.135573 | 1.7659e-08
2018-03-31 23:10 | 14462.39 | 840.0003 | 3 | 2 | 4.40029 | 2.645765 | 0.8266972 | 4.634e-09 | 3.552906 | 1.7659e-08
2018-03-31 23:12 | 14582.39 | 960.0003 | 3 | 2 | 4.400287 | 2.277172 | 0.9082361 | 4.634e-09 | 3.911697 | 1.7659e-08
2018-03-31 23:14 | 14702.39 | 1080.0019 | 3 | 2 | 4.400262 | 2.018759 | 0.9797023 | 4.634e-09 | 4.226162 | 1.7659e-08
2018-03-31 23:16 | 14822.39 | 1200.0003 | 3 | 2 | 4.400125 | 1.768791 | 1.042746 | 4.634e-09 | 4.503566 | 1.7659e-08
2018-03-31 23:18 | 14942.39 | 1320.0003 | 3 | 2 | 4.40014 | 1.614628 | 1.099222 | 4.634e-09 | 4.75207 | 1.7659e-08
2018-03-31 23:20 | 15062.39 | 1440.002 | 3 | 2 | 4.400047 | 1.467832 | 1.150501 | 4.634e-09 | 4.97771 | 1.7659e-08
2018-03-31 23:22 | 15182.39 | 1560.0012 | 3 | 2 | 4.400224 | 1.350171 | 1.197218 | 4.634e-09 | 5.18327 | 1.7659e-08
2018-03-31 23:24 | 15302.39 | 1680.0004 | 3 | 2 | 4.400146 | 1.235558 | 1.239952 | 4.634e-09 | 5.371304 | 1.7659e-08
2018-03-31 23:26 | 15422.39 | 1800.0003 | 3 | 2 | 4.400146 | 1.140123 | 1.279505 | 4.634e-09 | 5.545339 | 1.7659e-08
2018-03-31 23:28 | 15542.39 | 1920.0004 | 3 | 2 | 4.400204 | 1.063629 | 1.316222 | 4.634e-09 | 5.706896 | 1.7659e-08
2018-03-31 23:30 | 15662.39 | 2040.0011 | 3 | 2 | 4.400182 | 1.00365 | 1.350605 | 4.634e-09 | 5.858185 | 1.7659e-08
2018-03-31 23:32 | 15782.39 | 2160.0003 | 3 | 2 | 4.400162 | 0.9411917 | 1.382988 | 4.634e-09 | 6.000675 | 1.7659e-08
2018-03-31 23:34 | 15902.39 | 2280.0004 | 3 | 2 | 4.400165 | 0.8891125 | 1.41346 | 4.634e-09 | 6.134758 | 1.7659e-08
2018-03-31 23:36 | 16022.39 | 2400.0019 | 3 | 2 | 4.400147 | 0.8382282 | 1.442253 | 4.634e-09 | 6.261451 | 1.7659e-08
2018-03-31 23:38 | 16142.39 | 2520.0027 | 3 | 2 | 4.400173 | 0.7939281 | 1.469433 | 4.634e-09 | 6.381044 | 1.7659e-08
2018-03-31 23:40 | 16262.39 | 2640.0011 | 3 | 2 | 4.40017 | 0.7533693 | 1.495232 | 4.634e-09 | 6.494566 | 1.7659e-08
2018-03-31 23:42 | 16382.39 | 2760.0004 | 3 | 2 | 4.400126 | 0.7127533 | 1.51965 | 4.634e-09 | 6.602007 | 1.7659e-08
2018-03-31 23:44 | 16502.39 | 2880.0002 | 3 | 2 | 4.400138 | 0.6751719 | 1.542762 | 4.634e-09 | 6.703701 | 1.7659e-08
2018-03-31 23:45 | 16560.81 | 2938.4232 | 3 | 2 | 4.400225 | 0.6519232 | 1.553579 | 4.634e-09 | 6.7513 | 1.7659e-08
2018-03-31 23:47 | 16680.85 | 120.0001 | 4 | 2 | 4.270143 | 0 | 1.553579 | 4.634e-09 | 6.7513 | 1.7659e-08
2018-03-31 23:49 | 16800.85 | 240.0009 | 4 | 2 | 4.256334 | 0 | 1.553579 | 4.634e-09 | 6.7513 | 1.7659e-08
2018-03-31 23:50 | 16860.85 | 300.0015 | 4 | 2 | 4.252584 | 0 | 1.553579 | 4.634e-09 | 6.7513 | 1.7659e-08
2018-03-31 23:52 | 16980.93 | 120.0003 | 5 | 2 | 3.396536 | -6.519934 | 1.553579 | 0.2172907 | 6.7513 | 0.7524062
2018-03-31 23:54 | 17100.93 | 240.0003 | 5 | 2 | 3.353166 | -6.520006 | 1.553579 | 0.4346293 | 6.7513 | 1.486594
2018-03-31 23:56 | 17220.93 | 360.0011 | 5 | 2 | 3.293229 | -6.519954 | 1.553579 | 0.6519232 | 6.7513 | 2.208677
2018-03-31 23:58 | 17340.93 | 480.0003 | 5 | 2 | 3.234033 | -6.519909 | 1.553579 | 0.8692807 | 6.7513 | 2.918132
2018-04-01 | 17460.93 | 600.0003 | 5 | 2 | 3.172461 | -6.519874 | 1.553579 | 1.086575 | 6.7513 | 3.614316
2018-04-01 00:02 | 17580.93 | 720.0003 | 5 | 2 | 3.095867 | -6.519848 | 1.553579 | 1.303896 | 6.7513 | 4.295876
2018-04-01 00:04 | 17684.68 | 823.7442 | 5 | 2 | 2.999995 | -6.519872 | 1.553579 | 1.491811 | 6.7513 | 4.869225
2018-04-01 00:06 | 17804.72 | 120.0006 | 6 | 2 | 3.787034 | 0 | 1.553579 | 1.491811 | 6.7513 | 4.869225
2018-04-01 00:08 | 17924.72 | 239.9998 | 6 | 2 | 3.811279 | 0 | 1.553579 | 1.491811 | 6.7513 | 4.869225
2018-04-01 00:09 | 17984.72 | 300.002 | 6 | 2 | 3.816916 | 0 | 1.553579 | 1.491811 | 6.7513 | 4.869225
2018-04-01 00:09 | 17984.74 | 0.0048 | 7 | 3 | 3.816916 | 0 | 0 | 0 | 0 | 0
2018-04-01 00:10 | 18059.72 | 74.9071 | 2 | 3 | 4.20033 | 3.259956 | 0.08000262 | 0 | 0.3358274 | 0
2018-04-01 00:12 | 18179.73 | 120.0008 | 3 | 3 | 4.236822 | 3.26012 | 0.1882764 | 0 | 0.7927975 | 0
2018-04-01 00:14 | 18299.73 | 240.0002 | 3 | 3 | 4.261584 | 3.260107 | 0.2969489 | 0 | 1.25449 | 0
2018-04-01 00:16 | 18419.73 | 360.0002 | 3 | 3 | 4.291341 | 3.260092 | 0.4056142 | 0 | 1.719088 | 0
2018-04-01 00:18 | 18539.73 | 480.0011 | 3 | 3 | 4.330722 | 3.26008 | 0.5142739 | 0 | 2.187382 | 0
2018-04-01 00:20 | 18659.73 | 600.0003 | 3 | 3 | 4.376945 | 3.260101 | 0.6229287 | 0 | 2.660464 | 0
2018-04-01 00:22 | 18779.73 | 720.0003 | 3 | 3 | 4.400293 | 2.961977 | 0.7285292 | 0 | 3.124582 | 0
2018-04-01 00:24 | 18899.73 | 840.0003 | 3 | 3 | 4.400042 | 2.526468 | 0.8193719 | 0 | 3.524311 | 0
2018-04-01 00:26 | 19019.73 | 960.0006 | 3 | 3 | 4.400276 | 2.179543 | 0.8975751 | 0 | 3.868421 | 0
2018-04-01 00:28 | 19139.73 | 1080.0013 | 3 | 3 | 4.400241 | 1.940838 | 0.9663479 | 0 | 4.171038 | 0
2018-04-01 00:30 | 19259.73 | 1200.0006 | 3 | 3 | 4.400228 | 1.734429 | 1.027457 | 0 | 4.439931 | 0
2018-04-01 00:32 | 19379.73 | 1320.002 | 3 | 3 | 4.40019 | 1.568579 | 1.082409 | 0 | 4.681731 | 0
2018-04-01 00:34 | 19499.73 | 1440.0012 | 3 | 3 | 4.400215 | 1.434301 | 1.132382 | 0 | 4.901624 | 0
2018-04-01 00:36 | 19619.73 | 1560.002 | 3 | 3 | 4.400172 | 1.320144 | 1.178228 | 0 | 5.103358 | 0
2018-04-01 00:38 | 19739.73 | 1680.0005 | 3 | 3 | 4.400193 | 1.222723 | 1.220573 | 0 | 5.289683 | 0
2018-04-01 00:40 | 19859.73 | 1800.002 | 3 | 3 | 4.400172 | 1.137724 | 1.259882 | 0 | 5.462651 | 0
2018-04-01 00:42 | 19979.73 | 1920.0013 | 3 | 3 | 4.400237 | 1.063898 | 1.296542 | 0 | 5.623958 | 0
2018-04-01 00:44 | 20099.73 | 2040.0012 | 3 | 3 | 4.400234 | 0.9967756 | 1.330845 | 0 | 5.774897 | 0
2018-04-01 00:46 | 20219.73 | 2160.0021 | 3 | 3 | 4.400154 | 0.9356937 | 1.363031 | 0 | 5.916524 | 0
2018-04-01 00:48 | 20339.73 | 2280.0009 | 3 | 3 | 4.40017 | 0.8803329 | 1.393289 | 0 | 6.049664 | 0
2018-04-01 00:50 | 20459.73 | 2400.0004 | 3 | 3 | 4.400158 | 0.8290939 | 1.421768 | 0 | 6.174977 | 0
2018-04-01 00:52 | 20579.73 | 2520.0021 | 3 | 3 | 4.400156 | 0.7814703 | 1.4486 | 0 | 6.293041 | 0
2018-04-01 00:54 | 20699.73 | 2640.0009 | 3 | 3 | 4.400137 | 0.7376585 | 1.473911 | 0 | 6.404412 | 0
2018-04-01 00:56 | 20819.73 | 2760.0013 | 3 | 3 | 4.400128 | 0.6976118 | 1.497821 | 0 | 6.509622 | 0
2018-04-01 00:58 | 20939.73 | 2880.0003 | 3 | 3 | 4.400181 | 0.6600494 | 1.520438 | 0 | 6.609139 | 0
2018-04-01 00:58 | 20967.32 | 2907.5921 | 3 | 3 | 4.400198 | 0.6519938 | 1.525462 | 0 | 6.631245 | 0
2018-04-01 01:00 | 21087.37 | 120.0002 | 4 | 3 | 4.278654 | 0 | 1.525463 | 0 | 6.63125 | 0
2018-04-01 01:02 | 21207.37 | 240.0001 | 4 | 3 | 4.265059 | 0 | 1.525463 | 0 | 6.63125 | 0
2018-04-01 01:03 | 21267.37 | 300.0015 | 4 | 3 | 4.261397 | 0 | 1.525463 | 0 | 6.63125 | 0
2018-04-01 01:05 | 21387.45 | 120.001 | 5 | 3 | 3.406869 | -6.52001 | 1.525463 | 0.2173108 | 6.63125 | 0.7549682
2018-04-01 01:07 | 21507.45 | 240.0003 | 5 | 3 | 3.35792 | -6.519892 | 1.525463 | 0.4346286 | 6.63125 | 1.490621
2018-04-01 01:09 | 21627.45 | 360.0011 | 5 | 3 | 3.295729 | -6.51991 | 1.525463 | 0.651966 | 6.63125 | 2.213606
2018-04-01 01:11 | 21747.45 | 480.0019 | 5 | 3 | 3.235888 | -6.519878 | 1.525463 | 0.8692942 | 6.63125 | 2.923397
2018-04-01 01:13 | 21867.45 | 600.001 | 5 | 3 | 3.173172 | -6.519934 | 1.525463 | 1.086605 | 6.63125 | 3.620023
2018-04-01 01:15 | 21987.45 | 720.0002 | 5 | 3 | 3.097761 | -6.519843 | 1.525463 | 1.303926 | 6.63125 | 4.301905
2018-04-01 01:17 | 22092.36 | 824.9104 | 5 | 3 | 2.999998 | -6.519855 | 1.525463 | 1.493911 | 6.63125 | 4.881787
2018-04-01 01:19 | 22212.4 | 120.0001 | 6 | 3 | 3.790676 | 0 | 1.525463 | 1.493911 | 6.63125 | 4.881787
2018-04-01 01:21 | 22332.4 | 240.0001 | 6 | 3 | 3.81508 | 0 | 1.525463 | 1.493911 | 6.63125 | 4.881787
2018-04-01 01:22 | 22392.41 | 300.0032 | 6 | 3 | 3.820626 | 0 | 1.525463 | 1.493911 | 6.63125 | 4.881787
2018-04-01 01:22 | 22392.41456 | 0.0027 | 7 | 4 | 3.820591 | 0 | 0 | 0 | 0 | 0
2018-04-01 01:24 | 22469.35 | 76.8625 | 2 | 4 | 4.200325 | 3.259993 | 0.08178321 | 0 | 0.3433138 | 0
2018-04-01 01:26 | 22589.37 | 120.001 | 3 | 4 | 4.235697 | 3.25996 | 0.1900692 | 0 | 0.8002874 | 0
2018-04-01 01:28 | 22709.37 | 240.001 | 3 | 4 | 4.261183 | 3.259964 | 0.2987333 | 0 | 1.261924 | 0
2018-04-01 01:30 | 22829.37 | 360.0003 | 3 | 4 | 4.292408 | 3.259888 | 0.4073768 | 0 | 1.726487 | 0
2018-04-01 01:32 | 22949.37 | 480.001 | 3 | 4 | 4.333543 | 3.259909 | 0.5160477 | 0 | 2.195095 | 0
2018-04-01 01:34 | 23069.37 | 600.0002 | 3 | 4 | 4.383 | 3.259853 | 0.6247115 | 0 | 2.668619 | 0
2018-04-01 01:36 | 23189.37 | 720.0021 | 3 | 4 | 4.400288 | 2.895245 | 0.7289751 | 0 | 3.127107 | 0
2018-04-01 01:38 | 23309.37 | 840.0002 | 3 | 4 | 4.400258 | 2.477224 | 0.8182296 | 0 | 3.519851 | 0
2018-04-01 01:40 | 23429.37 | 960.0004 | 3 | 4 | 4.400237 | 2.146887 | 0.8950713 | 0 | 3.857974 | 0
2018-04-01 01:42 | 23549.37 | 1080.0003 | 3 | 4 | 4.400182 | 1.89018 | 0.9621779 | 0 | 4.153258 | 0
2018-04-01 01:44 | 23669.37 | 1200.0004 | 3 | 4 | 4.400214 | 1.691239 | 1.021742 | 0 | 4.415353 | 0
2018-04-01 01:46 | 23789.37 | 1320.0003 | 3 | 4 | 4.400167 | 1.530786 | 1.075362 | 0 | 4.651294 | 0
2018-04-01 01:48 | 23909.37 | 1440.002 | 3 | 4 | 4.400209 | 1.400363 | 1.12415 | 0 | 4.865973 | 0
2018-04-01 01:50 | 24029.37 | 1560.0013 | 3 | 4 | 4.400198 | 1.290418 | 1.168939 | 0 | 5.063053 | 0
2018-04-01 01:52 | 24149.37 | 1680.0012 | 3 | 4 | 4.400194 | 1.195634 | 1.21033 | 0 | 5.245179 | 0
2018-04-01 01:54 | 24269.37 | 1800.0005 | 3 | 4 | 4.400191 | 1.112644 | 1.248767 | 0 | 5.41431 | 0
2018-04-01 01:56 | 24389.37 | 1920.0012 | 3 | 4 | 4.400195 | 1.039509 | 1.284601 | 0 | 5.571988 | 0
2018-04-01 01:58 | 24509.37 | 2040.0013 | 3 | 4 | 4.400181 | 0.9740295 | 1.318127 | 0 | 5.719505 | 0
2018-04-01 02:00 | 24629.37 | 2160.0004 | 3 | 4 | 4.40023 | 0.9149952 | 1.349579 | 0 | 5.857899 | 0
2018-04-01 02:02 | 24749.37 | 2280.0006 | 3 | 4 | 4.400181 | 0.8605928 | 1.379138 | 0 | 5.987962 | 0
2018-04-01 02:04 | 24869.37 | 2400.0013 | 3 | 4 | 4.400092 | 0.8107061 | 1.406983 | 0 | 6.110487 | 0
2018-04-01 02:06 | 24989.37 | 2520.0012 | 3 | 4 | 4.400122 | 0.7649822 | 1.433248 | 0 | 6.226056 | 0
2018-04-01 02:08 | 25109.37 | 2640.0021 | 3 | 4 | 4.400149 | 0.7224321 | 1.458029 | 0 | 6.335096 | 0
2018-04-01 02:10 | 25229.37 | 2760.0004 | 3 | 4 | 4.400183 | 0.6827869 | 1.481435 | 0 | 6.438088 | 0
2018-04-01 02:11 | 25329.66 | 2860.2914 | 3 | 4 | 4.400188 | 0.6519985 | 1.500017 | 0 | 6.519848 | 0
2018-04-01 02:13 | 25449.70486 | 120.0002 | 4 | 4 | 4.279243 | 0 | 1.500017 | 0 | 6.519848 | 0
2018-04-01 02:15 | 25569.70486 | 240.0002 | 4 | 4 | 4.265748 | 0 | 1.500017 | 0 | 6.519848 | 0
2018-04-01 02:16 | 25629.70706 | 300.0024 | 4 | 4 | 4.262143 | 0 | 1.500017 | 0 | 6.519848 | 0
2018-04-01 02:18 | 25749.78866 | 120.0009 | 5 | 4 | 3.412406 | -6.520025 | 1.500017 | 0.2173001 | 6.519848 | 0.7563456
2018-04-01 02:20 | 25869.78876 | 240.001 | 5 | 4 | 3.361146 | -6.519964 | 1.500017 | 0.4346368 | 6.519848 | 1.493028
2018-04-01 02:22 | 25989.78876 | 360.001 | 5 | 4 | 3.297078 | -6.52004 | 1.500017 | 0.6519677 | 6.519848 | 2.216483
2018-04-01 02:24 | 26109.78796 | 480.0002 | 5 | 4 | 3.235755 | -6.519963 | 1.500017 | 0.8692952 | 6.519848 | 2.926297
2018-04-01 02:26 | 26229.78876 | 600.001 | 5 | 4 | 3.174755 | -6.519936 | 1.500017 | 1.08662 | 6.519848 | 3.622962
2018-04-01 02:28 | 26349.78786 | 720.0001 | 5 | 4 | 3.098424 | -6.519959 | 1.500017 | 1.303937 | 6.519848 | 4.304991
2018-04-01 02:30 | 26454.75176 | 824.964 | 5 | 4 | 2.999995 | -6.51991 | 1.500017 | 1.49404 | 6.519848 | 4.885414
2018-04-01 02:32 | 26574.8 | 119.9999 | 6 | 4 | 3.790783 | 0 | 1.500017 | 1.49404 | 6.519848 | 4.885414
2018-04-01 02:34 | 26694.8 | 239.9999 | 6 | 4 | 3.815303 | 0 | 1.500017 | 1.49404 | 6.519848 | 4.885414
2018-04-01 02:35 | 26754.8 | 300.0013 | 6 | 4 | 3.820943 | 0 | 1.500017 | 1.49404 | 6.519848 | 4.885414
2018-04-01 02:35 | 26754.81 | 0.0027 | 7 | 5 | 3.82098 | 0 | 0 | 0 | 0 | 0
2018-04-01 02:36 | 26833.22508 | 78.3377 | 2 | 5 | 4.200323 | 3.259983 | 0.08324329 | 0 | 0.3494433 | 0
2018-04-01 02:38 | 26953.24 | 120.0001 | 3 | 5 | 4.233673 | 3.259899 | 0.1915281 | 0 | 0.8062838 | 0
2018-04-01 02:40 | 27073.24 | 240.0009 | 3 | 5 | 4.259205 | 3.259945 | 0.3001784 | 0 | 1.267635 | 0
2018-04-01 02:42 | 27193.24 | 360.0001 | 3 | 5 | 4.29152 | 3.259888 | 0.4088401 | 0 | 1.732113 | 0
2018-04-01 02:44 | 27313.24 | 480.0009 | 3 | 5 | 4.333206 | 3.259882 | 0.5174987 | 0 | 2.200604 | 0
2018-04-01 02:46 | 27433.24 | 600.001 | 3 | 5 | 4.383162 | 3.259878 | 0.6261616 | 0 | 2.674113 | 0
2018-04-01 02:48 | 27553.24 | 720.0001 | 3 | 5 | 4.40029 | 2.892498 | 0.7303751 | 0 | 3.132387 | 0
2018-04-01 02:50 | 27673.24 | 840.0002 | 3 | 5 | 4.400266 | 2.473892 | 0.8195467 | 0 | 3.524767 | 0
2018-04-01 02:52 | 27793.24 | 960.0018 | 3 | 5 | 4.400194 | 2.143101 | 0.8962723 | 0 | 3.862379 | 0
2018-04-01 02:54 | 27913.24 | 1080.0002 | 3 | 5 | 4.400222 | 1.888155 | 0.9632782 | 0 | 4.157221 | 0
2018-04-01 02:56 | 28033.24 | 1200.001 | 3 | 5 | 4.400215 | 1.68903 | 1.022765 | 0 | 4.418978 | 0
2018-04-01 02:58 | 28153.24 | 1320.0018 | 3 | 5 | 4.400232 | 1.529557 | 1.076317 | 0 | 4.654619 | 0
2018-04-01 03:00 | 28273.24 | 1440.0028 | 3 | 5 | 4.4002 | 1.397754 | 1.125038 | 0 | 4.868999 | 0
2018-04-01 03:02 | 28393.24 | 1560.0005 | 3 | 5 | 4.400159 | 1.286448 | 1.169723 | 0 | 5.065624 | 0
2018-04-01 03:04 | 28513.24 | 1680.0019 | 3 | 5 | 4.400171 | 1.191766 | 1.210991 | 0 | 5.247211 | 0
2018-04-01 03:06 | 28633.24 | 1800.0002 | 3 | 5 | 4.400153 | 1.107294 | 1.249281 | 0 | 5.415694 | 0
2018-04-01 03:08 | 28753.24 | 1920.0011 | 3 | 5 | 4.400214 | 1.03389 | 1.284937 | 0 | 5.572587 | 0
2018-04-01 03:10 | 28873.24 | 2040.0011 | 3 | 5 | 4.400152 | 0.9683065 | 1.318283 | 0 | 5.719312 | 0
2018-04-01 03:12 | 28993.24 | 2160.0014 | 3 | 5 | 4.400193 | 0.9096556 | 1.349569 | 0 | 5.856978 | 0
2018-04-01 03:14 | 29113.24 | 2280.0003 | 3 | 5 | 4.400201 | 0.8555412 | 1.378965 | 0 | 5.986326 | 0
2018-04-01 03:16 | 29233.24 | 2400.0011 | 3 | 5 | 4.400146 | 0.805234 | 1.406625 | 0 | 6.108031 | 0
2018-04-01 03:18 | 29353.24 | 2520.0012 | 3 | 5 | 4.400172 | 0.7597752 | 1.432697 | 0 | 6.222756 | 0
2018-04-01 03:20 | 29473.24 | 2640.0011 | 3 | 5 | 4.400195 | 0.717803 | 1.457306 | 0 | 6.331036 | 0
2018-04-01 03:22 | 29593.24 | 2760.0004 | 3 | 5 | 4.400122 | 0.6777411 | 1.480547 | 0 | 6.433302 | 0
2018-04-01 03:24 | 29676.61 | 2843.3753 | 3 | 5 | 4.400177 | 0.6519909 | 1.495939 | 0 | 6.501031 | 0
2018-04-01 03:26 | 29796.65634 | 120 | 4 | 5 | 4.279367 | 0 | 1.495939 | 0 | 6.501031 | 0
2018-04-01 03:28 | 29916.65734 | 240.001 | 4 | 5 | 4.265903 | 0 | 1.495939 | 0 | 6.501031 | 0
2018-04-01 03:29 | 29976.65864 | 300.0023 | 4 | 5 | 4.262306 | 0 | 1.495939 | 0 | 6.501031 | 0
2018-04-01 03:31 | 30096.74 | 120.001 | 5 | 5 | 3.414338 | -6.520033 | 1.495939 | 0.2173201 | 6.501031 | 0.7568461
2018-04-01 03:33 | 30216.74 | 240.0001 | 5 | 5 | 3.362798 | -6.520031 | 1.495939 | 0.4346267 | 6.501031 | 1.493733
2018-04-01 03:35 | 30336.74 | 360.0009 | 5 | 5 | 3.297918 | -6.519912 | 1.495939 | 0.6519573 | 6.501031 | 2.217456
2018-04-01 03:37 | 30456.74 | 480.0016 | 5 | 5 | 3.235483 | -6.519946 | 1.495939 | 0.8692802 | 6.501031 | 2.927329
2018-04-01 03:39 | 30576.74 | 600.0008 | 5 | 5 | 3.170993 | -6.519916 | 1.495939 | 1.086604 | 6.501031 | 3.623519
2018-04-01 03:41 | 30696.74 | 720.0016 | 5 | 5 | 3.091762 | -6.519907 | 1.495939 | 1.303925 | 6.501031 | 4.304464
2018-04-01 03:42 | 30795.61 | 818.8775 | 5 | 5 | 2.999992 | -6.519887 | 1.495939 | 1.482999 | 6.501031 | 4.850502
2018-04-01 03:44 | 30915.66 | 120.0009 | 6 | 5 | 3.792183 | 0 | 1.495939 | 1.482999 | 6.501031 | 4.850502
2018-04-01 03:46 | 31035.66 | 240.0009 | 6 | 5 | 3.81673 | 0 | 1.495939 | 1.482999 | 6.501031 | 4.850502
2018-04-01 03:47 | 31095.66 | 300.0039 | 6 | 5 | 3.822324 | 0 | 1.495939 | 1.482999 | 6.501031 | 4.850502
2018-04-01 03:47 | 31095.67 | 0.0027 | 7 | 6 | 3.822562 | 0 | 0 | 0 | 0 | 0
2018-04-01 03:49 | 31169.55 | 73.7969 | 2 | 6 | 4.200351 | 3.259972 | 0.07850306 | 0 | 0.3295581 | 0
2018-04-01 03:51 | 31289.56 | 120.0003 | 3 | 6 | 4.23594 | 3.259897 | 0.1867662 | 0 | 0.786487 | 0
2018-04-01 03:53 | 31409.56 | 240.0002 | 3 | 6 | 4.260113 | 3.259892 | 0.2954359 | 0 | 1.248094 | 0
2018-04-01 03:55 | 31529.56 | 360.001 | 3 | 6 | 4.291394 | 3.259909 | 0.4041043 | 0 | 1.712633 | 0
2018-04-01 03:57 | 31649.56 | 480.0002 | 3 | 6 | 4.333806 | 3.259977 | 0.5127574 | 0 | 2.181109 | 0
2018-04-01 03:59 | 31769.56 | 600.0011 | 3 | 6 | 4.385612 | 3.260067 | 0.6214204 | 0 | 2.65478 | 0
2018-04-01 04:01 | 31889.56 | 720.0011 | 3 | 6 | 4.400286 | 2.860168 | 0.7248681 | 0 | 3.109768 | 0
2018-04-01 04:03 | 32009.56 | 840.0003 | 3 | 6 | 4.40027 | 2.443655 | 0.8129802 | 0 | 3.497486 | 0
2018-04-01 04:05 | 32129.56 | 960.0019 | 3 | 6 | 4.400237 | 2.119232 | 0.8887831 | 0 | 3.831038 | 0
2018-04-01 04:07 | 32249.56 | 1080.0019 | 3 | 6 | 4.40024 | 1.869729 | 0.9550834 | 0 | 4.122775 | 0
2018-04-01 04:09 | 32369.56 | 1200.001 | 3 | 6 | 4.400214 | 1.673061 | 1.013987 | 0 | 4.381965 | 0
2018-04-01 04:11 | 32489.56 | 1320.0003 | 3 | 6 | 4.400195 | 1.516027 | 1.067061 | 0 | 4.615503 | 0
2018-04-01 04:13 | 32609.56 | 1440.0011 | 3 | 6 | 4.400192 | 1.387295 | 1.115381 | 0 | 4.828118 | 0
2018-04-01 04:15 | 32729.56 | 1560.0019 | 3 | 6 | 4.400212 | 1.279284 | 1.159775 | 0 | 5.023459 | 0
2018-04-01 04:17 | 32849.56 | 1680.0009 | 3 | 6 | 4.400169 | 1.186841 | 1.200836 | 0 | 5.204138 | 0
2018-04-01 04:19 | 32969.56 | 1800.0019 | 3 | 6 | 4.40015 | 1.104973 | 1.239013 | 0 | 5.372124 | 0
2018-04-01 04:21 | 33089.56 | 1920.002 | 3 | 6 | 4.400164 | 1.030824 | 1.274591 | 0 | 5.528672 | 0
2018-04-01 04:23 | 33209.56 | 2040.0003 | 3 | 6 | 4.400185 | 0.965127 | 1.307832 | 0 | 5.67494 | 0
2018-04-01 04:25 | 33329.56 | 2160.001 | 3 | 6 | 4.40015 | 0.9050264 | 1.338986 | 0 | 5.812022 | 0
2018-04-01 04:27 | 33449.56 | 2280.0012 | 3 | 6 | 4.400156 | 0.8511724 | 1.368239 | 0 | 5.94074 | 0
2018-04-01 04:29 | 33569.56 | 2400.0009 | 3 | 6 | 4.400162 | 0.8018742 | 1.395779 | 0 | 6.061921 | 0
2018-04-01 04:31 | 33689.56 | 2520.0004 | 3 | 6 | 4.400186 | 0.7563972 | 1.421734 | 0 | 6.176125 | 0
2018-04-01 04:33 | 33809.56 | 2640.002 | 3 | 6 | 4.400103 | 0.7127094 | 1.446212 | 0 | 6.283831 | 0
2018-04-01 04:35 | 33929.56 | 2760.0012 | 3 | 6 | 4.400131 | 0.6737871 | 1.469319 | 0 | 6.385509 | 0
2018-04-01 04:36 | 33999.38 | 2829.8137 | 3 | 6 | 4.400101 | 0.6519985 | 1.482177 | 0 | 6.442085 | 0
2018-04-01 04:38 | 34119.42214 | 120.0008 | 4 | 6 | 4.278955 | 0 | 1.482177 | 0 | 6.442085 | 0
2018-04-01 04:40 | 34239.42214 | 240.0008 | 4 | 6 | 4.265431 | 0 | 1.482177 | 0 | 6.442085 | 0
2018-04-01 04:41 | 34299.42504 | 300.0037 | 4 | 6 | 4.261848 | 0 | 1.482177 | 0 | 6.442085 | 0
2018-04-01 04:43 | 34419.51 | 120.0017 | 5 | 6 | 3.415339 | -6.520115 | 1.482177 | 0.2173149 | 6.442085 | 0.7570309
2018-04-01 04:45 | 34539.51 | 240 | 5 | 6 | 3.361507 | -6.52009 | 1.482177 | 0.4346323 | 6.442085 | 1.493994
2018-04-01 04:47 | 34659.51 | 360.0001 | 5 | 6 | 3.297099 | -6.520058 | 1.482177 | 0.6519641 | 6.442085 | 2.217332
2018-04-01 04:49 | 34779.51 | 480.0001 | 5 | 6 | 3.234815 | -6.52006 | 1.482177 | 0.8692852 | 6.442085 | 2.927049
2018-04-01 04:51 | 34899.51 | 600.0001 | 5 | 6 | 3.170941 | -6.520122 | 1.482177 | 1.08662 | 6.442085 | 3.623217
2018-04-01 04:53 | 35019.51 | 720.0008 | 5 | 6 | 3.090734 | -6.519958 | 1.482177 | 1.30393 | 6.442085 | 4.303977
2018-04-01 04:54 | 35114.24 | 814.731 | 5 | 6 | 2.999992 | -6.519963 | 1.482177 | 1.475484 | 6.442085 | 4.826891
2018-04-01 04:56 | 35234.29 | 119.9999 | 6 | 6 | 3.792845 | 0 | 1.482177 | 1.475484 | 6.442085 | 4.826891
2018-04-01 04:58 | 35354.29 | 240.0017 | 6 | 6 | 3.817395 | 0 | 1.482177 | 1.475484 | 6.442085 | 4.826891
2018-04-01 04:59 | 35414.29 | 300.0038 | 6 | 6 | 3.823027 | 0 | 1.482177 | 1.475484 | 6.442085 | 4.826891
2018-04-01 04:59 | 35414.3 | 0.0026 | 7 | 7 | 3.823018 | 0 | 0 | 0 | 0 | 0
2018-04-01 05:00 | 35484.52 | 70.1399 | 2 | 7 | 4.200299 | 3.25996 | 0.07466767 | 0 | 0.3134654 | 0
2018-04-01 05:02 | 35604.52934 | 120.001 | 3 | 7 | 4.237041 | 3.260031 | 0.1829429 | 0 | 0.7705507 | 0
2018-04-01 05:04 | 35724.52924 | 240.0009 | 3 | 7 | 4.260818 | 3.26004 | 0.2916065 | 0 | 1.232239 | 0
2018-04-01 05:06 | 35844.52854 | 360.0002 | 3 | 7 | 4.291061 | 3.260044 | 0.40029 | 0 | 1.696869 | 0
2018-04-01 05:08 | 35964.52924 | 480.0009 | 3 | 7 | 4.332072 | 3.259932 | 0.508942 | 0 | 2.165238 | 0
2018-04-01 05:10 | 36084.52924 | 600.0009 | 3 | 7 | 4.382636 | 3.25997 | 0.6176063 | 0 | 2.638651 | 0
2018-04-01 05:12 | 36204.52934 | 720.001 | 3 | 7 | 4.400293 | 2.879265 | 0.721681 | 0 | 3.096303 | 0
2018-04-01 05:14 | 36324.52844 | 840.0001 | 3 | 7 | 4.400273 | 2.450262 | 0.8102217 | 0 | 3.485906 | 0
2018-04-01 05:16 | 36444.52854 | 960.0002 | 3 | 7 | 4.400251 | 2.118572 | 0.8861107 | 0 | 3.819837 | 0
2018-04-01 05:18 | 36564.52854 | 1080.0002 | 3 | 7 | 4.40022 | 1.863539 | 0.9522867 | 0 | 4.111028 | 0
2018-04-01 05:20 | 36684.52924 | 1200.0009 | 3 | 7 | 4.400209 | 1.667334 | 1.011006 | 0 | 4.369405 | 0
2018-04-01 05:22 | 36804.52934 | 1320.001 | 3 | 7 | 4.400235 | 1.512489 | 1.063905 | 0 | 4.602175 | 0
2018-04-01 05:24 | 36924.52844 | 1440.0001 | 3 | 7 | 4.400226 | 1.385742 | 1.112133 | 0 | 4.814386 | 0
2018-04-01 05:26 | 37044.52854 | 1560.0002 | 3 | 7 | 4.400195 | 1.278183 | 1.156475 | 0 | 5.009501 | 0
2018-04-01 05:28 | 37164.52934 | 1680.001 | 3 | 7 | 4.400209 | 1.18576 | 1.197502 | 0 | 5.190029 | 0
2018-04-01 05:30 | 37284.52854 | 1800.0002 | 3 | 7 | 4.400155 | 1.103702 | 1.235631 | 0 | 5.3578 | 0
2018-04-01 05:32 | 37404.52934 | 1920.001 | 3 | 7 | 4.400181 | 1.030896 | 1.271185 | 0 | 5.514246 | 0
2018-04-01 05:34 | 37524.53014 | 2040.0018 | 3 | 7 | 4.400173 | 0.9657602 | 1.304444 | 0 | 5.660593 | 0
2018-04-01 05:36 | 37644.53034 | 2160.002 | 3 | 7 | 4.400167 | 0.9068108 | 1.335638 | 0 | 5.797852 | 0
2018-04-01 05:38 | 37764.53024 | 2280.0019 | 3 | 7 | 4.400152 | 0.852416 | 1.364948 | 0 | 5.926817 | 0
2018-04-01 05:40 | 37884.52854 | 2400.0002 | 3 | 7 | 4.400209 | 0.8020916 | 1.392501 | 0 | 6.048057 | 0
2018-04-01 05:42 | 38004.52944 | 2520.0011 | 3 | 7 | 4.400159 | 0.7555237 | 1.418443 | 0 | 6.162205 | 0
2018-04-01 05:44 | 38124.53024 | 2640.0019 | 3 | 7 | 4.400159 | 0.7126608 | 1.4429 | 0 | 6.269818 | 0
2018-04-01 05:46 | 38244.53014 | 2760.0018 | 3 | 7 | 4.400147 | 0.6730394 | 1.465984 | 0 | 6.371393 | 0
2018-04-01 05:48 | 38312.04674 | 2827.5184 | 3 | 7 | 4.400138 | 0.6519957 | 1.478406 | 0 | 6.426052 | 0
2018-04-01 05:50 | 38432.1 | 120.0001 | 4 | 7 | 4.279583 | 0 | 1.478408 | 0 | 6.426061 | 0
2018-04-01 05:52 | 38552.1 | 240 | 4 | 7 | 4.266169 | 0 | 1.478408 | 0 | 6.426061 | 0
2018-04-01 05:53 | 38612.1 | 300.0039 | 4 | 7 | 4.262601 | 0 | 1.478408 | 0 | 6.426061 | 0
2018-04-01 05:55 | 38732.18 | 120.001 | 5 | 7 | 3.418756 | -6.52009 | 1.478408 | 0.2173223 | 6.426061 | 0.758073
2018-04-01 05:57 | 38852.18 | 240.0004 | 5 | 7 | 3.364 | -6.520092 | 1.478408 | 0.434629 | 6.426061 | 1.495678
2018-04-01 05:59 | 38972.18 | 360.0002 | 5 | 7 | 3.299744 | -6.520077 | 1.478408 | 0.6519695 | 6.426061 | 2.21982
2018-04-01 06:01 | 39092.18 | 480.0009 | 5 | 7 | 3.236615 | -6.520101 | 1.478408 | 0.8692822 | 6.426061 | 2.930094
2018-04-01 06:03 | 39212.18 | 600.0011 | 5 | 7 | 3.1726 | -6.52006 | 1.478408 | 1.086624 | 6.426061 | 3.626731
2018-04-01 06:05 | 39332.18 | 720.0002 | 5 | 7 | 3.092114 | -6.52008 | 1.478408 | 1.303959 | 6.426061 | 4.307974
2018-04-01 06:06 | 39428.85 | 816.6649 | 5 | 7 | 2.999993 | -6.520085 | 1.478408 | 1.479026 | 6.426061 | 4.841799
2018-04-01 06:08 | 39548.89 | 119.9999 | 6 | 7 | 3.792333 | 0 | 1.478408 | 1.479026 | 6.426061 | 4.841799
2018-04-01 06:10 | 39668.89 | 239.9999 | 6 | 7 | 3.817069 | 0 | 1.478408 | 1.479026 | 6.426061 | 4.841799
2018-04-01 06:11 | 39728.89 | 300.003 | 6 | 7 | 3.822749 | 0 | 1.478408 | 1.479026 | 6.426061 | 4.841799
2018-04-01 06:11 | 39728.9 | 0.0028 | 7 | 8 | 3.822794 | 0 | 0 | 0 | 0 | 0
2018-04-01 06:12 | 39796.52 | 67.5393 | 2 | 8 | 4.200313 | 3.259954 | 0.07198697 | 0 | 0.302218 | 0
2018-04-01 06:14 | 39916.5319 | 120.001 | 3 | 8 | 4.238319 | 3.260033 | 0.1802583 | 0 | 0.7593918 | 0
2018-04-01 06:16 | 40036.5312 | 240.0003 | 3 | 8 | 4.261728 | 3.260008 | 0.2889309 | 0 | 1.221236 | 0
2018-04-01 06:18 | 40156.5314 | 360.0005 | 3 | 8 | 4.291629 | 3.260044 | 0.3975853 | 0 | 1.685825 | 0
2018-04-01 06:20 | 40276.5312 | 480.0003 | 3 | 8 | 4.331958 | 3.260059 | 0.5062549 | 0 | 2.154298 | 0
2018-04-01 06:22 | 40396.532 | 600.0011 | 3 | 8 | 4.380887 | 3.260054 | 0.6149241 | 0 | 2.627649 | 0
2018-04-01 06:24 | 40516.532 | 720.0011 | 3 | 8 | 4.400286 | 2.911802 | 0.7196511 | 0 | 3.088095 | 0
2018-04-01 06:26 | 40636.5312 | 840.0003 | 3 | 8 | 4.400294 | 2.482841 | 0.8092837 | 0 | 3.482503 | 0
2018-04-01 06:28 | 40756.5328 | 960.0019 | 3 | 8 | 4.400234 | 2.140783 | 0.8861063 | 0 | 3.820543 | 0
2018-04-01 06:30 | 40876.5311 | 1080.0002 | 3 | 8 | 4.400246 | 1.876028 | 0.9528545 | 0 | 4.114251 | 0
2018-04-01 06:32 | 40996.5321 | 1200.0012 | 3 | 8 | 4.400248 | 1.673589 | 1.011867 | 0 | 4.373918 | 0
2018-04-01 06:34 | 41116.532 | 1320.0011 | 3 | 8 | 4.400225 | 1.51283 | 1.064873 | 0 | 4.607159 | 0
2018-04-01 06:36 | 41236.5312 | 1440.0003 | 3 | 8 | 4.400214 | 1.382897 | 1.113043 | 0 | 4.819115 | 0
2018-04-01 06:38 | 41356.5319 | 1560.001 | 3 | 8 | 4.400167 | 1.274711 | 1.157288 | 0 | 5.013803 | 0
2018-04-01 06:40 | 41476.532 | 1680.0011 | 3 | 8 | 4.400167 | 1.182277 | 1.198203 | 0 | 5.193834 | 0
2018-04-01 06:42 | 41596.5319 | 1800.001 | 3 | 8 | 4.400147 | 1.101013 | 1.236231 | 0 | 5.361166 | 0
2018-04-01 06:44 | 41716.532 | 1920.0011 | 3 | 8 | 4.400161 | 1.029728 | 1.271724 | 0 | 5.517342 | 0
2018-04-01 06:46 | 41836.5312 | 2040.0003 | 3 | 8 | 4.400145 | 0.9650822 | 1.304953 | 0 | 5.663557 | 0
2018-04-01 06:48 | 41956.532 | 2160.0011 | 3 | 8 | 4.40012 | 0.9055204 | 1.336123 | 0 | 5.800706 | 0
2018-04-01 06:50 | 42076.531 | 2280.0001 | 3 | 8 | 4.400173 | 0.8519726 | 1.365401 | 0 | 5.929537 | 0
2018-04-01 06:52 | 42196.5328 | 2400.0019 | 3 | 8 | 4.40016 | 0.8020725 | 1.392959 | 0 | 6.050793 | 0
2018-04-01 06:54 | 42316.532 | 2520.0011 | 3 | 8 | 4.400087 | 0.7561283 | 1.418923 | 0 | 6.165041 | 0
2018-04-01 06:56 | 42436.532 | 2640.0011 | 3 | 8 | 4.400168 | 0.7145395 | 1.443428 | 0 | 6.272865 | 0
2018-04-01 06:58 | 42556.532 | 2760.0011 | 3 | 8 | 4.400105 | 0.6738997 | 1.466563 | 0 | 6.374662 | 0
2018-04-01 06:59 | 42628.6902 | 2832.1593 | 3 | 8 | 4.400212 | 0.6519976 | 1.479849 | 0 | 6.433123 | 0
2018-04-01 07:01 | 42748.73 | 120.0002 | 4 | 8 | 4.279807 | 0 | 1.479849 | 0 | 6.433123 | 0
2018-04-01 07:03 | 42868.74 | 240.001 | 4 | 8 | 4.266409 | 0 | 1.479849 | 0 | 6.433123 | 0
2018-04-01 07:04 | 42928.74 | 300.0041 | 4 | 8 | 4.262813 | 0 | 1.479849 | 0 | 6.433123 | 0
2018-04-01 07:06 | 43048.82412 | 120.0001 | 5 | 8 | 3.419394 | -6.520134 | 1.479849 | 0.2173111 | 6.433123 | 0.7581812
2018-04-01 07:08 | 43168.82732 | 240.0033 | 5 | 8 | 3.364418 | -6.520156 | 1.479849 | 0.4346585 | 6.433123 | 1.495888
2018-04-01 07:10 | 43288.82412 | 360.0001 | 5 | 8 | 3.298817 | -6.519852 | 1.479849 | 0.6519736 | 6.433123 | 2.21987
2018-04-01 07:12 | 43408.82492 | 480.0009 | 5 | 8 | 3.236092 | -6.520121 | 1.479849 | 0.8693051 | 6.433123 | 2.929923
2018-04-01 07:14 | 43528.82572 | 600.0017 | 5 | 8 | 3.170346 | -6.520047 | 1.479849 | 1.086635 | 6.433123 | 3.626276
2018-04-01 07:16 | 43648.82582 | 720.0018 | 5 | 8 | 3.091419 | -6.520139 | 1.479849 | 1.303962 | 6.433123 | 4.307223
2018-04-01 07:18 | 43743.89032 | 815.0663 | 5 | 8 | 2.999998 | -6.520127 | 1.479849 | 1.476125 | 6.433123 | 4.832101
2018-04-01 07:20 | 43863.93 | 120.0001 | 6 | 8 | 3.792697 | 0 | 1.479849 | 1.476125 | 6.433123 | 4.832101
2018-04-01 07:22 | 43983.93 | 240.0009 | 6 | 8 | 3.817534 | 0 | 1.479849 | 1.476125 | 6.433123 | 4.832101
2018-04-01 07:23 | 44043.94 | 300.0032 | 6 | 8 | 3.82326 | 0 | 1.479849 | 1.476125 | 6.433123 | 4.832101
2018-04-01 07:23 | 44043.95 | 0.0026 | 7 | 9 | 3.823387 | 0 | 0 | 0 | 0 | 0
2018-04-01 07:24 | 44109.1 | 65.0736 | 2 | 9 | 4.200332 | 3.259947 | 0.06943911 | 2.2e-11 | 0.2915259 | 8.5e-11
2018-04-01 07:26 | 44229.11 | 120.0011 | 3 | 9 | 4.241184 | 3.259979 | 0.1777145 | 2.2e-11 | 0.7489083 | 8.5e-11
2018-04-01 07:28 | 44349.11 | 240.0011 | 3 | 9 | 4.265117 | 3.26001 | 0.2863865 | 2.2e-11 | 1.211106 | 8.5e-11
2018-04-01 07:30 | 44469.11 | 360.0012 | 3 | 9 | 4.294421 | 3.260101 | 0.3950543 | 2.2e-11 | 1.676092 | 8.5e-11
2018-04-01 07:32 | 44589.11 | 480.0011 | 3 | 9 | 4.334118 | 3.260015 | 0.5037161 | 2.2e-11 | 2.144794 | 8.5e-11
2018-04-01 07:34 | 44709.11 | 600.0003 | 3 | 9 | 4.383134 | 3.260061 | 0.6123772 | 2.2e-11 | 2.61833 | 8.5e-11
2018-04-01 07:36 | 44829.11 | 720.0011 | 3 | 9 | 4.400307 | 2.897106 | 0.7166712 | 2.2e-11 | 3.076954 | 8.5e-11
2018-04-01 07:38 | 44949.11 | 840.0003 | 3 | 9 | 4.40025 | 2.476824 | 0.8059496 | 2.2e-11 | 3.469803 | 8.5e-11
2018-04-01 07:40 | 45069.11 | 960.0002 | 3 | 9 | 4.400231 | 2.145407 | 0.8827509 | 2.2e-11 | 3.807749 | 8.5e-11
2018-04-01 07:42 | 45189.11 | 1080.0012 | 3 | 9 | 4.400215 | 1.886012 | 0.9497862 | 2.2e-11 | 4.102721 | 8.5e-11
2018-04-01 07:44 | 45309.11 | 1200.0003 | 3 | 9 | 4.400189 | 1.679631 | 1.009091 | 2.2e-11 | 4.363675 | 8.5e-11
2018-04-01 07:46 | 45429.11 | 1320.0004 | 3 | 9 | 4.400229 | 1.514997 | 1.062238 | 2.2e-11 | 4.597534 | 8.5e-11
2018-04-01 07:48 | 45549.11 | 1440.0003 | 3 | 9 | 4.400199 | 1.382283 | 1.110437 | 2.2e-11 | 4.809621 | 8.5e-11
2018-04-01 07:50 | 45669.11 | 1560.0011 | 3 | 9 | 4.400141 | 1.272131 | 1.154629 | 2.2e-11 | 5.004071 | 8.5e-11
2018-04-01 07:52 | 45789.11 | 1680.0003 | 3 | 9 | 4.400224 | 1.179681 | 1.195448 | 2.2e-11 | 5.183684 | 8.5e-11
2018-04-01 07:54 | 45909.11 | 1800.0002 | 3 | 9 | 4.400153 | 1.098153 | 1.233366 | 2.2e-11 | 5.35053 | 8.5e-11
2018-04-01 07:56 | 46029.11 | 1920.0006 | 3 | 9 | 4.40024 | 1.026767 | 1.268756 | 2.2e-11 | 5.506254 | 8.5e-11
2018-04-01 07:58 | 46149.11 | 2040.0011 | 3 | 9 | 4.400137 | 0.961834 | 1.301877 | 2.2e-11 | 5.65199 | 8.5e-11
2018-04-01 08:00 | 46269.11 | 2160.0019 | 3 | 9 | 4.400165 | 0.9031963 | 1.332947 | 2.2e-11 | 5.788703 | 8.5e-11
2018-04-01 08:02 | 46389.11 | 2280.0004 | 3 | 9 | 4.400162 | 0.8498402 | 1.362147 | 2.2e-11 | 5.917191 | 8.5e-11
2018-04-01 08:04 | 46509.11 | 2400.0003 | 3 | 9 | 4.400198 | 0.8010931 | 1.389642 | 2.2e-11 | 6.038172 | 8.5e-11
2018-04-01 08:06 | 46629.11 | 2520.0012 | 3 | 9 | 4.400112 | 0.7547274 | 1.415562 | 2.2e-11 | 6.152225 | 8.5e-11
2018-04-01 08:08 | 46749.11 | 2640.0003 | 3 | 9 | 4.400152 | 0.7123413 | 1.440012 | 2.2e-11 | 6.259805 | 8.5e-11
2018-04-01 08:10 | 46869.11 | 2760.0003 | 3 | 9 | 4.40017 | 0.6731281 | 1.463086 | 2.2e-11 | 6.361338 | 8.5e-11
2018-04-01 08:11 | 46937.39 | 2828.2769 | 3 | 9 | 4.400179 | 0.6519918 | 1.475645 | 2.2e-11 | 6.416597 | 8.5e-11
2018-04-01 08:13 | 47057.43 | 120.001 | 4 | 9 | 4.279683 | 0 | 1.475645 | 2.2e-11 | 6.416597 | 8.5e-11
2018-04-01 08:15 | 47177.43 | 240.0011 | 4 | 9 | 4.266278 | 0 | 1.475645 | 2.2e-11 | 6.416597 | 8.5e-11
2018-04-01 08:16 | 47237.43 | 300.0017 | 4 | 9 | 4.262699 | 0 | 1.475645 | 2.2e-11 | 6.416597 | 8.5e-11
2018-04-01 08:18 | 47357.52 | 120.0004 | 5 | 9 | 3.420453 | -6.520146 | 1.475645 | 0.2173243 | 6.416597 | 0.7585652
2018-04-01 08:20 | 47477.52 | 240.0005 | 5 | 9 | 3.364025 | -6.520119 | 1.475645 | 0.4346441 | 6.416597 | 1.496324
2018-04-01 08:22 | 47597.52 | 360.0009 | 5 | 9 | 3.298757 | -6.520045 | 1.475645 | 0.6519465 | 6.416597 | 2.220254
2018-04-01 08:24 | 47717.52 | 480.0017 | 5 | 9 | 3.235703 | -6.520095 | 1.475645 | 0.8692974 | 6.416597 | 2.930356
2018-04-01 08:26 | 47837.52 | 600.0009 | 5 | 9 | 3.171264 | -6.520137 | 1.475645 | 1.086614 | 6.416597 | 3.626665
2018-04-01 08:28 | 47957.52 | 720.0008 | 5 | 9 | 3.0906 | -6.520057 | 1.475645 | 1.30394 | 6.416597 | 4.307475
2018-04-01 08:30 | 48051.05 | 813.5255 | 5 | 9 | 2.999993 | -6.520144 | 1.475645 | 1.473328 | 6.416597 | 4.823809
2018-04-01 08:32 | 48171.09 | 120.0007 | 6 | 9 | 3.792826 | 0 | 1.475645 | 1.473328 | 6.416597 | 4.823809
2018-04-01 08:34 | 48291.09 | 240.0008 | 6 | 9 | 3.817653 | 0 | 1.475645 | 1.473328 | 6.416597 | 4.823809
2018-04-01 08:35 | 48351.09 | 300.0014 | 6 | 9 | 3.823413 | 0 | 1.475645 | 1.473328 | 6.416597 | 4.823809
2018-04-01 08:35 | 48351.1 | 0.0027 | 7 | 10 | 3.82348 | 0 | 0 | 0 | 0 | 0
2018-04-01 08:36 | 48415.18 | 63.9951 | 2 | 10 | 4.200322 | 3.259953 | 0.06828274 | 8.4e-10 | 0.2866716 | 3.213e-09
2018-04-01 08:38 | 48535.19164 | 120.0009 | 3 | 10 | 4.242091 | 3.259974 | 0.1765556 | 8.4e-10 | 0.7441109 | 3.213e-09
2018-04-01 08:40 | 48655.19174 | 240.001 | 3 | 10 | 4.266153 | 3.260015 | 0.2852265 | 8.4e-10 | 1.20641 | 3.213e-09
2018-04-01 08:42 | 48775.19174 | 360.001 | 3 | 10 | 4.296293 | 3.260082 | 0.3938925 | 8.4e-10 | 1.671538 | 3.213e-09
2018-04-01 08:44 | 48895.19174 | 480.001 | 3 | 10 | 4.336165 | 3.260035 | 0.5025528 | 8.4e-10 | 2.140454 | 3.213e-09
2018-04-01 08:46 | 49015.19094 | 600.0002 | 3 | 10 | 4.38512 | 3.260073 | 0.611219 | 8.4e-10 | 2.614242 | 3.213e-09
2018-04-01 08:48 | 49135.19084 | 720.0001 | 3 | 10 | 4.400253 | 2.883537 | 0.7151282 | 8.4e-10 | 3.071235 | 3.213e-09
2018-04-01 08:50 | 49255.19174 | 840.001 | 3 | 10 | 4.400261 | 2.472919 | 0.8041531 | 8.4e-10 | 3.462969 | 3.213e-09
2018-04-01 08:52 | 49375.19174 | 960.001 | 3 | 10 | 4.400237 | 2.146973 | 0.8809221 | 8.4e-10 | 3.800772 | 3.213e-09
2018-04-01 08:54 | 49495.19084 | 1080.0001 | 3 | 10 | 4.400262 | 1.892979 | 0.9480915 | 8.4e-10 | 4.096334 | 3.213e-09
2018-04-01 08:56 | 49615.19084 | 1200.0001 | 3 | 10 | 4.400202 | 1.690463 | 1.007684 | 8.4e-10 | 4.358553 | 3.213e-09
2018-04-01 08:58 | 49735.19094 | 1320.0002 | 3 | 10 | 4.400268 | 1.524901 | 1.061188 | 8.4e-10 | 4.593982 | 3.213e-09
2018-04-01 09:00 | 49855.19094 | 1440.0002 | 3 | 10 | 4.400179 | 1.387647 | 1.109652 | 8.4e-10 | 4.807234 | 3.213e-09
2018-04-01 09:02 | 49975.19094 | 1560.0002 | 3 | 10 | 4.400186 | 1.27556 | 1.153981 | 8.4e-10 | 5.002295 | 3.213e-09
2018-04-01 09:04 | 50095.19254 | 1680.0018 | 3 | 10 | 4.400178 | 1.18053 | 1.194878 | 8.4e-10 | 5.182247 | 3.213e-09
2018-04-01 09:06 | 50215.19264 | 1800.0019 | 3 | 10 | 4.400167 | 1.098407 | 1.232831 | 8.4e-10 | 5.349246 | 3.213e-09
2018-04-01 09:08 | 50335.19174 | 1920.001 | 3 | 10 | 4.400248 | 1.026611 | 1.268216 | 8.4e-10 | 5.504947 | 3.213e-09
2018-04-01 09:10 | 50455.19184 | 2040.0011 | 3 | 10 | 4.400105 | 0.9608841 | 1.301323 | 8.4e-10 | 5.650625 | 3.213e-09
2018-04-01 09:12 | 50575.19094 | 2160.0002 | 3 | 10 | 4.400192 | 0.9027281 | 1.332372 | 8.4e-10 | 5.787245 | 3.213e-09
2018-04-01 09:14 | 50695.19094 | 2280.0002 | 3 | 10 | 4.400117 | 0.8486958 | 1.361539 | 8.4e-10 | 5.915584 | 3.213e-09
2018-04-01 09:16 | 50815.19174 | 2400.001 | 3 | 10 | 4.400132 | 0.7987976 | 1.388996 | 8.4e-10 | 6.036397 | 3.213e-09
2018-04-01 09:18 | 50935.19094 | 2520.0002 | 3 | 10 | 4.400175 | 0.752985 | 1.414848 | 8.4e-10 | 6.150153 | 3.213e-09
2018-04-01 09:20 | 51055.19104 | 2640.0003 | 3 | 10 | 4.400143 | 0.7102394 | 1.439228 | 8.4e-10 | 6.257427 | 3.213e-09
2018-04-01 09:22 | 51175.19214 | 2760.0014 | 3 | 10 | 4.400164 | 0.6711931 | 1.462246 | 8.4e-10 | 6.358711 | 3.213e-09
2018-04-01 09:23 | 51237.21404 | 2822.0233 | 3 | 10 | 4.400131 | 0.6519938 | 1.473646 | 8.4e-10 | 6.408873 | 3.213e-09
2018-04-01 09:25 | 51357.26 | 120.001 | 4 | 10 | 4.279786 | 0 | 1.473646 | 8.4e-10 | 6.408873 | 3.213e-09
2018-04-01 09:27 | 51477.26 | 240.0002 | 4 | 10 | 4.266352 | 0 | 1.473646 | 8.4e-10 | 6.408873 | 3.213e-09
2018-04-01 09:28 | 51537.26 | 300.0032 | 4 | 10 | 4.262799 | 0 | 1.473646 | 8.4e-10 | 6.408873 | 3.213e-09
2018-04-01 09:30 | 51657.34 | 120.0009 | 5 | 10 | 3.422877 | -6.520063 | 1.473646 | 0.217317 | 6.408873 | 0.7591097
2018-04-01 09:32 | 51777.34 | 240.001 | 5 | 10 | 3.36716 | -6.519939 | 1.473646 | 0.4346394 | 6.408873 | 1.497378
2018-04-01 09:34 | 51897.34 | 360.0009 | 5 | 10 | 3.301134 | -6.519949 | 1.473646 | 0.6519418 | 6.408873 | 2.221835
2018-04-01 09:36 | 52017.34 | 480.0026 | 5 | 10 | 3.238964 | -6.520023 | 1.473646 | 0.8692935 | 6.408873 | 2.932512
2018-04-01 09:38 | 52137.34 | 600.0001 | 5 | 10 | 3.173482 | -6.52007 | 1.473646 | 1.086615 | 6.408873 | 3.629372
2018-04-01 09:40 | 52257.34 | 720.0003 | 5 | 10 | 3.092817 | -6.520082 | 1.473646 | 1.303935 | 6.408873 | 4.310637
2018-04-01 09:42 | 52353.74 | 816.4008 | 5 | 10 | 3 | -6.520157 | 1.473646 | 1.478527 | 6.408873 | 4.843037
2018-04-01 09:44 | 52473.79 | 120 | 6 | 10 | 3.791692 | 0 | 1.473646 | 1.478527 | 6.408873 | 4.843037
2018-04-01 09:46 | 52593.79 | 240 | 6 | 10 | 3.81658 | 0 | 1.473646 | 1.478527 | 6.408873 | 4.843037
2018-04-01 09:47 | 52653.79 | 300.0022 | 6 | 10 | 3.822373 | 0 | 1.473646 | 1.478527 | 6.408873 | 4.843037
2018-04-01 09:47 | 52653.79578 | 0.0028 | 7 | 11 | 3.822464 | 0 | 0 | 0 | 0 | 0
2018-04-01 09:48 | 52720.32 | 66.4417 | 2 | 11 | 4.200301 | 3.259949 | 0.07090671 | 1.651e-09 | 0.2976771 | 6.312e-09
2018-04-01 09:50 | 52840.34 | 120.001 | 3 | 11 | 4.240786 | 3.259892 | 0.1791893 | 1.651e-09 | 0.7550463 | 6.312e-09
2018-04-01 09:52 | 52960.34 | 240.0018 | 3 | 11 | 4.265669 | 3.260084 | 0.2878468 | 1.651e-09 | 1.217175 | 6.312e-09
2018-04-01 09:54 | 53080.34 | 360.001 | 3 | 11 | 4.2967 | 3.259943 | 0.3965065 | 1.651e-09 | 1.682282 | 6.312e-09
2018-04-01 09:56 | 53200.34 | 480.0018 | 3 | 11 | 4.337529 | 3.25997 | 0.5051636 | 1.651e-09 | 2.151281 | 6.312e-09
2018-04-01 09:58 | 53320.34 | 600.001 | 3 | 11 | 4.386729 | 3.260033 | 0.6138246 | 1.651e-09 | 2.625222 | 6.312e-09
2018-04-01 10:00 | 53440.34 | 720.001 | 3 | 11 | 4.400292 | 2.874971 | 0.717447 | 1.651e-09 | 3.081 | 6.312e-09
2018-04-01 10:02 | 53560.34 | 840.0002 | 3 | 11 | 4.400277 | 2.468372 | 0.8062519 | 1.651e-09 | 3.471766 | 6.312e-09
2018-04-01 10:04 | 53680.34 | 960.0002 | 3 | 11 | 4.400263 | 2.148214 | 0.8829576 | 1.651e-09 | 3.80929 | 6.312e-09
2018-04-01 10:06 | 53800.34 | 1080.0019 | 3 | 11 | 4.400222 | 1.8983 | 0.9502373 | 1.651e-09 | 4.105337 | 6.312e-09
2018-04-01 10:08 | 53920.34 | 1200.0001 | 3 | 11 | 4.400219 | 1.701366 | 1.010123 | 1.651e-09 | 4.36885 | 6.312e-09
2018-04-01 10:10 | 54040.34 | 1320.0003 | 3 | 11 | 4.400209 | 1.540876 | 1.064065 | 1.651e-09 | 4.606204 | 6.312e-09
2018-04-01 10:12 | 54160.34 | 1440.001 | 3 | 11 | 4.400203 | 1.404642 | 1.113095 | 1.651e-09 | 4.821947 | 6.312e-09
2018-04-01 10:14 | 54280.34 | 1560.0003 | 3 | 11 | 4.400189 | 1.285074 | 1.157868 | 1.651e-09 | 5.018958 | 6.312e-09
2018-04-01 10:16 | 54400.34 | 1680.001 | 3 | 11 | 4.400188 | 1.184175 | 1.198963 | 1.651e-09 | 5.199782 | 6.312e-09
2018-04-01 10:18 | 54520.34 | 1800.0009 | 3 | 11 | 4.400106 | 1.098449 | 1.236975 | 1.651e-09 | 5.367041 | 6.312e-09
2018-04-01 10:20 | 54640.34 | 1920.0002 | 3 | 11 | 4.400233 | 1.026221 | 1.272369 | 1.651e-09 | 5.522783 | 6.312e-09
2018-04-01 10:22 | 54760.34 | 2040.0001 | 3 | 11 | 4.400212 | 0.9610462 | 1.305455 | 1.651e-09 | 5.668365 | 6.312e-09
2018-04-01 10:24 | 54880.34 | 2160.0002 | 3 | 11 | 4.400183 | 0.9014235 | 1.336468 | 1.651e-09 | 5.804829 | 6.312e-09
2018-04-01 10:26 | 55000.34 | 2280.0002 | 3 | 11 | 4.400173 | 0.8481417 | 1.365607 | 1.651e-09 | 5.933045 | 6.312e-09
2018-04-01 10:28 | 55120.34 | 2400.0003 | 3 | 11 | 4.400159 | 0.7991571 | 1.393045 | 1.651e-09 | 6.053776 | 6.312e-09
2018-04-01 10:30 | 55240.34 | 2520.002 | 3 | 11 | 4.400123 | 0.7534151 | 1.418925 | 1.651e-09 | 6.167653 | 6.312e-09
2018-04-01 10:32 | 55360.34 | 2640.0018 | 3 | 11 | 4.400137 | 0.7117405 | 1.44335 | 1.651e-09 | 6.275127 | 6.312e-09
2018-04-01 10:34 | 55480.34 | 2760.0002 | 3 | 11 | 4.400177 | 0.6721487 | 1.466404 | 1.651e-09 | 6.376566 | 6.312e-09
2018-04-01 10:35 | 55542.67 | 2822.3368 | 3 | 11 | 4.400087 | 0.6519918 | 1.477868 | 1.651e-09 | 6.427012 | 6.312e-09
2018-04-01 10:37 | 55662.71 | 120.0002 | 4 | 11 | 4.279714 | 0 | 1.477868 | 1.651e-09 | 6.427012 | 6.312e-09
2018-04-01 10:39 | 55782.71 | 240.0009 | 4 | 11 | 4.266268 | 0 | 1.477868 | 1.651e-09 | 6.427012 | 6.312e-09
2018-04-01 10:40 | 55842.72 | 300.004 | 4 | 11 | 4.262658 | 0 | 1.477868 | 1.651e-09 | 6.427012 | 6.312e-09
2018-04-01 10:42 | 55962.8 | 120.0017 | 5 | 11 | 3.421765 | -6.520003 | 1.477868 | 0.2173208 | 6.427012 | 0.7588317
2018-04-01 10:44 | 56082.8 | 240.0001 | 5 | 11 | 3.366105 | -6.519941 | 1.477868 | 0.4346347 | 6.427012 | 1.496882
2018-04-01 10:46 | 56202.8 | 360 | 5 | 11 | 3.300443 | -6.519936 | 1.477868 | 0.651958 | 6.427012 | 2.221241
2018-04-01 10:48 | 56322.8 | 480.0008 | 5 | 11 | 3.237931 | -6.519932 | 1.477868 | 0.8692806 | 6.427012 | 2.931638
2018-04-01 10:50 | 56442.8 | 600.0001 | 5 | 11 | 3.172429 | -6.520021 | 1.477868 | 1.086615 | 6.427012 | 3.628354
2018-04-01 10:52 | 56562.8 | 720.0008 | 5 | 11 | 3.092559 | -6.519939 | 1.477868 | 1.303934 | 6.427012 | 4.309532
2018-04-01 10:53 | 56659.25 | 816.455 | 5 | 11 | 2.999995 | -6.519966 | 1.477868 | 1.478615 | 6.427012 | 4.842168
2018-04-01 10:55 | 56779.3 | 120.0016 | 6 | 11 | 3.79154 | 0 | 1.477868 | 1.478633 | 6.427012 | 4.842223
2018-04-01 10:57 | 56899.3 | 240.0008 | 6 | 11 | 3.816519 | 0 | 1.477868 | 1.478633 | 6.427012 | 4.842223
2018-04-01 10:58 | 56959.3 | 300.0014 | 6 | 11 | 3.822324 | 0 | 1.477868 | 1.478633 | 6.427012 | 4.842223
2018-04-01 10:58 | 56959.31 | 0.0027 | 7 | 12 | 3.82257 | 0 | 0 | 0 | 0 | 0
2018-04-01 10:59 | 57024.96 | 65.5713 | 2 | 12 | 4.200325 | 3.25997 | 0.06998732 | 5.558e-09 | 0.2938263 | 2.1243e-08
2018-04-01 11:01 | 57144.97 | 120.0003 | 3 | 12 | 4.241831 | 3.25996 | 0.1782573 | 5.558e-09 | 0.7512184 | 2.1243e-08
2018-04-01 11:03 | 57264.97 | 240.0002 | 3 | 12 | 4.266615 | 3.259876 | 0.2869105 | 5.558e-09 | 1.213446 | 2.1243e-08
2018-04-01 11:05 | 57384.97 | 360.0001 | 3 | 12 | 4.297612 | 3.259954 | 0.3955767 | 5.558e-09 | 1.678672 | 2.1243e-08
2018-04-01 11:07 | 57504.98 | 480.0009 | 3 | 12 | 4.339045 | 3.259977 | 0.5042344 | 5.558e-09 | 2.1478 | 2.1243e-08
2018-04-01 11:09 | 57624.97 | 600.0001 | 3 | 12 | 4.388963 | 3.260015 | 0.6128999 | 5.558e-09 | 2.621962 | 2.1243e-08
2018-04-01 11:11 | 57744.98 | 720.001 | 3 | 12 | 4.400268 | 2.84935 | 0.7158127 | 5.558e-09 | 3.074677 | 2.1243e-08
2018-04-01 11:13 | 57864.97 | 840.0002 | 3 | 12 | 4.400231 | 2.446119 | 0.8038166 | 5.558e-09 | 3.461919 | 2.1243e-08
2018-04-01 11:15 | 57984.97 | 960.0002 | 3 | 12 | 4.400259 | 2.130638 | 0.8798653 | 5.558e-09 | 3.796552 | 2.1243e-08
2018-04-01 11:17 | 58104.98 | 1080.0009 | 3 | 12 | 4.400255 | 1.884806 | 0.9466196 | 5.558e-09 | 4.090287 | 2.1243e-08
2018-04-01 11:19 | 58224.98 | 1200.0009 | 3 | 12 | 4.400219 | 1.692479 | 1.006112 | 5.558e-09 | 4.352067 | 2.1243e-08
2018-04-01 11:21 | 58344.98 | 1320.0009 | 3 | 12 | 4.400207 | 1.537562 | 1.059869 | 5.558e-09 | 4.588612 | 2.1243e-08
2018-04-01 11:23 | 58464.97 | 1440.0002 | 3 | 12 | 4.400185 | 1.406397 | 1.108887 | 5.558e-09 | 4.804297 | 2.1243e-08
2018-04-01 11:25 | 58584.98 | 1560.0009 | 3 | 12 | 4.400229 | 1.293911 | 1.15385 | 5.558e-09 | 5.002148 | 2.1243e-08
2018-04-01 11:27 | 58704.98 | 1680.0011 | 3 | 12 | 4.400105 | 1.192284 | 1.195255 | 5.558e-09 | 5.184336 | 2.1243e-08
2018-04-01 11:29 | 58824.98 | 1800.001 | 3 | 12 | 4.400091 | 1.104577 | 1.233527 | 5.558e-09 | 5.352741 | 2.1243e-08
2018-04-01 11:31 | 58944.97 | 1920.0002 | 3 | 12 | 4.400168 | 1.029869 | 1.269083 | 5.558e-09 | 5.509192 | 2.1243e-08
2018-04-01 11:33 | 59064.97 | 2040.0002 | 3 | 12 | 4.400143 | 0.9645042 | 1.3023 | 5.558e-09 | 5.655352 | 2.1243e-08
2018-04-01 11:35 | 59184.97 | 2160.0002 | 3 | 12 | 4.400169 | 0.9061184 | 1.333468 | 5.558e-09 | 5.792495 | 2.1243e-08
2018-04-01 11:37 | 59304.97 | 2280.0002 | 3 | 12 | 4.400221 | 0.8522415 | 1.362753 | 5.558e-09 | 5.921354 | 2.1243e-08
2018-04-01 11:39 | 59424.98 | 2400.001 | 3 | 12 | 4.400159 | 0.8018847 | 1.390293 | 5.558e-09 | 6.042536 | 2.1243e-08
2018-04-01 11:41 | 59544.98 | 2520.0011 | 3 | 12 | 4.400157 | 0.7569246 | 1.416256 | 5.558e-09 | 6.156777 | 2.1243e-08
2018-04-01 11:43 | 59664.98 | 2640.001 | 3 | 12 | 4.400175 | 0.7155228 | 1.440776 | 5.558e-09 | 6.26467 | 2.1243e-08
2018-04-01 11:45 | 59784.97 | 2760.0003 | 3 | 12 | 4.400184 | 0.6755428 | 1.463943 | 5.558e-09 | 6.366606 | 2.1243e-08
2018-04-01 11:47 | 59858.96 | 2833.9895 | 3 | 12 | 4.400175 | 0.6519976 | 1.477579 | 5.558e-09 | 6.426609 | 2.1243e-08
2018-04-01 11:49 | 59979.01 | 120.0002 | 4 | 12 | 4.279518 | 0 | 1.477579 | 5.558e-09 | 6.426609 | 2.1243e-08
2018-04-01 11:51 | 60099.01 | 240.0009 | 4 | 12 | 4.266091 | 0 | 1.477579 | 5.558e-09 | 6.426609 | 2.1243e-08
2018-04-01 11:52 | 60159.01 | 300.0016 | 4 | 12 | 4.262465 | 0 | 1.477579 | 5.558e-09 | 6.426609 | 2.1243e-08
2018-04-01 11:54 | 60279.09 | 120.0002 | 5 | 12 | 3.420514 | -6.520001 | 1.477579 | 0.2173145 | 6.426609 | 0.7585382
2018-04-01 11:56 | 60399.09 | 240.0003 | 5 | 12 | 3.362541 | -6.520033 | 1.477579 | 0.4346242 | 6.426609 | 1.495939
2018-04-01 11:58 | 60519.09 | 360.0011 | 5 | 12 | 3.297294 | -6.520035 | 1.477579 | 0.6519535 | 6.426609 | 2.219705
2018-04-01 12:00 | 60639.09 | 480.0002 | 5 | 12 | 3.235481 | -6.519998 | 1.477579 | 0.8692766 | 6.426609 | 2.929584
2018-04-01 12:02 | 60759.09 | 600.0002 | 5 | 12 | 3.17023 | -6.519938 | 1.477579 | 1.086583 | 6.426609 | 3.625758
2018-04-01 12:04 | 60879.09 | 720.0002 | 5 | 12 | 3.089306 | -6.519874 | 1.477579 | 1.30392 | 6.426609 | 4.306346
2018-04-01 12:05 | 60970.98 | 811.8849 | 5 | 12 | 2.999999 | -6.520021 | 1.477579 | 1.470348 | 6.426609 | 4.813492
2018-04-01 12:07 | 61091.02 | 120.0001 | 6 | 12 | 3.792608 | 0 | 1.477579 | 1.470348 | 6.426609 | 4.813492
2018-04-01 12:09 | 61211.02 | 240.0003 | 6 | 12 | 3.817552 | 0 | 1.477579 | 1.470348 | 6.426609 | 4.813492
2018-04-01 12:10 | 61271.02 | 300.0031 | 6 | 12 | 3.823313 | 0 | 1.477579 | 1.470348 | 6.426609 | 4.813492
2018-04-01 12:10 | 61271.03 | 0.0028 | 7 | 13 | 3.823195 | 0 | 0 | 0 | 0 | 0
2018-04-01 12:11 | 61336.28 | 65.1744 | 2 | 13 | 4.200341 | 3.259966 | 0.06951676 | 1.395e-09 | 0.29185 | 5.335e-09
2018-04-01 12:13 | 61456.3 | 120.0009 | 3 | 13 | 4.241536 | 3.25992 | 0.1777906 | 1.395e-09 | 0.7492407 | 5.335e-09
2018-04-01 12:15 | 61576.3 | 240.0002 | 3 | 13 | 4.266641 | 3.260002 | 0.2864497 | 1.395e-09 | 1.211472 | 5.335e-09
2018-04-01 12:17 | 61696.3 | 360.0001 | 3 | 13 | 4.297983 | 3.259945 | 0.3951061 | 1.395e-09 | 1.676688 | 5.335e-09
2018-04-01 12:19 | 61816.3 | 480.001 | 3 | 13 | 4.339949 | 3.259903 | 0.5037616 | 1.395e-09 | 2.145876 | 5.335e-09
2018-04-01 12:21 | 61936.3 | 600.0002 | 3 | 13 | 4.390985 | 3.259933 | 0.6124256 | 1.395e-09 | 2.620177 | 5.335e-09
2018-04-01 12:23 | 62056.3 | 720.0002 | 3 | 13 | 4.400267 | 2.822769 | 0.714649 | 1.395e-09 | 3.069905 | 5.335e-09
2018-04-01 12:25 | 62176.3 | 840.0002 | 3 | 13 | 4.400257 | 2.420237 | 0.8017644 | 1.395e-09 | 3.453236 | 5.335e-09
2018-04-01 12:27 | 62296.3 | 960.0009 | 3 | 13 | 4.40024 | 2.109537 | 0.8770222 | 1.395e-09 | 3.784389 | 5.335e-09
2018-04-01 12:29 | 62416.3 | 1080.0001 | 3 | 13 | 4.400217 | 1.870866 | 0.9432108 | 1.395e-09 | 4.075635 | 5.335e-09
2018-04-01 12:31 | 62536.3 | 1200.001 | 3 | 13 | 4.400229 | 1.68209 | 1.002296 | 1.395e-09 | 4.335625 | 5.335e-09
2018-04-01 12:33 | 62656.3 | 1320.0002 | 3 | 13 | 4.40025 | 1.529245 | 1.05573 | 1.395e-09 | 4.570745 | 5.335e-09
2018-04-01 12:35 | 62776.3 | 1440.0002 | 3 | 13 | 4.400248 | 1.401885 | 1.104499 | 1.395e-09 | 4.785337 | 5.335e-09
2018-04-01 12:37 | 62896.3 | 1560.0002 | 3 | 13 | 4.40024 | 1.294632 | 1.149374 | 1.395e-09 | 4.982798 | 5.335e-09
2018-04-01 12:39 | 63016.3 | 1680.0002 | 3 | 13 | 4.400167 | 1.198563 | 1.190901 | 1.395e-09 | 5.165523 | 5.335e-09
2018-04-01 12:41 | 63136.3 | 1800.0018 | 3 | 13 | 4.400187 | 1.109952 | 1.229355 | 1.395e-09 | 5.334728 | 5.335e-09
2018-04-01 12:43 | 63256.3 | 1920.0001 | 3 | 13 | 4.400209 | 1.032504 | 1.265023 | 1.395e-09 | 5.491672 | 5.335e-09
2018-04-01 12:45 | 63376.3 | 2040.001 | 3 | 13 | 4.400115 | 0.9635162 | 1.29827 | 1.395e-09 | 5.637968 | 5.335e-09
2018-04-01 12:47 | 63496.3 | 2160.001 | 3 | 13 | 4.400186 | 0.9037161 | 1.329371 | 1.395e-09 | 5.774817 | 5.335e-09
2018-04-01 12:49 | 63616.3 | 2280.001 | 3 | 13 | 4.400192 | 0.8497667 | 1.35857 | 1.395e-09 | 5.903298 | 5.335e-09
2018-04-01 12:51 | 63736.3 | 2400.0026 | 3 | 13 | 4.400207 | 0.7999392 | 1.38604 | 1.395e-09 | 6.024169 | 5.335e-09
2018-04-01 12:53 | 63856.3 | 2520.0002 | 3 | 13 | 4.400188 | 0.7542772 | 1.411918 | 1.395e-09 | 6.138039 | 5.335e-09
2018-04-01 12:55 | 63976.3 | 2640.001 | 3 | 13 | 4.400133 | 0.7124271 | 1.436356 | 1.395e-09 | 6.245566 | 5.335e-09
2018-04-01 12:57 | 64096.3 | 2760.0002 | 3 | 13 | 4.400138 | 0.6732063 | 1.45945 | 1.395e-09 | 6.347187 | 5.335e-09
2018-04-01 12:58 | 64163.66 | 2827.3648 | 3 | 13 | 4.400098 | 0.6519985 | 1.471853 | 1.395e-09 | 6.401762 | 5.335e-09
2018-04-01 13:00 | 64283.71 | 120.0002 | 4 | 13 | 4.279965 | 0 | 1.471853 | 1.395e-09 | 6.401762 | 5.335e-09
2018-04-01 13:02 | 64403.71 | 240.001 | 4 | 13 | 4.266545 | 0 | 1.471853 | 1.395e-09 | 6.401762 | 5.335e-09
2018-04-01 13:03 | 64463.71 | 300.0048 | 4 | 13 | 4.26295 | 0 | 1.471853 | 1.395e-09 | 6.401762 | 5.335e-09
2018-04-01 13:05 | 64583.79008 | 120.0003 | 5 | 13 | 3.42359 | -6.520051 | 1.471853 | 0.2173035 | 6.401762 | 0.7592131
2018-04-01 13:07 | 64703.79008 | 240.0003 | 5 | 13 | 3.365999 | -6.519966 | 1.471853 | 0.4346421 | 6.401762 | 1.497585
2018-04-01 13:09 | 64823.79018 | 360.0004 | 5 | 13 | 3.30015 | -6.520092 | 1.471853 | 0.6519516 | 6.401762 | 2.221886
2018-04-01 13:11 | 64943.79088 | 480.0011 | 5 | 13 | 3.236718 | -6.519986 | 1.471853 | 0.8692742 | 6.401762 | 2.93215
2018-04-01 13:13 | 65063.79078 | 600.001 | 5 | 13 | 3.171665 | -6.520016 | 1.471853 | 1.086619 | 6.401762 | 3.628822
2018-04-01 13:15 | 65183.79088 | 720.0011 | 5 | 13 | 3.090869 | -6.519916 | 1.471853 | 1.303924 | 6.401762 | 4.309744
2018-04-01 13:17 | 65278.41138 | 814.6216 | 5 | 13 | 3 | -6.519988 | 1.471853 | 1.475294 | 6.401762 | 4.832113
2018-04-01 13:19 | 65398.46 | 120.0011 | 6 | 13 | 3.791824 | 0 | 1.471853 | 1.475294 | 6.401762 | 4.832113
2018-04-01 13:21 | 65518.46 | 240.0011 | 6 | 13 | 3.816837 | 0 | 1.471853 | 1.475294 | 6.401762 | 4.832113
2018-04-01 13:22 | 65578.46 | 300.0025 | 6 | 13 | 3.822654 | 0 | 1.471853 | 1.475294 | 6.401762 | 4.832113
2018-04-01 13:22 | 65578.47 | 0.0028 | 7 | 14 | 3.822354 | 0 | 0 | 0 | 0 | 0
2018-04-01 13:23 | 65645.16 | 66.6192 | 2 | 14 | 4.200345 | 3.259977 | 0.07107504 | 0 | 0.2983844 | 0
2018-04-01 13:25 | 65765.17868 | 120.0001 | 3 | 14 | 4.240713 | 3.259972 | 0.1793534 | 0 | 0.7557274 | 0
2018-04-01 13:27 | 65885.17948 | 240.0009 | 3 | 14 | 4.265493 | 3.260012 | 0.2880055 | 0 | 1.21783 | 0
2018-04-01 13:29 | 66005.17868 | 360.0001 | 3 | 14 | 4.296533 | 3.260025 | 0.3966716 | 0 | 1.682936 | 0
2018-04-01 13:31 | 66125.17948 | 480.0009 | 3 | 14 | 4.337994 | 3.25996 | 0.5053286 | 0 | 2.151942 | 0
2018-04-01 13:33 | 66245.17948 | 600.0009 | 3 | 14 | 4.388649 | 3.259953 | 0.6139897 | 0 | 2.625995 | 0
2018-04-01 13:35 | 66365.17868 | 720.0001 | 3 | 14 | 4.400276 | 2.838558 | 0.716776 | 0 | 3.07815 | 0
2018-04-01 13:37 | 66485.17948 | 840.0009 | 3 | 14 | 4.40028 | 2.424631 | 0.8042141 | 0 | 3.462902 | 0
2018-04-01 13:39 | 66605.17868 | 960.0001 | 3 | 14 | 4.400221 | 2.105444 | 0.8794693 | 0 | 3.794044 | 0
2018-04-01 13:41 | 66725.17868 | 1080.0001 | 3 | 14 | 4.400263 | 1.865681 | 0.9454787 | 0 | 4.084502 | 0
2018-04-01 13:43 | 66845.17948 | 1200.0009 | 3 | 14 | 4.400207 | 1.677062 | 1.004395 | 0 | 4.343747 | 0
2018-04-01 13:45 | 66965.17948 | 1320.0009 | 3 | 14 | 4.400184 | 1.526338 | 1.057715 | 0 | 4.578368 | 0
2018-04-01 13:47 | 67085.17958 | 1440.001 | 3 | 14 | 4.400208 | 1.40206 | 1.10648 | 0 | 4.792941 | 0
2018-04-01 13:49 | 67205.17948 | 1560.0009 | 3 | 14 | 4.400156 | 1.296372 | 1.151407 | 0 | 4.990631 | 0
2018-04-01 13:51 | 67325.17948 | 1680.0009 | 3 | 14 | 4.400159 | 1.203403 | 1.193052 | 0 | 5.173874 | 0
2018-04-01 13:53 | 67445.17868 | 1800.0001 | 3 | 14 | 4.400158 | 1.119451 | 1.23176 | 0 | 5.344198 | 0
2018-04-01 13:55 | 67565.18028 | 1920.0017 | 3 | 14 | 4.400163 | 1.040213 | 1.267738 | 0 | 5.502507 | 0
2018-04-01 13:57 | 67685.17938 | 2040.0008 | 3 | 14 | 4.400146 | 0.9678478 | 1.301182 | 0 | 5.649665 | 0
2018-04-01 13:59 | 67805.18028 | 2160.0017 | 3 | 14 | 4.40014 | 0.9045982 | 1.332376 | 0 | 5.786926 | 0
2018-04-01 14:01 | 67925.17868 | 2280.0001 | 3 | 14 | 4.400165 | 0.8495378 | 1.361601 | 0 | 5.915518 | 0
2018-04-01 14:03 | 68045.18028 | 2400.0017 | 3 | 14 | 4.40018 | 0.7997284 | 1.389072 | 0 | 6.036398 | 0
2018-04-01 14:05 | 68165.17868 | 2520.0001 | 3 | 14 | 4.400142 | 0.7533693 | 1.41494 | 0 | 6.150218 | 0
2018-04-01 14:07 | 68285.17948 | 2640.0009 | 3 | 14 | 4.400139 | 0.7110748 | 1.439345 | 0 | 6.257605 | 0
2018-04-01 14:09 | 68405.17878 | 2760.0002 | 3 | 14 | 4.40009 | 0.6715508 | 1.46239 | 0 | 6.359005 | 0
2018-04-01 14:10 | 68470.06808 | 2824.8895 | 3 | 14 | 4.400126 | 0.6519957 | 1.474323 | 0 | 6.411512 | 0
2018-04-01 14:12 | 68590.12 | 120.0007 | 4 | 14 | 4.279853 | 0 | 1.474323 | 0 | 6.411512 | 0
2018-04-01 14:14 | 68710.12 | 240.0007 | 4 | 14 | 4.266376 | 0 | 1.474323 | 0 | 6.411512 | 0
2018-04-01 14:15 | 68770.12 | 300.0028 | 4 | 14 | 4.26278 | 0 | 1.474323 | 0 | 6.411512 | 0
2018-04-01 14:17 | 68890.19 | 120.0011 | 5 | 14 | 3.423269 | -6.520003 | 1.474323 | 0.2173155 | 6.411512 | 0.7594291
2018-04-01 14:19 | 69010.19 | 240.0002 | 5 | 14 | 3.365558 | -6.519928 | 1.474323 | 0.434633 | 6.411512 | 1.497697
2018-04-01 14:21 | 69130.19 | 360.0004 | 5 | 14 | 3.299093 | -6.52002 | 1.474323 | 0.6519738 | 6.411512 | 2.221897
2018-04-01 14:23 | 69250.2 | 480.0019 | 5 | 14 | 3.237337 | -6.519971 | 1.474323 | 0.8692862 | 6.411512 | 2.932081
2018-04-01 14:25 | 69370.19 | 600.0003 | 5 | 14 | 3.172299 | -6.51992 | 1.474323 | 1.086615 | 6.411512 | 3.628707
2018-04-01 14:27 | 69490.19 | 720.0011 | 5 | 14 | 3.089528 | -6.519948 | 1.474323 | 1.30395 | 6.411512 | 4.309639
2018-04-01 14:29 | 69581.92 | 811.7272 | 5 | 14 | 3 | -6.520013 | 1.474323 | 1.470057 | 6.411512 | 4.815928
2018-04-01 14:31 | 69701.97 | 120 | 6 | 14 | 3.792438 | 0 | 1.474323 | 1.470057 | 6.411512 | 4.815928
2018-04-01 14:33 | 69821.97 | 240.0007 | 6 | 14 | 3.81742 | 0 | 1.474323 | 1.470057 | 6.411512 | 4.815928
2018-04-01 14:34 | 69881.97 | 300.0021 | 6 | 14 | 3.823248 | 0 | 1.474323 | 1.470057 | 6.411512 | 4.815928
2018-04-01 14:34 | 69881.98328 | 0.0048 | 7 | 15 | 3.823292 | 0 | 0 | 0 | 0 | 0
2018-04-01 14:35 | 69946.57 | 64.5136 | 2 | 15 | 4.200354 | 3.259964 | 0.06881935 | 0 | 0.2889221 | 0
2018-04-01 14:37 | 70066.59 | 120.0002 | 3 | 15 | 4.242282 | 3.259903 | 0.1771057 | 0 | 0.7464196 | 0
2018-04-01 14:39 | 70186.59 | 240.001 | 3 | 15 | 4.267357 | 3.259975 | 0.2857609 | 0 | 1.20872 | 0
2018-04-01 14:41 | 70306.59 | 360.0002 | 3 | 15 | 4.298874 | 3.259975 | 0.3944333 | 0 | 1.674091 | 0
2018-04-01 14:43 | 70426.59 | 480.0002 | 3 | 15 | 4.340744 | 3.259918 | 0.5030928 | 0 | 2.143385 | 0
2018-04-01 14:45 | 70546.59 | 600.0019 | 3 | 15 | 4.391138 | 3.259897 | 0.6117377 | 0 | 2.617655 | 0
2018-04-01 14:47 | 70666.59 | 720.001 | 3 | 15 | 4.400271 | 2.82147 | 0.713953 | 0 | 3.067348 | 0
2018-04-01 14:49 | 70786.59 | 840.0002 | 3 | 15 | 4.400231 | 2.410648 | 0.8008831 | 0 | 3.449863 | 0
2018-04-01 14:51 | 70906.59 | 960.0001 | 3 | 15 | 4.400256 | 2.090527 | 0.875666 | 0 | 3.778928 | 0
2018-04-01 14:53 | 71026.59 | 1080.0003 | 3 | 15 | 4.400217 | 1.846205 | 0.9410975 | 0 | 4.066843 | 0
2018-04-01 14:55 | 71146.59 | 1200.0009 | 3 | 15 | 4.4002 | 1.661323 | 0.9994148 | 0 | 4.323452 | 0
2018-04-01 14:57 | 71266.59 | 1320.0009 | 3 | 15 | 4.400216 | 1.514411 | 1.052267 | 0 | 4.556012 | 0
2018-04-01 14:59 | 71386.59 | 1440.0018 | 3 | 15 | 4.400175 | 1.391782 | 1.100645 | 0 | 4.768884 | 0
2018-04-01 15:01 | 71506.59 | 1560.0001 | 3 | 15 | 4.400169 | 1.289544 | 1.145287 | 0 | 4.965319 | 0
2018-04-01 15:03 | 71626.59 | 1680.0002 | 3 | 15 | 4.400223 | 1.198777 | 1.18671 | 0 | 5.147588 | 0
2018-04-01 15:05 | 71746.59 | 1800.001 | 3 | 15 | 4.400154 | 1.11805 | 1.225301 | 0 | 5.317394 | 0
2018-04-01 15:07 | 71866.59 | 1920.0003 | 3 | 15 | 4.400187 | 1.045013 | 1.261347 | 0 | 5.476006 | 0
2018-04-01 15:09 | 71986.59 | 2040.001 | 3 | 15 | 4.400145 | 0.9744463 | 1.294999 | 0 | 5.624079 | 0
2018-04-01 15:11 | 72106.59 | 2160.001 | 3 | 15 | 4.400144 | 0.9101105 | 1.326401 | 0 | 5.762251 | 0
2018-04-01 15:13 | 72226.59 | 2280.001 | 3 | 15 | 4.400187 | 0.8527861 | 1.355758 | 0 | 5.891428 | 0
2018-04-01 15:15 | 72346.59 | 2400.0002 | 3 | 15 | 4.400106 | 0.8009691 | 1.383303 | 0 | 6.012632 | 0
2018-04-01 15:17 | 72466.59 | 2520.001 | 3 | 15 | 4.400163 | 0.7546549 | 1.409224 | 0 | 6.126686 | 0
2018-04-01 15:19 | 72586.59 | 2640.0002 | 3 | 15 | 4.400126 | 0.7120018 | 1.433669 | 0 | 6.23425 | 0
2018-04-01 15:21 | 72706.59 | 2760.001 | 3 | 15 | 4.400183 | 0.6726398 | 1.456742 | 0 | 6.335773 | 0
2018-04-01 15:22 | 72772.92 | 2826.3296 | 3 | 15 | 4.400173 | 0.6519938 | 1.468942 | 0 | 6.389454 | 0
2018-04-01 15:24 | 72892.96 | 120.0011 | 4 | 15 | 4.279661 | 0 | 1.468942 | 0 | 6.389454 | 0
2018-04-01 15:26 | 73012.96 | 240.0011 | 4 | 15 | 4.2662 | 0 | 1.468942 | 0 | 6.389454 | 0
2018-04-01 15:27 | 73072.96 | 300.0041 | 4 | 15 | 4.262552 | 0 | 1.468942 | 0 | 6.389454 | 0
2018-04-01 15:29 | 73193.0494 | 120.0002 | 5 | 15 | 3.421296 | -6.520097 | 1.468942 | 0.2173186 | 6.389454 | 0.7589765
2018-04-01 15:31 | 73313.0502 | 240.001 | 5 | 15 | 3.363351 | -6.52 | 1.468942 | 0.4346479 | 6.389454 | 1.496759
2018-04-01 15:33 | 73433.0502 | 360.001 | 5 | 15 | 3.295467 | -6.520038 | 1.468942 | 0.6519584 | 6.389454 | 2.220274
2018-04-01 15:35 | 73553.0501 | 480.0009 | 5 | 15 | 3.232178 | -6.520005 | 1.468942 | 0.8692757 | 6.389454 | 2.929729
2018-04-01 15:37 | 73673.0494 | 600.0002 | 5 | 15 | 3.165729 | -6.519984 | 1.468942 | 1.086611 | 6.389454 | 3.625113
2018-04-01 15:39 | 73793.0501 | 720.0009 | 5 | 15 | 3.083128 | -6.519931 | 1.468942 | 1.303941 | 6.389454 | 4.304744
2018-04-01 15:40 | 73878.6276 | 805.5784 | 5 | 15 | 2.999993 | -6.51992 | 1.468942 | 1.458924 | 6.389454 | 4.776565
2018-04-01 15:42 | 73998.67 | 120.0002 | 6 | 15 | 3.79401 | 0 | 1.468942 | 1.458924 | 6.389454 | 4.776565
2018-04-01 15:44 | 74118.67 | 240.001 | 6 | 15 | 3.819 | 0 | 1.468942 | 1.458924 | 6.389454 | 4.776565
2018-04-01 15:45 | 74178.67 | 300.0039 | 6 | 15 | 3.824755 | 0 | 1.468942 | 1.458924 | 6.389454 | 4.776565
2018-04-01 15:45 | 74178.68518 | 0.0027 | 7 | 16 | 3.82498 | 0 | 0 | 0 | 0 | 0
2018-04-01 15:46 | 74240.7766 | 62.012 | 2 | 16 | 4.200362 | 3.259966 | 0.0661274 | 0 | 0.2776319 | 0
2018-04-01 15:48 | 74360.79 | 120.0011 | 3 | 16 | 4.243818 | 3.259886 | 0.1744113 | 0 | 0.735234 | 0
2018-04-01 15:50 | 74480.79 | 240.0001 | 3 | 16 | 4.26904 | 3.259903 | 0.2830609 | 0 | 1.197682 | 0
2018-04-01 15:52 | 74600.79 | 360.0003 | 3 | 16 | 4.300382 | 3.259859 | 0.3917275 | 0 | 1.663195 | 0
2018-04-01 15:54 | 74720.79 | 480.001 | 3 | 16 | 4.342672 | 3.259861 | 0.5003889 | 0 | 2.132679 | 0
2018-04-01 15:56 | 74840.79 | 600.0003 | 3 | 16 | 4.394143 | 3.259905 | 0.6090306 | 0 | 2.607201 | 0
2018-04-01 15:58 | 74960.79 | 720.001 | 3 | 16 | 4.4003 | 2.794601 | 0.710369 | 0 | 3.053082 | 0
2018-04-01 16:00 | 75080.79 | 840.0003 | 3 | 16 | 4.40027 | 2.390835 | 0.7965197 | 0 | 3.432168 | 0
2018-04-01 16:02 | 75200.79 | 960.001 | 3 | 16 | 4.400257 | 2.074303 | 0.8706998 | 0 | 3.75858 | 0
2018-04-01 16:04 | 75320.79 | 1080.0003 | 3 | 16 | 4.400229 | 1.830441 | 0.9355987 | 0 | 4.044151 | 0
2018-04-01 16:06 | 75440.79 | 1200.0003 | 3 | 16 | 4.400204 | 1.64227 | 0.9933584 | 0 | 4.298307 | 0
2018-04-01 16:08 | 75560.79 | 1320.0003 | 3 | 16 | 4.400152 | 1.497319 | 1.045597 | 0 | 4.528167 | 0
2018-04-01 16:10 | 75680.79 | 1440.0003 | 3 | 16 | 4.400234 | 1.379644 | 1.093497 | 0 | 4.738936 | 0
2018-04-01 16:12 | 75800.79 | 1560.0003 | 3 | 16 | 4.4002 | 1.280406 | 1.137776 | 0 | 4.933772 | 0
2018-04-01 16:14 | 75920.79 | 1680.0011 | 3 | 16 | 4.400166 | 1.192531 | 1.178965 | 0 | 5.115014 | 0
2018-04-01 16:16 | 76040.79 | 1800.0003 | 3 | 16 | 4.400187 | 1.114124 | 1.217393 | 0 | 5.284101 | 0
2018-04-01 16:18 | 76160.79 | 1920.0012 | 3 | 16 | 4.400185 | 1.04318 | 1.253325 | 0 | 5.442211 | 0
2018-04-01 16:20 | 76280.79 | 2040.0002 | 3 | 16 | 4.40014 | 0.9778519 | 1.287002 | 0 | 5.590394 | 0
2018-04-01 16:22 | 76400.79 | 2160.0011 | 3 | 16 | 4.40018 | 0.9145336 | 1.318532 | 0 | 5.729132 | 0
2018-04-01 16:24 | 76520.79 | 2280.0009 | 3 | 16 | 4.40018 | 0.8555079 | 1.348016 | 0 | 5.85887 | 0
2018-04-01 16:26 | 76640.79 | 2400.0003 | 3 | 16 | 4.400189 | 0.8026648 | 1.375627 | 0 | 5.980359 | 0
2018-04-01 16:28 | 76760.79 | 2520.0002 | 3 | 16 | 4.400165 | 0.7546988 | 1.401559 | 0 | 6.094467 | 0
2018-04-01 16:30 | 76880.79 | 2640.0003 | 3 | 16 | 4.400086 | 0.7101974 | 1.425968 | 0 | 6.201869 | 0
2018-04-01 16:32 | 77000.79 | 2760.001 | 3 | 16 | 4.400122 | 0.6708517 | 1.44899 | 0 | 6.303167 | 0
2018-04-01 16:33 | 77059.61 | 2818.8272 | 3 | 16 | 4.400107 | 0.6519985 | 1.459798 | 0 | 6.350727 | 0
2018-04-01 16:35 | 77179.65 | 119.9998 | 4 | 16 | 4.279863 | 0 | 1.459798 | 0 | 6.350727 | 0
2018-04-01 16:37 | 77299.65 | 240.0007 | 4 | 16 | 4.266399 | 0 | 1.459798 | 0 | 6.350727 | 0
2018-04-01 16:38 | 77359.65 | 300.0005 | 4 | 16 | 4.262778 | 0 | 1.459798 | 0 | 6.350727 | 0
2018-04-01 16:40 | 77479.74 | 120.0003 | 5 | 16 | 3.424602 | -6.52001 | 1.459798 | 0.2173224 | 6.350727 | 0.7596511
2018-04-01 16:42 | 77599.74 | 240.0002 | 5 | 16 | 3.366641 | -6.519984 | 1.459798 | 0.4346275 | 6.350727 | 1.498122
2018-04-01 16:44 | 77719.74 | 360.0002 | 5 | 16 | 3.301124 | -6.519993 | 1.459798 | 0.651954 | 6.350727 | 2.22251
2018-04-01 16:46 | 77839.74 | 480.0009 | 5 | 16 | 3.23795 | -6.520011 | 1.459798 | 0.8692929 | 6.350727 | 2.932839
2018-04-01 16:48 | 77959.74 | 600.0001 | 5 | 16 | 3.170237 | -6.52002 | 1.459798 | 1.086614 | 6.350727 | 3.629341
2018-04-01 16:50 | 78079.74 | 720.0002 | 5 | 16 | 3.089747 | -6.519971 | 1.459798 | 1.303937 | 6.350727 | 4.310169
2018-04-01 16:52 | 78172.28 | 812.5416 | 5 | 16 | 2.999998 | -6.519944 | 1.459798 | 1.471526 | 6.350727 | 4.820882
2018-04-01 16:54 | 78292.33 | 120 | 6 | 16 | 3.7918 | 0 | 1.459798 | 1.471526 | 6.350727 | 4.820882
2018-04-01 16:56 | 78412.33 | 240 | 6 | 16 | 3.816922 | 0 | 1.459798 | 1.471526 | 6.350727 | 4.820882
2018-04-01 16:57 | 78472.33 | 300.0014 | 6 | 16 | 3.822762 | 0 | 1.459798 | 1.471526 | 6.350727 | 4.820882
2018-04-01 16:57 | 78472.34 | 0.0026 | 7 | 17 | 3.822723 | 0 | 0 | 0 | 0 | 0
2018-04-01 16:58 | 78538.23 | 65.8192 | 2 | 17 | 4.200286 | 3.259993 | 0.07025228 | 0 | 0.2949325 | 0
2018-04-01 17:00 | 78658.25 | 120.0002 | 3 | 17 | 4.241527 | 3.260113 | 0.1785284 | 0 | 0.7523178 | 0
2018-04-01 17:02 | 78778.25 | 240.0011 | 3 | 17 | 4.266807 | 3.259787 | 0.2872058 | 0 | 1.214634 | 0
2018-04-01 17:04 | 78898.25 | 360.001 | 3 | 17 | 4.298539 | 3.260107 | 0.3958607 | 0 | 1.679879 | 0
2018-04-01 17:06 | 79018.25 | 480.0002 | 3 | 17 | 4.340417 | 3.260071 | 0.5045252 | 0 | 2.149166 | 0
2018-04-01 17:08 | 79138.25 | 600.001 | 3 | 17 | 4.39124 | 3.260101 | 0.613183 | 0 | 2.623481 | 0
2018-04-01 17:10 | 79258.25 | 720.0018 | 3 | 17 | 4.400285 | 2.82062 | 0.7153663 | 0 | 3.073035 | 0
2018-04-01 17:12 | 79378.25 | 840.0001 | 3 | 17 | 4.400259 | 2.410748 | 0.8022965 | 0 | 3.455551 | 0
2018-04-01 17:14 | 79498.25 | 960.0001 | 3 | 17 | 4.40021 | 2.091183 | 0.8770983 | 0 | 3.784698 | 0
2018-04-01 17:16 | 79618.25 | 1080.0009 | 3 | 17 | 4.400253 | 1.844803 | 0.9425145 | 0 | 4.072545 | 0
2018-04-01 17:18 | 79738.25 | 1200.0002 | 3 | 17 | 4.40024 | 1.652097 | 1.000658 | 0 | 4.328392 | 0
2018-04-01 17:20 | 79858.25 | 1320.0002 | 3 | 17 | 4.400247 | 1.498721 | 1.053057 | 0 | 4.558955 | 0
2018-04-01 17:22 | 79978.25 | 1440.0002 | 3 | 17 | 4.400276 | 1.380942 | 1.100956 | 0 | 4.769722 | 0
2018-04-01 17:24 | 80098.25 | 1560.0003 | 3 | 17 | 4.400208 | 1.281665 | 1.145277 | 0 | 4.964743 | 0
2018-04-01 17:26 | 80218.25 | 1680.0009 | 3 | 17 | 4.400243 | 1.195817 | 1.186529 | 0 | 5.146258 | 0
2018-04-01 17:28 | 80338.25 | 1800.001 | 3 | 17 | 4.400187 | 1.118987 | 1.22508 | 0 | 5.315891 | 0
2018-04-01 17:30 | 80458.25 | 1920.001 | 3 | 17 | 4.400207 | 1.049294 | 1.261207 | 0 | 5.474858 | 0
2018-04-01 17:32 | 80578.25 | 2040.0001 | 3 | 17 | 4.400184 | 0.9853783 | 1.29509 | 0 | 5.623945 | 0
2018-04-01 17:34 | 80698.25 | 2160.001 | 3 | 17 | 4.400188 | 0.926425 | 1.326933 | 0 | 5.764063 | 0
2018-04-01 17:36 | 80818.25 | 2280.001 | 3 | 17 | 4.400159 | 0.8667221 | 1.356816 | 0 | 5.895553 | 0
2018-04-01 17:38 | 80938.25 | 2400.0002 | 3 | 17 | 4.400227 | 0.811904 | 1.384773 | 0 | 6.018566 | 0
2018-04-01 17:40 | 81058.25 | 2520.0002 | 3 | 17 | 4.400146 | 0.7608767 | 1.410961 | 0 | 6.1338 | 0
2018-04-01 17:42 | 81178.25 | 2640.001 | 3 | 17 | 4.400229 | 0.7163258 | 1.435561 | 0 | 6.242042 | 0
2018-04-01 17:44 | 81298.25 | 2760.0002 | 3 | 17 | 4.400156 | 0.6747637 | 1.458725 | 0 | 6.343968 | 0
2018-04-01 17:45 | 81368.24 | 2829.988 | 3 | 17 | 4.40014 | 0.6519909 | 1.471622 | 0 | 6.400717 | 0
2018-04-01 17:47 | 81488.29 | 120.0009 | 4 | 17 | 4.280022 | 0 | 1.471624 | 0 | 6.400726 | 0
2018-04-01 17:49 | 81608.29 | 240.0009 | 4 | 17 | 4.26657 | 0 | 1.471624 | 0 | 6.400726 | 0
2018-04-01 17:50 | 81668.29 | 300.003 | 4 | 17 | 4.262959 | 0 | 1.471624 | 0 | 6.400726 | 0
2018-04-01 17:52 | 81788.37 | 120.0009 | 5 | 17 | 3.424161 | -6.520058 | 1.471624 | 0.2173068 | 6.400726 | 0.7594547
2018-04-01 17:54 | 81908.37 | 240.0002 | 5 | 17 | 3.366723 | -6.520015 | 1.471624 | 0.4346443 | 6.400726 | 1.497959
2018-04-01 17:56 | 82028.37 | 360.001 | 5 | 17 | 3.301484 | -6.519973 | 1.471624 | 0.651971 | 6.400726 | 2.22235
2018-04-01 17:58 | 82148.37 | 480.0003 | 5 | 17 | 3.237181 | -6.52 | 1.471624 | 0.8692982 | 6.400726 | 2.932837
2018-04-01 18:00 | 82268.37 | 600.001 | 5 | 17 | 3.171332 | -6.519919 | 1.471624 | 1.086616 | 6.400726 | 3.629378
2018-04-01 18:02 | 82388.37 | 720.0002 | 5 | 17 | 3.091159 | -6.519983 | 1.471624 | 1.303938 | 6.400726 | 4.310283
2018-04-01 18:04 | 82481.02 | 812.6552 | 5 | 17 | 2.999998 | -6.519998 | 1.471624 | 1.471748 | 6.400726 | 4.821759
2018-04-01 18:06 | 82601.06 | 120.0002 | 6 | 17 | 3.79177 | 0 | 1.471624 | 1.471748 | 6.400726 | 4.821759
2018-04-01 18:08 | 82721.06 | 240.0009 | 6 | 17 | 3.816905 | 0 | 1.471624 | 1.471748 | 6.400726 | 4.821759
2018-04-01 18:09 | 82781.06 | 300.0015 | 6 | 17 | 3.82275 | 0 | 1.471624 | 1.471748 | 6.400726 | 4.821759
2018-04-01 18:09 | 82781.07 | 0.0027 | 7 | 18 | 3.822668 | 0 | 0 | 0 | 0 | 0
2018-04-01 18:10 | 82846.78 | 65.6242 | 2 | 18 | 4.20033 | 3.259964 | 0.07002796 | 0 | 0.2939905 | 0
2018-04-01 18:12 | 82966.79 | 120.0004 | 3 | 18 | 4.241928 | 3.260181 | 0.1783134 | 0 | 0.7514449 | 0
2018-04-01 18:14 | 83086.79 | 240.0009 | 3 | 18 | 4.267387 | 3.260149 | 0.286974 | 0 | 1.213753 | 0
2018-04-01 18:16 | 83206.79 | 360.0003 | 3 | 18 | 4.299178 | 3.259813 | 0.3956312 | 0 | 1.679074 | 0
2018-04-01 18:18 | 83326.79 | 480.0006 | 3 | 18 | 4.341143 | 3.259846 | 0.5042991 | 0 | 2.14845 | 0
2018-04-01 18:20 | 83446.79 | 600.0003 | 3 | 18 | 4.391835 | 3.259924 | 0.612941 | 0 | 2.622767 | 0
2018-04-01 18:22 | 83566.79 | 720.0003 | 3 | 18 | 4.40027 | 2.817049 | 0.7149671 | 0 | 3.071639 | 0
2018-04-01 18:24 | 83686.79 | 840.0002 | 3 | 18 | 4.40025 | 2.406275 | 0.8017697 | 0 | 3.453594 | 0
2018-04-01 18:26 | 83806.79 | 960.0036 | 3 | 18 | 4.400273 | 2.085281 | 0.8763858 | 0 | 3.781924 | 0
2018-04-01 18:28 | 83926.79 | 1080.0005 | 3 | 18 | 4.400189 | 1.83659 | 0.941569 | 0 | 4.068746 | 0
2018-04-01 18:30 | 84046.79 | 1200.001 | 3 | 18 | 4.40024 | 1.644758 | 0.9994655 | 0 | 4.323504 | 0
2018-04-01 18:32 | 84166.79 | 1320.001 | 3 | 18 | 4.40018 | 1.490571 | 1.05164 | 0 | 4.553083 | 0
2018-04-01 18:34 | 84286.79 | 1440.0011 | 3 | 18 | 4.400211 | 1.365856 | 1.099156 | 0 | 4.762166 | 0
2018-04-01 18:36 | 84406.79 | 1560.0011 | 3 | 18 | 4.400178 | 1.26752 | 1.142987 | 0 | 4.955028 | 0
2018-04-01 18:38 | 84526.79 | 1680.0003 | 3 | 18 | 4.400187 | 1.184732 | 1.18382 | 0 | 5.134701 | 0
2018-04-01 18:40 | 84646.79 | 1800.0011 | 3 | 18 | 4.400217 | 1.111051 | 1.222055 | 0 | 5.302941 | 0
2018-04-01 18:42 | 84766.79 | 1920.0003 | 3 | 18 | 4.400176 | 1.043113 | 1.257931 | 0 | 5.460803 | 0
2018-04-01 18:44 | 84886.79 | 2040.0003 | 3 | 18 | 4.400222 | 0.9821825 | 1.291663 | 0 | 5.609229 | 0
2018-04-01 18:46 | 85006.79 | 2160.0002 | 3 | 18 | 4.40019 | 0.9243383 | 1.323417 | 0 | 5.748951 | 0
2018-04-01 18:48 | 85126.79 | 2280.001 | 3 | 18 | 4.400209 | 0.8704748 | 1.353308 | 0 | 5.880476 | 0
2018-04-01 18:50 | 85246.79 | 2400.0003 | 3 | 18 | 4.400115 | 0.8166428 | 1.38142 | 0 | 6.004175 | 0
2018-04-01 18:52 | 85366.79 | 2520.0003 | 3 | 18 | 4.400122 | 0.7659111 | 1.407801 | 0 | 6.120254 | 0
2018-04-01 18:54 | 85486.79 | 2640.0011 | 3 | 18 | 4.400155 | 0.7200422 | 1.432564 | 0 | 6.229218 | 0
2018-04-01 18:56 | 85606.79 | 2760.0011 | 3 | 18 | 4.40017 | 0.6776953 | 1.45585 | 0 | 6.33168 | 0
2018-04-01 18:57 | 85684.96 | 2838.1761 | 3 | 18 | 4.400124 | 0.6519957 | 1.470291 | 0 | 6.39522 | 0
2018-04-01 18:59 | 85805.01 | 120.0008 | 4 | 18 | 4.279857 | 0 | 1.470291 | 0 | 6.39522 | 0
2018-04-01 19:01 | 85925.01 | 240 | 4 | 18 | 4.266336 | 0 | 1.470291 | 0 | 6.39522 | 0
2018-04-01 19:02 | 85985.01 | 300.0013 | 4 | 18 | 4.262679 | 0 | 1.470291 | 0 | 6.39522 | 0
2018-04-01 19:04 | 86105.09 | 120.0011 | 5 | 18 | 3.422598 | -6.52004 | 1.470291 | 0.2173194 | 6.39522 | 0.7592316
2018-04-01 19:06 | 86225.09 | 240.0011 | 5 | 18 | 3.364794 | -6.520047 | 1.470291 | 0.4346172 | 6.39522 | 1.497088
2018-04-01 19:08 | 86345.09 | 360.0011 | 5 | 18 | 3.298759 | -6.520045 | 1.470291 | 0.6519518 | 6.39522 | 2.221217
2018-04-01 19:10 | 86465.09 | 480.0003 | 5 | 18 | 3.23508 | -6.520031 | 1.470291 | 0.8692907 | 6.39522 | 2.931255
2018-04-01 19:12 | 86585.09 | 600.0003 | 5 | 18 | 3.169075 | -6.520045 | 1.470291 | 1.086617 | 6.39522 | 3.627402
2018-04-01 19:14 | 86705.09 | 720.0011 | 5 | 18 | 3.087111 | -6.520008 | 1.470291 | 1.303939 | 6.39522 | 4.307605
2018-04-01 19:16 | 86794.88 | 809.7881 | 5 | 18 | 2.999998 | -6.519971 | 1.470291 | 1.466568 | 6.39522 | 4.802989
2018-04-01 19:18 | 86914.92 | 120.0002 | 6 | 18 | 3.792512 | 0 | 1.470291 | 1.466568 | 6.39522 | 4.802989
2018-04-01 19:20 | 87034.92 | 240.0009 | 6 | 18 | 3.817595 | 0 | 1.470291 | 1.466568 | 6.39522 | 4.802989
2018-04-01 19:21 | 87094.92 | 300.004 | 6 | 18 | 3.82343 | 0 | 1.470291 | 1.466568 | 6.39522 | 4.802989
2018-04-01 19:21 | 87094.94 | 0.0048 | 7 | 19 | 3.823411 | 0 | 0 | 0 | 0 | 0
2018-04-01 19:22 | 87159.42 | 64.4008 | 2 | 19 | 4.200341 | 3.259962 | 0.0686956 | 0 | 0.2884057 | 0
2018-04-01 19:24 | 87279.43 | 120.0003 | 3 | 19 | 4.242571 | 3.260159 | 0.1769722 | 0 | 0.745875 | 0
2018-04-01 19:26 | 87399.43 | 240.0003 | 3 | 19 | 4.267894 | 3.259842 | 0.2856352 | 0 | 1.208247 | 0
2018-04-01 19:28 | 87519.43 | 360.0001 | 3 | 19 | 4.299684 | 3.260151 | 0.3942907 | 0 | 1.67362 | 0
2018-04-01 19:30 | 87639.43 | 480.0002 | 3 | 19 | 4.341796 | 3.259937 | 0.5029603 | 0 | 2.143056 | 0
2018-04-01 19:32 | 87759.43 | 600.0002 | 3 | 19 | 4.392944 | 3.260159 | 0.6116127 | 0 | 2.61751 | 0
2018-04-01 19:34 | 87879.43 | 720.0012 | 3 | 19 | 4.400206 | 2.804699 | 0.7133081 | 0 | 3.064945 | 0
2018-04-01 19:36 | 87999.43 | 840.0002 | 3 | 19 | 4.400292 | 2.398481 | 0.7997714 | 0 | 3.445407 | 0
2018-04-01 19:38 | 88119.43 | 960.001 | 3 | 19 | 4.400234 | 2.080912 | 0.8741986 | 0 | 3.772906 | 0
2018-04-01 19:40 | 88239.43 | 1080.0003 | 3 | 19 | 4.400242 | 1.835322 | 0.9392848 | 0 | 4.059301 | 0
2018-04-01 19:42 | 88359.43 | 1200.0003 | 3 | 19 | 4.400208 | 1.64315 | 0.9971145 | 0 | 4.313765 | 0
2018-04-01 19:44 | 88479.43 | 1320.0018 | 3 | 19 | 4.400229 | 1.490414 | 1.049241 | 0 | 4.543132 | 0
2018-04-01 19:46 | 88599.43 | 1440.0009 | 3 | 19 | 4.400192 | 1.364863 | 1.096762 | 0 | 4.752233 | 0
2018-04-01 19:48 | 88719.43 | 1560.0009 | 3 | 19 | 4.400187 | 1.261859 | 1.140475 | 0 | 4.944579 | 0
2018-04-01 19:50 | 88839.43 | 1680.001 | 3 | 19 | 4.400217 | 1.177517 | 1.181074 | 0 | 5.123225 | 0
2018-04-01 19:52 | 88959.43 | 1800.0002 | 3 | 19 | 4.400137 | 1.102769 | 1.219045 | 0 | 5.290302 | 0
2018-04-01 19:54 | 89079.43 | 1920.001 | 3 | 19 | 4.400136 | 1.035671 | 1.254688 | 0 | 5.447139 | 0
2018-04-01 19:56 | 89199.43 | 2040.001 | 3 | 19 | 4.400184 | 0.9755316 | 1.288196 | 0 | 5.594581 | 0
2018-04-01 19:58 | 89319.43 | 2160.0002 | 3 | 19 | 4.400131 | 0.919919 | 1.319765 | 0 | 5.733489 | 0
2018-04-01 20:00 | 89439.43 | 2280.0002 | 3 | 19 | 4.400189 | 0.8684216 | 1.349558 | 0 | 5.864581 | 0
2018-04-01 20:02 | 89559.43 | 2400.0001 | 3 | 19 | 4.400086 | 0.8183031 | 1.377678 | 0 | 5.988315 | 0
2018-04-01 20:04 | 89679.43 | 2520.0009 | 3 | 19 | 4.400134 | 0.7692671 | 1.404137 | 0 | 6.10474 | 0
2018-04-01 20:06 | 89799.43 | 2640.001 | 3 | 19 | 4.400156 | 0.7226772 | 1.428992 | 0 | 6.214105 | 0
2018-04-01 20:08 | 89919.43 | 2760.001 | 3 | 19 | 4.400143 | 0.680253 | 1.452361 | 0 | 6.316932 | 0
2018-04-01 20:09 | 90006.24 | 2846.8127 | 3 | 19 | 4.400118 | 0.6519976 | 1.468423 | 0 | 6.387604 | 0
2018-04-01 20:11 | 90126.29 | 120 | 4 | 19 | 4.280363 | 0 | 1.468423 | 0 | 6.387604 | 0
2018-04-01 20:13 | 90246.29 | 240.0009 | 4 | 19 | 4.266934 | 0 | 1.468423 | 0 | 6.387604 | 0
2018-04-01 20:14 | 90306.29 | 300.0031 | 4 | 19 | 4.263292 | 0 | 1.468423 | 0 | 6.387604 | 0
2018-04-01 20:16 | 90426.36 | 120.0011 | 5 | 19 | 3.424966 | -6.520072 | 1.468423 | 0.217274 | 6.387604 | 0.7597384
2018-04-01 20:18 | 90546.36 | 240.0003 | 5 | 19 | 3.365054 | -6.520067 | 1.468423 | 0.4346467 | 6.387604 | 1.498145
2018-04-01 20:20 | 90666.36 | 360.0003 | 5 | 19 | 3.299033 | -6.520037 | 1.468423 | 0.6519732 | 6.387604 | 2.222289
2018-04-01 20:22 | 90786.36 | 480.0011 | 5 | 19 | 3.235636 | -6.520016 | 1.468423 | 0.8692886 | 6.387604 | 2.932312
2018-04-01 20:24 | 90906.36 | 600.0003 | 5 | 19 | 3.169851 | -6.520031 | 1.468423 | 1.086612 | 6.387604 | 3.628481
2018-04-01 20:26 | 91026.36 | 720.0002 | 5 | 19 | 3.089147 | -6.519954 | 1.468423 | 1.303955 | 6.387604 | 4.309281
2018-04-01 20:28 | 91118.25 | 811.8841 | 5 | 19 | 2.999996 | -6.520053 | 1.468423 | 1.470353 | 6.387604 | 4.816447
2018-04-01 20:30 | 91238.3 | 120.0008 | 6 | 19 | 3.792033 | 0 | 1.468423 | 1.470353 | 6.387604 | 4.816447
2018-04-01 20:32 | 91358.3 | 240 | 6 | 19 | 3.817186 | 0 | 1.468423 | 1.470353 | 6.387604 | 4.816447
2018-04-01 20:33 | 91418.3 | 300.0038 | 6 | 19 | 3.823012 | 0 | 1.468423 | 1.470353 | 6.387604 | 4.816447
2018-04-01 20:33 | 91418.31 | 0.0028 | 7 | 20 | 3.82321 | 0 | 0 | 0 | 0 | 0
2018-04-01 20:34 | 91484.61 | 66.212 | 2 | 20 | 4.200359 | 3.259968 | 0.07060135 | 0 | 0.2963992 | 0
2018-04-01 20:36 | 91604.61056 | 120.0003 | 3 | 20 | 4.241376 | 3.260059 | 0.1788847 | 0 | 0.7538062 | 0
2018-04-01 20:38 | 91724.61056 | 240.0003 | 3 | 20 | 4.269796 | 3.259838 | 0.2875481 | 0 | 1.216162 | 0
2018-04-01 20:40 | 91844.61046 | 360.0002 | 3 | 20 | 4.301621 | 3.260048 | 0.3962155 | 0 | 1.681789 | 0
2018-04-01 20:42 | 91964.61216 | 480.0019 | 3 | 20 | 4.341744 | 3.260086 | 0.5048729 | 0 | 2.151245 | 0
2018-04-01 20:44 | 92084.61056 | 600.0003 | 3 | 20 | 4.395075 | 3.260149 | 0.6135384 | 0 | 2.62595 | 0
2018-04-01 20:46 | 92204.61116 | 720.0009 | 3 | 20 | 4.400323 | 2.788422 | 0.7146888 | 0 | 3.071013 | 0
2018-04-01 20:48 | 92324.61146 | 840.0012 | 3 | 20 | 4.400249 | 2.375504 | 0.8004762 | 0 | 3.448501 | 0
2018-04-01 20:50 | 92444.61136 | 960.0011 | 3 | 20 | 4.400246 | 2.04995 | 0.8739624 | 0 | 3.771858 | 0
2018-04-01 20:52 | 92564.61066 | 1080.0004 | 3 | 20 | 4.400204 | 1.810258 | 0.9382186 | 0 | 4.054599 | 0
2018-04-01 20:54 | 92684.61136 | 1200.0011 | 3 | 20 | 4.400211 | 1.616318 | 0.9952109 | 0 | 4.305377 | 0
2018-04-01 20:56 | 92804.61106 | 1320.0008 | 3 | 20 | 4.400265 | 1.462347 | 1.046453 | 0 | 4.53085 | 0
2018-04-01 20:58 | 92924.61056 | 1440.0003 | 3 | 20 | 4.400162 | 1.372057 | 1.093421 | 0 | 4.737517 | 0
2018-04-01 21:00 | 93044.61156 | 1560.0013 | 3 | 20 | 4.400183 | 1.26665 | 1.137361 | 0 | 4.93086 | 0
2018-04-01 21:02 | 93164.61046 | 1680.0002 | 3 | 20 | 4.400195 | 1.179335 | 1.178072 | 0 | 5.109997 | 0
2018-04-01 21:04 | 93284.61146 | 1800.0012 | 3 | 20 | 4.400167 | 1.105906 | 1.216122 | 0 | 5.277426 | 0
2018-04-01 21:06 | 93404.61056 | 1920.0003 | 3 | 20 | 4.400168 | 1.04008 | 1.251873 | 0 | 5.434736 | 0
2018-04-01 21:08 | 93524.61216 | 2040.0019 | 3 | 20 | 4.400189 | 0.9802074 | 1.285532 | 0 | 5.582839 | 0
2018-04-01 21:10 | 93644.61126 | 2160.001 | 3 | 20 | 4.400135 | 0.9229403 | 1.317244 | 0 | 5.72238 | 0
2018-04-01 21:12 | 93764.61056 | 2280.0003 | 3 | 20 | 4.400146 | 0.8701887 | 1.347124 | 0 | 5.853856 | 0
2018-04-01 21:14 | 93884.61216 | 2400.0019 | 3 | 20 | 4.400136 | 0.8203173 | 1.375297 | 0 | 5.977821 | 0
2018-04-01 21:16 | 94004.61046 | 2520.0002 | 3 | 20 | 4.400182 | 0.7732153 | 1.401847 | 0 | 6.094644 | 0
2018-04-01 21:18 | 94124.61056 | 2640.0003 | 3 | 20 | 4.400066 | 0.7261286 | 1.426842 | 0 | 6.204627 | 0
2018-04-01 21:20 | 94244.61056 | 2760.0003 | 3 | 20 | 4.400137 | 0.6842928 | 1.450353 | 0 | 6.30808 | 0
2018-04-01 21:21 | 94344.04796 | 2859.4377 | 3 | 20 | 4.400184 | 0.6519976 | 1.468794 | 0 | 6.389221 | 0
2018-04-01 21:23 | 94464.09 | 120.0007 | 4 | 20 | 4.279829 | 0 | 1.468794 | 0 | 6.389221 | 0
2018-04-01 21:25 | 94584.09 | 240 | 4 | 20 | 4.266397 | 0 | 1.468794 | 0 | 6.389221 | 0
2018-04-01 21:26 | 94644.1 | 300.003 | 4 | 20 | 4.262777 | 0 | 1.468794 | 0 | 6.389221 | 0
2018-04-01 21:28 | 94764.18364 | 120.0009 | 5 | 20 | 3.426344 | -6.519926 | 1.468794 | 0.2173017 | 6.389221 | 0.7598077
2018-04-01 21:30 | 94884.18294 | 240.0002 | 5 | 20 | 3.36528 | -6.519906 | 1.468794 | 0.434622 | 6.389221 | 1.498132
2018-04-01 21:32 | 95004.18374 | 360.001 | 5 | 20 | 3.300282 | -6.519938 | 1.468794 | 0.6519662 | 6.389221 | 2.222423
2018-04-01 21:34 | 95124.18284 | 480.0001 | 5 | 20 | 3.236012 | -6.519986 | 1.468794 | 0.8692973 | 6.389221 | 2.932552
2018-04-01 21:36 | 95244.18284 | 600.0001 | 5 | 20 | 3.170015 | -6.519942 | 1.468794 | 1.08662 | 6.389221 | 3.628787
2018-04-01 21:38 | 95364.18294 | 720.0002 | 5 | 20 | 3.087574 | -6.519961 | 1.468794 | 1.303949 | 6.389221 | 4.30927
2018-04-01 21:40 | 95453.76194 | 809.5792 | 5 | 20 | 3 | -6.519914 | 1.468794 | 1.466174 | 6.389221 | 4.803432
2018-04-01 21:42 | 95573.7991 | 120.0008 | 6 | 20 | 3.792454 | 0 | 1.468794 | 1.466174 | 6.389221 | 4.803432
2018-04-01 21:44 | 95693.7983 | 240 | 6 | 20 | 3.817584 | 0 | 1.468794 | 1.466174 | 6.389221 | 4.803432
2018-04-01 21:45 | 95753.8021 | 300.0038 | 6 | 20 | 3.823443 | 0 | 1.468794 | 1.466174 | 6.389221 | 4.803432
2018-04-01 21:45 | 95753.82 | 0.0028 | 7 | 21 | 3.823359 | 0 | 0 | 0 | 0 | 0
2018-04-01 21:46 | 95819.23 | 65.3432 | 2 | 21 | 4.200338 | 3.259998 | 0.06969783 | 1.36e-10 | 0.2926078 | 5.22e-10
2018-04-01 21:48 | 95939.25 | 120.0011 | 3 | 21 | 4.242022 | 3.259846 | 0.1779709 | 1.36e-10 | 0.7500123 | 5.22e-10
2018-04-01 21:50 | 96059.25 | 240.0012 | 3 | 21 | 4.267604 | 3.260151 | 0.2866415 | 1.36e-10 | 1.212375 | 5.22e-10
2018-04-01 21:52 | 96179.25 | 360.001 | 3 | 21 | 4.299504 | 3.260191 | 0.3952985 | 1.36e-10 | 1.677728 | 5.22e-10
2018-04-01 21:54 | 96299.25 | 480.0011 | 3 | 21 | 4.341758 | 3.259825 | 0.5039756 | 1.36e-10 | 2.147184 | 5.22e-10
2018-04-01 21:56 | 96419.25 | 600.0003 | 3 | 21 | 4.392964 | 3.260157 | 0.6126391 | 1.36e-10 | 2.621684 | 5.22e-10
2018-04-01 21:58 | 96539.25 | 720.0004 | 3 | 21 | 4.400293 | 2.802841 | 0.7142658 | 1.36e-10 | 3.068817 | 5.22e-10
2018-04-01 22:00 | 96659.25 | 840.0003 | 3 | 21 | 4.40025 | 2.394857 | 0.8006208 | 1.36e-10 | 3.448803 | 5.22e-10
2018-04-01 22:02 | 96779.25 | 960.0008 | 3 | 21 | 4.400281 | 2.077814 | 0.8749169 | 1.36e-10 | 3.775725 | 5.22e-10
2018-04-01 22:04 | 96899.25 | 1080.0003 | 3 | 21 | 4.400243 | 1.831709 | 0.9398922 | 1.36e-10 | 4.061631 | 5.22e-10
2018-04-01 22:06 | 97019.25 | 1200 | 3 | 21 | 4.400253 | 1.639365 | 0.9976051 | 1.36e-10 | 4.315581 | 5.22e-10
2018-04-01 22:08 | 97139.25 | 1320.0012 | 3 | 21 | 4.400167 | 1.485062 | 1.04959 | 1.36e-10 | 4.544324 | 5.22e-10
2018-04-01 22:10 | 97259.25 | 1440.0003 | 3 | 21 | 4.400175 | 1.359564 | 1.096938 | 1.36e-10 | 4.752667 | 5.22e-10
2018-04-01 22:12 | 97379.25 | 1560.001 | 3 | 21 | 4.40022 | 1.254362 | 1.140453 | 1.36e-10 | 4.944142 | 5.22e-10
2018-04-01 22:14 | 97499.25 | 1680.0002 | 3 | 21 | 4.400197 | 1.167025 | 1.180754 | 1.36e-10 | 5.121471 | 5.22e-10
2018-04-01 22:16 | 97619.25 | 1800.001 | 3 | 21 | 4.400186 | 1.092183 | 1.218369 | 1.36e-10 | 5.286984 | 5.22e-10
2018-04-01 22:18 | 97739.25 | 1920.001 | 3 | 21 | 4.400166 | 1.026612 | 1.253653 | 1.36e-10 | 5.442243 | 5.22e-10
2018-04-01 22:20 | 97859.25 | 2040.0003 | 3 | 21 | 4.400217 | 0.9676237 | 1.286871 | 1.36e-10 | 5.588407 | 5.22e-10
2018-04-01 22:22 | 97979.25 | 2160.0003 | 3 | 21 | 4.400095 | 0.9120665 | 1.318193 | 1.36e-10 | 5.726227 | 5.22e-10
2018-04-01 22:24 | 98099.25 | 2280.0003 | 3 | 21 | 4.400131 | 0.8619051 | 1.347768 | 1.36e-10 | 5.856362 | 5.22e-10
2018-04-01 22:26 | 98219.25 | 2400.001 | 3 | 21 | 4.400195 | 0.8148079 | 1.375706 | 1.36e-10 | 5.979296 | 5.22e-10
2018-04-01 22:28 | 98339.25 | 2520.0003 | 3 | 21 | 4.400125 | 0.7669325 | 1.402058 | 1.36e-10 | 6.09525 | 5.22e-10
2018-04-01 22:30 | 98459.25 | 2640.0011 | 3 | 21 | 4.400164 | 0.722538 | 1.426877 | 1.36e-10 | 6.204455 | 5.22e-10
2018-04-01 22:32 | 98579.25 | 2760.0011 | 3 | 21 | 4.400133 | 0.6793957 | 1.450226 | 1.36e-10 | 6.307196 | 5.22e-10
2018-04-01 22:33 | 98662.05 | 2842.8009 | 3 | 21 | 4.400151 | 0.6519957 | 1.465537 | 1.36e-10 | 6.374566 | 5.22e-10
2018-04-01 22:35 | 98782.1 | 119.9998 | 4 | 21 | 4.28012 | 0 | 1.465537 | 1.36e-10 | 6.374566 | 5.22e-10
2018-04-01 22:37 | 98902.1 | 239.9999 | 4 | 21 | 4.266562 | 0 | 1.465537 | 1.36e-10 | 6.374566 | 5.22e-10
2018-04-01 22:38 | 98962.1 | 300.0037 | 4 | 21 | 4.26289 | 0 | 1.465537 | 1.36e-10 | 6.374566 | 5.22e-10
2018-04-01 22:40 | 99082.18 | 120.001 | 5 | 21 | 3.42313 | -6.519951 | 1.465537 | 0.2173036 | 6.374566 | 0.7595822
2018-04-01 22:42 | 99202.18 | 240.0009 | 5 | 21 | 3.364616 | -6.519983 | 1.465537 | 0.4346492 | 6.374566 | 1.497652
2018-04-01 22:44 | 99322.18 | 360.0002 | 5 | 21 | 3.297391 | -6.519984 | 1.465537 | 0.6519775 | 6.374566 | 2.221548
2018-04-01 22:46 | 99442.18 | 480.0002 | 5 | 21 | 3.234818 | -6.519929 | 1.465537 | 0.8693071 | 6.374566 | 2.931314
2018-04-01 22:48 | 99562.18 | 600.001 | 5 | 21 | 3.170336 | -6.519906 | 1.465537 | 1.08661 | 6.374566 | 3.627386
2018-04-01 22:50 | 99682.18 | 720.0001 | 5 | 21 | 3.087431 | -6.520016 | 1.465537 | 1.303931 | 6.374566 | 4.307874
2018-04-01 22:52 | 99772.16 | 809.9792 | 5 | 21 | 2.999996 | -6.52003 | 1.465537 | 1.466898 | 6.374566 | 4.804451
2018-04-01 22:54 | 99892.2 | 120.0011 | 6 | 21 | 3.792216 | 0 | 1.465537 | 1.466898 | 6.374566 | 4.804451
2018-04-01 22:56 | 100012.2 | 240.0003 | 6 | 21 | 3.817475 | 0 | 1.465537 | 1.466898 | 6.374566 | 4.804451
2018-04-01 22:57 | 100072.2 | 300.0041 | 6 | 21 | 3.823337 | 0 | 1.465537 | 1.466898 | 6.374566 | 4.804451
2018-04-01 22:57 | 100072.2 | 0.0027 | 7 | 22 | 3.823428 | 0 | 0 | 0 | 0 | 0
2018-04-01 22:58 | 100136.6 | 64.2616 | 2 | 22 | 4.200339 | 3.259975 | 0.06855162 | 4.68e-10 | 0.2877994 | 1.788e-09
2018-04-01 23:00 | 100256.6 | 120.001 | 3 | 22 | 4.242776 | 3.259869 | 0.1768337 | 4.68e-10 | 0.7453092 | 1.788e-09
2018-04-01 23:02 | 100376.6 | 240.0004 | 3 | 22 | 4.268243 | 3.260122 | 0.2854881 | 4.68e-10 | 1.207678 | 1.788e-09
2018-04-01 23:04 | 100496.6 | 360.0002 | 3 | 22 | 4.29991 | 3.259872 | 0.3941475 | 4.68e-10 | 1.673098 | 1.788e-09
2018-04-01 23:06 | 100616.6 | 480.0019 | 3 | 22 | 4.342328 | 3.260155 | 0.5028135 | 4.68e-10 | 2.142565 | 1.788e-09
2018-04-01 23:08 | 100736.6 | 600.0011 | 3 | 22 | 4.393224 | 3.259972 | 0.6114731 | 4.68e-10 | 2.617105 | 1.788e-09
2018-04-01 23:10 | 100856.6 | 720.0003 | 3 | 22 | 4.400299 | 2.807465 | 0.7131394 | 4.68e-10 | 3.064417 | 1.788e-09
2018-04-01 23:12 | 100976.6 | 840.0003 | 3 | 22 | 4.400295 | 2.401577 | 0.7997071 | 4.68e-10 | 3.445338 | 1.788e-09
2018-04-01 23:14 | 101096.6 | 960.0011 | 3 | 22 | 4.400249 | 2.081388 | 0.8741804 | 4.68e-10 | 3.77304 | 1.788e-09
2018-04-01 23:16 | 101216.6 | 1080.0013 | 3 | 22 | 4.400235 | 1.834766 | 0.939285 | 4.68e-10 | 4.059516 | 1.788e-09
2018-04-01 23:18 | 101336.6 | 1200.0003 | 3 | 22 | 4.400226 | 1.642188 | 0.997105 | 4.68e-10 | 4.313937 | 1.788e-09
2018-04-01 23:20 | 101456.6 | 1320.0004 | 3 | 22 | 4.400196 | 1.488925 | 1.049189 | 4.68e-10 | 4.54312 | 1.788e-09
2018-04-01 23:22 | 101576.6 | 1440.001 | 3 | 22 | 4.400146 | 1.361765 | 1.096646 | 4.68e-10 | 4.751939 | 1.788e-09
2018-04-01 23:24 | 101696.6 | 1560.0019 | 3 | 22 | 4.400191 | 1.25575 | 1.140229 | 4.68e-10 | 4.943713 | 1.788e-09
2018-04-01 23:26 | 101816.6 | 1680.0002 | 3 | 22 | 4.400167 | 1.165132 | 1.180524 | 4.68e-10 | 5.121017 | 1.788e-09
2018-04-01 23:28 | 101936.6 | 1800.0002 | 3 | 22 | 4.400124 | 1.088535 | 1.218062 | 4.68e-10 | 5.286193 | 1.788e-09
2018-04-01 23:30 | 102056.6 | 1920.0011 | 3 | 22 | 4.400241 | 1.023217 | 1.25323 | 4.68e-10 | 5.440938 | 1.788e-09
2018-04-01 23:32 | 102176.6 | 2040.0003 | 3 | 22 | 4.400105 | 0.964057 | 1.286334 | 4.68e-10 | 5.5866 | 1.788e-09
2018-04-01 23:34 | 102296.6 | 2160.001 | 3 | 22 | 4.400146 | 0.9101543 | 1.317566 | 4.68e-10 | 5.724026 | 1.788e-09
2018-04-01 23:36 | 102416.6 | 2280.0011 | 3 | 22 | 4.400175 | 0.859561 | 1.34705 | 4.68e-10 | 5.85376 | 1.788e-09
2018-04-01 23:38 | 102536.6 | 2400.0014 | 3 | 22 | 4.400154 | 0.8119011 | 1.374892 | 4.68e-10 | 5.97627 | 1.788e-09
2018-04-01 23:40 | 102656.6 | 2520.0003 | 3 | 22 | 4.40014 | 0.7671747 | 1.401217 | 4.68e-10 | 6.092105 | 1.788e-09
2018-04-01 23:42 | 102776.6 | 2640.0003 | 3 | 22 | 4.400188 | 0.723712 | 1.426047 | 4.68e-10 | 6.201358 | 1.788e-09
2018-04-01 23:44 | 102896.6 | 2760.0011 | 3 | 22 | 4.400152 | 0.6817198 | 1.449451 | 4.68e-10 | 6.304339 | 1.788e-09
2018-04-01 23:45 | 102986.7 | 2850.1241 | 3 | 22 | 4.400131 | 0.6519918 | 1.466145 | 4.68e-10 | 6.377795 | 1.788e-09
2018-04-01 23:47 | 103106.7 | 120.0007 | 4 | 22 | 4.279969 | 0 | 1.466145 | 4.68e-10 | 6.377795 | 1.788e-09
2018-04-01 23:49 | 103226.7 | 239.9998 | 4 | 22 | 4.266461 | 0 | 1.466145 | 4.68e-10 | 6.377795 | 1.788e-09
2018-04-01 23:50 | 103286.7 | 300.0029 | 4 | 22 | 4.262772 | 0 | 1.466145 | 4.68e-10 | 6.377795 | 1.788e-09
2018-04-01 23:52 | 103406.8 | 120.001 | 5 | 22 | 3.42203 | -6.520115 | 1.466145 | 0.2173041 | 6.377795 | 0.7591616
2018-04-01 23:54 | 103526.8 | 240.001 | 5 | 22 | 3.361225 | -6.520058 | 1.466145 | 0.4346425 | 6.377795 | 1.49684
2018-04-01 23:56 | 103646.8 | 360.001 | 5 | 22 | 3.293991 | -6.519974 | 1.466145 | 0.6519379 | 6.377795 | 2.219923
2018-04-01 23:58 | 103766.8 | 480.0001 | 5 | 22 | 3.231308 | -6.52001 | 1.466145 | 0.8692953 | 6.377795 | 2.928985
2018-04-02 | 103886.8 | 600.001 | 5 | 22 | 3.164751 | -6.519984 | 1.466145 | 1.086631 | 6.377795 | 3.624172
2018-04-02 00:02 | 104006.8 | 720.001 | 5 | 22 | 3.07909 | -6.519995 | 1.466145 | 1.303966 | 6.377795 | 4.303084
2018-04-02 00:04 | 104087.9 | 801.0888 | 5 | 22 | 2.999993 | -6.520025 | 1.466145 | 1.450815 | 6.377795 | 4.749789
2018-04-02 00:06 | 104207.9 | 120.0011 | 6 | 22 | 3.794764 | 0 | 1.466145 | 1.450815 | 6.377795 | 4.749789
2018-04-02 00:08 | 104327.9 | 240.0002 | 6 | 22 | 3.819838 | 0 | 1.466145 | 1.450815 | 6.377795 | 4.749789
2018-04-02 00:09 | 104387.9 | 300.0024 | 6 | 22 | 3.825587 | 0 | 1.466145 | 1.450815 | 6.377795 | 4.749789
2018-04-02 00:09 | 104388 | 0.0048 | 7 | 23 | 3.825564 | 0 | 0 | 0 | 0 | 0
2018-04-02 00:10 | 104450.6 | 62.5831 | 2 | 23 | 4.200338 | 3.259979 | 0.06668348 | 0 | 0.279966 | 0
2018-04-02 00:12 | 104570.6 | 120.001 | 3 | 23 | 4.243134 | 3.259926 | 0.1749488 | 0 | 0.737429 | 0
2018-04-02 00:14 | 104690.6 | 240.0002 | 3 | 23 | 4.268756 | 3.259867 | 0.2836136 | 0 | 1.19989 | 0
2018-04-02 00:16 | 104810.6 | 360.0011 | 3 | 23 | 4.301363 | 3.25992 | 0.392267 | 0 | 1.665382 | 0
2018-04-02 00:18 | 104930.6 | 480.0011 | 3 | 23 | 4.344796 | 3.259935 | 0.5009283 | 0 | 2.135037 | 0
2018-04-02 00:20 | 105050.6 | 600.0011 | 3 | 23 | 4.396967 | 3.259869 | 0.6095788 | 0 | 2.609871 | 0
2018-04-02 00:22 | 105170.6 | 720.0003 | 3 | 23 | 4.400326 | 2.768682 | 0.710025 | 0 | 3.051852 | 0
2018-04-02 00:24 | 105290.6 | 840.0003 | 3 | 23 | 4.400281 | 2.36772 | 0.7953621 | 0 | 3.427359 | 0
2018-04-02 00:26 | 105410.6 | 960.0019 | 3 | 23 | 4.400238 | 2.05513 | 0.8688523 | 0 | 3.750734 | 0
2018-04-02 00:28 | 105530.6 | 1080.0012 | 3 | 23 | 4.400212 | 1.814358 | 0.93318 | 0 | 4.033792 | 0
2018-04-02 00:30 | 105650.6 | 1200.0018 | 3 | 23 | 4.400223 | 1.624572 | 0.9903775 | 0 | 4.285474 | 0
2018-04-02 00:32 | 105770.6 | 1320.0005 | 3 | 23 | 4.400223 | 1.472573 | 1.041907 | 0 | 4.512215 | 0
2018-04-02 00:34 | 105890.6 | 1440.001 | 3 | 23 | 4.400181 | 1.348752 | 1.088849 | 0 | 4.718768 | 0
2018-04-02 00:36 | 106010.6 | 1560.0019 | 3 | 23 | 4.400249 | 1.245858 | 1.132034 | 0 | 4.908792 | 0
2018-04-02 00:38 | 106130.6 | 1680.0011 | 3 | 23 | 4.400155 | 1.155457 | 1.172008 | 0 | 5.084684 | 0
2018-04-02 00:40 | 106250.6 | 1800.0011 | 3 | 23 | 4.400194 | 1.080546 | 1.209245 | 0 | 5.248532 | 0
2018-04-02 00:42 | 106370.6 | 1920.0011 | 3 | 23 | 4.400185 | 1.014842 | 1.244143 | 0 | 5.40209 | 0
2018-04-02 00:44 | 106490.6 | 2040.0011 | 3 | 23 | 4.400179 | 0.9567528 | 1.276978 | 0 | 5.54657 | 0
2018-04-02 00:46 | 106610.6 | 2160.0003 | 3 | 23 | 4.400165 | 0.9037027 | 1.307978 | 0 | 5.682977 | 0
2018-04-02 00:48 | 106730.6 | 2280.0003 | 3 | 23 | 4.40011 | 0.8537807 | 1.337262 | 0 | 5.811829 | 0
2018-04-02 00:50 | 106850.6 | 2400.001 | 3 | 23 | 4.400188 | 0.8071537 | 1.364932 | 0 | 5.93358 | 0
2018-04-02 00:52 | 106970.6 | 2520.001 | 3 | 23 | 4.400131 | 0.7624063 | 1.391088 | 0 | 6.048671 | 0
2018-04-02 00:54 | 107090.6 | 2640.0002 | 3 | 23 | 4.400203 | 0.7193165 | 1.41577 | 0 | 6.157277 | 0
2018-04-02 00:56 | 107210.6 | 2760.0011 | 3 | 23 | 4.400112 | 0.6777782 | 1.439043 | 0 | 6.259684 | 0
2018-04-02 00:57 | 107291 | 2840.4073 | 3 | 23 | 4.400187 | 0.6519871 | 1.453888 | 0 | 6.325001 | 0
2018-04-02 00:59 | 107411.1 | 120.001 | 4 | 23 | 4.280749 | 0 | 1.453891 | 0 | 6.325014 | 0
2018-04-02 01:01 | 107531.1 | 240.0002 | 4 | 23 | 4.267321 | 0 | 1.453891 | 0 | 6.325014 | 0
2018-04-02 01:02 | 107591.1 | 300.0032 | 4 | 23 | 4.263665 | 0 | 1.453891 | 0 | 6.325014 | 0
2018-04-02 01:04 | 107711.2 | 120.0002 | 5 | 23 | 3.425502 | -6.520105 | 1.453891 | 0.2172831 | 6.325014 | 0.7596807
2018-04-02 01:06 | 107831.2 | 240.0011 | 5 | 23 | 3.365193 | -6.520107 | 1.453891 | 0.4346057 | 6.325014 | 1.497884
2018-04-02 01:08 | 107951.2 | 360.0011 | 5 | 23 | 3.298455 | -6.520092 | 1.453891 | 0.6519589 | 6.325014 | 2.221823
2018-04-02 01:10 | 108071.2 | 480.0002 | 5 | 23 | 3.23375 | -6.520055 | 1.453891 | 0.8692911 | 6.325014 | 2.931609
2018-04-02 01:12 | 108191.2 | 600.0012 | 5 | 23 | 3.167026 | -6.520124 | 1.453891 | 1.086651 | 6.325014 | 3.627395
2018-04-02 01:14 | 108311.2 | 720.0002 | 5 | 23 | 3.084924 | -6.520053 | 1.453891 | 1.303933 | 6.325014 | 4.306949
2018-04-02 01:16 | 108397.4 | 806.2617 | 5 | 23 | 2.999995 | -6.520065 | 1.453891 | 1.460193 | 6.325014 | 4.782725
2018-04-02 01:18 | 108517.5 | 120.0019 | 6 | 23 | 3.793452 | 0 | 1.453891 | 1.460193 | 6.325014 | 4.782725
2018-04-02 01:20 | 108637.5 | 240.0002 | 6 | 23 | 3.818681 | 0 | 1.453891 | 1.460193 | 6.325014 | 4.782725
2018-04-02 01:21 | 108697.5 | 300.0024 | 6 | 23 | 3.824508 | 0 | 1.453891 | 1.460193 | 6.325014 | 4.782725
2018-04-02 01:21 | 108697.5 | 0.0027 | 7 | 24 | 3.824466 | 0 | 0 | 0 | 0 | 0
2018-04-02 01:22 | 108761.5 | 63.9784 | 2 | 24 | 4.200369 | 3.259932 | 0.06819623 | 0 | 0.2863128 | 0
2018-04-02 01:24 | 108881.6 | 120.0001 | 3 | 24 | 4.242742 | 3.259916 | 0.1764684 | 0 | 0.7437765 | 0
2018-04-02 01:26 | 109001.6 | 240.0018 | 3 | 24 | 4.26849 | 3.259951 | 0.2851329 | 0 | 1.206198 | 0
2018-04-02 01:28 | 109121.6 | 360.001 | 3 | 24 | 4.301002 | 3.259953 | 0.3937901 | 0 | 1.671669 | 0
2018-04-02 01:30 | 109241.6 | 480.0009 | 3 | 24 | 4.343659 | 3.259932 | 0.5024546 | 0 | 2.141261 | 0
2018-04-02 01:32 | 109361.6 | 600.001 | 3 | 24 | 4.395165 | 3.259918 | 0.611109 | 0 | 2.615954 | 0
2018-04-02 01:34 | 109481.6 | 720.0009 | 3 | 24 | 4.400309 | 2.782791 | 0.7121004 | 0 | 3.06032 | 0
2018-04-02 01:36 | 109601.6 | 840.002 | 3 | 24 | 4.400259 | 2.37372 | 0.7977435 | 0 | 3.437173 | 0
2018-04-02 01:38 | 109721.6 | 960.0001 | 3 | 24 | 4.400233 | 2.056822 | 0.8713395 | 0 | 3.761014 | 0
2018-04-02 01:40 | 109841.6 | 1080.0003 | 3 | 24 | 4.400257 | 1.815211 | 0.9356956 | 0 | 4.044197 | 0
2018-04-02 01:42 | 109961.6 | 1200.001 | 3 | 24 | 4.400206 | 1.626566 | 0.9929264 | 0 | 4.296025 | 0
2018-04-02 01:44 | 110081.6 | 1320.0017 | 3 | 24 | 4.400222 | 1.475672 | 1.044542 | 0 | 4.523145 | 0
2018-04-02 01:46 | 110201.6 | 1440.0009 | 3 | 24 | 4.400154 | 1.350844 | 1.091589 | 0 | 4.730163 | 0
2018-04-02 01:48 | 110321.6 | 1560.0001 | 3 | 24 | 4.400166 | 1.246525 | 1.134835 | 0 | 4.920453 | 0
2018-04-02 01:50 | 110441.6 | 1680.001 | 3 | 24 | 4.400098 | 1.156593 | 1.174865 | 0 | 5.09659 | 0
2018-04-02 01:52 | 110561.6 | 1800.0025 | 3 | 24 | 4.400232 | 1.081328 | 1.212124 | 0 | 5.26054 | 0
2018-04-02 01:54 | 110681.6 | 1920.0002 | 3 | 24 | 4.40015 | 1.014465 | 1.247017 | 0 | 5.414073 | 0
2018-04-02 01:56 | 110801.6 | 2040.0002 | 3 | 24 | 4.400215 | 0.9552822 | 1.279815 | 0 | 5.558391 | 0
2018-04-02 01:58 | 110921.6 | 2160.0018 | 3 | 24 | 4.400152 | 0.9011755 | 1.310732 | 0 | 5.694431 | 0
2018-04-02 02:00 | 111041.6 | 2280.001 | 3 | 24 | 4.400173 | 0.8514013 | 1.33993 | 0 | 5.822904 | 0
2018-04-02 02:02 | 111161.6 | 2400.0012 | 3 | 24 | 4.400187 | 0.8054314 | 1.367528 | 0 | 5.944341 | 0
2018-04-02 02:04 | 111281.6 | 2520.0002 | 3 | 24 | 4.400138 | 0.7620077 | 1.393642 | 0 | 6.059245 | 0
2018-04-02 02:06 | 111401.6 | 2640.001 | 3 | 24 | 4.400162 | 0.7193737 | 1.418328 | 0 | 6.167867 | 0
2018-04-02 02:08 | 111521.6 | 2760.0003 | 3 | 24 | 4.400164 | 0.6782818 | 1.441615 | 0 | 6.270337 | 0
2018-04-02 02:09 | 111605.1 | 2843.56 | 3 | 24 | 4.400187 | 0.6519985 | 1.45704 | 0 | 6.33821 | 0
2018-04-02 02:11 | 111725.2 | 120.0002 | 4 | 24 | 4.280107 | 0 | 1.45704 | 0 | 6.33821 | 0
2018-04-02 02:13 | 111845.2 | 240.0002 | 4 | 24 | 4.266561 | 0 | 1.45704 | 0 | 6.33821 | 0
2018-04-02 02:14 | 111905.2 | 300.0024 | 4 | 24 | 4.262874 | 0 | 1.45704 | 0 | 6.33821 | 0
2018-04-02 02:16 | 112025.2 | 120.0007 | 5 | 24 | 3.422565 | -6.52009 | 1.45704 | 0.2172994 | 6.33821 | 0.7591687
2018-04-02 02:18 | 112145.2 | 240.0003 | 5 | 24 | 3.359278 | -6.520061 | 1.45704 | 0.4346221 | 6.33821 | 1.496571
2018-04-02 02:20 | 112265.2 | 360.0003 | 5 | 24 | 3.291052 | -6.520107 | 1.45704 | 0.6519946 | 6.33821 | 2.21934
2018-04-02 02:22 | 112385.2 | 480.0011 | 5 | 24 | 3.226791 | -6.520018 | 1.45704 | 0.8693187 | 6.33821 | 2.92761
2018-04-02 02:24 | 112505.2 | 600.0019 | 5 | 24 | 3.159723 | -6.520023 | 1.45704 | 1.086642 | 6.33821 | 3.621789
2018-04-02 02:26 | 112625.2 | 720.0011 | 5 | 24 | 3.074262 | -6.519995 | 1.45704 | 1.303976 | 6.33821 | 4.299843
2018-04-02 02:27 | 112698.9 | 793.6393 | 5 | 24 | 2.999998 | -6.52 | 1.45704 | 1.437322 | 6.33821 | 4.70507
2018-04-02 02:29 | 112818.9 | 120.001 | 6 | 24 | 3.796776 | 0 | 1.45704 | 1.437322 | 6.33821 | 4.70507
2018-04-02 02:31 | 112938.9 | 240.001 | 6 | 24 | 3.821835 | 0 | 1.45704 | 1.437322 | 6.33821 | 4.70507
2018-04-02 02:32 | 112998.9 | 300.0032 | 6 | 24 | 3.827554 | 0 | 1.45704 | 1.437322 | 6.33821 | 4.70507
2018-04-02 02:32 | 112998.9 | 0.0027 | 7 | 25 | 3.827649 | 0 | 0 | 0 | 0 | 0
2018-04-02 02:33 | 113058.0005 | 58.9864 | 2 | 25 | 4.200343 | 3.259974 | 0.06279872 | 0 | 0.2636696 | 0
2018-04-02 02:35 | 113178 | 120.001 | 3 | 25 | 4.245528 | 3.260038 | 0.1710644 | 0 | 0.7213266 | 0
2018-04-02 02:37 | 113298 | 240.0002 | 3 | 25 | 4.271508 | 3.260004 | 0.2797343 | 0 | 1.184092 | 0
2018-04-02 02:39 | 113418 | 360.0001 | 3 | 25 | 4.304416 | 3.260014 | 0.3883987 | 0 | 1.64995 | 0
2018-04-02 02:41 | 113538 | 480.0002 | 3 | 25 | 4.348186 | 3.259989 | 0.4970575 | 0 | 2.119949 | 0
2018-04-02 02:43 | 113658 | 600.0002 | 3 | 25 | 4.400351 | 3.254471 | 0.6057242 | 0 | 2.595251 | 0
2018-04-02 02:45 | 113778 | 720.0005 | 3 | 25 | 4.400256 | 2.737984 | 0.705049 | 0 | 3.032308 | 0
2018-04-02 02:47 | 113898 | 840.0002 | 3 | 25 | 4.400326 | 2.342546 | 0.7894319 | 0 | 3.403615 | 0
2018-04-02 02:49 | 114018 | 960.001 | 3 | 25 | 4.400254 | 2.034576 | 0.8621465 | 0 | 3.723578 | 0
2018-04-02 02:51 | 114138 | 1080.0003 | 3 | 25 | 4.400265 | 1.79675 | 0.9258247 | 0 | 4.003778 | 0
2018-04-02 02:53 | 114258 | 1200.0009 | 3 | 25 | 4.400214 | 1.609351 | 0.9824672 | 0 | 4.253018 | 0
2018-04-02 02:55 | 114378 | 1320.0018 | 3 | 25 | 4.400209 | 1.459921 | 1.033541 | 0 | 4.477754 | 0
2018-04-02 02:57 | 114498 | 1440.0011 | 3 | 25 | 4.400191 | 1.337531 | 1.080097 | 0 | 4.682609 | 0
2018-04-02 02:59 | 114618 | 1560.0013 | 3 | 25 | 4.400237 | 1.235716 | 1.122923 | 0 | 4.871054 | 0
2018-04-02 03:01 | 114738 | 1680.0001 | 3 | 25 | 4.40015 | 1.145778 | 1.162578 | 0 | 5.045542 | 0
2018-04-02 03:03 | 114858 | 1800.001 | 3 | 25 | 4.400214 | 1.069304 | 1.199463 | 0 | 5.207839 | 0
2018-04-02 03:05 | 114978 | 1920.0002 | 3 | 25 | 4.400249 | 1.003667 | 1.233973 | 0 | 5.359693 | 0
2018-04-02 03:07 | 115098 | 2040.0002 | 3 | 25 | 4.400229 | 0.944129 | 1.266399 | 0 | 5.502369 | 0
2018-04-02 03:09 | 115218 | 2160.0018 | 3 | 25 | 4.400146 | 0.8901644 | 1.296945 | 0 | 5.636777 | 0
2018-04-02 03:11 | 115338 | 2280.0019 | 3 | 25 | 4.400189 | 0.8417997 | 1.325794 | 0 | 5.76372 | 0
2018-04-02 03:13 | 115458 | 2400.0018 | 3 | 25 | 4.400188 | 0.79636 | 1.353076 | 0 | 5.883762 | 0
2018-04-02 03:15 | 115578 | 2520.0002 | 3 | 25 | 4.40016 | 0.7537289 | 1.378899 | 0 | 5.997391 | 0
2018-04-02 03:17 | 115698 | 2640.0002 | 3 | 25 | 4.400165 | 0.7128 | 1.403347 | 0 | 6.104962 | 0
2018-04-02 03:19 | 115818 | 2760.001 | 3 | 25 | 4.400209 | 0.6730928 | 1.426425 | 0 | 6.206509 | 0
2018-04-02 03:20 | 115881.6 | 2823.5928 | 3 | 25 | 4.400119 | 0.6519918 | 1.438127 | 0 | 6.258001 | 0
2018-04-02 03:22 | 116001.6 | 120.0008 | 4 | 25 | 4.280232 | 0 | 1.438127 | 0 | 6.258001 | 0
2018-04-02 03:24 | 116121.6 | 240 | 4 | 25 | 4.2667 | 0 | 1.438127 | 0 | 6.258001 | 0
2018-04-02 03:25 | 116181.7 | 300.0038 | 4 | 25 | 4.26302 | 0 | 1.438127 | 0 | 6.258001 | 0
2018-04-02 03:27 | 116301.7 | 120.0003 | 5 | 25 | 3.422298 | -6.520125 | 1.438127 | 0.2172844 | 6.258001 | 0.7595314
2018-04-02 03:29 | 116421.7 | 240.001 | 5 | 25 | 3.361059 | -6.520114 | 1.438127 | 0.4346445 | 6.258001 | 1.497164
2018-04-02 03:31 | 116541.7 | 360.0003 | 5 | 25 | 3.292172 | -6.520179 | 1.438127 | 0.6519791 | 6.258001 | 2.220057
2018-04-02 03:33 | 116661.7 | 480.0003 | 5 | 25 | 3.228473 | -6.520139 | 1.438127 | 0.8693004 | 6.258001 | 2.928563
2018-04-02 03:35 | 116781.7 | 600.0011 | 5 | 25 | 3.159838 | -6.519904 | 1.438127 | 1.086605 | 6.258001 | 3.622857
2018-04-02 03:37 | 116901.7 | 720.0011 | 5 | 25 | 3.075167 | -6.519907 | 1.438127 | 1.303938 | 6.258001 | 4.30116
2018-04-02 03:39 | 116977.5 | 795.7497 | 5 | 25 | 2.999995 | -6.520183 | 1.438127 | 1.441141 | 6.258001 | 4.718258
2018-04-02 03:41 | 117097.5 | 120.0011 | 6 | 25 | 3.795999 | 0 | 1.438127 | 1.441141 | 6.258001 | 4.718258
2018-04-02 03:43 | 117217.5 | 240.0002 | 6 | 25 | 3.821143 | 0 | 1.438127 | 1.441141 | 6.258001 | 4.718258
2018-04-02 03:44 | 117277.5 | 300.004 | 6 | 25 | 3.826924 | 0 | 1.438127 | 1.441141 | 6.258001 | 4.718258
2018-04-02 03:44 | 117277.5 | 0.0049 | 7 | 26 | 3.826822 | 0 | 0 | 0 | 0 | 0
2018-04-02 03:45 | 117338.1 | 60.4874 | 2 | 26 | 4.200377 | 3.25996 | 0.06440187 | 0 | 0.2703975 | 0
2018-04-02 03:47 | 117458.1 | 120.001 | 3 | 26 | 4.244944 | 3.26001 | 0.172676 | 0 | 0.7280355 | 0
2018-04-02 03:49 | 117578.1 | 240.001 | 3 | 26 | 4.271038 | 3.259941 | 0.2813349 | 0 | 1.19069 | 0
2018-04-02 03:51 | 117698.1 | 360.0002 | 3 | 26 | 4.304087 | 3.260004 | 0.3899939 | 0 | 1.656473 | 0
2018-04-02 03:53 | 117818.1 | 480.0002 | 3 | 26 | 4.347893 | 3.259995 | 0.498654 | 0 | 2.126442 | 0
2018-04-02 03:55 | 117938.1 | 600.0018 | 3 | 26 | 4.400219 | 3.259161 | 0.607325 | 0 | 2.601715 | 0
2018-04-02 03:57 | 118058.1 | 720.001 | 3 | 26 | 4.40029 | 2.74128 | 0.7067687 | 0 | 3.039296 | 0
2018-04-02 03:59 | 118178.1 | 840.0002 | 3 | 26 | 4.400294 | 2.343903 | 0.7912373 | 0 | 3.410981 | 0
2018-04-02 04:01 | 118298.1 | 960.0011 | 3 | 26 | 4.400249 | 2.036263 | 0.8639961 | 0 | 3.731139 | 0
2018-04-02 04:03 | 118418.1 | 1080.0002 | 3 | 26 | 4.400209 | 1.800534 | 0.9277777 | 0 | 4.011793 | 0
2018-04-02 04:05 | 118538.1 | 1200.001 | 3 | 26 | 4.400262 | 1.616461 | 0.9846015 | 0 | 4.26183 | 0
2018-04-02 04:07 | 118658.1 | 1320.0005 | 3 | 26 | 4.400248 | 1.467854 | 1.035912 | 0 | 4.487608 | 0
2018-04-02 04:09 | 118778.1 | 1440.001 | 3 | 26 | 4.40015 | 1.343868 | 1.082713 | 0 | 4.69354 | 0
2018-04-02 04:11 | 118898.1 | 1560.0009 | 3 | 26 | 4.400162 | 1.24033 | 1.125746 | 0 | 4.882894 | 0
2018-04-02 04:13 | 119018.1 | 1680.0018 | 3 | 26 | 4.400181 | 1.150467 | 1.165561 | 0 | 5.058089 | 0
2018-04-02 04:15 | 119138.1 | 1800.0002 | 3 | 26 | 4.400179 | 1.072029 | 1.20258 | 0 | 5.220977 | 0
2018-04-02 04:17 | 119258.1 | 1920.001 | 3 | 26 | 4.400177 | 1.00481 | 1.237159 | 0 | 5.373131 | 0
2018-04-02 04:19 | 119378.1 | 2040.0002 | 3 | 26 | 4.400101 | 0.9445114 | 1.269639 | 0 | 5.516052 | 0
2018-04-02 04:21 | 119498.1 | 2160.0002 | 3 | 26 | 4.400157 | 0.8903389 | 1.300222 | 0 | 5.65062 | 0
2018-04-02 04:23 | 119618.1 | 2280.001 | 3 | 26 | 4.400133 | 0.8412056 | 1.329073 | 0 | 5.777567 | 0
2018-04-02 04:25 | 119738.1 | 2400.001 | 3 | 26 | 4.400176 | 0.7963648 | 1.356353 | 0 | 5.897604 | 0
2018-04-02 04:27 | 119858.1 | 2520.0013 | 3 | 26 | 4.400148 | 0.7532701 | 1.38217 | 0 | 6.011203 | 0
2018-04-02 04:29 | 119978.1 | 2640.0001 | 3 | 26 | 4.400146 | 0.7131433 | 1.406602 | 0 | 6.11871 | 0
2018-04-02 04:31 | 120098.1 | 2760.0001 | 3 | 26 | 4.400146 | 0.6733971 | 1.429709 | 0 | 6.220385 | 0
2018-04-02 04:32 | 120166.6 | 2828.4952 | 3 | 26 | 4.400172 | 0.6519985 | 1.442313 | 0 | 6.275842 | 0
2018-04-02 04:34 | 120286.7 | 120.0002 | 4 | 26 | 4.280571 | 0 | 1.442313 | 0 | 6.275842 | 0
2018-04-02 04:36 | 120406.7 | 240.0002 | 4 | 26 | 4.267085 | 0 | 1.442313 | 0 | 6.275842 | 0
2018-04-02 04:37 | 120466.7 | 300.0016 | 4 | 26 | 4.263414 | 0 | 1.442313 | 0 | 6.275842 | 0
2018-04-02 04:39 | 120586.8 | 120.0002 | 5 | 26 | 3.425636 | -6.520101 | 1.442313 | 0.217286 | 6.275842 | 0.7600647
2018-04-02 04:41 | 120706.8 | 240.001 | 5 | 26 | 3.36375 | -6.520122 | 1.442313 | 0.4346433 | 6.275842 | 1.498221
2018-04-02 04:43 | 120826.8 | 360.001 | 5 | 26 | 3.295719 | -6.520149 | 1.442313 | 0.6519777 | 6.275842 | 2.221844
2018-04-02 04:45 | 120946.8 | 480.0009 | 5 | 26 | 3.23214 | -6.520149 | 1.442313 | 0.8692841 | 6.275842 | 2.931096
2018-04-02 04:47 | 121066.8 | 600.0002 | 5 | 26 | 3.165431 | -6.520186 | 1.442313 | 1.086634 | 6.275842 | 3.626426
2018-04-02 04:49 | 121186.8 | 720.001 | 5 | 26 | 3.080224 | -6.520093 | 1.442313 | 1.303949 | 6.275842 | 4.305509
2018-04-02 04:50 | 121267.1 | 800.308 | 5 | 26 | 2.999995 | -6.520144 | 1.442313 | 1.449414 | 6.275842 | 4.747987
2018-04-02 04:52 | 121387.1 | 120.0007 | 6 | 26 | 3.794716 | 0 | 1.442313 | 1.449414 | 6.275842 | 4.747987
2018-04-02 04:54 | 121507.1 | 240.0007 | 6 | 26 | 3.819958 | 0 | 1.442313 | 1.449414 | 6.275842 | 4.747987
2018-04-02 04:55 | 121567.1 | 300.0029 | 6 | 26 | 3.825794 | 0 | 1.442313 | 1.449414 | 6.275842 | 4.747987
2018-04-02 04:55 | 121567.1 | 0.0027 | 7 | 27 | 3.825634 | 0 | 0 | 0 | 0 | 0
2018-04-02 04:56 | 121629.2 | 62.0338 | 2 | 27 | 4.200345 | 3.259968 | 0.06607169 | 5e-11 | 0.2774021 | 1.9e-10
2018-04-02 04:58 | 121749.3 | 120.001 | 3 | 27 | 4.244097 | 3.259926 | 0.1743493 | 5e-11 | 0.7349822 | 1.9e-10
2018-04-02 05:00 | 121869.3 | 240.0002 | 3 | 27 | 4.270556 | 3.259975 | 0.2830068 | 5e-11 | 1.197557 | 1.9e-10
2018-04-02 05:02 | 121989.3 | 360.0019 | 3 | 27 | 4.303642 | 3.259932 | 0.3916648 | 5e-11 | 1.663291 | 1.9e-10
2018-04-02 05:04 | 122109.3 | 480.0002 | 3 | 27 | 4.347157 | 3.259922 | 0.5003213 | 5e-11 | 2.133181 | 1.9e-10
2018-04-02 05:06 | 122229.3 | 600.001 | 3 | 27 | 4.399467 | 3.26001 | 0.6089819 | 5e-11 | 2.608323 | 1.9e-10
2018-04-02 05:08 | 122349.3 | 720.001 | 3 | 27 | 4.400273 | 2.748046875 | 0.70868 | 5e-11 | 3.047022 | 1.9e-10
2018-04-02 05:10 | 122469.3 | 840.0002 | 3 | 27 | 4.400295 | 2.348146 | 0.7933427 | 5e-11 | 3.419561 | 1.9e-10
2018-04-02 05:12 | 122589.3 | 960.001 | 3 | 27 | 4.400246 | 2.040859 | 0.8662556 | 5e-11 | 3.740397 | 1.9e-10
2018-04-02 05:14 | 122709.3 | 1080.0002 | 3 | 27 | 4.400195 | 1.802154 | 0.930135 | 5e-11 | 4.021482 | 1.9e-10
2018-04-02 05:16 | 122829.3 | 1200.0011 | 3 | 27 | 4.40024 | 1.616331 | 0.9869924 | 5e-11 | 4.271667 | 1.9e-10
2018-04-02 05:18 | 122949.3 | 1320.0001 | 3 | 27 | 4.400186 | 1.467706 | 1.038322 | 5e-11 | 4.497527 | 1.9e-10
2018-04-02 05:20 | 123069.3 | 1440.0011 | 3 | 27 | 4.400219 | 1.346504 | 1.08516 | 5e-11 | 4.703627 | 1.9e-10
2018-04-02 05:22 | 123189.3 | 1560.0002 | 3 | 27 | 4.400174 | 1.243064 | 1.128266 | 5e-11 | 4.893299 | 1.9e-10
2018-04-02 05:24 | 123309.3 | 1680.0002 | 3 | 27 | 4.400195 | 1.154727 | 1.168199 | 5e-11 | 5.069012 | 1.9e-10
2018-04-02 05:26 | 123429.3 | 1800.0009 | 3 | 27 | 4.400199 | 1.077124 | 1.205366 | 5e-11 | 5.232555 | 1.9e-10
2018-04-02 05:28 | 123549.3 | 1920.0009 | 3 | 27 | 4.400195 | 1.009489 | 1.240098 | 5e-11 | 5.385381 | 1.9e-10
2018-04-02 05:30 | 123669.3 | 2040.0001 | 3 | 27 | 4.400158 | 0.9491796 | 1.272717 | 5e-11 | 5.528909 | 1.9e-10
2018-04-02 05:32 | 123789.3 | 2160.0001 | 3 | 27 | 4.400148 | 0.8938055 | 1.303426 | 5e-11 | 5.664035 | 1.9e-10
2018-04-02 05:34 | 123909.3 | 2280.0002 | 3 | 27 | 4.400145 | 0.8428774 | 1.332363 | 5e-11 | 5.791361 | 1.9e-10
2018-04-02 05:36 | 124029.3 | 2400.0009 | 3 | 27 | 4.400175 | 0.797576 | 1.359696 | 5e-11 | 5.91163 | 1.9e-10
2018-04-02 05:38 | 124149.3 | 2520.0009 | 3 | 27 | 4.400099 | 0.7550097 | 1.385568 | 5e-11 | 6.025474 | 1.9e-10
2018-04-02 05:40 | 124269.3 | 2640.001 | 3 | 27 | 4.400203 | 0.7160769 | 1.41008 | 5e-11 | 6.133328 | 1.9e-10
2018-04-02 05:42 | 124389.3 | 2760.0009 | 3 | 27 | 4.400142 | 0.6777782 | 1.433296 | 5e-11 | 6.235481 | 1.9e-10
2018-04-02 05:44 | 124470.6 | 2841.3736 | 3 | 27 | 4.400126 | 0.6519938 | 1.448326 | 5e-11 | 6.301616 | 1.9e-10
2018-04-02 05:46 | 124590.7 | 120.0002 | 4 | 27 | 4.28041 | 0 | 1.448326 | 5e-11 | 6.301616 | 1.9e-10
2018-04-02 05:48 | 124710.7 | 240.0002 | 4 | 27 | 4.266901 | 0 | 1.448326 | 5e-11 | 6.301616 | 1.9e-10
2018-04-02 05:49 | 124770.7 | 300.0023 | 4 | 27 | 4.263197 | 0 | 1.448326 | 5e-11 | 6.301616 | 1.9e-10
2018-04-02 05:51 | 124890.7 | 120.0003 | 5 | 27 | 3.425098 | -6.520082 | 1.448326 | 0.2173073 | 6.301616 | 0.7602283
2018-04-02 05:53 | 125010.7 | 240.0011 | 5 | 27 | 3.363296 | -6.520131 | 1.448326 | 0.4346456 | 6.301616 | 1.4984
2018-04-02 05:55 | 125130.7 | 360.0007 | 5 | 27 | 3.295457 | -6.520252 | 1.448326 | 0.6519474 | 6.301616 | 2.221952
2018-04-02 05:57 | 125250.7 | 480.0002 | 5 | 27 | 3.232705 | -6.520112 | 1.448326 | 0.8692743 | 6.301616 | 2.931304
2018-04-02 05:59 | 125370.7 | 600.0011 | 5 | 27 | 3.165319 | -6.520185 | 1.448326 | 1.086637 | 6.301616 | 3.626787
2018-04-02 06:01 | 125490.7 | 720.0003 | 5 | 27 | 3.079294 | -6.52009 | 1.448326 | 1.303962 | 6.301616 | 4.305923
2018-04-02 06:02 | 125570.1 | 799.3737 | 5 | 27 | 2.999995 | -6.520201 | 1.448326 | 1.447692 | 6.301616 | 4.743163
2018-04-02 06:04 | 125690.2 | 120.0009 | 6 | 27 | 3.794774 | 0 | 1.448326 | 1.447692 | 6.301616 | 4.743163
2018-04-02 06:06 | 125810.2 | 240.001 | 6 | 27 | 3.820004 | 0 | 1.448326 | 1.447692 | 6.301616 | 4.743163
2018-04-02 06:07 | 125870.2 | 300.0024 | 6 | 27 | 3.825819 | 0 | 1.448326 | 1.447692 | 6.301616 | 4.743163
2018-04-02 06:07 | 125870.2 | 0.0028 | 7 | 28 | 3.825967 | 0 | 0 | 0 | 0 | 0
2018-04-02 06:08 | 125931.5 | 61.1999 | 2 | 28 | 4.200336 | 3.259993 | 0.06521068 | 0 | 0.2737855 | 0
2018-04-02 06:10 | 126051.5 | 120.001 | 3 | 28 | 4.2447 | 3.259962 | 0.1734889 | 0 | 0.7314143 | 0
2018-04-02 06:12 | 126171.5 | 240.0009 | 3 | 28 | 4.270865 | 3.25996 | 0.2821359 | 0 | 1.193995 | 0
2018-04-02 06:14 | 126291.5 | 360.0004 | 3 | 28 | 4.304007 | 3.25996 | 0.3908019 | 0 | 1.659798 | 0
2018-04-02 06:16 | 126411.5 | 480.0003 | 3 | 28 | 4.347594 | 3.259899 | 0.4994594 | 0 | 2.129737 | 0
2018-04-02 06:18 | 126531.5 | 600.0003 | 3 | 28 | 4.399783 | 3.259947 | 0.6081167 | 0 | 2.60491 | 0
2018-04-02 06:20 | 126651.5 | 720.0011 | 3 | 28 | 4.400299 | 2.747473 | 0.7077838 | 0 | 3.043473 | 0
2018-04-02 06:22 | 126771.5 | 840.0002 | 3 | 28 | 4.400284 | 2.347954 | 0.7924267 | 0 | 3.415925 | 0
2018-04-02 06:24 | 126891.5 | 960.0002 | 3 | 28 | 4.400254 | 2.039789 | 0.8653401 | 0 | 3.736762 | 0
2018-04-02 06:26 | 127011.5 | 1080.0009 | 3 | 28 | 4.400223 | 1.801826 | 0.92919 | 0 | 4.017717 | 0
2018-04-02 06:28 | 127131.5 | 1200.0001 | 3 | 28 | 4.400143 | 1.615149 | 0.9860269 | 0 | 4.267813 | 0
2018-04-02 06:30 | 127251.5 | 1320.0002 | 3 | 28 | 4.400226 | 1.466949 | 1.037319 | 0 | 4.49351 | 0
2018-04-02 06:32 | 127371.5 | 1440.0002 | 3 | 28 | 4.400212 | 1.34348 | 1.084088 | 0 | 4.699304 | 0
2018-04-02 06:34 | 127491.5 | 1560.001 | 3 | 28 | 4.400195 | 1.241609 | 1.127118 | 0 | 4.88864 | 0
2018-04-02 06:36 | 127611.5 | 1680.0002 | 3 | 28 | 4.400234 | 1.153982 | 1.166995 | 0 | 5.064109 | 0
2018-04-02 06:38 | 127731.5 | 1800.0009 | 3 | 28 | 4.400162 | 1.076109 | 1.204141 | 0 | 5.227556 | 0
2018-04-02 06:40 | 127851.5 | 1920.0018 | 3 | 28 | 4.400182 | 1.008279 | 1.238855 | 0 | 5.380305 | 0
2018-04-02 06:42 | 127971.5 | 2040.0018 | 3 | 28 | 4.400185 | 0.9499388 | 1.271457 | 0 | 5.52376 | 0
2018-04-02 06:44 | 128091.5 | 2160.001 | 3 | 28 | 4.400107 | 0.8966112 | 1.302224 | 0 | 5.659137 | 0
2018-04-02 06:46 | 128211.5 | 2280.0002 | 3 | 28 | 4.40012 | 0.8470926 | 1.331292 | 0 | 5.787044 | 0
2018-04-02 06:48 | 128331.5 | 2400.0018 | 3 | 28 | 4.400129 | 0.800046 | 1.358737 | 0 | 5.907806 | 0
2018-04-02 06:50 | 128451.5 | 2520.0009 | 3 | 28 | 4.400184 | 0.7570171 | 1.384679 | 0 | 6.021955 | 0
2018-04-02 06:52 | 128571.5 | 2640.001 | 3 | 28 | 4.400146 | 0.7164211 | 1.409234 | 0 | 6.130002 | 0
2018-04-02 06:54 | 128691.5 | 2760.0007 | 3 | 28 | 4.400137 | 0.6788883 | 1.432491 | 0 | 6.232333 | 0
2018-04-02 06:55 | 128778.4 | 2846.8855 | 3 | 28 | 4.400151 | 0.6519938 | 1.448548 | 0 | 6.302988 | 0
2018-04-02 06:57 | 128898.4 | 120.0008 | 4 | 28 | 4.280729 | 0 | 1.448548 | 0 | 6.302988 | 0
2018-04-02 06:59 | 129018.4 | 240.0009 | 4 | 28 | 4.267203 | 0 | 1.448548 | 0 | 6.302988 | 0
2018-04-02 07:00 | 129078.4 | 300.0031 | 4 | 28 | 4.263535 | 0 | 1.448548 | 0 | 6.302988 | 0
2018-04-02 07:02 | 129198.4776 | 120.0011 | 5 | 28 | 3.427139 | -6.520045 | 1.448548 | 0.2173184 | 6.302988 | 0.7605905
2018-04-02 07:04 | 129318.4768 | 240.0003 | 5 | 28 | 3.365111 | -6.520079 | 1.448548 | 0.4346231 | 6.302988 | 1.499067
2018-04-02 07:06 | 129438.4784 | 360.0019 | 5 | 28 | 3.297643 | -6.520095 | 1.448548 | 0.6519665 | 6.302988 | 2.223073
2018-04-02 07:08 | 129558.4776 | 480.0011 | 5 | 28 | 3.232438 | -6.520114 | 1.448548 | 0.8693082 | 6.302988 | 2.932633
2018-04-02 07:10 | 129678.4785 | 600.002 | 5 | 28 | 3.164711 | -6.520144 | 1.448548 | 1.086649 | 6.302988 | 3.628054
2018-04-02 07:12 | 129798.4776 | 720.0011 | 5 | 28 | 3.079167 | -6.520181 | 1.448548 | 1.303975 | 6.302988 | 4.307115
2018-04-02 07:14 | 129877.9542 | 799.4777 | 5 | 28 | 2.999995 | -6.520119 | 1.448548 | 1.4479 | 6.302988 | 4.744935
2018-04-02 07:16 | 129998 | 120.0002 | 6 | 28 | 3.794741 | 0 | 1.448548 | 1.4479 | 6.302988 | 4.744935
2018-04-02 07:18 | 130118 | 240.0002 | 6 | 28 | 3.81997 | 0 | 1.448548 | 1.4479 | 6.302988 | 4.744935
2018-04-02 07:19 | 130178 | 300.004 | 6 | 28 | 3.825798 | 0 | 1.448548 | 1.4479 | 6.302988 | 4.744935
2018-04-02 07:19 | 130178 | 0.0027 | 7 | 29 | 3.825765 | 0 | 0 | 0 | 0 | 0
2018-04-02 07:20 | 130240.2 | 62.1272 | 2 | 29 | 4.200308 | 3.259991 | 0.06618785 | 2.984e-09 | 0.2778888 | 1.1418e-08
2018-04-02 07:22 | 130360.2 | 120.0003 | 3 | 29 | 4.243789 | 3.259914 | 0.1744659 | 2.984e-09 | 0.7354457 | 1.1418e-08
2018-04-02 07:24 | 130480.2 | 240.0003 | 3 | 29 | 4.270232 | 3.259916 | 0.2831221 | 2.984e-09 | 1.197987 | 1.1418e-08
2018-04-02 07:26 | 130600.2 | 360.0018 | 3 | 29 | 4.303384 | 3.259912 | 0.3917778 | 2.984e-09 | 1.663682 | 1.1418e-08
2018-04-02 07:28 | 130720.2 | 480.001 | 3 | 29 | 4.347286 | 3.259916 | 0.5004279 | 2.984e-09 | 2.133538 | 1.1418e-08
2018-04-02 07:30 | 130840.2 | 600.001 | 3 | 29 | 4.399618 | 3.259926 | 0.6090915 | 2.984e-09 | 2.608705 | 1.1418e-08
2018-04-02 07:32 | 130960.2 | 720.0012 | 3 | 29 | 4.4003 | 2.745125 | 0.7087482 | 2.984e-09 | 3.047222 | 1.1418e-08
2018-04-02 07:34 | 131080.2 | 840.0019 | 3 | 29 | 4.400226 | 2.345043 | 0.7933151 | 2.984e-09 | 3.419339 | 1.1418e-08
2018-04-02 07:36 | 131200.2 | 960.0007 | 3 | 29 | 4.400224 | 2.036968 | 0.8661464 | 2.984e-09 | 3.739816 | 1.1418e-08
2018-04-02 07:38 | 131320.2 | 1080.0027 | 3 | 29 | 4.40028 | 1.799815 | 0.9299265 | 2.984e-09 | 4.020463 | 1.1418e-08
2018-04-02 07:40 | 131440.2 | 1200.0018 | 3 | 29 | 4.400185 | 1.613182 | 0.986683 | 2.984e-09 | 4.270205 | 1.1418e-08
2018-04-02 07:42 | 131560.2 | 1320.0012 | 3 | 29 | 4.40021 | 1.463447 | 1.037867 | 2.984e-09 | 4.495427 | 1.1418e-08
2018-04-02 07:44 | 131680.2 | 1440.0009 | 3 | 29 | 4.400249 | 1.340629 | 1.08453 | 2.984e-09 | 4.700751 | 1.1418e-08
2018-04-02 07:46 | 131800.2 | 1560.0009 | 3 | 29 | 4.400203 | 1.237763 | 1.127446 | 2.984e-09 | 4.88959 | 1.1418e-08
2018-04-02 07:48 | 131920.2 | 1680.0001 | 3 | 29 | 4.400198 | 1.149346 | 1.167183 | 2.984e-09 | 5.06444 | 1.1418e-08
2018-04-02 07:50 | 132040.2 | 1800.0001 | 3 | 29 | 4.40018 | 1.072851 | 1.204191 | 2.984e-09 | 5.227283 | 1.1418e-08
2018-04-02 07:52 | 132160.2 | 1920.0002 | 3 | 29 | 4.400197 | 1.004874 | 1.238792 | 2.984e-09 | 5.379536 | 1.1418e-08
2018-04-02 07:54 | 132280.2 | 2040.001 | 3 | 29 | 4.400236 | 0.946641 | 1.271281 | 2.984e-09 | 5.52249 | 1.1418e-08
2018-04-02 07:56 | 132400.2 | 2160.0002 | 3 | 29 | 4.400107 | 0.8929148 | 1.301926 | 2.984e-09 | 5.657333 | 1.1418e-08
2018-04-02 07:58 | 132520.2 | 2280.0002 | 3 | 29 | 4.40017 | 0.8448496 | 1.330885 | 2.984e-09 | 5.78476 | 1.1418e-08
2018-04-02 08:00 | 132640.2 | 2400.0009 | 3 | 29 | 4.400217 | 0.7993069 | 1.358267 | 2.984e-09 | 5.905242 | 1.1418e-08
2018-04-02 08:02 | 132760.2 | 2520.0002 | 3 | 29 | 4.400174 | 0.756381 | 1.38417 | 2.984e-09 | 6.019219 | 1.1418e-08
2018-04-02 08:04 | 132880.2 | 2640.0001 | 3 | 29 | 4.400128 | 0.7165117 | 1.408716 | 2.984e-09 | 6.127228 | 1.1418e-08
2018-04-02 08:06 | 133000.2 | 2760.0001 | 3 | 29 | 4.40017 | 0.6792049 | 1.431972 | 2.984e-09 | 6.229554 | 1.1418e-08
2018-04-02 08:07 | 133084.6 | 2844.3504 | 3 | 29 | 4.400119 | 0.6519918 | 1.447565 | 2.984e-09 | 6.298169 | 1.1418e-08
2018-04-02 08:09 | 133204.6 | 120.0007 | 4 | 29 | 4.280712 | 0 | 1.447565 | 2.984e-09 | 6.298169 | 1.1418e-08
2018-04-02 08:11 | 133324.6 | 239.9999 | 4 | 29 | 4.267161 | 0 | 1.447565 | 2.984e-09 | 6.298169 | 1.1418e-08
2018-04-02 08:12 | 133384.6 | 300.0022 | 4 | 29 | 4.263517 | 0 | 1.447565 | 2.984e-09 | 6.298169 | 1.1418e-08
2018-04-02 08:14 | 133504.7 | 120.0002 | 5 | 29 | 3.426071 | -6.520164 | 1.447565 | 0.2173284 | 6.298169 | 0.7604924
2018-04-02 08:16 | 133624.7 | 240.001 | 5 | 29 | 3.365484 | -6.520109 | 1.447565 | 0.4346636 | 6.298169 | 1.498905
2018-04-02 08:18 | 133744.7 | 360.0001 | 5 | 29 | 3.296771 | -6.520097 | 1.447565 | 0.6519902 | 6.298169 | 2.222758
2018-04-02 08:20 | 133864.7 | 480.0001 | 5 | 29 | 3.232787 | -6.519828 | 1.447565 | 0.8692947 | 6.298169 | 2.932119
2018-04-02 08:22 | 133984.7 | 600.0003 | 5 | 29 | 3.164379 | -6.519864 | 1.447565 | 1.086638 | 6.298169 | 3.627435
2018-04-02 08:24 | 134104.7 | 720.0002 | 5 | 29 | 3.079159 | -6.519872 | 1.447565 | 1.303914 | 6.298169 | 4.306098
2018-04-02 08:25 | 134184 | 799.3216 | 5 | 29 | 3 | -6.519838 | 1.447565 | 1.447615 | 6.298169 | 4.743196
2018-04-02 08:27 | 134304.1 | 120.0007 | 6 | 29 | 3.79474 | 0 | 1.447565 | 1.447615 | 6.298169 | 4.743196
2018-04-02 08:29 | 134424.1 | 240 | 6 | 29 | 3.820029 | 0 | 1.447565 | 1.447615 | 6.298169 | 4.743196
2018-04-02 08:30 | 134484.1 | 300.0038 | 6 | 29 | 3.825838 | 0 | 1.447565 | 1.447615 | 6.298169 | 4.743196
2018-04-02 08:30 | 134484.1 | 0.0026 | 7 | 30 | 3.82589 | 0 | 0 | 0 | 0 | 0
2018-04-02 08:31 | 134546.1397 | 61.9672 | 2 | 30 | 4.200341 | 3.259998 | 0.06601747 | 0 | 0.2771732 | 0
2018-04-02 08:33 | 134666.2 | 120.0011 | 3 | 30 | 4.244325 | 3.259935 | 0.1742876 | 0 | 0.7347345 | 0
2018-04-02 08:35 | 134786.2 | 240.0002 | 3 | 30 | 4.270724 | 3.259968 | 0.282945 | 0 | 1.197335 | 0
2018-04-02 08:37 | 134906.2 | 360.0001 | 3 | 30 | 4.304058 | 3.259981 | 0.3916019 | 0 | 1.663096 | 0
2018-04-02 08:39 | 135026.2 | 480.0009 | 3 | 30 | 4.34783 | 3.259932 | 0.5002644 | 0 | 2.133068 | 0
2018-04-02 08:41 | 135146.2 | 600.0001 | 3 | 30 | 4.400288 | 3.257847 | 0.6089188 | 0 | 2.608279 | 0
2018-04-02 08:43 | 135266.2 | 720 | 3 | 30 | 4.400341 | 2.740578 | 0.7083414 | 0 | 3.045767 | 0
2018-04-02 08:45 | 135386.2 | 840.001 | 3 | 30 | 4.400259 | 2.341919 | 0.7927795 | 0 | 3.417318 | 0
2018-04-02 08:47 | 135506.2 | 960.0002 | 3 | 30 | 4.40025 | 2.034296 | 0.8655037 | 0 | 3.737323 | 0
2018-04-02 08:49 | 135626.2 | 1080.0002 | 3 | 30 | 4.400217 | 1.848153 | 0.9301869 | 0 | 4.021941 | 0
2018-04-02 08:51 | 135746.2 | 1200.0018 | 3 | 30 | 4.400279 | 1.640565 | 0.9882037 | 0 | 4.277228 | 0
2018-04-02 08:53 | 135866.2 | 1320.0009 | 3 | 30 | 4.40023 | 1.474657 | 1.040004 | 0 | 4.505159 | 0
2018-04-02 08:55 | 135986.2 | 1440 | 3 | 30 | 4.400259 | 1.34223 | 1.08685 | 0 | 4.711294 | 0
2018-04-02 08:57 | 136106.2 | 1560.0009 | 3 | 30 | 4.40017 | 1.233432 | 1.129715 | 0 | 4.899908 | 0
2018-04-02 08:59 | 136226.2 | 1680 | 3 | 30 | 4.400216 | 1.142611 | 1.169263 | 0 | 5.073925 | 0
2018-04-02 09:01 | 136346.2 | 1800.0001 | 3 | 30 | 4.400222 | 1.063946 | 1.205999 | 0 | 5.235569 | 0
2018-04-02 09:03 | 136466.2 | 1920.0001 | 3 | 30 | 4.400226 | 0.9962292 | 1.240301 | 0 | 5.386504 | 0
2018-04-02 09:05 | 136586.2 | 2040.0017 | 3 | 30 | 4.400156 | 0.9374161 | 1.272488 | 0 | 5.528133 | 0
2018-04-02 09:07 | 136706.2 | 2160.0001 | 3 | 30 | 4.400106 | 0.884964 | 1.302854 | 0 | 5.661748 | 0
2018-04-02 09:09 | 136826.2 | 2280.0009 | 3 | 30 | 4.400152 | 0.8373461 | 1.331564 | 0 | 5.788075 | 0
2018-04-02 09:11 | 136946.2 | 2400.0025 | 3 | 30 | 4.400103 | 0.7919931 | 1.358723 | 0 | 5.907582 | 0
2018-04-02 09:13 | 137066.2 | 2520.0009 | 3 | 30 | 4.400086 | 0.7494965 | 1.384426 | 0 | 6.020679 | 0
2018-04-02 09:15 | 137186.2 | 2640.0017 | 3 | 30 | 4.40011 | 0.7112045 | 1.408775 | 0 | 6.127817 | 0
2018-04-02 09:17 | 137306.2 | 2760.0008 | 3 | 30 | 4.400141 | 0.6754408 | 1.431889 | 0 | 6.229523 | 0
2018-04-02 09:19 | 137383.7 | 2837.5631 | 3 | 30 | 4.400161 | 0.6519976 | 1.446184 | 0 | 6.292421 | 0
2018-04-02 09:21 | 137503.8 | 120.0009 | 4 | 30 | 4.280432 | 0 | 1.446186 | 0 | 6.292431 | 0
2018-04-02 09:23 | 137623.8 | 240.0009 | 4 | 30 | 4.266851 | 0 | 1.446186 | 0 | 6.292431 | 0
2018-04-02 09:24 | 137683.8 | 300.003 | 4 | 30 | 4.263124 | 0 | 1.446186 | 0 | 6.292431 | 0
2018-04-02 09:26 | 137803.8 | 120.0002 | 5 | 30 | 3.424419 | -6.520047 | 1.446186 | 0.2173028 | 6.292431 | 0.7599531
2018-04-02 09:28 | 137923.8 | 240.0002 | 5 | 30 | 3.36147 | -6.520153 | 1.446186 | 0.4346266 | 6.292431 | 1.497618
2018-04-02 09:30 | 138043.8 | 360.0001 | 5 | 30 | 3.292487 | -6.519778 | 1.446186 | 0.6519743 | 6.292431 | 2.220593
2018-04-02 09:32 | 138163.8 | 480.0002 | 5 | 30 | 3.226167 | -6.520139 | 1.446186 | 0.8692968 | 6.292431 | 2.92891
2018-04-02 09:34 | 138283.8 | 600.0003 | 5 | 30 | 3.156791 | -6.520005 | 1.446186 | 1.08664 | 6.292431 | 3.622782
2018-04-02 09:36 | 138403.8 | 720.0026 | 5 | 30 | 3.069527 | -6.520159 | 1.446186 | 1.303971 | 6.292431 | 4.300091
2018-04-02 09:37 | 138471.1 | 787.2697 | 5 | 30 | 2.999997 | -6.519826 | 1.446186 | 1.425788 | 6.292431 | 4.669985
2018-04-02 09:39 | 138591.2 | 119.9999 | 6 | 30 | 3.7981 | 0 | 1.446186 | 1.425788 | 6.292431 | 4.669985
2018-04-02 09:41 | 138711.2 | 239.9999 | 6 | 30 | 3.823228 | 0 | 1.446186 | 1.425788 | 6.292431 | 4.669985
2018-04-02 09:42 | 138771.2 | 300.0045 | 6 | 30 | 3.828953 | 0 | 1.446186 | 1.425788 | 6.292431 | 4.669985
2018-04-02 09:42 | 138771.2 | 0.0027 | 7 | 31 | 3.829104 | 0 | 0 | 0 | 0 | 0
2018-04-02 09:43 | 138828.9 | 57.5986 | 2 | 31 | 4.200326 | 3.259991 | 0.06125119 | 0 | 0.2571799 | 0
2018-04-02 09:45 | 138948.9 | 120.0003 | 3 | 31 | 4.246718 | 3.259911 | 0.169519 | 0 | 0.7149292 | 0
2018-04-02 09:47 | 139068.9 | 240.0018 | 3 | 31 | 4.273236 | 3.259945 | 0.2781764 | 0 | 1.17779 | 0
2018-04-02 09:49 | 139188.9 | 360.0002 | 3 | 31 | 4.307217 | 3.26 | 0.3868299 | 0 | 1.643843 | 0
2018-04-02 09:51 | 139308.9 | 480.0011 | 3 | 31 | 4.352266 | 3.259914 | 0.4954873 | 0 | 2.114202 | 0
2018-04-02 09:53 | 139428.9 | 600.0019 | 3 | 31 | 4.400309 | 3.191168 | 0.6040201 | 0 | 2.589393 | 0
2018-04-02 09:55 | 139548.9 | 720.001 | 3 | 31 | 4.400303 | 2.689909 | 0.7016268 | 0 | 3.01889 | 0
2018-04-02 09:57 | 139668.9 | 840.0018 | 3 | 31 | 4.400238 | 2.299496 | 0.7845114 | 0 | 3.383605 | 0
2018-04-02 09:59 | 139788.9 | 960.0002 | 3 | 31 | 4.40023 | 1.998964 | 0.8559278 | 0 | 3.697855 | 0
2018-04-02 10:01 | 139908.9 | 1080.001 | 3 | 31 | 4.400287 | 1.768543 | 0.9185405 | 0 | 3.973366 | 0
2018-04-02 10:03 | 140028.9 | 1200.0011 | 3 | 31 | 4.400224 | 1.588299 | 0.9743447 | 0 | 4.218917 | 0
2018-04-02 10:05 | 140148.9 | 1320.0002 | 3 | 31 | 4.400223 | 1.443403 | 1.024783 | 0 | 4.440855 | 0
2018-04-02 10:07 | 140268.9 | 1440.0003 | 3 | 31 | 4.400201 | 1.324565 | 1.070847 | 0 | 4.643546 | 0
2018-04-02 10:09 | 140388.9 | 1560.0019 | 3 | 31 | 4.400248 | 1.223916 | 1.113268 | 0 | 4.830207 | 0
2018-04-02 10:11 | 140508.9 | 1680.0002 | 3 | 31 | 4.400206 | 1.136884 | 1.152565 | 0 | 5.00312 | 0
2018-04-02 10:13 | 140628.9 | 1800.0001 | 3 | 31 | 4.400174 | 1.06077 | 1.189157 | 0 | 5.164135 | 0
2018-04-02 10:15 | 140748.9 | 1920.0005 | 3 | 31 | 4.400167 | 0.9930029 | 1.223364 | 0 | 5.314649 | 0
2018-04-02 10:17 | 140868.9 | 2040.0002 | 3 | 31 | 4.400171 | 0.9323769 | 1.25543 | 0 | 5.455746 | 0
2018-04-02 10:19 | 140988.9 | 2160.001 | 3 | 31 | 4.400179 | 0.8794889 | 1.285611 | 0 | 5.58855 | 0
2018-04-02 10:21 | 141108.9 | 2280.0009 | 3 | 31 | 4.400131 | 0.830966 | 1.314109 | 0 | 5.713943 | 0
2018-04-02 10:23 | 141228.9 | 2400.0002 | 3 | 31 | 4.400133 | 0.7866812 | 1.341068 | 0 | 5.832567 | 0
2018-04-02 10:25 | 141348.9 | 2520.0001 | 3 | 31 | 4.400129 | 0.7448282 | 1.36659 | 0 | 5.944869 | 0
2018-04-02 10:27 | 141468.9 | 2640.001 | 3 | 31 | 4.400092 | 0.7068071 | 1.390787 | 0 | 6.05134 | 0
2018-04-02 10:29 | 141588.9 | 2760.001 | 3 | 31 | 4.400179 | 0.6721506 | 1.413766 | 0 | 6.152448 | 0
2018-04-02 10:30 | 141657.4 | 2828.5208 | 3 | 31 | 4.40011 | 0.6519985 | 1.426368 | 0 | 6.207899 | 0
2018-04-02 10:32 | 141777.4 | 120 | 4 | 31 | 4.280517 | 0 | 1.426368 | 0 | 6.207899 | 0
2018-04-02 10:34 | 141897.4 | 240 | 4 | 31 | 4.266971 | 0 | 1.426368 | 0 | 6.207899 | 0
2018-04-02 10:35 | 141957.4 | 300.0006 | 4 | 31 | 4.263262 | 0 | 1.426368 | 0 | 6.207899 | 0
2018-04-02 10:37 | 142077.5 | 120.0001 | 5 | 31 | 3.426144 | -6.520045 | 1.426368 | 0.2172959 | 6.207899 | 0.7603672
2018-04-02 10:39 | 142197.5 | 240.001 | 5 | 31 | 3.363332 | -6.520061 | 1.426368 | 0.4346358 | 6.207899 | 1.498523
2018-04-02 10:41 | 142317.5 | 360.0009 | 5 | 31 | 3.293013 | -6.520105 | 1.426368 | 0.6519541 | 6.207899 | 2.221704
2018-04-02 10:43 | 142437.5 | 480.0002 | 5 | 31 | 3.22795 | -6.520075 | 1.426368 | 0.8692781 | 6.207899 | 2.930281
2018-04-02 10:45 | 142557.5 | 600.001 | 5 | 31 | 3.158534 | -6.520166 | 1.426368 | 1.08659 | 6.207899 | 3.624275
2018-04-02 10:47 | 142677.5 | 720.001 | 5 | 31 | 3.069328 | -6.520146 | 1.426368 | 1.303952 | 6.207899 | 4.301715
2018-04-02 10:48 | 142745.6 | 788.0464 | 5 | 31 | 2.999994 | -6.520112 | 1.426368 | 1.42716 | 6.207899 | 4.67581
2018-04-02 10:50 | 142865.6 | 120.0001 | 6 | 31 | 3.797642 | 0 | 1.426368 | 1.42716 | 6.207899 | 4.67581
2018-04-02 10:52 | 142985.6 | 240 | 6 | 31 | 3.822814 | 0 | 1.426368 | 1.42716 | 6.207899 | 4.67581
2018-04-02 10:53 | 143045.6 | 300.0038 | 6 | 31 | 3.82858 | 0 | 1.426368 | 1.42716 | 6.207899 | 4.67581
2018-04-02 10:53 | 143045.6 | 0.0028 | 7 | 32 | 3.828366 | 0 | 0 | 0 | 0 | 0
2018-04-02 10:54 | 143104.2 | 58.4871 | 2 | 32 | 4.200343 | 3.259974 | 0.06219297 | 1.894e-09 | 0.2611317 | 7.253e-09
2018-04-02 10:56 | 143224.2 | 120.0011 | 3 | 32 | 4.245919 | 3.259907 | 0.1704604 | 1.894e-09 | 0.7188143 | 7.253e-09
2018-04-02 10:58 | 143344.2 | 240.0017 | 3 | 32 | 4.27253 | 3.259962 | 0.2791114 | 1.894e-09 | 1.181567 | 7.253e-09
2018-04-02 11:00 | 143464.2 | 360.0008 | 3 | 32 | 4.306472 | 3.259962 | 0.3877703 | 1.894e-09 | 1.647555 | 7.253e-09
2018-04-02 11:02 | 143584.2 | 480 | 3 | 32 | 4.351624 | 3.259897 | 0.4964192 | 1.894e-09 | 2.117808 | 7.253e-09
2018-04-02 11:04 | 143704.2 | 600.0008 | 3 | 32 | 4.400305 | 3.197794 | 0.6049772 | 1.894e-09 | 2.593045 | 7.253e-09
2018-04-02 11:06 | 143824.2 | 720.0017 | 3 | 32 | 4.400231 | 2.694393 | 0.7027467 | 1.894e-09 | 3.023259 | 7.253e-09
2018-04-02 11:08 | 143944.2 | 840.0017 | 3 | 32 | 4.400288 | 2.303572 | 0.7857752 | 1.894e-09 | 3.388607 | 7.253e-09
2018-04-02 11:10 | 144064.2 | 960.0002 | 3 | 32 | 4.400227 | 2.001703 | 0.8573045 | 1.894e-09 | 3.703354 | 7.253e-09
2018-04-02 11:12 | 144184.2 | 1080.0002 | 3 | 32 | 4.400229 | 1.770293 | 0.9200165 | 1.894e-09 | 3.979301 | 7.253e-09
2018-04-02 11:14 | 144304.2 | 1200.0025 | 3 | 32 | 4.400227 | 1.589581 | 0.9758946 | 1.894e-09 | 4.225178 | 7.253e-09
2018-04-02 11:16 | 144424.2 | 1320.0016 | 3 | 32 | 4.400193 | 1.443941 | 1.026369 | 1.894e-09 | 4.447275 | 7.253e-09
2018-04-02 11:18 | 144544.2 | 1440.0007 | 3 | 32 | 4.40024 | 1.325108 | 1.072451 | 1.894e-09 | 4.650045 | 7.253e-09
2018-04-02 11:20 | 144664.2 | 1560.0011 | 3 | 32 | 4.400199 | 1.223404 | 1.114877 | 1.894e-09 | 4.836728 | 7.253e-09
2018-04-02 11:22 | 144784.2 | 1680.0001 | 3 | 32 | 4.400208 | 1.136395 | 1.154168 | 1.894e-09 | 5.009615 | 7.253e-09
2018-04-02 11:24 | 144904.2 | 1800.0002 | 3 | 32 | 4.400127 | 1.060155 | 1.190749 | 1.894e-09 | 5.170578 | 7.253e-09
2018-04-02 11:26 | 145024.2 | 1920.0016 | 3 | 32 | 4.400174 | 0.9922218 | 1.22494 | 1.894e-09 | 5.321024 | 7.253e-09
2018-04-02 11:28 | 145144.2 | 2040.0008 | 3 | 32 | 4.400149 | 0.9307413 | 1.256972 | 1.894e-09 | 5.461974 | 7.253e-09
2018-04-02 11:30 | 145264.2 | 2160.0016 | 3 | 32 | 4.400153 | 0.8776741 | 1.287096 | 1.894e-09 | 5.594522 | 7.253e-09
2018-04-02 11:32 | 145384.2 | 2280.0017 | 3 | 32 | 4.400104 | 0.8295202 | 1.31554 | 1.894e-09 | 5.719681 | 7.253e-09
2018-04-02 11:34 | 145504.2 | 2400.0015 | 3 | 32 | 4.400084 | 0.7851839 | 1.342459 | 1.894e-09 | 5.838129 | 7.253e-09
2018-04-02 11:36 | 145624.2 | 2520.0016 | 3 | 32 | 4.400124 | 0.7430964 | 1.36794 | 1.894e-09 | 5.950248 | 7.253e-09
2018-04-02 11:38 | 145744.2 | 2640.0007 | 3 | 32 | 4.400164 | 0.7040405 | 1.392051 | 1.894e-09 | 6.05634 | 7.253e-09
2018-04-02 11:40 | 145864.2 | 2760.0016 | 3 | 32 | 4.400156 | 0.6678658 | 1.414899 | 1.894e-09 | 6.156874 | 7.253e-09
2018-04-02 11:41 | 145917.3 | 2813.0733 | 3 | 32 | 4.400088 | 0.6519938 | 1.424632 | 1.894e-09 | 6.1997 | 7.253e-09
2018-04-02 11:43 | 146037.3 | 120.0011 | 4 | 32 | 4.279924 | 0 | 1.424636 | 1.894e-09 | 6.199717 | 7.253e-09
2018-04-02 11:45 | 146157.3 | 240.0002 | 4 | 32 | 4.266282 | 0 | 1.424636 | 1.894e-09 | 6.199717 | 7.253e-09
2018-04-02 11:46 | 146217.3 | 300.0032 | 4 | 32 | 4.26257 | 0 | 1.424636 | 1.894e-09 | 6.199717 | 7.253e-09
2018-04-02 11:48 | 146337.4 | 120.0011 | 5 | 32 | 3.423264 | -6.519978 | 1.424636 | 0.2173208 | 6.199717 | 0.7598548
2018-04-02 11:50 | 146457.4 | 240.0002 | 5 | 32 | 3.360041 | -6.519988 | 1.424636 | 0.434648 | 6.199717 | 1.497335
2018-04-02 11:52 | 146577.4 | 360.001 | 5 | 32 | 3.293038 | -6.520053 | 1.424636 | 0.6519705 | 6.199717 | 2.220249
2018-04-02 11:54 | 146697.4 | 480.0019 | 5 | 32 | 3.226995 | -6.520045 | 1.424636 | 0.8693047 | 6.199717 | 2.928774
2018-04-02 11:56 | 146817.4 | 600.001 | 5 | 32 | 3.159279 | -6.520134 | 1.424636 | 1.086627 | 6.199717 | 3.622902
2018-04-02 11:58 | 146937.4 | 720.0011 | 5 | 32 | 3.070145 | -6.520069 | 1.424636 | 1.303929 | 6.199717 | 4.300183
2018-04-02 11:59 | 147005.9 | 788.4585 | 5 | 32 | 2.999997 | -6.520143 | 1.424636 | 1.427914 | 6.199717 | 4.676665
2018-04-02 12:01 | 147125.9 | 120 | 6 | 32 | 3.797084 | 0 | 1.424636 | 1.427914 | 6.199717 | 4.676665
2018-04-02 12:03 | 147245.9 | 240.0008 | 6 | 32 | 3.822255 | 0 | 1.424636 | 1.427914 | 6.199717 | 4.676665
2018-04-02 12:04 | 147305.9 | 300.0038 | 6 | 32 | 3.828001 | 0 | 1.424636 | 1.427914 | 6.199717 | 4.676665
2018-04-02 12:04 | 147305.9 | 0.0027 | 7 | 33 | 3.8282 | 0 | 0 | 0 | 0 | 0
2018-04-02 12:05 | 147365.4 | 59.3743 | 2 | 33 | 4.200336 | 3.259995 | 0.06314652 | 0 | 0.2651318 | 0
2018-04-02 12:07 | 147485.4 | 120.0007 | 3 | 33 | 4.245418 | 3.259918 | 0.1714185 | 0 | 0.7227923 | 0
2018-04-02 12:09 | 147605.4 | 240.001 | 3 | 33 | 4.27236 | 3.26017 | 0.2800857 | 0 | 1.185576 | 0
2018-04-02 12:11 | 147725.4 | 360.0003 | 3 | 33 | 4.306462 | 3.25988 | 0.388745 | 0 | 1.651558 | 0
2018-04-02 12:13 | 147845.4 | 480.001 | 3 | 33 | 4.351509 | 3.259829 | 0.4973979 | 0 | 2.121825 | 0
2018-04-02 12:15 | 147965.4 | 600.001 | 3 | 33 | 4.400284 | 3.201593 | 0.6059833 | 0 | 2.597152 | 0
2018-04-02 12:17 | 148085.4 | 720.0004 | 3 | 33 | 4.400257 | 2.697113 | 0.7038713 | 0 | 3.027888 | 0
2018-04-02 12:19 | 148205.4 | 840.0002 | 3 | 33 | 4.400235 | 2.306076 | 0.7870094 | 0 | 3.393717 | 0
2018-04-02 12:21 | 148325.4 | 960.0001 | 3 | 33 | 4.400252 | 2.004597 | 0.8586333 | 0 | 3.708881 | 0
2018-04-02 12:23 | 148445.4 | 1080.0003 | 3 | 33 | 4.400209 | 1.772293 | 0.9214093 | 0 | 3.98511 | 0
2018-04-02 12:25 | 148565.4 | 1200.0002 | 3 | 33 | 4.400207 | 1.590647 | 0.9773386 | 0 | 4.231211 | 0
2018-04-02 12:27 | 148685.4 | 1320.001 | 3 | 33 | 4.400228 | 1.445004 | 1.027846 | 0 | 4.453456 | 0
2018-04-02 12:29 | 148805.4 | 1440.0009 | 3 | 33 | 4.400171 | 1.326201 | 1.073971 | 0 | 4.656416 | 0
2018-04-02 12:31 | 148925.4 | 1560.0018 | 3 | 33 | 4.400172 | 1.225715 | 1.116469 | 0 | 4.843412 | 0
2018-04-02 12:33 | 149045.4 | 1680.0011 | 3 | 33 | 4.40015 | 1.137956 | 1.155845 | 0 | 5.016676 | 0
2018-04-02 12:35 | 149165.4 | 1800.0018 | 3 | 33 | 4.400189 | 1.061099 | 1.192466 | 0 | 5.177813 | 0
2018-04-02 12:37 | 149285.4 | 1920.0011 | 3 | 33 | 4.400217 | 0.9932184 | 1.226663 | 0 | 5.328285 | 0
2018-04-02 12:39 | 149405.4 | 2040.0002 | 3 | 33 | 4.400147 | 0.9314508 | 1.258718 | 0 | 5.469336 | 0
2018-04-02 12:41 | 149525.4 | 2160.0003 | 3 | 33 | 4.400221 | 0.877327 | 1.288838 | 0 | 5.601866 | 0
2018-04-02 12:43 | 149645.4 | 2280.0006 | 3 | 33 | 4.400187 | 0.8285599 | 1.317251 | 0 | 5.72689 | 0
2018-04-02 12:45 | 149765.4 | 2400.0009 | 3 | 33 | 4.400085 | 0.7829733 | 1.344103 | 0 | 5.845044 | 0
2018-04-02 12:47 | 149885.4 | 2520.0002 | 3 | 33 | 4.400122 | 0.7411051 | 1.369514 | 0 | 5.956854 | 0
2018-04-02 12:49 | 150005.4 | 2640.0001 | 3 | 33 | 4.400053 | 0.7013378 | 1.393562 | 0 | 6.062671 | 0
2018-04-02 12:51 | 150125.4 | 2760.0011 | 3 | 33 | 4.400184 | 0.6658831 | 1.416357 | 0 | 6.162972 | 0
2018-04-02 12:52 | 150170.9 | 2805.476 | 3 | 33 | 4.400106 | 0.6519938 | 1.424681 | 0 | 6.1996 | 0
2018-04-02 12:54 | 150290.9 | 120.0002 | 4 | 33 | 4.279294 | 0 | 1.424681 | 0 | 6.1996 | 0
2018-04-02 12:56 | 150410.9 | 240.001 | 4 | 33 | 4.265517 | 0 | 1.424681 | 0 | 6.1996 | 0
2018-04-02 12:57 | 150470.9 | 300.0041 | 4 | 33 | 4.261782 | 0 | 1.424681 | 0 | 6.1996 | 0
2018-04-02 12:59 | 150591 | 120.0003 | 5 | 33 | 3.422059 | -6.52003 | 1.424681 | 0.2172809 | 6.1996 | 0.7592682
2018-04-02 13:01 | 150711 | 240.0003 | 5 | 33 | 3.35927 | -6.519949 | 1.424681 | 0.4346146 | 6.1996 | 1.496549
2018-04-02 13:03 | 150831 | 360.0011 | 5 | 33 | 3.291494 | -6.520008 | 1.424681 | 0.6519734 | 6.1996 | 2.219151
2018-04-02 13:05 | 150951 | 480.0002 | 5 | 33 | 3.226329 | -6.520003 | 1.424681 | 0.8692558 | 6.1996 | 2.927247
2018-04-02 13:07 | 151071 | 600.0003 | 5 | 33 | 3.158558 | -6.520023 | 1.424681 | 1.086599 | 6.1996 | 3.621368
2018-04-02 13:09 | 151191 | 720.001 | 5 | 33 | 3.067993 | -6.520057 | 1.424681 | 1.30395 | 6.1996 | 4.298686
2018-04-02 13:10 | 151259 | 787.9793 | 5 | 33 | 2.999998 | -6.520093 | 1.424681 | 1.42707 | 6.1996 | 4.672439
2018-04-02 13:12 | 151379 | 120.0008 | 6 | 33 | 3.796779 | 0 | 1.424681 | 1.42707 | 6.1996 | 4.672439
2018-04-02 13:14 | 151499 | 240 | 6 | 33 | 3.821944 | 0 | 1.424681 | 1.42707 | 6.1996 | 4.672439
2018-04-02 13:15 | 151559 | 300.0038 | 6 | 33 | 3.827728 | 0 | 1.424681 | 1.42707 | 6.1996 | 4.672439
2018-04-02 13:15 | 151559 | 0.0027 | 7 | 34 | 3.827654 | 0 | 0 | 0 | 0 | 0
2018-04-02 13:16 | 151618.5 | 59.388 | 2 | 34 | 4.200327 | 3.259987 | 0.06319749 | 0 | 0.2653446 | 0
2018-04-02 13:18 | 151738.5 | 120.0017 | 3 | 34 | 4.245611 | 3.259903 | 0.1714576 | 0 | 0.7229632 | 0
2018-04-02 13:20 | 151858.5 | 240.0001 | 3 | 34 | 4.272315 | 3.259893 | 0.2801326 | 0 | 1.185784 | 0
2018-04-02 13:22 | 151978.5 | 360.0009 | 3 | 34 | 4.306354 | 3.259928 | 0.3887939 | 0 | 1.65177 | 0
2018-04-02 13:24 | 152098.5 | 480.0009 | 3 | 34 | 4.351361 | 3.259878 | 0.4974501 | 0 | 2.122036 | 0
2018-04-02 13:26 | 152218.5 | 600.0017 | 3 | 34 | 4.400279 | 3.200584 | 0.6060193 | 0 | 2.597294 | 0
2018-04-02 13:28 | 152338.5 | 720.0009 | 3 | 34 | 4.400272 | 2.698463 | 0.7039189 | 0 | 3.02808 | 0
2018-04-02 13:30 | 152458.5 | 840.0018 | 3 | 34 | 4.400287 | 2.307755 | 0.7870573 | 0 | 3.393911 | 0
2018-04-02 13:32 | 152578.5 | 960.0009 | 3 | 34 | 4.400253 | 2.005735 | 0.8587193 | 0 | 3.709242 | 0
2018-04-02 13:34 | 152698.5 | 1080.0011 | 3 | 34 | 4.400223 | 1.774528 | 0.9215672 | 0 | 3.985788 | 0
2018-04-02 13:36 | 152818.5 | 1200.0017 | 3 | 34 | 4.400216 | 1.593071 | 0.977578 | 0 | 4.232248 | 0
2018-04-02 13:38 | 152938.5 | 1320.0017 | 3 | 34 | 4.400201 | 1.448215 | 1.028178 | 0 | 4.454899 | 0
2018-04-02 13:40 | 153058.5 | 1440.0008 | 3 | 34 | 4.40012 | 1.328129 | 1.074405 | 0 | 4.658307 | 0
2018-04-02 13:42 | 153178.5 | 1560.0001 | 3 | 34 | 4.400209 | 1.227988 | 1.116969 | 0 | 4.845596 | 0
2018-04-02 13:44 | 153298.5 | 1680.0019 | 3 | 34 | 4.400202 | 1.140184 | 1.156402 | 0 | 5.019112 | 0
2018-04-02 13:46 | 153418.5 | 1800.0009 | 3 | 34 | 4.400203 | 1.064045 | 1.193108 | 0 | 5.180624 | 0
2018-04-02 13:48 | 153538.5 | 1920.001 | 3 | 34 | 4.40025 | 0.9967318 | 1.227411 | 0 | 5.331562 | 0
2018-04-02 13:50 | 153658.5 | 2040.0001 | 3 | 34 | 4.40022 | 0.9354982 | 1.259575 | 0 | 5.47309 | 0
2018-04-02 13:52 | 153778.5 | 2160.0002 | 3 | 34 | 4.400171 | 0.8786325 | 1.289783 | 0 | 5.606009 | 0
2018-04-02 13:54 | 153898.5 | 2280.0008 | 3 | 34 | 4.40015 | 0.8295774 | 1.318236 | 0 | 5.731205 | 0
2018-04-02 13:56 | 154018.5 | 2400.0012 | 3 | 34 | 4.400111 | 0.784112 | 1.345124 | 0 | 5.849518 | 0
2018-04-02 13:58 | 154138.5 | 2520.0001 | 3 | 34 | 4.400115 | 0.7425766 | 1.37057 | 0 | 5.961483 | 0
2018-04-02 14:00 | 154258.5 | 2640.0008 | 3 | 34 | 4.400089 | 0.7033033 | 1.394674 | 0 | 6.067546 | 0
2018-04-02 14:02 | 154378.5 | 2760.0009 | 3 | 34 | 4.40022 | 0.6677198 | 1.417523 | 0 | 6.168084 | 0
2018-04-02 14:03 | 154430.6 | 2812.143 | 3 | 34 | 4.400152 | 0.6519918 | 1.427075 | 0 | 6.210114 | 0
2018-04-02 14:05 | 154550.7 | 120.001 | 4 | 34 | 4.279439 | 0 | 1.427075 | 0 | 6.210114 | 0
2018-04-02 14:07 | 154670.7 | 240.0019 | 4 | 34 | 4.265679 | 0 | 1.427075 | 0 | 6.210114 | 0
2018-04-02 14:08 | 154730.7 | 300.0024 | 4 | 34 | 4.261914 | 0 | 1.427075 | 0 | 6.210114 | 0
2018-04-02 14:10 | 154850.8 | 120.0011 | 5 | 34 | 3.422868 | -6.520055 | 1.427075 | 0.2172986 | 6.210114 | 0.759713
2018-04-02 14:12 | 154970.8 | 240.0011 | 5 | 34 | 3.35896 | -6.520061 | 1.427075 | 0.4346386 | 6.210114 | 1.497105
2018-04-02 14:14 | 155090.8 | 360.0011 | 5 | 34 | 3.29039 | -6.52008 | 1.427075 | 0.6519698 | 6.210114 | 2.219568
2018-04-02 14:16 | 155210.8 | 480.0002 | 5 | 34 | 3.226944 | -6.519989 | 1.427075 | 0.8692867 | 6.210114 | 2.927854
2018-04-02 14:18 | 155330.8 | 600.001 | 5 | 34 | 3.15765 | -6.519979 | 1.427075 | 1.086622 | 6.210114 | 3.621874
2018-04-02 14:20 | 155450.8 | 720.001 | 5 | 34 | 3.06938 | -6.519971 | 1.427075 | 1.303921 | 6.210114 | 4.298933
2018-04-02 14:21 | 155517.4 | 786.6617 | 5 | 34 | 3 | -6.519944 | 1.427075 | 1.424654 | 6.210114 | 4.665485
2018-04-02 14:23 | 155637.5 | 120.0018 | 6 | 34 | 3.797105 | 0 | 1.427075 | 1.424654 | 6.210114 | 4.665485
2018-04-02 14:25 | 155757.5 | 240.0001 | 6 | 34 | 3.822233 | 0 | 1.427075 | 1.424654 | 6.210114 | 4.665485
2018-04-02 14:26 | 155817.5 | 300.0024 | 6 | 34 | 3.827999 | 0 | 1.427075 | 1.424654 | 6.210114 | 4.665485
2018-04-02 14:26 | 155817.5 | 0.0027 | 7 | 35 | 3.828012 | 0 | 0 | 0 | 0 | 0
2018-04-02 14:27 | 155877.3 | 59.7065 | 2 | 35 | 4.200355 | 3.259945 | 0.0634959 | 0 | 0.2665989 | 0
2018-04-02 14:29 | 155997.3 | 120.0009 | 3 | 35 | 4.245238 | 3.259966 | 0.1717618 | 0 | 0.7242147 | 0
2018-04-02 14:31 | 156117.3 | 240.0002 | 3 | 35 | 4.271678 | 3.259928 | 0.2804218 | 0 | 1.186929 | 0
2018-04-02 14:33 | 156237.3 | 360.001 | 3 | 35 | 4.305065 | 3.259882 | 0.3890706 | 0 | 1.652755 | 0
2018-04-02 14:35 | 156357.3 | 480.001 | 3 | 35 | 4.349868 | 3.259871 | 0.4977388 | 0 | 2.122918 | 0
2018-04-02 14:37 | 156477.3 | 600.001 | 3 | 35 | 4.400291 | 3.215708 | 0.6063516 | 0 | 2.598224 | 0
2018-04-02 14:39 | 156597.3 | 720.0018 | 3 | 35 | 4.400279 | 2.704014 | 0.7045508 | 0 | 3.030329 | 0
2018-04-02 14:41 | 156717.3 | 840.0002 | 3 | 35 | 4.400253 | 2.310575 | 0.7878532 | 0 | 3.396882 | 0
2018-04-02 14:43 | 156837.3 | 960.0002 | 3 | 35 | 4.400208 | 2.006853 | 0.8595871 | 0 | 3.712529 | 0
2018-04-02 14:45 | 156957.3 | 1080.0002 | 3 | 35 | 4.40016 | 1.772434 | 0.9224249 | 0 | 3.989031 | 0
2018-04-02 14:47 | 157077.3 | 1200.0001 | 3 | 35 | 4.400229 | 1.591214 | 0.9783792 | 0 | 4.235242 | 0
2018-04-02 14:49 | 157197.3 | 1320.001 | 3 | 35 | 4.400227 | 1.445844 | 1.028907 | 0 | 4.457575 | 0
2018-04-02 14:51 | 157317.3 | 1440.0009 | 3 | 35 | 4.400218 | 1.327077 | 1.075061 | 0 | 4.660664 | 0
2018-04-02 14:53 | 157437.3 | 1560.0009 | 3 | 35 | 4.400238 | 1.226914 | 1.117573 | 0 | 4.847724 | 0
2018-04-02 14:55 | 157557.3 | 1680.001 | 3 | 35 | 4.400134 | 1.138357 | 1.15696 | 0 | 5.021036 | 0
2018-04-02 14:57 | 157677.3 | 1800.0018 | 3 | 35 | 4.400114 | 1.061489 | 1.193613 | 0 | 5.182312 | 0
2018-04-02 14:59 | 157797.3 | 1920.0009 | 3 | 35 | 4.400209 | 0.9941883 | 1.227853 | 0 | 5.332974 | 0
2018-04-02 15:01 | 157917.3 | 2040.001 | 3 | 35 | 4.400187 | 0.9328804 | 1.259942 | 0 | 5.474171 | 0
2018-04-02 15:03 | 158037.3 | 2160.0011 | 3 | 35 | 4.400112 | 0.8765736 | 1.290078 | 0 | 5.606777 | 0
2018-04-02 15:05 | 158157.3 | 2280.0001 | 3 | 35 | 4.400173 | 0.8281784 | 1.318475 | 0 | 5.731726 | 0
2018-04-02 15:07 | 158277.3 | 2400.0003 | 3 | 35 | 4.400155 | 0.7829161 | 1.34531 | 0 | 5.849803 | 0
2018-04-02 15:09 | 158397.3 | 2520.001 | 3 | 35 | 4.400201 | 0.7410192 | 1.370689 | 0 | 5.961478 | 0
2018-04-02 15:11 | 158517.3 | 2640.0009 | 3 | 35 | 4.400146 | 0.7012939 | 1.394713 | 0 | 6.067185 | 0
2018-04-02 15:13 | 158637.3 | 2760.0002 | 3 | 35 | 4.40012 | 0.6648617 | 1.417475 | 0 | 6.167343 | 0
2018-04-02 15:14 | 158682.4 | 2805.1024 | 3 | 35 | 4.400168 | 0.6519918 | 1.425721 | 0 | 6.203625 | 0
2018-04-02 15:16 | 158802.4 | 120.0018 | 4 | 35 | 4.279779 | 0 | 1.425721 | 0 | 6.203625 | 0
2018-04-02 15:18 | 158922.4 | 240.0001 | 4 | 35 | 4.266065 | 0 | 1.425721 | 0 | 6.203625 | 0
2018-04-02 15:19 | 158982.4 | 300.0024 | 4 | 35 | 4.262286 | 0 | 1.425721 | 0 | 6.203625 | 0
2018-04-02 15:21 | 159102.5 | 120.001 | 5 | 35 | 3.422638 | -6.52002 | 1.425721 | 0.2172971 | 6.203625 | 0.7598212
2018-04-02 15:23 | 159222.5 | 240.0003 | 5 | 35 | 3.362203 | -6.520053 | 1.425721 | 0.4346284 | 6.203625 | 1.497514
2018-04-02 15:25 | 159342.5 | 360.0003 | 5 | 35 | 3.294249 | -6.519969 | 1.425721 | 0.6519656 | 6.203625 | 2.220715
2018-04-02 15:27 | 159462.5 | 480.0003 | 5 | 35 | 3.229479 | -6.520016 | 1.425721 | 0.8692804 | 6.203625 | 2.929502
2018-04-02 15:29 | 159582.5 | 600.0003 | 5 | 35 | 3.161089 | -6.519973 | 1.425721 | 1.086614 | 6.203625 | 3.624097
2018-04-02 15:31 | 159702.5 | 720.0003 | 5 | 35 | 3.073746 | -6.520121 | 1.425721 | 1.303917 | 6.203625 | 4.301929
2018-04-02 15:32 | 159774.9 | 792.4265 | 5 | 35 | 2.999995 | -6.519993 | 1.425721 | 1.435116 | 6.203625 | 4.700585
2018-04-02 15:34 | 159895 | 120.0008 | 6 | 35 | 3.795473 | 0 | 1.425721 | 1.435126 | 6.203625 | 4.700615
2018-04-02 15:36 | 160015 | 240 | 6 | 35 | 3.820709 | 0 | 1.425721 | 1.435126 | 6.203625 | 4.700615
2018-04-02 15:37 | 160075 | 300.0039 | 6 | 35 | 3.826512 | 0 | 1.425721 | 1.435126 | 6.203625 | 4.700615
2018-04-02 15:37 | 160075 | 0.0026 | 7 | 36 | 3.826189 | 0 | 0 | 0 | 0 | 0
2018-04-02 15:38 | 160136.2 | 61.1057 | 2 | 36 | 4.20032 | 3.25996 | 0.06503184 | 0 | 0.2730399 | 0
2018-04-02 15:40 | 160256.2 | 120.0002 | 3 | 36 | 4.244772 | 3.25993 | 0.1733178 | 0 | 0.7306955 | 0
2018-04-02 15:42 | 160376.2 | 240.001 | 3 | 36 | 4.271391 | 3.259836 | 0.2819701 | 0 | 1.193335 | 0
2018-04-02 15:44 | 160496.2 | 360.001 | 3 | 36 | 4.304727 | 3.259882 | 0.3906316 | 0 | 1.659184 | 0
2018-04-02 15:46 | 160616.2 | 480.0002 | 3 | 36 | 4.349009 | 3.2598 | 0.499299 | 0 | 2.129283 | 0
2018-04-02 15:48 | 160736.2 | 600.0003 | 3 | 36 | 4.400314 | 3.239073 | 0.6079484 | 0 | 2.604617 | 0
2018-04-02 15:50 | 160856.2 | 720.0002 | 3 | 36 | 4.400246 | 2.724373 | 0.7068316 | 0 | 3.039731 | 0
2018-04-02 15:52 | 160976.2 | 840.0011 | 3 | 36 | 4.400279 | 2.330311 | 0.7908058 | 0 | 3.40924 | 0
2018-04-02 15:54 | 161096.2 | 960.0002 | 3 | 36 | 4.400251 | 2.024044 | 0.863156 | 0 | 3.727599 | 0
2018-04-02 15:56 | 161216.2 | 1080.0001 | 3 | 36 | 4.400256 | 1.786524 | 0.9264883 | 0 | 4.006277 | 0
2018-04-02 15:58 | 161336.2 | 1200.0002 | 3 | 36 | 4.400152 | 1.600644 | 0.9828294 | 0 | 4.25419 | 0
2018-04-02 16:00 | 161456.2 | 1320.001 | 3 | 36 | 4.400189 | 1.452711 | 1.033645 | 0 | 4.477789 | 0
2018-04-02 16:02 | 161576.2 | 1440.0003 | 3 | 36 | 4.400229 | 1.332761 | 1.080001 | 0 | 4.681764 | 0
2018-04-02 16:04 | 161696.2 | 1560.0009 | 3 | 36 | 4.400232 | 1.230811 | 1.122667 | 0 | 4.869503 | 0
2018-04-02 16:06 | 161816.2 | 1680.0002 | 3 | 36 | 4.400222 | 1.142019 | 1.162161 | 0 | 5.043284 | 0
2018-04-02 16:08 | 161936.2 | 1800.001 | 3 | 36 | 4.400176 | 1.064841 | 1.198907 | 0 | 5.204975 | 0
2018-04-02 16:10 | 162056.2 | 1920.0002 | 3 | 36 | 4.400207 | 0.9975414 | 1.233258 | 0 | 5.356123 | 0
2018-04-02 16:12 | 162176.2 | 2040.0001 | 3 | 36 | 4.400152 | 0.9361753 | 1.265467 | 0 | 5.49785 | 0
2018-04-02 16:14 | 162296.2 | 2160.0009 | 3 | 36 | 4.400169 | 0.8795795 | 1.295717 | 0 | 5.630956 | 0
2018-04-02 16:16 | 162416.2 | 2280.0011 | 3 | 36 | 4.400197 | 0.828805 | 1.324157 | 0 | 5.756093 | 0
2018-04-02 16:18 | 162536.2 | 2400.0017 | 3 | 36 | 4.400089 | 0.7825966 | 1.351008 | 0 | 5.874242 | 0
2018-04-02 16:20 | 162656.2 | 2520.0003 | 3 | 36 | 4.400101 | 0.7409735 | 1.376414 | 0 | 5.986032 | 0
2018-04-02 16:22 | 162776.2 | 2640.0002 | 3 | 36 | 4.400117 | 0.7030125 | 1.400477 | 0 | 6.091916 | 0
2018-04-02 16:24 | 162896.2 | 2760.0009 | 3 | 36 | 4.400092 | 0.6662426 | 1.423303 | 0 | 6.192353 | 0
2018-04-02 16:25 | 162948.2 | 2812.0423 | 3 | 36 | 4.400162 | 0.6519957 | 1.432829 | 0 | 6.234266 | 0
2018-04-02 16:27 | 163068.3 | 120.0002 | 4 | 36 | 4.279357 | 0 | 1.432829 | 0 | 6.234266 | 0
2018-04-02 16:29 | 163188.3 | 240.0011 | 4 | 36 | 4.265552 | 0 | 1.432829 | 0 | 6.234266 | 0
2018-04-02 16:30 | 163248.3 | 300.0025 | 4 | 36 | 4.261765 | 0 | 1.432829 | 0 | 6.234266 | 0
2018-04-02 16:32 | 163368.4 | 120 | 5 | 36 | 3.420926 | -6.519971 | 1.432829 | 0.2173154 | 6.234266 | 0.7594362
2018-04-02 16:34 | 163488.4 | 240.0009 | 5 | 36 | 3.358706 | -6.520058 | 1.432829 | 0.4346438 | 6.234266 | 1.496572
2018-04-02 16:36 | 163608.4 | 360.0001 | 5 | 36 | 3.291305 | -6.519993 | 1.432829 | 0.6519589 | 6.234266 | 2.219103
2018-04-02 16:38 | 163728.4 | 480.0009 | 5 | 36 | 3.226412 | -6.520028 | 1.432829 | 0.869294 | 6.234266 | 2.927358
2018-04-02 16:40 | 163848.4 | 600.0009 | 5 | 36 | 3.158915 | -6.520023 | 1.432829 | 1.086623 | 6.234266 | 3.621426
2018-04-02 16:42 | 163968.4 | 720.0009 | 5 | 36 | 3.073745 | -6.520048 | 1.432829 | 1.303925 | 6.234266 | 4.299085
2018-04-02 16:43 | 164040.2 | 791.8407 | 5 | 36 | 3 | -6.520031 | 1.432829 | 1.434045 | 6.234266 | 4.694496
2018-04-02 16:45 | 164160.2 | 120.0012 | 6 | 36 | 3.795445 | 0 | 1.432829 | 1.434045 | 6.234266 | 4.694496
2018-04-02 16:47 | 164280.2 | 240.0001 | 6 | 36 | 3.820682 | 0 | 1.432829 | 1.434045 | 6.234266 | 4.694496
2018-04-02 16:48 | 164340.2 | 300.0025 | 6 | 36 | 3.826478 | 0 | 1.432829 | 1.434045 | 6.234266 | 4.694496
2018-04-02 16:48 | 164340.3 | 0.0028 | 7 | 37 | 3.826295 | 0 | 0 | 0 | 0 | 0
2018-04-02 16:49 | 164401.3 | 60.9624 | 2 | 37 | 4.200339 | 3.259974 | 0.06491636 | 2.759e-09 | 0.272553 | 1.0557e-08
2018-04-02 16:51 | 164521.3 | 120.0002 | 3 | 37 | 4.244925 | 3.259853 | 0.1731758 | 2.759e-09 | 0.7301131 | 1.0557e-08
2018-04-02 16:53 | 164641.3 | 240.0002 | 3 | 37 | 4.271862 | 3.259916 | 0.2818228 | 2.759e-09 | 1.192768 | 1.0557e-08
2018-04-02 16:55 | 164761.3 | 360.0001 | 3 | 37 | 4.30571 | 3.259903 | 0.3904939 | 2.759e-09 | 1.65874 | 1.0557e-08
2018-04-02 16:57 | 164881.3 | 480.001 | 3 | 37 | 4.350076 | 3.25997 | 0.4991595 | 2.759e-09 | 2.128936 | 1.0557e-08
2018-04-02 16:59 | 165001.3 | 600.0002 | 3 | 37 | 4.40029 | 3.227768 | 0.6077995 | 2.759e-09 | 2.604324 | 1.0557e-08
2018-04-02 17:01 | 165121.3 | 720.0013 | 3 | 37 | 4.400308 | 2.720749 | 0.7064726 | 2.759e-09 | 3.038514 | 1.0557e-08
2018-04-02 17:03 | 165241.3 | 840.001 | 3 | 37 | 4.400268 | 2.328413 | 0.7903612 | 2.759e-09 | 3.407646 | 1.0557e-08
2018-04-02 17:05 | 165361.3 | 960.001 | 3 | 37 | 4.400259 | 2.023716 | 0.8626702 | 2.759e-09 | 3.725824 | 1.0557e-08
2018-04-02 17:07 | 165481.3 | 1080.0011 | 3 | 37 | 4.400253 | 1.789504 | 0.9260414 | 2.759e-09 | 4.004673 | 1.0557e-08
2018-04-02 17:09 | 165601.3 | 1200.001 | 3 | 37 | 4.400223 | 1.605644 | 0.9824982 | 2.759e-09 | 4.253096 | 1.0557e-08
2018-04-02 17:11 | 165721.3 | 1320.0002 | 3 | 37 | 4.400243 | 1.458217 | 1.033476 | 2.759e-09 | 4.477408 | 1.0557e-08
2018-04-02 17:13 | 165841.3 | 1440.0002 | 3 | 37 | 4.400226 | 1.336829 | 1.079986 | 2.759e-09 | 4.682062 | 1.0557e-08
2018-04-02 17:15 | 165961.3 | 1560.0011 | 3 | 37 | 4.400177 | 1.233659 | 1.122778 | 2.759e-09 | 4.870356 | 1.0557e-08
2018-04-02 17:17 | 166081.3 | 1680.0001 | 3 | 37 | 4.40017 | 1.144139 | 1.16237 | 2.759e-09 | 5.044567 | 1.0557e-08
2018-04-02 17:19 | 166201.3 | 1800.0002 | 3 | 37 | 4.400207 | 1.066921 | 1.199188 | 2.759e-09 | 5.206574 | 1.0557e-08
2018-04-02 17:21 | 166321.3 | 1920.0011 | 3 | 37 | 4.400234 | 0.9991751 | 1.233587 | 2.759e-09 | 5.357933 | 1.0557e-08
2018-04-02 17:23 | 166441.3 | 2040.001 | 3 | 37 | 4.400202 | 0.9375296 | 1.265829 | 2.759e-09 | 5.499804 | 1.0557e-08
2018-04-02 17:25 | 166561.3 | 2160.0002 | 3 | 37 | 4.400127 | 0.8811731 | 1.296127 | 2.759e-09 | 5.633121 | 1.0557e-08
2018-04-02 17:27 | 166681.3 | 2280.0001 | 3 | 37 | 4.400179 | 0.8297443 | 1.324628 | 2.759e-09 | 5.758533 | 1.0557e-08
2018-04-02 17:29 | 166801.3 | 2400.0003 | 3 | 37 | 4.400156 | 0.7836466 | 1.351497 | 2.759e-09 | 5.876759 | 1.0557e-08
2018-04-02 17:31 | 166921.3 | 2520.0002 | 3 | 37 | 4.400112 | 0.7418728 | 1.376921 | 2.759e-09 | 5.988629 | 1.0557e-08
2018-04-02 17:33 | 167041.3 | 2640.0018 | 3 | 37 | 4.400098 | 0.703413 | 1.401015 | 2.759e-09 | 6.094646 | 1.0557e-08
2018-04-02 17:35 | 167161.3 | 2760.001 | 3 | 37 | 4.400153 | 0.6681366 | 1.423867 | 2.759e-09 | 6.195195 | 1.0557e-08
2018-04-02 17:36 | 167215.9 | 2814.5295 | 3 | 37 | 4.400151 | 0.6519985 | 1.433865 | 2.759e-09 | 6.239191 | 1.0557e-08
2018-04-02 17:38 | 167335.9 | 120.0008 | 4 | 37 | 4.279452 | 0 | 1.433865 | 2.759e-09 | 6.239191 | 1.0557e-08
2018-04-02 17:40 | 167455.9 | 240 | 4 | 37 | 4.265634 | 0 | 1.433865 | 2.759e-09 | 6.239191 | 1.0557e-08
2018-04-02 17:41 | 167515.9 | 300.0022 | 4 | 37 | 4.261832 | 0 | 1.433865 | 2.759e-09 | 6.239191 | 1.0557e-08
2018-04-02 17:43 | 167636 | 120.0002 | 5 | 37 | 3.42157 | -6.520053 | 1.433865 | 0.21731 | 6.239191 | 0.7594936
2018-04-02 17:45 | 167756 | 240.0001 | 5 | 37 | 3.360781 | -6.519991 | 1.433865 | 0.4346281 | 6.239191 | 1.496677
2018-04-02 17:47 | 167876 | 360.0002 | 5 | 37 | 3.291862 | -6.519974 | 1.433865 | 0.6519529 | 6.239191 | 2.219544
2018-04-02 17:49 | 167996 | 480.001 | 5 | 37 | 3.227212 | -6.519968 | 1.433865 | 0.8692896 | 6.239191 | 2.927979
2018-04-02 17:51 | 168116 | 600.001 | 5 | 37 | 3.160109 | -6.520033 | 1.433865 | 1.086605 | 6.239191 | 3.622206
2018-04-02 17:53 | 168236 | 720.0018 | 5 | 37 | 3.071903 | -6.52002 | 1.433865 | 1.303922 | 6.239191 | 4.299846
2018-04-02 17:54 | 168307.1 | 791.1552 | 5 | 37 | 2.999992 | -6.519938 | 1.433865 | 1.432791 | 6.239191 | 4.691274
2018-04-02 17:56 | 168427.2 | 120 | 6 | 37 | 3.795506 | 0 | 1.433865 | 1.432791 | 6.239191 | 4.691274
2018-04-02 17:58 | 168547.2 | 240 | 6 | 37 | 3.820731 | 0 | 1.433865 | 1.432791 | 6.239191 | 4.691274
2018-04-02 17:59 | 168607.2 | 300.0022 | 6 | 37 | 3.826555 | 0 | 1.433865 | 1.432791 | 6.239191 | 4.691274
2018-04-02 17:59 | 168607.2 | 0.0026 | 7 | 38 | 3.826703 | 0 | 0 | 0 | 0 | 0
2018-04-02 18:00 | 168669.1 | 61.8129 | 2 | 38 | 4.200349 | 3.25996 | 0.06579436 | 2.803e-09 | 0.2762381 | 1.0725e-08
2018-04-02 18:02 | 168789.1 | 120.0017 | 3 | 38 | 4.244693 | 3.25985 | 0.1740648 | 2.803e-09 | 0.7338161 | 1.0725e-08
2018-04-02 18:04 | 168909.1 | 240.0002 | 3 | 38 | 4.271968 | 3.259802 | 0.2827196 | 2.803e-09 | 1.196491 | 1.0725e-08
2018-04-02 18:06 | 169029.1 | 360.0017 | 3 | 38 | 4.305901 | 3.259924 | 0.3913753 | 2.803e-09 | 1.662421 | 1.0725e-08
2018-04-02 18:08 | 169149.1 | 480.0008 | 3 | 38 | 4.350544 | 3.259918 | 0.5000244 | 2.803e-09 | 2.132591 | 1.0725e-08
2018-04-02 18:10 | 169269.1 | 600.0009 | 3 | 38 | 4.400273 | 3.217964 | 0.6086532 | 2.803e-09 | 2.607995 | 1.0725e-08
2018-04-02 18:12 | 169389.1 | 720.0017 | 3 | 38 | 4.4002 | 2.712566 | 0.7070523 | 2.803e-09 | 3.040979 | 1.0725e-08
2018-04-02 18:14 | 169509.1 | 840.0018 | 3 | 38 | 4.400298 | 2.324677 | 0.790741 | 2.803e-09 | 3.409232 | 1.0725e-08
2018-04-02 18:16 | 169629.1 | 960.0009 | 3 | 38 | 4.400255 | 2.022583 | 0.8629651 | 2.803e-09 | 3.727036 | 1.0725e-08
2018-04-02 18:18 | 169749.1 | 1080.001 | 3 | 38 | 4.400242 | 1.788154 | 0.9263079 | 2.803e-09 | 4.00576 | 1.0725e-08
2018-04-02 18:20 | 169869.1 | 1200.0009 | 3 | 38 | 4.40022 | 1.604492 | 0.9827304 | 2.803e-09 | 4.254032 | 1.0725e-08
2018-04-02 18:22 | 169989.1 | 1320.0001 | 3 | 38 | 4.400218 | 1.456977 | 1.033662 | 2.803e-09 | 4.478141 | 1.0725e-08
2018-04-02 18:24 | 170109.1 | 1440.0008 | 3 | 38 | 4.400199 | 1.336792 | 1.080161 | 2.803e-09 | 4.682746 | 1.0725e-08
2018-04-02 18:26 | 170229.1 | 1560.0016 | 3 | 38 | 4.40024 | 1.235635 | 1.122973 | 2.803e-09 | 4.871126 | 1.0725e-08
2018-04-02 18:28 | 170349.1 | 1680 | 3 | 38 | 4.400208 | 1.147094 | 1.162635 | 2.803e-09 | 5.045646 | 1.0725e-08
2018-04-02 18:30 | 170469.1 | 1800.0017 | 3 | 38 | 4.400173 | 1.068471 | 1.199531 | 2.803e-09 | 5.207998 | 1.0725e-08
2018-04-02 18:32 | 170589.1 | 1920.0009 | 3 | 38 | 4.400128 | 0.998209 | 1.233963 | 2.803e-09 | 5.359505 | 1.0725e-08
2018-04-02 18:34 | 170709.1 | 2040 | 3 | 38 | 4.400184 | 0.9360514 | 1.26618 | 2.803e-09 | 5.501261 | 1.0725e-08
2018-04-02 18:36 | 170829.1 | 2160 | 3 | 38 | 4.400148 | 0.8794556 | 1.296421 | 2.803e-09 | 5.63433 | 1.0725e-08
2018-04-02 18:38 | 170949.1 | 2280 | 3 | 38 | 4.400155 | 0.8275881 | 1.324859 | 2.803e-09 | 5.759463 | 1.0725e-08
2018-04-02 18:40 | 171069.1 | 2400.0001 | 3 | 38 | 4.400128 | 0.7809029 | 1.351643 | 2.803e-09 | 5.877315 | 1.0725e-08
2018-04-02 18:42 | 171189.1 | 2520.0001 | 3 | 38 | 4.400105 | 0.7399225 | 1.376994 | 2.803e-09 | 5.988863 | 1.0725e-08
2018-04-02 18:44 | 171309.1 | 2640.0009 | 3 | 38 | 4.400112 | 0.7020025 | 1.401027 | 2.803e-09 | 6.09461 | 1.0725e-08
2018-04-02 18:46 | 171429.1 | 2760.0001 | 3 | 38 | 4.400117 | 0.6665487 | 1.423838 | 2.803e-09 | 6.194984 | 1.0725e-08
2018-04-02 18:47 | 171480.2 | 2811.0703 | 3 | 38 | 4.40014 | 0.6519985 | 1.433194 | 2.803e-09 | 6.236151 | 1.0725e-08
2018-04-02 18:49 | 171600.2 | 120.001 | 4 | 38 | 4.279606 | 0 | 1.433194 | 2.803e-09 | 6.236151 | 1.0725e-08
2018-04-02 18:51 | 171720.2 | 240.0002 | 4 | 38 | 4.265819 | 0 | 1.433194 | 2.803e-09 | 6.236151 | 1.0725e-08
2018-04-02 18:52 | 171780.2 | 300.0033 | 4 | 38 | 4.261992 | 0 | 1.433194 | 2.803e-09 | 6.236151 | 1.0725e-08
2018-04-02 18:54 | 171900.3 | 120.001 | 5 | 38 | 3.422151 | -6.519969 | 1.433194 | 0.2173098 | 6.236151 | 0.7597601
2018-04-02 18:56 | 172020.3 | 240.0003 | 5 | 38 | 3.360808 | -6.519993 | 1.433194 | 0.4346316 | 6.236151 | 1.497033
2018-04-02 18:58 | 172140.3 | 360.0011 | 5 | 38 | 3.292008 | -6.519995 | 1.433194 | 0.6519005 | 6.236151 | 2.219698
2018-04-02 19:00 | 172260.3 | 480.0002 | 5 | 38 | 3.227243 | -6.520051 | 1.433194 | 0.869265 | 6.236151 | 2.928071
2018-04-02 19:02 | 172380.3 | 600.0011 | 5 | 38 | 3.160376 | -6.519981 | 1.433194 | 1.086601 | 6.236151 | 3.622412
2018-04-02 19:04 | 172500.3 | 720.0011 | 5 | 38 | 3.070946 | -6.520013 | 1.433194 | 1.303928 | 6.236151 | 4.299976
2018-04-02 19:05 | 172572 | 791.7417 | 5 | 38 | 3 | -6.520003 | 1.433194 | 1.433867 | 6.236151 | 4.694711
2018-04-02 19:07 | 172692.1 | 120.0001 | 6 | 38 | 3.795317 | 0 | 1.433194 | 1.43388 | 6.236151 | 4.694751
2018-04-02 19:09 | 172812.1 | 240.0002 | 6 | 38 | 3.820593 | 0 | 1.433194 | 1.43388 | 6.236151 | 4.694751
2018-04-02 19:10 | 172872.1 | 300.0024 | 6 | 38 | 3.826415 | 0 | 1.433194 | 1.43388 | 6.236151 | 4.694751
2018-04-02 19:10 | 172872.0921 | 0.0028 | 7 | 39 | 3.826299 | 0 | 0 | 0 | 0 | 0
2018-04-02 19:11 | 172934.9 | 62.6841 | 2 | 39 | 4.200344 | 3.259972 | 0.06674997 | 6.57e-10 | 0.2802486 | 2.516e-09
2018-04-02 19:13 | 173054.9 | 120.0011 | 3 | 39 | 4.244185 | 3.25985 | 0.1750207 | 6.57e-10 | 0.7377809 | 2.516e-09
2018-04-02 19:15 | 173174.9 | 240.0004 | 3 | 39 | 4.271507 | 3.260115 | 0.2836796 | 6.57e-10 | 1.200417 | 2.516e-09
2018-04-02 19:17 | 173294.9 | 360.0012 | 3 | 39 | 4.305767 | 3.259871 | 0.392333 | 6.57e-10 | 1.666299 | 2.516e-09
2018-04-02 19:19 | 173414.9 | 480.0011 | 3 | 39 | 4.350466 | 3.259878 | 0.5009809 | 6.57e-10 | 2.136439 | 2.516e-09
2018-04-02 19:21 | 173534.9 | 600.0011 | 3 | 39 | 4.400307 | 3.218855 | 0.6096101 | 6.57e-10 | 2.611839 | 2.516e-09
2018-04-02 19:23 | 173654.9 | 720.001 | 3 | 39 | 4.40027 | 2.712002 | 0.7079912 | 6.57e-10 | 3.044744 | 2.516e-09
2018-04-02 19:25 | 173774.9 | 840.0004 | 3 | 39 | 4.400251 | 2.318783 | 0.7915614 | 6.57e-10 | 3.412475 | 2.516e-09
2018-04-02 19:27 | 173894.9 | 960.0011 | 3 | 39 | 4.400235 | 2.015175 | 0.8635832 | 6.57e-10 | 3.729389 | 2.516e-09
2018-04-02 19:29 | 174014.9 | 1080.001 | 3 | 39 | 4.400211 | 1.78219 | 0.9267102 | 6.57e-10 | 4.007163 | 2.516e-09
2018-04-02 19:31 | 174134.9 | 1200.0003 | 3 | 39 | 4.400224 | 1.59936 | 0.9829486 | 6.57e-10 | 4.254624 | 2.516e-09
2018-04-02 19:33 | 174254.9 | 1320.0003 | 3 | 39 | 4.4002 | 1.452976 | 1.033741 | 6.57e-10 | 4.478123 | 2.516e-09
2018-04-02 19:35 | 174374.9 | 1440.0012 | 3 | 39 | 4.400167 | 1.332435 | 1.080106 | 6.57e-10 | 4.682137 | 2.516e-09
2018-04-02 19:37 | 174494.9 | 1560.0002 | 3 | 39 | 4.400186 | 1.231609 | 1.12281 | 6.57e-10 | 4.870041 | 2.516e-09
2018-04-02 19:39 | 174614.9 | 1680.0004 | 3 | 39 | 4.400189 | 1.143586 | 1.162363 | 6.57e-10 | 5.044083 | 2.516e-09
2018-04-02 19:41 | 174734.9 | 1800.0011 | 3 | 39 | 4.400174 | 1.066707 | 1.199173 | 6.57e-10 | 5.206057 | 2.516e-09
2018-04-02 19:43 | 174854.9 | 1920.0011 | 3 | 39 | 4.400146 | 0.9980412 | 1.233564 | 6.57e-10 | 5.35738 | 2.516e-09
2018-04-02 19:45 | 174974.9 | 2040.0002 | 3 | 39 | 4.400151 | 0.9368382 | 1.265808 | 6.57e-10 | 5.49926 | 2.516e-09
2018-04-02 19:47 | 175094.9 | 2160.0003 | 3 | 39 | 4.4002 | 0.881341 | 1.296096 | 6.57e-10 | 5.632534 | 2.516e-09
2018-04-02 19:49 | 175214.9 | 2280.0002 | 3 | 39 | 4.400232 | 0.8293991 | 1.32458 | 6.57e-10 | 5.757865 | 2.516e-09
2018-04-02 19:51 | 175334.9 | 2400.0011 | 3 | 39 | 4.40017 | 0.7811031 | 1.351388 | 6.57e-10 | 5.875824 | 2.516e-09
2018-04-02 19:53 | 175454.9 | 2520.0004 | 3 | 39 | 4.400145 | 0.739131 | 1.376706 | 6.57e-10 | 5.98723 | 2.516e-09
2018-04-02 19:55 | 175574.9 | 2640.0011 | 3 | 39 | 4.400147 | 0.7016115 | 1.400715 | 6.57e-10 | 6.092873 | 2.516e-09
2018-04-02 19:57 | 175694.9 | 2760.001 | 3 | 39 | 4.400129 | 0.6654797 | 1.423505 | 6.57e-10 | 6.193152 | 2.516e-09
2018-04-02 19:58 | 175743.2 | 2808.2905 | 3 | 39 | 4.40017 | 0.6519985 | 1.432342 | 6.57e-10 | 6.232037 | 2.516e-09
2018-04-02 20:00 | 175863.2 | 120.0011 | 4 | 39 | 4.279359 | 0 | 1.432342 | 6.57e-10 | 6.232037 | 2.516e-09
2018-04-02 20:02 | 175983.2 | 240.0011 | 4 | 39 | 4.265521 | 0 | 1.432342 | 6.57e-10 | 6.232037 | 2.516e-09
2018-04-02 20:03 | 176043.2 | 300.004 | 4 | 39 | 4.261689 | 0 | 1.432342 | 6.57e-10 | 6.232037 | 2.516e-09
2018-04-02 20:05 | 176163.3 | 120.0009 | 5 | 39 | 3.421994 | -6.519924 | 1.432342 | 0.2173004 | 6.232037 | 0.7595609
2018-04-02 20:07 | 176283.3 | 240.0001 | 5 | 39 | 3.358369 | -6.519998 | 1.432342 | 0.4346361 | 6.232037 | 1.496723
2018-04-02 20:09 | 176403.3 | 360.0001 | 5 | 39 | 3.289862 | -6.519946 | 1.432342 | 0.6519611 | 6.232037 | 2.219065
2018-04-02 20:11 | 176523.3 | 480.0002 | 5 | 39 | 3.225608 | -6.519974 | 1.432342 | 0.869278 | 6.232037 | 2.926991
2018-04-02 20:13 | 176643.3 | 600.0005 | 5 | 39 | 3.158569 | -6.519914 | 1.432342 | 1.086593 | 6.232037 | 3.620736
2018-04-02 20:15 | 176763.3 | 720.0018 | 5 | 39 | 3.069267 | -6.51991 | 1.432342 | 1.30394 | 6.232037 | 4.298178
2018-04-02 20:16 | 176829.8 | 786.5224 | 5 | 39 | 3 | -6.52002 | 1.432342 | 1.424406 | 6.232037 | 4.663864
2018-04-02 20:18 | 176949.9 | 120.001 | 6 | 39 | 3.796636 | 0 | 1.432342 | 1.424406 | 6.232037 | 4.663864
2018-04-02 20:20 | 177069.9 | 240.0009 | 6 | 39 | 3.821764 | 0 | 1.432342 | 1.424406 | 6.232037 | 4.663864
2018-04-02 20:21 | 177129.9 | 300.0032 | 6 | 39 | 3.827525 | 0 | 1.432342 | 1.424406 | 6.232037 | 4.663864
2018-04-02 20:21 | 177129.884 | 0.0028 | 7 | 40 | 3.827608 | 0 | 0 | 0 | 0 | 0
2018-04-02 20:22 | 177191.6 | 61.6296 | 2 | 40 | 4.200339 | 3.259989 | 0.06554805 | 0 | 0.2752101 | 0
2018-04-02 20:24 | 177311.6 | 120.0011 | 3 | 40 | 4.244445 | 3.259823 | 0.1738365 | 0 | 0.7328413 | 0
2018-04-02 20:26 | 177431.6 | 240.0011 | 3 | 40 | 4.271972 | 3.260059 | 0.2824894 | 0 | 1.195491 | 0
2018-04-02 20:28 | 177551.6 | 360.002 | 3 | 40 | 4.306774 | 3.260113 | 0.39116 | 0 | 1.661523 | 0
2018-04-02 20:30 | 177671.6 | 480.001 | 3 | 40 | 4.352283 | 3.260122 | 0.4998132 | 0 | 2.131851 | 0
2018-04-02 20:32 | 177791.6 | 600.0004 | 3 | 40 | 4.400293 | 3.187153 | 0.6083563 | 0 | 2.607098 | 0
2018-04-02 20:34 | 177911.6 | 720.0011 | 3 | 40 | 4.400295 | 2.687864 | 0.7058437 | 0 | 3.036071 | 0
2018-04-02 20:36 | 178031.6 | 840.0003 | 3 | 40 | 4.400261 | 2.297737 | 0.7886665 | 0 | 3.400513 | 0
2018-04-02 20:38 | 178151.6 | 960.0003 | 3 | 40 | 4.40028 | 1.998339 | 0.8600401 | 0 | 3.714575 | 0
2018-04-02 20:40 | 178271.6 | 1080.0003 | 3 | 40 | 4.400191 | 1.766268 | 0.9226249 | 0 | 3.989963 | 0
2018-04-02 20:42 | 178391.6 | 1200.0018 | 3 | 40 | 4.400179 | 1.584827 | 0.9783741 | 0 | 4.235272 | 0
2018-04-02 20:44 | 178511.6 | 1320.001 | 3 | 40 | 4.4002 | 1.440105 | 1.028717 | 0 | 4.456793 | 0
2018-04-02 20:46 | 178631.6 | 1440.0003 | 3 | 40 | 4.400179 | 1.320591 | 1.074673 | 0 | 4.659009 | 0
2018-04-02 20:48 | 178751.6 | 1560.0003 | 3 | 40 | 4.400221 | 1.222855 | 1.117027 | 0 | 4.845373 | 0
2018-04-02 20:50 | 178871.6 | 1680.001 | 3 | 40 | 4.400188 | 1.136725 | 1.156308 | 0 | 5.018217 | 0
2018-04-02 20:52 | 178991.6 | 1800.0003 | 3 | 40 | 4.400165 | 1.061435 | 1.192923 | 0 | 5.179328 | 0
2018-04-02 20:54 | 179111.6 | 1920.0004 | 3 | 40 | 4.400097 | 0.9932289 | 1.22716 | 0 | 5.329976 | 0
2018-04-02 20:56 | 179231.6 | 2040.0011 | 3 | 40 | 4.400217 | 0.9328976 | 1.259242 | 0 | 5.471144 | 0
2018-04-02 20:58 | 179351.6 | 2160.001 | 3 | 40 | 4.400166 | 0.8768759 | 1.289374 | 0 | 5.603729 | 0
2018-04-02 21:00 | 179471.6 | 2280.0003 | 3 | 40 | 4.400184 | 0.8263025 | 1.317739 | 0 | 5.728542 | 0
2018-04-02 21:02 | 179591.6 | 2400.0002 | 3 | 40 | 4.400165 | 0.7792664 | 1.344484 | 0 | 5.846224 | 0
2018-04-02 21:04 | 179711.6 | 2520.0019 | 3 | 40 | 4.400142 | 0.7373314 | 1.369739 | 0 | 5.957347 | 0
2018-04-02 21:06 | 179831.6 | 2640.0011 | 3 | 40 | 4.400117 | 0.6987581 | 1.393665 | 0 | 6.062628 | 0
2018-04-02 21:08 | 179951.6 | 2760.0019 | 3 | 40 | 4.400153 | 0.6627178 | 1.416345 | 0 | 6.16242 | 0
2018-04-02 21:09 | 179987.4 | 2795.7841 | 3 | 40 | 4.400119 | 0.6519938 | 1.42288 | 0 | 6.191178 | 0
2018-04-02 21:11 | 180107.4 | 120.0001 | 4 | 40 | 4.279019 | 0 | 1.422883 | 0 | 6.191188 | 0
2018-04-02 21:13 | 180227.4 | 240.0009 | 4 | 40 | 4.26514 | 0 | 1.422883 | 0 | 6.191188 | 0
2018-04-02 21:14 | 180287.4 | 300.0015 | 4 | 40 | 4.2613 | 0 | 1.422883 | 0 | 6.191188 | 0
2018-04-02 21:16 | 180407.5 | 120.0002 | 5 | 40 | 3.419588 | -6.519922 | 1.422883 | 0.2173137 | 6.191188 | 0.7592503
2018-04-02 21:18 | 180527.5 | 240.0009 | 5 | 40 | 3.355446 | -6.519907 | 1.422883 | 0.4346233 | 6.191188 | 1.495752
2018-04-02 21:20 | 180647.5 | 360.001 | 5 | 40 | 3.285228 | -6.519939 | 1.422883 | 0.6519252 | 6.191188 | 2.217169
2018-04-02 21:22 | 180767.5 | 480.0002 | 5 | 40 | 3.220081 | -6.519958 | 1.422883 | 0.8692768 | 6.191188 | 2.924107
2018-04-02 21:24 | 180887.5 | 600.001 | 5 | 40 | 3.151364 | -6.519917 | 1.422883 | 1.086581 | 6.191188 | 3.616461
2018-04-02 21:26 | 181007.5 | 720.001 | 5 | 40 | 3.061816 | -6.519906 | 1.422883 | 1.303924 | 6.191188 | 4.292165
2018-04-02 21:27 | 181067.2 | 779.7 | 5 | 40 | 2.999994 | -6.519958 | 1.422883 | 1.412038 | 6.191188 | 4.620002
2018-04-02 21:29 | 181187.3 | 120.0002 | 6 | 40 | 3.798428 | 0 | 1.422883 | 1.412038 | 6.191188 | 4.620002
2018-04-02 21:31 | 181307.3 | 240.0002 | 6 | 40 | 3.823553 | 0 | 1.422883 | 1.412038 | 6.191188 | 4.620002
2018-04-02 21:32 | 181367.3 | 300.0016 | 6 | 40 | 3.829247 | 0 | 1.422883 | 1.412038 | 6.191188 | 4.620002
2018-04-02 21:32 | 181367.3 | 0.0027 | 7 | 41 | 3.829584 | 0 | 0 | 0 | 0 | 0
2018-04-02 21:33 | 181426.6 | 59.2552 | 2 | 41 | 4.200332 | 3.25996 | 0.06294349 | 3.448e-09 | 0.2642831 | 1.3205e-08
2018-04-02 21:35 | 181546.6 | 120.001 | 3 | 41 | 4.245505 | 3.260078 | 0.1712187 | 3.448e-09 | 0.7219499 | 1.3205e-08
2018-04-02 21:37 | 181666.6 | 240.0009 | 3 | 41 | 4.273068 | 3.260092 | 0.2798715 | 3.448e-09 | 1.184716 | 1.3205e-08
2018-04-02 21:39 | 181786.6 | 360.0001 | 3 | 41 | 4.308306 | 3.260107 | 0.3885377 | 3.448e-09 | 1.650871 | 1.3205e-08
2018-04-02 21:41 | 181906.6 | 480.0009 | 3 | 41 | 4.354335 | 3.260069 | 0.4972031 | 3.448e-09 | 2.121443 | 1.3205e-08
2018-04-02 21:43 | 182026.6 | 600.0001 | 3 | 41 | 4.400326 | 3.160942 | 0.6056028 | 3.448e-09 | 2.596278 | 1.3205e-08
2018-04-02 21:45 | 182146.6 | 720.0017 | 3 | 41 | 4.400269 | 2.662001 | 0.7022412 | 3.448e-09 | 3.021515 | 1.3205e-08
2018-04-02 21:47 | 182266.6 | 840.0001 | 3 | 41 | 4.400265 | 2.27459 | 0.7842403 | 3.448e-09 | 3.382332 | 1.3205e-08
2018-04-02 21:49 | 182386.6 | 960.0009 | 3 | 41 | 4.40025 | 1.978573 | 0.8549013 | 3.448e-09 | 3.693259 | 1.3205e-08
2018-04-02 21:51 | 182506.6 | 1080.0002 | 3 | 41 | 4.400253 | 1.752006 | 0.9169126 | 3.448e-09 | 3.966123 | 1.3205e-08
2018-04-02 21:53 | 182626.6 | 1200.0009 | 3 | 41 | 4.400192 | 1.57373 | 0.9722236 | 3.448e-09 | 4.209504 | 1.3205e-08
2018-04-02 21:55 | 182746.6 | 1320.0017 | 3 | 41 | 4.400217 | 1.430914 | 1.022225 | 3.448e-09 | 4.429522 | 1.3205e-08
2018-04-02 21:57 | 182866.6 | 1440.0001 | 3 | 41 | 4.40025 | 1.313984 | 1.067895 | 3.448e-09 | 4.630479 | 1.3205e-08
2018-04-02 21:59 | 182986.6 | 1560.0016 | 3 | 41 | 4.40019 | 1.214216 | 1.109972 | 3.448e-09 | 4.815623 | 1.3205e-08
2018-04-02 22:01 | 183106.6 | 1680.0009 | 3 | 41 | 4.40019 | 1.128448 | 1.148976 | 3.448e-09 | 4.987247 | 1.3205e-08
2018-04-02 22:03 | 183226.6 | 1800.0009 | 3 | 41 | 4.400197 | 1.053197 | 1.185301 | 3.448e-09 | 5.147086 | 1.3205e-08
2018-04-02 22:05 | 183346.6 | 1920.0017 | 3 | 41 | 4.400146 | 0.9854031 | 1.219246 | 3.448e-09 | 5.296448 | 1.3205e-08
2018-04-02 22:07 | 183466.6 | 2040.0009 | 3 | 41 | 4.400137 | 0.9260101 | 1.251087 | 3.448e-09 | 5.436555 | 1.3205e-08
2018-04-02 22:09 | 183586.6 | 2160.0008 | 3 | 41 | 4.400146 | 0.8721495 | 1.281048 | 3.448e-09 | 5.568391 | 1.3205e-08
2018-04-02 22:11 | 183706.6 | 2280.0017 | 3 | 41 | 4.400124 | 0.8222904 | 1.309284 | 3.448e-09 | 5.692633 | 1.3205e-08
2018-04-02 22:13 | 183826.6 | 2400 | 3 | 41 | 4.400225 | 0.7772093 | 1.335921 | 3.448e-09 | 5.809838 | 1.3205e-08
2018-04-02 22:15 | 183946.6 | 2520.0001 | 3 | 41 | 4.400144 | 0.7341499 | 1.361089 | 3.448e-09 | 5.920584 | 1.3205e-08
2018-04-02 22:17 | 184066.6 | 2640.0009 | 3 | 41 | 4.400069 | 0.6959085 | 1.384925 | 3.448e-09 | 6.025462 | 1.3205e-08
2018-04-02 22:19 | 184186.6 | 2760.0001 | 3 | 41 | 4.400128 | 0.6617794 | 1.407557 | 3.448e-09 | 6.125046 | 1.3205e-08
2018-04-02 22:19 | 184221.6 | 2795.0286 | 3 | 41 | 4.400146 | 0.6519976 | 1.413953 | 3.448e-09 | 6.15319 | 1.3205e-08
2018-04-02 22:21 | 184341.6959 | 120.0002 | 4 | 41 | 4.279499 | 0 | 1.413953 | 3.448e-09 | 6.15319 | 1.3205e-08
2018-04-02 22:23 | 184461.6959 | 240.0002 | 4 | 41 | 4.265678 | 0 | 1.413953 | 3.448e-09 | 6.15319 | 1.3205e-08
2018-04-02 22:24 | 184521.6989 | 300.0032 | 4 | 41 | 4.26187 | 0 | 1.413953 | 3.448e-09 | 6.15319 | 1.3205e-08
2018-04-02 22:26 | 184641.8 | 120.001 | 5 | 41 | 3.421622 | -6.519914 | 1.413953 | 0.2172765 | 6.15319 | 0.7594758
2018-04-02 22:28 | 184761.8 | 240.001 | 5 | 41 | 3.358223 | -6.519963 | 1.413953 | 0.4346214 | 6.15319 | 1.496592
2018-04-02 22:30 | 184881.8 | 360.001 | 5 | 41 | 3.288595 | -6.519902 | 1.413953 | 0.6519359 | 6.15319 | 2.218779
2018-04-02 22:32 | 185001.8 | 480.0002 | 5 | 41 | 3.222797 | -6.519852 | 1.413953 | 0.869283 | 6.15319 | 2.926342
2018-04-02 22:34 | 185121.8 | 600.001 | 5 | 41 | 3.153506 | -6.519919 | 1.413953 | 1.086599 | 6.15319 | 3.619368
2018-04-02 22:36 | 185241.8 | 720.001 | 5 | 41 | 3.062884 | -6.51991 | 1.413953 | 1.303924 | 6.15319 | 4.295566
2018-04-02 22:37 | 185303.8 | 782.0537 | 5 | 41 | 2.999994 | -6.519889 | 1.413953 | 1.416276 | 6.15319 | 4.636355
2018-04-02 22:39 | 185423.9 | 119.9999 | 6 | 41 | 3.797814 | 0 | 1.413953 | 1.416276 | 6.15319 | 4.636355
2018-04-02 22:41 | 185543.9 | 240.0007 | 6 | 41 | 3.823007 | 0 | 1.413953 | 1.416276 | 6.15319 | 4.636355
2018-04-02 22:42 | 185603.9 | 300.0021 | 6 | 41 | 3.828716 | 0 | 1.413953 | 1.416276 | 6.15319 | 4.636355
2018-04-02 22:42 | 185603.9 | 0.0048 | 7 | 42 | 3.8288 | 0 | 0 | 0 | 0 | 0
2018-04-02 22:43 | 185664.5 | 60.5193 | 2 | 42 | 4.200344 | 3.259977 | 0.06431174 | 0 | 0.270024 | 0
2018-04-02 22:45 | 185784.5 | 120.0019 | 3 | 42 | 4.244482 | 3.260113 | 0.1725856 | 0 | 0.7276119 | 0
2018-04-02 22:47 | 185904.5 | 240.0018 | 3 | 42 | 4.27157 | 3.260143 | 0.2812441 | 0 | 1.190263 | 0
2018-04-02 22:49 | 186024.5 | 360.001 | 3 | 42 | 4.306574 | 3.259819 | 0.3898997 | 0 | 1.656195 | 0
2018-04-02 22:51 | 186144.5 | 480.0002 | 3 | 42 | 4.352674 | 3.260054 | 0.4985682 | 0 | 2.126593 | 0
2018-04-02 22:53 | 186264.5 | 600.0002 | 3 | 42 | 4.400304 | 3.178066 | 0.6070535 | 0 | 2.601644 | 0
2018-04-02 22:55 | 186384.5 | 720.001 | 3 | 42 | 4.400234 | 2.674873 | 0.7041966 | 0 | 3.029101 | 0
2018-04-02 22:57 | 186504.5 | 840.0011 | 3 | 42 | 4.400295 | 2.284967 | 0.7865787 | 0 | 3.391604 | 0
2018-04-02 22:59 | 186624.5 | 960.0002 | 3 | 42 | 4.400257 | 1.986248 | 0.8575313 | 0 | 3.703814 | 0
2018-04-02 23:01 | 186744.5 | 1080.0003 | 3 | 42 | 4.40021 | 1.756456 | 0.9197506 | 0 | 3.977593 | 0
2018-04-02 23:03 | 186864.5 | 1200.0019 | 3 | 42 | 4.400174 | 1.575947 | 0.9751849 | 0 | 4.221517 | 0
2018-04-02 23:05 | 186984.5 | 1320.001 | 3 | 42 | 4.400186 | 1.433022 | 1.025262 | 0 | 4.441865 | 0
2018-04-02 23:07 | 187104.5 | 1440.0011 | 3 | 42 | 4.400195 | 1.313965 | 1.070993 | 0 | 4.643092 | 0
2018-04-02 23:09 | 187224.5 | 1560.0002 | 3 | 42 | 4.40014 | 1.213144 | 1.113074 | 0 | 4.828257 | 0
2018-04-02 23:11 | 187344.5 | 1680.0018 | 3 | 42 | 4.400206 | 1.127346 | 1.152061 | 0 | 4.999805 | 0
2018-04-02 23:13 | 187464.5 | 1800.0011 | 3 | 42 | 4.400171 | 1.051244 | 1.188341 | 0 | 5.159443 | 0
2018-04-02 23:15 | 187584.5 | 1920.0009 | 3 | 42 | 4.400208 | 0.9841881 | 1.222237 | 0 | 5.308595 | 0
2018-04-02 23:17 | 187704.5 | 2040.0011 | 3 | 42 | 4.400126 | 0.9232092 | 1.254009 | 0 | 5.448396 | 0
2018-04-02 23:19 | 187824.5 | 2160.0002 | 3 | 42 | 4.40009 | 0.8682499 | 1.283868 | 0 | 5.57978 | 0
2018-04-02 23:21 | 187944.5 | 2280.0011 | 3 | 42 | 4.400116 | 0.8186998 | 1.311983 | 0 | 5.703488 | 0
2018-04-02 23:23 | 188064.5 | 2400.0002 | 3 | 42 | 4.40018 | 0.773118 | 1.338506 | 0 | 5.820197 | 0
2018-04-02 23:25 | 188184.5 | 2520.0002 | 3 | 42 | 4.400176 | 0.7305679 | 1.363548 | 0 | 5.930384 | 0
2018-04-02 23:27 | 188304.5 | 2640.001 | 3 | 42 | 4.400101 | 0.6915417 | 1.387232 | 0 | 6.034598 | 0
2018-04-02 23:29 | 188424.5 | 2760.0004 | 3 | 42 | 4.400113 | 0.65728 | 1.409719 | 0 | 6.133542 | 0
2018-04-02 23:30 | 188444.5 | 2779.9535 | 3 | 42 | 4.400152 | 0.6519909 | 1.413348 | 0 | 6.14951 | 0
2018-04-02 23:32 | 188564.5 | 120.0002 | 4 | 42 | 4.278866 | 0 | 1.413348 | 0 | 6.14951 | 0
2018-04-02 23:34 | 188684.5 | 240.0002 | 4 | 42 | 4.264924 | 0 | 1.413348 | 0 | 6.14951 | 0
2018-04-02 23:35 | 188744.5 | 300.0032 | 4 | 42 | 4.261122 | 0 | 1.413348 | 0 | 6.14951 | 0
2018-04-02 23:37 | 188864.6 | 120.0002 | 5 | 42 | 3.421667 | -6.51991 | 1.413348 | 0.2173206 | 6.14951 | 0.7593209
2018-04-02 23:39 | 188984.6 | 240.001 | 5 | 42 | 3.359539 | -6.519958 | 1.413348 | 0.4346201 | 6.14951 | 1.496425
2018-04-02 23:41 | 189104.6 | 360.001 | 5 | 42 | 3.29072 | -6.519978 | 1.413348 | 0.6519688 | 6.14951 | 2.219191
2018-04-02 23:43 | 189224.6 | 480.001 | 5 | 42 | 3.22476 | -6.519974 | 1.413348 | 0.8692914 | 6.14951 | 2.927256
2018-04-02 23:45 | 189344.6 | 600.0002 | 5 | 42 | 3.154624 | -6.519988 | 1.413348 | 1.086586 | 6.14951 | 3.620543
2018-04-02 23:47 | 189464.6 | 720.001 | 5 | 42 | 3.064222 | -6.519974 | 1.413348 | 1.303932 | 6.14951 | 4.296906
2018-04-02 23:48 | 189529.3 | 784.7176 | 5 | 42 | 2.999999 | -6.520013 | 1.413348 | 1.421139 | 6.14951 | 4.652418
2018-04-02 23:50 | 189649.3 | 120.0002 | 6 | 42 | 3.796514 | 0 | 1.413348 | 1.421139 | 6.14951 | 4.652418
2018-04-02 23:52 | 189769.3 | 240.0027 | 6 | 42 | 3.821754 | 0 | 1.413348 | 1.421139 | 6.14951 | 4.652418
2018-04-02 23:53 | 189829.3 | 300.0025 | 6 | 42 | 3.827512 | 0 | 1.413348 | 1.421139 | 6.14951 | 4.652418
2018-04-02 23:53 | 189829.4 | 0.0025 | 7 | 43 | 3.827503 | 0 | 0 | 0 | 0 | 0
2018-04-02 23:54 | 189886.7 | 57.2841 | 2 | 43 | 4.200353 | 3.259968 | 0.06099457 | 0 | 0.2561009 | 0
2018-04-02 23:56 | 190006.7 | 120.0003 | 3 | 43 | 4.244252 | 3.259912 | 0.1692586 | 0 | 0.7137381 | 0
2018-04-02 23:58 | 190126.7 | 240.0019 | 3 | 43 | 4.270524 | 3.259888 | 0.2779232 | 0 | 1.176351 | 0
2018-04-03 | 190246.7 | 360.0011 | 3 | 43 | 4.304245 | 3.25988 | 0.3865616 | 0 | 1.642019 | 0
2018-04-03 00:02 | 190366.7 | 480.0011 | 3 | 43 | 4.349493 | 3.259871 | 0.4952289 | 0 | 2.112113 | 0
2018-04-03 00:04 | 190486.7 | 600.0012 | 3 | 43 | 4.400257 | 3.216337 | 0.6038426 | 0 | 2.587397 | 0
2018-04-03 00:06 | 190606.7 | 720.0011 | 3 | 43 | 4.400237 | 2.702564 | 0.7020344 | 0 | 3.01947 | 0
2018-04-03 00:08 | 190726.7 | 840.0011 | 3 | 43 | 4.400284 | 2.308599 | 0.7852916 | 0 | 3.385824 | 0
2018-04-03 00:10 | 190846.7 | 960.0003 | 3 | 43 | 4.400257 | 2.006063 | 0.8569651 | 0 | 3.701205 | 0
2018-04-03 00:12 | 190966.7 | 1080.0027 | 3 | 43 | 4.40024 | 1.773078 | 0.919781 | 0 | 3.97761 | 0
2018-04-03 00:14 | 191086.7 | 1200.0011 | 3 | 43 | 4.400149 | 1.588658 | 0.9756973 | 0 | 4.223655 | 0
2018-04-03 00:16 | 191206.7 | 1320.0012 | 3 | 43 | 4.400222 | 1.442533 | 1.02614 | 0 | 4.445611 | 0
2018-04-03 00:18 | 191326.7 | 1440.0011 | 3 | 43 | 4.400162 | 1.322038 | 1.072149 | 0 | 4.64806 | 0
2018-04-03 00:20 | 191446.7 | 1560.0011 | 3 | 43 | 4.40014 | 1.221927 | 1.114516 | 0 | 4.834484 | 0
2018-04-03 00:22 | 191566.7 | 1680.0004 | 3 | 43 | 4.400167 | 1.136966 | 1.153802 | 0 | 5.007348 | 0
2018-04-03 00:24 | 191686.7 | 1800.0015 | 3 | 43 | 4.400202 | 1.060418 | 1.190394 | 0 | 5.16836 | 0
2018-04-03 00:26 | 191806.7 | 1920.0004 | 3 | 43 | 4.400114 | 0.9909782 | 1.224563 | 0 | 5.31871 | 0
2018-04-03 00:28 | 191926.7 | 2040.0011 | 3 | 43 | 4.400167 | 0.9304228 | 1.256568 | 0 | 5.45954 | 0
2018-04-03 00:30 | 192046.7 | 2160.0018 | 3 | 43 | 4.400159 | 0.8744431 | 1.286633 | 0 | 5.591829 | 0
2018-04-03 00:32 | 192166.7 | 2280.0003 | 3 | 43 | 4.400163 | 0.82407 | 1.314933 | 0 | 5.716355 | 0
2018-04-03 00:34 | 192286.7 | 2400.0003 | 3 | 43 | 4.40017 | 0.7782106 | 1.341624 | 0 | 5.833798 | 0
2018-04-03 00:36 | 192406.7 | 2520.0002 | 3 | 43 | 4.400166 | 0.7345619 | 1.366825 | 0 | 5.944688 | 0
2018-04-03 00:38 | 192526.7 | 2640.001 | 3 | 43 | 4.400151 | 0.6943455 | 1.390624 | 0 | 6.049405 | 0
2018-04-03 00:40 | 192646.7 | 2760.0003 | 3 | 43 | 4.40014 | 0.6581001 | 1.413145 | 0 | 6.1485 | 0
2018-04-03 00:40 | 192670.8 | 2784.0545 | 3 | 43 | 4.400179 | 0.6519957 | 1.417522 | 0 | 6.167762 | 0
2018-04-03 00:42 | 192790.8 | 120 | 4 | 43 | 4.278152 | 0 | 1.417522 | 0 | 6.167762 | 0
2018-04-03 00:44 | 192910.8 | 240.0008 | 4 | 43 | 4.2641 | 0 | 1.417522 | 0 | 6.167762 | 0
2018-04-03 00:45 | 192970.8 | 300.0023 | 4 | 43 | 4.26022 | 0 | 1.417522 | 0 | 6.167762 | 0
2018-04-03 00:47 | 193090.9 | 120.0002 | 5 | 43 | 3.416844 | -6.519874 | 1.417522 | 0.217317 | 6.167762 | 0.7584643
2018-04-03 00:49 | 193210.9 | 240.001 | 5 | 43 | 3.353444 | -6.519894 | 1.417522 | 0.4346121 | 6.167762 | 1.494359
2018-04-03 00:51 | 193330.9 | 360.0002 | 5 | 43 | 3.285289 | -6.519854 | 1.417522 | 0.6519472 | 6.167762 | 2.215715
2018-04-03 00:53 | 193450.9 | 480.001 | 5 | 43 | 3.221075 | -6.519976 | 1.417522 | 0.8692805 | 6.167762 | 2.922722
2018-04-03 00:55 | 193570.9 | 600.0001 | 5 | 43 | 3.15189 | -6.520015 | 1.417522 | 1.086588 | 6.167762 | 3.615401
2018-04-03 00:57 | 193690.9 | 720.001 | 5 | 43 | 3.058377 | -6.51991 | 1.417522 | 1.303916 | 6.167762 | 4.290876
2018-04-03 00:58 | 193746 | 775.0688 | 5 | 43 | 2.999998 | -6.52 | 1.417522 | 1.403638 | 6.167762 | 4.593072
2018-04-03 01:00 | 193866 | 119.9999 | 6 | 43 | 3.798904 | 0 | 1.417522 | 1.403638 | 6.167762 | 4.593072
2018-04-03 01:02 | 193986 | 240.0008 | 6 | 43 | 3.823976 | 0 | 1.417522 | 1.403638 | 6.167762 | 4.593072
2018-04-03 01:03 | 194046 | 300.0014 | 6 | 43 | 3.829627 | 0 | 1.417522 | 1.403638 | 6.167762 | 4.593072
2018-04-03 01:03 | 194046.1 | 0.0027 | 7 | 44 | 3.829748 | 0 | 0 | 0 | 0 | 0
2018-04-03 01:04 | 194104.3 | 58.1881 | 2 | 44 | 4.200343 | 3.259958 | 0.06176251 | 0 | 0.2593306 | 0
2018-04-03 01:06 | 194224.3 | 120.0012 | 3 | 44 | 4.245816 | 3.259987 | 0.170055 | 0 | 0.7171088 | 0
2018-04-03 01:08 | 194344.3 | 240.0019 | 3 | 44 | 4.273065 | 3.259991 | 0.2787201 | 0 | 1.179943 | 0
2018-04-03 01:10 | 194464.3 | 360.0003 | 3 | 44 | 4.307757 | 3.259886 | 0.3873617 | 0 | 1.64596 | 0
2018-04-03 01:12 | 194584.3 | 480.0011 | 3 | 44 | 4.353942 | 3.259901 | 0.4960355 | 0 | 2.116512 | 0
2018-04-03 01:14 | 194704.3 | 600.0002 | 3 | 44 | 4.400288 | 3.160576 | 0.6044313 | 0 | 2.591299 | 0
2018-04-03 01:16 | 194824.3 | 720.0019 | 3 | 44 | 4.400316 | 2.662148 | 0.701074 | 0 | 3.016554 | 0
2018-04-03 01:18 | 194944.3 | 840.0011 | 3 | 44 | 4.400283 | 2.274088 | 0.783047 | 0 | 3.377258 | 0
2018-04-03 01:20 | 195064.3 | 960.0003 | 3 | 44 | 4.400239 | 1.974939 | 0.8536453 | 0 | 3.687908 | 0
2018-04-03 01:22 | 195184.3 | 1080.0012 | 3 | 44 | 4.400219 | 1.74597 | 0.9154961 | 0 | 3.960066 | 0
2018-04-03 01:24 | 195304.3 | 1200.0003 | 3 | 44 | 4.400156 | 1.567356 | 0.9706005 | 0 | 4.202538 | 0
2018-04-03 01:26 | 195424.3 | 1320.001 | 3 | 44 | 4.400211 | 1.425581 | 1.020408 | 0 | 4.421703 | 0
2018-04-03 01:28 | 195544.3 | 1440.0012 | 3 | 44 | 4.400192 | 1.307684 | 1.0659 | 0 | 4.621878 | 0
2018-04-03 01:30 | 195664.3 | 1560.0018 | 3 | 44 | 4.400169 | 1.207889 | 1.107784 | 0 | 4.806172 | 0
2018-04-03 01:32 | 195784.3 | 1680.0003 | 3 | 44 | 4.400173 | 1.123636 | 1.146604 | 0 | 4.976989 | 0
2018-04-03 01:34 | 195904.3 | 1800.0019 | 3 | 44 | 4.400156 | 1.048676 | 1.182794 | 0 | 5.13623 | 0
2018-04-03 01:36 | 196024.3 | 1920.0011 | 3 | 44 | 4.400189 | 0.9816027 | 1.216609 | 0 | 5.285025 | 0
2018-04-03 01:38 | 196144.3 | 2040.0011 | 3 | 44 | 4.400246 | 0.9218378 | 1.248302 | 0 | 5.424479 | 0
2018-04-03 01:40 | 196264.3 | 2160.0003 | 3 | 44 | 4.400161 | 0.8667927 | 1.278086 | 0 | 5.555531 | 0
2018-04-03 01:42 | 196384.3 | 2280.0012 | 3 | 44 | 4.400157 | 0.8162746 | 1.306129 | 0 | 5.678926 | 0
2018-04-03 01:44 | 196504.3 | 2400.001 | 3 | 44 | 4.400181 | 0.7710323 | 1.332574 | 0 | 5.795288 | 0
2018-04-03 01:46 | 196624.3 | 2520.0012 | 3 | 44 | 4.400101 | 0.727911 | 1.357551 | 0 | 5.905189 | 0
2018-04-03 01:48 | 196744.3 | 2640.0002 | 3 | 44 | 4.40017 | 0.6884985 | 1.381161 | 0 | 6.009078 | 0
2018-04-03 01:50 | 196862.1 | 2757.8072 | 3 | 44 | 4.400156 | 0.6519976 | 1.40309 | 0 | 6.105568 | 0
2018-04-03 01:52 | 196982.2 | 120.0008 | 4 | 44 | 4.278052 | 0 | 1.40309 | 0 | 6.105568 | 0
2018-04-03 01:54 | 197102.2 | 239.9999 | 4 | 44 | 4.264054 | 0 | 1.40309 | 0 | 6.105568 | 0
2018-04-03 01:55 | 197162.2 | 300.0014 | 4 | 44 | 4.260139 | 0 | 1.40309 | 0 | 6.105568 | 0
2018-04-03 01:57 | 197282.3 | 120.0001 | 5 | 44 | 3.41655 | -6.519902 | 1.40309 | 0.2172858 | 6.105568 | 0.7581351
2018-04-03 01:59 | 197402.3 | 240.001 | 5 | 44 | 3.354462 | -6.519946 | 1.40309 | 0.434605 | 6.105568 | 1.494211
2018-04-03 02:01 | 197522.3 | 360.0002 | 5 | 44 | 3.286487 | -6.519931 | 1.40309 | 0.6519446 | 6.105568 | 2.215745
2018-04-03 02:03 | 197642.3 | 480.0001 | 5 | 44 | 3.221137 | -6.519845 | 1.40309 | 0.8692745 | 6.105568 | 2.922893
2018-04-03 02:05 | 197762.3 | 600.001 | 5 | 44 | 3.152089 | -6.519868 | 1.40309 | 1.086588 | 6.105568 | 3.615649
2018-04-03 02:07 | 197882.3 | 720.0001 | 5 | 44 | 3.060724 | -6.51989 | 1.40309 | 1.3039 | 6.105568 | 4.291389
2018-04-03 02:08 | 197940.9 | 778.6592 | 5 | 44 | 2.999998 | -6.519904 | 1.40309 | 1.410156 | 6.105568 | 4.613506
2018-04-03 02:10 | 198061 | 119.9999 | 6 | 44 | 3.797652 | 0 | 1.40309 | 1.410156 | 6.105568 | 4.613506
2018-04-03 02:12 | 198181 | 240.0008 | 6 | 44 | 3.822778 | 0 | 1.40309 | 1.410156 | 6.105568 | 4.613506
2018-04-03 02:13 | 198241 | 300.0022 | 6 | 44 | 3.828474 | 0 | 1.40309 | 1.410156 | 6.105568 | 4.613506
2018-04-03 02:13 | 198241 | 0.0027 | 7 | 45 | 3.828477 | 0 | 0 | 0 | 0 | 0
2018-04-03 02:14 | 198301 | 59.9608 | 2 | 45 | 4.200352 | 3.259993 | 0.06372154 | 0 | 0.2675461 | 0
2018-04-03 02:16 | 198421 | 120.001 | 3 | 45 | 4.245096 | 3.259935 | 0.1719981 | 0 | 0.7251917 | 0
2018-04-03 02:18 | 198541 | 240.0002 | 3 | 45 | 4.272111 | 3.259911 | 0.2806434 | 0 | 1.187853 | 0
2018-04-03 02:20 | 198661 | 360.0001 | 3 | 45 | 4.306148 | 3.259914 | 0.3893124 | 0 | 1.653848 | 0
2018-04-03 02:22 | 198781 | 480.0002 | 3 | 45 | 4.351277 | 3.259926 | 0.4979857 | 0 | 2.124167 | 0
2018-04-03 02:24 | 198901 | 600.001 | 3 | 45 | 4.400306 | 3.203453 | 0.606562 | 0 | 2.599437 | 0
2018-04-03 02:26 | 199021 | 720.0002 | 3 | 45 | 4.400271 | 2.691145 | 0.7043294 | 0 | 3.029641 | 0
2018-04-03 02:28 | 199141 | 840.0002 | 3 | 45 | 4.400274 | 2.295826 | 0.7871728 | 0 | 3.394175 | 0
2018-04-03 02:30 | 199261 | 960.001 | 3 | 45 | 4.400278 | 1.991146 | 0.8583743 | 0 | 3.707479 | 0
2018-04-03 02:32 | 199381 | 1080.0011 | 3 | 45 | 4.400275 | 1.758508 | 0.9206725 | 0 | 3.981606 | 0
2018-04-03 02:34 | 199501 | 1200.0009 | 3 | 45 | 4.400203 | 1.576886 | 0.9761331 | 0 | 4.225646 | 0
2018-04-03 02:36 | 199621 | 1320.0011 | 3 | 45 | 4.40021 | 1.43204 | 1.026209 | 0 | 4.445991 | 0
2018-04-03 02:38 | 199741 | 1440.001 | 3 | 45 | 4.400178 | 1.312561 | 1.071891 | 0 | 4.646998 | 0
2018-04-03 02:40 | 199861 | 1560.0011 | 3 | 45 | 4.400146 | 1.211365 | 1.113917 | 0 | 4.831922 | 0
2018-04-03 02:42 | 199981 | 1680.001 | 3 | 45 | 4.400168 | 1.1249 | 1.152824 | 0 | 5.003119 | 0
2018-04-03 02:44 | 200101 | 1800.001 | 3 | 45 | 4.400149 | 1.049029 | 1.18904 | 0 | 5.162478 | 0
2018-04-03 02:46 | 200221 | 1920.0009 | 3 | 45 | 4.40023 | 0.9828243 | 1.22288 | 0 | 5.31138 | 0
2018-04-03 02:48 | 200341 | 2040.001 | 3 | 45 | 4.400208 | 0.9226761 | 1.254607 | 0 | 5.450984 | 0
2018-04-03 02:50 | 200461 | 2160.0011 | 3 | 45 | 4.400185 | 0.867857 | 1.284421 | 0 | 5.58217 | 0
2018-04-03 02:52 | 200581 | 2280.0002 | 3 | 45 | 4.400172 | 0.8176088 | 1.312486 | 0 | 5.705659 | 0
2018-04-03 02:54 | 200701 | 2400.0003 | 3 | 45 | 4.400208 | 0.7713976 | 1.338943 | 0 | 5.822076 | 0
2018-04-03 02:56 | 200821 | 2520.0001 | 3 | 45 | 4.400122 | 0.7283096 | 1.363931 | 0 | 5.932027 | 0
2018-04-03 02:58 | 200941 | 2640.0018 | 3 | 45 | 4.400134 | 0.6885958 | 1.38755 | 0 | 6.035951 | 0
2018-04-03 03:00 | 201060.5 | 2759.5344 | 3 | 45 | 4.400157 | 0.6519938 | 1.409794 | 0 | 6.133832 | 0
2018-04-03 03:02 | 201180.6 | 120.0018 | 4 | 45 | 4.278081 | 0 | 1.409794 | 0 | 6.133832 | 0
2018-04-03 03:04 | 201300.6 | 240.0018 | 4 | 45 | 4.264082 | 0 | 1.409794 | 0 | 6.133832 | 0
2018-04-03 03:05 | 201360.6 | 300.0024 | 4 | 45 | 4.260162 | 0 | 1.409794 | 0 | 6.133832 | 0
2018-04-03 03:07 | 201480.7 | 120.0009 | 5 | 45 | 3.414415 | -6.519926 | 1.409794 | 0.2173121 | 6.133832 | 0.7578034
2018-04-03 03:09 | 201600.7 | 240.001 | 5 | 45 | 3.353788 | -6.519914 | 1.409794 | 0.4346324 | 6.133832 | 1.493547
2018-04-03 03:11 | 201720.7 | 360.001 | 5 | 45 | 3.286651 | -6.519855 | 1.409794 | 0.651938 | 6.133832 | 2.215038
2018-04-03 03:13 | 201840.7 | 480.001 | 5 | 45 | 3.221995 | -6.519804 | 1.409794 | 0.8692694 | 6.133832 | 2.922335
2018-04-03 03:15 | 201960.7 | 600.001 | 5 | 45 | 3.153997 | -6.519904 | 1.409794 | 1.086605 | 6.133832 | 3.61541
2018-04-03 03:17 | 202080.7 | 720.0009 | 5 | 45 | 3.065412 | -6.519842 | 1.409794 | 1.303918 | 6.133832 | 4.29174
2018-04-03 03:18 | 202142.8 | 782.1064 | 5 | 45 | 2.999998 | -6.519884 | 1.409794 | 1.416397 | 6.133832 | 4.633006
2018-04-03 03:20 | 202262.8 | 120.0011 | 6 | 45 | 3.796606 | 0 | 1.409794 | 1.416397 | 6.133832 | 4.633006
2018-04-03 03:22 | 202382.8 | 240.0004 | 6 | 45 | 3.82185 | 0 | 1.409794 | 1.416397 | 6.133832 | 4.633006
2018-04-03 03:23 | 202442.8 | 300.0025 | 6 | 45 | 3.827642 | 0 | 1.409794 | 1.416397 | 6.133832 | 4.633006
2018-04-03 03:23 | 202442.9 | 0.0027 | 7 | 46 | 3.827712 | 0 | 0 | 0 | 0 | 0
2018-04-03 03:24 | 202503.1 | 60.1487 | 2 | 46 | 4.20033 | 3.259995 | 0.06393389 | 2.47e-09 | 0.2684375 | 9.456e-09
2018-04-03 03:26 | 202623.1 | 120.001 | 3 | 46 | 4.244783 | 3.259899 | 0.1722075 | 2.47e-09 | 0.7260554 | 9.456e-09
2018-04-03 03:28 | 202743.1 | 240.0002 | 3 | 46 | 4.271317 | 3.259981 | 0.2808763 | 2.47e-09 | 1.188749 | 9.456e-09
2018-04-03 03:30 | 202863.1 | 360.0002 | 3 | 46 | 4.305093 | 3.25989 | 0.3895482 | 2.47e-09 | 1.654661 | 9.456e-09
2018-04-03 03:32 | 202983.1 | 480.001 | 3 | 46 | 4.349916 | 3.259907 | 0.4982075 | 2.47e-09 | 2.124789 | 9.456e-09
2018-04-03 03:34 | 203103.1 | 600.0002 | 3 | 46 | 4.400305 | 3.223057 | 0.6068303 | 2.47e-09 | 2.600119 | 9.456e-09
2018-04-03 03:36 | 203223.1 | 720.0002 | 3 | 46 | 4.40029 | 2.714569 | 0.7052797 | 2.47e-09 | 3.033324 | 9.456e-09
2018-04-03 03:38 | 203343.1 | 840.001 | 3 | 46 | 4.400273 | 2.31601 | 0.7888713 | 2.47e-09 | 3.40115 | 9.456e-09
2018-04-03 03:40 | 203463.1 | 960.0009 | 3 | 46 | 4.400255 | 2.005997 | 0.8606802 | 2.47e-09 | 3.717127 | 9.456e-09
2018-04-03 03:42 | 203583.1 | 1080.0002 | 3 | 46 | 4.400231 | 1.769276 | 0.9234126 | 2.47e-09 | 3.993164 | 9.456e-09
2018-04-03 03:44 | 203703.1 | 1200.0002 | 3 | 46 | 4.400203 | 1.584893 | 0.979189 | 2.47e-09 | 4.238593 | 9.456e-09
2018-04-03 03:46 | 203823.1 | 1320.001 | 3 | 46 | 4.400214 | 1.438511 | 1.029485 | 2.47e-09 | 4.459905 | 9.456e-09
2018-04-03 03:48 | 203943.1 | 1440.001 | 3 | 46 | 4.400204 | 1.317274 | 1.075343 | 2.47e-09 | 4.661688 | 9.456e-09
2018-04-03 03:50 | 204063.1 | 1560.0002 | 3 | 46 | 4.400127 | 1.215186 | 1.117514 | 2.47e-09 | 4.847251 | 9.456e-09
2018-04-03 03:52 | 204183.1 | 1680.0011 | 3 | 46 | 4.40022 | 1.129309 | 1.156555 | 2.47e-09 | 5.019037 | 9.456e-09
2018-04-03 03:54 | 204303.1 | 1800.0002 | 3 | 46 | 4.400154 | 1.053499 | 1.1929 | 2.47e-09 | 5.178963 | 9.456e-09
2018-04-03 03:56 | 204423.1 | 1920.0003 | 3 | 46 | 4.40012 | 0.9864683 | 1.226888 | 2.47e-09 | 5.328516 | 9.456e-09
2018-04-03 03:58 | 204543.1 | 2040.0001 | 3 | 46 | 4.400158 | 0.9265308 | 1.258764 | 2.47e-09 | 5.468776 | 9.456e-09
2018-04-03 04:00 | 204663.1 | 2160.001 | 3 | 46 | 4.400184 | 0.8714914 | 1.288717 | 2.47e-09 | 5.600575 | 9.456e-09
2018-04-03 04:02 | 204783.1 | 2280.001 | 3 | 46 | 4.400187 | 0.8206167 | 1.316906 | 2.47e-09 | 5.724613 | 9.456e-09
2018-04-03 04:04 | 204903.1 | 2400 | 3 | 46 | 4.400137 | 0.7735128 | 1.343463 | 2.47e-09 | 5.841465 | 9.456e-09
2018-04-03 04:06 | 205023.1 | 2520.0003 | 3 | 46 | 4.40017 | 0.7310181 | 1.368522 | 2.47e-09 | 5.951728 | 9.456e-09
2018-04-03 04:08 | 205143.1 | 2640.0001 | 3 | 46 | 4.400176 | 0.6909771 | 1.392209 | 2.47e-09 | 6.055954 | 9.456e-09
2018-04-03 04:10 | 205263.1 | 2760.0003 | 3 | 46 | 4.400142 | 0.6533699 | 1.414603 | 2.47e-09 | 6.154493 | 9.456e-09
2018-04-03 04:10 | 205268.6 | 2765.4736 | 3 | 46 | 4.40017 | 0.6519976 | 1.415597 | 2.47e-09 | 6.158868 | 9.456e-09
2018-04-03 04:12 | 205388.6 | 120 | 4 | 46 | 4.278068 | 0 | 1.415597 | 2.47e-09 | 6.158868 | 9.456e-09
2018-04-03 04:14 | 205508.6 | 240.0009 | 4 | 46 | 4.263988 | 0 | 1.415597 | 2.47e-09 | 6.158868 | 9.456e-09
2018-04-03 04:15 | 205568.6 | 300.0014 | 4 | 46 | 4.26007 | 0 | 1.415597 | 2.47e-09 | 6.158868 | 9.456e-09
2018-04-03 04:17 | 205688.7 | 120.0002 | 5 | 46 | 3.412703 | -6.519932 | 1.415597 | 0.2173099 | 6.158868 | 0.7574676
2018-04-03 04:19 | 205808.7 | 240.001 | 5 | 46 | 3.351548 | -6.519948 | 1.415597 | 0.4346244 | 6.158868 | 1.492822
2018-04-03 04:21 | 205928.7 | 360.0002 | 5 | 46 | 3.284575 | -6.519887 | 1.415597 | 0.6519461 | 6.158868 | 2.213856
2018-04-03 04:23 | 206048.7 | 480.001 | 5 | 46 | 3.221268 | -6.519954 | 1.415597 | 0.8692794 | 6.158868 | 2.920775
2018-04-03 04:25 | 206168.7 | 600.0009 | 5 | 46 | 3.15204 | -6.519934 | 1.415597 | 1.086597 | 6.158868 | 3.613504
2018-04-03 04:27 | 206288.7 | 720.001 | 5 | 46 | 3.062527 | -6.519942 | 1.415597 | 1.303927 | 6.158868 | 4.28943
2018-04-03 04:28 | 206349.5 | 780.8344 | 5 | 46 | 3 | -6.519892 | 1.415597 | 1.4141 | 6.158868 | 4.623485
2018-04-03 04:30 | 206469.6 | 120 | 6 | 46 | 3.796905 | 0 | 1.415597 | 1.4141 | 6.158868 | 4.623485
2018-04-03 04:32 | 206589.6 | 240 | 6 | 46 | 3.822092 | 0 | 1.415597 | 1.4141 | 6.158868 | 4.623485
2018-04-03 04:33 | 206649.6 | 300.0022 | 6 | 46 | 3.827873 | 0 | 1.415597 | 1.4141 | 6.158868 | 4.623485
2018-04-03 04:33 | 206649.6 | 0.0026 | 7 | 47 | 3.828065 | 0 | 0 | 0 | 0 | 0
2018-04-03 04:34 | 206710.4 | 60.7992 | 2 | 47 | 4.200342 | 3.259947 | 0.0646728 | 4.319e-09 | 0.2715343 | 1.6534e-08
2018-04-03 04:36 | 206830.5 | 120.0002 | 3 | 47 | 4.245045 | 3.259945 | 0.1729354 | 4.319e-09 | 0.7291041 | 1.6534e-08
2018-04-03 04:38 | 206950.5 | 240.001 | 3 | 47 | 4.272013 | 3.259972 | 0.2816117 | 4.319e-09 | 1.191878 | 1.6534e-08
2018-04-03 04:40 | 207070.5 | 360.001 | 3 | 47 | 4.306199 | 3.259939 | 0.3902653 | 4.319e-09 | 1.657807 | 1.6534e-08
2018-04-03 04:42 | 207190.5 | 480.0018 | 3 | 47 | 4.351178 | 3.259996 | 0.4989348 | 4.319e-09 | 2.128112 | 1.6534e-08
2018-04-03 04:44 | 207310.5 | 600.001 | 3 | 47 | 4.400306 | 3.209249 | 0.6075224 | 4.319e-09 | 2.603404 | 1.6534e-08
2018-04-03 04:46 | 207430.5 | 720.001 | 3 | 47 | 4.400256 | 2.707867 | 0.7056947 | 4.319e-09 | 3.03539 | 1.6534e-08
2018-04-03 04:48 | 207550.5 | 840.0009 | 3 | 47 | 4.400287 | 2.316729 | 0.7891515 | 4.319e-09 | 3.402623 | 1.6534e-08
2018-04-03 04:50 | 207670.5 | 960.001 | 3 | 47 | 4.40024 | 2.01125 | 0.8610682 | 4.319e-09 | 3.719074 | 1.6534e-08
2018-04-03 04:52 | 207790.5 | 1080.001 | 3 | 47 | 4.400212 | 1.772233 | 0.9239771 | 4.319e-09 | 3.995889 | 1.6534e-08
2018-04-03 04:54 | 207910.5 | 1200.001 | 3 | 47 | 4.40015 | 1.585143 | 0.9798161 | 4.319e-09 | 4.241593 | 1.6534e-08
2018-04-03 04:56 | 208030.5 | 1320.0011 | 3 | 47 | 4.400231 | 1.437746 | 1.030106 | 4.319e-09 | 4.462877 | 1.6534e-08
2018-04-03 04:58 | 208150.5 | 1440.0001 | 3 | 47 | 4.400222 | 1.31669 | 1.075937 | 4.319e-09 | 4.664544 | 1.6534e-08
2018-04-03 05:00 | 208270.5 | 1560.0003 | 3 | 47 | 4.400165 | 1.214003 | 1.118061 | 4.319e-09 | 4.849897 | 1.6534e-08
2018-04-03 05:02 | 208390.5 | 1680.0002 | 3 | 47 | 4.400186 | 1.127127 | 1.157048 | 4.319e-09 | 5.021449 | 1.6534e-08
2018-04-03 05:04 | 208510.5 | 1800.001 | 3 | 47 | 4.400202 | 1.050879 | 1.193316 | 4.319e-09 | 5.181034 | 1.6534e-08
2018-04-03 05:06 | 208630.5 | 1920.001 | 3 | 47 | 4.400086 | 0.9827785 | 1.227191 | 4.319e-09 | 5.330091 | 1.6534e-08
2018-04-03 05:08 | 208750.5 | 2040.0017 | 3 | 47 | 4.400205 | 0.9234715 | 1.258944 | 4.319e-09 | 5.469809 | 1.6534e-08
2018-04-03 05:10 | 208870.5 | 2160.0019 | 3 | 47 | 4.400211 | 0.8686895 | 1.28878 | 4.319e-09 | 5.601092 | 1.6534e-08
2018-04-03 05:12 | 208990.5 | 2280.0002 | 3 | 47 | 4.400191 | 0.8178473 | 1.316867 | 4.319e-09 | 5.724678 | 1.6534e-08
2018-04-03 05:14 | 209110.5 | 2400.0011 | 3 | 47 | 4.400145 | 0.7715569 | 1.343338 | 4.319e-09 | 5.841157 | 1.6534e-08
2018-04-03 05:16 | 209230.5 | 2520.0002 | 3 | 47 | 4.400209 | 0.7296724 | 1.368338 | 4.319e-09 | 5.951157 | 1.6534e-08
2018-04-03 05:18 | 209350.5 | 2640.0003 | 3 | 47 | 4.400204 | 0.6904488 | 1.391985 | 4.319e-09 | 6.055209 | 1.6534e-08
2018-04-03 05:20 | 209470.5 | 2760.001 | 3 | 47 | 4.400149 | 0.6532421 | 1.414366 | 4.319e-09 | 6.153692 | 1.6534e-08
2018-04-03 05:20 | 209474.2 | 2763.7568 | 3 | 47 | 4.400159 | 0.6519871 | 1.415048 | 4.319e-09 | 6.156689 | 1.6534e-08
2018-04-03 05:22 | 209594.3 | 120.0009 | 4 | 47 | 4.278389 | 0 | 1.415048 | 4.319e-09 | 6.156689 | 1.6534e-08
2018-04-03 05:24 | 209714.3 | 240.0009 | 4 | 47 | 4.264377 | 0 | 1.415048 | 4.319e-09 | 6.156689 | 1.6534e-08
2018-04-03 05:25 | 209774.3 | 300.0032 | 4 | 47 | 4.260435 | 0 | 1.415048 | 4.319e-09 | 6.156689 | 1.6534e-08
2018-04-03 05:27 | 209894.3 | 120.001 | 5 | 47 | 3.414518 | -6.519973 | 1.415048 | 0.2173018 | 6.156689 | 0.7576231
2018-04-03 05:29 | 210014.3 | 240.0004 | 5 | 47 | 3.352291 | -6.519922 | 1.415048 | 0.4346264 | 6.156689 | 1.493237
2018-04-03 05:31 | 210134.3 | 360.0011 | 5 | 47 | 3.284922 | -6.520003 | 1.415048 | 0.6519522 | 6.156689 | 2.214331
2018-04-03 05:33 | 210254.3 | 480.0002 | 5 | 47 | 3.220895 | -6.519941 | 1.415048 | 0.8692729 | 6.156689 | 2.921189
2018-04-03 05:35 | 210374.3 | 600.0011 | 5 | 47 | 3.15199 | -6.519979 | 1.415048 | 1.086586 | 6.156689 | 3.61382
2018-04-03 05:37 | 210494.3 | 720.001 | 5 | 47 | 3.062447 | -6.519936 | 1.415048 | 1.303903 | 6.156689 | 4.289665
2018-04-03 05:38 | 210555 | 780.6713 | 5 | 47 | 2.999998 | -6.51988 | 1.415048 | 1.413779 | 6.156689 | 4.622821
2018-04-03 05:40 | 210675.1 | 120 | 6 | 47 | 3.797259 | 0 | 1.415048 | 1.413779 | 6.156689 | 4.622821
2018-04-03 05:42 | 210795.1 | 240.001 | 6 | 47 | 3.822415 | 0 | 1.415048 | 1.413779 | 6.156689 | 4.622821
2018-04-03 05:43 | 210855.1 | 300.0038 | 6 | 47 | 3.82816 | 0 | 1.415048 | 1.413779 | 6.156689 | 4.622821
2018-04-03 05:43 | 210855.1 | 0.0025 | 7 | 48 | 3.827876 | 0 | 0 | 0 | 0 | 0
2018-04-03 05:44 | 210916.4 | 61.292 | 2 | 48 | 4.20033 | 3.259979 | 0.06513038 | 0 | 0.2734582 | 0
2018-04-03 05:46 | 211036.5 | 120.0009 | 3 | 48 | 4.245224 | 3.259861 | 0.1734105 | 0 | 0.7310943 | 0
2018-04-03 05:48 | 211156.5 | 240.001 | 3 | 48 | 4.273392 | 3.259974 | 0.2820687 | 0 | 1.193892 | 0
2018-04-03 05:50 | 211276.5 | 360.001 | 3 | 48 | 4.308191 | 3.259939 | 0.3907295 | 0 | 1.660048 | 0
2018-04-03 05:52 | 211396.5 | 480.001 | 3 | 48 | 4.352887 | 3.259939 | 0.4993902 | 0 | 2.130522 | 0
2018-04-03 05:54 | 211516.5 | 600.0002 | 3 | 48 | 4.400281 | 3.193119 | 0.6079437 | 0 | 2.605827 | 0
2018-04-03 05:56 | 211636.5 | 720.001 | 3 | 48 | 4.400286 | 2.696154 | 0.7056748 | 0 | 3.035872 | 0
2018-04-03 05:58 | 211756.5 | 840.0002 | 3 | 48 | 4.400267 | 2.308556 | 0.7888075 | 0 | 3.401678 | 0
2018-04-03 06:00 | 211876.5 | 960.0002 | 3 | 48 | 4.400214 | 2.010035 | 0.8605724 | 0 | 3.717462 | 0
2018-04-03 06:02 | 211996.5 | 1080.0009 | 3 | 48 | 4.400259 | 1.777711 | 0.9235605 | 0 | 3.994625 | 0
2018-04-03 06:04 | 212116.5 | 1200.0002 | 3 | 48 | 4.40025 | 1.592624 | 0.9796062 | 0 | 4.241238 | 0
2018-04-03 06:06 | 212236.5 | 1320.0011 | 3 | 48 | 4.400168 | 1.441279 | 1.030092 | 0 | 4.463387 | 0
2018-04-03 06:08 | 212356.5 | 1440.001 | 3 | 48 | 4.400153 | 1.318302 | 1.076032 | 0 | 4.665534 | 0
2018-04-03 06:10 | 212476.5 | 1560.0002 | 3 | 48 | 4.400208 | 1.214624 | 1.1182 | 0 | 4.851079 | 0
2018-04-03 06:12 | 212596.5 | 1680.0002 | 3 | 48 | 4.400174 | 1.1263 | 1.157177 | 0 | 5.022587 | 0
2018-04-03 06:14 | 212716.5 | 1800.0017 | 3 | 48 | 4.400202 | 1.050099 | 1.193416 | 0 | 5.182046 | 0
2018-04-03 06:16 | 212836.5 | 1920.0002 | 3 | 48 | 4.400172 | 0.9820156 | 1.227262 | 0 | 5.330974 | 0
2018-04-03 06:18 | 212956.5 | 2040.001 | 3 | 48 | 4.400143 | 0.9196815 | 1.258951 | 0 | 5.470408 | 0
2018-04-03 06:20 | 213076.5 | 2160.001 | 3 | 48 | 4.400165 | 0.8648939 | 1.288685 | 0 | 5.601243 | 0
2018-04-03 06:22 | 213196.5 | 2280.0002 | 3 | 48 | 4.400114 | 0.8140736 | 1.316659 | 0 | 5.724333 | 0
2018-04-03 06:24 | 213316.5 | 2400.0002 | 3 | 48 | 4.40014 | 0.7684031 | 1.343026 | 0 | 5.840353 | 0
2018-04-03 06:26 | 213436.5 | 2520.0003 | 3 | 48 | 4.40012 | 0.7268276 | 1.367937 | 0 | 5.949966 | 0
2018-04-03 06:28 | 213556.5 | 2640.001 | 3 | 48 | 4.400179 | 0.6880407 | 1.391512 | 0 | 6.053697 | 0
2018-04-03 06:30 | 213675.2 | 2758.7016 | 3 | 48 | 4.400176 | 0.6519976 | 1.413596 | 0 | 6.15087 | 0
2018-04-03 06:32 | 213795.2 | 120.0008 | 4 | 48 | 4.278491 | 0 | 1.413596 | 0 | 6.15087 | 0
2018-04-03 06:34 | 213915.2 | 240.0001 | 4 | 48 | 4.264448 | 0 | 1.413596 | 0 | 6.15087 | 0
2018-04-03 06:35 | 213975.2 | 300.0014 | 4 | 48 | 4.260568 | 0 | 1.413596 | 0 | 6.15087 | 0
2018-04-03 06:37 | 214095.3 | 120.0009 | 5 | 48 | 3.413526 | -6.520035 | 1.413596 | 0.2172878 | 6.15087 | 0.7577671
2018-04-03 06:39 | 214215.3 | 240.0002 | 5 | 48 | 3.351476 | -6.519959 | 1.413596 | 0.4346209 | 6.15087 | 1.493418
2018-04-03 06:41 | 214335.3 | 360.0002 | 5 | 48 | 3.284966 | -6.520077 | 1.413596 | 0.6519431 | 6.15087 | 2.214512
2018-04-03 06:43 | 214455.3 | 480.0018 | 5 | 48 | 3.219104 | -6.519909 | 1.413596 | 0.8692586 | 6.15087 | 2.921206
2018-04-03 06:45 | 214575.3 | 600.0009 | 5 | 48 | 3.149797 | -6.519941 | 1.413596 | 1.086587 | 6.15087 | 3.61346
2018-04-03 06:47 | 214695.3 | 720.001 | 5 | 48 | 3.059496 | -6.520008 | 1.413596 | 1.303932 | 6.15087 | 4.288811
2018-04-03 06:48 | 214752.5 | 777.2368 | 5 | 48 | 2.999994 | -6.519984 | 1.413596 | 1.407588 | 6.15087 | 4.602991
2018-04-03 06:50 | 214872.6 | 119.9999 | 6 | 48 | 3.798217 | 0 | 1.413596 | 1.407588 | 6.15087 | 4.602991
2018-04-03 06:52 | 214992.6 | 240.0001 | 6 | 48 | 3.823351 | 0 | 1.413596 | 1.407588 | 6.15087 | 4.602991
2018-04-03 06:53 | 215052.6 | 300.0008 | 6 | 48 | 3.829058 | 0 | 1.413596 | 1.407588 | 6.15087 | 4.602991
2018-04-03 06:53 | 215052.6 | 0.0027 | 7 | 49 | 3.829031 | 0 | 0 | 0 | 0 | 0
2018-04-03 06:54 | 215112.5 | 59.8808 | 2 | 49 | 4.200361 | 3.259989 | 0.06360269 | 0 | 0.2670505 | 0
2018-04-03 06:56 | 215232.5 | 120.0002 | 3 | 49 | 4.245377 | 3.259945 | 0.1718813 | 0 | 0.7247154 | 0
2018-04-03 06:58 | 215352.5 | 240.0011 | 3 | 49 | 4.273119 | 3.259947 | 0.2805343 | 0 | 1.187468 | 0
2018-04-03 07:00 | 215472.5 | 360.0009 | 3 | 49 | 4.308857 | 3.259941 | 0.3891919 | 0 | 1.653626 | 0
2018-04-03 07:02 | 215592.5 | 480.0002 | 3 | 49 | 4.354857 | 3.259932 | 0.4978531 | 0 | 2.12424 | 0
2018-04-03 07:04 | 215712.5 | 600.0002 | 3 | 49 | 4.400311 | 3.163778 | 0.6062688 | 0 | 2.599164 | 0
2018-04-03 07:06 | 215832.5 | 720.001 | 3 | 49 | 4.400265 | 2.672461 | 0.7031685 | 0 | 3.02555 | 0
2018-04-03 07:08 | 215952.5 | 840.0002 | 3 | 49 | 4.400235 | 2.289215 | 0.7855923 | 0 | 3.388237 | 0
2018-04-03 07:10 | 216072.5 | 960.0009 | 3 | 49 | 4.400252 | 1.995007 | 0.8567953 | 0 | 3.701548 | 0
2018-04-03 07:12 | 216192.5 | 1080.0009 | 3 | 49 | 4.400259 | 1.766259 | 0.9193239 | 0 | 3.976688 | 0
2018-04-03 07:14 | 216312.5 | 1200.0001 | 3 | 49 | 4.400246 | 1.58608 | 0.9750813 | 0 | 4.222034 | 0
2018-04-03 07:16 | 216432.5 | 1320.0009 | 3 | 49 | 4.400178 | 1.436555 | 1.025378 | 0 | 4.443348 | 0
2018-04-03 07:18 | 216552.5 | 1440.0002 | 3 | 49 | 4.400203 | 1.314333 | 1.071168 | 0 | 4.644833 | 0
2018-04-03 07:20 | 216672.5 | 1560.0001 | 3 | 49 | 4.400158 | 1.211286 | 1.113216 | 0 | 4.829854 | 0
2018-04-03 07:22 | 216792.5 | 1680.0009 | 3 | 49 | 4.400179 | 1.123569 | 1.152102 | 0 | 5.00096 | 0
2018-04-03 07:24 | 216912.5 | 1800.0002 | 3 | 49 | 4.400188 | 1.047102 | 1.188253 | 0 | 5.16003 | 0
2018-04-03 07:26 | 217032.5 | 1920.0009 | 3 | 49 | 4.400169 | 0.9790888 | 1.221997 | 0 | 5.308511 | 0
2018-04-03 07:28 | 217152.5 | 2040.001 | 3 | 49 | 4.400138 | 0.9172201 | 1.253593 | 0 | 5.447536 | 0
2018-04-03 07:30 | 217272.5 | 2160.0001 | 3 | 49 | 4.400103 | 0.862031 | 1.283239 | 0 | 5.577985 | 0
2018-04-03 07:32 | 217392.5 | 2280.0002 | 3 | 49 | 4.400151 | 0.8130322 | 1.311149 | 0 | 5.700794 | 0
2018-04-03 07:34 | 217512.5 | 2400.0002 | 3 | 49 | 4.400197 | 0.7669744 | 1.337462 | 0 | 5.816576 | 0
2018-04-03 07:36 | 217632.5 | 2520.0018 | 3 | 49 | 4.400129 | 0.724699 | 1.362305 | 0 | 5.925886 | 0
2018-04-03 07:38 | 217752.5 | 2640.0001 | 3 | 49 | 4.400129 | 0.6859694 | 1.385805 | 0 | 6.029292 | 0
2018-04-03 07:40 | 217866.3 | 2753.7351 | 3 | 49 | 4.400139 | 0.6519938 | 1.406937 | 0 | 6.122273 | 0
2018-04-03 07:42 | 217986.3 | 120.0011 | 4 | 49 | 4.278339 | 0 | 1.406939 | 0 | 6.122285 | 0
2018-04-03 07:44 | 218106.3 | 240.0009 | 4 | 49 | 4.264318 | 0 | 1.406939 | 0 | 6.122285 | 0
2018-04-03 07:45 | 218166.3 | 300.0016 | 4 | 49 | 4.260406 | 0 | 1.406939 | 0 | 6.122285 | 0
2018-04-03 07:47 | 218286.4 | 120.001 | 5 | 49 | 3.414285 | -6.52007 | 1.406939 | 0.2173119 | 6.122285 | 0.7579267
2018-04-03 07:49 | 218406.4 | 240.0018 | 5 | 49 | 3.350602 | -6.519971 | 1.406939 | 0.4346389 | 6.122285 | 1.493473
2018-04-03 07:51 | 218526.4 | 360.0011 | 5 | 49 | 3.28394 | -6.519991 | 1.406939 | 0.6519591 | 6.122285 | 2.214394
2018-04-03 07:53 | 218646.4 | 480.001 | 5 | 49 | 3.219575 | -6.519993 | 1.406939 | 0.869279 | 6.122285 | 2.921059
2018-04-03 07:55 | 218766.4 | 600.0002 | 5 | 49 | 3.148609 | -6.519919 | 1.406939 | 1.086606 | 6.122285 | 3.613309
2018-04-03 07:57 | 218886.4 | 720.001 | 5 | 49 | 3.056371 | -6.519954 | 1.406939 | 1.303908 | 6.122285 | 4.288081
2018-04-03 07:58 | 218940.1 | 773.6464 | 5 | 49 | 3 | -6.519989 | 1.406939 | 1.401057 | 6.122285 | 4.582367
2018-04-03 08:00 | 219060.1 | 120.0003 | 6 | 49 | 3.799037 | 0 | 1.406939 | 1.401057 | 6.122285 | 4.582367
2018-04-03 08:02 | 219180.1 | 240.0004 | 6 | 49 | 3.824162 | 0 | 1.406939 | 1.401057 | 6.122285 | 4.582367
2018-04-03 08:03 | 219240.1 | 300.0033 | 6 | 49 | 3.829868 | 0 | 1.406939 | 1.401057 | 6.122285 | 4.582367
2018-04-03 08:03 | 219240.1 | 0.0026 | 7 | 50 | 3.829861 | 0 | 0 | 0 | 0 | 0
2018-04-03 08:04 | 219296.4 | 56.2138 | 2 | 50 | 4.200365 | 3.259966 | 0.05966797 | 0 | 0.2505305 | 0
2018-04-03 08:06 | 219416.4 | 120.0002 | 3 | 50 | 4.246025 | 3.260014 | 0.1679393 | 0 | 0.7082579 | 0
2018-04-03 08:08 | 219536.4 | 240.001 | 3 | 50 | 4.273756 | 3.259956 | 0.2766006 | 0 | 1.171137 | 0
2018-04-03 08:10 | 219656.4 | 360.0002 | 3 | 50 | 4.307997 | 3.259974 | 0.3852589 | 0 | 1.637404 | 0
2018-04-03 08:12 | 219776.4 | 480.0009 | 3 | 50 | 4.355263 | 3.259943 | 0.4939106 | 0 | 2.107929 | 0
2018-04-03 08:14 | 219896.4 | 600.001 | 3 | 50 | 4.400328 | 3.168591 | 0.6023057 | 0 | 2.582702 | 0
2018-04-03 08:16 | 220016.4 | 720.0002 | 3 | 50 | 4.400293 | 2.672037 | 0.6989115 | 0 | 3.007794 | 0
2018-04-03 08:18 | 220136.4 | 840.0002 | 3 | 50 | 4.400256 | 2.284317 | 0.781176 | 0 | 3.36978 | 0
2018-04-03 08:20 | 220256.4 | 960.0001 | 3 | 50 | 4.400299 | 1.988888 | 0.8521804 | 0 | 3.682218 | 0
2018-04-03 08:22 | 220376.4 | 1080.0009 | 3 | 50 | 4.400246 | 1.76032 | 0.9145152 | 0 | 3.956506 | 0
2018-04-03 08:24 | 220496.4 | 1200.001 | 3 | 50 | 4.400224 | 1.579506 | 0.9700667 | 0 | 4.200944 | 0
2018-04-03 08:26 | 220616.4 | 1320.0001 | 3 | 50 | 4.400221 | 1.435239 | 1.02022 | 0 | 4.42163 | 0
2018-04-03 08:28 | 220736.4 | 1440.0002 | 3 | 50 | 4.400187 | 1.314908 | 1.065992 | 0 | 4.623033 | 0
2018-04-03 08:30 | 220856.4 | 1560.0001 | 3 | 50 | 4.400226 | 1.212751 | 1.108068 | 0 | 4.808177 | 0
2018-04-03 08:32 | 220976.4 | 1680.0002 | 3 | 50 | 4.400212 | 1.124791 | 1.146987 | 0 | 4.979427 | 0
2018-04-03 08:34 | 221096.4 | 1800.0002 | 3 | 50 | 4.400169 | 1.046409 | 1.183145 | 0 | 5.138532 | 0
2018-04-03 08:36 | 221216.4 | 1920.0009 | 3 | 50 | 4.400214 | 0.9790049 | 1.216867 | 0 | 5.286915 | 0
2018-04-03 08:38 | 221336.4 | 2040.0001 | 3 | 50 | 4.400181 | 0.9183798 | 1.248464 | 0 | 5.425946 | 0
2018-04-03 08:40 | 221456.4 | 2160.0001 | 3 | 50 | 4.400146 | 0.8635302 | 1.27815 | 0 | 5.556567 | 0
2018-04-03 08:42 | 221576.4 | 2280.0003 | 3 | 50 | 4.400217 | 0.8139429 | 1.306096 | 0 | 5.679534 | 0
2018-04-03 08:44 | 221696.4 | 2400.0002 | 3 | 50 | 4.400145 | 0.7664232 | 1.332417 | 0 | 5.79535 | 0
2018-04-03 08:46 | 221816.4 | 2520.0017 | 3 | 50 | 4.400134 | 0.7236347 | 1.357238 | 0 | 5.904569 | 0
2018-04-03 08:48 | 221936.4 | 2640.0001 | 3 | 50 | 4.400072 | 0.6842098 | 1.380704 | 0 | 6.007823 | 0
2018-04-03 08:50 | 222044.6 | 2748.196 | 3 | 50 | 4.400139 | 0.6519957 | 1.400788 | 0 | 6.096195 | 0
2018-04-03 08:52 | 222164.7 | 119.9999 | 4 | 50 | 4.278228 | 0 | 1.400788 | 0 | 6.096195 | 0
2018-04-03 08:54 | 222284.7 | 240 | 4 | 50 | 4.26421 | 0 | 1.400788 | 0 | 6.096195 | 0
2018-04-03 08:55 | 222344.7 | 300.0021 | 4 | 50 | 4.260327 | 0 | 1.400788 | 0 | 6.096195 | 0
2018-04-03 08:57 | 222464.8 | 120.0001 | 5 | 50 | 3.412304 | -6.520037 | 1.400788 | 0.217298 | 6.096195 | 0.7578077
2018-04-03 08:59 | 222584.8 | 240.0018 | 5 | 50 | 3.347948 | -6.52003 | 1.400788 | 0.4346141 | 6.096195 | 1.492812
2018-04-03 09:01 | 222704.8 | 360.001 | 5 | 50 | 3.279654 | -6.520102 | 1.400788 | 0.6519651 | 6.096195 | 2.213072
2018-04-03 09:03 | 222824.8 | 480.0009 | 5 | 50 | 3.214233 | -6.520043 | 1.400788 | 0.869276 | 6.096195 | 2.918711
2018-04-03 09:05 | 222944.8 | 600.0003 | 5 | 50 | 3.14247 | -6.519989 | 1.400788 | 1.086601 | 6.096195 | 3.609618
2018-04-03 09:07 | 223064.8 | 720.0001 | 5 | 50 | 3.047112 | -6.519974 | 1.400788 | 1.30394 | 6.096195 | 4.282864
2018-04-03 09:07 | 223108.2 | 763.4272 | 5 | 50 | 3 | -6.520001 | 1.400788 | 1.382579 | 6.096195 | 4.520686
2018-04-03 09:09 | 223228.2 | 120.0001 | 6 | 50 | 3.802167 | 0 | 1.400788 | 1.382579 | 6.096195 | 4.520686
2018-04-03 09:11 | 223348.2 | 240.0001 | 6 | 50 | 3.82719 | 0 | 1.400788 | 1.382579 | 6.096195 | 4.520686
2018-04-03 09:12 | 223408.2 | 300.003 | 6 | 50 | 3.832779 | 0 | 1.400788 | 1.382579 | 6.096195 | 4.520686
2018-04-03 09:12 | 223408.2 | 0.0027 | 7 | 51 | 3.832631 | 0 | 0 | 0 | 0 | 0
2018-04-03 09:14 | 223469.8 | 61.4656 | 8 | 51 | 4.200002 | 3.259903 | 0.05565522 | 0 | 0.2311304 | 0

## Statistics_87
Date_Time | Test_Time(s) | Step_Time(s) | Step_Index | Cycle_Index | Voltage(V) | Current(A) | Charge_Capacity(Ah) | Discharge_Capacity(Ah) | Charge_Energy(Wh) | Discharge_Energy(Wh) | ACR(Ohm) | Internal Resistance(Ohm)
2018-03-31 22:54 | 13497.91 | 300.0031 | 6 | 1 | 3.801367 | 0 | 2.62524 | 1.605817 | 11.40606 | 5.256918
2018-04-01 00:11 | 18124.76 | 300.0017 | 6 | 2 | 3.807091 | 0 | 1.654991 | 1.59591 | 7.182902 | 5.230092
2018-04-01 01:27 | 22658.15 | 300.0031 | 6 | 3 | 3.80953 | 0 | 1.606198 | 1.580896 | 6.972437 | 5.184792
2018-04-01 02:42 | 27169.83 | 300.0013 | 6 | 4 | 3.809638 | 0 | 1.587008 | 1.581355 | 6.889997 | 5.190527
2018-04-01 03:57 | 31669.61 | 300.0016 | 6 | 5 | 3.810581 | 0 | 1.583067 | 1.574095 | 6.8726 | 5.16672
2018-04-01 05:12 | 36170.04626 | 300.0024 | 6 | 6 | 3.810739 | 0 | 1.575613 | 1.572497 | 6.84212 | 5.161686
2018-04-01 06:27 | 40673.84 | 300.0022 | 6 | 7 | 3.81102 | 0 | 1.576333 | 1.572466 | 6.845423 | 5.16321
2018-04-01 07:42 | 45173.43 | 300.0022 | 6 | 8 | 3.811708 | 0 | 1.57259 | 1.566994 | 6.829482 | 5.143282
2018-04-01 08:57 | 49664.05 | 300.0046 | 6 | 9 | 3.811138 | 0 | 1.566213 | 1.56878 | 6.802506 | 5.14971
2018-04-01 10:12 | 54156.41 | 300.003 | 6 | 10 | 3.810261 | 0 | 1.569395 | 1.575262 | 6.816027 | 5.171852
2018-04-01 11:26 | 58639.86 | 300.0031 | 6 | 11 | 3.812123 | 0 | 1.57237 | 1.559453 | 6.82893 | 5.118836
2018-04-01 12:41 | 63114.14 | 300.0023 | 6 | 12 | 3.811854 | 0 | 1.559377 | 1.560492 | 6.773665 | 5.122878
2018-04-01 13:56 | 67590.39 | 300.0032 | 6 | 13 | 3.811436 | 0 | 1.561927 | 1.564266 | 6.784507 | 5.137349
2018-04-01 15:10 | 72053.8 | 300.0032 | 6 | 14 | 3.812315 | 0 | 1.560156 | 1.553723 | 6.776751 | 5.10141
2018-04-01 16:24 | 76508.66 | 300.004 | 6 | 15 | 3.812484 | 0 | 1.552649 | 1.550809 | 6.744992 | 5.09116
2018-04-01 17:38 | 80955.9 | 300.0021 | 6 | 16 | 3.811252 | 0 | 1.551695 | 1.560452 | 6.74039 | 5.123793
2018-04-01 18:52 | 85399.73 | 300.0016 | 6 | 17 | 3.812548 | 0 | 1.556957 | 1.548697 | 6.762746 | 5.083178
2018-04-01 20:06 | 89840.07 | 300.0029 | 6 | 18 | 3.812406 | 0 | 1.549082 | 1.549254 | 6.729492 | 5.085004
2018-04-01 21:20 | 94270.86 | 300.0039 | 6 | 19 | 3.813274 | 0 | 1.549632 | 1.542831 | 6.731032 | 5.066114
2018-04-01 22:34 | 98680.2 | 300.003 | 6 | 20 | 3.813846 | 0 | 1.540151 | 1.536221 | 6.690125 | 5.043217
2018-04-01 23:47 | 103080.3 | 300.0015 | 6 | 21 | 3.816866 | 0 | 1.536443 | 1.515444 | 6.675 | 4.973867
2018-04-02 01:00 | 107464.4701 | 300.003 | 6 | 22 | 3.814543 | 0 | 1.516756 | 1.531617 | 6.590881 | 5.029074
2018-04-02 02:13 | 111853.6 | 300.0021 | 6 | 23 | 3.817433 | 0 | 1.52924 | 1.509497 | 6.643698 | 4.953283
2018-04-02 03:26 | 116229.2 | 300.0015 | 6 | 24 | 3.817097 | 0 | 1.510362 | 1.511495 | 6.563397 | 4.961076
2018-04-02 04:39 | 120610.9 | 300.0014 | 6 | 25 | 3.816947 | 0 | 1.512798 | 1.513327 | 6.573473 | 4.967752
2018-04-02 05:52 | 124998.4197 | 300.0008 | 6 | 26 | 3.816251 | 0 | 1.512663 | 1.516894 | 6.572192 | 4.97946
2018-04-02 07:06 | 129400.2 | 300.0038 | 6 | 27 | 3.816044 | 0 | 1.51702 | 1.516999 | 6.590953 | 4.981043
2018-04-02 08:19 | 133798 | 300.0016 | 6 | 28 | 3.81629 | 0 | 1.516719 | 1.515104 | 6.58945 | 4.974661
2018-04-02 09:32 | 138166.5 | 300.0032 | 6 | 29 | 3.820788 | 0 | 1.513618 | 1.482419 | 6.576155 | 4.865411
2018-04-02 10:44 | 142508.7 | 300.0017 | 6 | 30 | 3.819496 | 0 | 1.482589 | 1.490459 | 6.443934 | 4.890658
2018-04-02 11:57 | 146860.4 | 300.0023 | 6 | 31 | 3.819707 | 0 | 1.491226 | 1.489523 | 6.480895 | 4.886787
2018-04-02 13:09 | 151204.4 | 300.003 | 6 | 32 | 3.820035 | 0 | 1.488126 | 1.486079 | 6.467228 | 4.873515
2018-04-02 14:22 | 155551.1 | 300.0024 | 6 | 33 | 3.819417 | 0 | 1.486616 | 1.489935 | 6.46104 | 4.887378
2018-04-02 15:34 | 159904.9 | 300.0023 | 6 | 34 | 3.818388 | 0 | 1.491308 | 1.498155 | 6.481397 | 4.91614
2018-04-02 16:47 | 164266.8 | 300.0028 | 6 | 35 | 3.818588 | 0 | 1.496675 | 1.496545 | 6.504653 | 4.909081
2018-04-02 18:00 | 168636.4 | 300.0039 | 6 | 36 | 3.818564 | 0 | 1.497482 | 1.497298 | 6.509054 | 4.912678
2018-04-02 19:12 | 173008.2 | 300.0031 | 6 | 37 | 3.818605 | 0 | 1.498549 | 1.498432 | 6.513748 | 4.916639
2018-04-02 20:25 | 177370.5 | 300.0032 | 6 | 38 | 3.819499 | 0 | 1.496652 | 1.490018 | 6.505367 | 4.888994
2018-04-02 21:38 | 181722.4 | 300.0008 | 6 | 39 | 3.821636 | 0 | 1.490161 | 1.475291 | 6.477906 | 4.840289
2018-04-02 22:50 | 186068 | 300.0029 | 6 | 40 | 3.82093 | 0 | 1.478142 | 1.481277 | 6.426744 | 4.861496
2018-04-03 00:03 | 190426.1 | 300.0031 | 6 | 41 | 3.820273 | 0 | 1.482005 | 1.48708 | 6.442832 | 4.880259
2018-04-03 01:15 | 194785.2 | 300.0013 | 6 | 42 | 3.822847 | 0 | 1.486571 | 1.469354 | 6.462844 | 4.821315
2018-04-03 02:28 | 199129.3 | 300.003 | 6 | 43 | 3.820691 | 0 | 1.470115 | 1.483969 | 6.392312 | 4.869706
2018-04-03 03:40 | 203484.6 | 300.0046 | 6 | 44 | 3.820736 | 0 | 1.482539 | 1.482269 | 6.445118 | 4.863159
2018-04-03 04:53 | 207841.6 | 300.0013 | 6 | 45 | 3.820905 | 0 | 1.482658 | 1.481393 | 6.445884 | 4.86051
2018-04-03 06:05 | 212185.6 | 300.0038 | 6 | 46 | 3.82099 | 0 | 1.479965 | 1.479395 | 6.433821 | 4.851819
2018-04-03 07:18 | 216513.4 | 300.0005 | 6 | 47 | 3.821505 | 0 | 1.475948 | 1.473504 | 6.416201 | 4.831649
2018-04-03 08:30 | 220831.4 | 300.003 | 6 | 48 | 3.82161 | 0 | 1.472318 | 1.47069 | 6.400754 | 4.823591
2018-04-03 09:41 | 225121.6 | 300.0023 | 6 | 49 | 3.824513 | 0 | 1.467724 | 1.445456 | 6.380763 | 4.751142
2018-04-03 10:52 | 229376.9 | 300.0029 | 6 | 50 | 3.826683 | 0 | 1.442969 | 1.431451 | 6.275316 | 4.689254
2018-04-03 10:53 | 229454.3 | 77.2328 | 8 | 51 | 4.200003 | 3.260019 | 0.06992222 | 0 | 0.290215 | 0

## Channel_87_1
Date_Time | Test_Time(s) | Step_Time(s) | Step_Index | Cycle_Index | Voltage(V) | Current(A) | Charge_Capacity(Ah) | Discharge_Capacity(Ah) | Charge_Energy(Wh) | Discharge_Energy(Wh) | ACR(Ohm) | Internal Resistance(Ohm)
2018-03-31 19:11 | 120.0002 | 120.0002 | 1 | 1 | 3.502678 | 0 | 0 | 0 | 0 | 0
2018-03-31 19:13 | 240.001 | 240.001 | 1 | 1 | 3.503932 | 0 | 0 | 0 | 0 | 0
2018-03-31 19:15 | 360.001 | 360.001 | 1 | 1 | 3.504727 | 0 | 0 | 0 | 0 | 0
2018-03-31 19:17 | 480.0002 | 480.0002 | 1 | 1 | 3.505163 | 0 | 0 | 0 | 0 | 0
2018-03-31 19:19 | 600.0007 | 600.0007 | 1 | 1 | 3.505381 | 0 | 0 | 0 | 0 | 0
2018-03-31 19:21 | 720.0018 | 720.0018 | 1 | 1 | 3.505499 | 0 | 0 | 0 | 0 | 0
2018-03-31 19:23 | 840.001 | 840.001 | 1 | 1 | 3.505495 | 0 | 0 | 0 | 0 | 0
2018-03-31 19:25 | 960.0002 | 960.0002 | 1 | 1 | 3.505488 | 0 | 0 | 0 | 0 | 0
2018-03-31 19:27 | 1080.0002 | 1080.0002 | 1 | 1 | 3.505514 | 0 | 0 | 0 | 0 | 0
2018-03-31 19:29 | 1200.001 | 1200.001 | 1 | 1 | 3.505508 | 0 | 0 | 0 | 0 | 0
2018-03-31 19:31 | 1320.0002 | 1320.0002 | 1 | 1 | 3.505557 | 0 | 0 | 0 | 0 | 0
2018-03-31 19:33 | 1440.001 | 1440.001 | 1 | 1 | 3.505602 | 0 | 0 | 0 | 0 | 0
2018-03-31 19:35 | 1560.0002 | 1560.0002 | 1 | 1 | 3.505638 | 0 | 0 | 0 | 0 | 0
2018-03-31 19:37 | 1680.001 | 1680.001 | 1 | 1 | 3.505704 | 0 | 0 | 0 | 0 | 0
2018-03-31 19:39 | 1800.0002 | 1800.0002 | 1 | 1 | 3.505798 | 0 | 0 | 0 | 0 | 0
2018-03-31 19:41 | 1920.0002 | 1920.0002 | 1 | 1 | 3.505853 | 0 | 0 | 0 | 0 | 0
2018-03-31 19:43 | 2040.001 | 2040.001 | 1 | 1 | 3.505893 | 0 | 0 | 0 | 0 | 0
2018-03-31 19:45 | 2160.0018 | 2160.0018 | 1 | 1 | 3.505935 | 0 | 0 | 0 | 0 | 0
2018-03-31 19:47 | 2280.001 | 2280.001 | 1 | 1 | 3.506001 | 0 | 0 | 0 | 0 | 0
2018-03-31 19:49 | 2400.0002 | 2400.0002 | 1 | 1 | 3.506051 | 0 | 0 | 0 | 0 | 0
2018-03-31 19:51 | 2520.0002 | 2520.0002 | 1 | 1 | 3.506105 | 0 | 0 | 0 | 0 | 0
2018-03-31 19:53 | 2640.001 | 2640.001 | 1 | 1 | 3.506145 | 0 | 0 | 0 | 0 | 0
2018-03-31 19:55 | 2760.0018 | 2760.0018 | 1 | 1 | 3.506196 | 0 | 0 | 0 | 0 | 0
2018-03-31 19:57 | 2880.001 | 2880.001 | 1 | 1 | 3.506242 | 0 | 0 | 0 | 0 | 0
2018-03-31 19:59 | 3000.0002 | 3000.0002 | 1 | 1 | 3.506286 | 0 | 0 | 0 | 0 | 0
2018-03-31 20:01 | 3120.0002 | 3120.0002 | 1 | 1 | 3.506357 | 0 | 0 | 0 | 0 | 0
2018-03-31 20:03 | 3240.0002 | 3240.0002 | 1 | 1 | 3.506407 | 0 | 0 | 0 | 0 | 0
2018-03-31 20:05 | 3360.0002 | 3360.0002 | 1 | 1 | 3.506457 | 0 | 0 | 0 | 0 | 0
2018-03-31 20:07 | 3480.001 | 3480.001 | 1 | 1 | 3.506519 | 0 | 0 | 0 | 0 | 0
2018-03-31 20:09 | 3600.0018 | 3600.0018 | 1 | 1 | 3.506581 | 0 | 0 | 0 | 0 | 0
2018-03-31 20:11 | 3720.0002 | 3720.0002 | 1 | 1 | 3.506617 | 0 | 0 | 0 | 0 | 0
2018-03-31 20:13 | 3840.001 | 3840.001 | 1 | 1 | 3.506678 | 0 | 0 | 0 | 0 | 0
2018-03-31 20:15 | 3960.001 | 3960.001 | 1 | 1 | 3.506731 | 0 | 0 | 0 | 0 | 0
2018-03-31 20:17 | 4080.001 | 4080.001 | 1 | 1 | 3.506811 | 0 | 0 | 0 | 0 | 0
2018-03-31 20:19 | 4200.0002 | 4200.0002 | 1 | 1 | 3.506859 | 0 | 0 | 0 | 0 | 0
2018-03-31 20:21 | 4320.001 | 4320.001 | 1 | 1 | 3.506912 | 0 | 0 | 0 | 0 | 0
2018-03-31 20:23 | 4440.001 | 4440.001 | 1 | 1 | 3.506987 | 0 | 0 | 0 | 0 | 0
2018-03-31 20:25 | 4560.001 | 4560.001 | 1 | 1 | 3.507016 | 0 | 0 | 0 | 0 | 0
2018-03-31 20:27 | 4680.0002 | 4680.0002 | 1 | 1 | 3.507065 | 0 | 0 | 0 | 0 | 0
2018-03-31 20:29 | 4800.0002 | 4800.0002 | 1 | 1 | 3.507176 | 0 | 0 | 0 | 0 | 0
2018-03-31 20:31 | 4920.001 | 4920.001 | 1 | 1 | 3.507235 | 0 | 0 | 0 | 0 | 0
2018-03-31 20:33 | 5040.001 | 5040.001 | 1 | 1 | 3.5073 | 0 | 0 | 0 | 0 | 0
2018-03-31 20:35 | 5160.0002 | 5160.0002 | 1 | 1 | 3.507338 | 0 | 0 | 0 | 0 | 0
2018-03-31 20:37 | 5280.0002 | 5280.0002 | 1 | 1 | 3.507382 | 0 | 0 | 0 | 0 | 0
2018-03-31 20:39 | 5400.001 | 5400.001 | 1 | 1 | 3.50745 | 0 | 0 | 0 | 0 | 0
2018-03-31 20:41 | 5520.001 | 5520.001 | 1 | 1 | 3.507483 | 0 | 0 | 0 | 0 | 0
2018-03-31 20:43 | 5640.0002 | 5640.0002 | 1 | 1 | 3.507566 | 0 | 0 | 0 | 0 | 0
2018-03-31 20:45 | 5760.001 | 5760.001 | 1 | 1 | 3.507582 | 0 | 0 | 0 | 0 | 0
2018-03-31 20:47 | 5880.001 | 5880.001 | 1 | 1 | 3.507634 | 0 | 0 | 0 | 0 | 0
2018-03-31 20:49 | 6000.001 | 6000.001 | 1 | 1 | 3.5077 | 0 | 0 | 0 | 0 | 0
2018-03-31 20:51 | 6120.001 | 6120.001 | 1 | 1 | 3.507754 | 0 | 0 | 0 | 0 | 0
2018-03-31 20:53 | 6240.0002 | 6240.0002 | 1 | 1 | 3.507788 | 0 | 0 | 0 | 0 | 0
2018-03-31 20:55 | 6360.0002 | 6360.0002 | 1 | 1 | 3.507846 | 0 | 0 | 0 | 0 | 0
2018-03-31 20:57 | 6480.0002 | 6480.0002 | 1 | 1 | 3.507901 | 0 | 0 | 0 | 0 | 0
2018-03-31 20:59 | 6600.0002 | 6600.0002 | 1 | 1 | 3.507959 | 0 | 0 | 0 | 0 | 0
2018-03-31 21:01 | 6720.0002 | 6720.0002 | 1 | 1 | 3.508013 | 0 | 0 | 0 | 0 | 0
2018-03-31 21:03 | 6840.0002 | 6840.0002 | 1 | 1 | 3.508092 | 0 | 0 | 0 | 0 | 0
2018-03-31 21:05 | 6960.001 | 6960.001 | 1 | 1 | 3.508149 | 0 | 0 | 0 | 0 | 0
2018-03-31 21:07 | 7080.001 | 7080.001 | 1 | 1 | 3.508169 | 0 | 0 | 0 | 0 | 0
2018-03-31 21:09 | 7200.0011 | 7200.0011 | 1 | 1 | 3.508205 | 0 | 0 | 0 | 0 | 0
2018-03-31 21:09 | 7200.0033 | 7200.0033 | 1 | 1 | 3.508205 | 0 | 0 | 0 | 0 | 0
2018-03-31 21:11 | 7320.086016 | 120.0002 | 2 | 1 | 4.200218 | 3.441858 | 0.1353226 | 0 | 0.5642128 | 0
2018-03-31 21:13 | 7440.087516 | 240.0017 | 2 | 1 | 4.20025 | 3.281334 | 0.2475609 | 0 | 1.035638 | 0
2018-03-31 21:13 | 7452.136116 | 252.0503 | 2 | 1 | 4.200281 | 3.259995 | 0.2585019 | 0 | 1.081593 | 0
2018-03-31 21:15 | 7572.151284 | 120.0007 | 3 | 1 | 4.224259 | 3.259995 | 0.3667666 | 0 | 1.537516 | 0
2018-03-31 21:17 | 7692.151284 | 240.0007 | 3 | 1 | 4.249399 | 3.260031 | 0.4754342 | 0 | 1.997932 | 0
2018-03-31 21:19 | 7812.152184 | 360.0016 | 3 | 1 | 4.272796 | 3.26 | 0.584087 | 0 | 2.460928 | 0
2018-03-31 21:21 | 7932.152184 | 480.0016 | 3 | 1 | 4.295887 | 3.260002 | 0.6927647 | 0 | 2.926534 | 0
2018-03-31 21:23 | 8052.151284 | 600.0007 | 3 | 1 | 4.319883 | 3.259985 | 0.8014301 | 0 | 3.394635 | 0
2018-03-31 21:25 | 8172.152084 | 720.0015 | 3 | 1 | 4.345098 | 3.25997 | 0.9100896 | 0 | 3.86539 | 0
2018-03-31 21:27 | 8292.151384 | 840.0008 | 3 | 1 | 4.370843 | 3.25996 | 1.01875 | 0 | 4.338917 | 0
2018-03-31 21:29 | 8412.151384 | 960.0008 | 3 | 1 | 4.397897 | 3.259979 | 1.127429 | 0 | 4.815407 | 0
2018-03-31 21:31 | 8532.150784 | 1080.0002 | 3 | 1 | 4.400226 | 3.031693 | 1.232414 | 0 | 5.277353 | 0
2018-03-31 21:33 | 8652.151484 | 1200.0009 | 3 | 1 | 4.400217 | 2.817108 | 1.329834 | 0 | 5.706026 | 0
2018-03-31 21:35 | 8772.152284 | 1320.0017 | 3 | 1 | 4.400232 | 2.620291 | 1.420397 | 0 | 6.104524 | 0
2018-03-31 21:37 | 8892.150684 | 1440.0001 | 3 | 1 | 4.400227 | 2.444553 | 1.504762 | 0 | 6.475749 | 0
2018-03-31 21:39 | 9012.151484 | 1560.0009 | 3 | 1 | 4.400189 | 2.285316 | 1.583537 | 0 | 6.822376 | 0
2018-03-31 21:41 | 9132.152284 | 1680.0017 | 3 | 1 | 4.400215 | 2.142683 | 1.657295 | 0 | 7.146928 | 0
2018-03-31 21:43 | 9252.151284 | 1800.0007 | 3 | 1 | 4.400191 | 2.013069 | 1.726528 | 0 | 7.451569 | 0
2018-03-31 21:45 | 9372.150784 | 1920.0002 | 3 | 1 | 4.400227 | 1.89802 | 1.791676 | 0 | 7.738234 | 0
2018-03-31 21:47 | 9492.151484 | 2040.0009 | 3 | 1 | 4.400166 | 1.791156 | 1.853122 | 0 | 8.008606 | 0
2018-03-31 21:49 | 9612.152284 | 2160.0017 | 3 | 1 | 4.400205 | 1.693608 | 1.911191 | 0 | 8.264121 | 0
2018-03-31 21:51 | 9732.150684 | 2280.0001 | 3 | 1 | 4.400208 | 1.603726 | 1.966119 | 0 | 8.505819 | 0
2018-03-31 21:53 | 9852.152284 | 2400.0017 | 3 | 1 | 4.400169 | 1.520187 | 2.01816 | 0 | 8.734808 | 0
2018-03-31 21:55 | 9972.152384 | 2520.0018 | 3 | 1 | 4.400164 | 1.443528 | 2.067538 | 0 | 8.952078 | 0
2018-03-31 21:57 | 10092.15 | 2640.0003 | 3 | 1 | 4.400172 | 1.372076 | 2.114442 | 0 | 9.158464 | 0
2018-03-31 21:59 | 10212.15 | 2760.0017 | 3 | 1 | 4.400209 | 1.305034 | 2.159036 | 0 | 9.35469 | 0
2018-03-31 22:01 | 10332.15 | 2880.0001 | 3 | 1 | 4.400227 | 1.24167 | 2.201459 | 0 | 9.541355 | 0
2018-03-31 22:03 | 10452.15 | 3000.0009 | 3 | 1 | 4.400139 | 1.180655 | 2.24182 | 0 | 9.71895 | 0
2018-03-31 22:05 | 10572.15 | 3120.0001 | 3 | 1 | 4.400234 | 1.126349 | 2.280257 | 0 | 9.888084 | 0
2018-03-31 22:07 | 10692.15 | 3240.0025 | 3 | 1 | 4.400117 | 1.07288 | 2.316903 | 0 | 10.04933 | 0
2018-03-31 22:09 | 10812.15 | 3360.001 | 3 | 1 | 4.400179 | 1.023272 | 2.351836 | 0 | 10.20304 | 0
2018-03-31 22:11 | 10932.15 | 3480.0006 | 3 | 1 | 4.400117 | 0.9761314 | 2.385152 | 0 | 10.34964 | 0
2018-03-31 22:13 | 11052.15 | 3600.0002 | 3 | 1 | 4.400109 | 0.9312744 | 2.416942 | 0 | 10.48952 | 0
2018-03-31 22:15 | 11172.15 | 3720.0001 | 3 | 1 | 4.400176 | 0.8907948 | 2.447313 | 0 | 10.62316 | 0
2018-03-31 22:17 | 11292.15 | 3840.0002 | 3 | 1 | 4.400104 | 0.8503036 | 2.476325 | 0 | 10.75081 | 0
2018-03-31 22:19 | 11412.15 | 3960.0026 | 3 | 1 | 4.400099 | 0.8123293 | 2.504043 | 0 | 10.87278 | 0
2018-03-31 22:21 | 11532.15 | 4080.0009 | 3 | 1 | 4.400114 | 0.776372 | 2.530525 | 0 | 10.9893 | 0
2018-03-31 22:23 | 11652.15 | 4200.0025 | 3 | 1 | 4.400114 | 0.7425137 | 2.555841 | 0 | 11.10069 | 0
2018-03-31 22:25 | 11772.15 | 4320.0017 | 3 | 1 | 4.400158 | 0.7108412 | 2.580059 | 0 | 11.20726 | 0
2018-03-31 22:27 | 11892.15 | 4440.001 | 3 | 1 | 4.400145 | 0.6804667 | 2.603248 | 0 | 11.30929 | 0
2018-03-31 22:29 | 12011.05 | 4558.9014 | 3 | 1 | 4.400199 | 0.6519976 | 2.62524 | 0 | 11.40606 | 0
2018-03-31 22:31 | 12131.1 | 120 | 4 | 1 | 4.276793 | 0 | 2.62524 | 0 | 11.40606 | 0
2018-03-31 22:33 | 12251.1 | 240 | 4 | 1 | 4.260912 | 0 | 2.62524 | 0 | 11.40606 | 0
2018-03-31 22:34 | 12311.1 | 300.0006 | 4 | 1 | 4.256257 | 0 | 2.62524 | 0 | 11.40606 | 0
2018-03-31 22:36 | 12431.18 | 120.0001 | 5 | 1 | 3.412231 | -6.519959 | 2.62524 | 0.2173025 | 11.40606 | 0.7550389
2018-03-31 22:38 | 12551.18 | 240.0009 | 5 | 1 | 3.375737 | -6.519926 | 2.62524 | 0.4346189 | 11.40606 | 1.493322
2018-03-31 22:40 | 12671.18 | 360.0009 | 5 | 1 | 3.319554 | -6.519995 | 2.62524 | 0.6519524 | 11.40606 | 2.2209
2018-03-31 22:42 | 12791.18 | 480.0001 | 5 | 1 | 3.26287 | -6.520008 | 2.62524 | 0.8692996 | 11.40606 | 2.93624
2018-03-31 22:44 | 12911.18 | 600.0002 | 5 | 1 | 3.204475 | -6.519926 | 2.62524 | 1.086604 | 11.40606 | 3.639052
2018-03-31 22:46 | 13031.18 | 720.0009 | 5 | 1 | 3.13758 | -6.519962 | 2.62524 | 1.303945 | 11.40606 | 4.328452
2018-03-31 22:48 | 13151.18 | 840.0009 | 5 | 1 | 3.047527 | -6.519961 | 2.62524 | 1.521272 | 11.40606 | 5.001215
2018-03-31 22:49 | 13197.87 | 886.6887 | 5 | 1 | 2.999999 | -6.519895 | 2.62524 | 1.605817 | 11.40606 | 5.256918
2018-03-31 22:51 | 13317.91 | 120.0008 | 6 | 1 | 3.771145 | 0 | 2.62524 | 1.605817 | 11.40606 | 5.256918
2018-03-31 22:53 | 13437.91 | 240.0008 | 6 | 1 | 3.795459 | 0 | 2.62524 | 1.605817 | 11.40606 | 5.256918
2018-03-31 22:54 | 13497.91 | 300.0031 | 6 | 1 | 3.801367 | 0 | 2.62524 | 1.605817 | 11.40606 | 5.256918
2018-03-31 22:54 | 13497.92 | 0.0026 | 7 | 2 | 3.801264 | 0 | 0 | 0 | 0 | 0
2018-03-31 22:56 | 13618 | 120.0011 | 2 | 2 | 4.200281 | 3.282688 | 0.1276331 | 4.52e-10 | 0.5355305 | 1.719e-09
2018-03-31 22:56 | 13624.99 | 126.988 | 2 | 2 | 4.200301 | 3.259998 | 0.1339799 | 4.52e-10 | 0.562189 | 1.719e-09
2018-03-31 22:58 | 13745 | 120.0001 | 3 | 2 | 4.226021 | 3.259933 | 0.2422539 | 4.52e-10 | 1.018364 | 1.719e-09
2018-03-31 23:00 | 13865 | 240.0001 | 3 | 2 | 4.251085 | 3.259924 | 0.3509027 | 4.52e-10 | 1.478859 | 1.719e-09
2018-03-31 23:02 | 13985 | 360.0002 | 3 | 2 | 4.280722 | 3.259932 | 0.4595734 | 4.52e-10 | 1.942379 | 1.719e-09
2018-03-31 23:04 | 14105 | 480.0001 | 3 | 2 | 4.31696 | 3.259966 | 0.5682207 | 4.52e-10 | 2.409358 | 1.719e-09
2018-03-31 23:06 | 14225 | 600.001 | 3 | 2 | 4.360753 | 3.25996 | 0.6768986 | 4.52e-10 | 2.880846 | 1.719e-09
2018-03-31 23:08 | 14345 | 720.001 | 3 | 2 | 4.400291 | 3.153433 | 0.7852254 | 4.52e-10 | 3.355744 | 1.719e-09
2018-03-31 23:10 | 14465.01 | 840.0018 | 3 | 2 | 4.400302 | 2.720705 | 0.8828255 | 4.52e-10 | 3.785212 | 1.719e-09
2018-03-31 23:12 | 14585 | 960.0011 | 3 | 2 | 4.400259 | 2.369297 | 0.9674541 | 4.52e-10 | 4.1576 | 1.719e-09
2018-03-31 23:14 | 14705.01 | 1080.0019 | 3 | 2 | 4.400177 | 2.088575 | 1.041596 | 4.52e-10 | 4.483843 | 1.719e-09
2018-03-31 23:16 | 14825.01 | 1200.0028 | 3 | 2 | 4.400207 | 1.862728 | 1.107342 | 4.52e-10 | 4.77314 | 1.719e-09
2018-03-31 23:18 | 14945 | 1320.0004 | 3 | 2 | 4.400244 | 1.679451 | 1.166283 | 4.52e-10 | 5.032494 | 1.719e-09
2018-03-31 23:20 | 15065 | 1440.0007 | 3 | 2 | 4.400151 | 1.52814 | 1.219666 | 4.52e-10 | 5.267392 | 1.719e-09
2018-03-31 23:22 | 15185 | 1560.0011 | 3 | 2 | 4.400188 | 1.401743 | 1.268432 | 4.52e-10 | 5.481973 | 1.719e-09
2018-03-31 23:24 | 15305 | 1680.0012 | 3 | 2 | 4.400189 | 1.294763 | 1.313329 | 4.52e-10 | 5.679531 | 1.719e-09
2018-03-31 23:26 | 15425 | 1800.0003 | 3 | 2 | 4.400133 | 1.201829 | 1.35491 | 4.52e-10 | 5.862494 | 1.719e-09
2018-03-31 23:28 | 15545.01 | 1920.0019 | 3 | 2 | 4.40016 | 1.120858 | 1.393594 | 4.52e-10 | 6.032712 | 1.719e-09
2018-03-31 23:30 | 15665 | 2040.0003 | 3 | 2 | 4.40016 | 1.04825 | 1.429733 | 4.52e-10 | 6.191729 | 1.719e-09
2018-03-31 23:32 | 15785 | 2160.0003 | 3 | 2 | 4.400182 | 0.9839773 | 1.46359 | 4.52e-10 | 6.340706 | 1.719e-09
2018-03-31 23:34 | 15905 | 2280.0003 | 3 | 2 | 4.400172 | 0.9248667 | 1.495384 | 4.52e-10 | 6.480607 | 1.719e-09
2018-03-31 23:36 | 16025 | 2400.0003 | 3 | 2 | 4.400108 | 0.8703785 | 1.525299 | 4.52e-10 | 6.612235 | 1.719e-09
2018-03-31 23:38 | 16145 | 2520.0003 | 3 | 2 | 4.400183 | 0.8225174 | 1.553507 | 4.52e-10 | 6.736356 | 1.719e-09
2018-03-31 23:40 | 16265 | 2640.0001 | 3 | 2 | 4.400187 | 0.7766523 | 1.580145 | 4.52e-10 | 6.853568 | 1.719e-09
2018-03-31 23:42 | 16385.01 | 2760.0019 | 3 | 2 | 4.400235 | 0.7345314 | 1.605309 | 4.52e-10 | 6.964294 | 1.719e-09
2018-03-31 23:44 | 16505 | 2880.0001 | 3 | 2 | 4.40015 | 0.6945677 | 1.62911 | 4.52e-10 | 7.06902 | 1.719e-09
2018-03-31 23:46 | 16625.01 | 3000.0018 | 3 | 2 | 4.400136 | 0.6576242 | 1.651647 | 4.52e-10 | 7.168189 | 1.719e-09
2018-03-31 23:46 | 16643.38 | 3018.3744 | 3 | 2 | 4.400103 | 0.6519976 | 1.65499 | 4.52e-10 | 7.182897 | 1.719e-09
2018-03-31 23:48 | 16763.42 | 119.9999 | 4 | 2 | 4.280924 | 0 | 1.654991 | 4.52e-10 | 7.182902 | 1.719e-09
2018-03-31 23:50 | 16883.42 | 239.9999 | 4 | 2 | 4.266964 | 0 | 1.654991 | 4.52e-10 | 7.182902 | 1.719e-09
2018-03-31 23:51 | 16943.43 | 300.0029 | 4 | 2 | 4.263069 | 0 | 1.654991 | 4.52e-10 | 7.182902 | 1.719e-09
2018-03-31 23:53 | 17063.51 | 120.001 | 5 | 2 | 3.419871 | -6.520039 | 1.654991 | 0.2173001 | 7.182902 | 0.757647
2018-03-31 23:55 | 17183.5 | 240.0002 | 5 | 2 | 3.377956 | -6.519999 | 1.654991 | 0.4346247 | 7.182902 | 1.496981
2018-03-31 23:57 | 17303.51 | 360.001 | 5 | 2 | 3.320048 | -6.519997 | 1.654991 | 0.6519657 | 7.182902 | 2.224863
2018-03-31 23:59 | 17423.5 | 480.0002 | 5 | 2 | 3.262681 | -6.519943 | 1.654991 | 0.8692909 | 7.182902 | 2.94016
2018-04-01 00:01 | 17543.5 | 600.0002 | 5 | 2 | 3.204864 | -6.519993 | 1.654991 | 1.086603 | 7.182902 | 3.643025
2018-04-01 00:03 | 17663.51 | 720.001 | 5 | 2 | 3.136127 | -6.519954 | 1.654991 | 1.30395 | 7.182902 | 4.332416
2018-04-01 00:05 | 17783.5 | 840.0002 | 5 | 2 | 3.043097 | -6.519951 | 1.654991 | 1.521268 | 7.182902 | 5.004527
2018-04-01 00:06 | 17824.72 | 881.2128 | 5 | 2 | 2.999999 | -6.520064 | 1.654991 | 1.59591 | 7.182902 | 5.230092
2018-04-01 00:08 | 17944.76 | 120.001 | 6 | 2 | 3.77637 | 0 | 1.654991 | 1.59591 | 7.182902 | 5.230092
2018-04-01 00:10 | 18064.76 | 240.0011 | 6 | 2 | 3.801115 | 0 | 1.654991 | 1.59591 | 7.182902 | 5.230092
2018-04-01 00:11 | 18124.76 | 300.0017 | 6 | 2 | 3.807091 | 0 | 1.654991 | 1.59591 | 7.182902 | 5.230092
2018-04-01 00:11 | 18124.77 | 0.0027 | 7 | 3 | 3.807326 | 0 | 0 | 0 | 0 | 0
2018-04-01 00:13 | 18241.9 | 117.0552 | 2 | 3 | 4.200276 | 3.259983 | 0.1238421 | 3e-10 | 0.5196775 | 1.142e-09
2018-04-01 00:15 | 18361.92 | 120.0009 | 3 | 3 | 4.227654 | 3.260006 | 0.2321239 | 3e-10 | 0.9759852 | 1.142e-09
2018-04-01 00:17 | 18481.92 | 240.001 | 3 | 3 | 4.253411 | 3.259905 | 0.340793 | 3e-10 | 1.43678 | 1.142e-09
2018-04-01 00:19 | 18601.92 | 360.0009 | 3 | 3 | 4.284029 | 3.259995 | 0.4494574368 | 3e-10 | 1.900579 | 1.142e-09
2018-04-01 00:21 | 18721.92 | 480.0009 | 3 | 3 | 4.321787 | 3.259979 | 0.558119 | 3e-10 | 2.36807 | 1.142e-09
2018-04-01 00:23 | 18841.92 | 600.0002 | 3 | 3 | 4.36647 | 3.259995 | 0.6667799 | 3e-10 | 2.840045 | 1.142e-09
2018-04-01 00:25 | 18961.92 | 720.001 | 3 | 3 | 4.40028 | 3.083799 | 0.7744549 | 3e-10 | 3.312583 | 1.142e-09
2018-04-01 00:27 | 19081.92 | 840.002 | 3 | 3 | 4.400277 | 2.652229 | 0.8697871 | 3e-10 | 3.732072 | 1.142e-09
2018-04-01 00:29 | 19201.92 | 960.0005 | 3 | 3 | 4.400278 | 2.302717 | 0.9521505 | 3e-10 | 4.094493 | 1.142e-09
2018-04-01 00:31 | 19321.92 | 1080.0027 | 3 | 3 | 4.400252 | 2.024756 | 1.024099 | 3e-10 | 4.411084 | 1.142e-09
2018-04-01 00:33 | 19441.92 | 1200.0003 | 3 | 3 | 4.400225 | 1.805935 | 1.087808 | 3e-10 | 4.691422 | 1.142e-09
2018-04-01 00:35 | 19561.92 | 1320.0019 | 3 | 3 | 4.400256 | 1.629613 | 1.144957 | 3e-10 | 4.942888 | 1.142e-09
2018-04-01 00:37 | 19681.92 | 1440.0003 | 3 | 3 | 4.400197 | 1.484385 | 1.196778 | 3e-10 | 5.17091 | 1.142e-09
2018-04-01 00:39 | 19801.92 | 1560.0019 | 3 | 3 | 4.400177 | 1.362343 | 1.244172 | 3e-10 | 5.379454 | 1.142e-09
2018-04-01 00:41 | 19921.92 | 1680.0003 | 3 | 3 | 4.400156 | 1.259271 | 1.287823 | 3e-10 | 5.57153 | 1.142e-09
2018-04-01 00:43 | 20041.92 | 1800.0011 | 3 | 3 | 4.400213 | 1.170254 | 1.328278 | 3e-10 | 5.749541 | 1.142e-09
2018-04-01 00:45 | 20161.92 | 1920.0004 | 3 | 3 | 4.400164 | 1.091549 | 1.365937 | 3e-10 | 5.915245 | 1.142e-09
2018-04-01 00:47 | 20281.92 | 2040.002 | 3 | 3 | 4.400251 | 1.021191 | 1.401116 | 3e-10 | 6.070041 | 1.142e-09
2018-04-01 00:49 | 20401.92 | 2160.0019 | 3 | 3 | 4.400187 | 0.9571629 | 1.434064 | 3e-10 | 6.215019 | 1.142e-09
2018-04-01 00:51 | 20521.92 | 2280.0028 | 3 | 3 | 4.400171 | 0.8989363 | 1.464977 | 3e-10 | 6.35104 | 1.142e-09
2018-04-01 00:53 | 20641.92 | 2400.0027 | 3 | 3 | 4.400166 | 0.8454647 | 1.494033 | 3e-10 | 6.478889 | 1.142e-09
2018-04-01 00:55 | 20761.92 | 2520.0004 | 3 | 3 | 4.400163 | 0.7971344 | 1.521394 | 3e-10 | 6.599286 | 1.142e-09
2018-04-01 00:57 | 20881.92 | 2640.001 | 3 | 3 | 4.400212 | 0.7527361 | 1.54721 | 3e-10 | 6.712878 | 1.142e-09
2018-04-01 00:59 | 21001.92 | 2760.0002 | 3 | 3 | 4.400163 | 0.7104597 | 1.571576 | 3e-10 | 6.820091 | 1.142e-09
2018-04-01 01:01 | 21121.92 | 2880.0017 | 3 | 3 | 4.400197 | 0.6718626 | 1.594601 | 3e-10 | 6.921407 | 1.142e-09
2018-04-01 01:02 | 21185.04 | 2943.1215 | 3 | 3 | 4.400189 | 0.651989 | 1.606198 | 3e-10 | 6.972437 | 1.142e-09
2018-04-01 01:04 | 21305.08 | 120.0009 | 4 | 3 | 4.281165 | 0 | 1.606198 | 3e-10 | 6.972437 | 1.142e-09
2018-04-01 01:06 | 21425.08 | 240.001 | 4 | 3 | 4.267336 | 0 | 1.606198 | 3e-10 | 6.972437 | 1.142e-09
2018-04-01 01:07 | 21485.08 | 300.0015 | 4 | 3 | 4.26353 | 0 | 1.606198 | 3e-10 | 6.972437 | 1.142e-09
2018-04-01 01:09 | 21605.16 | 120.0001 | 5 | 3 | 3.424097 | -6.520028 | 1.606198 | 0.2173106 | 6.972437 | 0.7589317
2018-04-01 01:11 | 21725.17 | 240.0018 | 5 | 3 | 3.379658 | -6.519944 | 1.606198 | 0.4346382 | 6.972437 | 1.498888
2018-04-01 01:13 | 21845.16 | 360.0001 | 5 | 3 | 3.319919 | -6.519987 | 1.606198 | 0.651961 | 6.972437 | 2.226868
2018-04-01 01:15 | 21965.16 | 480.0001 | 5 | 3 | 3.262527 | -6.520028 | 1.606198 | 0.869285 | 6.972437 | 2.942088
2018-04-01 01:17 | 22085.16 | 600.0002 | 5 | 3 | 3.203163 | -6.519933 | 1.606198 | 1.086625 | 6.972437 | 3.644786
2018-04-01 01:19 | 22205.16 | 720.0001 | 5 | 3 | 3.133887 | -6.520008 | 1.606198 | 1.303944 | 6.972437 | 4.333697
2018-04-01 01:21 | 22325.16 | 840.0001 | 5 | 3 | 3.035657 | -6.520048 | 1.606198 | 1.521266 | 6.972437 | 5.004817
2018-04-01 01:22 | 22358.1 | 872.936 | 5 | 3 | 2.999998 | -6.519967 | 1.606198 | 1.580896 | 6.972437 | 5.184792
2018-04-01 01:24 | 22478.14 | 120 | 6 | 3 | 3.778853 | 0 | 1.606198 | 1.580896 | 6.972437 | 5.184792
2018-04-01 01:26 | 22598.14 | 240.0008 | 6 | 3 | 3.80362 | 0 | 1.606198 | 1.580896 | 6.972437 | 5.184792
2018-04-01 01:27 | 22658.15 | 300.0031 | 6 | 3 | 3.80953 | 0 | 1.606198 | 1.580896 | 6.972437 | 5.184792
2018-04-01 01:27 | 22658.15 | 0.0026 | 7 | 4 | 3.8094 | 0 | 0 | 0 | 0 | 0
2018-04-01 01:28 | 22767.79 | 109.5552 | 2 | 4 | 4.200244 | 3.259995 | 0.116086 | 0 | 0.4871539 | 0
2018-04-01 01:30 | 22887.8 | 120.001 | 3 | 4 | 4.22816 | 3.260025 | 0.2243654 | 0 | 0.9435138 | 0
2018-04-01 01:32 | 23007.8 | 240.0001 | 3 | 4 | 4.253493 | 3.260054 | 0.3330233 | 0 | 1.404293 | 0
2018-04-01 01:34 | 23127.8 | 360.001 | 3 | 4 | 4.283931 | 3.26009 | 0.441697 | 0 | 1.868119 | 0
2018-04-01 01:36 | 23247.8 | 480.0009 | 3 | 4 | 4.322425 | 3.260056 | 0.5503527 | 0 | 2.335603 | 0
2018-04-01 01:38 | 23367.8 | 600.0002 | 3 | 4 | 4.368397 | 3.260017 | 0.6590213 | 0 | 2.807753 | 0
2018-04-01 01:40 | 23487.8 | 720.0004 | 3 | 4 | 4.400312 | 3.054869 | 0.7663498 | 0 | 3.278925 | 0
2018-04-01 01:42 | 23607.8 | 840.0012 | 3 | 4 | 4.400302 | 2.6236 | 0.860718 | 0 | 3.694172 | 0
2018-04-01 01:44 | 23727.8 | 960.0002 | 3 | 4 | 4.400258 | 2.276834 | 0.9421394 | 0 | 4.052448 | 0
2018-04-01 01:46 | 23847.8 | 1080.0004 | 3 | 4 | 4.400207 | 2.002901 | 1.013279 | 0 | 4.365479 | 0
2018-04-01 01:48 | 23967.8 | 1200.0019 | 3 | 4 | 4.40023 | 1.785864 | 1.076284 | 0 | 4.642718 | 0
2018-04-01 01:50 | 24087.8 | 1320.0011 | 3 | 4 | 4.400225 | 1.611498 | 1.132804 | 0 | 4.891418 | 0
2018-04-01 01:52 | 24207.8 | 1440.0011 | 3 | 4 | 4.4002 | 1.468243 | 1.184057 | 0 | 5.116943 | 0
2018-04-01 01:54 | 24327.8 | 1560.0004 | 3 | 4 | 4.400244 | 1.34913 | 1.230949 | 0 | 5.323274 | 0
2018-04-01 01:56 | 24447.8 | 1680.0003 | 3 | 4 | 4.400171 | 1.246204 | 1.274148 | 0 | 5.513358 | 0
2018-04-01 01:58 | 24567.8 | 1800.0011 | 3 | 4 | 4.400211 | 1.158165 | 1.314183 | 0 | 5.689524 | 0
2018-04-01 02:00 | 24687.8 | 1920.002 | 3 | 4 | 4.400217 | 1.079967 | 1.351446 | 0 | 5.853486 | 0
2018-04-01 02:02 | 24807.8 | 2040.0019 | 3 | 4 | 4.400186 | 1.010991 | 1.386261 | 0 | 6.006676 | 0
2018-04-01 02:04 | 24927.8 | 2160.0012 | 3 | 4 | 4.400214 | 0.9487858 | 1.418895 | 0 | 6.150273 | 0
2018-04-01 02:06 | 25047.8 | 2280.0003 | 3 | 4 | 4.400234 | 0.8912582 | 1.449536 | 0 | 6.2851 | 0
2018-04-01 02:08 | 25167.8 | 2400.002 | 3 | 4 | 4.400183 | 0.8387623 | 1.478345 | 0 | 6.411865 | 0
2018-04-01 02:10 | 25287.8 | 2520.0002 | 3 | 4 | 4.400141 | 0.7902441 | 1.505479 | 0 | 6.531259 | 0
2018-04-01 02:12 | 25407.8 | 2640.0002 | 3 | 4 | 4.400199 | 0.7461462 | 1.531073 | 0 | 6.643878 | 0
2018-04-01 02:14 | 25527.8 | 2760.0001 | 3 | 4 | 4.400108 | 0.7043839 | 1.555241 | 0 | 6.75022 | 0
2018-04-01 02:16 | 25647.8 | 2880.0009 | 3 | 4 | 4.40013 | 0.6665039 | 1.578091 | 0 | 6.850764 | 0
2018-04-01 02:17 | 25696.48 | 2928.676 | 3 | 4 | 4.400146 | 0.651988 | 1.587008 | 0 | 6.889997 | 0
2018-04-01 02:19 | 25816.52 | 120.001 | 4 | 4 | 4.281809 | 0 | 1.587008 | 0 | 6.889997 | 0
2018-04-01 02:21 | 25936.52 | 240.0009 | 4 | 4 | 4.268095 | 0 | 1.587008 | 0 | 6.889997 | 0
2018-04-01 02:22 | 25996.53 | 300.0016 | 4 | 4 | 4.26435 | 0 | 1.587008 | 0 | 6.889997 | 0
2018-04-01 02:24 | 26116.6 | 120.0012 | 5 | 4 | 3.429732 | -6.520074 | 1.587008 | 0.2172911 | 6.889997 | 0.7603704
2018-04-01 02:26 | 26236.6 | 240.0011 | 5 | 4 | 3.383514 | -6.520102 | 1.587008 | 0.4346477 | 6.889997 | 1.501392
2018-04-01 02:28 | 26356.6 | 360.0004 | 5 | 4 | 3.323279 | -6.520114 | 1.587008 | 0.6519739 | 6.889997 | 2.230226
2018-04-01 02:30 | 26476.6 | 480.0011 | 5 | 4 | 3.264831 | -6.520092 | 1.587008 | 0.8693061 | 6.889997 | 2.946143
2018-04-01 02:32 | 26596.6 | 600.0004 | 5 | 4 | 3.203489 | -6.520074 | 1.587008 | 1.08663 | 6.889997 | 3.649157
2018-04-01 02:34 | 26716.6 | 720.0003 | 5 | 4 | 3.133226 | -6.520059 | 1.587008 | 1.303956 | 6.889997 | 4.338016
2018-04-01 02:36 | 26836.6 | 840.0003 | 5 | 4 | 3.036283 | -6.519911 | 1.587008 | 1.521286 | 6.889997 | 5.009214
2018-04-01 02:37 | 26869.78 | 873.181 | 5 | 4 | 2.999999 | -6.520129 | 1.587008 | 1.581355 | 6.889997 | 5.190527
2018-04-01 02:39 | 26989.83 | 119.9999 | 6 | 4 | 3.778822 | 0 | 1.587008 | 1.581355 | 6.889997 | 5.190527
2018-04-01 02:41 | 27109.83 | 240.0007 | 6 | 4 | 3.803664 | 0 | 1.587008 | 1.581355 | 6.889997 | 5.190527
2018-04-01 02:42 | 27169.83 | 300.0013 | 6 | 4 | 3.809638 | 0 | 1.587008 | 1.581355 | 6.889997 | 5.190527
2018-04-01 02:42 | 27169.84 | 0.0026 | 7 | 5 | 3.809791 | 0 | 0 | 0 | 0 | 0
2018-04-01 02:44 | 27279.09 | 109.1752 | 2 | 5 | 4.200273 | 3.259983 | 0.1157358 | 0 | 0.4856808 | 0
2018-04-01 02:46 | 27399.11 | 120.0009 | 3 | 5 | 4.22827 | 3.260126 | 0.2240143 | 0 | 0.9420414 | 0
2018-04-01 02:48 | 27519.11 | 240.0009 | 3 | 5 | 4.253285 | 3.260065 | 0.3326838 | 0 | 1.40286 | 0
2018-04-01 02:50 | 27639.11 | 360.0009 | 3 | 5 | 4.283564 | 3.260006 | 0.441349 | 0 | 1.866623 | 0
2018-04-01 02:52 | 27759.11 | 480.0011 | 3 | 5 | 4.322019 | 3.259975 | 0.5500162 | 0 | 2.334121 | 0
2018-04-01 02:54 | 27879.11 | 600.0002 | 3 | 5 | 4.368062 | 3.26004 | 0.6586779 | 0 | 2.806202 | 0
2018-04-01 02:56 | 27999.11 | 720.001 | 3 | 5 | 4.400274 | 3.056772 | 0.7660329 | 0 | 3.277472 | 0
2018-04-01 02:58 | 28119.11 | 840.001 | 3 | 5 | 4.40028 | 2.624903 | 0.8604738 | 0 | 3.693039 | 0
2018-04-01 03:00 | 28239.11 | 960.0018 | 3 | 5 | 4.40025 | 2.276186 | 0.9419437 | 0 | 4.051528 | 0
2018-04-01 03:02 | 28359.11 | 1080.0002 | 3 | 5 | 4.400295 | 2.000266 | 1.013014 | 0 | 4.364257 | 0
2018-04-01 03:04 | 28479.11 | 1200.0003 | 3 | 5 | 4.400236 | 1.781649 | 1.0759 | 0 | 4.640967 | 0
2018-04-01 03:06 | 28599.11 | 1320.0012 | 3 | 5 | 4.400223 | 1.605515 | 1.132253 | 0 | 4.888935 | 0
2018-04-01 03:08 | 28719.11 | 1440.0019 | 3 | 5 | 4.400186 | 1.461627 | 1.183295 | 0 | 5.11353 | 0
2018-04-01 03:10 | 28839.11 | 1560.0005 | 3 | 5 | 4.400242 | 1.343446 | 1.229979 | 0 | 5.318952 | 0
2018-04-01 03:12 | 28959.11 | 1680.0011 | 3 | 5 | 4.400217 | 1.24237 | 1.273027 | 0 | 5.508368 | 0
2018-04-01 03:14 | 29079.11 | 1800.0027 | 3 | 5 | 4.400167 | 1.153309 | 1.312921 | 0 | 5.683911 | 0
2018-04-01 03:16 | 29199.11 | 1920.002 | 3 | 5 | 4.40018 | 1.075286 | 1.350044 | 0 | 5.847262 | 0
2018-04-01 03:18 | 29319.11 | 2040.0019 | 3 | 5 | 4.400148 | 1.006057 | 1.384717 | 0 | 5.999829 | 0
2018-04-01 03:20 | 29439.11 | 2160.0003 | 3 | 5 | 4.400172 | 0.9437923 | 1.417204 | 0 | 6.142777 | 0
2018-04-01 03:22 | 29559.11 | 2280.001 | 3 | 5 | 4.400217 | 0.8872786 | 1.447699 | 0 | 6.276958 | 0
2018-04-01 03:24 | 29679.11 | 2400.0002 | 3 | 5 | 4.400136 | 0.8343315 | 1.476375 | 0 | 6.403138 | 0
2018-04-01 03:26 | 29799.11 | 2520.001 | 3 | 5 | 4.400157 | 0.7865505 | 1.50338 | 0 | 6.521966 | 0
2018-04-01 03:28 | 29919.11 | 2640.0011 | 3 | 5 | 4.400176 | 0.7414465 | 1.528825 | 0 | 6.633929 | 0
2018-04-01 03:30 | 30039.11 | 2760.0009 | 3 | 5 | 4.400162 | 0.7001772 | 1.552835 | 0 | 6.739576 | 0
2018-04-01 03:32 | 30159.11 | 2880.0011 | 3 | 5 | 4.400138 | 0.6636438 | 1.575547 | 0 | 6.839509 | 0
2018-04-01 03:32 | 30200.27 | 2921.1617 | 3 | 5 | 4.400167 | 0.6519976 | 1.583067 | 0 | 6.8726 | 0
2018-04-01 03:34 | 30320.31046 | 120.001 | 4 | 5 | 4.281954 | 0 | 1.583067 | 0 | 6.8726 | 0
2018-04-01 03:36 | 30440.31036 | 240.0009 | 4 | 5 | 4.268267 | 0 | 1.583067 | 0 | 6.8726 | 0
2018-04-01 03:37 | 30500.31176 | 300.0023 | 4 | 5 | 4.264499 | 0 | 1.583067 | 0 | 6.8726 | 0
2018-04-01 03:39 | 30620.39 | 120.0009 | 5 | 5 | 3.431284 | -6.520005 | 1.583067 | 0.2173081 | 6.8726 | 0.7609937
2018-04-01 03:41 | 30740.39 | 240.001 | 5 | 5 | 3.382454 | -6.520064 | 1.583067 | 0.4346456 | 6.8726 | 1.501928
2018-04-01 03:43 | 30860.39 | 360.0002 | 5 | 5 | 3.322096 | -6.520039 | 1.583067 | 0.6519708 | 6.8726 | 2.230446
2018-04-01 03:45 | 30980.39 | 480.0009 | 5 | 5 | 3.263333 | -6.520071 | 1.583067 | 0.8692805 | 6.8726 | 2.945919
2018-04-01 03:47 | 31100.39 | 600.0009 | 5 | 5 | 3.202641 | -6.520113 | 1.583067 | 1.08661 | 6.8726 | 3.648615
2018-04-01 03:49 | 31220.39 | 720.0002 | 5 | 5 | 3.130744 | -6.520069 | 1.583067 | 1.303929 | 6.8726 | 4.337112
2018-04-01 03:51 | 31340.39 | 840.0002 | 5 | 5 | 3.031368 | -6.520072 | 1.583067 | 1.521254 | 6.8726 | 5.007339
2018-04-01 03:52 | 31369.57 | 869.1767 | 5 | 5 | 2.999999 | -6.520041 | 1.583067 | 1.574095 | 6.8726 | 5.16672
2018-04-01 03:54 | 31489.61 | 120.0009 | 6 | 5 | 3.779715 | 0 | 1.583067 | 1.574095 | 6.8726 | 5.16672
2018-04-01 03:56 | 31609.61 | 240.0009 | 6 | 5 | 3.804604 | 0 | 1.583067 | 1.574095 | 6.8726 | 5.16672
2018-04-01 03:57 | 31669.61 | 300.0016 | 6 | 5 | 3.810581 | 0 | 1.583067 | 1.574095 | 6.8726 | 5.16672
2018-04-01 03:57 | 31669.62 | 0.0026 | 7 | 6 | 3.810477 | 0 | 0 | 0 | 0 | 0
2018-04-01 03:59 | 31772.88 | 103.1768 | 2 | 6 | 4.200299 | 3.25997 | 0.1096919 | 0 | 0.4603207 | 0
2018-04-01 04:01 | 31892.89 | 120.0009 | 3 | 6 | 4.230019 | 3.26004 | 0.2179567 | 0 | 0.9167436 | 0
2018-04-01 04:03 | 32012.89 | 240.0002 | 3 | 6 | 4.255363 | 3.260019 | 0.3266291 | 0 | 1.377788 | 0
2018-04-01 04:05 | 32132.89 | 360.0001 | 3 | 6 | 4.285452 | 3.26004 | 0.4352962 | 0 | 1.841781 | 0
2018-04-01 04:07 | 32252.89 | 480.001 | 3 | 6 | 4.323728 | 3.26008 | 0.5439503 | 0 | 2.30942 | 0
2018-04-01 04:09 | 32372.89 | 600.0002 | 3 | 6 | 4.370056 | 3.260115 | 0.6526129 | 0 | 2.781699 | 0
2018-04-01 04:11 | 32492.89 | 720.0002 | 3 | 6 | 4.400319 | 3.037666 | 0.7597055 | 0 | 3.251948 | 0
2018-04-01 04:13 | 32612.89 | 840.001 | 3 | 6 | 4.400277 | 2.607983 | 0.8535323 | 0 | 3.664812 | 0
2018-04-01 04:15 | 32732.89 | 960.0018 | 3 | 6 | 4.40027 | 2.264212 | 0.9345061 | 0 | 4.021118 | 0
2018-04-01 04:17 | 32852.89 | 1080.0019 | 3 | 6 | 4.400234 | 1.992451 | 1.005261 | 0 | 4.332459 | 0
2018-04-01 04:19 | 32972.89 | 1200.001 | 3 | 6 | 4.40021 | 1.777706 | 1.067967 | 0 | 4.608378 | 0
2018-04-01 04:21 | 33092.89 | 1320.0003 | 3 | 6 | 4.400213 | 1.602129 | 1.124207 | 0 | 4.855848 | 0
2018-04-01 04:23 | 33212.89 | 1440.0002 | 3 | 6 | 4.400219 | 1.459288 | 1.175158 | 0 | 5.080045 | 0
2018-04-01 04:25 | 33332.89 | 1560.0011 | 3 | 6 | 4.4002 | 1.339439 | 1.221749 | 0 | 5.285052 | 0
2018-04-01 04:27 | 33452.89 | 1680.0011 | 3 | 6 | 4.40021 | 1.23877 | 1.26467 | 0 | 5.473917 | 0
2018-04-01 04:29 | 33572.89 | 1800.0019 | 3 | 6 | 4.400239 | 1.151862 | 1.304466 | 0 | 5.649024 | 0
2018-04-01 04:31 | 33692.89 | 1920.0011 | 3 | 6 | 4.400195 | 1.073296 | 1.34151 | 0 | 5.812025 | 0
2018-04-01 04:33 | 33812.89 | 2040.0011 | 3 | 6 | 4.400166 | 1.003176 | 1.376094 | 0 | 5.964203 | 0
2018-04-01 04:35 | 33932.89 | 2160.0011 | 3 | 6 | 4.400173 | 0.9408159 | 1.408475 | 0 | 6.106682 | 0
2018-04-01 04:37 | 34052.89 | 2280.0009 | 3 | 6 | 4.400138 | 0.8842316 | 1.438883 | 0 | 6.240484 | 0
2018-04-01 04:39 | 34172.89 | 2400.0002 | 3 | 6 | 4.400198 | 0.832839 | 1.46749 | 0 | 6.366359 | 0
2018-04-01 04:41 | 34292.89 | 2520.0018 | 3 | 6 | 4.400096 | 0.7841167 | 1.494432 | 0 | 6.484909 | 0
2018-04-01 04:43 | 34412.89 | 2640.0003 | 3 | 6 | 4.400179 | 0.7415485 | 1.519852 | 0 | 6.59676 | 0
2018-04-01 04:45 | 34532.89 | 2760.0002 | 3 | 6 | 4.40018 | 0.7024155 | 1.543904 | 0 | 6.702594 | 0
2018-04-01 04:47 | 34652.89 | 2880.0003 | 3 | 6 | 4.400158 | 0.6658936 | 1.566701 | 0 | 6.802903 | 0
2018-04-01 04:47 | 34701.59 | 2928.6992 | 3 | 6 | 4.400182 | 0.6519928 | 1.575613 | 0 | 6.84212 | 0
2018-04-01 04:49 | 34821.64 | 120 | 4 | 6 | 4.282226 | 0 | 1.575613 | 0 | 6.84212 | 0
2018-04-01 04:51 | 34941.64 | 239.9999 | 4 | 6 | 4.268544 | 0 | 1.575613 | 0 | 6.84212 | 0
2018-04-01 04:52 | 35001.64 | 300.0037 | 4 | 6 | 4.264788 | 0 | 1.575613 | 0 | 6.84212 | 0
2018-04-01 04:54 | 35121.72 | 120.0009 | 5 | 6 | 3.433966 | -6.520116 | 1.575613 | 0.2173226 | 6.84212 | 0.7617154
2018-04-01 04:56 | 35241.72 | 240.0006 | 5 | 6 | 3.382913 | -6.520036 | 1.575613 | 0.4346486 | 6.84212 | 1.502972
2018-04-01 04:58 | 35361.72 | 360.001 | 5 | 6 | 3.320974 | -6.520108 | 1.575613 | 0.6519614 | 6.84212 | 2.231378
2018-04-01 05:00 | 35481.72 | 480.001 | 5 | 6 | 3.261093 | -6.519869 | 1.575613 | 0.8693003 | 6.84212 | 2.946612
2018-04-01 05:02 | 35601.72 | 600.0009 | 5 | 6 | 3.200601 | -6.520146 | 1.575613 | 1.086627 | 6.84212 | 3.648829
2018-04-01 05:04 | 35721.72 | 720.001 | 5 | 6 | 3.129467 | -6.520095 | 1.575613 | 1.303928 | 6.84212 | 4.336914
2018-04-01 05:06 | 35841.72 | 840.001 | 5 | 6 | 3.031203 | -6.520108 | 1.575613 | 1.521289 | 6.84212 | 5.007241
2018-04-01 05:07 | 35870 | 868.2792 | 5 | 6 | 2.999999 | -6.520146 | 1.575613 | 1.572497 | 6.84212 | 5.161686
2018-04-01 05:09 | 35990.04396 | 120.0001 | 6 | 6 | 3.779891 | 0 | 1.575613 | 1.572497 | 6.84212 | 5.161686
2018-04-01 05:11 | 36110.04486 | 240.001 | 6 | 6 | 3.804773 | 0 | 1.575613 | 1.572497 | 6.84212 | 5.161686
2018-04-01 05:12 | 36170.04626 | 300.0024 | 6 | 6 | 3.810739 | 0 | 1.575613 | 1.572497 | 6.84212 | 5.161686
2018-04-01 05:12 | 36170.05 | 0.0028 | 7 | 7 | 3.810565 | 0 | 0 | 0 | 0 | 0
2018-04-01 05:14 | 36274.14 | 104.0064 | 2 | 7 | 4.200279 | 3.259977 | 0.1105185 | 1.012e-09 | 0.4637911 | 3.855e-09
2018-04-01 05:16 | 36394.15 | 120.0009 | 3 | 7 | 4.229891 | 3.26012 | 0.2188003 | 1.012e-09 | 0.9202781 | 3.855e-09
2018-04-01 05:18 | 36514.15 | 240.0002 | 3 | 7 | 4.255506 | 3.26008 | 0.3274589 | 1.012e-09 | 1.381259 | 3.855e-09
2018-04-01 05:20 | 36634.15 | 360.001 | 3 | 7 | 4.286232 | 3.260101 | 0.4361282 | 1.012e-09 | 1.845306 | 3.855e-09
2018-04-01 05:22 | 36754.15 | 480.0011 | 3 | 7 | 4.324817 | 3.260118 | 0.5448027 | 1.012e-09 | 2.313133 | 3.855e-09
2018-04-01 05:24 | 36874.15 | 600.0001 | 3 | 7 | 4.37103 | 3.260147 | 0.6534482 | 1.012e-09 | 2.785451 | 3.855e-09
2018-04-01 05:26 | 36994.15 | 720.0002 | 3 | 7 | 4.400285 | 3.030155 | 0.7604153 | 1.012e-09 | 3.255208 | 3.855e-09
2018-04-01 05:28 | 37114.15 | 840.0002 | 3 | 7 | 4.400294 | 2.602558 | 0.8540418 | 1.012e-09 | 3.667191 | 3.855e-09
2018-04-01 05:30 | 37234.15 | 960.0005 | 3 | 7 | 4.400189 | 2.258299 | 0.9348603 | 1.012e-09 | 4.022814 | 3.855e-09
2018-04-01 05:32 | 37354.15 | 1080.0012 | 3 | 7 | 4.400271 | 1.987886 | 1.00547 | 1.012e-09 | 4.333516 | 3.855e-09
2018-04-01 05:34 | 37474.15 | 1200.0011 | 3 | 7 | 4.400259 | 1.77304 | 1.068005 | 1.012e-09 | 4.608683 | 3.855e-09
2018-04-01 05:36 | 37594.15 | 1320.0004 | 3 | 7 | 4.400212 | 1.601567 | 1.124133 | 1.012e-09 | 4.855661 | 3.855e-09
2018-04-01 05:38 | 37714.15 | 1440.0018 | 3 | 7 | 4.400227 | 1.460322 | 1.175084 | 1.012e-09 | 5.079855 | 3.855e-09
2018-04-01 05:40 | 37834.15 | 1560.0002 | 3 | 7 | 4.40023 | 1.341762 | 1.22172 | 1.012e-09 | 5.285065 | 3.855e-09
2018-04-01 05:42 | 37954.15 | 1680.0011 | 3 | 7 | 4.40025 | 1.239599 | 1.264691 | 1.012e-09 | 5.474144 | 3.855e-09
2018-04-01 05:44 | 38074.15 | 1800.0003 | 3 | 7 | 4.400236 | 1.15139 | 1.304491 | 1.012e-09 | 5.649272 | 3.855e-09
2018-04-01 05:46 | 38194.15 | 1920.0002 | 3 | 7 | 4.400173 | 1.072926 | 1.34153 | 1.012e-09 | 5.812252 | 3.855e-09
2018-04-01 05:48 | 38314.15 | 2040.0002 | 3 | 7 | 4.400203 | 1.003571 | 1.376118 | 1.012e-09 | 5.964443 | 3.855e-09
2018-04-01 05:50 | 38434.15 | 2160.0011 | 3 | 7 | 4.400138 | 0.9408407 | 1.408514 | 1.012e-09 | 6.10699 | 3.855e-09
2018-04-01 05:52 | 38554.15 | 2280.0009 | 3 | 7 | 4.400141 | 0.8841591 | 1.438926 | 1.012e-09 | 6.240812 | 3.855e-09
2018-04-01 05:54 | 38674.15 | 2400.0002 | 3 | 7 | 4.400165 | 0.8321514 | 1.46752 | 1.012e-09 | 6.366629 | 3.855e-09
2018-04-01 05:56 | 38794.15 | 2520.001 | 3 | 7 | 4.400162 | 0.785943 | 1.494473 | 1.012e-09 | 6.485228 | 3.855e-09
2018-04-01 05:58 | 38914.15 | 2640.0003 | 3 | 7 | 4.400169 | 0.7436895 | 1.519953 | 1.012e-09 | 6.597344 | 3.855e-09
2018-04-01 06:00 | 39034.15 | 2760.0009 | 3 | 7 | 4.400077 | 0.703824 | 1.544086 | 1.012e-09 | 6.70353 | 3.855e-09
2018-04-01 06:02 | 39154.15 | 2880.0003 | 3 | 7 | 4.400115 | 0.6668682 | 1.566941 | 1.012e-09 | 6.804095 | 3.855e-09
2018-04-01 06:02 | 39205.4 | 2931.2457 | 3 | 7 | 4.400152 | 0.6519976 | 1.576333 | 1.012e-09 | 6.845423 | 3.855e-09
2018-04-01 06:04 | 39325.44 | 120.001 | 4 | 7 | 4.283054 | 0 | 1.576333 | 1.012e-09 | 6.845423 | 3.855e-09
2018-04-01 06:06 | 39445.44 | 240.0017 | 4 | 7 | 4.269505 | 0 | 1.576333 | 1.012e-09 | 6.845423 | 3.855e-09
2018-04-01 06:07 | 39505.44 | 300.0031 | 4 | 7 | 4.265769 | 0 | 1.576333 | 1.012e-09 | 6.845423 | 3.855e-09
2018-04-01 06:09 | 39625.52 | 120.001 | 5 | 7 | 3.436347 | -6.520161 | 1.576333 | 0.2172873 | 6.845423 | 0.7623026
2018-04-01 06:11 | 39745.52 | 240.0002 | 5 | 7 | 3.383507 | -6.520133 | 1.576333 | 0.4346307 | 6.845423 | 1.503925
2018-04-01 06:13 | 39865.52 | 360.0011 | 5 | 7 | 3.321636 | -6.520162 | 1.576333 | 0.6519267 | 6.845423 | 2.232359
2018-04-01 06:15 | 39985.52 | 480.001 | 5 | 7 | 3.261929 | -6.51983 | 1.576333 | 0.8692638 | 6.845423 | 2.947714
2018-04-01 06:17 | 40105.52 | 600.0011 | 5 | 7 | 3.201155 | -6.520143 | 1.576333 | 1.086594 | 6.845423 | 3.650146
2018-04-01 06:19 | 40225.52 | 720.001 | 5 | 7 | 3.130291 | -6.520103 | 1.576333 | 1.30395 | 6.845423 | 4.338572
2018-04-01 06:21 | 40345.52 | 840.0003 | 5 | 7 | 3.030981 | -6.520139 | 1.576333 | 1.521278 | 6.845423 | 5.008831
2018-04-01 06:22 | 40373.79 | 868.2688 | 5 | 7 | 2.999999 | -6.520172 | 1.576333 | 1.572466 | 6.845423 | 5.16321
2018-04-01 06:24 | 40493.84 | 120.0007 | 6 | 7 | 3.780106 | 0 | 1.576333 | 1.572466 | 6.845423 | 5.16321
2018-04-01 06:26 | 40613.84 | 240 | 6 | 7 | 3.805084 | 0 | 1.576333 | 1.572466 | 6.845423 | 5.16321
2018-04-01 06:27 | 40673.84 | 300.0022 | 6 | 7 | 3.81102 | 0 | 1.576333 | 1.572466 | 6.845423 | 5.16321
2018-04-01 06:27 | 40673.85 | 0.0025 | 7 | 8 | 3.811074 | 0 | 0 | 0 | 0 | 0
2018-04-01 06:29 | 40778.74 | 104.812 | 2 | 8 | 4.200279 | 3.259981 | 0.1113512 | 5.81e-10 | 0.4672838 | 2.213e-09
2018-04-01 06:31 | 40898.7527 | 120.001 | 3 | 8 | 4.230261 | 3.260096 | 0.2196281 | 5.81e-10 | 0.9237691 | 2.213e-09
2018-04-01 06:33 | 41018.752 | 240.0003 | 3 | 8 | 4.256101 | 3.260075 | 0.3282903 | 5.81e-10 | 1.384827 | 2.213e-09
2018-04-01 06:35 | 41138.7519 | 360.0002 | 3 | 8 | 4.287376 | 3.260101 | 0.4369581 | 5.81e-10 | 1.848952 | 2.213e-09
2018-04-01 06:37 | 41258.7519 | 480.0002 | 3 | 8 | 4.326601 | 3.260088 | 0.5456186 | 5.81e-10 | 2.316877 | 2.213e-09
2018-04-01 06:39 | 41378.7519 | 600.0002 | 3 | 8 | 4.37327 | 3.260111 | 0.6542758 | 5.81e-10 | 2.78947 | 2.213e-09
2018-04-01 06:41 | 41498.7535 | 720.0018 | 3 | 8 | 4.400271 | 3.003851 | 0.7608199 | 5.81e-10 | 3.257517 | 2.213e-09
2018-04-01 06:43 | 41618.7519 | 840.0002 | 3 | 8 | 4.400277 | 2.580925 | 0.8536575 | 5.81e-10 | 3.666028 | 2.213e-09
2018-04-01 06:45 | 41738.7528 | 960.0011 | 3 | 8 | 4.400239 | 2.241617 | 0.933817 | 5.81e-10 | 4.018751 | 2.213e-09
2018-04-01 06:47 | 41858.752 | 1080.0003 | 3 | 8 | 4.40025 | 1.974275 | 1.003897 | 5.81e-10 | 4.327119 | 2.213e-09
2018-04-01 06:49 | 41978.7519 | 1200.0002 | 3 | 8 | 4.400223 | 1.76202 | 1.066022 | 5.81e-10 | 4.600485 | 2.213e-09
2018-04-01 06:51 | 42098.7527 | 1320.001 | 3 | 8 | 4.400211 | 1.592158 | 1.121827 | 5.81e-10 | 4.846038 | 2.213e-09
2018-04-01 06:53 | 42218.7519 | 1440.0002 | 3 | 8 | 4.40024 | 1.452776 | 1.172496 | 5.81e-10 | 5.068996 | 2.213e-09
2018-04-01 06:55 | 42338.7522 | 1560.0005 | 3 | 8 | 4.400205 | 1.336016 | 1.218922 | 5.81e-10 | 5.273277 | 2.213e-09
2018-04-01 06:57 | 42458.7529 | 1680.0012 | 3 | 8 | 4.40018 | 1.23652 | 1.261765 | 5.81e-10 | 5.461799 | 2.213e-09
2018-04-01 06:59 | 42578.7527 | 1800.001 | 3 | 8 | 4.40017 | 1.148748 | 1.301496 | 5.81e-10 | 5.636621 | 2.213e-09
2018-04-01 07:01 | 42698.7527 | 1920.001 | 3 | 8 | 4.400169 | 1.071006 | 1.338471 | 5.81e-10 | 5.799318 | 2.213e-09
2018-04-01 07:03 | 42818.7527 | 2040.001 | 3 | 8 | 4.400126 | 1.000405 | 1.372985 | 5.81e-10 | 5.951184 | 2.213e-09
2018-04-01 07:05 | 42938.7526 | 2160.0009 | 3 | 8 | 4.400134 | 0.937809 | 1.405281 | 5.81e-10 | 6.093296 | 2.213e-09
2018-04-01 07:07 | 43058.7518 | 2280.0001 | 3 | 8 | 4.400205 | 0.8827982 | 1.435602 | 5.81e-10 | 6.226713 | 2.213e-09
2018-04-01 07:09 | 43178.7536 | 2400.0019 | 3 | 8 | 4.400201 | 0.8329115 | 1.464175 | 5.81e-10 | 6.352439 | 2.213e-09
2018-04-01 07:11 | 43298.7519 | 2520.0002 | 3 | 8 | 4.400158 | 0.7863722 | 1.491145 | 5.81e-10 | 6.471109 | 2.213e-09
2018-04-01 07:13 | 43418.7519 | 2640.0002 | 3 | 8 | 4.400222 | 0.743968 | 1.516641 | 5.81e-10 | 6.583295 | 2.213e-09
2018-04-01 07:15 | 43538.7536 | 2760.0019 | 3 | 8 | 4.400124 | 0.7034979 | 1.54075 | 5.81e-10 | 6.689382 | 2.213e-09
2018-04-01 07:17 | 43658.7526 | 2880.0009 | 3 | 8 | 4.400149 | 0.6661196 | 1.563572 | 5.81e-10 | 6.7898 | 2.213e-09
2018-04-01 07:17 | 43708.0198 | 2929.2681 | 3 | 8 | 4.400189 | 0.6519938 | 1.57259 | 5.81e-10 | 6.829482 | 2.213e-09
2018-04-01 07:19 | 43828.06 | 120.0008 | 4 | 8 | 4.283091 | 0 | 1.57259 | 5.81e-10 | 6.829482 | 2.213e-09
2018-04-01 07:21 | 43948.06 | 240.0009 | 4 | 8 | 4.269536 | 0 | 1.57259 | 5.81e-10 | 6.829482 | 2.213e-09
2018-04-01 07:22 | 44008.07 | 300.0022 | 4 | 8 | 4.265791 | 0 | 1.57259 | 5.81e-10 | 6.829482 | 2.213e-09
2018-04-01 07:24 | 44128.14 | 120.0002 | 5 | 8 | 3.434138 | -6.519879 | 1.57259 | 0.217311 | 6.829482 | 0.7620172
2018-04-01 07:26 | 44248.15 | 240.0011 | 5 | 8 | 3.380725 | -6.520211 | 1.57259 | 0.4346345 | 6.829482 | 1.503006
2018-04-01 07:28 | 44368.15 | 360.0011 | 5 | 8 | 3.318811 | -6.520139 | 1.57259 | 0.6519629 | 6.829482 | 2.230983
2018-04-01 07:30 | 44488.15 | 480.001 | 5 | 8 | 3.259562 | -6.52019 | 1.57259 | 0.869287 | 6.829482 | 2.945728
2018-04-01 07:32 | 44608.14 | 600.0003 | 5 | 8 | 3.199734 | -6.519792 | 1.57259 | 1.086618 | 6.829482 | 3.647752
2018-04-01 07:34 | 44728.15 | 720.0011 | 5 | 8 | 3.12807 | -6.519864 | 1.57259 | 1.303944 | 6.829482 | 4.335662
2018-04-01 07:36 | 44848.14 | 840.0003 | 5 | 8 | 3.02822 | -6.520123 | 1.57259 | 1.521256 | 6.829482 | 5.005414
2018-04-01 07:37 | 44873.39 | 865.2409 | 5 | 8 | 2.999996 | -6.520164 | 1.57259 | 1.566965 | 6.829482 | 5.143196
2018-04-01 07:39 | 44993.43 | 120.0008 | 6 | 8 | 3.780797 | 0 | 1.57259 | 1.566994 | 6.829482 | 5.143282
2018-04-01 07:41 | 45113.43 | 240 | 6 | 8 | 3.805755 | 0 | 1.57259 | 1.566994 | 6.829482 | 5.143282
2018-04-01 07:42 | 45173.43 | 300.0022 | 6 | 8 | 3.811708 | 0 | 1.57259 | 1.566994 | 6.829482 | 5.143282
2018-04-01 07:42 | 45173.44 | 0.0027 | 7 | 9 | 3.811718 | 0 | 0 | 0 | 0 | 0
2018-04-01 07:44 | 45275.58 | 102.0553 | 2 | 9 | 4.200303 | 3.259989 | 0.108476 | 6.92e-10 | 0.455227 | 2.638e-09
2018-04-01 07:46 | 45395.59 | 120.0005 | 3 | 9 | 4.230681 | 3.260111 | 0.216756 | 6.92e-10 | 0.9117599 | 2.638e-09
2018-04-01 07:48 | 45515.59 | 240.001 | 3 | 9 | 4.256984 | 3.260061 | 0.3254172 | 6.92e-10 | 1.372884 | 2.638e-09
2018-04-01 07:50 | 45635.59 | 360.0002 | 3 | 9 | 4.288285 | 3.260105 | 0.4340879 | 6.92e-10 | 1.83713 | 2.638e-09
2018-04-01 07:52 | 45755.59 | 480.0026 | 3 | 9 | 4.32757 | 3.260077 | 0.5427523 | 6.92e-10 | 2.305167 | 2.638e-09
2018-04-01 07:54 | 45875.59 | 600.001 | 3 | 9 | 4.374427 | 3.260092 | 0.6514199 | 6.92e-10 | 2.77792 | 2.638e-09
2018-04-01 07:56 | 45995.59 | 720.0009 | 3 | 9 | 4.400234 | 2.991232 | 0.7577217 | 6.92e-10 | 3.244967 | 2.638e-09
2018-04-01 07:58 | 46115.59 | 840.0019 | 3 | 9 | 4.40025 | 2.570053 | 0.8501841 | 6.92e-10 | 3.651828 | 2.638e-09
2018-04-01 08:00 | 46235.59 | 960.0001 | 3 | 9 | 4.400297 | 2.231289 | 0.9299649 | 6.92e-10 | 4.002884 | 2.638e-09
2018-04-01 08:02 | 46355.59 | 1080.0019 | 3 | 9 | 4.400208 | 1.96419 | 0.999693 | 6.92e-10 | 4.309705 | 2.638e-09
2018-04-01 08:04 | 46475.59 | 1200.001 | 3 | 9 | 4.400224 | 1.755263 | 1.061543 | 6.92e-10 | 4.581859 | 2.638e-09
2018-04-01 08:06 | 46595.59 | 1320.0018 | 3 | 9 | 4.400241 | 1.586573 | 1.117134 | 6.92e-10 | 4.826475 | 2.638e-09
2018-04-01 08:08 | 46715.59 | 1440.0008 | 3 | 9 | 4.400236 | 1.447857 | 1.167624 | 6.92e-10 | 5.048641 | 2.638e-09
2018-04-01 08:10 | 46835.59 | 1560.0002 | 3 | 9 | 4.400221 | 1.331302 | 1.213874 | 6.92e-10 | 5.252149 | 2.638e-09
2018-04-01 08:12 | 46955.59 | 1680.001 | 3 | 9 | 4.400198 | 1.232135 | 1.256549 | 6.92e-10 | 5.439929 | 2.638e-09
2018-04-01 08:14 | 47075.59 | 1800.0009 | 3 | 9 | 4.40019 | 1.146284 | 1.296157 | 6.92e-10 | 5.614211 | 2.638e-09
2018-04-01 08:16 | 47195.59 | 1920.0001 | 3 | 9 | 4.400201 | 1.069803 | 1.333062 | 6.92e-10 | 5.776601 | 2.638e-09
2018-04-01 08:18 | 47315.59 | 2040.0001 | 3 | 9 | 4.400121 | 1.000086 | 1.367545 | 6.92e-10 | 5.928332 | 2.638e-09
2018-04-01 08:20 | 47435.59 | 2160.0012 | 3 | 9 | 4.400136 | 0.9399137 | 1.399877 | 6.92e-10 | 6.070598 | 2.638e-09
2018-04-01 08:22 | 47555.59 | 2280.001 | 3 | 9 | 4.400108 | 0.8846331 | 1.430285 | 6.92e-10 | 6.204398 | 2.638e-09
2018-04-01 08:24 | 47675.59 | 2400.001 | 3 | 9 | 4.400168 | 0.8344736 | 1.458932 | 6.92e-10 | 6.33045 | 2.638e-09
2018-04-01 08:26 | 47795.59 | 2520.001 | 3 | 9 | 4.400142 | 0.7880363 | 1.485968 | 6.92e-10 | 6.449415 | 2.638e-09
2018-04-01 08:28 | 47915.59 | 2640.0009 | 3 | 9 | 4.40017 | 0.7454681 | 1.51152 | 6.92e-10 | 6.561848 | 2.638e-09
2018-04-01 08:30 | 48035.59 | 2760.001 | 3 | 9 | 4.400219 | 0.7051659 | 1.535686 | 6.92e-10 | 6.66818 | 2.638e-09
2018-04-01 08:32 | 48155.59 | 2880.0009 | 3 | 9 | 4.400145 | 0.6654263 | 1.558517 | 6.92e-10 | 6.768639 | 2.638e-09
2018-04-01 08:32 | 48197.65 | 2922.0567 | 3 | 9 | 4.400163 | 0.6519995 | 1.566213 | 6.92e-10 | 6.802506 | 2.638e-09
2018-04-01 08:34 | 48317.69424 | 120.0009 | 4 | 9 | 4.282928 | 0 | 1.566213 | 6.92e-10 | 6.802506 | 2.638e-09
2018-04-01 08:36 | 48437.69414 | 240.0008 | 4 | 9 | 4.269349 | 0 | 1.566213 | 6.92e-10 | 6.802506 | 2.638e-09
2018-04-01 08:37 | 48497.69544 | 300.0021 | 4 | 9 | 4.265598 | 0 | 1.566213 | 6.92e-10 | 6.802506 | 2.638e-09
2018-04-01 08:39 | 48617.77 | 120.0003 | 5 | 9 | 3.433966 | -6.52021 | 1.566213 | 0.2173215 | 6.802506 | 0.761965
2018-04-01 08:41 | 48737.77 | 240.0002 | 5 | 9 | 3.381487 | -6.51999 | 1.566213 | 0.4346308 | 6.802506 | 1.503012
2018-04-01 08:43 | 48857.77 | 360.0003 | 5 | 9 | 3.319186 | -6.520211 | 1.566213 | 0.6519636 | 6.802506 | 2.231107
2018-04-01 08:45 | 48977.78 | 480.0011 | 5 | 9 | 3.260778 | -6.520165 | 1.566213 | 0.8692678 | 6.802506 | 2.946002
2018-04-01 08:47 | 49097.77 | 600.0003 | 5 | 9 | 3.200284 | -6.520144 | 1.566213 | 1.086633 | 6.802506 | 3.64831
2018-04-01 08:49 | 49217.78 | 720.0011 | 5 | 9 | 3.130085 | -6.520134 | 1.566213 | 1.303949 | 6.802506 | 4.336425
2018-04-01 08:51 | 49337.77 | 840.0003 | 5 | 9 | 3.029064 | -6.520161 | 1.566213 | 1.521253 | 6.802506 | 5.006423
2018-04-01 08:52 | 49364 | 866.2289 | 5 | 9 | 2.999996 | -6.520161 | 1.566213 | 1.56878 | 6.802506 | 5.14971
2018-04-01 08:54 | 49484.05 | 119.9999 | 6 | 9 | 3.780199 | 0 | 1.566213 | 1.56878 | 6.802506 | 5.14971
2018-04-01 08:56 | 49604.05 | 240.0007 | 6 | 9 | 3.805194 | 0 | 1.566213 | 1.56878 | 6.802506 | 5.14971
2018-04-01 08:57 | 49664.05 | 300.0046 | 6 | 9 | 3.811138 | 0 | 1.566213 | 1.56878 | 6.802506 | 5.14971
2018-04-01 08:57 | 49664.06 | 0.0027 | 7 | 10 | 3.81119 | 0 | 0 | 0 | 0 | 0
2018-04-01 08:58 | 49766.4 | 102.2625 | 2 | 10 | 4.200285 | 3.259996 | 0.1087987 | 1.552e-09 | 0.4565719 | 5.914e-09
2018-04-01 09:00 | 49886.42 | 120.0001 | 3 | 10 | 4.230683 | 3.26009 | 0.2170703 | 1.552e-09 | 0.9130671 | 5.914e-09
2018-04-01 09:02 | 50006.42 | 240.0003 | 3 | 10 | 4.256404 | 3.260052 | 0.3257311 | 1.552e-09 | 1.374161 | 5.914e-09
2018-04-01 09:04 | 50126.42 | 360.0002 | 3 | 10 | 4.2874 | 3.259949 | 0.4344034 | 1.552e-09 | 1.838332 | 5.914e-09
2018-04-01 09:06 | 50246.42 | 480.0002 | 3 | 10 | 4.326499 | 3.260057 | 0.5430645 | 1.552e-09 | 2.306251 | 5.914e-09
2018-04-01 09:08 | 50366.42 | 600.001 | 3 | 10 | 4.373267 | 3.260065 | 0.6517211 | 1.552e-09 | 2.778833 | 5.914e-09
2018-04-01 09:10 | 50486.42 | 720.0018 | 3 | 10 | 4.400287 | 3.004122 | 0.7582533 | 1.552e-09 | 3.246827 | 5.914e-09
2018-04-01 09:12 | 50606.42 | 840.0002 | 3 | 10 | 4.400259 | 2.579361 | 0.8510805 | 1.552e-09 | 3.655292 | 5.914e-09
2018-04-01 09:14 | 50726.42 | 960.0002 | 3 | 10 | 4.400217 | 2.239481 | 0.9311817 | 1.552e-09 | 4.007759 | 5.914e-09
2018-04-01 09:16 | 50846.42 | 1080.0002 | 3 | 10 | 4.400269 | 1.970613 | 1.001167 | 1.552e-09 | 4.315713 | 5.914e-09
2018-04-01 09:18 | 50966.42 | 1200.0019 | 3 | 10 | 4.400305 | 1.758677 | 1.063159 | 1.552e-09 | 4.588491 | 5.914e-09
2018-04-01 09:20 | 51086.42 | 1320.0002 | 3 | 10 | 4.400266 | 1.587832 | 1.118801 | 1.552e-09 | 4.833327 | 5.914e-09
2018-04-01 09:22 | 51206.42 | 1440.0001 | 3 | 10 | 4.400225 | 1.449025 | 1.169331 | 1.552e-09 | 5.055673 | 5.914e-09
2018-04-01 09:24 | 51326.42 | 1560.0009 | 3 | 10 | 4.400181 | 1.333672 | 1.215657 | 1.552e-09 | 5.259515 | 5.914e-09
2018-04-01 09:26 | 51446.42 | 1680.0019 | 3 | 10 | 4.400137 | 1.234543 | 1.258435 | 1.552e-09 | 5.44775 | 5.914e-09
2018-04-01 09:28 | 51566.42 | 1800.0001 | 3 | 10 | 4.400147 | 1.148455 | 1.298135 | 1.552e-09 | 5.622436 | 5.914e-09
2018-04-01 09:30 | 51686.42 | 1920.0003 | 3 | 10 | 4.40021 | 1.074448 | 1.335158 | 1.552e-09 | 5.785341 | 5.914e-09
2018-04-01 09:32 | 51806.42 | 2040.0015 | 3 | 10 | 4.400175 | 1.008275 | 1.369844 | 1.552e-09 | 5.937967 | 5.914e-09
2018-04-01 09:34 | 51926.42 | 2160.0002 | 3 | 10 | 4.400201 | 0.9489498 | 1.402444 | 1.552e-09 | 6.081413 | 5.914e-09
2018-04-01 09:36 | 52046.42 | 2280.001 | 3 | 10 | 4.400183 | 0.8933868 | 1.433125 | 1.552e-09 | 6.216415 | 5.914e-09
2018-04-01 09:38 | 52166.42 | 2400.001 | 3 | 10 | 4.400129 | 0.8412876 | 1.462029 | 1.552e-09 | 6.343598 | 5.914e-09
2018-04-01 09:40 | 52286.42 | 2520.0002 | 3 | 10 | 4.400162 | 0.7936859 | 1.489274 | 1.552e-09 | 6.463482 | 5.914e-09
2018-04-01 09:42 | 52406.42 | 2640.001 | 3 | 10 | 4.400208 | 0.7496109 | 1.514984 | 1.552e-09 | 6.57661 | 5.914e-09
2018-04-01 09:44 | 52526.42 | 2760.0002 | 3 | 10 | 4.400177 | 0.7060766 | 1.539231 | 1.552e-09 | 6.683299 | 5.914e-09
2018-04-01 09:46 | 52646.42 | 2880.0004 | 3 | 10 | 4.400151 | 0.6650314 | 1.562074 | 1.552e-09 | 6.783814 | 5.914e-09
2018-04-01 09:47 | 52686.43 | 2920.0169 | 3 | 10 | 4.400138 | 0.6519976 | 1.569395 | 1.552e-09 | 6.816027 | 5.914e-09
2018-04-01 09:49 | 52806.47926 | 120.0002 | 4 | 10 | 4.283138 | 0 | 1.569395 | 1.552e-09 | 6.816027 | 5.914e-09
2018-04-01 09:51 | 52926.47916 | 240.0001 | 4 | 10 | 4.269553 | 0 | 1.569395 | 1.552e-09 | 6.816027 | 5.914e-09
2018-04-01 09:52 | 52986.48146 | 300.0024 | 4 | 10 | 4.265807 | 0 | 1.569395 | 1.552e-09 | 6.816027 | 5.914e-09
2018-04-01 09:54 | 53106.56 | 120.0009 | 5 | 10 | 3.436233 | -6.520129 | 1.569395 | 0.2173208 | 6.816027 | 0.7624591
2018-04-01 09:56 | 53226.56 | 240.0002 | 5 | 10 | 3.382919 | -6.52018 | 1.569395 | 0.4346433 | 6.816027 | 1.503906
2018-04-01 09:58 | 53346.56 | 360.0001 | 5 | 10 | 3.320872 | -6.520118 | 1.569395 | 0.6519418 | 6.816027 | 2.232233
2018-04-01 10:00 | 53466.56 | 480.0001 | 5 | 10 | 3.261773 | -6.520123 | 1.569395 | 0.8692887 | 6.816027 | 2.947541
2018-04-01 10:02 | 53586.56 | 600.001 | 5 | 10 | 3.201704 | -6.520141 | 1.569395 | 1.086639 | 6.816027 | 3.650019
2018-04-01 10:04 | 53706.56 | 720.001 | 5 | 10 | 3.13138 | -6.520085 | 1.569395 | 1.303943 | 6.816027 | 4.338397
2018-04-01 10:06 | 53826.56 | 840.001 | 5 | 10 | 3.032388 | -6.520059 | 1.569395 | 1.521294 | 6.816027 | 5.009045
2018-04-01 10:07 | 53856.36 | 869.8024 | 5 | 10 | 2.999998 | -6.52009 | 1.569395 | 1.575262 | 6.816027 | 5.171852
2018-04-01 10:09 | 53976.41 | 120.0017 | 6 | 10 | 3.779179 | 0 | 1.569395 | 1.575262 | 6.816027 | 5.171852
2018-04-01 10:11 | 54096.41 | 240.0007 | 6 | 10 | 3.804212 | 0 | 1.569395 | 1.575262 | 6.816027 | 5.171852
2018-04-01 10:12 | 54156.41 | 300.003 | 6 | 10 | 3.810261 | 0 | 1.569395 | 1.575262 | 6.816027 | 5.171852
2018-04-01 10:12 | 54156.42 | 0.0028 | 7 | 11 | 3.810396 | 0 | 0 | 0 | 0 | 0
2018-04-01 10:13 | 54260.9 | 104.4048 | 2 | 11 | 4.200321 | 3.259985 | 0.1110395 | 1.011e-09 | 0.4659624 | 3.854e-09
2018-04-01 10:15 | 54380.91 | 120.0001 | 3 | 11 | 4.230977 | 3.260048 | 0.2193219 | 1.011e-09 | 0.9225126 | 3.854e-09
2018-04-01 10:17 | 54500.91 | 240.0002 | 3 | 11 | 4.257058 | 3.260042 | 0.3279811 | 1.011e-09 | 1.383653 | 3.854e-09
2018-04-01 10:19 | 54620.91 | 360.001 | 3 | 11 | 4.288034 | 3.260056 | 0.4366471 | 1.011e-09 | 1.84787 | 3.854e-09
2018-04-01 10:21 | 54740.91 | 480.0002 | 3 | 11 | 4.327066 | 3.260029 | 0.5453099 | 1.011e-09 | 2.31587 | 3.854e-09
2018-04-01 10:23 | 54860.91 | 600.001 | 3 | 11 | 4.373637 | 3.260008 | 0.653983 | 1.011e-09 | 2.788581 | 3.854e-09
2018-04-01 10:25 | 54980.91 | 720.0018 | 3 | 11 | 4.400277 | 3.003645 | 0.7604713 | 1.011e-09 | 3.256402 | 3.854e-09
2018-04-01 10:27 | 55100.91 | 840.0011 | 3 | 11 | 4.400273 | 2.581841 | 0.8533115 | 1.011e-09 | 3.664925 | 3.854e-09
2018-04-01 10:29 | 55220.91 | 960.0018 | 3 | 11 | 4.400267 | 2.243026 | 0.9335142 | 1.011e-09 | 4.017838 | 3.854e-09
2018-04-01 10:31 | 55340.91 | 1080.0011 | 3 | 11 | 4.400244 | 1.974997 | 1.003638 | 1.011e-09 | 4.3264 | 3.854e-09
2018-04-01 10:33 | 55460.91 | 1200.001 | 3 | 11 | 4.400265 | 1.763455 | 1.065794 | 1.011e-09 | 4.5999 | 3.854e-09
2018-04-01 10:35 | 55580.91 | 1320.0002 | 3 | 11 | 4.400211 | 1.590961 | 1.121588 | 1.011e-09 | 4.845407 | 3.854e-09
2018-04-01 10:37 | 55700.91 | 1440.0002 | 3 | 11 | 4.400218 | 1.450525 | 1.172214 | 1.011e-09 | 5.068174 | 3.854e-09
2018-04-01 10:39 | 55820.91 | 1560.001 | 3 | 11 | 4.400225 | 1.33232 | 1.218529 | 1.011e-09 | 5.271967 | 3.854e-09
2018-04-01 10:41 | 55940.91 | 1680.001 | 3 | 11 | 4.40021 | 1.233659 | 1.261235 | 1.011e-09 | 5.459885 | 3.854e-09
2018-04-01 10:43 | 56060.91 | 1800.0002 | 3 | 11 | 4.400231 | 1.151895 | 1.300947 | 1.011e-09 | 5.634625 | 3.854e-09
2018-04-01 10:45 | 56180.91 | 1920.0002 | 3 | 11 | 4.400111 | 1.077993 | 1.338087 | 1.011e-09 | 5.798048 | 3.854e-09
2018-04-01 10:47 | 56300.91 | 2040.0009 | 3 | 11 | 4.400186 | 1.011909 | 1.37291 | 1.011e-09 | 5.951273 | 3.854e-09
2018-04-01 10:49 | 56420.91 | 2160.0002 | 3 | 11 | 4.400124 | 0.9507074 | 1.405615 | 1.011e-09 | 6.095181 | 3.854e-09
2018-04-01 10:51 | 56540.91 | 2280.0001 | 3 | 11 | 4.400167 | 0.8956842 | 1.436377 | 1.011e-09 | 6.230541 | 3.854e-09
2018-04-01 10:53 | 56660.91 | 2400.001 | 3 | 11 | 4.400162 | 0.8448277 | 1.46538 | 1.011e-09 | 6.358158 | 3.854e-09
2018-04-01 10:55 | 56780.91 | 2520.0002 | 3 | 11 | 4.400163 | 0.7961578 | 1.492729 | 1.011e-09 | 6.478498 | 3.854e-09
2018-04-01 10:57 | 56900.91 | 2640.0011 | 3 | 11 | 4.400177 | 0.7489901 | 1.518474 | 1.011e-09 | 6.59178 | 3.854e-09
2018-04-01 10:59 | 57020.91 | 2760.0003 | 3 | 11 | 4.400167 | 0.7046213 | 1.542688 | 1.011e-09 | 6.698327 | 3.854e-09
2018-04-01 11:01 | 57140.91 | 2880.0002 | 3 | 11 | 4.400138 | 0.6636019 | 1.56548 | 1.011e-09 | 6.798613 | 3.854e-09
2018-04-01 11:02 | 57178.61 | 2917.6984 | 3 | 11 | 4.400168 | 0.6519938 | 1.57237 | 1.011e-09 | 6.82893 | 3.854e-09
2018-04-01 11:04 | 57298.66 | 119.9999 | 4 | 11 | 4.282542 | 0 | 1.57237 | 1.011e-09 | 6.82893 | 3.854e-09
2018-04-01 11:06 | 57418.66 | 240.0007 | 4 | 11 | 4.268869 | 0 | 1.57237 | 1.011e-09 | 6.82893 | 3.854e-09
2018-04-01 11:07 | 57478.66 | 300.0029 | 4 | 11 | 4.265072 | 0 | 1.57237 | 1.011e-09 | 6.82893 | 3.854e-09
2018-04-01 11:09 | 57598.73942 | 120.0018 | 5 | 11 | 3.433945 | -6.520139 | 1.57237 | 0.2173317 | 6.82893 | 0.7620534
2018-04-01 11:11 | 57718.73782 | 240.0002 | 5 | 11 | 3.380497 | -6.520112 | 1.57237 | 0.4346179 | 6.82893 | 1.502833
2018-04-01 11:13 | 57838.73862 | 360.001 | 5 | 11 | 3.318561 | -6.520092 | 1.57237 | 0.6519905 | 6.82893 | 2.230909
2018-04-01 11:15 | 57958.73782 | 480.0002 | 5 | 11 | 3.25882 | -6.520106 | 1.57237 | 0.8692937 | 6.82893 | 2.945501
2018-04-01 11:17 | 58078.73782 | 600.0002 | 5 | 11 | 3.197744 | -6.520129 | 1.57237 | 1.086632 | 6.82893 | 3.647296
2018-04-01 11:19 | 58198.73852 | 720.0009 | 5 | 11 | 3.126173 | -6.520085 | 1.57237 | 1.303965 | 6.82893 | 4.3348
2018-04-01 11:21 | 58318.73952 | 840.0019 | 5 | 11 | 3.023962 | -6.520136 | 1.57237 | 1.521303 | 6.82893 | 5.003923
2018-04-01 11:21 | 58339.80732 | 861.0697 | 5 | 11 | 2.999998 | -6.520077 | 1.57237 | 1.559453 | 6.82893 | 5.118836
2018-04-01 11:23 | 58459.86 | 120.0001 | 6 | 11 | 3.781004 | 0 | 1.57237 | 1.559453 | 6.82893 | 5.118836
2018-04-01 11:25 | 58579.86 | 240.0017 | 6 | 11 | 3.806115 | 0 | 1.57237 | 1.559453 | 6.82893 | 5.118836
2018-04-01 11:26 | 58639.86 | 300.0031 | 6 | 11 | 3.812123 | 0 | 1.57237 | 1.559453 | 6.82893 | 5.118836
2018-04-01 11:26 | 58639.87 | 0.0029 | 7 | 12 | 3.812074 | 0 | 0 | 0 | 0 | 0
2018-04-01 11:28 | 58737.17522 | 97.2216 | 2 | 12 | 4.200331 | 3.259974 | 0.1035594 | 1.238e-09 | 0.434599 | 4.719e-09
2018-04-01 11:30 | 58857.19 | 120.0009 | 3 | 12 | 4.231967 | 3.260031 | 0.2118375 | 1.238e-09 | 0.8912185 | 4.719e-09
2018-04-01 11:32 | 58977.19 | 240.0001 | 3 | 12 | 4.257675 | 3.260071 | 0.3204997 | 1.238e-09 | 1.352461 | 4.719e-09
2018-04-01 11:34 | 59097.19 | 360.0001 | 3 | 12 | 4.2882 | 3.260023 | 0.4291725 | 1.238e-09 | 1.816746 | 4.719e-09
2018-04-01 11:36 | 59217.19 | 480.0009 | 3 | 12 | 4.32732 | 3.260061 | 0.5378301 | 1.238e-09 | 2.284735 | 4.719e-09
2018-04-01 11:38 | 59337.19 | 600.0009 | 3 | 12 | 4.37468 | 3.260029 | 0.6464989 | 1.238e-09 | 2.757491 | 4.719e-09
2018-04-01 11:40 | 59457.19 | 720.0001 | 3 | 12 | 4.400287 | 2.989075 | 0.752745 | 1.238e-09 | 3.224312 | 4.719e-09
2018-04-01 11:42 | 59577.19 | 840.0017 | 3 | 12 | 4.4003 | 2.568169 | 0.8450975 | 1.238e-09 | 3.630688 | 4.719e-09
2018-04-01 11:44 | 59697.19 | 960.0009 | 3 | 12 | 4.400244 | 2.229413 | 0.9248308 | 1.238e-09 | 3.981536 | 4.719e-09
2018-04-01 11:46 | 59817.19 | 1080.0005 | 3 | 12 | 4.400275 | 1.962135 | 0.9944922 | 1.238e-09 | 4.288064 | 4.719e-09
2018-04-01 11:48 | 59937.19 | 1200.0008 | 3 | 12 | 4.400227 | 1.748072 | 1.056191 | 1.238e-09 | 4.559552 | 4.719e-09
2018-04-01 11:50 | 60057.19 | 1320.0016 | 3 | 12 | 4.400177 | 1.578093 | 1.111531 | 1.238e-09 | 4.803062 | 4.719e-09
2018-04-01 11:52 | 60177.19 | 1440.0009 | 3 | 12 | 4.400205 | 1.439023 | 1.161751 | 1.238e-09 | 5.024042 | 4.719e-09
2018-04-01 11:54 | 60297.19 | 1560.0017 | 3 | 12 | 4.400171 | 1.325123 | 1.207765 | 1.238e-09 | 5.226514 | 4.719e-09
2018-04-01 11:56 | 60417.19 | 1680.0009 | 3 | 12 | 4.400224 | 1.229691 | 1.2503 | 1.238e-09 | 5.413673 | 4.719e-09
2018-04-01 11:58 | 60537.19 | 1800.0018 | 3 | 12 | 4.400194 | 1.145605 | 1.289855 | 1.238e-09 | 5.587726 | 4.719e-09
2018-04-01 12:00 | 60657.19 | 1920.0001 | 3 | 12 | 4.400191 | 1.072926 | 1.326805 | 1.238e-09 | 5.750313 | 4.719e-09
2018-04-01 12:02 | 60777.19 | 2040.0001 | 3 | 12 | 4.400145 | 1.006555 | 1.361454 | 1.238e-09 | 5.902773 | 4.719e-09
2018-04-01 12:04 | 60897.19 | 2160.0001 | 3 | 12 | 4.400121 | 0.9460258 | 1.393994 | 1.238e-09 | 6.045956 | 4.719e-09
2018-04-01 12:06 | 61017.19 | 2280.0001 | 3 | 12 | 4.400108 | 0.8916826 | 1.424629 | 1.238e-09 | 6.180755 | 4.719e-09
2018-04-01 12:08 | 61137.19 | 2400.0001 | 3 | 12 | 4.400131 | 0.8391762 | 1.453478 | 1.238e-09 | 6.307694 | 4.719e-09
2018-04-01 12:10 | 61257.19 | 2520.0009 | 3 | 12 | 4.400143 | 0.7895107 | 1.480613 | 1.238e-09 | 6.427092 | 4.719e-09
2018-04-01 12:12 | 61377.19 | 2640.0017 | 3 | 12 | 4.400138 | 0.7438202 | 1.506164 | 1.238e-09 | 6.539523 | 4.719e-09
2018-04-01 12:14 | 61497.19 | 2760.0009 | 3 | 12 | 4.400123 | 0.7014704 | 1.530241 | 1.238e-09 | 6.645462 | 4.719e-09
2018-04-01 12:16 | 61617.19 | 2880.0001 | 3 | 12 | 4.400168 | 0.6625204 | 1.55297 | 1.238e-09 | 6.745475 | 4.719e-09
2018-04-01 12:17 | 61652.3 | 2915.1151 | 3 | 12 | 4.400218 | 0.6519995 | 1.559377 | 1.238e-09 | 6.773665 | 4.719e-09
2018-04-01 12:19 | 61772.35 | 120.0009 | 4 | 12 | 4.282552 | 0 | 1.559377 | 1.238e-09 | 6.773665 | 4.719e-09
2018-04-01 12:21 | 61892.35 | 240.0008 | 4 | 12 | 4.268879 | 0 | 1.559377 | 1.238e-09 | 6.773665 | 4.719e-09
2018-04-01 12:22 | 61952.35 | 300.0022 | 4 | 12 | 4.265111 | 0 | 1.559377 | 1.238e-09 | 6.773665 | 4.719e-09
2018-04-01 12:24 | 62072.43 | 120.0027 | 5 | 12 | 3.434805 | -6.520118 | 1.559377 | 0.2173063 | 6.773665 | 0.762139
2018-04-01 12:26 | 62192.43 | 240.001 | 5 | 12 | 3.381647 | -6.520071 | 1.559377 | 0.4346494 | 6.773665 | 1.503293
2018-04-01 12:28 | 62312.43 | 360.001 | 5 | 12 | 3.318724 | -6.520108 | 1.559377 | 0.6519853 | 6.773665 | 2.231345
2018-04-01 12:30 | 62432.43 | 480.001 | 5 | 12 | 3.259431 | -6.520038 | 1.559377 | 0.8692828 | 6.773665 | 2.946059
2018-04-01 12:32 | 62552.43 | 600.0018 | 5 | 12 | 3.198737 | -6.520054 | 1.559377 | 1.086637 | 6.773665 | 3.647994
2018-04-01 12:34 | 62672.43 | 720.001 | 5 | 12 | 3.126251 | -6.520075 | 1.559377 | 1.303961 | 6.773665 | 4.335624
2018-04-01 12:36 | 62792.43 | 840.0018 | 5 | 12 | 3.024322 | -6.520092 | 1.559377 | 1.521301 | 6.773665 | 5.004823
2018-04-01 12:36 | 62814.09 | 861.664 | 5 | 12 | 2.999992 | -6.520087 | 1.559377 | 1.560492 | 6.773665 | 5.122878
2018-04-01 12:38 | 62934.14 | 120.0002 | 6 | 12 | 3.780612 | 0 | 1.559377 | 1.560492 | 6.773665 | 5.122878
2018-04-01 12:40 | 63054.14 | 240.0009 | 6 | 12 | 3.805804 | 0 | 1.559377 | 1.560492 | 6.773665 | 5.122878
2018-04-01 12:41 | 63114.14 | 300.0023 | 6 | 12 | 3.811854 | 0 | 1.559377 | 1.560492 | 6.773665 | 5.122878
2018-04-01 12:41 | 63114.15 | 0.0049 | 7 | 13 | 3.811876 | 0 | 0 | 0 | 0 | 0
2018-04-01 12:43 | 63212.4 | 98.1616 | 2 | 13 | 4.200257 | 3.259996 | 0.1045225 | 3.722e-09 | 0.4386382 | 1.4189e-08
2018-04-01 12:45 | 63332.41 | 120.0011 | 3 | 13 | 4.231393 | 3.260014 | 0.2128153 | 3.722e-09 | 0.8952838 | 1.4189e-08
2018-04-01 12:47 | 63452.41 | 240.0004 | 3 | 13 | 4.257284 | 3.260027 | 0.3214743 | 3.722e-09 | 1.356456 | 1.4189e-08
2018-04-01 12:49 | 63572.41 | 360.0011 | 3 | 13 | 4.288087 | 3.260006 | 0.4301444 | 3.722e-09 | 1.820701 | 1.4189e-08
2018-04-01 12:51 | 63692.41 | 480.0011 | 3 | 13 | 4.327218 | 3.26005 | 0.5388014 | 3.722e-09 | 2.288673 | 1.4189e-08
2018-04-01 12:53 | 63812.41 | 600.0003 | 3 | 13 | 4.374304 | 3.260061 | 0.6474659 | 3.722e-09 | 2.761393 | 1.4189e-08
2018-04-01 12:55 | 63932.41 | 720.0001 | 3 | 13 | 4.400281 | 2.995125 | 0.7538273 | 3.722e-09 | 3.228691 | 1.4189e-08
2018-04-01 12:57 | 64052.41 | 840.0012 | 3 | 13 | 4.400266 | 2.573475 | 0.8463957 | 3.722e-09 | 3.636018 | 1.4189e-08
2018-04-01 12:59 | 64172.41 | 960.0002 | 3 | 13 | 4.400247 | 2.233503 | 0.9262782 | 3.722e-09 | 3.987522 | 1.4189e-08
2018-04-01 13:01 | 64292.41 | 1080.0003 | 3 | 13 | 4.400246 | 1.9672 | 0.9961221 | 3.722e-09 | 4.294854 | 1.4189e-08
2018-04-01 13:03 | 64412.41 | 1200.0011 | 3 | 13 | 4.400225 | 1.753404 | 1.058003 | 3.722e-09 | 4.567144 | 1.4189e-08
2018-04-01 13:05 | 64532.41 | 1320.0005 | 3 | 13 | 4.400227 | 1.583838 | 1.113508 | 3.722e-09 | 4.811381 | 1.4189e-08
2018-04-01 13:07 | 64652.41 | 1440.0011 | 3 | 13 | 4.400278 | 1.447782 | 1.16394 | 3.722e-09 | 5.033289 | 1.4189e-08
2018-04-01 13:09 | 64772.41 | 1560.001 | 3 | 13 | 4.400178 | 1.333131 | 1.210227 | 3.722e-09 | 5.236962 | 1.4189e-08
2018-04-01 13:11 | 64892.41 | 1680.0003 | 3 | 13 | 4.400201 | 1.23643 | 1.253013 | 3.722e-09 | 5.42523 | 1.4189e-08
2018-04-01 13:13 | 65012.41 | 1800.0002 | 3 | 13 | 4.40013 | 1.150878 | 1.29277 | 3.722e-09 | 5.60017 | 1.4189e-08
2018-04-01 13:15 | 65132.41 | 1920.0011 | 3 | 13 | 4.400156 | 1.075802 | 1.329869 | 3.722e-09 | 5.763411 | 1.4189e-08
2018-04-01 13:17 | 65252.41 | 2040.0002 | 3 | 13 | 4.400116 | 1.008288 | 1.364604 | 3.722e-09 | 5.91625 | 1.4189e-08
2018-04-01 13:19 | 65372.41 | 2160.001 | 3 | 13 | 4.400167 | 0.9470129 | 1.397189 | 3.722e-09 | 6.059633 | 1.4189e-08
2018-04-01 13:21 | 65492.41 | 2280.001 | 3 | 13 | 4.400177 | 0.8889141 | 1.427772 | 3.722e-09 | 6.194201 | 1.4189e-08
2018-04-01 13:23 | 65612.41 | 2400.0002 | 3 | 13 | 4.400139 | 0.8350239 | 1.456492 | 3.722e-09 | 6.320573 | 1.4189e-08
2018-04-01 13:25 | 65732.41 | 2520.0004 | 3 | 13 | 4.400141 | 0.7861481 | 1.4835 | 3.722e-09 | 6.439414 | 1.4189e-08
2018-04-01 13:27 | 65852.41 | 2640.001 | 3 | 13 | 4.40014 | 0.7412615 | 1.508956 | 3.722e-09 | 6.551427 | 1.4189e-08
2018-04-01 13:29 | 65972.41 | 2760.0011 | 3 | 13 | 4.400194 | 0.7013884 | 1.53299 | 3.722e-09 | 6.657176 | 1.4189e-08
2018-04-01 13:31 | 66092.41 | 2880.0002 | 3 | 13 | 4.400164 | 0.6627836 | 1.555708 | 3.722e-09 | 6.75714 | 1.4189e-08
2018-04-01 13:31 | 66126.49 | 2914.0816 | 3 | 13 | 4.400123 | 0.6519957 | 1.561927 | 3.722e-09 | 6.784507 | 1.4189e-08
2018-04-01 13:33 | 66246.53 | 120.0001 | 4 | 13 | 4.282962 | 0 | 1.561927 | 3.722e-09 | 6.784507 | 1.4189e-08
2018-04-01 13:35 | 66366.53 | 240.0002 | 4 | 13 | 4.269301 | 0 | 1.561927 | 3.722e-09 | 6.784507 | 1.4189e-08
2018-04-01 13:36 | 66426.53 | 300.0016 | 4 | 13 | 4.265516 | 0 | 1.561927 | 3.722e-09 | 6.784507 | 1.4189e-08
2018-04-01 13:38 | 66546.62 | 120.0002 | 5 | 13 | 3.437211 | -6.520123 | 1.561927 | 0.2172882 | 6.784507 | 0.7626871
2018-04-01 13:40 | 66666.62 | 240.0003 | 5 | 13 | 3.383472 | -6.520106 | 1.561927 | 0.4346419 | 6.784507 | 1.504368
2018-04-01 13:42 | 66786.62 | 360.0011 | 5 | 13 | 3.320886 | -6.520038 | 1.561927 | 0.6519669 | 6.784507 | 2.232819
2018-04-01 13:44 | 66906.62 | 480.0003 | 5 | 13 | 3.261025 | -6.519992 | 1.561927 | 0.8692744 | 6.784507 | 2.947957
2018-04-01 13:46 | 67026.62 | 600.001 | 5 | 13 | 3.199842 | -6.520102 | 1.561927 | 1.086633 | 6.784507 | 3.650229
2018-04-01 13:48 | 67146.62 | 720.0003 | 5 | 13 | 3.128411 | -6.520079 | 1.561927 | 1.303924 | 6.784507 | 4.33812
2018-04-01 13:50 | 67266.62 | 840.0002 | 5 | 13 | 3.026442 | -6.520098 | 1.561927 | 1.521278 | 6.784507 | 5.007804
2018-04-01 13:51 | 67290.35 | 863.7337 | 5 | 13 | 3 | -6.520098 | 1.561927 | 1.564266 | 6.784507 | 5.137349
2018-04-01 13:53 | 67410.39 | 120.001 | 6 | 13 | 3.780128 | 0 | 1.561927 | 1.564266 | 6.784507 | 5.137349
2018-04-01 13:55 | 67530.39 | 240.0002 | 6 | 13 | 3.805341 | 0 | 1.561927 | 1.564266 | 6.784507 | 5.137349
2018-04-01 13:56 | 67590.39 | 300.0032 | 6 | 13 | 3.811436 | 0 | 1.561927 | 1.564266 | 6.784507 | 5.137349
2018-04-01 13:56 | 67590.4 | 0.0028 | 7 | 14 | 3.811238 | 0 | 0 | 0 | 0 | 0
2018-04-01 13:57 | 67688.67 | 98.1864 | 2 | 14 | 4.200296 | 3.259993 | 0.1045923 | 3.927e-09 | 0.4389268 | 1.4968e-08
2018-04-01 13:59 | 67808.69 | 120.0009 | 3 | 14 | 4.231614 | 3.259998 | 0.2128708 | 3.927e-09 | 0.8955238 | 1.4968e-08
2018-04-01 14:01 | 67928.69 | 240.0008 | 3 | 14 | 4.25739 | 3.26004 | 0.3215378 | 3.927e-09 | 1.356746 | 1.4968e-08
2018-04-01 14:03 | 68048.69 | 360.0001 | 3 | 14 | 4.288181 | 3.260059 | 0.4302064 | 3.927e-09 | 1.820992 | 1.4968e-08
2018-04-01 14:05 | 68168.69 | 480.0009 | 3 | 14 | 4.327442 | 3.260027 | 0.538873 | 3.927e-09 | 2.289031 | 1.4968e-08
2018-04-01 14:07 | 68288.69 | 600.0001 | 3 | 14 | 4.374197 | 3.260059 | 0.6475259 | 3.927e-09 | 2.761701 | 1.4968e-08
2018-04-01 14:09 | 68408.69 | 720 | 3 | 14 | 4.400263 | 2.997747 | 0.7539268 | 3.927e-09 | 3.229167 | 1.4968e-08
2018-04-01 14:11 | 68528.69 | 840.0008 | 3 | 14 | 4.400256 | 2.57546 | 0.8465316 | 3.927e-09 | 3.636654 | 1.4968e-08
2018-04-01 14:13 | 68648.69 | 960.0001 | 3 | 14 | 4.400262 | 2.235078 | 0.9264823 | 3.927e-09 | 3.988458 | 1.4968e-08
2018-04-01 14:15 | 68768.69 | 1080.0002 | 3 | 14 | 4.400251 | 1.966666 | 0.9963268 | 3.927e-09 | 4.295792 | 1.4968e-08
2018-04-01 14:17 | 68888.69 | 1200.0001 | 3 | 14 | 4.400232 | 1.756425 | 1.058226 | 3.927e-09 | 4.568163 | 1.4968e-08
2018-04-01 14:19 | 69008.69 | 1320.0017 | 3 | 14 | 4.400227 | 1.589088 | 1.113878 | 3.927e-09 | 4.813044 | 1.4968e-08
2018-04-01 14:21 | 69128.69 | 1440 | 3 | 14 | 4.400217 | 1.452693 | 1.164488 | 3.927e-09 | 5.035738 | 1.4968e-08
2018-04-01 14:23 | 69248.69 | 1560.0034 | 3 | 14 | 4.400236 | 1.338577 | 1.21095 | 3.927e-09 | 5.240182 | 1.4968e-08
2018-04-01 14:25 | 69368.69 | 1680.0009 | 3 | 14 | 4.400223 | 1.239875 | 1.253867 | 3.927e-09 | 5.429022 | 1.4968e-08
2018-04-01 14:27 | 69488.69 | 1800.0004 | 3 | 14 | 4.400182 | 1.151849 | 1.293686 | 3.927e-09 | 5.604237 | 1.4968e-08
2018-04-01 14:29 | 69608.69 | 1920.0016 | 3 | 14 | 4.400138 | 1.074343 | 1.330771 | 3.927e-09 | 5.767415 | 1.4968e-08
2018-04-01 14:31 | 69728.69 | 2040.0009 | 3 | 14 | 4.400179 | 1.004664 | 1.365404 | 3.927e-09 | 5.919807 | 1.4968e-08
2018-04-01 14:33 | 69848.69 | 2160.0009 | 3 | 14 | 4.400207 | 0.9403706 | 1.397799 | 3.927e-09 | 6.062352 | 1.4968e-08
2018-04-01 14:35 | 69968.69 | 2280.0009 | 3 | 14 | 4.400159 | 0.8814287 | 1.428145 | 3.927e-09 | 6.19588 | 1.4968e-08
2018-04-01 14:37 | 70088.69 | 2400.0001 | 3 | 14 | 4.400197 | 0.8295889 | 1.456646 | 3.927e-09 | 6.321289 | 1.4968e-08
2018-04-01 14:39 | 70208.69 | 2520.0009 | 3 | 14 | 4.400169 | 0.7808533 | 1.483463 | 3.927e-09 | 6.439287 | 1.4968e-08
2018-04-01 14:41 | 70328.69 | 2640.0018 | 3 | 14 | 4.400135 | 0.7369032 | 1.508747 | 3.927e-09 | 6.550541 | 1.4968e-08
2018-04-01 14:43 | 70448.69 | 2760.0009 | 3 | 14 | 4.400146 | 0.6964245 | 1.53263 | 3.927e-09 | 6.655632 | 1.4968e-08
2018-04-01 14:45 | 70568.69 | 2880.001 | 3 | 14 | 4.400147 | 0.6598339 | 1.555234 | 3.927e-09 | 6.755093 | 1.4968e-08
2018-04-01 14:46 | 70595.71 | 2907.0287 | 3 | 14 | 4.40018 | 0.6519928 | 1.560156 | 3.927e-09 | 6.776751 | 1.4968e-08
2018-04-01 14:48 | 70715.76 | 119.9999 | 4 | 14 | 4.282088 | 0 | 1.560156 | 3.927e-09 | 6.776751 | 1.4968e-08
2018-04-01 14:50 | 70835.76 | 239.9999 | 4 | 14 | 4.268272 | 0 | 1.560156 | 3.927e-09 | 6.776751 | 1.4968e-08
2018-04-01 14:51 | 70895.76 | 300.0038 | 4 | 14 | 4.264465 | 0 | 1.560156 | 3.927e-09 | 6.776751 | 1.4968e-08
2018-04-01 14:53 | 71015.85 | 120.0001 | 5 | 14 | 3.434295 | -6.519969 | 1.560156 | 0.2172766 | 6.776751 | 0.761948
2018-04-01 14:55 | 71135.85 | 240.0001 | 5 | 14 | 3.380998 | -6.519958 | 1.560156 | 0.4346214 | 6.776751 | 1.503013
2018-04-01 14:57 | 71255.85 | 360.0009 | 5 | 14 | 3.318864 | -6.520034 | 1.560156 | 0.6519806 | 6.776751 | 2.231151
2018-04-01 14:59 | 71375.85 | 480.0009 | 5 | 14 | 3.258319 | -6.520065 | 1.560156 | 0.8693091 | 6.776751 | 2.94583
2018-04-01 15:01 | 71495.85 | 600.0009 | 5 | 14 | 3.198426 | -6.520057 | 1.560156 | 1.086607 | 6.776751 | 3.647453
2018-04-01 15:03 | 71615.85 | 720.0009 | 5 | 14 | 3.125119 | -6.520075 | 1.560156 | 1.303965 | 6.776751 | 4.335077
2018-04-01 15:05 | 71735.85 | 840.0009 | 5 | 14 | 3.02098 | -6.520134 | 1.560156 | 1.521247 | 6.776751 | 5.003637
2018-04-01 15:05 | 71753.76 | 857.9151 | 5 | 14 | 2.999993 | -6.520062 | 1.560156 | 1.553723 | 6.776751 | 5.10141
2018-04-01 15:07 | 71873.79 | 120.0002 | 6 | 14 | 3.781085 | 0 | 1.560156 | 1.553723 | 6.776751 | 5.10141
2018-04-01 15:09 | 71993.79 | 240.001 | 6 | 14 | 3.806283 | 0 | 1.560156 | 1.553723 | 6.776751 | 5.10141
2018-04-01 15:10 | 72053.8 | 300.0032 | 6 | 14 | 3.812315 | 0 | 1.560156 | 1.553723 | 6.776751 | 5.10141
2018-04-01 15:10 | 72053.81 | 0.0026 | 7 | 15 | 3.812356 | 0 | 0 | 0 | 0 | 0
2018-04-01 15:11 | 72148.38 | 94.4887 | 2 | 15 | 4.200269 | 3.259974 | 0.1007482 | 0 | 0.4228062 | 0
2018-04-01 15:13 | 72268.4 | 120.001 | 3 | 15 | 4.23217 | 3.259983 | 0.2090348 | 0 | 0.8794822 | 0
2018-04-01 15:15 | 72388.4 | 240.0002 | 3 | 15 | 4.258016 | 3.260029 | 0.3176955 | 0 | 1.340743 | 0
2018-04-01 15:17 | 72508.4 | 360.0002 | 3 | 15 | 4.288764 | 3.260031 | 0.4263652 | 0 | 1.805065 | 0
2018-04-01 15:19 | 72628.4 | 480.001 | 3 | 15 | 4.328356 | 3.260023 | 0.5350263 | 0 | 2.273158 | 0
2018-04-01 15:21 | 72748.4 | 600.001 | 3 | 15 | 4.375691 | 3.260006 | 0.6436839 | 0 | 2.745982 | 0
2018-04-01 15:23 | 72868.4 | 720.0018 | 3 | 15 | 4.400268 | 2.978689 | 0.7497451 | 0 | 3.212042 | 0
2018-04-01 15:25 | 72988.4 | 840.0002 | 3 | 15 | 4.400275 | 2.558479 | 0.841765 | 0 | 3.616955 | 0
2018-04-01 15:27 | 73108.4 | 960.0002 | 3 | 15 | 4.400266 | 2.220759 | 0.9211857 | 0 | 3.966427 | 0
2018-04-01 15:29 | 73228.4 | 1080.0001 | 3 | 15 | 4.400286 | 1.960216 | 0.9906663 | 0 | 4.272159 | 0
2018-04-01 15:31 | 73348.4 | 1200.0002 | 3 | 15 | 4.400239 | 1.755754 | 1.052454 | 0 | 4.544042 | 0
2018-04-01 15:33 | 73468.4 | 1320.0009 | 3 | 15 | 4.40023 | 1.589211 | 1.108118 | 0 | 4.788976 | 0
2018-04-01 15:35 | 73588.4 | 1440.001 | 3 | 15 | 4.400196 | 1.450519 | 1.158713 | 0 | 5.011601 | 0
2018-04-01 15:37 | 73708.4 | 1560.0018 | 3 | 15 | 4.400227 | 1.335287 | 1.205081 | 0 | 5.215631 | 0
2018-04-01 15:39 | 73828.4 | 1680.001 | 3 | 15 | 4.400143 | 1.235545 | 1.247882 | 0 | 5.403964 | 0
2018-04-01 15:41 | 73948.4 | 1800.0002 | 3 | 15 | 4.400209 | 1.149758 | 1.287612 | 0 | 5.578784 | 0
2018-04-01 15:43 | 74068.4 | 1920.0003 | 3 | 15 | 4.400189 | 1.070696 | 1.324591 | 0 | 5.741501 | 0
2018-04-01 15:45 | 74188.4 | 2040.0002 | 3 | 15 | 4.400169 | 0.9990578 | 1.359072 | 0 | 5.893223 | 0
2018-04-01 15:47 | 74308.4 | 2160.0006 | 3 | 15 | 4.400156 | 0.9349785 | 1.391287 | 0 | 6.034972 | 0
2018-04-01 15:49 | 74428.4 | 2280.0019 | 3 | 15 | 4.400179 | 0.8780365 | 1.421484 | 0 | 6.167847 | 0
2018-04-01 15:51 | 74548.4 | 2400.0001 | 3 | 15 | 4.400184 | 0.8267698 | 1.449872 | 0 | 6.292758 | 0
2018-04-01 15:53 | 74668.4 | 2520.0005 | 3 | 15 | 4.400189 | 0.7802382 | 1.476636 | 0 | 6.410522 | 0
2018-04-01 15:55 | 74788.4 | 2640.0009 | 3 | 15 | 4.40018 | 0.7365446 | 1.501892 | 0 | 6.521655 | 0
2018-04-01 15:57 | 74908.4 | 2760.001 | 3 | 15 | 4.400182 | 0.6963367 | 1.525751 | 0 | 6.626637 | 0
2018-04-01 15:59 | 75028.4 | 2880.0009 | 3 | 15 | 4.40018 | 0.658802 | 1.548321 | 0 | 6.725949 | 0
2018-04-01 16:00 | 75052.19 | 2903.788 | 3 | 15 | 4.400193 | 0.6519995 | 1.552649 | 0 | 6.744992 | 0
2018-04-01 16:02 | 75172.23 | 120 | 4 | 15 | 4.281903 | 0 | 1.552649 | 0 | 6.744992 | 0
2018-04-01 16:04 | 75292.23 | 240 | 4 | 15 | 4.268074 | 0 | 1.552649 | 0 | 6.744992 | 0
2018-04-01 16:05 | 75352.23 | 300.0021 | 4 | 15 | 4.264256 | 0 | 1.552649 | 0 | 6.744992 | 0
2018-04-01 16:07 | 75472.3 | 120.0002 | 5 | 15 | 3.433944 | -6.519999 | 1.552649 | 0.2173039 | 6.744992 | 0.7619953
2018-04-01 16:09 | 75592.3 | 240.0002 | 5 | 15 | 3.379841 | -6.519975 | 1.552649 | 0.4346111 | 6.744992 | 1.502819
2018-04-01 16:11 | 75712.3 | 360.0002 | 5 | 15 | 3.317264 | -6.519967 | 1.552649 | 0.6519464 | 6.744992 | 2.230542
2018-04-01 16:13 | 75832.3 | 480.0007 | 5 | 15 | 3.258191 | -6.520044 | 1.552649 | 0.8692842 | 6.744992 | 2.945065
2018-04-01 16:15 | 75952.3 | 600.0027 | 5 | 15 | 3.197708 | -6.52002 | 1.552649 | 1.086612 | 6.744992 | 3.646673
2018-04-01 16:17 | 76072.3 | 720.0018 | 5 | 15 | 3.123831 | -6.520041 | 1.552649 | 1.303965 | 6.744992 | 4.334013
2018-04-01 16:19 | 76192.3 | 840.0003 | 5 | 15 | 3.018866 | -6.520113 | 1.552649 | 1.521287 | 6.744992 | 5.002312
2018-04-01 16:19 | 76208.61 | 856.304 | 5 | 15 | 2.999994 | -6.520056 | 1.552649 | 1.550809 | 6.744992 | 5.09116
2018-04-01 16:21 | 76328.65 | 120.001 | 6 | 15 | 3.781229 | 0 | 1.552649 | 1.550809 | 6.744992 | 5.09116
2018-04-01 16:23 | 76448.65 | 240.0017 | 6 | 15 | 3.806476 | 0 | 1.552649 | 1.550809 | 6.744992 | 5.09116
2018-04-01 16:24 | 76508.66 | 300.004 | 6 | 15 | 3.812484 | 0 | 1.552649 | 1.550809 | 6.744992 | 5.09116
2018-04-01 16:24 | 76508.67 | 0.0027 | 7 | 16 | 3.812393 | 0 | 0 | 0 | 0 | 0
2018-04-01 16:26 | 76605.07 | 96.3225 | 2 | 16 | 4.200268 | 3.259983 | 0.1025796 | 6.211e-09 | 0.4304951 | 2.3678e-08
2018-04-01 16:28 | 76725.09 | 120.0009 | 3 | 16 | 4.231703 | 3.259892 | 0.2108511 | 6.211e-09 | 0.8870737 | 2.3678e-08
2018-04-01 16:30 | 76845.09 | 240.0002 | 3 | 16 | 4.257754 | 3.259998 | 0.3195077 | 6.211e-09 | 1.348279 | 2.3678e-08
2018-04-01 16:32 | 76965.09 | 360.001 | 3 | 16 | 4.289017 | 3.260006 | 0.4281621 | 6.211e-09 | 1.812534 | 2.3678e-08
2018-04-01 16:34 | 77085.09 | 480.001 | 3 | 16 | 4.328591 | 3.259962 | 0.5368383 | 6.211e-09 | 2.280722 | 2.3678e-08
2018-04-01 16:36 | 77205.09 | 600.0001 | 3 | 16 | 4.375667 | 3.259977 | 0.6454961 | 6.211e-09 | 2.753555 | 2.3678e-08
2018-04-01 16:38 | 77325.09 | 720.0002 | 3 | 16 | 4.400325 | 2.980091 | 0.7515679 | 6.211e-09 | 3.219657 | 2.3678e-08
2018-04-01 16:40 | 77445.09 | 840.001 | 3 | 16 | 4.400237 | 2.562054 | 0.8436764 | 6.211e-09 | 3.624961 | 2.3678e-08
2018-04-01 16:42 | 77565.09 | 960.0001 | 3 | 16 | 4.400217 | 2.227847 | 0.9233127 | 6.211e-09 | 3.975381 | 2.3678e-08
2018-04-01 16:44 | 77685.09 | 1080.0002 | 3 | 16 | 4.400211 | 1.965878 | 0.9930614 | 6.211e-09 | 4.282293 | 2.3678e-08
2018-04-01 16:46 | 77805.09 | 1200.001 | 3 | 16 | 4.400278 | 1.759163 | 1.055011 | 6.211e-09 | 4.554887 | 2.3678e-08
2018-04-01 16:48 | 77925.09 | 1320.001 | 3 | 16 | 4.400236 | 1.592144 | 1.110758 | 6.211e-09 | 4.800183 | 2.3678e-08
2018-04-01 16:50 | 78045.09 | 1440.0001 | 3 | 16 | 4.400202 | 1.453584 | 1.161436 | 6.211e-09 | 5.02318 | 2.3678e-08
2018-04-01 16:52 | 78165.09 | 1560.0009 | 3 | 16 | 4.400194 | 1.33748 | 1.207902 | 6.211e-09 | 5.227638 | 2.3678e-08
2018-04-01 16:54 | 78285.09 | 1680.001 | 3 | 16 | 4.400213 | 1.236317 | 1.250763 | 6.211e-09 | 5.416236 | 2.3678e-08
2018-04-01 16:56 | 78405.09 | 1800.0009 | 3 | 16 | 4.400181 | 1.145475 | 1.290426 | 6.211e-09 | 5.590762 | 2.3678e-08
2018-04-01 16:58 | 78525.09 | 1920.0002 | 3 | 16 | 4.400194 | 1.065507 | 1.32725 | 6.211e-09 | 5.752791 | 2.3678e-08
2018-04-01 17:00 | 78645.09 | 2040.0002 | 3 | 16 | 4.40016 | 0.9947605 | 1.361568 | 6.211e-09 | 5.903798 | 2.3678e-08
2018-04-01 17:02 | 78765.09 | 2160.0003 | 3 | 16 | 4.400184 | 0.9322071 | 1.393665 | 6.211e-09 | 6.045032 | 2.3678e-08
2018-04-01 17:04 | 78885.09 | 2280.0001 | 3 | 16 | 4.400157 | 0.875042 | 1.423774 | 6.211e-09 | 6.177516 | 2.3678e-08
2018-04-01 17:06 | 79005.09 | 2400.0002 | 3 | 16 | 4.400167 | 0.8236122 | 1.452073 | 6.211e-09 | 6.302035 | 2.3678e-08
2018-04-01 17:08 | 79125.09 | 2520.0019 | 3 | 16 | 4.400171 | 0.7762947 | 1.478731 | 6.211e-09 | 6.419335 | 2.3678e-08
2018-04-01 17:10 | 79245.09 | 2640.001 | 3 | 16 | 4.400133 | 0.7327442 | 1.503876 | 6.211e-09 | 6.529977 | 2.3678e-08
2018-04-01 17:12 | 79365.09 | 2760.001 | 3 | 16 | 4.400202 | 0.6931686 | 1.527624 | 6.211e-09 | 6.634471 | 2.3678e-08
2018-04-01 17:14 | 79485.09 | 2880.0002 | 3 | 16 | 4.400141 | 0.6541481 | 1.550065 | 6.211e-09 | 6.733217 | 2.3678e-08
2018-04-01 17:14 | 79494.08 | 2888.988 | 3 | 16 | 4.400201 | 0.6519957 | 1.551695 | 6.211e-09 | 6.74039 | 2.3678e-08
2018-04-01 17:16 | 79614.12 | 120.0018 | 4 | 16 | 4.282172 | 0 | 1.551695 | 6.211e-09 | 6.74039 | 2.3678e-08
2018-04-01 17:18 | 79734.12 | 240.0001 | 4 | 16 | 4.268361 | 0 | 1.551695 | 6.211e-09 | 6.74039 | 2.3678e-08
2018-04-01 17:19 | 79794.12 | 300.0015 | 4 | 16 | 4.264526 | 0 | 1.551695 | 6.211e-09 | 6.74039 | 2.3678e-08
2018-04-01 17:21 | 79914.19 | 120.0002 | 5 | 16 | 3.435382 | -6.51992 | 1.551695 | 0.2173146 | 6.74039 | 0.7622615
2018-04-01 17:23 | 80034.19 | 240.001 | 5 | 16 | 3.382223 | -6.520005 | 1.551695 | 0.4346096 | 6.74039 | 1.503445
2018-04-01 17:25 | 80154.19 | 360.0002 | 5 | 16 | 3.319945 | -6.51998 | 1.551695 | 0.6519634 | 6.74039 | 2.231736
2018-04-01 17:27 | 80274.19 | 480.0002 | 5 | 16 | 3.260564 | -6.519999 | 1.551695 | 0.8693022 | 6.74039 | 2.946828
2018-04-01 17:29 | 80394.19 | 600.001 | 5 | 16 | 3.199296 | -6.519974 | 1.551695 | 1.086578 | 6.74039 | 3.648712
2018-04-01 17:31 | 80514.19 | 720.0001 | 5 | 16 | 3.126418 | -6.519966 | 1.551695 | 1.303922 | 6.74039 | 4.33653
2018-04-01 17:33 | 80634.19 | 840.0002 | 5 | 16 | 3.024431 | -6.520064 | 1.551695 | 1.521239 | 6.74039 | 5.005666
2018-04-01 17:33 | 80655.85 | 861.6536 | 5 | 16 | 2.999996 | -6.520042 | 1.551695 | 1.560452 | 6.74039 | 5.123793
2018-04-01 17:35 | 80775.9 | 120.0008 | 6 | 16 | 3.779806 | 0 | 1.551695 | 1.560452 | 6.74039 | 5.123793
2018-04-01 17:37 | 80895.9 | 240 | 6 | 16 | 3.805164 | 0 | 1.551695 | 1.560452 | 6.74039 | 5.123793
2018-04-01 17:38 | 80955.9 | 300.0021 | 6 | 16 | 3.811252 | 0 | 1.551695 | 1.560452 | 6.74039 | 5.123793
2018-04-01 17:38 | 80955.91 | 0.0035 | 7 | 17 | 3.811091 | 0 | 0 | 0 | 0 | 0
2018-04-01 17:40 | 81054.53 | 98.5319 | 2 | 17 | 4.200331 | 3.259995 | 0.104887 | 0 | 0.4401656 | 0
2018-04-01 17:42 | 81174.54 | 120.001 | 3 | 17 | 4.231533 | 3.259993 | 0.2131669 | 0 | 0.8967625 | 0
2018-04-01 17:44 | 81294.54 | 240.0002 | 3 | 17 | 4.257445 | 3.259983 | 0.3218487 | 0 | 1.358042 | 0
2018-04-01 17:46 | 81414.54 | 360.001 | 3 | 17 | 4.288452 | 3.259912 | 0.4305125 | 0 | 1.822292 | 0
2018-04-01 17:48 | 81534.54 | 480.0002 | 3 | 17 | 4.327704 | 3.260027 | 0.5391679 | 0 | 2.290314 | 0
2018-04-01 17:50 | 81654.54 | 600.0002 | 3 | 17 | 4.374878 | 3.259953 | 0.6478164 | 0 | 2.763012 | 0
2018-04-01 17:52 | 81774.54 | 720.001 | 3 | 17 | 4.400276 | 2.993319 | 0.7541303 | 0 | 3.230133 | 0
2018-04-01 17:54 | 81894.54 | 840.001 | 3 | 17 | 4.400289 | 2.578608 | 0.8467398 | 0 | 3.63764 | 0
2018-04-01 17:56 | 82014.54 | 960.0018 | 3 | 17 | 4.400269 | 2.244136 | 0.9268873 | 0 | 3.990311 | 0
2018-04-01 17:58 | 82134.54 | 1080.0002 | 3 | 17 | 4.400215 | 1.979708 | 0.9971148 | 0 | 4.299329 | 0
2018-04-01 18:00 | 82254.54 | 1200.001 | 3 | 17 | 4.400241 | 1.769096 | 1.059466 | 0 | 4.573689 | 0
2018-04-01 18:02 | 82374.54 | 1320.0009 | 3 | 17 | 4.400192 | 1.597974 | 1.115498 | 0 | 4.820243 | 0
2018-04-01 18:04 | 82494.54 | 1440.0002 | 3 | 17 | 4.400157 | 1.458019 | 1.166379 | 0 | 5.044129 | 0
2018-04-01 18:06 | 82614.54 | 1560.0009 | 3 | 17 | 4.400191 | 1.339243 | 1.212965 | 0 | 5.249118 | 0
2018-04-01 18:08 | 82734.54 | 1680.0011 | 3 | 17 | 4.400148 | 1.233968 | 1.255809 | 0 | 5.437641 | 0
2018-04-01 18:10 | 82854.54 | 1800.0009 | 3 | 17 | 4.400178 | 1.143296 | 1.29541 | 0 | 5.611894 | 0
2018-04-01 18:12 | 82974.54 | 1920.0002 | 3 | 17 | 4.400175 | 1.064144 | 1.332176 | 0 | 5.773669 | 0
2018-04-01 18:14 | 83094.54 | 2040.0001 | 3 | 17 | 4.400255 | 0.995162 | 1.366464 | 0 | 5.924542 | 0
2018-04-01 18:16 | 83214.54 | 2160.001 | 3 | 17 | 4.400169 | 0.9321384 | 1.398548 | 0 | 6.065719 | 0
2018-04-01 18:18 | 83334.54 | 2280.001 | 3 | 17 | 4.400172 | 0.8762064 | 1.428672 | 0 | 6.19827 | 0
2018-04-01 18:20 | 83454.54 | 2400.0001 | 3 | 17 | 4.400186 | 0.8253002 | 1.457016 | 0 | 6.322989 | 0
2018-04-01 18:22 | 83574.54 | 2520.0002 | 3 | 17 | 4.40014 | 0.7781897 | 1.48373 | 0 | 6.440533 | 0
2018-04-01 18:24 | 83694.54 | 2640.0002 | 3 | 17 | 4.400135 | 0.734148 | 1.508932 | 0 | 6.551428 | 0
2018-04-01 18:26 | 83814.54 | 2760.0003 | 3 | 17 | 4.40018 | 0.6931009 | 1.532712 | 0 | 6.656062 | 0
2018-04-01 18:28 | 83934.54 | 2880.0018 | 3 | 17 | 4.400156 | 0.6547022 | 1.555165 | 0 | 6.754858 | 0
2018-04-01 18:28 | 83944.42 | 2889.8824 | 3 | 17 | 4.400156 | 0.6519976 | 1.556957 | 0 | 6.762746 | 0
2018-04-01 18:30 | 84064.47 | 120.0008 | 4 | 17 | 4.281468 | 0 | 1.556957 | 0 | 6.762746 | 0
2018-04-01 18:32 | 84184.47 | 240.0008 | 4 | 17 | 4.267548 | 0 | 1.556957 | 0 | 6.762746 | 0
2018-04-01 18:33 | 84244.48 | 300.0038 | 4 | 17 | 4.263706 | 0 | 1.556957 | 0 | 6.762746 | 0
2018-04-01 18:35 | 84364.55 | 120.0002 | 5 | 17 | 3.431872 | -6.520023 | 1.556957 | 0.2172988 | 6.762746 | 0.7614359
2018-04-01 18:37 | 84484.55 | 240.002 | 5 | 17 | 3.37911 | -6.519992 | 1.556957 | 0.4346365 | 6.762746 | 1.502046
2018-04-01 18:39 | 84604.55 | 360.0011 | 5 | 17 | 3.317448 | -6.519911 | 1.556957 | 0.6519462 | 6.762746 | 2.2296
2018-04-01 18:41 | 84724.55 | 480.0003 | 5 | 17 | 3.258174 | -6.519925 | 1.556957 | 0.8692633 | 6.762746 | 2.944034
2018-04-01 18:43 | 84844.55 | 600.001 | 5 | 17 | 3.196147 | -6.51999 | 1.556957 | 1.086621 | 6.762746 | 3.645567
2018-04-01 18:45 | 84964.55 | 720.0003 | 5 | 17 | 3.122867 | -6.519993 | 1.556957 | 1.303945 | 6.762746 | 4.332573
2018-04-01 18:47 | 85084.55 | 840.002 | 5 | 17 | 3.01745 | -6.520034 | 1.556957 | 1.521282 | 6.762746 | 5.00069
2018-04-01 18:47 | 85099.68 | 855.1386 | 5 | 17 | 2.999991 | -6.520036 | 1.556957 | 1.548697 | 6.762746 | 5.083178
2018-04-01 18:49 | 85219.73 | 120.001 | 6 | 17 | 3.781217 | 0 | 1.556957 | 1.548697 | 6.762746 | 5.083178
2018-04-01 18:51 | 85339.73 | 240.001 | 6 | 17 | 3.806427 | 0 | 1.556957 | 1.548697 | 6.762746 | 5.083178
2018-04-01 18:52 | 85399.73 | 300.0016 | 6 | 17 | 3.812548 | 0 | 1.556957 | 1.548697 | 6.762746 | 5.083178
2018-04-01 18:52 | 85399.74 | 0.0025 | 7 | 18 | 3.81261 | 0 | 0 | 0 | 0 | 0
2018-04-01 18:54 | 85494.82 | 94.9976 | 2 | 18 | 4.200302 | 3.259995 | 0.1011823 | 0 | 0.4246348 | 0
2018-04-01 18:56 | 85614.83 | 120.0009 | 3 | 18 | 4.232445 | 3.259987 | 0.2094589 | 0 | 0.8812875 | 0
2018-04-01 18:58 | 85734.83 | 240.0001 | 3 | 18 | 4.258352 | 3.260029 | 0.3181151 | 0 | 1.342563 | 0
2018-04-01 19:00 | 85854.83 | 360.0002 | 3 | 18 | 4.289484 | 3.259958 | 0.4267855 | 0 | 1.806947 | 0
2018-04-01 19:02 | 85974.83 | 480 | 3 | 18 | 4.329113 | 3.260006 | 0.5354427 | 0 | 2.275101 | 0
2018-04-01 19:04 | 86094.83 | 600.0009 | 3 | 18 | 4.37611 | 3.260021 | 0.6441053 | 0 | 2.748013 | 0
2018-04-01 19:06 | 86214.83 | 720.0009 | 3 | 18 | 4.400261 | 2.98048 | 0.7501792 | 0 | 3.214144 | 0
2018-04-01 19:08 | 86334.83 | 840.0001 | 3 | 18 | 4.40028 | 2.56501 | 0.842367 | 0 | 3.619796 | 0
2018-04-01 19:10 | 86454.83 | 960.0009 | 3 | 18 | 4.400212 | 2.230268 | 0.9220806 | 0 | 3.970558 | 0
2018-04-01 19:12 | 86574.83 | 1080.0009 | 3 | 18 | 4.400262 | 1.967603 | 0.99189 | 0 | 4.277737 | 0
2018-04-01 19:14 | 86694.83 | 1200.0001 | 3 | 18 | 4.400242 | 1.759402 | 1.053874 | 0 | 4.550484 | 0
2018-04-01 19:16 | 86814.83 | 1320 | 3 | 18 | 4.400233 | 1.590515 | 1.109605 | 0 | 4.795712 | 0
2018-04-01 19:18 | 86934.83 | 1440.0008 | 3 | 18 | 4.400225 | 1.448583 | 1.160185 | 0 | 5.018275 | 0
2018-04-01 19:20 | 87054.83 | 1560.0017 | 3 | 18 | 4.400202 | 1.327578 | 1.20639 | 0 | 5.221584 | 0
2018-04-01 19:22 | 87174.83 | 1680.0009 | 3 | 18 | 4.40026 | 1.225298 | 1.24889 | 0 | 5.408593 | 0
2018-04-01 19:24 | 87294.83 | 1800.0001 | 3 | 18 | 4.400156 | 1.136685 | 1.288213 | 0 | 5.581622 | 0
2018-04-01 19:26 | 87414.83 | 1920.0009 | 3 | 18 | 4.400186 | 1.059849 | 1.324795 | 0 | 5.742589 | 0
2018-04-01 19:28 | 87534.83 | 2040.0008 | 3 | 18 | 4.400121 | 0.9914255 | 1.358957 | 0 | 5.892908 | 0
2018-04-01 19:30 | 87654.83 | 2160.0001 | 3 | 18 | 4.400169 | 0.9306574 | 1.390983 | 0 | 6.033831 | 0
2018-04-01 19:32 | 87774.83 | 2280.0009 | 3 | 18 | 4.400148 | 0.8743277 | 1.421053 | 0 | 6.166143 | 0
2018-04-01 19:34 | 87894.83 | 2400.0002 | 3 | 18 | 4.400161 | 0.8234758 | 1.449342 | 0 | 6.290621 | 0
2018-04-01 19:36 | 88014.83 | 2520.0002 | 3 | 18 | 4.400155 | 0.7766666 | 1.476004 | 0 | 6.407937 | 0
2018-04-01 19:38 | 88134.83 | 2640.0017 | 3 | 18 | 4.400166 | 0.7330923 | 1.501158 | 0 | 6.518619 | 0
2018-04-01 19:40 | 88254.83 | 2760.0019 | 3 | 18 | 4.400115 | 0.6917315 | 1.524903 | 0 | 6.623098 | 0
2018-04-01 19:42 | 88374.84 | 2880.0026 | 3 | 18 | 4.400176 | 0.6549311 | 1.547337 | 0 | 6.721814 | 0
2018-04-01 19:42 | 88384.45 | 2889.6167 | 3 | 18 | 4.400195 | 0.6519976 | 1.549081 | 0 | 6.729485 | 0
2018-04-01 19:44 | 88504.5 | 119.9999 | 4 | 18 | 4.281643 | 0 | 1.549082 | 0 | 6.729492 | 0
2018-04-01 19:46 | 88624.5 | 239.9999 | 4 | 18 | 4.26775 | 0 | 1.549082 | 0 | 6.729492 | 0
2018-04-01 19:47 | 88684.5 | 300.0038 | 4 | 18 | 4.263903 | 0 | 1.549082 | 0 | 6.729492 | 0
2018-04-01 19:49 | 88804.58 | 120.001 | 5 | 18 | 3.433608 | -6.520005 | 1.549082 | 0.2173222 | 6.729492 | 0.7619308
2018-04-01 19:51 | 88924.58 | 240.001 | 5 | 18 | 3.379112 | -6.520028 | 1.549082 | 0.4346308 | 6.729492 | 1.50258
2018-04-01 19:53 | 89044.58 | 360.001 | 5 | 18 | 3.316654 | -6.520026 | 1.549082 | 0.651949 | 6.729492 | 2.230155
2018-04-01 19:55 | 89164.58 | 480.0018 | 5 | 18 | 3.256923 | -6.51991 | 1.549082 | 0.8692942 | 6.729492 | 2.944477
2018-04-01 19:57 | 89284.58 | 600.0009 | 5 | 18 | 3.195972 | -6.519946 | 1.549082 | 1.086623 | 6.729492 | 3.645786
2018-04-01 19:59 | 89404.58 | 720.0017 | 5 | 18 | 3.122305 | -6.519894 | 1.549082 | 1.303933 | 6.729492 | 4.332698
2018-04-01 20:01 | 89524.58 | 840.0009 | 5 | 18 | 3.017453 | -6.519958 | 1.549082 | 1.521267 | 6.729492 | 5.000797
2018-04-01 20:01 | 89540.03 | 855.4512 | 5 | 18 | 2.999999 | -6.520046 | 1.549082 | 1.549254 | 6.729492 | 5.085004
2018-04-01 20:03 | 89660.07 | 120.0007 | 6 | 18 | 3.781084 | 0 | 1.549082 | 1.549254 | 6.729492 | 5.085004
2018-04-01 20:05 | 89780.07 | 240.0007 | 6 | 18 | 3.80635 | 0 | 1.549082 | 1.549254 | 6.729492 | 5.085004
2018-04-01 20:06 | 89840.07 | 300.0029 | 6 | 18 | 3.812406 | 0 | 1.549082 | 1.549254 | 6.729492 | 5.085004
2018-04-01 20:06 | 89840.08 | 0.0027 | 7 | 19 | 3.812331 | 0 | 0 | 0 | 0 | 0
2018-04-01 20:08 | 89936.53 | 96.3671 | 2 | 19 | 4.200321 | 3.259991 | 0.1025675 | 0 | 0.4304446 | 0
2018-04-01 20:10 | 90056.54 | 120.001 | 3 | 19 | 4.231605 | 3.260086 | 0.2108559 | 0 | 0.8870862 | 0
2018-04-01 20:12 | 90176.54 | 240.0009 | 3 | 19 | 4.257236 | 3.259991 | 0.3195242 | 0 | 1.348303 | 0
2018-04-01 20:14 | 90296.55 | 360.0018 | 3 | 19 | 4.288399 | 3.260006 | 0.4281835 | 0 | 1.812516 | 0
2018-04-01 20:16 | 90416.54 | 480.0001 | 3 | 19 | 4.327975 | 3.25997 | 0.5368469 | 0 | 2.280589 | 0
2018-04-01 20:18 | 90536.54 | 600.001 | 3 | 19 | 4.375011 | 3.260033 | 0.6455204 | 0 | 2.753425 | 0
2018-04-01 20:20 | 90656.55 | 720.0018 | 3 | 19 | 4.400309 | 2.990908 | 0.7517718 | 0 | 3.220277 | 0
2018-04-01 20:22 | 90776.54 | 840.001 | 3 | 19 | 4.400284 | 2.572775 | 0.8442389 | 0 | 3.627158 | 0
2018-04-01 20:24 | 90896.54 | 960.0002 | 3 | 19 | 4.400264 | 2.235199 | 0.9241348 | 0 | 3.978721 | 0
2018-04-01 20:26 | 91016.54 | 1080.0011 | 3 | 19 | 4.400231 | 1.969817 | 0.994036 | 0 | 4.286304 | 0
2018-04-01 20:28 | 91136.54 | 1200.0001 | 3 | 19 | 4.400233 | 1.759281 | 1.056055 | 0 | 4.559201 | 0
2018-04-01 20:30 | 91256.54 | 1320.001 | 3 | 19 | 4.400245 | 1.587744 | 1.111751 | 0 | 4.804277 | 0
2018-04-01 20:32 | 91376.54 | 1440.0002 | 3 | 19 | 4.400219 | 1.445662 | 1.162229 | 0 | 5.026392 | 0
2018-04-01 20:34 | 91496.54 | 1560.001 | 3 | 19 | 4.40018 | 1.325948 | 1.20836 | 0 | 5.229377 | 0
2018-04-01 20:36 | 91616.54 | 1680.001 | 3 | 19 | 4.400238 | 1.225735 | 1.250842 | 0 | 5.416308 | 0
2018-04-01 20:38 | 91736.54 | 1800.0002 | 3 | 19 | 4.400176 | 1.13868 | 1.290209 | 0 | 5.589529 | 0
2018-04-01 20:40 | 91856.54 | 1920.0011 | 3 | 19 | 4.400136 | 1.060835 | 1.326846 | 0 | 5.750737 | 0
2018-04-01 20:42 | 91976.54 | 2040.0002 | 3 | 19 | 4.40021 | 0.9926853 | 1.361048 | 0 | 5.901235 | 0
2018-04-01 20:44 | 92096.54 | 2160.0011 | 3 | 19 | 4.400178 | 0.9302406 | 1.39307 | 0 | 6.042136 | 0
2018-04-01 20:46 | 92216.54 | 2280.0003 | 3 | 19 | 4.400142 | 0.873992 | 1.423118 | 0 | 6.174354 | 0
2018-04-01 20:48 | 92336.54 | 2400.0009 | 3 | 19 | 4.400186 | 0.822855 | 1.451383 | 0 | 6.298721 | 0
2018-04-01 20:50 | 92456.55 | 2520.0019 | 3 | 19 | 4.400163 | 0.7758293 | 1.478012 | 0 | 6.415896 | 0
2018-04-01 20:52 | 92576.54 | 2640.0013 | 3 | 19 | 4.400177 | 0.7322865 | 1.503137 | 0 | 6.526449 | 0
2018-04-01 20:54 | 92696.55 | 2760.0019 | 3 | 19 | 4.400178 | 0.6911221 | 1.526843 | 0 | 6.630759 | 0
2018-04-01 20:56 | 92816.54 | 2880.0002 | 3 | 19 | 4.400156 | 0.6527624 | 1.549226 | 0 | 6.72925 | 0
2018-04-01 20:56 | 92818.78 | 2882.2353 | 3 | 19 | 4.400126 | 0.6519995 | 1.549632 | 0 | 6.731032 | 0
2018-04-01 20:58 | 92938.83 | 119.9999 | 4 | 19 | 4.281825 | 0 | 1.549632 | 0 | 6.731032 | 0
2018-04-01 21:00 | 93058.83 | 240.0006 | 4 | 19 | 4.267929 | 0 | 1.549632 | 0 | 6.731032 | 0
2018-04-01 21:01 | 93118.83 | 300.0012 | 4 | 19 | 4.264061 | 0 | 1.549632 | 0 | 6.731032 | 0
2018-04-01 21:03 | 93238.91 | 120.0002 | 5 | 19 | 3.434942 | -6.519989 | 1.549632 | 0.2173171 | 6.731032 | 0.7621905
2018-04-01 21:05 | 93358.91 | 240.001 | 5 | 19 | 3.380505 | -6.519984 | 1.549632 | 0.434646 | 6.731032 | 1.503224
2018-04-01 21:07 | 93478.91 | 360.0011 | 5 | 19 | 3.317803 | -6.519999 | 1.549632 | 0.6519631 | 6.731032 | 2.230965
2018-04-01 21:09 | 93598.91 | 480.001 | 5 | 19 | 3.258237 | -6.519951 | 1.549632 | 0.8692809 | 6.731032 | 2.945452
2018-04-01 21:11 | 93718.91 | 600.0009 | 5 | 19 | 3.196216 | -6.52 | 1.549632 | 1.086601 | 6.731032 | 3.646879
2018-04-01 21:13 | 93838.91 | 720.0002 | 5 | 19 | 3.121317 | -6.520049 | 1.549632 | 1.303913 | 6.731032 | 4.333667
2018-04-01 21:15 | 93958.91 | 840.0001 | 5 | 19 | 3.01357 | -6.52001 | 1.549632 | 1.521249 | 6.731032 | 5.001225
2018-04-01 21:15 | 93970.81 | 851.9088 | 5 | 19 | 3 | -6.520042 | 1.549632 | 1.542831 | 6.731032 | 5.066114
2018-04-01 21:17 | 94090.86 | 119.9999 | 6 | 19 | 3.782004 | 0 | 1.549632 | 1.542831 | 6.731032 | 5.066114
2018-04-01 21:19 | 94210.86 | 240.0001 | 6 | 19 | 3.807234 | 0 | 1.549632 | 1.542831 | 6.731032 | 5.066114
2018-04-01 21:20 | 94270.86 | 300.0039 | 6 | 19 | 3.813274 | 0 | 1.549632 | 1.542831 | 6.731032 | 5.066114
2018-04-01 21:20 | 94270.87 | 0.0027 | 7 | 20 | 3.813142 | 0 | 0 | 0 | 0 | 0
2018-04-01 21:22 | 94364.79762 | 93.8424 | 2 | 20 | 4.200312 | 3.259981 | 0.09991093 | 1.488e-09 | 0.4193062 | 5.673e-09
2018-04-01 21:24 | 94484.8 | 120.0002 | 3 | 20 | 4.232321 | 3.260023 | 0.2081878 | 1.488e-09 | 0.8759564 | 5.673e-09
2018-04-01 21:26 | 94604.8 | 240.0002 | 3 | 20 | 4.258282 | 3.260059 | 0.316852 | 1.488e-09 | 1.337251 | 5.673e-09
2018-04-01 21:28 | 94724.8 | 360.0002 | 3 | 20 | 4.289067 | 3.260159 | 0.4255175 | 1.488e-09 | 1.801583 | 5.673e-09
2018-04-01 21:30 | 94844.8 | 480.001 | 3 | 20 | 4.328162 | 3.260071 | 0.5341845 | 1.488e-09 | 2.26971 | 5.673e-09
2018-04-01 21:32 | 94964.8 | 600.0002 | 3 | 20 | 4.374696 | 3.260004 | 0.642857 | 1.488e-09 | 2.742531 | 5.673e-09
2018-04-01 21:34 | 95084.8 | 720.0009 | 3 | 20 | 4.40029 | 2.991928 | 0.749156 | 1.488e-09 | 3.209578 | 5.673e-09
2018-04-01 21:36 | 95204.8 | 840.0002 | 3 | 20 | 4.400283 | 2.570818 | 0.8416134 | 1.488e-09 | 3.616416 | 5.673e-09
2018-04-01 21:38 | 95324.8 | 960.0002 | 3 | 20 | 4.400242 | 2.231759 | 0.921422 | 1.488e-09 | 3.967595 | 5.673e-09
2018-04-01 21:40 | 95444.8 | 1080.0003 | 3 | 20 | 4.400297 | 1.962752 | 0.991142 | 1.488e-09 | 4.274381 | 5.673e-09
2018-04-01 21:42 | 95564.8 | 1200.0002 | 3 | 20 | 4.400247 | 1.749555 | 1.052878 | 1.488e-09 | 4.546032 | 5.673e-09
2018-04-01 21:44 | 95684.8 | 1320.0001 | 3 | 20 | 4.40025 | 1.575909 | 1.108199 | 1.488e-09 | 4.789459 | 5.673e-09
2018-04-01 21:46 | 95804.8 | 1440.0002 | 3 | 20 | 4.400213 | 1.433161 | 1.158261 | 1.488e-09 | 5.009742 | 5.673e-09
2018-04-01 21:48 | 95924.8 | 1560.0012 | 3 | 20 | 4.400208 | 1.314952 | 1.203996 | 1.488e-09 | 5.210988 | 5.673e-09
2018-04-01 21:50 | 96044.8 | 1680.001 | 3 | 20 | 4.400175 | 1.214413 | 1.24611 | 1.488e-09 | 5.396295 | 5.673e-09
2018-04-01 21:52 | 96164.8 | 1800.0002 | 3 | 20 | 4.40017 | 1.129205 | 1.285141 | 1.488e-09 | 5.568041 | 5.673e-09
2018-04-01 21:54 | 96284.8 | 1920.001 | 3 | 20 | 4.400164 | 1.054276 | 1.321514 | 1.488e-09 | 5.728086 | 5.673e-09
2018-04-01 21:56 | 96404.8 | 2040.0001 | 3 | 20 | 4.400196 | 0.986721 | 1.355508 | 1.488e-09 | 5.877669 | 5.673e-09
2018-04-01 21:58 | 96524.8 | 2160.0011 | 3 | 20 | 4.400148 | 0.9243441 | 1.38734 | 1.488e-09 | 6.017735 | 5.673e-09
2018-04-01 22:00 | 96644.8 | 2280.0019 | 3 | 20 | 4.400163 | 0.8686171 | 1.417213 | 1.488e-09 | 6.149181 | 5.673e-09
2018-04-01 22:02 | 96764.8 | 2400.0003 | 3 | 20 | 4.400217 | 0.8179903 | 1.445299 | 1.488e-09 | 6.272765 | 5.673e-09
2018-04-01 22:04 | 96884.8 | 2520.001 | 3 | 20 | 4.400135 | 0.7706633 | 1.471769 | 1.488e-09 | 6.389238 | 5.673e-09
2018-04-01 22:06 | 97004.8 | 2640.0018 | 3 | 20 | 4.400086 | 0.7262354 | 1.496723 | 1.488e-09 | 6.499036 | 5.673e-09
2018-04-01 22:08 | 97124.8 | 2760.0001 | 3 | 20 | 4.40014 | 0.6865034 | 1.520266 | 1.488e-09 | 6.60263 | 5.673e-09
2018-04-01 22:10 | 97231.76 | 2866.9585 | 3 | 20 | 4.400094 | 0.6519995 | 1.540151 | 1.488e-09 | 6.690125 | 5.673e-09
2018-04-01 22:12 | 97351.82 | 120.0008 | 4 | 20 | 4.281223 | 0 | 1.540151 | 1.488e-09 | 6.690125 | 5.673e-09
2018-04-01 22:14 | 97471.82 | 240.0008 | 4 | 20 | 4.267258 | 0 | 1.540151 | 1.488e-09 | 6.690125 | 5.673e-09
2018-04-01 22:15 | 97531.82 | 300.0007 | 4 | 20 | 4.263374 | 0 | 1.540151 | 1.488e-09 | 6.690125 | 5.673e-09
2018-04-01 22:17 | 97651.89 | 120.0009 | 5 | 20 | 3.433108 | -6.520072 | 1.540151 | 0.2172998 | 6.690125 | 0.7617494
2018-04-01 22:19 | 97771.89 | 240.0018 | 5 | 20 | 3.378219 | -6.520065 | 1.540151 | 0.4346474 | 6.690125 | 1.502412
2018-04-01 22:21 | 97891.89 | 360.0017 | 5 | 20 | 3.315536 | -6.520011 | 1.540151 | 0.6519773 | 6.690125 | 2.229727
2018-04-01 22:23 | 98011.89 | 480.0018 | 5 | 20 | 3.256029 | -6.520087 | 1.540151 | 0.8692974 | 6.690125 | 2.943799
2018-04-01 22:25 | 98131.89 | 600.0008 | 5 | 20 | 3.194545 | -6.519966 | 1.540151 | 1.0866 | 6.690125 | 3.644737
2018-04-01 22:27 | 98251.89 | 720.001 | 5 | 20 | 3.119907 | -6.520151 | 1.540151 | 1.303949 | 6.690125 | 4.331336
2018-04-01 22:29 | 98371.89 | 840.0017 | 5 | 20 | 3.009996 | -6.520071 | 1.540151 | 1.521262 | 6.690125 | 4.998265
2018-04-01 22:29 | 98380.14 | 848.2552 | 5 | 20 | 2.999997 | -6.520062 | 1.540151 | 1.536221 | 6.690125 | 5.043217
2018-04-01 22:31 | 98500.19 | 120.0007 | 6 | 20 | 3.782605 | 0 | 1.540151 | 1.536221 | 6.690125 | 5.043217
2018-04-01 22:33 | 98620.19 | 240.0007 | 6 | 20 | 3.807832 | 0 | 1.540151 | 1.536221 | 6.690125 | 5.043217
2018-04-01 22:34 | 98680.2 | 300.003 | 6 | 20 | 3.813846 | 0 | 1.540151 | 1.536221 | 6.690125 | 5.043217
2018-04-01 22:34 | 98680.2 | 0.0027 | 7 | 21 | 3.81396 | 0 | 0 | 0 | 0 | 0
2018-04-01 22:35 | 98770.17 | 89.8769 | 2 | 21 | 4.200316 | 3.259995 | 0.09585858 | 2.81e-10 | 0.4023078 | 1.071e-09
2018-04-01 22:37 | 98890.17 | 120.0001 | 3 | 21 | 4.233386 | 3.260101 | 0.2041398 | 2.81e-10 | 0.8590543 | 1.071e-09
2018-04-01 22:39 | 99010.17 | 240.001 | 3 | 21 | 4.259206 | 3.260075 | 0.3128075 | 2.81e-10 | 1.320476 | 1.071e-09
2018-04-01 22:41 | 99130.17 | 360.0001 | 3 | 21 | 4.289482 | 3.260059 | 0.4214654 | 2.81e-10 | 1.784847 | 1.071e-09
2018-04-01 22:43 | 99250.17 | 480.0002 | 3 | 21 | 4.328332 | 3.260092 | 0.530136 | 2.81e-10 | 2.253021 | 1.071e-09
2018-04-01 22:45 | 99370.17 | 600.0002 | 3 | 21 | 4.375213 | 3.260109 | 0.6388112 | 2.81e-10 | 2.72589 | 1.071e-09
2018-04-01 22:47 | 99490.17 | 720.0002 | 3 | 21 | 4.400294 | 2.987017 | 0.7450235 | 2.81e-10 | 3.192584 | 1.071e-09
2018-04-01 22:49 | 99610.17 | 840.0001 | 3 | 21 | 4.400272 | 2.56801 | 0.8373466 | 2.81e-10 | 3.598831 | 1.071e-09
2018-04-01 22:51 | 99730.18 | 960.0014 | 3 | 21 | 4.40028 | 2.231428 | 0.9171128 | 2.81e-10 | 3.949824 | 1.071e-09
2018-04-01 22:53 | 99850.17 | 1080.001 | 3 | 21 | 4.400257 | 1.962682 | 0.9868127 | 2.81e-10 | 4.256521 | 1.071e-09
2018-04-01 22:55 | 99970.17 | 1200.0009 | 3 | 21 | 4.400217 | 1.744745 | 1.048488 | 2.81e-10 | 4.527909 | 1.071e-09
2018-04-01 22:57 | 100090.2 | 1320.0002 | 3 | 21 | 4.400244 | 1.570078 | 1.103617 | 2.81e-10 | 4.770486 | 1.071e-09
2018-04-01 22:59 | 100210.2 | 1440.0001 | 3 | 21 | 4.400158 | 1.428125 | 1.1535 | 2.81e-10 | 4.989983 | 1.071e-09
2018-04-01 23:01 | 100330.2 | 1560.001 | 3 | 21 | 4.400202 | 1.312247 | 1.199121 | 2.81e-10 | 5.190726 | 1.071e-09
2018-04-01 23:03 | 100450.2 | 1680.0009 | 3 | 21 | 4.400183 | 1.213123 | 1.241172 | 2.81e-10 | 5.375759 | 1.071e-09
2018-04-01 23:05 | 100570.2 | 1800.0018 | 3 | 21 | 4.400247 | 1.128356 | 1.280168 | 2.81e-10 | 5.547349 | 1.071e-09
2018-04-01 23:07 | 100690.2 | 1920.0002 | 3 | 21 | 4.400159 | 1.052574 | 1.316487 | 2.81e-10 | 5.70716 | 1.071e-09
2018-04-01 23:09 | 100810.2 | 2040.0009 | 3 | 21 | 4.400203 | 0.9861269 | 1.350441 | 2.81e-10 | 5.856562 | 1.071e-09
2018-04-01 23:11 | 100930.2 | 2160.0011 | 3 | 21 | 4.400152 | 0.9257746 | 1.382297 | 2.81e-10 | 5.996733 | 1.071e-09
2018-04-01 23:13 | 101050.2 | 2280.0002 | 3 | 21 | 4.400177 | 0.8703632 | 1.412218 | 2.81e-10 | 6.128393 | 1.071e-09
2018-04-01 23:15 | 101170.2 | 2400.0003 | 3 | 21 | 4.400136 | 0.8189201 | 1.440356 | 2.81e-10 | 6.252204 | 1.071e-09
2018-04-01 23:17 | 101290.2 | 2520.0002 | 3 | 21 | 4.400124 | 0.771019 | 1.466849 | 2.81e-10 | 6.368776 | 1.071e-09
2018-04-01 23:19 | 101410.2 | 2640.0003 | 3 | 21 | 4.400136 | 0.7274609 | 1.491821 | 2.81e-10 | 6.478658 | 1.071e-09
2018-04-01 23:21 | 101530.2 | 2760.0019 | 3 | 21 | 4.400175 | 0.6876354 | 1.515401 | 2.81e-10 | 6.582413 | 1.071e-09
2018-04-01 23:23 | 101643.3 | 2873.136 | 3 | 21 | 4.400158 | 0.6519957 | 1.536443 | 2.81e-10 | 6.675 | 1.071e-09
2018-04-01 23:25 | 101763.4 | 120.0002 | 4 | 21 | 4.281387 | 0 | 1.536443 | 2.81e-10 | 6.675 | 1.071e-09
2018-04-01 23:27 | 101883.4 | 240.0009 | 4 | 21 | 4.267427 | 0 | 1.536443 | 2.81e-10 | 6.675 | 1.071e-09
2018-04-01 23:28 | 101943.4 | 300.0024 | 4 | 21 | 4.26352 | 0 | 1.536443 | 2.81e-10 | 6.675 | 1.071e-09
2018-04-01 23:30 | 102063.4 | 120.001 | 5 | 21 | 3.431815 | -6.520021 | 1.536443 | 0.2173091 | 6.675 | 0.7617579
2018-04-01 23:32 | 102183.4 | 240.001 | 5 | 21 | 3.375744 | -6.520098 | 1.536443 | 0.434628 | 6.675 | 1.501914
2018-04-01 23:34 | 102303.4 | 360.0011 | 5 | 21 | 3.312357 | -6.520077 | 1.536443 | 0.6519746 | 6.675 | 2.228704
2018-04-01 23:36 | 102423.4 | 480.0002 | 5 | 21 | 3.25106 | -6.520098 | 1.536443 | 0.8692774 | 6.675 | 2.941835
2018-04-01 23:38 | 102543.4 | 600.0018 | 5 | 21 | 3.188537 | -6.520052 | 1.536443 | 1.08663 | 6.675 | 3.641758
2018-04-01 23:40 | 102663.4 | 720.0001 | 5 | 21 | 3.111255 | -6.52012 | 1.536443 | 1.303939 | 6.675 | 4.326704
2018-04-01 23:42 | 102780.2 | 836.7808 | 5 | 21 | 2.999995 | -6.520128 | 1.536443 | 1.515444 | 6.675 | 4.973867
2018-04-01 23:44 | 102900.3 | 120.0002 | 6 | 21 | 3.785764 | 0 | 1.536443 | 1.515444 | 6.675 | 4.973867
2018-04-01 23:46 | 103020.3 | 240.0002 | 6 | 21 | 3.810952 | 0 | 1.536443 | 1.515444 | 6.675 | 4.973867
2018-04-01 23:47 | 103080.3 | 300.0015 | 6 | 21 | 3.816866 | 0 | 1.536443 | 1.515444 | 6.675 | 4.973867
2018-04-01 23:47 | 103080.3 | 0.0027 | 7 | 22 | 3.816985 | 0 | 0 | 0 | 0 | 0
2018-04-01 23:48 | 103165.1 | 84.7936 | 2 | 22 | 4.200324 | 3.259974 | 0.09038948 | 1.887e-09 | 0.3793851 | 7.202e-09
2018-04-01 23:50 | 103285.2 | 120.0009 | 3 | 22 | 4.234555 | 3.26009 | 0.1986755 | 1.887e-09 | 0.8362539 | 7.202e-09
2018-04-01 23:52 | 103405.2 | 240.0008 | 3 | 22 | 4.260406 | 3.260197 | 0.3073315 | 1.887e-09 | 1.297753 | 7.202e-09
2018-04-01 23:54 | 103525.2 | 360.0009 | 3 | 22 | 4.291658 | 3.259794 | 0.4160083 | 1.887e-09 | 1.762381 | 7.202e-09
2018-04-01 23:56 | 103645.2 | 480.0009 | 3 | 22 | 4.331761 | 3.25988 | 0.5246769 | 1.887e-09 | 2.230846 | 7.202e-09
2018-04-01 23:58 | 103765.2 | 600.0009 | 3 | 22 | 4.379721 | 3.260136 | 0.6333436 | 1.887e-09 | 2.704114 | 7.202e-09
2018-04-02 | 103885.2 | 720.0008 | 3 | 22 | 4.400333 | 2.941593 | 0.7386039 | 1.887e-09 | 3.166843 | 7.202e-09
2018-04-02 00:02 | 104005.2 | 840.0001 | 3 | 22 | 4.400239 | 2.523369 | 0.8294241 | 1.887e-09 | 3.566477 | 7.202e-09
2018-04-02 00:04 | 104125.2 | 960.0001 | 3 | 22 | 4.400215 | 2.19267 | 0.9078267 | 1.887e-09 | 3.911469 | 7.202e-09
2018-04-02 00:06 | 104245.2 | 1080.0001 | 3 | 22 | 4.400305 | 1.930695 | 0.9763787 | 1.887e-09 | 4.213115 | 7.202e-09
2018-04-02 00:08 | 104365.2 | 1200.0016 | 3 | 22 | 4.400263 | 1.720474 | 1.037087 | 1.887e-09 | 4.480246 | 7.202e-09
2018-04-02 00:10 | 104485.2 | 1320.0016 | 3 | 22 | 4.400283 | 1.551982 | 1.091494 | 1.887e-09 | 4.719651 | 7.202e-09
2018-04-02 00:12 | 104605.2 | 1440.001 | 3 | 22 | 4.400259 | 1.415258 | 1.140864 | 1.887e-09 | 4.93689 | 7.202e-09
2018-04-02 00:14 | 104725.2 | 1560.0016 | 3 | 22 | 4.400156 | 1.300202 | 1.186067 | 1.887e-09 | 5.135792 | 7.202e-09
2018-04-02 00:16 | 104845.2 | 1680.0001 | 3 | 22 | 4.40019 | 1.202799 | 1.227745 | 1.887e-09 | 5.319184 | 7.202e-09
2018-04-02 00:18 | 104965.2 | 1800.0001 | 3 | 22 | 4.400169 | 1.117897 | 1.266401 | 1.887e-09 | 5.489277 | 7.202e-09
2018-04-02 00:20 | 105085.2 | 1920.0017 | 3 | 22 | 4.400183 | 1.042992 | 1.302399 | 1.887e-09 | 5.647676 | 7.202e-09
2018-04-02 00:22 | 105205.2 | 2040.0001 | 3 | 22 | 4.400196 | 0.9770975 | 1.336046 | 1.887e-09 | 5.795725 | 7.202e-09
2018-04-02 00:24 | 105325.2 | 2160.0008 | 3 | 22 | 4.400157 | 0.9168119 | 1.367588 | 1.887e-09 | 5.934519 | 7.202e-09
2018-04-02 00:26 | 105445.2 | 2280.0012 | 3 | 22 | 4.400203 | 0.8629532 | 1.397235 | 1.887e-09 | 6.06497 | 7.202e-09
2018-04-02 00:28 | 105565.2 | 2400 | 3 | 22 | 4.400166 | 0.8115978 | 1.425129 | 1.887e-09 | 6.187708 | 7.202e-09
2018-04-02 00:30 | 105685.2 | 2520.001 | 3 | 22 | 4.400199 | 0.7644939 | 1.451379 | 1.887e-09 | 6.303214 | 7.202e-09
2018-04-02 00:32 | 105805.2 | 2640.0002 | 3 | 22 | 4.400176 | 0.7205992 | 1.47612 | 1.887e-09 | 6.412076 | 7.202e-09
2018-04-02 00:34 | 105925.2 | 2760.0002 | 3 | 22 | 4.400157 | 0.6806746 | 1.499465 | 1.887e-09 | 6.514796 | 7.202e-09
2018-04-02 00:36 | 106018.6 | 2853.4384 | 3 | 22 | 4.400189 | 0.6519909 | 1.516756 | 1.887e-09 | 6.590881 | 7.202e-09
2018-04-02 00:38 | 106138.6 | 119.9999 | 4 | 22 | 4.281674 | 0 | 1.516756 | 1.887e-09 | 6.590881 | 7.202e-09
2018-04-02 00:40 | 106258.6 | 239.9999 | 4 | 22 | 4.267739 | 0 | 1.516756 | 1.887e-09 | 6.590881 | 7.202e-09
2018-04-02 00:41 | 106318.6 | 300.0022 | 4 | 22 | 4.263853 | 0 | 1.516756 | 1.887e-09 | 6.590881 | 7.202e-09
2018-04-02 00:43 | 106438.7 | 120.0009 | 5 | 22 | 3.434326 | -6.520128 | 1.516756 | 0.2173297 | 6.590881 | 0.7622455
2018-04-02 00:45 | 106558.7 | 240.001 | 5 | 22 | 3.379266 | -6.520123 | 1.516756 | 0.4346475 | 6.590881 | 1.503021
2018-04-02 00:47 | 106678.7 | 360.0018 | 5 | 22 | 3.316226 | -6.520048 | 1.516756 | 0.6519852 | 6.590881 | 2.23058
2018-04-02 00:49 | 106798.7 | 480.0003 | 5 | 22 | 3.255368 | -6.520095 | 1.516756 | 0.8693142 | 6.590881 | 2.944644
2018-04-02 00:51 | 106918.7 | 600.0002 | 5 | 22 | 3.193816 | -6.520151 | 1.516756 | 1.086637 | 6.590881 | 3.645543
2018-04-02 00:53 | 107038.7 | 720.0011 | 5 | 22 | 3.11755 | -6.520154 | 1.516756 | 1.303956 | 6.590881 | 4.331708
2018-04-02 00:55 | 107158.7 | 840.001 | 5 | 22 | 3.006541 | -6.520121 | 1.516756 | 1.521286 | 6.590881 | 4.998046
2018-04-02 00:55 | 107164.4 | 845.7064 | 5 | 22 | 2.999996 | -6.520144 | 1.516756 | 1.531617 | 6.590881 | 5.029074
2018-04-02 00:57 | 107284.4679 | 120.0008 | 6 | 22 | 3.783178 | 0 | 1.516756 | 1.531617 | 6.590881 | 5.029074
2018-04-02 00:59 | 107404.467 | 239.9999 | 6 | 22 | 3.808486 | 0 | 1.516756 | 1.531617 | 6.590881 | 5.029074
2018-04-02 01:00 | 107464.4701 | 300.003 | 6 | 22 | 3.814543 | 0 | 1.516756 | 1.531617 | 6.590881 | 5.029074
2018-04-02 01:00 | 107464.5 | 0.0027 | 7 | 23 | 3.814669 | 0 | 0 | 0 | 0 | 0
2018-04-02 01:02 | 107554.9 | 90.3032 | 2 | 23 | 4.200263 | 3.259983 | 0.09622743 | 1.974e-09 | 0.4038605 | 7.528e-09
2018-04-02 01:04 | 107674.9 | 120.001 | 3 | 23 | 4.233181 | 3.260111 | 0.2045144 | 1.974e-09 | 0.8606179 | 7.528e-09
2018-04-02 01:06 | 107794.9 | 240.0001 | 3 | 23 | 4.259067 | 3.260111 | 0.3131668 | 1.974e-09 | 1.321958 | 7.528e-09
2018-04-02 01:08 | 107914.9 | 360.0002 | 3 | 23 | 4.290294 | 3.260134 | 0.4218396 | 1.974e-09 | 1.786421 | 7.528e-09
2018-04-02 01:10 | 108034.9 | 480.0002 | 3 | 23 | 4.330023 | 3.260122 | 0.5304999 | 1.974e-09 | 2.254684 | 7.528e-09
2018-04-02 01:12 | 108154.9 | 600.0009 | 3 | 23 | 4.377437 | 3.260101 | 0.6391802 | 1.974e-09 | 2.727786 | 7.528e-09
2018-04-02 01:14 | 108274.9 | 720.0009 | 3 | 23 | 4.400269 | 2.961761 | 0.7448968 | 1.974e-09 | 3.192416 | 7.528e-09
2018-04-02 01:16 | 108394.9 | 840.0009 | 3 | 23 | 4.400289 | 2.541182 | 0.8363648 | 1.974e-09 | 3.594901 | 7.528e-09
2018-04-02 01:18 | 108514.9 | 960.0002 | 3 | 23 | 4.400266 | 2.205607 | 0.9152728 | 1.974e-09 | 3.942117 | 7.528e-09
2018-04-02 01:20 | 108634.9 | 1080.0002 | 3 | 23 | 4.400277 | 1.938191 | 0.9841606 | 1.974e-09 | 4.245241 | 7.528e-09
2018-04-02 01:22 | 108754.9 | 1200.0002 | 3 | 23 | 4.400197 | 1.726933 | 1.045106 | 1.974e-09 | 4.513414 | 7.528e-09
2018-04-02 01:24 | 108874.9 | 1320.0002 | 3 | 23 | 4.400211 | 1.559029 | 1.099778 | 1.974e-09 | 4.753986 | 7.528e-09
2018-04-02 01:26 | 108994.9 | 1440.0002 | 3 | 23 | 4.400255 | 1.421727 | 1.149379 | 1.974e-09 | 4.972241 | 7.528e-09
2018-04-02 01:28 | 109114.9 | 1560.001 | 3 | 23 | 4.400214 | 1.306575 | 1.1948 | 1.974e-09 | 5.1721 | 7.528e-09
2018-04-02 01:30 | 109234.9 | 1680.001 | 3 | 23 | 4.400196 | 1.209902 | 1.236695 | 1.974e-09 | 5.356449 | 7.528e-09
2018-04-02 01:32 | 109354.9 | 1800.001 | 3 | 23 | 4.400236 | 1.126066 | 1.275588 | 1.974e-09 | 5.527586 | 7.528e-09
2018-04-02 01:34 | 109474.9 | 1920.0002 | 3 | 23 | 4.400164 | 1.049882 | 1.311827 | 1.974e-09 | 5.687042 | 7.528e-09
2018-04-02 01:36 | 109594.9 | 2040.0002 | 3 | 23 | 4.400209 | 0.9821606 | 1.345669 | 1.974e-09 | 5.835954 | 7.528e-09
2018-04-02 01:38 | 109714.9 | 2160.0001 | 3 | 23 | 4.400152 | 0.9200258 | 1.377346 | 1.974e-09 | 5.975339 | 7.528e-09
2018-04-02 01:40 | 109834.9 | 2280.001 | 3 | 23 | 4.40018 | 0.8651514 | 1.407082 | 1.974e-09 | 6.106181 | 7.528e-09
2018-04-02 01:42 | 109954.9 | 2400.001 | 3 | 23 | 4.400166 | 0.8144045 | 1.435059 | 1.974e-09 | 6.229283 | 7.528e-09
2018-04-02 01:44 | 110074.9 | 2520.0002 | 3 | 23 | 4.400203 | 0.7682371 | 1.461418 | 1.974e-09 | 6.345268 | 7.528e-09
2018-04-02 01:46 | 110194.9 | 2640.0009 | 3 | 23 | 4.400127 | 0.7242098 | 1.486282 | 1.974e-09 | 6.454673 | 7.528e-09
2018-04-02 01:48 | 110314.9 | 2760.001 | 3 | 23 | 4.400153 | 0.6843653 | 1.509748 | 1.974e-09 | 6.55793 | 7.528e-09
2018-04-02 01:49 | 110419.9 | 2865.052 | 3 | 23 | 4.40019 | 0.6519909 | 1.529238 | 1.974e-09 | 6.64369 | 7.528e-09
2018-04-02 01:51 | 110540 | 119.9999 | 4 | 23 | 4.281272 | 0 | 1.52924 | 1.974e-09 | 6.643698 | 7.528e-09
2018-04-02 01:53 | 110660 | 239.9999 | 4 | 23 | 4.267231 | 0 | 1.52924 | 1.974e-09 | 6.643698 | 7.528e-09
2018-04-02 01:54 | 110720 | 300.0013 | 4 | 23 | 4.263313 | 0 | 1.52924 | 1.974e-09 | 6.643698 | 7.528e-09
2018-04-02 01:56 | 110840.1 | 120.0002 | 5 | 23 | 3.431532 | -6.520075 | 1.52924 | 0.2173209 | 6.643698 | 0.7617981
2018-04-02 01:58 | 110960.1 | 240.001 | 5 | 23 | 3.37459 | -6.520136 | 1.52924 | 0.434655 | 6.643698 | 1.501803
2018-04-02 02:00 | 111080.1 | 360.0003 | 5 | 23 | 3.310773 | -6.520095 | 1.52924 | 0.6519867 | 6.643698 | 2.228189
2018-04-02 02:02 | 111200.1 | 480.0002 | 5 | 23 | 3.250269 | -6.520164 | 1.52924 | 0.8692947 | 6.643698 | 2.940987
2018-04-02 02:04 | 111320.1 | 600.001 | 5 | 23 | 3.185695 | -6.52012 | 1.52924 | 1.08664 | 6.643698 | 3.6406
2018-04-02 02:06 | 111440.1 | 720.001 | 5 | 23 | 3.107471 | -6.520116 | 1.52924 | 1.303972 | 6.643698 | 4.324818
2018-04-02 02:08 | 111553.5 | 833.4896 | 5 | 23 | 2.999993 | -6.520098 | 1.52924 | 1.509497 | 6.643698 | 4.953283
2018-04-02 02:10 | 111673.6 | 120 | 6 | 23 | 3.786386 | 0 | 1.52924 | 1.509497 | 6.643698 | 4.953283
2018-04-02 02:12 | 111793.6 | 240 | 6 | 23 | 3.811537 | 0 | 1.52924 | 1.509497 | 6.643698 | 4.953283
2018-04-02 02:13 | 111853.6 | 300.0021 | 6 | 23 | 3.817433 | 0 | 1.52924 | 1.509497 | 6.643698 | 4.953283
2018-04-02 02:13 | 111853.6 | 0.0027 | 7 | 24 | 3.817704 | 0 | 0 | 0 | 0 | 0
2018-04-02 02:15 | 111937.8 | 84.1168 | 2 | 24 | 4.200343 | 3.259995 | 0.08969649 | 3.989e-09 | 0.3764774 | 1.5229e-08
2018-04-02 02:17 | 112057.8 | 120.001 | 3 | 24 | 4.234866 | 3.260134 | 0.1979689 | 3.989e-09 | 0.8333126 | 1.5229e-08
2018-04-02 02:19 | 112177.8 | 240.0002 | 3 | 24 | 4.260753 | 3.260162 | 0.3066467 | 3.989e-09 | 1.294939 | 1.5229e-08
2018-04-02 02:21 | 112297.8 | 360.001 | 3 | 24 | 4.292391 | 3.260149 | 0.4152892 | 3.989e-09 | 1.759481 | 1.5229e-08
2018-04-02 02:23 | 112417.8 | 480.0002 | 3 | 24 | 4.333117 | 3.260088 | 0.5239741 | 3.989e-09 | 2.228132 | 1.5229e-08
2018-04-02 02:25 | 112537.8 | 600.001 | 3 | 24 | 4.381749 | 3.260151 | 0.632646 | 3.989e-09 | 2.701605 | 1.5229e-08
2018-04-02 02:27 | 112657.8 | 720.0018 | 3 | 24 | 4.400317 | 2.916281 | 0.7373602 | 3.989e-09 | 3.162023 | 1.5229e-08
2018-04-02 02:29 | 112777.8 | 840.0002 | 3 | 24 | 4.400288 | 2.499796 | 0.8273658 | 3.989e-09 | 3.558072 | 1.5229e-08
2018-04-02 02:31 | 112897.8 | 960.0002 | 3 | 24 | 4.400254 | 2.16262 | 0.9048361 | 3.989e-09 | 3.898963 | 1.5229e-08
2018-04-02 02:33 | 113017.8 | 1080.001 | 3 | 24 | 4.400251 | 1.898759 | 0.9723558 | 3.989e-09 | 4.196066 | 1.5229e-08
2018-04-02 02:35 | 113137.8 | 1200.0018 | 3 | 24 | 4.400218 | 1.694016 | 1.032096 | 3.989e-09 | 4.458938 | 1.5229e-08
2018-04-02 02:37 | 113257.8 | 1320.0002 | 3 | 24 | 4.400219 | 1.532541 | 1.085777 | 3.989e-09 | 4.695146 | 1.5229e-08
2018-04-02 02:39 | 113377.8 | 1440.0002 | 3 | 24 | 4.400194 | 1.400191 | 1.13458 | 3.989e-09 | 4.909888 | 1.5229e-08
2018-04-02 02:41 | 113497.8 | 1560.0009 | 3 | 24 | 4.400203 | 1.290572 | 1.179373 | 3.989e-09 | 5.106988 | 1.5229e-08
2018-04-02 02:43 | 113617.8 | 1680.001 | 3 | 24 | 4.400183 | 1.196643 | 1.220783 | 3.989e-09 | 5.289199 | 1.5229e-08
2018-04-02 02:45 | 113737.8 | 1800.001 | 3 | 24 | 4.400205 | 1.115352 | 1.259277 | 3.989e-09 | 5.458583 | 1.5229e-08
2018-04-02 02:47 | 113857.8 | 1920.001 | 3 | 24 | 4.400183 | 1.043103 | 1.295221 | 3.989e-09 | 5.616743 | 1.5229e-08
2018-04-02 02:49 | 113977.8 | 2040.0002 | 3 | 24 | 4.400221 | 0.9781332 | 1.328887 | 3.989e-09 | 5.764878 | 1.5229e-08
2018-04-02 02:51 | 114097.8 | 2160.001 | 3 | 24 | 4.400128 | 0.9177341 | 1.36047 | 3.989e-09 | 5.903849 | 1.5229e-08
2018-04-02 02:53 | 114217.8 | 2280.0002 | 3 | 24 | 4.40018 | 0.8627167 | 1.39014 | 3.989e-09 | 6.034403 | 1.5229e-08
2018-04-02 02:55 | 114337.8 | 2400.0018 | 3 | 24 | 4.400168 | 0.8118982 | 1.418035 | 3.989e-09 | 6.157143 | 1.5229e-08
2018-04-02 02:57 | 114457.8 | 2520.0002 | 3 | 24 | 4.400177 | 0.7650499 | 1.444296 | 3.989e-09 | 6.272698 | 1.5229e-08
2018-04-02 02:59 | 114577.8 | 2640.0018 | 3 | 24 | 4.40021 | 0.7224932 | 1.469067 | 3.989e-09 | 6.381693 | 1.5229e-08
2018-04-02 03:01 | 114697.8 | 2760.001 | 3 | 24 | 4.400196 | 0.6826553 | 1.492463 | 3.989e-09 | 6.48464 | 1.5229e-08
2018-04-02 03:02 | 114794.5 | 2856.6463 | 3 | 24 | 4.400238 | 0.6519938 | 1.510362 | 3.989e-09 | 6.563397 | 1.5229e-08
2018-04-02 03:04 | 114914.5 | 120.0001 | 4 | 24 | 4.281428 | 0 | 1.510362 | 3.989e-09 | 6.563397 | 1.5229e-08
2018-04-02 03:06 | 115034.5 | 240.0001 | 4 | 24 | 4.267466 | 0 | 1.510362 | 3.989e-09 | 6.563397 | 1.5229e-08
2018-04-02 03:07 | 115094.5 | 300.0008 | 4 | 24 | 4.263544 | 0 | 1.510362 | 3.989e-09 | 6.563397 | 1.5229e-08
2018-04-02 03:09 | 115214.6 | 120.001 | 5 | 24 | 3.432848 | -6.520159 | 1.510362 | 0.217311 | 6.563397 | 0.7619351
2018-04-02 03:11 | 115334.6 | 240.0018 | 5 | 24 | 3.375667 | -6.520141 | 1.510362 | 0.4346526 | 6.563397 | 1.50221
2018-04-02 03:13 | 115454.6 | 360.0002 | 5 | 24 | 3.312166 | -6.520167 | 1.510362 | 0.6519514 | 6.563397 | 2.228779
2018-04-02 03:15 | 115574.6 | 480.0009 | 5 | 24 | 3.250896 | -6.520136 | 1.510362 | 0.869294 | 6.563397 | 2.941991
2018-04-02 03:17 | 115694.6 | 600.0001 | 5 | 24 | 3.1873 | -6.519843 | 1.510362 | 1.086624 | 6.563397 | 3.641774
2018-04-02 03:19 | 115814.6 | 720.0002 | 5 | 24 | 3.108548 | -6.520139 | 1.510362 | 1.303964 | 6.563397 | 4.326392
2018-04-02 03:21 | 115929.2 | 834.5992 | 5 | 24 | 2.999996 | -6.519849 | 1.510362 | 1.511495 | 6.563397 | 4.961076
2018-04-02 03:23 | 116049.2 | 120.0002 | 6 | 24 | 3.785953 | 0 | 1.510362 | 1.511495 | 6.563397 | 4.961076
2018-04-02 03:25 | 116169.2 | 240.0002 | 6 | 24 | 3.811172 | 0 | 1.510362 | 1.511495 | 6.563397 | 4.961076
2018-04-02 03:26 | 116229.2 | 300.0015 | 6 | 24 | 3.817097 | 0 | 1.510362 | 1.511495 | 6.563397 | 4.961076
2018-04-02 03:26 | 116229.2 | 0.0048 | 7 | 25 | 3.817143 | 0 | 0 | 0 | 0 | 0
2018-04-02 03:28 | 116315.13 | 85.8055 | 2 | 25 | 4.200317 | 3.259993 | 0.09142894 | 0 | 0.3837447 | 0
2018-04-02 03:30 | 116435.1 | 120.0009 | 3 | 25 | 4.234053 | 3.260151 | 0.1997196 | 0 | 0.8405904 | 0
2018-04-02 03:32 | 116555.1 | 240.0008 | 3 | 25 | 4.26001 | 3.260189 | 0.3083842 | 0 | 1.30207 | 0
2018-04-02 03:34 | 116675.1 | 360.0001 | 3 | 25 | 4.291941 | 3.260159 | 0.4170505 | 0 | 1.766644 | 0
2018-04-02 03:36 | 116795.1 | 480.0001 | 3 | 25 | 4.332846 | 3.259855 | 0.5257188 | 0 | 2.23519 | 0
2018-04-02 03:38 | 116915.1 | 600.0002 | 3 | 25 | 4.381616 | 3.259836 | 0.6343855 | 0 | 2.708623 | 0
2018-04-02 03:40 | 117035.1 | 720.0009 | 3 | 25 | 4.400289 | 2.914854 | 0.7391081 | 0 | 3.169072 | 0
2018-04-02 03:42 | 117155.1 | 840.0001 | 3 | 25 | 4.400294 | 2.496309 | 0.8290493 | 0 | 3.564838 | 0
2018-04-02 03:44 | 117275.1 | 960.0017 | 3 | 25 | 4.400208 | 2.160887 | 0.9064538 | 0 | 3.905438 | 0
2018-04-02 03:46 | 117395.1 | 1080.0001 | 3 | 25 | 4.400245 | 1.900766 | 0.9739653 | 0 | 4.202506 | 0
2018-04-02 03:48 | 117515.1 | 1200.0001 | 3 | 25 | 4.400289 | 1.697685 | 1.033783 | 0 | 4.465719 | 0
2018-04-02 03:50 | 117635.1 | 1320.0001 | 3 | 25 | 4.400167 | 1.533128 | 1.087524 | 0 | 4.702192 | 0
2018-04-02 03:52 | 117755.1 | 1440.0001 | 3 | 25 | 4.400177 | 1.400511 | 1.136362 | 0 | 4.917089 | 0
2018-04-02 03:54 | 117875.1 | 1560.0008 | 3 | 25 | 4.40018 | 1.289891 | 1.181151 | 0 | 5.114171 | 0
2018-04-02 03:56 | 117995.1 | 1680.0001 | 3 | 25 | 4.400225 | 1.196375 | 1.222546 | 0 | 5.296317 | 0
2018-04-02 03:58 | 118115.1 | 1800.0017 | 3 | 25 | 4.400194 | 1.113939 | 1.261022 | 0 | 5.465617 | 0
2018-04-02 04:00 | 118235.1 | 1920.001 | 3 | 25 | 4.400196 | 1.041393 | 1.296913 | 0 | 5.623545 | 0
2018-04-02 04:02 | 118355.1 | 2040.0009 | 3 | 25 | 4.40018 | 0.9763165 | 1.330515 | 0 | 5.771398 | 0
2018-04-02 04:04 | 118475.1 | 2160.0002 | 3 | 25 | 4.400186 | 0.9177198 | 1.362062 | 0 | 5.910209 | 0
2018-04-02 04:06 | 118595.1 | 2280 | 3 | 25 | 4.400173 | 0.863821 | 1.391732 | 0 | 6.040762 | 0
2018-04-02 04:08 | 118715.1 | 2400.0001 | 3 | 25 | 4.400135 | 0.8134689 | 1.419669 | 0 | 6.163693 | 0
2018-04-02 04:10 | 118835.1 | 2520.0001 | 3 | 25 | 4.40017 | 0.7667561 | 1.446 | 0 | 6.279551 | 0
2018-04-02 04:12 | 118955.1 | 2640.0002 | 3 | 25 | 4.40014 | 0.7230692 | 1.470825 | 0 | 6.388787 | 0
2018-04-02 04:14 | 119075.1 | 2760.0001 | 3 | 25 | 4.400114 | 0.6829586 | 1.494256 | 0 | 6.491889 | 0
2018-04-02 04:15 | 119175.2 | 2860.0246 | 3 | 25 | 4.40018 | 0.6519976 | 1.512798 | 0 | 6.573473 | 0
2018-04-02 04:17 | 119295.2 | 120.001 | 4 | 25 | 4.281781 | 0 | 1.512798 | 0 | 6.573473 | 0
2018-04-02 04:19 | 119415.2 | 240.0002 | 4 | 25 | 4.267807 | 0 | 1.512798 | 0 | 6.573473 | 0
2018-04-02 04:20 | 119475.2 | 300.004 | 4 | 25 | 4.263897 | 0 | 1.512798 | 0 | 6.573473 | 0
2018-04-02 04:22 | 119595.3 | 120.0002 | 5 | 25 | 3.434523 | -6.520116 | 1.512798 | 0.2173152 | 6.573473 | 0.7623892
2018-04-02 04:24 | 119715.3 | 240.0001 | 5 | 25 | 3.377136 | -6.520123 | 1.512798 | 0.4346499 | 6.573473 | 1.502971
2018-04-02 04:26 | 119835.3 | 360.001 | 5 | 25 | 3.312984 | -6.520139 | 1.512798 | 0.6519853 | 6.573473 | 2.229918
2018-04-02 04:28 | 119955.3 | 480.001 | 5 | 25 | 3.250982 | -6.520112 | 1.512798 | 0.8693172 | 6.573473 | 2.943181
2018-04-02 04:30 | 120075.3 | 600.001 | 5 | 25 | 3.18694 | -6.520007 | 1.512798 | 1.08663 | 6.573473 | 3.642828
2018-04-02 04:32 | 120195.3 | 720.0001 | 5 | 25 | 3.109359 | -6.520146 | 1.512798 | 1.303966 | 6.573473 | 4.327426
2018-04-02 04:34 | 120310.9 | 835.6112 | 5 | 25 | 2.999996 | -6.519808 | 1.512798 | 1.513327 | 6.573473 | 4.967752
2018-04-02 04:36 | 120430.9 | 120 | 6 | 25 | 3.78573 | 0 | 1.512798 | 1.513327 | 6.573473 | 4.967752
2018-04-02 04:38 | 120550.9 | 240 | 6 | 25 | 3.811018 | 0 | 1.512798 | 1.513327 | 6.573473 | 4.967752
2018-04-02 04:39 | 120610.9 | 300.0014 | 6 | 25 | 3.816947 | 0 | 1.512798 | 1.513327 | 6.573473 | 4.967752
2018-04-02 04:39 | 120611 | 0.0027 | 7 | 26 | 3.816995 | 0 | 0 | 0 | 0 | 0
2018-04-02 04:41 | 120698.9 | 87.8856 | 2 | 26 | 4.200301 | 3.259985 | 0.09357604 | 1.8e-11 | 0.3927542 | 6.9e-11
2018-04-02 04:43 | 120818.9 | 120.0003 | 3 | 26 | 4.233155 | 3.25983 | 0.201863 | 1.8e-11 | 0.8495237 | 6.9e-11
2018-04-02 04:45 | 120938.9 | 240.0011 | 3 | 26 | 4.259428 | 3.260122 | 0.3105233 | 1.8e-11 | 1.310902 | 6.9e-11
2018-04-02 04:47 | 121058.9 | 360.0003 | 3 | 26 | 4.291478 | 3.260164 | 0.4191954 | 1.8e-11 | 1.775447 | 6.9e-11
2018-04-02 04:49 | 121178.9 | 480.0019 | 3 | 26 | 4.332716 | 3.260185 | 0.5278632 | 1.8e-11 | 2.243948 | 6.9e-11
2018-04-02 04:51 | 121298.9 | 600.0011 | 3 | 26 | 4.381588 | 3.260109 | 0.6365204 | 1.8e-11 | 2.717328 | 6.9e-11
2018-04-02 04:53 | 121418.9 | 720.0012 | 3 | 26 | 4.400277 | 2.912592 | 0.7412309 | 1.8e-11 | 3.177723 | 6.9e-11
2018-04-02 04:55 | 121538.9 | 840.0003 | 3 | 26 | 4.400301 | 2.490822 | 0.8310319 | 1.8e-11 | 3.572872 | 6.9e-11
2018-04-02 04:57 | 121658.9 | 960.0003 | 3 | 26 | 4.400217 | 2.157103 | 0.9082635 | 1.8e-11 | 3.912712 | 6.9e-11
2018-04-02 04:59 | 121778.9 | 1080.0012 | 3 | 26 | 4.40023 | 1.897632 | 0.9756697 | 1.8e-11 | 4.209316 | 6.9e-11
2018-04-02 05:01 | 121898.9 | 1200.0012 | 3 | 26 | 4.400261 | 1.693204 | 1.035389 | 1.8e-11 | 4.472096 | 6.9e-11
2018-04-02 05:03 | 122018.9 | 1320.0011 | 3 | 26 | 4.400248 | 1.530332 | 1.089005 | 1.8e-11 | 4.708017 | 6.9e-11
2018-04-02 05:05 | 122138.9 | 1440.0003 | 3 | 26 | 4.400188 | 1.396692 | 1.137706 | 1.8e-11 | 4.922313 | 6.9e-11
2018-04-02 05:07 | 122258.9 | 1560.0003 | 3 | 26 | 4.400155 | 1.285025 | 1.182359 | 1.8e-11 | 5.118797 | 6.9e-11
2018-04-02 05:09 | 122378.9 | 1680.0003 | 3 | 26 | 4.40023 | 1.19084 | 1.223579 | 1.8e-11 | 5.30017 | 6.9e-11
2018-04-02 05:11 | 122498.9 | 1800.0003 | 3 | 26 | 4.400255 | 1.108203 | 1.261845 | 1.8e-11 | 5.46855 | 6.9e-11
2018-04-02 05:13 | 122618.9 | 1920.001 | 3 | 26 | 4.400197 | 1.034993 | 1.297531 | 1.8e-11 | 5.625574 | 6.9e-11
2018-04-02 05:15 | 122738.9 | 2040.0003 | 3 | 26 | 4.400185 | 0.969635 | 1.33092 | 1.8e-11 | 5.77249 | 6.9e-11
2018-04-02 05:17 | 122858.9 | 2160.0011 | 3 | 26 | 4.400169 | 0.9108086 | 1.362247 | 1.8e-11 | 5.910336 | 6.9e-11
2018-04-02 05:19 | 122978.9 | 2280.0011 | 3 | 26 | 4.400172 | 0.857995 | 1.391719 | 1.8e-11 | 6.040017 | 6.9e-11
2018-04-02 05:21 | 123098.9 | 2400.0011 | 3 | 26 | 4.400116 | 0.8084612 | 1.419486 | 1.8e-11 | 6.162198 | 6.9e-11
2018-04-02 05:23 | 123218.9 | 2520.0003 | 3 | 26 | 4.400153 | 0.7634935 | 1.445682 | 1.8e-11 | 6.277464 | 6.9e-11
2018-04-02 05:25 | 123338.9 | 2640.001 | 3 | 26 | 4.400111 | 0.7214556 | 1.470427 | 1.8e-11 | 6.386343 | 6.9e-11
2018-04-02 05:27 | 123458.9 | 2760.001 | 3 | 26 | 4.400143 | 0.6822853 | 1.49382 | 1.8e-11 | 6.489279 | 6.9e-11
2018-04-02 05:28 | 123560.7 | 2861.7249 | 3 | 26 | 4.400153 | 0.6519957 | 1.512663 | 1.8e-11 | 6.572192 | 6.9e-11
2018-04-02 05:30 | 123680.7 | 120.0002 | 4 | 26 | 4.281652 | 0 | 1.512663 | 1.8e-11 | 6.572192 | 6.9e-11
2018-04-02 05:32 | 123800.7 | 240.0002 | 4 | 26 | 4.267682 | 0 | 1.512663 | 1.8e-11 | 6.572192 | 6.9e-11
2018-04-02 05:33 | 123860.7 | 300.0033 | 4 | 26 | 4.263757 | 0 | 1.512663 | 1.8e-11 | 6.572192 | 6.9e-11
2018-04-02 05:35 | 123980.787 | 120.0001 | 5 | 26 | 3.434108 | -6.520103 | 1.512663 | 0.2173249 | 6.572192 | 0.7623104
2018-04-02 05:37 | 124100.7878 | 240.0009 | 5 | 26 | 3.377164 | -6.520136 | 1.512663 | 0.434648 | 6.572192 | 1.502794
2018-04-02 05:39 | 124220.7879 | 360.001 | 5 | 26 | 3.313343 | -6.519897 | 1.512663 | 0.6519761 | 6.572192 | 2.229777
2018-04-02 05:41 | 124340.7878 | 480.0009 | 5 | 26 | 3.252377 | -6.519839 | 1.512663 | 0.8692859 | 6.572192 | 2.943155
2018-04-02 05:43 | 124460.7879 | 600.001 | 5 | 26 | 3.188584 | -6.519808 | 1.512663 | 1.08662 | 6.572192 | 3.643138
2018-04-02 05:45 | 124580.7879 | 720.001 | 5 | 26 | 3.110341 | -6.520175 | 1.512663 | 1.303959 | 6.572192 | 4.328041
2018-04-02 05:47 | 124698.3749 | 837.588 | 5 | 26 | 2.999994 | -6.519856 | 1.512663 | 1.516894 | 6.572192 | 4.97946
2018-04-02 05:49 | 124818.4198 | 120.0009 | 6 | 26 | 3.78502 | 0 | 1.512663 | 1.516894 | 6.572192 | 4.97946
2018-04-02 05:51 | 124938.4191 | 240.0002 | 6 | 26 | 3.810282 | 0 | 1.512663 | 1.516894 | 6.572192 | 4.97946
2018-04-02 05:52 | 124998.4197 | 300.0008 | 6 | 26 | 3.816251 | 0 | 1.512663 | 1.516894 | 6.572192 | 4.97946
2018-04-02 05:52 | 124998.4 | 0.0027 | 7 | 27 | 3.816299 | 0 | 0 | 0 | 0 | 0
2018-04-02 05:54 | 125088.3 | 89.8328 | 2 | 27 | 4.200299 | 3.259989 | 0.09558988 | 4.199e-09 | 0.4012024 | 1.6024e-08
2018-04-02 05:56 | 125208.36 | 120.0019 | 3 | 27 | 4.232937 | 3.260134 | 0.203869 | 4.199e-09 | 0.8579112 | 1.6024e-08
2018-04-02 05:58 | 125328.3591 | 240.001 | 3 | 27 | 4.259231 | 3.25983 | 0.3125398 | 4.199e-09 | 1.319324 | 1.6024e-08
2018-04-02 06:00 | 125448.3583 | 360.0002 | 3 | 27 | 4.291317 | 3.259809 | 0.4212075 | 4.199e-09 | 1.783834 | 1.6024e-08
2018-04-02 06:02 | 125568.3599 | 480.0018 | 3 | 27 | 4.3328 | 3.260122 | 0.5298764 | 4.199e-09 | 2.252338 | 1.6024e-08
2018-04-02 06:04 | 125688.3591 | 600.001 | 3 | 27 | 4.382242 | 3.260132 | 0.6385254 | 4.199e-09 | 2.725711 | 1.6024e-08
2018-04-02 06:06 | 125808.3583 | 720.0002 | 3 | 27 | 4.400261 | 2.903948 | 0.7430239 | 4.199e-09 | 3.185204 | 1.6024e-08
2018-04-02 06:08 | 125928.3583 | 840.0002 | 3 | 27 | 4.400256 | 2.483517 | 0.8325632 | 4.199e-09 | 3.579202 | 1.6024e-08
2018-04-02 06:10 | 126048.3584 | 960.0003 | 3 | 27 | 4.400248 | 2.154509 | 0.9096289 | 4.199e-09 | 3.918311 | 1.6024e-08
2018-04-02 06:12 | 126168.3592 | 1080.0011 | 3 | 27 | 4.400239 | 1.896228 | 0.9769643 | 4.199e-09 | 4.214604 | 1.6024e-08
2018-04-02 06:14 | 126288.3599 | 1200.0018 | 3 | 27 | 4.400269 | 1.692915 | 1.036645 | 4.199e-09 | 4.477213 | 1.6024e-08
2018-04-02 06:16 | 126408.3584 | 1320.0003 | 3 | 27 | 4.400273 | 1.531385 | 1.090266 | 4.199e-09 | 4.713158 | 1.6024e-08
2018-04-02 06:18 | 126528.3591 | 1440.001 | 3 | 27 | 4.400194 | 1.398773 | 1.139015 | 4.199e-09 | 4.927663 | 1.6024e-08
2018-04-02 06:20 | 126648.3591 | 1560.001 | 3 | 27 | 4.400225 | 1.288666 | 1.183757 | 4.199e-09 | 5.12454 | 1.6024e-08
2018-04-02 06:22 | 126768.3591 | 1680.001 | 3 | 27 | 4.400258 | 1.193714 | 1.225074 | 4.199e-09 | 5.306341 | 1.6024e-08
2018-04-02 06:24 | 126888.3591 | 1800.001 | 3 | 27 | 4.400198 | 1.110657 | 1.263445 | 4.199e-09 | 5.475183 | 1.6024e-08
2018-04-02 06:26 | 127008.3584 | 1920.0003 | 3 | 27 | 4.400202 | 1.037495 | 1.299217 | 4.199e-09 | 5.632584 | 1.6024e-08
2018-04-02 06:28 | 127128.359 | 2040.0009 | 3 | 27 | 4.400187 | 0.9723396 | 1.332687 | 4.199e-09 | 5.779856 | 1.6024e-08
2018-04-02 06:30 | 127248.3591 | 2160.001 | 3 | 27 | 4.400191 | 0.9129305 | 1.364092 | 4.199e-09 | 5.918047 | 1.6024e-08
2018-04-02 06:32 | 127368.3582 | 2280.0001 | 3 | 27 | 4.400144 | 0.8582401 | 1.393594 | 4.199e-09 | 6.047859 | 1.6024e-08
2018-04-02 06:34 | 127488.359 | 2400.0009 | 3 | 27 | 4.400128 | 0.8092575 | 1.421379 | 4.199e-09 | 6.170117 | 1.6024e-08
2018-04-02 06:36 | 127608.3582 | 2520.0001 | 3 | 27 | 4.400168 | 0.7649431 | 1.447607 | 4.199e-09 | 6.285526 | 1.6024e-08
2018-04-02 06:38 | 127728.3582 | 2640.0001 | 3 | 27 | 4.400147 | 0.7232838 | 1.472399 | 4.199e-09 | 6.394613 | 1.6024e-08
2018-04-02 06:40 | 127848.3583 | 2760.0002 | 3 | 27 | 4.400211 | 0.6850586 | 1.49585 | 4.199e-09 | 6.497803 | 1.6024e-08
2018-04-02 06:42 | 127962.426 | 2874.0679 | 3 | 27 | 4.40014 | 0.6519928 | 1.51702 | 4.199e-09 | 6.590953 | 1.6024e-08
2018-04-02 06:44 | 128082.5 | 120.0006 | 4 | 27 | 4.281807 | 0 | 1.51702 | 4.199e-09 | 6.590953 | 1.6024e-08
2018-04-02 06:46 | 128202.5 | 239.9998 | 4 | 27 | 4.267787 | 0 | 1.51702 | 4.199e-09 | 6.590953 | 1.6024e-08
2018-04-02 06:47 | 128262.5 | 300.0021 | 4 | 27 | 4.263867 | 0 | 1.51702 | 4.199e-09 | 6.590953 | 1.6024e-08
2018-04-02 06:49 | 128382.5 | 120.0011 | 5 | 27 | 3.436143 | -6.520102 | 1.51702 | 0.2173184 | 6.590953 | 0.7628448
2018-04-02 06:51 | 128502.5 | 240.0003 | 5 | 27 | 3.378157 | -6.520072 | 1.51702 | 0.4346347 | 6.590953 | 1.503661
2018-04-02 06:53 | 128622.5 | 360.0003 | 5 | 27 | 3.313879 | -6.520143 | 1.51702 | 0.6519797 | 6.590953 | 2.230842
2018-04-02 06:55 | 128742.5 | 480.001 | 5 | 27 | 3.252532 | -6.519869 | 1.51702 | 0.8692909 | 6.590953 | 2.94426
2018-04-02 06:57 | 128862.5 | 600.001 | 5 | 27 | 3.188019 | -6.520203 | 1.51702 | 1.08663 | 6.590953 | 3.644279
2018-04-02 06:59 | 128982.5 | 720.0012 | 5 | 27 | 3.111227 | -6.519856 | 1.51702 | 1.303926 | 6.590953 | 4.329063
2018-04-02 07:01 | 129100.2 | 837.6496 | 5 | 27 | 3 | -6.520141 | 1.51702 | 1.516999 | 6.590953 | 4.981043
2018-04-02 07:03 | 129220.2 | 120.0008 | 6 | 27 | 3.784882 | 0 | 1.51702 | 1.516999 | 6.590953 | 4.981043
2018-04-02 07:05 | 129340.2 | 240 | 6 | 27 | 3.810125 | 0 | 1.51702 | 1.516999 | 6.590953 | 4.981043
2018-04-02 07:06 | 129400.2 | 300.0038 | 6 | 27 | 3.816044 | 0 | 1.51702 | 1.516999 | 6.590953 | 4.981043
2018-04-02 07:06 | 129400.3 | 0.0036 | 7 | 28 | 3.815999 | 0 | 0 | 0 | 0 | 0
2018-04-02 07:07 | 129492.3 | 91.964 | 2 | 28 | 4.200296 | 3.259998 | 0.09782075 | 0 | 0.4105591 | 0
2018-04-02 07:09 | 129612.3 | 120.0002 | 3 | 28 | 4.232661 | 3.260136 | 0.2060935 | 0 | 0.8672115 | 0
2018-04-02 07:11 | 129732.3 | 240.001 | 3 | 28 | 4.25951 | 3.260109 | 0.3147659 | 0 | 1.328621 | 0
2018-04-02 07:13 | 129852.3 | 360.001 | 3 | 28 | 4.292142 | 3.260057 | 0.4234319 | 0 | 1.793183 | 0
2018-04-02 07:15 | 129972.3 | 480.0003 | 3 | 28 | 4.333787 | 3.260071 | 0.5321059 | 0 | 2.2618 | 0
2018-04-02 07:17 | 130092.3 | 600.001 | 3 | 28 | 4.383462 | 3.26009 | 0.6407572 | 0 | 2.735309 | 0
2018-04-02 07:19 | 130212.3 | 720.0009 | 3 | 28 | 4.400281 | 2.895224 | 0.7449949 | 0 | 3.193695 | 0
2018-04-02 07:21 | 130332.3 | 840.0002 | 3 | 28 | 4.400262 | 2.480059 | 0.8343194 | 0 | 3.586748 | 0
2018-04-02 07:23 | 130452.3 | 960.0026 | 3 | 28 | 4.40028 | 2.151197 | 0.911283 | 0 | 3.925408 | 0
2018-04-02 07:25 | 130572.3 | 1080.001 | 3 | 28 | 4.400238 | 1.893931 | 0.9785213 | 0 | 4.221274 | 0
2018-04-02 07:27 | 130692.3 | 1200.0027 | 3 | 28 | 4.400269 | 1.693084 | 1.038183 | 0 | 4.483802 | 0
2018-04-02 07:29 | 130812.3 | 1320.0011 | 3 | 28 | 4.400294 | 1.532476 | 1.091828 | 0 | 4.719851 | 0
2018-04-02 07:31 | 130932.3 | 1440.001 | 3 | 28 | 4.400199 | 1.399525 | 1.14061 | 0 | 4.934502 | 0
2018-04-02 07:33 | 131052.3 | 1560.0003 | 3 | 28 | 4.400212 | 1.28712 | 1.185337 | 0 | 5.131308 | 0
2018-04-02 07:35 | 131172.3 | 1680.0003 | 3 | 28 | 4.400223 | 1.192204 | 1.226615 | 0 | 5.312941 | 0
2018-04-02 07:37 | 131292.3 | 1800.0002 | 3 | 28 | 4.40018 | 1.108637 | 1.264929 | 0 | 5.481531 | 0
2018-04-02 07:39 | 131412.3 | 1920.0012 | 3 | 28 | 4.400183 | 1.035489 | 1.300642 | 0 | 5.638676 | 0
2018-04-02 07:41 | 131532.3 | 2040.0001 | 3 | 28 | 4.400153 | 0.9688435 | 1.334029 | 0 | 5.785583 | 0
2018-04-02 07:43 | 131652.3 | 2160.0013 | 3 | 28 | 4.400181 | 0.909153 | 1.365317 | 0 | 5.923254 | 0
2018-04-02 07:45 | 131772.3 | 2280.001 | 3 | 28 | 4.400147 | 0.8549089 | 1.394706 | 0 | 6.052572 | 0
2018-04-02 07:47 | 131892.3 | 2400.0009 | 3 | 28 | 4.40012 | 0.8054047 | 1.422372 | 0 | 6.174305 | 0
2018-04-02 07:49 | 132012.3 | 2520.0009 | 3 | 28 | 4.400151 | 0.7614098 | 1.448479 | 0 | 6.289179 | 0
2018-04-02 07:51 | 132132.3 | 2640.001 | 3 | 28 | 4.400128 | 0.719718 | 1.473158 | 0 | 6.397774 | 0
2018-04-02 07:53 | 132252.3 | 2760.0003 | 3 | 28 | 4.40019 | 0.6834745 | 1.496523 | 0 | 6.500585 | 0
2018-04-02 07:55 | 132361.2 | 2868.9111 | 3 | 28 | 4.400104 | 0.6519938 | 1.516719 | 0 | 6.58945 | 0
2018-04-02 07:57 | 132481.3 | 119.9999 | 4 | 28 | 4.281819 | 0 | 1.516719 | 0 | 6.58945 | 0
2018-04-02 07:59 | 132601.3 | 240.0006 | 4 | 28 | 4.267832 | 0 | 1.516719 | 0 | 6.58945 | 0
2018-04-02 08:00 | 132661.3 | 300.0013 | 4 | 28 | 4.263905 | 0 | 1.516719 | 0 | 6.58945 | 0
2018-04-02 08:02 | 132781.3 | 120.001 | 5 | 28 | 3.436736 | -6.520106 | 1.516719 | 0.2173002 | 6.58945 | 0.7628883
2018-04-02 08:04 | 132901.3 | 240.0009 | 5 | 28 | 3.378973 | -6.520079 | 1.516719 | 0.4346286 | 6.58945 | 1.503887
2018-04-02 08:06 | 133021.3 | 360.0001 | 5 | 28 | 3.314273 | -6.519823 | 1.516719 | 0.6519715 | 6.58945 | 2.231191
2018-04-02 08:08 | 133141.3 | 480.0018 | 5 | 28 | 3.251953 | -6.520092 | 1.516719 | 0.8692924 | 6.58945 | 2.944645
2018-04-02 08:10 | 133261.3 | 600.001 | 5 | 28 | 3.186259 | -6.519828 | 1.516719 | 1.086608 | 6.58945 | 3.644332
2018-04-02 08:12 | 133381.3 | 720.001 | 5 | 28 | 3.109036 | -6.519882 | 1.516719 | 1.303932 | 6.58945 | 4.328774
2018-04-02 08:14 | 133498 | 836.6136 | 5 | 28 | 2.999999 | -6.519879 | 1.516719 | 1.515104 | 6.58945 | 4.974661
2018-04-02 08:16 | 133618 | 120.001 | 6 | 28 | 3.785108 | 0 | 1.516719 | 1.515104 | 6.58945 | 4.974661
2018-04-02 08:18 | 133738 | 240.0009 | 6 | 28 | 3.810331 | 0 | 1.516719 | 1.515104 | 6.58945 | 4.974661
2018-04-02 08:19 | 133798 | 300.0016 | 6 | 28 | 3.81629 | 0 | 1.516719 | 1.515104 | 6.58945 | 4.974661
2018-04-02 08:19 | 133798 | 0.0027 | 7 | 29 | 3.816427 | 0 | 0 | 0 | 0 | 0
2018-04-02 08:21 | 133889.7854 | 91.6928 | 2 | 29 | 4.200307 | 3.259993 | 0.09754521 | 2.15e-10 | 0.4094002 | 8.22e-10
2018-04-02 08:23 | 134009.8 | 120.001 | 3 | 29 | 4.232976 | 3.259808 | 0.2058185 | 2.15e-10 | 0.8660752 | 8.22e-10
2018-04-02 08:25 | 134129.8 | 240.0002 | 3 | 29 | 4.259729 | 3.259985 | 0.3144924 | 2.15e-10 | 1.327522 | 8.22e-10
2018-04-02 08:27 | 134249.8 | 360.0019 | 3 | 29 | 4.292546 | 3.259808 | 0.4231609 | 2.15e-10 | 1.792121 | 8.22e-10
2018-04-02 08:29 | 134369.8 | 480.0002 | 3 | 29 | 4.334675 | 3.260181 | 0.5318303 | 2.15e-10 | 2.260793 | 8.22e-10
2018-04-02 08:31 | 134489.8 | 600.0011 | 3 | 29 | 4.384546 | 3.260122 | 0.6404899 | 2.15e-10 | 2.73445 | 8.22e-10
2018-04-02 08:33 | 134609.8 | 720.001 | 3 | 29 | 4.400302 | 2.884605 | 0.7444763 | 2.15e-10 | 3.191767 | 8.22e-10
2018-04-02 08:35 | 134729.8 | 840.001 | 3 | 29 | 4.400283 | 2.470894 | 0.8334591 | 2.15e-10 | 3.583316 | 8.22e-10
2018-04-02 08:37 | 134849.8 | 960.0001 | 3 | 29 | 4.400286 | 2.144527 | 0.910156 | 2.15e-10 | 3.920803 | 8.22e-10
2018-04-02 08:39 | 134969.8 | 1080.001 | 3 | 29 | 4.400241 | 1.888052 | 0.9771674 | 2.15e-10 | 4.215669 | 8.22e-10
2018-04-02 08:41 | 135089.8 | 1200.001 | 3 | 29 | 4.400227 | 1.687079 | 1.036626 | 2.15e-10 | 4.477302 | 8.22e-10
2018-04-02 08:43 | 135209.8 | 1320.0005 | 3 | 29 | 4.400219 | 1.526463 | 1.090094 | 2.15e-10 | 4.712571 | 8.22e-10
2018-04-02 08:45 | 135329.8 | 1440.0019 | 3 | 29 | 4.400222 | 1.394558 | 1.138705 | 2.15e-10 | 4.926474 | 8.22e-10
2018-04-02 08:47 | 135449.8 | 1560.0002 | 3 | 29 | 4.40015 | 1.283123 | 1.18328 | 2.15e-10 | 5.12261 | 8.22e-10
2018-04-02 08:49 | 135569.8 | 1680.0018 | 3 | 29 | 4.39997 | 1.215658 | 1.224514 | 2.15e-10 | 5.304046 | 8.22e-10
2018-04-02 08:51 | 135689.8 | 1800.0019 | 3 | 29 | 4.400214 | 1.129652 | 1.26367 | 2.15e-10 | 5.476338 | 8.22e-10
2018-04-02 08:53 | 135809.8 | 1920.0019 | 3 | 29 | 4.400162 | 1.046073 | 1.2999 | 2.15e-10 | 5.635761 | 8.22e-10
2018-04-02 08:55 | 135929.8 | 2040.0002 | 3 | 29 | 4.400156 | 0.9727278 | 1.333524 | 2.15e-10 | 5.78371 | 8.22e-10
2018-04-02 08:57 | 136049.8 | 2160.001 | 3 | 29 | 4.400183 | 0.9091673 | 1.364869 | 2.15e-10 | 5.921636 | 8.22e-10
2018-04-02 08:59 | 136169.8 | 2280.0003 | 3 | 29 | 4.400184 | 0.8526449 | 1.394212 | 2.15e-10 | 6.050747 | 8.22e-10
2018-04-02 09:01 | 136289.8 | 2400.0001 | 3 | 29 | 4.400147 | 0.8018141 | 1.421779 | 2.15e-10 | 6.172047 | 8.22e-10
2018-04-02 09:03 | 136409.8 | 2520.0009 | 3 | 29 | 4.400183 | 0.7567511 | 1.447735 | 2.15e-10 | 6.28626 | 8.22e-10
2018-04-02 09:05 | 136529.8 | 2640.0009 | 3 | 29 | 4.400133 | 0.7150936 | 1.472252 | 2.15e-10 | 6.394137 | 8.22e-10
2018-04-02 09:07 | 136649.8 | 2760.0002 | 3 | 29 | 4.400153 | 0.6795902 | 1.495497 | 2.15e-10 | 6.496421 | 8.22e-10
2018-04-02 09:08 | 136747.8 | 2858.0064 | 3 | 29 | 4.400168 | 0.6519995 | 1.513618 | 2.15e-10 | 6.576155 | 8.22e-10
2018-04-02 09:10 | 136867.9 | 120.0002 | 4 | 29 | 4.281484 | 0 | 1.513618 | 2.15e-10 | 6.576155 | 8.22e-10
2018-04-02 09:12 | 136987.9 | 240.0001 | 4 | 29 | 4.267478 | 0 | 1.513618 | 2.15e-10 | 6.576155 | 8.22e-10
2018-04-02 09:13 | 137047.9 | 300.0016 | 4 | 29 | 4.263506 | 0 | 1.513618 | 2.15e-10 | 6.576155 | 8.22e-10
2018-04-02 09:15 | 137167.9 | 120.0009 | 5 | 29 | 3.433724 | -6.520118 | 1.513618 | 0.2173292 | 6.576155 | 0.7624091
2018-04-02 09:17 | 137287.9 | 240.001 | 5 | 29 | 3.374719 | -6.520079 | 1.513618 | 0.4346449 | 6.576155 | 1.502596
2018-04-02 09:19 | 137407.9 | 360.0001 | 5 | 29 | 3.308196 | -6.52018 | 1.513618 | 0.6519879 | 6.576155 | 2.228806
2018-04-02 09:21 | 137527.9 | 480.0001 | 5 | 29 | 3.244059 | -6.520149 | 1.513618 | 0.8693115 | 6.576155 | 2.940787
2018-04-02 09:23 | 137647.9 | 600.0002 | 5 | 29 | 3.177625 | -6.520165 | 1.513618 | 1.086611 | 6.576155 | 3.638655
2018-04-02 09:25 | 137767.9 | 720.0009 | 5 | 29 | 3.095948 | -6.520164 | 1.513618 | 1.303951 | 6.576155 | 4.320866
2018-04-02 09:27 | 137866.5 | 818.56 | 5 | 29 | 2.999999 | -6.520178 | 1.513618 | 1.482419 | 6.576155 | 4.865411
2018-04-02 09:29 | 137986.5 | 120.0009 | 6 | 29 | 3.789927 | 0 | 1.513618 | 1.482419 | 6.576155 | 4.865411
2018-04-02 09:31 | 138106.5 | 240.0001 | 6 | 29 | 3.814977 | 0 | 1.513618 | 1.482419 | 6.576155 | 4.865411
2018-04-02 09:32 | 138166.5 | 300.0032 | 6 | 29 | 3.820788 | 0 | 1.513618 | 1.482419 | 6.576155 | 4.865411
2018-04-02 09:32 | 138166.6 | 0.0027 | 7 | 30 | 3.821043 | 0 | 0 | 0 | 0 | 0
2018-04-02 09:33 | 138247.9 | 81.3081 | 2 | 30 | 4.200284 | 3.259975 | 0.08659154 | 2.459e-09 | 0.3634742 | 9.397e-09
2018-04-02 09:35 | 138367.9 | 120.001 | 3 | 30 | 4.235392 | 3.259851 | 0.1948676 | 2.459e-09 | 0.8203478 | 9.397e-09
2018-04-02 09:37 | 138487.9 | 240.0001 | 3 | 30 | 4.262233 | 3.260132 | 0.3035297 | 2.459e-09 | 1.282009 | 9.397e-09
2018-04-02 09:39 | 138607.9 | 360.0002 | 3 | 30 | 4.295958 | 3.260113 | 0.4122005 | 2.459e-09 | 1.746935 | 9.397e-09
2018-04-02 09:41 | 138727.9 | 480.0002 | 3 | 30 | 4.339772 | 3.260193 | 0.5208598 | 2.459e-09 | 2.216023 | 9.397e-09
2018-04-02 09:43 | 138847.9 | 600.0026 | 3 | 30 | 4.391278 | 3.260128 | 0.629524 | 2.459e-09 | 2.690337 | 9.397e-09
2018-04-02 09:45 | 138967.9 | 720.001 | 3 | 30 | 4.400277 | 2.819698 | 0.7316356 | 2.459e-09 | 3.139577 | 9.397e-09
2018-04-02 09:47 | 139087.9 | 840.0018 | 3 | 30 | 4.400301 | 2.412971 | 0.8185795 | 2.459e-09 | 3.522155 | 9.397e-09
2018-04-02 09:49 | 139207.9 | 960.0002 | 3 | 30 | 4.400278 | 2.095147 | 0.8934678 | 2.459e-09 | 3.851683 | 9.397e-09
2018-04-02 09:51 | 139327.9 | 1080.0027 | 3 | 30 | 4.400206 | 1.846271 | 0.9589825 | 2.459e-09 | 4.139964 | 9.397e-09
2018-04-02 09:53 | 139447.9 | 1200.0002 | 3 | 30 | 4.400165 | 1.653387 | 1.017207 | 2.459e-09 | 4.396165 | 9.397e-09
2018-04-02 09:55 | 139567.9 | 1320.001 | 3 | 30 | 4.400224 | 1.499341 | 1.069677 | 2.459e-09 | 4.627045 | 9.397e-09
2018-04-02 09:57 | 139687.9 | 1440.001 | 3 | 30 | 4.400227 | 1.372025 | 1.117463 | 2.459e-09 | 4.837314 | 9.397e-09
2018-04-02 09:59 | 139807.9 | 1560.0002 | 3 | 30 | 4.400178 | 1.264313 | 1.161343 | 2.459e-09 | 5.030396 | 9.397e-09
2018-04-02 10:01 | 139927.9 | 1680.0002 | 3 | 30 | 4.400173 | 1.171913 | 1.201912 | 2.459e-09 | 5.208905 | 9.397e-09
2018-04-02 10:03 | 140047.9 | 1800.0017 | 3 | 30 | 4.400197 | 1.0918 | 1.23961 | 2.459e-09 | 5.374784 | 9.397e-09
2018-04-02 10:05 | 140167.9 | 1920.0001 | 3 | 30 | 4.400178 | 1.020601 | 1.274788 | 2.459e-09 | 5.529574 | 9.397e-09
2018-04-02 10:07 | 140287.9 | 2040.0009 | 3 | 30 | 4.400163 | 0.9567347 | 1.307719 | 2.459e-09 | 5.674476 | 9.397e-09
2018-04-02 10:09 | 140407.9 | 2160.0018 | 3 | 30 | 4.400205 | 0.8988447 | 1.338619 | 2.459e-09 | 5.810443 | 9.397e-09
2018-04-02 10:11 | 140527.9 | 2280.0017 | 3 | 30 | 4.400158 | 0.84519 | 1.36767 | 2.459e-09 | 5.938273 | 9.397e-09
2018-04-02 10:13 | 140647.9 | 2400.0002 | 3 | 30 | 4.400206 | 0.7970409 | 1.395027 | 2.459e-09 | 6.058649 | 9.397e-09
2018-04-02 10:15 | 140767.9 | 2520.0008 | 3 | 30 | 4.400147 | 0.7521944 | 1.420839 | 2.459e-09 | 6.172225 | 9.397e-09
2018-04-02 10:17 | 140887.9 | 2640.0008 | 3 | 30 | 4.400167 | 0.7114325 | 1.445215 | 2.459e-09 | 6.279483 | 9.397e-09
2018-04-02 10:19 | 141007.9 | 2760.0009 | 3 | 30 | 4.400187 | 0.6749992 | 1.4683 | 2.459e-09 | 6.381062 | 9.397e-09
2018-04-02 10:20 | 141085.5 | 2837.5583 | 3 | 30 | 4.400155 | 0.6519938 | 1.482589 | 2.459e-09 | 6.443934 | 9.397e-09
2018-04-02 10:22 | 141205.6 | 120.0002 | 4 | 30 | 4.281415 | 0 | 1.482589 | 2.459e-09 | 6.443934 | 9.397e-09
2018-04-02 10:24 | 141325.6 | 240.0001 | 4 | 30 | 4.267437 | 0 | 1.482589 | 2.459e-09 | 6.443934 | 9.397e-09
2018-04-02 10:25 | 141385.6 | 300.0016 | 4 | 30 | 4.263512 | 0 | 1.482589 | 2.459e-09 | 6.443934 | 9.397e-09
2018-04-02 10:27 | 141505.6 | 120.0009 | 5 | 30 | 3.432759 | -6.520057 | 1.482589 | 0.2173261 | 6.443934 | 0.7622595
2018-04-02 10:29 | 141625.6 | 240.0001 | 5 | 30 | 3.374063 | -6.52003 | 1.482589 | 0.4346413 | 6.443934 | 1.502233
2018-04-02 10:31 | 141745.6 | 360.0008 | 5 | 30 | 3.307926 | -6.520057 | 1.482589 | 0.651968 | 6.443934 | 2.228275
2018-04-02 10:33 | 141865.6 | 480.0001 | 5 | 30 | 3.245274 | -6.520092 | 1.482589 | 0.8693154 | 6.443934 | 2.94042
2018-04-02 10:35 | 141985.6 | 600.0001 | 5 | 30 | 3.179481 | -6.520057 | 1.482589 | 1.086631 | 6.443934 | 3.638645
2018-04-02 10:37 | 142105.6 | 720.0001 | 5 | 30 | 3.098964 | -6.520169 | 1.482589 | 1.303956 | 6.443934 | 4.321283
2018-04-02 10:39 | 142208.6 | 822.9727 | 5 | 30 | 2.999993 | -6.520138 | 1.482589 | 1.490459 | 6.443934 | 4.890658
2018-04-02 10:41 | 142328.7 | 120.0003 | 6 | 30 | 3.788397 | 0 | 1.482589 | 1.490459 | 6.443934 | 4.890658
2018-04-02 10:43 | 142448.7 | 240.0011 | 6 | 30 | 3.81365 | 0 | 1.482589 | 1.490459 | 6.443934 | 4.890658
2018-04-02 10:44 | 142508.7 | 300.0017 | 6 | 30 | 3.819496 | 0 | 1.482589 | 1.490459 | 6.443934 | 4.890658
2018-04-02 10:44 | 142508.7 | 0.0027 | 7 | 31 | 3.819589 | 0 | 0 | 0 | 0 | 0
2018-04-02 10:46 | 142594 | 85.2304 | 2 | 31 | 4.200271 | 3.259993 | 0.09067991 | 1.83e-10 | 0.3806213 | 6.98e-10
2018-04-02 10:48 | 142714 | 120.001 | 3 | 31 | 4.234601 | 3.260124 | 0.1989562 | 1.83e-10 | 0.837426 | 6.98e-10
2018-04-02 10:50 | 142834 | 240.0002 | 3 | 31 | 4.262065 | 3.260082 | 0.3076116 | 1.83e-10 | 1.299007 | 6.98e-10
2018-04-02 10:52 | 142954 | 360.001 | 3 | 31 | 4.296058 | 3.260103 | 0.4162886 | 1.83e-10 | 1.763961 | 6.98e-10
2018-04-02 10:54 | 143074 | 480.0003 | 3 | 31 | 4.339491 | 3.260052 | 0.5249494 | 1.83e-10 | 2.233057 | 6.98e-10
2018-04-02 10:56 | 143194 | 600.0019 | 3 | 31 | 4.390353 | 3.260096 | 0.6336116 | 1.83e-10 | 2.707302 | 6.98e-10
2018-04-02 10:58 | 143314 | 720.0002 | 3 | 31 | 4.400283 | 2.833014 | 0.7360951 | 1.83e-10 | 3.158159 | 6.98e-10
2018-04-02 11:00 | 143434 | 840.001 | 3 | 31 | 4.400297 | 2.42683 | 0.8235105 | 1.83e-10 | 3.542812 | 6.98e-10
2018-04-02 11:02 | 143554 | 960.001 | 3 | 31 | 4.400219 | 2.106309 | 0.8988354 | 1.83e-10 | 3.874261 | 6.98e-10
2018-04-02 11:04 | 143674 | 1080.001 | 3 | 31 | 4.400266 | 1.858512 | 0.9647338 | 1.83e-10 | 4.16423 | 6.98e-10
2018-04-02 11:06 | 143794 | 1200.0003 | 3 | 31 | 4.400248 | 1.663485 | 1.023296 | 1.83e-10 | 4.421915 | 6.98e-10
2018-04-02 11:08 | 143914 | 1320.0011 | 3 | 31 | 4.400184 | 1.506696 | 1.076049 | 1.83e-10 | 4.654041 | 6.98e-10
2018-04-02 11:10 | 144034 | 1440.001 | 3 | 31 | 4.400208 | 1.377922 | 1.124058 | 1.83e-10 | 4.865292 | 6.98e-10
2018-04-02 11:12 | 144154 | 1560.0009 | 3 | 31 | 4.400224 | 1.269448 | 1.168127 | 1.83e-10 | 5.059202 | 6.98e-10
2018-04-02 11:14 | 144274 | 1680.0019 | 3 | 31 | 4.400189 | 1.176151 | 1.208842 | 1.83e-10 | 5.238358 | 6.98e-10
2018-04-02 11:16 | 144394 | 1800.0018 | 3 | 31 | 4.40016 | 1.094263 | 1.246655 | 1.83e-10 | 5.404742 | 6.98e-10
2018-04-02 11:18 | 144514 | 1920.0002 | 3 | 31 | 4.400194 | 1.023212 | 1.281925 | 1.83e-10 | 5.559938 | 6.98e-10
2018-04-02 11:20 | 144634 | 2040.0003 | 3 | 31 | 4.40018 | 0.9585171 | 1.314928 | 1.83e-10 | 5.705156 | 6.98e-10
2018-04-02 11:22 | 144754 | 2160.0011 | 3 | 31 | 4.400163 | 0.8998718 | 1.345883 | 1.83e-10 | 5.841364 | 6.98e-10
2018-04-02 11:24 | 144874 | 2280.0003 | 3 | 31 | 4.400086 | 0.8462267 | 1.374978 | 1.83e-10 | 5.969388 | 6.98e-10
2018-04-02 11:26 | 144994 | 2400.0011 | 3 | 31 | 4.400191 | 0.7985744 | 1.402387 | 1.83e-10 | 6.08999 | 6.98e-10
2018-04-02 11:28 | 145114 | 2520.0009 | 3 | 31 | 4.400194 | 0.7534685 | 1.428236 | 1.83e-10 | 6.203732 | 6.98e-10
2018-04-02 11:30 | 145234 | 2640.0018 | 3 | 31 | 4.400169 | 0.7125807 | 1.452645 | 1.83e-10 | 6.311133 | 6.98e-10
2018-04-02 11:32 | 145354 | 2760.0001 | 3 | 31 | 4.400194 | 0.6759901 | 1.475774 | 1.83e-10 | 6.412907 | 6.98e-10
2018-04-02 11:33 | 145437.8 | 2843.824 | 3 | 31 | 4.400173 | 0.6519995 | 1.491226 | 1.83e-10 | 6.480895 | 6.98e-10
2018-04-02 11:35 | 145557.9 | 119.9998 | 4 | 31 | 4.281689 | 0 | 1.491226 | 1.83e-10 | 6.480895 | 6.98e-10
2018-04-02 11:37 | 145677.9 | 240.0006 | 4 | 31 | 4.267718 | 0 | 1.491226 | 1.83e-10 | 6.480895 | 6.98e-10
2018-04-02 11:38 | 145737.9 | 300.0021 | 4 | 31 | 4.263796 | 0 | 1.491226 | 1.83e-10 | 6.480895 | 6.98e-10
2018-04-02 11:40 | 145857.9 | 120.0001 | 5 | 31 | 3.432511 | -6.520048 | 1.491226 | 0.2173038 | 6.480895 | 0.7621629
2018-04-02 11:42 | 145977.9 | 240.0009 | 5 | 31 | 3.372848 | -6.520129 | 1.491226 | 0.4346408 | 6.480895 | 1.502046
2018-04-02 11:44 | 146097.9 | 360.0009 | 5 | 31 | 3.307144 | -6.520062 | 1.491226 | 0.6519706 | 6.480895 | 2.227866
2018-04-02 11:46 | 146217.9 | 480.0001 | 5 | 31 | 3.244199 | -6.520039 | 1.491226 | 0.8693009 | 6.480895 | 2.939756
2018-04-02 11:48 | 146337.9 | 600.001 | 5 | 31 | 3.17874 | -6.520072 | 1.491226 | 1.086634 | 6.480895 | 3.637866
2018-04-02 11:50 | 146457.9 | 720.0009 | 5 | 31 | 3.098598 | -6.520067 | 1.491226 | 1.303956 | 6.480895 | 4.320366
2018-04-02 11:52 | 146560.4 | 822.4527 | 5 | 31 | 2.999998 | -6.520108 | 1.491226 | 1.489489 | 6.480895 | 4.886684
2018-04-02 11:54 | 146680.4 | 120 | 6 | 31 | 3.788661 | 0 | 1.491226 | 1.489523 | 6.480895 | 4.886787
2018-04-02 11:56 | 146800.4 | 240.0009 | 6 | 31 | 3.813848 | 0 | 1.491226 | 1.489523 | 6.480895 | 4.886787
2018-04-02 11:57 | 146860.4 | 300.0023 | 6 | 31 | 3.819707 | 0 | 1.491226 | 1.489523 | 6.480895 | 4.886787
2018-04-02 11:57 | 146860.4461 | 0.0048 | 7 | 32 | 3.819649 | 0 | 0 | 0 | 0 | 0
2018-04-02 11:58 | 146946.3 | 85.7632 | 2 | 32 | 4.200301 | 3.25997 | 0.09121883 | 0 | 0.382881 | 0
2018-04-02 12:00 | 147066.3 | 120.0018 | 3 | 32 | 4.234217 | 3.260107 | 0.1995119 | 0 | 0.8397298 | 0
2018-04-02 12:02 | 147186.3 | 240.001 | 3 | 32 | 4.261993 | 3.260075 | 0.3081743 | 0 | 1.301313 | 0
2018-04-02 12:04 | 147306.3 | 360.0002 | 3 | 32 | 4.296308 | 3.26008 | 0.416823 | 0 | 1.766158 | 0
2018-04-02 12:06 | 147426.3 | 480.0003 | 3 | 32 | 4.33995 | 3.260046 | 0.5254947 | 0 | 2.235337 | 0
2018-04-02 12:08 | 147546.3 | 600.0002 | 3 | 32 | 4.391226 | 3.260036 | 0.6341508 | 0 | 2.70963 | 0
2018-04-02 12:10 | 147666.3 | 720.0003 | 3 | 32 | 4.400285 | 2.823088 | 0.7363476 | 0 | 3.159244 | 0
2018-04-02 12:12 | 147786.3 | 840.0009 | 3 | 32 | 4.400241 | 2.415661 | 0.8233948 | 0 | 3.542276 | 0
2018-04-02 12:14 | 147906.3 | 960.001 | 3 | 32 | 4.400219 | 2.098223 | 0.8984196 | 0 | 3.872404 | 0
2018-04-02 12:16 | 148026.3 | 1080.0002 | 3 | 32 | 4.400248 | 1.852372 | 0.9640906 | 0 | 4.161374 | 0
2018-04-02 12:18 | 148146.3 | 1200.0004 | 3 | 32 | 4.40018 | 1.65805 | 1.02246 | 0 | 4.418211 | 0
2018-04-02 12:20 | 148266.3 | 1320.001 | 3 | 32 | 4.400221 | 1.502691 | 1.07505 | 0 | 4.64962 | 0
2018-04-02 12:22 | 148386.3 | 1440.0001 | 3 | 32 | 4.400201 | 1.373943 | 1.122924 | 0 | 4.860278 | 0
2018-04-02 12:24 | 148506.3 | 1560.0003 | 3 | 32 | 4.400226 | 1.26555 | 1.16687 | 0 | 5.053646 | 0
2018-04-02 12:26 | 148626.3 | 1680.001 | 3 | 32 | 4.400177 | 1.172342 | 1.207465 | 0 | 5.232273 | 0
2018-04-02 12:28 | 148746.3 | 1800.0011 | 3 | 32 | 4.400184 | 1.091958 | 1.245178 | 0 | 5.398219 | 0
2018-04-02 12:30 | 148866.3 | 1920.001 | 3 | 32 | 4.400198 | 1.021601 | 1.280376 | 0 | 5.553094 | 0
2018-04-02 12:32 | 148986.3 | 2040.0018 | 3 | 32 | 4.40013 | 0.9565086 | 1.313337 | 0 | 5.69813 | 0
2018-04-02 12:34 | 149106.3 | 2160.0011 | 3 | 32 | 4.400157 | 0.898037 | 1.344248 | 0 | 5.834143 | 0
2018-04-02 12:36 | 149226.3 | 2280.0002 | 3 | 32 | 4.400222 | 0.8451624 | 1.37328 | 0 | 5.961891 | 0
2018-04-02 12:38 | 149346.3 | 2400.0011 | 3 | 32 | 4.400139 | 0.7961512 | 1.400619 | 0 | 6.082185 | 0
2018-04-02 12:40 | 149466.3 | 2520.0002 | 3 | 32 | 4.400199 | 0.7521744 | 1.426412 | 0 | 6.195679 | 0
2018-04-02 12:42 | 149586.3 | 2640.0003 | 3 | 32 | 4.400099 | 0.7113705 | 1.450785 | 0 | 6.302922 | 0
2018-04-02 12:44 | 149706.3 | 2760.001 | 3 | 32 | 4.400139 | 0.6742649 | 1.47388 | 0 | 6.404547 | 0
2018-04-02 12:45 | 149783.6 | 2837.3352 | 3 | 32 | 4.400157 | 0.6519995 | 1.488124 | 0 | 6.467224 | 0
2018-04-02 12:47 | 149903.7 | 120.0009 | 4 | 32 | 4.281452 | 0 | 1.488126 | 0 | 6.467228 | 0
2018-04-02 12:49 | 150023.7 | 240 | 4 | 32 | 4.267394 | 0 | 1.488126 | 0 | 6.467228 | 0
2018-04-02 12:50 | 150083.7 | 300.0023 | 4 | 32 | 4.263437 | 0 | 1.488126 | 0 | 6.467228 | 0
2018-04-02 12:52 | 150203.7 | 120.0009 | 5 | 32 | 3.430583 | -6.520092 | 1.488126 | 0.2173004 | 6.467228 | 0.7617238
2018-04-02 12:54 | 150323.7 | 240.0001 | 5 | 32 | 3.371027 | -6.520028 | 1.488126 | 0.4346434 | 6.467228 | 1.501229
2018-04-02 12:56 | 150443.7 | 360.0009 | 5 | 32 | 3.304123 | -6.520152 | 1.488126 | 0.6519769 | 6.467228 | 2.226578
2018-04-02 12:58 | 150563.7 | 480.0001 | 5 | 32 | 3.242147 | -6.520095 | 1.488126 | 0.8692552 | 6.467228 | 2.93772
2018-04-02 13:00 | 150683.7 | 600.0002 | 5 | 32 | 3.176891 | -6.520088 | 1.488126 | 1.08662 | 6.467228 | 3.635512
2018-04-02 13:02 | 150803.7 | 720.0002 | 5 | 32 | 3.096845 | -6.520092 | 1.488126 | 1.303949 | 6.467228 | 4.317719
2018-04-02 13:04 | 150904.3 | 820.5736 | 5 | 32 | 2.999995 | -6.520136 | 1.488126 | 1.486079 | 6.467228 | 4.873515
2018-04-02 13:06 | 151024.4 | 120.0008 | 6 | 32 | 3.789026 | 0 | 1.488126 | 1.486079 | 6.467228 | 4.873515
2018-04-02 13:08 | 151144.4 | 240 | 6 | 32 | 3.814201 | 0 | 1.488126 | 1.486079 | 6.467228 | 4.873515
2018-04-02 13:09 | 151204.4 | 300.003 | 6 | 32 | 3.820035 | 0 | 1.488126 | 1.486079 | 6.467228 | 4.873515
2018-04-02 13:09 | 151204.4 | 0.0027 | 7 | 33 | 3.820036 | 0 | 0 | 0 | 0 | 0
2018-04-02 13:11 | 151290.2 | 85.6896 | 2 | 33 | 4.200288 | 3.259989 | 0.09110062 | 0 | 0.3823897 | 0
2018-04-02 13:13 | 151410.2 | 120.0002 | 3 | 33 | 4.234624 | 3.260075 | 0.1993718 | 0 | 0.8391662 | 0
2018-04-02 13:15 | 151530.2 | 240.0002 | 3 | 33 | 4.262781 | 3.260067 | 0.308038 | 0 | 1.300829 | 0
2018-04-02 13:17 | 151650.2 | 360.0011 | 3 | 33 | 4.297345 | 3.260063 | 0.4167031 | 0 | 1.765841 | 0
2018-04-02 13:19 | 151770.2 | 480.001 | 3 | 33 | 4.341027 | 3.260061 | 0.525365 | 0 | 2.235095 | 0
2018-04-02 13:21 | 151890.2 | 600.0011 | 3 | 33 | 4.392248 | 3.260056 | 0.6340427 | 0 | 2.709593 | 0
2018-04-02 13:23 | 152010.2 | 720.0003 | 3 | 33 | 4.400294 | 2.813213 | 0.7359356 | 0 | 3.157886 | 0
2018-04-02 13:25 | 152130.2 | 840.0003 | 3 | 33 | 4.400292 | 2.408939 | 0.8226959 | 0 | 3.539656 | 0
2018-04-02 13:27 | 152250.2 | 960.0011 | 3 | 33 | 4.400276 | 2.092564 | 0.8974777 | 0 | 3.868716 | 0
2018-04-02 13:29 | 152370.2 | 1080.0011 | 3 | 33 | 4.40023 | 1.846131 | 0.9629382 | 0 | 4.156758 | 0
2018-04-02 13:31 | 152490.2 | 1200.0011 | 3 | 33 | 4.400266 | 1.654596 | 1.021161 | 0 | 4.412952 | 0
2018-04-02 13:33 | 152610.2 | 1320.001 | 3 | 33 | 4.400215 | 1.499236 | 1.073616 | 0 | 4.643767 | 0
2018-04-02 13:35 | 152730.2 | 1440.0003 | 3 | 33 | 4.400191 | 1.371624 | 1.121403 | 0 | 4.854041 | 0
2018-04-02 13:37 | 152850.2 | 1560.0002 | 3 | 33 | 4.400168 | 1.26323 | 1.165275 | 0 | 5.047086 | 0
2018-04-02 13:39 | 152970.2 | 1680.0004 | 3 | 33 | 4.400141 | 1.171622 | 1.205836 | 0 | 5.225561 | 0
2018-04-02 13:41 | 153090.2 | 1800.0003 | 3 | 33 | 4.40018 | 1.091684 | 1.243545 | 0 | 5.391486 | 0
2018-04-02 13:43 | 153210.2 | 1920.0019 | 3 | 33 | 4.40013 | 1.019833 | 1.278727 | 0 | 5.546293 | 0
2018-04-02 13:45 | 153330.2 | 2040.0019 | 3 | 33 | 4.400222 | 0.9563551 | 1.311638 | 0 | 5.691111 | 0
2018-04-02 13:47 | 153450.2 | 2160.0019 | 3 | 33 | 4.400179 | 0.8983154 | 1.342524 | 0 | 5.827012 | 0
2018-04-02 13:49 | 153570.2 | 2280.0002 | 3 | 33 | 4.400241 | 0.8461285 | 1.371566 | 0 | 5.954801 | 0
2018-04-02 13:51 | 153690.2 | 2400.0011 | 3 | 33 | 4.400163 | 0.7970781 | 1.398935 | 0 | 6.075229 | 0
2018-04-02 13:53 | 153810.2 | 2520.0004 | 3 | 33 | 4.400158 | 0.7519598 | 1.424732 | 0 | 6.188741 | 0
2018-04-02 13:55 | 153930.2 | 2640.0005 | 3 | 33 | 4.400158 | 0.7120323 | 1.449126 | 0 | 6.296081 | 0
2018-04-02 13:57 | 154050.2 | 2760.0019 | 3 | 33 | 4.400197 | 0.6748695 | 1.472236 | 0 | 6.397765 | 0
2018-04-02 13:58 | 154128.2 | 2838.0553 | 3 | 33 | 4.400175 | 0.6519995 | 1.486616 | 0 | 6.46104 | 0
2018-04-02 14:00 | 154248.3 | 120.001 | 4 | 33 | 4.281611 | 0 | 1.486616 | 0 | 6.46104 | 0
2018-04-02 14:02 | 154368.3 | 240.001 | 4 | 33 | 4.267569 | 0 | 1.486616 | 0 | 6.46104 | 0
2018-04-02 14:03 | 154428.3 | 300.0039 | 4 | 33 | 4.263627 | 0 | 1.486616 | 0 | 6.46104 | 0
2018-04-02 14:05 | 154548.3 | 120.0011 | 5 | 33 | 3.431895 | -6.520131 | 1.486616 | 0.2173053 | 6.46104 | 0.7620151
2018-04-02 14:07 | 154668.3 | 240.0003 | 5 | 33 | 3.372017 | -6.520113 | 1.486616 | 0.4346393 | 6.46104 | 1.501709
2018-04-02 14:09 | 154788.3 | 360.0003 | 5 | 33 | 3.305931 | -6.520134 | 1.486616 | 0.6519719 | 6.46104 | 2.227321
2018-04-02 14:11 | 154908.3 | 480.001 | 5 | 33 | 3.243318 | -6.520108 | 1.486616 | 0.8692958 | 6.46104 | 2.938924
2018-04-02 14:13 | 155028.3 | 600.0003 | 5 | 33 | 3.179356 | -6.52011 | 1.486616 | 1.086643 | 6.46104 | 3.637018
2018-04-02 14:15 | 155148.3 | 720.0003 | 5 | 33 | 3.098797 | -6.520085 | 1.486616 | 1.303952 | 6.46104 | 4.319585
2018-04-02 14:17 | 155251 | 822.6889 | 5 | 33 | 2.999999 | -6.520108 | 1.486616 | 1.489935 | 6.46104 | 4.887378
2018-04-02 14:19 | 155371.1 | 120.0003 | 6 | 33 | 3.788371 | 0 | 1.486616 | 1.489935 | 6.46104 | 4.887378
2018-04-02 14:21 | 155491.1 | 240.0003 | 6 | 33 | 3.813591 | 0 | 1.486616 | 1.489935 | 6.46104 | 4.887378
2018-04-02 14:22 | 155551.1 | 300.0024 | 6 | 33 | 3.819417 | 0 | 1.486616 | 1.489935 | 6.46104 | 4.887378
2018-04-02 14:22 | 155551.1 | 0.0027 | 7 | 34 | 3.819396 | 0 | 0 | 0 | 0 | 0
2018-04-02 14:23 | 155636.6 | 85.46 | 2 | 34 | 4.200338 | 3.259977 | 0.09094509 | 2.2e-11 | 0.3817285 | 8.3e-11
2018-04-02 14:25 | 155756.6 | 120.0009 | 3 | 34 | 4.235048 | 3.260138 | 0.1992334 | 2.2e-11 | 0.8386135 | 8.3e-11
2018-04-02 14:27 | 155876.6 | 240.0003 | 3 | 34 | 4.262876 | 3.260124 | 0.3079006 | 2.2e-11 | 1.300322 | 8.3e-11
2018-04-02 14:29 | 155996.6 | 360.001 | 3 | 34 | 4.2968 | 3.260124 | 0.4165671 | 2.2e-11 | 1.765317 | 8.3e-11
2018-04-02 14:31 | 156116.6 | 480.001 | 3 | 34 | 4.339642 | 3.260044 | 0.5252317 | 2.2e-11 | 2.234482 | 8.3e-11
2018-04-02 14:33 | 156236.6 | 600.001 | 3 | 34 | 4.38964 | 3.260077 | 0.6338969 | 2.2e-11 | 2.708709 | 8.3e-11
2018-04-02 14:35 | 156356.6 | 720.001 | 3 | 34 | 4.400304 | 2.839701 | 0.7365878 | 2.2e-11 | 3.160464 | 8.3e-11
2018-04-02 14:37 | 156476.6 | 840.001 | 3 | 34 | 4.40026 | 2.430288 | 0.8241367 | 2.2e-11 | 3.545704 | 8.3e-11
2018-04-02 14:39 | 156596.6 | 960.0018 | 3 | 34 | 4.400248 | 2.108843 | 0.8995731 | 2.2e-11 | 3.877644 | 8.3e-11
2018-04-02 14:41 | 156716.6 | 1080.001 | 3 | 34 | 4.400269 | 1.860466 | 0.9655395 | 2.2e-11 | 4.167912 | 8.3e-11
2018-04-02 14:43 | 156836.6 | 1200.001 | 3 | 34 | 4.40026 | 1.663788 | 1.024151 | 2.2e-11 | 4.425818 | 8.3e-11
2018-04-02 14:45 | 156956.6 | 1320.0002 | 3 | 34 | 4.400181 | 1.505263 | 1.076868 | 2.2e-11 | 4.657784 | 8.3e-11
2018-04-02 14:47 | 157076.6 | 1440.0002 | 3 | 34 | 4.400199 | 1.37555 | 1.124831 | 2.2e-11 | 4.868832 | 8.3e-11
2018-04-02 14:49 | 157196.6 | 1560.0002 | 3 | 34 | 4.400178 | 1.266985 | 1.168817 | 2.2e-11 | 5.062379 | 8.3e-11
2018-04-02 14:51 | 157316.6 | 1680.0011 | 3 | 34 | 4.40016 | 1.174814 | 1.209485 | 2.2e-11 | 5.241326 | 8.3e-11
2018-04-02 14:53 | 157436.6 | 1800.0001 | 3 | 34 | 4.400192 | 1.094605 | 1.247282 | 2.2e-11 | 5.40764 | 8.3e-11
2018-04-02 14:55 | 157556.6 | 1920.0019 | 3 | 34 | 4.400208 | 1.022626 | 1.282545 | 2.2e-11 | 5.562802 | 8.3e-11
2018-04-02 14:57 | 157676.6 | 2040.0002 | 3 | 34 | 4.400188 | 0.958065 | 1.315534 | 2.2e-11 | 5.707959 | 8.3e-11
2018-04-02 14:59 | 157796.6 | 2160.0011 | 3 | 34 | 4.400255 | 0.9000387 | 1.346475 | 2.2e-11 | 5.844106 | 8.3e-11
2018-04-02 15:01 | 157916.6 | 2280.0009 | 3 | 34 | 4.40015 | 0.846571 | 1.375558 | 2.2e-11 | 5.972076 | 8.3e-11
2018-04-02 15:03 | 158036.6 | 2400.0009 | 3 | 34 | 4.400161 | 0.7975588 | 1.402944 | 2.2e-11 | 6.092581 | 8.3e-11
2018-04-02 15:05 | 158156.6 | 2520.0001 | 3 | 34 | 4.400173 | 0.7542791 | 1.42879 | 2.2e-11 | 6.206307 | 8.3e-11
2018-04-02 15:07 | 158276.6 | 2640.0009 | 3 | 34 | 4.400146 | 0.714098 | 1.453249 | 2.2e-11 | 6.31393 | 8.3e-11
2018-04-02 15:09 | 158396.6 | 2760.0011 | 3 | 34 | 4.400171 | 0.676362 | 1.476405 | 2.2e-11 | 6.415818 | 8.3e-11
2018-04-02 15:10 | 158477.5 | 2840.8056 | 3 | 34 | 4.400122 | 0.6519957 | 1.491308 | 2.2e-11 | 6.481397 | 8.3e-11
2018-04-02 15:12 | 158597.5 | 120.0007 | 4 | 34 | 4.281974 | 0 | 1.491308 | 2.2e-11 | 6.481397 | 8.3e-11
2018-04-02 15:14 | 158717.5 | 240.0006 | 4 | 34 | 4.268007 | 0 | 1.491308 | 2.2e-11 | 6.481397 | 8.3e-11
2018-04-02 15:15 | 158777.5 | 300.0021 | 4 | 34 | 4.264059 | 0 | 1.491308 | 2.2e-11 | 6.481397 | 8.3e-11
2018-04-02 15:17 | 158897.6 | 120.0001 | 5 | 34 | 3.433836 | -6.520165 | 1.491308 | 0.2173102 | 6.481397 | 0.7624283
2018-04-02 15:19 | 159017.6 | 240.001 | 5 | 34 | 3.373662 | -6.520088 | 1.491308 | 0.4346305 | 6.481397 | 1.502476
2018-04-02 15:21 | 159137.6 | 360.0002 | 5 | 34 | 3.308488 | -6.520071 | 1.491308 | 0.6519634 | 6.481397 | 2.228511
2018-04-02 15:23 | 159257.6 | 480.0001 | 5 | 34 | 3.246731 | -6.520113 | 1.491308 | 0.8692757 | 6.481397 | 2.940741
2018-04-02 15:25 | 159377.6 | 600.0002 | 5 | 34 | 3.182139 | -6.520154 | 1.491308 | 1.086618 | 6.481397 | 3.639519
2018-04-02 15:27 | 159497.6 | 720.0002 | 5 | 34 | 3.102088 | -6.520128 | 1.491308 | 1.303915 | 6.481397 | 4.322751
2018-04-02 15:29 | 159604.8 | 827.216 | 5 | 34 | 2.999993 | -6.520105 | 1.491308 | 1.498125 | 6.481397 | 4.916049
2018-04-02 15:31 | 159724.9 | 120.0002 | 6 | 34 | 3.787215 | 0 | 1.491308 | 1.498155 | 6.481397 | 4.91614
2018-04-02 15:33 | 159844.9 | 240.0002 | 6 | 34 | 3.812448 | 0 | 1.491308 | 1.498155 | 6.481397 | 4.91614
2018-04-02 15:34 | 159904.9 | 300.0023 | 6 | 34 | 3.818388 | 0 | 1.491308 | 1.498155 | 6.481397 | 4.91614
2018-04-02 15:34 | 159904.8 | 0.0028 | 7 | 35 | 3.81847 | 0 | 0 | 0 | 0 | 0
2018-04-02 15:36 | 159991.5 | 86.5393 | 2 | 35 | 4.200328 | 3.259989 | 0.09215378 | 0 | 0.3867925 | 0
2018-04-02 15:38 | 160111.5 | 120.001 | 3 | 35 | 4.235235 | 3.260071 | 0.2004323 | 0 | 0.8436374 | 0
2018-04-02 15:40 | 160231.5 | 240.0002 | 3 | 35 | 4.262905 | 3.259996 | 0.3090942 | 0 | 1.305334 | 0
2018-04-02 15:42 | 160351.5 | 360.001 | 3 | 35 | 4.296629 | 3.259983 | 0.4177351 | 0 | 1.770217 | 0
2018-04-02 15:44 | 160471.5 | 480.001 | 3 | 35 | 4.338983 | 3.260015 | 0.5264164 | 0 | 2.239403 | 0
2018-04-02 15:46 | 160591.5 | 600.001 | 3 | 35 | 4.389241 | 3.260027 | 0.6350701 | 0 | 2.713524 | 0
2018-04-02 15:48 | 160711.5 | 720.0002 | 3 | 35 | 4.400272 | 2.845989 | 0.7379107 | 0 | 3.165929 | 0
2018-04-02 15:50 | 160831.5 | 840.0002 | 3 | 35 | 4.400239 | 2.438492 | 0.8257229 | 0 | 3.552327 | 0
2018-04-02 15:52 | 160951.5 | 960.0003 | 3 | 35 | 4.400278 | 2.119218 | 0.9014504 | 0 | 3.885548 | 0
2018-04-02 15:54 | 161071.5 | 1080.0011 | 3 | 35 | 4.400225 | 1.869766 | 0.9677737 | 0 | 4.177386 | 0
2018-04-02 15:56 | 161191.5 | 1200.0002 | 3 | 35 | 4.40024 | 1.672479 | 1.026697 | 0 | 4.436665 | 0
2018-04-02 15:58 | 161311.5 | 1320.0011 | 3 | 35 | 4.400236 | 1.512833 | 1.07968 | 0 | 4.669799 | 0
2018-04-02 16:00 | 161431.5 | 1440.001 | 3 | 35 | 4.400251 | 1.381714 | 1.127844 | 0 | 4.881734 | 0
2018-04-02 16:02 | 161551.5 | 1560.0018 | 3 | 35 | 4.400239 | 1.272573 | 1.172017 | 0 | 5.076105 | 0
2018-04-02 16:04 | 161671.5 | 1680.0001 | 3 | 35 | 4.400215 | 1.179319 | 1.212829 | 0 | 5.255684 | 0
2018-04-02 16:06 | 161791.5 | 1800.0002 | 3 | 35 | 4.400197 | 1.096204 | 1.250722 | 0 | 5.422418 | 0
2018-04-02 16:08 | 161911.5 | 1920.0002 | 3 | 35 | 4.400141 | 1.02342 | 1.286032 | 0 | 5.577792 | 0
2018-04-02 16:10 | 162031.5 | 2040.001 | 3 | 35 | 4.400192 | 0.9598017 | 1.31907 | 0 | 5.723163 | 0
2018-04-02 16:12 | 162151.5 | 2160.0011 | 3 | 35 | 4.400204 | 0.9019403 | 1.350085 | 0 | 5.859634 | 0
2018-04-02 16:14 | 162271.5 | 2280.0001 | 3 | 35 | 4.400205 | 0.8485432 | 1.379245 | 0 | 5.987945 | 0
2018-04-02 16:16 | 162391.5 | 2400.0003 | 3 | 35 | 4.400189 | 0.7989292 | 1.406675 | 0 | 6.10864 | 0
2018-04-02 16:18 | 162511.5 | 2520.001 | 3 | 35 | 4.400196 | 0.7559605 | 1.432568 | 0 | 6.222573 | 0
2018-04-02 16:20 | 162631.5 | 2640.0002 | 3 | 35 | 4.400138 | 0.7150412 | 1.457067 | 0 | 6.330375 | 0
2018-04-02 16:22 | 162751.5 | 2760.0002 | 3 | 35 | 4.400175 | 0.6778097 | 1.480273 | 0 | 6.43248 | 0
2018-04-02 16:23 | 162840.3 | 2848.832 | 3 | 35 | 4.40017 | 0.6519938 | 1.496675 | 0 | 6.504653 | 0
2018-04-02 16:25 | 162960.4 | 120 | 4 | 35 | 4.281771 | 0 | 1.496675 | 0 | 6.504653 | 0
2018-04-02 16:27 | 163080.4 | 239.9999 | 4 | 35 | 4.267748 | 0 | 1.496675 | 0 | 6.504653 | 0
2018-04-02 16:28 | 163140.4 | 300.0037 | 4 | 35 | 4.263747 | 0 | 1.496675 | 0 | 6.504653 | 0
2018-04-02 16:30 | 163260.4 | 120.0009 | 5 | 35 | 3.43171 | -6.520123 | 1.496675 | 0.2173125 | 6.504653 | 0.7620721
2018-04-02 16:32 | 163380.4 | 240.0002 | 5 | 35 | 3.37184 | -6.52009 | 1.496675 | 0.4346258 | 6.504653 | 1.501623
2018-04-02 16:34 | 163500.4 | 360.0005 | 5 | 35 | 3.307256 | -6.520124 | 1.496675 | 0.6519656 | 6.504653 | 2.227378
2018-04-02 16:36 | 163620.4 | 480.0002 | 5 | 35 | 3.246027 | -6.520129 | 1.496675 | 0.8692958 | 6.504653 | 2.939505
2018-04-02 16:38 | 163740.4 | 600.001 | 5 | 35 | 3.180187 | -6.520046 | 1.496675 | 1.086634 | 6.504653 | 3.637996
2018-04-02 16:40 | 163860.4 | 720.0002 | 5 | 35 | 3.101091 | -6.520154 | 1.496675 | 1.303932 | 6.504653 | 4.320867
2018-04-02 16:42 | 163966.8 | 826.3296 | 5 | 35 | 2.999997 | -6.520134 | 1.496675 | 1.49649 | 6.504653 | 4.908915
2018-04-02 16:44 | 164086.8 | 119.9999 | 6 | 35 | 3.787271 | 0 | 1.496675 | 1.496545 | 6.504653 | 4.909081
2018-04-02 16:46 | 164206.8 | 239.9999 | 6 | 35 | 3.812655 | 0 | 1.496675 | 1.496545 | 6.504653 | 4.909081
2018-04-02 16:47 | 164266.8 | 300.0028 | 6 | 35 | 3.818588 | 0 | 1.496675 | 1.496545 | 6.504653 | 4.909081
2018-04-02 16:47 | 164266.8 | 0.0025 | 7 | 36 | 3.818836 | 0 | 0 | 0 | 0 | 0
2018-04-02 16:48 | 164351.2 | 84.2625 | 2 | 36 | 4.200329 | 3.259987 | 0.08981661 | 2.714e-09 | 0.3769881 | 1.0365e-08
2018-04-02 16:50 | 164471.1821 | 120.0016 | 3 | 36 | 4.235879 | 3.260067 | 0.198077 | 2.714e-09 | 0.8338085 | 1.0365e-08
2018-04-02 16:52 | 164591.1823 | 240.0018 | 3 | 36 | 4.263518 | 3.260023 | 0.306757 | 2.714e-09 | 1.295642 | 1.0365e-08
2018-04-02 16:54 | 164711.1814 | 360.0009 | 3 | 36 | 4.297241 | 3.260036 | 0.4154031 | 2.714e-09 | 1.760609 | 1.0365e-08
2018-04-02 16:56 | 164831.1814 | 480.0009 | 3 | 36 | 4.339859 | 3.260084 | 0.52407 | 2.714e-09 | 2.22982 | 1.0365e-08
2018-04-02 16:58 | 164951.1814 | 600.0009 | 3 | 36 | 4.390002 | 3.260082 | 0.6327353 | 2.714e-09 | 2.704085 | 1.0365e-08
2018-04-02 17:00 | 165071.1822 | 720.0017 | 3 | 36 | 4.400311 | 2.841311 | 0.7354228 | 2.714e-09 | 3.155832 | 1.0365e-08
2018-04-02 17:02 | 165191.1814 | 840.0009 | 3 | 36 | 4.400314 | 2.439058 | 0.8231611 | 2.714e-09 | 3.541905 | 1.0365e-08
2018-04-02 17:04 | 165311.1815 | 960.001 | 3 | 36 | 4.400266 | 2.120499 | 0.8989247 | 2.714e-09 | 3.875285 | 1.0365e-08
2018-04-02 17:06 | 165431.1805 | 1080 | 3 | 36 | 4.400208 | 1.871195 | 0.965284 | 2.714e-09 | 4.167282 | 1.0365e-08
2018-04-02 17:08 | 165551.1814 | 1200.0009 | 3 | 36 | 4.400238 | 1.675411 | 1.024261 | 2.714e-09 | 4.426796 | 1.0365e-08
2018-04-02 17:10 | 165671.1814 | 1320.0009 | 3 | 36 | 4.400186 | 1.517239 | 1.07739 | 2.714e-09 | 4.660574 | 1.0365e-08
2018-04-02 17:12 | 165791.1814 | 1440.0009 | 3 | 36 | 4.400235 | 1.387195 | 1.125727 | 2.714e-09 | 4.873267 | 1.0365e-08
2018-04-02 17:14 | 165911.1823 | 1560.0018 | 3 | 36 | 4.400226 | 1.277607 | 1.170083 | 2.714e-09 | 5.068442 | 1.0365e-08
2018-04-02 17:16 | 166031.1814 | 1680.0009 | 3 | 36 | 4.400202 | 1.182367 | 1.211036 | 2.714e-09 | 5.248643 | 1.0365e-08
2018-04-02 17:18 | 166151.1814 | 1800.0009 | 3 | 36 | 4.400214 | 1.099608 | 1.249037 | 2.714e-09 | 5.415854 | 1.0365e-08
2018-04-02 17:20 | 166271.1806 | 1920.0001 | 3 | 36 | 4.400181 | 1.027332 | 1.284457 | 2.714e-09 | 5.571711 | 1.0365e-08
2018-04-02 17:22 | 166391.1805 | 2040 | 3 | 36 | 4.400162 | 0.9622803 | 1.317598 | 2.714e-09 | 5.717538 | 1.0365e-08
2018-04-02 17:24 | 166511.1813 | 2160.0008 | 3 | 36 | 4.400181 | 0.9046249 | 1.348695 | 2.714e-09 | 5.854369 | 1.0365e-08
2018-04-02 17:26 | 166631.1806 | 2280.0001 | 3 | 36 | 4.400199 | 0.8507023 | 1.377929 | 2.714e-09 | 5.983004 | 1.0365e-08
2018-04-02 17:28 | 166751.1814 | 2400.0009 | 3 | 36 | 4.400169 | 0.8014536 | 1.405437 | 2.714e-09 | 6.104042 | 1.0365e-08
2018-04-02 17:30 | 166871.1813 | 2520.0008 | 3 | 36 | 4.400138 | 0.7576733 | 1.43141 | 2.714e-09 | 6.218328 | 1.0365e-08
2018-04-02 17:32 | 166991.1806 | 2640.0001 | 3 | 36 | 4.400196 | 0.7178717 | 1.455989 | 2.714e-09 | 6.326483 | 1.0365e-08
2018-04-02 17:34 | 167111.1806 | 2760.0001 | 3 | 36 | 4.40014 | 0.6804552 | 1.479292 | 2.714e-09 | 6.429016 | 1.0365e-08
2018-04-02 17:36 | 167209.506 | 2858.3255 | 3 | 36 | 4.400192 | 0.6519976 | 1.497482 | 2.714e-09 | 6.509054 | 1.0365e-08
2018-04-02 17:38 | 167329.6 | 119.9998 | 4 | 36 | 4.282082 | 0 | 1.497482 | 2.714e-09 | 6.509054 | 1.0365e-08
2018-04-02 17:40 | 167449.6 | 239.9998 | 4 | 36 | 4.268048 | 0 | 1.497482 | 2.714e-09 | 6.509054 | 1.0365e-08
2018-04-02 17:41 | 167509.6 | 300.0045 | 4 | 36 | 4.2641 | 0 | 1.497482 | 2.714e-09 | 6.509054 | 1.0365e-08
2018-04-02 17:43 | 167629.6 | 120.0002 | 5 | 36 | 3.432257 | -6.52012 | 1.497482 | 0.2173217 | 6.509054 | 0.7622486
2018-04-02 17:45 | 167749.6 | 240.0001 | 5 | 36 | 3.372915 | -6.520126 | 1.497482 | 0.434647 | 6.509054 | 1.502073
2018-04-02 17:47 | 167869.6 | 360.0011 | 5 | 36 | 3.308335 | -6.520087 | 1.497482 | 0.6519716 | 6.509054 | 2.22801
2018-04-02 17:49 | 167989.6 | 480.0002 | 5 | 36 | 3.246297 | -6.52008 | 1.497482 | 0.8693017 | 6.509054 | 2.940264
2018-04-02 17:51 | 168109.6 | 600.0002 | 5 | 36 | 3.18191 | -6.520155 | 1.497482 | 1.08663 | 6.509054 | 3.638901
2018-04-02 17:53 | 168229.6 | 720.001 | 5 | 36 | 3.101877 | -6.52011 | 1.497482 | 1.30393 | 6.509054 | 4.3221
2018-04-02 17:55 | 168336.4 | 826.7544 | 5 | 36 | 2.999994 | -6.520172 | 1.497482 | 1.497298 | 6.509054 | 4.912678
2018-04-02 17:57 | 168456.4 | 119.9999 | 6 | 36 | 3.787251 | 0 | 1.497482 | 1.497298 | 6.509054 | 4.912678
2018-04-02 17:59 | 168576.4 | 240.0009 | 6 | 36 | 3.812605 | 0 | 1.497482 | 1.497298 | 6.509054 | 4.912678
2018-04-02 18:00 | 168636.4 | 300.0039 | 6 | 36 | 3.818564 | 0 | 1.497482 | 1.497298 | 6.509054 | 4.912678
2018-04-02 18:00 | 168636.5 | 0.0048 | 7 | 37 | 3.81832 | 0 | 0 | 0 | 0 | 0
2018-04-02 18:01 | 168720.8 | 84.232 | 2 | 37 | 4.200296 | 3.259979 | 0.08976554 | 0 | 0.3767711 | 0
2018-04-02 18:03 | 168840.8 | 120.0025 | 3 | 37 | 4.235784 | 3.260044 | 0.1980478 | 0 | 0.833682 | 0
2018-04-02 18:05 | 168960.8 | 240.0009 | 3 | 37 | 4.26377 | 3.260027 | 0.3067015 | 0 | 1.295415 | 0
2018-04-02 18:07 | 169080.8 | 360.0008 | 3 | 37 | 4.297286 | 3.260036 | 0.4153663 | 0 | 1.760481 | 0
2018-04-02 18:09 | 169200.8 | 480.0016 | 3 | 37 | 4.339732 | 3.26004 | 0.524024 | 0 | 2.22964 | 0
2018-04-02 18:11 | 169320.8 | 600.0016 | 3 | 37 | 4.389904 | 3.260033 | 0.6326883 | 0 | 2.70388 | 0
2018-04-02 18:13 | 169440.8 | 720.0014 | 3 | 37 | 4.400314 | 2.844587 | 0.7354254 | 0 | 3.155842 | 0
2018-04-02 18:15 | 169560.8 | 840.0009 | 3 | 37 | 4.400266 | 2.442396 | 0.8232913 | 0 | 3.542476 | 0
2018-04-02 18:17 | 169680.8 | 960.0016 | 3 | 37 | 4.400252 | 2.122863 | 0.8991702 | 0 | 3.876363 | 0
2018-04-02 18:19 | 169800.8 | 1080.0001 | 3 | 37 | 4.40023 | 1.873606 | 0.9656147 | 0 | 4.168735 | 0
2018-04-02 18:21 | 169920.8 | 1200.0016 | 3 | 37 | 4.4003 | 1.677123 | 1.024658 | 0 | 4.428538 | 0
2018-04-02 18:23 | 170040.8 | 1320.0008 | 3 | 37 | 4.400217 | 1.518425 | 1.077801 | 0 | 4.662381 | 0
2018-04-02 18:25 | 170160.8 | 1440.0017 | 3 | 37 | 4.400239 | 1.389444 | 1.126196 | 0 | 4.875327 | 0
2018-04-02 18:27 | 170280.8 | 1560.0007 | 3 | 37 | 4.400221 | 1.280149 | 1.17063 | 0 | 5.070846 | 0
2018-04-02 18:29 | 170400.8 | 1680.0016 | 3 | 37 | 4.400207 | 1.185693 | 1.211691 | 0 | 5.251523 | 0
2018-04-02 18:31 | 170520.8 | 1800.0016 | 3 | 37 | 4.400232 | 1.102679 | 1.249799 | 0 | 5.419207 | 0
2018-04-02 18:33 | 170640.8 | 1920.0009 | 3 | 37 | 4.400191 | 1.028174 | 1.285279 | 0 | 5.575325 | 0
2018-04-02 18:35 | 170760.8 | 2040.0007 | 3 | 37 | 4.400164 | 0.9623814 | 1.318434 | 0 | 5.721212 | 0
2018-04-02 18:37 | 170880.8 | 2160.0001 | 3 | 37 | 4.400205 | 0.9030743 | 1.349509 | 0 | 5.85795 | 0
2018-04-02 18:39 | 171000.8 | 2280.0016 | 3 | 37 | 4.400105 | 0.8478909 | 1.378681 | 0 | 5.98631 | 0
2018-04-02 18:41 | 171120.8 | 2400.0015 | 3 | 37 | 4.40016 | 0.8014421 | 1.406157 | 0 | 6.107206 | 0
2018-04-02 18:43 | 171240.8 | 2520.0016 | 3 | 37 | 4.400201 | 0.7583961 | 1.432142 | 0 | 6.221546 | 0
2018-04-02 18:45 | 171360.8 | 2640.0016 | 3 | 37 | 4.400105 | 0.7178574 | 1.456742 | 0 | 6.329792 | 0
2018-04-02 18:47 | 171480.8 | 2760.0008 | 3 | 37 | 4.400114 | 0.6809549 | 1.480063 | 0 | 6.432407 | 0
2018-04-02 18:49 | 171580.6 | 2859.8414 | 3 | 37 | 4.400157 | 0.6519938 | 1.498546 | 0 | 6.513734 | 0
2018-04-02 18:51 | 171700.7 | 120.0007 | 4 | 37 | 4.282436 | 0 | 1.498549 | 0 | 6.513748 | 0
2018-04-02 18:53 | 171820.7 | 240.0008 | 4 | 37 | 4.268425 | 0 | 1.498549 | 0 | 6.513748 | 0
2018-04-02 18:54 | 171880.7 | 300.0037 | 4 | 37 | 4.264466 | 0 | 1.498549 | 0 | 6.513748 | 0
2018-04-02 18:56 | 172000.7 | 120.0001 | 5 | 37 | 3.433092 | -6.520141 | 1.498549 | 0.2173141 | 6.513748 | 0.7623907
2018-04-02 18:58 | 172120.7 | 240.0002 | 5 | 37 | 3.37295 | -6.520146 | 1.498549 | 0.4346505 | 6.513748 | 1.502314
2018-04-02 19:00 | 172240.7 | 360.0002 | 5 | 37 | 3.30817 | -6.52011 | 1.498549 | 0.6519554 | 6.513748 | 2.228201
2018-04-02 19:02 | 172360.7 | 480.0003 | 5 | 37 | 3.247217 | -6.520061 | 1.498549 | 0.8692756 | 6.513748 | 2.940473
2018-04-02 19:04 | 172480.7 | 600.0002 | 5 | 37 | 3.18189 | -6.520114 | 1.498549 | 1.086637 | 6.513748 | 3.639331
2018-04-02 19:06 | 172600.7 | 720.001 | 5 | 37 | 3.10201 | -6.520103 | 1.498549 | 1.303967 | 6.513748 | 4.322597
2018-04-02 19:07 | 172708.1 | 827.376 | 5 | 37 | 2.999996 | -6.520071 | 1.498549 | 1.498432 | 6.513748 | 4.916639
2018-04-02 19:09 | 172828.2 | 120.0009 | 6 | 37 | 3.787246 | 0 | 1.498549 | 1.498432 | 6.513748 | 4.916639
2018-04-02 19:11 | 172948.2 | 240 | 6 | 37 | 3.812628 | 0 | 1.498549 | 1.498432 | 6.513748 | 4.916639
2018-04-02 19:12 | 173008.2 | 300.0031 | 6 | 37 | 3.818605 | 0 | 1.498549 | 1.498432 | 6.513748 | 4.916639
2018-04-02 19:12 | 173008.2 | 0.0026 | 7 | 38 | 3.818442 | 0 | 0 | 0 | 0 | 0
2018-04-02 19:14 | 173092.4 | 84.116 | 2 | 38 | 4.200274 | 3.259966 | 0.08963946 | 3.26e-10 | 0.3762451 | 1.244e-09
2018-04-02 19:16 | 173212.4 | 120.0003 | 3 | 38 | 4.235789 | 3.260008 | 0.1979207 | 3.26e-10 | 0.8331525 | 1.244e-09
2018-04-02 19:18 | 173332.4 | 240.0002 | 3 | 38 | 4.263447 | 3.26 | 0.3065734 | 3.26e-10 | 1.294876 | 1.244e-09
2018-04-02 19:20 | 173452.4 | 360.001 | 3 | 38 | 4.297074 | 3.260027 | 0.4152389 | 3.26e-10 | 1.759916 | 1.244e-09
2018-04-02 19:22 | 173572.4 | 480.0002 | 3 | 38 | 4.339578 | 3.260021 | 0.5239053 | 3.26e-10 | 2.229094 | 1.244e-09
2018-04-02 19:24 | 173692.4 | 600.001 | 3 | 38 | 4.389841 | 3.260031 | 0.6325592 | 3.26e-10 | 2.703276 | 1.244e-09
2018-04-02 19:26 | 173812.4 | 720.0011 | 3 | 38 | 4.400282 | 2.842648 | 0.7352719 | 3.26e-10 | 3.15513 | 1.244e-09
2018-04-02 19:28 | 173932.4 | 840 | 3 | 38 | 4.400256 | 2.437489 | 0.8230219 | 3.26e-10 | 3.541255 | 1.244e-09
2018-04-02 19:30 | 174052.4 | 960.001 | 3 | 38 | 4.400233 | 2.117834 | 0.898702 | 3.26e-10 | 3.874266 | 1.244e-09
2018-04-02 19:32 | 174172.4 | 1080.001 | 3 | 38 | 4.40025 | 1.869241 | 0.9649815 | 3.26e-10 | 4.165913 | 1.244e-09
2018-04-02 19:34 | 174292.4 | 1200.001 | 3 | 38 | 4.400234 | 1.67212 | 1.023883 | 3.26e-10 | 4.425092 | 1.244e-09
2018-04-02 19:36 | 174412.4 | 1320.001 | 3 | 38 | 4.40021 | 1.515252 | 1.076903 | 3.26e-10 | 4.658394 | 1.244e-09
2018-04-02 19:38 | 174532.4 | 1440.001 | 3 | 38 | 4.400217 | 1.38597 | 1.125203 | 3.26e-10 | 4.870924 | 1.244e-09
2018-04-02 19:40 | 174652.4 | 1560.0002 | 3 | 38 | 4.400254 | 1.276775 | 1.169517 | 3.26e-10 | 5.065916 | 1.244e-09
2018-04-02 19:42 | 174772.4 | 1680.0001 | 3 | 38 | 4.400205 | 1.18294 | 1.210461 | 3.26e-10 | 5.246077 | 1.244e-09
2018-04-02 19:44 | 174892.4 | 1800.0003 | 3 | 38 | 4.400184 | 1.101711 | 1.248504 | 3.26e-10 | 5.41347 | 1.244e-09
2018-04-02 19:46 | 175012.4 | 1920.0001 | 3 | 38 | 4.400178 | 1.029586 | 1.284004 | 3.26e-10 | 5.569677 | 1.244e-09
2018-04-02 19:48 | 175132.4 | 2040.0002 | 3 | 38 | 4.400225 | 0.9644909 | 1.317214 | 3.26e-10 | 5.715809 | 1.244e-09
2018-04-02 19:50 | 175252.4 | 2160.0009 | 3 | 38 | 4.400159 | 0.9032021 | 1.348317 | 3.26e-10 | 5.852666 | 1.244e-09
2018-04-02 19:52 | 175372.4 | 2280.001 | 3 | 38 | 4.400116 | 0.8494244 | 1.377506 | 3.26e-10 | 5.981102 | 1.244e-09
2018-04-02 19:54 | 175492.4 | 2400.001 | 3 | 38 | 4.400133 | 0.8024988 | 1.405026 | 3.26e-10 | 6.102196 | 1.244e-09
2018-04-02 19:56 | 175612.4 | 2520.0002 | 3 | 38 | 4.400136 | 0.7598238 | 1.431061 | 3.26e-10 | 6.216754 | 1.244e-09
2018-04-02 19:58 | 175732.4 | 2640.001 | 3 | 38 | 4.400163 | 0.7193441 | 1.455708 | 3.26e-10 | 6.325207 | 1.244e-09
2018-04-02 20:00 | 175852.4 | 2760.001 | 3 | 38 | 4.400233 | 0.6814404 | 1.479036 | 3.26e-10 | 6.427851 | 1.244e-09
2018-04-02 20:01 | 175947.6 | 2855.2047 | 3 | 38 | 4.400164 | 0.6519995 | 1.496652 | 3.26e-10 | 6.505367 | 1.244e-09
2018-04-02 20:03 | 176067.7 | 120.0007 | 4 | 38 | 4.282051 | 0 | 1.496652 | 3.26e-10 | 6.505367 | 1.244e-09
2018-04-02 20:05 | 176187.7 | 240.0007 | 4 | 38 | 4.268014 | 0 | 1.496652 | 3.26e-10 | 6.505367 | 1.244e-09
2018-04-02 20:06 | 176247.7 | 300.0038 | 4 | 38 | 4.264045 | 0 | 1.496652 | 3.26e-10 | 6.505367 | 1.244e-09
2018-04-02 20:08 | 176367.7 | 120.0002 | 5 | 38 | 3.431869 | -6.520046 | 1.496652 | 0.2173033 | 6.505367 | 0.7621289
2018-04-02 20:10 | 176487.7 | 240.001 | 5 | 38 | 3.37234 | -6.520065 | 1.496652 | 0.4346559 | 6.505367 | 1.501908
2018-04-02 20:12 | 176607.7 | 360.001 | 5 | 38 | 3.307611 | -6.520069 | 1.496652 | 0.6519665 | 6.505367 | 2.22765
2018-04-02 20:14 | 176727.7 | 480.001 | 5 | 38 | 3.24546 | -6.5201 | 1.496652 | 0.8692901 | 6.505367 | 2.939733
2018-04-02 20:16 | 176847.7 | 600.001 | 5 | 38 | 3.179992 | -6.520126 | 1.496652 | 1.086631 | 6.505367 | 3.638104
2018-04-02 20:18 | 176967.7 | 720.0002 | 5 | 38 | 3.099658 | -6.52011 | 1.496652 | 1.303966 | 6.505367 | 4.320972
2018-04-02 20:20 | 177070.5 | 822.7305 | 5 | 38 | 2.999996 | -6.520124 | 1.496652 | 1.490018 | 6.505367 | 4.888994
2018-04-02 20:22 | 177190.5 | 120.0009 | 6 | 38 | 3.788235 | 0 | 1.496652 | 1.490018 | 6.505367 | 4.888994
2018-04-02 20:24 | 177310.5 | 240.0002 | 6 | 38 | 3.813586 | 0 | 1.496652 | 1.490018 | 6.505367 | 4.888994
2018-04-02 20:25 | 177370.5 | 300.0032 | 6 | 38 | 3.819499 | 0 | 1.496652 | 1.490018 | 6.505367 | 4.888994
2018-04-02 20:25 | 177370.5 | 0.0026 | 7 | 39 | 3.81969 | 0 | 0 | 0 | 0 | 0
2018-04-02 20:27 | 177452.6 | 82.0031 | 2 | 39 | 4.20029 | 3.259991 | 0.08738153 | 6.861e-09 | 0.3667754 | 2.6206e-08
2018-04-02 20:29 | 177572.6 | 120.0004 | 3 | 39 | 4.236446 | 3.259951 | 0.1956599 | 6.861e-09 | 0.8237147 | 2.6206e-08
2018-04-02 20:31 | 177692.6 | 240.0001 | 3 | 39 | 4.264388 | 3.259981 | 0.3043203 | 6.861e-09 | 1.285548 | 2.6206e-08
2018-04-02 20:33 | 177812.6 | 360.0001 | 3 | 39 | 4.298332 | 3.259983 | 0.4129702 | 6.861e-09 | 1.750644 | 2.6206e-08
2018-04-02 20:35 | 177932.6 | 480.0007 | 3 | 39 | 4.341246 | 3.259964 | 0.5216274 | 6.861e-09 | 2.219942 | 2.6206e-08
2018-04-02 20:37 | 178052.6 | 600.0017 | 3 | 39 | 4.391724 | 3.259935 | 0.6302984 | 6.861e-09 | 2.694391 | 2.6206e-08
2018-04-02 20:39 | 178172.6 | 720.001 | 3 | 39 | 4.400278 | 2.823572 | 0.7324362 | 6.861e-09 | 3.143753 | 2.6206e-08
2018-04-02 20:41 | 178292.6 | 840.0001 | 3 | 39 | 4.40028 | 2.419571 | 0.8195474 | 6.861e-09 | 3.527066 | 2.6206e-08
2018-04-02 20:43 | 178412.6 | 960.0009 | 3 | 39 | 4.400255 | 2.101416 | 0.8946781 | 6.861e-09 | 3.857661 | 2.6206e-08
2018-04-02 20:45 | 178532.6 | 1080.0009 | 3 | 39 | 4.400245 | 1.854443 | 0.9604421 | 6.861e-09 | 4.147039 | 2.6206e-08
2018-04-02 20:47 | 178652.6 | 1200.0009 | 3 | 39 | 4.400247 | 1.6604 | 1.01888 | 6.861e-09 | 4.404181 | 2.6206e-08
2018-04-02 20:49 | 178772.6 | 1320.0001 | 3 | 39 | 4.400258 | 1.506116 | 1.071556 | 6.861e-09 | 4.635968 | 2.6206e-08
2018-04-02 20:51 | 178892.6 | 1440 | 3 | 39 | 4.400208 | 1.378505 | 1.119558 | 6.861e-09 | 4.847184 | 2.6206e-08
2018-04-02 20:53 | 179012.6 | 1560.0001 | 3 | 39 | 4.400158 | 1.270866 | 1.163673 | 6.861e-09 | 5.041299 | 2.6206e-08
2018-04-02 20:55 | 179132.6 | 1680.0005 | 3 | 39 | 4.400169 | 1.178833 | 1.20448 | 6.861e-09 | 5.22086 | 2.6206e-08
2018-04-02 20:57 | 179252.6 | 1800.0008 | 3 | 39 | 4.400165 | 1.097253 | 1.242386 | 6.861e-09 | 5.387653 | 2.6206e-08
2018-04-02 20:59 | 179372.6 | 1920.0009 | 3 | 39 | 4.40016 | 1.025285 | 1.27774 | 6.861e-09 | 5.543214 | 2.6206e-08
2018-04-02 21:01 | 179492.6 | 2040.0008 | 3 | 39 | 4.400187 | 0.9610052 | 1.310828 | 6.861e-09 | 5.688807 | 2.6206e-08
2018-04-02 21:03 | 179612.6 | 2160.0001 | 3 | 39 | 4.40006 | 0.9010906 | 1.341866 | 6.861e-09 | 5.825381 | 2.6206e-08
2018-04-02 21:05 | 179732.6 | 2280.0009 | 3 | 39 | 4.40014 | 0.8508005 | 1.371065 | 6.861e-09 | 5.953862 | 2.6206e-08
2018-04-02 21:07 | 179852.6 | 2400.0009 | 3 | 39 | 4.400111 | 0.802784 | 1.398624 | 6.861e-09 | 6.075126 | 2.6206e-08
2018-04-02 21:09 | 179972.6 | 2520.0001 | 3 | 39 | 4.400128 | 0.759099 | 1.42466 | 6.861e-09 | 6.189688 | 2.6206e-08
2018-04-02 21:11 | 180092.6 | 2640.0008 | 3 | 39 | 4.400211 | 0.7188711 | 1.449277 | 6.861e-09 | 6.298008 | 2.6206e-08
2018-04-02 21:13 | 180212.6 | 2760.0009 | 3 | 39 | 4.40012 | 0.6801357 | 1.472588 | 6.861e-09 | 6.400581 | 2.6206e-08
2018-04-02 21:14 | 180307.6 | 2854.9775 | 3 | 39 | 4.40017 | 0.6519957 | 1.490161 | 6.861e-09 | 6.477906 | 2.6206e-08
2018-04-02 21:16 | 180427.7 | 120.0003 | 4 | 39 | 4.28212 | 0 | 1.490161 | 6.861e-09 | 6.477906 | 2.6206e-08
2018-04-02 21:18 | 180547.7 | 240.0011 | 4 | 39 | 4.268088 | 0 | 1.490161 | 6.861e-09 | 6.477906 | 2.6206e-08
2018-04-02 21:19 | 180607.7 | 300.0041 | 4 | 39 | 4.264115 | 0 | 1.490161 | 6.861e-09 | 6.477906 | 2.6206e-08
2018-04-02 21:21 | 180727.7 | 120.001 | 5 | 39 | 3.431464 | -6.520106 | 1.490161 | 0.2172955 | 6.477906 | 0.7620886
2018-04-02 21:23 | 180847.7 | 240.0009 | 5 | 39 | 3.370633 | -6.520074 | 1.490161 | 0.4346169 | 6.477906 | 1.501488
2018-04-02 21:25 | 180967.7 | 360.0001 | 5 | 39 | 3.304772 | -6.520092 | 1.490161 | 0.651953 | 6.477906 | 2.226816
2018-04-02 21:27 | 181087.7 | 480.0001 | 5 | 39 | 3.242197 | -6.520092 | 1.490161 | 0.8693013 | 6.477906 | 2.938272
2018-04-02 21:29 | 181207.7 | 600.0002 | 5 | 39 | 3.176818 | -6.520103 | 1.490161 | 1.086614 | 6.477906 | 3.635896
2018-04-02 21:31 | 181327.7 | 720.0003 | 5 | 39 | 3.09356 | -6.520162 | 1.490161 | 1.303929 | 6.477906 | 4.317689
2018-04-02 21:33 | 181422.3 | 814.6112 | 5 | 39 | 2.999998 | -6.519825 | 1.490161 | 1.475291 | 6.477906 | 4.840289
2018-04-02 21:35 | 181542.4 | 120.0009 | 6 | 39 | 3.790514 | 0 | 1.490161 | 1.475291 | 6.477906 | 4.840289
2018-04-02 21:37 | 181662.4 | 240.0009 | 6 | 39 | 3.815765 | 0 | 1.490161 | 1.475291 | 6.477906 | 4.840289
2018-04-02 21:38 | 181722.4 | 300.0008 | 6 | 39 | 3.821636 | 0 | 1.490161 | 1.475291 | 6.477906 | 4.840289
2018-04-02 21:38 | 181722.4 | 0.0026 | 7 | 40 | 3.82156 | 0 | 0 | 0 | 0 | 0
2018-04-02 21:39 | 181800.6 | 78.1695 | 2 | 40 | 4.200321 | 3.259966 | 0.08330152 | 4.98e-10 | 0.3496693 | 1.903e-09
2018-04-02 21:41 | 181920.7 | 120.0009 | 3 | 40 | 4.237596 | 3.259953 | 0.1915755 | 4.98e-10 | 0.8066838 | 1.903e-09
2018-04-02 21:43 | 182040.7 | 240.0017 | 3 | 40 | 4.265446 | 3.25997 | 0.300232 | 4.98e-10 | 1.268613 | 1.903e-09
2018-04-02 21:45 | 182160.7 | 360.0001 | 3 | 40 | 4.299798 | 3.260029 | 0.4088881 | 4.98e-10 | 1.733867 | 1.903e-09
2018-04-02 21:47 | 182280.7 | 480.0017 | 3 | 40 | 4.343546 | 3.259983 | 0.5175552 | 4.98e-10 | 2.203411 | 1.903e-09
2018-04-02 21:49 | 182400.7 | 600.0006 | 3 | 40 | 4.394805 | 3.259966 | 0.6262106 | 4.98e-10 | 2.67809 | 1.903e-09
2018-04-02 21:51 | 182520.7 | 720.0001 | 3 | 40 | 4.400286 | 2.795237 | 0.7274448 | 4.98e-10 | 3.12352 | 1.903e-09
2018-04-02 21:53 | 182640.7 | 840.0017 | 3 | 40 | 4.400255 | 2.395082 | 0.813692 | 4.98e-10 | 3.503031 | 1.903e-09
2018-04-02 21:55 | 182760.7 | 960.001 | 3 | 40 | 4.40019 | 2.081289 | 0.8880826 | 4.98e-10 | 3.83037 | 1.903e-09
2018-04-02 21:57 | 182880.7 | 1080.0001 | 3 | 40 | 4.400211 | 1.837524 | 0.9532401 | 4.98e-10 | 4.117079 | 1.903e-09
2018-04-02 21:59 | 183000.7 | 1200.0009 | 3 | 40 | 4.400179 | 1.645438 | 1.011183 | 4.98e-10 | 4.37204 | 1.903e-09
2018-04-02 22:01 | 183120.7 | 1320.0001 | 3 | 40 | 4.400189 | 1.492043 | 1.063399 | 4.98e-10 | 4.601802 | 1.903e-09
2018-04-02 22:03 | 183240.7 | 1440.0001 | 3 | 40 | 4.400263 | 1.365396 | 1.110945 | 4.98e-10 | 4.811014 | 1.903e-09
2018-04-02 22:05 | 183360.7 | 1560.0009 | 3 | 40 | 4.400195 | 1.257944 | 1.154599 | 4.98e-10 | 5.003104 | 1.903e-09
2018-04-02 22:07 | 183480.7 | 1680.0008 | 3 | 40 | 4.400222 | 1.167555 | 1.194978 | 4.98e-10 | 5.180778 | 1.903e-09
2018-04-02 22:09 | 183600.7 | 1800.001 | 3 | 40 | 4.400248 | 1.088705 | 1.232539 | 4.98e-10 | 5.346052 | 1.903e-09
2018-04-02 22:11 | 183720.7 | 1920.0001 | 3 | 40 | 4.400214 | 1.018173 | 1.267623 | 4.98e-10 | 5.500429 | 1.903e-09
2018-04-02 22:13 | 183840.7 | 2040.0009 | 3 | 40 | 4.400166 | 0.9544516 | 1.300473 | 4.98e-10 | 5.644975 | 1.903e-09
2018-04-02 22:15 | 183960.7 | 2160.0009 | 3 | 40 | 4.400198 | 0.8975344 | 1.331313 | 4.98e-10 | 5.780676 | 1.903e-09
2018-04-02 22:17 | 184080.7 | 2280.0009 | 3 | 40 | 4.400151 | 0.8469934 | 1.360372 | 4.98e-10 | 5.908539 | 1.903e-09
2018-04-02 22:19 | 184200.7 | 2400.0009 | 3 | 40 | 4.400102 | 0.8008671 | 1.387839 | 4.98e-10 | 6.029401 | 1.903e-09
2018-04-02 22:21 | 184320.7 | 2520.0001 | 3 | 40 | 4.40011 | 0.7577009 | 1.413822 | 4.98e-10 | 6.143731 | 1.903e-09
2018-04-02 22:23 | 184440.7 | 2640.0001 | 3 | 40 | 4.400138 | 0.7168283 | 1.4384 | 4.98e-10 | 6.251874 | 1.903e-09
2018-04-02 22:25 | 184560.7 | 2760.0008 | 3 | 40 | 4.400211 | 0.6787291 | 1.461653 | 4.98e-10 | 6.354193 | 1.903e-09
2018-04-02 22:27 | 184650 | 2849.2926 | 3 | 40 | 4.400187 | 0.6519957 | 1.478138 | 4.98e-10 | 6.426729 | 1.903e-09
2018-04-02 22:29 | 184770 | 120 | 4 | 40 | 4.282734 | 0 | 1.478142 | 4.98e-10 | 6.426744 | 1.903e-09
2018-04-02 22:31 | 184890 | 240 | 4 | 40 | 4.268804 | 0 | 1.478142 | 4.98e-10 | 6.426744 | 1.903e-09
2018-04-02 22:32 | 184950 | 300.0021 | 4 | 40 | 4.264876 | 0 | 1.478142 | 4.98e-10 | 6.426744 | 1.903e-09
2018-04-02 22:34 | 185070.1 | 120.001 | 5 | 40 | 3.433323 | -6.520033 | 1.478142 | 0.217292 | 6.426744 | 0.7624363
2018-04-02 22:36 | 185190.1 | 240.0002 | 5 | 40 | 3.372364 | -6.520048 | 1.478142 | 0.4346136 | 6.426744 | 1.502269
2018-04-02 22:38 | 185310.1 | 360.001 | 5 | 40 | 3.307159 | -6.520143 | 1.478142 | 0.651975 | 6.426744 | 2.228153
2018-04-02 22:40 | 185430.1 | 480.0002 | 5 | 40 | 3.244862 | -6.520075 | 1.478142 | 0.8693117 | 6.426744 | 2.940131
2018-04-02 22:42 | 185550.1 | 600.0002 | 5 | 40 | 3.178619 | -6.520098 | 1.478142 | 1.086633 | 6.426744 | 3.638267
2018-04-02 22:44 | 185670.1 | 720.0018 | 5 | 40 | 3.095864 | -6.520116 | 1.478142 | 1.303962 | 6.426744 | 4.320538
2018-04-02 22:45 | 185768 | 817.9041 | 5 | 40 | 2.999995 | -6.520087 | 1.478142 | 1.481263 | 6.426744 | 4.861455
2018-04-02 22:47 | 185888 | 120.0008 | 6 | 40 | 3.789711 | 0 | 1.478142 | 1.481277 | 6.426744 | 4.861496
2018-04-02 22:49 | 186008 | 240.0016 | 6 | 40 | 3.815069 | 0 | 1.478142 | 1.481277 | 6.426744 | 4.861496
2018-04-02 22:50 | 186068 | 300.0029 | 6 | 40 | 3.82093 | 0 | 1.478142 | 1.481277 | 6.426744 | 4.861496
2018-04-02 22:50 | 186068 | 0.0027 | 7 | 41 | 3.820826 | 0 | 0 | 0 | 0 | 0
2018-04-02 22:52 | 186149.1 | 80.9295 | 2 | 41 | 4.200326 | 3.259979 | 0.0862002 | 7.86e-10 | 0.3618274 | 3.005e-09
2018-04-02 22:54 | 186269.1 | 120.0017 | 3 | 41 | 4.236808 | 3.259943 | 0.1944673 | 7.86e-10 | 0.8187461 | 3.005e-09
2018-04-02 22:56 | 186389.1 | 240.0009 | 3 | 41 | 4.264886 | 3.259981 | 0.3031269 | 7.86e-10 | 1.280617 | 3.005e-09
2018-04-02 22:58 | 186509.1 | 360.001 | 3 | 41 | 4.299527 | 3.259972 | 0.4117985 | 7.86e-10 | 1.745891 | 3.005e-09
2018-04-02 23:00 | 186629.1 | 480.0018 | 3 | 41 | 4.342913 | 3.259972 | 0.5204617 | 7.86e-10 | 2.215371 | 3.005e-09
2018-04-02 23:02 | 186749.1 | 600.0009 | 3 | 41 | 4.394042 | 3.259977 | 0.6291236 | 7.86e-10 | 2.69 | 3.005e-09
2018-04-02 23:04 | 186869.1 | 720.0017 | 3 | 41 | 4.400267 | 2.799034 | 0.7305518 | 7.86e-10 | 3.136276 | 3.005e-09
2018-04-02 23:06 | 186989.1 | 840.0009 | 3 | 41 | 4.400247 | 2.399988 | 0.8169696 | 7.86e-10 | 3.516538 | 3.005e-09
2018-04-02 23:08 | 187109.1 | 960.0011 | 3 | 41 | 4.400214 | 2.083625 | 0.8914958 | 7.86e-10 | 3.844472 | 3.005e-09
2018-04-02 23:10 | 187229.1 | 1080.0001 | 3 | 41 | 4.40027 | 1.839612 | 0.9567002 | 7.86e-10 | 4.131388 | 3.005e-09
2018-04-02 23:12 | 187349.1 | 1200.0018 | 3 | 41 | 4.400239 | 1.646258 | 1.014678 | 7.86e-10 | 4.386502 | 3.005e-09
2018-04-02 23:14 | 187469.1 | 1320.0009 | 3 | 41 | 4.400257 | 1.491544 | 1.066878 | 7.86e-10 | 4.616195 | 3.005e-09
2018-04-02 23:16 | 187589.1 | 1440.0009 | 3 | 41 | 4.400227 | 1.364226 | 1.114396 | 7.86e-10 | 4.825286 | 3.005e-09
2018-04-02 23:18 | 187709.1 | 1560.0009 | 3 | 41 | 4.40019 | 1.256968 | 1.158024 | 7.86e-10 | 5.017256 | 3.005e-09
2018-04-02 23:20 | 187829.1 | 1680.0008 | 3 | 41 | 4.400157 | 1.164673 | 1.19835 | 7.86e-10 | 5.1947 | 3.005e-09
2018-04-02 23:22 | 187949.1 | 1800 | 3 | 41 | 4.400204 | 1.085303 | 1.235819 | 7.86e-10 | 5.359568 | 3.005e-09
2018-04-02 23:24 | 188069.1 | 1920.0016 | 3 | 41 | 4.400232 | 1.01474 | 1.270788 | 7.86e-10 | 5.513441 | 3.005e-09
2018-04-02 23:26 | 188189.1 | 2040 | 3 | 41 | 4.400157 | 0.9501209 | 1.303508 | 7.86e-10 | 5.657414 | 3.005e-09
2018-04-02 23:28 | 188309.1 | 2160 | 3 | 41 | 4.40016 | 0.8940811 | 1.334223 | 7.86e-10 | 5.792564 | 3.005e-09
2018-04-02 23:30 | 188429.1 | 2280.0001 | 3 | 41 | 4.400214 | 0.8454113 | 1.363201 | 7.86e-10 | 5.920075 | 3.005e-09
2018-04-02 23:32 | 188549.1 | 2400.0009 | 3 | 41 | 4.400171 | 0.799346 | 1.390593 | 7.86e-10 | 6.040603 | 3.005e-09
2018-04-02 23:34 | 188669.1 | 2520.0001 | 3 | 41 | 4.400143 | 0.7561235 | 1.41651 | 7.86e-10 | 6.15464 | 3.005e-09
2018-04-02 23:36 | 188789.1 | 2640.0001 | 3 | 41 | 4.40012 | 0.7163963 | 1.441049 | 7.86e-10 | 6.262615 | 3.005e-09
2018-04-02 23:38 | 188909.1 | 2760.0016 | 3 | 41 | 4.400141 | 0.6794567 | 1.464308 | 7.86e-10 | 6.36496 | 3.005e-09
2018-04-02 23:39 | 189004.8 | 2855.7319 | 3 | 41 | 4.40019 | 0.6519957 | 1.482005 | 7.86e-10 | 6.442832 | 3.005e-09
2018-04-02 23:41 | 189124.9 | 119.9998 | 4 | 41 | 4.282957 | 0 | 1.482005 | 7.86e-10 | 6.442832 | 3.005e-09
2018-04-02 23:43 | 189244.9 | 239.9999 | 4 | 41 | 4.269031 | 0 | 1.482005 | 7.86e-10 | 6.442832 | 3.005e-09
2018-04-02 23:44 | 189304.9 | 300.0021 | 4 | 41 | 4.265105 | 0 | 1.482005 | 7.86e-10 | 6.442832 | 3.005e-09
2018-04-02 23:46 | 189424.9 | 120.0009 | 5 | 41 | 3.43305 | -6.5201 | 1.482005 | 0.2173001 | 6.442832 | 0.7624216
2018-04-02 23:48 | 189544.9 | 240.0002 | 5 | 41 | 3.373897 | -6.520128 | 1.482005 | 0.4346516 | 6.442832 | 1.502495
2018-04-02 23:50 | 189664.9 | 360.0002 | 5 | 41 | 3.308109 | -6.520136 | 1.482005 | 0.6519759 | 6.442832 | 2.22852
2018-04-02 23:52 | 189784.9 | 480.001 | 5 | 41 | 3.245527 | -6.520164 | 1.482005 | 0.8693267 | 6.442832 | 2.940735
2018-04-02 23:54 | 189904.9 | 600.001 | 5 | 41 | 3.178754 | -6.519831 | 1.482005 | 1.086628 | 6.442832 | 3.638936
2018-04-02 23:56 | 190024.9 | 720.0003 | 5 | 41 | 3.097508 | -6.520188 | 1.482005 | 1.303972 | 6.442832 | 4.321355
2018-04-02 23:58 | 190126 | 821.1097 | 5 | 41 | 2.999999 | -6.520178 | 1.482005 | 1.48708 | 6.442832 | 4.880259
2018-04-03 | 190246.1 | 120.0007 | 6 | 41 | 3.788923 | 0 | 1.482005 | 1.48708 | 6.442832 | 4.880259
2018-04-03 00:02 | 190366.1 | 240.0001 | 6 | 41 | 3.814356 | 0 | 1.482005 | 1.48708 | 6.442832 | 4.880259
2018-04-03 00:03 | 190426.1 | 300.0031 | 6 | 41 | 3.820273 | 0 | 1.482005 | 1.48708 | 6.442832 | 4.880259
2018-04-03 00:03 | 190426.1 | 0.0027 | 7 | 42 | 3.820127 | 0 | 0 | 0 | 0 | 0
2018-04-03 00:04 | 190506.9 | 80.6665 | 2 | 42 | 4.200309 | 3.259995 | 0.08601027 | 2.67e-09 | 0.3610263 | 1.0199e-08
2018-04-03 00:06 | 190626.9 | 120.0009 | 3 | 42 | 4.237175 | 3.259985 | 0.1942775 | 2.67e-09 | 0.8179658 | 1.0199e-08
2018-04-03 00:08 | 190746.9 | 240.0026 | 3 | 42 | 4.265302 | 3.260036 | 0.3029432 | 2.67e-09 | 1.279909 | 1.0199e-08
2018-04-03 00:10 | 190866.9 | 360.0018 | 3 | 42 | 4.299117 | 3.260035 | 0.4116057 | 2.67e-09 | 1.745143 | 1.0199e-08
2018-04-03 00:12 | 190986.9 | 480.0009 | 3 | 42 | 4.342204 | 3.260004 | 0.5202662 | 2.67e-09 | 2.214545 | 1.0199e-08
2018-04-03 00:14 | 191106.9 | 600.0001 | 3 | 42 | 4.393027 | 3.260029 | 0.6289262 | 2.67e-09 | 2.68907 | 1.0199e-08
2018-04-03 00:16 | 191226.9 | 720.0001 | 3 | 42 | 4.400267 | 2.807981 | 0.7306278 | 2.67e-09 | 3.136534 | 1.0199e-08
2018-04-03 00:18 | 191346.9 | 840.0026 | 3 | 42 | 4.400257 | 2.406897 | 0.8172773 | 2.67e-09 | 3.517816 | 1.0199e-08
2018-04-03 00:20 | 191466.9 | 960.0009 | 3 | 42 | 4.400237 | 2.093024 | 0.8920587 | 2.67e-09 | 3.846874 | 1.0199e-08
2018-04-03 00:22 | 191586.9 | 1080.0009 | 3 | 42 | 4.4002 | 1.848716 | 0.957608 | 2.67e-09 | 4.135307 | 1.0199e-08
2018-04-03 00:24 | 191706.9 | 1200.0009 | 3 | 42 | 4.400241 | 1.655012 | 1.015887 | 2.67e-09 | 4.391749 | 1.0199e-08
2018-04-03 00:26 | 191826.9 | 1320.0016 | 3 | 42 | 4.400244 | 1.499042 | 1.068357 | 2.67e-09 | 4.622626 | 1.0199e-08
2018-04-03 00:28 | 191946.9 | 1440.0001 | 3 | 42 | 4.400164 | 1.368867 | 1.116082 | 2.67e-09 | 4.83263 | 1.0199e-08
2018-04-03 00:30 | 192066.9 | 1560.0009 | 3 | 42 | 4.40024 | 1.261996 | 1.159886 | 2.67e-09 | 5.025373 | 1.0199e-08
2018-04-03 00:32 | 192186.9 | 1680.001 | 3 | 42 | 4.400228 | 1.169076 | 1.200351 | 2.67e-09 | 5.20343 | 1.0199e-08
2018-04-03 00:34 | 192306.9 | 1800.0008 | 3 | 42 | 4.400169 | 1.088079 | 1.237936 | 2.67e-09 | 5.368808 | 1.0199e-08
2018-04-03 00:36 | 192426.9 | 1920.0001 | 3 | 42 | 4.400183 | 1.015534 | 1.272973 | 2.67e-09 | 5.522978 | 1.0199e-08
2018-04-03 00:38 | 192546.9 | 2040.0008 | 3 | 42 | 4.40018 | 0.9509802 | 1.305723 | 2.67e-09 | 5.667084 | 1.0199e-08
2018-04-03 00:40 | 192666.9 | 2160.0008 | 3 | 42 | 4.400244 | 0.8960333 | 1.336462 | 2.67e-09 | 5.80234 | 1.0199e-08
2018-04-03 00:42 | 192786.9 | 2280.0008 | 3 | 42 | 4.400183 | 0.8461189 | 1.365469 | 2.67e-09 | 5.929979 | 1.0199e-08
2018-04-03 00:44 | 192906.9 | 2400.0008 | 3 | 42 | 4.400153 | 0.8005886 | 1.392907 | 2.67e-09 | 6.050709 | 1.0199e-08
2018-04-03 00:46 | 193026.9 | 2520.0005 | 3 | 42 | 4.400124 | 0.7571497 | 1.418865 | 2.67e-09 | 6.164927 | 1.0199e-08
2018-04-03 00:48 | 193146.9 | 2640.0009 | 3 | 42 | 4.400147 | 0.7183867 | 1.443448 | 2.67e-09 | 6.273098 | 1.0199e-08
2018-04-03 00:50 | 193266.9 | 2760.0001 | 3 | 42 | 4.400136 | 0.6818295 | 1.466775 | 2.67e-09 | 6.375741 | 1.0199e-08
2018-04-03 00:52 | 193373.7 | 2866.8576 | 3 | 42 | 4.400178 | 0.6519928 | 1.486571 | 2.67e-09 | 6.462844 | 1.0199e-08
2018-04-03 00:54 | 193493.8 | 120.0009 | 4 | 42 | 4.282901 | 0 | 1.486571 | 2.67e-09 | 6.462844 | 1.0199e-08
2018-04-03 00:56 | 193613.8 | 240.0009 | 4 | 42 | 4.269011 | 0 | 1.486571 | 2.67e-09 | 6.462844 | 1.0199e-08
2018-04-03 00:57 | 193673.8 | 300.0023 | 4 | 42 | 4.265047 | 0 | 1.486571 | 2.67e-09 | 6.462844 | 1.0199e-08
2018-04-03 00:59 | 193793.8 | 120.0018 | 5 | 42 | 3.433457 | -6.519816 | 1.486571 | 0.217324 | 6.462844 | 0.7626778
2018-04-03 01:01 | 193913.8 | 240.001 | 5 | 42 | 3.371417 | -6.520161 | 1.486571 | 0.4346133 | 6.462844 | 1.502328
2018-04-03 01:03 | 194033.8 | 360.0002 | 5 | 42 | 3.304372 | -6.520113 | 1.486571 | 0.6519606 | 6.462844 | 2.227728
2018-04-03 01:05 | 194153.8 | 480.0002 | 5 | 42 | 3.240713 | -6.520082 | 1.486571 | 0.8692922 | 6.462844 | 2.938954
2018-04-03 01:07 | 194273.8 | 600.001 | 5 | 42 | 3.173633 | -6.520143 | 1.486571 | 1.086595 | 6.462844 | 3.636084
2018-04-03 01:09 | 194393.8 | 720.0019 | 5 | 42 | 3.089875 | -6.519992 | 1.486571 | 1.303951 | 6.462844 | 4.31724
2018-04-03 01:10 | 194485.2 | 811.3264 | 5 | 42 | 2.999998 | -6.5202 | 1.486571 | 1.469354 | 6.462844 | 4.821315
2018-04-03 01:12 | 194605.2 | 120.0007 | 6 | 42 | 3.791665 | 0 | 1.486571 | 1.469354 | 6.462844 | 4.821315
2018-04-03 01:14 | 194725.2 | 240.0007 | 6 | 42 | 3.817 | 0 | 1.486571 | 1.469354 | 6.462844 | 4.821315
2018-04-03 01:15 | 194785.2 | 300.0013 | 6 | 42 | 3.822847 | 0 | 1.486571 | 1.469354 | 6.462844 | 4.821315
2018-04-03 01:15 | 194785.2 | 0.0027 | 7 | 43 | 3.823006 | 0 | 0 | 0 | 0 | 0
2018-04-03 01:17 | 194862 | 76.7 | 2 | 43 | 4.200313 | 3.25997 | 0.0817223 | 1.67e-10 | 0.3430502 | 6.38e-10
2018-04-03 01:19 | 194982 | 120.0017 | 3 | 43 | 4.238005 | 3.260017 | 0.1899971 | 1.67e-10 | 0.8000946 | 6.38e-10
2018-04-03 01:21 | 195102 | 240.0018 | 3 | 43 | 4.266243 | 3.259981 | 0.2986626 | 1.67e-10 | 1.262133 | 6.38e-10
2018-04-03 01:23 | 195222 | 360.0009 | 3 | 43 | 4.30104 | 3.260057 | 0.407313 | 1.67e-10 | 1.727466 | 6.38e-10
2018-04-03 01:25 | 195342 | 480.0018 | 3 | 43 | 4.345103 | 3.259995 | 0.5159872 | 1.67e-10 | 2.19719 | 6.38e-10
2018-04-03 01:27 | 195462 | 600.0001 | 3 | 43 | 4.396756 | 3.259949 | 0.6246482 | 1.67e-10 | 2.672081 | 6.38e-10
2018-04-03 01:29 | 195582 | 720.0001 | 3 | 43 | 4.400286 | 2.774641 | 0.7252301 | 1.67e-10 | 3.114659 | 6.38e-10
2018-04-03 01:31 | 195702 | 840.0002 | 3 | 43 | 4.400293 | 2.377462 | 0.8108194 | 1.67e-10 | 3.491276 | 6.38e-10
2018-04-03 01:33 | 195822 | 960.0001 | 3 | 43 | 4.400193 | 2.067923 | 0.8846972 | 1.67e-10 | 3.816357 | 6.38e-10
2018-04-03 01:35 | 195942 | 1080.0002 | 3 | 43 | 4.400214 | 1.826497 | 0.9494354 | 1.67e-10 | 4.101221 | 6.38e-10
2018-04-03 01:37 | 196062 | 1200.0009 | 3 | 43 | 4.400206 | 1.635334 | 1.00702 | 1.67e-10 | 4.354607 | 6.38e-10
2018-04-03 01:39 | 196182 | 1320.0007 | 3 | 43 | 4.400247 | 1.483231 | 1.058903 | 1.67e-10 | 4.582902 | 6.38e-10
2018-04-03 01:41 | 196302 | 1440.0001 | 3 | 43 | 4.400233 | 1.356961 | 1.106156 | 1.67e-10 | 4.790827 | 6.38e-10
2018-04-03 01:43 | 196422 | 1560.0009 | 3 | 43 | 4.400186 | 1.24979 | 1.149543 | 1.67e-10 | 4.981737 | 6.38e-10
2018-04-03 01:45 | 196542 | 1680.001 | 3 | 43 | 4.400222 | 1.159039 | 1.189648 | 1.67e-10 | 5.158208 | 6.38e-10
2018-04-03 01:47 | 196662 | 1800.0016 | 3 | 43 | 4.400164 | 1.078456 | 1.226918 | 1.67e-10 | 5.322204 | 6.38e-10
2018-04-03 01:49 | 196782 | 1920.0002 | 3 | 43 | 4.400173 | 1.007232 | 1.261661 | 1.67e-10 | 5.47508 | 6.38e-10
2018-04-03 01:51 | 196902 | 2040.0001 | 3 | 43 | 4.400213 | 0.9436846 | 1.294151 | 1.67e-10 | 5.618042 | 6.38e-10
2018-04-03 01:53 | 197022 | 2160.0008 | 3 | 43 | 4.400122 | 0.8874292 | 1.324642 | 1.67e-10 | 5.752204 | 6.38e-10
2018-04-03 01:55 | 197142 | 2280.0008 | 3 | 43 | 4.400174 | 0.8382082 | 1.353394 | 1.67e-10 | 5.87872 | 6.38e-10
2018-04-03 01:57 | 197262 | 2400.0016 | 3 | 43 | 4.400227 | 0.793396 | 1.380561 | 1.67e-10 | 5.99826 | 6.38e-10
2018-04-03 01:59 | 197382 | 2520.0001 | 3 | 43 | 4.400185 | 0.7523985 | 1.406304 | 1.67e-10 | 6.11153 | 6.38e-10
2018-04-03 02:01 | 197502 | 2640.0024 | 3 | 43 | 4.400178 | 0.7140322 | 1.430734 | 1.67e-10 | 6.219027 | 6.38e-10
2018-04-03 02:03 | 197622 | 2760.0009 | 3 | 43 | 4.400139 | 0.6772175 | 1.453919 | 1.67e-10 | 6.321044 | 6.38e-10
2018-04-03 02:04 | 197709.8 | 2847.732 | 3 | 43 | 4.400144 | 0.6519995 | 1.470115 | 1.67e-10 | 6.392312 | 6.38e-10
2018-04-03 02:06 | 197829.8 | 119.9998 | 4 | 43 | 4.283023 | 0 | 1.470115 | 1.67e-10 | 6.392312 | 6.38e-10
2018-04-03 02:08 | 197949.8 | 239.9998 | 4 | 43 | 4.269131 | 0 | 1.470115 | 1.67e-10 | 6.392312 | 6.38e-10
2018-04-03 02:09 | 198009.8 | 300.0012 | 4 | 43 | 4.265165 | 0 | 1.470115 | 1.67e-10 | 6.392312 | 6.38e-10
2018-04-03 02:11 | 198129.9 | 120.002 | 5 | 43 | 3.434312 | -6.520121 | 1.470115 | 0.2173226 | 6.392312 | 0.7628749
2018-04-03 02:13 | 198249.9 | 240.0002 | 5 | 43 | 3.372858 | -6.520139 | 1.470115 | 0.4346076 | 6.392312 | 1.50273
2018-04-03 02:15 | 198369.9 | 360.001 | 5 | 43 | 3.305983 | -6.519867 | 1.470115 | 0.6519668 | 6.392312 | 2.228526
2018-04-03 02:17 | 198489.9 | 480.0011 | 5 | 43 | 3.24336 | -6.519823 | 1.470115 | 0.8692487 | 6.392312 | 2.940021
2018-04-03 02:19 | 198609.9 | 600.0002 | 5 | 43 | 3.178084 | -6.519864 | 1.470115 | 1.086609 | 6.392312 | 3.638082
2018-04-03 02:21 | 198729.9 | 720.0003 | 5 | 43 | 3.096805 | -6.519974 | 1.470115 | 1.303934 | 6.392312 | 4.320361
2018-04-03 02:23 | 198829.3 | 819.4217 | 5 | 43 | 2.999999 | -6.520138 | 1.470115 | 1.483969 | 6.392312 | 4.869706
2018-04-03 02:25 | 198949.3 | 120 | 6 | 43 | 3.789274 | 0 | 1.470115 | 1.483969 | 6.392312 | 4.869706
2018-04-03 02:27 | 199069.3 | 240.0007 | 6 | 43 | 3.814752 | 0 | 1.470115 | 1.483969 | 6.392312 | 4.869706
2018-04-03 02:28 | 199129.3 | 300.003 | 6 | 43 | 3.820691 | 0 | 1.470115 | 1.483969 | 6.392312 | 4.869706
2018-04-03 02:28 | 199129.4 | 0.0035 | 7 | 44 | 3.820857 | 0 | 0 | 0 | 0 | 0
2018-04-03 02:29 | 199210.5 | 81.1176 | 2 | 44 | 4.200317 | 3.259989 | 0.08643073 | 2.63e-10 | 0.3627926 | 1.006e-09
2018-04-03 02:31 | 199330.6 | 120.0009 | 3 | 44 | 4.236989 | 3.259991 | 0.1947059 | 2.63e-10 | 0.8197536 | 1.006e-09
2018-04-03 02:33 | 199450.6 | 240.0002 | 3 | 44 | 4.265055 | 3.260065 | 0.3033721 | 2.63e-10 | 1.281675 | 1.006e-09
2018-04-03 02:35 | 199570.6 | 360.001 | 3 | 44 | 4.299315 | 3.260027 | 0.4120331 | 2.63e-10 | 1.746898 | 1.006e-09
2018-04-03 02:37 | 199690.6 | 480.0009 | 3 | 44 | 4.34277 | 3.260031 | 0.5206978 | 2.63e-10 | 2.216367 | 1.006e-09
2018-04-03 02:39 | 199810.6 | 600.0009 | 3 | 44 | 4.393864 | 3.259998 | 0.6293527 | 2.63e-10 | 2.690949 | 1.006e-09
2018-04-03 02:41 | 199930.6 | 720.0009 | 3 | 44 | 4.400305 | 2.802404 | 0.7308784 | 2.63e-10 | 3.13765 | 1.006e-09
2018-04-03 02:43 | 200050.6 | 840.0017 | 3 | 44 | 4.400244 | 2.40151 | 0.8173421 | 2.63e-10 | 3.518115 | 1.006e-09
2018-04-03 02:45 | 200170.6 | 960.0008 | 3 | 44 | 4.400277 | 2.087328 | 0.8919319 | 2.63e-10 | 3.84633 | 1.006e-09
2018-04-03 02:47 | 200290.6 | 1080.0017 | 3 | 44 | 4.400224 | 1.842357 | 0.9572554 | 2.63e-10 | 4.133769 | 1.006e-09
2018-04-03 02:49 | 200410.6 | 1200.0018 | 3 | 44 | 4.40023 | 1.649399 | 1.015331 | 2.63e-10 | 4.389314 | 1.006e-09
2018-04-03 02:51 | 200530.6 | 1320.0016 | 3 | 44 | 4.400211 | 1.493808 | 1.067621 | 2.63e-10 | 4.619404 | 1.006e-09
2018-04-03 02:53 | 200650.6 | 1440.0018 | 3 | 44 | 4.400163 | 1.365151 | 1.115206 | 2.63e-10 | 4.828786 | 1.006e-09
2018-04-03 02:55 | 200770.6 | 1560.0016 | 3 | 44 | 4.400228 | 1.258545 | 1.158888 | 2.63e-10 | 5.020996 | 1.006e-09
2018-04-03 02:57 | 200890.6 | 1680.001 | 3 | 44 | 4.400241 | 1.165905 | 1.199247 | 2.63e-10 | 5.198584 | 1.006e-09
2018-04-03 02:59 | 201010.6 | 1800.0016 | 3 | 44 | 4.400236 | 1.084268 | 1.236704 | 2.63e-10 | 5.363403 | 1.006e-09
2018-04-03 03:01 | 201130.6 | 1920.001 | 3 | 44 | 4.400172 | 1.01162 | 1.271604 | 2.63e-10 | 5.51697 | 1.006e-09
2018-04-03 03:03 | 201250.6 | 2040.0016 | 3 | 44 | 4.400177 | 0.9479942 | 1.304238 | 2.63e-10 | 5.660565 | 1.006e-09
2018-04-03 03:05 | 201370.6 | 2160.0016 | 3 | 44 | 4.400176 | 0.8926163 | 1.334885 | 2.63e-10 | 5.795417 | 1.006e-09
2018-04-03 03:07 | 201490.6 | 2280.0008 | 3 | 44 | 4.400196 | 0.8437777 | 1.363797 | 2.63e-10 | 5.922633 | 1.006e-09
2018-04-03 03:09 | 201610.6 | 2400.0008 | 3 | 44 | 4.400124 | 0.7988672 | 1.391162 | 2.63e-10 | 6.043044 | 1.006e-09
2018-04-03 03:11 | 201730.6 | 2520.0009 | 3 | 44 | 4.400081 | 0.7557859 | 1.417086 | 2.63e-10 | 6.157116 | 1.006e-09
2018-04-03 03:13 | 201850.6 | 2640.0009 | 3 | 44 | 4.40017 | 0.7167978 | 1.441633 | 2.63e-10 | 6.265124 | 1.006e-09
2018-04-03 03:15 | 201970.6 | 2760.0009 | 3 | 44 | 4.400122 | 0.6793337 | 1.464897 | 2.63e-10 | 6.367487 | 1.006e-09
2018-04-03 03:17 | 202066 | 2855.4447 | 3 | 44 | 4.400187 | 0.6519928 | 1.482539 | 2.63e-10 | 6.445118 | 1.006e-09
2018-04-03 03:19 | 202186.1 | 120 | 4 | 44 | 4.282794 | 0 | 1.482539 | 2.63e-10 | 6.445118 | 1.006e-09
2018-04-03 03:21 | 202306.1 | 240.0007 | 4 | 44 | 4.268884 | 0 | 1.482539 | 2.63e-10 | 6.445118 | 1.006e-09
2018-04-03 03:22 | 202366.1 | 300.0046 | 4 | 44 | 4.264889 | 0 | 1.482539 | 2.63e-10 | 6.445118 | 1.006e-09
2018-04-03 03:24 | 202486.1 | 120.0002 | 5 | 44 | 3.431587 | -6.520121 | 1.482539 | 0.2173252 | 6.445118 | 0.7622526
2018-04-03 03:26 | 202606.1 | 240.0009 | 5 | 44 | 3.370954 | -6.520039 | 1.482539 | 0.4346539 | 6.445118 | 1.501756
2018-04-03 03:28 | 202726.1 | 360.0003 | 5 | 44 | 3.305694 | -6.520048 | 1.482539 | 0.6519444 | 6.445118 | 2.227083
2018-04-03 03:30 | 202846.1 | 480.0002 | 5 | 44 | 3.243701 | -6.520165 | 1.482539 | 0.869273 | 6.445118 | 2.938756
2018-04-03 03:32 | 202966.1 | 600.001 | 5 | 44 | 3.178413 | -6.520087 | 1.482539 | 1.08664 | 6.445118 | 3.636906
2018-04-03 03:34 | 203086.1 | 720.001 | 5 | 44 | 3.096046 | -6.520157 | 1.482539 | 1.303974 | 6.445118 | 4.319147
2018-04-03 03:35 | 203184.6 | 818.4473 | 5 | 44 | 2.999996 | -6.519861 | 1.482539 | 1.482269 | 6.445118 | 4.863159
2018-04-03 03:37 | 203304.6 | 120.0007 | 6 | 44 | 3.789331 | 0 | 1.482539 | 1.482269 | 6.445118 | 4.863159
2018-04-03 03:39 | 203424.6 | 240.0015 | 6 | 44 | 3.814824 | 0 | 1.482539 | 1.482269 | 6.445118 | 4.863159
2018-04-03 03:40 | 203484.6 | 300.0046 | 6 | 44 | 3.820736 | 0 | 1.482539 | 1.482269 | 6.445118 | 4.863159
2018-04-03 03:40 | 203484.6 | 0.0027 | 7 | 45 | 3.820657 | 0 | 0 | 0 | 0 | 0
2018-04-03 03:42 | 203565.4 | 80.7064 | 2 | 45 | 4.200324 | 3.259995 | 0.08600172 | 6.136e-09 | 0.3609926 | 2.3442e-08
2018-04-03 03:44 | 203685.4 | 120.001 | 3 | 45 | 4.237068 | 3.259998 | 0.1942723 | 6.136e-09 | 0.8179434 | 2.3442e-08
2018-04-03 03:46 | 203805.4 | 240.0002 | 3 | 45 | 4.2653 | 3.259937 | 0.3029273 | 6.136e-09 | 1.279837 | 2.3442e-08
2018-04-03 03:48 | 203925.4 | 360.001 | 3 | 45 | 4.299711 | 3.259933 | 0.411593 | 6.136e-09 | 1.745119 | 2.3442e-08
2018-04-03 03:50 | 204045.4 | 480.0011 | 3 | 45 | 4.343153 | 3.259933 | 0.5202575 | 6.136e-09 | 2.21463 | 2.3442e-08
2018-04-03 03:52 | 204165.4 | 600.001 | 3 | 45 | 4.394092 | 3.259958 | 0.6289132 | 6.136e-09 | 2.689255 | 2.3442e-08
2018-04-03 03:54 | 204285.4 | 720.0003 | 3 | 45 | 4.400291 | 2.803259 | 0.7303732 | 6.136e-09 | 3.135671 | 2.3442e-08
2018-04-03 03:56 | 204405.4 | 840.0003 | 3 | 45 | 4.400276 | 2.405125 | 0.8169423 | 6.136e-09 | 3.516598 | 2.3442e-08
2018-04-03 03:58 | 204525.4 | 960.0017 | 3 | 45 | 4.400339 | 2.091073 | 0.8916538 | 6.136e-09 | 3.845349 | 2.3442e-08
2018-04-03 04:00 | 204645.4 | 1080.0011 | 3 | 45 | 4.400259 | 1.844431 | 0.9570661 | 6.136e-09 | 4.133179 | 2.3442e-08
2018-04-03 04:02 | 204765.4 | 1200.001 | 3 | 45 | 4.400157 | 1.650023 | 1.015198 | 6.136e-09 | 4.388971 | 2.3442e-08
2018-04-03 04:04 | 204885.4 | 1320.0011 | 3 | 45 | 4.400212 | 1.4938 | 1.067511 | 6.136e-09 | 4.61916 | 2.3442e-08
2018-04-03 04:06 | 205005.4 | 1440.0002 | 3 | 45 | 4.400226 | 1.365222 | 1.115084 | 6.136e-09 | 4.828495 | 2.3442e-08
2018-04-03 04:08 | 205125.4 | 1560.0003 | 3 | 45 | 4.400208 | 1.256659 | 1.158731 | 6.136e-09 | 5.020547 | 2.3442e-08
2018-04-03 04:10 | 205245.4 | 1680.001 | 3 | 45 | 4.400156 | 1.163001 | 1.199022 | 6.136e-09 | 5.197835 | 2.3442e-08
2018-04-03 04:12 | 205365.4 | 1800.0003 | 3 | 45 | 4.40016 | 1.082464 | 1.236421 | 6.136e-09 | 5.362402 | 2.3442e-08
2018-04-03 04:14 | 205485.4 | 1920.0009 | 3 | 45 | 4.400216 | 1.011699 | 1.271295 | 6.136e-09 | 5.515853 | 2.3442e-08
2018-04-03 04:16 | 205605.4 | 2040.0009 | 3 | 45 | 4.400176 | 0.9475622 | 1.30393 | 6.136e-09 | 5.659451 | 2.3442e-08
2018-04-03 04:18 | 205725.4 | 2160.001 | 3 | 45 | 4.400174 | 0.8913145 | 1.334547 | 6.136e-09 | 5.794173 | 2.3442e-08
2018-04-03 04:20 | 205845.4 | 2280.0001 | 3 | 45 | 4.400177 | 0.8432837 | 1.363445 | 6.136e-09 | 5.921328 | 2.3442e-08
2018-04-03 04:22 | 205965.4 | 2400.0002 | 3 | 45 | 4.400156 | 0.7982626 | 1.390787 | 6.136e-09 | 6.041636 | 2.3442e-08
2018-04-03 04:24 | 206085.4 | 2520.001 | 3 | 45 | 4.400198 | 0.7568007 | 1.416695 | 6.136e-09 | 6.155634 | 2.3442e-08
2018-04-03 04:26 | 206205.4 | 2640.001 | 3 | 45 | 4.400194 | 0.7173948 | 1.441248 | 6.136e-09 | 6.263673 | 2.3442e-08
2018-04-03 04:28 | 206325.4 | 2760.001 | 3 | 45 | 4.40011 | 0.6796312 | 1.464525 | 6.136e-09 | 6.366098 | 2.3442e-08
2018-04-03 04:29 | 206423.5 | 2858.0592 | 3 | 45 | 4.400239 | 0.6519995 | 1.482658 | 6.136e-09 | 6.445884 | 2.3442e-08
2018-04-03 04:31 | 206543.5 | 120 | 4 | 45 | 4.283041 | 0 | 1.482658 | 6.136e-09 | 6.445884 | 2.3442e-08
2018-04-03 04:33 | 206663.5 | 240 | 4 | 45 | 4.269089 | 0 | 1.482658 | 6.136e-09 | 6.445884 | 2.3442e-08
2018-04-03 04:34 | 206723.5 | 300.0029 | 4 | 45 | 4.265144 | 0 | 1.482658 | 6.136e-09 | 6.445884 | 2.3442e-08
2018-04-03 04:36 | 206843.6 | 120.0002 | 5 | 45 | 3.431468 | -6.52003 | 1.482658 | 0.2173178 | 6.445884 | 0.762149
2018-04-03 04:38 | 206963.6 | 240.001 | 5 | 45 | 3.370835 | -6.520038 | 1.482658 | 0.4346282 | 6.445884 | 1.501617
2018-04-03 04:40 | 207083.6 | 360.0002 | 5 | 45 | 3.305736 | -6.520005 | 1.482658 | 0.6519744 | 6.445884 | 2.227137
2018-04-03 04:42 | 207203.6 | 480.001 | 5 | 45 | 3.244091 | -6.520062 | 1.482658 | 0.8692869 | 6.445884 | 2.938807
2018-04-03 04:44 | 207323.6 | 600.0002 | 5 | 45 | 3.178429 | -6.520059 | 1.482658 | 1.086601 | 6.445884 | 3.636802
2018-04-03 04:46 | 207443.6 | 720.0009 | 5 | 45 | 3.096238 | -6.520152 | 1.482658 | 1.303966 | 6.445884 | 4.319188
2018-04-03 04:48 | 207541.6 | 817.9688 | 5 | 45 | 2.999999 | -6.520187 | 1.482658 | 1.481393 | 6.445884 | 4.86051
2018-04-03 04:50 | 207661.6 | 119.9999 | 6 | 45 | 3.78945 | 0 | 1.482658 | 1.481393 | 6.445884 | 4.86051
2018-04-03 04:52 | 207781.6 | 240.0015 | 6 | 45 | 3.814952 | 0 | 1.482658 | 1.481393 | 6.445884 | 4.86051
2018-04-03 04:53 | 207841.6 | 300.0013 | 6 | 45 | 3.820905 | 0 | 1.482658 | 1.481393 | 6.445884 | 4.86051
2018-04-03 04:53 | 207841.6 | 0.0027 | 7 | 46 | 3.820981 | 0 | 0 | 0 | 0 | 0
2018-04-03 04:54 | 207923.1 | 81.3775 | 2 | 46 | 4.200321 | 3.259981 | 0.0866821 | 0 | 0.363848 | 0
2018-04-03 04:56 | 208043.1 | 120.0009 | 3 | 46 | 4.236768 | 3.259962 | 0.1949585 | 0 | 0.820802 | 0
2018-04-03 04:58 | 208163.1 | 240.0001 | 3 | 46 | 4.26502 | 3.259939 | 0.303608 | 0 | 1.282638 | 0
2018-04-03 05:00 | 208283.1 | 360.0009 | 3 | 46 | 4.299559 | 3.259958 | 0.4122769 | 0 | 1.747911 | 0
2018-04-03 05:02 | 208403.1 | 480.0017 | 3 | 46 | 4.343156 | 3.259985 | 0.5209404 | 0 | 2.2174 | 0
2018-04-03 05:04 | 208523.1 | 600.001 | 3 | 46 | 4.394497 | 3.259998 | 0.6296036 | 0 | 2.692075 | 0
2018-04-03 05:06 | 208643.1 | 720.0009 | 3 | 46 | 4.400296 | 2.797579 | 0.7309092 | 0 | 3.137816 | 0
2018-04-03 05:08 | 208763.1 | 840.001 | 3 | 46 | 4.400271 | 2.398632 | 0.8172467 | 0 | 3.517725 | 0
2018-04-03 05:10 | 208883.1 | 960.0008 | 3 | 46 | 4.400297 | 2.086278 | 0.8917575 | 0 | 3.845592 | 0
2018-04-03 05:12 | 209003.1 | 1080.0002 | 3 | 46 | 4.400201 | 1.840909 | 0.9570416 | 0 | 4.132858 | 0
2018-04-03 05:14 | 209123.1 | 1200.0009 | 3 | 46 | 4.400244 | 1.647902 | 1.015067 | 0 | 4.388182 | 0
2018-04-03 05:16 | 209243.1 | 1320.0017 | 3 | 46 | 4.400239 | 1.493438 | 1.067331 | 0 | 4.618155 | 0
2018-04-03 05:18 | 209363.1 | 1440.0001 | 3 | 46 | 4.40023 | 1.365812 | 1.114914 | 0 | 4.827531 | 0
2018-04-03 05:20 | 209483.1 | 1560.0008 | 3 | 46 | 4.400197 | 1.257118 | 1.158582 | 0 | 5.019678 | 0
2018-04-03 05:22 | 209603.1 | 1680.0009 | 3 | 46 | 4.400243 | 1.163456 | 1.198871 | 0 | 5.196959 | 0
2018-04-03 05:24 | 209723.1 | 1800.0009 | 3 | 46 | 4.400201 | 1.081794 | 1.23625 | 0 | 5.361435 | 0
2018-04-03 05:26 | 209843.1 | 1920.0001 | 3 | 46 | 4.400126 | 1.0093 | 1.271082 | 0 | 5.514702 | 0
2018-04-03 05:28 | 209963.1 | 2040.0016 | 3 | 46 | 4.400175 | 0.9470539 | 1.303672 | 0 | 5.658102 | 0
2018-04-03 05:30 | 210083.1 | 2160.0008 | 3 | 46 | 4.400164 | 0.8911276 | 1.334289 | 0 | 5.792823 | 0
2018-04-03 05:32 | 210203.1 | 2280.0001 | 3 | 46 | 4.400183 | 0.8427849 | 1.363163 | 0 | 5.919874 | 0
2018-04-03 05:34 | 210323.1 | 2400.0002 | 3 | 46 | 4.400146 | 0.7979746 | 1.390492 | 0 | 6.040125 | 0
2018-04-03 05:36 | 210443.1 | 2520.0001 | 3 | 46 | 4.400153 | 0.7562275 | 1.416395 | 0 | 6.154105 | 0
2018-04-03 05:38 | 210563.1 | 2640.0009 | 3 | 46 | 4.400136 | 0.7167864 | 1.440942 | 0 | 6.262115 | 0
2018-04-03 05:40 | 210683.1 | 2760.0018 | 3 | 46 | 4.400159 | 0.6784124 | 1.464191 | 0 | 6.364411 | 0
2018-04-03 05:42 | 210768.5 | 2845.3808 | 3 | 46 | 4.400159 | 0.6519976 | 1.479965 | 0 | 6.433821 | 0
2018-04-03 05:44 | 210888.5 | 120.0007 | 4 | 46 | 4.282735 | 0 | 1.479965 | 0 | 6.433821 | 0
2018-04-03 05:46 | 211008.5 | 240.0007 | 4 | 46 | 4.268764 | 0 | 1.479965 | 0 | 6.433821 | 0
2018-04-03 05:47 | 211068.5 | 300.003 | 4 | 46 | 4.264787 | 0 | 1.479965 | 0 | 6.433821 | 0
2018-04-03 05:49 | 211188.6 | 120.0003 | 5 | 46 | 3.429461 | -6.520105 | 1.479965 | 0.2172967 | 6.433821 | 0.7617486
2018-04-03 05:51 | 211308.6 | 240.001 | 5 | 46 | 3.368801 | -6.520097 | 1.479965 | 0.4346171 | 6.433821 | 1.500743
2018-04-03 05:53 | 211428.6 | 360.0003 | 5 | 46 | 3.3041 | -6.520087 | 1.479965 | 0.6519557 | 6.433821 | 2.225807
2018-04-03 05:55 | 211548.6 | 480.0003 | 5 | 46 | 3.24207 | -6.520034 | 1.479965 | 0.8692801 | 6.433821 | 2.937131
2018-04-03 05:57 | 211668.6 | 600.0011 | 5 | 46 | 3.176595 | -6.520036 | 1.479965 | 1.086641 | 6.433821 | 3.634899
2018-04-03 05:59 | 211788.6 | 720.0011 | 5 | 46 | 3.094007 | -6.520077 | 1.479965 | 1.303952 | 6.433821 | 4.316703
2018-04-03 06:00 | 211885.5 | 816.8849 | 5 | 46 | 2.999999 | -6.520003 | 1.479965 | 1.479395 | 6.433821 | 4.851819
2018-04-03 06:02 | 212005.6 | 120 | 6 | 46 | 3.789629 | 0 | 1.479965 | 1.479395 | 6.433821 | 4.851819
2018-04-03 06:04 | 212125.6 | 240.0008 | 6 | 46 | 3.815066 | 0 | 1.479965 | 1.479395 | 6.433821 | 4.851819
2018-04-03 06:05 | 212185.6 | 300.0038 | 6 | 46 | 3.82099 | 0 | 1.479965 | 1.479395 | 6.433821 | 4.851819
2018-04-03 06:05 | 212185.6 | 0.0027 | 7 | 47 | 3.820832 | 0 | 0 | 0 | 0 | 0
2018-04-03 06:07 | 212267.5 | 81.84 | 2 | 47 | 4.200309 | 3.259987 | 0.0871634 | 0 | 0.365868 | 0
2018-04-03 06:09 | 212387.5 | 120.0017 | 3 | 47 | 4.236786 | 3.260061 | 0.1954414 | 0 | 0.8228227 | 0
2018-04-03 06:11 | 212507.5 | 240.0009 | 3 | 47 | 4.265318 | 3.260052 | 0.3041149 | 0 | 1.284776 | 0
2018-04-03 06:13 | 212627.5 | 360.0001 | 3 | 47 | 4.300112 | 3.260052 | 0.4127787 | 0 | 1.750072 | 0
2018-04-03 06:15 | 212747.5 | 480.0009 | 3 | 47 | 4.343549 | 3.260036 | 0.5214387 | 0 | 2.219604 | 0
2018-04-03 06:17 | 212867.5 | 600.0009 | 3 | 47 | 4.394798 | 3.260029 | 0.630102 | 0 | 2.694321 | 0
2018-04-03 06:19 | 212987.5 | 720.0009 | 3 | 47 | 4.400275 | 2.789471 | 0.7312395 | 0 | 3.139325 | 0
2018-04-03 06:21 | 213107.5 | 840.0008 | 3 | 47 | 4.400259 | 2.389984 | 0.8173319 | 0 | 3.518155 | 0
2018-04-03 06:23 | 213227.5 | 960.0017 | 3 | 47 | 4.40028 | 2.077423 | 0.8915786 | 0 | 3.844861 | 0
2018-04-03 06:25 | 213347.5 | 1080.0001 | 3 | 47 | 4.40023 | 1.833963 | 0.9565899 | 0 | 4.130926 | 0
2018-04-03 06:27 | 213467.5 | 1200.0025 | 3 | 47 | 4.400175 | 1.64367 | 1.014445 | 0 | 4.385502 | 0
2018-04-03 06:29 | 213587.5 | 1320.0001 | 3 | 47 | 4.400184 | 1.490622 | 1.066594 | 0 | 4.614967 | 0
2018-04-03 06:31 | 213707.5 | 1440.0009 | 3 | 47 | 4.400214 | 1.362414 | 1.114085 | 0 | 4.823938 | 0
2018-04-03 06:33 | 213827.5 | 1560.0009 | 3 | 47 | 4.400219 | 1.253372 | 1.15762 | 0 | 5.015502 | 0
2018-04-03 06:35 | 213947.5 | 1680.0004 | 3 | 47 | 4.400217 | 1.15968 | 1.197784 | 0 | 5.192232 | 0
2018-04-03 06:37 | 214067.5 | 1800.0017 | 3 | 47 | 4.400135 | 1.079055 | 1.235069 | 0 | 5.356295 | 0
2018-04-03 06:39 | 214187.5 | 1920.0008 | 3 | 47 | 4.400201 | 1.010282 | 1.269868 | 0 | 5.509413 | 0
2018-04-03 06:41 | 214307.5 | 2040.0002 | 3 | 47 | 4.400213 | 0.9483795 | 1.302482 | 0 | 5.652923 | 0
2018-04-03 06:43 | 214427.5 | 2160.0017 | 3 | 47 | 4.400204 | 0.8919191 | 1.333129 | 0 | 5.787774 | 0
2018-04-03 06:45 | 214547.5 | 2280.0009 | 3 | 47 | 4.400202 | 0.8414536 | 1.361981 | 0 | 5.914726 | 0
2018-04-03 06:47 | 214667.5 | 2400.0018 | 3 | 47 | 4.400199 | 0.7961969 | 1.389254 | 0 | 6.034733 | 0
2018-04-03 06:49 | 214787.5 | 2520.0009 | 3 | 47 | 4.400127 | 0.7539959 | 1.415083 | 0 | 6.148385 | 0
2018-04-03 06:51 | 214907.5 | 2640.0001 | 3 | 47 | 4.400205 | 0.7139664 | 1.43954 | 0 | 6.256001 | 0
2018-04-03 06:53 | 215027.5 | 2760.0009 | 3 | 47 | 4.400172 | 0.6749649 | 1.462664 | 0 | 6.357751 | 0
2018-04-03 06:54 | 215099.6 | 2832.0824 | 3 | 47 | 4.400138 | 0.6519928 | 1.475948 | 0 | 6.416201 | 0
2018-04-03 06:56 | 215219.6 | 120.0007 | 4 | 47 | 4.282204 | 0 | 1.475948 | 0 | 6.416201 | 0
2018-04-03 06:58 | 215339.6 | 239.9999 | 4 | 47 | 4.268164 | 0 | 1.475948 | 0 | 6.416201 | 0
2018-04-03 06:59 | 215399.6 | 300.0005 | 4 | 47 | 4.264139 | 0 | 1.475948 | 0 | 6.416201 | 0
2018-04-03 07:01 | 215519.7 | 120.0003 | 5 | 47 | 3.428182 | -6.520049 | 1.475948 | 0.2173203 | 6.416201 | 0.761525
2018-04-03 07:03 | 215639.7 | 240.0002 | 5 | 47 | 3.367846 | -6.520131 | 1.475948 | 0.4346336 | 6.416201 | 1.500268
2018-04-03 07:05 | 215759.7 | 360.0002 | 5 | 47 | 3.302881 | -6.52012 | 1.475948 | 0.6519782 | 6.416201 | 2.225102
2018-04-03 07:07 | 215879.7 | 480.0002 | 5 | 47 | 3.240224 | -6.520041 | 1.475948 | 0.869283 | 6.416201 | 2.936024
2018-04-03 07:09 | 215999.7 | 600.0002 | 5 | 47 | 3.174564 | -6.520056 | 1.475948 | 1.086617 | 6.416201 | 3.63325
2018-04-03 07:11 | 216119.7 | 720.001 | 5 | 47 | 3.091588 | -6.520048 | 1.475948 | 1.303952 | 6.416201 | 4.314705
2018-04-03 07:13 | 216213.3 | 813.6105 | 5 | 47 | 3 | -6.520059 | 1.475948 | 1.473504 | 6.416201 | 4.831649
2018-04-03 07:15 | 216333.4 | 119.9999 | 6 | 47 | 3.790182 | 0 | 1.475948 | 1.473504 | 6.416201 | 4.831649
2018-04-03 07:17 | 216453.4 | 239.9999 | 6 | 47 | 3.815583 | 0 | 1.475948 | 1.473504 | 6.416201 | 4.831649
2018-04-03 07:18 | 216513.4 | 300.0005 | 6 | 47 | 3.821505 | 0 | 1.475948 | 1.473504 | 6.416201 | 4.831649
2018-04-03 07:18 | 216513.4 | 0.0027 | 7 | 48 | 3.821815 | 0 | 0 | 0 | 0 | 0
2018-04-03 07:19 | 216593.5 | 80.0256 | 2 | 48 | 4.200284 | 3.259968 | 0.08525849 | 0 | 0.357877 | 0
2018-04-03 07:21 | 216713.5 | 120.001 | 3 | 48 | 4.237087 | 3.260061 | 0.1935329 | 0 | 0.8148454 | 0
2018-04-03 07:23 | 216833.5 | 240.001 | 3 | 48 | 4.265436 | 3.260036 | 0.3021897 | 0 | 1.276756 | 0
2018-04-03 07:25 | 216953.5 | 360.001 | 3 | 48 | 4.299998 | 3.260015 | 0.4108555 | 0 | 1.742058 | 0
2018-04-03 07:27 | 217073.5 | 480.0002 | 3 | 48 | 4.343874 | 3.260025 | 0.5195183 | 0 | 2.21161 | 0
2018-04-03 07:29 | 217193.5 | 600.0009 | 3 | 48 | 4.395608 | 3.259993 | 0.628185 | 0 | 2.686403 | 0
2018-04-03 07:31 | 217313.5 | 720.0018 | 3 | 48 | 4.4003 | 2.788832 | 0.7291701 | 0 | 3.130745 | 0
2018-04-03 07:33 | 217433.5 | 840.0001 | 3 | 48 | 4.400297 | 2.390532 | 0.8152216 | 0 | 3.509395 | 0
2018-04-03 07:35 | 217553.5 | 960.0008 | 3 | 48 | 4.400268 | 2.076843 | 0.8894155 | 0 | 3.835867 | 0
2018-04-03 07:37 | 217673.5 | 1080.0011 | 3 | 48 | 4.400245 | 1.83431 | 0.9544291 | 0 | 4.121943 | 0
2018-04-03 07:39 | 217793.5 | 1200.001 | 3 | 48 | 4.400211 | 1.643973 | 1.012273 | 0 | 4.376471 | 0
2018-04-03 07:41 | 217913.5 | 1320.001 | 3 | 48 | 4.400194 | 1.49 | 1.064431 | 0 | 4.605978 | 0
2018-04-03 07:43 | 218033.5 | 1440.0001 | 3 | 48 | 4.400182 | 1.361314 | 1.111903 | 0 | 4.814864 | 0
2018-04-03 07:45 | 218153.5 | 1560.0002 | 3 | 48 | 4.400219 | 1.253185 | 1.155432 | 0 | 5.006401 | 0
2018-04-03 07:47 | 218273.5 | 1680.0002 | 3 | 48 | 4.400183 | 1.160313 | 1.19561 | 0 | 5.183189 | 0
2018-04-03 07:49 | 218393.5 | 1800.0017 | 3 | 48 | 4.400252 | 1.081344 | 1.232929 | 0 | 5.347403 | 0
2018-04-03 07:51 | 218513.5 | 1920.0002 | 3 | 48 | 4.400139 | 1.010709 | 1.267769 | 0 | 5.500702 | 0
2018-04-03 07:53 | 218633.5 | 2040.0009 | 3 | 48 | 4.400187 | 0.9489431 | 1.30042 | 0 | 5.644372 | 0
2018-04-03 07:55 | 218753.5 | 2160.001 | 3 | 48 | 4.400139 | 0.8915815 | 1.331088 | 0 | 5.779317 | 0
2018-04-03 07:57 | 218873.5 | 2280.001 | 3 | 48 | 4.40012 | 0.8395319 | 1.359936 | 0 | 5.906254 | 0
2018-04-03 07:59 | 218993.5 | 2400.0002 | 3 | 48 | 4.400143 | 0.793313 | 1.387143 | 0 | 6.025971 | 0
2018-04-03 08:01 | 219113.5 | 2520.0002 | 3 | 48 | 4.400185 | 0.7510262 | 1.412879 | 0 | 6.139214 | 0
2018-04-03 08:03 | 219233.5 | 2640.0018 | 3 | 48 | 4.400222 | 0.7107086 | 1.437224 | 0 | 6.246333 | 0
2018-04-03 08:05 | 219353.5 | 2760.0002 | 3 | 48 | 4.400111 | 0.671422 | 1.460246 | 0 | 6.347635 | 0
2018-04-03 08:06 | 219419.2 | 2825.6856 | 3 | 48 | 4.400173 | 0.6519957 | 1.472318 | 0 | 6.400754 | 0
2018-04-03 08:08 | 219539.2 | 120.0008 | 4 | 48 | 4.282041 | 0 | 1.472318 | 0 | 6.400754 | 0
2018-04-03 08:10 | 219659.2 | 240.0009 | 4 | 48 | 4.267949 | 0 | 1.472318 | 0 | 6.400754 | 0
2018-04-03 08:11 | 219719.2 | 300.0046 | 4 | 48 | 4.263922 | 0 | 1.472318 | 0 | 6.400754 | 0
2018-04-03 08:13 | 219839.3 | 120.0002 | 5 | 48 | 3.429701 | -6.520114 | 1.472318 | 0.2173066 | 6.400754 | 0.7617727
2018-04-03 08:15 | 219959.3 | 240.0003 | 5 | 48 | 3.368019 | -6.520093 | 1.472318 | 0.4346465 | 6.400754 | 1.500814
2018-04-03 08:17 | 220079.3 | 360.0019 | 5 | 48 | 3.302796 | -6.520112 | 1.472318 | 0.6519676 | 6.400754 | 2.225589
2018-04-03 08:19 | 220199.3 | 480.0002 | 5 | 48 | 3.241001 | -6.520057 | 1.472318 | 0.8692901 | 6.400754 | 2.936694
2018-04-03 08:21 | 220319.3 | 600.0002 | 5 | 48 | 3.174609 | -6.52017 | 1.472318 | 1.086602 | 6.400754 | 3.633948
2018-04-03 08:23 | 220439.3 | 720.0002 | 5 | 48 | 3.091024 | -6.520124 | 1.472318 | 1.303931 | 6.400754 | 4.315263
2018-04-03 08:25 | 220531.4 | 812.0752 | 5 | 48 | 2.999996 | -6.520105 | 1.472318 | 1.47069 | 6.400754 | 4.823591
2018-04-03 08:27 | 220651.4 | 120.0008 | 6 | 48 | 3.790333 | 0 | 1.472318 | 1.47069 | 6.400754 | 4.823591
2018-04-03 08:29 | 220771.4 | 240 | 6 | 48 | 3.815732 | 0 | 1.472318 | 1.47069 | 6.400754 | 4.823591
2018-04-03 08:30 | 220831.4 | 300.003 | 6 | 48 | 3.82161 | 0 | 1.472318 | 1.47069 | 6.400754 | 4.823591
2018-04-03 08:30 | 220831.4 | 0.0027 | 7 | 49 | 3.821827 | 0 | 0 | 0 | 0 | 0
2018-04-03 08:31 | 220911.4 | 79.8784 | 2 | 49 | 4.200285 | 3.259974 | 0.0850985 | 0 | 0.3572074 | 0
2018-04-03 08:33 | 221031.4 | 120.0002 | 3 | 49 | 4.237309 | 3.260105 | 0.1933588 | 0 | 0.8141212 | 0
2018-04-03 08:35 | 221151.4 | 240.001 | 3 | 49 | 4.266034 | 3.260157 | 0.3020328 | 0 | 1.276144 | 0
2018-04-03 08:37 | 221271.4 | 360.001 | 3 | 49 | 4.300539 | 3.260147 | 0.4106833 | 0 | 1.741449 | 0
2018-04-03 08:39 | 221391.4 | 480.001 | 3 | 49 | 4.344347 | 3.260141 | 0.5193553 | 0 | 2.211098 | 0
2018-04-03 08:41 | 221511.4 | 600.0001 | 3 | 49 | 4.395556 | 3.260042 | 0.6280259 | 0 | 2.685926 | 0
2018-04-03 08:43 | 221631.4 | 720.0002 | 3 | 49 | 4.400268 | 2.786425 | 0.7290253 | 0 | 3.130331 | 0
2018-04-03 08:45 | 221751.4 | 840.0001 | 3 | 49 | 4.400233 | 2.384338 | 0.8149573 | 0 | 3.508455 | 0
2018-04-03 08:47 | 221871.4 | 960.001 | 3 | 49 | 4.400266 | 2.074111 | 0.889066 | 0 | 3.834553 | 0
2018-04-03 08:49 | 221991.4 | 1080.0011 | 3 | 49 | 4.400219 | 1.831557 | 0.9539918 | 0 | 4.120242 | 0
2018-04-03 08:51 | 222111.4 | 1200.0009 | 3 | 49 | 4.400194 | 1.637796 | 1.01171 | 0 | 4.374216 | 0
2018-04-03 08:53 | 222231.4 | 1320.001 | 3 | 49 | 4.400188 | 1.483154 | 1.063649 | 0 | 4.602758 | 0
2018-04-03 08:55 | 222351.4 | 1440.001 | 3 | 49 | 4.40024 | 1.35598 | 1.110907 | 0 | 4.810705 | 0
2018-04-03 08:57 | 222471.4 | 1560.0009 | 3 | 49 | 4.400258 | 1.249809 | 1.154263 | 0 | 5.001478 | 0
2018-04-03 08:59 | 222591.4 | 1680.0002 | 3 | 49 | 4.400194 | 1.158691 | 1.194355 | 0 | 5.177892 | 0
2018-04-03 09:01 | 222711.4 | 1800.001 | 3 | 49 | 4.400168 | 1.079801 | 1.231635 | 0 | 5.341932 | 0
2018-04-03 09:03 | 222831.4 | 1920.0002 | 3 | 49 | 4.400141 | 1.010539 | 1.266463 | 0 | 5.49518 | 0
2018-04-03 09:05 | 222951.4 | 2040.0001 | 3 | 49 | 4.400175 | 0.9478912 | 1.299089 | 0 | 5.638741 | 0
2018-04-03 09:07 | 223071.4 | 2160.001 | 3 | 49 | 4.400168 | 0.8902969 | 1.329715 | 0 | 5.773503 | 0
2018-04-03 09:09 | 223191.4 | 2280.0009 | 3 | 49 | 4.400162 | 0.8378725 | 1.358508 | 0 | 5.900195 | 0
2018-04-03 09:11 | 223311.4 | 2400.0011 | 3 | 49 | 4.400159 | 0.7891979 | 1.385613 | 0 | 6.01946 | 0
2018-04-03 09:13 | 223431.4 | 2520.0009 | 3 | 49 | 4.40017 | 0.7459269 | 1.411178 | 0 | 6.131952 | 0
2018-04-03 09:15 | 223551.4 | 2640.0002 | 3 | 49 | 4.40015 | 0.7052507 | 1.435352 | 0 | 6.238321 | 0
2018-04-03 09:17 | 223671.4 | 2760.0013 | 3 | 49 | 4.400175 | 0.6675882 | 1.458225 | 0 | 6.338966 | 0
2018-04-03 09:18 | 223723.3 | 2811.8431 | 3 | 49 | 4.400169 | 0.6519976 | 1.467722 | 0 | 6.380755 | 0
2018-04-03 09:20 | 223843.3 | 120.0004 | 4 | 49 | 4.281391 | 0 | 1.467724 | 0 | 6.380763 | 0
2018-04-03 09:22 | 223963.3 | 240.0008 | 4 | 49 | 4.267255 | 0 | 1.467724 | 0 | 6.380763 | 0
2018-04-03 09:23 | 224023.3 | 300.0023 | 4 | 49 | 4.263191 | 0 | 1.467724 | 0 | 6.380763 | 0
2018-04-03 09:25 | 224143.4 | 120.0001 | 5 | 49 | 3.449569 | -6.520097 | 1.467724 | 0.2173067 | 6.380763 | 0.7618738
2018-04-03 09:27 | 224263.4 | 240.0013 | 5 | 49 | 3.386552 | -6.520067 | 1.467724 | 0.4346258 | 6.380763 | 1.505854
2018-04-03 09:29 | 224383.4 | 360.001 | 5 | 49 | 3.308468 | -6.520049 | 1.467724 | 0.6519558 | 6.380763 | 2.23322
2018-04-03 09:31 | 224503.4 | 480.0001 | 5 | 49 | 3.239412 | -6.520143 | 1.467724 | 0.8692842 | 6.380763 | 2.944622
2018-04-03 09:33 | 224623.4 | 600.0005 | 5 | 49 | 3.168811 | -6.520088 | 1.467724 | 1.086618 | 6.380763 | 3.641146
2018-04-03 09:35 | 224743.4 | 720.0004 | 5 | 49 | 3.079673 | -6.520133 | 1.467724 | 1.303926 | 6.380763 | 4.320604
2018-04-03 09:36 | 224821.5 | 798.14 | 5 | 49 | 2.999999 | -6.520114 | 1.467724 | 1.445456 | 6.380763 | 4.751142
2018-04-03 09:38 | 224941.6 | 120 | 6 | 49 | 3.79343 | 0 | 1.467724 | 1.445456 | 6.380763 | 4.751142
2018-04-03 09:40 | 225061.6 | 240.0008 | 6 | 49 | 3.818736 | 0 | 1.467724 | 1.445456 | 6.380763 | 4.751142
2018-04-03 09:41 | 225121.6 | 300.0023 | 6 | 49 | 3.824513 | 0 | 1.467724 | 1.445456 | 6.380763 | 4.751142
2018-04-03 09:41 | 225121.6 | 0.0035 | 7 | 50 | 3.824478 | 0 | 0 | 0 | 0 | 0
2018-04-03 09:42 | 225192.5 | 70.8392 | 2 | 50 | 4.200331 | 3.259998 | 0.07546294 | 0 | 0.316797 | 0
2018-04-03 09:44 | 225312.5 | 120.0001 | 3 | 50 | 4.240416 | 3.26018 | 0.1837519 | 0 | 0.7740986 | 0
2018-04-03 09:46 | 225432.5 | 240.0001 | 3 | 50 | 4.268144 | 3.260107 | 0.2924143 | 0 | 1.236356 | 0
2018-04-03 09:48 | 225552.5 | 360.0009 | 3 | 50 | 4.302885 | 3.260136 | 0.4010811 | 0 | 1.701958 | 0
2018-04-03 09:50 | 225672.5 | 480.0001 | 3 | 50 | 4.347543 | 3.260115 | 0.5097469 | 0 | 2.171876 | 0
2018-04-03 09:52 | 225792.5 | 600.0018 | 3 | 50 | 4.399786 | 3.259933 | 0.6184112 | 0 | 2.647078 | 0
2018-04-03 09:54 | 225912.5 | 720.0017 | 3 | 50 | 4.400303 | 2.747885 | 0.71803 | 0 | 3.08543 | 0
2018-04-03 09:56 | 226032.5 | 840.0001 | 3 | 50 | 4.400272 | 2.351246 | 0.8027261 | 0 | 3.458116 | 0
2018-04-03 09:58 | 226152.5 | 960.0004 | 3 | 50 | 4.400275 | 2.043542 | 0.8757473 | 0 | 3.779428 | 0
2018-04-03 10:00 | 226272.5 | 1080.0013 | 3 | 50 | 4.400219 | 1.803453 | 0.939689 | 0 | 4.060787 | 0
2018-04-03 10:02 | 226392.5 | 1200.0011 | 3 | 50 | 4.400262 | 1.616196 | 0.9965588 | 0 | 4.311028 | 0
2018-04-03 10:04 | 226512.5 | 1320.0013 | 3 | 50 | 4.400186 | 1.464939 | 1.047827 | 0 | 4.536618 | 0
2018-04-03 10:06 | 226632.5 | 1440.0004 | 3 | 50 | 4.400245 | 1.340362 | 1.094518 | 0 | 4.742069 | 0
2018-04-03 10:08 | 226752.5 | 1560.0008 | 3 | 50 | 4.400207 | 1.23321 | 1.137365 | 0 | 4.930605 | 0
2018-04-03 10:10 | 226872.5 | 1680.0009 | 3 | 50 | 4.400192 | 1.141127 | 1.176894 | 0 | 5.104538 | 0
2018-04-03 10:12 | 226992.5 | 1800.0008 | 3 | 50 | 4.400156 | 1.061725 | 1.213577 | 0 | 5.265952 | 0
2018-04-03 10:14 | 227112.5 | 1920.0006 | 3 | 50 | 4.400178 | 0.9937973 | 1.247807 | 0 | 5.416568 | 0
2018-04-03 10:16 | 227232.5 | 2040.0005 | 3 | 50 | 4.400123 | 0.931407 | 1.279878 | 0 | 5.557689 | 0
2018-04-03 10:18 | 227352.5 | 2160.0008 | 3 | 50 | 4.400116 | 0.8750191 | 1.309986 | 0 | 5.690168 | 0
2018-04-03 10:20 | 227472.5 | 2280.0012 | 3 | 50 | 4.400147 | 0.8240166 | 1.338302 | 0 | 5.814764 | 0
2018-04-03 10:22 | 227592.5 | 2400.0005 | 3 | 50 | 4.400198 | 0.7778597 | 1.364981 | 0 | 5.932158 | 0
2018-04-03 10:24 | 227712.5 | 2520.0005 | 3 | 50 | 4.400119 | 0.736331 | 1.390201 | 0 | 6.043128 | 0
2018-04-03 10:26 | 227832.5 | 2640.0006 | 3 | 50 | 4.400112 | 0.6986055 | 1.414114 | 0 | 6.14835 | 0
2018-04-03 10:28 | 227952.5 | 2760.001 | 3 | 50 | 4.400221 | 0.6630297 | 1.436794 | 0 | 6.248144 | 0
2018-04-03 10:29 | 227986.3 | 2793.8136 | 3 | 50 | 4.400119 | 0.6519957 | 1.442969 | 0 | 6.275316 | 0
2018-04-03 10:31 | 228106.4 | 119.9998 | 4 | 50 | 4.2807 | 0 | 1.442969 | 0 | 6.275316 | 0
2018-04-03 10:33 | 228226.4 | 240.0003 | 4 | 50 | 4.266493 | 0 | 1.442969 | 0 | 6.275316 | 0
2018-04-03 10:34 | 228286.4 | 300.0029 | 4 | 50 | 4.262426 | 0 | 1.442969 | 0 | 6.275316 | 0
2018-04-03 10:36 | 228406.4 | 120 | 5 | 50 | 3.423154 | -6.520028 | 1.442969 | 0.2173072 | 6.275316 | 0.7604944
2018-04-03 10:38 | 228526.4 | 240.0005 | 5 | 50 | 3.360158 | -6.520025 | 1.442969 | 0.4346199 | 6.275316 | 1.49788
2018-04-03 10:40 | 228646.4 | 360.0014 | 5 | 50 | 3.293202 | -6.520114 | 1.442969 | 0.6519318 | 6.275316 | 2.220719
2018-04-03 10:42 | 228766.4 | 480.0004 | 5 | 50 | 3.229269 | -6.520033 | 1.442969 | 0.8692476 | 6.275316 | 2.929445
2018-04-03 10:44 | 228886.4 | 600.0009 | 5 | 50 | 3.160836 | -6.520021 | 1.442969 | 1.086561 | 6.275316 | 3.624004
2018-04-03 10:46 | 229006.4 | 720.0008 | 5 | 50 | 3.071613 | -6.519999 | 1.442969 | 1.303868 | 6.275316 | 4.301732
2018-04-03 10:47 | 229076.9 | 790.4455 | 5 | 50 | 2.999996 | -6.520013 | 1.442969 | 1.431451 | 6.275316 | 4.689254
2018-04-03 10:49 | 229196.9 | 120.0006 | 6 | 50 | 3.795679 | 0 | 1.442969 | 1.431451 | 6.275316 | 4.689254
2018-04-03 10:51 | 229316.9 | 240.0007 | 6 | 50 | 3.820938 | 0 | 1.442969 | 1.431451 | 6.275316 | 4.689254
2018-04-03 10:52 | 229376.9 | 300.0029 | 6 | 50 | 3.826683 | 0 | 1.442969 | 1.431451 | 6.275316 | 4.689254
2018-04-03 10:52 | 229377 | 0.0026 | 7 | 51 | 3.826521 | 0 | 0 | 0 | 0 | 0
2018-04-03 10:53 | 229454.3 | 77.2328 | 8 | 51 | 4.200003 | 3.260019 | 0.06992222 | 0 | 0.290215 | 0

## Statistics_88
Date_Time | Test_Time(s) | Step_Time(s) | Step_Index | Cycle_Index | Voltage(V) | Current(A) | Charge_Capacity(Ah) | Discharge_Capacity(Ah) | Charge_Energy(Wh) | Discharge_Energy(Wh) | ACR(Ohm) | Internal Resistance(Ohm)
2018-03-31 22:54 | 13529.17 | 300.0032 | 6 | 1 | 3.777253 | 0 | 2.656198 | 1.794585 | 11.52549 | 5.89728
2018-04-01 00:17 | 18455.29 | 300.0037 | 6 | 2 | 3.782792 | 0 | 1.835413 | 1.773234 | 7.952417 | 5.842171
2018-04-01 01:38 | 23344.93 | 300.0038 | 6 | 3 | 3.784986 | 0 | 1.790489 | 1.76654 | 7.761177 | 5.825778
2018-04-01 03:00 | 28237.56962 | 300.0032 | 6 | 4 | 3.785408 | 0 | 1.778315 | 1.772006 | 7.710185 | 5.844482
2018-04-01 04:21 | 33090.85928 | 300.0039 | 6 | 5 | 3.787042 | 0 | 1.769897 | 1.756371 | 7.674461 | 5.788182
2018-04-01 05:41 | 37902.45036 | 300.0031 | 6 | 6 | 3.786208 | 0 | 1.753262 | 1.756621 | 7.603918 | 5.790419
2018-04-01 07:00 | 42683.74 | 300.004 | 6 | 7 | 3.786871 | 0 | 1.752998 | 1.747228 | 7.601827 | 5.758132
2018-04-01 08:20 | 47450.5 | 300.004 | 6 | 8 | 3.787108 | 0 | 1.744248 | 1.741531 | 7.563998 | 5.73768
2018-04-01 09:39 | 52224.29768 | 300.0021 | 6 | 9 | 3.785653 | 0 | 1.742365 | 1.752559 | 7.555249 | 5.773772
2018-04-01 10:59 | 56999.61 | 300.0022 | 6 | 10 | 3.785688 | 0 | 1.750128 | 1.749675 | 7.588233 | 5.763859
2018-04-01 12:19 | 61769.67 | 300.0014 | 6 | 11 | 3.786423 | 0 | 1.74613 | 1.738732 | 7.57233 | 5.730076
2018-04-01 13:38 | 66556.35 | 300.003 | 6 | 12 | 3.786604 | 0 | 1.744199 | 1.742737 | 7.563464 | 5.745413
2018-04-01 14:58 | 71330.78 | 300.0031 | 6 | 13 | 3.788301 | 0 | 1.74058 | 1.72753 | 7.545888 | 5.690387
2018-04-01 16:17 | 76082.16 | 300.0023 | 6 | 14 | 3.78705 | 0 | 1.724642 | 1.734233 | 7.477959 | 5.70928
2018-04-01 17:37 | 80852.77 | 300.0039 | 6 | 15 | 3.78479 | 0 | 1.735377 | 1.752037 | 7.524569 | 5.771853
2018-04-01 18:56 | 85628.85 | 300.0013 | 6 | 16 | 3.786303 | 0 | 1.74729 | 1.736681 | 7.576941 | 5.722509
2018-04-01 20:16 | 90412.56 | 300.002 | 6 | 17 | 3.786915 | 0 | 1.739407 | 1.732921 | 7.544071 | 5.713606
2018-04-01 21:36 | 95209.62 | 300.0024 | 6 | 18 | 3.787999 | 0 | 1.738431 | 1.731584 | 7.538584 | 5.706172
2018-04-01 22:56 | 99990.43 | 300.0024 | 6 | 19 | 3.787754 | 0 | 1.729007 | 1.731544 | 7.498518 | 5.702983
2018-04-02 00:15 | 104752.9 | 300.003 | 6 | 20 | 3.789476 | 0 | 1.729071 | 1.714851 | 7.500182 | 5.651741
2018-04-02 01:34 | 109492.8 | 300.0031 | 6 | 21 | 3.79001 | 0 | 1.715123 | 1.711094 | 7.440115 | 5.638891
2018-04-02 02:53 | 114230.4 | 300.0031 | 6 | 22 | 3.791833 | 0 | 1.711797 | 1.699582 | 7.427351 | 5.59584
2018-04-02 04:11 | 118929.9 | 300.0021 | 6 | 23 | 3.791322 | 0 | 1.697815 | 1.700519 | 7.366689 | 5.599991
2018-04-02 05:29 | 123613.8 | 300.0029 | 6 | 24 | 3.791879 | 0 | 1.697175 | 1.692717 | 7.36252 | 5.572561
2018-04-02 06:47 | 128298.9789 | 300.0029 | 6 | 25 | 3.791182 | 0 | 1.691643 | 1.696555 | 7.338126 | 5.583368
2018-04-02 08:06 | 132989.8 | 300.0014 | 6 | 26 | 3.79147 | 0 | 1.696659 | 1.694582 | 7.358823 | 5.577096
2018-04-02 09:24 | 137674 | 300.0046 | 6 | 27 | 3.792302 | 0 | 1.693446 | 1.687229 | 7.345508 | 5.552936
2018-04-02 10:42 | 142367.9 | 300.0014 | 6 | 28 | 3.791611 | 0 | 1.686496 | 1.689287 | 7.316373 | 5.56151
2018-04-02 12:00 | 147085.3 | 300.0024 | 6 | 29 | 3.791374 | 0 | 1.692924 | 1.695449 | 7.343852 | 5.582845
2018-04-02 13:19 | 151811 | 300.0022 | 6 | 30 | 3.792296 | 0 | 1.695545 | 1.688554 | 7.356705 | 5.562862
2018-04-02 14:38 | 156534.8 | 300.0031 | 6 | 31 | 3.792605 | 0 | 1.691393 | 1.689803 | 7.339925 | 5.567751
2018-04-02 15:56 | 161246.7 | 300.0047 | 6 | 32 | 3.793928 | 0 | 1.691183 | 1.682345 | 7.338607 | 5.540592
2018-04-02 17:14 | 165918.6 | 300.0033 | 6 | 33 | 3.794768 | 0 | 1.678056 | 1.672483 | 7.282302 | 5.504714
2018-04-02 18:32 | 170563.7604 | 300.0037 | 6 | 34 | 3.794216 | 0 | 1.669906 | 1.673444 | 7.247049 | 5.508029
2018-04-02 19:49 | 175202.2 | 300.0031 | 6 | 35 | 3.794876 | 0 | 1.671378 | 1.667195 | 7.25288 | 5.485847
2018-04-02 21:06 | 179828.3 | 300.0013 | 6 | 36 | 3.796585 | 0 | 1.665498 | 1.652238 | 7.227015 | 5.435733
2018-04-02 22:23 | 184442.2 | 300.0028 | 6 | 37 | 3.79584 | 0 | 1.652626 | 1.657679 | 7.171194 | 5.453181
2018-04-02 23:40 | 189066.7 | 300.003 | 6 | 38 | 3.794417 | 0 | 1.65633 | 1.666191 | 7.18618 | 5.480377
2018-04-03 00:58 | 193716.5 | 300.0016 | 6 | 39 | 3.79401 | 0 | 1.664901 | 1.669332 | 7.22335 | 5.49014
2018-04-03 02:15 | 198372.7318 | 300.0024 | 6 | 40 | 3.793527 | 0 | 1.668681 | 1.670389 | 7.240149 | 5.498966
2018-04-03 03:33 | 203047.6 | 300.0023 | 6 | 41 | 3.794519 | 0 | 1.672468 | 1.665365 | 7.256791 | 5.4838
2018-04-03 04:51 | 207740.3 | 300.0021 | 6 | 42 | 3.794861 | 0 | 1.670549 | 1.669343 | 7.249762 | 5.495397
2018-04-03 06:09 | 212420.6 | 300.0022 | 6 | 43 | 3.795226 | 0 | 1.66943 | 1.667825 | 7.245258 | 5.488854
2018-04-03 07:27 | 217063 | 300.0015 | 6 | 44 | 3.796401 | 0 | 1.661462 | 1.653537 | 7.21104 | 5.441805
2018-04-03 08:44 | 221692.6 | 300.0031 | 6 | 45 | 3.797669 | 0 | 1.65457 | 1.645706 | 7.18167 | 5.415289
2018-04-03 10:01 | 226297.8 | 300.0023 | 6 | 46 | 3.796929 | 0 | 1.645403 | 1.650496 | 7.142488 | 5.431315
2018-04-03 11:18 | 230908.6 | 300.0015 | 6 | 47 | 3.798758 | 0 | 1.645827 | 1.632882 | 7.144372 | 5.369766
2018-04-03 12:34 | 235499 | 300.0023 | 6 | 48 | 3.79824 | 0 | 1.630754 | 1.633558 | 7.079921 | 5.372988
2018-04-03 13:51 | 240098.8 | 300.0039 | 6 | 49 | 3.798372 | 0 | 1.632947 | 1.632342 | 7.088917 | 5.36795
2018-04-03 15:07 | 244684.1 | 300.0022 | 6 | 50 | 3.812036 | 0 | 1.637949 | 1.544255 | 7.11128 | 5.118268
2018-04-03 15:07 | 244684.2 | 0.0064 | 8 | 51 | 4.263722 | 3.259213 | 1.629606e-06 | 0 | 6.948188e-06 | 0

## Channel_88_1
Date_Time | Test_Time(s) | Step_Time(s) | Step_Index | Cycle_Index | Voltage(V) | Current(A) | Charge_Capacity(Ah) | Discharge_Capacity(Ah) | Charge_Energy(Wh) | Discharge_Energy(Wh) | ACR(Ohm) | Internal Resistance(Ohm)
2018-03-31 19:11 | 120.0001 | 120.0001 | 1 | 1 | 3.4845 | 0 | 0 | 0 | 0 | 0
2018-03-31 19:13 | 240.0009 | 240.0009 | 1 | 1 | 3.485794 | 0 | 0 | 0 | 0 | 0
2018-03-31 19:15 | 360.0009 | 360.0009 | 1 | 1 | 3.486634 | 0 | 0 | 0 | 0 | 0
2018-03-31 19:17 | 480.0001 | 480.0001 | 1 | 1 | 3.487107 | 0 | 0 | 0 | 0 | 0
2018-03-31 19:19 | 600.0009 | 600.0009 | 1 | 1 | 3.487375 | 0 | 0 | 0 | 0 | 0
2018-03-31 19:21 | 720.0017 | 720.0017 | 1 | 1 | 3.487467 | 0 | 0 | 0 | 0 | 0
2018-03-31 19:23 | 840.0009 | 840.0009 | 1 | 1 | 3.4875 | 0 | 0 | 0 | 0 | 0
2018-03-31 19:25 | 960.0001 | 960.0001 | 1 | 1 | 3.487507 | 0 | 0 | 0 | 0 | 0
2018-03-31 19:27 | 1080.0001 | 1080.0001 | 1 | 1 | 3.487528 | 0 | 0 | 0 | 0 | 0
2018-03-31 19:29 | 1200.0006 | 1200.0006 | 1 | 1 | 3.487559 | 0 | 0 | 0 | 0 | 0
2018-03-31 19:31 | 1320.0001 | 1320.0001 | 1 | 1 | 3.487571 | 0 | 0 | 0 | 0 | 0
2018-03-31 19:33 | 1440.0001 | 1440.0001 | 1 | 1 | 3.487635 | 0 | 0 | 0 | 0 | 0
2018-03-31 19:35 | 1560.0001 | 1560.0001 | 1 | 1 | 3.487678 | 0 | 0 | 0 | 0 | 0
2018-03-31 19:37 | 1680.0001 | 1680.0001 | 1 | 1 | 3.487709 | 0 | 0 | 0 | 0 | 0
2018-03-31 19:39 | 1800.0001 | 1800.0001 | 1 | 1 | 3.48778 | 0 | 0 | 0 | 0 | 0
2018-03-31 19:41 | 1920.0009 | 1920.0009 | 1 | 1 | 3.487867 | 0 | 0 | 0 | 0 | 0
2018-03-31 19:43 | 2040.0005 | 2040.0005 | 1 | 1 | 3.487926 | 0 | 0 | 0 | 0 | 0
2018-03-31 19:45 | 2160.0017 | 2160.0017 | 1 | 1 | 3.487981 | 0 | 0 | 0 | 0 | 0
2018-03-31 19:47 | 2280.0009 | 2280.0009 | 1 | 1 | 3.488025 | 0 | 0 | 0 | 0 | 0
2018-03-31 19:49 | 2400.0001 | 2400.0001 | 1 | 1 | 3.488081 | 0 | 0 | 0 | 0 | 0
2018-03-31 19:51 | 2520.0001 | 2520.0001 | 1 | 1 | 3.488114 | 0 | 0 | 0 | 0 | 0
2018-03-31 19:53 | 2640.0009 | 2640.0009 | 1 | 1 | 3.488173 | 0 | 0 | 0 | 0 | 0
2018-03-31 19:55 | 2760.0001 | 2760.0001 | 1 | 1 | 3.488233 | 0 | 0 | 0 | 0 | 0
2018-03-31 19:57 | 2880.0009 | 2880.0009 | 1 | 1 | 3.488268 | 0 | 0 | 0 | 0 | 0
2018-03-31 19:59 | 3000.0001 | 3000.0001 | 1 | 1 | 3.488322 | 0 | 0 | 0 | 0 | 0
2018-03-31 20:01 | 3120.0001 | 3120.0001 | 1 | 1 | 3.488365 | 0 | 0 | 0 | 0 | 0
2018-03-31 20:03 | 3240.0001 | 3240.0001 | 1 | 1 | 3.488438 | 0 | 0 | 0 | 0 | 0
2018-03-31 20:05 | 3360.0001 | 3360.0001 | 1 | 1 | 3.488507 | 0 | 0 | 0 | 0 | 0
2018-03-31 20:07 | 3480.0009 | 3480.0009 | 1 | 1 | 3.488556 | 0 | 0 | 0 | 0 | 0
2018-03-31 20:09 | 3600.0001 | 3600.0001 | 1 | 1 | 3.48861 | 0 | 0 | 0 | 0 | 0
2018-03-31 20:11 | 3720.0001 | 3720.0001 | 1 | 1 | 3.488663 | 0 | 0 | 0 | 0 | 0
2018-03-31 20:13 | 3840.0001 | 3840.0001 | 1 | 1 | 3.488716 | 0 | 0 | 0 | 0 | 0
2018-03-31 20:15 | 3960.0009 | 3960.0009 | 1 | 1 | 3.488784 | 0 | 0 | 0 | 0 | 0
2018-03-31 20:17 | 4080.0009 | 4080.0009 | 1 | 1 | 3.488811 | 0 | 0 | 0 | 0 | 0
2018-03-31 20:19 | 4200.0001 | 4200.0001 | 1 | 1 | 3.48888 | 0 | 0 | 0 | 0 | 0
2018-03-31 20:21 | 4320.0009 | 4320.0009 | 1 | 1 | 3.488966 | 0 | 0 | 0 | 0 | 0
2018-03-31 20:23 | 4440.0009 | 4440.0009 | 1 | 1 | 3.488982 | 0 | 0 | 0 | 0 | 0
2018-03-31 20:25 | 4560.0009 | 4560.0009 | 1 | 1 | 3.489069 | 0 | 0 | 0 | 0 | 0
2018-03-31 20:27 | 4680.0001 | 4680.0001 | 1 | 1 | 3.489125 | 0 | 0 | 0 | 0 | 0
2018-03-31 20:29 | 4800.0001 | 4800.0001 | 1 | 1 | 3.489202 | 0 | 0 | 0 | 0 | 0
2018-03-31 20:31 | 4920.0001 | 4920.0001 | 1 | 1 | 3.48925 | 0 | 0 | 0 | 0 | 0
2018-03-31 20:33 | 5040.001 | 5040.001 | 1 | 1 | 3.489325 | 0 | 0 | 0 | 0 | 0
2018-03-31 20:35 | 5160.0001 | 5160.0001 | 1 | 1 | 3.48937 | 0 | 0 | 0 | 0 | 0
2018-03-31 20:37 | 5280.0001 | 5280.0001 | 1 | 1 | 3.489456 | 0 | 0 | 0 | 0 | 0
2018-03-31 20:39 | 5400.0009 | 5400.0009 | 1 | 1 | 3.489487 | 0 | 0 | 0 | 0 | 0
2018-03-31 20:41 | 5520.0009 | 5520.0009 | 1 | 1 | 3.489547 | 0 | 0 | 0 | 0 | 0
2018-03-31 20:43 | 5640.0001 | 5640.0001 | 1 | 1 | 3.489629 | 0 | 0 | 0 | 0 | 0
2018-03-31 20:45 | 5760.0009 | 5760.0009 | 1 | 1 | 3.489671 | 0 | 0 | 0 | 0 | 0
2018-03-31 20:47 | 5880.0009 | 5880.0009 | 1 | 1 | 3.489711 | 0 | 0 | 0 | 0 | 0
2018-03-31 20:49 | 6000.0009 | 6000.0009 | 1 | 1 | 3.489766 | 0 | 0 | 0 | 0 | 0
2018-03-31 20:51 | 6120.0009 | 6120.0009 | 1 | 1 | 3.489799 | 0 | 0 | 0 | 0 | 0
2018-03-31 20:53 | 6240.0001 | 6240.0001 | 1 | 1 | 3.489862 | 0 | 0 | 0 | 0 | 0
2018-03-31 20:55 | 6360.0001 | 6360.0001 | 1 | 1 | 3.489921 | 0 | 0 | 0 | 0 | 0
2018-03-31 20:57 | 6480.0001 | 6480.0001 | 1 | 1 | 3.489955 | 0 | 0 | 0 | 0 | 0
2018-03-31 20:59 | 6600.0001 | 6600.0001 | 1 | 1 | 3.490062 | 0 | 0 | 0 | 0 | 0
2018-03-31 21:01 | 6720.0017 | 6720.0017 | 1 | 1 | 3.490125 | 0 | 0 | 0 | 0 | 0
2018-03-31 21:03 | 6840.0001 | 6840.0001 | 1 | 1 | 3.490162 | 0 | 0 | 0 | 0 | 0
2018-03-31 21:05 | 6960.0009 | 6960.0009 | 1 | 1 | 3.490215 | 0 | 0 | 0 | 0 | 0
2018-03-31 21:07 | 7080.0009 | 7080.0009 | 1 | 1 | 3.490244 | 0 | 0 | 0 | 0 | 0
2018-03-31 21:09 | 7200 | 7200 | 1 | 1 | 3.490308 | 0 | 0 | 0 | 0 | 0
2018-03-31 21:09 | 7200.0017 | 7200.0017 | 1 | 1 | 3.490308 | 0 | 0 | 0 | 0 | 0
2018-03-31 21:11 | 7320.085404 | 120.0001 | 2 | 1 | 4.200212 | 3.524411 | 0.1378775 | 0 | 0.5742124 | 0
2018-03-31 21:13 | 7440.086904 | 240.0016 | 2 | 1 | 4.200271 | 3.384419 | 0.2532375 | 0 | 1.058749 | 0
2018-03-31 21:14 | 7507.412204 | 307.3269 | 2 | 1 | 4.200237 | 3.259994 | 0.3153816 | 0 | 1.31977 | 0
2018-03-31 21:16 | 7627.42598 | 120.001 | 3 | 1 | 4.223812 | 3.259938 | 0.4236661 | 0 | 1.775777 | 0
2018-03-31 21:18 | 7747.42598 | 240.001 | 3 | 1 | 4.24721 | 3.259948 | 0.5323282 | 0 | 2.236036 | 0
2018-03-31 21:20 | 7867.42588 | 360.0009 | 3 | 1 | 4.268781 | 3.259942 | 0.6409802 | 0 | 2.698687 | 0
2018-03-31 21:22 | 7987.42518 | 480.0002 | 3 | 1 | 4.290657 | 3.260043 | 0.7496464 | 0 | 3.163743 | 0
2018-03-31 21:24 | 8107.42598 | 600.001 | 3 | 1 | 4.313394 | 3.259931 | 0.8582994 | 0 | 3.631158 | 0
2018-03-31 21:26 | 8227.42508 | 720.0001 | 3 | 1 | 4.336928 | 3.259984 | 0.9669597 | 0 | 4.101122 | 0
2018-03-31 21:28 | 8347.42588 | 840.0009 | 3 | 1 | 4.361539 | 3.260011 | 1.075626 | 0 | 4.57373 | 0
2018-03-31 21:30 | 8467.42598 | 960.001 | 3 | 1 | 4.387959 | 3.259946 | 1.184295 | 0 | 5.049121 | 0
2018-03-31 21:32 | 8587.42618 | 1080.0012 | 3 | 1 | 4.400265 | 3.113351 | 1.291543 | 0 | 5.520736 | 0
2018-03-31 21:34 | 8707.42528 | 1200.0003 | 3 | 1 | 4.400264 | 2.888469 | 1.391508 | 0 | 5.960608 | 0
2018-03-31 21:36 | 8827.42688 | 1320.0019 | 3 | 1 | 4.400256 | 2.682517 | 1.484277 | 0 | 6.368812 | 0
2018-03-31 21:38 | 8947.42528 | 1440.0003 | 3 | 1 | 4.400246 | 2.492768 | 1.570454 | 0 | 6.748011 | 0
2018-03-31 21:40 | 9067.42538 | 1560.0004 | 3 | 1 | 4.400265 | 2.322776 | 1.650641 | 0 | 7.100854 | 0
2018-03-31 21:42 | 9187.42618 | 1680.0012 | 3 | 1 | 4.400251 | 2.168342 | 1.725438 | 0 | 7.429976 | 0
2018-03-31 21:44 | 9307.42528 | 1800.0003 | 3 | 1 | 4.400233 | 2.03058 | 1.795368 | 0 | 7.737681 | 0
2018-03-31 21:46 | 9427.42698 | 1920.002 | 3 | 1 | 4.400214 | 1.906188 | 1.86094 | 0 | 8.026212 | 0
2018-03-31 21:48 | 9547.42688 | 2040.0019 | 3 | 1 | 4.400185 | 1.791918 | 1.922538 | 0 | 8.297256 | 0
2018-03-31 21:50 | 9667.42688 | 2160.0019 | 3 | 1 | 4.400123 | 1.689422 | 1.980542 | 0 | 8.552488 | 0
2018-03-31 21:52 | 9787.42528 | 2280.0003 | 3 | 1 | 4.400174 | 1.594935 | 2.035273 | 0 | 8.793312 | 0
2018-03-31 21:54 | 9907.42688 | 2400.0019 | 3 | 1 | 4.400194 | 1.509273 | 2.08698 | 0 | 9.020833 | 0
2018-03-31 21:56 | 10027.42528 | 2520.0003 | 3 | 1 | 4.400172 | 1.428799 | 2.135924 | 0 | 9.236196 | 0
2018-03-31 21:58 | 10147.42588 | 2640.0009 | 3 | 1 | 4.400191 | 1.354789 | 2.182305 | 0 | 9.440282 | 0
2018-03-31 22:00 | 10267.42588 | 2760.0009 | 3 | 1 | 4.400179 | 1.284892 | 2.226285 | 0 | 9.633804 | 0
2018-03-31 22:02 | 10387.42528 | 2880.0003 | 3 | 1 | 4.400156 | 1.218653 | 2.268 | 0 | 9.817357 | 0
2018-03-31 22:04 | 10507.42688 | 3000.0019 | 3 | 1 | 4.400205 | 1.158416 | 2.307603 | 0 | 9.991616 | 0
2018-03-31 22:06 | 10627.42528 | 3120.0003 | 3 | 1 | 4.400205 | 1.10185 | 2.345251 | 0 | 10.15728 | 0
2018-03-31 22:08 | 10747.42688 | 3240.0019 | 3 | 1 | 4.400093 | 1.047269 | 2.381064 | 0 | 10.31486 | 0
2018-03-31 22:10 | 10867.42528 | 3360.0003 | 3 | 1 | 4.400232 | 0.9974909 | 2.415132 | 0 | 10.46476 | 0
2018-03-31 22:12 | 10987.42528 | 3480.0003 | 3 | 1 | 4.400192 | 0.9493494 | 2.44755 | 0 | 10.60741 | 0
2018-03-31 22:14 | 11107.42538 | 3600.0004 | 3 | 1 | 4.400122 | 0.9040661 | 2.478425 | 0 | 10.74326 | 0
2018-03-31 22:16 | 11227.42528 | 3720.0003 | 3 | 1 | 4.400172 | 0.8621082 | 2.507851 | 0 | 10.87274 | 0
2018-03-31 22:18 | 11347.42688 | 3840.0019 | 3 | 1 | 4.400208 | 0.8221798 | 2.5359 | 0 | 10.99616 | 0
2018-03-31 22:20 | 11467.42528 | 3960.0003 | 3 | 1 | 4.400152 | 0.783268 | 2.56264 | 0 | 11.11382 | 0
2018-03-31 22:22 | 11587.42688 | 4080.0019 | 3 | 1 | 4.400181 | 0.7473125 | 2.588137 | 0 | 11.22601 | 0
2018-03-31 22:24 | 11707.42698 | 4200.002 | 3 | 1 | 4.400131 | 0.7129469 | 2.612467 | 0 | 11.33307 | 0
2018-03-31 22:26 | 11827.42528 | 4320.0003 | 3 | 1 | 4.400178 | 0.6815062 | 2.635698 | 0 | 11.43529 | 0
2018-03-31 22:28 | 11938.08038 | 4430.6554 | 3 | 1 | 4.400096 | 0.6519995 | 2.656198 | 0 | 11.52549 | 0
2018-03-31 22:30 | 12058.13032 | 120.0007 | 4 | 1 | 4.277193 | 0 | 2.656198 | 0 | 11.52549 | 0
2018-03-31 22:32 | 12178.13112 | 240.0015 | 4 | 1 | 4.261729 | 0 | 2.656198 | 0 | 11.52549 | 0
2018-03-31 22:33 | 12238.13412 | 300.0045 | 4 | 1 | 4.257242 | 0 | 2.656198 | 0 | 11.52549 | 0
2018-03-31 22:35 | 12358.21 | 120.0002 | 5 | 1 | 3.435822 | -6.519854 | 2.656198 | 0.2172791 | 11.52549 | 0.7580167
2018-03-31 22:37 | 12478.21 | 240.001 | 5 | 1 | 3.406911 | -6.520167 | 2.656198 | 0.434594 | 11.52549 | 1.502445
2018-03-31 22:39 | 12598.21 | 360.0011 | 5 | 1 | 3.35464 | -6.520128 | 2.656198 | 0.6519345 | 11.52549 | 2.237303
2018-03-31 22:41 | 12718.21 | 480.0011 | 5 | 1 | 3.301552 | -6.520123 | 2.656198 | 0.8692724 | 11.52549 | 2.960624
2018-03-31 22:43 | 12838.21 | 600.0002 | 5 | 1 | 3.248869 | -6.520103 | 2.656198 | 1.086597 | 11.52549 | 3.672407
2018-03-31 22:45 | 12958.21 | 720.001 | 5 | 1 | 3.191489 | -6.520103 | 2.656198 | 1.303947 | 11.52549 | 4.372439
2018-03-31 22:47 | 13078.21 | 840.0002 | 5 | 1 | 3.123596 | -6.520127 | 2.656198 | 1.521268 | 11.52549 | 5.058886
2018-03-31 22:49 | 13198.21 | 960.001 | 5 | 1 | 3.031122 | -6.520125 | 2.656198 | 1.738611 | 11.52549 | 5.728473
2018-03-31 22:50 | 13229.13 | 990.9136 | 5 | 1 | 3 | -6.519839 | 2.656198 | 1.794585 | 11.52549 | 5.89728
2018-03-31 22:52 | 13349.17 | 120.0009 | 6 | 1 | 3.747328 | 0 | 2.656198 | 1.794585 | 11.52549 | 5.89728
2018-03-31 22:54 | 13469.17 | 240.0001 | 6 | 1 | 3.770378 | 0 | 2.656198 | 1.794585 | 11.52549 | 5.89728
2018-03-31 22:55 | 13529.17 | 300.0032 | 6 | 1 | 3.777253 | 0 | 2.656198 | 1.794585 | 11.52549 | 5.89728
2018-03-31 22:55 | 13529.18 | 0.0029 | 7 | 2 | 3.777484 | 0 | 0 | 0 | 0 | 0
2018-03-31 22:57 | 13649.26 | 120.0002 | 2 | 2 | 4.200274 | 3.484427 | 0.1351493 | 2.454e-09 | 0.5664482 | 9.269e-09
2018-03-31 22:58 | 13730.7 | 201.4408 | 2 | 2 | 4.200225 | 3.259997 | 0.2112126 | 2.454e-09 | 0.8859337 | 9.269e-09
2018-03-31 23:00 | 13850.72 | 120.0009 | 3 | 2 | 4.221858 | 3.259868 | 0.3194841 | 2.454e-09 | 1.341814 | 9.269e-09
2018-03-31 23:02 | 13970.72 | 240.0002 | 3 | 2 | 4.244697 | 3.259883 | 0.4281494 | 2.454e-09 | 1.801813 | 9.269e-09
2018-03-31 23:04 | 14090.72 | 360.0001 | 3 | 2 | 4.270645 | 3.259862 | 0.5368022 | 2.454e-09 | 2.26438 | 9.269e-09
2018-03-31 23:06 | 14210.72 | 480.0001 | 3 | 2 | 4.302066 | 3.259912 | 0.6454591 | 2.454e-09 | 2.73007 | 9.269e-09
2018-03-31 23:08 | 14330.72 | 600.001 | 3 | 2 | 4.338539 | 3.259896 | 0.7541264 | 2.454e-09 | 3.199503 | 9.269e-09
2018-03-31 23:10 | 14450.72 | 720.0012 | 3 | 2 | 4.379984 | 3.25986 | 0.862789 | 2.454e-09 | 3.673162 | 9.269e-09
2018-03-31 23:12 | 14570.72 | 840.0028 | 3 | 2 | 4.400239 | 3.009704 | 0.9690478 | 2.454e-09 | 4.140224 | 9.269e-09
2018-03-31 23:14 | 14690.72 | 960 | 3 | 2 | 4.400286 | 2.641173 | 1.063049 | 2.454e-09 | 4.553854 | 9.269e-09
2018-03-31 23:16 | 14810.72 | 1080.0012 | 3 | 2 | 4.400238 | 2.326657 | 1.145681 | 2.454e-09 | 4.917455 | 9.269e-09
2018-03-31 23:18 | 14930.72 | 1200.0003 | 3 | 2 | 4.400278 | 2.066888 | 1.218743 | 2.454e-09 | 5.238949 | 9.269e-09
2018-03-31 23:20 | 15050.72 | 1320.0004 | 3 | 2 | 4.400215 | 1.85355 | 1.283952 | 2.454e-09 | 5.525883 | 9.269e-09
2018-03-31 23:22 | 15170.72 | 1440.0011 | 3 | 2 | 4.4002 | 1.67734 | 1.34271 | 2.454e-09 | 5.784434 | 9.269e-09
2018-03-31 23:24 | 15290.72 | 1560.0012 | 3 | 2 | 4.400193 | 1.531894 | 1.396137 | 2.454e-09 | 6.019522 | 9.269e-09
2018-03-31 23:26 | 15410.72 | 1680.0011 | 3 | 2 | 4.400185 | 1.408664 | 1.445095 | 2.454e-09 | 6.234948 | 9.269e-09
2018-03-31 23:28 | 15530.72 | 1800.0027 | 3 | 2 | 4.400226 | 1.303135 | 1.490245 | 2.454e-09 | 6.433617 | 9.269e-09
2018-03-31 23:30 | 15650.72 | 1920.002 | 3 | 2 | 4.400126 | 1.21044 | 1.532109 | 2.454e-09 | 6.617828 | 9.269e-09
2018-03-31 23:32 | 15770.72 | 2040.0011 | 3 | 2 | 4.40018 | 1.129732 | 1.571089 | 2.454e-09 | 6.789345 | 9.269e-09
2018-03-31 23:34 | 15890.72 | 2160.0012 | 3 | 2 | 4.400183 | 1.057101 | 1.60751 | 2.454e-09 | 6.949606 | 9.269e-09
2018-03-31 23:36 | 16010.72 | 2280.0019 | 3 | 2 | 4.400147 | 0.9909163 | 1.641627 | 2.454e-09 | 7.099725 | 9.269e-09
2018-03-31 23:38 | 16130.72 | 2400.0012 | 3 | 2 | 4.400187 | 0.9327993 | 1.673668 | 2.454e-09 | 7.240713 | 9.269e-09
2018-03-31 23:40 | 16250.72 | 2520.002 | 3 | 2 | 4.400173 | 0.8780546 | 1.703828 | 2.454e-09 | 7.373421 | 9.269e-09
2018-03-31 23:42 | 16370.72 | 2640.0008 | 3 | 2 | 4.400103 | 0.8266344 | 1.732233 | 2.454e-09 | 7.498409 | 9.269e-09
2018-03-31 23:44 | 16490.72 | 2760.0012 | 3 | 2 | 4.400189 | 0.7811527 | 1.759023 | 2.454e-09 | 7.616289 | 9.269e-09
2018-03-31 23:46 | 16610.72 | 2880.001 | 3 | 2 | 4.400183 | 0.7380314 | 1.784314 | 2.454e-09 | 7.727574 | 9.269e-09
2018-03-31 23:48 | 16730.72 | 3000.001 | 3 | 2 | 4.400167 | 0.6971865 | 1.808217 | 2.454e-09 | 7.83275 | 9.269e-09
2018-03-31 23:50 | 16850.72 | 3120.0001 | 3 | 2 | 4.400166 | 0.6595449 | 1.830813 | 2.454e-09 | 7.932176 | 9.269e-09
2018-03-31 23:50 | 16875.98 | 3145.2615 | 3 | 2 | 4.400163 | 0.6519995 | 1.835413 | 2.454e-09 | 7.952417 | 9.269e-09
2018-03-31 23:52 | 16996.02246 | 120.0008 | 4 | 2 | 4.281302 | 0 | 1.835413 | 2.454e-09 | 7.952417 | 9.269e-09
2018-03-31 23:54 | 17116.02246 | 240.0008 | 4 | 2 | 4.267526 | 0 | 1.835413 | 2.454e-09 | 7.952417 | 9.269e-09
2018-03-31 23:55 | 17176.02316 | 300.0015 | 4 | 2 | 4.263684 | 0 | 1.835413 | 2.454e-09 | 7.952417 | 9.269e-09
2018-03-31 23:57 | 17296.1 | 120.0003 | 5 | 2 | 3.450901 | -6.520142 | 1.835413 | 0.2173203 | 7.952417 | 0.7625471
2018-03-31 23:59 | 17416.1 | 240.001 | 5 | 2 | 3.41722 | -6.519805 | 1.835413 | 0.4346415 | 7.952417 | 1.509639
2018-04-01 00:01 | 17536.1 | 360.001 | 5 | 2 | 3.362557 | -6.520128 | 1.835413 | 0.6519554 | 7.952417 | 2.246428
2018-04-01 00:03 | 17656.1 | 480.001 | 5 | 2 | 3.306104 | -6.519901 | 1.835413 | 0.8692992 | 7.952417 | 2.971052
2018-04-01 00:05 | 17776.1 | 600.0002 | 5 | 2 | 3.250913 | -6.520061 | 1.835413 | 1.086636 | 7.952417 | 3.68365
2018-04-01 00:07 | 17896.1 | 720.001 | 5 | 2 | 3.191044 | -6.51993 | 1.835413 | 1.303936 | 7.952417 | 4.38373
2018-04-01 00:09 | 18016.1 | 840.001 | 5 | 2 | 3.119842 | -6.519945 | 1.835413 | 1.521246 | 7.952417 | 5.069762
2018-04-01 00:11 | 18136.1 | 960.0003 | 5 | 2 | 3.020806 | -6.520002 | 1.835413 | 1.738534 | 7.952417 | 5.737709
2018-04-01 00:12 | 18155.24 | 979.1393 | 5 | 2 | 2.999998 | -6.519994 | 1.835413 | 1.773234 | 7.952417 | 5.842171
2018-04-01 00:14 | 18275.29 | 120.0006 | 6 | 2 | 3.752327 | 0 | 1.835413 | 1.773234 | 7.952417 | 5.842171
2018-04-01 00:16 | 18395.29 | 239.9999 | 6 | 2 | 3.775928 | 0 | 1.835413 | 1.773234 | 7.952417 | 5.842171
2018-04-01 00:17 | 18455.29 | 300.0037 | 6 | 2 | 3.782792 | 0 | 1.835413 | 1.773234 | 7.952417 | 5.842171
2018-04-01 00:17 | 18455.3 | 0.0027 | 7 | 3 | 3.782965 | 0 | 0 | 0 | 0 | 0
2018-04-01 00:19 | 18575.38 | 120.0017 | 2 | 3 | 4.200302 | 3.413384 | 0.1328709 | 0 | 0.5570816 | 0
2018-04-01 00:19 | 18627.44 | 172.0583 | 2 | 3 | 4.20021 | 3.259995 | 0.1810436 | 0 | 0.75942 | 0
2018-04-01 00:21 | 18747.45068 | 120.0001 | 3 | 3 | 4.222315 | 3.25991 | 0.289301 | 0 | 1.215281 | 0
2018-04-01 00:23 | 18867.45158 | 240.001 | 3 | 3 | 4.24446 | 3.25987 | 0.397984 | 0 | 1.675359 | 0
2018-04-01 00:25 | 18987.45158 | 360.001 | 3 | 3 | 4.270198 | 3.259898 | 0.5066499 | 0 | 2.137931 | 0
2018-04-01 00:27 | 19107.45328 | 480.0027 | 3 | 3 | 4.301707 | 3.259952 | 0.6153103 | 0 | 2.603593 | 0
2018-04-01 00:29 | 19227.45258 | 600.002 | 3 | 3 | 4.339208 | 3.259887 | 0.7239642 | 0 | 3.072974 | 0
2018-04-01 00:31 | 19347.45158 | 720.001 | 3 | 3 | 4.381962 | 3.259934 | 0.8326221 | 0 | 3.546755 | 0
2018-04-01 00:33 | 19467.45258 | 840.002 | 3 | 3 | 4.40029 | 2.984933 | 0.9383841 | 0 | 4.011733 | 0
2018-04-01 00:35 | 19587.45328 | 960.0027 | 3 | 3 | 4.400294 | 2.609179 | 1.031435 | 0 | 4.421182 | 0
2018-04-01 00:37 | 19707.45258 | 1080.002 | 3 | 3 | 4.400272 | 2.29164 | 1.112935 | 0 | 4.779802 | 0
2018-04-01 00:39 | 19827.45128 | 1200.0007 | 3 | 3 | 4.40023 | 2.033191 | 1.184853 | 0 | 5.096263 | 0
2018-04-01 00:41 | 19947.45248 | 1320.0019 | 3 | 3 | 4.400239 | 1.82266 | 1.248985 | 0 | 5.378457 | 0
2018-04-01 00:43 | 20067.45258 | 1440.002 | 3 | 3 | 4.400255 | 1.650445 | 1.306775 | 0 | 5.632748 | 0
2018-04-01 00:45 | 20187.45098 | 1560.0004 | 3 | 3 | 4.400237 | 1.507852 | 1.359338 | 0 | 5.864035 | 0
2018-04-01 00:47 | 20307.45088 | 1680.0003 | 3 | 3 | 4.400208 | 1.386012 | 1.407507 | 0 | 6.075988 | 0
2018-04-01 00:49 | 20427.45128 | 1800.0007 | 3 | 3 | 4.400211 | 1.28198 | 1.45193 | 0 | 6.271458 | 0
2018-04-01 00:51 | 20547.45328 | 1920.0027 | 3 | 3 | 4.400165 | 1.190153 | 1.493099 | 0 | 6.452611 | 0
2018-04-01 00:53 | 20667.45248 | 2040.0019 | 3 | 3 | 4.400207 | 1.110282 | 1.531407 | 0 | 6.621171 | 0
2018-04-01 00:55 | 20787.45248 | 2160.0019 | 3 | 3 | 4.400113 | 1.037583 | 1.567177 | 0 | 6.778569 | 0
2018-04-01 00:57 | 20907.45258 | 2280.002 | 3 | 3 | 4.400198 | 0.9734802 | 1.600688 | 0 | 6.926023 | 0
2018-04-01 00:59 | 21027.45088 | 2400.0003 | 3 | 3 | 4.400153 | 0.9140787 | 1.632126 | 0 | 7.064353 | 0
2018-04-01 01:01 | 21147.45068 | 2520.0001 | 3 | 3 | 4.400132 | 0.8594484 | 1.661675 | 0 | 7.194376 | 0
2018-04-01 01:03 | 21267.45158 | 2640.001 | 3 | 3 | 4.400193 | 0.8096313 | 1.689474 | 0 | 7.316695 | 0
2018-04-01 01:05 | 21387.45158 | 2760.001 | 3 | 3 | 4.400114 | 0.7641401 | 1.715689 | 0 | 7.432044 | 0
2018-04-01 01:07 | 21507.45078 | 2880.0002 | 3 | 3 | 4.400223 | 0.7250004 | 1.740496 | 0 | 7.5412 | 0
2018-04-01 01:09 | 21627.45158 | 3000.001 | 3 | 3 | 4.400114 | 0.6895685 | 1.764052 | 0 | 7.644852 | 0
2018-04-01 01:11 | 21747.45148 | 3120.0009 | 3 | 3 | 4.400187 | 0.6583214 | 1.786508 | 0 | 7.743659 | 0
2018-04-01 01:12 | 21769.31298 | 3141.8624 | 3 | 3 | 4.400142 | 0.6519928 | 1.790489 | 0 | 7.761177 | 0
2018-04-01 01:14 | 21889.35936 | 120 | 4 | 3 | 4.283677 | 0 | 1.790489 | 0 | 7.761177 | 0
2018-04-01 01:16 | 22009.35926 | 239.9999 | 4 | 3 | 4.270267 | 0 | 1.790489 | 0 | 7.761177 | 0
2018-04-01 01:17 | 22069.36236 | 300.003 | 4 | 3 | 4.266631 | 0 | 1.790489 | 0 | 7.761177 | 0
2018-04-01 01:19 | 22189.44 | 120.0002 | 5 | 3 | 3.464132 | -6.519825 | 1.790489 | 0.2173113 | 7.761177 | 0.7658564
2018-04-01 01:21 | 22309.44 | 240.001 | 5 | 3 | 3.423706 | -6.520157 | 1.790489 | 0.4346354 | 7.761177 | 1.515012
2018-04-01 01:23 | 22429.44 | 360.0002 | 5 | 3 | 3.364761 | -6.51995 | 1.790489 | 0.6519367 | 7.761177 | 2.252667
2018-04-01 01:25 | 22549.44 | 480.0011 | 5 | 3 | 3.305811 | -6.520006 | 1.790489 | 0.869283 | 7.761177 | 2.977588
2018-04-01 01:27 | 22669.44 | 600.0011 | 5 | 3 | 3.247888 | -6.51998 | 1.790489 | 1.086589 | 7.761177 | 3.689642
2018-04-01 01:29 | 22789.44 | 720.0003 | 5 | 3 | 3.18794 | -6.51999 | 1.790489 | 1.303914 | 7.761177 | 4.389119
2018-04-01 01:31 | 22909.44 | 840.0002 | 5 | 3 | 3.11628 | -6.519985 | 1.790489 | 1.521246 | 7.761177 | 5.074484
2018-04-01 01:33 | 23029.44 | 960.001 | 5 | 3 | 3.016373 | -6.520051 | 1.790489 | 1.738573 | 7.761177 | 5.741647
2018-04-01 01:33 | 23044.88 | 975.4417 | 5 | 3 | 2.999995 | -6.519945 | 1.790489 | 1.76654 | 7.761177 | 5.825778
2018-04-01 01:35 | 23164.93 | 120.0007 | 6 | 3 | 3.754307 | 0 | 1.790489 | 1.76654 | 7.761177 | 5.825778
2018-04-01 01:37 | 23284.93 | 239.9999 | 6 | 3 | 3.778074 | 0 | 1.790489 | 1.76654 | 7.761177 | 5.825778
2018-04-01 01:38 | 23344.93 | 300.0038 | 6 | 3 | 3.784986 | 0 | 1.790489 | 1.76654 | 7.761177 | 5.825778
2018-04-01 01:38 | 23344.94 | 0.0028 | 7 | 4 | 3.785113 | 0 | 0 | 0 | 0 | 0
2018-04-01 01:40 | 23465.02 | 120.0019 | 2 | 4 | 4.20027 | 3.390489 | 0.1321361 | 0 | 0.5540588 | 0
2018-04-01 01:41 | 23508.72 | 163.6937 | 2 | 4 | 4.200251 | 3.259992 | 0.1724426 | 0 | 0.7233566 | 0
2018-04-01 01:43 | 23628.73 | 120.0004 | 3 | 4 | 4.222767 | 3.259938 | 0.2807218 | 0 | 1.179333 | 0
2018-04-01 01:45 | 23748.73 | 240.0011 | 3 | 4 | 4.245222 | 3.259931 | 0.3893743 | 0 | 1.639353 | 0
2018-04-01 01:47 | 23868.73 | 360.0011 | 3 | 4 | 4.271152 | 3.259912 | 0.498034 | 0 | 2.101999 | 0
2018-04-01 01:49 | 23988.73 | 480.0003 | 3 | 4 | 4.303135 | 3.25995 | 0.6066935 | 0 | 2.567783 | 0
2018-04-01 01:51 | 24108.74 | 600.0019 | 3 | 4 | 4.341034 | 3.259946 | 0.7153507 | 0 | 3.037354 | 0
2018-04-01 01:53 | 24228.73 | 720.0003 | 3 | 4 | 4.38407 | 3.260001 | 0.8240043 | 0 | 3.511321 | 0
2018-04-01 01:55 | 24348.74 | 840.0019 | 3 | 4 | 4.400227 | 2.956325 | 0.9292017 | 0 | 3.973906 | 0
2018-04-01 01:57 | 24468.73 | 960.0012 | 3 | 4 | 4.400253 | 2.578504 | 1.021271 | 0 | 4.379035 | 0
2018-04-01 01:59 | 24588.74 | 1080.0019 | 3 | 4 | 4.40022 | 2.265058 | 1.101832 | 0 | 4.733527 | 0
2018-04-01 02:01 | 24708.74 | 1200.0019 | 3 | 4 | 4.400265 | 2.010575 | 1.172934 | 0 | 5.046392 | 0
2018-04-01 02:03 | 24828.73 | 1320.0002 | 3 | 4 | 4.400195 | 1.803973 | 1.236384 | 0 | 5.325588 | 0
2018-04-01 02:05 | 24948.73 | 1440.0004 | 3 | 4 | 4.40023 | 1.635673 | 1.293624 | 0 | 5.577456 | 0
2018-04-01 02:07 | 25068.73 | 1560.0012 | 3 | 4 | 4.400229 | 1.494654 | 1.34572 | 0 | 5.806689 | 0
2018-04-01 02:09 | 25188.74 | 1680.0019 | 3 | 4 | 4.400181 | 1.374549 | 1.393489 | 0 | 6.016881 | 0
2018-04-01 02:11 | 25308.73 | 1800.0004 | 3 | 4 | 4.400166 | 1.272286 | 1.437568 | 0 | 6.210838 | 0
2018-04-01 02:13 | 25428.73 | 1920.001 | 3 | 4 | 4.400185 | 1.182945 | 1.478459 | 0 | 6.390767 | 0
2018-04-01 02:15 | 25548.73 | 2040.0002 | 3 | 4 | 4.400192 | 1.104061 | 1.516547 | 0 | 6.558362 | 0
2018-04-01 02:17 | 25668.74 | 2160.0018 | 3 | 4 | 4.400206 | 1.033031 | 1.552141 | 0 | 6.714981 | 0
2018-04-01 02:19 | 25788.73 | 2280.0009 | 3 | 4 | 4.400218 | 0.9701128 | 1.585486 | 0 | 6.861705 | 0
2018-04-01 02:21 | 25908.73 | 2400.0009 | 3 | 4 | 4.400235 | 0.9139204 | 1.616858 | 0 | 6.999746 | 0
2018-04-01 02:23 | 26028.73 | 2520.001 | 3 | 4 | 4.400172 | 0.8615713 | 1.646426 | 0 | 7.129851 | 0
2018-04-01 02:25 | 26148.73 | 2640.0002 | 3 | 4 | 4.400159 | 0.8170099 | 1.674377 | 0 | 7.25284 | 0
2018-04-01 02:27 | 26268.73 | 2760.0001 | 3 | 4 | 4.400203 | 0.7770281 | 1.700934 | 0 | 7.369696 | 0
2018-04-01 02:29 | 26388.73 | 2880.0002 | 3 | 4 | 4.400178 | 0.7383575 | 1.726177 | 0 | 7.480768 | 0
2018-04-01 02:31 | 26508.73 | 3000.0009 | 3 | 4 | 4.400156 | 0.7001734 | 1.750138 | 0 | 7.586201 | 0
2018-04-01 02:33 | 26628.73 | 3120.0009 | 3 | 4 | 4.400108 | 0.6604261 | 1.772808 | 0 | 7.685951 | 0
2018-04-01 02:33 | 26658.94 | 3150.2088 | 3 | 4 | 4.400212 | 0.6519995 | 1.778315 | 0 | 7.710185 | 0
2018-04-01 02:35 | 26778.99 | 120.0006 | 4 | 4 | 4.285819 | 0 | 1.778315 | 0 | 7.710185 | 0
2018-04-01 02:37 | 26898.99 | 240.0006 | 4 | 4 | 4.272814 | 0 | 1.778315 | 0 | 7.710185 | 0
2018-04-01 02:38 | 26958.99 | 300.0013 | 4 | 4 | 4.269234 | 0 | 1.778315 | 0 | 7.710185 | 0
2018-04-01 02:40 | 27079.07 | 120.0001 | 5 | 4 | 3.46726 | -6.519975 | 1.778315 | 0.217309 | 7.710185 | 0.7669086
2018-04-01 02:42 | 27199.07 | 240.0009 | 5 | 4 | 3.424463 | -6.520014 | 1.778315 | 0.4346392 | 7.710185 | 1.516477
2018-04-01 02:44 | 27319.07 | 360.0002 | 5 | 4 | 3.364382 | -6.519927 | 1.778315 | 0.6519334 | 7.710185 | 2.254083
2018-04-01 02:46 | 27439.07 | 480.0002 | 5 | 4 | 3.305527 | -6.520007 | 1.778315 | 0.8692691 | 7.710185 | 2.978818
2018-04-01 02:48 | 27559.07 | 600.0002 | 5 | 4 | 3.248639 | -6.519975 | 1.778315 | 1.086623 | 7.710185 | 3.691125
2018-04-01 02:50 | 27679.07 | 720.0002 | 5 | 4 | 3.188665 | -6.519861 | 1.778315 | 1.303914 | 7.710185 | 4.390584
2018-04-01 02:52 | 27799.07 | 840.001 | 5 | 4 | 3.118012 | -6.519987 | 1.778315 | 1.521247 | 7.710185 | 5.07622
2018-04-01 02:54 | 27919.07 | 960.001 | 5 | 4 | 3.019753 | -6.519942 | 1.778315 | 1.73859 | 7.710185 | 5.743896
2018-04-01 02:55 | 27937.52 | 978.456 | 5 | 4 | 2.999995 | -6.519942 | 1.778315 | 1.772006 | 7.710185 | 5.844482
2018-04-01 02:57 | 28057.56672 | 120.0003 | 6 | 4 | 3.754629 | 0 | 1.778315 | 1.772006 | 7.710185 | 5.844482
2018-04-01 02:59 | 28177.56662 | 240.0002 | 6 | 4 | 3.778485 | 0 | 1.778315 | 1.772006 | 7.710185 | 5.844482
2018-04-01 03:00 | 28237.56962 | 300.0032 | 6 | 4 | 3.785408 | 0 | 1.778315 | 1.772006 | 7.710185 | 5.844482
2018-04-01 03:00 | 28237.58054 | 0.0027 | 7 | 5 | 3.785569 | 0 | 0 | 0 | 0 | 0
2018-04-01 03:02 | 28357.66176 | 120.0018 | 2 | 5 | 4.200284 | 3.378623 | 0.1318575 | 8.61e-09 | 0.5528978 | 3.2591e-08
2018-04-01 03:02 | 28396.13356 | 158.4736 | 2 | 5 | 4.200243 | 3.259992 | 0.167288 | 8.61e-09 | 0.7017156 | 3.2591e-08
2018-04-01 03:04 | 28516.15 | 120.0017 | 3 | 5 | 4.223414 | 3.259904 | 0.2755581 | 8.61e-09 | 1.157707 | 3.2591e-08
2018-04-01 03:06 | 28636.15 | 240.0002 | 3 | 5 | 4.246006 | 3.259955 | 0.3842106 | 8.61e-09 | 1.617803 | 3.2591e-08
2018-04-01 03:08 | 28756.15 | 360.0016 | 3 | 5 | 4.271871 | 3.259948 | 0.4928675 | 8.61e-09 | 2.080521 | 3.2591e-08
2018-04-01 03:10 | 28876.15 | 480.0001 | 3 | 5 | 4.303425 | 3.259994 | 0.6015266 | 8.61e-09 | 2.54636 | 3.2591e-08
2018-04-01 03:12 | 28996.15 | 600.001 | 3 | 5 | 4.340955 | 3.259908 | 0.7101806 | 8.61e-09 | 3.015927 | 3.2591e-08
2018-04-01 03:14 | 29116.15 | 720.0009 | 3 | 5 | 4.383999 | 3.259992 | 0.818839 | 8.61e-09 | 3.489908 | 3.2591e-08
2018-04-01 03:16 | 29236.15 | 840.0018 | 3 | 5 | 4.40024 | 2.958592 | 0.9240531 | 8.61e-09 | 3.952566 | 3.2591e-08
2018-04-01 03:18 | 29356.15 | 960.0017 | 3 | 5 | 4.400275 | 2.582915 | 1.016231 | 8.61e-09 | 4.358174 | 3.2591e-08
2018-04-01 03:20 | 29476.15 | 1080.0017 | 3 | 5 | 4.400227 | 2.266004 | 1.096877 | 8.61e-09 | 4.713036 | 3.2591e-08
2018-04-01 03:22 | 29596.15 | 1200.0008 | 3 | 5 | 4.400217 | 2.010083 | 1.167994 | 8.61e-09 | 5.025969 | 3.2591e-08
2018-04-01 03:24 | 29716.15 | 1320.0001 | 3 | 5 | 4.400265 | 1.802299 | 1.231416 | 8.61e-09 | 5.305042 | 3.2591e-08
2018-04-01 03:26 | 29836.15 | 1440.0008 | 3 | 5 | 4.400186 | 1.630958 | 1.288559 | 8.61e-09 | 5.556482 | 3.2591e-08
2018-04-01 03:28 | 29956.15 | 1560.0016 | 3 | 5 | 4.400242 | 1.490119 | 1.340511 | 8.61e-09 | 5.785085 | 3.2591e-08
2018-04-01 03:30 | 30076.15 | 1680.0001 | 3 | 5 | 4.400224 | 1.371529 | 1.388131 | 8.61e-09 | 5.994623 | 3.2591e-08
2018-04-01 03:32 | 30196.15 | 1800.0001 | 3 | 5 | 4.400207 | 1.27373 | 1.432172 | 8.61e-09 | 6.188412 | 3.2591e-08
2018-04-01 03:34 | 30316.15 | 1920.0016 | 3 | 5 | 4.400164 | 1.187428 | 1.473169 | 8.61e-09 | 6.368805 | 3.2591e-08
2018-04-01 03:36 | 30436.15 | 2040.0007 | 3 | 5 | 4.400199 | 1.1106 | 1.511448 | 8.61e-09 | 6.537241 | 3.2591e-08
2018-04-01 03:38 | 30556.15 | 2160.0007 | 3 | 5 | 4.400188 | 1.040899 | 1.54729 | 8.61e-09 | 6.694952 | 3.2591e-08
2018-04-01 03:40 | 30676.15 | 2280.0016 | 3 | 5 | 4.400218 | 0.9795618 | 1.580924 | 8.61e-09 | 6.842945 | 3.2591e-08
2018-04-01 03:42 | 30796.15 | 2400.0015 | 3 | 5 | 4.400135 | 0.9252224 | 1.612648 | 8.61e-09 | 6.982537 | 3.2591e-08
2018-04-01 03:44 | 30916.15 | 2520.0008 | 3 | 5 | 4.400203 | 0.8750381 | 1.642654 | 8.61e-09 | 7.114571 | 3.2591e-08
2018-04-01 03:46 | 31036.15 | 2640.0024 | 3 | 5 | 4.400169 | 0.8249912 | 1.670977 | 8.61e-09 | 7.239197 | 3.2591e-08
2018-04-01 03:48 | 31156.15 | 2760.0023 | 3 | 5 | 4.400147 | 0.7780066 | 1.697689 | 8.61e-09 | 7.356733 | 3.2591e-08
2018-04-01 03:50 | 31276.15 | 2880.0016 | 3 | 5 | 4.400208 | 0.7340631 | 1.722876 | 8.61e-09 | 7.467558 | 3.2591e-08
2018-04-01 03:52 | 31396.15 | 3000.0015 | 3 | 5 | 4.400113 | 0.6917458 | 1.746622 | 8.61e-09 | 7.572047 | 3.2591e-08
2018-04-01 03:54 | 31516.15 | 3120.0007 | 3 | 5 | 4.400149 | 0.6531982 | 1.76904 | 8.61e-09 | 7.670686 | 3.2591e-08
2018-04-01 03:54 | 31520.86 | 3124.7142 | 3 | 5 | 4.400189 | 0.6519995 | 1.769895 | 8.61e-09 | 7.674451 | 3.2591e-08
2018-04-01 03:56 | 31640.91 | 120.0002 | 4 | 5 | 4.285041 | 0 | 1.769897 | 8.61e-09 | 7.674461 | 3.2591e-08
2018-04-01 03:58 | 31760.91 | 240.0002 | 4 | 5 | 4.271992 | 0 | 1.769897 | 8.61e-09 | 7.674461 | 3.2591e-08
2018-04-01 03:59 | 31820.91 | 300.0032 | 4 | 5 | 4.268422 | 0 | 1.769897 | 8.61e-09 | 7.674461 | 3.2591e-08
2018-04-01 04:01 | 31940.99 | 120.0002 | 5 | 5 | 3.46143 | -6.519992 | 1.769897 | 0.2173043 | 7.674461 | 0.7655684
2018-04-01 04:03 | 32060.99 | 240.001 | 5 | 5 | 3.419736 | -6.520064 | 1.769897 | 0.4346444 | 7.674461 | 1.514039
2018-04-01 04:05 | 32180.99 | 360.0009 | 5 | 5 | 3.360076 | -6.519967 | 1.769897 | 0.6519699 | 7.674461 | 2.250799
2018-04-01 04:07 | 32300.99 | 480.0002 | 5 | 5 | 3.301571 | -6.51997 | 1.769897 | 0.8692706 | 7.674461 | 2.9746
2018-04-01 04:09 | 32420.99 | 600.0001 | 5 | 5 | 3.243975 | -6.520009 | 1.769897 | 1.086601 | 7.674461 | 3.685853
2018-04-01 04:11 | 32540.99 | 720.001 | 5 | 5 | 3.183537 | -6.519969 | 1.769897 | 1.303917 | 7.674461 | 4.384336
2018-04-01 04:13 | 32660.99 | 840.001 | 5 | 5 | 3.111255 | -6.519969 | 1.769897 | 1.521253 | 7.674461 | 5.068685
2018-04-01 04:15 | 32780.99 | 960.0003 | 5 | 5 | 3.010665 | -6.520017 | 1.769897 | 1.738573 | 7.674461 | 5.734692
2018-04-01 04:16 | 32790.81 | 969.8193 | 5 | 5 | 2.999996 | -6.51995 | 1.769897 | 1.756357 | 7.674461 | 5.788139
2018-04-01 04:18 | 32910.85618 | 120.0008 | 6 | 5 | 3.756249 | 0 | 1.769897 | 1.756371 | 7.674461 | 5.788182
2018-04-01 04:20 | 33030.85618 | 240.0008 | 6 | 5 | 3.780146 | 0 | 1.769897 | 1.756371 | 7.674461 | 5.788182
2018-04-01 04:21 | 33090.85928 | 300.0039 | 6 | 5 | 3.787042 | 0 | 1.769897 | 1.756371 | 7.674461 | 5.788182
2018-04-01 04:21 | 33090.8697 | 0.0029 | 7 | 6 | 3.787049 | 0 | 0 | 0 | 0 | 0
2018-04-01 04:23 | 33210.94922 | 120.0004 | 2 | 6 | 4.200251 | 3.345281 | 0.1308215 | 1.71e-09 | 0.5486225 | 6.475e-09
2018-04-01 04:23 | 33237.79372 | 146.8449 | 2 | 6 | 4.200225 | 3.259986 | 0.1554344 | 1.71e-09 | 0.6520033 | 6.475e-09
2018-04-01 04:25 | 33357.81 | 120.0003 | 3 | 6 | 4.224134 | 3.259942 | 0.2637066 | 1.71e-09 | 1.108061 | 6.475e-09
2018-04-01 04:27 | 33477.81 | 240.0011 | 3 | 6 | 4.246374 | 3.259938 | 0.3723643 | 1.71e-09 | 1.568252 | 6.475e-09
2018-04-01 04:29 | 33597.81 | 360.0011 | 3 | 6 | 4.271866 | 3.259971 | 0.4810186 | 1.71e-09 | 2.030981 | 6.475e-09
2018-04-01 04:31 | 33717.81 | 480.0011 | 3 | 6 | 4.303435 | 3.259952 | 0.5896764 | 1.71e-09 | 2.496808 | 6.475e-09
2018-04-01 04:33 | 33837.81 | 600.0004 | 3 | 6 | 4.341216 | 3.259978 | 0.6983324 | 1.71e-09 | 2.966401 | 6.475e-09
2018-04-01 04:35 | 33957.81 | 720.001 | 3 | 6 | 4.384346 | 3.259994 | 0.8069935 | 1.71e-09 | 3.440426 | 6.475e-09
2018-04-01 04:37 | 34077.81 | 840.0019 | 3 | 6 | 4.400264 | 2.955224 | 0.9121322 | 1.71e-09 | 3.902767 | 6.475e-09
2018-04-01 04:39 | 34197.81 | 960.001 | 3 | 6 | 4.400242 | 2.575086 | 1.00414 | 1.71e-09 | 4.307626 | 6.475e-09
2018-04-01 04:41 | 34317.81 | 1080.0003 | 3 | 6 | 4.400281 | 2.259175 | 1.084531 | 1.71e-09 | 4.661366 | 6.475e-09
2018-04-01 04:43 | 34437.81 | 1200.0019 | 3 | 6 | 4.400248 | 2.006881 | 1.155466 | 1.71e-09 | 4.973501 | 6.475e-09
2018-04-01 04:45 | 34557.81 | 1320.0018 | 3 | 6 | 4.400242 | 1.803917 | 1.218847 | 1.71e-09 | 5.252391 | 6.475e-09
2018-04-01 04:47 | 34677.81 | 1440.0007 | 3 | 6 | 4.400237 | 1.639136 | 1.276112 | 1.71e-09 | 5.504371 | 6.475e-09
2018-04-01 04:49 | 34797.81 | 1560.001 | 3 | 6 | 4.400198 | 1.501057 | 1.328371 | 1.71e-09 | 5.73432 | 6.475e-09
2018-04-01 04:51 | 34917.81 | 1680.0009 | 3 | 6 | 4.400181 | 1.383989 | 1.376422 | 1.71e-09 | 5.945756 | 6.475e-09
2018-04-01 04:53 | 35037.81 | 1800.0009 | 3 | 6 | 4.400246 | 1.283523 | 1.420847 | 1.71e-09 | 6.141235 | 6.475e-09
2018-04-01 04:55 | 35157.81 | 1920.0017 | 3 | 6 | 4.400213 | 1.194782 | 1.462114 | 1.71e-09 | 6.322817 | 6.475e-09
2018-04-01 04:57 | 35277.81 | 2040.001 | 3 | 6 | 4.400138 | 1.116148 | 1.500605 | 1.71e-09 | 6.492185 | 6.475e-09
2018-04-01 04:59 | 35397.81 | 2160.0009 | 3 | 6 | 4.400169 | 1.047274 | 1.536653 | 1.71e-09 | 6.650803 | 6.475e-09
2018-04-01 05:01 | 35517.81 | 2280.0002 | 3 | 6 | 4.400213 | 0.9838467 | 1.570481 | 1.71e-09 | 6.799652 | 6.475e-09
2018-04-01 05:03 | 35637.81 | 2400.0018 | 3 | 6 | 4.400211 | 0.9258451 | 1.60229 | 1.71e-09 | 6.939618 | 6.475e-09
2018-04-01 05:05 | 35757.81 | 2520.0009 | 3 | 6 | 4.400184 | 0.8723497 | 1.632238 | 1.71e-09 | 7.071392 | 6.475e-09
2018-04-01 05:07 | 35877.81 | 2640.0018 | 3 | 6 | 4.400185 | 0.8220434 | 1.660471 | 1.71e-09 | 7.195621 | 6.475e-09
2018-04-01 05:09 | 35997.81 | 2760.0026 | 3 | 6 | 4.400197 | 0.775341 | 1.687083 | 1.71e-09 | 7.31272 | 6.475e-09
2018-04-01 05:11 | 36117.81 | 2880.001 | 3 | 6 | 4.400157 | 0.7293901 | 1.712156 | 1.71e-09 | 7.423047 | 6.475e-09
2018-04-01 05:13 | 36237.81 | 3000.001 | 3 | 6 | 4.400151 | 0.6847744 | 1.735715 | 1.71e-09 | 7.526709 | 6.475e-09
2018-04-01 05:15 | 36332.32 | 3094.5064 | 3 | 6 | 4.400175 | 0.6519928 | 1.753259 | 1.71e-09 | 7.603905 | 6.475e-09
2018-04-01 05:17 | 36452.36038 | 120.0007 | 4 | 6 | 4.284225 | 0 | 1.753262 | 1.71e-09 | 7.603918 | 6.475e-09
2018-04-01 05:19 | 36572.35958 | 239.9999 | 4 | 6 | 4.271049 | 0 | 1.753262 | 1.71e-09 | 7.603918 | 6.475e-09
2018-04-01 05:20 | 36632.36338 | 300.0037 | 4 | 6 | 4.267485 | 0 | 1.753262 | 1.71e-09 | 7.603918 | 6.475e-09
2018-04-01 05:22 | 36752.44 | 120.0002 | 5 | 6 | 3.462338 | -6.520042 | 1.753262 | 0.217327 | 7.603918 | 0.7658311
2018-04-01 05:24 | 36872.44 | 240.0001 | 5 | 6 | 3.420004 | -6.520036 | 1.753262 | 0.4346448 | 7.603918 | 1.514321
2018-04-01 05:26 | 36992.44 | 360.001 | 5 | 6 | 3.36095 | -6.52001 | 1.753262 | 0.6519735 | 7.603918 | 2.251243
2018-04-01 05:28 | 37112.44 | 480.0006 | 5 | 6 | 3.302784 | -6.520036 | 1.753262 | 0.8693008 | 7.603918 | 2.975326
2018-04-01 05:30 | 37232.44 | 600.0018 | 5 | 6 | 3.245486 | -6.519962 | 1.753262 | 1.086607 | 7.603918 | 3.686792
2018-04-01 05:32 | 37352.44 | 720.0002 | 5 | 6 | 3.184648 | -6.520016 | 1.753262 | 1.30392 | 7.603918 | 4.385602
2018-04-01 05:34 | 37472.44 | 840.0003 | 5 | 6 | 3.112108 | -6.520004 | 1.753262 | 1.52126 | 7.603918 | 5.070143
2018-04-01 05:36 | 37592.44 | 960.0012 | 5 | 6 | 3.010615 | -6.520029 | 1.753262 | 1.738583 | 7.603918 | 5.736208
2018-04-01 05:36 | 37602.4 | 969.9609 | 5 | 6 | 3 | -6.520002 | 1.753262 | 1.756621 | 7.603918 | 5.790419
2018-04-01 05:38 | 37722.44746 | 120.0002 | 6 | 6 | 3.755472 | 0 | 1.753262 | 1.756621 | 7.603918 | 5.790419
2018-04-01 05:40 | 37842.44806 | 240.0008 | 6 | 6 | 3.779305 | 0 | 1.753262 | 1.756621 | 7.603918 | 5.790419
2018-04-01 05:41 | 37902.45036 | 300.0031 | 6 | 6 | 3.786208 | 0 | 1.753262 | 1.756621 | 7.603918 | 5.790419
2018-04-01 05:41 | 37902.46 | 0.0029 | 7 | 7 | 3.786141 | 0 | 0 | 0 | 0 | 0
2018-04-01 05:43 | 38022.5406 | 120.0001 | 2 | 7 | 4.200278 | 3.353299 | 0.1310741 | 3.99e-09 | 0.5496624 | 1.5107e-08
2018-04-01 05:43 | 38051.5772 | 149.0367 | 2 | 7 | 4.200266 | 3.259995 | 0.157726 | 3.99e-09 | 0.6616079 | 1.5107e-08
2018-04-01 05:45 | 38171.59 | 120.0008 | 3 | 7 | 4.223675 | 3.260011 | 0.265998 | 4.078e-09 | 1.117637 | 1.5458e-08
2018-04-01 05:47 | 38291.59 | 240.001 | 3 | 7 | 4.24591 | 3.25998 | 0.3746587 | 4.078e-09 | 1.577782 | 1.5458e-08
2018-04-01 05:49 | 38411.59 | 360.0001 | 3 | 7 | 4.271288 | 3.259944 | 0.4833083 | 4.078e-09 | 2.040434 | 1.5458e-08
2018-04-01 05:51 | 38531.59 | 480.001 | 3 | 7 | 4.302623 | 3.260066 | 0.591974 | 4.078e-09 | 2.506217 | 1.5458e-08
2018-04-01 05:53 | 38651.59 | 600.001 | 3 | 7 | 4.340493 | 3.260028 | 0.7006374 | 4.078e-09 | 2.975758 | 1.5458e-08
2018-04-01 05:55 | 38771.59 | 720.0001 | 3 | 7 | 4.383238 | 3.260053 | 0.8093002 | 4.078e-09 | 3.449696 | 1.5458e-08
2018-04-01 05:57 | 38891.59 | 840.001 | 3 | 7 | 4.400287 | 2.972972 | 0.914801 | 4.078e-09 | 3.913578 | 1.5458e-08
2018-04-01 05:59 | 39011.59 | 960.0011 | 3 | 7 | 4.400275 | 2.599622 | 1.007491 | 4.078e-09 | 4.32144 | 1.5458e-08
2018-04-01 06:01 | 39131.59 | 1080.0018 | 3 | 7 | 4.400221 | 2.286536 | 1.08877 | 4.078e-09 | 4.679089 | 1.5458e-08
2018-04-01 06:03 | 39251.59 | 1200.0011 | 3 | 7 | 4.400281 | 2.031255 | 1.160588 | 4.078e-09 | 4.995106 | 1.5458e-08
2018-04-01 06:05 | 39371.59 | 1320.0009 | 3 | 7 | 4.400256 | 1.821753 | 1.224669 | 4.078e-09 | 5.277079 | 1.5458e-08
2018-04-01 06:07 | 39491.59 | 1440.0002 | 3 | 7 | 4.40023 | 1.648906 | 1.282433 | 4.078e-09 | 5.531253 | 1.5458e-08
2018-04-01 06:09 | 39611.59 | 1560.0009 | 3 | 7 | 4.400221 | 1.503374 | 1.334899 | 4.078e-09 | 5.762115 | 1.5458e-08
2018-04-01 06:11 | 39731.59 | 1680.001 | 3 | 7 | 4.400258 | 1.381607 | 1.382907 | 4.078e-09 | 5.973359 | 1.5458e-08
2018-04-01 06:13 | 39851.59 | 1800.0001 | 3 | 7 | 4.400159 | 1.279163 | 1.427191 | 4.078e-09 | 6.168218 | 1.5458e-08
2018-04-01 06:15 | 39971.59 | 1920.0002 | 3 | 7 | 4.400239 | 1.1935 | 1.468371 | 4.078e-09 | 6.349417 | 1.5458e-08
2018-04-01 06:17 | 40091.59 | 2040.001 | 3 | 7 | 4.40015 | 1.116491 | 1.506846 | 4.078e-09 | 6.518717 | 1.5458e-08
2018-04-01 06:19 | 40211.59 | 2160.0009 | 3 | 7 | 4.400195 | 1.047033 | 1.542889 | 4.078e-09 | 6.67731 | 1.5458e-08
2018-04-01 06:21 | 40331.59 | 2280.0002 | 3 | 7 | 4.400208 | 0.9833803 | 1.576705 | 4.078e-09 | 6.826109 | 1.5458e-08
2018-04-01 06:23 | 40451.59 | 2400.0009 | 3 | 7 | 4.400197 | 0.9250679 | 1.608494 | 4.078e-09 | 6.965982 | 1.5458e-08
2018-04-01 06:25 | 40571.59 | 2520.0009 | 3 | 7 | 4.400167 | 0.8690138 | 1.638374 | 4.078e-09 | 7.09746 | 1.5458e-08
2018-04-01 06:27 | 40691.59 | 2640.0009 | 3 | 7 | 4.40013 | 0.8153687 | 1.666447 | 4.078e-09 | 7.220987 | 1.5458e-08
2018-04-01 06:29 | 40811.59 | 2760.001 | 3 | 7 | 4.400098 | 0.7633762 | 1.692763 | 4.078e-09 | 7.336784 | 1.5458e-08
2018-04-01 06:31 | 40931.59 | 2880.001 | 3 | 7 | 4.400189 | 0.7173767 | 1.717431 | 4.078e-09 | 7.445327 | 1.5458e-08
2018-04-01 06:33 | 41051.59 | 3000.0002 | 3 | 7 | 4.400207 | 0.6750517 | 1.740616 | 4.078e-09 | 7.547344 | 1.5458e-08
2018-04-01 06:34 | 41118.78 | 3067.1944 | 3 | 7 | 4.400126 | 0.6519995 | 1.752998 | 4.078e-09 | 7.601827 | 1.5458e-08
2018-04-01 06:36 | 41238.83 | 120.0007 | 4 | 7 | 4.283358 | 0 | 1.752998 | 4.078e-09 | 7.601827 | 1.5458e-08
2018-04-01 06:38 | 41358.83 | 240.0007 | 4 | 7 | 4.270064 | 0 | 1.752998 | 4.078e-09 | 7.601827 | 1.5458e-08
2018-04-01 06:39 | 41418.83 | 300.0013 | 4 | 7 | 4.26646 | 0 | 1.752998 | 4.078e-09 | 7.601827 | 1.5458e-08
2018-04-01 06:41 | 41538.91 | 120.0011 | 5 | 7 | 3.461057 | -6.520066 | 1.752998 | 0.21732 | 7.601827 | 0.7655177
2018-04-01 06:43 | 41658.91 | 240.0002 | 5 | 7 | 3.419055 | -6.520039 | 1.752998 | 0.4346241 | 7.601827 | 1.513677
2018-04-01 06:45 | 41778.91 | 360.0011 | 5 | 7 | 3.358804 | -6.520034 | 1.752998 | 0.6519654 | 7.601827 | 2.250283
2018-04-01 06:47 | 41898.91 | 480.002 | 5 | 7 | 3.300314 | -6.520041 | 1.752998 | 0.8692898 | 7.601827 | 2.973826
2018-04-01 06:49 | 42018.91 | 600.0003 | 5 | 7 | 3.242517 | -6.520073 | 1.752998 | 1.086597 | 7.601827 | 3.684768
2018-04-01 06:51 | 42138.91 | 720.0019 | 5 | 7 | 3.181884 | -6.520031 | 1.752998 | 1.303929 | 7.601827 | 4.383022
2018-04-01 06:53 | 42258.91 | 840.0002 | 5 | 7 | 3.109119 | -6.520038 | 1.752998 | 1.52125 | 7.601827 | 5.066929
2018-04-01 06:55 | 42378.91 | 960.0002 | 5 | 7 | 3.005248 | -6.520088 | 1.752998 | 1.738557 | 7.601827 | 5.732095
2018-04-01 06:55 | 42383.7 | 964.7856 | 5 | 7 | 2.999996 | -6.520028 | 1.752998 | 1.747228 | 7.601827 | 5.758132
2018-04-01 06:57 | 42503.74 | 120.0009 | 6 | 7 | 3.756099 | 0 | 1.752998 | 1.747228 | 7.601827 | 5.758132
2018-04-01 06:59 | 42623.74 | 240.001 | 6 | 7 | 3.779959 | 0 | 1.752998 | 1.747228 | 7.601827 | 5.758132
2018-04-01 07:00 | 42683.74 | 300.004 | 6 | 7 | 3.786871 | 0 | 1.752998 | 1.747228 | 7.601827 | 5.758132
2018-04-01 07:00 | 42683.75 | 0.0028 | 7 | 8 | 3.786626 | 0 | 0 | 0 | 0 | 0
2018-04-01 07:02 | 42803.84 | 120.0009 | 2 | 8 | 4.200288 | 3.336707 | 0.1305434 | 2.677e-09 | 0.5474685 | 1.0136e-08
2018-04-01 07:03 | 42827.05 | 143.2135 | 2 | 8 | 4.200242 | 3.259986 | 0.1518067 | 2.677e-09 | 0.6367802 | 1.0136e-08
2018-04-01 07:05 | 42947.06 | 120.0009 | 3 | 8 | 4.224321 | 3.26003 | 0.2600726 | 2.901e-09 | 1.092823 | 1.1036e-08
2018-04-01 07:07 | 43067.06 | 240.0009 | 3 | 8 | 4.246165 | 3.260049 | 0.3687397 | 2.901e-09 | 1.553054 | 1.1036e-08
2018-04-01 07:09 | 43187.06 | 360.001 | 3 | 8 | 4.27079 | 3.260081 | 0.4773943 | 2.901e-09 | 2.015708 | 1.1036e-08
2018-04-01 07:11 | 43307.06 | 480.0009 | 3 | 8 | 4.3014 | 3.260024 | 0.5860614 | 2.901e-09 | 2.481406 | 1.1036e-08
2018-04-01 07:13 | 43427.06 | 600.0009 | 3 | 8 | 4.3384 | 3.260039 | 0.6947175 | 2.901e-09 | 2.950738 | 1.1036e-08
2018-04-01 07:15 | 43547.06 | 720.0008 | 3 | 8 | 4.38087 | 3.260024 | 0.8033914 | 2.901e-09 | 3.42447 | 1.1036e-08
2018-04-01 07:17 | 43667.06 | 840.0001 | 3 | 8 | 4.400259 | 2.991422 | 0.909347 | 2.901e-09 | 3.890251 | 1.1036e-08
2018-04-01 07:19 | 43787.06 | 960.0017 | 3 | 8 | 4.400268 | 2.607684 | 1.002487 | 2.901e-09 | 4.300092 | 1.1036e-08
2018-04-01 07:21 | 43907.06 | 1080.0009 | 3 | 8 | 4.400253 | 2.282866 | 1.08383 | 2.901e-09 | 4.658023 | 1.1036e-08
2018-04-01 07:23 | 44027.06 | 1200.0001 | 3 | 8 | 4.400236 | 2.0185 | 1.155379 | 2.901e-09 | 4.972856 | 1.1036e-08
2018-04-01 07:25 | 44147.06 | 1320 | 3 | 8 | 4.400229 | 1.806087 | 1.218979 | 2.901e-09 | 5.252713 | 1.1036e-08
2018-04-01 07:27 | 44267.06 | 1440.0009 | 3 | 8 | 4.400201 | 1.633465 | 1.276208 | 2.901e-09 | 5.504533 | 1.1036e-08
2018-04-01 07:29 | 44387.06 | 1560.0008 | 3 | 8 | 4.400247 | 1.496863 | 1.328295 | 2.901e-09 | 5.733729 | 1.1036e-08
2018-04-01 07:31 | 44507.06 | 1680.0001 | 3 | 8 | 4.400224 | 1.382957 | 1.376241 | 2.901e-09 | 5.944701 | 1.1036e-08
2018-04-01 07:33 | 44627.06 | 1800.0009 | 3 | 8 | 4.400197 | 1.284664 | 1.42066 | 2.901e-09 | 6.140153 | 1.1036e-08
2018-04-01 07:35 | 44747.06 | 1920.0008 | 3 | 8 | 4.400196 | 1.197777 | 1.462013 | 2.901e-09 | 6.322113 | 1.1036e-08
2018-04-01 07:37 | 44867.06 | 2040 | 3 | 8 | 4.400117 | 1.118507 | 1.500601 | 2.901e-09 | 6.491908 | 1.1036e-08
2018-04-01 07:39 | 44987.06 | 2160.0008 | 3 | 8 | 4.400147 | 1.046626 | 1.536693 | 2.901e-09 | 6.650717 | 1.1036e-08
2018-04-01 07:41 | 45107.06 | 2280.0009 | 3 | 8 | 4.400202 | 0.9806805 | 1.570477 | 2.901e-09 | 6.799373 | 1.1036e-08
2018-04-01 07:43 | 45227.06 | 2400.0001 | 3 | 8 | 4.400184 | 0.9175406 | 1.602109 | 2.901e-09 | 6.938564 | 1.1036e-08
2018-04-01 07:45 | 45347.06 | 2520.0002 | 3 | 8 | 4.400233 | 0.8586693 | 1.63169 | 2.901e-09 | 7.068725 | 1.1036e-08
2018-04-01 07:47 | 45467.06 | 2640.0001 | 3 | 8 | 4.400202 | 0.8049974 | 1.659386 | 2.901e-09 | 7.19059 | 1.1036e-08
2018-04-01 07:49 | 45587.06 | 2760.0009 | 3 | 8 | 4.400166 | 0.7564983 | 1.685386 | 2.901e-09 | 7.304993 | 1.1036e-08
2018-04-01 07:51 | 45707.06 | 2880.0001 | 3 | 8 | 4.400153 | 0.7122688 | 1.709851 | 2.901e-09 | 7.412646 | 1.1036e-08
2018-04-01 07:53 | 45827.06 | 3000.0009 | 3 | 8 | 4.40017 | 0.6721258 | 1.732919 | 2.901e-09 | 7.514145 | 1.1036e-08
2018-04-01 07:54 | 45888.67 | 3061.6119 | 3 | 8 | 4.400121 | 0.6519976 | 1.744248 | 2.901e-09 | 7.563998 | 1.1036e-08
2018-04-01 07:56 | 46008.7176 | 120.0008 | 4 | 8 | 4.282753 | 0 | 1.744248 | 2.901e-09 | 7.563998 | 1.1036e-08
2018-04-01 07:58 | 46128.7176 | 240.0008 | 4 | 8 | 4.269279 | 0 | 1.744248 | 2.901e-09 | 7.563998 | 1.1036e-08
2018-04-01 07:59 | 46188.7198 | 300.003 | 4 | 8 | 4.265613 | 0 | 1.744248 | 2.901e-09 | 7.563998 | 1.1036e-08
2018-04-01 08:01 | 46308.81 | 120.0001 | 5 | 8 | 3.459423 | -6.519984 | 1.744248 | 0.2173181 | 7.563998 | 0.7652701
2018-04-01 08:03 | 46428.81 | 240.0002 | 5 | 8 | 3.416704 | -6.520009 | 1.744248 | 0.4346416 | 7.563998 | 1.513083
2018-04-01 08:05 | 46548.81 | 360.001 | 5 | 8 | 3.35645 | -6.52002 | 1.744248 | 0.6519592 | 7.563998 | 2.249099
2018-04-01 08:07 | 46668.81 | 480.0018 | 5 | 8 | 3.298755 | -6.519987 | 1.744248 | 0.8692853 | 7.563998 | 2.972213
2018-04-01 08:09 | 46788.81 | 600.0018 | 5 | 8 | 3.241158 | -6.520028 | 1.744248 | 1.086597 | 7.563998 | 3.682829
2018-04-01 08:11 | 46908.81 | 720.0008 | 5 | 8 | 3.180054 | -6.520042 | 1.744248 | 1.303921 | 7.563998 | 4.3807
2018-04-01 08:13 | 47028.81 | 840.001 | 5 | 8 | 3.107184 | -6.519955 | 1.744248 | 1.521217 | 7.563998 | 5.064112
2018-04-01 08:15 | 47148.81 | 960.0001 | 5 | 8 | 3.001729 | -6.519972 | 1.744248 | 1.738535 | 7.563998 | 5.72869
2018-04-01 08:15 | 47150.45 | 961.64 | 5 | 8 | 2.999997 | -6.520024 | 1.744248 | 1.741531 | 7.563998 | 5.73768
2018-04-01 08:17 | 47270.49 | 120.0002 | 6 | 8 | 3.75637 | 0 | 1.744248 | 1.741531 | 7.563998 | 5.73768
2018-04-01 08:19 | 47390.49 | 240.001 | 6 | 8 | 3.780242 | 0 | 1.744248 | 1.741531 | 7.563998 | 5.73768
2018-04-01 08:20 | 47450.5 | 300.004 | 6 | 8 | 3.787108 | 0 | 1.744248 | 1.741531 | 7.563998 | 5.73768
2018-04-01 08:20 | 47450.50342 | 0.0026 | 7 | 9 | 3.787137 | 0 | 0 | 0 | 0 | 0
2018-04-01 08:22 | 47570.58374 | 120.001 | 2 | 9 | 4.200275 | 3.342549 | 0.130642 | 4.69e-10 | 0.5478865 | 1.777e-09
2018-04-01 08:22 | 47596.12204 | 145.5393 | 2 | 9 | 4.200248 | 3.259999 | 0.1540492 | 4.69e-10 | 0.646203 | 1.777e-09
2018-04-01 08:24 | 47716.14 | 120.001 | 3 | 9 | 4.223535 | 3.260081 | 0.2623224 | 4.69e-10 | 1.10224 | 1.777e-09
2018-04-01 08:26 | 47836.14 | 240.0009 | 3 | 9 | 4.244946 | 3.260041 | 0.3709931 | 4.69e-10 | 1.562368 | 1.777e-09
2018-04-01 08:28 | 47956.14 | 360.0002 | 3 | 9 | 4.269895 | 3.260066 | 0.4796625 | 4.69e-10 | 2.024969 | 1.777e-09
2018-04-01 08:30 | 48076.14 | 480.0008 | 3 | 9 | 4.301064 | 3.260011 | 0.5883199 | 4.69e-10 | 2.490558 | 1.777e-09
2018-04-01 08:32 | 48196.14 | 600.0009 | 3 | 9 | 4.339308 | 3.260003 | 0.69699 | 4.69e-10 | 2.959977 | 1.777e-09
2018-04-01 08:34 | 48316.14 | 720.0017 | 3 | 9 | 4.383245 | 3.259976 | 0.8056385 | 4.69e-10 | 3.43378 | 1.777e-09
2018-04-01 08:36 | 48436.14 | 840.0001 | 3 | 9 | 4.400288 | 2.956502 | 0.9108745 | 4.69e-10 | 3.896512 | 1.777e-09
2018-04-01 08:38 | 48556.14 | 960.0017 | 3 | 9 | 4.400262 | 2.575896 | 1.002877 | 4.69e-10 | 4.301348 | 1.777e-09
2018-04-01 08:40 | 48676.14 | 1080.0016 | 3 | 9 | 4.400241 | 2.261468 | 1.083318 | 4.69e-10 | 4.655309 | 1.777e-09
2018-04-01 08:42 | 48796.14 | 1200.0009 | 3 | 9 | 4.400267 | 2.008935 | 1.154317 | 4.69e-10 | 4.967725 | 1.777e-09
2018-04-01 08:44 | 48916.14 | 1320.0009 | 3 | 9 | 4.400242 | 1.808115 | 1.217796 | 4.69e-10 | 5.247046 | 1.777e-09
2018-04-01 08:46 | 49036.14 | 1440.0009 | 3 | 9 | 4.400194 | 1.644096 | 1.275253 | 4.69e-10 | 5.499869 | 1.777e-09
2018-04-01 08:48 | 49156.14 | 1560.0018 | 3 | 9 | 4.400211 | 1.507643 | 1.327715 | 4.69e-10 | 5.730713 | 1.777e-09
2018-04-01 08:50 | 49276.14 | 1680 | 3 | 9 | 4.400198 | 1.391273 | 1.375981 | 4.69e-10 | 5.943095 | 1.777e-09
2018-04-01 08:52 | 49396.14 | 1800.001 | 3 | 9 | 4.400142 | 1.2895 | 1.420633 | 4.69e-10 | 6.13957 | 1.777e-09
2018-04-01 08:54 | 49516.14 | 1920.0008 | 3 | 9 | 4.400208 | 1.198892 | 1.462088 | 4.69e-10 | 6.32198 | 1.777e-09
2018-04-01 08:56 | 49636.14 | 2040.0009 | 3 | 9 | 4.400183 | 1.11674 | 1.500661 | 4.69e-10 | 6.49171 | 1.777e-09
2018-04-01 08:58 | 49756.14 | 2160.0001 | 3 | 9 | 4.400136 | 1.038241 | 1.536566 | 4.69e-10 | 6.649697 | 1.777e-09
2018-04-01 09:00 | 49876.14 | 2280.0001 | 3 | 9 | 4.400229 | 0.9687777 | 1.569987 | 4.69e-10 | 6.796759 | 1.777e-09
2018-04-01 09:02 | 49996.14 | 2400.0009 | 3 | 9 | 4.400208 | 0.9066095 | 1.601216 | 4.69e-10 | 6.934172 | 1.777e-09
2018-04-01 09:04 | 50116.14 | 2520.0009 | 3 | 9 | 4.400167 | 0.8505926 | 1.630484 | 4.69e-10 | 7.062955 | 1.777e-09
2018-04-01 09:06 | 50236.14 | 2640.0001 | 3 | 9 | 4.400225 | 0.8007374 | 1.657987 | 4.69e-10 | 7.183971 | 1.777e-09
2018-04-01 09:08 | 50356.14 | 2760.0026 | 3 | 9 | 4.400163 | 0.7535191 | 1.683872 | 4.69e-10 | 7.297871 | 1.777e-09
2018-04-01 09:10 | 50476.14 | 2880.001 | 3 | 9 | 4.400166 | 0.710783 | 1.708273 | 4.69e-10 | 7.405238 | 1.777e-09
2018-04-01 09:12 | 50596.14 | 3000.0001 | 3 | 9 | 4.400144 | 0.6710091 | 1.731297 | 4.69e-10 | 7.50655 | 1.777e-09
2018-04-01 09:13 | 50656.4 | 3060.2615 | 3 | 9 | 4.400192 | 0.6519928 | 1.742365 | 4.69e-10 | 7.555249 | 1.777e-09
2018-04-01 09:15 | 50776.44112 | 120.0009 | 4 | 9 | 4.28301 | 0 | 1.742365 | 4.69e-10 | 7.555249 | 1.777e-09
2018-04-01 09:17 | 50896.44182 | 240.0016 | 4 | 9 | 4.269615 | 0 | 1.742365 | 4.69e-10 | 7.555249 | 1.777e-09
2018-04-01 09:18 | 50956.44172 | 300.0015 | 4 | 9 | 4.265951 | 0 | 1.742365 | 4.69e-10 | 7.555249 | 1.777e-09
2018-04-01 09:20 | 51076.53 | 120.0008 | 5 | 9 | 3.460658 | -6.52001 | 1.742365 | 0.2173103 | 7.555249 | 0.7655299
2018-04-01 09:22 | 51196.53 | 240.0008 | 5 | 9 | 3.417305 | -6.51994 | 1.742365 | 0.4346279 | 7.555249 | 1.513496
2018-04-01 09:24 | 51316.53 | 360.0001 | 5 | 9 | 3.357847 | -6.519948 | 1.742365 | 0.6519494 | 7.555249 | 2.249745
2018-04-01 09:26 | 51436.53 | 480.0016 | 5 | 9 | 3.299282 | -6.519952 | 1.742365 | 0.8692539 | 7.555249 | 2.973009
2018-04-01 09:28 | 51556.53 | 600.0008 | 5 | 9 | 3.241734 | -6.519932 | 1.742365 | 1.086546 | 7.555249 | 3.683649
2018-04-01 09:30 | 51676.53 | 720.0008 | 5 | 9 | 3.181974 | -6.51994 | 1.742365 | 1.303922 | 7.555249 | 4.381929
2018-04-01 09:32 | 51796.53 | 840.0007 | 5 | 9 | 3.110355 | -6.51995 | 1.742365 | 1.521244 | 7.555249 | 5.066008
2018-04-01 09:34 | 51916.53 | 960.0008 | 5 | 9 | 3.008274 | -6.51991 | 1.742365 | 1.73853 | 7.555249 | 5.731626
2018-04-01 09:34 | 51924.25 | 967.723 | 5 | 9 | 2.999995 | -6.519962 | 1.742365 | 1.75254 | 7.555249 | 5.773713
2018-04-01 09:36 | 52044.29638 | 120.0008 | 6 | 9 | 3.754947 | 0 | 1.742365 | 1.752559 | 7.555249 | 5.773772
2018-04-01 09:38 | 52164.29558 | 240 | 6 | 9 | 3.778673 | 0 | 1.742365 | 1.752559 | 7.555249 | 5.773772
2018-04-01 09:39 | 52224.29768 | 300.0021 | 6 | 9 | 3.785653 | 0 | 1.742365 | 1.752559 | 7.555249 | 5.773772
2018-04-01 09:39 | 52224.31 | 0.0026 | 7 | 10 | 3.78534 | 0 | 0 | 0 | 0 | 0
2018-04-01 09:41 | 52344.39 | 120.0011 | 2 | 10 | 4.200228 | 3.379994 | 0.1318423 | 0 | 0.5528441 | 0
2018-04-01 09:42 | 52383.82 | 159.4376 | 2 | 10 | 4.200256 | 3.259995 | 0.1681785 | 0 | 0.705466 | 0
2018-04-01 09:44 | 52503.83 | 120.0002 | 3 | 10 | 4.223288 | 3.259995 | 0.2764519 | 0 | 1.161455 | 0
2018-04-01 09:46 | 52623.83 | 240.0009 | 3 | 10 | 4.246542 | 3.260011 | 0.3851177 | 0 | 1.621626 | 0
2018-04-01 09:48 | 52743.84 | 360.0026 | 3 | 10 | 4.273045 | 3.259961 | 0.4937737 | 0 | 2.084435 | 0
2018-04-01 09:50 | 52863.83 | 480.0001 | 3 | 10 | 4.305316 | 3.259953 | 0.602441 | 0 | 2.550472 | 0
2018-04-01 09:52 | 52983.84 | 600.0034 | 3 | 10 | 4.34364 | 3.259976 | 0.7111049 | 0 | 3.020332 | 0
2018-04-01 09:54 | 53103.83 | 720.0002 | 3 | 10 | 4.387147 | 3.260007 | 0.8197582 | 0 | 3.494609 | 0
2018-04-01 09:56 | 53223.83 | 840.0002 | 3 | 10 | 4.400294 | 2.933045 | 0.9243038 | 0 | 3.954432 | 0
2018-04-01 09:58 | 53343.83 | 960.0002 | 3 | 10 | 4.400273 | 2.567498 | 1.015781 | 0 | 4.356956 | 0
2018-04-01 10:00 | 53463.83 | 1080.0003 | 3 | 10 | 4.40027 | 2.266097 | 1.096167 | 0 | 4.710672 | 0
2018-04-01 10:02 | 53583.84 | 1200.0026 | 3 | 10 | 4.400241 | 2.019597 | 1.167451 | 0 | 5.024339 | 0
2018-04-01 10:04 | 53703.83 | 1320.0002 | 3 | 10 | 4.400236 | 1.817762 | 1.231281 | 0 | 5.305209 | 0
2018-04-01 10:06 | 53823.83 | 1440.0002 | 3 | 10 | 4.400226 | 1.650863 | 1.289004 | 0 | 5.559201 | 0
2018-04-01 10:08 | 53943.84 | 1560.0026 | 3 | 10 | 4.400241 | 1.510485 | 1.341627 | 0 | 5.790752 | 0
2018-04-01 10:10 | 54063.84 | 1680.0025 | 3 | 10 | 4.40019 | 1.387383 | 1.389873 | 0 | 6.003046 | 0
2018-04-01 10:12 | 54183.83 | 1800.0008 | 3 | 10 | 4.400208 | 1.278739 | 1.434304 | 0 | 6.198553 | 0
2018-04-01 10:14 | 54303.84 | 1920.0025 | 3 | 10 | 4.400237 | 1.180033 | 1.475232 | 0 | 6.378643 | 0
2018-04-01 10:16 | 54423.83 | 2040.0002 | 3 | 10 | 4.400164 | 1.093505 | 1.513078 | 0 | 6.545172 | 0
2018-04-01 10:18 | 54543.83 | 2160.0003 | 3 | 10 | 4.400233 | 1.020531 | 1.548289 | 0 | 6.700109 | 0
2018-04-01 10:20 | 54663.83 | 2280.0003 | 3 | 10 | 4.400132 | 0.9550743 | 1.581195 | 0 | 6.844901 | 0
2018-04-01 10:22 | 54783.83 | 2400.0002 | 3 | 10 | 4.400186 | 0.8965216 | 1.612038 | 0 | 6.980613 | 0
2018-04-01 10:24 | 54903.84 | 2520.0026 | 3 | 10 | 4.400158 | 0.8423901 | 1.641007 | 0 | 7.108085 | 0
2018-04-01 10:26 | 55023.83 | 2640.0008 | 3 | 10 | 4.400215 | 0.793951 | 1.668261 | 0 | 7.228008 | 0
2018-04-01 10:28 | 55143.84 | 2760.0034 | 3 | 10 | 4.400141 | 0.7482796 | 1.693948 | 0 | 7.341034 | 0
2018-04-01 10:30 | 55263.83 | 2880.0009 | 3 | 10 | 4.400116 | 0.7061634 | 1.718181 | 0 | 7.447664 | 0
2018-04-01 10:32 | 55383.84 | 3000.0026 | 3 | 10 | 4.400101 | 0.6668024 | 1.741071 | 0 | 7.54838 | 0
2018-04-01 10:33 | 55433.29 | 3049.4561 | 3 | 10 | 4.400173 | 0.6519909 | 1.750128 | 0 | 7.588233 | 0
2018-04-01 10:35 | 55553.33868 | 120.0001 | 4 | 10 | 4.28259 | 0 | 1.750128 | 0 | 7.588233 | 0
2018-04-01 10:37 | 55673.33868 | 240.0001 | 4 | 10 | 4.269069 | 0 | 1.750128 | 0 | 7.588233 | 0
2018-04-01 10:38 | 55733.34248 | 300.0039 | 4 | 10 | 4.265421 | 0 | 1.750128 | 0 | 7.588233 | 0
2018-04-01 10:40 | 55853.42 | 120.0009 | 5 | 10 | 3.458719 | -6.519903 | 1.750128 | 0.2173142 | 7.588233 | 0.7651508
2018-04-01 10:42 | 55973.42 | 240.0009 | 5 | 10 | 3.415651 | -6.519927 | 1.750128 | 0.4346288 | 7.588233 | 1.512716
2018-04-01 10:44 | 56093.42 | 360.0009 | 5 | 10 | 3.356817 | -6.519833 | 1.750128 | 0.6519498 | 7.588233 | 2.248682
2018-04-01 10:46 | 56213.42 | 480.0009 | 5 | 10 | 3.299345 | -6.519928 | 1.750128 | 0.8692799 | 7.588233 | 2.971937
2018-04-01 10:48 | 56333.42 | 600.0009 | 5 | 10 | 3.241972 | -6.519876 | 1.750128 | 1.086573 | 7.588233 | 3.682656
2018-04-01 10:50 | 56453.42 | 720.0009 | 5 | 10 | 3.18211 | -6.519819 | 1.750128 | 1.303923 | 7.588233 | 4.380912
2018-04-01 10:52 | 56573.42 | 840.0009 | 5 | 10 | 3.109983 | -6.519863 | 1.750128 | 1.521239 | 7.588233 | 5.064961
2018-04-01 10:54 | 56693.42 | 960.0008 | 5 | 10 | 3.006715 | -6.519965 | 1.750128 | 1.73856 | 7.588233 | 5.730479
2018-04-01 10:54 | 56699.56 | 966.1399 | 5 | 10 | 3 | -6.519918 | 1.750128 | 1.749675 | 7.588233 | 5.763859
2018-04-01 10:56 | 56819.61 | 120.0007 | 6 | 10 | 3.75495 | 0 | 1.750128 | 1.749675 | 7.588233 | 5.763859
2018-04-01 10:58 | 56939.6 | 239.9999 | 6 | 10 | 3.778754 | 0 | 1.750128 | 1.749675 | 7.588233 | 5.763859
2018-04-01 10:59 | 56999.61 | 300.0022 | 6 | 10 | 3.785688 | 0 | 1.750128 | 1.749675 | 7.588233 | 5.763859
2018-04-01 10:59 | 56999.61 | 0.0028 | 7 | 11 | 3.785975 | 0 | 0 | 0 | 0 | 0
2018-04-01 11:01 | 57119.7 | 120.0003 | 2 | 11 | 4.200285 | 3.347825 | 0.1309943 | 0 | 0.5493237 | 0
2018-04-01 11:01 | 57146.41 | 146.7057 | 2 | 11 | 4.200282 | 3.259982 | 0.15549 | 0 | 0.6522127 | 0
2018-04-01 11:03 | 57266.42 | 120.0018 | 3 | 11 | 4.224302 | 3.259946 | 0.2637724 | 0 | 1.10832 | 0
2018-04-01 11:05 | 57386.42 | 240.0008 | 3 | 11 | 4.246664 | 3.259944 | 0.3724307 | 0 | 1.568526 | 0
2018-04-01 11:07 | 57506.42 | 360.0001 | 3 | 11 | 4.272411 | 3.260058 | 0.4810943 | 0 | 2.031338 | 0
2018-04-01 11:09 | 57626.42 | 480.0009 | 3 | 11 | 4.303556 | 3.259982 | 0.5897463 | 0 | 2.497185 | 0
2018-04-01 11:11 | 57746.42 | 600.0002 | 3 | 11 | 4.340508 | 3.260123 | 0.6984161 | 0 | 2.96681 | 0
2018-04-01 11:13 | 57866.42 | 720.0009 | 3 | 11 | 4.382218 | 3.260051 | 0.807091 | 0 | 3.440744 | 0
2018-04-01 11:15 | 57986.42 | 840.0009 | 3 | 11 | 4.400284 | 2.986264 | 0.9128571 | 0 | 3.905747 | 0
2018-04-01 11:17 | 58106.42 | 960.0009 | 3 | 11 | 4.400311 | 2.611283 | 1.005975 | 0 | 4.315489 | 0
2018-04-01 11:19 | 58226.42 | 1080.0002 | 3 | 11 | 4.400242 | 2.296624 | 1.087609 | 0 | 4.674702 | 0
2018-04-01 11:21 | 58346.42 | 1200.001 | 3 | 11 | 4.400248 | 2.040614 | 1.159751 | 0 | 4.992146 | 0
2018-04-01 11:23 | 58466.42 | 1320.0009 | 3 | 11 | 4.400239 | 1.828164 | 1.224109 | 0 | 5.275339 | 0
2018-04-01 11:25 | 58586.42 | 1440.0001 | 3 | 11 | 4.400253 | 1.651372 | 1.282019 | 0 | 5.530156 | 0
2018-04-01 11:27 | 58706.42 | 1560.0008 | 3 | 11 | 4.400202 | 1.501107 | 1.334485 | 0 | 5.761014 | 0
2018-04-01 11:29 | 58826.42 | 1680.0017 | 3 | 11 | 4.400214 | 1.37408 | 1.38234 | 0 | 5.971588 | 0
2018-04-01 11:31 | 58946.42 | 1800.0009 | 3 | 11 | 4.400229 | 1.268122 | 1.426322 | 0 | 6.165116 | 0
2018-04-01 11:33 | 59066.42 | 1920.0001 | 3 | 11 | 4.400125 | 1.177073 | 1.467037 | 0 | 6.34427 | 0
2018-04-01 11:35 | 59186.42 | 2040.0002 | 3 | 11 | 4.400181 | 1.097939 | 1.504937 | 0 | 6.511039 | 0
2018-04-01 11:37 | 59306.42 | 2160.0009 | 3 | 11 | 4.400202 | 1.026433 | 1.540323 | 0 | 6.666743 | 0
2018-04-01 11:39 | 59426.42 | 2280.0017 | 3 | 11 | 4.400171 | 0.961524 | 1.573431 | 0 | 6.812426 | 0
2018-04-01 11:41 | 59546.42 | 2400.0001 | 3 | 11 | 4.400161 | 0.9029675 | 1.604482 | 0 | 6.949056 | 0
2018-04-01 11:43 | 59666.42 | 2520.0009 | 3 | 11 | 4.400199 | 0.8508968 | 1.633688 | 0 | 7.077567 | 0
2018-04-01 11:45 | 59786.42 | 2640.0002 | 3 | 11 | 4.400175 | 0.8009319 | 1.661198 | 0 | 7.198617 | 0
2018-04-01 11:47 | 59906.42 | 2760.0017 | 3 | 11 | 4.400101 | 0.7536249 | 1.687104 | 0 | 7.312603 | 0
2018-04-01 11:49 | 60026.42 | 2880.0001 | 3 | 11 | 4.400109 | 0.7108498 | 1.71152 | 0 | 7.42004 | 0
2018-04-01 11:51 | 60146.42 | 3000.0001 | 3 | 11 | 4.400165 | 0.6714277 | 1.734559 | 0 | 7.521416 | 0
2018-04-01 11:53 | 60209.41 | 3062.9887 | 3 | 11 | 4.400185 | 0.6519909 | 1.74613 | 0 | 7.57233 | 0
2018-04-01 11:55 | 60329.46 | 120.0017 | 4 | 11 | 4.281894 | 0 | 1.74613 | 0 | 7.57233 | 0
2018-04-01 11:57 | 60449.46 | 240.0007 | 4 | 11 | 4.268243 | 0 | 1.74613 | 0 | 7.57233 | 0
2018-04-01 11:58 | 60509.46 | 300.0015 | 4 | 11 | 4.264532 | 0 | 1.74613 | 0 | 7.57233 | 0
2018-04-01 12:00 | 60629.54 | 120.0003 | 5 | 11 | 3.460055 | -6.519866 | 1.74613 | 0.2173165 | 7.57233 | 0.7653874
2018-04-01 12:02 | 60749.54 | 240.0009 | 5 | 11 | 3.416733 | -6.519895 | 1.74613 | 0.4346086 | 7.57233 | 1.51312
2018-04-01 12:04 | 60869.54 | 360.0018 | 5 | 11 | 3.357759 | -6.51991 | 1.74613 | 0.6519625 | 7.57233 | 2.249377
2018-04-01 12:06 | 60989.54 | 480.0001 | 5 | 11 | 3.299509 | -6.519921 | 1.74613 | 0.8692799 | 7.57233 | 2.972728
2018-04-01 12:08 | 61109.54 | 600.001 | 5 | 11 | 3.242014 | -6.519945 | 1.74613 | 1.086607 | 7.57233 | 3.68355
2018-04-01 12:10 | 61229.54 | 720.0002 | 5 | 11 | 3.181013 | -6.519948 | 1.74613 | 1.303914 | 7.57233 | 4.381576
2018-04-01 12:12 | 61349.54 | 840.0001 | 5 | 11 | 3.106407 | -6.51993 | 1.74613 | 1.521233 | 7.57233 | 5.06516
2018-04-01 12:14 | 61469.54 | 960.0003 | 5 | 11 | 3.000101 | -6.519967 | 1.74613 | 1.738581 | 7.57233 | 5.729623
2018-04-01 12:14 | 61469.63 | 960.0936 | 5 | 11 | 2.999992 | -6.519958 | 1.74613 | 1.738732 | 7.57233 | 5.730076
2018-04-01 12:16 | 61589.67 | 120.0008 | 6 | 11 | 3.755676 | 0 | 1.74613 | 1.738732 | 7.57233 | 5.730076
2018-04-01 12:18 | 61709.67 | 240.0008 | 6 | 11 | 3.779515 | 0 | 1.74613 | 1.738732 | 7.57233 | 5.730076
2018-04-01 12:19 | 61769.67 | 300.0014 | 6 | 11 | 3.786423 | 0 | 1.74613 | 1.738732 | 7.57233 | 5.730076
2018-04-01 12:19 | 61769.69 | 0.0027 | 7 | 12 | 3.786139 | 0 | 0 | 0 | 0 | 0
2018-04-01 12:21 | 61889.76 | 120.0002 | 2 | 12 | 4.200298 | 3.336427 | 0.1305794 | 1.85e-09 | 0.5476165 | 7.006e-09
2018-04-01 12:21 | 61913.11 | 143.3449 | 2 | 12 | 4.200285 | 3.259997 | 0.1519447 | 1.85e-09 | 0.6373571 | 7.006e-09
2018-04-01 12:23 | 62033.12 | 120.0001 | 3 | 12 | 4.224524 | 3.260045 | 0.2602276 | 2.072e-09 | 1.093484 | 7.898e-09
2018-04-01 12:25 | 62153.12 | 240.0001 | 3 | 12 | 4.246329 | 3.260068 | 0.368892 | 2.072e-09 | 1.553718 | 7.898e-09
2018-04-01 12:27 | 62273.12 | 360.001 | 3 | 12 | 4.270731 | 3.260039 | 0.4775701 | 2.072e-09 | 2.016486 | 7.898e-09
2018-04-01 12:29 | 62393.12 | 480.0009 | 3 | 12 | 4.300889 | 3.260062 | 0.5862349 | 2.072e-09 | 2.482143 | 7.898e-09
2018-04-01 12:31 | 62513.12 | 600.0001 | 3 | 12 | 4.337336 | 3.260085 | 0.6948974 | 2.072e-09 | 2.951416 | 7.898e-09
2018-04-01 12:33 | 62633.12 | 720.0001 | 3 | 12 | 4.379458 | 3.260093 | 0.8035585 | 2.072e-09 | 3.424956 | 7.898e-09
2018-04-01 12:35 | 62753.12 | 840.0001 | 3 | 12 | 4.400306 | 3.002912 | 0.9097517 | 2.072e-09 | 3.891715 | 7.898e-09
2018-04-01 12:37 | 62873.12 | 960.0002 | 3 | 12 | 4.400266 | 2.618863 | 1.003272 | 2.072e-09 | 4.303228 | 7.898e-09
2018-04-01 12:39 | 62993.12 | 1080.0009 | 3 | 12 | 4.400241 | 2.296971 | 1.085031 | 2.072e-09 | 4.662993 | 7.898e-09
2018-04-01 12:41 | 63113.12 | 1200.0001 | 3 | 12 | 4.400272 | 2.027852 | 1.156964 | 2.072e-09 | 4.979516 | 7.898e-09
2018-04-01 12:43 | 63233.12 | 1320 | 3 | 12 | 4.400198 | 1.808688 | 1.220776 | 2.072e-09 | 5.260304 | 7.898e-09
2018-04-01 12:45 | 63353.12 | 1440.0017 | 3 | 12 | 4.40018 | 1.631426 | 1.278004 | 2.072e-09 | 5.51212 | 7.898e-09
2018-04-01 12:47 | 63473.12 | 1560.0001 | 3 | 12 | 4.4002 | 1.487562 | 1.329932 | 2.072e-09 | 5.740613 | 7.898e-09
2018-04-01 12:49 | 63593.12 | 1680.0026 | 3 | 12 | 4.400226 | 1.367621 | 1.377462 | 2.072e-09 | 5.949754 | 7.898e-09
2018-04-01 12:51 | 63713.12 | 1800.0001 | 3 | 12 | 4.400244 | 1.264248 | 1.421279 | 2.072e-09 | 6.14256 | 7.898e-09
2018-04-01 12:53 | 63833.12 | 1920.0001 | 3 | 12 | 4.400209 | 1.174263 | 1.461882 | 2.072e-09 | 6.321221 | 7.898e-09
2018-04-01 12:55 | 63953.12 | 2040.0008 | 3 | 12 | 4.400169 | 1.095368 | 1.499684 | 2.072e-09 | 6.487558 | 7.898e-09
2018-04-01 12:57 | 64073.12 | 2160.0018 | 3 | 12 | 4.400166 | 1.025084 | 1.535016 | 2.072e-09 | 6.643024 | 7.898e-09
2018-04-01 12:59 | 64193.12 | 2280.0008 | 3 | 12 | 4.400186 | 0.9611368 | 1.568102 | 2.072e-09 | 6.788608 | 7.898e-09
2018-04-01 13:01 | 64313.12 | 2400.001 | 3 | 12 | 4.400147 | 0.9029608 | 1.599163 | 2.072e-09 | 6.925282 | 7.898e-09
2018-04-01 13:03 | 64433.12 | 2520.0001 | 3 | 12 | 4.400142 | 0.8484163 | 1.628351 | 2.072e-09 | 7.053714 | 7.898e-09
2018-04-01 13:05 | 64553.12 | 2640.0001 | 3 | 12 | 4.400175 | 0.7992344 | 1.655792 | 2.072e-09 | 7.174458 | 7.898e-09
2018-04-01 13:07 | 64673.12 | 2760.0001 | 3 | 12 | 4.400187 | 0.7551079 | 1.681681 | 2.072e-09 | 7.288375 | 7.898e-09
2018-04-01 13:09 | 64793.12 | 2880.0001 | 3 | 12 | 4.400141 | 0.7138443 | 1.706149 | 2.072e-09 | 7.396041 | 7.898e-09
2018-04-01 13:11 | 64913.12 | 3000 | 3 | 12 | 4.4002 | 0.6762447 | 1.72931 | 2.072e-09 | 7.497952 | 7.898e-09
2018-04-01 13:12 | 64993.9 | 3080.7775 | 3 | 12 | 4.400209 | 0.6519976 | 1.744199 | 2.072e-09 | 7.563464 | 7.898e-09
2018-04-01 13:14 | 65113.94 | 120.0008 | 4 | 12 | 4.283276 | 0 | 1.744199 | 2.072e-09 | 7.563464 | 7.898e-09
2018-04-01 13:16 | 65233.94 | 240.0009 | 4 | 12 | 4.269828 | 0 | 1.744199 | 2.072e-09 | 7.563464 | 7.898e-09
2018-04-01 13:17 | 65293.94 | 300.0031 | 4 | 12 | 4.266151 | 0 | 1.744199 | 2.072e-09 | 7.563464 | 7.898e-09
2018-04-01 13:19 | 65414.02 | 120.0002 | 5 | 12 | 3.465505 | -6.519933 | 1.744199 | 0.2173162 | 7.563464 | 0.7667619
2018-04-01 13:21 | 65534.03 | 240.001 | 5 | 12 | 3.419123 | -6.519917 | 1.744199 | 0.4346206 | 7.563464 | 1.515393
2018-04-01 13:23 | 65654.03 | 360.001 | 5 | 12 | 3.358532 | -6.519935 | 1.744199 | 0.6519479 | 7.563464 | 2.2519
2018-04-01 13:25 | 65774.03 | 480.001 | 5 | 12 | 3.299701 | -6.519957 | 1.744199 | 0.8692926 | 7.563464 | 2.975411
2018-04-01 13:27 | 65894.02 | 600.0002 | 5 | 12 | 3.242088 | -6.519927 | 1.744199 | 1.086613 | 7.563464 | 3.686246
2018-04-01 13:29 | 66014.02 | 720.0001 | 5 | 12 | 3.181752 | -6.519889 | 1.744199 | 1.303894 | 7.563464 | 4.384302
2018-04-01 13:31 | 66134.02 | 840.0002 | 5 | 12 | 3.107474 | -6.519839 | 1.744199 | 1.521258 | 7.563464 | 5.068197
2018-04-01 13:33 | 66254.03 | 960.0009 | 5 | 12 | 3.002439 | -6.519851 | 1.744199 | 1.738574 | 7.563464 | 5.732916
2018-04-01 13:33 | 66256.31 | 962.2856 | 5 | 12 | 2.999996 | -6.519935 | 1.744199 | 1.742693 | 7.563464 | 5.745279
2018-04-01 13:35 | 66376.35 | 120.0007 | 6 | 12 | 3.755747 | 0 | 1.744199 | 1.742737 | 7.563464 | 5.745413
2018-04-01 13:37 | 66496.35 | 240.0009 | 6 | 12 | 3.779696 | 0 | 1.744199 | 1.742737 | 7.563464 | 5.745413
2018-04-01 13:38 | 66556.35 | 300.003 | 6 | 12 | 3.786604 | 0 | 1.744199 | 1.742737 | 7.563464 | 5.745413
2018-04-01 13:38 | 66556.36 | 0.0027 | 7 | 13 | 3.786719 | 0 | 0 | 0 | 0 | 0
2018-04-01 13:40 | 66676.44 | 120.0002 | 2 | 13 | 4.200268 | 3.349425 | 0.1308073 | 0 | 0.5485736 | 0
2018-04-01 13:41 | 66705.53 | 149.0816 | 2 | 13 | 4.200274 | 3.259994 | 0.1574748 | 0 | 0.6605846 | 0
2018-04-01 13:43 | 66825.54 | 120.0002 | 3 | 13 | 4.222899 | 3.260108 | 0.2657502 | 0 | 1.116588 | 0
2018-04-01 13:45 | 66945.54 | 240.001 | 3 | 13 | 4.244194 | 3.260083 | 0.374411 | 0 | 1.576597 | 0
2018-04-01 13:47 | 67065.54 | 360.0002 | 3 | 13 | 4.268994 | 3.26011 | 0.483067 | 0 | 2.039054 | 0
2018-04-01 13:49 | 67185.54 | 480.0002 | 3 | 13 | 4.29995 | 3.260083 | 0.5917501 | 0 | 2.504642 | 0
2018-04-01 13:51 | 67305.54 | 600.0002 | 3 | 13 | 4.33761 | 3.260024 | 0.7004263 | 0 | 2.973936 | 0
2018-04-01 13:53 | 67425.54 | 720.001 | 3 | 13 | 4.38064 | 3.259961 | 0.8090825 | 0 | 3.447538 | 0
2018-04-01 13:55 | 67545.54 | 840.0002 | 3 | 13 | 4.400228 | 2.973884 | 0.9147967 | 0 | 3.912264 | 0
2018-04-01 13:57 | 67665.54 | 960.0003 | 3 | 13 | 4.400297 | 2.578801 | 1.007148 | 0 | 4.318636 | 0
2018-04-01 13:59 | 67785.54 | 1080.0002 | 3 | 13 | 4.400262 | 2.2534 | 1.087459 | 0 | 4.672027 | 0
2018-04-01 14:01 | 67905.54 | 1200.0002 | 3 | 13 | 4.400281 | 1.993974 | 1.15808 | 0 | 4.982777 | 0
2018-04-01 14:03 | 68025.54 | 1320.0018 | 3 | 13 | 4.400238 | 1.785969 | 1.220962 | 0 | 5.25947 | 0
2018-04-01 14:05 | 68145.54 | 1440.001 | 3 | 13 | 4.400224 | 1.616716 | 1.27757 | 0 | 5.508559 | 0
2018-04-01 14:07 | 68265.54 | 1560.0009 | 3 | 13 | 4.400184 | 1.476572 | 1.329054 | 0 | 5.7351 | 0
2018-04-01 14:09 | 68385.54 | 1680.0002 | 3 | 13 | 4.400197 | 1.358439 | 1.376252 | 0 | 5.942778 | 0
2018-04-01 14:11 | 68505.54 | 1800.001 | 3 | 13 | 4.400199 | 1.257468 | 1.419805 | 0 | 6.134422 | 0
2018-04-01 14:13 | 68625.54 | 1920.001 | 3 | 13 | 4.400133 | 1.168813 | 1.460224 | 0 | 6.312274 | 0
2018-04-01 14:15 | 68745.54 | 2040.0002 | 3 | 13 | 4.4002 | 1.090323 | 1.497856 | 0 | 6.477862 | 0
2018-04-01 14:17 | 68865.54 | 2160.0009 | 3 | 13 | 4.400191 | 1.021145 | 1.533014 | 0 | 6.632563 | 0
2018-04-01 14:19 | 68985.54 | 2280.0002 | 3 | 13 | 4.400153 | 0.9584742 | 1.565987 | 0 | 6.777651 | 0
2018-04-01 14:21 | 69105.54 | 2400.0009 | 3 | 13 | 4.400142 | 0.9024696 | 1.596992 | 0 | 6.914078 | 0
2018-04-01 14:23 | 69225.54 | 2520.0002 | 3 | 13 | 4.400111 | 0.8503656 | 1.626209 | 0 | 7.042635 | 0
2018-04-01 14:25 | 69345.54 | 2640.0018 | 3 | 13 | 4.400201 | 0.8034191 | 1.653765 | 0 | 7.163886 | 0
2018-04-01 14:27 | 69465.54 | 2760.001 | 3 | 13 | 4.400145 | 0.7573938 | 1.679762 | 0 | 7.278279 | 0
2018-04-01 14:29 | 69585.54 | 2880.0009 | 3 | 13 | 4.400142 | 0.7152386 | 1.704299 | 0 | 7.386246 | 0
2018-04-01 14:31 | 69705.54 | 3000.001 | 3 | 13 | 4.400115 | 0.6747236 | 1.727466 | 0 | 7.488183 | 0
2018-04-01 14:32 | 69776.68 | 3071.1448 | 3 | 13 | 4.400143 | 0.6519909 | 1.74058 | 0 | 7.545888 | 0
2018-04-01 14:34 | 69896.73 | 120 | 4 | 13 | 4.28279 | 0 | 1.74058 | 0 | 7.545888 | 0
2018-04-01 14:36 | 70016.73 | 239.9999 | 4 | 13 | 4.269262 | 0 | 1.74058 | 0 | 7.545888 | 0
2018-04-01 14:37 | 70076.73 | 300.0021 | 4 | 13 | 4.265562 | 0 | 1.74058 | 0 | 7.545888 | 0
2018-04-01 14:39 | 70196.81 | 120.0018 | 5 | 13 | 3.459317 | -6.519923 | 1.74058 | 0.2173148 | 7.545888 | 0.7654205
2018-04-01 14:41 | 70316.81 | 240.0002 | 5 | 13 | 3.41414 | -6.519901 | 1.74058 | 0.4346292 | 7.545888 | 1.512883
2018-04-01 14:43 | 70436.81 | 360.001 | 5 | 13 | 3.353767 | -6.519935 | 1.74058 | 0.6519296 | 7.545888 | 2.248246
2018-04-01 14:45 | 70556.81 | 480.0018 | 5 | 13 | 3.295833 | -6.519925 | 1.74058 | 0.8692719 | 7.545888 | 2.970768
2018-04-01 14:47 | 70676.81 | 600.0009 | 5 | 13 | 3.238408 | -6.519853 | 1.74058 | 1.086592 | 7.545888 | 3.680789
2018-04-01 14:49 | 70796.81 | 720.0002 | 5 | 13 | 3.175956 | -6.5199 | 1.74058 | 1.303908 | 7.545888 | 4.377909
2018-04-01 14:51 | 70916.81 | 840.0013 | 5 | 13 | 3.100932 | -6.5199 | 1.74058 | 1.521226 | 7.545888 | 5.060336
2018-04-01 14:53 | 71030.73 | 953.9169 | 5 | 13 | 2.999999 | -6.520194 | 1.74058 | 1.72753 | 7.545888 | 5.690387
2018-04-01 14:55 | 71150.78 | 120.0002 | 6 | 13 | 3.757407 | 0 | 1.74058 | 1.72753 | 7.545888 | 5.690387
2018-04-01 14:57 | 71270.78 | 240.0001 | 6 | 13 | 3.781448 | 0 | 1.74058 | 1.72753 | 7.545888 | 5.690387
2018-04-01 14:58 | 71330.78 | 300.0031 | 6 | 13 | 3.788301 | 0 | 1.74058 | 1.72753 | 7.545888 | 5.690387
2018-04-01 14:58 | 71330.79 | 0.0048 | 7 | 14 | 3.788544 | 0 | 0 | 0 | 0 | 0
2018-04-01 15:00 | 71450.85776 | 120.0011 | 2 | 14 | 4.20029 | 3.358338 | 0.1309424 | 3.283e-09 | 0.5491483 | 1.2435e-08
2018-04-01 15:00 | 71482.48406 | 151.6274 | 2 | 14 | 4.200234 | 3.259986 | 0.1599867 | 3.283e-09 | 0.6711423 | 1.2435e-08
2018-04-01 15:02 | 71602.5 | 120.0001 | 3 | 14 | 4.223117 | 3.260072 | 0.2682686 | 3.283e-09 | 1.127169 | 1.2435e-08
2018-04-01 15:04 | 71722.5 | 240.0002 | 3 | 14 | 4.245445 | 3.260091 | 0.3769282 | 3.283e-09 | 1.587256 | 1.2435e-08
2018-04-01 15:06 | 71842.5 | 360.001 | 3 | 14 | 4.271908 | 3.260026 | 0.4855797 | 3.283e-09 | 2.049917 | 1.2435e-08
2018-04-01 15:08 | 71962.5 | 480.0001 | 3 | 14 | 4.304988 | 3.259974 | 0.5942479 | 3.283e-09 | 2.51586 | 1.2435e-08
2018-04-01 15:10 | 72082.5 | 600.0002 | 3 | 14 | 4.345093 | 3.259931 | 0.7029217 | 3.283e-09 | 2.985821 | 1.2435e-08
2018-04-01 15:12 | 72202.5 | 720.0003 | 3 | 14 | 4.390663 | 3.259948 | 0.811586 | 3.283e-09 | 3.460417 | 1.2435e-08
2018-04-01 15:14 | 72322.5 | 840.0002 | 3 | 14 | 4.400286 | 2.888909 | 0.9149949 | 3.283e-09 | 3.915339 | 1.2435e-08
2018-04-01 15:16 | 72442.5 | 960.0018 | 3 | 14 | 4.400243 | 2.513644 | 1.004847 | 3.283e-09 | 4.310714 | 1.2435e-08
2018-04-01 15:18 | 72562.5 | 1080.0002 | 3 | 14 | 4.400231 | 2.206733 | 1.083352 | 3.283e-09 | 4.656154 | 1.2435e-08
2018-04-01 15:20 | 72682.5 | 1200.0019 | 3 | 14 | 4.400263 | 1.961152 | 1.152676 | 3.283e-09 | 4.961198 | 1.2435e-08
2018-04-01 15:22 | 72802.5 | 1320.0001 | 3 | 14 | 4.40022 | 1.76001 | 1.214568 | 3.283e-09 | 5.233538 | 1.2435e-08
2018-04-01 15:24 | 72922.5 | 1440.0002 | 3 | 14 | 4.400167 | 1.595881 | 1.270415 | 3.283e-09 | 5.479278 | 1.2435e-08
2018-04-01 15:26 | 73042.5 | 1560.0002 | 3 | 14 | 4.40021 | 1.459575 | 1.321279 | 3.283e-09 | 5.703088 | 1.2435e-08
2018-04-01 15:28 | 73162.5 | 1680.001 | 3 | 14 | 4.400192 | 1.344811 | 1.367962 | 3.283e-09 | 5.908505 | 1.2435e-08
2018-04-01 15:30 | 73282.5 | 1800.0002 | 3 | 14 | 4.400191 | 1.249125 | 1.411155 | 3.283e-09 | 6.098562 | 1.2435e-08
2018-04-01 15:32 | 73402.5 | 1920.0002 | 3 | 14 | 4.400145 | 1.164946 | 1.451379 | 3.283e-09 | 6.275553 | 1.2435e-08
2018-04-01 15:34 | 73522.5 | 2040.0009 | 3 | 14 | 4.400185 | 1.088853 | 1.488932 | 3.283e-09 | 6.440797 | 1.2435e-08
2018-04-01 15:36 | 73642.5 | 2160.0002 | 3 | 14 | 4.400158 | 1.019279 | 1.524049 | 3.283e-09 | 6.595316 | 1.2435e-08
2018-04-01 15:38 | 73762.5 | 2280.0009 | 3 | 14 | 4.400216 | 0.9568329 | 1.55697 | 3.283e-09 | 6.740176 | 1.2435e-08
2018-04-01 15:40 | 73882.5 | 2400.001 | 3 | 14 | 4.400146 | 0.8990421 | 1.58788 | 3.283e-09 | 6.876185 | 1.2435e-08
2018-04-01 15:42 | 74002.5 | 2520.0001 | 3 | 14 | 4.400081 | 0.8451662 | 1.616958 | 3.283e-09 | 7.00413 | 1.2435e-08
2018-04-01 15:44 | 74122.5 | 2640.0009 | 3 | 14 | 4.400177 | 0.7952108 | 1.644287 | 3.283e-09 | 7.124382 | 1.2435e-08
2018-04-01 15:46 | 74242.5 | 2760.001 | 3 | 14 | 4.400131 | 0.7472286 | 1.669979 | 3.283e-09 | 7.237434 | 1.2435e-08
2018-04-01 15:48 | 74362.5 | 2880.0018 | 3 | 14 | 4.400162 | 0.7044668 | 1.694168 | 3.283e-09 | 7.34387 | 1.2435e-08
2018-04-01 15:50 | 74482.5 | 3000.001 | 3 | 14 | 4.400033 | 0.6639309 | 1.716982 | 3.283e-09 | 7.444253 | 1.2435e-08
2018-04-01 15:51 | 74524.36 | 3041.8633 | 3 | 14 | 4.400149 | 0.6519976 | 1.724642 | 3.283e-09 | 7.477959 | 1.2435e-08
2018-04-01 15:53 | 74644.41 | 120.0001 | 4 | 14 | 4.282104 | 0 | 1.724642 | 3.283e-09 | 7.477959 | 1.2435e-08
2018-04-01 15:55 | 74764.41 | 240.0001 | 4 | 14 | 4.268485 | 0 | 1.724642 | 3.283e-09 | 7.477959 | 1.2435e-08
2018-04-01 15:56 | 74824.41 | 300.0024 | 4 | 14 | 4.264763 | 0 | 1.724642 | 3.283e-09 | 7.477959 | 1.2435e-08
2018-04-01 15:58 | 74944.49 | 120.0012 | 5 | 14 | 3.458442 | -6.519905 | 1.724642 | 0.2173107 | 7.477959 | 0.7652686
2018-04-01 16:00 | 75064.49 | 240.0002 | 5 | 14 | 3.412407 | -6.519839 | 1.724642 | 0.4346099 | 7.477959 | 1.512393
2018-04-01 16:02 | 75184.49 | 360.0019 | 5 | 14 | 3.352533 | -6.519851 | 1.724642 | 0.6519355 | 7.477959 | 2.247556
2018-04-01 16:04 | 75304.49 | 480.0012 | 5 | 14 | 3.293774 | -6.519897 | 1.724642 | 0.8692662 | 7.477959 | 2.969753
2018-04-01 16:06 | 75424.49 | 600.0011 | 5 | 14 | 3.236118 | -6.520169 | 1.724642 | 1.086558 | 7.477959 | 3.679202
2018-04-01 16:08 | 75544.49 | 720.0003 | 5 | 14 | 3.175683 | -6.520145 | 1.724642 | 1.303927 | 7.477959 | 4.376149
2018-04-01 16:10 | 75664.49 | 840.0002 | 5 | 14 | 3.102492 | -6.520092 | 1.724642 | 1.521246 | 7.477959 | 5.058602
2018-04-01 16:12 | 75782.12 | 957.6257 | 5 | 14 | 2.999998 | -6.520169 | 1.724642 | 1.734233 | 7.477959 | 5.70928
2018-04-01 16:14 | 75902.16 | 119.9999 | 6 | 14 | 3.756149 | 0 | 1.724642 | 1.734233 | 7.477959 | 5.70928
2018-04-01 16:16 | 76022.16 | 240 | 6 | 14 | 3.780136 | 0 | 1.724642 | 1.734233 | 7.477959 | 5.70928
2018-04-01 16:17 | 76082.16 | 300.0023 | 6 | 14 | 3.78705 | 0 | 1.724642 | 1.734233 | 7.477959 | 5.70928
2018-04-01 16:17 | 76082.17 | 0.0028 | 7 | 15 | 3.787164 | 0 | 0 | 0 | 0 | 0
2018-04-01 16:19 | 76202.25 | 120.0001 | 2 | 15 | 4.200296 | 3.386079 | 0.1319145 | 1.13e-10 | 0.5531564 | 4.29e-10
2018-04-01 16:20 | 76243.85 | 161.6008 | 2 | 15 | 4.200239 | 3.259999 | 0.1702734 | 1.13e-10 | 0.7142742 | 4.29e-10
2018-04-01 16:22 | 76363.87 | 120.001 | 3 | 15 | 4.22354 | 3.259995 | 0.2785409 | 1.892e-09 | 1.17024 | 7.574e-09
2018-04-01 16:24 | 76483.87 | 240.001 | 3 | 15 | 4.247522 | 3.259967 | 0.3872062 | 1.892e-09 | 1.630479 | 7.574e-09
2018-04-01 16:26 | 76603.87 | 360.0018 | 3 | 15 | 4.275248 | 3.259891 | 0.4958701 | 1.892e-09 | 2.09349 | 7.574e-09
2018-04-01 16:28 | 76723.87 | 480.001 | 3 | 15 | 4.308717 | 3.259929 | 0.604533 | 1.892e-09 | 2.559817 | 7.574e-09
2018-04-01 16:30 | 76843.87 | 600.0018 | 3 | 15 | 4.348104 | 3.259912 | 0.7131863 | 1.892e-09 | 3.03006 | 7.574e-09
2018-04-01 16:32 | 76963.87 | 720.0002 | 3 | 15 | 4.39257 | 3.259974 | 0.8218433 | 1.892e-09 | 3.50489 | 7.574e-09
2018-04-01 16:34 | 77083.87 | 840.0009 | 3 | 15 | 4.400295 | 2.878577 | 0.9248773 | 1.892e-09 | 3.9582 | 7.574e-09
2018-04-01 16:36 | 77203.87 | 960.0001 | 3 | 15 | 4.400307 | 2.510055 | 1.014484 | 1.892e-09 | 4.352493 | 7.574e-09
2018-04-01 16:38 | 77323.87 | 1080.0018 | 3 | 15 | 4.400256 | 2.206655 | 1.092917 | 1.892e-09 | 4.69762 | 7.574e-09
2018-04-01 16:40 | 77443.87 | 1200.0012 | 3 | 15 | 4.400197 | 1.962197 | 1.162247 | 1.892e-09 | 5.002686 | 7.574e-09
2018-04-01 16:42 | 77563.87 | 1320.0002 | 3 | 15 | 4.400238 | 1.766788 | 1.224282 | 1.892e-09 | 5.275657 | 7.574e-09
2018-04-01 16:44 | 77683.87 | 1440.001 | 3 | 15 | 4.400263 | 1.607247 | 1.280425 | 1.892e-09 | 5.522699 | 7.574e-09
2018-04-01 16:46 | 77803.87 | 1560.001 | 3 | 15 | 4.400228 | 1.472782 | 1.331679 | 1.892e-09 | 5.748227 | 7.574e-09
2018-04-01 16:48 | 77923.87 | 1680.0001 | 3 | 15 | 4.400207 | 1.358806 | 1.378815 | 1.892e-09 | 5.955635 | 7.574e-09
2018-04-01 16:50 | 78043.87 | 1800.0002 | 3 | 15 | 4.400187 | 1.258781 | 1.422398 | 1.892e-09 | 6.147411 | 7.574e-09
2018-04-01 16:52 | 78163.87 | 1920.0009 | 3 | 15 | 4.400214 | 1.171461 | 1.46287 | 1.892e-09 | 6.325493 | 7.574e-09
2018-04-01 16:54 | 78283.87 | 2040.001 | 3 | 15 | 4.40013 | 1.091336 | 1.50057 | 1.892e-09 | 6.49138 | 7.574e-09
2018-04-01 16:56 | 78403.87 | 2160.001 | 3 | 15 | 4.400152 | 1.018204 | 1.535723 | 1.892e-09 | 6.64606 | 7.574e-09
2018-04-01 16:58 | 78523.87 | 2280.001 | 3 | 15 | 4.400208 | 0.9526596 | 1.568551 | 1.892e-09 | 6.79051 | 7.574e-09
2018-04-01 17:00 | 78643.87 | 2400.001 | 3 | 15 | 4.40015 | 0.8930998 | 1.599293 | 1.892e-09 | 6.925777 | 7.574e-09
2018-04-01 17:02 | 78763.87 | 2520.0001 | 3 | 15 | 4.400145 | 0.8393707 | 1.628157 | 1.892e-09 | 7.052785 | 7.574e-09
2018-04-01 17:04 | 78883.87 | 2640.001 | 3 | 15 | 4.400156 | 0.7900858 | 1.655304 | 1.892e-09 | 7.172236 | 7.574e-09
2018-04-01 17:06 | 79003.87 | 2760.0018 | 3 | 15 | 4.400165 | 0.7449217 | 1.680886 | 1.892e-09 | 7.2848 | 7.574e-09
2018-04-01 17:08 | 79123.87 | 2880.0019 | 3 | 15 | 4.400166 | 0.7036066 | 1.705018 | 1.892e-09 | 7.390985 | 7.574e-09
2018-04-01 17:10 | 79243.87 | 3000.001 | 3 | 15 | 4.400165 | 0.6650953 | 1.727815 | 1.892e-09 | 7.491295 | 7.574e-09
2018-04-01 17:10 | 79285.2 | 3041.3273 | 3 | 15 | 4.40013 | 0.6519995 | 1.735377 | 1.892e-09 | 7.524569 | 7.574e-09
2018-04-01 17:12 | 79405.23 | 120.0008 | 4 | 15 | 4.282476 | 0 | 1.735377 | 1.892e-09 | 7.524569 | 7.574e-09
2018-04-01 17:14 | 79525.23 | 240.0017 | 4 | 15 | 4.268895 | 0 | 1.735377 | 1.892e-09 | 7.524569 | 7.574e-09
2018-04-01 17:15 | 79585.24 | 300.0039 | 4 | 15 | 4.265175 | 0 | 1.735377 | 1.892e-09 | 7.524569 | 7.574e-09
2018-04-01 17:17 | 79705.32166 | 120.0009 | 5 | 15 | 3.460486 | -6.519827 | 1.735377 | 0.2173019 | 7.524569 | 0.7656558
2018-04-01 17:19 | 79825.32156 | 240.0008 | 5 | 15 | 3.4149 | -6.520137 | 1.735377 | 0.4345992 | 7.524569 | 1.513248
2018-04-01 17:21 | 79945.32176 | 360.001 | 5 | 15 | 3.355734 | -6.520142 | 1.735377 | 0.651978 | 7.524569 | 2.249147
2018-04-01 17:23 | 80065.32166 | 480.0009 | 5 | 15 | 3.299055 | -6.520074 | 1.735377 | 0.869289 | 7.524569 | 2.972193
2018-04-01 17:25 | 80185.32086 | 600.0001 | 5 | 15 | 3.243088 | -6.520137 | 1.735377 | 1.086617 | 7.524569 | 3.683134
2018-04-01 17:27 | 80305.32166 | 720.0009 | 5 | 15 | 3.182229 | -6.520081 | 1.735377 | 1.303964 | 7.524569 | 4.381503
2018-04-01 17:29 | 80425.32086 | 840.0001 | 5 | 15 | 3.110869 | -6.520038 | 1.735377 | 1.52128 | 7.524569 | 5.06568
2018-04-01 17:31 | 80545.32086 | 960.0001 | 5 | 15 | 3.008255 | -6.520081 | 1.735377 | 1.738601 | 7.524569 | 5.731491
2018-04-01 17:32 | 80552.72386 | 967.4031 | 5 | 15 | 2.999996 | -6.520144 | 1.735377 | 1.752037 | 7.524569 | 5.771853
2018-04-01 17:34 | 80672.76 | 120.0008 | 6 | 15 | 3.753939 | 0 | 1.735377 | 1.752037 | 7.524569 | 5.771853
2018-04-01 17:36 | 80792.76 | 240.0009 | 6 | 15 | 3.777771 | 0 | 1.735377 | 1.752037 | 7.524569 | 5.771853
2018-04-01 17:37 | 80852.77 | 300.0039 | 6 | 15 | 3.78479 | 0 | 1.735377 | 1.752037 | 7.524569 | 5.771853
2018-04-01 17:37 | 80852.77 | 0.0027 | 7 | 16 | 3.784787 | 0 | 0 | 0 | 0 | 0
2018-04-01 17:39 | 80972.86 | 120.0003 | 2 | 16 | 4.200273 | 3.3747 | 0.1319157 | 0 | 0.5531275 | 0
2018-04-01 17:39 | 81008.67 | 155.8097 | 2 | 16 | 4.200294 | 3.259988 | 0.164881 | 0 | 0.6915906 | 0
2018-04-01 17:41 | 81128.69 | 120.0008 | 3 | 16 | 4.224576 | 3.259948 | 0.2731529 | 0 | 1.147653 | 0
2018-04-01 17:43 | 81248.69 | 240.0026 | 3 | 16 | 4.24776 | 3.25987 | 0.3818197 | 0 | 1.607974 | 0
2018-04-01 17:45 | 81368.69 | 360.0008 | 3 | 16 | 4.274073 | 3.259931 | 0.4904687 | 0 | 2.070871 | 0
2018-04-01 17:47 | 81488.69 | 480.0001 | 3 | 16 | 4.305983 | 3.259929 | 0.5991375 | 0 | 2.537005 | 0
2018-04-01 17:49 | 81608.69 | 600.0017 | 3 | 16 | 4.344275 | 3.259953 | 0.7077941 | 0 | 3.006898 | 0
2018-04-01 17:51 | 81728.69 | 720.0009 | 3 | 16 | 4.387482 | 3.259967 | 0.8164551 | 0 | 3.48126 | 0
2018-04-01 17:53 | 81848.69 | 840.0017 | 3 | 16 | 4.400259 | 2.938027 | 0.9210178 | 0 | 3.941168 | 0
2018-04-01 17:55 | 81968.69 | 960.0001 | 3 | 16 | 4.400301 | 2.572131 | 1.012678 | 0 | 4.344499 | 0
2018-04-01 17:57 | 82088.69 | 1080.0009 | 3 | 16 | 4.400292 | 2.265555 | 1.093146 | 0 | 4.698578 | 0
2018-04-01 17:59 | 82208.69 | 1200.0017 | 3 | 16 | 4.400222 | 2.013404 | 1.164318 | 0 | 5.011753 | 0
2018-04-01 18:01 | 82328.69 | 1320.0001 | 3 | 16 | 4.400235 | 1.806553 | 1.227871 | 0 | 5.291399 | 0
2018-04-01 18:03 | 82448.69 | 1440 | 3 | 16 | 4.40024 | 1.637838 | 1.285172 | 0 | 5.54354 | 0
2018-04-01 18:05 | 82568.69 | 1560.0009 | 3 | 16 | 4.400226 | 1.495784 | 1.337333 | 0 | 5.773058 | 0
2018-04-01 18:07 | 82688.69 | 1680.0017 | 3 | 16 | 4.400215 | 1.372484 | 1.385077 | 0 | 5.983142 | 0
2018-04-01 18:09 | 82808.69 | 1800.0002 | 3 | 16 | 4.400184 | 1.265077 | 1.428986 | 0 | 6.176348 | 0
2018-04-01 18:11 | 82928.69 | 1920 | 3 | 16 | 4.400175 | 1.172721 | 1.469581 | 0 | 6.354975 | 0
2018-04-01 18:13 | 83048.69 | 2040.0009 | 3 | 16 | 4.400267 | 1.092831 | 1.507297 | 0 | 6.520935 | 0
2018-04-01 18:15 | 83168.69 | 2160.0001 | 3 | 16 | 4.400187 | 1.020876 | 1.542488 | 0 | 6.675781 | 0
2018-04-01 18:17 | 83288.69 | 2280.0009 | 3 | 16 | 4.4002 | 0.9571962 | 1.57543 | 0 | 6.820729 | 0
2018-04-01 18:19 | 83408.69 | 2400.0009 | 3 | 16 | 4.400152 | 0.8996859 | 1.606362 | 0 | 6.956836 | 0
2018-04-01 18:21 | 83528.69 | 2520.0009 | 3 | 16 | 4.400212 | 0.8475323 | 1.635462 | 0 | 7.084881 | 0
2018-04-01 18:23 | 83648.69 | 2640.0001 | 3 | 16 | 4.400136 | 0.7980928 | 1.662869 | 0 | 7.205479 | 0
2018-04-01 18:25 | 83768.69 | 2760.0007 | 3 | 16 | 4.400201 | 0.7530289 | 1.688708 | 0 | 7.319173 | 0
2018-04-01 18:27 | 83888.69 | 2880.001 | 3 | 16 | 4.400161 | 0.7100697 | 1.713073 | 0 | 7.426383 | 0
2018-04-01 18:29 | 84008.69 | 3000.0017 | 3 | 16 | 4.400105 | 0.6703787 | 1.736079 | 0 | 7.527612 | 0
2018-04-01 18:30 | 84069.74 | 3061.0503 | 3 | 16 | 4.4002 | 0.6519947 | 1.74729 | 0 | 7.576941 | 0
2018-04-01 18:32 | 84189.78 | 120.0007 | 4 | 16 | 4.281595 | 0 | 1.74729 | 0 | 7.576941 | 0
2018-04-01 18:34 | 84309.78 | 239.9999 | 4 | 16 | 4.267859 | 0 | 1.74729 | 0 | 7.576941 | 0
2018-04-01 18:35 | 84369.78 | 300.0029 | 4 | 16 | 4.264096 | 0 | 1.74729 | 0 | 7.576941 | 0
2018-04-01 18:37 | 84489.85926 | 120.001 | 5 | 16 | 3.459052 | -6.520071 | 1.74729 | 0.2172884 | 7.576941 | 0.7651329
2018-04-01 18:39 | 84609.85846 | 240.0002 | 5 | 16 | 3.414997 | -6.520167 | 1.74729 | 0.4346584 | 7.576941 | 1.512845
2018-04-01 18:41 | 84729.85926 | 360.001 | 5 | 16 | 3.355916 | -6.520138 | 1.74729 | 0.6519845 | 7.576941 | 2.248595
2018-04-01 18:43 | 84849.86016 | 480.0019 | 5 | 16 | 3.298768 | -6.52014 | 1.74729 | 0.8693191 | 7.576941 | 2.971678
2018-04-01 18:45 | 84969.85926 | 600.001 | 5 | 16 | 3.241765 | -6.520098 | 1.74729 | 1.086619 | 7.576941 | 3.68232
2018-04-01 18:47 | 85089.85846 | 720.0002 | 5 | 16 | 3.18103 | -6.519812 | 1.74729 | 1.303949 | 7.576941 | 4.380423
2018-04-01 18:49 | 85209.85836 | 840.0001 | 5 | 16 | 3.106524 | -6.51991 | 1.74729 | 1.521276 | 7.576941 | 5.063994
2018-04-01 18:51 | 85328.79906 | 958.9408 | 5 | 16 | 2.999996 | -6.519782 | 1.74729 | 1.736681 | 7.576941 | 5.722509
2018-04-01 18:53 | 85448.85 | 120.0009 | 6 | 16 | 3.755611 | 0 | 1.74729 | 1.736681 | 7.576941 | 5.722509
2018-04-01 18:55 | 85568.85 | 240 | 6 | 16 | 3.779391 | 0 | 1.74729 | 1.736681 | 7.576941 | 5.722509
2018-04-01 18:56 | 85628.85 | 300.0013 | 6 | 16 | 3.786303 | 0 | 1.74729 | 1.736681 | 7.576941 | 5.722509
2018-04-01 18:56 | 85628.86 | 0.0027 | 7 | 17 | 3.786225 | 0 | 0 | 0 | 0 | 0
2018-04-01 18:58 | 85748.94 | 120.0009 | 2 | 17 | 4.200303 | 3.332774 | 0.130447 | 0 | 0.5470706 | 0
2018-04-01 18:59 | 85770.89 | 141.952 | 2 | 17 | 4.200301 | 3.259999 | 0.1505392 | 0 | 0.6314636 | 0
2018-04-01 19:01 | 85890.89516 | 120.0001 | 3 | 17 | 4.224839 | 3.259858 | 0.2588184 | 0 | 1.087599 | 0
2018-04-01 19:03 | 86010.89596 | 240.0009 | 3 | 17 | 4.247426 | 3.25999 | 0.3674852 | 0 | 1.547923 | 0
2018-04-01 19:05 | 86130.89526 | 360.0002 | 3 | 17 | 4.272714 | 3.260001 | 0.4761438 | 0 | 2.010771 | 0
2018-04-01 19:07 | 86250.89536 | 480.0003 | 3 | 17 | 4.303558 | 3.259961 | 0.584808 | 0 | 2.476679 | 0
2018-04-01 19:09 | 86370.89606 | 600.001 | 3 | 17 | 4.340605 | 3.260003 | 0.6934667 | 0 | 2.946262 | 0
2018-04-01 19:11 | 86490.89686 | 720.0018 | 3 | 17 | 4.383175 | 3.259955 | 0.8021387 | 0 | 3.420233 | 0
2018-04-01 19:13 | 86610.89606 | 840.001 | 3 | 17 | 4.40027 | 2.970105 | 0.9076023 | 0 | 3.883952 | 0
2018-04-01 19:15 | 86730.89596 | 960.0009 | 3 | 17 | 4.40022 | 2.593728 | 1.000168 | 0 | 4.291267 | 0
2018-04-01 19:17 | 86850.89596 | 1080.0009 | 3 | 17 | 4.400258 | 2.276397 | 1.081177 | 0 | 4.647728 | 0
2018-04-01 19:19 | 86970.89526 | 1200.0002 | 3 | 17 | 4.400245 | 2.013827 | 1.152521 | 0 | 4.96166 | 0
2018-04-01 19:21 | 87090.89606 | 1320.001 | 3 | 17 | 4.400242 | 1.800879 | 1.215965 | 0 | 5.240828 | 0
2018-04-01 19:23 | 87210.89606 | 1440.001 | 3 | 17 | 4.400215 | 1.625832 | 1.272976 | 0 | 5.491689 | 0
2018-04-01 19:25 | 87330.89606 | 1560.001 | 3 | 17 | 4.400169 | 1.483116 | 1.324729 | 0 | 5.719413 | 0
2018-04-01 19:27 | 87450.89516 | 1680.0001 | 3 | 17 | 4.400224 | 1.364109 | 1.372119 | 0 | 5.927942 | 0
2018-04-01 19:29 | 87570.89606 | 1800.001 | 3 | 17 | 4.400207 | 1.26243 | 1.415844 | 0 | 6.120339 | 0
2018-04-01 19:31 | 87690.89526 | 1920.0002 | 3 | 17 | 4.400208 | 1.173631 | 1.456397 | 0 | 6.298781 | 0
2018-04-01 19:33 | 87810.89556 | 2040.0005 | 3 | 17 | 4.400165 | 1.094618 | 1.494173 | 0 | 6.465 | 0
2018-04-01 19:35 | 87930.89616 | 2160.0011 | 3 | 17 | 4.400166 | 1.024565 | 1.529473 | 0 | 6.620328 | 0
2018-04-01 19:37 | 88050.89526 | 2280.0002 | 3 | 17 | 4.40017 | 0.9613123 | 1.562555 | 0 | 6.765893 | 0
2018-04-01 19:39 | 88170.89536 | 2400.0003 | 3 | 17 | 4.400187 | 0.9027643 | 1.593607 | 0 | 6.902527 | 0
2018-04-01 19:41 | 88290.89526 | 2520.0002 | 3 | 17 | 4.400172 | 0.8495226 | 1.622793 | 0 | 7.030949 | 0
2018-04-01 19:43 | 88410.89516 | 2640.0001 | 3 | 17 | 4.400157 | 0.8006277 | 1.650279 | 0 | 7.151894 | 0
2018-04-01 19:45 | 88530.89516 | 2760.0001 | 3 | 17 | 4.400139 | 0.7548113 | 1.676198 | 0 | 7.265942 | 0
2018-04-01 19:47 | 88650.89606 | 2880.001 | 3 | 17 | 4.400168 | 0.7134295 | 1.700659 | 0 | 7.373575 | 0
2018-04-01 19:49 | 88770.89606 | 3000.001 | 3 | 17 | 4.400142 | 0.6759005 | 1.723803 | 0 | 7.475409 | 0
2018-04-01 19:50 | 88855.50786 | 3084.6128 | 3 | 17 | 4.400153 | 0.6519976 | 1.739407 | 0 | 7.544071 | 0
2018-04-01 19:52 | 88975.5519 | 120 | 4 | 17 | 4.282316 | 0 | 1.739407 | 0 | 7.544071 | 0
2018-04-01 19:54 | 89095.5518 | 239.9999 | 4 | 17 | 4.268641 | 0 | 1.739407 | 0 | 7.544071 | 0
2018-04-01 19:55 | 89155.5541 | 300.0022 | 4 | 17 | 4.264874 | 0 | 1.739407 | 0 | 7.544071 | 0
2018-04-01 19:57 | 89275.63 | 120.0002 | 5 | 17 | 3.46516 | -6.520179 | 1.739407 | 0.2173073 | 7.544071 | 0.7666619
2018-04-01 19:59 | 89395.63 | 240.001 | 5 | 17 | 3.418759 | -6.520167 | 1.739407 | 0.4346235 | 7.544071 | 1.51522
2018-04-01 20:01 | 89515.63 | 360.0018 | 5 | 17 | 3.358496 | -6.519865 | 1.739407 | 0.6519868 | 7.544071 | 2.251836
2018-04-01 20:03 | 89635.63 | 480.0002 | 5 | 17 | 3.299778 | -6.519895 | 1.739407 | 0.8693028 | 7.544071 | 2.975279
2018-04-01 20:05 | 89755.63 | 600.0017 | 5 | 17 | 3.240944 | -6.519935 | 1.739407 | 1.08662 | 7.544071 | 3.686005
2018-04-01 20:07 | 89875.63 | 720.001 | 5 | 17 | 3.178945 | -6.51994 | 1.739407 | 1.303937 | 7.544071 | 4.383739
2018-04-01 20:09 | 89995.63 | 840.0009 | 5 | 17 | 3.103985 | -6.519945 | 1.739407 | 1.521252 | 7.544071 | 5.06678
2018-04-01 20:11 | 90112.51 | 956.8744 | 5 | 17 | 2.999996 | -6.519893 | 1.739407 | 1.732921 | 7.544071 | 5.713606
2018-04-01 20:13 | 90232.56 | 119.9998 | 6 | 17 | 3.755963 | 0 | 1.739407 | 1.732921 | 7.544071 | 5.713606
2018-04-01 20:15 | 90352.56 | 239.9999 | 6 | 17 | 3.78001 | 0 | 1.739407 | 1.732921 | 7.544071 | 5.713606
2018-04-01 20:16 | 90412.56 | 300.002 | 6 | 17 | 3.786915 | 0 | 1.739407 | 1.732921 | 7.544071 | 5.713606
2018-04-01 20:16 | 90412.56688 | 0.0027 | 7 | 18 | 3.786997 | 0 | 0 | 0 | 0 | 0
2018-04-01 20:18 | 90532.6471 | 120.001 | 2 | 18 | 4.200314 | 3.347028 | 0.1308208 | 4.08e-10 | 0.5486252 | 1.544e-09
2018-04-01 20:18 | 90559.6949 | 147.0488 | 2 | 18 | 4.200278 | 3.259982 | 0.1556291 | 4.08e-10 | 0.652827 | 1.544e-09
2018-04-01 20:20 | 90679.7 | 120.001 | 3 | 18 | 4.223968 | 3.259953 | 0.2639027 | 4.08e-10 | 1.108882 | 1.544e-09
2018-04-01 20:22 | 90799.7 | 240.0002 | 3 | 18 | 4.245929 | 3.259929 | 0.3725618 | 4.08e-10 | 1.569036 | 1.544e-09
2018-04-01 20:24 | 90919.7 | 360.0002 | 3 | 18 | 4.271472 | 3.259984 | 0.4812243 | 4.08e-10 | 2.031748 | 1.544e-09
2018-04-01 20:26 | 91039.7 | 480.0002 | 3 | 18 | 4.303363 | 3.259974 | 0.589883 | 4.08e-10 | 2.497554 | 1.544e-09
2018-04-01 20:28 | 91159.7 | 600.0002 | 3 | 18 | 4.341311 | 3.259875 | 0.698549 | 4.08e-10 | 2.967192 | 1.544e-09
2018-04-01 20:30 | 91279.7 | 720.0009 | 3 | 18 | 4.385288 | 3.25994 | 0.8072003 | 4.08e-10 | 3.441225 | 1.544e-09
2018-04-01 20:32 | 91399.7 | 840.0002 | 3 | 18 | 4.400287 | 2.937482 | 0.9119739 | 4.08e-10 | 3.901996 | 1.544e-09
2018-04-01 20:34 | 91519.7 | 960.001 | 3 | 18 | 4.400208 | 2.556678 | 1.003357 | 4.08e-10 | 4.304106 | 1.544e-09
2018-04-01 20:36 | 91639.7 | 1080.001 | 3 | 18 | 4.400256 | 2.24409 | 1.083188 | 4.08e-10 | 4.655383 | 1.544e-09
2018-04-01 20:38 | 91759.7 | 1200.0001 | 3 | 18 | 4.400242 | 1.989381 | 1.15362 | 4.08e-10 | 4.9653 | 1.544e-09
2018-04-01 20:40 | 91879.7 | 1320.001 | 3 | 18 | 4.4002 | 1.782907 | 1.216379 | 4.08e-10 | 5.241458 | 1.544e-09
2018-04-01 20:42 | 91999.7 | 1440.001 | 3 | 18 | 4.400221 | 1.614035 | 1.272896 | 4.08e-10 | 5.490146 | 1.544e-09
2018-04-01 20:44 | 92119.7 | 1560.0002 | 3 | 18 | 4.400229 | 1.473764 | 1.324281 | 4.08e-10 | 5.716247 | 1.544e-09
2018-04-01 20:46 | 92239.7 | 1680.0011 | 3 | 18 | 4.400181 | 1.355637 | 1.371387 | 4.08e-10 | 5.923525 | 1.544e-09
2018-04-01 20:48 | 92359.7 | 1800.0002 | 3 | 18 | 4.400187 | 1.254126 | 1.414844 | 4.08e-10 | 6.114743 | 1.544e-09
2018-04-01 20:50 | 92479.7 | 1920.001 | 3 | 18 | 4.400201 | 1.166582 | 1.455157 | 4.08e-10 | 6.29213 | 1.544e-09
2018-04-01 20:52 | 92599.7 | 2040.001 | 3 | 18 | 4.400181 | 1.087222 | 1.492693 | 4.08e-10 | 6.457294 | 1.544e-09
2018-04-01 20:54 | 92719.7 | 2160.0018 | 3 | 18 | 4.400236 | 1.016958 | 1.527735 | 4.08e-10 | 6.611485 | 1.544e-09
2018-04-01 20:56 | 92839.7 | 2280.0009 | 3 | 18 | 4.400125 | 0.9521399 | 1.560532 | 4.08e-10 | 6.7558 | 1.544e-09
2018-04-01 20:58 | 92959.7 | 2400.0018 | 3 | 18 | 4.400159 | 0.8946095 | 1.591305 | 4.08e-10 | 6.891204 | 1.544e-09
2018-04-01 21:00 | 93079.7 | 2520.0002 | 3 | 18 | 4.40016 | 0.8422909 | 1.620234 | 4.08e-10 | 7.018497 | 1.544e-09
2018-04-01 21:02 | 93199.7 | 2640.0003 | 3 | 18 | 4.400172 | 0.7964163 | 1.647533 | 4.08e-10 | 7.138617 | 1.544e-09
2018-04-01 21:04 | 93319.7 | 2760.0018 | 3 | 18 | 4.400184 | 0.755126 | 1.673373 | 4.08e-10 | 7.252317 | 1.544e-09
2018-04-01 21:06 | 93439.7 | 2880.0002 | 3 | 18 | 4.400215 | 0.7167568 | 1.697881 | 4.08e-10 | 7.360158 | 1.544e-09
2018-04-01 21:08 | 93559.7 | 3000.001 | 3 | 18 | 4.400164 | 0.679574 | 1.721135 | 4.08e-10 | 7.462478 | 1.544e-09
2018-04-01 21:10 | 93653.3 | 3093.6001 | 3 | 18 | 4.400182 | 0.6519995 | 1.738431 | 4.08e-10 | 7.538584 | 1.544e-09
2018-04-01 21:12 | 93773.35 | 120.0008 | 4 | 18 | 4.283703 | 0 | 1.738431 | 4.08e-10 | 7.538584 | 1.544e-09
2018-04-01 21:14 | 93893.35 | 240.0004 | 4 | 18 | 4.270184 | 0 | 1.738431 | 4.08e-10 | 7.538584 | 1.544e-09
2018-04-01 21:15 | 93953.36 | 300.003 | 4 | 18 | 4.266458 | 0 | 1.738431 | 4.08e-10 | 7.538584 | 1.544e-09
2018-04-01 21:17 | 94073.4335 | 120.0002 | 5 | 18 | 3.465413 | -6.519878 | 1.738431 | 0.2173059 | 7.538584 | 0.7669897
2018-04-01 21:19 | 94193.4342 | 240.0009 | 5 | 18 | 3.417026 | -6.519851 | 1.738431 | 0.4346173 | 7.538584 | 1.515366
2018-04-01 21:21 | 94313.4343 | 360.001 | 5 | 18 | 3.355101 | -6.519889 | 1.738431 | 0.6519583 | 7.538584 | 2.251313
2018-04-01 21:23 | 94433.4335 | 480.0002 | 5 | 18 | 3.296112 | -6.519935 | 1.738431 | 0.8692816 | 7.538584 | 2.973989
2018-04-01 21:25 | 94553.4334 | 600.0001 | 5 | 18 | 3.238101 | -6.519875 | 1.738431 | 1.086583 | 7.538584 | 3.683934
2018-04-01 21:27 | 94673.4342 | 720.0009 | 5 | 18 | 3.176318 | -6.519952 | 1.738431 | 1.303931 | 7.538584 | 4.381132
2018-04-01 21:29 | 94793.4335 | 840.0002 | 5 | 18 | 3.102016 | -6.519854 | 1.738431 | 1.52125 | 7.538584 | 5.063678
2018-04-01 21:31 | 94909.5781 | 956.1448 | 5 | 18 | 2.999992 | -6.520159 | 1.738431 | 1.731584 | 7.538584 | 5.706172
2018-04-01 21:33 | 95029.62 | 120.001 | 6 | 18 | 3.756943 | 0 | 1.738431 | 1.731584 | 7.538584 | 5.706172
2018-04-01 21:35 | 95149.62 | 240.0002 | 6 | 18 | 3.781101 | 0 | 1.738431 | 1.731584 | 7.538584 | 5.706172
2018-04-01 21:36 | 95209.62 | 300.0024 | 6 | 18 | 3.787999 | 0 | 1.738431 | 1.731584 | 7.538584 | 5.706172
2018-04-01 21:36 | 95209.63814 | 0.0026 | 7 | 19 | 3.787927 | 0 | 0 | 0 | 0 | 0
2018-04-01 21:38 | 95329.71 | 120.001 | 2 | 19 | 4.200269 | 3.360101 | 0.1311556 | 0 | 0.550021 | 0
2018-04-01 21:38 | 95360.94 | 151.232 | 2 | 19 | 4.200258 | 3.259997 | 0.1598544 | 0 | 0.6705636 | 0
2018-04-01 21:40 | 95480.95 | 120.0017 | 3 | 19 | 4.224093 | 3.259919 | 0.2681325 | 0 | 1.126631 | 0
2018-04-01 21:42 | 95600.95 | 240.0009 | 3 | 19 | 4.247458 | 3.259904 | 0.3767863 | 0 | 1.586845 | 0
2018-04-01 21:44 | 95720.95 | 360.0008 | 3 | 19 | 4.274896 | 3.259948 | 0.4854451 | 0 | 2.049809 | 0
2018-04-01 21:46 | 95840.95 | 480.0009 | 3 | 19 | 4.308028 | 3.259912 | 0.5941132 | 0 | 2.516093 | 0
2018-04-01 21:48 | 95960.95 | 600.0009 | 3 | 19 | 4.347505 | 3.259904 | 0.7027692 | 0 | 2.986281 | 0
2018-04-01 21:50 | 96080.95 | 720.0001 | 3 | 19 | 4.391911 | 3.259891 | 0.8114337 | 0 | 3.461076 | 0
2018-04-01 21:52 | 96200.95 | 840.0009 | 3 | 19 | 4.400275 | 2.884692 | 0.9146428 | 0 | 3.915145 | 0
2018-04-01 21:54 | 96320.95 | 960.0017 | 3 | 19 | 4.400259 | 2.515347 | 1.004453 | 0 | 4.310334 | 0
2018-04-01 21:56 | 96440.95 | 1080.0002 | 3 | 19 | 4.400265 | 2.207681 | 1.082986 | 0 | 4.655898 | 0
2018-04-01 21:58 | 96560.95 | 1200.0026 | 3 | 19 | 4.400253 | 1.960414 | 1.152296 | 0 | 4.960878 | 0
2018-04-01 22:00 | 96680.95 | 1320.0002 | 3 | 19 | 4.400255 | 1.757735 | 1.214126 | 0 | 5.232949 | 0
2018-04-01 22:02 | 96800.95 | 1440.0017 | 3 | 19 | 4.400195 | 1.593747 | 1.269884 | 0 | 5.478296 | 0
2018-04-01 22:04 | 96920.95 | 1560.0009 | 3 | 19 | 4.400238 | 1.456606 | 1.320653 | 0 | 5.701688 | 0
2018-04-01 22:06 | 97040.95 | 1680.001 | 3 | 19 | 4.400226 | 1.33977 | 1.367193 | 0 | 5.906474 | 0
2018-04-01 22:08 | 97160.95 | 1800.0009 | 3 | 19 | 4.400229 | 1.239731 | 1.410141 | 0 | 6.095454 | 0
2018-04-01 22:10 | 97280.95 | 1920.0017 | 3 | 19 | 4.400172 | 1.151737 | 1.449974 | 0 | 6.270727 | 0
2018-04-01 22:12 | 97400.95 | 2040.0001 | 3 | 19 | 4.400186 | 1.07541 | 1.487064 | 0 | 6.433931 | 0
2018-04-01 22:14 | 97520.95 | 2160.0001 | 3 | 19 | 4.40019 | 1.009358 | 1.521776 | 0 | 6.586671 | 0
2018-04-01 22:16 | 97640.95 | 2280.0008 | 3 | 19 | 4.400166 | 0.9500704 | 1.554416 | 0 | 6.73029 | 0
2018-04-01 22:18 | 97760.95 | 2400.0017 | 3 | 19 | 4.400153 | 0.8963451 | 1.585187 | 0 | 6.865687 | 0
2018-04-01 22:20 | 97880.95 | 2520.0001 | 3 | 19 | 4.400198 | 0.8477945 | 1.614238 | 0 | 6.993519 | 0
2018-04-01 22:22 | 98000.95 | 2640.001 | 3 | 19 | 4.400176 | 0.8017817 | 1.641712 | 0 | 7.114408 | 0
2018-04-01 22:24 | 98120.95 | 2760.0009 | 3 | 19 | 4.400228 | 0.7589817 | 1.667702 | 0 | 7.22877 | 0
2018-04-01 22:26 | 98240.95 | 2880.0009 | 3 | 19 | 4.400167 | 0.7172403 | 1.692288 | 0 | 7.33695 | 0
2018-04-01 22:28 | 98360.95 | 3000.0009 | 3 | 19 | 4.400172 | 0.6762991 | 1.715504 | 0 | 7.439104 | 0
2018-04-01 22:30 | 98434.15 | 3073.1959 | 3 | 19 | 4.400149 | 0.6519957 | 1.729007 | 0 | 7.498518 | 0
2018-04-01 22:32 | 98554.2 | 120.0008 | 4 | 19 | 4.283085 | 0 | 1.729007 | 0 | 7.498518 | 0
2018-04-01 22:34 | 98674.2 | 240 | 4 | 19 | 4.269508 | 0 | 1.729007 | 0 | 7.498518 | 0
2018-04-01 22:35 | 98734.2 | 300.0014 | 4 | 19 | 4.265779 | 0 | 1.729007 | 0 | 7.498518 | 0
2018-04-01 22:37 | 98854.2855 | 120.0009 | 5 | 19 | 3.459905 | -6.519905 | 1.729007 | 0.2173033 | 7.498518 | 0.7657052
2018-04-01 22:39 | 98974.2855 | 240.0009 | 5 | 19 | 3.412749 | -6.519831 | 1.729007 | 0.4346349 | 7.498518 | 1.513068
2018-04-01 22:41 | 99094.2855 | 360.0009 | 5 | 19 | 3.353358 | -6.519875 | 1.729007 | 0.6519644 | 7.498518 | 2.24832
2018-04-01 22:43 | 99214.2851 | 480.0005 | 5 | 19 | 3.295274 | -6.519885 | 1.729007 | 0.8692633 | 7.498518 | 2.970642
2018-04-01 22:45 | 99334.2855 | 600.0009 | 5 | 19 | 3.238158 | -6.519821 | 1.729007 | 1.086615 | 7.498518 | 3.680681
2018-04-01 22:47 | 99454.2855 | 720.0009 | 5 | 19 | 3.176377 | -6.519804 | 1.729007 | 1.303955 | 7.498518 | 4.37792
2018-04-01 22:49 | 99574.2855 | 840.0009 | 5 | 19 | 3.102523 | -6.519863 | 1.729007 | 1.521269 | 7.498518 | 5.060558
2018-04-01 22:51 | 99690.3941 | 956.1095 | 5 | 19 | 2.999995 | -6.519893 | 1.729007 | 1.731544 | 7.498518 | 5.702983
2018-04-01 22:53 | 99810.43 | 120.001 | 6 | 19 | 3.756697 | 0 | 1.729007 | 1.731544 | 7.498518 | 5.702983
2018-04-01 22:55 | 99930.43 | 240.0001 | 6 | 19 | 3.780775 | 0 | 1.729007 | 1.731544 | 7.498518 | 5.702983
2018-04-01 22:56 | 99990.43 | 300.0024 | 6 | 19 | 3.787754 | 0 | 1.729007 | 1.731544 | 7.498518 | 5.702983
2018-04-01 22:56 | 99990.44 | 0.0027 | 7 | 20 | 3.787698 | 0 | 0 | 0 | 0 | 0
2018-04-01 22:58 | 100110.5 | 120.0002 | 2 | 20 | 4.200293 | 3.331775 | 0.1304606 | 0 | 0.5471326 | 0
2018-04-01 22:58 | 100131.3 | 140.7592 | 2 | 20 | 4.200274 | 3.259995 | 0.1494561 | 0 | 0.6269189 | 0
2018-04-01 23:00 | 100251.3 | 120.0017 | 3 | 20 | 4.225336 | 3.259963 | 0.2577345 | 0 | 1.083077 | 0
2018-04-01 23:02 | 100371.3 | 240.0002 | 3 | 20 | 4.248202 | 3.259921 | 0.3663872 | 0 | 1.543404 | 0
2018-04-01 23:04 | 100491.3 | 360.0001 | 3 | 20 | 4.274185 | 3.259984 | 0.4750499 | 0 | 2.006388 | 0
2018-04-01 23:06 | 100611.3 | 480.0002 | 3 | 20 | 4.305942 | 3.259936 | 0.5837036 | 0 | 2.472457 | 0
2018-04-01 23:08 | 100731.3 | 600.0002 | 3 | 20 | 4.344274 | 3.259904 | 0.692367 | 0 | 2.94238 | 0
2018-04-01 23:10 | 100851.3 | 720.0009 | 3 | 20 | 4.387999 | 3.259917 | 0.801039 | 0 | 3.416813 | 0
2018-04-01 23:12 | 100971.3 | 840.0011 | 3 | 20 | 4.400259 | 2.921584 | 0.9053167 | 0 | 3.875485 | 0
2018-04-01 23:14 | 101091.3 | 960.001 | 3 | 20 | 4.40023 | 2.544597 | 0.9962544 | 0 | 4.275636 | 0
2018-04-01 23:16 | 101211.3 | 1080.0003 | 3 | 20 | 4.400275 | 2.233382 | 1.075718 | 0 | 4.625296 | 0
2018-04-01 23:18 | 101331.3 | 1200.0004 | 3 | 20 | 4.400239 | 1.979358 | 1.145773 | 0 | 4.933555 | 0
2018-04-01 23:20 | 101451.3 | 1320.0003 | 3 | 20 | 4.400194 | 1.773179 | 1.208202 | 0 | 5.208259 | 0
2018-04-01 23:22 | 101571.3 | 1440.0009 | 3 | 20 | 4.400234 | 1.606959 | 1.264446 | 0 | 5.455745 | 0
2018-04-01 23:24 | 101691.3 | 1560.0002 | 3 | 20 | 4.400175 | 1.467083 | 1.315608 | 0 | 5.680866 | 0
2018-04-01 23:26 | 101811.3 | 1680.0001 | 3 | 20 | 4.400213 | 1.350656 | 1.362517 | 0 | 5.887278 | 0
2018-04-01 23:28 | 101931.3 | 1800.001 | 3 | 20 | 4.400187 | 1.253487 | 1.405876 | 0 | 6.078063 | 0
2018-04-01 23:30 | 102051.3 | 1920.0026 | 3 | 20 | 4.400142 | 1.169004 | 1.446229 | 0 | 6.255624 | 0
2018-04-01 23:32 | 102171.3 | 2040.0003 | 3 | 20 | 4.400187 | 1.096017 | 1.483966 | 0 | 6.421679 | 0
2018-04-01 23:34 | 102291.3 | 2160.0003 | 3 | 20 | 4.400126 | 1.029774 | 1.519387 | 0 | 6.577533 | 0
2018-04-01 23:36 | 102411.3 | 2280.0002 | 3 | 20 | 4.400184 | 0.9690027 | 1.55269 | 0 | 6.724072 | 0
2018-04-01 23:38 | 102531.3 | 2400.0003 | 3 | 20 | 4.400115 | 0.9124641 | 1.584036 | 0 | 6.862004 | 0
2018-04-01 23:40 | 102651.3 | 2520.0002 | 3 | 20 | 4.400178 | 0.8600235 | 1.613581 | 0 | 6.992005 | 0
2018-04-01 23:42 | 102771.3 | 2640.001 | 3 | 20 | 4.400121 | 0.8083878 | 1.641376 | 0 | 7.114308 | 0
2018-04-01 23:44 | 102891.3 | 2760.001 | 3 | 20 | 4.400185 | 0.7608747 | 1.667527 | 0 | 7.229377 | 0
2018-04-01 23:46 | 103011.3 | 2880.0002 | 3 | 20 | 4.40016 | 0.7163277 | 1.692138 | 0 | 7.337667 | 0
2018-04-01 23:48 | 103131.3 | 3000.001 | 3 | 20 | 4.400202 | 0.6760263 | 1.715332 | 0 | 7.439727 | 0
2018-04-01 23:49 | 103205.8 | 3074.544 | 3 | 20 | 4.400173 | 0.6519928 | 1.729071 | 0 | 7.500182 | 0
2018-04-01 23:51 | 103325.9 | 120.0007 | 4 | 20 | 4.282651 | 0 | 1.729071 | 0 | 7.500182 | 0
2018-04-01 23:53 | 103445.9 | 240.0007 | 4 | 20 | 4.268994 | 0 | 1.729071 | 0 | 7.500182 | 0
2018-04-01 23:54 | 103505.9 | 300.0046 | 4 | 20 | 4.265223 | 0 | 1.729071 | 0 | 7.500182 | 0
2018-04-01 23:56 | 103626 | 120.0002 | 5 | 20 | 3.462045 | -6.519878 | 1.729071 | 0.2172847 | 7.500182 | 0.7660628
2018-04-01 23:58 | 103746 | 240.001 | 5 | 20 | 3.414248 | -6.519857 | 1.729071 | 0.4346373 | 7.500182 | 1.513891
2018-04-02 | 103866 | 360.0011 | 5 | 20 | 3.354079 | -6.519897 | 1.729071 | 0.6519532 | 7.500182 | 2.249311
2018-04-02 00:02 | 103986 | 480.0009 | 5 | 20 | 3.295461 | -6.519895 | 1.729071 | 0.8692735 | 7.500182 | 2.971787
2018-04-02 00:04 | 104106 | 600.0001 | 5 | 20 | 3.237642 | -6.51996 | 1.729071 | 1.086619 | 7.500182 | 3.681805
2018-04-02 00:06 | 104226 | 720.0004 | 5 | 20 | 3.175246 | -6.519911 | 1.729071 | 1.303933 | 7.500182 | 4.37878
2018-04-02 00:08 | 104346 | 840.001 | 5 | 20 | 3.098085 | -6.519897 | 1.729071 | 1.521248 | 7.500182 | 5.060794
2018-04-02 00:10 | 104452.9 | 946.9007 | 5 | 20 | 2.999994 | -6.52001 | 1.729071 | 1.714851 | 7.500182 | 5.651741
2018-04-02 00:12 | 104572.9 | 120.0008 | 6 | 20 | 3.758368 | 0 | 1.729071 | 1.714851 | 7.500182 | 5.651741
2018-04-02 00:14 | 104692.9 | 240 | 6 | 20 | 3.782588 | 0 | 1.729071 | 1.714851 | 7.500182 | 5.651741
2018-04-02 00:15 | 104752.9 | 300.003 | 6 | 20 | 3.789476 | 0 | 1.729071 | 1.714851 | 7.500182 | 5.651741
2018-04-02 00:15 | 104752.9 | 0.0027 | 7 | 21 | 3.789437 | 0 | 0 | 0 | 0 | 0
2018-04-02 00:17 | 104873 | 120.0001 | 2 | 21 | 4.200268 | 3.316159 | 0.129712 | 4.29e-10 | 0.5440561 | 1.625e-09
2018-04-02 00:17 | 104889.6 | 136.6496 | 2 | 21 | 4.200247 | 3.259992 | 0.144924 | 4.29e-10 | 0.607951 | 1.625e-09
2018-04-02 00:19 | 105009.7 | 120 | 3 | 21 | 4.225353 | 3.25999 | 0.2531831 | 4.29e-10 | 1.064032 | 1.625e-09
2018-04-02 00:21 | 105129.7 | 240.0009 | 3 | 21 | 4.248068 | 3.259969 | 0.3618607 | 4.29e-10 | 1.524459 | 1.625e-09
2018-04-02 00:23 | 105249.7 | 360.0009 | 3 | 21 | 4.274098 | 3.25994 | 0.4705288 | 4.29e-10 | 1.987455 | 1.625e-09
2018-04-02 00:25 | 105369.7 | 480.0001 | 3 | 21 | 4.306334 | 3.259952 | 0.579176 | 4.29e-10 | 2.453514 | 1.625e-09
2018-04-02 00:27 | 105489.7 | 600.0009 | 3 | 21 | 4.345441 | 3.259971 | 0.6878478 | 4.29e-10 | 2.923556 | 1.625e-09
2018-04-02 00:29 | 105609.7 | 720.0002 | 3 | 21 | 4.390276 | 3.260005 | 0.7965088 | 4.29e-10 | 3.398125 | 1.625e-09
2018-04-02 00:31 | 105729.7 | 840.0018 | 3 | 21 | 4.400273 | 2.891343 | 0.9000128 | 4.29e-10 | 3.853457 | 1.625e-09
2018-04-02 00:33 | 105849.7 | 960.0005 | 3 | 21 | 4.400247 | 2.518708 | 0.989999 | 4.29e-10 | 4.249421 | 1.625e-09
2018-04-02 00:35 | 105969.7 | 1080.0001 | 3 | 21 | 4.400271 | 2.210153 | 1.068623 | 4.29e-10 | 4.595386 | 1.625e-09
2018-04-02 00:37 | 106089.7 | 1200.0002 | 3 | 21 | 4.400254 | 1.959981 | 1.13798 | 4.29e-10 | 4.900575 | 1.625e-09
2018-04-02 00:39 | 106209.7 | 1320.0009 | 3 | 21 | 4.400208 | 1.760567 | 1.199854 | 4.29e-10 | 5.172833 | 1.625e-09
2018-04-02 00:41 | 106329.7 | 1440.0001 | 3 | 21 | 4.4002 | 1.601029 | 1.2558 | 4.29e-10 | 5.419007 | 1.625e-09
2018-04-02 00:43 | 106449.7 | 1560.0017 | 3 | 21 | 4.400159 | 1.468313 | 1.306903 | 4.29e-10 | 5.643874 | 1.625e-09
2018-04-02 00:45 | 106569.7 | 1680.0001 | 3 | 21 | 4.400221 | 1.357805 | 1.353963 | 4.29e-10 | 5.850948 | 1.625e-09
2018-04-02 00:47 | 106689.7 | 1800 | 3 | 21 | 4.400221 | 1.26074 | 1.397563 | 4.29e-10 | 6.042795 | 1.625e-09
2018-04-02 00:49 | 106809.7 | 1920.001 | 3 | 21 | 4.400154 | 1.174142 | 1.438115 | 4.29e-10 | 6.221233 | 1.625e-09
2018-04-02 00:51 | 106929.7 | 2040.0001 | 3 | 21 | 4.400222 | 1.098339 | 1.475956 | 4.29e-10 | 6.387739 | 1.625e-09
2018-04-02 00:53 | 107049.7 | 2160.0001 | 3 | 21 | 4.400244 | 1.025907 | 1.511328 | 4.29e-10 | 6.543383 | 1.625e-09
2018-04-02 00:55 | 107169.7 | 2280.0001 | 3 | 21 | 4.400211 | 0.9596252 | 1.544384 | 4.29e-10 | 6.688836 | 1.625e-09
2018-04-02 00:57 | 107289.7 | 2400.0017 | 3 | 21 | 4.400187 | 0.8991241 | 1.57534 | 4.29e-10 | 6.825048 | 1.625e-09
2018-04-02 00:59 | 107409.7 | 2520.0001 | 3 | 21 | 4.400126 | 0.8437271 | 1.60437 | 4.29e-10 | 6.952785 | 1.625e-09
2018-04-02 01:01 | 107529.7 | 2640.0001 | 3 | 21 | 4.400174 | 0.7936954 | 1.631642 | 4.29e-10 | 7.072787 | 1.625e-09
2018-04-02 01:03 | 107649.7 | 2760.0017 | 3 | 21 | 4.40015 | 0.747365 | 1.657305 | 4.29e-10 | 7.185706 | 1.625e-09
2018-04-02 01:05 | 107769.7 | 2880.0009 | 3 | 21 | 4.400114 | 0.7065401 | 1.681538 | 4.29e-10 | 7.292333 | 1.625e-09
2018-04-02 01:07 | 107889.7 | 3000.0009 | 3 | 21 | 4.400167 | 0.6693277 | 1.704464 | 4.29e-10 | 7.393211 | 1.625e-09
2018-04-02 01:08 | 107947.8 | 3058.1087 | 3 | 21 | 4.400165 | 0.6519976 | 1.715123 | 4.29e-10 | 7.440115 | 1.625e-09
2018-04-02 01:10 | 108067.8 | 120.0009 | 4 | 21 | 4.28266 | 0 | 1.715123 | 4.29e-10 | 7.440115 | 1.625e-09
2018-04-02 01:12 | 108187.8 | 240.0001 | 4 | 21 | 4.269013 | 0 | 1.715123 | 4.29e-10 | 7.440115 | 1.625e-09
2018-04-02 01:13 | 108247.8 | 300.0024 | 4 | 21 | 4.265252 | 0 | 1.715123 | 4.29e-10 | 7.440115 | 1.625e-09
2018-04-02 01:15 | 108367.9 | 120.0002 | 5 | 21 | 3.46289 | -6.519962 | 1.715123 | 0.2172964 | 7.440115 | 0.7663268
2018-04-02 01:17 | 108487.9 | 240.001 | 5 | 21 | 3.415227 | -6.519958 | 1.715123 | 0.4346152 | 7.440115 | 1.514269
2018-04-02 01:19 | 108607.9 | 360.0002 | 5 | 21 | 3.353799 | -6.519953 | 1.715123 | 0.6519675 | 7.440115 | 2.249919
2018-04-02 01:21 | 108727.9 | 480.0002 | 5 | 21 | 3.293799 | -6.519985 | 1.715123 | 0.8692914 | 7.440115 | 2.972207
2018-04-02 01:23 | 108847.9 | 600.001 | 5 | 21 | 3.235509 | -6.519965 | 1.715123 | 1.086608 | 7.440115 | 3.681671
2018-04-02 01:25 | 108967.9 | 720.0001 | 5 | 21 | 3.173126 | -6.519935 | 1.715123 | 1.303927 | 7.440115 | 4.378149
2018-04-02 01:27 | 109087.9 | 840.0009 | 5 | 21 | 3.095689 | -6.520051 | 1.715123 | 1.521228 | 7.440115 | 5.059695
2018-04-02 01:29 | 109192.7 | 944.8137 | 5 | 21 | 2.999993 | -6.519955 | 1.715123 | 1.711073 | 7.440115 | 5.638827
2018-04-02 01:31 | 109312.8 | 120.0008 | 6 | 21 | 3.758944 | 0 | 1.715123 | 1.711094 | 7.440115 | 5.638891
2018-04-02 01:33 | 109432.8 | 240.0032 | 6 | 21 | 3.783143 | 0 | 1.715123 | 1.711094 | 7.440115 | 5.638891
2018-04-02 01:34 | 109492.8 | 300.0031 | 6 | 21 | 3.79001 | 0 | 1.715123 | 1.711094 | 7.440115 | 5.638891
2018-04-02 01:34 | 109492.8 | 0.0026 | 7 | 22 | 3.790071 | 0 | 0 | 0 | 0 | 0
2018-04-02 01:36 | 109612.8 | 120.0001 | 2 | 22 | 4.200342 | 3.296927 | 0.1292192 | 1.067e-09 | 0.5420083 | 4.042e-09
2018-04-02 01:36 | 109623.2 | 130.3887 | 2 | 22 | 4.200304 | 3.259995 | 0.1386803 | 1.067e-09 | 0.5817475 | 4.042e-09
2018-04-02 01:38 | 109743.2 | 120.0009 | 3 | 22 | 4.226189 | 3.259917 | 0.2469579 | 1.067e-09 | 1.03797 | 4.042e-09
2018-04-02 01:40 | 109863.2 | 240.0009 | 3 | 22 | 4.248936 | 3.259986 | 0.3556138 | 1.067e-09 | 1.498402 | 4.042e-09
2018-04-02 01:42 | 109983.2 | 360.0001 | 3 | 22 | 4.274981 | 3.259994 | 0.4642733 | 1.067e-09 | 1.961453 | 4.042e-09
2018-04-02 01:44 | 110103.2 | 480.0001 | 3 | 22 | 4.307414 | 3.25995 | 0.5729361 | 1.067e-09 | 2.427689 | 4.042e-09
2018-04-02 01:46 | 110223.2 | 600.0009 | 3 | 22 | 4.346518 | 3.259955 | 0.68159 | 1.067e-09 | 2.897775 | 4.042e-09
2018-04-02 01:48 | 110343.2 | 720.0009 | 3 | 22 | 4.391007 | 3.259934 | 0.7902403 | 1.067e-09 | 3.372397 | 4.042e-09
2018-04-02 01:50 | 110463.2 | 840.0001 | 3 | 22 | 4.400279 | 2.887528 | 0.8936142 | 1.067e-09 | 3.827173 | 4.042e-09
2018-04-02 01:52 | 110583.2 | 960.0009 | 3 | 22 | 4.400231 | 2.516366 | 0.9834825 | 1.067e-09 | 4.222618 | 4.042e-09
2018-04-02 01:54 | 110703.2 | 1080.0009 | 3 | 22 | 4.400236 | 2.215331 | 1.062178 | 1.067e-09 | 4.568897 | 4.042e-09
2018-04-02 01:56 | 110823.2 | 1200.0008 | 3 | 22 | 4.400228 | 1.970506 | 1.131778 | 1.067e-09 | 4.875157 | 4.042e-09
2018-04-02 01:58 | 110943.2 | 1320.0009 | 3 | 22 | 4.400216 | 1.77349 | 1.194075 | 1.067e-09 | 5.149275 | 4.042e-09
2018-04-02 02:00 | 111063.2 | 1440.0009 | 3 | 22 | 4.400239 | 1.614191 | 1.250441 | 1.067e-09 | 5.397299 | 4.042e-09
2018-04-02 02:02 | 111183.2 | 1560.0001 | 3 | 22 | 4.400173 | 1.47879 | 1.301917 | 1.067e-09 | 5.623804 | 4.042e-09
2018-04-02 02:04 | 111303.2 | 1680.0001 | 3 | 22 | 4.400187 | 1.363673 | 1.349257 | 1.067e-09 | 5.83211 | 4.042e-09
2018-04-02 02:06 | 111423.2 | 1800.0001 | 3 | 22 | 4.40015 | 1.260635 | 1.392974 | 1.067e-09 | 6.024476 | 4.042e-09
2018-04-02 02:08 | 111543.2 | 1920.0002 | 3 | 22 | 4.400208 | 1.169709 | 1.433449 | 1.067e-09 | 6.202573 | 4.042e-09
2018-04-02 02:10 | 111663.2 | 2040.0001 | 3 | 22 | 4.400214 | 1.08945 | 1.471072 | 1.067e-09 | 6.36812 | 4.042e-09
2018-04-02 02:12 | 111783.2 | 2160.0001 | 3 | 22 | 4.400191 | 1.017179 | 1.506157 | 1.067e-09 | 6.522503 | 4.042e-09
2018-04-02 02:14 | 111903.2 | 2280.0001 | 3 | 22 | 4.400201 | 0.9518967 | 1.538948 | 1.067e-09 | 6.666789 | 4.042e-09
2018-04-02 02:16 | 112023.2 | 2400.0009 | 3 | 22 | 4.400159 | 0.8939066 | 1.569677 | 1.067e-09 | 6.802001 | 4.042e-09
2018-04-02 02:18 | 112143.2 | 2520.0009 | 3 | 22 | 4.400187 | 0.8430223 | 1.59861 | 1.067e-09 | 6.929313 | 4.042e-09
2018-04-02 02:20 | 112263.2 | 2640.0009 | 3 | 22 | 4.400201 | 0.7965174 | 1.625914 | 1.067e-09 | 7.049452 | 4.042e-09
2018-04-02 02:22 | 112383.2 | 2760.0009 | 3 | 22 | 4.400127 | 0.7522926 | 1.651714 | 1.067e-09 | 7.162979 | 4.042e-09
2018-04-02 02:24 | 112503.2 | 2880.0004 | 3 | 22 | 4.400168 | 0.7116404 | 1.676107 | 1.067e-09 | 7.270311 | 4.042e-09
2018-04-02 02:26 | 112623.2 | 3000.0017 | 3 | 22 | 4.400113 | 0.6729794 | 1.699179 | 1.067e-09 | 7.37183 | 4.042e-09
2018-04-02 02:27 | 112691.8 | 3068.548 | 3 | 22 | 4.400115 | 0.6519995 | 1.711792 | 1.067e-09 | 7.427331 | 4.042e-09
2018-04-02 02:29 | 112811.8 | 120.0001 | 4 | 22 | 4.28284 | 0 | 1.711797 | 1.067e-09 | 7.427351 | 4.042e-09
2018-04-02 02:31 | 112931.8 | 240.0001 | 4 | 22 | 4.269234 | 0 | 1.711797 | 1.067e-09 | 7.427351 | 4.042e-09
2018-04-02 02:32 | 112991.9 | 300.0047 | 4 | 22 | 4.265494 | 0 | 1.711797 | 1.067e-09 | 7.427351 | 4.042e-09
2018-04-02 02:34 | 113111.9 | 120.001 | 5 | 22 | 3.45799 | -6.520004 | 1.711797 | 0.2173078 | 7.427351 | 0.7655102
2018-04-02 02:36 | 113231.9 | 240.001 | 5 | 22 | 3.409566 | -6.520039 | 1.711797 | 0.4346519 | 7.427351 | 1.512347
2018-04-02 02:38 | 113351.9 | 360.0002 | 5 | 22 | 3.348465 | -6.520017 | 1.711797 | 0.6519763 | 7.427351 | 2.246691
2018-04-02 02:40 | 113471.9 | 480.0001 | 5 | 22 | 3.289417 | -6.520012 | 1.711797 | 0.8692939 | 7.427351 | 2.96788
2018-04-02 02:42 | 113591.9 | 600.0002 | 5 | 22 | 3.230959 | -6.519989 | 1.711797 | 1.086615 | 7.427351 | 3.676391
2018-04-02 02:44 | 113711.9 | 720.0002 | 5 | 22 | 3.168136 | -6.520028 | 1.711797 | 1.303957 | 7.427351 | 4.371947
2018-04-02 02:46 | 113831.9 | 840.0018 | 5 | 22 | 3.089832 | -6.52 | 1.711797 | 1.521277 | 7.427351 | 5.052385
2018-04-02 02:48 | 113930.4 | 938.468 | 5 | 22 | 2.999999 | -6.520006 | 1.711797 | 1.699582 | 7.427351 | 5.59584
2018-04-02 02:50 | 114050.4 | 120.0003 | 6 | 22 | 3.760653 | 0 | 1.711797 | 1.699582 | 7.427351 | 5.59584
2018-04-02 02:52 | 114170.4 | 240.001 | 6 | 22 | 3.785016 | 0 | 1.711797 | 1.699582 | 7.427351 | 5.59584
2018-04-02 02:53 | 114230.4 | 300.0031 | 6 | 22 | 3.791833 | 0 | 1.711797 | 1.699582 | 7.427351 | 5.59584
2018-04-02 02:53 | 114230.4 | 0.0028 | 7 | 23 | 3.791952 | 0 | 0 | 0 | 0 | 0
2018-04-02 02:55 | 114350.5 | 120.0009 | 2 | 23 | 4.200266 | 3.287446 | 0.1288278 | 7.3e-10 | 0.540403 | 2.768e-09
2018-04-02 02:55 | 114358.2 | 127.6712 | 2 | 23 | 4.200271 | 3.259997 | 0.1358039 | 7.3e-10 | 0.5697047 | 2.768e-09
2018-04-02 02:57 | 114478.2 | 120.0008 | 3 | 23 | 4.226416 | 3.260015 | 0.2440753 | 7.3e-10 | 1.025917 | 2.768e-09
2018-04-02 02:59 | 114598.2 | 240.0008 | 3 | 23 | 4.249124 | 3.260016 | 0.3527426 | 7.3e-10 | 1.486423 | 2.768e-09
2018-04-02 03:01 | 114718.2 | 360.0016 | 3 | 23 | 4.275488 | 3.260011 | 0.4614023 | 7.3e-10 | 1.94951 | 2.768e-09
2018-04-02 03:03 | 114838.2 | 480.0016 | 3 | 23 | 4.308189 | 3.26006 | 0.5700491 | 7.3e-10 | 2.41575 | 2.768e-09
2018-04-02 03:05 | 114958.2 | 600.0015 | 3 | 23 | 4.34687 | 3.259986 | 0.678721 | 7.3e-10 | 2.885972 | 2.768e-09
2018-04-02 03:07 | 115078.2 | 720.0015 | 3 | 23 | 4.391271 | 3.26011 | 0.7873819 | 7.3e-10 | 3.360675 | 2.768e-09
2018-04-02 03:09 | 115198.2 | 840.0001 | 3 | 23 | 4.400286 | 2.890929 | 0.890772 | 7.3e-10 | 3.815527 | 2.768e-09
2018-04-02 03:11 | 115318.2 | 960.0008 | 3 | 23 | 4.40029 | 2.522952 | 0.9808026 | 7.3e-10 | 4.211686 | 2.768e-09
2018-04-02 03:13 | 115438.2 | 1080.0016 | 3 | 23 | 4.400218 | 2.21803 | 1.059646 | 7.3e-10 | 4.558617 | 2.768e-09
2018-04-02 03:15 | 115558.2 | 1200.0016 | 3 | 23 | 4.400226 | 1.972293 | 1.129342 | 7.3e-10 | 4.865298 | 2.768e-09
2018-04-02 03:17 | 115678.2 | 1320.001 | 3 | 23 | 4.400251 | 1.772683 | 1.191667 | 7.3e-10 | 5.13954 | 2.768e-09
2018-04-02 03:19 | 115798.2 | 1440.0008 | 3 | 23 | 4.400178 | 1.602211 | 1.247828 | 7.3e-10 | 5.386663 | 2.768e-09
2018-04-02 03:21 | 115918.2 | 1560.0008 | 3 | 23 | 4.400222 | 1.461603 | 1.298826 | 7.3e-10 | 5.611063 | 2.768e-09
2018-04-02 03:23 | 116038.2 | 1680.0008 | 3 | 23 | 4.400242 | 1.344186 | 1.345525 | 7.3e-10 | 5.816547 | 2.768e-09
2018-04-02 03:25 | 116158.2 | 1800.0015 | 3 | 23 | 4.400234 | 1.241859 | 1.388586 | 7.3e-10 | 6.006026 | 2.768e-09
2018-04-02 03:27 | 116278.2 | 1920.0008 | 3 | 23 | 4.400191 | 1.15261 | 1.42845 | 7.3e-10 | 6.181437 | 2.768e-09
2018-04-02 03:29 | 116398.2 | 2040.0007 | 3 | 23 | 4.400189 | 1.075911 | 1.465565 | 7.3e-10 | 6.344749 | 2.768e-09
2018-04-02 03:31 | 116518.2 | 2160.0016 | 3 | 23 | 4.400168 | 1.00785 | 1.50028 | 7.3e-10 | 6.497502 | 2.768e-09
2018-04-02 03:33 | 116638.2 | 2280.0008 | 3 | 23 | 4.400187 | 0.9469414 | 1.532847 | 7.3e-10 | 6.6408 | 2.768e-09
2018-04-02 03:35 | 116758.2 | 2400.0033 | 3 | 23 | 4.400209 | 0.8910952 | 1.563456 | 7.3e-10 | 6.775487 | 2.768e-09
2018-04-02 03:37 | 116878.2 | 2520.0016 | 3 | 23 | 4.40015 | 0.8390007 | 1.592266 | 7.3e-10 | 6.902257 | 2.768e-09
2018-04-02 03:39 | 116998.2 | 2640.0008 | 3 | 23 | 4.40016 | 0.7910948 | 1.619421 | 7.3e-10 | 7.02174 | 2.768e-09
2018-04-02 03:41 | 117118.2 | 2760.0001 | 3 | 23 | 4.400184 | 0.7458696 | 1.645024 | 7.3e-10 | 7.134401 | 2.768e-09
2018-04-02 03:43 | 117238.2 | 2880.0016 | 3 | 23 | 4.400172 | 0.7024879 | 1.669148 | 7.3e-10 | 7.240548 | 2.768e-09
2018-04-02 03:45 | 117358.2 | 3000.0008 | 3 | 23 | 4.400163 | 0.6624107 | 1.691884 | 7.3e-10 | 7.340589 | 2.768e-09
2018-04-02 03:46 | 117390.7 | 3032.503 | 3 | 23 | 4.400178 | 0.6519976 | 1.697815 | 7.3e-10 | 7.366689 | 2.768e-09
2018-04-02 03:48 | 117510.8 | 120.0008 | 4 | 23 | 4.282444 | 0 | 1.697815 | 7.3e-10 | 7.366689 | 2.768e-09
2018-04-02 03:50 | 117630.8 | 240.0008 | 4 | 23 | 4.268753 | 0 | 1.697815 | 7.3e-10 | 7.366689 | 2.768e-09
2018-04-02 03:51 | 117690.8 | 300.0022 | 4 | 23 | 4.265032 | 0 | 1.697815 | 7.3e-10 | 7.366689 | 2.768e-09
2018-04-02 03:53 | 117810.8 | 120.0017 | 5 | 23 | 3.458605 | -6.520034 | 1.697815 | 0.2173243 | 7.366689 | 0.7655581
2018-04-02 03:55 | 117930.8 | 240.0024 | 5 | 23 | 3.410302 | -6.520063 | 1.697815 | 0.4346427 | 7.366689 | 1.512447
2018-04-02 03:57 | 118050.8 | 360.0026 | 5 | 23 | 3.349439 | -6.520024 | 1.697815 | 0.6519721 | 7.366689 | 2.24702
2018-04-02 03:59 | 118170.8 | 480.0016 | 5 | 23 | 3.290288 | -6.520048 | 1.697815 | 0.8693098 | 7.366689 | 2.96854
2018-04-02 04:01 | 118290.8 | 600.0025 | 5 | 23 | 3.232008 | -6.520058 | 1.697815 | 1.086623 | 7.366689 | 3.677286
2018-04-02 04:03 | 118410.8 | 720.0017 | 5 | 23 | 3.168932 | -6.52001 | 1.697815 | 1.30394 | 7.366689 | 4.372964
2018-04-02 04:05 | 118530.8 | 840.0025 | 5 | 23 | 3.090675 | -6.520007 | 1.697815 | 1.52128 | 7.366689 | 5.05363
2018-04-02 04:06 | 118629.8 | 938.9727 | 5 | 23 | 3 | -6.520019 | 1.697815 | 1.700519 | 7.366689 | 5.599991
2018-04-02 04:08 | 118749.9 | 120.0005 | 6 | 23 | 3.760176 | 0 | 1.697815 | 1.700519 | 7.366689 | 5.599991
2018-04-02 04:10 | 118869.9 | 240.0006 | 6 | 23 | 3.784463 | 0 | 1.697815 | 1.700519 | 7.366689 | 5.599991
2018-04-02 04:11 | 118929.9 | 300.0021 | 6 | 23 | 3.791322 | 0 | 1.697815 | 1.700519 | 7.366689 | 5.599991
2018-04-02 04:11 | 118929.9 | 0.0028 | 7 | 24 | 3.791311 | 0 | 0 | 0 | 0 | 0
2018-04-02 04:13 | 119049.9 | 120.0008 | 2 | 24 | 4.200301 | 3.292083 | 0.1289687 | 3.889e-09 | 0.540984 | 1.4745e-08
2018-04-02 04:13 | 119058.8 | 128.8807 | 2 | 24 | 4.200252 | 3.259995 | 0.1370543 | 3.889e-09 | 0.5749457 | 1.4745e-08
2018-04-02 04:15 | 119178.8 | 120.0008 | 3 | 24 | 4.226064 | 3.260028 | 0.2453226 | 3.889e-09 | 1.031122 | 1.4745e-08
2018-04-02 04:17 | 119298.8 | 240.0009 | 3 | 24 | 4.248268 | 3.260066 | 0.3539957 | 3.889e-09 | 1.491585 | 1.4745e-08
2018-04-02 04:19 | 119418.8 | 360.0009 | 3 | 24 | 4.273753 | 3.260043 | 0.4626576 | 3.889e-09 | 1.954552 | 1.4745e-08
2018-04-02 04:21 | 119538.8 | 480.0009 | 3 | 24 | 4.305861 | 3.260087 | 0.5713269 | 3.889e-09 | 2.42066 | 1.4745e-08
2018-04-02 04:23 | 119658.8 | 600.0017 | 3 | 24 | 4.344344 | 3.260144 | 0.6799742 | 3.889e-09 | 2.890513 | 1.4745e-08
2018-04-02 04:25 | 119778.8 | 720.0016 | 3 | 24 | 4.388194 | 3.260156 | 0.7886591 | 3.889e-09 | 3.365019 | 1.4745e-08
2018-04-02 04:27 | 119898.8 | 840.0009 | 3 | 24 | 4.400249 | 2.915608 | 0.8928294 | 3.889e-09 | 3.823225 | 1.4745e-08
2018-04-02 04:29 | 120018.8 | 960.0017 | 3 | 24 | 4.400254 | 2.539119 | 0.9835805 | 3.889e-09 | 4.222555 | 1.4745e-08
2018-04-02 04:31 | 120138.8 | 1080.0017 | 3 | 24 | 4.400299 | 2.224385 | 1.062797 | 3.889e-09 | 4.571128 | 1.4745e-08
2018-04-02 04:33 | 120258.8 | 1200.0009 | 3 | 24 | 4.400256 | 1.968471 | 1.132514 | 3.889e-09 | 4.8779 | 1.4745e-08
2018-04-02 04:35 | 120378.8 | 1320.0017 | 3 | 24 | 4.400229 | 1.763104 | 1.194578 | 3.889e-09 | 5.150998 | 1.4745e-08
2018-04-02 04:37 | 120498.8 | 1440.0005 | 3 | 24 | 4.400192 | 1.594463 | 1.250457 | 3.889e-09 | 5.396877 | 1.4745e-08
2018-04-02 04:39 | 120618.8 | 1560.0013 | 3 | 24 | 4.400187 | 1.455873 | 1.301227 | 3.889e-09 | 5.620276 | 1.4745e-08
2018-04-02 04:41 | 120738.8 | 1680.0009 | 3 | 24 | 4.400159 | 1.341008 | 1.347798 | 3.889e-09 | 5.825199 | 1.4745e-08
2018-04-02 04:43 | 120858.8 | 1800.0006 | 3 | 24 | 4.400187 | 1.242818 | 1.390821 | 3.889e-09 | 6.014508 | 1.4745e-08
2018-04-02 04:45 | 120978.8 | 1920.0009 | 3 | 24 | 4.400203 | 1.156658 | 1.430785 | 3.889e-09 | 6.190355 | 1.4745e-08
2018-04-02 04:47 | 121098.8 | 2040.0009 | 3 | 24 | 4.400166 | 1.079109 | 1.468027 | 3.889e-09 | 6.354227 | 1.4745e-08
2018-04-02 04:49 | 121218.8 | 2160.0009 | 3 | 24 | 4.400156 | 1.009914 | 1.502841 | 3.889e-09 | 6.507416 | 1.4745e-08
2018-04-02 04:51 | 121338.8 | 2280.0017 | 3 | 24 | 4.400156 | 0.9471178 | 1.535453 | 3.889e-09 | 6.650917 | 1.4745e-08
2018-04-02 04:53 | 121458.8 | 2400.001 | 3 | 24 | 4.400167 | 0.8879919 | 1.566031 | 3.889e-09 | 6.785466 | 1.4745e-08
2018-04-02 04:55 | 121578.8 | 2520.0017 | 3 | 24 | 4.400166 | 0.8334942 | 1.59471 | 3.889e-09 | 6.911654 | 1.4745e-08
2018-04-02 04:57 | 121698.8 | 2640.001 | 3 | 24 | 4.400192 | 0.7842474 | 1.62166 | 3.889e-09 | 7.03024 | 1.4745e-08
2018-04-02 04:59 | 121818.8 | 2760.001 | 3 | 24 | 4.400182 | 0.7390318 | 1.647026 | 3.889e-09 | 7.141853 | 1.4745e-08
2018-04-02 05:01 | 121938.8 | 2880.0026 | 3 | 24 | 4.40017 | 0.6969633 | 1.67094 | 3.889e-09 | 7.247083 | 1.4745e-08
2018-04-02 05:03 | 122058.8 | 3000.0009 | 3 | 24 | 4.400111 | 0.6580591 | 1.693511 | 3.889e-09 | 7.346398 | 1.4745e-08
2018-04-02 05:04 | 122079 | 3020.1352 | 3 | 24 | 4.400179 | 0.6519976 | 1.697175 | 3.889e-09 | 7.36252 | 1.4745e-08
2018-04-02 05:06 | 122199 | 120.0009 | 4 | 24 | 4.281732 | 0 | 1.697175 | 3.889e-09 | 7.36252 | 1.4745e-08
2018-04-02 05:08 | 122319 | 240.0009 | 4 | 24 | 4.267921 | 0 | 1.697175 | 3.889e-09 | 7.36252 | 1.4745e-08
2018-04-02 05:09 | 122379 | 300.0039 | 4 | 24 | 4.264109 | 0 | 1.697175 | 3.889e-09 | 7.36252 | 1.4745e-08
2018-04-02 05:11 | 122499.1 | 120.001 | 5 | 24 | 3.456126 | -6.520074 | 1.697175 | 0.2173257 | 7.36252 | 0.7650345
2018-04-02 05:13 | 122619.1 | 240.0011 | 5 | 24 | 3.408064 | -6.520038 | 1.697175 | 0.4346451 | 7.36252 | 1.511452
2018-04-02 05:15 | 122739.1 | 360.0001 | 5 | 24 | 3.346996 | -6.520017 | 1.697175 | 0.6519755 | 7.36252 | 2.245503
2018-04-02 05:17 | 122859.1 | 480.0003 | 5 | 24 | 3.288656 | -6.520039 | 1.697175 | 0.8692864 | 7.36252 | 2.966439
2018-04-02 05:19 | 122979.1 | 600.0002 | 5 | 24 | 3.230515 | -6.520022 | 1.697175 | 1.086598 | 7.36252 | 3.674828
2018-04-02 05:21 | 123099.1 | 720.001 | 5 | 24 | 3.166483 | -6.520039 | 1.697175 | 1.303942 | 7.36252 | 4.370159
2018-04-02 05:23 | 123219.1 | 840.0009 | 5 | 24 | 3.087927 | -6.520054 | 1.697175 | 1.521265 | 7.36252 | 5.050204
2018-04-02 05:24 | 123313.8 | 934.6736 | 5 | 24 | 2.999998 | -6.519992 | 1.697175 | 1.692717 | 7.36252 | 5.572561
2018-04-02 05:26 | 123433.8 | 120.0007 | 6 | 24 | 3.760775 | 0 | 1.697175 | 1.692717 | 7.36252 | 5.572561
2018-04-02 05:28 | 123553.8 | 240.0007 | 6 | 24 | 3.785132 | 0 | 1.697175 | 1.692717 | 7.36252 | 5.572561
2018-04-02 05:29 | 123613.8 | 300.0029 | 6 | 24 | 3.791879 | 0 | 1.697175 | 1.692717 | 7.36252 | 5.572561
2018-04-02 05:29 | 123613.8 | 0.0029 | 7 | 25 | 3.791863 | 0 | 0 | 0 | 0 | 0
2018-04-02 05:31 | 123733.9 | 120.0011 | 2 | 25 | 4.200277 | 3.296544 | 0.1290084 | 0 | 0.5411551 | 0
2018-04-02 05:31 | 123744.4 | 130.5392 | 2 | 25 | 4.200244 | 3.259988 | 0.1386061 | 0 | 0.5814682 | 0
2018-04-02 05:33 | 123864.4618 | 120.0013 | 3 | 25 | 4.225607 | 3.26011 | 0.2468868 | 0 | 1.037668 | 0
2018-04-02 05:35 | 123984.4615 | 240.001 | 3 | 25 | 4.248168 | 3.26015 | 0.3555435 | 0 | 1.498031 | 0
2018-04-02 05:37 | 124104.4614 | 360.0009 | 3 | 25 | 4.273987 | 3.260139 | 0.464222 | 0 | 1.961068 | 0
2018-04-02 05:39 | 124224.4607 | 480.0002 | 3 | 25 | 4.306196 | 3.260066 | 0.5728903 | 0 | 2.427202 | 0
2018-04-02 05:41 | 124344.4623 | 600.0018 | 3 | 25 | 4.345213 | 3.260064 | 0.6815673 | 0 | 2.897249 | 0
2018-04-02 05:43 | 124464.4607 | 720.0002 | 3 | 25 | 4.390322 | 3.260116 | 0.7902305 | 0 | 3.371823 | 0
2018-04-02 05:45 | 124584.4607 | 840.0002 | 3 | 25 | 4.400232 | 2.886041 | 0.8936417 | 0 | 3.826749 | 0
2018-04-02 05:47 | 124704.4607 | 960.0002 | 3 | 25 | 4.400254 | 2.509955 | 0.9833891 | 0 | 4.221662 | 0
2018-04-02 05:49 | 124824.4607 | 1080.0002 | 3 | 25 | 4.40029 | 2.202258 | 1.061741 | 0 | 4.566429 | 0
2018-04-02 05:51 | 124944.4615 | 1200.001 | 3 | 25 | 4.400187 | 1.952907 | 1.130842 | 0 | 4.870491 | 0
2018-04-02 05:53 | 125064.4616 | 1320.0011 | 3 | 25 | 4.400264 | 1.753412 | 1.192497 | 0 | 5.14179 | 0
2018-04-02 05:55 | 125184.4615 | 1440.001 | 3 | 25 | 4.400259 | 1.590078 | 1.24811 | 0 | 5.3865 | 0
2018-04-02 05:57 | 125304.4607 | 1560.0002 | 3 | 25 | 4.400186 | 1.453585 | 1.298759 | 0 | 5.609364 | 0
2018-04-02 05:59 | 125424.4615 | 1680.001 | 3 | 25 | 4.400189 | 1.338607 | 1.345247 | 0 | 5.813921 | 0
2018-04-02 06:01 | 125544.4607 | 1800.0002 | 3 | 25 | 4.400136 | 1.238274 | 1.388182 | 0 | 6.002844 | 0
2018-04-02 06:03 | 125664.4615 | 1920.001 | 3 | 25 | 4.400264 | 1.151411 | 1.427983 | 0 | 6.177975 | 0
2018-04-02 06:05 | 125784.4615 | 2040.001 | 3 | 25 | 4.400218 | 1.070529 | 1.464974 | 0 | 6.340744 | 0
2018-04-02 06:07 | 125904.461 | 2160.0005 | 3 | 25 | 4.40018 | 0.9983654 | 1.499426 | 0 | 6.492337 | 0
2018-04-02 06:09 | 126024.4607 | 2280.0002 | 3 | 25 | 4.400189 | 0.934679 | 1.531624 | 0 | 6.634015 | 0
2018-04-02 06:11 | 126144.4615 | 2400.001 | 3 | 25 | 4.400148 | 0.8773785 | 1.561807 | 0 | 6.766826 | 0
2018-04-02 06:13 | 126264.4615 | 2520.001 | 3 | 25 | 4.400236 | 0.8259468 | 1.590167 | 0 | 6.891616 | 0
2018-04-02 06:15 | 126384.4608 | 2640.0003 | 3 | 25 | 4.400156 | 0.7782097 | 1.616881 | 0 | 7.009162 | 0
2018-04-02 06:17 | 126504.4616 | 2760.0011 | 3 | 25 | 4.400214 | 0.7354355 | 1.642086 | 0 | 7.120068 | 0
2018-04-02 06:19 | 126624.4608 | 2880.0003 | 3 | 25 | 4.400164 | 0.6953039 | 1.665912 | 0 | 7.224905 | 0
2018-04-02 06:21 | 126744.4607 | 3000.0002 | 3 | 25 | 4.400145 | 0.6574821 | 1.688449 | 0 | 7.324071 | 0
2018-04-02 06:22 | 126762.0142 | 3017.5537 | 3 | 25 | 4.400119 | 0.6519995 | 1.691643 | 0 | 7.338126 | 0
2018-04-02 06:24 | 126882.1 | 120.0005 | 4 | 25 | 4.281557 | 0 | 1.691643 | 0 | 7.338126 | 0
2018-04-02 06:26 | 127002.1 | 240.0011 | 4 | 25 | 4.267723 | 0 | 1.691643 | 0 | 7.338126 | 0
2018-04-02 06:27 | 127062.1 | 300.0032 | 4 | 25 | 4.263891 | 0 | 1.691643 | 0 | 7.338126 | 0
2018-04-02 06:29 | 127182.1 | 120.001 | 5 | 25 | 3.45598 | -6.520004 | 1.691643 | 0.2173055 | 7.338126 | 0.7649233
2018-04-02 06:31 | 127302.1 | 240.0003 | 5 | 25 | 3.407177 | -6.520007 | 1.691643 | 0.4346311 | 7.338126 | 1.511252
2018-04-02 06:33 | 127422.1 | 360.001 | 5 | 25 | 3.3462 | -6.520031 | 1.691643 | 0.6519325 | 7.338126 | 2.245033
2018-04-02 06:35 | 127542.1 | 480.0002 | 5 | 25 | 3.28731 | -6.52 | 1.691643 | 0.8692798 | 7.338126 | 2.965874
2018-04-02 06:37 | 127662.1 | 600.0002 | 5 | 25 | 3.229719 | -6.51999 | 1.691643 | 1.086595 | 7.338126 | 3.674023
2018-04-02 06:39 | 127782.1 | 720.0009 | 5 | 25 | 3.166808 | -6.520012 | 1.691643 | 1.303919 | 7.338126 | 4.369234
2018-04-02 06:41 | 127902.1 | 840.0001 | 5 | 25 | 3.088069 | -6.519962 | 1.691643 | 1.521247 | 7.338126 | 5.049256
2018-04-02 06:42 | 127998.9 | 936.7935 | 5 | 25 | 2.999995 | -6.519893 | 1.691643 | 1.696555 | 7.338126 | 5.583368
2018-04-02 06:44 | 128118.9759 | 119.9999 | 6 | 25 | 3.760075 | 0 | 1.691643 | 1.696555 | 7.338126 | 5.583368
2018-04-02 06:46 | 128238.9766 | 240.0006 | 6 | 25 | 3.78437 | 0 | 1.691643 | 1.696555 | 7.338126 | 5.583368
2018-04-02 06:47 | 128298.9789 | 300.0029 | 6 | 25 | 3.791182 | 0 | 1.691643 | 1.696555 | 7.338126 | 5.583368
2018-04-02 06:47 | 128299 | 0.0028 | 7 | 26 | 3.790823 | 0 | 0 | 0 | 0 | 0
2018-04-02 06:49 | 128419.1 | 120.0001 | 2 | 26 | 4.200284 | 3.326114 | 0.1299319 | 3.97e-10 | 0.5449802 | 1.504e-09
2018-04-02 06:50 | 128439 | 139.908 | 2 | 26 | 4.200269 | 3.259995 | 0.1481411 | 3.97e-10 | 0.6214637 | 1.504e-09
2018-04-02 06:52 | 128559 | 120.0009 | 3 | 26 | 4.224648 | 3.260139 | 0.2564188 | 3.97e-10 | 1.077585 | 1.504e-09
2018-04-02 06:54 | 128679 | 240.001 | 3 | 26 | 4.247497 | 3.260034 | 0.3650867 | 3.97e-10 | 1.537901 | 1.504e-09
2018-04-02 06:56 | 128799 | 360.0001 | 3 | 26 | 4.274364 | 3.260009 | 0.4737547 | 3.97e-10 | 2.000867 | 1.504e-09
2018-04-02 06:58 | 128919 | 480.0001 | 3 | 26 | 4.308148 | 3.260068 | 0.5824231 | 3.97e-10 | 2.467133 | 1.504e-09
2018-04-02 07:00 | 129039 | 600.0002 | 3 | 26 | 4.348113 | 3.260009 | 0.6910738 | 3.97e-10 | 2.937335 | 1.504e-09
2018-04-02 07:02 | 129159 | 720.0002 | 3 | 26 | 4.393153 | 3.260072 | 0.7997569 | 3.97e-10 | 3.412315 | 1.504e-09
2018-04-02 07:04 | 129279 | 840.0009 | 3 | 26 | 4.400302 | 2.871085 | 0.9025835 | 3.97e-10 | 3.864722 | 1.504e-09
2018-04-02 07:06 | 129399 | 960.0002 | 3 | 26 | 4.400281 | 2.500617 | 0.9919293 | 3.97e-10 | 4.257867 | 1.504e-09
2018-04-02 07:08 | 129519 | 1080.001 | 3 | 26 | 4.40026 | 2.194474 | 1.07 | 3.97e-10 | 4.6014 | 1.504e-09
2018-04-02 07:10 | 129639 | 1200.0001 | 3 | 26 | 4.400195 | 1.945983 | 1.138874 | 3.97e-10 | 4.904461 | 1.504e-09
2018-04-02 07:12 | 129759 | 1320.001 | 3 | 26 | 4.400215 | 1.746539 | 1.200304 | 3.97e-10 | 5.174768 | 1.504e-09
2018-04-02 07:14 | 129879 | 1440.0002 | 3 | 26 | 4.40019 | 1.583255 | 1.255715 | 3.97e-10 | 5.418589 | 1.504e-09
2018-04-02 07:16 | 129999 | 1560.001 | 3 | 26 | 4.400208 | 1.446098 | 1.306152 | 3.97e-10 | 5.640521 | 1.504e-09
2018-04-02 07:18 | 130119 | 1680.001 | 3 | 26 | 4.400229 | 1.328294 | 1.352332 | 3.97e-10 | 5.843725 | 1.504e-09
2018-04-02 07:20 | 130239 | 1800.001 | 3 | 26 | 4.400217 | 1.227396 | 1.394872 | 3.97e-10 | 6.03091 | 1.504e-09
2018-04-02 07:22 | 130359 | 1920.0003 | 3 | 26 | 4.400187 | 1.139762 | 1.434285 | 3.97e-10 | 6.204333 | 1.504e-09
2018-04-02 07:24 | 130479 | 2040.001 | 3 | 26 | 4.40026 | 1.063031 | 1.470954 | 3.97e-10 | 6.365684 | 1.504e-09
2018-04-02 07:26 | 130599 | 2160.001 | 3 | 26 | 4.400169 | 0.9936771 | 1.505203 | 3.97e-10 | 6.516386 | 1.504e-09
2018-04-02 07:28 | 130719 | 2280.0019 | 3 | 26 | 4.400193 | 0.9321671 | 1.537277 | 3.97e-10 | 6.657519 | 1.504e-09
2018-04-02 07:30 | 130839 | 2400.001 | 3 | 26 | 4.400139 | 0.8762617 | 1.5674 | 3.97e-10 | 6.790064 | 1.504e-09
2018-04-02 07:32 | 130959 | 2520.0011 | 3 | 26 | 4.400122 | 0.8247614 | 1.595751 | 3.97e-10 | 6.914815 | 1.504e-09
2018-04-02 07:34 | 131079 | 2640.0011 | 3 | 26 | 4.400208 | 0.7781944 | 1.622459 | 3.97e-10 | 7.032332 | 1.504e-09
2018-04-02 07:36 | 131199 | 2760.0003 | 3 | 26 | 4.400129 | 0.7339306 | 1.647651 | 3.97e-10 | 7.14318 | 1.504e-09
2018-04-02 07:38 | 131319 | 2880.001 | 3 | 26 | 4.400166 | 0.6941633 | 1.671447 | 3.97e-10 | 7.247888 | 1.504e-09
2018-04-02 07:40 | 131439 | 3000.0027 | 3 | 26 | 4.400146 | 0.6567545 | 1.693943 | 3.97e-10 | 7.346872 | 1.504e-09
2018-04-02 07:40 | 131453.9 | 3014.9392 | 3 | 26 | 4.400164 | 0.6519957 | 1.696657 | 3.97e-10 | 7.358816 | 1.504e-09
2018-04-02 07:42 | 131574 | 120.0014 | 4 | 26 | 4.281699 | 0 | 1.696659 | 3.97e-10 | 7.358823 | 1.504e-09
2018-04-02 07:44 | 131694 | 240.0007 | 4 | 26 | 4.267842 | 0 | 1.696659 | 3.97e-10 | 7.358823 | 1.504e-09
2018-04-02 07:45 | 131754 | 300.003 | 4 | 26 | 4.263995 | 0 | 1.696659 | 3.97e-10 | 7.358823 | 1.504e-09
2018-04-02 07:47 | 131874.1 | 120.0016 | 5 | 26 | 3.454985 | -6.520064 | 1.696659 | 0.2173119 | 7.358823 | 0.7648017
2018-04-02 07:49 | 131994.1 | 240.0017 | 5 | 26 | 3.406681 | -6.520071 | 1.696659 | 0.4346322 | 7.358823 | 1.510929
2018-04-02 07:51 | 132114.1 | 360.0009 | 5 | 26 | 3.34592 | -6.520022 | 1.696659 | 0.6519637 | 7.358823 | 2.244711
2018-04-02 07:53 | 132234.1 | 480.0009 | 5 | 26 | 3.287235 | -6.519935 | 1.696659 | 0.8693011 | 7.358823 | 2.965467
2018-04-02 07:55 | 132354.1 | 600.0001 | 5 | 26 | 3.230181 | -6.520028 | 1.696659 | 1.086619 | 7.358823 | 3.673646
2018-04-02 07:57 | 132474.1 | 720.0017 | 5 | 26 | 3.167121 | -6.519964 | 1.696659 | 1.303929 | 7.358823 | 4.368931
2018-04-02 07:59 | 132594.1 | 840.0008 | 5 | 26 | 3.088144 | -6.519962 | 1.696659 | 1.52125 | 7.358823 | 5.049054
2018-04-02 08:01 | 132689.8 | 935.7111 | 5 | 26 | 2.999999 | -6.519886 | 1.696659 | 1.694582 | 7.358823 | 5.577096
2018-04-02 08:03 | 132809.8 | 120 | 6 | 26 | 3.760325 | 0 | 1.696659 | 1.694582 | 7.358823 | 5.577096
2018-04-02 08:05 | 132929.8 | 240.0007 | 6 | 26 | 3.784667 | 0 | 1.696659 | 1.694582 | 7.358823 | 5.577096
2018-04-02 08:06 | 132989.8 | 300.0014 | 6 | 26 | 3.79147 | 0 | 1.696659 | 1.694582 | 7.358823 | 5.577096
2018-04-02 08:06 | 132989.8 | 0.0026 | 7 | 27 | 3.791368 | 0 | 0 | 0 | 0 | 0
2018-04-02 08:08 | 133109.9 | 120.0009 | 2 | 27 | 4.200262 | 3.3212 | 0.129857 | 2.913e-09 | 0.5446705 | 1.1043e-08
2018-04-02 08:08 | 133128.2 | 138.3032 | 2 | 27 | 4.200298 | 3.259984 | 0.1465783 | 2.913e-09 | 0.6149044 | 1.1043e-08
2018-04-02 08:10 | 133248.2 | 120.0019 | 3 | 27 | 4.225829 | 3.260041 | 0.2548513 | 2.913e-09 | 1.071065 | 1.1043e-08
2018-04-02 08:12 | 133368.2 | 240.0018 | 3 | 27 | 4.249166 | 3.26002 | 0.363518 | 2.913e-09 | 1.531536 | 1.1043e-08
2018-04-02 08:14 | 133488.2 | 360.0011 | 3 | 27 | 4.275762 | 3.260154 | 0.4721874 | 2.913e-09 | 1.994684 | 1.1043e-08
2018-04-02 08:16 | 133608.2 | 480.0002 | 3 | 27 | 4.30859 | 3.260139 | 0.5808529 | 2.913e-09 | 2.461029 | 1.1043e-08
2018-04-02 08:18 | 133728.2 | 600.0011 | 3 | 27 | 4.348107 | 3.260076 | 0.6895263 | 2.913e-09 | 2.931352 | 1.1043e-08
2018-04-02 08:20 | 133848.2 | 720.001 | 3 | 27 | 4.393143 | 3.260066 | 0.7981873 | 2.913e-09 | 3.406231 | 1.1043e-08
2018-04-02 08:22 | 133968.2 | 840.0011 | 3 | 27 | 4.40027 | 2.865788 | 0.9009413 | 2.913e-09 | 3.858319 | 1.1043e-08
2018-04-02 08:24 | 134088.2 | 960.0012 | 3 | 27 | 4.400235 | 2.49414 | 0.9900844 | 2.913e-09 | 4.250572 | 1.1043e-08
2018-04-02 08:26 | 134208.2 | 1080.0003 | 3 | 27 | 4.400245 | 2.189322 | 1.067978 | 2.913e-09 | 4.593323 | 1.1043e-08
2018-04-02 08:28 | 134328.2 | 1200.0003 | 3 | 27 | 4.400234 | 1.940413 | 1.136661 | 2.913e-09 | 4.895546 | 1.1043e-08
2018-04-02 08:30 | 134448.2 | 1320.0003 | 3 | 27 | 4.400253 | 1.737868 | 1.197818 | 2.913e-09 | 5.164652 | 1.1043e-08
2018-04-02 08:32 | 134568.2 | 1440.0011 | 3 | 27 | 4.400285 | 1.572248 | 1.252893 | 2.913e-09 | 5.406994 | 1.1043e-08
2018-04-02 08:34 | 134688.2 | 1560.0004 | 3 | 27 | 4.400206 | 1.434305 | 1.302909 | 2.913e-09 | 5.627075 | 1.1043e-08
2018-04-02 08:36 | 134808.2 | 1680.0003 | 3 | 27 | 4.400229 | 1.319533 | 1.348739 | 2.913e-09 | 5.828739 | 1.1043e-08
2018-04-02 08:38 | 134928.2 | 1800.0011 | 3 | 27 | 4.400178 | 1.219573 | 1.391014 | 2.913e-09 | 6.014755 | 1.1043e-08
2018-04-02 08:40 | 135048.2 | 1920.002 | 3 | 27 | 4.400081 | 1.133407 | 1.430222 | 2.913e-09 | 6.187277 | 1.1043e-08
2018-04-02 08:42 | 135168.2 | 2040.0003 | 3 | 27 | 4.400229 | 1.059329 | 1.466745 | 2.913e-09 | 6.347987 | 1.1043e-08
2018-04-02 08:44 | 135288.2 | 2160.002 | 3 | 27 | 4.400178 | 0.9909229 | 1.500888 | 2.913e-09 | 6.498219 | 1.1043e-08
2018-04-02 08:46 | 135408.2 | 2280.0012 | 3 | 27 | 4.400222 | 0.9311581 | 1.532892 | 2.913e-09 | 6.639045 | 1.1043e-08
2018-04-02 08:48 | 135528.2 | 2400.0019 | 3 | 27 | 4.400175 | 0.8746109 | 1.562965 | 2.913e-09 | 6.771373 | 1.1043e-08
2018-04-02 08:50 | 135648.2 | 2520.0004 | 3 | 27 | 4.400168 | 0.8432837 | 1.591763 | 2.913e-09 | 6.898088 | 1.1043e-08
2018-04-02 08:52 | 135768.2 | 2640.0011 | 3 | 27 | 4.400215 | 0.7905207 | 1.61897 | 2.913e-09 | 7.017804 | 1.1043e-08
2018-04-02 08:54 | 135888.2 | 2760.0012 | 3 | 27 | 4.400154 | 0.7405987 | 1.644465 | 2.913e-09 | 7.129983 | 1.1043e-08
2018-04-02 08:56 | 136008.2 | 2880.0012 | 3 | 27 | 4.400153 | 0.6960354 | 1.668391 | 2.913e-09 | 7.235265 | 1.1043e-08
2018-04-02 08:58 | 136128.2 | 3000.0019 | 3 | 27 | 4.400208 | 0.6563187 | 1.690913 | 2.913e-09 | 7.334361 | 1.1043e-08
2018-04-02 08:58 | 136142.2 | 3013.9513 | 3 | 27 | 4.400205 | 0.6519928 | 1.693446 | 2.913e-09 | 7.345508 | 1.1043e-08
2018-04-02 09:00 | 136262.2 | 120.0008 | 4 | 27 | 4.281524 | 0 | 1.693446 | 2.913e-09 | 7.345508 | 1.1043e-08
2018-04-02 09:02 | 136382.2 | 240.0017 | 4 | 27 | 4.267678 | 0 | 1.693446 | 2.913e-09 | 7.345508 | 1.1043e-08
2018-04-02 09:03 | 136442.2 | 300.0023 | 4 | 27 | 4.263783 | 0 | 1.693446 | 2.913e-09 | 7.345508 | 1.1043e-08
2018-04-02 09:05 | 136562.3 | 120.0008 | 5 | 27 | 3.453726 | -6.520048 | 1.693446 | 0.2172909 | 7.345508 | 0.7643827
2018-04-02 09:07 | 136682.3 | 240.0001 | 5 | 27 | 3.405976 | -6.519967 | 1.693446 | 0.4346383 | 7.345508 | 1.510414
2018-04-02 09:09 | 136802.3 | 360.0009 | 5 | 27 | 3.346102 | -6.520028 | 1.693446 | 0.6519602 | 7.345508 | 2.244118
2018-04-02 09:11 | 136922.3 | 480.0017 | 5 | 27 | 3.287848 | -6.519985 | 1.693446 | 0.8692999 | 7.345508 | 2.96498
2018-04-02 09:13 | 137042.3 | 600.0009 | 5 | 27 | 3.228794 | -6.52 | 1.693446 | 1.086611 | 7.345508 | 3.673083
2018-04-02 09:15 | 137162.3 | 720.0009 | 5 | 27 | 3.164679 | -6.519897 | 1.693446 | 1.303946 | 7.345508 | 4.36801
2018-04-02 09:17 | 137282.3 | 840.0008 | 5 | 27 | 3.085246 | -6.519943 | 1.693446 | 1.521248 | 7.345508 | 5.047496
2018-04-02 09:19 | 137373.9 | 931.6455 | 5 | 27 | 2.999993 | -6.519942 | 1.693446 | 1.687229 | 7.345508 | 5.552936
2018-04-02 09:21 | 137494 | 120.0007 | 6 | 27 | 3.761154 | 0 | 1.693446 | 1.687229 | 7.345508 | 5.552936
2018-04-02 09:23 | 137614 | 239.9998 | 6 | 27 | 3.785502 | 0 | 1.693446 | 1.687229 | 7.345508 | 5.552936
2018-04-02 09:24 | 137674 | 300.0046 | 6 | 27 | 3.792302 | 0 | 1.693446 | 1.687229 | 7.345508 | 5.552936
2018-04-02 09:24 | 137674 | 0.0028 | 7 | 28 | 3.792273 | 0 | 0 | 0 | 0 | 0
2018-04-02 09:26 | 137794.1 | 120.0002 | 2 | 28 | 4.20029 | 3.290881 | 0.1287638 | 0 | 0.5401484 | 0
2018-04-02 09:26 | 137803.1 | 129.0536 | 2 | 28 | 4.200297 | 3.259995 | 0.1370064 | 0 | 0.5747699 | 0
2018-04-02 09:28 | 137923.1 | 120.0002 | 3 | 28 | 4.225369 | 3.260072 | 0.2452832 | 0 | 1.030945 | 0
2018-04-02 09:30 | 138043.1 | 240.0002 | 3 | 28 | 4.247874 | 3.2601 | 0.3539428 | 0 | 1.491284 | 0
2018-04-02 09:32 | 138163.1 | 360.0009 | 3 | 28 | 4.274537 | 3.26007 | 0.4626122 | 0 | 1.954295 | 0
2018-04-02 09:34 | 138283.1 | 480.001 | 3 | 28 | 4.307755 | 3.260053 | 0.5712817 | 0 | 2.420543 | 0
2018-04-02 09:36 | 138403.1 | 600.001 | 3 | 28 | 4.347361 | 3.260041 | 0.679923 | 0 | 2.890642 | 0
2018-04-02 09:38 | 138523.1 | 720.001 | 3 | 28 | 4.392401 | 3.260001 | 0.7885893 | 0 | 3.365456 | 0
2018-04-02 09:40 | 138643.1 | 840.001 | 3 | 28 | 4.400287 | 2.867478 | 0.8914626 | 0 | 3.818058 | 0
2018-04-02 09:42 | 138763.1 | 960.0019 | 3 | 28 | 4.400283 | 2.487287 | 0.9804903 | 0 | 4.209804 | 0
2018-04-02 09:44 | 138883.1 | 1080.0019 | 3 | 28 | 4.400229 | 2.17776 | 1.058034 | 0 | 4.551016 | 0
2018-04-02 09:46 | 139003.1 | 1200.0003 | 3 | 28 | 4.400253 | 1.929898 | 1.126333 | 0 | 4.851548 | 0
2018-04-02 09:48 | 139123.1 | 1320.0002 | 3 | 28 | 4.400218 | 1.730311 | 1.187219 | 0 | 5.119459 | 0
2018-04-02 09:50 | 139243.1 | 1440.0019 | 3 | 28 | 4.400207 | 1.567998 | 1.242109 | 0 | 5.360991 | 0
2018-04-02 09:52 | 139363.1 | 1560.0011 | 3 | 28 | 4.400223 | 1.434358 | 1.292069 | 0 | 5.580826 | 0
2018-04-02 09:54 | 139483.1 | 1680.002 | 3 | 28 | 4.40022 | 1.322054 | 1.337951 | 0 | 5.782716 | 0
2018-04-02 09:56 | 139603.1 | 1800.0009 | 3 | 28 | 4.400226 | 1.225626 | 1.38036 | 0 | 5.969321 | 0
2018-04-02 09:58 | 139723.1 | 1920.0002 | 3 | 28 | 4.400195 | 1.140396 | 1.419758 | 0 | 6.142683 | 0
2018-04-02 10:00 | 139843.1 | 2040.001 | 3 | 28 | 4.400185 | 1.065145 | 1.456487 | 0 | 6.304297 | 0
2018-04-02 10:02 | 139963.1 | 2160.0002 | 3 | 28 | 4.400172 | 0.9974403 | 1.490836 | 0 | 6.455436 | 0
2018-04-02 10:04 | 140083.1 | 2280.0011 | 3 | 28 | 4.400162 | 0.9366407 | 1.523051 | 0 | 6.59719 | 0
2018-04-02 10:06 | 140203.1 | 2400.0004 | 3 | 28 | 4.400164 | 0.8809919 | 1.553334 | 0 | 6.730441 | 0
2018-04-02 10:08 | 140323.1 | 2520.001 | 3 | 28 | 4.400146 | 0.829812 | 1.581841 | 0 | 6.855878 | 0
2018-04-02 10:10 | 140443.1 | 2640.0018 | 3 | 28 | 4.400183 | 0.7834578 | 1.608716 | 0 | 6.974131 | 0
2018-04-02 10:12 | 140563.1 | 2760.0001 | 3 | 28 | 4.400153 | 0.7394485 | 1.634078 | 0 | 7.085728 | 0
2018-04-02 10:14 | 140683.1 | 2880.001 | 3 | 28 | 4.400116 | 0.6984196 | 1.65804 | 0 | 7.191164 | 0
2018-04-02 10:16 | 140803.1 | 3000.0011 | 3 | 28 | 4.400123 | 0.6610031 | 1.680706 | 0 | 7.290896 | 0
2018-04-02 10:16 | 140834.9 | 3031.7552 | 3 | 28 | 4.400195 | 0.6519995 | 1.686496 | 0 | 7.316373 | 0
2018-04-02 10:18 | 140954.9 | 120.0006 | 4 | 28 | 4.281398 | 0 | 1.686496 | 0 | 7.316373 | 0
2018-04-02 10:20 | 141074.9 | 239.9998 | 4 | 28 | 4.267519 | 0 | 1.686496 | 0 | 7.316373 | 0
2018-04-02 10:21 | 141134.9 | 300.0012 | 4 | 28 | 4.263628 | 0 | 1.686496 | 0 | 7.316373 | 0
2018-04-02 10:23 | 141255 | 120.0001 | 5 | 28 | 3.45685 | -6.519972 | 1.686496 | 0.217289 | 7.316373 | 0.7652273
2018-04-02 10:25 | 141375 | 240.001 | 5 | 28 | 3.407547 | -6.519967 | 1.686496 | 0.4346365 | 7.316373 | 1.511708
2018-04-02 10:27 | 141495 | 360.0009 | 5 | 28 | 3.34673 | -6.519885 | 1.686496 | 0.6519664 | 7.316373 | 2.245653
2018-04-02 10:29 | 141615 | 480.0002 | 5 | 28 | 3.288683 | -6.519875 | 1.686496 | 0.8692834 | 7.316373 | 2.966561
2018-04-02 10:31 | 141735 | 600.0001 | 5 | 28 | 3.230094 | -6.519907 | 1.686496 | 1.086599 | 7.316373 | 3.67491
2018-04-02 10:33 | 141855 | 720.001 | 5 | 28 | 3.165735 | -6.519948 | 1.686496 | 1.303933 | 7.316373 | 4.370144
2018-04-02 10:35 | 141975 | 840.0002 | 5 | 28 | 3.085564 | -6.519921 | 1.686496 | 1.521243 | 7.316373 | 5.049766
2018-04-02 10:37 | 142067.8 | 932.8016 | 5 | 28 | 2.999997 | -6.519853 | 1.686496 | 1.689287 | 7.316373 | 5.56151
2018-04-02 10:39 | 142187.9 | 120.0008 | 6 | 28 | 3.760479 | 0 | 1.686496 | 1.689287 | 7.316373 | 5.56151
2018-04-02 10:41 | 142307.9 | 240.0008 | 6 | 28 | 3.7848 | 0 | 1.686496 | 1.689287 | 7.316373 | 5.56151
2018-04-02 10:42 | 142367.9 | 300.0014 | 6 | 28 | 3.791611 | 0 | 1.686496 | 1.689287 | 7.316373 | 5.56151
2018-04-02 10:42 | 142367.9 | 0.0026 | 7 | 29 | 3.791534 | 0 | 0 | 0 | 0 | 0
2018-04-02 10:44 | 142487.9487 | 120.0002 | 2 | 29 | 4.200287 | 3.325732 | 0.1298812 | 1.106e-09 | 0.5447757 | 4.195e-09
2018-04-02 10:44 | 142507.5989 | 139.6504 | 2 | 29 | 4.200263 | 3.259995 | 0.1478405 | 1.106e-09 | 0.6202095 | 4.195e-09
2018-04-02 10:46 | 142627.623 | 120.0008 | 3 | 29 | 4.225123 | 3.259952 | 0.2561218 | 1.106e-09 | 1.076359 | 4.195e-09
2018-04-02 10:48 | 142747.6231 | 240.0009 | 3 | 29 | 4.248717 | 3.260022 | 0.3647787 | 1.106e-09 | 1.536715 | 4.195e-09
2018-04-02 10:50 | 142867.624 | 360.0018 | 3 | 29 | 4.276429 | 3.260003 | 0.4734571 | 1.106e-09 | 1.999907 | 4.195e-09
2018-04-02 10:52 | 142987.6223 | 480.0001 | 3 | 29 | 4.310852 | 3.259978 | 0.5820998 | 1.106e-09 | 2.466316 | 4.195e-09
2018-04-02 10:54 | 143107.624 | 600.0018 | 3 | 29 | 4.351812 | 3.260001 | 0.6907763 | 1.106e-09 | 2.936978 | 4.195e-09
2018-04-02 10:56 | 143227.624 | 720.0018 | 3 | 29 | 4.397988 | 3.259969 | 0.7994336 | 1.106e-09 | 3.412307 | 4.195e-09
2018-04-02 10:58 | 143347.6223 | 840.0001 | 3 | 29 | 4.400299 | 2.825784 | 0.9007489 | 1.106e-09 | 3.858117 | 4.195e-09
2018-04-02 11:00 | 143467.6232 | 960.001 | 3 | 29 | 4.400278 | 2.458114 | 0.9886163 | 1.106e-09 | 4.244758 | 4.195e-09
2018-04-02 11:02 | 143587.6232 | 1080.001 | 3 | 29 | 4.400225 | 2.157636 | 1.065349 | 1.106e-09 | 4.582401 | 4.195e-09
2018-04-02 11:04 | 143707.6239 | 1200.0017 | 3 | 29 | 4.40023 | 1.916636 | 1.133107 | 1.106e-09 | 4.880552 | 4.195e-09
2018-04-02 11:06 | 143827.6233 | 1320.0011 | 3 | 29 | 4.400214 | 1.722872 | 1.19365 | 1.106e-09 | 5.146953 | 4.195e-09
2018-04-02 11:08 | 143947.6231 | 1440.0009 | 3 | 29 | 4.400149 | 1.562159 | 1.248326 | 1.106e-09 | 5.387542 | 4.195e-09
2018-04-02 11:10 | 144067.6222 | 1560 | 3 | 29 | 4.400222 | 1.429947 | 1.298141 | 1.106e-09 | 5.60674 | 4.195e-09
2018-04-02 11:12 | 144187.6241 | 1680.0019 | 3 | 29 | 4.400229 | 1.317464 | 1.343871 | 1.106e-09 | 5.807961 | 4.195e-09
2018-04-02 11:14 | 144307.6231 | 1800.0009 | 3 | 29 | 4.400232 | 1.220948 | 1.386119 | 1.106e-09 | 5.993861 | 4.195e-09
2018-04-02 11:16 | 144427.6232 | 1920.001 | 3 | 29 | 4.400175 | 1.135871 | 1.425359 | 1.106e-09 | 6.166524 | 4.195e-09
2018-04-02 11:18 | 144547.6224 | 2040.0002 | 3 | 29 | 4.400222 | 1.06103 | 1.461947 | 1.106e-09 | 6.327519 | 4.195e-09
2018-04-02 11:20 | 144667.6239 | 2160.0017 | 3 | 29 | 4.400196 | 0.9933834 | 1.496157 | 1.106e-09 | 6.478045 | 4.195e-09
2018-04-02 11:22 | 144787.6242 | 2280.002 | 3 | 29 | 4.400175 | 0.9324608 | 1.528231 | 1.106e-09 | 6.619177 | 4.195e-09
2018-04-02 11:24 | 144907.6232 | 2400.001 | 3 | 29 | 4.400179 | 0.8772745 | 1.558366 | 1.106e-09 | 6.751777 | 4.195e-09
2018-04-02 11:26 | 145027.6222 | 2520 | 3 | 29 | 4.400181 | 0.8263922 | 1.586736 | 1.106e-09 | 6.876609 | 4.195e-09
2018-04-02 11:28 | 145147.623 | 2640.0008 | 3 | 29 | 4.400175 | 0.7789736 | 1.613473 | 1.106e-09 | 6.994258 | 4.195e-09
2018-04-02 11:30 | 145267.6223 | 2760.0001 | 3 | 29 | 4.400163 | 0.737071 | 1.638731 | 1.106e-09 | 7.105397 | 4.195e-09
2018-04-02 11:32 | 145387.6231 | 2880.0009 | 3 | 29 | 4.400161 | 0.6993237 | 1.662662 | 1.106e-09 | 7.210698 | 4.195e-09
2018-04-02 11:34 | 145507.6223 | 3000.0001 | 3 | 29 | 4.400141 | 0.663579 | 1.685368 | 1.106e-09 | 7.310607 | 4.195e-09
2018-04-02 11:35 | 145548.9805 | 3041.3583 | 3 | 29 | 4.400186 | 0.6519976 | 1.692924 | 1.106e-09 | 7.343852 | 4.195e-09
2018-04-02 11:37 | 145669 | 120.0008 | 4 | 29 | 4.282402 | 0 | 1.692924 | 1.106e-09 | 7.343852 | 4.195e-09
2018-04-02 11:39 | 145789 | 240.0007 | 4 | 29 | 4.268608 | 0 | 1.692924 | 1.106e-09 | 7.343852 | 4.195e-09
2018-04-02 11:40 | 145849 | 300.0022 | 4 | 29 | 4.264735 | 0 | 1.692924 | 1.106e-09 | 7.343852 | 4.195e-09
2018-04-02 11:42 | 145969.1 | 120.0003 | 5 | 29 | 3.460281 | -6.519927 | 1.692924 | 0.2173151 | 7.343852 | 0.7660677
2018-04-02 11:44 | 146089.1 | 240.0003 | 5 | 29 | 3.409972 | -6.519901 | 1.692924 | 0.4346171 | 7.343852 | 1.513045
2018-04-02 11:46 | 146209.1 | 360.0002 | 5 | 29 | 3.347823 | -6.520034 | 1.692924 | 0.6519408 | 7.343852 | 2.247357
2018-04-02 11:48 | 146329.1 | 480.0002 | 5 | 29 | 3.288299 | -6.519901 | 1.692924 | 0.8692539 | 7.343852 | 2.968344
2018-04-02 11:50 | 146449.1 | 600.0002 | 5 | 29 | 3.229897 | -6.519898 | 1.692924 | 1.086578 | 7.343852 | 3.676608
2018-04-02 11:52 | 146569.1 | 720.0011 | 5 | 29 | 3.166979 | -6.519945 | 1.692924 | 1.303928 | 7.343852 | 4.37193
2018-04-02 11:54 | 146689.1 | 840.0011 | 5 | 29 | 3.088146 | -6.519895 | 1.692924 | 1.521225 | 7.343852 | 5.052023
2018-04-02 11:55 | 146785.3 | 936.1769 | 5 | 29 | 2.999998 | -6.519878 | 1.692924 | 1.695421 | 7.343852 | 5.582758
2018-04-02 11:57 | 146905.3 | 120.0009 | 6 | 29 | 3.760226 | 0 | 1.692924 | 1.695449 | 7.343852 | 5.582845
2018-04-02 11:59 | 147025.3 | 240.0002 | 6 | 29 | 3.78454 | 0 | 1.692924 | 1.695449 | 7.343852 | 5.582845
2018-04-02 12:00 | 147085.3 | 300.0024 | 6 | 29 | 3.791374 | 0 | 1.692924 | 1.695449 | 7.343852 | 5.582845
2018-04-02 12:00 | 147085.3 | 0.005 | 7 | 30 | 3.791328 | 0 | 0 | 0 | 0 | 0
2018-04-02 12:02 | 147205.4 | 120.0002 | 2 | 30 | 4.200265 | 3.30989 | 0.1295253 | 0 | 0.5432984 | 0
2018-04-02 12:03 | 147219.9 | 134.488 | 2 | 30 | 4.200271 | 3.25998 | 0.1427484 | 0 | 0.5988388 | 0
2018-04-02 12:05 | 147339.9 | 120.0002 | 3 | 30 | 4.22607 | 3.259879 | 0.2510112 | 0 | 1.05498 | 0
2018-04-02 12:07 | 147459.9 | 240.001 | 3 | 30 | 4.249867 | 3.259963 | 0.3596824 | 0 | 1.515518 | 0
2018-04-02 12:09 | 147579.9 | 360.0018 | 3 | 30 | 4.277322 | 3.259976 | 0.4683488 | 0 | 1.978772 | 0
2018-04-02 12:11 | 147699.9 | 480.0019 | 3 | 30 | 4.311052 | 3.259967 | 0.5769941 | 0 | 2.445253 | 0
2018-04-02 12:13 | 147819.9 | 600.001 | 3 | 30 | 4.35152 | 3.259961 | 0.6856681 | 0 | 2.915897 | 0
2018-04-02 12:15 | 147939.9 | 720.001 | 3 | 30 | 4.396988 | 3.259974 | 0.7943287 | 0 | 3.391167 | 0
2018-04-02 12:17 | 148059.9 | 840.001 | 3 | 30 | 4.400272 | 2.834346 | 0.8959602 | 0 | 3.838363 | 0
2018-04-02 12:19 | 148179.9 | 960.001 | 3 | 30 | 4.400297 | 2.469184 | 0.9841391 | 0 | 4.226375 | 0
2018-04-02 12:21 | 148299.9 | 1080.0002 | 3 | 30 | 4.400263 | 2.167964 | 1.061241 | 0 | 4.565641 | 0
2018-04-02 12:23 | 148419.9 | 1200.0002 | 3 | 30 | 4.400244 | 1.925704 | 1.129314 | 0 | 4.865181 | 0
2018-04-02 12:25 | 148539.9 | 1320.0021 | 3 | 30 | 4.400205 | 1.729136 | 1.190109 | 0 | 5.132694 | 0
2018-04-02 12:27 | 148659.9 | 1440.0002 | 3 | 30 | 4.400247 | 1.568989 | 1.244972 | 0 | 5.374102 | 0
2018-04-02 12:29 | 148779.9 | 1560.0018 | 3 | 30 | 4.400251 | 1.436354 | 1.294993 | 0 | 5.594204 | 0
2018-04-02 12:31 | 148899.9 | 1680.0001 | 3 | 30 | 4.400159 | 1.323638 | 1.340936 | 0 | 5.796366 | 0
2018-04-02 12:33 | 149019.9 | 1800.0018 | 3 | 30 | 4.400197 | 1.226875 | 1.383417 | 0 | 5.983287 | 0
2018-04-02 12:35 | 149139.9 | 1920.0001 | 3 | 30 | 4.400181 | 1.140844 | 1.422849 | 0 | 6.156797 | 0
2018-04-02 12:37 | 149259.9 | 2040.001 | 3 | 30 | 4.400175 | 1.064937 | 1.459582 | 0 | 6.318428 | 0
2018-04-02 12:39 | 149379.9 | 2160.0011 | 3 | 30 | 4.400187 | 0.9978857 | 1.493949 | 0 | 6.469649 | 0
2018-04-02 12:41 | 149499.9 | 2280.0036 | 3 | 30 | 4.400149 | 0.9366817 | 1.526172 | 0 | 6.611438 | 0
2018-04-02 12:43 | 149619.9 | 2400.0003 | 3 | 30 | 4.400162 | 0.8837357 | 1.556496 | 0 | 6.744869 | 0
2018-04-02 12:45 | 149739.9 | 2520.001 | 3 | 30 | 4.40012 | 0.8339853 | 1.585114 | 0 | 6.870795 | 0
2018-04-02 12:47 | 149859.9 | 2640.0009 | 3 | 30 | 4.400133 | 0.7880087 | 1.61215 | 0 | 6.989757 | 0
2018-04-02 12:49 | 149979.9 | 2760.0002 | 3 | 30 | 4.400162 | 0.7455702 | 1.637705 | 0 | 7.102203 | 0
2018-04-02 12:51 | 150099.9 | 2880.001 | 3 | 30 | 4.400177 | 0.7062359 | 1.661892 | 0 | 7.208628 | 0
2018-04-02 12:53 | 150219.9 | 3000.001 | 3 | 30 | 4.40012 | 0.6686954 | 1.6848 | 0 | 7.309425 | 0
2018-04-02 12:54 | 150278.5 | 3058.5511 | 3 | 30 | 4.400159 | 0.6519871 | 1.695545 | 0 | 7.356705 | 0
2018-04-02 12:56 | 150398.5 | 119.9998 | 4 | 30 | 4.282436 | 0 | 1.695545 | 0 | 7.356705 | 0
2018-04-02 12:58 | 150518.5 | 239.9998 | 4 | 30 | 4.268644 | 0 | 1.695545 | 0 | 7.356705 | 0
2018-04-02 12:59 | 150578.5 | 300.0021 | 4 | 30 | 4.264778 | 0 | 1.695545 | 0 | 7.356705 | 0
2018-04-02 13:01 | 150698.6 | 120.0017 | 5 | 30 | 3.459568 | -6.519913 | 1.695545 | 0.2173127 | 7.356705 | 0.765858
2018-04-02 13:03 | 150818.6 | 240.0001 | 5 | 30 | 3.410995 | -6.519873 | 1.695545 | 0.4346292 | 7.356705 | 1.51295
2018-04-02 13:05 | 150938.6 | 360.0001 | 5 | 30 | 3.349535 | -6.51993 | 1.695545 | 0.6519501 | 7.356705 | 2.24754
2018-04-02 13:07 | 151058.6 | 480.0001 | 5 | 30 | 3.290389 | -6.519908 | 1.695545 | 0.869288 | 7.356705 | 2.969038
2018-04-02 13:09 | 151178.6 | 600.0001 | 5 | 30 | 3.231423 | -6.519932 | 1.695545 | 1.086607 | 7.356705 | 3.677763
2018-04-02 13:11 | 151298.6 | 720.0001 | 5 | 30 | 3.167409 | -6.520012 | 1.695545 | 1.303921 | 7.356705 | 4.373161
2018-04-02 13:13 | 151418.6 | 840.0001 | 5 | 30 | 3.08695 | -6.520038 | 1.695545 | 1.521265 | 7.356705 | 5.053298
2018-04-02 13:14 | 151511 | 932.3815 | 5 | 30 | 2.999997 | -6.520032 | 1.695545 | 1.688554 | 7.356705 | 5.562862
2018-04-02 13:16 | 151631 | 120.0008 | 6 | 30 | 3.761044 | 0 | 1.695545 | 1.688554 | 7.356705 | 5.562862
2018-04-02 13:18 | 151751 | 240.0008 | 6 | 30 | 3.785504 | 0 | 1.695545 | 1.688554 | 7.356705 | 5.562862
2018-04-02 13:19 | 151811 | 300.0022 | 6 | 30 | 3.792296 | 0 | 1.695545 | 1.688554 | 7.356705 | 5.562862
2018-04-02 13:19 | 151811 | 0.0025 | 7 | 31 | 3.792325 | 0 | 0 | 0 | 0 | 0
2018-04-02 13:21 | 151931.1 | 120.0018 | 2 | 31 | 4.200293 | 3.283345 | 0.1285774 | 0 | 0.5393758 | 0
2018-04-02 13:21 | 151937.5 | 126.4296 | 2 | 31 | 4.200286 | 3.259988 | 0.1344169 | 0 | 0.5639033 | 0
2018-04-02 13:23 | 152057.6 | 120.0003 | 3 | 31 | 4.226865 | 3.259988 | 0.2426912 | 0 | 1.020156 | 0
2018-04-02 13:25 | 152177.6 | 240.0002 | 3 | 31 | 4.250261 | 3.259953 | 0.3513456 | 0 | 1.480683 | 0
2018-04-02 13:27 | 152297.6 | 360.0018 | 3 | 31 | 4.277127 | 3.259961 | 0.4600148 | 0 | 1.943964 | 0
2018-04-02 13:29 | 152417.6 | 480.0018 | 3 | 31 | 4.310247 | 3.260039 | 0.5686831 | 0 | 2.410491 | 0
2018-04-02 13:31 | 152537.6 | 600.0018 | 3 | 31 | 4.350028 | 3.259982 | 0.6773448 | 0 | 2.880952 | 0
2018-04-02 13:33 | 152657.6 | 720.0011 | 3 | 31 | 4.395285 | 3.260028 | 0.7859985 | 0 | 3.356019 | 0
2018-04-02 13:35 | 152777.6 | 840.0002 | 3 | 31 | 4.400271 | 2.846862 | 0.8881282 | 0 | 3.80539 | 0
2018-04-02 13:37 | 152897.6 | 960.0011 | 3 | 31 | 4.400255 | 2.477592 | 0.976685 | 0 | 4.195065 | 0
2018-04-02 13:39 | 153017.6 | 1080.001 | 3 | 31 | 4.400239 | 2.17516 | 1.054065 | 0 | 4.535558 | 0
2018-04-02 13:41 | 153137.6 | 1200.0013 | 3 | 31 | 4.400291 | 1.932433 | 1.12236 | 0 | 4.836073 | 0
2018-04-02 13:43 | 153257.6 | 1320.001 | 3 | 31 | 4.40022 | 1.733894 | 1.183343 | 0 | 5.10441 | 0
2018-04-02 13:45 | 153377.6 | 1440.001 | 3 | 31 | 4.400177 | 1.571649 | 1.238343 | 0 | 5.346426 | 0
2018-04-02 13:47 | 153497.6 | 1560.0011 | 3 | 31 | 4.400275 | 1.439074 | 1.288461 | 0 | 5.566955 | 0
2018-04-02 13:49 | 153617.6 | 1680.001 | 3 | 31 | 4.400196 | 1.325435 | 1.334475 | 0 | 5.769426 | 0
2018-04-02 13:51 | 153737.6 | 1800.0002 | 3 | 31 | 4.400261 | 1.227541 | 1.376979 | 0 | 5.95645 | 0
2018-04-02 13:53 | 153857.6 | 1920.0001 | 3 | 31 | 4.400248 | 1.143463 | 1.41644 | 0 | 6.130086 | 0
2018-04-02 13:55 | 153977.6 | 2040.0003 | 3 | 31 | 4.400212 | 1.070093 | 1.45329 | 0 | 6.292235 | 0
2018-04-02 13:57 | 154097.6 | 2160.0002 | 3 | 31 | 4.400181 | 1.003989 | 1.487834 | 0 | 6.444232 | 0
2018-04-02 13:59 | 154217.6 | 2280.0018 | 3 | 31 | 4.400184 | 0.9442663 | 1.520289 | 0 | 6.587041 | 0
2018-04-02 14:01 | 154337.6 | 2400.0002 | 3 | 31 | 4.400161 | 0.889369 | 1.550835 | 0 | 6.721447 | 0
2018-04-02 14:03 | 154457.6 | 2520.0001 | 3 | 31 | 4.400146 | 0.8384295 | 1.579619 | 0 | 6.848104 | 0
2018-04-02 14:05 | 154577.6 | 2640.001 | 3 | 31 | 4.400172 | 0.7923651 | 1.606795 | 0 | 6.967682 | 0
2018-04-02 14:07 | 154697.6 | 2760.001 | 3 | 31 | 4.400135 | 0.7478018 | 1.632457 | 0 | 7.080598 | 0
2018-04-02 14:09 | 154817.6 | 2880.0002 | 3 | 31 | 4.400206 | 0.7074099 | 1.656693 | 0 | 7.18724 | 0
2018-04-02 14:11 | 154937.6 | 3000.0018 | 3 | 31 | 4.400208 | 0.6707973 | 1.679638 | 0 | 7.288205 | 0
2018-04-02 14:12 | 155001.6 | 3064.0176 | 3 | 31 | 4.400164 | 0.651989 | 1.691393 | 0 | 7.339925 | 0
2018-04-02 14:14 | 155121.6 | 120.001 | 4 | 31 | 4.283076 | 0 | 1.691393 | 0 | 7.339925 | 0
2018-04-02 14:16 | 155241.6 | 240.001 | 4 | 31 | 4.269347 | 0 | 1.691393 | 0 | 7.339925 | 0
2018-04-02 14:17 | 155301.6 | 300.0016 | 4 | 31 | 4.265513 | 0 | 1.691393 | 0 | 7.339925 | 0
2018-04-02 14:19 | 155421.7 | 120.0009 | 5 | 31 | 3.463921 | -6.519979 | 1.691393 | 0.217324 | 7.339925 | 0.766925
2018-04-02 14:21 | 155541.7 | 240.0018 | 5 | 31 | 3.413352 | -6.519933 | 1.691393 | 0.4346416 | 7.339925 | 1.514672
2018-04-02 14:23 | 155661.7 | 360.0001 | 5 | 31 | 3.350482 | -6.520032 | 1.691393 | 0.6519594 | 7.339925 | 2.249642
2018-04-02 14:25 | 155781.7 | 480.0002 | 5 | 31 | 3.289801 | -6.519937 | 1.691393 | 0.8692935 | 7.339925 | 2.97121
2018-04-02 14:27 | 155901.7 | 600.0002 | 5 | 31 | 3.229772 | -6.520006 | 1.691393 | 1.086596 | 7.339925 | 3.679577
2018-04-02 14:29 | 156021.7 | 720.001 | 5 | 31 | 3.165227 | -6.52006 | 1.691393 | 1.303953 | 7.339925 | 4.37476
2018-04-02 14:31 | 156141.7 | 840.0011 | 5 | 31 | 3.0862 | -6.520019 | 1.691393 | 1.521282 | 7.339925 | 5.054492
2018-04-02 14:33 | 156234.8 | 933.0536 | 5 | 31 | 2.999996 | -6.520061 | 1.691393 | 1.689803 | 7.339925 | 5.567751
2018-04-02 14:35 | 156354.8 | 120.0008 | 6 | 31 | 3.761187 | 0 | 1.691393 | 1.689803 | 7.339925 | 5.567751
2018-04-02 14:37 | 156474.8 | 240 | 6 | 31 | 3.785769 | 0 | 1.691393 | 1.689803 | 7.339925 | 5.567751
2018-04-02 14:38 | 156534.8 | 300.0031 | 6 | 31 | 3.792605 | 0 | 1.691393 | 1.689803 | 7.339925 | 5.567751
2018-04-02 14:38 | 156534.8 | 0.0028 | 7 | 32 | 3.792583 | 0 | 0 | 0 | 0 | 0
2018-04-02 14:40 | 156654.9 | 120.0002 | 2 | 32 | 4.200298 | 3.289132 | 0.1287645 | 3.714e-09 | 0.5401514 | 1.4087e-08
2018-04-02 14:40 | 156663.1 | 128.1743 | 2 | 32 | 4.200275 | 3.259995 | 0.1362004 | 3.714e-09 | 0.5713844 | 1.4087e-08
2018-04-02 14:42 | 156783.1 | 120.0003 | 3 | 32 | 4.226627 | 3.259934 | 0.2444713 | 3.714e-09 | 1.027605 | 1.4087e-08
2018-04-02 14:44 | 156903.1 | 240.001 | 3 | 32 | 4.249999 | 3.260037 | 0.3531352 | 3.714e-09 | 1.488153 | 1.4087e-08
2018-04-02 14:46 | 157023.1 | 360.0003 | 3 | 32 | 4.276896 | 3.259946 | 0.4617817 | 3.714e-09 | 1.951308 | 1.4087e-08
2018-04-02 14:48 | 157143.1 | 480.0002 | 3 | 32 | 4.31041 | 3.259992 | 0.5704582 | 3.714e-09 | 2.417867 | 1.4087e-08
2018-04-02 14:50 | 157263.1 | 600.0018 | 3 | 32 | 4.35026 | 3.259955 | 0.6791148 | 3.714e-09 | 2.888331 | 1.4087e-08
2018-04-02 14:52 | 157383.1 | 720.001 | 3 | 32 | 4.395361 | 3.259982 | 0.7877797 | 3.714e-09 | 3.363464 | 1.4087e-08
2018-04-02 14:54 | 157503.1 | 840.001 | 3 | 32 | 4.40025 | 2.845418 | 0.8898656 | 3.714e-09 | 3.812642 | 1.4087e-08
2018-04-02 14:56 | 157623.1 | 960.0011 | 3 | 32 | 4.400261 | 2.475743 | 0.9783657 | 3.714e-09 | 4.202067 | 1.4087e-08
2018-04-02 14:58 | 157743.1 | 1080.0002 | 3 | 32 | 4.400256 | 2.173064 | 1.055657 | 3.714e-09 | 4.542167 | 1.4087e-08
2018-04-02 15:00 | 157863.1 | 1200.0003 | 3 | 32 | 4.400244 | 1.92813 | 1.123842 | 3.714e-09 | 4.842201 | 1.4087e-08
2018-04-02 15:02 | 157983.1 | 1320.0009 | 3 | 32 | 4.400239 | 1.730747 | 1.184708 | 3.714e-09 | 5.110023 | 1.4087e-08
2018-04-02 15:04 | 158103.1 | 1440.0017 | 3 | 32 | 4.400225 | 1.570974 | 1.239627 | 3.714e-09 | 5.35168 | 1.4087e-08
2018-04-02 15:06 | 158223.1 | 1560.0001 | 3 | 32 | 4.400215 | 1.439979 | 1.289737 | 3.714e-09 | 5.572175 | 1.4087e-08
2018-04-02 15:08 | 158343.1 | 1680.001 | 3 | 32 | 4.400214 | 1.328512 | 1.335825 | 3.714e-09 | 5.774973 | 1.4087e-08
2018-04-02 15:10 | 158463.1 | 1800.0011 | 3 | 32 | 4.400157 | 1.231869 | 1.378461 | 3.714e-09 | 5.962576 | 1.4087e-08
2018-04-02 15:12 | 158583.1 | 1920.001 | 3 | 32 | 4.40018 | 1.147883 | 1.418097 | 3.714e-09 | 6.136982 | 1.4087e-08
2018-04-02 15:14 | 158703.1 | 2040.0002 | 3 | 32 | 4.400202 | 1.073478 | 1.455086 | 3.714e-09 | 6.29974 | 1.4087e-08
2018-04-02 15:16 | 158823.1 | 2160.001 | 3 | 32 | 4.400203 | 1.005805 | 1.489709 | 3.714e-09 | 6.452089 | 1.4087e-08
2018-04-02 15:18 | 158943.1 | 2280.0009 | 3 | 32 | 4.400195 | 0.9440994 | 1.522186 | 3.714e-09 | 6.594995 | 1.4087e-08
2018-04-02 15:20 | 159063.1 | 2400.0009 | 3 | 32 | 4.400206 | 0.8867893 | 1.552671 | 3.714e-09 | 6.729136 | 1.4087e-08
2018-04-02 15:22 | 159183.1 | 2520.0001 | 3 | 32 | 4.400117 | 0.8354883 | 1.581369 | 3.714e-09 | 6.855409 | 1.4087e-08
2018-04-02 15:24 | 159303.1 | 2640.001 | 3 | 32 | 4.400105 | 0.7894888 | 1.608456 | 3.714e-09 | 6.974599 | 1.4087e-08
2018-04-02 15:26 | 159423.1 | 2760.0002 | 3 | 32 | 4.400175 | 0.7467642 | 1.634062 | 3.714e-09 | 7.087266 | 1.4087e-08
2018-04-02 15:28 | 159543.1 | 2880.001 | 3 | 32 | 4.400105 | 0.7058678 | 1.658271 | 3.714e-09 | 7.19379 | 1.4087e-08
2018-04-02 15:30 | 159663.1 | 3000.0002 | 3 | 32 | 4.400133 | 0.6686716 | 1.681177 | 3.714e-09 | 7.294579 | 1.4087e-08
2018-04-02 15:31 | 159717.6 | 3054.548 | 3 | 32 | 4.400136 | 0.6519995 | 1.691183 | 3.714e-09 | 7.338607 | 1.4087e-08
2018-04-02 15:33 | 159837.7 | 120.001 | 4 | 32 | 4.28337 | 0 | 1.691183 | 3.714e-09 | 7.338607 | 1.4087e-08
2018-04-02 15:35 | 159957.7 | 240.0002 | 4 | 32 | 4.269743 | 0 | 1.691183 | 3.714e-09 | 7.338607 | 1.4087e-08
2018-04-02 15:36 | 160017.7 | 300.0017 | 4 | 32 | 4.265914 | 0 | 1.691183 | 3.714e-09 | 7.338607 | 1.4087e-08
2018-04-02 15:38 | 160137.7 | 120.001 | 5 | 32 | 3.459835 | -6.519982 | 1.691183 | 0.2173152 | 7.338607 | 0.7661578
2018-04-02 15:40 | 160257.7 | 240.0001 | 5 | 32 | 3.409676 | -6.519938 | 1.691183 | 0.4346389 | 7.338607 | 1.513118
2018-04-02 15:42 | 160377.7 | 360.001 | 5 | 32 | 3.347583 | -6.519965 | 1.691183 | 0.6519501 | 7.338607 | 2.247351
2018-04-02 15:44 | 160497.7 | 480.0002 | 5 | 32 | 3.287413 | -6.519972 | 1.691183 | 0.8692887 | 7.338607 | 2.968298
2018-04-02 15:46 | 160617.7 | 600.0002 | 5 | 32 | 3.228234 | -6.520036 | 1.691183 | 1.086617 | 7.338607 | 3.676389
2018-04-02 15:48 | 160737.7 | 720.0002 | 5 | 32 | 3.163403 | -6.519925 | 1.691183 | 1.303945 | 7.338607 | 4.371107
2018-04-02 15:50 | 160857.7 | 840.0018 | 5 | 32 | 3.082873 | -6.51999 | 1.691183 | 1.521281 | 7.338607 | 5.050349
2018-04-02 15:51 | 160946.7 | 928.9416 | 5 | 32 | 3 | -6.519938 | 1.691183 | 1.682345 | 7.338607 | 5.540592
2018-04-02 15:53 | 161066.7 | 120.0001 | 6 | 32 | 3.762519 | 0 | 1.691183 | 1.682345 | 7.338607 | 5.540592
2018-04-02 15:55 | 161186.7 | 240.0009 | 6 | 32 | 3.787131 | 0 | 1.691183 | 1.682345 | 7.338607 | 5.540592
2018-04-02 15:56 | 161246.7 | 300.0047 | 6 | 32 | 3.793928 | 0 | 1.691183 | 1.682345 | 7.338607 | 5.540592
2018-04-02 15:56 | 161246.8 | 0.0028 | 7 | 33 | 3.79395 | 0 | 0 | 0 | 0 | 0
2018-04-02 15:58 | 161366.8223 | 120.0002 | 2 | 33 | 4.200276 | 3.270459 | 0.1281816 | 7.25e-10 | 0.5377388 | 2.75e-09
2018-04-02 15:59 | 161369.8397 | 123.0176 | 2 | 33 | 4.200268 | 3.259994 | 0.1309233 | 7.25e-10 | 0.5492548 | 2.75e-09
2018-04-02 16:01 | 161489.9 | 120.0009 | 3 | 33 | 4.227256 | 3.259921 | 0.2391975 | 7.25e-10 | 1.005541 | 2.75e-09
2018-04-02 16:03 | 161609.9 | 240.0008 | 3 | 33 | 4.250407 | 3.259965 | 0.3478471 | 7.25e-10 | 1.466083 | 2.75e-09
2018-04-02 16:05 | 161729.9 | 360.0016 | 3 | 33 | 4.277253 | 3.259912 | 0.4565102 | 7.25e-10 | 1.929353 | 2.75e-09
2018-04-02 16:07 | 161849.9 | 480.0008 | 3 | 33 | 4.310809 | 3.25998 | 0.5651798 | 7.25e-10 | 2.39592 | 2.75e-09
2018-04-02 16:09 | 161969.9 | 600.0001 | 3 | 33 | 4.351051 | 3.259952 | 0.6738406 | 7.25e-10 | 2.86647 | 2.75e-09
2018-04-02 16:11 | 162089.9 | 720.0015 | 3 | 33 | 4.396397 | 3.259952 | 0.7825013 | 7.25e-10 | 3.341684 | 2.75e-09
2018-04-02 16:13 | 162209.9 | 840.0001 | 3 | 33 | 4.400284 | 2.836852 | 0.8842829 | 7.25e-10 | 3.789534 | 2.75e-09
2018-04-02 16:15 | 162329.9 | 960.0007 | 3 | 33 | 4.400246 | 2.463273 | 0.9724237 | 7.25e-10 | 4.177378 | 2.75e-09
2018-04-02 16:17 | 162449.9 | 1080.0008 | 3 | 33 | 4.400239 | 2.162536 | 1.049317 | 7.25e-10 | 4.515726 | 2.75e-09
2018-04-02 16:19 | 162569.9 | 1200.0009 | 3 | 33 | 4.400248 | 1.923312 | 1.11726 | 7.25e-10 | 4.814692 | 2.75e-09
2018-04-02 16:21 | 162689.9 | 1320.0008 | 3 | 33 | 4.400266 | 1.729899 | 1.178012 | 7.25e-10 | 5.082017 | 2.75e-09
2018-04-02 16:23 | 162809.9 | 1440.0009 | 3 | 33 | 4.400174 | 1.571171 | 1.232943 | 7.25e-10 | 5.323725 | 2.75e-09
2018-04-02 16:25 | 162929.9 | 1560.0008 | 3 | 33 | 4.400206 | 1.439896 | 1.283075 | 7.25e-10 | 5.544316 | 2.75e-09
2018-04-02 16:27 | 163049.9 | 1680.0008 | 3 | 33 | 4.400162 | 1.327031 | 1.329151 | 7.25e-10 | 5.747062 | 2.75e-09
2018-04-02 16:29 | 163169.9 | 1800 | 3 | 33 | 4.400194 | 1.230042 | 1.371737 | 7.25e-10 | 5.934445 | 2.75e-09
2018-04-02 16:31 | 163289.9 | 1920.0007 | 3 | 33 | 4.400237 | 1.143032 | 1.411256 | 7.25e-10 | 6.108339 | 2.75e-09
2018-04-02 16:33 | 163409.9 | 2040.0008 | 3 | 33 | 4.400107 | 1.066559 | 1.44806 | 7.25e-10 | 6.270282 | 2.75e-09
2018-04-02 16:35 | 163529.9 | 2160 | 3 | 33 | 4.400174 | 1.000827 | 1.482509 | 7.25e-10 | 6.421863 | 2.75e-09
2018-04-02 16:37 | 163649.9 | 2280.0008 | 3 | 33 | 4.400161 | 0.9411316 | 1.514863 | 7.25e-10 | 6.564228 | 2.75e-09
2018-04-02 16:39 | 163769.9 | 2400.0008 | 3 | 33 | 4.400163 | 0.8867626 | 1.545316 | 7.25e-10 | 6.698228 | 2.75e-09
2018-04-02 16:41 | 163889.9 | 2520 | 3 | 33 | 4.400109 | 0.8361893 | 1.574031 | 7.25e-10 | 6.824576 | 2.75e-09
2018-04-02 16:43 | 164009.9 | 2640.0016 | 3 | 33 | 4.400204 | 0.7903357 | 1.601141 | 7.25e-10 | 6.943867 | 2.75e-09
2018-04-02 16:45 | 164129.9 | 2760.0017 | 3 | 33 | 4.400235 | 0.7456331 | 1.626726 | 7.25e-10 | 7.056445 | 2.75e-09
2018-04-02 16:47 | 164249.9 | 2880.0007 | 3 | 33 | 4.400181 | 0.7014341 | 1.65082 | 7.25e-10 | 7.162461 | 2.75e-09
2018-04-02 16:49 | 164369.9 | 3000.0001 | 3 | 33 | 4.400147 | 0.660141 | 1.673497 | 7.25e-10 | 7.262242 | 2.75e-09
2018-04-02 16:49 | 164394.9 | 3025.0111 | 3 | 33 | 4.400159 | 0.6519995 | 1.678056 | 7.25e-10 | 7.282302 | 2.75e-09
2018-04-02 16:51 | 164514.9 | 120.0008 | 4 | 33 | 4.282431 | 0 | 1.678056 | 7.25e-10 | 7.282302 | 2.75e-09
2018-04-02 16:53 | 164634.9 | 240.0001 | 4 | 33 | 4.268646 | 0 | 1.678056 | 7.25e-10 | 7.282302 | 2.75e-09
2018-04-02 16:54 | 164694.9 | 300.0023 | 4 | 33 | 4.26476 | 0 | 1.678056 | 7.25e-10 | 7.282302 | 2.75e-09
2018-04-02 16:56 | 164815 | 120.0009 | 5 | 33 | 3.455779 | -6.52002 | 1.678056 | 0.2173166 | 7.282302 | 0.7651214
2018-04-02 16:58 | 164935 | 240.0001 | 5 | 33 | 3.40588 | -6.519979 | 1.678056 | 0.4346524 | 7.282302 | 1.511267
2018-04-02 17:00 | 165055 | 360.0001 | 5 | 33 | 3.344103 | -6.520024 | 1.678056 | 0.6519753 | 7.282302 | 2.244763
2018-04-02 17:02 | 165175 | 480.0009 | 5 | 33 | 3.284946 | -6.519957 | 1.678056 | 0.8692726 | 7.282302 | 2.964977
2018-04-02 17:04 | 165295 | 600.0009 | 5 | 33 | 3.225368 | -6.52 | 1.678056 | 1.086621 | 7.282302 | 3.672538
2018-04-02 17:06 | 165415 | 720.0016 | 5 | 33 | 3.160127 | -6.520044 | 1.678056 | 1.303939 | 7.282302 | 4.366538
2018-04-02 17:08 | 165535 | 840.0001 | 5 | 33 | 3.078153 | -6.51999 | 1.678056 | 1.521268 | 7.282302 | 5.044874
2018-04-02 17:09 | 165618.5 | 923.5015 | 5 | 33 | 2.999995 | -6.51996 | 1.678056 | 1.672483 | 7.282302 | 5.504714
2018-04-02 17:11 | 165738.5 | 120.0004 | 6 | 33 | 3.763422 | 0 | 1.678056 | 1.672483 | 7.282302 | 5.504714
2018-04-02 17:13 | 165858.5 | 240.0011 | 6 | 33 | 3.788014 | 0 | 1.678056 | 1.672483 | 7.282302 | 5.504714
2018-04-02 17:14 | 165918.6 | 300.0033 | 6 | 33 | 3.794768 | 0 | 1.678056 | 1.672483 | 7.282302 | 5.504714
2018-04-02 17:14 | 165918.6 | 0.0028 | 7 | 34 | 3.794676 | 0 | 0 | 0 | 0 | 0
2018-04-02 17:16 | 166038.6 | 120.0011 | 2 | 34 | 4.200295 | 3.264964 | 0.1279104 | 0 | 0.53662 | 0
2018-04-02 17:16 | 166040 | 121.3432 | 2 | 34 | 4.20031 | 3.259995 | 0.1291232 | 0 | 0.5417141 | 0
2018-04-02 17:18 | 166160 | 120.0002 | 3 | 34 | 4.227268 | 3.259969 | 0.2373955 | 0 | 0.9979953 | 0
2018-04-02 17:20 | 166280 | 240.0003 | 3 | 34 | 4.250567 | 3.259978 | 0.3460604 | 0 | 1.458612 | 0
2018-04-02 17:22 | 166400 | 360.0019 | 3 | 34 | 4.27761 | 3.260053 | 0.4547272 | 0 | 1.921923 | 0
2018-04-02 17:24 | 166520 | 480.0017 | 3 | 34 | 4.311125 | 3.25999 | 0.5633877 | 0 | 2.388489 | 0
2018-04-02 17:26 | 166640 | 600.0018 | 3 | 34 | 4.35172 | 3.26002 | 0.6720454 | 0 | 2.859066 | 0
2018-04-02 17:28 | 166760 | 720.001 | 3 | 34 | 4.39756 | 3.26003 | 0.7807095 | 0 | 3.334397 | 0
2018-04-02 17:30 | 166880 | 840.0011 | 3 | 34 | 4.400274 | 2.83038 | 0.8821979 | 0 | 3.780966 | 0
2018-04-02 17:32 | 167000 | 960.0013 | 3 | 34 | 4.400257 | 2.466477 | 0.970277 | 0 | 4.168538 | 0
2018-04-02 17:34 | 167120 | 1080.001 | 3 | 34 | 4.400259 | 2.168572 | 1.04734 | 0 | 4.507636 | 0
2018-04-02 17:36 | 167240 | 1200.0002 | 3 | 34 | 4.40025 | 1.926679 | 1.115452 | 0 | 4.807346 | 0
2018-04-02 17:38 | 167360 | 1320.0009 | 3 | 34 | 4.40022 | 1.731561 | 1.176315 | 0 | 5.075158 | 0
2018-04-02 17:40 | 167480 | 1440.0018 | 3 | 34 | 4.400225 | 1.57173 | 1.231282 | 0 | 5.317025 | 0
2018-04-02 17:42 | 167600 | 1560.0002 | 3 | 34 | 4.400184 | 1.43536 | 1.281333 | 0 | 5.537258 | 0
2018-04-02 17:44 | 167720 | 1680.0002 | 3 | 34 | 4.400167 | 1.323039 | 1.327258 | 0 | 5.73934 | 0
2018-04-02 17:46 | 167840 | 1800.0018 | 3 | 34 | 4.400213 | 1.227255 | 1.369714 | 0 | 5.926153 | 0
2018-04-02 17:48 | 167960 | 1920.001 | 3 | 34 | 4.400139 | 1.143293 | 1.409191 | 0 | 6.099858 | 0
2018-04-02 17:50 | 168080 | 2040.0002 | 3 | 34 | 4.400206 | 1.07009 | 1.446054 | 0 | 6.262064 | 0
2018-04-02 17:52 | 168200 | 2160.0009 | 3 | 34 | 4.400151 | 1.002587 | 1.480574 | 0 | 6.413959 | 0
2018-04-02 17:54 | 168320 | 2280.0018 | 3 | 34 | 4.40015 | 0.9415236 | 1.512974 | 0 | 6.556525 | 0
2018-04-02 17:56 | 168440 | 2400.0002 | 3 | 34 | 4.400198 | 0.884881 | 1.543407 | 0 | 6.690434 | 0
2018-04-02 17:58 | 168560 | 2520.001 | 3 | 34 | 4.40017 | 0.8295584 | 1.571964 | 0 | 6.81609 | 0
2018-04-02 18:00 | 168680 | 2640.001 | 3 | 34 | 4.400147 | 0.7785311 | 1.598754 | 0 | 6.933971 | 0
2018-04-02 18:02 | 168800 | 2760.0011 | 3 | 34 | 4.400176 | 0.7327099 | 1.62393 | 0 | 7.04475 | 0
2018-04-02 18:04 | 168920 | 2880.0002 | 3 | 34 | 4.400163 | 0.6906214 | 1.647634 | 0 | 7.149052 | 0
2018-04-02 18:06 | 169039.5 | 2999.5368 | 3 | 34 | 4.400178 | 0.6519947 | 1.669906 | 0 | 7.247049 | 0
2018-04-02 18:08 | 169159.6 | 120.0007 | 4 | 34 | 4.281871 | 0 | 1.669906 | 0 | 7.247049 | 0
2018-04-02 18:10 | 169279.6 | 240.0007 | 4 | 34 | 4.268004 | 0 | 1.669906 | 0 | 7.247049 | 0
2018-04-02 18:11 | 169339.6 | 300.0037 | 4 | 34 | 4.26417 | 0 | 1.669906 | 0 | 7.247049 | 0
2018-04-02 18:13 | 169459.7 | 120.001 | 5 | 34 | 3.45499 | -6.519997 | 1.669906 | 0.2173238 | 7.247049 | 0.7649647
2018-04-02 18:15 | 169579.7 | 240.0011 | 5 | 34 | 3.405627 | -6.51994 | 1.669906 | 0.4346412 | 7.247049 | 1.510916
2018-04-02 18:17 | 169699.6 | 360.0001 | 5 | 34 | 3.344168 | -6.519982 | 1.669906 | 0.6519632 | 7.247049 | 2.244377
2018-04-02 18:19 | 169819.7 | 480.0003 | 5 | 34 | 3.284738 | -6.519917 | 1.669906 | 0.869264 | 7.247049 | 2.964556
2018-04-02 18:21 | 169939.7 | 600.001 | 5 | 34 | 3.225718 | -6.519893 | 1.669906 | 1.086586 | 7.247049 | 3.672019
2018-04-02 18:23 | 170059.6 | 720.0002 | 5 | 34 | 3.161628 | -6.519911 | 1.669906 | 1.303924 | 7.247049 | 4.366311
2018-04-02 18:25 | 170179.7 | 840.001 | 5 | 34 | 3.079796 | -6.519938 | 1.669906 | 1.521234 | 7.247049 | 5.044964
2018-04-02 18:27 | 170263.7 | 924.0448 | 5 | 34 | 2.999996 | -6.519907 | 1.669906 | 1.673444 | 7.247049 | 5.508029
2018-04-02 18:29 | 170383.7576 | 120.0009 | 6 | 34 | 3.762856 | 0 | 1.669906 | 1.673444 | 7.247049 | 5.508029
2018-04-02 18:31 | 170503.7575 | 240.0008 | 6 | 34 | 3.787431 | 0 | 1.669906 | 1.673444 | 7.247049 | 5.508029
2018-04-02 18:32 | 170563.7604 | 300.0037 | 6 | 34 | 3.794216 | 0 | 1.669906 | 1.673444 | 7.247049 | 5.508029
2018-04-02 18:32 | 170563.8 | 0.0028 | 7 | 35 | 3.794312 | 0 | 0 | 0 | 0 | 0
2018-04-02 18:34 | 170683.8 | 120.0001 | 2 | 35 | 4.200276 | 3.270377 | 0.128122 | 1.285e-09 | 0.5374988 | 4.876e-09
2018-04-02 18:34 | 170686.6 | 122.7943 | 2 | 35 | 4.20025 | 3.259986 | 0.1306616 | 1.285e-09 | 0.5481657 | 4.876e-09
2018-04-02 18:36 | 170806.6 | 120.0008 | 3 | 35 | 4.227257 | 3.259997 | 0.238936 | 1.285e-09 | 1.004444 | 4.876e-09
2018-04-02 18:38 | 170926.6 | 240.0008 | 3 | 35 | 4.250907 | 3.259997 | 0.3475946 | 1.285e-09 | 1.465049 | 4.876e-09
2018-04-02 18:40 | 171046.6 | 360.0001 | 3 | 35 | 4.277767 | 3.259995 | 0.4562543 | 1.285e-09 | 1.928371 | 4.876e-09
2018-04-02 18:42 | 171166.6 | 480.0009 | 3 | 35 | 4.31066 | 3.260041 | 0.5649267 | 1.285e-09 | 2.39497 | 4.876e-09
2018-04-02 18:44 | 171286.6 | 600.0009 | 3 | 35 | 4.350184 | 3.260024 | 0.6735888 | 1.285e-09 | 2.865465 | 4.876e-09
2018-04-02 18:46 | 171406.6 | 720.0017 | 3 | 35 | 4.39498 | 3.25998 | 0.7822421 | 1.285e-09 | 3.340519 | 4.876e-09
2018-04-02 18:48 | 171526.6 | 840.001 | 3 | 35 | 4.400292 | 2.853053 | 0.884515 | 1.285e-09 | 3.790516 | 4.876e-09
2018-04-02 18:50 | 171646.6 | 960.0009 | 3 | 35 | 4.400251 | 2.483233 | 0.9732911 | 1.285e-09 | 4.181155 | 4.876e-09
2018-04-02 18:52 | 171766.6 | 1080.0016 | 3 | 35 | 4.400275 | 2.178176 | 1.050792 | 1.285e-09 | 4.522178 | 4.876e-09
2018-04-02 18:54 | 171886.6 | 1200 | 3 | 35 | 4.40025 | 1.92937 | 1.119109 | 1.285e-09 | 4.822792 | 4.876e-09
2018-04-02 18:56 | 172006.6 | 1320.0008 | 3 | 35 | 4.400243 | 1.73087 | 1.179979 | 1.285e-09 | 5.090632 | 4.876e-09
2018-04-02 18:58 | 172126.6 | 1440 | 3 | 35 | 4.400187 | 1.56989 | 1.234895 | 1.285e-09 | 5.332277 | 4.876e-09
2018-04-02 19:00 | 172246.6 | 1560.0001 | 3 | 35 | 4.400208 | 1.439179 | 1.28498 | 1.285e-09 | 5.552659 | 4.876e-09
2018-04-02 19:02 | 172366.6 | 1680.0009 | 3 | 35 | 4.400166 | 1.326242 | 1.331031 | 1.285e-09 | 5.755296 | 4.876e-09
2018-04-02 19:04 | 172486.6 | 1800.0001 | 3 | 35 | 4.400205 | 1.229621 | 1.373593 | 1.285e-09 | 5.942574 | 4.876e-09
2018-04-02 19:06 | 172606.6 | 1920.0009 | 3 | 35 | 4.400192 | 1.145268 | 1.413139 | 1.285e-09 | 6.116587 | 4.876e-09
2018-04-02 19:08 | 172726.6 | 2040.0001 | 3 | 35 | 4.400184 | 1.06857 | 1.450025 | 1.285e-09 | 6.27889 | 4.876e-09
2018-04-02 19:10 | 172846.6 | 2160 | 3 | 35 | 4.400206 | 0.9974709 | 1.484432 | 1.285e-09 | 6.430285 | 4.876e-09
2018-04-02 19:12 | 172966.6 | 2280.0011 | 3 | 35 | 4.400236 | 0.9329758 | 1.516571 | 1.285e-09 | 6.571706 | 4.876e-09
2018-04-02 19:14 | 173086.6 | 2400.0002 | 3 | 35 | 4.400189 | 0.8740139 | 1.546654 | 1.285e-09 | 6.704077 | 4.876e-09
2018-04-02 19:16 | 173206.6 | 2520.0002 | 3 | 35 | 4.400192 | 0.8211832 | 1.574883 | 1.285e-09 | 6.828288 | 4.876e-09
2018-04-02 19:18 | 173326.6 | 2640.0001 | 3 | 35 | 4.400177 | 0.7726746 | 1.60142 | 1.285e-09 | 6.945056 | 4.876e-09
2018-04-02 19:20 | 173446.6 | 2760.0009 | 3 | 35 | 4.400126 | 0.7282476 | 1.626426 | 1.285e-09 | 7.055087 | 4.876e-09
2018-04-02 19:22 | 173566.6 | 2880.001 | 3 | 35 | 4.400242 | 0.6887684 | 1.650031 | 1.285e-09 | 7.158951 | 4.876e-09
2018-04-02 19:24 | 173681.4 | 2994.7583 | 3 | 35 | 4.400181 | 0.6519871 | 1.671378 | 1.285e-09 | 7.25288 | 4.876e-09
2018-04-02 19:26 | 173801.4591 | 120.0002 | 4 | 35 | 4.281538 | 0 | 1.671378 | 1.285e-09 | 7.25288 | 4.876e-09
2018-04-02 19:28 | 173921.4599 | 240.001 | 4 | 35 | 4.26758 | 0 | 1.671378 | 1.285e-09 | 7.25288 | 4.876e-09
2018-04-02 19:29 | 173981.4605 | 300.0016 | 4 | 35 | 4.263696 | 0 | 1.671378 | 1.285e-09 | 7.25288 | 4.876e-09
2018-04-02 19:31 | 174101.5 | 120.0001 | 5 | 35 | 3.454127 | -6.519917 | 1.671378 | 0.2173188 | 7.25288 | 0.7647353
2018-04-02 19:33 | 174221.5 | 240.001 | 5 | 35 | 3.404073 | -6.519958 | 1.671378 | 0.4346248 | 7.25288 | 1.510432
2018-04-02 19:35 | 174341.5 | 360.001 | 5 | 35 | 3.342536 | -6.51992 | 1.671378 | 0.6519392 | 7.25288 | 2.243455
2018-04-02 19:37 | 174461.5 | 480.0002 | 5 | 35 | 3.283424 | -6.519878 | 1.671378 | 0.8692512 | 7.25288 | 2.963369
2018-04-02 19:39 | 174581.5 | 600.0002 | 5 | 35 | 3.22395 | -6.5199 | 1.671378 | 1.086607 | 7.25288 | 3.6706
2018-04-02 19:41 | 174701.5 | 720.0009 | 5 | 35 | 3.158301 | -6.520004 | 1.671378 | 1.303928 | 7.25288 | 4.364274
2018-04-02 19:43 | 174821.5 | 840.0011 | 5 | 35 | 3.076266 | -6.519937 | 1.671378 | 1.521246 | 7.25288 | 5.042178
2018-04-02 19:44 | 174902.1 | 920.5848 | 5 | 35 | 2.999995 | -6.519928 | 1.671378 | 1.667195 | 7.25288 | 5.485847
2018-04-02 19:46 | 175022.1 | 120.0002 | 6 | 35 | 3.763548 | 0 | 1.671378 | 1.667195 | 7.25288 | 5.485847
2018-04-02 19:48 | 175142.1 | 240.0001 | 6 | 35 | 3.788091 | 0 | 1.671378 | 1.667195 | 7.25288 | 5.485847
2018-04-02 19:49 | 175202.2 | 300.0031 | 6 | 35 | 3.794876 | 0 | 1.671378 | 1.667195 | 7.25288 | 5.485847
2018-04-02 19:49 | 175202.2 | 0.0028 | 7 | 36 | 3.79508 | 0 | 0 | 0 | 0 | 0
2018-04-02 19:51 | 175321.7 | 119.4081 | 2 | 36 | 4.200267 | 3.259971 | 0.1272105 | 4.95e-10 | 0.5336882 | 1.877e-09
2018-04-02 19:53 | 175441.7 | 120.0009 | 3 | 36 | 4.227263 | 3.260066 | 0.2354949 | 4.95e-10 | 0.9900246 | 1.877e-09
2018-04-02 19:55 | 175561.7 | 240.0002 | 3 | 36 | 4.249687 | 3.260018 | 0.3441637 | 4.95e-10 | 1.450607 | 1.877e-09
2018-04-02 19:57 | 175681.7 | 360.001 | 3 | 36 | 4.275792 | 3.260058 | 0.4528262 | 4.95e-10 | 1.913748 | 1.877e-09
2018-04-02 19:59 | 175801.7 | 480.001 | 3 | 36 | 4.308821 | 3.260051 | 0.5614883 | 4.95e-10 | 2.380089 | 1.877e-09
2018-04-02 20:01 | 175921.7 | 600.001 | 3 | 36 | 4.349031 | 3.259984 | 0.6701382 | 4.95e-10 | 2.850372 | 1.877e-09
2018-04-02 20:03 | 176041.7 | 720.0001 | 3 | 36 | 4.394561 | 3.259999 | 0.7788131 | 4.95e-10 | 3.32544 | 1.877e-09
2018-04-02 20:05 | 176161.7 | 840.0009 | 3 | 36 | 4.400278 | 2.852754 | 0.8811433 | 4.95e-10 | 3.775684 | 1.877e-09
2018-04-02 20:07 | 176281.7 | 960.0009 | 3 | 36 | 4.400286 | 2.475528 | 0.969743 | 4.95e-10 | 4.165547 | 1.877e-09
2018-04-02 20:09 | 176401.7 | 1080.001 | 3 | 36 | 4.400253 | 2.16989 | 1.046982 | 4.95e-10 | 4.505419 | 1.877e-09
2018-04-02 20:11 | 176521.7 | 1200.001 | 3 | 36 | 4.40027 | 1.927859 | 1.115108 | 4.95e-10 | 4.80519 | 1.877e-09
2018-04-02 20:13 | 176641.7 | 1320.0002 | 3 | 36 | 4.400299 | 1.734136 | 1.176 | 4.95e-10 | 5.073129 | 1.877e-09
2018-04-02 20:15 | 176761.7 | 1440.0002 | 3 | 36 | 4.400157 | 1.573958 | 1.231045 | 4.95e-10 | 5.315341 | 1.877e-09
2018-04-02 20:17 | 176881.7 | 1560.001 | 3 | 36 | 4.400229 | 1.441295 | 1.281261 | 4.95e-10 | 5.536301 | 1.877e-09
2018-04-02 20:19 | 177001.7 | 1680.0009 | 3 | 36 | 4.400214 | 1.325364 | 1.327327 | 4.95e-10 | 5.739001 | 1.877e-09
2018-04-02 20:21 | 177121.7 | 1800.0002 | 3 | 36 | 4.400194 | 1.223939 | 1.369769 | 4.95e-10 | 5.925755 | 1.877e-09
2018-04-02 20:23 | 177241.7 | 1920.0019 | 3 | 36 | 4.40017 | 1.135269 | 1.409066 | 4.95e-10 | 6.098669 | 1.877e-09
2018-04-02 20:25 | 177361.7 | 2040.001 | 3 | 36 | 4.400162 | 1.056967 | 1.445586 | 4.95e-10 | 6.259365 | 1.877e-09
2018-04-02 20:27 | 177481.7 | 2160.0012 | 3 | 36 | 4.400127 | 0.9868155 | 1.479634 | 4.95e-10 | 6.409182 | 1.877e-09
2018-04-02 20:29 | 177601.7 | 2280.0011 | 3 | 36 | 4.400159 | 0.9245787 | 1.511477 | 4.95e-10 | 6.549296 | 1.877e-09
2018-04-02 20:31 | 177721.7 | 2400.001 | 3 | 36 | 4.400173 | 0.8677473 | 1.541329 | 4.95e-10 | 6.68065 | 1.877e-09
2018-04-02 20:33 | 177841.7 | 2520.001 | 3 | 36 | 4.400115 | 0.8156462 | 1.569383 | 4.95e-10 | 6.804094 | 1.877e-09
2018-04-02 20:35 | 177961.7 | 2640.001 | 3 | 36 | 4.400189 | 0.7698479 | 1.595792 | 4.95e-10 | 6.920296 | 1.877e-09
2018-04-02 20:37 | 178081.7 | 2760.002 | 3 | 36 | 4.400134 | 0.7267075 | 1.620722 | 4.95e-10 | 7.029991 | 1.877e-09
2018-04-02 20:39 | 178201.7 | 2880.001 | 3 | 36 | 4.400214 | 0.6877327 | 1.644282 | 4.95e-10 | 7.133661 | 1.877e-09
2018-04-02 20:41 | 178315.8 | 2994.1072 | 3 | 36 | 4.400195 | 0.6519995 | 1.665496 | 4.95e-10 | 7.227005 | 1.877e-09
2018-04-02 20:43 | 178435.8 | 120.0008 | 4 | 36 | 4.281274 | 0 | 1.665498 | 4.95e-10 | 7.227015 | 1.877e-09
2018-04-02 20:45 | 178555.8 | 240 | 4 | 36 | 4.267301 | 0 | 1.665498 | 4.95e-10 | 7.227015 | 1.877e-09
2018-04-02 20:46 | 178615.8 | 300.0022 | 4 | 36 | 4.263391 | 0 | 1.665498 | 4.95e-10 | 7.227015 | 1.877e-09
2018-04-02 20:48 | 178735.9104 | 120.0003 | 5 | 36 | 3.452134 | -6.519856 | 1.665498 | 0.2173069 | 7.227015 | 0.7643422
2018-04-02 20:50 | 178855.9111 | 240.001 | 5 | 36 | 3.402346 | -6.519897 | 1.665498 | 0.4346437 | 7.227015 | 1.509705
2018-04-02 20:52 | 178975.9103 | 360.0002 | 5 | 36 | 3.340696 | -6.519888 | 1.665498 | 0.6519588 | 7.227015 | 2.242341
2018-04-02 20:54 | 179095.9103 | 480.0002 | 5 | 36 | 3.28119 | -6.519815 | 1.665498 | 0.8692675 | 7.227015 | 2.961772
2018-04-02 20:56 | 179215.9102 | 600.0001 | 5 | 36 | 3.220946 | -6.519844 | 1.665498 | 1.086595 | 7.227015 | 3.668338
2018-04-02 20:58 | 179335.9102 | 720.0001 | 5 | 36 | 3.154276 | -6.519863 | 1.665498 | 1.30392 | 7.227015 | 4.361261
2018-04-02 21:00 | 179455.911 | 840.0009 | 5 | 36 | 3.069496 | -6.519824 | 1.665498 | 1.521239 | 7.227015 | 5.037964
2018-04-02 21:01 | 179528.2413 | 912.3312 | 5 | 36 | 2.999999 | -6.519863 | 1.665498 | 1.652226 | 7.227015 | 5.435695
2018-04-02 21:03 | 179648.3 | 120.0007 | 6 | 36 | 3.765288 | 0 | 1.665498 | 1.652238 | 7.227015 | 5.435733
2018-04-02 21:05 | 179768.3 | 240 | 6 | 36 | 3.789918 | 0 | 1.665498 | 1.652238 | 7.227015 | 5.435733
2018-04-02 21:06 | 179828.3 | 300.0013 | 6 | 36 | 3.796585 | 0 | 1.665498 | 1.652238 | 7.227015 | 5.435733
2018-04-02 21:06 | 179828.3 | 0.0028 | 7 | 37 | 3.796777 | 0 | 0 | 0 | 0 | 0
2018-04-02 21:08 | 179948.4 | 120.0017 | 2 | 37 | 4.200252 | 3.260165 | 0.1275562 | 1.195e-09 | 0.5351715 | 4.538e-09
2018-04-02 21:08 | 179948.4 | 120.0503 | 2 | 37 | 4.200248 | 3.259999 | 0.127602 | 1.195e-09 | 0.5353636 | 4.538e-09
2018-04-02 21:10 | 180068.4 | 120.0001 | 3 | 37 | 4.226896 | 3.259999 | 0.2358671 | 1.195e-09 | 0.9915949 | 4.538e-09
2018-04-02 21:12 | 180188.4 | 240.0001 | 3 | 37 | 4.249885 | 3.25994 | 0.3445269 | 1.195e-09 | 1.452126 | 4.538e-09
2018-04-02 21:14 | 180308.4 | 360.001 | 3 | 37 | 4.276916 | 3.260066 | 0.4531953 | 1.195e-09 | 1.915365 | 4.538e-09
2018-04-02 21:16 | 180428.4 | 480.001 | 3 | 37 | 4.310769 | 3.259978 | 0.5618536 | 1.195e-09 | 2.381869 | 4.538e-09
2018-04-02 21:18 | 180548.4 | 600.0002 | 3 | 37 | 4.351788 | 3.259967 | 0.6705173 | 1.195e-09 | 2.852465 | 4.538e-09
2018-04-02 21:20 | 180668.4 | 720.0002 | 3 | 37 | 4.398464 | 3.260055 | 0.779185 | 1.195e-09 | 3.327867 | 4.538e-09
2018-04-02 21:22 | 180788.4 | 840.001 | 3 | 37 | 4.400294 | 2.812655 | 0.8801835 | 1.195e-09 | 3.772285 | 4.538e-09
2018-04-02 21:24 | 180908.4 | 960.001 | 3 | 37 | 4.400264 | 2.447093 | 0.9676731 | 1.195e-09 | 4.157263 | 4.538e-09
2018-04-02 21:26 | 181028.4 | 1080.0002 | 3 | 37 | 4.400278 | 2.151828 | 1.044138 | 1.195e-09 | 4.49373 | 4.538e-09
2018-04-02 21:28 | 181148.4 | 1200.001 | 3 | 37 | 4.400271 | 1.911935 | 1.111707 | 1.195e-09 | 4.791049 | 4.538e-09
2018-04-02 21:30 | 181268.4 | 1320.0018 | 3 | 37 | 4.400208 | 1.715704 | 1.172067 | 1.195e-09 | 5.056644 | 4.538e-09
2018-04-02 21:32 | 181388.4 | 1440.001 | 3 | 37 | 4.400262 | 1.553385 | 1.226453 | 1.195e-09 | 5.295957 | 4.538e-09
2018-04-02 21:34 | 181508.4 | 1560.0001 | 3 | 37 | 4.400202 | 1.418756 | 1.275918 | 1.195e-09 | 5.513615 | 4.538e-09
2018-04-02 21:36 | 181628.4 | 1680.0019 | 3 | 37 | 4.400223 | 1.303679 | 1.321241 | 1.195e-09 | 5.713046 | 4.538e-09
2018-04-02 21:38 | 181748.4 | 1800.0003 | 3 | 37 | 4.400251 | 1.204947 | 1.362998 | 1.195e-09 | 5.896783 | 4.538e-09
2018-04-02 21:40 | 181868.4 | 1920.0011 | 3 | 37 | 4.400189 | 1.118095 | 1.401675 | 1.195e-09 | 6.066967 | 4.538e-09
2018-04-02 21:42 | 181988.4 | 2040.0001 | 3 | 37 | 4.40021 | 1.042913 | 1.43766 | 1.195e-09 | 6.225312 | 4.538e-09
2018-04-02 21:44 | 182108.4 | 2160.0011 | 3 | 37 | 4.400144 | 0.9748774 | 1.471277 | 1.195e-09 | 6.37323 | 4.538e-09
2018-04-02 21:46 | 182228.4 | 2280.0029 | 3 | 37 | 4.400186 | 0.9141521 | 1.502742 | 1.195e-09 | 6.511683 | 4.538e-09
2018-04-02 21:48 | 182348.4 | 2400.0009 | 3 | 37 | 4.400172 | 0.859231 | 1.532271 | 1.195e-09 | 6.641614 | 4.538e-09
2018-04-02 21:50 | 182468.4 | 2520.0003 | 3 | 37 | 4.400137 | 0.8093615 | 1.560069 | 1.195e-09 | 6.763932 | 4.538e-09
2018-04-02 21:52 | 182588.4 | 2640.001 | 3 | 37 | 4.400129 | 0.7640343 | 1.586286 | 1.195e-09 | 6.87929 | 4.538e-09
2018-04-02 21:54 | 182708.4 | 2760.0018 | 3 | 37 | 4.400157 | 0.7217684 | 1.611039 | 1.195e-09 | 6.988205 | 4.538e-09
2018-04-02 21:56 | 182828.4 | 2880.001 | 3 | 37 | 4.400207 | 0.6826525 | 1.634428 | 1.195e-09 | 7.091122 | 4.538e-09
2018-04-02 21:58 | 182926.6 | 2978.2065 | 3 | 37 | 4.400146 | 0.6519976 | 1.652626 | 1.195e-09 | 7.171194 | 4.538e-09
2018-04-02 22:00 | 183046.7 | 120.0008 | 4 | 37 | 4.281365 | 0 | 1.652626 | 1.195e-09 | 7.171194 | 4.538e-09
2018-04-02 22:02 | 183166.7 | 240.0008 | 4 | 37 | 4.267388 | 0 | 1.652626 | 1.195e-09 | 7.171194 | 4.538e-09
2018-04-02 22:03 | 183226.7 | 300.0054 | 4 | 37 | 4.26346 | 0 | 1.652626 | 1.195e-09 | 7.171194 | 4.538e-09
2018-04-02 22:05 | 183346.8 | 120.0011 | 5 | 37 | 3.452436 | -6.519903 | 1.652626 | 0.2173026 | 7.171194 | 0.7644528
2018-04-02 22:07 | 183466.8 | 240.001 | 5 | 37 | 3.402313 | -6.519923 | 1.652626 | 0.4346179 | 7.171194 | 1.509759
2018-04-02 22:09 | 183586.8 | 360.0003 | 5 | 37 | 3.340641 | -6.519876 | 1.652626 | 0.6519399 | 7.171194 | 2.242446
2018-04-02 22:11 | 183706.8 | 480.001 | 5 | 37 | 3.281327 | -6.519846 | 1.652626 | 0.8692647 | 7.171194 | 2.961989
2018-04-02 22:13 | 183826.8 | 600.0007 | 5 | 37 | 3.221403 | -6.519908 | 1.652626 | 1.086576 | 7.171194 | 3.668616
2018-04-02 22:15 | 183946.8 | 720.0009 | 5 | 37 | 3.155185 | -6.519851 | 1.652626 | 1.303914 | 7.171194 | 4.361682
2018-04-02 22:17 | 184066.8 | 840.001 | 5 | 37 | 3.071538 | -6.519797 | 1.652626 | 1.521228 | 7.171194 | 5.038729
2018-04-02 22:18 | 184142.1 | 915.3488 | 5 | 37 | 2.999999 | -6.520125 | 1.652626 | 1.657679 | 7.171194 | 5.453181
2018-04-02 22:20 | 184262.2 | 119.9998 | 6 | 37 | 3.764492 | 0 | 1.652626 | 1.657679 | 7.171194 | 5.453181
2018-04-02 22:22 | 184382.2 | 240.0007 | 6 | 37 | 3.789144 | 0 | 1.652626 | 1.657679 | 7.171194 | 5.453181
2018-04-02 22:23 | 184442.2 | 300.0028 | 6 | 37 | 3.79584 | 0 | 1.652626 | 1.657679 | 7.171194 | 5.453181
2018-04-02 22:23 | 184442.2 | 0.0028 | 7 | 38 | 3.795614 | 0 | 0 | 0 | 0 | 0
2018-04-02 22:25 | 184562.3 | 120.0002 | 2 | 38 | 4.200235 | 3.282426 | 0.1283006 | 5.83e-10 | 0.5382593 | 2.214e-09
2018-04-02 22:25 | 184568.8 | 126.496 | 2 | 38 | 4.200296 | 3.259999 | 0.1342013 | 5.83e-10 | 0.563044 | 2.214e-09
2018-04-02 22:27 | 184688.7 | 120.0011 | 3 | 38 | 4.225974 | 3.260026 | 0.2424927 | 5.83e-10 | 1.019313 | 2.214e-09
2018-04-02 22:29 | 184808.7 | 240.0002 | 3 | 38 | 4.249133 | 3.260007 | 0.3511451 | 5.83e-10 | 1.479707 | 2.214e-09
2018-04-02 22:31 | 184928.7 | 360.0001 | 3 | 38 | 4.27716 | 3.260051 | 0.4598135 | 5.83e-10 | 1.942913 | 2.214e-09
2018-04-02 22:33 | 185048.7 | 480.001 | 3 | 38 | 4.312024 | 3.260013 | 0.5684735 | 5.83e-10 | 2.409502 | 2.214e-09
2018-04-02 22:35 | 185168.7 | 600.001 | 3 | 38 | 4.35279 | 3.260045 | 0.6771453 | 5.83e-10 | 2.880262 | 2.214e-09
2018-04-02 22:37 | 185288.7 | 720.001 | 3 | 38 | 4.398592 | 3.260018 | 0.7858036 | 5.83e-10 | 3.355677 | 2.214e-09
2018-04-02 22:39 | 185408.7 | 840.0002 | 3 | 38 | 4.400305 | 2.815982 | 0.8868967 | 5.83e-10 | 3.800512 | 2.214e-09
2018-04-02 22:41 | 185528.7 | 960.001 | 3 | 38 | 4.400273 | 2.44505 | 0.9744013 | 5.83e-10 | 4.185555 | 2.214e-09
2018-04-02 22:43 | 185648.7 | 1080.0011 | 3 | 38 | 4.400264 | 2.141328 | 1.050641 | 5.83e-10 | 4.521031 | 2.214e-09
2018-04-02 22:45 | 185768.7 | 1200.0004 | 3 | 38 | 4.400242 | 1.899392 | 1.117815 | 5.83e-10 | 4.816613 | 2.214e-09
2018-04-02 22:47 | 185888.7 | 1320.0001 | 3 | 38 | 4.40024 | 1.703594 | 1.177743 | 5.83e-10 | 5.080311 | 2.214e-09
2018-04-02 22:49 | 186008.7 | 1440.0003 | 3 | 38 | 4.400225 | 1.542722 | 1.231758 | 5.83e-10 | 5.317989 | 2.214e-09
2018-04-02 22:51 | 186128.7 | 1560.0018 | 3 | 38 | 4.400168 | 1.408429 | 1.280877 | 5.83e-10 | 5.53412 | 2.214e-09
2018-04-02 22:53 | 186248.7 | 1680.001 | 3 | 38 | 4.400175 | 1.295335 | 1.325891 | 5.83e-10 | 5.73219 | 2.214e-09
2018-04-02 22:55 | 186368.7 | 1800.0002 | 3 | 38 | 4.400194 | 1.198125 | 1.367409 | 5.83e-10 | 5.914879 | 2.214e-09
2018-04-02 22:57 | 186488.7 | 1920.0019 | 3 | 38 | 4.400187 | 1.112633 | 1.405884 | 5.83e-10 | 6.084176 | 2.214e-09
2018-04-02 22:59 | 186608.7 | 2040.0002 | 3 | 38 | 4.400159 | 1.038517 | 1.441704 | 5.83e-10 | 6.24179 | 2.214e-09
2018-04-02 23:01 | 186728.7 | 2160.002 | 3 | 38 | 4.400211 | 0.9731388 | 1.475206 | 5.83e-10 | 6.389208 | 2.214e-09
2018-04-02 23:03 | 186848.7 | 2280.0018 | 3 | 38 | 4.400183 | 0.9135475 | 1.506623 | 5.83e-10 | 6.527447 | 2.214e-09
2018-04-02 23:05 | 186968.7 | 2400.0003 | 3 | 38 | 4.400137 | 0.8588362 | 1.536148 | 5.83e-10 | 6.657362 | 2.214e-09
2018-04-02 23:07 | 187088.7 | 2520.0002 | 3 | 38 | 4.40019 | 0.809144 | 1.563938 | 5.83e-10 | 6.779642 | 2.214e-09
2018-04-02 23:09 | 187208.7 | 2640.0018 | 3 | 38 | 4.400202 | 0.7633734 | 1.590123 | 5.83e-10 | 6.894862 | 2.214e-09
2018-04-02 23:11 | 187328.7 | 2760.0001 | 3 | 38 | 4.400224 | 0.7217827 | 1.614851 | 5.83e-10 | 7.003667 | 2.214e-09
2018-04-02 23:13 | 187448.7 | 2880.001 | 3 | 38 | 4.400203 | 0.6820965 | 1.638222 | 5.83e-10 | 7.106503 | 2.214e-09
2018-04-02 23:15 | 187546.5 | 2977.788 | 3 | 38 | 4.400167 | 0.6519947 | 1.65633 | 5.83e-10 | 7.18618 | 2.214e-09
2018-04-02 23:17 | 187666.6 | 120.001 | 4 | 38 | 4.281151 | 0 | 1.65633 | 5.83e-10 | 7.18618 | 2.214e-09
2018-04-02 23:19 | 187786.6 | 240.0009 | 4 | 38 | 4.26715 | 0 | 1.65633 | 5.83e-10 | 7.18618 | 2.214e-09
2018-04-02 23:20 | 187846.6 | 300.0024 | 4 | 38 | 4.263217 | 0 | 1.65633 | 5.83e-10 | 7.18618 | 2.214e-09
2018-04-02 23:22 | 187966.7 | 120.001 | 5 | 38 | 3.451997 | -6.519891 | 1.65633 | 0.2172997 | 7.18618 | 0.7642623
2018-04-02 23:24 | 188086.7 | 240.0002 | 5 | 38 | 3.401612 | -6.519905 | 1.65633 | 0.4346338 | 7.18618 | 1.509535
2018-04-02 23:26 | 188206.7 | 360.0002 | 5 | 38 | 3.340319 | -6.519869 | 1.65633 | 0.6519365 | 7.18618 | 2.242064
2018-04-02 23:28 | 188326.7 | 480.0003 | 5 | 38 | 3.281593 | -6.519908 | 1.65633 | 0.8692591 | 7.18618 | 2.961529
2018-04-02 23:30 | 188446.7 | 600.0001 | 5 | 38 | 3.222749 | -6.519875 | 1.65633 | 1.086573 | 7.18618 | 3.668314
2018-04-02 23:32 | 188566.7 | 720.0002 | 5 | 38 | 3.158053 | -6.519885 | 1.65633 | 1.303912 | 7.18618 | 4.361901
2018-04-02 23:34 | 188686.7 | 840.0001 | 5 | 38 | 3.075808 | -6.519866 | 1.65633 | 1.521234 | 7.18618 | 5.039751
2018-04-02 23:35 | 188766.7 | 920.032 | 5 | 38 | 2.999998 | -6.520108 | 1.65633 | 1.666156 | 7.18618 | 5.480273
2018-04-02 23:37 | 188886.7 | 119.9999 | 6 | 38 | 3.763165 | 0 | 1.65633 | 1.666191 | 7.18618 | 5.480377
2018-04-02 23:39 | 189006.7 | 240.0008 | 6 | 38 | 3.787732 | 0 | 1.65633 | 1.666191 | 7.18618 | 5.480377
2018-04-02 23:40 | 189066.7 | 300.003 | 6 | 38 | 3.794417 | 0 | 1.65633 | 1.666191 | 7.18618 | 5.480377
2018-04-02 23:40 | 189066.8 | 0.0027 | 7 | 39 | 3.794489 | 0 | 0 | 0 | 0 | 0
2018-04-02 23:42 | 189186.8 | 120.0009 | 2 | 39 | 4.200301 | 3.302661 | 0.1290931 | 2.369e-09 | 0.5415322 | 8.988e-09
2018-04-02 23:42 | 189198.8 | 131.9496 | 2 | 39 | 4.200304 | 3.25999 | 0.1399875 | 2.369e-09 | 0.5872918 | 8.988e-09
2018-04-02 23:44 | 189318.8 | 120.0009 | 3 | 39 | 4.226733 | 3.260112 | 0.2482623 | 2.369e-09 | 1.043522 | 8.988e-09
2018-04-02 23:46 | 189438.8 | 240.0002 | 3 | 39 | 4.250607 | 3.260053 | 0.3569106 | 2.369e-09 | 1.504045 | 8.988e-09
2018-04-02 23:48 | 189558.8 | 360.0001 | 3 | 39 | 4.278105 | 3.259957 | 0.4655877 | 2.369e-09 | 1.967429 | 8.988e-09
2018-04-02 23:50 | 189678.8 | 480.0002 | 3 | 39 | 4.312575 | 3.260051 | 0.5742505 | 2.369e-09 | 2.434108 | 8.988e-09
2018-04-02 23:52 | 189798.8 | 600.0002 | 3 | 39 | 4.354055 | 3.260039 | 0.6829221 | 2.369e-09 | 2.904957 | 8.988e-09
2018-04-02 23:54 | 189918.8 | 720.0011 | 3 | 39 | 4.400336 | 3.254714 | 0.7915866 | 2.369e-09 | 3.380576 | 8.988e-09
2018-04-02 23:56 | 190038.8 | 840.0002 | 3 | 39 | 4.400282 | 2.798762 | 0.8919709 | 2.369e-09 | 3.822295 | 8.988e-09
2018-04-02 23:58 | 190158.8 | 960.0019 | 3 | 39 | 4.400283 | 2.435969 | 0.9790519 | 2.369e-09 | 4.205475 | 8.988e-09
2018-04-03 | 190278.8 | 1080.0019 | 3 | 39 | 4.400249 | 2.137191 | 1.055079 | 2.369e-09 | 4.540014 | 8.988e-09
2018-04-03 00:02 | 190398.8 | 1200.0002 | 3 | 39 | 4.400245 | 1.894337 | 1.122122 | 2.369e-09 | 4.835021 | 8.988e-09
2018-04-03 00:04 | 190518.8 | 1320.0002 | 3 | 39 | 4.400232 | 1.696985 | 1.181849 | 2.369e-09 | 5.097832 | 8.988e-09
2018-04-03 00:06 | 190638.8 | 1440.0002 | 3 | 39 | 4.400218 | 1.537151 | 1.235665 | 2.369e-09 | 5.334636 | 8.988e-09
2018-04-03 00:08 | 190758.8 | 1560.0018 | 3 | 39 | 4.400189 | 1.405065 | 1.284636 | 2.369e-09 | 5.550119 | 8.988e-09
2018-04-03 00:10 | 190878.8 | 1680.001 | 3 | 39 | 4.400179 | 1.29465 | 1.329591 | 2.369e-09 | 5.74793 | 8.988e-09
2018-04-03 00:12 | 190998.8 | 1800.0002 | 3 | 39 | 4.400161 | 1.199561 | 1.371133 | 2.369e-09 | 5.930724 | 8.988e-09
2018-04-03 00:14 | 191118.8 | 1920.001 | 3 | 39 | 4.400208 | 1.116242 | 1.409702 | 2.369e-09 | 6.100434 | 8.988e-09
2018-04-03 00:16 | 191238.8 | 2040.001 | 3 | 39 | 4.400161 | 1.041703 | 1.445641 | 2.369e-09 | 6.258572 | 8.988e-09
2018-04-03 00:18 | 191358.8 | 2160.0003 | 3 | 39 | 4.400186 | 0.9765797 | 1.479262 | 2.369e-09 | 6.406508 | 8.988e-09
2018-04-03 00:20 | 191478.8 | 2280.0002 | 3 | 39 | 4.400223 | 0.9182663 | 1.510809 | 2.369e-09 | 6.54532 | 8.988e-09
2018-04-03 00:22 | 191598.8 | 2400.0018 | 3 | 39 | 4.400119 | 0.8643847 | 1.540512 | 2.369e-09 | 6.67602 | 8.988e-09
2018-04-03 00:24 | 191718.8 | 2520.0001 | 3 | 39 | 4.400128 | 0.8147249 | 1.568494 | 2.369e-09 | 6.799145 | 8.988e-09
2018-04-03 00:26 | 191838.8 | 2640.0009 | 3 | 39 | 4.400171 | 0.7691355 | 1.594886 | 2.369e-09 | 6.915276 | 8.988e-09
2018-04-03 00:28 | 191958.8 | 2760.0011 | 3 | 39 | 4.400165 | 0.7267389 | 1.619803 | 2.369e-09 | 7.024912 | 8.988e-09
2018-04-03 00:30 | 192078.8 | 2880.0002 | 3 | 39 | 4.400129 | 0.6874485 | 1.643368 | 2.369e-09 | 7.128601 | 8.988e-09
2018-04-03 00:32 | 192194.6 | 2995.7968 | 3 | 39 | 4.400123 | 0.6519957 | 1.664901 | 2.369e-09 | 7.22335 | 8.988e-09
2018-04-03 00:34 | 192314.6 | 120.0016 | 4 | 39 | 4.28104 | 0 | 1.664901 | 2.369e-09 | 7.22335 | 8.988e-09
2018-04-03 00:36 | 192434.6 | 240.0001 | 4 | 39 | 4.266962 | 0 | 1.664901 | 2.369e-09 | 7.22335 | 8.988e-09
2018-04-03 00:37 | 192494.6 | 300.0007 | 4 | 39 | 4.262984 | 0 | 1.664901 | 2.369e-09 | 7.22335 | 8.988e-09
2018-04-03 00:39 | 192614.7 | 120.0017 | 5 | 39 | 3.450538 | -6.519833 | 1.664901 | 0.2173189 | 7.22335 | 0.764049
2018-04-03 00:41 | 192734.7 | 240.0009 | 5 | 39 | 3.401235 | -6.519878 | 1.664901 | 0.434626 | 7.22335 | 1.509014
2018-04-03 00:43 | 192854.7 | 360.0001 | 5 | 39 | 3.340946 | -6.519846 | 1.664901 | 0.6519451 | 7.22335 | 2.241611
2018-04-03 00:45 | 192974.7 | 480.0001 | 5 | 39 | 3.282403 | -6.519846 | 1.664901 | 0.8692687 | 7.22335 | 2.961257
2018-04-03 00:47 | 193094.7 | 600 | 5 | 39 | 3.223192 | -6.519876 | 1.664901 | 1.086605 | 7.22335 | 3.668254
2018-04-03 00:49 | 193214.7 | 720.0009 | 5 | 39 | 3.158518 | -6.519849 | 1.664901 | 1.303896 | 7.22335 | 4.361771
2018-04-03 00:51 | 193334.7 | 840.0017 | 5 | 39 | 3.076908 | -6.519948 | 1.664901 | 1.521249 | 7.22335 | 5.039888
2018-04-03 00:53 | 193416.5 | 921.7703 | 5 | 39 | 2.999995 | -6.519812 | 1.664901 | 1.669332 | 7.22335 | 5.49014
2018-04-03 00:55 | 193536.5 | 120.0002 | 6 | 39 | 3.76262 | 0 | 1.664901 | 1.669332 | 7.22335 | 5.49014
2018-04-03 00:57 | 193656.5 | 240.001 | 6 | 39 | 3.787268 | 0 | 1.664901 | 1.669332 | 7.22335 | 5.49014
2018-04-03 00:58 | 193716.5 | 300.0016 | 6 | 39 | 3.79401 | 0 | 1.664901 | 1.669332 | 7.22335 | 5.49014
2018-04-03 00:58 | 193716.5 | 0.0049 | 7 | 40 | 3.793976 | 0 | 0 | 0 | 0 | 0
2018-04-03 01:00 | 193836.6 | 120.001 | 2 | 40 | 4.200303 | 3.293687 | 0.12875 | 7.55e-10 | 0.540109 | 2.866e-09
2018-04-03 01:00 | 193846.2 | 129.5969 | 2 | 40 | 4.20028 | 3.259995 | 0.1374831 | 7.55e-10 | 0.5767908 | 2.866e-09
2018-04-03 01:02 | 193966.2 | 120.001 | 3 | 40 | 4.226598 | 3.260034 | 0.2457517 | 7.55e-10 | 1.032995 | 2.866e-09
2018-04-03 01:04 | 194086.2 | 240.0002 | 3 | 40 | 4.250307 | 3.259984 | 0.3544154 | 7.55e-10 | 1.493551 | 2.866e-09
2018-04-03 01:06 | 194206.2 | 360.001 | 3 | 40 | 4.277905 | 3.259986 | 0.4630705 | 7.55e-10 | 1.956817 | 2.866e-09
2018-04-03 01:08 | 194326.2 | 480.0002 | 3 | 40 | 4.312078 | 3.260018 | 0.5717362 | 7.55e-10 | 2.423471 | 2.866e-09
2018-04-03 01:10 | 194446.2 | 600.0018 | 3 | 40 | 4.352729 | 3.259984 | 0.6804075 | 7.55e-10 | 2.894223 | 2.866e-09
2018-04-03 01:12 | 194566.2 | 720.001 | 3 | 40 | 4.398875 | 3.25995 | 0.789064 | 7.55e-10 | 3.369642 | 2.866e-09
2018-04-03 01:14 | 194686.2 | 840.001 | 3 | 40 | 4.400262 | 2.811234 | 0.8900036 | 7.55e-10 | 3.813802 | 2.866e-09
2018-04-03 01:16 | 194806.2 | 960.0019 | 3 | 40 | 4.400295 | 2.442918 | 0.9773685 | 7.55e-10 | 4.198232 | 2.866e-09
2018-04-03 01:18 | 194926.2 | 1080.0019 | 3 | 40 | 4.400265 | 2.143273 | 1.053616 | 7.55e-10 | 4.53374 | 2.866e-09
2018-04-03 01:20 | 195046.2 | 1200.001 | 3 | 40 | 4.400262 | 1.900432 | 1.120848 | 7.55e-10 | 4.829579 | 2.866e-09
2018-04-03 01:22 | 195166.2 | 1320.0019 | 3 | 40 | 4.400192 | 1.704494 | 1.180822 | 7.55e-10 | 5.093476 | 2.866e-09
2018-04-03 01:24 | 195286.2 | 1440.0002 | 3 | 40 | 4.400248 | 1.547025 | 1.23493 | 7.55e-10 | 5.331565 | 2.866e-09
2018-04-03 01:26 | 195406.2 | 1560.001 | 3 | 40 | 4.400262 | 1.415677 | 1.284227 | 7.55e-10 | 5.548485 | 2.866e-09
2018-04-03 01:28 | 195526.2 | 1680.0002 | 3 | 40 | 4.400249 | 1.304651 | 1.329511 | 7.55e-10 | 5.747743 | 2.866e-09
2018-04-03 01:30 | 195646.2 | 1800.001 | 3 | 40 | 4.400187 | 1.20806 | 1.371341 | 7.55e-10 | 5.931803 | 2.866e-09
2018-04-03 01:32 | 195766.2 | 1920.0018 | 3 | 40 | 4.400197 | 1.125102 | 1.410187 | 7.55e-10 | 6.102732 | 2.866e-09
2018-04-03 01:34 | 195886.2 | 2040.0001 | 3 | 40 | 4.400187 | 1.051665 | 1.446439 | 7.55e-10 | 6.262247 | 2.866e-09
2018-04-03 01:36 | 196006.2 | 2160.0018 | 3 | 40 | 4.400165 | 0.9850588 | 1.480367 | 7.55e-10 | 6.411535 | 2.866e-09
2018-04-03 01:38 | 196126.2 | 2280.0002 | 3 | 40 | 4.400214 | 0.9249868 | 1.512179 | 7.55e-10 | 6.551513 | 2.866e-09
2018-04-03 01:40 | 196246.2 | 2400.0009 | 3 | 40 | 4.400175 | 0.8700294 | 1.542076 | 7.55e-10 | 6.683066 | 2.866e-09
2018-04-03 01:42 | 196366.2 | 2520.0011 | 3 | 40 | 4.400199 | 0.8200836 | 1.570229 | 7.55e-10 | 6.806945 | 2.866e-09
2018-04-03 01:44 | 196486.2 | 2640.0001 | 3 | 40 | 4.400096 | 0.7732048 | 1.596769 | 7.55e-10 | 6.923726 | 2.866e-09
2018-04-03 01:46 | 196606.2 | 2760.0003 | 3 | 40 | 4.400126 | 0.7311792 | 1.621843 | 7.55e-10 | 7.034052 | 2.866e-09
2018-04-03 01:48 | 196726.2 | 2880.0009 | 3 | 40 | 4.400133 | 0.6913881 | 1.645547 | 7.55e-10 | 7.138354 | 2.866e-09
2018-04-03 01:50 | 196846.2 | 3000.001 | 3 | 40 | 4.40019 | 0.6541462 | 1.66796 | 7.55e-10 | 7.236978 | 2.866e-09
2018-04-03 01:50 | 196850.2 | 3003.9664 | 3 | 40 | 4.400092 | 0.6519947 | 1.668681 | 7.55e-10 | 7.240149 | 2.866e-09
2018-04-03 01:52 | 196970.2 | 119.9999 | 4 | 40 | 4.281056 | 0 | 1.668681 | 7.55e-10 | 7.240149 | 2.866e-09
2018-04-03 01:54 | 197090.2 | 239.9999 | 4 | 40 | 4.266963 | 0 | 1.668681 | 7.55e-10 | 7.240149 | 2.866e-09
2018-04-03 01:55 | 197150.2 | 300.0022 | 4 | 40 | 4.262965 | 0 | 1.668681 | 7.55e-10 | 7.240149 | 2.866e-09
2018-04-03 01:57 | 197270.3 | 120.0002 | 5 | 40 | 3.454257 | -6.519841 | 1.668681 | 0.2172748 | 7.240149 | 0.7645791
2018-04-03 01:59 | 197390.3 | 240.0001 | 5 | 40 | 3.405213 | -6.520175 | 1.668681 | 0.4346173 | 7.240149 | 1.510544
2018-04-03 02:01 | 197510.3 | 360.0001 | 5 | 40 | 3.344553 | -6.519849 | 1.668681 | 0.6519588 | 7.240149 | 2.24405
2018-04-03 02:03 | 197630.3 | 480.001 | 5 | 40 | 3.286139 | -6.519834 | 1.668681 | 0.8692561 | 7.240149 | 2.964436
2018-04-03 02:05 | 197750.3 | 600.001 | 5 | 40 | 3.22736 | -6.519865 | 1.668681 | 1.086607 | 7.240149 | 3.672335
2018-04-03 02:07 | 197870.3 | 720.0002 | 5 | 40 | 3.1619 | -6.519846 | 1.668681 | 1.303935 | 7.240149 | 4.366807
2018-04-03 02:09 | 197990.3 | 840.001 | 5 | 40 | 3.078773 | -6.519937 | 1.668681 | 1.521241 | 7.240149 | 5.045362
2018-04-03 02:10 | 198072.7 | 922.3712 | 5 | 40 | 2.999996 | -6.519837 | 1.668681 | 1.670389 | 7.240149 | 5.498966
2018-04-03 02:12 | 198192.7296 | 120.0002 | 6 | 40 | 3.762221 | 0 | 1.668681 | 1.670389 | 7.240149 | 5.498966
2018-04-03 02:14 | 198312.7296 | 240.0002 | 6 | 40 | 3.786759 | 0 | 1.668681 | 1.670389 | 7.240149 | 5.498966
2018-04-03 02:15 | 198372.7318 | 300.0024 | 6 | 40 | 3.793527 | 0 | 1.668681 | 1.670389 | 7.240149 | 5.498966
2018-04-03 02:15 | 198372.8 | 0.0027 | 7 | 41 | 3.793387 | 0 | 0 | 0 | 0 | 0
2018-04-03 02:17 | 198492.8 | 120.0002 | 2 | 41 | 4.200301 | 3.289872 | 0.1286662 | 0 | 0.5397557 | 0
2018-04-03 02:17 | 198501.3 | 128.5128 | 2 | 41 | 4.200246 | 3.259982 | 0.136414 | 0 | 0.5722989 | 0
2018-04-03 02:19 | 198621.4 | 120.001 | 3 | 41 | 4.226441 | 3.260001 | 0.244679 | 0 | 1.028476 | 0
2018-04-03 02:21 | 198741.4 | 240.001 | 3 | 41 | 4.249877 | 3.26002 | 0.3533482 | 0 | 1.489023 | 0
2018-04-03 02:23 | 198861.4 | 360.0003 | 3 | 41 | 4.277159 | 3.259969 | 0.4620136 | 0 | 1.952264 | 0
2018-04-03 02:25 | 198981.4 | 480.0004 | 3 | 41 | 4.311368 | 3.259982 | 0.5706744 | 0 | 2.418816 | 0
2018-04-03 02:27 | 199101.4 | 600.001 | 3 | 41 | 4.352609 | 3.259976 | 0.6793249 | 0 | 2.889436 | 0
2018-04-03 02:29 | 199221.4 | 720.0002 | 3 | 41 | 4.399043 | 3.259969 | 0.7879838 | 0 | 3.364869 | 0
2018-04-03 02:31 | 199341.4 | 840.001 | 3 | 41 | 4.400256 | 2.808799 | 0.8888656 | 0 | 3.808776 | 0
2018-04-03 02:33 | 199461.4 | 960.0019 | 3 | 41 | 4.400282 | 2.44213 | 0.9761885 | 0 | 4.193021 | 0
2018-04-03 02:35 | 199581.4 | 1080.001 | 3 | 41 | 4.400253 | 2.143209 | 1.052411 | 0 | 4.528419 | 0
2018-04-03 02:37 | 199701.4 | 1200.0002 | 3 | 41 | 4.40025 | 1.902217 | 1.119683 | 0 | 4.824432 | 0
2018-04-03 02:39 | 199821.4 | 1320.0001 | 3 | 41 | 4.400219 | 1.707646 | 1.179732 | 0 | 5.08866 | 0
2018-04-03 02:41 | 199941.4 | 1440.0002 | 3 | 41 | 4.400209 | 1.548913 | 1.233935 | 0 | 5.327169 | 0
2018-04-03 02:43 | 200061.4 | 1560.001 | 3 | 41 | 4.400211 | 1.418112 | 1.283318 | 0 | 5.544463 | 0
2018-04-03 02:45 | 200181.4 | 1680.0002 | 3 | 41 | 4.400226 | 1.306731 | 1.328675 | 0 | 5.744044 | 0
2018-04-03 02:47 | 200301.4 | 1800.0009 | 3 | 41 | 4.400199 | 1.210793 | 1.370579 | 0 | 5.928429 | 0
2018-04-03 02:49 | 200421.4 | 1920.0009 | 3 | 41 | 4.400199 | 1.12709 | 1.409511 | 0 | 6.099738 | 0
2018-04-03 02:51 | 200541.4 | 2040.001 | 3 | 41 | 4.400195 | 1.053009 | 1.445826 | 0 | 6.259528 | 0
2018-04-03 02:53 | 200661.4 | 2160.0018 | 3 | 41 | 4.400111 | 0.9854355 | 1.479789 | 0 | 6.408971 | 0
2018-04-03 02:55 | 200781.4 | 2280.0002 | 3 | 41 | 4.400189 | 0.9264364 | 1.511634 | 0 | 6.549098 | 0
2018-04-03 02:57 | 200901.4 | 2400.001 | 3 | 41 | 4.400166 | 0.8712082 | 1.541577 | 0 | 6.680849 | 0
2018-04-03 02:59 | 201021.4 | 2520.0002 | 3 | 41 | 4.400151 | 0.8201504 | 1.56975 | 0 | 6.804815 | 0
2018-04-03 03:01 | 201141.4 | 2640.0025 | 3 | 41 | 4.400191 | 0.774168 | 1.596308 | 0 | 6.921675 | 0
2018-04-03 03:03 | 201261.4 | 2760.0002 | 3 | 41 | 4.40012 | 0.7306395 | 1.621379 | 0 | 7.031991 | 0
2018-04-03 03:05 | 201381.4 | 2880.0001 | 3 | 41 | 4.400122 | 0.693224 | 1.645104 | 0 | 7.136386 | 0
2018-04-03 03:07 | 201501.4 | 3000.0009 | 3 | 41 | 4.400147 | 0.6592312 | 1.667639 | 0 | 7.235544 | 0
2018-04-03 03:08 | 201527.9 | 3026.5033 | 3 | 41 | 4.400107 | 0.6519976 | 1.672468 | 0 | 7.256791 | 0
2018-04-03 03:10 | 201647.9 | 120.0001 | 4 | 41 | 4.281588 | 0 | 1.672468 | 0 | 7.256791 | 0
2018-04-03 03:12 | 201767.9 | 240.001 | 4 | 41 | 4.26755 | 0 | 1.672468 | 0 | 7.256791 | 0
2018-04-03 03:13 | 201827.9 | 300.0032 | 4 | 41 | 4.263595 | 0 | 1.672468 | 0 | 7.256791 | 0
2018-04-03 03:15 | 201948 | 120.0002 | 5 | 41 | 3.458363 | -6.520042 | 1.672468 | 0.2172875 | 7.256791 | 0.7655933
2018-04-03 03:17 | 202068 | 240.001 | 5 | 41 | 3.407681 | -6.520142 | 1.672468 | 0.4346617 | 7.256791 | 1.512365
2018-04-03 03:19 | 202188 | 360.0001 | 5 | 41 | 3.346189 | -6.519875 | 1.672468 | 0.6519737 | 7.256791 | 2.246248
2018-04-03 03:21 | 202308 | 480.0001 | 5 | 41 | 3.28573 | -6.519851 | 1.672468 | 0.8692969 | 7.256791 | 2.966851
2018-04-03 03:23 | 202428 | 600.001 | 5 | 41 | 3.224463 | -6.519829 | 1.672468 | 1.086603 | 7.256791 | 3.674259
2018-04-03 03:25 | 202548 | 720.0002 | 5 | 41 | 3.158126 | -6.519891 | 1.672468 | 1.303917 | 7.256791 | 4.367922
2018-04-03 03:27 | 202668 | 840.0018 | 5 | 41 | 3.075524 | -6.519964 | 1.672468 | 1.521252 | 7.256791 | 5.045767
2018-04-03 03:28 | 202747.6 | 919.576 | 5 | 41 | 3 | -6.51997 | 1.672468 | 1.665365 | 7.256791 | 5.4838
2018-04-03 03:30 | 202867.6 | 120.0008 | 6 | 41 | 3.763119 | 0 | 1.672468 | 1.665365 | 7.256791 | 5.4838
2018-04-03 03:32 | 202987.6 | 240.0007 | 6 | 41 | 3.78777 | 0 | 1.672468 | 1.665365 | 7.256791 | 5.4838
2018-04-03 03:33 | 203047.6 | 300.0023 | 6 | 41 | 3.794519 | 0 | 1.672468 | 1.665365 | 7.256791 | 5.4838
2018-04-03 03:33 | 203047.6 | 0.0026 | 7 | 42 | 3.794589 | 0 | 0 | 0 | 0 | 0
2018-04-03 03:35 | 203167.7 | 120.001 | 2 | 42 | 4.20028 | 3.288844 | 0.1285795 | 5.48e-10 | 0.5394044 | 2.079e-09
2018-04-03 03:35 | 203175.9 | 128.1785 | 2 | 42 | 4.20029 | 3.259969 | 0.1360257 | 5.48e-10 | 0.5706805 | 2.079e-09
2018-04-03 03:37 | 203295.9 | 120.0009 | 3 | 42 | 4.226782 | 3.259921 | 0.244285 | 5.48e-10 | 1.026853 | 2.079e-09
2018-04-03 03:39 | 203415.9 | 240.0009 | 3 | 42 | 4.251236 | 3.259923 | 0.3529392 | 5.48e-10 | 1.487428 | 2.079e-09
2018-04-03 03:41 | 203535.9 | 360.0009 | 3 | 42 | 4.279681 | 3.259921 | 0.4616028 | 5.48e-10 | 1.950873 | 2.079e-09
2018-04-03 03:43 | 203655.9 | 480.0001 | 3 | 42 | 4.314464 | 3.259877 | 0.5702693 | 5.48e-10 | 2.417762 | 2.079e-09
2018-04-03 03:45 | 203775.9 | 600.0001 | 3 | 42 | 4.3559 | 3.259925 | 0.6789327 | 5.48e-10 | 2.888782 | 2.079e-09
2018-04-03 03:47 | 203895.9 | 720.0009 | 3 | 42 | 4.400316 | 3.235013 | 0.7875674 | 5.48e-10 | 3.364453 | 2.079e-09
2018-04-03 03:49 | 204015.9 | 840.0001 | 3 | 42 | 4.400277 | 2.78353 | 0.8874566 | 5.48e-10 | 3.803993 | 2.079e-09
2018-04-03 03:51 | 204135.9 | 960.0009 | 3 | 42 | 4.400269 | 2.421039 | 0.9740126 | 5.48e-10 | 4.184863 | 2.079e-09
2018-04-03 03:53 | 204255.9 | 1080.0009 | 3 | 42 | 4.400251 | 2.126397 | 1.04962 | 5.48e-10 | 4.517554 | 2.079e-09
2018-04-03 03:55 | 204375.9 | 1200.0009 | 3 | 42 | 4.40022 | 1.889866 | 1.116418 | 5.48e-10 | 4.811484 | 2.079e-09
2018-04-03 03:57 | 204495.9 | 1320.0002 | 3 | 42 | 4.40021 | 1.700065 | 1.176139 | 5.48e-10 | 5.074268 | 2.079e-09
2018-04-03 03:59 | 204615.9 | 1440.0008 | 3 | 42 | 4.400258 | 1.543909 | 1.230104 | 5.48e-10 | 5.311727 | 2.079e-09
2018-04-03 04:01 | 204735.9 | 1560.0002 | 3 | 42 | 4.400222 | 1.413256 | 1.279306 | 5.48e-10 | 5.528226 | 2.079e-09
2018-04-03 04:03 | 204855.9 | 1680.0009 | 3 | 42 | 4.40019 | 1.300956 | 1.324491 | 5.48e-10 | 5.727047 | 2.079e-09
2018-04-03 04:05 | 204975.9 | 1800.0017 | 3 | 42 | 4.400161 | 1.205141 | 1.36622 | 5.48e-10 | 5.910666 | 2.079e-09
2018-04-03 04:07 | 205095.9 | 1920.0001 | 3 | 42 | 4.400137 | 1.121899 | 1.404988 | 5.48e-10 | 6.081252 | 2.079e-09
2018-04-03 04:09 | 205215.9 | 2040.0008 | 3 | 42 | 4.400142 | 1.047129 | 1.441123 | 5.48e-10 | 6.240254 | 2.079e-09
2018-04-03 04:11 | 205335.9 | 2160.0002 | 3 | 42 | 4.400197 | 0.9811392 | 1.474904 | 5.48e-10 | 6.388895 | 2.079e-09
2018-04-03 04:13 | 205455.9 | 2280.0009 | 3 | 42 | 4.400204 | 0.921423 | 1.506587 | 5.48e-10 | 6.528306 | 2.079e-09
2018-04-03 04:15 | 205575.9 | 2400.0009 | 3 | 42 | 4.400176 | 0.8672647 | 1.536378 | 5.48e-10 | 6.659388 | 2.079e-09
2018-04-03 04:17 | 205695.9 | 2520.0009 | 3 | 42 | 4.400169 | 0.8176775 | 1.564435 | 5.48e-10 | 6.782844 | 2.079e-09
2018-04-03 04:19 | 205815.9 | 2640.0008 | 3 | 42 | 4.40013 | 0.7749596 | 1.590968 | 5.48e-10 | 6.899593 | 2.079e-09
2018-04-03 04:21 | 205935.9 | 2760.0001 | 3 | 42 | 4.400121 | 0.7355661 | 1.61615 | 5.48e-10 | 7.010397 | 2.079e-09
2018-04-03 04:23 | 206055.9 | 2880.0018 | 3 | 42 | 4.40016 | 0.6994028 | 1.640065 | 5.48e-10 | 7.115628 | 2.079e-09
2018-04-03 04:25 | 206175.9 | 3000 | 3 | 42 | 4.400195 | 0.6645479 | 1.662779 | 5.48e-10 | 7.215575 | 2.079e-09
2018-04-03 04:26 | 206218.4 | 3042.5063 | 3 | 42 | 4.400138 | 0.6519995 | 1.670549 | 5.48e-10 | 7.249762 | 2.079e-09
2018-04-03 04:28 | 206338.4455 | 120.0008 | 4 | 42 | 4.282841 | 0 | 1.670549 | 5.48e-10 | 7.249762 | 2.079e-09
2018-04-03 04:30 | 206458.4455 | 240.0008 | 4 | 42 | 4.268987 | 0 | 1.670549 | 5.48e-10 | 7.249762 | 2.079e-09
2018-04-03 04:31 | 206518.446 | 300.0013 | 4 | 42 | 4.265038 | 0 | 1.670549 | 5.48e-10 | 7.249762 | 2.079e-09
2018-04-03 04:33 | 206638.5 | 120.0009 | 5 | 42 | 3.458984375 | -6.519903 | 1.670549 | 0.2173187 | 7.249762 | 0.7661242
2018-04-03 04:35 | 206758.5 | 240.0002 | 5 | 42 | 3.406138 | -6.52015 | 1.670549 | 0.4346379 | 7.249762 | 1.512517
2018-04-03 04:37 | 206878.5 | 360.0003 | 5 | 42 | 3.343775 | -6.519888 | 1.670549 | 0.6519616 | 7.249762 | 2.245937
2018-04-03 04:39 | 206998.5 | 480.0002 | 5 | 42 | 3.283436 | -6.519871 | 1.670549 | 0.869241 | 7.249762 | 2.965844
2018-04-03 04:41 | 207118.5 | 600.0002 | 5 | 42 | 3.224257 | -6.519824 | 1.670549 | 1.086605 | 7.249762 | 3.673147
2018-04-03 04:43 | 207238.5 | 720.001 | 5 | 42 | 3.159203 | -6.519792 | 1.670549 | 1.303895 | 7.249762 | 4.366859
2018-04-03 04:45 | 207358.5 | 840.0002 | 5 | 42 | 3.077163 | -6.520029 | 1.670549 | 1.521208 | 7.249762 | 5.04497
2018-04-03 04:46 | 207440.3 | 921.7568 | 5 | 42 | 2.999999 | -6.520142 | 1.670549 | 1.6693 | 7.249762 | 5.49527
2018-04-03 04:48 | 207560.3 | 120.0007 | 6 | 42 | 3.76333 | 0 | 1.670549 | 1.669343 | 7.249762 | 5.495397
2018-04-03 04:50 | 207680.3 | 240.0007 | 6 | 42 | 3.788091 | 0 | 1.670549 | 1.669343 | 7.249762 | 5.495397
2018-04-03 04:51 | 207740.3 | 300.0021 | 6 | 42 | 3.794861 | 0 | 1.670549 | 1.669343 | 7.249762 | 5.495397
2018-04-03 04:51 | 207740.3 | 0.0027 | 7 | 43 | 3.794805 | 0 | 0 | 0 | 0 | 0
2018-04-03 04:53 | 207860.4 | 120.0003 | 2 | 43 | 4.200274 | 3.278121 | 0.128402 | 0 | 0.5386583 | 0
2018-04-03 04:53 | 207865.4 | 125.0384 | 2 | 43 | 4.200279 | 3.259995 | 0.1329762 | 0 | 0.557871 | 0
2018-04-03 04:55 | 207985.4462 | 120.0001 | 3 | 43 | 4.22752 | 3.259934 | 0.2412411 | 0 | 1.01412 | 0
2018-04-03 04:57 | 208105.4478 | 240.0017 | 3 | 43 | 4.251493 | 3.259934 | 0.3499115 | 0 | 1.474821 | 0
2018-04-03 04:59 | 208225.4462 | 360.0001 | 3 | 43 | 4.279315 | 3.259917 | 0.4585646 | 0 | 1.938218 | 0
2018-04-03 05:01 | 208345.4469 | 480.0008 | 3 | 43 | 4.313565 | 3.259933 | 0.567232 | 0 | 2.405037 | 0
2018-04-03 05:03 | 208465.4462 | 600.0001 | 3 | 43 | 4.35473 | 3.259942 | 0.675895 | 0 | 2.87595 | 0
2018-04-03 05:05 | 208585.447 | 720.0009 | 3 | 43 | 4.400273 | 3.248698 | 0.7845539 | 0 | 3.351609 | 0
2018-04-03 05:07 | 208705.4471 | 840.001 | 3 | 43 | 4.40027 | 2.79736 | 0.8848743 | 0 | 3.793046 | 0
2018-04-03 05:09 | 208825.4462 | 960.0001 | 3 | 43 | 4.400301 | 2.434104 | 0.9718679 | 0 | 4.175842 | 0
2018-04-03 05:11 | 208945.4478 | 1080.0017 | 3 | 43 | 4.400262 | 2.136559 | 1.047872 | 0 | 4.510278 | 0
2018-04-03 05:13 | 209065.4462 | 1200.0001 | 3 | 43 | 4.400229 | 1.896859 | 1.114931 | 0 | 4.805355 | 0
2018-04-03 05:15 | 209185.4464 | 1320.0003 | 3 | 43 | 4.40022 | 1.703448 | 1.174826 | 0 | 5.068908 | 0
2018-04-03 05:17 | 209305.4462 | 1440.0001 | 3 | 43 | 4.400205 | 1.546638 | 1.228901 | 0 | 5.306848 | 0
2018-04-03 05:19 | 209425.4469 | 1560.0008 | 3 | 43 | 4.400197 | 1.415161 | 1.278207 | 0 | 5.523806 | 0
2018-04-03 05:21 | 209545.4462 | 1680.0001 | 3 | 43 | 4.400188 | 1.302405 | 1.323457 | 0 | 5.722915 | 0
2018-04-03 05:23 | 209665.4462 | 1800.0001 | 3 | 43 | 4.400203 | 1.206034 | 1.365228 | 0 | 5.906717 | 0
2018-04-03 05:25 | 209785.447 | 1920.0009 | 3 | 43 | 4.400194 | 1.121819 | 1.403984 | 0 | 6.077252 | 0
2018-04-03 05:27 | 209905.4469 | 2040.0008 | 3 | 43 | 4.400181 | 1.047553 | 1.440108 | 0 | 6.236205 | 0
2018-04-03 05:29 | 210025.4469 | 2160.0008 | 3 | 43 | 4.400151 | 0.9826269 | 1.473931 | 0 | 6.385029 | 0
2018-04-03 05:31 | 210145.4478 | 2280.0017 | 3 | 43 | 4.400191 | 0.9258394 | 1.505715 | 0 | 6.524886 | 0
2018-04-03 05:33 | 210265.4469 | 2400.0008 | 3 | 43 | 4.400124 | 0.8748446 | 1.535718 | 0 | 6.656905 | 0
2018-04-03 05:35 | 210385.447 | 2520.0009 | 3 | 43 | 4.400189 | 0.8288431 | 1.564111 | 0 | 6.781836 | 0
2018-04-03 05:37 | 210505.4461 | 2640 | 3 | 43 | 4.400167 | 0.7845774 | 1.590983 | 0 | 6.900077 | 0
2018-04-03 05:39 | 210625.447 | 2760.0009 | 3 | 43 | 4.40012 | 0.7418947 | 1.61643 | 0 | 7.012048 | 0
2018-04-03 05:41 | 210745.4462 | 2880.0001 | 3 | 43 | 4.400157 | 0.7013397 | 1.640493 | 0 | 7.117931 | 0
2018-04-03 05:43 | 210865.4462 | 3000.0001 | 3 | 43 | 4.400189 | 0.6628847 | 1.663225 | 0 | 7.217956 | 0
2018-04-03 05:44 | 210899.434 | 3033.9879 | 3 | 43 | 4.400148 | 0.6519928 | 1.66943 | 0 | 7.245258 | 0
2018-04-03 05:46 | 211019.5 | 120.0001 | 4 | 43 | 4.28287 | 0 | 1.66943 | 0 | 7.245258 | 0
2018-04-03 05:48 | 211139.5 | 240.0002 | 4 | 43 | 4.26902 | 0 | 1.66943 | 0 | 7.245258 | 0
2018-04-03 05:49 | 211199.5 | 300.0041 | 4 | 43 | 4.265134 | 0 | 1.66943 | 0 | 7.245258 | 0
2018-04-03 05:51 | 211319.6 | 120.0018 | 5 | 43 | 3.455088 | -6.519789 | 1.66943 | 0.2173239 | 7.245258 | 0.765103
2018-04-03 05:53 | 211439.6 | 240.001 | 5 | 43 | 3.404396 | -6.519829 | 1.66943 | 0.4346295 | 7.245258 | 1.510919
2018-04-03 05:55 | 211559.6 | 360.0002 | 5 | 43 | 3.34312 | -6.520076 | 1.66943 | 0.6519588 | 7.245258 | 2.244129
2018-04-03 05:57 | 211679.6 | 480.001 | 5 | 43 | 3.283497 | -6.519891 | 1.66943 | 0.8692596 | 7.245258 | 2.964064
2018-04-03 05:59 | 211799.6 | 600.0018 | 5 | 43 | 3.224312 | -6.519844 | 1.66943 | 1.086615 | 7.245258 | 3.671332
2018-04-03 06:01 | 211919.6 | 720.0009 | 5 | 43 | 3.159202 | -6.519898 | 1.66943 | 1.303925 | 7.245258 | 4.365113
2018-04-03 06:03 | 212039.6 | 840.001 | 5 | 43 | 3.077041 | -6.51991 | 1.66943 | 1.521264 | 7.245258 | 5.0432
2018-04-03 06:04 | 212120.5 | 920.9224 | 5 | 43 | 3 | -6.52 | 1.66943 | 1.667785 | 7.245258 | 5.488732
2018-04-03 06:06 | 212240.6 | 120.0011 | 6 | 43 | 3.763763 | 0 | 1.66943 | 1.667825 | 7.245258 | 5.488854
2018-04-03 06:08 | 212360.6 | 240.0008 | 6 | 43 | 3.788465 | 0 | 1.66943 | 1.667825 | 7.245258 | 5.488854
2018-04-03 06:09 | 212420.6 | 300.0022 | 6 | 43 | 3.795226 | 0 | 1.66943 | 1.667825 | 7.245258 | 5.488854
2018-04-03 06:09 | 212420.5 | 0.0028 | 7 | 44 | 3.795498 | 0 | 0 | 0 | 0 | 0
2018-04-03 06:11 | 212540.6 | 120.0002 | 2 | 44 | 4.200269 | 3.265252 | 0.1279239 | 0 | 0.5366849 | 0
2018-04-03 06:11 | 212542 | 121.4247 | 2 | 44 | 4.20026 | 3.259982 | 0.1292138 | 0 | 0.5421026 | 0
2018-04-03 06:13 | 212662.1 | 120.0018 | 3 | 44 | 4.228003 | 3.259944 | 0.2374982 | 0 | 0.9984661 | 0
2018-04-03 06:15 | 212782.1 | 240.0002 | 3 | 44 | 4.251858 | 3.259957 | 0.3461521 | 0 | 1.459136 | 0
2018-04-03 06:17 | 212902.1 | 360.001 | 3 | 44 | 4.279218 | 3.259931 | 0.4548153 | 0 | 1.92259 | 0
2018-04-03 06:19 | 213022.1 | 480.0001 | 3 | 44 | 4.313641 | 3.259936 | 0.563476 | 0 | 2.389386 | 0
2018-04-03 06:21 | 213142.1 | 600.001 | 3 | 44 | 4.354637 | 3.259957 | 0.6721299 | 0 | 2.860247 | 0
2018-04-03 06:23 | 213262.1 | 720.001 | 3 | 44 | 4.400317 | 3.253327 | 0.7807943 | 0 | 3.335906 | 0
2018-04-03 06:25 | 213382.1 | 840.0026 | 3 | 44 | 4.400281 | 2.798474 | 0.8811867 | 0 | 3.777662 | 0
2018-04-03 06:27 | 213502.1 | 960.0002 | 3 | 44 | 4.400264 | 2.435882 | 0.9682354 | 0 | 4.160699 | 0
2018-04-03 06:29 | 213622.1 | 1080.0002 | 3 | 44 | 4.400216 | 2.137898 | 1.044281 | 0 | 4.495319 | 0
2018-04-03 06:31 | 213742.1 | 1200.0001 | 3 | 44 | 4.400262 | 1.897363 | 1.111391 | 0 | 4.790619 | 0
2018-04-03 06:33 | 213862.1 | 1320.001 | 3 | 44 | 4.400213 | 1.702318 | 1.171276 | 0 | 5.054129 | 0
2018-04-03 06:35 | 213982.1 | 1440.0002 | 3 | 44 | 4.400261 | 1.543081 | 1.225267 | 0 | 5.2917 | 0
2018-04-03 06:37 | 214102.1 | 1560.001 | 3 | 44 | 4.400247 | 1.412667 | 1.274443 | 0 | 5.508086 | 0
2018-04-03 06:39 | 214222.1 | 1680.0001 | 3 | 44 | 4.400276 | 1.304151 | 1.319655 | 0 | 5.707026 | 0
2018-04-03 06:41 | 214342.1 | 1800.0012 | 3 | 44 | 4.400208 | 1.210046 | 1.361501 | 0 | 5.891159 | 0
2018-04-03 06:43 | 214462.1 | 1920.0002 | 3 | 44 | 4.400145 | 1.126667 | 1.400416 | 0 | 6.062393 | 0
2018-04-03 06:45 | 214582.1 | 2040.001 | 3 | 44 | 4.400196 | 1.056108 | 1.436775 | 0 | 6.22238 | 0
2018-04-03 06:47 | 214702.1 | 2160.001 | 3 | 44 | 4.400128 | 0.9927931 | 1.470906 | 0 | 6.372562 | 0
2018-04-03 06:49 | 214822.1 | 2280.0002 | 3 | 44 | 4.400122 | 0.9348164 | 1.503036 | 0 | 6.513938 | 0
2018-04-03 06:51 | 214942.1 | 2400.0019 | 3 | 44 | 4.400145 | 0.8794603 | 1.533278 | 0 | 6.647009 | 0
2018-04-03 06:53 | 215062.1 | 2520.001 | 3 | 44 | 4.400187 | 0.8284378 | 1.561732 | 0 | 6.77221 | 0
2018-04-03 06:55 | 215182.1 | 2640.0002 | 3 | 44 | 4.400204 | 0.7806511 | 1.588527 | 0 | 6.890112 | 0
2018-04-03 06:57 | 215302.1 | 2760.0007 | 3 | 44 | 4.40012 | 0.7360353 | 1.613796 | 0 | 7.001301 | 0
2018-04-03 06:59 | 215422.1 | 2880.0002 | 3 | 44 | 4.400141 | 0.6935568 | 1.63762 | 0 | 7.10613 | 0
2018-04-03 07:01 | 215542.1 | 3000.0003 | 3 | 44 | 4.400202 | 0.6546106 | 1.66007 | 0 | 7.204916 | 0
2018-04-03 07:02 | 215549.7 | 3007.6721 | 3 | 44 | 4.400187 | 0.6519947 | 1.661462 | 0 | 7.21104 | 0
2018-04-03 07:04 | 215669.8 | 120.0007 | 4 | 44 | 4.281654 | 0 | 1.661462 | 0 | 7.21104 | 0
2018-04-03 07:06 | 215789.8 | 239.9999 | 4 | 44 | 4.267659 | 0 | 1.661462 | 0 | 7.21104 | 0
2018-04-03 07:07 | 215849.8 | 300.0013 | 4 | 44 | 4.263689 | 0 | 1.661462 | 0 | 7.21104 | 0
2018-04-03 07:09 | 215969.9 | 120.001 | 5 | 44 | 3.453729 | -6.519898 | 1.661462 | 0.2172966 | 7.21104 | 0.764636
2018-04-03 07:11 | 216089.9 | 240.001 | 5 | 44 | 3.40303 | -6.519901 | 1.661462 | 0.4346154 | 7.21104 | 1.510187
2018-04-03 07:13 | 216209.9 | 360.0002 | 5 | 44 | 3.341882 | -6.519889 | 1.661462 | 0.6519594 | 7.21104 | 2.24318
2018-04-03 07:15 | 216329.9 | 480.001 | 5 | 44 | 3.282378 | -6.519883 | 1.661462 | 0.8692651 | 7.21104 | 2.962881
2018-04-03 07:17 | 216449.9 | 600.0002 | 5 | 44 | 3.222276 | -6.519935 | 1.661462 | 1.086589 | 7.21104 | 3.669708
2018-04-03 07:19 | 216569.9 | 720.0002 | 5 | 44 | 3.155466 | -6.519947 | 1.661462 | 1.303918 | 7.21104 | 4.362978
2018-04-03 07:21 | 216689.9 | 840.0021 | 5 | 44 | 3.070581 | -6.51995 | 1.661462 | 1.521251 | 7.21104 | 5.04008
2018-04-03 07:22 | 216762.9 | 913.0575 | 5 | 44 | 2.999995 | -6.51998 | 1.661462 | 1.653537 | 7.21104 | 5.441805
2018-04-03 07:24 | 216883 | 120.0009 | 6 | 44 | 3.764884 | 0 | 1.661462 | 1.653537 | 7.21104 | 5.441805
2018-04-03 07:26 | 217003 | 240.0016 | 6 | 44 | 3.789647 | 0 | 1.661462 | 1.653537 | 7.21104 | 5.441805
2018-04-03 07:27 | 217063 | 300.0015 | 6 | 44 | 3.796401 | 0 | 1.661462 | 1.653537 | 7.21104 | 5.441805
2018-04-03 07:27 | 217063 | 0.0027 | 7 | 45 | 3.796354 | 0 | 0 | 0 | 0 | 0
2018-04-03 07:29 | 217180.6 | 117.5375 | 2 | 45 | 4.200282 | 3.25999 | 0.1251693 | 1.078e-09 | 0.5251475 | 4.091e-09
2018-04-03 07:31 | 217300.6 | 120.0009 | 3 | 45 | 4.228203 | 3.259934 | 0.2334563 | 1.078e-09 | 0.981549 | 4.091e-09
2018-04-03 07:33 | 217420.6 | 240.001 | 3 | 45 | 4.251953125 | 3.259994 | 0.3421075 | 1.078e-09 | 1.442228 | 4.091e-09
2018-04-03 07:35 | 217540.6 | 360.0009 | 3 | 45 | 4.279632 | 3.259923 | 0.4507712 | 1.078e-09 | 1.905718 | 4.091e-09
2018-04-03 07:37 | 217660.6 | 480.0002 | 3 | 45 | 4.313936 | 3.259948 | 0.5594283 | 1.078e-09 | 2.372529 | 4.091e-09
2018-04-03 07:39 | 217780.6 | 600.0002 | 3 | 45 | 4.35456 | 3.259952 | 0.6680966 | 1.078e-09 | 2.843469 | 4.091e-09
2018-04-03 07:41 | 217900.6 | 720.0002 | 3 | 45 | 4.400315 | 3.253011 | 0.7767505 | 1.078e-09 | 3.319075 | 4.091e-09
2018-04-03 07:43 | 218020.6 | 840.0002 | 3 | 45 | 4.400281 | 2.794785 | 0.8771068 | 1.078e-09 | 3.760671 | 4.091e-09
2018-04-03 07:45 | 218140.6 | 960.0002 | 3 | 45 | 4.400248 | 2.428708 | 0.9639745 | 1.078e-09 | 4.142912 | 4.091e-09
2018-04-03 07:47 | 218260.6 | 1080.0003 | 3 | 45 | 4.400254 | 2.129617 | 1.039762 | 1.078e-09 | 4.476395 | 4.091e-09
2018-04-03 07:49 | 218380.6 | 1200 | 3 | 45 | 4.400235 | 1.891723 | 1.10663 | 1.078e-09 | 4.770634 | 4.091e-09
2018-04-03 07:51 | 218500.6 | 1320.0018 | 3 | 45 | 4.400221 | 1.701378 | 1.166398 | 1.078e-09 | 5.033625 | 4.091e-09
2018-04-03 07:53 | 218620.6 | 1440.001 | 3 | 45 | 4.400229 | 1.54537 | 1.220428 | 1.078e-09 | 5.271367 | 4.091e-09
2018-04-03 07:55 | 218740.6 | 1560.001 | 3 | 45 | 4.400208 | 1.414817 | 1.2697 | 1.078e-09 | 5.488174 | 4.091e-09
2018-04-03 07:57 | 218860.6 | 1680.0002 | 3 | 45 | 4.40022 | 1.303992 | 1.31496 | 1.078e-09 | 5.687328 | 4.091e-09
2018-04-03 07:59 | 218980.6 | 1800.0002 | 3 | 45 | 4.400142 | 1.209702 | 1.356807 | 1.078e-09 | 5.871463 | 4.091e-09
2018-04-03 08:01 | 219100.6 | 1920.0001 | 3 | 45 | 4.400217 | 1.129031 | 1.395763 | 1.078e-09 | 6.042876 | 4.091e-09
2018-04-03 08:03 | 219220.6 | 2040.0011 | 3 | 45 | 4.400212 | 1.055218 | 1.432138 | 1.078e-09 | 6.202934 | 4.091e-09
2018-04-03 08:05 | 219340.6 | 2160.0011 | 3 | 45 | 4.400246 | 0.9885426 | 1.46617 | 1.078e-09 | 6.352681 | 4.091e-09
2018-04-03 08:07 | 219460.6 | 2280.0002 | 3 | 45 | 4.400167 | 0.9273348 | 1.498077 | 1.078e-09 | 6.493079 | 4.091e-09
2018-04-03 08:09 | 219580.6 | 2400.0009 | 3 | 45 | 4.400171 | 0.8723164 | 1.52806 | 1.078e-09 | 6.625007 | 4.091e-09
2018-04-03 08:11 | 219700.6 | 2520.0002 | 3 | 45 | 4.400067 | 0.8217106 | 1.556289 | 1.078e-09 | 6.749219 | 4.091e-09
2018-04-03 08:13 | 219820.6 | 2640.001 | 3 | 45 | 4.400167 | 0.7750273 | 1.582913 | 1.078e-09 | 6.86637 | 4.091e-09
2018-04-03 08:15 | 219940.6 | 2760.0011 | 3 | 45 | 4.400191 | 0.730504 | 1.60799 | 1.078e-09 | 6.976713 | 4.091e-09
2018-04-03 08:17 | 220060.6 | 2880.001 | 3 | 45 | 4.400178 | 0.6895514 | 1.631639 | 1.078e-09 | 7.08077 | 4.091e-09
2018-04-03 08:19 | 220180.6 | 3000.0019 | 3 | 45 | 4.40016 | 0.6527176 | 1.653998 | 1.078e-09 | 7.179156 | 4.091e-09
2018-04-03 08:19 | 220183.8 | 3003.1497 | 3 | 45 | 4.400193 | 0.6519909 | 1.65457 | 1.078e-09 | 7.18167 | 4.091e-09
2018-04-03 08:21 | 220303.8 | 120.0007 | 4 | 45 | 4.281965 | 0 | 1.65457 | 1.078e-09 | 7.18167 | 4.091e-09
2018-04-03 08:23 | 220423.8 | 239.9999 | 4 | 45 | 4.267966 | 0 | 1.65457 | 1.078e-09 | 7.18167 | 4.091e-09
2018-04-03 08:24 | 220483.8 | 300.0029 | 4 | 45 | 4.264029 | 0 | 1.65457 | 1.078e-09 | 7.18167 | 4.091e-09
2018-04-03 08:26 | 220603.9 | 120.0002 | 5 | 45 | 3.453911 | -6.519957 | 1.65457 | 0.217311 | 7.18167 | 0.764832
2018-04-03 08:28 | 220723.9 | 240.0019 | 5 | 45 | 3.402849 | -6.519881 | 1.65457 | 0.4346144 | 7.18167 | 1.510297
2018-04-03 08:30 | 220843.9 | 360.001 | 5 | 45 | 3.341041 | -6.519942 | 1.65457 | 0.6519691 | 7.18167 | 2.243195
2018-04-03 08:32 | 220963.9 | 480.0003 | 5 | 45 | 3.280473 | -6.519928 | 1.65457 | 0.8692953 | 7.18167 | 2.962673
2018-04-03 08:34 | 221083.9 | 600.0001 | 5 | 45 | 3.219351 | -6.519928 | 1.65457 | 1.086602 | 7.18167 | 3.668992
2018-04-03 08:36 | 221203.9 | 720.001 | 5 | 45 | 3.151546 | -6.520031 | 1.65457 | 1.303917 | 7.18167 | 4.361416
2018-04-03 08:38 | 221323.9 | 840.001 | 5 | 45 | 3.066409 | -6.519997 | 1.65457 | 1.52127 | 7.18167 | 5.037675
2018-04-03 08:39 | 221392.6 | 908.712 | 5 | 45 | 2.999994 | -6.51997 | 1.65457 | 1.645706 | 7.18167 | 5.415289
2018-04-03 08:41 | 221512.6 | 119.9999 | 6 | 45 | 3.76614 | 0 | 1.65457 | 1.645706 | 7.18167 | 5.415289
2018-04-03 08:43 | 221632.6 | 240.0007 | 6 | 45 | 3.790917 | 0 | 1.65457 | 1.645706 | 7.18167 | 5.415289
2018-04-03 08:44 | 221692.6 | 300.0031 | 6 | 45 | 3.797669 | 0 | 1.65457 | 1.645706 | 7.18167 | 5.415289
2018-04-03 08:44 | 221692.7 | 0.0028 | 7 | 46 | 3.797723 | 0 | 0 | 0 | 0 | 0
2018-04-03 08:46 | 221807.7 | 114.9216 | 2 | 46 | 4.200274 | 3.259988 | 0.1224104 | 8.86e-10 | 0.513584 | 3.364e-09
2018-04-03 08:48 | 221927.7 | 120.0009 | 3 | 46 | 4.228572 | 3.259912 | 0.2306798 | 8.86e-10 | 0.9699356 | 3.364e-09
2018-04-03 08:50 | 222047.7 | 240.001 | 3 | 46 | 4.252345 | 3.259992 | 0.3393314 | 8.86e-10 | 1.430657 | 3.364e-09
2018-04-03 08:52 | 222167.7 | 360.0001 | 3 | 46 | 4.280201 | 3.259967 | 0.4480103 | 8.86e-10 | 1.894256 | 3.364e-09
2018-04-03 08:54 | 222287.7 | 480.001 | 3 | 46 | 4.314839 | 3.259995 | 0.5566623 | 8.86e-10 | 2.361127 | 3.364e-09
2018-04-03 08:56 | 222407.7 | 600.0011 | 3 | 46 | 4.356572 | 3.260043 | 0.665331 | 8.86e-10 | 2.832226 | 3.364e-09
2018-04-03 08:58 | 222527.7 | 720.0002 | 3 | 46 | 4.400312 | 3.224683 | 0.7739642 | 8.86e-10 | 3.30797 | 3.364e-09
2018-04-03 09:00 | 222647.7 | 840.0011 | 3 | 46 | 4.400271 | 2.776509 | 0.8735856 | 8.86e-10 | 3.746333 | 3.364e-09
2018-04-03 09:02 | 222767.7 | 960.0001 | 3 | 46 | 4.400277 | 2.416387 | 0.9599286 | 8.86e-10 | 4.126265 | 3.364e-09
2018-04-03 09:04 | 222887.7 | 1080.0001 | 3 | 46 | 4.400217 | 2.123097 | 1.035421 | 8.86e-10 | 4.458451 | 3.364e-09
2018-04-03 09:06 | 223007.7 | 1200.0001 | 3 | 46 | 4.400217 | 1.885479 | 1.102093 | 8.86e-10 | 4.751826 | 3.364e-09
2018-04-03 09:08 | 223127.7 | 1320.0018 | 3 | 46 | 4.400244 | 1.694579 | 1.161655 | 8.86e-10 | 5.01391 | 3.364e-09
2018-04-03 09:10 | 223247.7 | 1440.0001 | 3 | 46 | 4.400242 | 1.536583 | 1.215411 | 8.86e-10 | 5.250449 | 3.364e-09
2018-04-03 09:12 | 223367.7 | 1560.0009 | 3 | 46 | 4.40018 | 1.405101 | 1.264362 | 8.86e-10 | 5.465846 | 3.364e-09
2018-04-03 09:14 | 223487.7 | 1680.0001 | 3 | 46 | 4.400235 | 1.296273 | 1.30934 | 8.86e-10 | 5.663757 | 3.364e-09
2018-04-03 09:16 | 223607.7 | 1800.001 | 3 | 46 | 4.400206 | 1.201624 | 1.350927 | 8.86e-10 | 5.846748 | 3.364e-09
2018-04-03 09:18 | 223727.7 | 1920.0001 | 3 | 46 | 4.400214 | 1.118955 | 1.389563 | 8.86e-10 | 6.016755 | 3.364e-09
2018-04-03 09:20 | 223847.7 | 2040.0009 | 3 | 46 | 4.400116 | 1.044889 | 1.425615 | 8.86e-10 | 6.175389 | 3.364e-09
2018-04-03 09:22 | 223967.7 | 2160.001 | 3 | 46 | 4.400169 | 0.979537 | 1.459349 | 8.86e-10 | 6.323825 | 3.364e-09
2018-04-03 09:24 | 224087.7 | 2280.0001 | 3 | 46 | 4.400142 | 0.9197111 | 1.490992 | 8.86e-10 | 6.46306 | 3.364e-09
2018-04-03 09:26 | 224207.7 | 2400.0009 | 3 | 46 | 4.400178 | 0.9142799 | 1.52178 | 8.86e-10 | 6.598527 | 3.364e-09
2018-04-03 09:28 | 224327.7 | 2520.0009 | 3 | 46 | 4.400248 | 0.8470478 | 1.551134 | 8.86e-10 | 6.727693 | 3.364e-09
2018-04-03 09:30 | 224447.7 | 2640.0001 | 3 | 46 | 4.400164 | 0.7833214 | 1.578266 | 8.86e-10 | 6.847077 | 3.364e-09
2018-04-03 09:32 | 224567.7 | 2760.0009 | 3 | 46 | 4.400206 | 0.7322407 | 1.603512 | 8.86e-10 | 6.958165 | 3.364e-09
2018-04-03 09:34 | 224687.7 | 2880.0008 | 3 | 46 | 4.400111 | 0.6849527 | 1.62712 | 8.86e-10 | 7.062043 | 3.364e-09
2018-04-03 09:35 | 224786.2 | 2978.5312 | 3 | 46 | 4.400221 | 0.6519928 | 1.645403 | 8.86e-10 | 7.142488 | 3.364e-09
2018-04-03 09:37 | 224906.2 | 120.0007 | 4 | 46 | 4.281885 | 0 | 1.645403 | 8.86e-10 | 7.142488 | 3.364e-09
2018-04-03 09:39 | 225026.2 | 240.0007 | 4 | 46 | 4.26792 | 0 | 1.645403 | 8.86e-10 | 7.142488 | 3.364e-09
2018-04-03 09:40 | 225086.2 | 300.0022 | 4 | 46 | 4.263998 | 0 | 1.645403 | 8.86e-10 | 7.142488 | 3.364e-09
2018-04-03 09:42 | 225206.3 | 120.0009 | 5 | 46 | 3.452139 | -6.519911 | 1.645403 | 0.2173141 | 7.142488 | 0.7643125
2018-04-03 09:44 | 225326.3 | 240.0009 | 5 | 46 | 3.402 | -6.519923 | 1.645403 | 0.434632 | 7.142488 | 1.509593
2018-04-03 09:46 | 225446.3 | 360.0009 | 5 | 46 | 3.341042 | -6.519952 | 1.645403 | 0.6519426 | 7.142488 | 2.24226
2018-04-03 09:48 | 225566.3 | 480.0001 | 5 | 46 | 3.281846 | -6.519917 | 1.645403 | 0.8692787 | 7.142488 | 2.96195
2018-04-03 09:50 | 225686.3 | 600.0009 | 5 | 46 | 3.221845 | -6.51994 | 1.645403 | 1.086591 | 7.142488 | 3.66866
2018-04-03 09:52 | 225806.3 | 720.0009 | 5 | 46 | 3.155384 | -6.5199 | 1.645403 | 1.303907 | 7.142488 | 4.361786
2018-04-03 09:54 | 225926.3 | 840.0009 | 5 | 46 | 3.070251 | -6.519947 | 1.645403 | 1.521228 | 7.142488 | 5.038754
2018-04-03 09:56 | 225997.7 | 911.3791 | 5 | 46 | 2.999993 | -6.51993 | 1.645403 | 1.650496 | 7.142488 | 5.431315
2018-04-03 09:58 | 226117.8 | 120.0008 | 6 | 46 | 3.765428 | 0 | 1.645403 | 1.650496 | 7.142488 | 5.431315
2018-04-03 10:00 | 226237.8 | 240.0007 | 6 | 46 | 3.790195 | 0 | 1.645403 | 1.650496 | 7.142488 | 5.431315
2018-04-03 10:01 | 226297.8 | 300.0023 | 6 | 46 | 3.796929 | 0 | 1.645403 | 1.650496 | 7.142488 | 5.431315
2018-04-03 10:01 | 226297.8 | 0.0028 | 7 | 47 | 3.797021 | 0 | 0 | 0 | 0 | 0
2018-04-03 10:03 | 226411.3 | 113.4655 | 2 | 47 | 4.200272 | 3.259988 | 0.1208778 | 2.975e-09 | 0.5071583 | 1.1296e-08
2018-04-03 10:05 | 226531.315 | 120 | 3 | 47 | 4.228339 | 3.259921 | 0.2291498 | 2.975e-09 | 0.9635158 | 1.1296e-08
2018-04-03 10:07 | 226651.3152 | 240.0002 | 3 | 47 | 4.251925 | 3.25999 | 0.3378082 | 2.975e-09 | 1.42423 | 1.1296e-08
2018-04-03 10:09 | 226771.3158 | 360.0008 | 3 | 47 | 4.279688 | 3.259982 | 0.4464697 | 2.975e-09 | 1.887699 | 1.1296e-08
2018-04-03 10:11 | 226891.316 | 480.001 | 3 | 47 | 4.314392 | 3.259953 | 0.5551259 | 2.975e-09 | 2.354531 | 1.1296e-08
2018-04-03 10:13 | 227011.315 | 600 | 3 | 47 | 4.355866 | 3.259942 | 0.6637875 | 2.975e-09 | 2.825538 | 1.1296e-08
2018-04-03 10:15 | 227131.3152 | 720.0002 | 3 | 47 | 4.400313 | 3.236817 | 0.7724329 | 2.975e-09 | 3.301248 | 1.1296e-08
2018-04-03 10:17 | 227251.3151 | 840.0001 | 3 | 47 | 4.400295 | 2.784005 | 0.8723577 | 2.975e-09 | 3.740945 | 1.1296e-08
2018-04-03 10:19 | 227371.3151 | 960.0001 | 3 | 47 | 4.40028 | 2.417388 | 0.9588315 | 2.975e-09 | 4.121453 | 1.1296e-08
2018-04-03 10:21 | 227491.316 | 1080.001 | 3 | 47 | 4.400273 | 2.120315 | 1.034266 | 2.975e-09 | 4.453384 | 1.1296e-08
2018-04-03 10:23 | 227611.315 | 1200 | 3 | 47 | 4.400256 | 1.882431 | 1.100799 | 2.975e-09 | 4.746148 | 1.1296e-08
2018-04-03 10:25 | 227731.3152 | 1320.0002 | 3 | 47 | 4.40021 | 1.695547 | 1.160309 | 2.975e-09 | 5.008005 | 1.1296e-08
2018-04-03 10:27 | 227851.3159 | 1440.0009 | 3 | 47 | 4.400239 | 1.542993 | 1.214208 | 2.975e-09 | 5.24517 | 1.1296e-08
2018-04-03 10:29 | 227971.3159 | 1560.0009 | 3 | 47 | 4.400203 | 1.413603 | 1.263422 | 2.975e-09 | 5.461725 | 1.1296e-08
2018-04-03 10:31 | 228091.315 | 1680 | 3 | 47 | 4.40014 | 1.30276 | 1.308659 | 2.975e-09 | 5.660774 | 1.1296e-08
2018-04-03 10:33 | 228211.3151 | 1800.0001 | 3 | 47 | 4.400202 | 1.208997 | 1.350477 | 2.975e-09 | 5.844781 | 1.1296e-08
2018-04-03 10:35 | 228331.3159 | 1920.0009 | 3 | 47 | 4.400197 | 1.12698 | 1.389366 | 2.975e-09 | 6.015901 | 1.1296e-08
2018-04-03 10:37 | 228451.3159 | 2040.0009 | 3 | 47 | 4.400204 | 1.051641 | 1.42565 | 2.975e-09 | 6.175558 | 1.1296e-08
2018-04-03 10:39 | 228571.3151 | 2160.0001 | 3 | 47 | 4.400159 | 0.9829311 | 1.459531 | 2.975e-09 | 6.324641 | 1.1296e-08
2018-04-03 10:41 | 228691.3159 | 2280.0009 | 3 | 47 | 4.400129 | 0.9218597 | 1.491265 | 2.975e-09 | 6.464276 | 1.1296e-08
2018-04-03 10:43 | 228811.3159 | 2400.0009 | 3 | 47 | 4.400222 | 0.8690605 | 1.521092 | 2.975e-09 | 6.59552 | 1.1296e-08
2018-04-03 10:45 | 228931.3167 | 2520.0017 | 3 | 47 | 4.400171 | 0.8189716 | 1.549202 | 2.975e-09 | 6.719207 | 1.1296e-08
2018-04-03 10:47 | 229051.3151 | 2640.0001 | 3 | 47 | 4.400184 | 0.7725096 | 1.575713 | 2.975e-09 | 6.835859 | 1.1296e-08
2018-04-03 10:49 | 229171.3159 | 2760.0009 | 3 | 47 | 4.40018 | 0.7297029 | 1.600735 | 2.975e-09 | 6.945959 | 1.1296e-08
2018-04-03 10:51 | 229291.315 | 2880 | 3 | 47 | 4.400187 | 0.689146 | 1.624363 | 2.975e-09 | 7.049929 | 1.1296e-08
2018-04-03 10:52 | 229406.6294 | 2995.3144 | 3 | 47 | 4.400177 | 0.6519976 | 1.645827 | 2.975e-09 | 7.144372 | 1.1296e-08
2018-04-03 10:54 | 229526.7 | 120.001 | 4 | 47 | 4.280958 | 0 | 1.645827 | 2.975e-09 | 7.144372 | 1.1296e-08
2018-04-03 10:56 | 229646.7 | 240.0006 | 4 | 47 | 4.266847 | 0 | 1.645827 | 2.975e-09 | 7.144372 | 1.1296e-08
2018-04-03 10:57 | 229706.7 | 300.0021 | 4 | 47 | 4.262835 | 0 | 1.645827 | 2.975e-09 | 7.144372 | 1.1296e-08
2018-04-03 10:59 | 229826.7 | 120.0001 | 5 | 47 | 3.448967 | -6.519953 | 1.645827 | 0.2172693 | 7.144372 | 0.7635183
2018-04-03 11:01 | 229946.7 | 240.0002 | 5 | 47 | 3.398154 | -6.519839 | 1.645827 | 0.4345614 | 7.144372 | 1.507917
2018-04-03 11:03 | 230066.7 | 360.0005 | 5 | 47 | 3.336607 | -6.519843 | 1.645827 | 0.6518435 | 7.144372 | 2.239552
2018-04-03 11:05 | 230186.7 | 480.0012 | 5 | 47 | 3.276452 | -6.519829 | 1.645827 | 0.8691326 | 7.144372 | 2.957991
2018-04-03 11:07 | 230306.7 | 600.0009 | 5 | 47 | 3.216297 | -6.520028 | 1.645827 | 1.086422 | 7.144372 | 3.66345
2018-04-03 11:09 | 230426.7 | 720.0017 | 5 | 47 | 3.149322 | -6.52007 | 1.645827 | 1.303714 | 7.144372 | 4.355258
2018-04-03 11:11 | 230546.7 | 840.0009 | 5 | 47 | 3.06141 | -6.519861 | 1.645827 | 1.521005 | 7.144372 | 5.030565
2018-04-03 11:12 | 230608.5 | 901.7864 | 5 | 47 | 2.999998 | -6.519863 | 1.645827 | 1.632882 | 7.144372 | 5.369766
2018-04-03 11:14 | 230728.6 | 120 | 6 | 47 | 3.767325 | 0 | 1.645827 | 1.632882 | 7.144372 | 5.369766
2018-04-03 11:16 | 230848.6 | 240.0008 | 6 | 47 | 3.792144 | 0 | 1.645827 | 1.632882 | 7.144372 | 5.369766
2018-04-03 11:17 | 230908.6 | 300.0015 | 6 | 47 | 3.798758 | 0 | 1.645827 | 1.632882 | 7.144372 | 5.369766
2018-04-03 11:17 | 230908.6 | 0.0027 | 7 | 48 | 3.799086 | 0 | 0 | 0 | 0 | 0
2018-04-03 11:19 | 231016.4 | 107.6864 | 2 | 48 | 4.200278 | 3.259994 | 0.1148405 | 3.4e-10 | 0.4818529 | 1.292e-09
2018-04-03 11:21 | 231136.4 | 120.0001 | 3 | 48 | 4.229479 | 3.259923 | 0.2231008 | 3.4e-10 | 0.9382371 | 1.292e-09
2018-04-03 11:23 | 231256.4 | 240.0004 | 3 | 48 | 4.253291 | 3.259912 | 0.3317466 | 3.4e-10 | 1.399042 | 1.292e-09
2018-04-03 11:25 | 231376.4 | 360.0009 | 3 | 48 | 4.280717 | 3.259931 | 0.4403931 | 3.4e-10 | 1.862588 | 1.292e-09
2018-04-03 11:27 | 231496.4 | 480.0001 | 3 | 48 | 4.315221 | 3.259925 | 0.5490407 | 3.4e-10 | 2.329486 | 1.292e-09
2018-04-03 11:29 | 231616.4 | 600.0009 | 3 | 48 | 4.356365 | 3.259936 | 0.6576887 | 3.4e-10 | 2.800507 | 1.292e-09
2018-04-03 11:31 | 231736.4 | 720.0002 | 3 | 48 | 4.400292 | 3.225768 | 0.7662994 | 3.4e-10 | 3.276133 | 1.292e-09
2018-04-03 11:33 | 231856.4 | 840.0011 | 3 | 48 | 4.400246 | 2.773391 | 0.8659059 | 3.4e-10 | 3.71443 | 1.292e-09
2018-04-03 11:35 | 231976.4 | 960.001 | 3 | 48 | 4.400322 | 2.408685 | 0.9520638 | 3.4e-10 | 4.093548 | 1.292e-09
2018-04-03 11:37 | 232096.4 | 1080.0001 | 3 | 48 | 4.400238 | 2.11148 | 1.027195 | 3.4e-10 | 4.424146 | 1.292e-09
2018-04-03 11:39 | 232216.4 | 1200.0009 | 3 | 48 | 4.400231 | 1.876163 | 1.093487 | 3.4e-10 | 4.715847 | 1.292e-09
2018-04-03 11:41 | 232336.4 | 1320.0001 | 3 | 48 | 4.400206 | 1.685205 | 1.152724 | 3.4e-10 | 4.976502 | 1.292e-09
2018-04-03 11:43 | 232456.4 | 1440.0027 | 3 | 48 | 4.400192 | 1.528681 | 1.206202 | 3.4e-10 | 5.211815 | 1.292e-09
2018-04-03 11:45 | 232576.4 | 1560.0002 | 3 | 48 | 4.400223 | 1.39997 | 1.254937 | 3.4e-10 | 5.42626 | 1.292e-09
2018-04-03 11:47 | 232696.4 | 1680.0001 | 3 | 48 | 4.400189 | 1.290859 | 1.299731 | 3.4e-10 | 5.623366 | 1.292e-09
2018-04-03 11:49 | 232816.4 | 1800.0009 | 3 | 48 | 4.400203 | 1.196948 | 1.341148 | 3.4e-10 | 5.805608 | 1.292e-09
2018-04-03 11:51 | 232936.4 | 1920.0011 | 3 | 48 | 4.400175 | 1.11371 | 1.379626 | 3.4e-10 | 5.974918 | 1.292e-09
2018-04-03 11:53 | 233056.4 | 2040.0009 | 3 | 48 | 4.400189 | 1.039751 | 1.415487 | 3.4e-10 | 6.132711 | 1.292e-09
2018-04-03 11:55 | 233176.4 | 2160.001 | 3 | 48 | 4.40017 | 0.9731188 | 1.449008 | 3.4e-10 | 6.280211 | 1.292e-09
2018-04-03 11:57 | 233296.4 | 2280.0001 | 3 | 48 | 4.400186 | 0.9135017 | 1.480427 | 3.4e-10 | 6.41846 | 1.292e-09
2018-04-03 11:59 | 233416.4 | 2400.0013 | 3 | 48 | 4.400071 | 0.8585119 | 1.50996 | 3.4e-10 | 6.548409 | 1.292e-09
2018-04-03 12:01 | 233536.4 | 2520.0001 | 3 | 48 | 4.400178 | 0.810071 | 1.537765 | 3.4e-10 | 6.670759 | 1.292e-09
2018-04-03 12:03 | 233656.4 | 2640.0002 | 3 | 48 | 4.400136 | 0.76437 | 1.563987 | 3.4e-10 | 6.786139 | 1.292e-09
2018-04-03 12:05 | 233776.4 | 2760.0001 | 3 | 48 | 4.400205 | 0.7225456 | 1.588749 | 3.4e-10 | 6.895097 | 1.292e-09
2018-04-03 12:07 | 233896.4 | 2880.0009 | 3 | 48 | 4.400169 | 0.6832275 | 1.612159 | 3.4e-10 | 6.998102 | 1.292e-09
2018-04-03 12:09 | 233996.7 | 2980.268 | 3 | 48 | 4.400099 | 0.6519947 | 1.630754 | 3.4e-10 | 7.079921 | 1.292e-09
2018-04-03 12:11 | 234116.7 | 120.0008 | 4 | 48 | 4.280558 | 0 | 1.630754 | 3.4e-10 | 7.079921 | 1.292e-09
2018-04-03 12:13 | 234236.7 | 240.0016 | 4 | 48 | 4.26638 | 0 | 1.630754 | 3.4e-10 | 7.079921 | 1.292e-09
2018-04-03 12:14 | 234296.7 | 300.0015 | 4 | 48 | 4.262354 | 0 | 1.630754 | 3.4e-10 | 7.079921 | 1.292e-09
2018-04-03 12:16 | 234416.8 | 120.0009 | 5 | 48 | 3.449717 | -6.520064 | 1.630754 | 0.2172867 | 7.079921 | 0.763728
2018-04-03 12:18 | 234536.8 | 240.0012 | 5 | 48 | 3.398861 | -6.519861 | 1.630754 | 0.4345737 | 7.079921 | 1.508298
2018-04-03 12:20 | 234656.8 | 360.0009 | 5 | 48 | 3.337572 | -6.519837 | 1.630754 | 0.6518582 | 7.079921 | 2.240155
2018-04-03 12:22 | 234776.8 | 480.0009 | 5 | 48 | 3.277554 | -6.52007 | 1.630754 | 0.8691467 | 7.079921 | 2.958834
2018-04-03 12:24 | 234896.8 | 600.0005 | 5 | 48 | 3.217113 | -6.520177 | 1.630754 | 1.086431 | 7.079921 | 3.664455
2018-04-03 12:26 | 235016.8 | 720.0001 | 5 | 48 | 3.149381 | -6.519834 | 1.630754 | 1.303713 | 7.079921 | 4.356343
2018-04-03 12:28 | 235136.8 | 840.0009 | 5 | 48 | 3.062133 | -6.519829 | 1.630754 | 1.520994 | 7.079921 | 5.031652
2018-04-03 12:29 | 235198.9 | 902.164 | 5 | 48 | 2.999998 | -6.519857 | 1.630754 | 1.633558 | 7.079921 | 5.372988
2018-04-03 12:31 | 235319 | 120.0016 | 6 | 48 | 3.766722 | 0 | 1.630754 | 1.633558 | 7.079921 | 5.372988
2018-04-03 12:33 | 235439 | 240.0008 | 6 | 48 | 3.791594 | 0 | 1.630754 | 1.633558 | 7.079921 | 5.372988
2018-04-03 12:34 | 235499 | 300.0023 | 6 | 48 | 3.79824 | 0 | 1.630754 | 1.633558 | 7.079921 | 5.372988
2018-04-03 12:34 | 235499 | 0.0027 | 7 | 49 | 3.79805 | 0 | 0 | 0 | 0 | 0
2018-04-03 12:36 | 235609.3 | 110.268 | 2 | 49 | 4.200316 | 3.259992 | 0.1175124 | 0 | 0.4930557 | 0
2018-04-03 12:38 | 235729.3 | 120.0009 | 3 | 49 | 4.229045 | 3.260041 | 0.2257791 | 0 | 0.9494367 | 0
2018-04-03 12:40 | 235849.3 | 240.0012 | 3 | 49 | 4.252687 | 3.259961 | 0.3344202 | 0 | 1.41016 | 0
2018-04-03 12:42 | 235969.3 | 360.0001 | 3 | 49 | 4.280421 | 3.259967 | 0.4430681 | 0 | 1.873654 | 0
2018-04-03 12:44 | 236089.3 | 480.0001 | 3 | 49 | 4.315237 | 3.25994 | 0.5517083 | 0 | 2.3405 | 0
2018-04-03 12:46 | 236209.3 | 600.0009 | 3 | 49 | 4.35673 | 3.259961 | 0.6603528 | 0 | 2.811528 | 0
2018-04-03 12:48 | 236329.3 | 720.0002 | 3 | 49 | 4.400293 | 3.219596 | 0.7689523 | 0 | 3.287152 | 0
2018-04-03 12:50 | 236449.3 | 840.0001 | 3 | 49 | 4.400251 | 2.769263 | 0.868386 | 0 | 3.724688 | 0
2018-04-03 12:52 | 236569.3 | 960.0002 | 3 | 49 | 4.4003 | 2.404609 | 0.9544027 | 0 | 4.103185 | 0
2018-04-03 12:54 | 236689.3 | 1080.001 | 3 | 49 | 4.400257 | 2.106498 | 1.029383 | 0 | 4.433115 | 0
2018-04-03 12:56 | 236809.3 | 1200.0001 | 3 | 49 | 4.400234 | 1.868933 | 1.095471 | 0 | 4.723923 | 0
2018-04-03 12:58 | 236929.3 | 1320.0005 | 3 | 49 | 4.400221 | 1.679658 | 1.154498 | 0 | 4.983654 | 0
2018-04-03 13:00 | 237049.3 | 1440.0014 | 3 | 49 | 4.400233 | 1.524807 | 1.207815 | 0 | 5.218262 | 0
2018-04-03 13:02 | 237169.3 | 1560.0009 | 3 | 49 | 4.400235 | 1.395808 | 1.256406 | 0 | 5.432073 | 0
2018-04-03 13:04 | 237289.3 | 1680.0018 | 3 | 49 | 4.400199 | 1.285772 | 1.301033 | 0 | 5.628437 | 0
2018-04-03 13:06 | 237409.3 | 1800.0009 | 3 | 49 | 4.400188 | 1.191401 | 1.342271 | 0 | 5.809894 | 0
2018-04-03 13:08 | 237529.3 | 1920.0018 | 3 | 49 | 4.400146 | 1.108621 | 1.380577 | 0 | 5.978447 | 0
2018-04-03 13:10 | 237649.3 | 2040.0009 | 3 | 49 | 4.400226 | 1.037107 | 1.416312 | 0 | 6.135687 | 0
2018-04-03 13:12 | 237769.3 | 2160.0005 | 3 | 49 | 4.400191 | 0.9725523 | 1.449774 | 0 | 6.282925 | 0
2018-04-03 13:14 | 237889.3 | 2280.0001 | 3 | 49 | 4.400193 | 0.9141874 | 1.481186 | 0 | 6.421143 | 0
2018-04-03 13:16 | 238009.3 | 2400.0002 | 3 | 49 | 4.400206 | 0.8601341 | 1.510728 | 0 | 6.551135 | 0
2018-04-03 13:18 | 238129.3 | 2520.0009 | 3 | 49 | 4.400178 | 0.8100224 | 1.53854 | 0 | 6.673513 | 0
2018-04-03 13:20 | 238249.3 | 2640.0005 | 3 | 49 | 4.400231 | 0.7643213 | 1.56475 | 0 | 6.78884 | 0
2018-04-03 13:22 | 238369.3 | 2760.0002 | 3 | 49 | 4.400172 | 0.7224684 | 1.589503 | 0 | 6.897759 | 0
2018-04-03 13:24 | 238489.3 | 2880.0001 | 3 | 49 | 4.400148 | 0.6844873 | 1.612936 | 0 | 7.000867 | 0
2018-04-03 13:26 | 238597.2 | 2987.8104 | 3 | 49 | 4.400132 | 0.6519928 | 1.632947 | 0 | 7.088917 | 0
2018-04-03 13:28 | 238717.2 | 120.0007 | 4 | 49 | 4.280546 | 0 | 1.632947 | 0 | 7.088917 | 0
2018-04-03 13:30 | 238837.2 | 240.0011 | 4 | 49 | 4.266301 | 0 | 1.632947 | 0 | 7.088917 | 0
2018-04-03 13:31 | 238897.2 | 300.0014 | 4 | 49 | 4.262271 | 0 | 1.632947 | 0 | 7.088917 | 0
2018-04-03 13:33 | 239017.3 | 120.0001 | 5 | 49 | 3.44948 | -6.519873 | 1.632947 | 0.2172868 | 7.088917 | 0.7636592
2018-04-03 13:35 | 239137.3 | 240.0002 | 5 | 49 | 3.398475 | -6.519839 | 1.632947 | 0.4345711 | 7.088917 | 1.508086
2018-04-03 13:37 | 239257.3 | 360.0001 | 5 | 49 | 3.336465 | -6.519886 | 1.632947 | 0.6518456 | 7.088917 | 2.239745
2018-04-03 13:39 | 239377.3 | 480.0002 | 5 | 49 | 3.276441 | -6.519841 | 1.632947 | 0.8691359 | 7.088917 | 2.958178
2018-04-03 13:41 | 239497.3 | 600.0011 | 5 | 49 | 3.216457 | -6.51996 | 1.632947 | 1.08642 | 7.088917 | 3.663651
2018-04-03 13:43 | 239617.3 | 720.0009 | 5 | 49 | 3.148419 | -6.519856 | 1.632947 | 1.30371 | 7.088917 | 4.355371
2018-04-03 13:45 | 239737.3 | 840.0001 | 5 | 49 | 3.060284 | -6.519822 | 1.632947 | 1.521008 | 7.088917 | 5.030463
2018-04-03 13:46 | 239798.8 | 901.4856 | 5 | 49 | 2.999998 | -6.519879 | 1.632947 | 1.632342 | 7.088917 | 5.36795
2018-04-03 13:48 | 239918.8 | 120.0007 | 6 | 49 | 3.766926 | 0 | 1.632947 | 1.632342 | 7.088917 | 5.36795
2018-04-03 13:50 | 240038.8 | 240.0007 | 6 | 49 | 3.791695 | 0 | 1.632947 | 1.632342 | 7.088917 | 5.36795
2018-04-03 13:51 | 240098.8 | 300.0039 | 6 | 49 | 3.798372 | 0 | 1.632947 | 1.632342 | 7.088917 | 5.36795
2018-04-03 13:51 | 240098.8 | 0.0027 | 7 | 50 | 3.798421 | 0 | 0 | 0 | 0 | 0
2018-04-03 13:52 | 240207.9 | 109.0344 | 2 | 50 | 4.200287 | 3.259992 | 0.1162543 | 4.469e-09 | 0.4877779 | 1.6975e-08
2018-04-03 13:54 | 240327.9 | 120.0009 | 3 | 50 | 4.229328 | 3.259976 | 0.2245171 | 4.469e-09 | 0.944168 | 1.6975e-08
2018-04-03 13:56 | 240447.9 | 240.0018 | 3 | 50 | 4.252858 | 3.259913 | 0.3331623 | 4.469e-09 | 1.404939 | 1.6975e-08
2018-04-03 13:58 | 240567.9 | 360.0005 | 3 | 50 | 4.280409 | 3.25999 | 0.4418071 | 4.469e-09 | 1.868428 | 1.6975e-08
2018-04-03 14:00 | 240687.9 | 480.0001 | 3 | 50 | 4.315068 | 3.259925 | 0.5504534 | 4.469e-09 | 2.3353 | 1.6975e-08
2018-04-03 14:02 | 240807.9 | 600.0006 | 3 | 50 | 4.356888 | 3.259953 | 0.6590954 | 4.469e-09 | 2.806313 | 1.6975e-08
2018-04-03 14:04 | 240927.9 | 720.0004 | 3 | 50 | 4.400296 | 3.212728 | 0.7676796 | 4.469e-09 | 3.281905 | 1.6975e-08
2018-04-03 14:06 | 241047.9 | 840.0001 | 3 | 50 | 4.400279 | 2.763909 | 0.8669078 | 4.469e-09 | 3.718537 | 1.6975e-08
2018-04-03 14:08 | 241167.9 | 960.0014 | 3 | 50 | 4.400262 | 2.398484 | 0.9527164 | 4.469e-09 | 4.096117 | 1.6975e-08
2018-04-03 14:10 | 241287.9 | 1080.0018 | 3 | 50 | 4.400252 | 2.104634 | 1.027563 | 4.469e-09 | 4.425461 | 1.6975e-08
2018-04-03 14:12 | 241407.9 | 1200.0001 | 3 | 50 | 4.40023 | 1.8678 | 1.093627 | 4.469e-09 | 4.71616 | 1.6975e-08
2018-04-03 14:14 | 241527.9 | 1320.0002 | 3 | 50 | 4.4002 | 1.67771 | 1.152598 | 4.469e-09 | 4.975646 | 1.6975e-08
2018-04-03 14:16 | 241647.9 | 1440.0009 | 3 | 50 | 4.400217 | 1.522552 | 1.205842 | 4.469e-09 | 5.20993 | 1.6975e-08
2018-04-03 14:18 | 241767.9 | 1560.0002 | 3 | 50 | 4.400209 | 1.393363 | 1.254366 | 4.469e-09 | 5.42345 | 1.6975e-08
2018-04-03 14:20 | 241887.9 | 1680.0009 | 3 | 50 | 4.400148 | 1.28382 | 1.298935 | 4.469e-09 | 5.619561 | 1.6975e-08
2018-04-03 14:22 | 242007.9 | 1800.0009 | 3 | 50 | 4.400159 | 1.189598 | 1.34013 | 4.469e-09 | 5.800826 | 1.6975e-08
2018-04-03 14:24 | 242127.9 | 1920.0013 | 3 | 50 | 4.400196 | 1.107625 | 1.378391 | 4.469e-09 | 5.969182 | 1.6975e-08
2018-04-03 14:26 | 242247.9 | 2040.0009 | 3 | 50 | 4.400142 | 1.034331 | 1.414062 | 4.469e-09 | 6.126141 | 1.6975e-08
2018-04-03 14:28 | 242367.9 | 2160.001 | 3 | 50 | 4.400163 | 0.9702368 | 1.447449 | 4.469e-09 | 6.27305 | 1.6975e-08
2018-04-03 14:30 | 242487.9 | 2280.0009 | 3 | 50 | 4.400161 | 0.9119701 | 1.478793 | 4.469e-09 | 6.410969 | 1.6975e-08
2018-04-03 14:32 | 242607.9 | 2400.0017 | 3 | 50 | 4.400178 | 0.8601389 | 1.508316 | 4.469e-09 | 6.540874 | 1.6975e-08
2018-04-03 14:34 | 242727.9 | 2520.0001 | 3 | 50 | 4.400158 | 0.8126783 | 1.536187 | 4.469e-09 | 6.663512 | 1.6975e-08
2018-04-03 14:36 | 242847.9 | 2640.0001 | 3 | 50 | 4.400125 | 0.769145 | 1.562542 | 4.469e-09 | 6.779479 | 1.6975e-08
2018-04-03 14:38 | 242967.9 | 2760.0018 | 3 | 50 | 4.400189 | 0.7299891 | 1.587517 | 4.469e-09 | 6.889371 | 1.6975e-08
2018-04-03 14:40 | 243087.9 | 2880.0009 | 3 | 50 | 4.400167 | 0.6932049 | 1.61122 | 4.469e-09 | 6.993671 | 1.6975e-08
2018-04-03 14:42 | 243207.9 | 3000.001 | 3 | 50 | 4.400142 | 0.6580696 | 1.633729 | 4.469e-09 | 7.092714 | 1.6975e-08
2018-04-03 14:43 | 243231.1 | 3023.1976 | 3 | 50 | 4.400147 | 0.6519957 | 1.637949 | 4.469e-09 | 7.11128 | 1.6975e-08
2018-04-03 14:45 | 243351.2 | 120 | 4 | 50 | 4.281893 | 0 | 1.637949 | 4.469e-09 | 7.11128 | 1.6975e-08
2018-04-03 14:47 | 243471.2 | 240.002 | 4 | 50 | 4.267879 | 0 | 1.637949 | 4.469e-09 | 7.11128 | 1.6975e-08
2018-04-03 14:48 | 243531.2 | 300.0023 | 4 | 50 | 4.263856 | 0 | 1.637949 | 4.469e-09 | 7.11128 | 1.6975e-08
2018-04-03 14:50 | 243651.3 | 120.0001 | 5 | 50 | 3.456139 | -6.52018 | 1.637949 | 0.2172935 | 7.11128 | 0.7651991
2018-04-03 14:52 | 243771.3 | 240.0001 | 5 | 50 | 3.404318 | -6.520204 | 1.637949 | 0.434594 | 7.11128 | 1.511066
2018-04-03 14:54 | 243891.3 | 360.0001 | 5 | 50 | 3.341698 | -6.519851 | 1.637949 | 0.6518851 | 7.11128 | 2.243968
2018-04-03 14:56 | 244011.3 | 480.0009 | 5 | 50 | 3.289149 | -6.519773 | 1.637949 | 0.8691677 | 7.11128 | 2.964074
2018-04-03 14:58 | 244131.3 | 600.0001 | 5 | 50 | 3.225125 | -6.519868 | 1.637949 | 1.08646 | 7.11128 | 3.67197
2018-04-03 15:00 | 244251.3 | 720.0006 | 5 | 50 | 3.162214 | -6.519821 | 1.637949 | 1.303752 | 7.11128 | 4.366397
2018-04-03 15:02 | 244371.3 | 840 | 5 | 50 | 3.093307 | -6.519849 | 1.637949 | 1.521017 | 7.11128 | 5.046479
2018-04-03 15:02 | 244384.1 | 852.8376 | 5 | 50 | 2.998646 | -6.519839 | 1.637949 | 1.544255 | 7.11128 | 5.118268
2018-04-03 15:04 | 244504.1 | 120.001 | 6 | 50 | 3.780225 | 0 | 1.637949 | 1.544255 | 7.11128 | 5.118268
2018-04-03 15:06 | 244624.1 | 239.9999 | 6 | 50 | 3.805841 | 0 | 1.637949 | 1.544255 | 7.11128 | 5.118268
2018-04-03 15:07 | 244684.1 | 300.0022 | 6 | 50 | 3.812036 | 0 | 1.637949 | 1.544255 | 7.11128 | 5.118268
2018-04-03 15:07 | 244684.2 | 0.0027 | 7 | 51 | 3.812098 | 0 | 0 | 0 | 0 | 0
2018-04-03 15:07 | 244684.2 | 0.0064 | 8 | 51 | 4.263722 | 3.259213 | 1.629606e-06 | 0 | 6.948188e-06 | 0