## Global_Info
Sample No | Channel | Start DateTime
09-065 | 46 | 2018-04-10 09:42
09-066 | 47 | 2018-04-10 09:42
09-067 | 48 | 2018-04-10 09:42
09-068 | 49 | 2018-04-10 09:42
09-069 | 50 | 2018-04-10 09:42
09-070 | 51 | 2018-04-10 09:42
09-071 | 55 | 2018-04-10 09:42
09-072 | 56 | 2018-04-10 09:42

## Statistics_46
Date_Time | Test_Time(s) | Step_Time(s) | Step_Index | Cycle_Index | Voltage(V) | Current(A) | Charge_Capacity(Ah) | Discharge_Capacity(Ah) | Charge_Energy(Wh) | Discharge_Energy(Wh) | ACR(Ohm) | Internal Resistance(Ohm)
2018-04-10 11:43 | 7402.234076 | 300.0018 | 6 | 1 | 3.492701 | 0 | 2.933394 | 2.866935 | 12.46573 | 10.30772
2018-04-10 13:44 | 14712.30968 | 300.0016 | 6 | 2 | 3.487741 | 0 | 2.883831 | 2.873994 | 12.241 | 10.34434
2018-04-10 15:46 | 22016.21626 | 300.0028 | 6 | 3 | 3.488678 | 0 | 2.883852 | 2.870275 | 12.23977 | 10.32618
2018-04-10 17:48 | 29322.02 | 300.0018 | 6 | 4 | 3.487338 | 0 | 2.884116 | 2.871695 | 12.24105 | 10.33544
2018-04-10 19:50 | 36629.7812 | 300.0023 | 6 | 5 | 3.48397 | 0 | 2.88261 | 2.871212 | 12.23564 | 10.33513
2018-04-10 21:51 | 43930.74 | 300.0008 | 6 | 6 | 3.485326 | 0 | 2.883943 | 2.871333 | 12.23848 | 10.3346
2018-04-10 23:53 | 51238.17 | 300.0012 | 6 | 7 | 3.482603 | 0 | 2.881894 | 2.87095 | 12.23309 | 10.33521
2018-04-11 01:55 | 58531.23 | 300.0016 | 6 | 8 | 3.483826 | 0 | 2.880817 | 2.868625 | 12.22463 | 10.32309
2018-04-11 03:57 | 65835.96024 | 300.0015 | 6 | 9 | 3.48178 | 0 | 2.880742 | 2.869856 | 12.22793 | 10.33389
2018-04-11 05:58 | 73133.3 | 300.0026 | 6 | 10 | 3.480526 | 0 | 2.878993 | 2.868042 | 12.21937 | 10.32378
2018-04-11 08:00 | 80437.95 | 300.0018 | 6 | 11 | 3.484078 | 0 | 2.880488 | 2.868663 | 12.22585 | 10.32863
2018-04-11 10:02 | 87736.13 | 300.0013 | 6 | 12 | 3.47769 | 0 | 2.877153 | 2.86711 | 12.2134 | 10.32177
2018-04-11 12:03 | 95030.86 | 300.0016 | 6 | 13 | 3.483284 | 0 | 2.880727 | 2.866363 | 12.22514 | 10.31744
2018-04-11 14:05 | 102325.7 | 300.0016 | 6 | 14 | 3.477194 | 0 | 2.876259 | 2.866717 | 12.20975 | 10.32198
2018-04-11 16:06 | 109616.4 | 300.0025 | 6 | 15 | 3.481667 | 0 | 2.877995 | 2.864427 | 12.21338 | 10.31158
2018-04-11 18:08 | 116910.6 | 300.0015 | 6 | 16 | 3.480472 | 0 | 2.875616 | 2.864489 | 12.20626 | 10.31419
2018-04-11 20:09 | 124200.3 | 300.0008 | 6 | 17 | 3.481228 | 0 | 2.873961 | 2.862025 | 12.19988 | 10.3016
2018-04-11 22:11 | 131489.5 | 300.0008 | 6 | 18 | 3.481009 | 0 | 2.872964 | 2.861603 | 12.19592 | 10.29981
2018-04-12 00:12 | 138785.4 | 300.0017 | 6 | 19 | 3.479128 | 0 | 2.873109 | 2.863076 | 12.19601 | 10.30751
2018-04-12 02:14 | 146076.9 | 300.001 | 6 | 20 | 3.477407 | 0 | 2.873024 | 2.863753 | 12.1954 | 10.31332
2018-04-12 04:15 | 153368.9 | 300.0011 | 6 | 21 | 3.479071 | 0 | 2.875166 | 2.862338 | 12.2035 | 10.30974
2018-04-12 06:17 | 160654.7 | 300.0008 | 6 | 22 | 3.477637 | 0 | 2.873242 | 2.861428 | 12.19568 | 10.30428
2018-04-12 08:18 | 167945 | 300.0024 | 6 | 23 | 3.477894 | 0 | 2.87309 | 2.861086 | 12.1953 | 10.30047
2018-04-12 10:20 | 175229.8 | 300.001 | 6 | 24 | 3.477934 | 0 | 2.871031 | 2.859322 | 12.18758 | 10.29245
2018-04-12 12:21 | 182517.4 | 300.0008 | 6 | 25 | 3.476962 | 0 | 2.870941 | 2.859984 | 12.18701 | 10.29818
2018-04-12 14:23 | 189800.4 | 300.0007 | 6 | 26 | 3.477986 | 0 | 2.870245 | 2.858837 | 12.18349 | 10.29304
2018-04-12 16:24 | 197080 | 300.0016 | 6 | 27 | 3.477979 | 0 | 2.870249 | 2.858946 | 12.18335 | 10.29582
2018-04-12 18:25 | 204362.8 | 300.0007 | 6 | 28 | 3.478018 | 0 | 2.869949 | 2.858829 | 12.18213 | 10.29461
2018-04-12 20:27 | 211641.9 | 300.0008 | 6 | 29 | 3.479087 | 0 | 2.868478 | 2.857208 | 12.17652 | 10.28829
2018-04-12 22:28 | 218924.2 | 300.0023 | 6 | 30 | 3.47637 | 0 | 2.867952 | 2.858272 | 12.17524 | 10.29306
2018-04-13 00:29 | 226200.1 | 300.0016 | 6 | 31 | 3.479548 | 0 | 2.868868 | 2.855894 | 12.17772 | 10.28432
2018-04-13 02:31 | 233476.1 | 300.0016 | 6 | 32 | 3.476193 | 0 | 2.867003 | 2.856672 | 12.17071 | 10.28792
2018-04-13 04:32 | 240756.4 | 300.0006 | 6 | 33 | 3.478038 | 0 | 2.869397 | 2.856912 | 12.17986 | 10.28962
2018-04-13 06:33 | 248029.6 | 300.0015 | 6 | 34 | 3.47697 | 0 | 2.866788 | 2.85584 | 12.16884 | 10.28462
2018-04-13 08:34 | 255306.3 | 300.0015 | 6 | 35 | 3.476558 | 0 | 2.866852 | 2.855652 | 12.17017 | 10.28502
2018-04-13 10:36 | 262579.8 | 300.0008 | 6 | 36 | 3.476263 | 0 | 2.86593 | 2.854777 | 12.16581 | 10.28036
2018-04-13 12:37 | 269858.4 | 300.0015 | 6 | 37 | 3.475698 | 0 | 2.866372 | 2.855577 | 12.16798 | 10.28204
2018-04-13 14:38 | 277131.2 | 300.0008 | 6 | 38 | 3.478264 | 0 | 2.864767 | 2.853097 | 12.16146 | 10.27159
2018-04-13 16:39 | 284405.3 | 300.001 | 6 | 39 | 3.479972 | 0 | 2.862984 | 2.852501 | 12.15539 | 10.26758
2018-04-13 18:41 | 291681 | 300.0015 | 6 | 40 | 3.476826 | 0 | 2.863252 | 2.852372 | 12.15745 | 10.2689
2018-04-13 20:42 | 298956.8 | 300.0008 | 6 | 41 | 3.479058 | 0 | 2.864159 | 2.851473 | 12.16059 | 10.26367
2018-04-13 22:43 | 306230.3 | 300.0016 | 6 | 42 | 3.480452 | 0 | 2.861954 | 2.849841 | 12.15271 | 10.2572
2018-04-14 00:44 | 313509.4 | 300.0015 | 6 | 43 | 3.481172 | 0 | 2.862607 | 2.850806 | 12.15537 | 10.26169
2018-04-14 02:46 | 320788 | 300.0009 | 6 | 44 | 3.47853 | 0 | 2.860586 | 2.850549 | 12.14766 | 10.25935
2018-04-14 04:47 | 328061.9 | 300.0008 | 6 | 45 | 3.479614 | 0 | 2.860848 | 2.849114 | 12.14815 | 10.25377
2018-04-14 06:48 | 335335.5981 | 300.0016 | 6 | 46 | 3.479319 | 0 | 2.860408 | 2.849201 | 12.14686 | 10.2543
2018-04-14 08:50 | 342612.1 | 300.0009 | 6 | 47 | 3.478134 | 0 | 2.860589 | 2.84998 | 12.14798 | 10.25847
2018-04-14 10:51 | 349883.7 | 300.0009 | 6 | 48 | 3.477079 | 0 | 2.860476 | 2.85005 | 12.146 | 10.25824
2018-04-14 12:52 | 357161.8 | 300.0008 | 6 | 49 | 3.477923 | 0 | 2.861292 | 2.851499 | 12.14906 | 10.2652
2018-04-14 14:53 | 364432.1 | 300.0009 | 6 | 50 | 3.478489 | 0 | 2.861521 | 2.849406 | 12.14989 | 10.25927
2018-04-14 15:20 | 366058 | 1625.8184 | 8 | 51 | 4.200005 | 3.260068 | 1.47226 | 0 | 5.988943 | 0

## Channel_46_1
Date_Time | Test_Time(s) | Step_Time(s) | Step_Index | Cycle_Index | Voltage(V) | Current(A) | Charge_Capacity(Ah) | Discharge_Capacity(Ah) | Charge_Energy(Wh) | Discharge_Energy(Wh) | ACR(Ohm) | Internal Resistance(Ohm) | dV/dt(V/s) | dI/dt(A/s)
2018-04-10 09:39 | 10.0017 | 10.0018 | 1 | 1 | 3.341343 | 0 | 0 | 0 | 0 | 0 |  |  | -6.103515625e-05
2018-04-10 09:39 | 10.0023 | 10.0024 | 1 | 1 | 3.341343 | 0 | 0 | 0 | 0 | 0 |  |  | -6.103301e-05
2018-04-10 09:41 | 130.0851 | 120.0025 | 2 | 1 | 4.113441 | 4.889188 | 0.1626101 | 7.932978e-10 | 0.6472083 | 2.650791e-09 |  |  | 0.0003681183
2018-04-10 09:43 | 250.083 | 240.0004 | 2 | 1 | 4.137549 | 4.890542 | 0.3256001 | 7.932978e-10 | 1.319526 | 2.650791e-09 |  |  | 0.0002212524
2018-04-10 09:45 | 370.083 | 360.0004 | 2 | 1 | 4.170136 | 4.889291 | 0.4886001 | 7.932978e-10 | 1.99666 | 2.650791e-09 |  |  | 0.0001831055
2018-04-10 09:47 | 490.0838 | 480.0012 | 2 | 1 | 4.194351 | 4.889951 | 0.6516041 | 7.932978e-10 | 2.678499 | 2.650791e-09 |  |  | 6.008148e-05
2018-04-10 09:49 | 610.0847 | 600.0021 | 2 | 1 | 4.200005 | 4.692736 | 0.8123206 | 1.801676e-09 | 3.353383 | 6.651375e-09 |  |  | -2.002716e-05
2018-04-10 09:51 | 730.0844 | 720.0018 | 2 | 1 | 4.200016 | 4.414641 | 0.9641716 | 1.801676e-09 | 3.991158 | 6.651375e-09 |  |  | 2.479553e-05
2018-04-10 09:53 | 850.0836 | 840.001 | 2 | 1 | 4.200011 | 4.107114 | 1.106304 | 1.801676e-09 | 4.588115 | 6.651375e-09 |  |  | 3.528595e-05
2018-04-10 09:55 | 970.0837 | 960.0011 | 2 | 1 | 4.200046 | 3.81151 | 1.238151 | 1.801676e-09 | 5.14187 | 6.651375e-09 |  |  | 4.768372e-06
2018-04-10 09:57 | 1090.0843 | 1080.0017 | 2 | 1 | 4.200012 | 3.543164 | 1.360685 | 1.801676e-09 | 5.656516 | 6.651375e-09 |  |  | -4.482269e-05
2018-04-10 09:59 | 1210.083 | 1200.0004 | 2 | 1 | 4.200021 | 3.296816 | 1.474612 | 1.801676e-09 | 6.135009 | 6.651375e-09 |  |  | 6.866455e-05
2018-04-10 10:00 | 1228.8315 | 1218.7489 | 2 | 1 | 4.200064 | 3.259932 | 1.491684 | 1.801676e-09 | 6.20671 | 6.651375e-09 |  |  | 8.348273e-05
2018-04-10 10:02 | 1348.844704 | 120.0012 | 3 | 1 | 4.22081 | 3.25974 | 1.600102 | 1.801676e-09 | 6.663159 | 6.651375e-09 |  |  | 0.0001783371
2018-04-10 10:04 | 1468.845604 | 240.0021 | 3 | 1 | 4.244872 | 3.259818 | 1.708769 | 1.801676e-09 | 7.123112 | 6.651375e-09 |  |  | 0.0001916885
2018-04-10 10:06 | 1588.844204 | 360.0007 | 3 | 1 | 4.270308 | 3.26027 | 1.817432 | 1.801676e-09 | 7.585743 | 6.651375e-09 |  |  | 0.0001392365
2018-04-10 10:08 | 1708.845404 | 480.0019 | 3 | 1 | 4.298011 | 3.26018 | 1.926104 | 1.801676e-09 | 8.051302 | 6.651375e-09 |  |  | 0.0002346039
2018-04-10 10:10 | 1828.846604 | 600.0031 | 3 | 1 | 4.327992 | 3.259164 | 2.034771 | 1.801676e-09 | 8.519956 | 6.651375e-09 |  |  | 0.0002794266
2018-04-10 10:12 | 1948.844404 | 720.0009 | 3 | 1 | 4.361885 | 3.260251 | 2.143434 | 1.801676e-09 | 8.992048 | 6.651375e-09 |  |  | 0.0003137589
2018-04-10 10:14 | 2068.843704 | 840.0002 | 3 | 1 | 4.398869 | 3.260293 | 2.252101 | 1.801676e-09 | 9.46804 | 6.651375e-09 |  |  | 0.0003347397
2018-04-10 10:16 | 2188.845704 | 960.0022 | 3 | 1 | 4.399964 | 2.851087 | 2.354099 | 4.123792e-09 | 9.916828 | 1.651105e-08 |  |  | -2.002716e-05
2018-04-10 10:18 | 2308.845104 | 1080.0016 | 3 | 1 | 4.400029 | 2.497153 | 2.443061 | 4.123792e-09 | 10.30826 | 1.651105e-08 |  |  | 6.67572e-05
2018-04-10 10:20 | 2428.844804 | 1200.0013 | 3 | 1 | 4.400045 | 2.179473 | 2.520895 | 4.123792e-09 | 10.65073 | 1.651105e-08 |  |  | 5.626678e-05
2018-04-10 10:22 | 2548.845704 | 1320.0022 | 3 | 1 | 4.400008 | 1.900506 | 2.588761 | 4.123792e-09 | 10.94934 | 1.651105e-08 |  |  | -2.765656e-05
2018-04-10 10:24 | 2668.844704 | 1440.0012 | 3 | 1 | 4.400062 | 1.665357 | 2.648003 | 4.123792e-09 | 11.21001 | 1.651105e-08 |  |  | 6.008148e-05
2018-04-10 10:26 | 2788.844804 | 1560.0013 | 3 | 1 | 4.399936 | 1.464815 | 2.700044 | 4.123792e-09 | 11.43899 | 1.651105e-08 |  |  | 8.583069e-06
2018-04-10 10:28 | 2908.845104 | 1680.0016 | 3 | 1 | 4.400035 | 1.297635 | 2.746035 | 4.123792e-09 | 11.64135 | 1.651105e-08 |  |  | -5.435944e-05
2018-04-10 10:30 | 3028.846104 | 1800.0026 | 3 | 1 | 4.400013 | 1.147063 | 2.786711 | 4.123792e-09 | 11.82033 | 1.651105e-08 |  |  | 1.621246e-05
2018-04-10 10:32 | 3148.844504 | 1920.001 | 3 | 1 | 4.400021 | 1.01521 | 2.822651 | 4.123792e-09 | 11.97846 | 1.651105e-08 |  |  | -3.433228e-05
2018-04-10 10:34 | 3268.845104 | 2040.0016 | 3 | 1 | 4.399993 | 0.9063374 | 2.854616 | 4.123792e-09 | 12.11911 | 1.651105e-08 |  |  | -0.0001068115
2018-04-10 10:36 | 3388.844004 | 2160.0005 | 3 | 1 | 4.399955 | 0.8132426 | 2.883236 | 4.123792e-09 | 12.24503 | 1.651105e-08 |  |  | -7.724762e-05
2018-04-10 10:38 | 3508.844704 | 2280.0012 | 3 | 1 | 4.399973 | 0.731176 | 2.908963 | 4.123792e-09 | 12.35823 | 1.651105e-08 |  |  | -1.144409e-05
2018-04-10 10:40 | 3628.846104 | 2400.0026 | 3 | 1 | 4.399962 | 0.6569124 | 2.932076 | 4.123792e-09 | 12.45993 | 1.651105e-08 |  |  | -6.580353e-05
2018-04-10 10:40 | 3636.098004 | 2407.2545 | 3 | 1 | 4.399972 | 0.6519778 | 2.933394 | 4.123792e-09 | 12.46573 | 1.651105e-08 |  |  | -6.373903e-05
2018-04-10 10:42 | 3756.144068 | 120.0028 | 4 | 1 | 4.3315 | 0 | 2.933394 | 4.123792e-09 | 12.46573 | 1.651105e-08 |  |  | -2.95639e-05
2018-04-10 10:44 | 3876.142368 | 240.0011 | 4 | 1 | 4.325573 | 0 | 2.933394 | 4.123792e-09 | 12.46573 | 1.651105e-08 |  |  | 1.525879e-05
2018-04-10 10:45 | 3936.143968 | 300.0027 | 4 | 1 | 4.323877 | 0 | 2.933394 | 4.123792e-09 | 12.46573 | 1.651105e-08 |  |  | -0.0001242367
2018-04-10 10:47 | 4056.223052 | 120.0015 | 5 | 1 | 3.981142 | -3.260344 | 2.933394 | 0.1086646 | 12.46573 | 0.4373583 |  |  | -0.0004034042
2018-04-10 10:49 | 4176.221952 | 240.0004 | 5 | 1 | 3.936033 | -3.260759 | 2.933394 | 0.2173284 | 12.46573 | 0.8674465 |  |  | -0.0003395081
2018-04-10 10:51 | 4296.222252 | 360.0007 | 5 | 1 | 3.89535 | -3.259847 | 2.933394 | 0.3260004 | 12.46573 | 1.292952 |  |  | -0.0003242493
2018-04-10 10:53 | 4416.222952 | 480.0014 | 5 | 1 | 3.856396 | -3.259982 | 2.933394 | 0.4346687 | 12.46573 | 1.714114 |  |  | -0.0004034042
2018-04-10 10:55 | 4536.225052 | 600.0035 | 5 | 1 | 3.818937 | -3.260275 | 2.933394 | 0.5433358 | 12.46573 | 2.131135 |  |  | -0.0002593994
2018-04-10 10:57 | 4656.221752 | 720.0002 | 5 | 1 | 3.780925 | -3.2598 | 2.933394 | 0.6520008 | 12.46573 | 2.544063 |  |  | -0.000336647
2018-04-10 10:59 | 4776.225352 | 840.0038 | 5 | 1 | 3.744224 | -3.259166 | 2.933394 | 0.760667 | 12.46573 | 2.952891 |  |  | -0.0003318787
2018-04-10 11:01 | 4896.221952 | 960.0004 | 5 | 1 | 3.711044 | -3.259656 | 2.933394 | 0.8693337 | 12.46573 | 3.357927 |  |  | -0.0002384186
2018-04-10 11:03 | 5016.223852 | 1080.0023 | 5 | 1 | 3.680937 | -3.259665 | 2.933394 | 0.9780026 | 12.46573 | 3.759548 |  |  | -0.0002632141
2018-04-10 11:05 | 5136.221752 | 1200.0002 | 5 | 1 | 3.652047 | -3.260439 | 2.933394 | 1.086665 | 12.46573 | 4.157963 |  |  | -0.0002832413
2018-04-10 11:07 | 5256.222452 | 1320.0009 | 5 | 1 | 3.62316 | -3.259876 | 2.933394 | 1.195334 | 12.46573 | 4.55325 |  |  | -0.0002412796
2018-04-10 11:09 | 5376.221752 | 1440.0002 | 5 | 1 | 3.596825 | -3.261372 | 2.933394 | 1.303999 | 12.46573 | 4.945513 |  |  | -0.0001354218
2018-04-10 11:11 | 5496.222152 | 1560.0006 | 5 | 1 | 3.572534 | -3.259618 | 2.933394 | 1.412664 | 12.46573 | 5.335019 |  |  | -0.0002613068
2018-04-10 11:13 | 5616.221852 | 1680.0003 | 5 | 1 | 3.550563 | -3.259128 | 2.933394 | 1.521336 | 12.46573 | 5.722052 |  |  | -0.0002212524
2018-04-10 11:15 | 5736.222852 | 1800.0013 | 5 | 1 | 3.529131 | -3.259654 | 2.933394 | 1.629997 | 12.46573 | 6.106698 |  |  | -0.0002698898
2018-04-10 11:17 | 5856.224052 | 1920.0025 | 5 | 1 | 3.509155 | -3.259303 | 2.933394 | 1.738669 | 12.46573 | 6.489101 |  |  | -0.0001869202
2018-04-10 11:19 | 5976.221952 | 2040.0004 | 5 | 1 | 3.491645 | -3.259406 | 2.933394 | 1.847336 | 12.46573 | 6.86947 |  |  | -0.0001125336
2018-04-10 11:21 | 6096.223852 | 2160.0023 | 5 | 1 | 3.47566 | -3.259982 | 2.933394 | 1.956003 | 12.46573 | 7.248013 |  |  | -0.0001497269
2018-04-10 11:23 | 6216.222652 | 2280.0011 | 5 | 1 | 3.459334 | -3.25984 | 2.933394 | 2.064668 | 12.46573 | 7.624812 |  |  | -0.0001192093
2018-04-10 11:25 | 6336.224052 | 2400.0025 | 5 | 1 | 3.440424 | -3.260587 | 2.933394 | 2.173336 | 12.46573 | 7.999722 |  |  | -0.000207901
2018-04-10 11:27 | 6456.224452 | 2520.0029 | 5 | 1 | 3.421408 | -3.260365 | 2.933394 | 2.282003 | 12.46573 | 8.372566 |  |  | -0.0002298355
2018-04-10 11:29 | 6576.222752 | 2640.0012 | 5 | 1 | 3.399511 | -3.260342 | 2.933394 | 2.390671 | 12.46573 | 8.743219 |  |  | -0.0002298355
2018-04-10 11:31 | 6696.222152 | 2760.0006 | 5 | 1 | 3.372039 | -3.259371 | 2.933394 | 2.499336 | 12.46573 | 9.111239 |  |  | -0.0002813339
2018-04-10 11:33 | 6816.223752 | 2880.0022 | 5 | 1 | 3.328243 | -3.260708 | 2.933394 | 2.608 | 12.46573 | 9.475497 |  |  | -0.0003347397
2018-04-10 11:35 | 6936.223452 | 3000.0019 | 5 | 1 | 3.254538 | -3.260153 | 2.933394 | 2.716662 | 12.46573 | 9.833473 |  |  | -0.0008563995
2018-04-10 11:37 | 7056.222652 | 3120.0011 | 5 | 1 | 3.110601 | -3.260497 | 2.933394 | 2.825338 | 12.46573 | 10.18042 |  |  | -0.001976013
2018-04-10 11:38 | 7102.093652 | 3165.8721 | 5 | 1 | 2.999966 | -3.259899 | 2.933394 | 2.866873 | 12.46573 | 10.30753 |  |  | -0.001320923
2018-04-10 11:40 | 7222.234376 | 120.0021 | 6 | 1 | 3.466899 | 0 | 2.933394 | 2.866935 | 12.46573 | 10.30772 |  |  | 0.0003948212
2018-04-10 11:42 | 7342.234076 | 240.0018 | 6 | 1 | 3.487693 | 0 | 2.933394 | 2.866935 | 12.46573 | 10.30772 |  |  | 0.0001449585
2018-04-10 11:43 | 7402.234076 | 300.0018 | 6 | 1 | 3.492701 | 0 | 2.933394 | 2.866935 | 12.46573 | 10.30772 |  |  | 0.0001675183
2018-04-10 11:45 | 7522.317176 | 120.0018 | 2 | 2 | 4.082242 | 4.890161 | 0.1625996 | 8.818306e-10 | 0.6508865 | 3.079964e-09 |  |  | 0.0002126694
2018-04-10 11:47 | 7642.317176 | 240.0018 | 2 | 2 | 4.116875 | 4.89005 | 0.3256021 | 8.818306e-10 | 1.318998 | 3.079964e-09 |  |  | 0.0002593994
2018-04-10 11:49 | 7762.317476 | 360.0021 | 2 | 2 | 4.148072 | 4.889623 | 0.4886033 | 8.818306e-10 | 1.992717 | 3.079964e-09 |  |  | 0.0002717972
2018-04-10 11:51 | 7882.316876 | 480.0015 | 2 | 2 | 4.172951 | 4.889785 | 0.6516068 | 8.818306e-10 | 2.670935 | 3.079964e-09 |  |  | 0.0001726151
2018-04-10 11:53 | 8002.317476 | 600.0021 | 2 | 2 | 4.196859 | 4.889861 | 0.8146016 | 8.818306e-10 | 3.353053 | 3.079964e-09 |  |  | 0.0002088547
2018-04-10 11:55 | 8122.317476 | 720.0021 | 2 | 2 | 4.199982 | 4.595624 | 0.9735413 | 1.188861e-09 | 4.020565 | 4.298352e-09 |  |  | 6.580353e-05
2018-04-10 11:57 | 8242.316476 | 840.0011 | 2 | 2 | 4.200018 | 4.25103 | 1.120924 | 1.188861e-09 | 4.639573 | 4.298352e-09 |  |  | 3.242493e-05
2018-04-10 11:59 | 8362.316976 | 960.0016 | 2 | 2 | 4.199986 | 3.919118 | 1.257037 | 1.188861e-09 | 5.211248 | 4.298352e-09 |  |  | 6.67572e-06
2018-04-10 12:01 | 8482.316876 | 1080.0015 | 2 | 2 | 4.199997 | 3.586855 | 1.382135 | 1.188861e-09 | 5.736662 | 4.298352e-09 |  |  | 2.002716e-05
2018-04-10 12:03 | 8602.316576 | 1200.0012 | 2 | 2 | 4.200006 | 3.289504 | 1.496656 | 1.188861e-09 | 6.217648 | 4.298352e-09 |  |  | 1.335144e-05
2018-04-10 12:03 | 8615.454976 | 1213.1396 | 2 | 2 | 4.200023 | 3.259906 | 1.508606 | 1.188861e-09 | 6.267837 | 4.298352e-09 |  |  | 3.659428e-05
2018-04-10 12:05 | 8735.469932 | 120.0023 | 3 | 2 | 4.223179 | 3.260909 | 1.617023 | 1.792775e-09 | 6.72442 | 6.743922e-09 |  |  | 0.000248909
2018-04-10 12:07 | 8855.468032 | 240.0004 | 3 | 2 | 4.248733 | 3.259538 | 1.725688 | 1.792775e-09 | 7.18469 | 6.743922e-09 |  |  | 0.0001029968
2018-04-10 12:09 | 8975.468532 | 360.0009 | 3 | 2 | 4.277531 | 3.259809 | 1.834354 | 1.792775e-09 | 7.647909 | 6.743922e-09 |  |  | 0.0002088547
2018-04-10 12:11 | 9095.468332 | 480.0007 | 3 | 2 | 4.309456 | 3.260013 | 1.943021 | 1.792775e-09 | 8.114463 | 6.743922e-09 |  |  | 0.0002593994
2018-04-10 12:13 | 9215.468032 | 600.0004 | 3 | 2 | 4.342763 | 3.260001 | 2.051692 | 1.792775e-09 | 8.584558 | 6.743922e-09 |  |  | 0.0002298355
2018-04-10 12:15 | 9335.468732 | 720.0011 | 3 | 2 | 4.378473 | 3.259725 | 2.160359 | 1.792775e-09 | 9.058393 | 6.743922e-09 |  |  | 0.0003633499
2018-04-10 12:17 | 9455.468432 | 840.0008 | 3 | 2 | 4.399922 | 3.068455 | 2.267721 | 1.792775e-09 | 9.530114 | 6.743922e-09 |  |  | -3.242493e-05
2018-04-10 12:19 | 9575.468232 | 960.0006 | 3 | 2 | 4.400031 | 2.652405 | 2.362792 | 1.792775e-09 | 9.948424 | 6.743922e-09 |  |  | 4.959106e-05
2018-04-10 12:21 | 9695.467632 | 1080 | 3 | 2 | 4.400027 | 2.305455 | 2.44523 | 1.792775e-09 | 10.31115 | 6.743922e-09 |  |  | -5.149841e-05
2018-04-10 12:23 | 9815.468432 | 1200.0008 | 3 | 2 | 4.400038 | 2.011679 | 2.517087 | 1.792775e-09 | 10.62733 | 6.743922e-09 |  |  | -1.430511e-05
2018-04-10 12:25 | 9935.468232 | 1320.0006 | 3 | 2 | 4.400044 | 1.764136 | 2.579897 | 1.792775e-09 | 10.90369 | 6.743922e-09 |  |  | -4.768372e-05
2018-04-10 12:27 | 10055.47 | 1440.0002 | 3 | 2 | 4.399931 | 1.540655 | 2.634899 | 1.792775e-09 | 11.1457 | 6.743922e-09 |  |  | 1.716614e-05
2018-04-10 12:29 | 10175.47 | 1560.0008 | 3 | 2 | 4.400074 | 1.350314 | 2.683 | 1.792775e-09 | 11.35734 | 6.743922e-09 |  |  | 4.768372e-06
2018-04-10 12:31 | 10295.47 | 1680.0012 | 3 | 2 | 4.399991 | 1.192042 | 2.725282 | 1.792775e-09 | 11.54339 | 6.743922e-09 |  |  | -4.005432e-05
2018-04-10 12:33 | 10415.47 | 1800.0008 | 3 | 2 | 4.399986 | 1.05968 | 2.762743 | 1.792775e-09 | 11.70821 | 6.743922e-09 |  |  | -0.000125885
2018-04-10 12:35 | 10535.47 | 1920.0023 | 3 | 2 | 4.400006 | 0.9432611 | 2.796077 | 1.792775e-09 | 11.85488 | 6.743922e-09 |  |  | -3.051758e-05
2018-04-10 12:37 | 10655.47 | 2040.0007 | 3 | 2 | 4.400036 | 0.8393704 | 2.825745 | 1.792775e-09 | 11.98542 | 6.743922e-09 |  |  | -1.811981e-05
2018-04-10 12:39 | 10775.47 | 2160.0005 | 3 | 2 | 4.399997 | 0.7508409 | 2.852183 | 1.792775e-09 | 12.10175 | 6.743922e-09 |  |  | -4.863739e-05
2018-04-10 12:41 | 10895.47 | 2280.0031 | 3 | 2 | 4.4 | 0.675646 | 2.875923 | 1.792775e-09 | 12.20621 | 6.743922e-09 |  |  | -5.626678e-05
2018-04-10 12:42 | 10938.36 | 2322.8949 | 3 | 2 | 4.40006 | 0.6519971 | 2.883831 | 1.792775e-09 | 12.241 | 6.743922e-09 |  |  | -5.124575e-05
2018-04-10 12:44 | 11058.4 | 120.002 | 4 | 2 | 4.332292 | 0 | 2.883831 | 1.792775e-09 | 12.241 | 6.743922e-09 |  |  | -3.71933e-05
2018-04-10 12:46 | 11178.4 | 240.0022 | 4 | 2 | 4.326512 | 0 | 2.883831 | 1.792775e-09 | 12.241 | 6.743922e-09 |  |  | 1.239777e-05
2018-04-10 12:47 | 11238.4 | 300.0024 | 4 | 2 | 4.324934 | 0 | 2.883831 | 1.792775e-09 | 12.241 | 6.743922e-09 |  |  | -0.0001569639
2018-04-10 12:49 | 11358.48 | 120.0003 | 5 | 2 | 3.985703 | -3.259629 | 2.883831 | 0.1086563 | 12.241 | 0.4377277 |  |  | -0.0004959106
2018-04-10 12:51 | 11478.49 | 240.0016 | 5 | 2 | 3.942656 | -3.259892 | 2.883831 | 0.2173273 | 12.241 | 0.8684428 |  |  | -0.0003938675
2018-04-10 12:53 | 11598.49 | 360.0031 | 5 | 2 | 3.902571 | -3.259809 | 2.883831 | 0.3259954 | 12.241 | 1.294708 |  |  | -0.0002880096
2018-04-10 12:55 | 11718.49 | 480.0019 | 5 | 2 | 3.861837 | -3.260034 | 2.883831 | 0.4346595 | 12.241 | 1.71657 |  |  | -0.0003585815
2018-04-10 12:57 | 11838.48 | 600.0001 | 5 | 2 | 3.822803 | -3.259348 | 2.883831 | 0.5433251 | 12.241 | 2.134067 |  |  | -0.0003595352
2018-04-10 12:59 | 11958.48 | 720.0011 | 5 | 2 | 3.786067 | -3.259768 | 2.883831 | 0.651992 | 12.241 | 2.547467 |  |  | -0.0002822876
2018-04-10 13:01 | 12078.48 | 840.0006 | 5 | 2 | 3.750526 | -3.259542 | 2.883831 | 0.7606573 | 12.241 | 2.956941 |  |  | -0.0003137589
2018-04-10 13:03 | 12198.49 | 960.0026 | 5 | 2 | 3.716683 | -3.259995 | 2.883831 | 0.8693243 | 12.241 | 3.362645 |  |  | -0.0003700256
2018-04-10 13:05 | 12318.48 | 1080.0012 | 5 | 2 | 3.684403 | -3.260234 | 2.883831 | 0.9779916 | 12.241 | 3.764743 |  |  | -0.0002374649
2018-04-10 13:07 | 12438.49 | 1200.0014 | 5 | 2 | 3.655041 | -3.260681 | 2.883831 | 1.086661 | 12.241 | 4.163513 |  |  | -0.0002412796
2018-04-10 13:09 | 12558.48 | 1320.0004 | 5 | 2 | 3.627983 | -3.259694 | 2.883831 | 1.195329 | 12.241 | 4.559203 |  |  | -0.0002727509
2018-04-10 13:11 | 12678.48 | 1440.0008 | 5 | 2 | 3.602236 | -3.261191 | 2.883831 | 1.303993 | 12.241 | 4.952031 |  |  | -0.0002765656
2018-04-10 13:13 | 12798.48 | 1560.0012 | 5 | 2 | 3.576718 | -3.260696 | 2.883831 | 1.412662 | 12.241 | 5.342101 |  |  | -0.0001802444
2018-04-10 13:15 | 12918.48 | 1680.0002 | 5 | 2 | 3.553396 | -3.25984 | 2.883831 | 1.521327 | 12.241 | 5.72947 |  |  | -0.000120163
2018-04-10 13:17 | 13038.49 | 1800.002 | 5 | 2 | 3.532839 | -3.258721 | 2.883831 | 1.629995 | 12.241 | 6.11447 |  |  | -0.0001716614
2018-04-10 13:19 | 13158.49 | 1920.0017 | 5 | 2 | 3.514359 | -3.259896 | 2.883831 | 1.738659 | 12.241 | 6.497345 |  |  | -0.0001382828
2018-04-10 13:21 | 13278.49 | 2040.0019 | 5 | 2 | 3.496202 | -3.260277 | 2.883831 | 1.847329 | 12.241 | 6.878271 |  |  | -0.0001449585
2018-04-10 13:23 | 13398.49 | 2160.0014 | 5 | 2 | 3.478202 | -3.259748 | 2.883831 | 1.955994 | 12.241 | 7.257197 |  |  | -0.0002222061
2018-04-10 13:25 | 13518.48 | 2280.0008 | 5 | 2 | 3.461559 | -3.260234 | 2.883831 | 2.064657 | 12.241 | 7.634238 |  |  | -2.288818e-05
2018-04-10 13:27 | 13638.49 | 2400.0022 | 5 | 2 | 3.445438 | -3.260209 | 2.883831 | 2.173326 | 12.241 | 8.009528 |  |  | -0.0001087189
2018-04-10 13:29 | 13758.48 | 2520.0006 | 5 | 2 | 3.427743 | -3.259479 | 2.883831 | 2.281993 | 12.241 | 8.382996 |  |  | -0.0001964569
2018-04-10 13:31 | 13878.49 | 2640.0023 | 5 | 2 | 3.405154 | -3.259687 | 2.883831 | 2.390659 | 12.241 | 8.754309 |  |  | -0.0001344681
2018-04-10 13:33 | 13998.49 | 2760.0021 | 5 | 2 | 3.37587 | -3.26076 | 2.883831 | 2.499328 | 12.241 | 9.122815 |  |  | -0.0002002716
2018-04-10 13:35 | 14118.48 | 2880.0009 | 5 | 2 | 3.334072 | -3.259917 | 2.883831 | 2.607991 | 12.241 | 9.487546 |  |  | -0.0004644394
2018-04-10 13:37 | 14238.48 | 3000.0012 | 5 | 2 | 3.265308 | -3.25951 | 2.883831 | 2.716661 | 12.241 | 9.846478 |  |  | -0.0006599426
2018-04-10 13:39 | 14358.48 | 3120.001 | 5 | 2 | 3.128265 | -3.260245 | 2.883831 | 2.825328 | 12.241 | 10.1949 |  |  | -0.001907349
2018-04-10 13:39 | 14412.17 | 3173.6817 | 5 | 2 | 2.999987 | -3.260504 | 2.883831 | 2.873935 | 12.241 | 10.34416 |  |  | -0.001218772
2018-04-10 13:41 | 14532.30898 | 120.0009 | 6 | 2 | 3.463213 | 0 | 2.883831 | 2.873994 | 12.241 | 10.34434 |  |  | 0.0003223419
2018-04-10 13:43 | 14652.30998 | 240.0019 | 6 | 2 | 3.483116 | 0 | 2.883831 | 2.873994 | 12.241 | 10.34434 |  |  | 0.0001430511
2018-04-10 13:44 | 14712.30968 | 300.0016 | 6 | 2 | 3.487741 | 0 | 2.883831 | 2.873994 | 12.241 | 10.34434 |  |  | 0.000164975
2018-04-10 13:46 | 14832.4 | 120.0026 | 2 | 3 | 4.079108 | 4.889873 | 0.1626046 | 8.308885e-10 | 0.6501475 | 2.897955e-09 |  |  | 0.0002088547
2018-04-10 13:48 | 14952.4 | 240.0011 | 2 | 3 | 4.115355 | 4.890592 | 0.3256011 | 8.308885e-10 | 1.317793 | 2.897955e-09 |  |  | 0.0003442764
2018-04-10 13:50 | 15072.4 | 360.0019 | 2 | 3 | 4.148487 | 4.889203 | 0.4885993 | 8.308885e-10 | 1.991452 | 2.897955e-09 |  |  | 0.0001363754
2018-04-10 13:52 | 15192.4 | 480.0011 | 2 | 3 | 4.172879 | 4.890248 | 0.6515998 | 8.308885e-10 | 2.669732 | 2.897955e-09 |  |  | 0.0002393723
2018-04-10 13:54 | 15312.4 | 600.0026 | 2 | 3 | 4.194993 | 4.889951 | 0.8146023 | 8.308885e-10 | 3.351699 | 2.897955e-09 |  |  | 0.0001392365
2018-04-10 13:56 | 15432.4 | 720.0011 | 2 | 3 | 4.200029 | 4.615769 | 0.9741746 | 2.01861e-09 | 4.021815 | 7.618324e-09 |  |  | 3.051758e-05
2018-04-10 13:58 | 15552.4 | 840.0014 | 2 | 3 | 4.19997 | 4.233166 | 1.121672 | 2.01861e-09 | 4.641304 | 7.618324e-09 |  |  | -8.678436e-05
2018-04-10 14:00 | 15672.39 | 960.0003 | 2 | 3 | 4.200039 | 3.897345 | 1.257104 | 2.01861e-09 | 5.210118 | 7.618324e-09 |  |  | 9.155273e-05
2018-04-10 14:02 | 15792.4 | 1080.001 | 2 | 3 | 4.199941 | 3.58898 | 1.381728 | 2.01861e-09 | 5.733541 | 7.618324e-09 |  |  | 2.193451e-05
2018-04-10 14:04 | 15912.4 | 1200.0014 | 2 | 3 | 4.20004 | 3.30042 | 1.496503 | 2.01861e-09 | 6.215596 | 7.618324e-09 |  |  | 8.583069e-06
2018-04-10 14:05 | 15929.56 | 1217.1657 | 2 | 3 | 4.200007 | 3.259998 | 1.512142 | 2.01861e-09 | 6.281281 | 7.618324e-09 |  |  | 4.330744e-05
2018-04-10 14:07 | 16049.57 | 120.0018 | 3 | 3 | 4.224221 | 3.258679 | 1.620555 | 2.01861e-09 | 6.737883 | 7.618324e-09 |  |  | 0.0002861023
2018-04-10 14:09 | 16169.57 | 240.0019 | 3 | 3 | 4.250821 | 3.260119 | 1.729223 | 2.01861e-09 | 7.198349 | 7.618324e-09 |  |  | 0.0002250671
2018-04-10 14:11 | 16289.57 | 360.0017 | 3 | 3 | 4.279194 | 3.259603 | 1.837884 | 2.01861e-09 | 7.661763 | 7.618324e-09 |  |  | 0.0002794266
2018-04-10 14:13 | 16409.57 | 480.0004 | 3 | 3 | 4.309618 | 3.260255 | 1.946555 | 2.01861e-09 | 8.12841 | 7.618324e-09 |  |  | 0.0002698898
2018-04-10 14:15 | 16529.57 | 600.001 | 3 | 3 | 4.343041 | 3.26003 | 2.055224 | 2.01861e-09 | 8.598503 | 7.618324e-09 |  |  | 0.0003414154
2018-04-10 14:17 | 16649.57 | 720.0007 | 3 | 3 | 4.380581 | 3.259524 | 2.163889 | 2.01861e-09 | 9.072456 | 7.618324e-09 |  |  | 0.0003614426
2018-04-10 14:19 | 16769.57 | 840.0009 | 3 | 3 | 4.399948 | 3.040134 | 2.270797 | 2.01861e-09 | 9.542324 | 7.618324e-09 |  |  | -9.536743e-07
2018-04-10 14:21 | 16889.57 | 960.0027 | 3 | 3 | 4.400046 | 2.647026 | 2.365317 | 2.01861e-09 | 9.958208 | 7.618324e-09 |  |  | 3.814697e-06
2018-04-10 14:23 | 17009.57 | 1080.0027 | 3 | 3 | 4.399981 | 2.304602 | 2.447713 | 2.01861e-09 | 10.32075 | 7.618324e-09 |  |  | -9.918213e-05
2018-04-10 14:25 | 17129.57 | 1200.0029 | 3 | 3 | 4.399972 | 2.003706 | 2.519458 | 2.01861e-09 | 10.63643 | 7.618324e-09 |  |  | -4.482269e-05
2018-04-10 14:27 | 17249.57 | 1320.0005 | 3 | 3 | 4.400078 | 1.74623 | 2.581847 | 2.01861e-09 | 10.91094 | 7.618324e-09 |  |  | 5.626678e-05
2018-04-10 14:29 | 17369.57 | 1440.0023 | 3 | 3 | 4.399958 | 1.532783 | 2.636422 | 2.01861e-09 | 11.15107 | 7.618324e-09 |  |  | 2.670288e-05
2018-04-10 14:31 | 17489.57 | 1560.0023 | 3 | 3 | 4.399977 | 1.351989 | 2.684428 | 2.01861e-09 | 11.3623 | 7.618324e-09 |  |  | -1.144409e-05
2018-04-10 14:33 | 17609.57 | 1680.0029 | 3 | 3 | 4.399973 | 1.194583 | 2.726818 | 2.01861e-09 | 11.54882 | 7.618324e-09 |  |  | 5.245209e-05
2018-04-10 14:35 | 17729.57 | 1800.0021 | 3 | 3 | 4.399992 | 1.053576 | 2.764213 | 2.01861e-09 | 11.71335 | 7.618324e-09 |  |  | -6.961823e-05
2018-04-10 14:37 | 17849.57 | 1920.0006 | 3 | 3 | 4.399996 | 0.9369048 | 2.797333 | 2.01861e-09 | 11.85908 | 7.618324e-09 |  |  | 5.912781e-05
2018-04-10 14:39 | 17969.57 | 2040.0016 | 3 | 3 | 4.40004 | 0.8369579 | 2.82686 | 2.01861e-09 | 11.989 | 7.618324e-09 |  |  | -7.247925e-05
2018-04-10 14:41 | 18089.57 | 2160.002 | 3 | 3 | 4.399996 | 0.7516397 | 2.853327 | 2.01861e-09 | 12.10545 | 7.618324e-09 |  |  | 7.629395e-06
2018-04-10 14:43 | 18209.57 | 2280.0003 | 3 | 3 | 4.399977 | 0.6736999 | 2.877074 | 2.01861e-09 | 12.20994 | 7.618324e-09 |  |  | -3.33786e-05
2018-04-10 14:43 | 18246.38 | 2316.8075 | 3 | 3 | 4.399975 | 0.6519929 | 2.883852 | 2.01861e-09 | 12.23977 | 7.618324e-09 |  |  | -2.487446e-05
2018-04-10 14:45 | 18366.42 | 120.0008 | 4 | 3 | 4.33195 | 0 | 2.883852 | 2.01861e-09 | 12.23977 | 7.618324e-09 |  |  | 2.861023e-06
2018-04-10 14:47 | 18486.42 | 240.0022 | 4 | 3 | 4.326194 | 0 | 2.883852 | 2.01861e-09 | 12.23977 | 7.618324e-09 |  |  | 3.910065e-05
2018-04-10 14:48 | 18546.42 | 300.0016 | 4 | 3 | 4.324505 | 0 | 2.883852 | 2.01861e-09 | 12.23977 | 7.618324e-09 |  |  | -0.0001045262
2018-04-10 14:50 | 18666.5 | 120.0005 | 5 | 3 | 3.985435 | -3.259704 | 2.883852 | 0.1086645 | 12.23977 | 0.4377331 |  |  | -0.0003919601
2018-04-10 14:52 | 18786.5 | 240.0003 | 5 | 3 | 3.940028 | -3.260578 | 2.883852 | 0.217327 | 12.23977 | 0.8682749 |  |  | -0.0004787445
2018-04-10 14:54 | 18906.5 | 360.0021 | 5 | 3 | 3.899165 | -3.259975 | 2.883852 | 0.3259983 | 12.23977 | 1.294203 |  |  | -0.0003328323
2018-04-10 14:56 | 19026.5 | 480.0024 | 5 | 3 | 3.859811 | -3.259815 | 2.883852 | 0.4346673 | 12.23977 | 1.71577 |  |  | -0.0003557205
2018-04-10 14:58 | 19146.5 | 600.0014 | 5 | 3 | 3.822255 | -3.259816 | 2.883852 | 0.543331 | 12.23977 | 2.133148 |  |  | -0.0002355576
2018-04-10 15:00 | 19266.5 | 720.0018 | 5 | 3 | 3.784429 | -3.260501 | 2.883852 | 0.6520007 | 12.23977 | 2.546462 |  |  | -0.0003452301
2018-04-10 15:02 | 19386.5 | 840.0024 | 5 | 3 | 3.747086 | -3.25987 | 2.883852 | 0.7606657 | 12.23977 | 2.955639 |  |  | -0.0003662109375
2018-04-10 15:04 | 19506.5 | 960.0021 | 5 | 3 | 3.713804 | -3.259789 | 2.883852 | 0.86933 | 12.23977 | 3.360976 |  |  | -0.0002994537
2018-04-10 15:06 | 19626.5 | 1080.0008 | 5 | 3 | 3.683464 | -3.259288 | 2.883852 | 0.9779947 | 12.23977 | 3.76286 |  |  | -0.0002365112
2018-04-10 15:08 | 19746.5 | 1200.0011 | 5 | 3 | 3.654609 | -3.26054 | 2.883852 | 1.086663 | 12.23977 | 4.161556 |  |  | -0.0001945496
2018-04-10 15:10 | 19866.5 | 1320.0028 | 5 | 3 | 3.625603 | -3.259247 | 2.883852 | 1.195333 | 12.23977 | 4.557122 |  |  | -0.0001087189
2018-04-10 15:12 | 19986.5 | 1440.0007 | 5 | 3 | 3.598895 | -3.259659 | 2.883852 | 1.303999 | 12.23977 | 4.949622 |  |  | -0.000336647
2018-04-10 15:14 | 20106.5 | 1560.0006 | 5 | 3 | 3.57461 | -3.260565 | 2.883852 | 1.412665 | 12.23977 | 5.33936 |  |  | -8.106232e-05
2018-04-10 15:16 | 20226.5 | 1680.0004 | 5 | 3 | 3.552482 | -3.260052 | 2.883852 | 1.521332 | 12.23977 | 5.726586 |  |  | -0.0001459122
2018-04-10 15:18 | 20346.5 | 1800.002 | 5 | 3 | 3.531518 | -3.259684 | 2.883852 | 1.629998 | 12.23977 | 6.111483 |  |  | -0.0001316071
2018-04-10 15:20 | 20466.5 | 1920.0012 | 5 | 3 | 3.511235 | -3.260225 | 2.883852 | 1.738666 | 12.23977 | 6.494108 |  |  | -8.869171e-05
2018-04-10 15:22 | 20586.5 | 2040.0016 | 5 | 3 | 3.49341 | -3.260108 | 2.883852 | 1.847332 | 12.23977 | 6.874667 |  |  | -0.0001945496
2018-04-10 15:24 | 20706.5 | 2160.0021 | 5 | 3 | 3.477222 | -3.260283 | 2.883852 | 1.955999 | 12.23977 | 7.253395 |  |  | -7.820129e-05
2018-04-10 15:26 | 20826.5 | 2280.0029 | 5 | 3 | 3.461169 | -3.259005 | 2.883852 | 2.064668 | 12.23977 | 7.630388 |  |  | -6.29425e-05
2018-04-10 15:28 | 20946.5 | 2400.0005 | 5 | 3 | 3.442968 | -3.261256 | 2.883852 | 2.173328 | 12.23977 | 8.005512 |  |  | -0.0001115799
2018-04-10 15:30 | 21066.5 | 2520.0021 | 5 | 3 | 3.423867 | -3.259499 | 2.883852 | 2.281997 | 12.23977 | 8.378626 |  |  | -0.0002279282
2018-04-10 15:32 | 21186.5 | 2640.0006 | 5 | 3 | 3.402757 | -3.259525 | 2.883852 | 2.390664 | 12.23977 | 8.74957 |  |  | -0.0001430511
2018-04-10 15:34 | 21306.5 | 2760.0005 | 5 | 3 | 3.375183 | -3.259674 | 2.883852 | 2.499329 | 12.23977 | 9.117934 |  |  | -0.0003509521
2018-04-10 15:36 | 21426.5 | 2880.0022 | 5 | 3 | 3.33148 | -3.260269 | 2.883852 | 2.607999 | 12.23977 | 9.482544 |  |  | -0.000579834
2018-04-10 15:38 | 21546.5 | 3000.0021 | 5 | 3 | 3.258589 | -3.260499 | 2.883852 | 2.716659 | 12.23977 | 9.840909 |  |  | -0.0008125305
2018-04-10 15:40 | 21666.5 | 3120.0015 | 5 | 3 | 3.117894 | -3.25889 | 2.883852 | 2.825326 | 12.23977 | 10.18843 |  |  | -0.001802444
2018-04-10 15:41 | 21716.07 | 3169.5733 | 5 | 3 | 2.999994 | -3.259643 | 2.883852 | 2.870216 | 12.23977 | 10.326 |  |  | -0.001183765
2018-04-10 15:43 | 21836.21396 | 120.0005 | 6 | 3 | 3.464014 | 0 | 2.883852 | 2.870275 | 12.23977 | 10.32618 |  |  | 0.0003156662
2018-04-10 15:45 | 21956.21486 | 240.0014 | 6 | 3 | 3.483961 | 0 | 2.883852 | 2.870275 | 12.23977 | 10.32618 |  |  | 0.0002813438
2018-04-10 15:46 | 22016.21626 | 300.0028 | 6 | 3 | 3.488678 | 0 | 2.883852 | 2.870275 | 12.23977 | 10.32618 |  |  | 0.0002641823
2018-04-10 15:48 | 22136.3 | 120.0023 | 2 | 4 | 4.081088 | 4.88951 | 0.1626039 | 0 | 0.6504247 | 0 |  |  | 0.0002298355
2018-04-10 15:50 | 22256.3 | 240.0037 | 2 | 4 | 4.11598 | 4.890729 | 0.3256031 | 0 | 1.318336 | 0 |  |  | 0.0003509521
2018-04-10 15:52 | 22376.3 | 360.0027 | 2 | 4 | 4.147288 | 4.891044 | 0.488608 | 0 | 1.991925 | 0 |  |  | 0.000210762
2018-04-10 15:54 | 22496.3 | 480.0017 | 2 | 4 | 4.172283 | 4.890281 | 0.6516011 | 0 | 2.669979 | 0 |  |  | 0.0002288818
2018-04-10 15:56 | 22616.3 | 600.0006 | 2 | 4 | 4.196534 | 4.889537 | 0.8145998 | 0 | 3.35203 | 0 |  |  | 0.0002260208
2018-04-10 15:58 | 22736.3 | 720 | 2 | 4 | 4.199998 | 4.593941 | 0.9735669 | 3.723382e-09 | 4.019652 | 1.477362e-08 |  |  | 5.054474e-05
2018-04-10 16:00 | 22856.3 | 840.001 | 2 | 4 | 4.199991 | 4.245025 | 1.120813 | 3.723382e-09 | 4.638087 | 1.477362e-08 |  |  | -6.67572e-06
2018-04-10 16:02 | 22976.3 | 960.0026 | 2 | 4 | 4.199999 | 3.914751 | 1.256676 | 3.723382e-09 | 5.20871 | 1.477362e-08 |  |  | -4.482269e-05
2018-04-10 16:04 | 23096.3 | 1080.0025 | 2 | 4 | 4.200101 | 3.593243 | 1.381715 | 3.723382e-09 | 5.733877 | 1.477362e-08 |  |  | -1.716614e-05
2018-04-10 16:06 | 23216.3 | 1200.0026 | 2 | 4 | 4.200009 | 3.290462 | 1.496259 | 3.723382e-09 | 6.214961 | 1.477362e-08 |  |  | -3.433228e-05
2018-04-10 16:06 | 23230.33 | 1214.0281 | 2 | 4 | 4.200039 | 3.259999 | 1.509015 | 3.723382e-09 | 6.268537 | 1.477362e-08 |  |  | -1.048236e-05
2018-04-10 16:08 | 23350.34 | 120.0017 | 3 | 4 | 4.223371 | 3.258937 | 1.617426 | 3.723382e-09 | 6.725102 | 1.477362e-08 |  |  | 0.0001935959
2018-04-10 16:10 | 23470.34 | 240.0002 | 3 | 4 | 4.24862 | 3.258908 | 1.726093 | 3.723382e-09 | 7.185387 | 1.477362e-08 |  |  | 0.0001125336
2018-04-10 16:12 | 23590.34 | 360.0008 | 3 | 4 | 4.277246 | 3.260589 | 1.834756 | 3.723382e-09 | 7.648561 | 1.477362e-08 |  |  | 0.0001964569
2018-04-10 16:14 | 23710.34 | 480.0004 | 3 | 4 | 4.309324 | 3.260127 | 1.943424 | 3.723382e-09 | 8.115086 | 1.477362e-08 |  |  | 0.0002613068
2018-04-10 16:16 | 23830.34 | 600.0021 | 3 | 4 | 4.342533 | 3.260148 | 2.052091 | 3.723382e-09 | 8.585149 | 1.477362e-08 |  |  | 0.0003070831
2018-04-10 16:18 | 23950.34 | 720.0018 | 3 | 4 | 4.378174 | 3.259723 | 2.160756 | 3.723382e-09 | 9.058951 | 1.477362e-08 |  |  | 0.0003128052
2018-04-10 16:20 | 24070.34 | 840.0032 | 3 | 4 | 4.400022 | 3.068283 | 2.268173 | 4.137064e-09 | 9.530899 | 1.653267e-08 |  |  | -4.959106e-05
2018-04-10 16:22 | 24190.34 | 960.0002 | 3 | 4 | 4.400013 | 2.656801 | 2.363477 | 4.137064e-09 | 9.950233 | 1.653267e-08 |  |  | -2.002716e-05
2018-04-10 16:24 | 24310.34 | 1080.0006 | 3 | 4 | 4.399946 | 2.307142 | 2.446018 | 4.137064e-09 | 10.31342 | 1.653267e-08 |  |  | -8.487701e-05
2018-04-10 16:26 | 24430.34 | 1200.0028 | 3 | 4 | 4.400061 | 2.01242 | 2.517834 | 4.137064e-09 | 10.6294 | 1.653267e-08 |  |  | 3.910065e-05
2018-04-10 16:28 | 24550.34 | 1320.002 | 3 | 4 | 4.39999 | 1.7629 | 2.580659 | 4.137064e-09 | 10.90584 | 1.653267e-08 |  |  | 4.005432e-05
2018-04-10 16:30 | 24670.34 | 1440.0006 | 3 | 4 | 4.399967 | 1.542821 | 2.6357 | 4.137064e-09 | 11.14802 | 1.653267e-08 |  |  | -8.010864e-05
2018-04-10 16:32 | 24790.34 | 1560.0008 | 3 | 4 | 4.400026 | 1.350905 | 2.683844 | 4.137064e-09 | 11.35985 | 1.653267e-08 |  |  | -5.149841e-05
2018-04-10 16:34 | 24910.34 | 1680.0014 | 3 | 4 | 4.399987 | 1.191661 | 2.726121 | 4.137064e-09 | 11.54587 | 1.653267e-08 |  |  | 1.144409e-05
2018-04-10 16:36 | 25030.34 | 1800.0025 | 3 | 4 | 4.400026 | 1.058209 | 2.763554 | 4.137064e-09 | 11.71057 | 1.653267e-08 |  |  | 3.433228e-05
2018-04-10 16:38 | 25150.34 | 1920.0023 | 3 | 4 | 4.400002 | 0.9429979 | 2.796876 | 4.137064e-09 | 11.85719 | 1.653267e-08 |  |  | 9.536743e-07
2018-04-10 16:40 | 25270.34 | 2040 | 3 | 4 | 4.400014 | 0.8387024 | 2.826556 | 4.137064e-09 | 11.98778 | 1.653267e-08 |  |  | -3.33786e-05
2018-04-10 16:42 | 25390.34 | 2160.0008 | 3 | 4 | 4.39996 | 0.7494998 | 2.85298 | 4.137064e-09 | 12.10405 | 1.653267e-08 |  |  | -2.861023e-06
2018-04-10 16:44 | 25510.34 | 2280.0008 | 3 | 4 | 4.400018 | 0.6744341 | 2.876696 | 4.137064e-09 | 12.2084 | 1.653267e-08 |  |  | -3.433228e-05
2018-04-10 16:45 | 25550.6 | 2320.2675 | 3 | 4 | 4.400032 | 0.6519963 | 2.884116 | 4.137064e-09 | 12.24105 | 1.653267e-08 |  |  | -3.864402e-05
2018-04-10 16:47 | 25670.65 | 120.0012 | 4 | 4 | 4.332346 | 0 | 2.884116 | 4.137064e-09 | 12.24105 | 1.653267e-08 |  |  | -5.149841e-05
2018-04-10 16:49 | 25790.65 | 240.0017 | 4 | 4 | 4.326612 | 0 | 2.884116 | 4.137064e-09 | 12.24105 | 1.653267e-08 |  |  | 9.536743e-07
2018-04-10 16:50 | 25850.65 | 300.0008 | 4 | 4 | 4.32497 | 0 | 2.884116 | 4.137064e-09 | 12.24105 | 1.653267e-08 |  |  | -0.0001410803
2018-04-10 16:52 | 25970.73 | 120.0019 | 5 | 4 | 3.987192 | -3.259681 | 2.884116 | 0.1086664 | 12.24105 | 0.4379151 |  |  | -0.0004253387
2018-04-10 16:54 | 26090.73 | 240.0003 | 5 | 4 | 3.943878 | -3.26056 | 2.884116 | 0.2173323 | 12.24105 | 0.8687515 |  |  | -0.0002851486
2018-04-10 16:56 | 26210.73 | 360.0011 | 5 | 4 | 3.903739 | -3.260231 | 2.884116 | 0.3259969 | 12.24105 | 1.295125 |  |  | -0.0003004074
2018-04-10 16:58 | 26330.73 | 480.001 | 5 | 4 | 3.863062 | -3.258606 | 2.884116 | 0.4346672 | 12.24105 | 1.717138 |  |  | -0.0003194809
2018-04-10 17:00 | 26450.73 | 600.0003 | 5 | 4 | 3.823649 | -3.260809 | 2.884116 | 0.5433334 | 12.24105 | 2.134743 |  |  | -0.0002832413
2018-04-10 17:02 | 26570.73 | 720.0002 | 5 | 4 | 3.786534 | -3.259753 | 2.884116 | 0.6519967 | 12.24105 | 2.548208 |  |  | -0.0003652573
2018-04-10 17:04 | 26690.73 | 840.0002 | 5 | 4 | 3.750979 | -3.26061 | 2.884116 | 0.7606656 | 12.24105 | 2.957738 |  |  | -0.0002241135
2018-04-10 17:06 | 26810.73 | 960.0008 | 5 | 4 | 3.717342 | -3.259982 | 2.884116 | 0.8693312 | 12.24105 | 3.363487 |  |  | -0.0001735687
2018-04-10 17:08 | 26930.73 | 1080.0003 | 5 | 4 | 3.685044 | -3.260605 | 2.884116 | 0.9779996 | 12.24105 | 3.765676 |  |  | -0.0002784729
2018-04-10 17:10 | 27050.73 | 1200.0001 | 5 | 4 | 3.655451 | -3.260855 | 2.884116 | 1.08666 | 12.24105 | 4.164467 |  |  | -0.0002498627
2018-04-10 17:12 | 27170.73 | 1320.0003 | 5 | 4 | 3.62803 | -3.261258 | 2.884116 | 1.195332 | 12.24105 | 4.560196 |  |  | -0.0002985001
2018-04-10 17:14 | 27290.73 | 1440.0028 | 5 | 4 | 3.602143 | -3.260166 | 2.884116 | 1.304 | 12.24105 | 4.953034 |  |  | -0.0002784729
2018-04-10 17:16 | 27410.73 | 1560.0025 | 5 | 4 | 3.576726 | -3.260259 | 2.884116 | 1.412668 | 12.24105 | 5.343094 |  |  | -0.0001649857
2018-04-10 17:18 | 27530.73 | 1680.0026 | 5 | 4 | 3.552886 | -3.260375 | 2.884116 | 1.52133 | 12.24105 | 5.730432 |  |  | -0.0001964569
2018-04-10 17:20 | 27650.73 | 1800.0001 | 5 | 4 | 3.531798 | -3.260005 | 2.884116 | 1.629995 | 12.24105 | 6.11534 |  |  | -0.000166893
2018-04-10 17:22 | 27770.73 | 1920.0011 | 5 | 4 | 3.513034 | -3.26 | 2.884116 | 1.738665 | 12.24105 | 6.498105 |  |  | -0.0001831055
2018-04-10 17:24 | 27890.73 | 2040.001 | 5 | 4 | 3.494843 | -3.260368 | 2.884116 | 1.847331 | 12.24105 | 6.878874 |  |  | -0.0001125336
2018-04-10 17:26 | 28010.73 | 2160.0004 | 5 | 4 | 3.476647 | -3.259717 | 2.884116 | 1.955994 | 12.24105 | 7.257637 |  |  | -9.822845e-05
2018-04-10 17:28 | 28130.73 | 2280.0001 | 5 | 4 | 3.460143 | -3.260476 | 2.884116 | 2.064658 | 12.24105 | 7.634523 |  |  | -0.0002260208
2018-04-10 17:30 | 28250.73 | 2400.0002 | 5 | 4 | 3.443835 | -3.259767 | 2.884116 | 2.173329 | 12.24105 | 8.009655 |  |  | -0.0001096725
2018-04-10 17:32 | 28370.73 | 2520.0004 | 5 | 4 | 3.425929 | -3.260144 | 2.884116 | 2.281996 | 12.24105 | 8.38293 |  |  | -0.0001153946
2018-04-10 17:34 | 28490.73 | 2640.0004 | 5 | 4 | 3.402898 | -3.259935 | 2.884116 | 2.390665 | 12.24105 | 8.754036 |  |  | -0.0001621246
2018-04-10 17:36 | 28610.73 | 2760.0017 | 5 | 4 | 3.373398 | -3.2602 | 2.884116 | 2.499331 | 12.24105 | 9.122259 |  |  | -0.0002784729
2018-04-10 17:38 | 28730.73 | 2880.0013 | 5 | 4 | 3.331241 | -3.260126 | 2.884116 | 2.607996 | 12.24105 | 9.486713 |  |  | -0.0004272461
2018-04-10 17:40 | 28850.73 | 3000.0023 | 5 | 4 | 3.261606 | -3.259331 | 2.884116 | 2.716668 | 12.24105 | 9.845285 |  |  | -0.0007095337
2018-04-10 17:42 | 28970.73 | 3120.0012 | 5 | 4 | 3.122792 | -3.259995 | 2.884116 | 2.825329 | 12.24105 | 10.19321 |  |  | -0.001773834
2018-04-10 17:43 | 29021.87 | 3171.1458 | 5 | 4 | 2.999988 | -3.260032 | 2.884116 | 2.871646 | 12.24105 | 10.33529 |  |  | -0.001163314
2018-04-10 17:45 | 29142.02 | 120.0009 | 6 | 4 | 3.463083 | 0 | 2.884116 | 2.871695 | 12.24105 | 10.33544 |  |  | 0.0002708435
2018-04-10 17:47 | 29262.02 | 240.0006 | 6 | 4 | 3.482832 | 0 | 2.884116 | 2.871695 | 12.24105 | 10.33544 |  |  | 8.773804e-05
2018-04-10 17:48 | 29322.02 | 300.0018 | 6 | 4 | 3.487338 | 0 | 2.884116 | 2.871695 | 12.24105 | 10.33544 |  |  | 0.0001369894
2018-04-10 17:50 | 29442.1 | 120.0003 | 2 | 5 | 4.080483 | 4.889848 | 0.162601 | 1.004219e-09 | 0.6502723 | 3.501874e-09 |  |  | 0.0002355576
2018-04-10 17:52 | 29562.1 | 240.0024 | 2 | 5 | 4.116003 | 4.89037 | 0.3256105 | 1.004219e-09 | 1.318144 | 3.501874e-09 |  |  | 0.000333786
2018-04-10 17:54 | 29682.1 | 360.001 | 2 | 5 | 4.149677 | 4.888915 | 0.4886076 | 1.004219e-09 | 1.991948 | 3.501874e-09 |  |  | 0.0002603531
2018-04-10 17:56 | 29802.1 | 480.0023 | 2 | 5 | 4.17415 | 4.891131 | 0.6516098 | 1.004219e-09 | 2.670417 | 3.501874e-09 |  |  | 0.0001602173
2018-04-10 17:58 | 29922.1 | 600.0027 | 2 | 5 | 4.196273 | 4.889644 | 0.814611 | 1.004219e-09 | 3.352592 | 3.501874e-09 |  |  | 0.0002355576
2018-04-10 18:00 | 30042.1 | 720.0026 | 2 | 5 | 4.19999 | 4.598723 | 0.9737325 | 1.394669e-09 | 4.020854 | 5.051639e-09 |  |  | -7.629395e-06
2018-04-10 18:02 | 30162.1 | 840.0021 | 2 | 5 | 4.199964 | 4.224538 | 1.120802 | 1.394669e-09 | 4.638547 | 5.051639e-09 |  |  | 1.621246e-05
2018-04-10 18:04 | 30282.1 | 960.0026 | 2 | 5 | 4.200045 | 3.88663 | 1.255832 | 1.394669e-09 | 5.205672 | 5.051639e-09 |  |  | 2.765656e-05
2018-04-10 18:06 | 30402.1 | 1080.0026 | 2 | 5 | 4.200035 | 3.582512 | 1.38022 | 1.394669e-09 | 5.728105 | 5.051639e-09 |  |  | 1.144409e-05
2018-04-10 18:08 | 30522.1 | 1200.0002 | 2 | 5 | 4.199983 | 3.298629 | 1.494882 | 1.394669e-09 | 6.209686 | 5.051639e-09 |  |  | 1.621246e-05
2018-04-10 18:08 | 30538.19 | 1216.0928 | 2 | 5 | 4.200001 | 3.259941 | 1.509542 | 1.394669e-09 | 6.271255 | 5.051639e-09 |  |  | 3.650885e-05
2018-04-10 18:10 | 30658.21 | 120.0023 | 3 | 5 | 4.223826 | 3.259553 | 1.617961 | 1.733779e-09 | 6.727849 | 6.424778e-09 |  |  | 0.0001878738
2018-04-10 18:12 | 30778.2 | 240.0017 | 3 | 5 | 4.250747 | 3.259702 | 1.726629 | 1.733779e-09 | 7.1883 | 6.424778e-09 |  |  | 0.0002965927
2018-04-10 18:14 | 30898.2 | 360.0004 | 3 | 5 | 4.279287 | 3.260032 | 1.835293 | 1.733779e-09 | 7.65174 | 6.424778e-09 |  |  | 0.0001955032
2018-04-10 18:16 | 31018.2 | 480.0018 | 3 | 5 | 4.309541 | 3.259131 | 1.943963 | 1.733779e-09 | 8.1184 | 6.424778e-09 |  |  | 0.000169754
2018-04-10 18:18 | 31138.2 | 600.0001 | 3 | 5 | 4.342824 | 3.259702 | 2.052626 | 1.733779e-09 | 8.588464 | 6.424778e-09 |  |  | 0.0002775192
2018-04-10 18:20 | 31258.2 | 720.0002 | 3 | 5 | 4.380268 | 3.259135 | 2.161297 | 1.733779e-09 | 9.062408 | 6.424778e-09 |  |  | 0.0003395081
2018-04-10 18:22 | 31378.21 | 840.0026 | 3 | 5 | 4.399973 | 3.042545 | 2.268262 | 4.164483e-09 | 9.532506 | 1.674648e-08 |  |  | 2.670288e-05
2018-04-10 18:24 | 31498.2 | 960 | 3 | 5 | 4.40001 | 2.646292 | 2.362816 | 4.164483e-09 | 9.948544 | 1.674648e-08 |  |  | 1.335144e-05
2018-04-10 18:26 | 31618.21 | 1080.0025 | 3 | 5 | 4.399993 | 2.309202 | 2.445302 | 4.164483e-09 | 10.31148 | 1.674648e-08 |  |  | -4.005432e-05
2018-04-10 18:28 | 31738.2 | 1200.0002 | 3 | 5 | 4.400035 | 2.006268 | 2.517161 | 4.164483e-09 | 10.62766 | 1.674648e-08 |  |  | 4.005432e-05
2018-04-10 18:30 | 31858.2 | 1320.0018 | 3 | 5 | 4.400003 | 1.747444 | 2.579605 | 4.164483e-09 | 10.90242 | 1.674648e-08 |  |  | 5.435944e-05
2018-04-10 18:32 | 31978.2 | 1440.0009 | 3 | 5 | 4.399961 | 1.532367 | 2.634182 | 4.164483e-09 | 11.14256 | 1.674648e-08 |  |  | 3.147125e-05
2018-04-10 18:34 | 32098.21 | 1560.0025 | 3 | 5 | 4.400003 | 1.35133 | 2.682179 | 4.164483e-09 | 11.35374 | 1.674648e-08 |  |  | -6.103515625e-05
2018-04-10 18:36 | 32218.2 | 1680.0009 | 3 | 5 | 4.400049 | 1.195115 | 2.724564 | 4.164483e-09 | 11.54024 | 1.674648e-08 |  |  | 5.054474e-05
2018-04-10 18:38 | 32338.2 | 1800.0009 | 3 | 5 | 4.400024 | 1.054579 | 2.762028 | 4.164483e-09 | 11.70508 | 1.674648e-08 |  |  | 8.106232e-05
2018-04-10 18:40 | 32458.2 | 1920.0007 | 3 | 5 | 4.39997 | 0.9376481 | 2.795191 | 4.164483e-09 | 11.851 | 1.674648e-08 |  |  | 0.0001039505
2018-04-10 18:42 | 32578.2 | 2040.0012 | 3 | 5 | 4.400002 | 0.8389632 | 2.824769 | 4.164483e-09 | 11.98114 | 1.674648e-08 |  |  | 9.536743e-06
2018-04-10 18:44 | 32698.2 | 2160.002 | 3 | 5 | 4.400002 | 0.7538054 | 2.851282 | 4.164483e-09 | 12.0978 | 1.674648e-08 |  |  | -5.054474e-05
2018-04-10 18:46 | 32818.2 | 2280.0015 | 3 | 5 | 4.399979 | 0.6768777 | 2.8751 | 4.164483e-09 | 12.2026 | 1.674648e-08 |  |  | -4.768372e-05
2018-04-10 18:47 | 32858.91 | 2320.7095 | 3 | 5 | 4.400013 | 0.6519983 | 2.88261 | 4.164483e-09 | 12.23564 | 1.674648e-08 |  |  | -6.869469e-05
2018-04-10 18:49 | 32978.96 | 120.002 | 4 | 5 | 4.332219 | 0 | 2.88261 | 4.164483e-09 | 12.23564 | 1.674648e-08 |  |  | -0.0001306534
2018-04-10 18:51 | 33098.95 | 240.0011 | 4 | 5 | 4.32649 | 0 | 2.88261 | 4.164483e-09 | 12.23564 | 1.674648e-08 |  |  | -7.629395e-05
2018-04-10 18:52 | 33158.96 | 300.0026 | 4 | 5 | 4.324872 | 0 | 2.88261 | 4.164483e-09 | 12.23564 | 1.674648e-08 |  |  | -0.0001970413
2018-04-10 18:54 | 33279.03658 | 120.002 | 5 | 5 | 3.987956 | -3.259048 | 2.88261 | 0.1086663 | 12.23564 | 0.437973 |  |  | -0.0004386902
2018-04-10 18:56 | 33399.03468 | 240.0001 | 5 | 5 | 3.942754 | -3.259959 | 2.88261 | 0.2173295 | 12.23564 | 0.8688135 |  |  | -0.000412941
2018-04-10 18:58 | 33519.03568 | 360.0011 | 5 | 5 | 3.901676 | -3.258801 | 2.88261 | 0.3259988 | 12.23564 | 1.295016 |  |  | -0.0003852844
2018-04-10 19:00 | 33639.03578 | 480.0012 | 5 | 5 | 3.862418 | -3.259132 | 2.88261 | 0.4346626 | 12.23564 | 1.716834 |  |  | -0.0001850128
2018-04-10 19:02 | 33759.03708 | 600.0025 | 5 | 5 | 3.824741 | -3.260481 | 2.88261 | 0.5433263 | 12.23564 | 2.134476 |  |  | -0.0003423691
2018-04-10 19:04 | 33879.03548 | 720.0009 | 5 | 5 | 3.787197 | -3.260108 | 2.88261 | 0.6519939 | 12.23564 | 2.548075 |  |  | -0.0002651215
2018-04-10 19:06 | 33999.03718 | 840.0026 | 5 | 5 | 3.749874 | -3.258712 | 2.88261 | 0.7606625 | 12.23564 | 2.957572 |  |  | -0.000289917
2018-04-10 19:08 | 34119.03558 | 960.001 | 5 | 5 | 3.716148 | -3.259767 | 2.88261 | 0.8693208 | 12.23564 | 3.363163 |  |  | -0.0003299713
2018-04-10 19:10 | 34239.03728 | 1080.0027 | 5 | 5 | 3.685658 | -3.259481 | 2.88261 | 0.9779996 | 12.23564 | 3.765338 |  |  | -0.0002660751
2018-04-10 19:12 | 34359.03588 | 1200.0013 | 5 | 5 | 3.656763 | -3.260351 | 2.88261 | 1.086663 | 12.23564 | 4.16425 |  |  | -0.0002670288
2018-04-10 19:14 | 34479.03728 | 1320.0027 | 5 | 5 | 3.627975 | -3.260802 | 2.88261 | 1.195331 | 12.23564 | 4.560071 |  |  | -0.0002317429
2018-04-10 19:16 | 34599.03648 | 1440.0019 | 5 | 5 | 3.601322 | -3.259984 | 2.88261 | 1.303999 | 12.23564 | 4.95284 |  |  | -0.0002241135
2018-04-10 19:18 | 34719.03568 | 1560.0011 | 5 | 5 | 3.576708 | -3.259942 | 2.88261 | 1.412657 | 12.23564 | 5.342794 |  |  | -0.0001010895
2018-04-10 19:20 | 34839.03638 | 1680.0018 | 5 | 5 | 3.55447 | -3.259656 | 2.88261 | 1.521332 | 12.23564 | 5.730262 |  |  | -0.0001430511
2018-04-10 19:22 | 34959.03488 | 1800.0003 | 5 | 5 | 3.533249 | -3.259544 | 2.88261 | 1.62999 | 12.23564 | 6.115327 |  |  | -0.0001382828
2018-04-10 19:24 | 35079.03648 | 1920.0019 | 5 | 5 | 3.512976 | -3.260517 | 2.88261 | 1.738662 | 12.23564 | 6.498159 |  |  | -0.0002202988
2018-04-10 19:26 | 35199.03488 | 2040.0003 | 5 | 5 | 3.494987 | -3.259811 | 2.88261 | 1.847325 | 12.23564 | 6.878909 |  |  | -0.0001726151
2018-04-10 19:28 | 35319.03588 | 2160.0013 | 5 | 5 | 3.478848 | -3.25953 | 2.88261 | 1.955994 | 12.23564 | 7.257803 |  |  | -0.0001754761
2018-04-10 19:30 | 35439.03668 | 2280.0021 | 5 | 5 | 3.46285 | -3.260593 | 2.88261 | 2.064664 | 12.23564 | 7.634978 |  |  | -0.0001134872
2018-04-10 19:32 | 35559.03498 | 2400.0004 | 5 | 5 | 3.444348 | -3.260342 | 2.88261 | 2.173323 | 12.23564 | 8.01027 |  |  | -0.0001173019
2018-04-10 19:34 | 35679.03658 | 2520.002 | 5 | 5 | 3.425371 | -3.259526 | 2.88261 | 2.281992 | 12.23564 | 8.383528 |  |  | -0.0001268387
2018-04-10 19:36 | 35799.03568 | 2640.0011 | 5 | 5 | 3.404206 | -3.259274 | 2.88261 | 2.390662 | 12.23564 | 8.754645 |  |  | -6.67572e-05
2018-04-10 19:38 | 35919.03598 | 2760.0014 | 5 | 5 | 3.376916 | -3.260146 | 2.88261 | 2.499327 | 12.23564 | 9.12318 |  |  | -0.0003099442
2018-04-10 19:40 | 36039.03538 | 2880.0008 | 5 | 5 | 3.333848 | -3.26082 | 2.88261 | 2.607993 | 12.23564 | 9.488004 |  |  | -0.0005836487
2018-04-10 19:42 | 36159.03558 | 3000.001 | 5 | 5 | 3.260582 | -3.260679 | 2.88261 | 2.716658 | 12.23564 | 9.846632 |  |  | -0.0009155273
2018-04-10 19:44 | 36279.03528 | 3120.0007 | 5 | 5 | 3.121178 | -3.26061 | 2.88261 | 2.825322 | 12.23564 | 10.1944 |  |  | -0.001746178
2018-04-10 19:45 | 36329.63418 | 3170.5996 | 5 | 5 | 2.999993 | -3.259722 | 2.88261 | 2.871147 | 12.23564 | 10.33493 |  |  | -0.001152967
2018-04-10 19:47 | 36449.7811 | 120.0022 | 6 | 5 | 3.460311 | 0 | 2.88261 | 2.871212 | 12.23564 | 10.33513 |  |  | 0.0002555847
2018-04-10 19:49 | 36569.7813 | 240.0024 | 6 | 5 | 3.479602 | 0 | 2.88261 | 2.871212 | 12.23564 | 10.33513 |  |  | 0.0001516342
2018-04-10 19:50 | 36629.7812 | 300.0023 | 6 | 5 | 3.48397 | 0 | 2.88261 | 2.871212 | 12.23564 | 10.33513 |  |  | 0.0002151824
2018-04-10 19:52 | 36749.87 | 120.0018 | 2 | 6 | 4.079893 | 4.888873 | 0.1625987 | 1.748402e-11 | 0.6499205 | 6.091661e-11 |  |  | 0.0003423691
2018-04-10 19:54 | 36869.87 | 240.0024 | 2 | 6 | 4.114511 | 4.89037 | 0.3256083 | 1.748402e-11 | 1.317659 | 6.091661e-11 |  |  | 0.0003995895
2018-04-10 19:56 | 36989.87 | 360.0023 | 2 | 6 | 4.145947 | 4.889953 | 0.4886054 | 1.748402e-11 | 1.99099 | 6.091661e-11 |  |  | 0.0001420975
2018-04-10 19:58 | 37109.86 | 480.0001 | 2 | 6 | 4.17108 | 4.891088 | 0.6516047 | 1.748402e-11 | 2.668875 | 6.091661e-11 |  |  | 0.0001945496
2018-04-10 20:00 | 37229.87 | 600.0015 | 2 | 6 | 4.195676 | 4.889087 | 0.8146067 | 1.748402e-11 | 3.350759 | 6.091661e-11 |  |  | 0.0002946854
2018-04-10 20:02 | 37349.87 | 720.0021 | 2 | 6 | 4.199973 | 4.603323 | 0.9738121 | 1.748402e-11 | 4.01936 | 6.091661e-11 |  |  | 1.144409e-05
2018-04-10 20:04 | 37469.87 | 840.0022 | 2 | 6 | 4.2 | 4.251368 | 1.121387 | 1.748402e-11 | 4.639177 | 6.091661e-11 |  |  | -5.340576e-05
2018-04-10 20:06 | 37589.87 | 960.003 | 2 | 6 | 4.200019 | 3.92075 | 1.257539 | 1.748402e-11 | 5.211014 | 6.091661e-11 |  |  | 2.765656e-05
2018-04-10 20:08 | 37709.87 | 1080.0023 | 2 | 6 | 4.200029 | 3.595868 | 1.382799 | 1.748402e-11 | 5.737107 | 6.091661e-11 |  |  | 3.910065e-05
2018-04-10 20:10 | 37829.87 | 1200.0029 | 2 | 6 | 4.200086 | 3.293239 | 1.497479 | 1.748402e-11 | 6.218762 | 6.091661e-11 |  |  | -1.144409e-05
2018-04-10 20:10 | 37843.39 | 1213.5299 | 2 | 6 | 4.200055 | 3.259956 | 1.509794 | 1.748402e-11 | 6.270485 | 6.091661e-11 |  |  | 9.210065e-07
2018-04-10 20:12 | 37963.4 | 120.0018 | 3 | 6 | 4.22321 | 3.259851 | 1.618209 | 3.133614e-10 | 6.727056 | 1.259018e-09 |  |  | 0.0001106262
2018-04-10 20:14 | 38083.4 | 240.0009 | 3 | 6 | 4.24847 | 3.260827 | 1.726873 | 3.133614e-10 | 7.187319 | 1.259018e-09 |  |  | 0.0003070831
2018-04-10 20:16 | 38203.4 | 360.0003 | 3 | 6 | 4.276631 | 3.259011 | 1.835538 | 3.133614e-10 | 7.650477 | 1.259018e-09 |  |  | 0.0003004074
2018-04-10 20:18 | 38323.4 | 480.0009 | 3 | 6 | 4.308399 | 3.259566 | 1.944205 | 3.133614e-10 | 8.116917 | 1.259018e-09 |  |  | 0.0002326965
2018-04-10 20:20 | 38443.4 | 600.0005 | 3 | 6 | 4.341713 | 3.258986 | 2.052872 | 3.133614e-10 | 8.586892 | 1.259018e-09 |  |  | 0.0003013611
2018-04-10 20:22 | 38563.4 | 720.0019 | 3 | 6 | 4.377524 | 3.259538 | 2.161538 | 3.133614e-10 | 9.060621 | 1.259018e-09 |  |  | 0.0003070831
2018-04-10 20:24 | 38683.4 | 840.0003 | 3 | 6 | 4.40005 | 3.076295 | 2.269004 | 3.892818e-09 | 9.532745 | 1.645559e-08 |  |  | -3.433228e-05
2018-04-10 20:26 | 38803.41 | 960.0027 | 3 | 6 | 4.40003 | 2.655593 | 2.364316 | 3.892818e-09 | 9.952117 | 1.645559e-08 |  |  | 2.765656e-05
2018-04-10 20:28 | 38923.41 | 1080.0029 | 3 | 6 | 4.400021 | 2.307289 | 2.446871 | 3.892818e-09 | 10.31536 | 1.645559e-08 |  |  | 8.583069e-06
2018-04-10 20:30 | 39043.4 | 1200.0008 | 3 | 6 | 4.400064 | 2.014069 | 2.518715 | 3.892818e-09 | 10.63148 | 1.645559e-08 |  |  | 3.814697e-05
2018-04-10 20:32 | 39163.41 | 1320.0027 | 3 | 6 | 4.399984 | 1.762474 | 2.581532 | 3.892818e-09 | 10.90787 | 1.645559e-08 |  |  | 3.71933e-05
2018-04-10 20:34 | 39283.4 | 1440.0019 | 3 | 6 | 4.400021 | 1.542496 | 2.636553 | 3.892818e-09 | 11.14996 | 1.645559e-08 |  |  | -3.71933e-05
2018-04-10 20:36 | 39403.41 | 1560.0026 | 3 | 6 | 4.400016 | 1.349376 | 2.684673 | 3.892818e-09 | 11.36169 | 1.645559e-08 |  |  | 6.67572e-06
2018-04-10 20:38 | 39523.41 | 1680.0032 | 3 | 6 | 4.400023 | 1.191909 | 2.726948 | 3.892818e-09 | 11.5477 | 1.645559e-08 |  |  | 6.771088e-05
2018-04-10 20:40 | 39643.4 | 1800.0009 | 3 | 6 | 4.400049 | 1.05803 | 2.764341 | 3.892818e-09 | 11.71223 | 1.645559e-08 |  |  | -2.479553e-05
2018-04-10 20:42 | 39763.41 | 1920.0027 | 3 | 6 | 4.400094 | 0.9419159 | 2.797625 | 3.892818e-09 | 11.85868 | 1.645559e-08 |  |  | -4.577637e-05
2018-04-10 20:44 | 39883.4 | 2040.0022 | 3 | 6 | 4.399993 | 0.837894 | 2.827255 | 3.892818e-09 | 11.98905 | 1.645559e-08 |  |  | 5.054474e-05
2018-04-10 20:46 | 40003.4 | 2160.0013 | 3 | 6 | 4.39991 | 0.7479796 | 2.853624 | 3.892818e-09 | 12.10508 | 1.645559e-08 |  |  | -9.441376e-05
2018-04-10 20:48 | 40123.4 | 2280.0012 | 3 | 6 | 4.400015 | 0.6726179 | 2.877254 | 3.892818e-09 | 12.20905 | 1.645559e-08 |  |  | 1.049042e-05
2018-04-10 20:49 | 40159.75 | 2316.3474 | 3 | 6 | 4.399995 | 0.6519817 | 2.883943 | 3.892818e-09 | 12.23848 | 1.645559e-08 |  |  | 2.954604e-06
2018-04-10 20:51 | 40279.79 | 120.0008 | 4 | 6 | 4.332652 | 0 | 2.883943 | 3.892818e-09 | 12.23848 | 1.645559e-08 |  |  | -2.193451e-05
2018-04-10 20:53 | 40399.8 | 240.0033 | 4 | 6 | 4.326914 | 0 | 2.883943 | 3.892818e-09 | 12.23848 | 1.645559e-08 |  |  | 0
2018-04-10 20:54 | 40459.79 | 300.0015 | 4 | 6 | 4.325348 | 0 | 2.883943 | 3.892818e-09 | 12.23848 | 1.645559e-08 |  |  | -0.000123603
2018-04-10 20:56 | 40579.87 | 120.0014 | 5 | 6 | 3.988445 | -3.259634 | 2.883943 | 0.1086666 | 12.23848 | 0.4380412 |  |  | -0.0003709793
2018-04-10 20:58 | 40699.87 | 240.0025 | 5 | 6 | 3.944717 | -3.260294 | 2.883943 | 0.217335 | 12.23848 | 0.8690114 |  |  | -0.0002622604
2018-04-10 21:00 | 40819.87 | 360.0017 | 5 | 6 | 3.904382 | -3.259643 | 2.883943 | 0.3260045 | 12.23848 | 1.295495 |  |  | -0.0004148483
2018-04-10 21:02 | 40939.87 | 480.0002 | 5 | 6 | 3.863801 | -3.260481 | 2.883943 | 0.4346684 | 12.23848 | 1.717571 |  |  | -0.0002775192
2018-04-10 21:04 | 41059.87 | 600.0019 | 5 | 6 | 3.824156 | -3.26082 | 2.883943 | 0.5433344 | 12.23848 | 2.135247 |  |  | -0.0002746582
2018-04-10 21:06 | 41179.87 | 720.0007 | 5 | 6 | 3.786907 | -3.259242 | 2.883943 | 0.6519995 | 12.23848 | 2.548762 |  |  | -0.0003814697
2018-04-10 21:08 | 41299.87 | 840.0003 | 5 | 6 | 3.7512 | -3.260373 | 2.883943 | 0.7606665 | 12.23848 | 2.958315 |  |  | -0.0002861023
2018-04-10 21:10 | 41419.87 | 960.0021 | 5 | 6 | 3.7176 | -3.259989 | 2.883943 | 0.8693361 | 12.23848 | 3.364115 |  |  | -0.0003557205
2018-04-10 21:12 | 41539.87 | 1080.0008 | 5 | 6 | 3.684792 | -3.260124 | 2.883943 | 0.9779967 | 12.23848 | 3.766278 |  |  | -0.0003156662
2018-04-10 21:14 | 41659.87 | 1200.0024 | 5 | 6 | 3.6553 | -3.259316 | 2.883943 | 1.086667 | 12.23848 | 4.165079 |  |  | -0.000213623
2018-04-10 21:16 | 41779.87 | 1320.0017 | 5 | 6 | 3.6279 | -3.259973 | 2.883943 | 1.195336 | 12.23848 | 4.560789 |  |  | -0.0003042221
2018-04-10 21:18 | 41899.87 | 1440.0008 | 5 | 6 | 3.601942 | -3.26036 | 2.883943 | 1.304005 | 12.23848 | 4.953619 |  |  | -0.0002470016
2018-04-10 21:20 | 42019.87 | 1560.0001 | 5 | 6 | 3.576707 | -3.259928 | 2.883943 | 1.412671 | 12.23848 | 5.343661 |  |  | -6.484985e-05
2018-04-10 21:22 | 42139.87 | 1680.0009 | 5 | 6 | 3.552666 | -3.260265 | 2.883943 | 1.521336 | 12.23848 | 5.73098 |  |  | -0.000166893
2018-04-10 21:24 | 42259.87 | 1800.0027 | 5 | 6 | 3.531796 | -3.259816 | 2.883943 | 1.630005 | 12.23848 | 6.115887 |  |  | -0.0001573563
2018-04-10 21:26 | 42379.87 | 1920.0008 | 5 | 6 | 3.513096 | -3.259861 | 2.883943 | 1.738671 | 12.23848 | 6.498642 |  |  | -0.0001859665
2018-04-10 21:28 | 42499.87 | 2040.0027 | 5 | 6 | 3.495321 | -3.260537 | 2.883943 | 1.847341 | 12.23848 | 6.879441 |  |  | -0.0001993179
2018-04-10 21:30 | 42619.87 | 2160.001 | 5 | 6 | 3.476967 | -3.260219 | 2.883943 | 1.956007 | 12.23848 | 7.258269 |  |  | -2.861023e-05
2018-04-10 21:32 | 42739.87 | 2280.0008 | 5 | 6 | 3.460185 | -3.25942 | 2.883943 | 2.064672 | 12.23848 | 7.635174 |  |  | -0.0001029968
2018-04-10 21:34 | 42859.87 | 2400.0001 | 5 | 6 | 3.44361 | -3.25967 | 2.883943 | 2.173336 | 12.23848 | 8.010264 |  |  | -0.0002717972
2018-04-10 21:36 | 42979.87 | 2520.0026 | 5 | 6 | 3.425758 | -3.259633 | 2.883943 | 2.282008 | 12.23848 | 8.38354 |  |  | -0.0001974106
2018-04-10 21:38 | 43099.87 | 2640 | 5 | 6 | 3.403225 | -3.26005 | 2.883943 | 2.390671 | 12.23848 | 8.754633 |  |  | -0.0002298355
2018-04-10 21:40 | 43219.87 | 2760.0002 | 5 | 6 | 3.373163 | -3.258801 | 2.883943 | 2.499341 | 12.23848 | 9.122881 |  |  | -0.0002584457
2018-04-10 21:42 | 43339.87 | 2880.0002 | 5 | 6 | 3.3304 | -3.260227 | 2.883943 | 2.608006 | 12.23848 | 9.48727 |  |  | -0.0004339218
2018-04-10 21:44 | 43459.87 | 3000.0036 | 5 | 6 | 3.260407 | -3.260259 | 2.883943 | 2.716674 | 12.23848 | 9.84573 |  |  | -0.0009040833
2018-04-10 21:46 | 43579.87 | 3120.0003 | 5 | 6 | 3.121605 | -3.26076 | 2.883943 | 2.825337 | 12.23848 | 10.19353 |  |  | -0.001804352
2018-04-10 21:46 | 43630.59 | 3170.7225 | 5 | 6 | 2.999997 | -3.260153 | 2.883943 | 2.871271 | 12.23848 | 10.33441 |  |  | -0.001165676
2018-04-10 21:48 | 43750.74 | 120.0027 | 6 | 6 | 3.461635 | 0 | 2.883943 | 2.871333 | 12.23848 | 10.3346 |  |  | 0.0003471375
2018-04-10 21:50 | 43870.74 | 240.0026 | 6 | 6 | 3.480932 | 0 | 2.883943 | 2.871333 | 12.23848 | 10.3346 |  |  | 0.0001010895
2018-04-10 21:51 | 43930.74 | 300.0008 | 6 | 6 | 3.485326 | 0 | 2.883943 | 2.871333 | 12.23848 | 10.3346 |  |  | 0.0001630468
2018-04-10 21:53 | 44050.83 | 120.0024 | 2 | 7 | 4.080758 | 4.890962 | 0.162604 | 7.413226e-10 | 0.6502042 | 2.583774e-09 |  |  | 0.000287056
2018-04-10 21:55 | 44170.83 | 240.0007 | 2 | 7 | 4.115999 | 4.890313 | 0.3256075 | 7.413226e-10 | 1.318064 | 2.583774e-09 |  |  | 0.0002794266
2018-04-10 21:57 | 44290.83 | 360.0016 | 2 | 7 | 4.149989 | 4.891047 | 0.4886065 | 7.413226e-10 | 1.991886 | 2.583774e-09 |  |  | 0.0002174377
2018-04-10 21:59 | 44410.83 | 480.003 | 2 | 7 | 4.174581 | 4.890157 | 0.6516091 | 7.413226e-10 | 2.670421 | 2.583774e-09 |  |  | 0.0002069473
2018-04-10 22:01 | 44530.83 | 600.0013 | 2 | 7 | 4.196806 | 4.888885 | 0.8146002 | 7.413226e-10 | 3.352643 | 2.583774e-09 |  |  | 8.106232e-05
2018-04-10 22:03 | 44650.83 | 720.0006 | 2 | 7 | 4.199997 | 4.591774 | 0.9734832 | 7.413226e-10 | 4.019917 | 2.583774e-09 |  |  | -4.1008e-05
2018-04-10 22:05 | 44770.83 | 840.0021 | 2 | 7 | 4.200006 | 4.217079 | 1.120308 | 7.413226e-10 | 4.636582 | 2.583774e-09 |  |  | -4.291534e-05
2018-04-10 22:07 | 44890.83 | 960.0017 | 2 | 7 | 4.199996 | 3.877647 | 1.255018 | 7.413226e-10 | 5.202366 | 2.583774e-09 |  |  | -6.67572e-06
2018-04-10 22:09 | 45010.82 | 1080.0004 | 2 | 7 | 4.200004 | 3.572214 | 1.379049 | 7.413226e-10 | 5.723294 | 2.583774e-09 |  |  | -6.198883e-05
2018-04-10 22:11 | 45130.83 | 1200.002 | 2 | 7 | 4.20001 | 3.287734 | 1.493294 | 7.413226e-10 | 6.203125 | 2.583774e-09 |  |  | 2.574921e-05
2018-04-10 22:12 | 45141.9 | 1211.0779 | 2 | 7 | 4.199986 | 3.259999 | 1.503368 | 7.413226e-10 | 6.245435 | 2.583774e-09 |  |  | 3.8561e-05
2018-04-10 22:14 | 45261.9151 | 120.0018 | 3 | 7 | 4.223186 | 3.259597 | 1.611788 | 7.413226e-10 | 6.702 | 2.583774e-09 |  |  | 0.0001773834
2018-04-10 22:16 | 45381.9159 | 240.0026 | 3 | 7 | 4.249834 | 3.259805 | 1.720456 | 7.413226e-10 | 7.162362 | 2.583774e-09 |  |  | 0.0001592636
2018-04-10 22:18 | 45501.9142 | 360.0009 | 3 | 7 | 4.278174 | 3.259717 | 1.829119 | 7.413226e-10 | 7.625687 | 2.583774e-09 |  |  | 0.0001602173
2018-04-10 22:20 | 45621.9149 | 480.0016 | 3 | 7 | 4.308671 | 3.25929 | 1.937784 | 7.413226e-10 | 8.092225 | 2.583774e-09 |  |  | 0.000213623
2018-04-10 22:22 | 45741.9146 | 600.0013 | 3 | 7 | 4.341499 | 3.2599 | 2.046453 | 7.413226e-10 | 8.562199 | 2.583774e-09 |  |  | 0.000369072
2018-04-10 22:24 | 45861.9151 | 720.0018 | 3 | 7 | 4.378415 | 3.260232 | 2.15512 | 7.413226e-10 | 9.035942 | 2.583774e-09 |  |  | 0.0003032684
2018-04-10 22:26 | 45981.9145 | 840.0012 | 3 | 7 | 4.400023 | 3.061781 | 2.262383 | 7.903309e-10 | 9.507238 | 2.791881e-09 |  |  | 9.536743e-07
2018-04-10 22:28 | 46101.9153 | 960.002 | 3 | 7 | 4.399981 | 2.66136 | 2.357609 | 7.903309e-10 | 9.926233 | 2.791881e-09 |  |  | 6.29425e-05
2018-04-10 22:30 | 46221.9144 | 1080.0011 | 3 | 7 | 4.399973 | 2.32368 | 2.440589 | 7.903309e-10 | 10.29135 | 2.791881e-09 |  |  | 1.907349e-05
2018-04-10 22:32 | 46341.9151 | 1200.0018 | 3 | 7 | 4.399999 | 2.022794 | 2.513012 | 7.903309e-10 | 10.61001 | 2.791881e-09 |  |  | 8.583069e-06
2018-04-10 22:34 | 46461.9143 | 1320.001 | 3 | 7 | 4.399996 | 1.762508 | 2.575984 | 7.903309e-10 | 10.88709 | 2.791881e-09 |  |  | 4.386902e-05
2018-04-10 22:36 | 46581.9136 | 1440.0003 | 3 | 7 | 4.399984 | 1.543506 | 2.630993 | 7.903309e-10 | 11.12912 | 2.791881e-09 |  |  | 6.866455e-05
2018-04-10 22:38 | 46701.9137 | 1560.0004 | 3 | 7 | 4.399992 | 1.360867 | 2.679318 | 7.903309e-10 | 11.34175 | 2.791881e-09 |  |  | 2.193451e-05
2018-04-10 22:40 | 46821.9148 | 1680.0015 | 3 | 7 | 4.400035 | 1.204006 | 2.722011 | 7.903309e-10 | 11.5296 | 2.791881e-09 |  |  | 3.242493e-05
2018-04-10 22:42 | 46941.9154 | 1800.0021 | 3 | 7 | 4.399983 | 1.062576 | 2.759765625 | 7.903309e-10 | 11.69572 | 2.791881e-09 |  |  | -6.484985e-05
2018-04-10 22:44 | 47061.9142 | 1920.0009 | 3 | 7 | 4.399949 | 0.9441931 | 2.793134 | 7.903309e-10 | 11.84255 | 2.791881e-09 |  |  | 2.002716e-05
2018-04-10 22:46 | 47181.9144 | 2040.0011 | 3 | 7 | 4.399992 | 0.8430398 | 2.822856 | 7.903309e-10 | 11.97332 | 2.791881e-09 |  |  | 1.907349e-06
2018-04-10 22:48 | 47301.9157 | 2160.0024 | 3 | 7 | 4.400034 | 0.7578964 | 2.849498 | 7.903309e-10 | 12.09055 | 2.791881e-09 |  |  | 3.910065e-05
2018-04-10 22:50 | 47421.9157 | 2280.0024 | 3 | 7 | 4.399972 | 0.6800513 | 2.873442 | 7.903309e-10 | 12.1959 | 2.791881e-09 |  |  | 6.198883e-05
2018-04-10 22:50 | 47467.5954 | 2325.6821 | 3 | 7 | 4.399998 | 0.6519997 | 2.881894 | 7.903309e-10 | 12.23309 | 2.791881e-09 |  |  | 3.254787e-05
2018-04-10 22:52 | 47587.64 | 120.0009 | 4 | 7 | 4.332569 | 0 | 2.881894 | 7.903309e-10 | 12.23309 | 2.791881e-09 |  |  | -4.482269e-05
2018-04-10 22:54 | 47707.64 | 240.0002 | 4 | 7 | 4.326898 | 0 | 2.881894 | 7.903309e-10 | 12.23309 | 2.791881e-09 |  |  | 3.71933e-05
2018-04-10 22:55 | 47767.64 | 300.0008 | 4 | 7 | 4.325315 | 0 | 2.881894 | 7.903309e-10 | 12.23309 | 2.791881e-09 |  |  | -0.0001496441
2018-04-10 22:57 | 47887.72 | 120.0016 | 5 | 7 | 3.98955 | -3.260184 | 2.881894 | 0.1086638 | 12.23309 | 0.4381187 |  |  | -0.0005235672
2018-04-10 22:59 | 48007.72 | 240.0008 | 5 | 7 | 3.944669 | -3.260036 | 2.881894 | 0.2173323 | 12.23309 | 0.8691785 |  |  | -0.0003137589
2018-04-10 23:01 | 48127.72 | 360.0016 | 5 | 7 | 3.903175 | -3.260676 | 2.881894 | 0.3259988 | 12.23309 | 1.295548 |  |  | -0.0003061295
2018-04-10 23:03 | 48247.72 | 480.0008 | 5 | 7 | 3.863366 | -3.259459 | 2.881894 | 0.4346617 | 12.23309 | 1.717497 |  |  | -0.0003051758
2018-04-10 23:05 | 48367.72 | 600.0024 | 5 | 7 | 3.825566 | -3.260229 | 2.881894 | 0.5433266 | 12.23309 | 2.135238 |  |  | -0.0002632141
2018-04-10 23:07 | 48487.72 | 720.0008 | 5 | 7 | 3.788223 | -3.259159 | 2.881894 | 0.6519983 | 12.23309 | 2.548939 |  |  | -0.0002784729
2018-04-10 23:09 | 48607.72 | 840.0011 | 5 | 7 | 3.750533 | -3.259252 | 2.881894 | 0.7606666 | 12.23309 | 2.958529 |  |  | -0.0002470016
2018-04-10 23:11 | 48727.72 | 960.0001 | 5 | 7 | 3.716492 | -3.259866 | 2.881894 | 0.8693302 | 12.23309 | 3.364189 |  |  | -0.0002608299
2018-04-10 23:13 | 48847.72 | 1080.0001 | 5 | 7 | 3.685836 | -3.260283 | 2.881894 | 0.9779965 | 12.23309 | 3.766363 |  |  | -0.0002746582
2018-04-10 23:15 | 48967.72 | 1200.0025 | 5 | 7 | 3.656956 | -3.260055 | 2.881894 | 1.086665 | 12.23309 | 4.16532 |  |  | -0.0002450943
2018-04-10 23:17 | 49087.72 | 1320.0002 | 5 | 7 | 3.628222 | -3.25893 | 2.881894 | 1.195323 | 12.23309 | 4.561124 |  |  | -0.0003070831
2018-04-10 23:19 | 49207.72 | 1440 | 5 | 7 | 3.601078 | -3.260434 | 2.881894 | 1.303997 | 12.23309 | 4.953914 |  |  | -0.000169754
2018-04-10 23:21 | 49327.72 | 1560.0025 | 5 | 7 | 3.576456 | -3.259611 | 2.881894 | 1.412665 | 12.23309 | 5.343875 |  |  | -0.0002355576
2018-04-10 23:23 | 49447.72 | 1680.0026 | 5 | 7 | 3.554136 | -3.260958 | 2.881894 | 1.52133 | 12.23309 | 5.73129 |  |  | -0.0002813339
2018-04-10 23:25 | 49567.72 | 1800.0015 | 5 | 7 | 3.533393 | -3.259621 | 2.881894 | 1.63 | 12.23309 | 6.116396 |  |  | -0.0001354218
2018-04-10 23:27 | 49687.72 | 1920.0012 | 5 | 7 | 3.513062 | -3.259778 | 2.881894 | 1.738664 | 12.23309 | 6.499223 |  |  | -9.059906e-05
2018-04-10 23:29 | 49807.72 | 2040.0001 | 5 | 7 | 3.494937 | -3.260117 | 2.881894 | 1.847329 | 12.23309 | 6.879956 |  |  | -8.296967e-05
2018-04-10 23:31 | 49927.72 | 2160.001 | 5 | 7 | 3.478665 | -3.261312 | 2.881894 | 1.955999 | 12.23309 | 7.258853 |  |  | -6.008148e-05
2018-04-10 23:33 | 50047.72 | 2280.0025 | 5 | 7 | 3.462771 | -3.260055 | 2.881894 | 2.064664 | 12.23309 | 7.636002 |  |  | -2.765656e-05
2018-04-10 23:35 | 50167.72 | 2400.0015 | 5 | 7 | 3.44499 | -3.259589 | 2.881894 | 2.173331 | 12.23309 | 8.011356 |  |  | -0.0001401901
2018-04-10 23:37 | 50287.72 | 2520.0001 | 5 | 7 | 3.425509 | -3.259557 | 2.881894 | 2.281996 | 12.23309 | 8.384657 |  |  | -0.0002002716
2018-04-10 23:39 | 50407.72 | 2640.0018 | 5 | 7 | 3.403782 | -3.259616 | 2.881894 | 2.390663 | 12.23309 | 8.755752 |  |  | -0.0001554489
2018-04-10 23:41 | 50527.72 | 2760.0002 | 5 | 7 | 3.376315 | -3.259224 | 2.881894 | 2.499328 | 12.23309 | 9.124213 |  |  | -0.0002326965
2018-04-10 23:43 | 50647.72 | 2880.0019 | 5 | 7 | 3.333639 | -3.259543 | 2.881894 | 2.608 | 12.23309 | 9.488998 |  |  | -0.0003833771
2018-04-10 23:45 | 50767.72 | 3000.0021 | 5 | 7 | 3.260337 | -3.260958 | 2.881894 | 2.716665 | 12.23309 | 9.847614 |  |  | -0.0007457733
2018-04-10 23:47 | 50887.72 | 3120.0011 | 5 | 7 | 3.120319 | -3.259356 | 2.881894 | 2.825332 | 12.23309 | 10.19534 |  |  | -0.001755714
2018-04-10 23:48 | 50938.03 | 3170.3097 | 5 | 7 | 2.999979 | -3.260501 | 2.881894 | 2.870889 | 12.23309 | 10.33502 |  |  | -0.001176147
2018-04-10 23:50 | 51058.17 | 120.0006 | 6 | 7 | 3.459303 | 0 | 2.881894 | 2.87095 | 12.23309 | 10.33521 |  |  | 0.000207901
2018-04-10 23:52 | 51178.17 | 240.0012 | 6 | 7 | 3.478324 | 0 | 2.881894 | 2.87095 | 12.23309 | 10.33521 |  |  | 2.288818e-05
2018-04-10 23:53 | 51238.17 | 300.0012 | 6 | 7 | 3.482603 | 0 | 2.881894 | 2.87095 | 12.23309 | 10.33521 |  |  | 0.0001210695
2018-04-10 23:55 | 51358.25 | 120.0011 | 2 | 8 | 4.079791 | 4.88939 | 0.1625979 | 6.922614e-10 | 0.6497647 | 2.410901e-09 |  |  | 0.0003175735
2018-04-10 23:57 | 51478.26 | 240.0037 | 2 | 8 | 4.114149 | 4.889199 | 0.3256 | 6.922614e-10 | 1.317428 | 2.410901e-09 |  |  | 0.0003623962
2018-04-10 23:59 | 51598.25 | 360.0018 | 2 | 8 | 4.145741 | 4.890672 | 0.4886045 | 6.922614e-10 | 1.990747 | 2.410901e-09 |  |  | 0.0001964569
2018-04-11 00:01 | 51718.25 | 480.0004 | 2 | 8 | 4.1704 | 4.889974 | 0.6515997 | 6.922614e-10 | 2.668553 | 2.410901e-09 |  |  | 0.0001935959
2018-04-11 00:03 | 51838.25 | 600.0026 | 2 | 8 | 4.195308 | 4.891202 | 0.8146059 | 6.922614e-10 | 3.350347 | 2.410901e-09 |  |  | 0.000295639
2018-04-11 00:05 | 51958.25 | 720.0017 | 2 | 8 | 4.200044 | 4.60869 | 0.9739601 | 6.922614e-10 | 4.019561 | 2.410901e-09 |  |  | -1.335144e-05
2018-04-11 00:07 | 52078.25 | 840.0023 | 2 | 8 | 4.199989 | 4.253564 | 1.121569 | 6.922614e-10 | 4.639519 | 2.410901e-09 |  |  | -5.340576e-05
2018-04-11 00:09 | 52198.25 | 960.0022 | 2 | 8 | 4.199976 | 3.920479 | 1.257768 | 6.922614e-10 | 5.211555 | 2.410901e-09 |  |  | -1.430511e-05
2018-04-11 00:11 | 52318.26 | 1080.0028 | 2 | 8 | 4.199958 | 3.599793 | 1.383126 | 6.922614e-10 | 5.73806 | 2.410901e-09 |  |  | -4.863739e-05
2018-04-11 00:13 | 52438.25 | 1200.0021 | 2 | 8 | 4.199989 | 3.294614 | 1.497906 | 6.922614e-10 | 6.220135 | 2.410901e-09 |  |  | -8.583069e-06
2018-04-11 00:14 | 52452.71 | 1214.4624 | 2 | 8 | 4.200063 | 3.259924 | 1.511068 | 6.922614e-10 | 6.275419 | 2.410901e-09 |  |  | 9.671151e-06
2018-04-11 00:16 | 52572.73 | 120.0011 | 3 | 8 | 4.223472 | 3.260877 | 1.619488 | 1.075956e-09 | 6.732025 | 3.964872e-09 |  |  | 0.000161171
2018-04-11 00:18 | 52692.73 | 240.0002 | 3 | 8 | 4.248808 | 3.259454 | 1.728152 | 1.075956e-09 | 7.192318 | 3.964872e-09 |  |  | 0.0002326965
2018-04-11 00:20 | 52812.73 | 360.0022 | 3 | 8 | 4.277268 | 3.260112 | 1.836818 | 1.075956e-09 | 7.655533 | 3.964872e-09 |  |  | 0.0003833771
2018-04-11 00:22 | 52932.73 | 480.001 | 3 | 8 | 4.309621 | 3.260005 | 1.945486 | 1.075956e-09 | 8.122066 | 3.964872e-09 |  |  | 0.0003433228
2018-04-11 00:24 | 53052.73 | 600.0018 | 3 | 8 | 4.343182 | 3.260848 | 2.054151 | 1.075956e-09 | 8.592169 | 3.964872e-09 |  |  | 0.0002679825
2018-04-11 00:26 | 53172.73 | 720.0019 | 3 | 8 | 4.379271 | 3.260489 | 2.16282 | 1.075956e-09 | 9.066068 | 3.964872e-09 |  |  | 0.000369072
2018-04-11 00:28 | 53292.73 | 840.001 | 3 | 8 | 4.400025 | 3.055344 | 2.270031 | 3.517044e-09 | 9.537173 | 1.435062e-08 |  |  | -9.536743e-06
2018-04-11 00:30 | 53412.73 | 960.0002 | 3 | 8 | 4.400029 | 2.646717 | 2.364909 | 3.517044e-09 | 9.954636 | 1.435062e-08 |  |  | -3.71933e-05
2018-04-11 00:32 | 53532.73 | 1080.0026 | 3 | 8 | 4.399978 | 2.296731 | 2.447098 | 3.517044e-09 | 10.31627 | 1.435062e-08 |  |  | -3.433228e-05
2018-04-11 00:34 | 53652.73 | 1200.0021 | 3 | 8 | 4.400015 | 2.001147 | 2.518582 | 3.517044e-09 | 10.6308 | 1.435062e-08 |  |  | -1.049042e-05
2018-04-11 00:36 | 53772.73 | 1320.0026 | 3 | 8 | 4.399977 | 1.751078 | 2.581033 | 3.517044e-09 | 10.90558 | 1.435062e-08 |  |  | 4.005432e-05
2018-04-11 00:38 | 53892.73 | 1440.0013 | 3 | 8 | 4.399982 | 1.535114 | 2.635726 | 3.517044e-09 | 11.14623 | 1.435062e-08 |  |  | -4.863739e-05
2018-04-11 00:40 | 54012.73 | 1560.0003 | 3 | 8 | 4.399949 | 1.343659 | 2.683622 | 3.517044e-09 | 11.35697 | 1.435062e-08 |  |  | -1.811981e-05
2018-04-11 00:42 | 54132.73 | 1680.0026 | 3 | 8 | 4.400032 | 1.183929 | 2.72567 | 3.517044e-09 | 11.54199 | 1.435062e-08 |  |  | 1.525879e-05
2018-04-11 00:44 | 54252.73 | 1800.001 | 3 | 8 | 4.400038 | 1.050539 | 2.762847 | 3.517044e-09 | 11.70557 | 1.435062e-08 |  |  | -4.482269e-05
2018-04-11 00:46 | 54372.73 | 1920.0005 | 3 | 8 | 4.400002 | 0.936738 | 2.795929 | 3.517044e-09 | 11.85112 | 1.435062e-08 |  |  | 1.239777e-05
2018-04-11 00:48 | 54492.73 | 2040.0029 | 3 | 8 | 4.40005 | 0.8338898 | 2.825422 | 3.517044e-09 | 11.98089 | 1.435062e-08 |  |  | 1.811981e-05
2018-04-11 00:50 | 54612.73 | 2160.003 | 3 | 8 | 4.399996 | 0.7442575 | 2.851684 | 3.517044e-09 | 12.09645 | 1.435062e-08 |  |  | -3.71933e-05
2018-04-11 00:52 | 54732.73 | 2280.002 | 3 | 8 | 4.399978 | 0.6697031 | 2.875219 | 3.517044e-09 | 12.2 | 1.435062e-08 |  |  | -3.71933e-05
2018-04-11 00:52 | 54763.22 | 2310.4962 | 3 | 8 | 4.40001 | 0.6519855 | 2.880817 | 3.517044e-09 | 12.22463 | 1.435062e-08 |  |  | -7.19658e-05
2018-04-11 00:54 | 54883.27 | 120.0026 | 4 | 8 | 4.332226 | 0 | 2.880817 | 3.517044e-09 | 12.22463 | 1.435062e-08 |  |  | -0.0002088547
2018-04-11 00:56 | 55003.27 | 240.0026 | 4 | 8 | 4.326588 | 0 | 2.880817 | 3.517044e-09 | 12.22463 | 1.435062e-08 |  |  | 2.479553e-05
2018-04-11 00:57 | 55063.27 | 300.0016 | 4 | 8 | 4.324981 | 0 | 2.880817 | 3.517044e-09 | 12.22463 | 1.435062e-08 |  |  | -9.880834e-05
2018-04-11 00:59 | 55183.3493 | 120.0024 | 5 | 8 | 3.987358 | -3.25922 | 2.880817 | 0.1086641 | 12.22463 | 0.4379355 |  |  | -0.0003461838
2018-04-11 01:01 | 55303.3488 | 240.0019 | 5 | 8 | 3.943601 | -3.259809 | 2.880817 | 0.2173317 | 12.22463 | 0.8687872 |  |  | -0.0003957748
2018-04-11 01:03 | 55423.3485 | 360.0016 | 5 | 8 | 3.903452 | -3.259343 | 2.880817 | 0.3259979 | 12.22463 | 1.295135 |  |  | -0.0003566742
2018-04-11 01:05 | 55543.347 | 480.0001 | 5 | 8 | 3.863253 | -3.259739 | 2.880817 | 0.4346684 | 12.22463 | 1.717152 |  |  | -0.0004091263
2018-04-11 01:07 | 55663.3493 | 600.0024 | 5 | 8 | 3.82343 | -3.260501 | 2.880817 | 0.5433329 | 12.22463 | 2.134758 |  |  | -0.0003452301
2018-04-11 01:09 | 55783.3487 | 720.0018 | 5 | 8 | 3.785854 | -3.259022 | 2.880817 | 0.6520017 | 12.22463 | 2.54819 |  |  | -0.0003328323
2018-04-11 01:11 | 55903.347 | 840.0001 | 5 | 8 | 3.750029 | -3.260108 | 2.880817 | 0.7606664 | 12.22463 | 2.957606 |  |  | -0.0003290176
2018-04-11 01:13 | 56023.3486 | 960.0017 | 5 | 8 | 3.716441 | -3.259368 | 2.880817 | 0.8693352 | 12.22463 | 3.363262 |  |  | -0.0003013611
2018-04-11 01:15 | 56143.3478 | 1080.0009 | 5 | 8 | 3.68422 | -3.260168 | 2.880817 | 0.9779987 | 12.22463 | 3.765342 |  |  | -0.0002765656
2018-04-11 01:17 | 56263.3471 | 1200.0002 | 5 | 8 | 3.654308 | -3.259634 | 2.880817 | 1.086668 | 12.22463 | 4.164049 |  |  | -0.0002241135
2018-04-11 01:19 | 56383.3486 | 1320.0017 | 5 | 8 | 3.626538 | -3.260099 | 2.880817 | 1.195334 | 12.22463 | 4.559628 |  |  | -0.0002183914
2018-04-11 01:21 | 56503.3495 | 1440.0026 | 5 | 8 | 3.600981 | -3.25895 | 2.880817 | 1.304004 | 12.22463 | 4.952328 |  |  | -0.0002012253
2018-04-11 01:23 | 56623.3472 | 1560.0003 | 5 | 8 | 3.576015 | -3.26006 | 2.880817 | 1.41267 | 12.22463 | 5.342283 |  |  | -0.0001134872
2018-04-11 01:25 | 56743.3479 | 1680.001 | 5 | 8 | 3.551875 | -3.259313 | 2.880817 | 1.52134 | 12.22463 | 5.729548 |  |  | -0.0001592636
2018-04-11 01:27 | 56863.348 | 1800.0011 | 5 | 8 | 3.531054 | -3.260883 | 2.880817 | 1.630007 | 12.22463 | 6.114363 |  |  | -8.106232e-05
2018-04-11 01:29 | 56983.3492 | 1920.0023 | 5 | 8 | 3.512279 | -3.261069 | 2.880817 | 1.738673 | 12.22463 | 6.497029 |  |  | -0.0001420975
2018-04-11 01:31 | 57103.3495 | 2040.0026 | 5 | 8 | 3.494876 | -3.25951 | 2.880817 | 1.847339 | 12.22463 | 6.877746 |  |  | -0.0001354218
2018-04-11 01:33 | 57223.3487 | 2160.0018 | 5 | 8 | 3.476594 | -3.260088 | 2.880817 | 1.956005 | 12.22463 | 7.256536 |  |  | -0.0001745224
2018-04-11 01:35 | 57343.3487 | 2280.0018 | 5 | 8 | 3.459549 | -3.259144 | 2.880817 | 2.064673 | 12.22463 | 7.633393 |  |  | -7.343292e-05
2018-04-11 01:37 | 57463.3488 | 2400.0019 | 5 | 8 | 3.442683 | -3.260492 | 2.880817 | 2.173336 | 12.22463 | 8.008397 |  |  | -0.0001840591
2018-04-11 01:39 | 57583.3471 | 2520.0002 | 5 | 8 | 3.424615 | -3.259737 | 2.880817 | 2.282005 | 12.22463 | 8.381562 |  |  | -0.0001993179
2018-04-11 01:41 | 57703.3479 | 2640.001 | 5 | 8 | 3.402625 | -3.260191 | 2.880817 | 2.390666 | 12.22463 | 8.752543 |  |  | -8.392334e-05
2018-04-11 01:43 | 57823.3488 | 2760.0019 | 5 | 8 | 3.372008 | -3.259603 | 2.880817 | 2.499334 | 12.22463 | 9.120708 |  |  | -0.0002746582
2018-04-11 01:45 | 57943.3488 | 2880.0019 | 5 | 8 | 3.328524 | -3.259386 | 2.880817 | 2.607999 | 12.22463 | 9.484931 |  |  | -0.00045681
2018-04-11 01:47 | 58063.3496 | 3000.0027 | 5 | 8 | 3.257422 | -3.26082 | 2.880817 | 2.716661 | 12.22463 | 9.843087 |  |  | -0.0008115768
2018-04-11 01:49 | 58183.348 | 3120.0011 | 5 | 8 | 3.115813 | -3.260766 | 2.880817 | 2.825332 | 12.22463 | 10.19046 |  |  | -0.001882553
2018-04-11 01:50 | 58231.087 | 3167.7401 | 5 | 8 | 2.999986 | -3.259384 | 2.880817 | 2.868565 | 12.22463 | 10.32291 |  |  | -0.001258544
2018-04-11 01:52 | 58351.23 | 120.0017 | 6 | 8 | 3.46049 | 0 | 2.880817 | 2.868625 | 12.22463 | 10.32309 |  |  | 0.0003118515
2018-04-11 01:54 | 58471.23 | 240.0026 | 6 | 8 | 3.479488 | 0 | 2.880817 | 2.868625 | 12.22463 | 10.32309 |  |  | 3.33786e-05
2018-04-11 01:55 | 58531.23 | 300.0016 | 6 | 8 | 3.483826 | 0 | 2.880817 | 2.868625 | 12.22463 | 10.32309 |  |  | 9.851403e-05
2018-04-11 01:57 | 58651.31 | 120.0024 | 2 | 9 | 4.080943 | 4.889817 | 0.1626099 | 3.673976e-09 | 0.6501717 | 1.279966e-08 |  |  | 0.0002288818
2018-04-11 01:59 | 58771.31 | 240.0014 | 2 | 9 | 4.115675 | 4.890578 | 0.3255989 | 3.673976e-09 | 1.31795 | 1.279966e-08 |  |  | 0.0003929138
2018-04-11 02:01 | 58891.31 | 360.0022 | 2 | 9 | 4.149207 | 4.890338 | 0.4886094 | 3.673976e-09 | 1.991707 | 1.279966e-08 |  |  | 0.0002756119
2018-04-11 02:03 | 59011.31 | 480.001 | 2 | 9 | 4.17391 | 4.889976 | 0.6516023 | 3.673976e-09 | 2.670084 | 1.279966e-08 |  |  | 0.0001459122
2018-04-11 02:05 | 59131.31 | 600.0013 | 2 | 9 | 4.196458 | 4.890512 | 0.8146044 | 3.673976e-09 | 3.352254 | 1.279966e-08 |  |  | 0.0002412796
2018-04-11 02:07 | 59251.31 | 720.0007 | 2 | 9 | 4.199937 | 4.597431 | 0.9736724 | 3.673976e-09 | 4.020293 | 1.279966e-08 |  |  | -6.008148e-05
2018-04-11 02:09 | 59371.31 | 840.0025 | 2 | 9 | 4.200013 | 4.231672 | 1.120797 | 3.673976e-09 | 4.638216 | 1.279966e-08 |  |  | 3.623962e-05
2018-04-11 02:11 | 59491.31 | 960.0017 | 2 | 9 | 4.200026 | 3.881829 | 1.255695 | 3.673976e-09 | 5.204789 | 1.279966e-08 |  |  | 4.577637e-05
2018-04-11 02:13 | 59611.31 | 1080.0002 | 2 | 9 | 4.199964 | 3.567693 | 1.379751 | 3.673976e-09 | 5.725824 | 1.279966e-08 |  |  | -8.583069e-06
2018-04-11 02:15 | 59731.31 | 1200.0019 | 2 | 9 | 4.200006 | 3.281765 | 1.49385 | 3.673976e-09 | 6.205042 | 1.279966e-08 |  |  | -1.525879e-05
2018-04-11 02:15 | 59740.85 | 1209.5386 | 2 | 9 | 4.200037 | 3.259988 | 1.502519 | 3.673976e-09 | 6.241452 | 1.279966e-08 |  |  | 5.372672e-07
2018-04-11 02:17 | 59860.86 | 120.0004 | 3 | 9 | 4.223431 | 3.260459 | 1.61093 | 3.673976e-09 | 6.697998 | 1.279966e-08 |  |  | 0.0001993179
2018-04-11 02:19 | 59980.87 | 240.002 | 3 | 9 | 4.250254 | 3.259894 | 1.719591 | 3.673976e-09 | 7.158347 | 1.279966e-08 |  |  | 0.0002307892
2018-04-11 02:21 | 60100.87 | 360.0015 | 3 | 9 | 4.278623 | 3.260484 | 1.828264 | 3.673976e-09 | 7.621758 | 1.279966e-08 |  |  | 0.0001325607
2018-04-11 02:23 | 60220.86 | 480.0006 | 3 | 9 | 4.309034 | 3.260045 | 1.936933 | 3.673976e-09 | 8.088346 | 1.279966e-08 |  |  | 0.0001707077
2018-04-11 02:25 | 60340.87 | 600.0014 | 3 | 9 | 4.341782 | 3.260497 | 2.045597 | 3.673976e-09 | 8.558332 | 1.279966e-08 |  |  | 0.0003576279
2018-04-11 02:27 | 60460.87 | 720.0011 | 3 | 9 | 4.378275 | 3.259477 | 2.154266 | 3.673976e-09 | 9.032088 | 1.279966e-08 |  |  | 0.0002584457
2018-04-11 02:29 | 60580.87 | 840.0024 | 3 | 9 | 4.399987 | 3.057849 | 2.261534 | 7.297169e-09 | 9.503415 | 2.818386e-08 |  |  | -2.384186e-05
2018-04-11 02:31 | 60700.86 | 960.0001 | 3 | 9 | 4.399983 | 2.662575 | 2.356679 | 7.297169e-09 | 9.922054 | 2.818386e-08 |  |  | -3.528595e-05
2018-04-11 02:33 | 60820.87 | 1080.002 | 3 | 9 | 4.399954 | 2.320006 | 2.439596 | 7.297169e-09 | 10.28689 | 2.818386e-08 |  |  | -1.811981e-05
2018-04-11 02:35 | 60940.86 | 1200.0004 | 3 | 9 | 4.399968 | 2.024881 | 2.511954 | 7.297169e-09 | 10.60526 | 2.818386e-08 |  |  | -1.907349e-05
2018-04-11 02:37 | 61060.87 | 1320.0026 | 3 | 9 | 4.39997 | 1.761363 | 2.574956 | 7.297169e-09 | 10.88247 | 2.818386e-08 |  |  | 2.670288e-05
2018-04-11 02:39 | 61180.86 | 1440.0005 | 3 | 9 | 4.400002 | 1.544077 | 2.629956 | 7.297169e-09 | 11.12447 | 2.818386e-08 |  |  | 3.814697e-06
2018-04-11 02:41 | 61300.87 | 1560.0014 | 3 | 9 | 4.400037 | 1.360832 | 2.678269 | 7.297169e-09 | 11.33705 | 2.818386e-08 |  |  | -0.0001029968
2018-04-11 02:43 | 61420.87 | 1680.0015 | 3 | 9 | 4.400034 | 1.202655 | 2.720949 | 7.297169e-09 | 11.52484 | 2.818386e-08 |  |  | -5.340576e-05
2018-04-11 02:45 | 61540.87 | 1800.0017 | 3 | 9 | 4.399999 | 1.06425 | 2.758699 | 7.297169e-09 | 11.69094 | 2.818386e-08 |  |  | -1.430511e-05
2018-04-11 02:47 | 61660.87 | 1920.0021 | 3 | 9 | 4.400041 | 0.9421517 | 2.79208 | 7.297169e-09 | 11.83782 | 2.818386e-08 |  |  | -7.629395e-06
2018-04-11 02:49 | 61780.86 | 2040.0007 | 3 | 9 | 4.400032 | 0.8412828 | 2.821767 | 7.297169e-09 | 11.96844 | 2.818386e-08 |  |  | 2.479553e-05
2018-04-11 02:51 | 61900.86 | 2160.0006 | 3 | 9 | 4.400021 | 0.7559804 | 2.848361 | 7.297169e-09 | 12.08545 | 2.818386e-08 |  |  | 2.479553e-05
2018-04-11 02:53 | 62020.87 | 2280.001 | 3 | 9 | 4.400019 | 0.6798362 | 2.872276 | 7.297169e-09 | 12.19068 | 2.818386e-08 |  |  | -5.722046e-06
2018-04-11 02:54 | 62066.6 | 2325.7385 | 3 | 9 | 4.399993 | 0.6519847 | 2.880742 | 7.297169e-09 | 12.22793 | 2.818386e-08 |  |  | -4.308395e-05
2018-04-11 02:56 | 62186.64 | 120.0004 | 4 | 9 | 4.332721 | 0 | 2.880742 | 7.297169e-09 | 12.22793 | 2.818386e-08 |  |  | -0.0001411438
2018-04-11 02:58 | 62306.65 | 240.0024 | 4 | 9 | 4.327098 | 0 | 2.880742 | 7.297169e-09 | 12.22793 | 2.818386e-08 |  |  | -3.71933e-05
2018-04-11 02:59 | 62366.64 | 300.0017 | 4 | 9 | 4.32546 | 0 | 2.880742 | 7.297169e-09 | 12.22793 | 2.818386e-08 |  |  | -0.0001938438
2018-04-11 03:01 | 62486.72 | 120.0005 | 5 | 9 | 3.990705 | -3.260395 | 2.880742 | 0.1086634 | 12.22793 | 0.4382145 |  |  | -0.0005073547
2018-04-11 03:03 | 62606.72 | 240.0008 | 5 | 9 | 3.946265 | -3.260322 | 2.880742 | 0.2173334 | 12.22793 | 0.8694296 |  |  | -0.0003061295
2018-04-11 03:05 | 62726.72 | 360.0009 | 5 | 9 | 3.904271 | -3.260605 | 2.880742 | 0.3260019 | 12.22793 | 1.295949 |  |  | -0.000369072
2018-04-11 03:07 | 62846.72 | 480.0002 | 5 | 9 | 3.864397 | -3.259948 | 2.880742 | 0.4346616 | 12.22793 | 1.718013 |  |  | -0.0004758835
2018-04-11 03:09 | 62966.72 | 600.0004 | 5 | 9 | 3.826301 | -3.261126 | 2.880742 | 0.5433279 | 12.22793 | 2.135855 |  |  | -0.0003042221
2018-04-11 03:11 | 63086.73 | 720.0013 | 5 | 9 | 3.789268 | -3.260607 | 2.880742 | 0.6520026 | 12.22793 | 2.54967 |  |  | -0.000248909
2018-04-11 03:13 | 63206.72 | 840.0001 | 5 | 9 | 3.751402 | -3.259418 | 2.880742 | 0.7606649 | 12.22793 | 2.959363 |  |  | -0.0003404617
2018-04-11 03:15 | 63326.72 | 960.0011 | 5 | 9 | 3.717225 | -3.259863 | 2.880742 | 0.8693323 | 12.22793 | 3.365124 |  |  | -0.0002841949
2018-04-11 03:17 | 63446.73 | 1080.0013 | 5 | 9 | 3.686374 | -3.260272 | 2.880742 | 0.9779952 | 12.22793 | 3.76735 |  |  | -0.0002422333
2018-04-11 03:19 | 63566.73 | 1200.0015 | 5 | 9 | 3.657643 | -3.259762 | 2.880742 | 1.086664 | 12.22793 | 4.16637 |  |  | -0.0002145767
2018-04-11 03:21 | 63686.73 | 1320.0013 | 5 | 9 | 3.629445 | -3.260403 | 2.880742 | 1.195332 | 12.22793 | 4.562312 |  |  | -0.0002241135
2018-04-11 03:23 | 63806.73 | 1440.0029 | 5 | 9 | 3.602015 | -3.260245 | 2.880742 | 1.303995 | 12.22793 | 4.955173 |  |  | -0.0002088547
2018-04-11 03:25 | 63926.73 | 1560.0017 | 5 | 9 | 3.577096 | -3.260421 | 2.880742 | 1.412664 | 12.22793 | 5.345223 |  |  | -0.000210762
2018-04-11 03:27 | 64046.73 | 1680.0022 | 5 | 9 | 3.554726 | -3.259175 | 2.880742 | 1.521333 | 12.22793 | 5.732696 |  |  | -0.0001325607
2018-04-11 03:29 | 64166.73 | 1800.0015 | 5 | 9 | 3.534058 | -3.260002 | 2.880742 | 1.63 | 12.22793 | 6.117846 |  |  | -0.0001907349
2018-04-11 03:31 | 64286.72 | 1920.0007 | 5 | 9 | 3.513703 | -3.260739 | 2.880742 | 1.738664 | 12.22793 | 6.500766 |  |  | -0.0002393723
2018-04-11 03:33 | 64406.73 | 2040.0031 | 5 | 9 | 3.495609 | -3.259957 | 2.880742 | 1.847334 | 12.22793 | 6.881589 |  |  | -0.0001220703125
2018-04-11 03:35 | 64526.73 | 2160.0023 | 5 | 9 | 3.479037 | -3.259917 | 2.880742 | 1.955999 | 12.22793 | 7.26052 |  |  | -0.000123024
2018-04-11 03:37 | 64646.73 | 2280.0018 | 5 | 9 | 3.463297 | -3.259728 | 2.880742 | 2.064668 | 12.22793 | 7.637728 |  |  | -0.0001525879
2018-04-11 03:39 | 64766.73 | 2400.0015 | 5 | 9 | 3.446188 | -3.259897 | 2.880742 | 2.173334 | 12.22793 | 8.013166 |  |  | -0.0002155304
2018-04-11 03:41 | 64886.73 | 2520.0023 | 5 | 9 | 3.426482 | -3.260976 | 2.880742 | 2.281997 | 12.22793 | 8.38656 |  |  | -0.0002651215
2018-04-11 03:43 | 65006.72 | 2640.0008 | 5 | 9 | 3.404764 | -3.260477 | 2.880742 | 2.390668 | 12.22793 | 8.757785 |  |  | -0.0001735687
2018-04-11 03:45 | 65126.72 | 2760.0001 | 5 | 9 | 3.376875 | -3.260151 | 2.880742 | 2.499331 | 12.22793 | 9.126309 |  |  | -0.0003042221
2018-04-11 03:47 | 65246.73 | 2880.0016 | 5 | 9 | 3.333955 | -3.260653 | 2.880742 | 2.608003 | 12.22793 | 9.491126 |  |  | -0.0004110336
2018-04-11 03:49 | 65366.73 | 3000.0024 | 5 | 9 | 3.260376 | -3.259719 | 2.880742 | 2.71667 | 12.22793 | 9.849792 |  |  | -0.0008182526
2018-04-11 03:51 | 65486.73 | 3120.0017 | 5 | 9 | 3.118507 | -3.260283 | 2.880742 | 2.825337 | 12.22793 | 10.19743 |  |  | -0.001859665
2018-04-11 03:52 | 65535.82 | 3169.0942 | 5 | 9 | 2.99997 | -3.259771 | 2.880742 | 2.869792 | 12.22793 | 10.33369 |  |  | -0.001232509
2018-04-11 03:54 | 65655.96074 | 120.002 | 6 | 9 | 3.458664 | 0 | 2.880742 | 2.869856 | 12.22793 | 10.33389 |  |  | 0.0003023148
2018-04-11 03:56 | 65775.95894 | 240.0002 | 6 | 9 | 3.477551 | 0 | 2.880742 | 2.869856 | 12.22793 | 10.33389 |  |  | 4.482269e-05
2018-04-11 03:57 | 65835.96024 | 300.0015 | 6 | 9 | 3.48178 | 0 | 2.880742 | 2.869856 | 12.22793 | 10.33389 |  |  | 0.0001255291
2018-04-11 03:59 | 65956.05 | 120.0008 | 2 | 10 | 4.08084 | 4.889485 | 0.162606 | 1.407623e-09 | 0.6498775 | 4.900752e-09 |  |  | 0.000287056
2018-04-11 04:01 | 66076.05 | 240.0009 | 2 | 10 | 4.115556 | 4.889916 | 0.3256009 | 1.407623e-09 | 1.317725 | 4.900752e-09 |  |  | 0.0003051758
2018-04-11 04:03 | 66196.05 | 360.0011 | 2 | 10 | 4.147631 | 4.889724 | 0.4886041 | 1.407623e-09 | 1.991337 | 4.900752e-09 |  |  | 0.0002498627
2018-04-11 04:05 | 66316.05 | 480.0025 | 2 | 10 | 4.172018 | 4.889316 | 0.6516055 | 1.407623e-09 | 2.669466 | 4.900752e-09 |  |  | 0.0002279282
2018-04-11 04:07 | 66436.05 | 600.0011 | 2 | 10 | 4.196695 | 4.889855 | 0.8146004 | 1.407623e-09 | 3.351449 | 4.900752e-09 |  |  | 0.000243187
2018-04-11 04:09 | 66556.05 | 720.0001 | 2 | 10 | 4.200024 | 4.578601 | 0.9732456 | 3.032922e-09 | 4.017725 | 1.134999e-08 |  |  | -9.536743e-05
2018-04-11 04:11 | 66676.05 | 840.0014 | 2 | 10 | 4.200024 | 4.227809 | 1.120061 | 3.032922e-09 | 4.634351 | 1.134999e-08 |  |  | 1.144409e-05
2018-04-11 04:13 | 66796.05 | 960.0001 | 2 | 10 | 4.19999 | 3.899248 | 1.255453 | 3.032922e-09 | 5.202999 | 1.134999e-08 |  |  | -1.811981e-05
2018-04-11 04:15 | 66916.05 | 1080.0017 | 2 | 10 | 4.19992 | 3.581674 | 1.380101 | 3.032922e-09 | 5.726521 | 1.134999e-08 |  |  | -2.861023e-06
2018-04-11 04:17 | 67036.05 | 1200.0004 | 2 | 10 | 4.200032 | 3.274458 | 1.494317 | 3.032922e-09 | 6.206229 | 1.134999e-08 |  |  | 1.621246e-05
2018-04-11 04:17 | 67043.02 | 1206.9687 | 2 | 10 | 4.199956 | 3.259934 | 1.500641 | 3.032922e-09 | 6.232789 | 1.134999e-08 |  |  | 2.353932e-05
2018-04-11 04:19 | 67163.03 | 120.0009 | 3 | 10 | 4.223256 | 3.259637 | 1.609055 | 3.032922e-09 | 6.689345 | 1.134999e-08 |  |  | 0.0001497269
2018-04-11 04:21 | 67283.03 | 240.0003 | 3 | 10 | 4.248734 | 3.259061 | 1.71772 | 3.032922e-09 | 7.149634 | 1.134999e-08 |  |  | 0.0003252029
2018-04-11 04:23 | 67403.03 | 360.0017 | 3 | 10 | 4.276754 | 3.259805 | 1.826389 | 3.032922e-09 | 7.612831 | 1.134999e-08 |  |  | 0.0002660751
2018-04-11 04:25 | 67523.04 | 480.0027 | 3 | 10 | 4.308458 | 3.259896 | 1.935057 | 3.032922e-09 | 8.079268 | 1.134999e-08 |  |  | 0.0002641678
2018-04-11 04:27 | 67643.03 | 600.001 | 3 | 10 | 4.34206 | 3.260364 | 2.04372 | 3.032922e-09 | 8.54925 | 1.134999e-08 |  |  | 0.0003213882
2018-04-11 04:29 | 67763.03 | 720.0003 | 3 | 10 | 4.377834 | 3.259994 | 2.152387 | 3.032922e-09 | 9.023018 | 1.134999e-08 |  |  | 0.0002641678
2018-04-11 04:31 | 67883.03 | 840.0003 | 3 | 10 | 4.399981 | 3.074739 | 2.259904 | 6.55325e-09 | 9.495377 | 2.632156e-08 |  |  | -5.245209e-05
2018-04-11 04:33 | 68003.04 | 960.0037 | 3 | 10 | 4.400054 | 2.668138 | 2.355551 | 6.55325e-09 | 9.916227 | 2.632156e-08 |  |  | 5.245209e-05
2018-04-11 04:35 | 68123.03 | 1080.0022 | 3 | 10 | 4.400097 | 2.315583 | 2.438482 | 6.55325e-09 | 10.28112 | 2.632156e-08 |  |  | -1.525879e-05
2018-04-11 04:37 | 68243.03 | 1200.0013 | 3 | 10 | 4.400015 | 2.021301 | 2.510582 | 6.55325e-09 | 10.59836 | 2.632156e-08 |  |  | -6.008148e-05
2018-04-11 04:39 | 68363.03 | 1320.0013 | 3 | 10 | 4.400021 | 1.763749 | 2.57352 | 6.55325e-09 | 10.87529 | 2.632156e-08 |  |  | -1.239777e-05
2018-04-11 04:41 | 68483.03 | 1440.0005 | 3 | 10 | 4.40001 | 1.549935 | 2.628731 | 6.55325e-09 | 11.11822 | 2.632156e-08 |  |  | -4.196167e-05
2018-04-11 04:43 | 68603.04 | 1560.003 | 3 | 10 | 4.39992 | 1.360034 | 2.677196 | 6.55325e-09 | 11.33146 | 2.632156e-08 |  |  | -3.910065e-05
2018-04-11 04:45 | 68723.03 | 1680.0003 | 3 | 10 | 4.399979 | 1.197613 | 2.719742 | 6.55325e-09 | 11.51867 | 2.632156e-08 |  |  | -0.0001497269
2018-04-11 04:47 | 68843.03 | 1800.0019 | 3 | 10 | 4.399973 | 1.060948 | 2.757354 | 6.55325e-09 | 11.68416 | 2.632156e-08 |  |  | -5.722046e-05
2018-04-11 04:49 | 68963.03 | 1920.0013 | 3 | 10 | 4.400025 | 0.9471672 | 2.790802 | 6.55325e-09 | 11.83133 | 2.632156e-08 |  |  | -8.487701e-05
2018-04-11 04:51 | 69083.03 | 2040.0014 | 3 | 10 | 4.399944 | 0.8447862 | 2.820652 | 6.55325e-09 | 11.96267 | 2.632156e-08 |  |  | -3.814697e-06
2018-04-11 04:53 | 69203.03 | 2160.002 | 3 | 10 | 4.399999 | 0.7536203 | 2.847257 | 6.55325e-09 | 12.07973 | 2.632156e-08 |  |  | 3.528595e-05
2018-04-11 04:55 | 69323.03 | 2280.0013 | 3 | 10 | 4.399961 | 0.6768719 | 2.871068 | 6.55325e-09 | 12.1845 | 2.632156e-08 |  |  | -4.768372e-06
2018-04-11 04:55 | 69365.96 | 2322.9301 | 3 | 10 | 4.400026 | 0.6519981 | 2.878993 | 6.55325e-09 | 12.21937 | 2.632156e-08 |  |  | -3.441117e-05
2018-04-11 04:57 | 69486 | 120.0011 | 4 | 10 | 4.332334 | 0 | 2.878993 | 6.55325e-09 | 12.21937 | 2.632156e-08 |  |  | -0.0001173019
2018-04-11 04:59 | 69606 | 240.0002 | 4 | 10 | 4.326671 | 0 | 2.878993 | 6.55325e-09 | 12.21937 | 2.632156e-08 |  |  | 4.291534e-05
2018-04-11 05:00 | 69666 | 300.0017 | 4 | 10 | 4.325084 | 0 | 2.878993 | 6.55325e-09 | 12.21937 | 2.632156e-08 |  |  | -0.0001229552
2018-04-11 05:02 | 69786.08002 | 120.0017 | 5 | 10 | 3.988019 | -3.259212 | 2.878993 | 0.1086648 | 12.21937 | 0.4380033 |  |  | -0.0004549026
2018-04-11 05:04 | 69906.07862 | 240.0003 | 5 | 10 | 3.943747 | -3.26065 | 2.878993 | 0.2173309 | 12.21937 | 0.8688685 |  |  | -0.0003242493
2018-04-11 05:06 | 70026.07902 | 360.0007 | 5 | 10 | 3.903412 | -3.260038 | 2.878993 | 0.3260012 | 12.21937 | 1.295228 |  |  | -0.0002965927
2018-04-11 05:08 | 70146.08122 | 480.0029 | 5 | 10 | 3.863485 | -3.260085 | 2.878993 | 0.4346659 | 12.21937 | 1.717223 |  |  | -0.0003271103
2018-04-11 05:10 | 70266.07912 | 600.0008 | 5 | 10 | 3.823492 | -3.259285 | 2.878993 | 0.5433305 | 12.21937 | 2.134863 |  |  | -0.0003728867
2018-04-11 05:12 | 70386.08052 | 720.0022 | 5 | 10 | 3.785953 | -3.260007 | 2.878993 | 0.651997 | 12.21937 | 2.548292 |  |  | -0.0002584457
2018-04-11 05:14 | 70506.07872 | 840.0004 | 5 | 10 | 3.750103 | -3.259298 | 2.878993 | 0.7606655 | 12.21937 | 2.957735 |  |  | -0.0003604889
2018-04-11 05:16 | 70626.07872 | 960.0004 | 5 | 10 | 3.716884 | -3.259886 | 2.878993 | 0.8693294 | 12.21937 | 3.363409 |  |  | -0.0003376007
2018-04-11 05:18 | 70746.07992 | 1080.0016 | 5 | 10 | 3.68516 | -3.259618 | 2.878993 | 0.9779948 | 12.21937 | 3.765583 |  |  | -0.0001926422
2018-04-11 05:20 | 70866.07952 | 1200.0012 | 5 | 10 | 3.655086 | -3.259079 | 2.878993 | 1.086662 | 12.21937 | 4.164372 |  |  | -0.0002241135
2018-04-11 05:22 | 70986.08012 | 1320.0018 | 5 | 10 | 3.627559 | -3.260002 | 2.878993 | 1.195333 | 12.21937 | 4.560074 |  |  | -0.0001688004
2018-04-11 05:24 | 71106.07902 | 1440.0007 | 5 | 10 | 3.601846 | -3.260976 | 2.878993 | 1.303999 | 12.21937 | 4.952861 |  |  | -0.0002088547
2018-04-11 05:26 | 71226.08002 | 1560.0017 | 5 | 10 | 3.577227 | -3.260184 | 2.878993 | 1.412667 | 12.21937 | 5.342922 |  |  | -0.0001049042
2018-04-11 05:28 | 71346.07892 | 1680.0006 | 5 | 10 | 3.55312 | -3.25911 | 2.878993 | 1.521332 | 12.21937 | 5.73031 |  |  | -0.0001268387
2018-04-11 05:30 | 71466.08002 | 1800.0017 | 5 | 10 | 3.532288 | -3.25878 | 2.878993 | 1.63 | 12.21937 | 6.115267 |  |  | -0.0002222061
2018-04-11 05:32 | 71586.08012 | 1920.0018 | 5 | 10 | 3.513355 | -3.260348 | 2.878993 | 1.738662 | 12.21937 | 6.498045 |  |  | -0.0002031326
2018-04-11 05:34 | 71706.07842 | 2040.0001 | 5 | 10 | 3.495915 | -3.259373 | 2.878993 | 1.847331 | 12.21937 | 6.878883 |  |  | -0.0001554489
2018-04-11 05:36 | 71826.07872 | 2160.0004 | 5 | 10 | 3.478241 | -3.259175 | 2.878993 | 1.955998 | 12.21937 | 7.257827 |  |  | -8.010864e-05
2018-04-11 05:38 | 71946.07942 | 2280.0011 | 5 | 10 | 3.461155 | -3.259513 | 2.878993 | 2.064665 | 12.21937 | 7.634857 |  |  | -0.0001058578
2018-04-11 05:40 | 72066.07852 | 2400.0002 | 5 | 10 | 3.443694 | -3.260656 | 2.878993 | 2.173331 | 12.21937 | 8.010025 |  |  | -0.000125885
2018-04-11 05:42 | 72186.08022 | 2520.0019 | 5 | 10 | 3.425855 | -3.258607 | 2.878993 | 2.281999 | 12.21937 | 8.383284 |  |  | -0.0002613068
2018-04-11 05:44 | 72306.07862 | 2640.0003 | 5 | 10 | 3.404185 | -3.259386 | 2.878993 | 2.390663 | 12.21937 | 8.754421 |  |  | -0.0002737045
2018-04-11 05:46 | 72426.07852 | 2760.0002 | 5 | 10 | 3.373929 | -3.260371 | 2.878993 | 2.499333 | 12.21937 | 9.122799 |  |  | -0.000330925
2018-04-11 05:48 | 72546.07932 | 2880.001 | 5 | 10 | 3.330226 | -3.260017 | 2.878993 | 2.607998 | 12.21937 | 9.48724 |  |  | -0.0004320145
2018-04-11 05:50 | 72666.07962 | 3000.0013 | 5 | 10 | 3.258295 | -3.261165 | 2.878993 | 2.716668 | 12.21937 | 9.845566 |  |  | -0.0008640289
2018-04-11 05:52 | 72786.07872 | 3120.0004 | 5 | 10 | 3.115451 | -3.259966 | 2.878993 | 2.82533 | 12.21937 | 10.19295 |  |  | -0.001984596
2018-04-11 05:53 | 72833.16342 | 3167.0851 | 5 | 10 | 2.99996 | -3.26069 | 2.878993 | 2.867972 | 12.21937 | 10.32357 |  |  | -0.001356802
2018-04-11 05:55 | 72953.3 | 120.0001 | 6 | 10 | 3.457582 | 0 | 2.878993 | 2.868042 | 12.21937 | 10.32378 |  |  | 0.0002450943
2018-04-11 05:57 | 73073.3 | 240.0026 | 6 | 10 | 3.47625 | 0 | 2.878993 | 2.868042 | 12.21937 | 10.32378 |  |  | 0.0001249313
2018-04-11 05:58 | 73133.3 | 300.0026 | 6 | 10 | 3.480526 | 0 | 2.878993 | 2.868042 | 12.21937 | 10.32378 |  |  | 0.0001487662
2018-04-11 06:00 | 73253.39 | 120.0003 | 2 | 11 | 4.08022 | 4.890143 | 0.162608 | 0 | 0.6498336 | 0 |  |  | 0.0001964698
2018-04-11 06:02 | 73373.39 | 240.0027 | 2 | 11 | 4.114664 | 4.889987 | 0.3255988 | 0 | 1.317502 | 0 |  |  | 0.000244140625
2018-04-11 06:04 | 73493.39 | 360.002 | 2 | 11 | 4.148585 | 4.889873 | 0.4886077 | 0 | 1.991103 | 0 |  |  | 0.0002231598
2018-04-11 06:06 | 73613.39 | 480.0019 | 2 | 11 | 4.17355 | 4.889659 | 0.6516019 | 0 | 2.669422 | 0 |  |  | 0.0001916885
2018-04-11 06:08 | 73733.39 | 600.0021 | 2 | 11 | 4.196622 | 4.890264 | 0.814606 | 0 | 3.351583 | 0 |  |  | 0.0001888275
2018-04-11 06:10 | 73853.39 | 720.0025 | 2 | 11 | 4.199996 | 4.594629 | 0.9736504 | 1.293606e-09 | 4.01953 | 5.137629e-09 |  |  | -3.147125e-05
2018-04-11 06:12 | 73973.39 | 840 | 2 | 11 | 4.199989 | 4.232444 | 1.120826 | 1.293606e-09 | 4.637666 | 5.137629e-09 |  |  | -2.288818e-05
2018-04-11 06:14 | 74093.39 | 960.0009 | 2 | 11 | 4.200045 | 3.880024 | 1.255928 | 1.293606e-09 | 5.205096 | 5.137629e-09 |  |  | 2.861023e-05
2018-04-11 06:16 | 74213.39 | 1080.0007 | 2 | 11 | 4.200024 | 3.570276 | 1.38004 | 1.293606e-09 | 5.726368 | 5.137629e-09 |  |  | 3.814697e-05
2018-04-11 06:18 | 74333.39 | 1200.0019 | 2 | 11 | 4.200012 | 3.284103 | 1.494181 | 1.293606e-09 | 6.205761 | 5.137629e-09 |  |  | -7.629395e-06
2018-04-11 06:18 | 74344.48 | 1211.0849 | 2 | 11 | 4.199962 | 3.259952 | 1.504257 | 1.293606e-09 | 6.24808 | 5.137629e-09 |  |  | 7.689446e-06
2018-04-11 06:20 | 74464.48906 | 120.0005 | 3 | 11 | 4.223022 | 3.259429 | 1.61267 | 2.398834e-09 | 6.704629 | 9.618562e-09 |  |  | 0.0001735687
2018-04-11 06:22 | 74584.48906 | 240.0005 | 3 | 11 | 4.249944 | 3.260295 | 1.721338 | 2.398834e-09 | 7.164972 | 9.618562e-09 |  |  | 0.0001325607
2018-04-11 06:24 | 74704.48956 | 360.001 | 3 | 11 | 4.278623 | 3.260526 | 1.829999 | 2.398834e-09 | 7.628319 | 9.618562e-09 |  |  | 0.0002508163
2018-04-11 06:26 | 74824.48946 | 480.0009 | 3 | 11 | 4.309361 | 3.258769 | 1.938671 | 2.398834e-09 | 8.09494 | 9.618562e-09 |  |  | 0.0002641678
2018-04-11 06:28 | 74944.49046 | 600.0019 | 3 | 11 | 4.342221 | 3.259679 | 2.047338 | 2.398834e-09 | 8.564985 | 9.618562e-09 |  |  | 0.0001497269
2018-04-11 06:30 | 75064.49146 | 720.0029 | 3 | 11 | 4.378498 | 3.26065 | 2.156003 | 2.398834e-09 | 9.038758 | 9.618562e-09 |  |  | 0.000213623
2018-04-11 06:32 | 75184.49016 | 840.0016 | 3 | 11 | 4.400003 | 3.058856 | 2.263226 | 4.793616e-09 | 9.509898 | 1.979997e-08 |  |  | 8.392334e-05
2018-04-11 06:34 | 75304.48866 | 960.0001 | 3 | 11 | 4.399996 | 2.651743 | 2.35813 | 4.793616e-09 | 9.927476 | 1.979997e-08 |  |  | 0.0001144409
2018-04-11 06:36 | 75424.48976 | 1080.0012 | 3 | 11 | 4.40004 | 2.312796 | 2.440732 | 4.793616e-09 | 10.29093 | 1.979997e-08 |  |  | 8.773804e-05
2018-04-11 06:38 | 75544.49046 | 1200.0019 | 3 | 11 | 4.399954 | 2.01905 | 2.512822 | 4.793616e-09 | 10.60812 | 1.979997e-08 |  |  | 7.247925e-05
2018-04-11 06:40 | 75664.49066 | 1320.0021 | 3 | 11 | 4.399915 | 1.758625 | 2.575691 | 4.793616e-09 | 10.88475 | 1.979997e-08 |  |  | 3.528595e-05
2018-04-11 06:42 | 75784.49126 | 1440.0027 | 3 | 11 | 4.399995 | 1.537855 | 2.630534 | 4.793616e-09 | 11.12606 | 1.979997e-08 |  |  | 3.33786e-05
2018-04-11 06:44 | 75904.49126 | 1560.0027 | 3 | 11 | 4.40001 | 1.356141 | 2.678657 | 4.793616e-09 | 11.3378 | 1.979997e-08 |  |  | 4.768372e-05
2018-04-11 06:46 | 76024.49046 | 1680.0019 | 3 | 11 | 4.400026 | 1.200201 | 2.721186 | 4.793616e-09 | 11.52492 | 1.979997e-08 |  |  | -6.389618e-05
2018-04-11 06:48 | 76144.49016 | 1800.0016 | 3 | 11 | 4.400048 | 1.061211 | 2.758836 | 4.793616e-09 | 11.69058 | 1.979997e-08 |  |  | -8.106232e-05
2018-04-11 06:50 | 76264.48986 | 1920.0013 | 3 | 11 | 4.399977 | 0.9400935 | 2.792121 | 4.793616e-09 | 11.83704 | 1.979997e-08 |  |  | -1.239777e-05
2018-04-11 06:52 | 76384.49056 | 2040.002 | 3 | 11 | 4.39999 | 0.839139 | 2.821746 | 4.793616e-09 | 11.96739 | 1.979997e-08 |  |  | 8.106232e-05
2018-04-11 06:54 | 76504.49016 | 2160.0016 | 3 | 11 | 4.399998 | 0.7531083 | 2.848247 | 4.793616e-09 | 12.08399 | 1.979997e-08 |  |  | -5.149841e-05
2018-04-11 06:56 | 76624.49086 | 2280.0023 | 3 | 11 | 4.39995 | 0.679337 | 2.872093 | 4.793616e-09 | 12.18892 | 1.979997e-08 |  |  | 0
2018-04-11 06:57 | 76669.88576 | 2325.3972 | 3 | 11 | 4.399945 | 0.6519947 | 2.880488 | 4.793616e-09 | 12.22585 | 1.979997e-08 |  |  | -2.067243e-05
2018-04-11 06:59 | 76789.93 | 120.0019 | 4 | 11 | 4.332816 | 0 | 2.880488 | 4.793616e-09 | 12.22585 | 1.979997e-08 |  |  | -7.534027e-05
2018-04-11 07:01 | 76909.93 | 240.0015 | 4 | 11 | 4.327228 | 0 | 2.880488 | 4.793616e-09 | 12.22585 | 1.979997e-08 |  |  | -3.814697e-05
2018-04-11 07:02 | 76969.93 | 300.001 | 4 | 11 | 4.325627 | 0 | 2.880488 | 4.793616e-09 | 12.22585 | 1.979997e-08 |  |  | -0.0001668354
2018-04-11 07:04 | 77090.01 | 120.001 | 5 | 11 | 3.991388 | -3.259371 | 2.880488 | 0.1086678 | 12.22585 | 0.438281 |  |  | -0.0004243851
2018-04-11 07:06 | 77210.01 | 240.0027 | 5 | 11 | 3.947141 | -3.259566 | 2.880488 | 0.2173364 | 12.22585 | 0.8695726 |  |  | -0.0004463196
2018-04-11 07:08 | 77330.01 | 360.0025 | 5 | 11 | 3.904855 | -3.259854 | 2.880488 | 0.3259986 | 12.22585 | 1.296158 |  |  | -0.0003261566
2018-04-11 07:10 | 77450.01 | 480.0025 | 5 | 11 | 3.864763 | -3.259092 | 2.880488 | 0.4346643 | 12.22585 | 1.718293 |  |  | -0.0003614426
2018-04-11 07:12 | 77570.01 | 600.0029 | 5 | 11 | 3.826714 | -3.2604 | 2.880488 | 0.5433303 | 12.22585 | 2.136168 |  |  | -0.0001840591
2018-04-11 07:14 | 77690.01 | 720.0029 | 5 | 11 | 3.789983 | -3.259901 | 2.880488 | 0.6519954 | 12.22585 | 2.550008 |  |  | -0.0003223419
2018-04-11 07:16 | 77810.01 | 840.0018 | 5 | 11 | 3.752705 | -3.261438 | 2.880488 | 0.7606646 | 12.22585 | 2.959838 |  |  | -0.0002632141
2018-04-11 07:18 | 77930.01 | 960.0004 | 5 | 11 | 3.718262 | -3.260072 | 2.880488 | 0.8693301 | 12.22585 | 3.365712 |  |  | -0.0003242493
2018-04-11 07:20 | 78050.01 | 1080.0006 | 5 | 11 | 3.687075 | -3.259389 | 2.880488 | 0.9779984 | 12.22585 | 3.768054 |  |  | -0.0002946854
2018-04-11 07:22 | 78170.01 | 1200.0019 | 5 | 11 | 3.658163 | -3.259544 | 2.880488 | 1.086669 | 12.22585 | 4.167143 |  |  | -0.0002393723
2018-04-11 07:24 | 78290.01 | 1320.0026 | 5 | 11 | 3.630225 | -3.259856 | 2.880488 | 1.195336 | 12.22585 | 4.563158 |  |  | -0.000328064
2018-04-11 07:26 | 78410.01 | 1440.0002 | 5 | 11 | 3.602461 | -3.258921 | 2.880488 | 1.304002 | 12.22585 | 4.956107 |  |  | -0.0001373291
2018-04-11 07:28 | 78530.01 | 1560.0002 | 5 | 11 | 3.577278 | -3.260144 | 2.880488 | 1.412666 | 12.22585 | 5.346159 |  |  | -0.0001182556
2018-04-11 07:30 | 78650.01 | 1680.0002 | 5 | 11 | 3.554669 | -3.259303 | 2.880488 | 1.521331 | 12.22585 | 5.733627 |  |  | -0.0002155304
2018-04-11 07:32 | 78770.01 | 1800.0011 | 5 | 11 | 3.533988 | -3.259721 | 2.880488 | 1.629998 | 12.22585 | 6.118768 |  |  | -0.0001487732
2018-04-11 07:34 | 78890.01 | 1920.0028 | 5 | 11 | 3.51356 | -3.260063 | 2.880488 | 1.738666 | 12.22585 | 6.501688 |  |  | -0.0001125336
2018-04-11 07:36 | 79010.01 | 2040.0008 | 5 | 11 | 3.494928 | -3.259611 | 2.880488 | 1.847331 | 12.22585 | 6.88245 |  |  | -0.0001773834
2018-04-11 07:38 | 79130.01 | 2160.0019 | 5 | 11 | 3.478351 | -3.259236 | 2.880488 | 1.956001 | 12.22585 | 7.261325 |  |  | -0.0001602173
2018-04-11 07:40 | 79250.01 | 2280.0015 | 5 | 11 | 3.462414 | -3.260259 | 2.880488 | 2.064666 | 12.22585 | 7.638432 |  |  | -0.0001335144
2018-04-11 07:42 | 79370.01 | 2400.0019 | 5 | 11 | 3.444512 | -3.259212 | 2.880488 | 2.173332 | 12.22585 | 8.013735 |  |  | -0.0001430511
2018-04-11 07:44 | 79490.01 | 2520.0003 | 5 | 11 | 3.423714 | -3.260236 | 2.880488 | 2.281997 | 12.22585 | 8.386909 |  |  | -0.0001831055
2018-04-11 07:46 | 79610.01 | 2640.0021 | 5 | 11 | 3.40152 | -3.260782 | 2.880488 | 2.390666 | 12.22585 | 8.757788 |  |  | -0.0002231598
2018-04-11 07:48 | 79730.01 | 2760.0001 | 5 | 11 | 3.37343 | -3.260043 | 2.880488 | 2.499329 | 12.22585 | 9.125951 |  |  | -0.0002651215
2018-04-11 07:50 | 79850.01 | 2880.0007 | 5 | 11 | 3.330297 | -3.260005 | 2.880488 | 2.607997 | 12.22585 | 9.490372 |  |  | -0.000418663
2018-04-11 07:52 | 79970.01 | 3000.0013 | 5 | 11 | 3.25727 | -3.260355 | 2.880488 | 2.716662 | 12.22585 | 9.848681 |  |  | -0.0008745193
2018-04-11 07:54 | 80090.01 | 3120.0021 | 5 | 11 | 3.11459 | -3.259389 | 2.880488 | 2.82533 | 12.22585 | 10.19592 |  |  | -0.001800537
2018-04-11 07:55 | 80137.8 | 3167.7905 | 5 | 11 | 2.999982 | -3.260338 | 2.880488 | 2.868604 | 12.22585 | 10.32845 |  |  | -0.001204576
2018-04-11 07:57 | 80257.95 | 120.0025 | 6 | 11 | 3.461048 | 0 | 2.880488 | 2.868663 | 12.22585 | 10.32863 |  |  | 0.0002937317
2018-04-11 07:59 | 80377.95 | 240.002 | 6 | 11 | 3.479748 | 0 | 2.880488 | 2.868663 | 12.22585 | 10.32863 |  |  | 9.155273e-05
2018-04-11 08:00 | 80437.95 | 300.0018 | 6 | 11 | 3.484078 | 0 | 2.880488 | 2.868663 | 12.22585 | 10.32863 |  |  | 0.0001652682
2018-04-11 08:02 | 80558.04 | 120.0014 | 2 | 12 | 4.082723 | 4.889548 | 0.1625996 | 0 | 0.6502379 | 0 |  |  | 0.0003128052
2018-04-11 08:04 | 80678.03 | 240.0004 | 2 | 12 | 4.11741 | 4.889447 | 0.3255987 | 0 | 1.318399 | 0 |  |  | 0.0003404617
2018-04-11 08:06 | 80798.04 | 360.0028 | 2 | 12 | 4.149156 | 4.889716 | 0.4886033 | 0 | 1.992279 | 0 |  |  | 0.0002698898
2018-04-11 08:08 | 80918.04 | 480.0022 | 2 | 12 | 4.173338 | 4.890138 | 0.6515998 | 0 | 2.670619 | 0 |  |  | 0.000210762
2018-04-11 08:10 | 81038.04 | 600.0033 | 2 | 12 | 4.197419 | 4.889939 | 0.8146012 | 0 | 3.352794 | 0 |  |  | 0.0001955032
2018-04-11 08:12 | 81158.04 | 720.0019 | 2 | 12 | 4.199931 | 4.56712 | 0.9728569 | 5.083083e-10 | 4.017447 | 2.024188e-09 |  |  | -2.002716e-05
2018-04-11 08:14 | 81278.04 | 840.0021 | 2 | 12 | 4.199998 | 4.213943 | 1.119184 | 5.083083e-10 | 4.632022 | 2.024188e-09 |  |  | -1.049042e-05
2018-04-11 08:16 | 81398.04 | 960.0013 | 2 | 12 | 4.19994 | 3.887711 | 1.254088 | 5.083083e-10 | 5.198621 | 2.024188e-09 |  |  | 7.43866e-05
2018-04-11 08:18 | 81518.04 | 1080.0023 | 2 | 12 | 4.199951 | 3.578969 | 1.378432 | 5.083083e-10 | 5.720866 | 2.024188e-09 |  |  | 2.384186e-05
2018-04-11 08:20 | 81638.04 | 1200.001 | 2 | 12 | 4.200057 | 3.272386 | 1.492525 | 5.083083e-10 | 6.200054 | 2.024188e-09 |  |  | 5.054474e-05
2018-04-11 08:20 | 81643.74 | 1205.7059 | 2 | 12 | 4.199967 | 3.259927 | 1.497704 | 5.083083e-10 | 6.221809 | 2.024188e-09 |  |  | 5.863737e-05
2018-04-11 08:22 | 81763.74 | 120.0027 | 3 | 12 | 4.22371 | 3.258922 | 1.606117 | 5.083083e-10 | 6.678401 | 2.024188e-09 |  |  | 0.0002288818
2018-04-11 08:24 | 81883.74 | 240.0004 | 3 | 12 | 4.249243 | 3.260026 | 1.714782 | 5.083083e-10 | 7.138744 | 2.024188e-09 |  |  | 0.0002269745
2018-04-11 08:26 | 82003.74 | 360.0012 | 3 | 12 | 4.27688 | 3.260182 | 1.823453 | 5.083083e-10 | 7.601991 | 2.024188e-09 |  |  | 0.0003223419
2018-04-11 08:28 | 82123.74 | 480.0021 | 3 | 12 | 4.308143 | 3.25999 | 1.932119 | 5.083083e-10 | 8.068398 | 2.024188e-09 |  |  | 0.0001916885
2018-04-11 08:30 | 82243.74 | 600.0006 | 3 | 12 | 4.342224 | 3.260423 | 2.040781 | 5.083083e-10 | 8.538375 | 2.024188e-09 |  |  | 0.0003032684
2018-04-11 08:32 | 82363.74 | 720.0011 | 3 | 12 | 4.378345 | 3.260283 | 2.149445 | 5.083083e-10 | 9.012158 | 2.024188e-09 |  |  | 0.0003213882
2018-04-11 08:34 | 82483.74 | 840.0023 | 3 | 12 | 4.4 | 3.072098 | 2.256881 | 2.895142e-09 | 9.484206 | 1.216026e-08 |  |  | 3.623962e-05
2018-04-11 08:36 | 82603.74 | 960 | 3 | 12 | 4.399987 | 2.667454 | 2.352427 | 2.895142e-09 | 9.904607 | 1.216026e-08 |  |  | 2.861023e-06
2018-04-11 08:38 | 82723.74 | 1080.0004 | 3 | 12 | 4.400007 | 2.317443 | 2.435443 | 2.895142e-09 | 10.26988 | 1.216026e-08 |  |  | 4.577637e-05
2018-04-11 08:40 | 82843.74 | 1200.0008 | 3 | 12 | 4.400035 | 2.019682 | 2.507596 | 2.895142e-09 | 10.58735 | 1.216026e-08 |  |  | 1.907349e-05
2018-04-11 08:42 | 82963.74 | 1320.002 | 3 | 12 | 4.400005 | 1.767521 | 2.570611 | 2.895142e-09 | 10.86462 | 1.216026e-08 |  |  | -9.536743e-07
2018-04-11 08:44 | 83083.74 | 1440.0028 | 3 | 12 | 4.400018 | 1.554281 | 2.625909 | 2.895142e-09 | 11.10793 | 1.216026e-08 |  |  | 7.05719e-05
2018-04-11 08:46 | 83203.74 | 1560.0009 | 3 | 12 | 4.399986 | 1.362974 | 2.674464 | 2.895142e-09 | 11.32157 | 1.216026e-08 |  |  | 5.340576e-05
2018-04-11 08:48 | 83323.74 | 1680.0013 | 3 | 12 | 4.399981 | 1.199153 | 2.717081 | 2.895142e-09 | 11.50909 | 1.216026e-08 |  |  | -3.051758e-05
2018-04-11 08:50 | 83443.74 | 1800.0018 | 3 | 12 | 4.399983 | 1.062855 | 2.75474 | 2.895142e-09 | 11.67478 | 1.216026e-08 |  |  | -0.000123024
2018-04-11 08:52 | 83563.74 | 1920.001 | 3 | 12 | 4.400013 | 0.9482349 | 2.788213 | 2.895142e-09 | 11.82207 | 1.216026e-08 |  |  | -9.536743e-07
2018-04-11 08:54 | 83683.74 | 2040.002 | 3 | 12 | 4.400012 | 0.847182 | 2.818114 | 2.895142e-09 | 11.95363 | 1.216026e-08 |  |  | 3.147125e-05
2018-04-11 08:56 | 83803.74 | 2160.0029 | 3 | 12 | 4.400027 | 0.7555959 | 2.844788 | 2.895142e-09 | 12.071 | 1.216026e-08 |  |  | 6.008148e-05
2018-04-11 08:58 | 83923.74 | 2280.003 | 3 | 12 | 4.399994 | 0.6783842 | 2.868643 | 2.895142e-09 | 12.17596 | 1.216026e-08 |  |  | -9.822845e-05
2018-04-11 08:59 | 83969.79 | 2326.0487 | 3 | 12 | 4.400021 | 0.6519672 | 2.877153 | 2.895142e-09 | 12.2134 | 1.216026e-08 |  |  | -9.452695e-05
2018-04-11 09:01 | 84089.84 | 120.0011 | 4 | 12 | 4.33239 | 0 | 2.877153 | 2.895142e-09 | 12.2134 | 1.216026e-08 |  |  | -8.487701e-05
2018-04-11 09:03 | 84209.84 | 240.0026 | 4 | 12 | 4.32668 | 0 | 2.877153 | 2.895142e-09 | 12.2134 | 1.216026e-08 |  |  | -5.340576e-05
2018-04-11 09:04 | 84269.84 | 300.0026 | 4 | 12 | 4.324938 | 0 | 2.877153 | 2.895142e-09 | 12.2134 | 1.216026e-08 |  |  | -0.0001506403
2018-04-11 09:06 | 84389.91686 | 120.001 | 5 | 12 | 3.988346 | -3.260131 | 2.877153 | 0.1086627 | 12.2134 | 0.4380307 |  |  | -0.0003452301
2018-04-11 09:08 | 84509.91736 | 240.0015 | 5 | 12 | 3.944565 | -3.260063 | 2.877153 | 0.2173258 | 12.2134 | 0.8689625 |  |  | -0.0003404617
2018-04-11 09:10 | 84629.91856 | 360.0027 | 5 | 12 | 3.904284 | -3.259989 | 2.877153 | 0.3259967 | 12.2134 | 1.295414 |  |  | -0.0002794266
2018-04-11 09:12 | 84749.91716 | 480.0013 | 5 | 12 | 3.864681 | -3.260373 | 2.877153 | 0.4346594 | 12.2134 | 1.71751 |  |  | -0.0003843307
2018-04-11 09:14 | 84869.91796 | 600.0021 | 5 | 12 | 3.824744 | -3.259477 | 2.877153 | 0.5433271 | 12.2134 | 2.135293 |  |  | -0.0002841949
2018-04-11 09:16 | 84989.91706 | 720.0012 | 5 | 12 | 3.787039 | -3.260194 | 2.877153 | 0.6519956 | 12.2134 | 2.548851 |  |  | -0.0002861023
2018-04-11 09:18 | 85109.91716 | 840.0013 | 5 | 12 | 3.75089 | -3.259621 | 2.877153 | 0.7606602 | 12.2134 | 2.958383 |  |  | -0.0003385544
2018-04-11 09:20 | 85229.91866 | 960.0028 | 5 | 12 | 3.717773 | -3.260078 | 2.877153 | 0.8693317 | 12.2134 | 3.364171 |  |  | -0.0002784729
2018-04-11 09:22 | 85349.91646 | 1080.0006 | 5 | 12 | 3.68611 | -3.259986 | 2.877153 | 0.9779963 | 12.2134 | 3.76644 |  |  | -0.000246048
2018-04-11 09:24 | 85469.91726 | 1200.0014 | 5 | 12 | 3.655479 | -3.259966 | 2.877153 | 1.086662 | 12.2134 | 4.165295 |  |  | -0.0002403259
2018-04-11 09:26 | 85589.91816 | 1320.0023 | 5 | 12 | 3.627608 | -3.260212 | 2.877153 | 1.195333 | 12.2134 | 4.561012 |  |  | -0.0001945496
2018-04-11 09:28 | 85709.91716 | 1440.0013 | 5 | 12 | 3.601739 | -3.260239 | 2.877153 | 1.303997 | 12.2134 | 4.95378 |  |  | -0.00020504
2018-04-11 09:30 | 85829.91726 | 1560.0014 | 5 | 12 | 3.577146 | -3.258678 | 2.877153 | 1.412665 | 12.2134 | 5.34383 |  |  | -0.0002765656
2018-04-11 09:32 | 85949.91816 | 1680.0023 | 5 | 12 | 3.553144 | -3.260095 | 2.877153 | 1.521332 | 12.2134 | 5.731232 |  |  | -0.0002117157
2018-04-11 09:34 | 86069.91656 | 1800.0007 | 5 | 12 | 3.531997 | -3.259166 | 2.877153 | 1.629993 | 12.2134 | 6.116148 |  |  | -0.000161171
2018-04-11 09:36 | 86189.91896 | 1920.0031 | 5 | 12 | 3.512838 | -3.261045 | 2.877153 | 1.738669 | 12.2134 | 6.498925 |  |  | -0.0002098083
2018-04-11 09:38 | 86309.91666 | 2040.0008 | 5 | 12 | 3.495612 | -3.261069 | 2.877153 | 1.847331 | 12.2134 | 6.879695 |  |  | -0.00020504
2018-04-11 09:40 | 86429.91666 | 2160.0008 | 5 | 12 | 3.478513 | -3.259389 | 2.877153 | 1.955997 | 12.2134 | 7.25863 |  |  | -0.0001192093
2018-04-11 09:42 | 86549.91826 | 2280.0024 | 5 | 12 | 3.461095 | -3.259602 | 2.877153 | 2.064668 | 12.2134 | 7.635679 |  |  | -0.0001487732
2018-04-11 09:44 | 86669.91746 | 2400.0016 | 5 | 12 | 3.444299 | -3.259465 | 2.877153 | 2.173332 | 12.2134 | 8.010864 |  |  | -0.0001020432
2018-04-11 09:46 | 86789.91646 | 2520.0006 | 5 | 12 | 3.426141 | -3.261056 | 2.877153 | 2.281997 | 12.2134 | 8.384159 |  |  | -0.0001649857
2018-04-11 09:48 | 86909.91846 | 2640.0026 | 5 | 12 | 3.404757 | -3.258822 | 2.877153 | 2.390662 | 12.2134 | 8.755344 |  |  | -0.0001745224
2018-04-11 09:50 | 87029.91756 | 2760.0017 | 5 | 12 | 3.374422 | -3.260861 | 2.877153 | 2.499327 | 12.2134 | 9.123775 |  |  | -0.0001859665
2018-04-11 09:52 | 87149.91616 | 2880.0003 | 5 | 12 | 3.330045 | -3.259479 | 2.877153 | 2.607997 | 12.2134 | 9.488236 |  |  | -0.0004768372
2018-04-11 09:54 | 87269.91846 | 3000.0026 | 5 | 12 | 3.25773 | -3.259488 | 2.877153 | 2.716665 | 12.2134 | 9.846519 |  |  | -0.0007944107
2018-04-11 09:56 | 87389.91716 | 3120.0013 | 5 | 12 | 3.113815 | -3.2596 | 2.877153 | 2.825327 | 12.2134 | 10.19382 |  |  | -0.001851082
2018-04-11 09:57 | 87435.99356 | 3166.0777 | 5 | 12 | 2.999992 | -3.259654 | 2.877153 | 2.867053 | 12.2134 | 10.32159 |  |  | -0.001247287
2018-04-11 09:59 | 87556.13 | 120.0027 | 6 | 12 | 3.455172 | 0 | 2.877153 | 2.86711 | 12.2134 | 10.32177 |  |  | 0.0003271103
2018-04-11 10:01 | 87676.13 | 240.0003 | 6 | 12 | 3.473514 | 0 | 2.877153 | 2.86711 | 12.2134 | 10.32177 |  |  | 1.811981e-05
2018-04-11 10:02 | 87736.13 | 300.0013 | 6 | 12 | 3.47769 | 0 | 2.877153 | 2.86711 | 12.2134 | 10.32177 |  |  | 5.974486e-05
2018-04-11 10:04 | 87856.22 | 120.002 | 2 | 13 | 4.079562 | 4.890368 | 0.1626044 | 0 | 0.6495499 | 0 |  |  | 0.0001430511
2018-04-11 10:06 | 87976.21 | 240.0015 | 2 | 13 | 4.113591 | 4.888907 | 0.3256089 | 0 | 1.317133 | 0 |  |  | 0.0003099442
2018-04-11 10:08 | 88096.22 | 360.0026 | 2 | 13 | 4.147231 | 4.89014 | 0.4886113 | 0 | 1.990497 | 0 |  |  | 0.0002317429
2018-04-11 10:10 | 88216.22 | 480.0025 | 2 | 13 | 4.17296 | 4.890777 | 0.6516112 | 0 | 2.668723 | 0 |  |  | 0.0002002716
2018-04-11 10:12 | 88336.21 | 600.0006 | 2 | 13 | 4.195734 | 4.889117 | 0.8146043 | 0 | 3.350721 | 0 |  |  | 0.0001497269
2018-04-11 10:14 | 88456.21 | 720.0017 | 2 | 13 | 4.200008 | 4.610307 | 0.9739767 | 1.742574e-09 | 4.020022 | 6.940373e-09 |  |  | -8.296967e-05
2018-04-11 10:16 | 88576.22 | 840.0026 | 2 | 13 | 4.20004 | 4.248166 | 1.121597 | 1.742574e-09 | 4.640028 | 6.940373e-09 |  |  | 6.67572e-06
2018-04-11 10:18 | 88696.22 | 960.0022 | 2 | 13 | 4.200048 | 3.891989 | 1.25712 | 1.742574e-09 | 5.209228 | 6.940373e-09 |  |  | -3.814697e-06
2018-04-11 10:20 | 88816.22 | 1080.0019 | 2 | 13 | 4.200009 | 3.58072 | 1.381563 | 1.742574e-09 | 5.731886 | 6.940373e-09 |  |  | -5.531311e-05
2018-04-11 10:22 | 88936.21 | 1200.0005 | 2 | 13 | 4.199944 | 3.291834 | 1.496021 | 1.742574e-09 | 6.212612 | 6.940373e-09 |  |  | 5.722046e-05
2018-04-11 10:22 | 88949.77 | 1213.553 | 2 | 13 | 4.199953 | 3.259985 | 1.508348 | 1.742574e-09 | 6.264385 | 6.940373e-09 |  |  | 6.583252e-05
2018-04-11 10:24 | 89069.79 | 120.0034 | 3 | 13 | 4.222923 | 3.260333 | 1.616763 | 1.742574e-09 | 6.720929 | 6.940373e-09 |  |  | 0.0001420975
2018-04-11 10:26 | 89189.79 | 240.0016 | 3 | 13 | 4.249751 | 3.260276 | 1.725428 | 1.742574e-09 | 7.181233 | 6.940373e-09 |  |  | 0.0003080368
2018-04-11 10:28 | 89309.79 | 360.0016 | 3 | 13 | 4.278707 | 3.260297 | 1.834094 | 1.742574e-09 | 7.644596 | 6.940373e-09 |  |  | 0.0002164841
2018-04-11 10:30 | 89429.79 | 480.0026 | 3 | 13 | 4.309525 | 3.259721 | 1.942763 | 1.742574e-09 | 8.111214 | 6.940373e-09 |  |  | 0.0001964569
2018-04-11 10:32 | 89549.79 | 600.0016 | 3 | 13 | 4.342072 | 3.260774 | 2.051427 | 1.742574e-09 | 8.581244 | 6.940373e-09 |  |  | 0.0003061295
2018-04-11 10:34 | 89669.79 | 720.0009 | 3 | 13 | 4.37828 | 3.259606 | 2.160094 | 1.742574e-09 | 9.055008 | 6.940373e-09 |  |  | 0.0002632141
2018-04-11 10:36 | 89789.79 | 840.0026 | 3 | 13 | 4.400063 | 3.045915 | 2.26725 | 2.564456e-09 | 9.525841 | 1.043582e-08 |  |  | -2.288818e-05
2018-04-11 10:38 | 89909.79 | 960.0016 | 3 | 13 | 4.400035 | 2.652056 | 2.361989 | 2.564456e-09 | 9.942694 | 1.043582e-08 |  |  | -9.536743e-06
2018-04-11 10:40 | 90029.79 | 1080.0029 | 3 | 13 | 4.399993 | 2.310717 | 2.444527 | 2.564456e-09 | 10.30586 | 1.043582e-08 |  |  | -2.861023e-05
2018-04-11 10:42 | 90149.79 | 1200.0032 | 3 | 13 | 4.400004 | 2.017959 | 2.516541 | 2.564456e-09 | 10.62272 | 1.043582e-08 |  |  | -3.33786e-05
2018-04-11 10:44 | 90269.79 | 1320.0025 | 3 | 13 | 4.399999 | 1.753289 | 2.579322 | 2.564456e-09 | 10.89896 | 1.043582e-08 |  |  | -3.051758e-05
2018-04-11 10:46 | 90389.79 | 1440.003 | 3 | 13 | 4.400047 | 1.535711 | 2.634017 | 2.564456e-09 | 11.13962 | 1.043582e-08 |  |  | 2.479553e-05
2018-04-11 10:48 | 90509.79 | 1560.003 | 3 | 13 | 4.400014 | 1.35017 | 2.681995 | 2.564456e-09 | 11.35072 | 1.043582e-08 |  |  | -5.149841e-05
2018-04-11 10:50 | 90629.78 | 1680 | 3 | 13 | 4.400017 | 1.193168 | 2.724286 | 2.564456e-09 | 11.5368 | 1.043582e-08 |  |  | -3.528595e-05
2018-04-11 10:52 | 90749.79 | 1800.001 | 3 | 13 | 4.399919 | 1.05582 | 2.761712 | 2.564456e-09 | 11.70148 | 1.043582e-08 |  |  | -9.346008e-05
2018-04-11 10:54 | 90869.78 | 1920 | 3 | 13 | 4.400004 | 0.9340521 | 2.794827 | 2.564456e-09 | 11.84718 | 1.043582e-08 |  |  | 4.768372e-06
2018-04-11 10:56 | 90989.79 | 2040.0017 | 3 | 13 | 4.400005 | 0.8334534 | 2.824232 | 2.564456e-09 | 11.97656 | 1.043582e-08 |  |  | -2.098083e-05
2018-04-11 10:58 | 91109.79 | 2160.002 | 3 | 13 | 4.39998 | 0.747193 | 2.850532 | 2.564456e-09 | 12.09228 | 1.043582e-08 |  |  | 3.623962e-05
2018-04-11 11:00 | 91229.79 | 2280.0017 | 3 | 13 | 4.399981 | 0.672506 | 2.874182 | 2.564456e-09 | 12.19634 | 1.043582e-08 |  |  | -2.574921e-05
2018-04-11 11:00 | 91265.36 | 2315.576 | 3 | 13 | 4.399974 | 0.6519822 | 2.880727 | 2.564456e-09 | 12.22514 | 1.043582e-08 |  |  | -4.580623e-05
2018-04-11 11:02 | 91385.4 | 120.0006 | 4 | 13 | 4.332852 | 0 | 2.880727 | 2.564456e-09 | 12.22514 | 1.043582e-08 |  |  | -0.0001134872
2018-04-11 11:04 | 91505.4 | 240.0024 | 4 | 13 | 4.327204 | 0 | 2.880727 | 2.564456e-09 | 12.22514 | 1.043582e-08 |  |  | 1.239777e-05
2018-04-11 11:05 | 91565.4 | 300.0032 | 4 | 13 | 4.32572 | 0 | 2.880727 | 2.564456e-09 | 12.22514 | 1.043582e-08 |  |  | -0.0001261439
2018-04-11 11:07 | 91685.47 | 120.0006 | 5 | 13 | 3.990557 | -3.260546 | 2.880727 | 0.108664 | 12.22514 | 0.4381907 |  |  | -0.0004034042
2018-04-11 11:09 | 91805.48 | 240.0022 | 5 | 13 | 3.946645 | -3.260616 | 2.880727 | 0.2173306 | 12.22514 | 0.8693907 |  |  | -0.0003604889
2018-04-11 11:11 | 91925.48 | 360.0023 | 5 | 13 | 3.904012 | -3.26018 | 2.880727 | 0.3259918 | 12.22514 | 1.295921 |  |  | -0.0002470016
2018-04-11 11:13 | 92045.47 | 480.0004 | 5 | 13 | 3.863515 | -3.260171 | 2.880727 | 0.4346577 | 12.22514 | 1.717935 |  |  | -0.0003948212
2018-04-11 11:15 | 92165.48 | 600.0022 | 5 | 13 | 3.825087 | -3.260582 | 2.880727 | 0.5433268 | 12.22514 | 2.135673 |  |  | -0.0003805161
2018-04-11 11:17 | 92285.48 | 720.002 | 5 | 13 | 3.788183 | -3.259901 | 2.880727 | 0.6519939 | 12.22514 | 2.549335 |  |  | -0.0004434586
2018-04-11 11:19 | 92405.47 | 840.0008 | 5 | 13 | 3.751415 | -3.259578 | 2.880727 | 0.7606575 | 12.22514 | 2.958978 |  |  | -0.0002393723
2018-04-11 11:21 | 92525.47 | 960.0014 | 5 | 13 | 3.716428 | -3.259621 | 2.880727 | 0.8693267 | 12.22514 | 3.364694 |  |  | -0.0004148483
2018-04-11 11:23 | 92645.48 | 1080.0025 | 5 | 13 | 3.685077 | -3.260403 | 2.880727 | 0.977991 | 12.22514 | 3.766813 |  |  | -0.0002670288
2018-04-11 11:25 | 92765.48 | 1200.0027 | 5 | 13 | 3.656169 | -3.259953 | 2.880727 | 1.086657 | 12.22514 | 4.165673 |  |  | -0.0003004074
2018-04-11 11:27 | 92885.47 | 1320.0013 | 5 | 13 | 3.628436 | -3.26055 | 2.880727 | 1.195324 | 12.22514 | 4.561467 |  |  | -0.000292778
2018-04-11 11:29 | 93005.48 | 1440.0025 | 5 | 13 | 3.600644 | -3.259548 | 2.880727 | 1.303991 | 12.22514 | 4.954242 |  |  | -0.0002775192
2018-04-11 11:31 | 93125.47 | 1560 | 5 | 13 | 3.575383 | -3.260472 | 2.880727 | 1.412657 | 12.22514 | 5.344111 |  |  | -0.0002098083
2018-04-11 11:33 | 93245.48 | 1680.0017 | 5 | 13 | 3.552657 | -3.260227 | 2.880727 | 1.521327 | 12.22514 | 5.731393 |  |  | -0.0001554489
2018-04-11 11:35 | 93365.47 | 1800.0001 | 5 | 13 | 3.53224 | -3.259523 | 2.880727 | 1.629993 | 12.22514 | 6.116328 |  |  | -0.000243187
2018-04-11 11:37 | 93485.48 | 1920.0027 | 5 | 13 | 3.511993 | -3.260189 | 2.880727 | 1.738661 | 12.22514 | 6.49908 |  |  | -0.0002317429
2018-04-11 11:39 | 93605.47 | 2040.001 | 5 | 13 | 3.492982 | -3.260168 | 2.880727 | 1.847326 | 12.22514 | 6.879645 |  |  | -0.0001764297
2018-04-11 11:41 | 93725.48 | 2160.0028 | 5 | 13 | 3.476313 | -3.260055 | 2.880727 | 1.955999 | 12.22514 | 7.258321 |  |  | -9.155273e-05
2018-04-11 11:43 | 93845.47 | 2280.0009 | 5 | 13 | 3.460547 | -3.259276 | 2.880727 | 2.064659 | 12.22514 | 7.635194 |  |  | -0.0001602173
2018-04-11 11:45 | 93965.48 | 2400.0019 | 5 | 13 | 3.443836 | -3.260364 | 2.880727 | 2.173329 | 12.22514 | 8.010371 |  |  | -0.0001506805
2018-04-11 11:47 | 94085.48 | 2520.0029 | 5 | 13 | 3.42326 | -3.259721 | 2.880727 | 2.281996 | 12.22514 | 8.383515 |  |  | -0.0001316071
2018-04-11 11:49 | 94205.48 | 2640.0029 | 5 | 13 | 3.400842 | -3.260647 | 2.880727 | 2.390661 | 12.22514 | 8.754317 |  |  | -0.0001125336
2018-04-11 11:51 | 94325.47 | 2760.0012 | 5 | 13 | 3.372042 | -3.258978 | 2.880727 | 2.499323 | 12.22514 | 9.122388 |  |  | -0.0003814697
2018-04-11 11:53 | 94445.48 | 2880.0023 | 5 | 13 | 3.32932 | -3.260368 | 2.880727 | 2.607996 | 12.22514 | 9.486712 |  |  | -0.0004339218
2018-04-11 11:55 | 94565.47 | 3000.0004 | 5 | 13 | 3.256017 | -3.260078 | 2.880727 | 2.716662 | 12.22514 | 9.844894 |  |  | -0.0008554459
2018-04-11 11:57 | 94685.47 | 3120.0004 | 5 | 13 | 3.110224 | -3.260774 | 2.880727 | 2.825326 | 12.22514 | 10.19186 |  |  | -0.001937866
2018-04-11 11:58 | 94730.72 | 3165.2466 | 5 | 13 | 2.999993 | -3.259371 | 2.880727 | 2.866301 | 12.22514 | 10.31725 |  |  | -0.001321608
2018-04-11 12:00 | 94850.86 | 120.0017 | 6 | 13 | 3.460274 | 0 | 2.880727 | 2.866363 | 12.22514 | 10.31744 |  |  | 0.0003147125
2018-04-11 12:02 | 94970.86 | 240.0016 | 6 | 13 | 3.479093 | 0 | 2.880727 | 2.866363 | 12.22514 | 10.31744 |  |  | 8.773804e-05
2018-04-11 12:03 | 95030.86 | 300.0016 | 6 | 13 | 3.483284 | 0 | 2.880727 | 2.866363 | 12.22514 | 10.31744 |  |  | 0.000170032
2018-04-11 12:05 | 95150.95 | 120.0026 | 2 | 14 | 4.082827 | 4.89014 | 0.162611 | 9.335409e-10 | 0.6501901 | 3.251817e-09 |  |  | 0.0003347397
2018-04-11 12:07 | 95270.95 | 240.0002 | 2 | 14 | 4.11791 | 4.890981 | 0.3256116 | 9.335409e-10 | 1.318416 | 3.251817e-09 |  |  | 0.000328064
2018-04-11 12:09 | 95390.95 | 360.0027 | 2 | 14 | 4.149766 | 4.890466 | 0.4886099 | 9.335409e-10 | 1.992357 | 3.251817e-09 |  |  | 0.0003271103
2018-04-11 12:11 | 95510.95 | 480.0029 | 2 | 14 | 4.173677 | 4.890325 | 0.6516136 | 9.335409e-10 | 2.670812 | 3.251817e-09 |  |  | 0.0002794266
2018-04-11 12:13 | 95630.95 | 600.0002 | 2 | 14 | 4.197273 | 4.890347 | 0.8146091 | 9.335409e-10 | 3.352973 | 3.251817e-09 |  |  | 0.0002241135
2018-04-11 12:15 | 95750.95 | 720.0021 | 2 | 14 | 4.200016 | 4.560651 | 0.9728106 | 9.335409e-10 | 4.017395 | 3.251817e-09 |  |  | -2.002716e-05
2018-04-11 12:17 | 95870.95 | 840.0019 | 2 | 14 | 4.200006 | 4.20462 | 1.118866 | 9.335409e-10 | 4.630827 | 3.251817e-09 |  |  | -3.051758e-05
2018-04-11 12:19 | 95990.95 | 960.0024 | 2 | 14 | 4.200007 | 3.876398 | 1.253473 | 9.335409e-10 | 5.196178 | 3.251817e-09 |  |  | 1.621246e-05
2018-04-11 12:21 | 96110.95 | 1080.0006 | 2 | 14 | 4.200053 | 3.570292 | 1.377569 | 9.335409e-10 | 5.71738 | 3.251817e-09 |  |  | -9.536743e-06
2018-04-11 12:23 | 96230.95 | 1200.0014 | 2 | 14 | 4.200037 | 3.268715 | 1.491606 | 9.335409e-10 | 6.196337 | 3.251817e-09 |  |  | -8.392334e-05
2018-04-11 12:23 | 96234.24 | 1203.2849 | 2 | 14 | 4.19998 | 3.259984 | 1.494586 | 9.335409e-10 | 6.208854 | 3.251817e-09 |  |  | -7.61772e-05
2018-04-11 12:25 | 96354.24 | 120.0021 | 3 | 14 | 4.223323 | 3.260779 | 1.602996 | 1.373582e-09 | 6.665407 | 5.033358e-09 |  |  | 0.0002069473
2018-04-11 12:27 | 96474.24 | 240.0017 | 3 | 14 | 4.248944 | 3.260653 | 1.711659 | 1.373582e-09 | 7.125702 | 5.033358e-09 |  |  | 0.000248909
2018-04-11 12:29 | 96594.24 | 360.001 | 3 | 14 | 4.276539 | 3.260297 | 1.820324 | 1.373582e-09 | 7.588891 | 5.033358e-09 |  |  | 0.0001840591
2018-04-11 12:31 | 96714.24 | 480.0023 | 3 | 14 | 4.307165 | 3.260364 | 1.928993 | 1.373582e-09 | 8.055245 | 5.033358e-09 |  |  | 0.0003147125
2018-04-11 12:33 | 96834.24 | 600.0003 | 3 | 14 | 4.341336 | 3.260608 | 2.037657 | 1.373582e-09 | 8.525114 | 5.033358e-09 |  |  | 0.0003433228
2018-04-11 12:35 | 96954.24 | 720.0024 | 3 | 14 | 4.377099 | 3.260108 | 2.146326 | 1.373582e-09 | 8.998804 | 5.033358e-09 |  |  | 0.0003423691
2018-04-11 12:37 | 97074.24 | 840.0003 | 3 | 14 | 4.400026 | 3.088827 | 2.253939 | 3.917905e-09 | 9.471545 | 1.582763e-08 |  |  | 6.771088e-05
2018-04-11 12:39 | 97194.24 | 960.0029 | 3 | 14 | 4.400079 | 2.686605 | 2.349908 | 3.917905e-09 | 9.893807 | 1.582763e-08 |  |  | 1.716614e-05
2018-04-11 12:41 | 97314.24 | 1080.0005 | 3 | 14 | 4.399983 | 2.330608 | 2.433396 | 3.917905e-09 | 10.26115 | 1.582763e-08 |  |  | 6.484985e-05
2018-04-11 12:43 | 97434.24 | 1200.0005 | 3 | 14 | 4.400038 | 2.028851 | 2.505906 | 3.917905e-09 | 10.5802 | 1.582763e-08 |  |  | 7.247925e-05
2018-04-11 12:45 | 97554.24 | 1320.0005 | 3 | 14 | 4.400052 | 1.773094 | 2.569165 | 3.917905e-09 | 10.85854 | 1.582763e-08 |  |  | -4.482269e-05
2018-04-11 12:47 | 97674.24 | 1440.0022 | 3 | 14 | 4.399981 | 1.55771 | 2.624599 | 3.917905e-09 | 11.10245 | 1.582763e-08 |  |  | 6.580353e-05
2018-04-11 12:49 | 97794.24 | 1560.0004 | 3 | 14 | 4.399984 | 1.369879 | 2.673324 | 3.917905e-09 | 11.31684 | 1.582763e-08 |  |  | 2.765656e-05
2018-04-11 12:51 | 97914.24 | 1680.003 | 3 | 14 | 4.400075 | 1.201351 | 2.716106 | 3.917905e-09 | 11.50508 | 1.582763e-08 |  |  | 1.335144e-05
2018-04-11 12:53 | 98034.24 | 1800.0022 | 3 | 14 | 4.400007 | 1.065488 | 2.753829 | 3.917905e-09 | 11.67106 | 1.582763e-08 |  |  | 3.910065e-05
2018-04-11 12:55 | 98154.24 | 1920.002 | 3 | 14 | 4.399981 | 0.9478384 | 2.787332 | 3.917905e-09 | 11.81847 | 1.582763e-08 |  |  | 2.574921e-05
2018-04-11 12:57 | 98274.24 | 2040.0004 | 3 | 14 | 4.399975 | 0.8474588 | 2.817234 | 3.917905e-09 | 11.95004 | 1.582763e-08 |  |  | -5.722046e-06
2018-04-11 12:59 | 98394.24 | 2160.0014 | 3 | 14 | 4.399987 | 0.7575832 | 2.843964 | 3.917905e-09 | 12.06766 | 1.582763e-08 |  |  | 3.528595e-05
2018-04-11 13:01 | 98514.24 | 2280.0021 | 3 | 14 | 4.400003 | 0.6784432 | 2.867835 | 3.917905e-09 | 12.17269 | 1.582763e-08 |  |  | 6.389618e-05
2018-04-11 13:02 | 98559.85 | 2325.6041 | 3 | 14 | 4.399996 | 0.6519886 | 2.876259 | 3.917905e-09 | 12.20975 | 1.582763e-08 |  |  | 3.764168e-05
2018-04-11 13:04 | 98679.9 | 120.0019 | 4 | 14 | 4.332566 | 0 | 2.876259 | 3.917905e-09 | 12.20975 | 1.582763e-08 |  |  | -3.147125e-05
2018-04-11 13:06 | 98799.9 | 240.0023 | 4 | 14 | 4.326908 | 0 | 2.876259 | 3.917905e-09 | 12.20975 | 1.582763e-08 |  |  | 3.71933e-05
2018-04-11 13:07 | 98859.9 | 300.0022 | 4 | 14 | 4.325329 | 0 | 2.876259 | 3.917905e-09 | 12.20975 | 1.582763e-08 |  |  | -0.0001077037
2018-04-11 13:09 | 98979.97 | 120.0001 | 5 | 14 | 3.989587 | -3.259746 | 2.876259 | 0.1086647 | 12.20975 | 0.4381931 |  |  | -0.0003976822
2018-04-11 13:11 | 99099.97 | 240.0001 | 5 | 14 | 3.945475 | -3.260049 | 2.876259 | 0.2173299 | 12.20975 | 0.8692546 |  |  | -0.0003423691
2018-04-11 13:13 | 99219.97 | 360.0009 | 5 | 14 | 3.905117 | -3.259281 | 2.876259 | 0.3259961 | 12.20975 | 1.295789 |  |  | -0.0002679825
2018-04-11 13:15 | 99339.97 | 480.0027 | 5 | 14 | 3.865579 | -3.25925 | 2.876259 | 0.4346626 | 12.20975 | 1.717991 |  |  | -0.0002193451
2018-04-11 13:17 | 99459.97 | 600.001 | 5 | 14 | 3.826118 | -3.259639 | 2.876259 | 0.543327 | 12.20975 | 2.1359 |  |  | -0.0003881454
2018-04-11 13:19 | 99579.97 | 720.0009 | 5 | 14 | 3.787877 | -3.260483 | 2.876259 | 0.6519943 | 12.20975 | 2.549564 |  |  | -0.0002756119
2018-04-11 13:21 | 99699.97 | 840.0027 | 5 | 14 | 3.751606 | -3.259647 | 2.876259 | 0.7606658 | 12.20975 | 2.959202 |  |  | -0.0001926422
2018-04-11 13:23 | 99819.97 | 960.0019 | 5 | 14 | 3.718405 | -3.260274 | 2.876259 | 0.8693224 | 12.20975 | 3.365 |  |  | -0.0003108978
2018-04-11 13:25 | 99939.97 | 1080.0019 | 5 | 14 | 3.687222 | -3.259899 | 2.876259 | 0.9779946 | 12.20975 | 3.767385 |  |  | -0.0003232956
2018-04-11 13:27 | 100060 | 1200.0026 | 5 | 14 | 3.656428 | -3.260767 | 2.876259 | 1.086665 | 12.20975 | 4.166396 |  |  | -0.0002393723
2018-04-11 13:29 | 100180 | 1320.0011 | 5 | 14 | 3.628403 | -3.259519 | 2.876259 | 1.19533 | 12.20975 | 4.562177 |  |  | -0.0001516342
2018-04-11 13:31 | 100300 | 1440.001 | 5 | 14 | 3.602094 | -3.260194 | 2.876259 | 1.303994 | 12.20975 | 4.955003 |  |  | -0.0001621246
2018-04-11 13:33 | 100420 | 1560.002 | 5 | 14 | 3.577934 | -3.260267 | 2.876259 | 1.412663 | 12.20975 | 5.34511 |  |  | -0.0002069473
2018-04-11 13:35 | 100540 | 1680.0022 | 5 | 14 | 3.554237 | -3.260508 | 2.876259 | 1.521329 | 12.20975 | 5.732621 |  |  | -0.0002603531
2018-04-11 13:37 | 100660 | 1800.0019 | 5 | 14 | 3.53234 | -3.259899 | 2.876259 | 1.629994 | 12.20975 | 6.117614 |  |  | -0.0001764297
2018-04-11 13:39 | 100780 | 1920.001 | 5 | 14 | 3.51321 | -3.260328 | 2.876259 | 1.738662 | 12.20975 | 6.50042 |  |  | -0.0001382828
2018-04-11 13:41 | 100900 | 2040.0015 | 5 | 14 | 3.496008 | -3.259548 | 2.876259 | 1.847328 | 12.20975 | 6.881244 |  |  | -0.0001983643
2018-04-11 13:43 | 101020 | 2160.0004 | 5 | 14 | 3.479109 | -3.259962 | 2.876259 | 1.955996 | 12.20975 | 7.260226 |  |  | -0.0001726151
2018-04-11 13:45 | 101140 | 2280.0022 | 5 | 14 | 3.461214 | -3.260452 | 2.876259 | 2.064665 | 12.20975 | 7.637323 |  |  | -0.0001478195
2018-04-11 13:47 | 101260 | 2400.0019 | 5 | 14 | 3.444056 | -3.260827 | 2.876259 | 2.173331 | 12.20975 | 8.01251 |  |  | -0.0001220703125
2018-04-11 13:49 | 101380 | 2520.0027 | 5 | 14 | 3.425877 | -3.260299 | 2.876259 | 2.281997 | 12.20975 | 8.385792 |  |  | -9.918213e-05
2018-04-11 13:51 | 101500 | 2640.0005 | 5 | 14 | 3.404666 | -3.260719 | 2.876259 | 2.390661 | 12.20975 | 8.756959 |  |  | -0.0001993179
2018-04-11 13:53 | 101620 | 2760.0029 | 5 | 14 | 3.37459 | -3.259728 | 2.876259 | 2.499328 | 12.20975 | 9.125428 |  |  | -0.0002975464
2018-04-11 13:55 | 101740 | 2880.0029 | 5 | 14 | 3.329288 | -3.259641 | 2.876259 | 2.607994 | 12.20975 | 9.489804 |  |  | -0.0004482269
2018-04-11 13:57 | 101860 | 3000.0007 | 5 | 14 | 3.257152 | -3.259434 | 2.876259 | 2.71666 | 12.20975 | 9.848017 |  |  | -0.0007867813
2018-04-11 13:59 | 101980 | 3120.0024 | 5 | 14 | 3.113262 | -3.259236 | 2.876259 | 2.825326 | 12.20975 | 10.19524 |  |  | -0.001883507
2018-04-11 14:00 | 102025.6 | 3165.6388 | 5 | 14 | 2.999995 | -3.259737 | 2.876259 | 2.866655 | 12.20975 | 10.32179 |  |  | -0.001277318
2018-04-11 14:02 | 102145.7 | 120.0001 | 6 | 14 | 3.454816 | 0 | 2.876259 | 2.866717 | 12.20975 | 10.32198 |  |  | 0.0003185272
2018-04-11 14:04 | 102265.8 | 240.0025 | 6 | 14 | 3.473138 | 0 | 2.876259 | 2.866717 | 12.20975 | 10.32198 |  |  | 0.0001764297
2018-04-11 14:05 | 102325.7 | 300.0016 | 6 | 14 | 3.477194 | 0 | 2.876259 | 2.866717 | 12.20975 | 10.32198 |  |  | 0.0002253608
2018-04-11 14:07 | 102445.8 | 120 | 2 | 15 | 4.080076 | 4.89005 | 0.1626053 | 1.098156e-09 | 0.6495742 | 3.818363e-09 |  |  | 0.0003232956
2018-04-11 14:09 | 102565.8 | 240.0016 | 2 | 15 | 4.113914 | 4.890397 | 0.3256048 | 1.098156e-09 | 1.317201 | 3.818363e-09 |  |  | 0.0002670288
2018-04-11 14:11 | 102685.8 | 360.0024 | 2 | 15 | 4.14691 | 4.890193 | 0.4886092 | 1.098156e-09 | 1.990574 | 3.818363e-09 |  |  | 0.0003547668
2018-04-11 14:13 | 102805.8 | 480.0019 | 2 | 15 | 4.17305 | 4.889892 | 0.6516062 | 1.098156e-09 | 2.668744 | 3.818363e-09 |  |  | 0.000243187
2018-04-11 14:15 | 102925.8 | 600.0023 | 2 | 15 | 4.195802 | 4.890452 | 0.814608 | 1.098156e-09 | 3.350787 | 3.818363e-09 |  |  | 0.0001077652
2018-04-11 14:17 | 103045.8 | 720.0015 | 2 | 15 | 4.19999 | 4.60906 | 0.9739091 | 1.657247e-09 | 4.019792 | 6.045038e-09 |  |  | 2.479553e-05
2018-04-11 14:19 | 103165.8 | 840.0004 | 2 | 15 | 4.200051 | 4.251504 | 1.121557 | 1.657247e-09 | 4.639915 | 6.045038e-09 |  |  | -4.577637e-05
2018-04-11 14:21 | 103285.8 | 960 | 2 | 15 | 4.20005 | 3.894696 | 1.257342 | 1.657247e-09 | 5.210212 | 6.045038e-09 |  |  | 2.002716e-05
2018-04-11 14:23 | 103405.8 | 1080.0028 | 2 | 15 | 4.200034 | 3.582134 | 1.381802 | 1.657247e-09 | 5.732942 | 6.045038e-09 |  |  | 4.577637e-05
2018-04-11 14:25 | 103525.8 | 1200.0024 | 2 | 15 | 4.200075 | 3.287248 | 1.496207 | 1.657247e-09 | 6.213447 | 6.045038e-09 |  |  | -9.250641e-05
2018-04-11 14:25 | 103537.3 | 1211.4626 | 2 | 15 | 4.199999 | 3.259953 | 1.506624 | 1.657247e-09 | 6.257195 | 6.045038e-09 |  |  | -6.914717e-05
2018-04-11 14:27 | 103657.3 | 120.0025 | 3 | 15 | 4.222835 | 3.259868 | 1.615042 | 1.657247e-09 | 6.713742 | 6.045038e-09 |  |  | 0.0001754761
2018-04-11 14:29 | 103777.3 | 240.0019 | 3 | 15 | 4.248966 | 3.259076 | 1.72371 | 1.657247e-09 | 7.174013 | 6.045038e-09 |  |  | 0.0002212524
2018-04-11 14:31 | 103897.3 | 360.0006 | 3 | 15 | 4.27844 | 3.260301 | 1.832371 | 1.657247e-09 | 7.637298 | 6.045038e-09 |  |  | 0.0001688004
2018-04-11 14:33 | 104017.3 | 480.0026 | 3 | 15 | 4.309315 | 3.26084 | 1.941043 | 1.657247e-09 | 8.103904 | 6.045038e-09 |  |  | 0.000248909
2018-04-11 14:35 | 104137.3 | 600.0021 | 3 | 15 | 4.342144 | 3.260865 | 2.049708 | 1.657247e-09 | 8.573938 | 6.045038e-09 |  |  | 0.0003108978
2018-04-11 14:37 | 104257.3 | 720.0008 | 3 | 15 | 4.37821 | 3.260114 | 2.158373 | 1.657247e-09 | 9.047706 | 6.045038e-09 |  |  | 0.0003633499
2018-04-11 14:39 | 104377.3 | 840.0026 | 3 | 15 | 4.400037 | 3.055067 | 2.265625 | 3.241617e-09 | 9.518949 | 1.276712e-08 |  |  | -4.959106e-05
2018-04-11 14:41 | 104497.3 | 960.0019 | 3 | 15 | 4.400013 | 2.643633 | 2.36027 | 3.241617e-09 | 9.935384 | 1.276712e-08 |  |  | -1.239777e-05
2018-04-11 14:43 | 104617.3 | 1080.0011 | 3 | 15 | 4.399984 | 2.301898 | 2.442553 | 3.241617e-09 | 10.29743 | 1.276712e-08 |  |  | 2.384186e-05
2018-04-11 14:45 | 104737.3 | 1200.001 | 3 | 15 | 4.399982 | 2.013334 | 2.514367 | 3.241617e-09 | 10.61341 | 1.276712e-08 |  |  | -8.773804e-05
2018-04-11 14:47 | 104857.3 | 1320.001 | 3 | 15 | 4.400013 | 1.75223 | 2.577007 | 3.241617e-09 | 10.88903 | 1.276712e-08 |  |  | 0.0001001358
2018-04-11 14:49 | 104977.3 | 1440.0021 | 3 | 15 | 4.400043 | 1.529411 | 2.631589 | 3.241617e-09 | 11.12919 | 1.276712e-08 |  |  | 2.861023e-06
2018-04-11 14:51 | 105097.3 | 1560.001 | 3 | 15 | 4.400025 | 1.346489 | 2.679413 | 3.241617e-09 | 11.33961 | 1.276712e-08 |  |  | 6.866455e-05
2018-04-11 14:53 | 105217.3 | 1680.0014 | 3 | 15 | 4.400036 | 1.19174 | 2.72161 | 3.241617e-09 | 11.52528 | 1.276712e-08 |  |  | 1.144409e-05
2018-04-11 14:55 | 105337.3 | 1800.0013 | 3 | 15 | 4.399925 | 1.05659 | 2.758999 | 3.241617e-09 | 11.68979 | 1.276712e-08 |  |  | 0.0001316071
2018-04-11 14:57 | 105457.3 | 1920.002 | 3 | 15 | 4.400056 | 0.9338114 | 2.792137 | 3.241617e-09 | 11.8356 | 1.276712e-08 |  |  | -1.144409e-05
2018-04-11 14:59 | 105577.3 | 2040.0021 | 3 | 15 | 4.399962 | 0.8323746 | 2.821533 | 3.241617e-09 | 11.96494 | 1.276712e-08 |  |  | -6.67572e-06
2018-04-11 15:01 | 105697.3 | 2160.001 | 3 | 15 | 4.399968 | 0.7463226 | 2.847807 | 3.241617e-09 | 12.08055 | 1.276712e-08 |  |  | 9.536743e-07
2018-04-11 15:03 | 105817.3 | 2280.0028 | 3 | 15 | 4.400007 | 0.6724102 | 2.87143 | 3.241617e-09 | 12.18449 | 1.276712e-08 |  |  | 1.049042e-05
2018-04-11 15:04 | 105853 | 2315.6816 | 3 | 15 | 4.399948 | 0.6519818 | 2.877995 | 3.241617e-09 | 12.21338 | 1.276712e-08 |  |  | -1.726004e-05
2018-04-11 15:06 | 105973 | 120.0009 | 4 | 15 | 4.332705 | 0 | 2.877995 | 3.241617e-09 | 12.21338 | 1.276712e-08 |  |  | -0.0001106262
2018-04-11 15:08 | 106093 | 240.001 | 4 | 15 | 4.327027 | 0 | 2.877995 | 3.241617e-09 | 12.21338 | 1.276712e-08 |  |  | -3.051758e-05
2018-04-11 15:09 | 106153 | 300.0015 | 4 | 15 | 4.32543 | 0 | 2.877995 | 3.241617e-09 | 12.21338 | 1.276712e-08 |  |  | -0.0001630207
2018-04-11 15:11 | 106273.1 | 120.0015 | 5 | 15 | 3.989503 | -3.261057 | 2.877995 | 0.1086593 | 12.21338 | 0.438076 |  |  | -0.0004281998
2018-04-11 15:13 | 106393.1 | 240.0008 | 5 | 15 | 3.946053 | -3.259209 | 2.877995 | 0.2173232 | 12.21338 | 0.8691779 |  |  | -0.0003919601
2018-04-11 15:15 | 106513.1 | 360.0015 | 5 | 15 | 3.904081 | -3.260204 | 2.877995 | 0.3259924 | 12.21338 | 1.295725 |  |  | -0.0003252029
2018-04-11 15:17 | 106633.1 | 480.0025 | 5 | 15 | 3.863229 | -3.259472 | 2.877995 | 0.4346599 | 12.21338 | 1.71772 |  |  | -0.0004367828
2018-04-11 15:19 | 106753.1 | 600.0026 | 5 | 15 | 3.824935 | -3.260065 | 2.877995 | 0.5433281 | 12.21338 | 2.135432 |  |  | -0.0002336502
2018-04-11 15:21 | 106873.1 | 720.0001 | 5 | 15 | 3.788155 | -3.260224 | 2.877995 | 0.6519904 | 12.21338 | 2.549054 |  |  | -0.0003519058
2018-04-11 15:23 | 106993.1 | 840.0026 | 5 | 15 | 3.751704 | -3.259027 | 2.877995 | 0.7606606 | 12.21338 | 2.958735 |  |  | -0.0002479553
2018-04-11 15:25 | 107113.1 | 960.0017 | 5 | 15 | 3.716333 | -3.261072 | 2.877995 | 0.8693244 | 12.21338 | 3.36446 |  |  | -0.000246048
2018-04-11 15:27 | 107233.1 | 1080.0007 | 5 | 15 | 3.685003 | -3.25956 | 2.877995 | 0.9779919 | 12.21338 | 3.766575 |  |  | -0.0002155304
2018-04-11 15:29 | 107353.1 | 1200.0003 | 5 | 15 | 3.65596 | -3.260092 | 2.877995 | 1.086659 | 12.21338 | 4.165408 |  |  | -0.0002250671
2018-04-11 15:31 | 107473.1 | 1320.0019 | 5 | 15 | 3.628178 | -3.260823 | 2.877995 | 1.19533 | 12.21338 | 4.561193 |  |  | -0.0001964569
2018-04-11 15:33 | 107593.1 | 1440.0024 | 5 | 15 | 3.600844 | -3.260648 | 2.877995 | 1.303996 | 12.21338 | 4.95397 |  |  | -0.0003347397
2018-04-11 15:35 | 107713.1 | 1560.002 | 5 | 15 | 3.57526 | -3.260138 | 2.877995 | 1.41266 | 12.21338 | 5.343826 |  |  | -0.0001344681
2018-04-11 15:37 | 107833.1 | 1680.0011 | 5 | 15 | 3.55265 | -3.259752 | 2.877995 | 1.521324 | 12.21338 | 5.73108 |  |  | -0.0002384186
2018-04-11 15:39 | 107953.1 | 1800.0012 | 5 | 15 | 3.532153 | -3.260641 | 2.877995 | 1.629988 | 12.21338 | 6.115985 |  |  | -0.0002651215
2018-04-11 15:41 | 108073.1 | 1920.0004 | 5 | 15 | 3.512933 | -3.260956 | 2.877995 | 1.738651 | 12.21338 | 6.498759 |  |  | -0.0001459122
2018-04-11 15:43 | 108193.1 | 2040.0003 | 5 | 15 | 3.493516 | -3.260324 | 2.877995 | 1.847325 | 12.21338 | 6.879468 |  |  | -0.0001096725
2018-04-11 15:45 | 108313.1 | 2160.0004 | 5 | 15 | 3.476728 | -3.260413 | 2.877995 | 1.95599 | 12.21338 | 7.258165 |  |  | -0.0001573563
2018-04-11 15:47 | 108433.1 | 2280.0015 | 5 | 15 | 3.460686 | -3.259964 | 2.877995 | 2.064659 | 12.21338 | 7.635094 |  |  | -0.0001268387
2018-04-11 15:49 | 108553.1 | 2400.0011 | 5 | 15 | 3.444185 | -3.26032 | 2.877995 | 2.173325 | 12.21338 | 8.010264 |  |  | -0.0001831055
2018-04-11 15:51 | 108673.1 | 2520.0004 | 5 | 15 | 3.424502 | -3.259414 | 2.877995 | 2.281993 | 12.21338 | 8.383513 |  |  | -0.0002384186
2018-04-11 15:53 | 108793.1 | 2640.0027 | 5 | 15 | 3.401423 | -3.259641 | 2.877995 | 2.390657 | 12.21338 | 8.754394 |  |  | -0.0003175735
2018-04-11 15:55 | 108913.1 | 2760.0014 | 5 | 15 | 3.372767 | -3.259949 | 2.877995 | 2.499326 | 12.21338 | 9.122559 |  |  | -0.0001831055
2018-04-11 15:57 | 109033.1 | 2880.002 | 5 | 15 | 3.329639 | -3.260216 | 2.877995 | 2.607994 | 12.21338 | 9.486901 |  |  | -0.0004739761
2018-04-11 15:59 | 109153.1 | 3000.0021 | 5 | 15 | 3.256502 | -3.259047 | 2.877995 | 2.716663 | 12.21338 | 9.84515 |  |  | -0.0009174347
2018-04-11 16:01 | 109273.1 | 3120.0021 | 5 | 15 | 3.106684 | -3.259179 | 2.877995 | 2.825326 | 12.21338 | 10.19201 |  |  | -0.002028465
2018-04-11 16:01 | 109316.2 | 3163.1186 | 5 | 15 | 2.999993 | -3.259533 | 2.877995 | 2.864369 | 12.21338 | 10.3114 |  |  | -0.001406871
2018-04-11 16:03 | 109436.4 | 120.0026 | 6 | 15 | 3.458884 | 0 | 2.877995 | 2.864427 | 12.21338 | 10.31158 |  |  | 0.0003252029
2018-04-11 16:05 | 109556.4 | 240.0017 | 6 | 15 | 3.477476 | 0 | 2.877995 | 2.864427 | 12.21338 | 10.31158 |  |  | 0.0001325607
2018-04-11 16:06 | 109616.4 | 300.0025 | 6 | 15 | 3.481667 | 0 | 2.877995 | 2.864427 | 12.21338 | 10.31158 |  |  | 0.0001907076
2018-04-11 16:08 | 109736.5 | 120.0021 | 2 | 16 | 4.081451 | 4.890216 | 0.162607 | 4.790623e-10 | 0.6499296 | 1.667897e-09 |  |  | 0.0003070831
2018-04-11 16:10 | 109856.5 | 240.0002 | 2 | 16 | 4.11731 | 4.890185 | 0.3255993 | 4.790623e-10 | 1.317976 | 1.667897e-09 |  |  | 0.0002536774
2018-04-11 16:12 | 109976.5 | 360.0013 | 2 | 16 | 4.14937 | 4.890565 | 0.4885982 | 4.790623e-10 | 1.991835 | 1.667897e-09 |  |  | 0.0002908707
2018-04-11 16:14 | 110096.5 | 480.001 | 2 | 16 | 4.173661 | 4.890113 | 0.6515974 | 4.790623e-10 | 2.670251 | 1.667897e-09 |  |  | 0.0002202988
2018-04-11 16:16 | 110216.5 | 600.0002 | 2 | 16 | 4.196537 | 4.888566 | 0.8145994 | 4.790623e-10 | 3.352389 | 1.667897e-09 |  |  | 0.0001754761
2018-04-11 16:18 | 110336.5 | 720.0027 | 2 | 16 | 4.200016 | 4.567113 | 0.973196 | 5.330243e-10 | 4.018456 | 1.882265e-09 |  |  | 3.814697e-05
2018-04-11 16:20 | 110456.5 | 840.0018 | 2 | 16 | 4.200044 | 4.20836 | 1.119314 | 5.330243e-10 | 4.63215 | 1.882265e-09 |  |  | -1.621246e-05
2018-04-11 16:22 | 110576.5 | 960.0003 | 2 | 16 | 4.200039 | 3.879521 | 1.254011 | 5.330243e-10 | 5.19788 | 1.882265e-09 |  |  | -9.536743e-06
2018-04-11 16:24 | 110696.5 | 1080.0018 | 2 | 16 | 4.199973 | 3.577841 | 1.378214 | 5.330243e-10 | 5.719532 | 1.882265e-09 |  |  | 4.768372e-06
2018-04-11 16:26 | 110816.5 | 1200.0014 | 2 | 16 | 4.200042 | 3.28045 | 1.492502 | 5.330243e-10 | 6.199543 | 1.882265e-09 |  |  | 7.05719e-05
2018-04-11 16:26 | 110824.6 | 1208.1265 | 2 | 16 | 4.199957 | 3.259904 | 1.499882 | 5.330243e-10 | 6.230541 | 1.882265e-09 |  |  | 8.121486e-05
2018-04-11 16:28 | 110944.6 | 120.0011 | 3 | 16 | 4.224247 | 3.260297 | 1.608294 | 5.330243e-10 | 6.687166 | 1.882265e-09 |  |  | 0.0002384186
2018-04-11 16:30 | 111064.6 | 240.0017 | 3 | 16 | 4.250013 | 3.260962 | 1.716964 | 5.330243e-10 | 7.147592 | 1.882265e-09 |  |  | 0.0002470016
2018-04-11 16:32 | 111184.6 | 360.0025 | 3 | 16 | 4.277774 | 3.260125 | 1.82563 | 5.330243e-10 | 7.610915 | 1.882265e-09 |  |  | 0.0002307892
2018-04-11 16:34 | 111304.6 | 480.0009 | 3 | 16 | 4.308241 | 3.259923 | 1.934293 | 5.330243e-10 | 8.077374 | 1.882265e-09 |  |  | 0.0002985001
2018-04-11 16:36 | 111424.6 | 600.0001 | 3 | 16 | 4.342938 | 3.259137 | 2.042963 | 5.330243e-10 | 8.547411 | 1.882265e-09 |  |  | 0.0003480911
2018-04-11 16:38 | 111544.6 | 720.0017 | 3 | 16 | 4.379491 | 3.259486 | 2.15163 | 5.330243e-10 | 9.02132 | 1.882265e-09 |  |  | 0.0002632141
2018-04-11 16:40 | 111664.6 | 840.0002 | 3 | 16 | 4.399999 | 3.05838 | 2.258803 | 1.986582e-09 | 9.492278 | 8.048683e-09 |  |  | -4.768372e-05
2018-04-11 16:42 | 111784.6 | 960.0003 | 3 | 16 | 4.399972 | 2.65642 | 2.353844 | 1.986582e-09 | 9.910458 | 8.048683e-09 |  |  | 1.621246e-05
2018-04-11 16:44 | 111904.6 | 1080.0004 | 3 | 16 | 4.399957 | 2.312488 | 2.436599 | 1.986582e-09 | 10.27458 | 8.048683e-09 |  |  | -6.67572e-06
2018-04-11 16:46 | 112024.6 | 1200.002 | 3 | 16 | 4.399969 | 2.009301 | 2.508506 | 1.986582e-09 | 10.59097 | 8.048683e-09 |  |  | 8.583272e-06
2018-04-11 16:48 | 112144.6 | 1320.0004 | 3 | 16 | 4.399967 | 1.757074 | 2.571172 | 1.986582e-09 | 10.8667 | 8.048683e-09 |  |  | 2.384186e-05
2018-04-11 16:50 | 112264.6 | 1440.0013 | 3 | 16 | 4.399987 | 1.543702 | 2.626056 | 1.986582e-09 | 11.1082 | 8.048683e-09 |  |  | -3.910065e-05
2018-04-11 16:52 | 112384.6 | 1560.0006 | 3 | 16 | 4.399987 | 1.359444 | 2.674363 | 1.986582e-09 | 11.32075 | 8.048683e-09 |  |  | 3.242493e-05
2018-04-11 16:54 | 112504.6 | 1680.0026 | 3 | 16 | 4.399968 | 1.199762 | 2.71694 | 1.986582e-09 | 11.50809 | 8.048683e-09 |  |  | -4.768372e-05
2018-04-11 16:56 | 112624.6 | 1800.0006 | 3 | 16 | 4.400022 | 1.056831 | 2.754471 | 1.986582e-09 | 11.67322 | 8.048683e-09 |  |  | -4.291534e-05
2018-04-11 16:58 | 112744.6 | 1920.0028 | 3 | 16 | 4.400032 | 0.9407209 | 2.787716 | 1.986582e-09 | 11.8195 | 8.048683e-09 |  |  | -3.051758e-05
2018-04-11 17:00 | 112864.6 | 2040.0001 | 3 | 16 | 4.399927 | 0.8411726 | 2.817362 | 1.986582e-09 | 11.94994 | 8.048683e-09 |  |  | -4.1008e-05
2018-04-11 17:02 | 112984.6 | 2160.0005 | 3 | 16 | 4.400043 | 0.7540393 | 2.843919 | 1.986582e-09 | 12.06679 | 8.048683e-09 |  |  | -0.0001029968
2018-04-11 17:04 | 113104.6 | 2280.0008 | 3 | 16 | 4.399976 | 0.677434 | 2.867764 | 1.986582e-09 | 12.17171 | 8.048683e-09 |  |  | -5.626678e-05
2018-04-11 17:05 | 113147.1 | 2322.5291 | 3 | 16 | 4.400023 | 0.6519915 | 2.875616 | 1.986582e-09 | 12.20626 | 8.048683e-09 |  |  | -5.302358e-05
2018-04-11 17:07 | 113267.2 | 120.0025 | 4 | 16 | 4.332805 | 0 | 2.875616 | 1.986582e-09 | 12.20626 | 8.048683e-09 |  |  | -4.386902e-05
2018-04-11 17:09 | 113387.2 | 240.0017 | 4 | 16 | 4.327127 | 0 | 2.875616 | 1.986582e-09 | 12.20626 | 8.048683e-09 |  |  | 2.861023e-05
2018-04-11 17:10 | 113447.2 | 300.0008 | 4 | 16 | 4.325517 | 0 | 2.875616 | 1.986582e-09 | 12.20626 | 8.048683e-09 |  |  | -0.000122327
2018-04-11 17:12 | 113567.2 | 120.0001 | 5 | 16 | 3.99133 | -3.259598 | 2.875616 | 0.1086554 | 12.20626 | 0.4382507 |  |  | -0.0004243851
2018-04-11 17:14 | 113687.2 | 240.001 | 5 | 16 | 3.946987 | -3.261007 | 2.875616 | 0.2173293 | 12.20626 | 0.8695578 |  |  | -0.0004425049
2018-04-11 17:16 | 113807.2 | 360.0013 | 5 | 16 | 3.904791 | -3.259254 | 2.875616 | 0.3259936 | 12.20626 | 1.296139 |  |  | -0.0003480911
2018-04-11 17:18 | 113927.2 | 480.001 | 5 | 16 | 3.864811 | -3.259568 | 2.875616 | 0.4346618 | 12.20626 | 1.718277 |  |  | -0.0003061295
2018-04-11 17:20 | 114047.2 | 600.0009 | 5 | 16 | 3.826595 | -3.259616 | 2.875616 | 0.5433229 | 12.20626 | 2.136136 |  |  | -0.0003252029
2018-04-11 17:22 | 114167.2 | 720.0009 | 5 | 16 | 3.789707 | -3.260448 | 2.875616 | 0.6519966 | 12.20626 | 2.549981 |  |  | -0.0003700256
2018-04-11 17:24 | 114287.2 | 840.0005 | 5 | 16 | 3.752579 | -3.259973 | 2.875616 | 0.7606596 | 12.20626 | 2.959774 |  |  | -0.0003566742
2018-04-11 17:26 | 114407.2 | 960.0002 | 5 | 16 | 3.717716 | -3.259782 | 2.875616 | 0.8693283 | 12.20626 | 3.365622 |  |  | -0.0002450943
2018-04-11 17:28 | 114527.2 | 1080.001 | 5 | 16 | 3.686451 | -3.258613 | 2.875616 | 0.9779936 | 12.20626 | 3.767879 |  |  | -0.0002775192
2018-04-11 17:30 | 114647.2 | 1200.0001 | 5 | 16 | 3.657386 | -3.260729 | 2.875616 | 1.086662 | 12.20626 | 4.166891 |  |  | -0.0003223419
2018-04-11 17:32 | 114767.2 | 1320.0005 | 5 | 16 | 3.629475 | -3.260459 | 2.875616 | 1.195328 | 12.20626 | 4.562808 |  |  | -0.0003252029
2018-04-11 17:34 | 114887.2 | 1440.001 | 5 | 16 | 3.60147 | -3.259813 | 2.875616 | 1.303995 | 12.20626 | 4.955674 |  |  | -0.000161171
2018-04-11 17:36 | 115007.2 | 1560.0012 | 5 | 16 | 3.576369 | -3.260348 | 2.875616 | 1.412667 | 12.20626 | 5.345662 |  |  | -0.0001516342
2018-04-11 17:38 | 115127.2 | 1680.0012 | 5 | 16 | 3.553714 | -3.260448 | 2.875616 | 1.52133 | 12.20626 | 5.733033 |  |  | -0.0001935959
2018-04-11 17:40 | 115247.2 | 1800.0011 | 5 | 16 | 3.533028 | -3.259589 | 2.875616 | 1.629991 | 12.20626 | 6.118048 |  |  | -8.201599e-05
2018-04-11 17:42 | 115367.2 | 1920.0021 | 5 | 16 | 3.512812 | -3.260328 | 2.875616 | 1.738663 | 12.20626 | 6.500895 |  |  | -0.0002527237
2018-04-11 17:44 | 115487.2 | 2040.0006 | 5 | 16 | 3.494164 | -3.260332 | 2.875616 | 1.847332 | 12.20626 | 6.881584 |  |  | -0.0001707077
2018-04-11 17:46 | 115607.2 | 2160.0012 | 5 | 16 | 3.477427 | -3.259584 | 2.875616 | 1.955997 | 12.20626 | 7.260362 |  |  | -4.386902e-05
2018-04-11 17:48 | 115727.2 | 2280.0013 | 5 | 16 | 3.461506 | -3.258753 | 2.875616 | 2.064664 | 12.20626 | 7.637371 |  |  | -0.0001602173
2018-04-11 17:50 | 115847.2 | 2400.0004 | 5 | 16 | 3.444523 | -3.260448 | 2.875616 | 2.173328 | 12.20626 | 8.012613 |  |  | -0.0001544952
2018-04-11 17:52 | 115967.2 | 2520.0005 | 5 | 16 | 3.42417 | -3.260075 | 2.875616 | 2.282 | 12.20626 | 8.385857 |  |  | -0.000254631
2018-04-11 17:54 | 116087.2 | 2640.0004 | 5 | 16 | 3.402105 | -3.260532 | 2.875616 | 2.390666 | 12.20626 | 8.75679 |  |  | -0.0002965927
2018-04-11 17:56 | 116207.2 | 2760.0013 | 5 | 16 | 3.373377 | -3.260124 | 2.875616 | 2.499334 | 12.20626 | 9.12501 |  |  | -0.0003032684
2018-04-11 17:58 | 116327.2 | 2880.0012 | 5 | 16 | 3.330173 | -3.26031 | 2.875616 | 2.608 | 12.20626 | 9.489427 |  |  | -0.0005960464
2018-04-11 18:00 | 116447.2 | 3000.0005 | 5 | 16 | 3.25542 | -3.260456 | 2.875616 | 2.716664 | 12.20626 | 9.847646 |  |  | -0.0009126663
2018-04-11 18:02 | 116567.2 | 3120.0004 | 5 | 16 | 3.106947 | -3.25996 | 2.875616 | 2.825329 | 12.20626 | 10.19443 |  |  | -0.001924515
2018-04-11 18:03 | 116610.4 | 3163.1858 | 5 | 16 | 2.99998 | -3.259306 | 2.875616 | 2.864439 | 12.20626 | 10.31404 |  |  | -0.001341007
2018-04-11 18:05 | 116730.6 | 120.0006 | 6 | 16 | 3.457802 | 0 | 2.875616 | 2.864489 | 12.20626 | 10.31419 |  |  | 0.0002822876
2018-04-11 18:07 | 116850.6 | 240.0019 | 6 | 16 | 3.476295 | 0 | 2.875616 | 2.864489 | 12.20626 | 10.31419 |  |  | 5.817413e-05
2018-04-11 18:08 | 116910.6 | 300.0015 | 6 | 16 | 3.480472 | 0 | 2.875616 | 2.864489 | 12.20626 | 10.31419 |  |  | 0.0001236306
2018-04-11 18:10 | 117030.6 | 120.0001 | 2 | 17 | 4.081969 | 4.890645 | 0.1626017 | 7.362363e-10 | 0.6498791 | 2.562519e-09 |  |  | 0.000254631
2018-04-11 18:12 | 117150.6 | 240.0011 | 2 | 17 | 4.117254 | 4.889499 | 0.325608 | 7.362363e-10 | 1.318003 | 2.562519e-09 |  |  | 0.0002794266
2018-04-11 18:14 | 117270.6 | 360.0014 | 2 | 17 | 4.149146 | 4.889197 | 0.4886086 | 7.362363e-10 | 1.991852 | 2.562519e-09 |  |  | 0.0002269745
2018-04-11 18:16 | 117390.6 | 480.0011 | 2 | 17 | 4.173629 | 4.889155 | 0.6516082 | 7.362363e-10 | 2.670205 | 2.562519e-09 |  |  | 0.000248909
2018-04-11 18:18 | 117510.6 | 600.0009 | 2 | 17 | 4.197281 | 4.890149 | 0.8146073 | 7.362363e-10 | 3.352373 | 2.562519e-09 |  |  | 0.0002212524
2018-04-11 18:20 | 117630.6 | 720.0018 | 2 | 17 | 4.199987 | 4.564726 | 0.972892 | 1.128832e-09 | 4.017145 | 4.122237e-09 |  |  | -7.724762e-05
2018-04-11 18:22 | 117750.6 | 840.0012 | 2 | 17 | 4.200043 | 4.208918 | 1.118997 | 1.128832e-09 | 4.630787 | 4.122237e-09 |  |  | -2.288818e-05
2018-04-11 18:24 | 117870.6 | 960.001 | 2 | 17 | 4.199944 | 3.877002 | 1.253697 | 1.128832e-09 | 5.196527 | 4.122237e-09 |  |  | 2.002716e-05
2018-04-11 18:26 | 117990.6 | 1080.0002 | 2 | 17 | 4.200035 | 3.567528 | 1.377778 | 1.128832e-09 | 5.717668 | 4.122237e-09 |  |  | 5.435944e-05
2018-04-11 18:28 | 118110.6 | 1200.0003 | 2 | 17 | 4.199986 | 3.262638 | 1.491641 | 1.128832e-09 | 6.195892 | 4.122237e-09 |  |  | -2.95639e-05
2018-04-11 18:28 | 118112 | 1201.3706 | 2 | 17 | 4.199957 | 3.259893 | 1.492882 | 1.128832e-09 | 6.201103 | 4.122237e-09 |  |  | -2.76583e-05
2018-04-11 18:30 | 118232 | 120.0001 | 3 | 17 | 4.223663 | 3.259839 | 1.601297 | 1.128832e-09 | 6.657706 | 4.122237e-09 |  |  | 0.0001392365
2018-04-11 18:32 | 118352 | 240.0014 | 3 | 17 | 4.249377 | 3.260417 | 1.709965 | 1.128832e-09 | 7.118074 | 4.122237e-09 |  |  | 0.0002355576
2018-04-11 18:34 | 118472 | 360.0008 | 3 | 17 | 4.277138 | 3.260318 | 1.818631 | 1.128832e-09 | 7.581322 | 4.122237e-09 |  |  | 0.0001401901
2018-04-11 18:36 | 118592 | 480.0001 | 3 | 17 | 4.307998 | 3.260772 | 1.927298 | 1.128832e-09 | 8.047751 | 4.122237e-09 |  |  | 0.0003795624
2018-04-11 18:38 | 118712 | 600.0009 | 3 | 17 | 4.342329 | 3.259603 | 2.035959 | 1.128832e-09 | 8.517718 | 4.122237e-09 |  |  | 0.0003051758
2018-04-11 18:40 | 118832 | 720.0001 | 3 | 17 | 4.377982 | 3.260448 | 2.144631 | 1.128832e-09 | 8.991526 | 4.122237e-09 |  |  | 0.0002574921
2018-04-11 18:42 | 118952 | 840.0009 | 3 | 17 | 4.399983 | 3.077516 | 2.252106 | 1.760376e-09 | 9.463714 | 6.80718e-09 |  |  | 6.961823e-05
2018-04-11 18:44 | 119072 | 960.0001 | 3 | 17 | 4.400015 | 2.675488 | 2.347812 | 1.760376e-09 | 9.884823 | 6.80718e-09 |  |  | -2.765656e-05
2018-04-11 18:46 | 119192 | 1080.0009 | 3 | 17 | 4.399966 | 2.327344 | 2.431141 | 1.760376e-09 | 10.25147 | 6.80718e-09 |  |  | 2.861023e-05
2018-04-11 18:48 | 119312 | 1200.0009 | 3 | 17 | 4.399993 | 2.022713 | 2.503501 | 1.760376e-09 | 10.56985 | 6.80718e-09 |  |  | 4.577637e-05
2018-04-11 18:50 | 119432 | 1320.0008 | 3 | 17 | 4.400012 | 1.768668 | 2.56655 | 1.760376e-09 | 10.84727 | 6.80718e-09 |  |  | 6.67572e-06
2018-04-11 18:52 | 119552 | 1440 | 3 | 17 | 4.399913 | 1.553028 | 2.621819 | 1.760376e-09 | 11.09045 | 6.80718e-09 |  |  | -7.534027e-05
2018-04-11 18:54 | 119672 | 1560.0016 | 3 | 17 | 4.400041 | 1.367938 | 2.670471 | 1.760376e-09 | 11.30452 | 6.80718e-09 |  |  | 2.479553e-05
2018-04-11 18:56 | 119792 | 1680.0012 | 3 | 17 | 4.399985 | 1.205829 | 2.713321 | 1.760376e-09 | 11.49306 | 6.80718e-09 |  |  | -4.863739e-05
2018-04-11 18:58 | 119912 | 1800.0002 | 3 | 17 | 4.400043 | 1.064161 | 2.751064 | 1.760376e-09 | 11.65913 | 6.80718e-09 |  |  | 6.198883e-05
2018-04-11 19:00 | 120032 | 1920.0016 | 3 | 17 | 4.400099 | 0.9471427 | 2.784543 | 1.760376e-09 | 11.80644 | 6.80718e-09 |  |  | 5.531311e-05
2018-04-11 19:02 | 120152 | 2040.0001 | 3 | 17 | 4.399973 | 0.847118 | 2.814399 | 1.760376e-09 | 11.93781 | 6.80718e-09 |  |  | 3.147125e-05
2018-04-11 19:04 | 120272 | 2160.0003 | 3 | 17 | 4.400048 | 0.7603688 | 2.841156 | 1.760376e-09 | 12.05554 | 6.80718e-09 |  |  | -3.33786e-05
2018-04-11 19:06 | 120392 | 2280.0002 | 3 | 17 | 4.400003 | 0.6806079 | 2.865163 | 1.760376e-09 | 12.16117 | 6.80718e-09 |  |  | 0.000169754
2018-04-11 19:07 | 120439.6 | 2327.5521 | 3 | 17 | 4.400001 | 0.6519877 | 2.873961 | 1.760376e-09 | 12.19988 | 6.80718e-09 |  |  | 9.967049e-05
2018-04-11 19:09 | 120559.6 | 120.0018 | 4 | 17 | 4.3324 | 0 | 2.873961 | 1.760376e-09 | 12.19988 | 6.80718e-09 |  |  | -7.724762e-05
2018-04-11 19:11 | 120679.6 | 240.0007 | 4 | 17 | 4.326778 | 0 | 2.873961 | 1.760376e-09 | 12.19988 | 6.80718e-09 |  |  | -6.866455e-05
2018-04-11 19:12 | 120739.6 | 300.0015 | 4 | 17 | 4.325085 | 0 | 2.873961 | 1.760376e-09 | 12.19988 | 6.80718e-09 |  |  | -0.0002157894
2018-04-11 19:14 | 120859.7 | 120.0009 | 5 | 17 | 3.98968 | -3.261151 | 2.873961 | 0.108663 | 12.19988 | 0.4381374 |  |  | -0.0005102158
2018-04-11 19:16 | 120979.7 | 240.001 | 5 | 17 | 3.94415 | -3.259187 | 2.873961 | 0.2173289 | 12.19988 | 0.8691446 |  |  | -0.0003166199
2018-04-11 19:18 | 121099.7 | 360.0002 | 5 | 17 | 3.902998 | -3.25958 | 2.873961 | 0.3259989 | 12.19988 | 1.295495 |  |  | -0.0003099442
2018-04-11 19:20 | 121219.7 | 480.0001 | 5 | 17 | 3.863379 | -3.260281 | 2.873961 | 0.4346651 | 12.19988 | 1.717445 |  |  | -0.0002670288
2018-04-11 19:22 | 121339.7 | 600.0013 | 5 | 17 | 3.825229 | -3.260158 | 2.873961 | 0.5433309 | 12.19988 | 2.135176 |  |  | -0.0002479553
2018-04-11 19:24 | 121459.7 | 720.0001 | 5 | 17 | 3.787312 | -3.258551 | 2.873961 | 0.6519982 | 12.19988 | 2.548806 |  |  | -0.0003061295
2018-04-11 19:26 | 121579.7 | 840.0009 | 5 | 17 | 3.749987 | -3.25867 | 2.873961 | 0.7606626 | 12.19988 | 2.958293 |  |  | -0.0003528595
2018-04-11 19:28 | 121699.7 | 960.0002 | 5 | 17 | 3.716185 | -3.259843 | 2.873961 | 0.8693306 | 12.19988 | 3.363937 |  |  | -0.0001811981
2018-04-11 19:30 | 121819.7 | 1080.0001 | 5 | 17 | 3.685183 | -3.259697 | 2.873961 | 0.9779954 | 12.19988 | 3.766035 |  |  | -0.0002355576
2018-04-11 19:32 | 121939.7 | 1200.0002 | 5 | 17 | 3.655746 | -3.260281 | 2.873961 | 1.086664 | 12.19988 | 4.164895 |  |  | -0.0001058578
2018-04-11 19:34 | 122059.7 | 1320.0001 | 5 | 17 | 3.626487 | -3.25944 | 2.873961 | 1.195325 | 12.19988 | 4.560537 |  |  | -0.0002279282
2018-04-11 19:36 | 122179.7 | 1440.0009 | 5 | 17 | 3.599872 | -3.25996 | 2.873961 | 1.303998 | 12.19988 | 4.953168 |  |  | -0.0002822876
2018-04-11 19:38 | 122299.7 | 1560.0001 | 5 | 17 | 3.57521 | -3.258908 | 2.873961 | 1.412662 | 12.19988 | 5.342985 |  |  | -0.0001888275
2018-04-11 19:40 | 122419.7 | 1680.0003 | 5 | 17 | 3.55274 | -3.259848 | 2.873961 | 1.521328 | 12.19988 | 5.730255 |  |  | -0.0001754761
2018-04-11 19:42 | 122539.7 | 1800.0011 | 5 | 17 | 3.531143 | -3.259744 | 2.873961 | 1.629994 | 12.19988 | 6.115138 |  |  | -0.0002031326
2018-04-11 19:44 | 122659.7 | 1920.0002 | 5 | 17 | 3.511036 | -3.259951 | 2.873961 | 1.738663 | 12.19988 | 6.49774 |  |  | -0.000166893
2018-04-11 19:46 | 122779.7 | 2040.0003 | 5 | 17 | 3.493176 | -3.259901 | 2.873961 | 1.847326 | 12.19988 | 6.87828 |  |  | -7.629395e-05
2018-04-11 19:48 | 122899.7 | 2160.0002 | 5 | 17 | 3.476844 | -3.258833 | 2.873961 | 1.955996 | 12.19988 | 7.256983 |  |  | -9.727478e-05
2018-04-11 19:50 | 123019.7 | 2280.001 | 5 | 17 | 3.460673 | -3.259588 | 2.873961 | 2.064658 | 12.19988 | 7.633913 |  |  | -0.0001115799
2018-04-11 19:52 | 123139.7 | 2400.0007 | 5 | 17 | 3.442414 | -3.259809 | 2.873961 | 2.173327 | 12.19988 | 8.009003 |  |  | -0.0001516342
2018-04-11 19:54 | 123259.7 | 2520.001 | 5 | 17 | 3.423323 | -3.25986 | 2.873961 | 2.281996 | 12.19988 | 8.382063 |  |  | -0.0001478195
2018-04-11 19:56 | 123379.7 | 2640.0011 | 5 | 17 | 3.401344 | -3.258737 | 2.873961 | 2.39066 | 12.19988 | 8.752907 |  |  | -0.000166893
2018-04-11 19:58 | 123499.7 | 2760.0019 | 5 | 17 | 3.372948 | -3.260751 | 2.873961 | 2.499329 | 12.19988 | 9.121069 |  |  | -0.0003347397
2018-04-11 20:00 | 123619.7 | 2880.0014 | 5 | 17 | 3.327084 | -3.260092 | 2.873961 | 2.607992 | 12.19988 | 9.485327 |  |  | -0.0006189346
2018-04-11 20:02 | 123739.7 | 3000.0002 | 5 | 17 | 3.251598 | -3.260683 | 2.873961 | 2.716661 | 12.19988 | 9.843114 |  |  | -0.0008420944
2018-04-11 20:04 | 123859.7 | 3120.0015 | 5 | 17 | 3.101733 | -3.260106 | 2.873961 | 2.825327 | 12.19988 | 10.18948 |  |  | -0.001957893
2018-04-11 20:04 | 123900.2 | 3160.4657 | 5 | 17 | 2.999971 | -3.259575 | 2.873961 | 2.861973 | 12.19988 | 10.30144 |  |  | -0.001385789
2018-04-11 20:06 | 124020.3 | 120.0009 | 6 | 17 | 3.458322 | 0 | 2.873961 | 2.862025 | 12.19988 | 10.3016 |  |  | 0.0003128052
2018-04-11 20:08 | 124140.3 | 240.001 | 6 | 17 | 3.476995 | 0 | 2.873961 | 2.862025 | 12.19988 | 10.3016 |  |  | 0.0001621246
2018-04-11 20:09 | 124200.3 | 300.0008 | 6 | 17 | 3.481228 | 0 | 2.873961 | 2.862025 | 12.19988 | 10.3016 |  |  | 0.0001945356
2018-04-11 20:11 | 124320.4 | 120.001 | 2 | 18 | 4.082605 | 4.889554 | 0.1626008 | 0 | 0.6501254 | 0 |  |  | 0.0002593994
2018-04-11 20:13 | 124440.4 | 240.0005 | 2 | 18 | 4.117016 | 4.890477 | 0.3256022 | 0 | 1.318246 | 0 |  |  | 0.0003128052
2018-04-11 20:15 | 124560.4 | 360.0011 | 2 | 18 | 4.148557 | 4.88985 | 0.4885987 | 0 | 1.991975 | 0 |  |  | 0.0002164841
2018-04-11 20:17 | 124680.4 | 480.0012 | 2 | 18 | 4.173986 | 4.889293 | 0.6515933 | 0 | 2.670292 | 0 |  |  | 2.288818e-05
2018-04-11 20:19 | 124800.4 | 600.0012 | 2 | 18 | 4.198795 | 4.890441 | 0.8145977 | 0 | 3.352706 | 0 |  |  | 0.0002841949
2018-04-11 20:21 | 124920.4 | 720.0012 | 2 | 18 | 4.200027 | 4.561414 | 0.972609 | 2.407709e-09 | 4.016349 | 9.551956e-09 |  |  | -3.71933e-05
2018-04-11 20:23 | 125040.4 | 840.0012 | 2 | 18 | 4.200024 | 4.212787 | 1.118749 | 2.407709e-09 | 4.630137 | 9.551956e-09 |  |  | -1.239777e-05
2018-04-11 20:25 | 125160.4 | 960.0012 | 2 | 18 | 4.200019 | 3.877816 | 1.253515 | 2.407709e-09 | 5.196154 | 9.551956e-09 |  |  | 3.910065e-05
2018-04-11 20:27 | 125280.4 | 1080.0011 | 2 | 18 | 4.199984 | 3.553252 | 1.377324 | 2.407709e-09 | 5.716156 | 9.551956e-09 |  |  | -9.536743e-06
2018-04-11 20:29 | 125398.6 | 1198.2187 | 2 | 18 | 4.200005 | 3.259966 | 1.489073 | 2.407709e-09 | 6.1855 | 9.551956e-09 |  |  | 9.22113e-05
2018-04-11 20:31 | 125518.6 | 120.0012 | 3 | 18 | 4.222792 | 3.260335 | 1.597486 | 2.412716e-09 | 6.642034 | 9.572248e-09 |  |  | 0.0001955032
2018-04-11 20:33 | 125638.6 | 240.0004 | 3 | 18 | 4.247954 | 3.260461 | 1.706153 | 2.412716e-09 | 7.102255 | 9.572248e-09 |  |  | 0.0002603531
2018-04-11 20:35 | 125758.6 | 360.0012 | 3 | 18 | 4.276161 | 3.260184 | 1.814819 | 2.412716e-09 | 7.565361 | 9.572248e-09 |  |  | 0.0003376007
2018-04-11 20:37 | 125878.6 | 480.0012 | 3 | 18 | 4.307915 | 3.259021 | 1.923487 | 2.412716e-09 | 8.031753 | 9.572248e-09 |  |  | 0.0002403259
2018-04-11 20:39 | 125998.6 | 600.0005 | 3 | 18 | 4.340976 | 3.26084 | 2.032153 | 2.412716e-09 | 8.501654 | 9.572248e-09 |  |  | 0.0003442764
2018-04-11 20:41 | 126118.6 | 720.0005 | 3 | 18 | 4.376451 | 3.259599 | 2.14082 | 2.412716e-09 | 8.975284 | 9.572248e-09 |  |  | 0.0003318787
2018-04-11 20:43 | 126238.6 | 840.0013 | 3 | 18 | 4.400045 | 3.095353 | 2.248511 | 3.66036e-09 | 9.448323 | 1.488984e-08 |  |  | -5.340576e-05
2018-04-11 20:45 | 126358.6 | 960.0006 | 3 | 18 | 4.400012 | 2.682507 | 2.344588 | 3.66036e-09 | 9.871063 | 1.488984e-08 |  |  | 1.525879e-05
2018-04-11 20:47 | 126478.6 | 1080.0014 | 3 | 18 | 4.400007 | 2.329407 | 2.427955 | 3.66036e-09 | 10.23788 | 1.488984e-08 |  |  | 9.536743e-07
2018-04-11 20:49 | 126598.6 | 1200.0014 | 3 | 18 | 4.399949 | 2.034801 | 2.500566 | 3.66036e-09 | 10.55737 | 1.488984e-08 |  |  | 1.716614e-05
2018-04-11 20:51 | 126718.6 | 1320.0012 | 3 | 18 | 4.400004 | 1.782102 | 2.564029 | 3.66036e-09 | 10.8366 | 1.488984e-08 |  |  | 3.051758e-05
2018-04-11 20:53 | 126838.6 | 1440.0016 | 3 | 18 | 4.40006 | 1.561066 | 2.619688 | 3.66036e-09 | 11.0815 | 1.488984e-08 |  |  | -7.43866e-05
2018-04-11 20:55 | 126958.6 | 1560.0015 | 3 | 18 | 4.400047 | 1.370378 | 2.668464 | 3.66036e-09 | 11.29612 | 1.488984e-08 |  |  | 2.002716e-05
2018-04-11 20:57 | 127078.6 | 1680.0023 | 3 | 18 | 4.39999 | 1.205204 | 2.71127 | 3.66036e-09 | 11.48447 | 1.488984e-08 |  |  | -4.768372e-06
2018-04-11 20:59 | 127198.6 | 1800.0007 | 3 | 18 | 4.400001 | 1.069582 | 2.749141 | 3.66036e-09 | 11.6511 | 1.488984e-08 |  |  | 3.623962e-05
2018-04-11 21:01 | 127318.6 | 1920.0021 | 3 | 18 | 4.399971 | 0.9525145 | 2.782808 | 3.66036e-09 | 11.79923 | 1.488984e-08 |  |  | 6.67572e-06
2018-04-11 21:03 | 127438.6 | 2040.0014 | 3 | 18 | 4.399957 | 0.8500679 | 2.812834 | 3.66036e-09 | 11.93135 | 1.488984e-08 |  |  | -6.67572e-06
2018-04-11 21:05 | 127558.6 | 2160.0026 | 3 | 18 | 4.399992 | 0.7585651 | 2.839622 | 3.66036e-09 | 12.04921 | 1.488984e-08 |  |  | 1.239777e-05
2018-04-11 21:07 | 127678.6 | 2280.0018 | 3 | 18 | 4.399976 | 0.6809651 | 2.863579 | 3.66036e-09 | 12.15462 | 1.488984e-08 |  |  | -5.722046e-06
2018-04-11 21:08 | 127729.3 | 2330.683 | 3 | 18 | 4.400026 | 0.6519895 | 2.872964 | 3.66036e-09 | 12.19592 | 1.488984e-08 |  |  | 3.620753e-06
2018-04-11 21:10 | 127849.3 | 120.001 | 4 | 18 | 4.332498 | 0 | 2.872964 | 3.66036e-09 | 12.19592 | 1.488984e-08 |  |  | 2.574921e-05
2018-04-11 21:12 | 127969.3 | 240.001 | 4 | 18 | 4.326707 | 0 | 2.872964 | 3.66036e-09 | 12.19592 | 1.488984e-08 |  |  | 8.869171e-05
2018-04-11 21:13 | 128029.3 | 300.0007 | 4 | 18 | 4.325146 | 0 | 2.872964 | 3.66036e-09 | 12.19592 | 1.488984e-08 |  |  | -9.815538e-05
2018-04-11 21:15 | 128149.4 | 120.0002 | 5 | 18 | 3.988439 | -3.259733 | 2.872964 | 0.1086627 | 12.19592 | 0.4380386 |  |  | -0.0004720688
2018-04-11 21:17 | 128269.4 | 240.0016 | 5 | 18 | 3.944639 | -3.260124 | 2.872964 | 0.2173307 | 12.19592 | 0.8690095 |  |  | -0.0004034042
2018-04-11 21:19 | 128389.4 | 360.0012 | 5 | 18 | 3.904278 | -3.26018 | 2.872964 | 0.325996 | 12.19592 | 1.295458 |  |  | -0.0002183914
2018-04-11 21:21 | 128509.4 | 480.0008 | 5 | 18 | 3.864268 | -3.259654 | 2.872964 | 0.4346633 | 12.19592 | 1.717544 |  |  | -0.0003271103
2018-04-11 21:23 | 128629.4 | 600.0013 | 5 | 18 | 3.823742 | -3.260809 | 2.872964 | 0.5433303 | 12.19592 | 2.135272 |  |  | -0.0006570816
2018-04-11 21:25 | 128749.4 | 720.0004 | 5 | 18 | 3.786038 | -3.26013 | 2.872964 | 0.6519986 | 12.19592 | 2.548728 |  |  | -0.000243187
2018-04-11 21:27 | 128869.4 | 840.0011 | 5 | 18 | 3.749907 | -3.260656 | 2.872964 | 0.7606676 | 12.19592 | 2.958169 |  |  | -0.000248909
2018-04-11 21:29 | 128989.4 | 960.0003 | 5 | 18 | 3.716484 | -3.259083 | 2.872964 | 0.869328 | 12.19592 | 3.363797 |  |  | -0.0002679825
2018-04-11 21:31 | 129109.4 | 1080.0003 | 5 | 18 | 3.684465 | -3.260279 | 2.872964 | 0.9779966 | 12.19592 | 3.765924 |  |  | -0.0004034042
2018-04-11 21:33 | 129229.4 | 1200.0012 | 5 | 18 | 3.654119 | -3.260201 | 2.872964 | 1.086666 | 12.19592 | 4.164635 |  |  | -0.0002536774
2018-04-11 21:35 | 129349.4 | 1320.0003 | 5 | 18 | 3.626247 | -3.259298 | 2.872964 | 1.195329 | 12.19592 | 4.560172 |  |  | -0.0002527237
2018-04-11 21:37 | 129469.4 | 1440.0011 | 5 | 18 | 3.600141 | -3.258745 | 2.872964 | 1.303999 | 12.19592 | 4.9528 |  |  | -0.0001897812
2018-04-11 21:39 | 129589.4 | 1560.0004 | 5 | 18 | 3.57575 | -3.261001 | 2.872964 | 1.412662 | 12.19592 | 5.342669 |  |  | -0.0001354218
2018-04-11 21:41 | 129709.4 | 1680.0003 | 5 | 18 | 3.552373 | -3.260175 | 2.872964 | 1.52133 | 12.19592 | 5.72997 |  |  | -0.0001497269
2018-04-11 21:43 | 129829.4 | 1800.0011 | 5 | 18 | 3.530259 | -3.261748 | 2.872964 | 1.629996 | 12.19592 | 6.114758 |  |  | -0.0002365112
2018-04-11 21:45 | 129949.4 | 1920.0011 | 5 | 18 | 3.51108 | -3.260283 | 2.872964 | 1.738664 | 12.19592 | 6.497331 |  |  | -0.0001926422
2018-04-11 21:47 | 130069.4 | 2040.0011 | 5 | 18 | 3.493348 | -3.259833 | 2.872964 | 1.847333 | 12.19592 | 6.877894 |  |  | -9.822845e-05
2018-04-11 21:49 | 130189.4 | 2160.0004 | 5 | 18 | 3.477202 | -3.260489 | 2.872964 | 1.955994 | 12.19592 | 7.25661 |  |  | -0.0001850128
2018-04-11 21:51 | 130309.4 | 2280.0013 | 5 | 18 | 3.460295 | -3.259959 | 2.872964 | 2.064666 | 12.19592 | 7.633588 |  |  | -9.632111e-05
2018-04-11 21:53 | 130429.4 | 2400.0021 | 5 | 18 | 3.442115 | -3.259979 | 2.872964 | 2.173332 | 12.19592 | 8.008618 |  |  | -5.531311e-05
2018-04-11 21:55 | 130549.4 | 2520.0009 | 5 | 18 | 3.42334 | -3.259562 | 2.872964 | 2.281996 | 12.19592 | 8.381647 |  |  | -0.0002040863
2018-04-11 21:57 | 130669.4 | 2640.0012 | 5 | 18 | 3.401418 | -3.259335 | 2.872964 | 2.390666 | 12.19592 | 8.752502 |  |  | -0.0002708435
2018-04-11 21:59 | 130789.4 | 2760.0016 | 5 | 18 | 3.372942 | -3.260187 | 2.872964 | 2.499331 | 12.19592 | 9.120677 |  |  | -0.0003080368
2018-04-11 22:01 | 130909.4 | 2880.0016 | 5 | 18 | 3.327729 | -3.259407 | 2.872964 | 2.608 | 12.19592 | 9.484966 |  |  | -0.0004367828
2018-04-11 22:03 | 131029.4 | 3000.0017 | 5 | 18 | 3.250918 | -3.259187 | 2.872964 | 2.716663 | 12.19592 | 9.842759 |  |  | -0.0008544921875
2018-04-11 22:05 | 131149.4 | 3120.0013 | 5 | 18 | 3.100415 | -3.259596 | 2.872964 | 2.825333 | 12.19592 | 10.18902 |  |  | -0.001906395
2018-04-11 22:06 | 131189.4 | 3159.9994 | 5 | 18 | 2.999964 | -3.260319 | 2.872964 | 2.861555 | 12.19592 | 10.29966 |  |  | -0.001340664
2018-04-11 22:08 | 131309.5 | 120.0002 | 6 | 18 | 3.458215 | 0 | 2.872964 | 2.861603 | 12.19592 | 10.29981 |  |  | 0.0003585815
2018-04-11 22:10 | 131429.5 | 240.0002 | 6 | 18 | 3.476751 | 0 | 2.872964 | 2.861603 | 12.19592 | 10.29981 |  |  | -4.577637e-05
2018-04-11 22:11 | 131489.5 | 300.0008 | 6 | 18 | 3.481009 | 0 | 2.872964 | 2.861603 | 12.19592 | 10.29981 |  |  | 7.370083e-05
2018-04-11 22:13 | 131609.6 | 120.0005 | 2 | 19 | 4.080512 | 4.89162 | 0.1626073 | 0 | 0.6498236 | 0 |  |  | 0.0003128052
2018-04-11 22:15 | 131729.6 | 240.0012 | 2 | 19 | 4.117047 | 4.890325 | 0.3256047 | 0 | 1.317747 | 0 |  |  | 0.0003433228
2018-04-11 22:17 | 131849.6 | 360.0002 | 2 | 19 | 4.149488 | 4.889281 | 0.4886047 | 0 | 1.991614 | 0 |  |  | 0.000248909
2018-04-11 22:19 | 131969.6 | 480.0001 | 2 | 19 | 4.174504 | 4.889371 | 0.6516069 | 0 | 2.670107 | 0 |  |  | 0.0001935959
2018-04-11 22:21 | 132089.6 | 600.0003 | 2 | 19 | 4.197451 | 4.889396 | 0.8146034 | 0 | 3.352371 | 0 |  |  | 0.0003480911
2018-04-11 22:23 | 132209.6 | 720.0003 | 2 | 19 | 4.200031 | 4.582375 | 0.9731533 | 2.37041e-09 | 4.01826 | 9.432531e-09 |  |  | 9.536743e-07
2018-04-11 22:25 | 132329.6 | 840.0011 | 2 | 19 | 4.199986 | 4.218196 | 1.119744 | 2.37041e-09 | 4.633943 | 9.432531e-09 |  |  | -1.239777e-05
2018-04-11 22:27 | 132449.6 | 960.001 | 2 | 19 | 4.19999 | 3.864051 | 1.254497 | 2.37041e-09 | 5.199904 | 9.432531e-09 |  |  | -5.245209e-05
2018-04-11 22:29 | 132569.6 | 1080.0012 | 2 | 19 | 4.199953 | 3.550843 | 1.377963 | 2.37041e-09 | 5.718463 | 9.432531e-09 |  |  | -3.147125e-05
2018-04-11 22:31 | 132689.6 | 1200.0011 | 2 | 19 | 4.199959 | 3.262855 | 1.491413 | 2.37041e-09 | 6.194955 | 9.432531e-09 |  |  | -3.051758e-05
2018-04-11 22:31 | 132690.8 | 1201.181 | 2 | 19 | 4.200027 | 3.259959 | 1.492482 | 2.37041e-09 | 6.199444 | 9.432531e-09 |  |  | -2.737002e-05
2018-04-11 22:33 | 132810.8 | 120.0002 | 3 | 19 | 4.223163 | 3.260247 | 1.600894 | 2.46832e-09 | 6.656001 | 9.82896e-09 |  |  | 0.000292778
2018-04-11 22:35 | 132930.8 | 240.001 | 3 | 19 | 4.248473 | 3.260938 | 1.709564 | 2.46832e-09 | 7.116278 | 9.82896e-09 |  |  | 0.0002698898
2018-04-11 22:37 | 133050.8 | 360.0014 | 3 | 19 | 4.27663 | 3.259738 | 1.81823 | 2.46832e-09 | 7.579439 | 9.82896e-09 |  |  | 0.0002412796
2018-04-11 22:39 | 133170.8 | 480.0013 | 3 | 19 | 4.308479 | 3.260056 | 1.926894 | 2.46832e-09 | 8.045856 | 9.82896e-09 |  |  | 0.00025177
2018-04-11 22:41 | 133290.8 | 600.0015 | 3 | 19 | 4.342014 | 3.2592 | 2.035563 | 2.46832e-09 | 8.515858 | 9.82896e-09 |  |  | 0.0002880096
2018-04-11 22:43 | 133410.8 | 720.0009 | 3 | 19 | 4.378138 | 3.258973 | 2.144227 | 2.46832e-09 | 8.989617 | 9.82896e-09 |  |  | 0.0003662109375
2018-04-11 22:45 | 133530.8 | 840.0018 | 3 | 19 | 4.400005 | 3.07008 | 2.251666 | 2.924918e-09 | 9.461658 | 1.177081e-08 |  |  | 3.910065e-05
2018-04-11 22:47 | 133650.8 | 960.0013 | 3 | 19 | 4.400006 | 2.672693 | 2.347156 | 2.924918e-09 | 9.881818 | 1.177081e-08 |  |  | -6.771088e-05
2018-04-11 22:49 | 133770.8 | 1080.0013 | 3 | 19 | 4.400055 | 2.324079 | 2.430336 | 2.924918e-09 | 10.24781 | 1.177081e-08 |  |  | -2.95639e-05
2018-04-11 22:51 | 133890.8 | 1200.0014 | 3 | 19 | 4.400001 | 2.018602 | 2.502546 | 2.924918e-09 | 10.56553 | 1.177081e-08 |  |  | -4.196167e-05
2018-04-11 22:53 | 134010.8 | 1320.0014 | 3 | 19 | 4.399989 | 1.762679 | 2.565472 | 2.924918e-09 | 10.84241 | 1.177081e-08 |  |  | 1.907349e-06
2018-04-11 22:55 | 134130.8 | 1440.0015 | 3 | 19 | 4.400012 | 1.547213 | 2.620577 | 2.924918e-09 | 11.08487 | 1.177081e-08 |  |  | -7.629395e-05
2018-04-11 22:57 | 134250.8 | 1560.0007 | 3 | 19 | 4.399981 | 1.364054 | 2.669026 | 2.924918e-09 | 11.29805 | 1.177081e-08 |  |  | -2.479553e-05
2018-04-11 22:59 | 134370.8 | 1680.0002 | 3 | 19 | 4.399979 | 1.205219 | 2.711793 | 2.924918e-09 | 11.48622 | 1.177081e-08 |  |  | -4.291534e-05
2018-04-11 23:01 | 134490.8 | 1800.0001 | 3 | 19 | 4.400002 | 1.063853 | 2.749579 | 2.924918e-09 | 11.65248 | 1.177081e-08 |  |  | 0.0001497269
2018-04-11 23:03 | 134610.8 | 1920.0012 | 3 | 19 | 4.400043 | 0.9445832 | 2.783 | 2.924918e-09 | 11.79953 | 1.177081e-08 |  |  | -8.583069e-05
2018-04-11 23:05 | 134730.8 | 2040.0011 | 3 | 19 | 4.400021 | 0.8435948 | 2.812764 | 2.924918e-09 | 11.93049 | 1.177081e-08 |  |  | -3.528595e-05
2018-04-11 23:07 | 134850.8 | 2160.001 | 3 | 19 | 4.400026 | 0.7565162 | 2.839391 | 2.924918e-09 | 12.04765 | 1.177081e-08 |  |  | 1.525879e-05
2018-04-11 23:09 | 134970.8 | 2280.0008 | 3 | 19 | 4.400023 | 0.6812891 | 2.863346 | 2.924918e-09 | 12.15305 | 1.177081e-08 |  |  | 9.536743e-06
2018-04-11 23:10 | 135023.5 | 2332.7332 | 3 | 19 | 4.400048 | 0.6519777 | 2.873109 | 2.924918e-09 | 12.19601 | 1.177081e-08 |  |  | 1.244748e-05
2018-04-11 23:12 | 135143.6 | 120.0016 | 4 | 19 | 4.332874 | 0 | 2.873109 | 2.924918e-09 | 12.19601 | 1.177081e-08 |  |  | 1.907349e-05
2018-04-11 23:14 | 135263.6 | 240.0008 | 4 | 19 | 4.327247 | 0 | 2.873109 | 2.924918e-09 | 12.19601 | 1.177081e-08 |  |  | -3.814697e-06
2018-04-11 23:15 | 135323.6 | 300.0014 | 4 | 19 | 4.325624 | 0 | 2.873109 | 2.924918e-09 | 12.19601 | 1.177081e-08 |  |  | -0.0001321923
2018-04-11 23:17 | 135443.6 | 120.0015 | 5 | 19 | 3.989816 | -3.259399 | 2.873109 | 0.1086626 | 12.19601 | 0.4381402 |  |  | -0.0003890991
2018-04-11 23:19 | 135563.6 | 240.0009 | 5 | 19 | 3.946143 | -3.260242 | 2.873109 | 0.2173271 | 12.19601 | 0.8692672 |  |  | -0.0002336502
2018-04-11 23:21 | 135683.6 | 360.001 | 5 | 19 | 3.904897 | -3.259979 | 2.873109 | 0.3259975 | 12.19601 | 1.295855 |  |  | -0.000412941
2018-04-11 23:23 | 135803.6 | 480.0005 | 5 | 19 | 3.863347 | -3.260201 | 2.873109 | 0.4346616 | 12.19601 | 1.717911 |  |  | -0.0003004074
2018-04-11 23:25 | 135923.6 | 600.001 | 5 | 19 | 3.824423 | -3.260272 | 2.873109 | 0.5433281 | 12.19601 | 2.135591 |  |  | -0.0002775192
2018-04-11 23:27 | 136043.6 | 720.0006 | 5 | 19 | 3.787118 | -3.259555 | 2.873109 | 0.6519997 | 12.19601 | 2.549158 |  |  | -0.000246048
2018-04-11 23:29 | 136163.6 | 840.0006 | 5 | 19 | 3.75097 | -3.26065 | 2.873109 | 0.7606637 | 12.19601 | 2.9587 |  |  | -0.0003128052
2018-04-11 23:31 | 136283.6 | 960.0015 | 5 | 19 | 3.717356 | -3.26018 | 2.873109 | 0.8693342 | 12.19601 | 3.364476 |  |  | -0.0002918243
2018-04-11 23:33 | 136403.6 | 1080.0007 | 5 | 19 | 3.685932 | -3.259402 | 2.873109 | 0.9779973 | 12.19601 | 3.766702 |  |  | -0.0002746582
2018-04-11 23:35 | 136523.6 | 1200.0008 | 5 | 19 | 3.655272 | -3.260539 | 2.873109 | 1.086666 | 12.19601 | 4.165558 |  |  | -0.0002794266
2018-04-11 23:37 | 136643.6 | 1320.0008 | 5 | 19 | 3.627334 | -3.259991 | 2.873109 | 1.195335 | 12.19601 | 4.561233 |  |  | -0.0002889633
2018-04-11 23:39 | 136763.6 | 1440.0009 | 5 | 19 | 3.601026 | -3.2592 | 2.873109 | 1.304 | 12.19601 | 4.953945 |  |  | -0.000166893
2018-04-11 23:41 | 136883.6 | 1560.0001 | 5 | 19 | 3.576519 | -3.259056 | 2.873109 | 1.412668 | 12.19601 | 5.343904 |  |  | -0.0001745224
2018-04-11 23:43 | 137003.6 | 1680.001 | 5 | 19 | 3.553548 | -3.259566 | 2.873109 | 1.521333 | 12.19601 | 5.731275 |  |  | -0.000161171
2018-04-11 23:45 | 137123.6 | 1800.0004 | 5 | 19 | 3.531569 | -3.260123 | 2.873109 | 1.629998 | 12.19601 | 6.116216 |  |  | -0.0001592636
2018-04-11 23:47 | 137243.6 | 1920.0011 | 5 | 19 | 3.511909 | -3.260128 | 2.873109 | 1.738668 | 12.19601 | 6.498899 |  |  | -0.0001850128
2018-04-11 23:49 | 137363.6 | 2040.0013 | 5 | 19 | 3.494099 | -3.260038 | 2.873109 | 1.847332 | 12.19601 | 6.879536 |  |  | -0.0001583099
2018-04-11 23:51 | 137483.6 | 2160.0013 | 5 | 19 | 3.477555 | -3.260526 | 2.873109 | 1.956 | 12.19601 | 7.258319 |  |  | -0.0001449585
2018-04-11 23:53 | 137603.6 | 2280.0005 | 5 | 19 | 3.461516 | -3.260798 | 2.873109 | 2.064668 | 12.19601 | 7.635358 |  |  | -0.0001153946
2018-04-11 23:55 | 137723.6 | 2400.0005 | 5 | 19 | 3.443955 | -3.260112 | 2.873109 | 2.173332 | 12.19601 | 8.010563 |  |  | -3.33786e-05
2018-04-11 23:57 | 137843.6 | 2520.0013 | 5 | 19 | 3.42415 | -3.259457 | 2.873109 | 2.282004 | 12.19601 | 8.383753 |  |  | -0.000128746
2018-04-11 23:59 | 137963.6 | 2640.0005 | 5 | 19 | 3.402126 | -3.259532 | 2.873109 | 2.39067 | 12.19601 | 8.754683 |  |  | -0.0001916885
2018-04-12 00:01 | 138083.6 | 2760.0006 | 5 | 19 | 3.37314 | -3.259456 | 2.873109 | 2.499338 | 12.19601 | 9.122907 |  |  | -0.000330925
2018-04-12 00:03 | 138203.6 | 2880.0013 | 5 | 19 | 3.328833 | -3.259526 | 2.873109 | 2.608002 | 12.19601 | 9.487219 |  |  | -0.000415802
2018-04-12 00:05 | 138323.6 | 3000.0002 | 5 | 19 | 3.255013 | -3.261452 | 2.873109 | 2.716668 | 12.19601 | 9.845319 |  |  | -0.0009117126
2018-04-12 00:07 | 138443.6 | 3120.0013 | 5 | 19 | 3.105938 | -3.258732 | 2.873109 | 2.825339 | 12.19601 | 10.19212 |  |  | -0.001995087
2018-04-12 00:07 | 138485.3 | 3161.614 | 5 | 19 | 2.999984 | -3.260423 | 2.873109 | 2.863022 | 12.19601 | 10.30734 |  |  | -0.001395213
2018-04-12 00:09 | 138605.4 | 120.0007 | 6 | 19 | 3.456426 | 0 | 2.873109 | 2.863076 | 12.19601 | 10.30751 |  |  | 0.000336647
2018-04-12 00:11 | 138725.4 | 240.001 | 6 | 19 | 3.475061 | 0 | 2.873109 | 2.863076 | 12.19601 | 10.30751 |  |  | -1.049042e-05
2018-04-12 00:12 | 138785.4 | 300.0017 | 6 | 19 | 3.479128 | 0 | 2.873109 | 2.863076 | 12.19601 | 10.30751 |  |  | 7.403325e-05
2018-04-12 00:14 | 138905.5 | 120.0001 | 2 | 20 | 4.081047 | 4.889899 | 0.1626035 | 4.908242e-10 | 0.6498467 | 1.707626e-09 |  |  | 0.000243187
2018-04-12 00:16 | 139025.5 | 240.001 | 2 | 20 | 4.115691 | 4.890502 | 0.3256048 | 4.908242e-10 | 1.317695 | 1.707626e-09 |  |  | 0.0003709793
2018-04-12 00:18 | 139145.5 | 360.0009 | 2 | 20 | 4.148355 | 4.889987 | 0.4886045 | 4.908242e-10 | 1.991304 | 1.707626e-09 |  |  | 0.0003099442
2018-04-12 00:20 | 139265.5 | 480.0009 | 2 | 20 | 4.174731 | 4.889482 | 0.651607 | 4.908242e-10 | 2.669749 | 1.707626e-09 |  |  | 0.0001068115
2018-04-12 00:22 | 139385.5 | 600.0001 | 2 | 20 | 4.198159 | 4.890649 | 0.814604 | 4.908242e-10 | 3.352115 | 1.707626e-09 |  |  | 0.0001764297
2018-04-12 00:24 | 139505.5 | 720.0013 | 2 | 20 | 4.200003 | 4.571276 | 0.9729046 | 5.036458e-10 | 4.016965 | 1.758492e-09 |  |  | 1.335144e-05
2018-04-12 00:26 | 139625.5 | 840.0002 | 2 | 20 | 4.199988 | 4.215621 | 1.119329 | 5.036458e-10 | 4.631948 | 1.758492e-09 |  |  | 4.1008e-05
2018-04-12 00:28 | 139745.5 | 960.0011 | 2 | 20 | 4.2 | 3.879778 | 1.254259 | 5.036458e-10 | 5.198657 | 1.758492e-09 |  |  | 5.340576e-05
2018-04-12 00:30 | 139865.5 | 1080 | 2 | 20 | 4.20004 | 3.56389 | 1.378354 | 5.036458e-10 | 5.719856 | 1.758492e-09 |  |  | -5.531311e-05
2018-04-12 00:32 | 139985.5 | 1200.0013 | 2 | 20 | 4.200006 | 3.260609 | 1.491988 | 5.036458e-10 | 6.197117 | 1.758492e-09 |  |  | 1.621246e-05
2018-04-12 00:32 | 139985.9 | 1200.4701 | 2 | 20 | 4.199962 | 3.259909 | 1.492416 | 5.036458e-10 | 6.198915 | 1.758492e-09 |  |  | 1.710676e-05
2018-04-12 00:34 | 140106 | 120.0017 | 3 | 20 | 4.223427 | 3.259925 | 1.600831 | 5.036458e-10 | 6.6555 | 1.758492e-09 |  |  | 0.000246048
2018-04-12 00:36 | 140226 | 240.0012 | 3 | 20 | 4.249004 | 3.260446 | 1.709496 | 5.036458e-10 | 7.115807 | 1.758492e-09 |  |  | 0.0002193451
2018-04-12 00:38 | 140346 | 360.0011 | 3 | 20 | 4.276942 | 3.260081 | 1.818164 | 5.036458e-10 | 7.579039 | 1.758492e-09 |  |  | 0.0001335144
2018-04-12 00:40 | 140466 | 480.0012 | 3 | 20 | 4.30755 | 3.259955 | 1.926829 | 5.036458e-10 | 8.045426 | 1.758492e-09 |  |  | 0.0002355576
2018-04-12 00:42 | 140586 | 600.0012 | 3 | 20 | 4.341711 | 3.259643 | 2.035497 | 5.036458e-10 | 8.51534 | 1.758492e-09 |  |  | 0.0002470016
2018-04-12 00:44 | 140706 | 720.0013 | 3 | 20 | 4.377986 | 3.259824 | 2.144161 | 5.036458e-10 | 8.9891 | 1.758492e-09 |  |  | 0.0003013611
2018-04-12 00:46 | 140826 | 840.0015 | 3 | 20 | 4.400015 | 3.068423 | 2.251562 | 2.910613e-09 | 9.460971 | 1.199064e-08 |  |  | 1.144409e-05
2018-04-12 00:48 | 140946 | 960.0009 | 3 | 20 | 4.399981 | 2.666027 | 2.346936 | 2.910613e-09 | 9.880617 | 1.199064e-08 |  |  | -6.67572e-05
2018-04-12 00:50 | 141066 | 1080.0002 | 3 | 20 | 4.399992 | 2.327722 | 2.43012 | 2.910613e-09 | 10.24663 | 1.199064e-08 |  |  | -3.147125e-05
2018-04-12 00:52 | 141186 | 1200.0011 | 3 | 20 | 4.399985 | 2.02952 | 2.502676 | 2.910613e-09 | 10.56587 | 1.199064e-08 |  |  | 1.621246e-05
2018-04-12 00:54 | 141306 | 1320.0015 | 3 | 20 | 4.400064 | 1.765682 | 2.565844 | 2.910613e-09 | 10.84381 | 1.199064e-08 |  |  | -0.0001163483
2018-04-12 00:56 | 141426 | 1440.0002 | 3 | 20 | 4.399918 | 1.54769 | 2.620996 | 2.910613e-09 | 11.08648 | 1.199064e-08 |  |  | -1.907349e-06
2018-04-12 00:58 | 141546 | 1560.0012 | 3 | 20 | 4.399961 | 1.363807 | 2.669454 | 2.910613e-09 | 11.29969 | 1.199064e-08 |  |  | 2.765656e-05
2018-04-12 01:00 | 141666 | 1680.0006 | 3 | 20 | 4.399972 | 1.205719 | 2.712194 | 2.910613e-09 | 11.48775 | 1.199064e-08 |  |  | -7.629395e-06
2018-04-12 01:02 | 141786 | 1800.0005 | 3 | 20 | 4.400035 | 1.070966 | 2.750071 | 2.910613e-09 | 11.65441 | 1.199064e-08 |  |  | 3.814697e-05
2018-04-12 01:04 | 141906 | 1920.0016 | 3 | 20 | 4.4 | 0.9501837 | 2.783721 | 2.910613e-09 | 11.80247 | 1.199064e-08 |  |  | 4.768372e-05
2018-04-12 01:06 | 142026 | 2040.0025 | 3 | 20 | 4.400019 | 0.8435958 | 2.813573 | 2.910613e-09 | 11.93382 | 1.199064e-08 |  |  | 9.536743e-07
2018-04-12 01:08 | 142146 | 2160.0004 | 3 | 20 | 4.400027 | 0.7558852 | 2.840202 | 2.910613e-09 | 12.05099 | 1.199064e-08 |  |  | 6.29425e-05
2018-04-12 01:10 | 142266 | 2280.0017 | 3 | 20 | 4.400045 | 0.6794938 | 2.864096 | 2.910613e-09 | 12.15612 | 1.199064e-08 |  |  | 0.0001020432
2018-04-12 01:11 | 142314.2 | 2328.2848 | 3 | 20 | 4.400005 | 0.6519998 | 2.873024 | 2.910613e-09 | 12.1954 | 1.199064e-08 |  |  | 3.967126e-05
2018-04-12 01:13 | 142434.3 | 120.0006 | 4 | 20 | 4.332623 | 0 | 2.873024 | 2.910613e-09 | 12.1954 | 1.199064e-08 |  |  | -0.0001153946
2018-04-12 01:15 | 142554.3 | 240.0012 | 4 | 20 | 4.327056 | 0 | 2.873024 | 2.910613e-09 | 12.1954 | 1.199064e-08 |  |  | -0.0001487732
2018-04-12 01:16 | 142614.3 | 300.0011 | 4 | 20 | 4.325486 | 0 | 2.873024 | 2.910613e-09 | 12.1954 | 1.199064e-08 |  |  | -0.0002218589
2018-04-12 01:18 | 142734.4 | 120.001 | 5 | 20 | 3.990309 | -3.260411 | 2.873024 | 0.1086598 | 12.1954 | 0.4382001 |  |  | -0.0003681183
2018-04-12 01:20 | 142854.4 | 240.0003 | 5 | 20 | 3.946202 | -3.2602 | 2.873024 | 0.2173286 | 12.1954 | 0.8693532 |  |  | -0.0002574921
2018-04-12 01:22 | 142974.4 | 360.0011 | 5 | 20 | 3.905416 | -3.259959 | 2.873024 | 0.3259937 | 12.1954 | 1.295939 |  |  | -0.0002632141
2018-04-12 01:24 | 143094.4 | 480.0011 | 5 | 20 | 3.865503 | -3.260131 | 2.873024 | 0.4346581 | 12.1954 | 1.718142 |  |  | -0.0002260208
2018-04-12 01:26 | 143214.4 | 600.0003 | 5 | 20 | 3.827393 | -3.26088 | 2.873024 | 0.5433275 | 12.1954 | 2.136115 |  |  | -0.0001935959
2018-04-12 01:28 | 143334.4 | 720.001 | 5 | 20 | 3.790341 | -3.260386 | 2.873024 | 0.6519949 | 12.1954 | 2.550011 |  |  | -0.0004110336
2018-04-12 01:30 | 143454.4 | 840.0002 | 5 | 20 | 3.753869 | -3.260212 | 2.873024 | 0.7606635 | 12.1954 | 2.959906 |  |  | -0.0002660751
2018-04-12 01:32 | 143574.4 | 960.001 | 5 | 20 | 3.71855 | -3.260159 | 2.873024 | 0.8693272 | 12.1954 | 3.365884 |  |  | -0.0002603531
2018-04-12 01:34 | 143694.4 | 1080.0011 | 5 | 20 | 3.686641 | -3.259621 | 2.873024 | 0.9779979 | 12.1954 | 3.768217 |  |  | -0.0002803802
2018-04-12 01:36 | 143814.4 | 1200.001 | 5 | 20 | 3.657106 | -3.2606 | 2.873024 | 1.086662 | 12.1954 | 4.167202 |  |  | -0.0002183914
2018-04-12 01:38 | 143934.4 | 1320.0012 | 5 | 20 | 3.629291 | -3.259728 | 2.873024 | 1.195332 | 12.1954 | 4.563087 |  |  | -0.0001859665
2018-04-12 01:40 | 144054.4 | 1440.0011 | 5 | 20 | 3.602965 | -3.260618 | 2.873024 | 1.304 | 12.1954 | 4.956027 |  |  | -0.0001630783
2018-04-12 01:42 | 144174.4 | 1560.0003 | 5 | 20 | 3.578249 | -3.259375 | 2.873024 | 1.412661 | 12.1954 | 5.346175 |  |  | -0.0002479553
2018-04-12 01:44 | 144294.4 | 1680.0002 | 5 | 20 | 3.555261 | -3.259966 | 2.873024 | 1.521329 | 12.1954 | 5.73375 |  |  | -0.0001354218
2018-04-12 01:46 | 144414.4 | 1800.001 | 5 | 20 | 3.53295 | -3.260086 | 2.873024 | 1.629997 | 12.1954 | 6.118876 |  |  | -0.0001964569
2018-04-12 01:48 | 144534.4 | 1920.0003 | 5 | 20 | 3.513163 | -3.259348 | 2.873024 | 1.738662 | 12.1954 | 6.501691 |  |  | -0.0001049042
2018-04-12 01:50 | 144654.4 | 2040.0003 | 5 | 20 | 3.49545 | -3.260292 | 2.873024 | 1.847333 | 12.1954 | 6.882494 |  |  | -9.250641e-05
2018-04-12 01:52 | 144774.4 | 2160.0012 | 5 | 20 | 3.478541 | -3.259982 | 2.873024 | 1.956 | 12.1954 | 7.261401 |  |  | -0.0001192093
2018-04-12 01:54 | 144894.4 | 2280.0012 | 5 | 20 | 3.462279 | -3.260526 | 2.873024 | 2.064665 | 12.1954 | 7.638505 |  |  | -0.0001077652
2018-04-12 01:56 | 145014.4 | 2400.001 | 5 | 20 | 3.445334 | -3.258847 | 2.873024 | 2.173336 | 12.1954 | 8.013854 |  |  | -0.0002527237
2018-04-12 01:58 | 145134.4 | 2520.0003 | 5 | 20 | 3.426166 | -3.260093 | 2.873024 | 2.282003 | 12.1954 | 8.387259 |  |  | -0.0002231598
2018-04-12 02:00 | 145254.4 | 2640.0007 | 5 | 20 | 3.402727 | -3.260294 | 2.873024 | 2.390665 | 12.1954 | 8.758313 |  |  | -0.0001993179
2018-04-12 02:02 | 145374.4 | 2760.0011 | 5 | 20 | 3.373435 | -3.258562 | 2.873024 | 2.499335 | 12.1954 | 9.126577 |  |  | -0.0002946854
2018-04-12 02:04 | 145494.4 | 2880.0008 | 5 | 20 | 3.328756 | -3.259746 | 2.873024 | 2.608003 | 12.1954 | 9.490922 |  |  | -0.0004825592
2018-04-12 02:06 | 145614.4 | 3000.0003 | 5 | 20 | 3.255041 | -3.260429 | 2.873024 | 2.716668 | 12.1954 | 9.849003 |  |  | -0.0008029938
2018-04-12 02:08 | 145734.4 | 3120.0012 | 5 | 20 | 3.106678 | -3.259249 | 2.873024 | 2.825333 | 12.1954 | 10.19583 |  |  | -0.001993179
2018-04-12 02:09 | 145776.7 | 3162.3714 | 5 | 20 | 2.999968 | -3.259692 | 2.873024 | 2.863706 | 12.1954 | 10.31317 |  |  | -0.001369571
2018-04-12 02:11 | 145896.9 | 120.0015 | 6 | 20 | 3.45494 | 0 | 2.873024 | 2.863753 | 12.1954 | 10.31332 |  |  | 0.0003986359
2018-04-12 02:13 | 146016.9 | 240.0003 | 6 | 20 | 3.473411 | 0 | 2.873024 | 2.863753 | 12.1954 | 10.31332 |  |  | 6.771088e-05
2018-04-12 02:14 | 146076.9 | 300.001 | 6 | 20 | 3.477407 | 0 | 2.873024 | 2.863753 | 12.1954 | 10.31332 |  |  | 0.0001255418
2018-04-12 02:16 | 146196.9 | 120.0002 | 2 | 21 | 4.081481 | 4.890113 | 0.16261 | 0 | 0.6498119 | 0 |  |  | 0.0002412796
2018-04-12 02:18 | 146316.9 | 240.0012 | 2 | 21 | 4.115652 | 4.891006 | 0.325608 | 0 | 1.317716 | 0 |  |  | 0.0004110336
2018-04-12 02:20 | 146436.9 | 360.001 | 2 | 21 | 4.147457 | 4.889703 | 0.4886072 | 0 | 1.991287 | 0 |  |  | 0.0002593994
2018-04-12 02:22 | 146556.9 | 480.001 | 2 | 21 | 4.172536 | 4.890492 | 0.6516034 | 0 | 2.669428 | 0 |  |  | 0.0002775192
2018-04-12 02:24 | 146676.9 | 600.0003 | 2 | 21 | 4.197127 | 4.890864 | 0.8146086 | 0 | 3.351524 | 0 |  |  | 0.000210762
2018-04-12 02:26 | 146796.9 | 720.0012 | 2 | 21 | 4.200036 | 4.572352 | 0.9730582 | 6.497699e-10 | 4.016987 | 2.577684e-09 |  |  | 1.716614e-05
2018-04-12 02:28 | 146916.9 | 840.0007 | 2 | 21 | 4.199982 | 4.211921 | 1.119414 | 6.497699e-10 | 4.63168 | 2.577684e-09 |  |  | -8.583069e-06
2018-04-12 02:30 | 147036.9 | 960.0005 | 2 | 21 | 4.199993 | 3.879465 | 1.254237 | 6.497699e-10 | 5.197939 | 2.577684e-09 |  |  | 4.482269e-05
2018-04-12 02:32 | 147156.9 | 1080.0005 | 2 | 21 | 4.199992 | 3.570861 | 1.378345 | 6.497699e-10 | 5.719193 | 2.577684e-09 |  |  | -9.536743e-06
2018-04-12 02:34 | 147276.9 | 1200.0014 | 2 | 21 | 4.199949 | 3.281574 | 1.492513 | 6.497699e-10 | 6.198699 | 2.577684e-09 |  |  | 1.049042e-05
2018-04-12 02:34 | 147285.4 | 1208.4765 | 2 | 21 | 4.200018 | 3.259998 | 1.500209 | 6.497699e-10 | 6.231024 | 2.577684e-09 |  |  | 2.030353e-05
2018-04-12 02:36 | 147405.4 | 120.001 | 3 | 21 | 4.223196 | 3.259221 | 1.608624 | 6.497699e-10 | 6.687582 | 2.577684e-09 |  |  | 0.0001592636
2018-04-12 02:38 | 147525.4 | 240 | 3 | 21 | 4.25006 | 3.260383 | 1.717287 | 6.497699e-10 | 7.147921 | 2.577684e-09 |  |  | 0.0002126694
2018-04-12 02:40 | 147645.4 | 360.0008 | 3 | 21 | 4.278975 | 3.259536 | 1.825956 | 6.497699e-10 | 7.611327 | 2.577684e-09 |  |  | 0.0002698898
2018-04-12 02:42 | 147765.4 | 480.0006 | 3 | 21 | 4.309919 | 3.260594 | 1.93462 | 6.497699e-10 | 8.077959 | 2.577684e-09 |  |  | 0.0002593994
2018-04-12 02:44 | 147885.4 | 600.0017 | 3 | 21 | 4.343392 | 3.259063 | 2.043294 | 6.497699e-10 | 8.54813 | 2.577684e-09 |  |  | 0.0003499985
2018-04-12 02:46 | 148005.4 | 720.0003 | 3 | 21 | 4.379092 | 3.259776 | 2.151954 | 6.497699e-10 | 9.021999 | 2.577684e-09 |  |  | 0.0003137589
2018-04-12 02:48 | 148125.4 | 840.0005 | 3 | 21 | 4.400004 | 3.057053 | 2.259208 | 9.773039e-10 | 9.493286 | 3.970481e-09 |  |  | 6.29425e-05
2018-04-12 02:50 | 148245.4 | 960.001 | 3 | 21 | 4.399991 | 2.648102 | 2.354119 | 9.773039e-10 | 9.910895 | 3.970481e-09 |  |  | -2.002716e-05
2018-04-12 02:52 | 148365.4 | 1080.0005 | 3 | 21 | 4.400029 | 2.302755 | 2.436518 | 9.773039e-10 | 10.27345 | 3.970481e-09 |  |  | -4.005432e-05
2018-04-12 02:54 | 148485.4 | 1200 | 3 | 21 | 4.400012 | 2.011221 | 2.508289 | 9.773039e-10 | 10.58924 | 3.970481e-09 |  |  | -2.670288e-05
2018-04-12 02:56 | 148605.4 | 1320.0015 | 3 | 21 | 4.400053 | 1.760429 | 2.571024 | 9.773039e-10 | 10.86528 | 3.970481e-09 |  |  | -9.632111e-05
2018-04-12 02:58 | 148725.4 | 1440.0011 | 3 | 21 | 4.400032 | 1.545873 | 2.626035 | 9.773039e-10 | 11.10733 | 3.970481e-09 |  |  | 9.536743e-07
2018-04-12 03:00 | 148845.4 | 1560.001 | 3 | 21 | 4.399971 | 1.355628 | 2.674314 | 9.773039e-10 | 11.31975 | 3.970481e-09 |  |  | 4.005432e-05
2018-04-12 03:02 | 148965.4 | 1680.002 | 3 | 21 | 4.400002 | 1.19315 | 2.716663 | 9.773039e-10 | 11.50609 | 3.970481e-09 |  |  | -9.536743e-06
2018-04-12 03:04 | 149085.4 | 1800.0014 | 3 | 21 | 4.399993 | 1.056734 | 2.754078 | 9.773039e-10 | 11.67072 | 3.970481e-09 |  |  | 3.623962e-05
2018-04-12 03:06 | 149205.4 | 1920.0013 | 3 | 21 | 4.399993 | 0.940551 | 2.787315 | 9.773039e-10 | 11.81696 | 3.970481e-09 |  |  | -2.574921e-05
2018-04-12 03:08 | 149325.4 | 2040.0025 | 3 | 21 | 4.399969 | 0.8411357 | 2.816957 | 9.773039e-10 | 11.94738 | 3.970481e-09 |  |  | 4.1008e-05
2018-04-12 03:10 | 149445.4 | 2160.0008 | 3 | 21 | 4.400009 | 0.7546014 | 2.843511 | 9.773039e-10 | 12.06422 | 3.970481e-09 |  |  | 8.773804e-05
2018-04-12 03:12 | 149565.4 | 2280.0006 | 3 | 21 | 4.400021 | 0.6769546 | 2.867338 | 9.773039e-10 | 12.16906 | 3.970481e-09 |  |  | -3.910065e-05
2018-04-12 03:13 | 149607.9 | 2322.4238 | 3 | 21 | 4.399941 | 0.6519983 | 2.875166 | 9.773039e-10 | 12.2035 | 3.970481e-09 |  |  | -5.180109e-05
2018-04-12 03:15 | 149727.9 | 120.0015 | 4 | 21 | 4.332982 | 0 | 2.875166 | 9.773039e-10 | 12.2035 | 3.970481e-09 |  |  | -8.773804e-05
2018-04-12 03:17 | 149847.9 | 240.0011 | 4 | 21 | 4.327405 | 0 | 2.875166 | 9.773039e-10 | 12.2035 | 3.970481e-09 |  |  | 5.531311e-05
2018-04-12 03:18 | 149907.9 | 300.001 | 4 | 21 | 4.325724 | 0 | 2.875166 | 9.773039e-10 | 12.2035 | 3.970481e-09 |  |  | -9.308407e-05
2018-04-12 03:20 | 150028 | 120.0007 | 5 | 21 | 3.991305 | -3.259955 | 2.875166 | 0.1086581 | 12.2035 | 0.4382569 |  |  | -0.0003900528
2018-04-12 03:22 | 150148 | 240.0014 | 5 | 21 | 3.947733 | -3.260012 | 2.875166 | 0.2173265 | 12.2035 | 0.8695506 |  |  | -0.0003519058
2018-04-12 03:24 | 150268 | 360.0002 | 5 | 21 | 3.907106 | -3.259553 | 2.875166 | 0.3259948 | 12.2035 | 1.296326 |  |  | -0.0003547668
2018-04-12 03:26 | 150388 | 480.001 | 5 | 21 | 3.866914 | -3.259856 | 2.875166 | 0.4346633 | 12.2035 | 1.718717 |  |  | -0.0002031326
2018-04-12 03:28 | 150508 | 600.0011 | 5 | 21 | 3.827805 | -3.260913 | 2.875166 | 0.5433292 | 12.2035 | 2.136789 |  |  | -0.0003452301
2018-04-12 03:30 | 150628 | 720.001 | 5 | 21 | 3.78922 | -3.259539 | 2.875166 | 0.6519967 | 12.2035 | 2.550628 |  |  | -0.0003108978
2018-04-12 03:32 | 150748 | 840.0003 | 5 | 21 | 3.752582 | -3.259418 | 2.875166 | 0.7606592 | 12.2035 | 2.960369 |  |  | -0.0002613068
2018-04-12 03:34 | 150868 | 960.0002 | 5 | 21 | 3.718596 | -3.259444 | 2.875166 | 0.8693278 | 12.2035 | 3.36629 |  |  | -0.0002851486
2018-04-12 03:36 | 150988 | 1080.001 | 5 | 21 | 3.687557 | -3.259911 | 2.875166 | 0.9779968 | 12.2035 | 3.768679 |  |  | -0.000166893
2018-04-12 03:38 | 151108 | 1200.0003 | 5 | 21 | 3.658305 | -3.261108 | 2.875166 | 1.086658 | 12.2035 | 4.167766 |  |  | -0.0002775192
2018-04-12 03:40 | 151228 | 1320.0019 | 5 | 21 | 3.630205 | -3.260043 | 2.875166 | 1.195331 | 12.2035 | 4.56379 |  |  | -0.0002336502
2018-04-12 03:42 | 151348 | 1440.0018 | 5 | 21 | 3.602217 | -3.26007 | 2.875166 | 1.303997 | 12.2035 | 4.95674 |  |  | -0.0003395081
2018-04-12 03:44 | 151468 | 1560.0002 | 5 | 21 | 3.577054 | -3.26034 | 2.875166 | 1.412662 | 12.2035 | 5.346789 |  |  | -0.0002031326
2018-04-12 03:46 | 151588 | 1680.001 | 5 | 21 | 3.554339 | -3.259645 | 2.875166 | 1.521325 | 12.2035 | 5.734232 |  |  | -0.0001974106
2018-04-12 03:48 | 151708 | 1800.0002 | 5 | 21 | 3.533382 | -3.260187 | 2.875166 | 1.62999 | 12.2035 | 6.119305 |  |  | -0.0001344681
2018-04-12 03:50 | 151828 | 1920.001 | 5 | 21 | 3.514317 | -3.26029 | 2.875166 | 1.738659 | 12.2035 | 6.502213 |  |  | -0.0001678467
2018-04-12 03:52 | 151948 | 2040.0002 | 5 | 21 | 3.496552 | -3.259431 | 2.875166 | 1.847325 | 12.2035 | 6.88312 |  |  | -2.193451e-05
2018-04-12 03:54 | 152068 | 2160.0004 | 5 | 21 | 3.479619 | -3.259865 | 2.875166 | 1.955996 | 12.2035 | 7.262171 |  |  | -0.0001897812
2018-04-12 03:56 | 152188 | 2280.0015 | 5 | 21 | 3.461937 | -3.259252 | 2.875166 | 2.064659 | 12.2035 | 7.639334 |  |  | -0.0002260208
2018-04-12 03:58 | 152308 | 2400.001 | 5 | 21 | 3.444368 | -3.260466 | 2.875166 | 2.173326 | 12.2035 | 8.014576 |  |  | -0.0001583099
2018-04-12 04:00 | 152428 | 2520.0004 | 5 | 21 | 3.425378 | -3.260855 | 2.875166 | 2.281995 | 12.2035 | 8.387855 |  |  | -8.392334e-05
2018-04-12 04:02 | 152548 | 2640.0007 | 5 | 21 | 3.403495 | -3.260369 | 2.875166 | 2.39066 | 12.2035 | 8.758917 |  |  | -9.155273e-05
2018-04-12 04:04 | 152668 | 2760.0011 | 5 | 21 | 3.374645 | -3.25953 | 2.875166 | 2.499327 | 12.2035 | 9.127293 |  |  | -0.0002365112
2018-04-12 04:06 | 152788 | 2880.0003 | 5 | 21 | 3.330543 | -3.259823 | 2.875166 | 2.607993 | 12.2035 | 9.491796 |  |  | -0.0005044937
2018-04-12 04:08 | 152908 | 3000.0003 | 5 | 21 | 3.254769 | -3.260123 | 2.875166 | 2.716658 | 12.2035 | 9.850008 |  |  | -0.0009527206
2018-04-12 04:10 | 153028 | 3120.0013 | 5 | 21 | 3.103323 | -3.259964 | 2.875166 | 2.825327 | 12.2035 | 10.19664 |  |  | -0.002035141
2018-04-12 04:10 | 153068.8 | 3160.8165 | 5 | 21 | 2.999987 | -3.260332 | 2.875166 | 2.862289 | 12.2035 | 10.30959 |  |  | -0.001447722
2018-04-12 04:12 | 153188.9 | 120.0012 | 6 | 21 | 3.456433 | 0 | 2.875166 | 2.862338 | 12.2035 | 10.30974 |  |  | 0.0002813339
2018-04-12 04:14 | 153308.9 | 240.0002 | 6 | 21 | 3.474965 | 0 | 2.875166 | 2.862338 | 12.2035 | 10.30974 |  |  | 0.0001268387
2018-04-12 04:15 | 153368.9 | 300.0011 | 6 | 21 | 3.479071 | 0 | 2.875166 | 2.862338 | 12.2035 | 10.30974 |  |  | 0.0001865767
2018-04-12 04:17 | 153489 | 120.0014 | 2 | 22 | 4.080215 | 4.889785 | 0.1626097 | 0 | 0.6497188 | 0 |  |  | 0.0003061295
2018-04-12 04:19 | 153609 | 240.0005 | 2 | 22 | 4.114971 | 4.890273 | 0.3256074 | 0 | 1.317449 | 0 |  |  | 0.0003471375
2018-04-12 04:21 | 153729 | 360.0016 | 2 | 22 | 4.148719 | 4.891126 | 0.4886095 | 0 | 1.991051 | 0 |  |  | 0.0003166199
2018-04-12 04:23 | 153849 | 480.0008 | 2 | 22 | 4.174086 | 4.889243 | 0.6516071 | 0 | 2.669433 | 0 |  |  | 6.67572e-05
2018-04-12 04:25 | 153969 | 600.0016 | 2 | 22 | 4.197302 | 4.89034 | 0.8146073 | 0 | 3.351685 | 0 |  |  | 0.0002565384
2018-04-12 04:27 | 154089 | 720.0002 | 2 | 22 | 4.199992 | 4.582383 | 0.9732512 | 6.958641e-10 | 4.017965 | 2.761129e-09 |  |  | 6.29425e-05
2018-04-12 04:29 | 154209 | 840.001 | 2 | 22 | 4.199961 | 4.222515 | 1.119979 | 6.958641e-10 | 4.634223 | 2.761129e-09 |  |  | -2.861023e-05
2018-04-12 04:31 | 154329 | 960.0014 | 2 | 22 | 4.199989 | 3.884255 | 1.255081 | 6.958641e-10 | 5.201653 | 2.761129e-09 |  |  | -1.430511e-05
2018-04-12 04:33 | 154449 | 1080.0006 | 2 | 22 | 4.199981 | 3.559433 | 1.379088 | 6.958641e-10 | 5.72248 | 2.761129e-09 |  |  | 4.291534e-05
2018-04-12 04:35 | 154569 | 1200.0014 | 2 | 22 | 4.199992 | 3.264644 | 1.492713 | 6.958641e-10 | 6.199708 | 2.761129e-09 |  |  | 4.768372e-06
2018-04-12 04:35 | 154571.3 | 1202.2574 | 2 | 22 | 4.200009 | 3.259937 | 1.494756 | 6.958641e-10 | 6.208285 | 2.761129e-09 |  |  | 7.900521e-06
2018-04-12 04:37 | 154691.3 | 120.0011 | 3 | 22 | 4.223603 | 3.2601 | 1.603175 | 6.958641e-10 | 6.664902 | 2.761129e-09 |  |  | 0.0001745224
2018-04-12 04:39 | 154811.3 | 240.0004 | 3 | 22 | 4.249227 | 3.259885 | 1.711839 | 6.958641e-10 | 7.125232 | 2.761129e-09 |  |  | 0.0001707077
2018-04-12 04:41 | 154931.3 | 360.0003 | 3 | 22 | 4.277286 | 3.258954 | 1.820506 | 6.958641e-10 | 7.588484 | 2.761129e-09 |  |  | 0.00020504
2018-04-12 04:43 | 155051.3 | 480.0013 | 3 | 22 | 4.307992 | 3.259686 | 1.929173 | 6.958641e-10 | 8.054931 | 2.761129e-09 |  |  | 0.0002393723
2018-04-12 04:45 | 155171.3 | 600.0009 | 3 | 22 | 4.342322 | 3.260915 | 2.037838 | 6.958641e-10 | 8.524904 | 2.761129e-09 |  |  | 0.000246048
2018-04-12 04:47 | 155291.3 | 720.0006 | 3 | 22 | 4.378354 | 3.260325 | 2.146507 | 6.958641e-10 | 8.998714 | 2.761129e-09 |  |  | 0.0003709793
2018-04-12 04:49 | 155411.3 | 840.0008 | 3 | 22 | 4.400015 | 3.067276 | 2.253855 | 9.957152e-10 | 9.470375 | 4.035886e-09 |  |  | 3.33786e-05
2018-04-12 04:51 | 155531.3 | 960.0008 | 3 | 22 | 4.399993 | 2.665843 | 2.349252 | 9.957152e-10 | 9.890121 | 4.035886e-09 |  |  | -2.002716e-05
2018-04-12 04:53 | 155651.3 | 1080.0004 | 3 | 22 | 4.399981 | 2.32709 | 2.432413 | 9.957152e-10 | 10.25603 | 4.035886e-09 |  |  | 0.0001001358
2018-04-12 04:55 | 155771.3 | 1200.0007 | 3 | 22 | 4.399999 | 2.028541 | 2.504914 | 9.957152e-10 | 10.57504 | 4.035886e-09 |  |  | -1.621246e-05
2018-04-12 04:57 | 155891.3 | 1320.0009 | 3 | 22 | 4.400034 | 1.763841 | 2.567988 | 9.957152e-10 | 10.85256 | 4.035886e-09 |  |  | 1.716614e-05
2018-04-12 04:59 | 156011.3 | 1440.0011 | 3 | 22 | 4.400026 | 1.54538 | 2.623019 | 9.957152e-10 | 11.0947 | 4.035886e-09 |  |  | -2.670288e-05
2018-04-12 05:01 | 156131.3 | 1560.0015 | 3 | 22 | 4.399967 | 1.35999 | 2.671366 | 9.957152e-10 | 11.30743 | 4.035886e-09 |  |  | -3.147125e-05
2018-04-12 05:03 | 156251.3 | 1680.0008 | 3 | 22 | 4.399982 | 1.201824 | 2.713975 | 9.957152e-10 | 11.4949 | 4.035886e-09 |  |  | -1.144409e-05
2018-04-12 05:05 | 156371.3 | 1800.0013 | 3 | 22 | 4.399981 | 1.06609 | 2.751719 | 9.957152e-10 | 11.66098 | 4.035886e-09 |  |  | 4.005432e-05
2018-04-12 05:07 | 156491.3 | 1920.0003 | 3 | 22 | 4.399971 | 0.945928 | 2.785208 | 9.957152e-10 | 11.80833 | 4.035886e-09 |  |  | 3.051758e-05
2018-04-12 05:09 | 156611.3 | 2040 | 3 | 22 | 4.400044 | 0.8404244 | 2.814919 | 9.957152e-10 | 11.93906 | 4.035886e-09 |  |  | -1.049042e-05
2018-04-12 05:11 | 156731.3 | 2160.0002 | 3 | 22 | 4.399976 | 0.752549 | 2.841438 | 9.957152e-10 | 12.05574 | 4.035886e-09 |  |  | -7.629395e-06
2018-04-12 05:13 | 156851.3 | 2280.0009 | 3 | 22 | 4.400029 | 0.6773238 | 2.86523 | 9.957152e-10 | 12.16043 | 4.035886e-09 |  |  | 2.861023e-06
2018-04-12 05:14 | 156894.7 | 2323.4135 | 3 | 22 | 4.399979 | 0.651977 | 2.873242 | 9.957152e-10 | 12.19568 | 4.035886e-09 |  |  | -4.484583e-06
2018-04-12 05:16 | 157014.7 | 120.0003 | 4 | 22 | 4.332717 | 0 | 2.873242 | 9.957152e-10 | 12.19568 | 4.035886e-09 |  |  | -2.479553e-05
2018-04-12 05:18 | 157134.7 | 240 | 4 | 22 | 4.327059 | 0 | 2.873242 | 9.957152e-10 | 12.19568 | 4.035886e-09 |  |  | -9.727478e-05
2018-04-12 05:19 | 157194.7 | 300.0008 | 4 | 22 | 4.32545 | 0 | 2.873242 | 9.957152e-10 | 12.19568 | 4.035886e-09 |  |  | -0.0002088113
2018-04-12 05:21 | 157314.8 | 120.0012 | 5 | 22 | 3.990139 | -3.260515 | 2.873242 | 0.1086588 | 12.19568 | 0.4382143 |  |  | -0.0004320145
2018-04-12 05:23 | 157434.8 | 240.0002 | 5 | 22 | 3.946099 | -3.26047 | 2.873242 | 0.2173238 | 12.19568 | 0.8693457 |  |  | -0.0003423691
2018-04-12 05:25 | 157554.8 | 360.0013 | 5 | 22 | 3.905282 | -3.259299 | 2.873242 | 0.3259934 | 12.19568 | 1.295938 |  |  | -0.0003185272
2018-04-12 05:27 | 157674.8 | 480.0014 | 5 | 22 | 3.865597 | -3.260425 | 2.873242 | 0.4346623 | 12.19568 | 1.718153 |  |  | -0.0003528595
2018-04-12 05:29 | 157794.8 | 600.0008 | 5 | 22 | 3.827397 | -3.259258 | 2.873242 | 0.5433267 | 12.19568 | 2.136124 |  |  | -0.0001974106
2018-04-12 05:31 | 157914.8 | 720.0008 | 5 | 22 | 3.789761 | -3.260178 | 2.873242 | 0.6519942 | 12.19568 | 2.549996 |  |  | -0.0001745224
2018-04-12 05:33 | 158034.8 | 840.0008 | 5 | 22 | 3.751873 | -3.259546 | 2.873242 | 0.7606601 | 12.19568 | 2.959744 |  |  | -0.000374794
2018-04-12 05:35 | 158154.8 | 960.0016 | 5 | 22 | 3.717571 | -3.259389 | 2.873242 | 0.8693246 | 12.19568 | 3.365542 |  |  | -0.0002908707
2018-04-12 05:37 | 158274.8 | 1080.0002 | 5 | 22 | 3.686133 | -3.259856 | 2.873242 | 0.977991 | 12.19568 | 3.767788 |  |  | -0.0003643036
2018-04-12 05:39 | 158394.8 | 1200.001 | 5 | 22 | 3.656668 | -3.260261 | 2.873242 | 1.086658 | 12.19568 | 4.16674 |  |  | -0.000287056
2018-04-12 05:41 | 158514.8 | 1320.0003 | 5 | 22 | 3.629296 | -3.259469 | 2.873242 | 1.195325 | 12.19568 | 4.562594 |  |  | -0.0001411438
2018-04-12 05:43 | 158634.8 | 1440.001 | 5 | 22 | 3.602682 | -3.260236 | 2.873242 | 1.303992 | 12.19568 | 4.955512 |  |  | -0.0001573563
2018-04-12 05:45 | 158754.8 | 1560.001 | 5 | 22 | 3.576862 | -3.26143 | 2.873242 | 1.412661 | 12.19568 | 5.34561 |  |  | -0.0002603531
2018-04-12 05:47 | 158874.8 | 1680.001 | 5 | 22 | 3.552943 | -3.259387 | 2.873242 | 1.521323 | 12.19568 | 5.732962 |  |  | -0.0002908707
2018-04-12 05:49 | 158994.8 | 1800.0013 | 5 | 22 | 3.53158 | -3.260668 | 2.873242 | 1.629993 | 12.19568 | 6.117877 |  |  | -0.0001420975
2018-04-12 05:51 | 159114.8 | 1920.0006 | 5 | 22 | 3.512307 | -3.259341 | 2.873242 | 1.738657 | 12.19568 | 6.500571 |  |  | -9.441376e-05
2018-04-12 05:53 | 159234.8 | 2040.0008 | 5 | 22 | 3.494802 | -3.260015 | 2.873242 | 1.847325 | 12.19568 | 6.881287 |  |  | -0.0001344681
2018-04-12 05:55 | 159354.8 | 2160.0006 | 5 | 22 | 3.478503 | -3.260113 | 2.873242 | 1.955989 | 12.19568 | 7.260144 |  |  | -0.0001592636
2018-04-12 05:57 | 159474.8 | 2280.0006 | 5 | 22 | 3.462016 | -3.260731 | 2.873242 | 2.064657 | 12.19568 | 7.63725 |  |  | -7.724762e-05
2018-04-12 05:59 | 159594.8 | 2400.0014 | 5 | 22 | 3.443494 | -3.259272 | 2.873242 | 2.173327 | 12.19568 | 8.012467 |  |  | -0.0001592636
2018-04-12 06:01 | 159714.8 | 2520.0006 | 5 | 22 | 3.424647 | -3.260823 | 2.873242 | 2.281995 | 12.19568 | 8.385652 |  |  | 7.629395e-06
2018-04-12 06:03 | 159834.8 | 2640.0011 | 5 | 22 | 3.40225 | -3.260403 | 2.873242 | 2.390658 | 12.19568 | 8.756614 |  |  | -0.0001783371
2018-04-12 06:05 | 159954.8 | 2760.0009 | 5 | 22 | 3.37339 | -3.260955 | 2.873242 | 2.499325 | 12.19568 | 9.124852 |  |  | -0.0002288818
2018-04-12 06:07 | 160074.8 | 2880 | 5 | 22 | 3.328901 | -3.260025 | 2.873242 | 2.607993 | 12.19568 | 9.489202 |  |  | -0.0004787445
2018-04-12 06:09 | 160194.8 | 3000.0001 | 5 | 22 | 3.255091 | -3.259917 | 2.873242 | 2.716656 | 12.19568 | 9.847285 |  |  | -0.0008440018
2018-04-12 06:11 | 160314.8 | 3120.0009 | 5 | 22 | 3.102768 | -3.259706 | 2.873242 | 2.825325 | 12.19568 | 10.19396 |  |  | -0.002069473
2018-04-12 06:12 | 160354.6 | 3159.8111 | 5 | 22 | 2.999978 | -3.26141 | 2.873242 | 2.861378 | 12.19568 | 10.30413 |  |  | -0.001487939
2018-04-12 06:14 | 160474.7 | 120.001 | 6 | 22 | 3.45508 | 0 | 2.873242 | 2.861428 | 12.19568 | 10.30428 |  |  | 0.0002670288
2018-04-12 06:16 | 160594.7 | 240.0011 | 6 | 22 | 3.473567 | 0 | 2.873242 | 2.861428 | 12.19568 | 10.30428 |  |  | 0.0002906737
2018-04-12 06:17 | 160654.7 | 300.0008 | 6 | 22 | 3.477637 | 0 | 2.873242 | 2.861428 | 12.19568 | 10.30428 |  |  | 0.0003024961
2018-04-12 06:19 | 160774.8 | 120.0014 | 2 | 23 | 4.080795 | 4.890952 | 0.1626018 | 1.830524e-10 | 0.6496865 | 6.366002e-10 |  |  | 0.0003261566
2018-04-12 06:21 | 160894.8 | 240.0003 | 2 | 23 | 4.11499 | 4.890506 | 0.3256033 | 1.830524e-10 | 1.317475 | 6.366002e-10 |  |  | 0.0003967285
2018-04-12 06:23 | 161014.8 | 360.0004 | 2 | 23 | 4.147869 | 4.889987 | 0.4886039 | 1.830524e-10 | 1.990984 | 6.366002e-10 |  |  | 0.0001993179
2018-04-12 06:25 | 161134.8 | 480 | 2 | 23 | 4.174561 | 4.890462 | 0.651603 | 1.830524e-10 | 2.66936 | 6.366002e-10 |  |  | 0.0001926422
2018-04-12 06:27 | 161254.8 | 600.0012 | 2 | 23 | 4.197902 | 4.890485 | 0.8146021 | 1.830524e-10 | 3.351688 | 6.366002e-10 |  |  | 0.0001497269
2018-04-12 06:29 | 161374.8 | 720.0009 | 2 | 23 | 4.199986 | 4.568213 | 0.9729009 | 3.517944e-09 | 4.016529 | 1.390996e-08 |  |  | 3.147125e-05
2018-04-12 06:31 | 161494.8 | 840 | 2 | 23 | 4.199981 | 4.215786 | 1.119238 | 3.517944e-09 | 4.631147 | 1.390996e-08 |  |  | 4.768372e-06
2018-04-12 06:33 | 161614.8 | 960.0018 | 2 | 23 | 4.200009 | 3.877126 | 1.254094 | 3.517944e-09 | 5.197543 | 1.390996e-08 |  |  | -7.629395e-06
2018-04-12 06:35 | 161734.8 | 1080.0013 | 2 | 23 | 4.199967 | 3.557614 | 1.378014 | 3.517944e-09 | 5.718007 | 1.390996e-08 |  |  | -6.103515625e-05
2018-04-12 06:37 | 161854.8 | 1200.0015 | 2 | 23 | 4.200011 | 3.2614 | 1.491531 | 3.517944e-09 | 6.194777 | 1.390996e-08 |  |  | 5.722046e-06
2018-04-12 06:37 | 161855.1 | 1200.2604 | 2 | 23 | 4.200085 | 3.259915 | 1.491766 | 3.517944e-09 | 6.195765 | 1.390996e-08 |  |  | 6.222953e-06
2018-04-12 06:39 | 161975.1 | 120.0011 | 3 | 23 | 4.223498 | 3.260772 | 1.60018 | 3.517944e-09 | 6.652343 | 1.390996e-08 |  |  | 0.0002384186
2018-04-12 06:41 | 162095.1 | 240.0003 | 3 | 23 | 4.249051 | 3.259776 | 1.708844 | 3.517944e-09 | 7.112651 | 1.390996e-08 |  |  | 0.0002145767
2018-04-12 06:43 | 162215.1 | 360.0015 | 3 | 23 | 4.276689 | 3.260421 | 1.817516 | 3.517944e-09 | 7.575882 | 1.390996e-08 |  |  | 0.0002555847
2018-04-12 06:45 | 162335.1 | 480.0006 | 3 | 23 | 4.307325 | 3.260539 | 1.926179 | 3.517944e-09 | 8.042236 | 1.390996e-08 |  |  | 0.0003461838
2018-04-12 06:47 | 162455.1 | 600.0008 | 3 | 23 | 4.341654 | 3.260413 | 2.034847 | 3.517944e-09 | 8.512153 | 1.390996e-08 |  |  | 0.0002908707
2018-04-12 06:49 | 162575.1 | 720.0016 | 3 | 23 | 4.377759 | 3.259751 | 2.143516 | 3.517944e-09 | 8.985894 | 1.390996e-08 |  |  | 0.0002918243
2018-04-12 06:51 | 162695.1 | 840.0011 | 3 | 23 | 4.39998 | 3.076416 | 2.25101 | 4.527355e-09 | 9.458152 | 1.820271e-08 |  |  | 5.912781e-05
2018-04-12 06:53 | 162815.1 | 960.0014 | 3 | 23 | 4.399945 | 2.676208 | 2.34662 | 4.527355e-09 | 9.878837 | 1.820271e-08 |  |  | -4.386902e-05
2018-04-12 06:55 | 162935.1 | 1080.0012 | 3 | 23 | 4.4 | 2.332266 | 2.42997 | 4.527355e-09 | 10.24558 | 1.820271e-08 |  |  | -1.335144e-05
2018-04-12 06:57 | 163055.1 | 1200.001 | 3 | 23 | 4.399977 | 2.028128 | 2.502533 | 4.527355e-09 | 10.56486 | 1.820271e-08 |  |  | -3.71933e-05
2018-04-12 06:59 | 163175.1 | 1320.0014 | 3 | 23 | 4.400018 | 1.769631 | 2.565691 | 4.527355e-09 | 10.84275 | 1.820271e-08 |  |  | 7.05719e-05
2018-04-12 07:01 | 163295.1 | 1440.0007 | 3 | 23 | 4.399961 | 1.549099 | 2.620896 | 4.527355e-09 | 11.08565 | 1.820271e-08 |  |  | -1.811981e-05
2018-04-12 07:03 | 163415.1 | 1560.0005 | 3 | 23 | 4.40007 | 1.364328 | 2.669369 | 4.527355e-09 | 11.29893 | 1.820271e-08 |  |  | 2.288818e-05
2018-04-12 07:05 | 163535.1 | 1680.0003 | 3 | 23 | 4.400015 | 1.20619 | 2.712151 | 4.527355e-09 | 11.48718 | 1.820271e-08 |  |  | -8.583069e-06
2018-04-12 07:07 | 163655.1 | 1800.0013 | 3 | 23 | 4.400007 | 1.065414 | 2.749962 | 4.527355e-09 | 11.65354 | 1.820271e-08 |  |  | -1.239777e-05
2018-04-12 07:09 | 163775.1 | 1920.0001 | 3 | 23 | 4.399996 | 0.9443508 | 2.783411 | 4.527355e-09 | 11.80072 | 1.820271e-08 |  |  | 2.193451e-05
2018-04-12 07:11 | 163895.1 | 2040.0014 | 3 | 23 | 4.399958 | 0.8441309 | 2.81318 | 4.527355e-09 | 11.9317 | 1.820271e-08 |  |  | 1.907349e-05
2018-04-12 07:13 | 164015.1 | 2160.0006 | 3 | 23 | 4.400053 | 0.7568543 | 2.839815 | 4.527355e-09 | 12.0489 | 1.820271e-08 |  |  | 2.288818e-05
2018-04-12 07:15 | 164135.1 | 2280.0005 | 3 | 23 | 4.399997 | 0.6812308 | 2.863778 | 4.527355e-09 | 12.15434 | 1.820271e-08 |  |  | 5.912781e-05
2018-04-12 07:16 | 164185.4 | 2330.262 | 3 | 23 | 4.4 | 0.6519732 | 2.87309 | 4.527355e-09 | 12.1953 | 1.820271e-08 |  |  | -2.362034e-05
2018-04-12 07:18 | 164305.4 | 120.0009 | 4 | 23 | 4.332803 | 0 | 2.87309 | 4.527355e-09 | 12.1953 | 1.820271e-08 |  |  | -0.0002212524
2018-04-12 07:20 | 164425.4 | 240.001 | 4 | 23 | 4.327204 | 0 | 2.87309 | 4.527355e-09 | 12.1953 | 1.820271e-08 |  |  | 2.861023e-06
2018-04-12 07:21 | 164485.4 | 300.0014 | 4 | 23 | 4.325624 | 0 | 2.87309 | 4.527355e-09 | 12.1953 | 1.820271e-08 |  |  | -0.000151889
2018-04-12 07:23 | 164605.5 | 120.0014 | 5 | 23 | 3.990655 | -3.260143 | 2.87309 | 0.1086604 | 12.1953 | 0.4381858 |  |  | -0.0004615784
2018-04-12 07:25 | 164725.5 | 240.001 | 5 | 23 | 3.946912 | -3.259701 | 2.87309 | 0.2173308 | 12.1953 | 0.8694175 |  |  | -0.0003080368
2018-04-12 07:27 | 164845.5 | 360.0011 | 5 | 23 | 3.904767 | -3.259562 | 2.87309 | 0.3259982 | 12.1953 | 1.296042 |  |  | -0.0003929138
2018-04-12 07:29 | 164965.5 | 480.0005 | 5 | 23 | 3.863779 | -3.261353 | 2.87309 | 0.4346618 | 12.1953 | 1.718096 |  |  | -0.0004196167
2018-04-12 07:31 | 165085.5 | 600.0008 | 5 | 23 | 3.825166 | -3.259513 | 2.87309 | 0.5433298 | 12.1953 | 2.135859 |  |  | -0.0002069473
2018-04-12 07:33 | 165205.5 | 720.0001 | 5 | 23 | 3.788295 | -3.260591 | 2.87309 | 0.6519976 | 12.1953 | 2.549513 |  |  | -0.0003318787
2018-04-12 07:35 | 165325.5 | 840.0009 | 5 | 23 | 3.751993 | -3.259708 | 2.87309 | 0.7606626 | 12.1953 | 2.959185 |  |  | -0.0002832413
2018-04-12 07:37 | 165445.5 | 960.0001 | 5 | 23 | 3.716919 | -3.260088 | 2.87309 | 0.8693281 | 12.1953 | 3.364974 |  |  | -0.0003032684
2018-04-12 07:39 | 165565.5 | 1080.0002 | 5 | 23 | 3.685137 | -3.260263 | 2.87309 | 0.9779981 | 12.1953 | 3.767133 |  |  | -0.0001649857
2018-04-12 07:41 | 165685.5 | 1200.0009 | 5 | 23 | 3.655529 | -3.259773 | 2.87309 | 1.086666 | 12.1953 | 4.165965 |  |  | -0.0001983643
2018-04-12 07:43 | 165805.5 | 1320.0002 | 5 | 23 | 3.628251 | -3.259104 | 2.87309 | 1.195331 | 12.1953 | 4.561703 |  |  | -0.0002527237
2018-04-12 07:45 | 165925.5 | 1440.0005 | 5 | 23 | 3.601915 | -3.258946 | 2.87309 | 1.303997 | 12.1953 | 4.954532 |  |  | -0.0001525879
2018-04-12 07:47 | 166045.5 | 1560.001 | 5 | 23 | 3.575609 | -3.260836 | 2.87309 | 1.412666 | 12.1953 | 5.344504 |  |  | -0.0002889633
2018-04-12 07:49 | 166165.5 | 1680.001 | 5 | 23 | 3.552444 | -3.261491 | 2.87309 | 1.521331 | 12.1953 | 5.731767 |  |  | -0.0001535416
2018-04-12 07:51 | 166285.5 | 1800.0002 | 5 | 23 | 3.531594 | -3.259654 | 2.87309 | 1.629997 | 12.1953 | 6.116643 |  |  | -0.0002164841
2018-04-12 07:53 | 166405.5 | 1920.0003 | 5 | 23 | 3.512789 | -3.260983 | 2.87309 | 1.738666 | 12.1953 | 6.499385 |  |  | -0.0001678467
2018-04-12 07:55 | 166525.5 | 2040.0002 | 5 | 23 | 3.494632 | -3.260951 | 2.87309 | 1.847334 | 12.1953 | 6.880132 |  |  | -0.0001468658
2018-04-12 07:57 | 166645.5 | 2160.0003 | 5 | 23 | 3.476591 | -3.258814 | 2.87309 | 1.956001 | 12.1953 | 7.258886 |  |  | -0.0002250671
2018-04-12 07:59 | 166765.5 | 2280.0001 | 5 | 23 | 3.459964 | -3.261205 | 2.87309 | 2.064669 | 12.1953 | 7.635766 |  |  | -8.106232e-05
2018-04-12 08:01 | 166885.5 | 2400.0018 | 5 | 23 | 3.442985 | -3.260595 | 2.87309 | 2.173332 | 12.1953 | 8.01082 |  |  | -0.0001211166
2018-04-12 08:03 | 167005.5 | 2520.0003 | 5 | 23 | 3.424881 | -3.259892 | 2.87309 | 2.282 | 12.1953 | 8.384008 |  |  | -8.678436e-05
2018-04-12 08:05 | 167125.5 | 2640.0018 | 5 | 23 | 3.402461 | -3.259151 | 2.87309 | 2.390665 | 12.1953 | 8.755015 |  |  | -0.0001459122
2018-04-12 08:07 | 167245.5 | 2760.0011 | 5 | 23 | 3.371196 | -3.25973 | 2.87309 | 2.499334 | 12.1953 | 9.123138 |  |  | -0.0002918243
2018-04-12 08:09 | 167365.5 | 2880.0001 | 5 | 23 | 3.325885 | -3.259739 | 2.87309 | 2.607999 | 12.1953 | 9.487204 |  |  | -0.0005550385
2018-04-12 08:11 | 167485.5 | 3000.0004 | 5 | 23 | 3.251328 | -3.260652 | 2.87309 | 2.716668 | 12.1953 | 9.844956 |  |  | -0.0009031296
2018-04-12 08:13 | 167605.5 | 3120.0012 | 5 | 23 | 3.10026 | -3.259701 | 2.87309 | 2.825339 | 12.1953 | 10.19128 |  |  | -0.002027512
2018-04-12 08:13 | 167644.9 | 3159.4235 | 5 | 23 | 2.999982 | -3.25922 | 2.87309 | 2.861038 | 12.1953 | 10.30032 |  |  | -0.001435396
2018-04-12 08:15 | 167765 | 120.0009 | 6 | 23 | 3.455375 | 0 | 2.87309 | 2.861086 | 12.1953 | 10.30047 |  |  | 0.000369072
2018-04-12 08:17 | 167885 | 240.001 | 6 | 23 | 3.473814 | 0 | 2.87309 | 2.861086 | 12.1953 | 10.30047 |  |  | 5.722046e-05
2018-04-12 08:18 | 167945 | 300.0024 | 6 | 23 | 3.477894 | 0 | 2.87309 | 2.861086 | 12.1953 | 10.30047 |  |  | 0.0001280801
2018-04-12 08:20 | 168065.1 | 120.0002 | 2 | 24 | 4.082118 | 4.889525 | 0.1626094 | 0 | 0.6499059 | 0 |  |  | 0.0002698898
2018-04-12 08:22 | 168185.1 | 240.001 | 2 | 24 | 4.116008 | 4.890332 | 0.3256105 | 0 | 1.317901 | 0 |  |  | 0.0002698898
2018-04-12 08:24 | 168305.1 | 360.0002 | 2 | 24 | 4.148511 | 4.890428 | 0.4886071 | 0 | 1.991549 | 0 |  |  | 0.0003061295
2018-04-12 08:26 | 168425.1 | 480.0003 | 2 | 24 | 4.175335 | 4.890565 | 0.6516085 | 0 | 2.670016 | 0 |  |  | 0.0001420975
2018-04-12 08:28 | 168545.1 | 600.0001 | 2 | 24 | 4.198708 | 4.88898 | 0.8146046 | 0 | 3.352469 | 0 |  |  | 0.0003156662
2018-04-12 08:30 | 168665.1 | 720.0018 | 2 | 24 | 4.200044 | 4.557916 | 0.9726074 | 1.093334e-09 | 4.016076 | 4.351201e-09 |  |  | 8.678436e-05
2018-04-12 08:32 | 168785.1 | 840.0002 | 2 | 24 | 4.199955 | 4.210229 | 1.118724 | 1.093334e-09 | 4.629764 | 4.351201e-09 |  |  | -2.861023e-05
2018-04-12 08:34 | 168905.1 | 960.0011 | 2 | 24 | 4.200053 | 3.875305 | 1.253432 | 1.093334e-09 | 5.19554 | 4.351201e-09 |  |  | -5.722046e-05
2018-04-12 08:36 | 169025.1 | 1080.0021 | 2 | 24 | 4.200024 | 3.545528 | 1.377047 | 1.093334e-09 | 5.714722 | 4.351201e-09 |  |  | -1.811981e-05
2018-04-12 08:38 | 169142.9 | 1197.7586 | 2 | 24 | 4.200002 | 3.259947 | 1.488285 | 1.093334e-09 | 6.181925 | 4.351201e-09 |  |  | 0.0001046812
2018-04-12 08:40 | 169262.9 | 120.0012 | 3 | 24 | 4.223187 | 3.259704 | 1.596699 | 1.280784e-09 | 6.638486 | 5.110076e-09 |  |  | 0.0002298355
2018-04-12 08:42 | 169382.9 | 240.0005 | 3 | 24 | 4.248381 | 3.259509 | 1.705366 | 1.280784e-09 | 7.098755 | 5.110076e-09 |  |  | 0.0001735687
2018-04-12 08:44 | 169502.9 | 360.001 | 3 | 24 | 4.276427 | 3.259566 | 1.814035 | 1.280784e-09 | 7.561918 | 5.110076e-09 |  |  | 0.0002727509
2018-04-12 08:46 | 169622.9 | 480.001 | 3 | 24 | 4.308059 | 3.259522 | 1.922699 | 1.280784e-09 | 8.028297 | 5.110076e-09 |  |  | 0.0001935959
2018-04-12 08:48 | 169742.9 | 600.0005 | 3 | 24 | 4.341454 | 3.259873 | 2.031361 | 1.280784e-09 | 8.498218 | 5.110076e-09 |  |  | 0.0002746582
2018-04-12 08:50 | 169862.9 | 720.0002 | 3 | 24 | 4.377234 | 3.259717 | 2.140034 | 1.280784e-09 | 8.971936 | 5.110076e-09 |  |  | 0.0001983646
2018-04-12 08:52 | 169982.9 | 840.0009 | 3 | 24 | 4.399994 | 3.085372 | 2.247625 | 2.433644e-09 | 9.444586 | 1.000214e-08 |  |  | 0.0001220703125
2018-04-12 08:54 | 170102.9 | 960.0002 | 3 | 24 | 4.400002 | 2.688769 | 2.343638 | 2.433644e-09 | 9.867043 | 1.000214e-08 |  |  | -1.811981e-05
2018-04-12 08:56 | 170222.9 | 1080.0017 | 3 | 24 | 4.399929 | 2.331775 | 2.427192 | 2.433644e-09 | 10.23468 | 1.000214e-08 |  |  | 9.632111e-05
2018-04-12 08:58 | 170342.9 | 1200.001 | 3 | 24 | 4.400017 | 2.030038 | 2.499699 | 2.433644e-09 | 10.55371 | 1.000214e-08 |  |  | -1.907349e-06
2018-04-12 09:00 | 170462.9 | 1320.0003 | 3 | 24 | 4.400021 | 1.772766 | 2.562936 | 2.433644e-09 | 10.83196 | 1.000214e-08 |  |  | -5.245209e-05
2018-04-12 09:02 | 170582.9 | 1440.0012 | 3 | 24 | 4.399938 | 1.553534 | 2.618294 | 2.433644e-09 | 11.07553 | 1.000214e-08 |  |  | 5.722046e-05
2018-04-12 09:04 | 170702.9 | 1560.0011 | 3 | 24 | 4.399997 | 1.370401 | 2.66697 | 2.433644e-09 | 11.28971 | 1.000214e-08 |  |  | -1.716614e-05
2018-04-12 09:06 | 170822.9 | 1680.0011 | 3 | 24 | 4.399992 | 1.207078 | 2.709909 | 2.433644e-09 | 11.47864 | 1.000214e-08 |  |  | 4.768372e-06
2018-04-12 09:08 | 170942.9 | 1800.0011 | 3 | 24 | 4.400032 | 1.065145 | 2.747733 | 2.433644e-09 | 11.64506 | 1.000214e-08 |  |  | 4.386902e-05
2018-04-12 09:10 | 171062.9 | 1920.0018 | 3 | 24 | 4.400015 | 0.9476135 | 2.781244 | 2.433644e-09 | 11.79251 | 1.000214e-08 |  |  | 2.098083e-05
2018-04-12 09:12 | 171182.9 | 2040.0012 | 3 | 24 | 4.399961 | 0.8474129 | 2.811112 | 2.433644e-09 | 11.92393 | 1.000214e-08 |  |  | 0
2018-04-12 09:14 | 171302.9 | 2160.0011 | 3 | 24 | 4.399959 | 0.761145 | 2.837885 | 2.433644e-09 | 12.04173 | 1.000214e-08 |  |  | -6.961823e-05
2018-04-12 09:16 | 171422.9 | 2280.0007 | 3 | 24 | 4.400038 | 0.681782 | 2.861912 | 2.433644e-09 | 12.14745 | 1.000214e-08 |  |  | 5.817413e-05
2018-04-12 09:17 | 171472.1 | 2329.1986 | 3 | 24 | 4.399981 | 0.6519862 | 2.871031 | 2.433644e-09 | 12.18758 | 1.000214e-08 |  |  | 1.769757e-05
2018-04-12 09:19 | 171592.1 | 120.0009 | 4 | 24 | 4.332593 | 0 | 2.871031 | 2.433644e-09 | 12.18758 | 1.000214e-08 |  |  | -8.106232e-05
2018-04-12 09:21 | 171712.1 | 240.001 | 4 | 24 | 4.326923 | 0 | 2.871031 | 2.433644e-09 | 12.18758 | 1.000214e-08 |  |  | -4.577637e-05
2018-04-12 09:22 | 171772.1 | 300.0016 | 4 | 24 | 4.325237 | 0 | 2.871031 | 2.433644e-09 | 12.18758 | 1.000214e-08 |  |  | -0.0001817796
2018-04-12 09:24 | 171892.2 | 120.0003 | 5 | 24 | 3.990013 | -3.260917 | 2.871031 | 0.1086603 | 12.18758 | 0.4381209 |  |  | -0.000453949
2018-04-12 09:26 | 172012.2 | 240.0009 | 5 | 24 | 3.945831 | -3.260169 | 2.871031 | 0.2173253 | 12.18758 | 0.8692414 |  |  | -0.0003404617
2018-04-12 09:28 | 172132.2 | 360.0001 | 5 | 24 | 3.903097 | -3.259904 | 2.871031 | 0.3259913 | 12.18758 | 1.295688 |  |  | -0.0004634857
2018-04-12 09:30 | 172252.2 | 480.0009 | 5 | 24 | 3.863083 | -3.260533 | 2.871031 | 0.4346568 | 12.18758 | 1.71763 |  |  | -0.0003404617
2018-04-12 09:32 | 172372.2 | 600.0009 | 5 | 24 | 3.824653 | -3.25975 | 2.871031 | 0.5433247 | 12.18758 | 2.13532 |  |  | -0.000336647
2018-04-12 09:34 | 172492.2 | 720.001 | 5 | 24 | 3.787642 | -3.260716 | 2.871031 | 0.6519925 | 12.18758 | 2.548911 |  |  | -0.0003204346
2018-04-12 09:36 | 172612.2 | 840.001 | 5 | 24 | 3.751116 | -3.259414 | 2.871031 | 0.7606599 | 12.18758 | 2.958515 |  |  | -0.0002422333
2018-04-12 09:38 | 172732.2 | 960.001 | 5 | 24 | 3.715815 | -3.260375 | 2.871031 | 0.8693241 | 12.18758 | 3.364189 |  |  | -0.0001764297
2018-04-12 09:40 | 172852.2 | 1080.0014 | 5 | 24 | 3.684317 | -3.260054 | 2.871031 | 0.9779905 | 12.18758 | 3.766241 |  |  | -0.0002498627
2018-04-12 09:42 | 172972.2 | 1200.0009 | 5 | 24 | 3.654949 | -3.259361 | 2.871031 | 1.086656 | 12.18758 | 4.164991 |  |  | -0.0002737045
2018-04-12 09:44 | 173092.2 | 1320.0013 | 5 | 24 | 3.627466 | -3.260796 | 2.871031 | 1.195326 | 12.18758 | 4.560676 |  |  | -0.0002307892
2018-04-12 09:46 | 173212.2 | 1440.0003 | 5 | 24 | 3.600909 | -3.260023 | 2.871031 | 1.303991 | 12.18758 | 4.953409 |  |  | -0.0002241135
2018-04-12 09:48 | 173332.2 | 1560.0011 | 5 | 24 | 3.574495 | -3.260124 | 2.871031 | 1.412661 | 12.18758 | 5.343267 |  |  | -0.0002098083
2018-04-12 09:50 | 173452.2 | 1680.0011 | 5 | 24 | 3.551695 | -3.260451 | 2.871031 | 1.521329 | 12.18758 | 5.730444 |  |  | -0.0001401901
2018-04-12 09:52 | 173572.2 | 1800.0011 | 5 | 24 | 3.530857 | -3.259411 | 2.871031 | 1.629993 | 12.18758 | 6.115231 |  |  | -0.0001134872
2018-04-12 09:54 | 173692.2 | 1920.001 | 5 | 24 | 3.511915 | -3.259225 | 2.871031 | 1.738661 | 12.18758 | 6.497879 |  |  | -0.0002059937
2018-04-12 09:56 | 173812.2 | 2040.0003 | 5 | 24 | 3.494086 | -3.259526 | 2.871031 | 1.847324 | 12.18758 | 6.878524 |  |  | -4.673004e-05
2018-04-12 09:58 | 173932.2 | 2160.0011 | 5 | 24 | 3.475616 | -3.260263 | 2.871031 | 1.955989 | 12.18758 | 7.257205 |  |  | -5.817413e-05
2018-04-12 10:00 | 174052.2 | 2280.0002 | 5 | 24 | 3.45902 | -3.259558 | 2.871031 | 2.064657 | 12.18758 | 7.63398 |  |  | -0.0001430511
2018-04-12 10:02 | 174172.2 | 2400.0003 | 5 | 24 | 3.442324 | -3.259851 | 2.871031 | 2.173323 | 12.18758 | 8.008967 |  |  | -0.000202179
2018-04-12 10:04 | 174292.2 | 2520.0015 | 5 | 24 | 3.424084 | -3.259252 | 2.871031 | 2.281992 | 12.18758 | 8.38208 |  |  | -0.0001344681
2018-04-12 10:06 | 174412.2 | 2640.0004 | 5 | 24 | 3.401766 | -3.260113 | 2.871031 | 2.390659 | 12.18758 | 8.753018 |  |  | -0.0002803802
2018-04-12 10:08 | 174532.2 | 2760.0011 | 5 | 24 | 3.370609 | -3.260789 | 2.871031 | 2.499325 | 12.18758 | 9.121061 |  |  | -0.0002832413
2018-04-12 10:10 | 174652.2 | 2880.0004 | 5 | 24 | 3.324847 | -3.259722 | 2.871031 | 2.607992 | 12.18758 | 9.485035 |  |  | -0.000535965
2018-04-12 10:12 | 174772.2 | 3000.0002 | 5 | 24 | 3.249886 | -3.260009 | 2.871031 | 2.716658 | 12.18758 | 9.842629 |  |  | -0.0008239746
2018-04-12 10:14 | 174892.2 | 3120.0011 | 5 | 24 | 3.096304 | -3.260242 | 2.871031 | 2.825323 | 12.18758 | 10.18868 |  |  | -0.002075195
2018-04-12 10:15 | 174929.7 | 3157.4913 | 5 | 24 | 2.999995 | -3.259011 | 2.871031 | 2.859273 | 12.18758 | 10.2923 |  |  | -0.001513364
2018-04-12 10:17 | 175049.8 | 120.0011 | 6 | 24 | 3.455369 | 0 | 2.871031 | 2.859322 | 12.18758 | 10.29245 |  |  | 0.000287056
2018-04-12 10:19 | 175169.8 | 240.0003 | 6 | 24 | 3.473827 | 0 | 2.871031 | 2.859322 | 12.18758 | 10.29245 |  |  | 0.0001182556
2018-04-12 10:20 | 175229.8 | 300.001 | 6 | 24 | 3.477934 | 0 | 2.871031 | 2.859322 | 12.18758 | 10.29245 |  |  | 0.0001945176
2018-04-12 10:22 | 175349.9 | 120.001 | 2 | 25 | 4.082189 | 4.890506 | 0.1626104 | 0 | 0.649945 | 0 |  |  | 0.0003471375
2018-04-12 10:24 | 175469.9 | 240 | 2 | 25 | 4.116081 | 4.890803 | 0.3256008 | 0 | 1.31789 | 0 |  |  | 0.0002698898
2018-04-12 10:26 | 175589.9 | 360 | 2 | 25 | 4.148545 | 4.889998 | 0.4886059 | 0 | 1.991587 | 0 |  |  | 0.0002765656
2018-04-12 10:28 | 175709.9 | 480.0011 | 2 | 25 | 4.175203 | 4.890328 | 0.6516091 | 0 | 2.670061 | 0 |  |  | 0.0001459122
2018-04-12 10:30 | 175829.9 | 600.0015 | 2 | 25 | 4.198641 | 4.889428 | 0.8146066 | 0 | 3.352507 | 0 |  |  | 0.0002861023
2018-04-12 10:32 | 175949.9 | 720.0003 | 2 | 25 | 4.20002 | 4.563644 | 0.9726684 | 1.959535e-10 | 4.016359 | 7.781444e-10 |  |  | -1.525879e-05
2018-04-12 10:34 | 176069.9 | 840.0004 | 2 | 25 | 4.200012 | 4.209948 | 1.118896 | 1.959535e-10 | 4.630516 | 7.781444e-10 |  |  | -2.861023e-06
2018-04-12 10:36 | 176189.9 | 960.0012 | 2 | 25 | 4.199944 | 3.879683 | 1.25368 | 1.959535e-10 | 5.19661 | 7.781444e-10 |  |  | -7.152557e-05
2018-04-12 10:38 | 176309.9 | 1080.0006 | 2 | 25 | 4.199961 | 3.557984 | 1.377594 | 1.959535e-10 | 5.717051 | 7.781444e-10 |  |  | -6.580353e-05
2018-04-12 10:40 | 176428.6 | 1198.7266 | 2 | 25 | 4.200037 | 3.26 | 1.48984 | 1.959535e-10 | 6.18848 | 7.781444e-10 |  |  | 7.363045e-05
2018-04-12 10:42 | 176548.6479 | 120.0018 | 3 | 25 | 4.223196 | 3.259528 | 1.598256 | 1.959535e-10 | 6.645057 | 7.781444e-10 |  |  | 0.0002145767
2018-04-12 10:44 | 176668.6462 | 240.0001 | 3 | 25 | 4.248881 | 3.260209 | 1.70692 | 1.959535e-10 | 7.105341 | 7.781444e-10 |  |  | 0.0001087189
2018-04-12 10:46 | 176788.6471 | 360.001 | 3 | 25 | 4.276656 | 3.259646 | 1.815589 | 1.959535e-10 | 7.568544 | 7.781444e-10 |  |  | 0.0002365112
2018-04-12 10:48 | 176908.6463 | 480.0002 | 3 | 25 | 4.307499 | 3.259969 | 1.92425 | 1.959535e-10 | 8.034887 | 7.781444e-10 |  |  | 0.0003108978
2018-04-12 10:50 | 177028.6463 | 600.0002 | 3 | 25 | 4.341655 | 3.260089 | 2.03292 | 1.959535e-10 | 8.504815 | 7.781444e-10 |  |  | 0.0002603531
2018-04-12 10:52 | 177148.6464 | 720.0003 | 3 | 25 | 4.377857 | 3.260066 | 2.141585 | 1.959535e-10 | 8.978553 | 7.781444e-10 |  |  | 0.0002861023
2018-04-12 10:54 | 177268.6473 | 840.0012 | 3 | 25 | 4.400068 | 3.078012 | 2.249037 | 3.072155e-10 | 9.450632 | 1.250085e-09 |  |  | 1.907349e-05
2018-04-12 10:56 | 177388.6471 | 960.001 | 3 | 25 | 4.400057 | 2.675961 | 2.344687 | 3.072155e-10 | 9.871494 | 1.250085e-09 |  |  | -0.0001134872
2018-04-12 10:58 | 177508.6465 | 1080.0004 | 3 | 25 | 4.39997 | 2.329565 | 2.427972 | 3.072155e-10 | 10.23795 | 1.250085e-09 |  |  | -5.722046e-05
2018-04-12 11:00 | 177628.647 | 1200.0009 | 3 | 25 | 4.40003 | 2.022841 | 2.50038 | 3.072155e-10 | 10.55654 | 1.250085e-09 |  |  | 7.152557e-05
2018-04-12 11:02 | 177748.6469 | 1320.0008 | 3 | 25 | 4.399997 | 1.768959 | 2.563422 | 3.072155e-10 | 10.83393 | 1.250085e-09 |  |  | -1.335144e-05
2018-04-12 11:04 | 177868.6473 | 1440.0012 | 3 | 25 | 4.400009 | 1.549766 | 2.618603 | 3.072155e-10 | 11.07672 | 1.250085e-09 |  |  | 2.384186e-05
2018-04-12 11:06 | 177988.6463 | 1560.0002 | 3 | 25 | 4.399961 | 1.364908 | 2.667107 | 3.072155e-10 | 11.29014 | 1.250085e-09 |  |  | -5.149841e-05
2018-04-12 11:08 | 178108.6474 | 1680.0013 | 3 | 25 | 4.400021 | 1.208077 | 2.709934 | 3.072155e-10 | 11.47858 | 1.250085e-09 |  |  | 2.384186e-05
2018-04-12 11:10 | 178228.647 | 1800.0009 | 3 | 25 | 4.400021 | 1.06545 | 2.747766 | 3.072155e-10 | 11.64504 | 1.250085e-09 |  |  | -3.433228e-05
2018-04-12 11:12 | 178348.6472 | 1920.0011 | 3 | 25 | 4.399978 | 0.9447815 | 2.781218 | 3.072155e-10 | 11.79223 | 1.250085e-09 |  |  | 6.29425e-05
2018-04-12 11:14 | 178468.6473 | 2040.0012 | 3 | 25 | 4.39996 | 0.8449305 | 2.811002 | 3.072155e-10 | 11.92328 | 1.250085e-09 |  |  | -5.435944e-05
2018-04-12 11:16 | 178588.6474 | 2160.0013 | 3 | 25 | 4.399972 | 0.7577194 | 2.837659 | 3.072155e-10 | 12.04057 | 1.250085e-09 |  |  | -1.811981e-05
2018-04-12 11:18 | 178708.6473 | 2280.0012 | 3 | 25 | 4.40001 | 0.6815699 | 2.861629 | 3.072155e-10 | 12.14604 | 1.250085e-09 |  |  | 5.817413e-05
2018-04-12 11:19 | 178758.9086 | 2330.2625 | 3 | 25 | 4.400063 | 0.65199 | 2.870941 | 3.072155e-10 | 12.18701 | 1.250085e-09 |  |  | 7.792447e-06
2018-04-12 11:21 | 178878.9 | 120.0003 | 4 | 25 | 4.332804 | 0 | 2.870941 | 3.072155e-10 | 12.18701 | 1.250085e-09 |  |  | -0.0001125336
2018-04-12 11:23 | 178998.9 | 240.001 | 4 | 25 | 4.327164 | 0 | 2.870941 | 3.072155e-10 | 12.18701 | 1.250085e-09 |  |  | -0.0001220703125
2018-04-12 11:24 | 179058.9 | 300.0009 | 4 | 25 | 4.325562 | 0 | 2.870941 | 3.072155e-10 | 12.18701 | 1.250085e-09 |  |  | -0.0002158115
2018-04-12 11:26 | 179179 | 120 | 5 | 25 | 3.990447 | -3.260596 | 2.870941 | 0.1086596 | 12.18701 | 0.4381595 |  |  | -0.0004034042
2018-04-12 11:28 | 179299 | 240.001 | 5 | 25 | 3.946877 | -3.26011 | 2.870941 | 0.2173233 | 12.18701 | 0.8693532 |  |  | -0.0003128052
2018-04-12 11:30 | 179419 | 360.0001 | 5 | 25 | 3.904552 | -3.259696 | 2.870941 | 0.3259904 | 12.18701 | 1.295958 |  |  | -0.0004281998
2018-04-12 11:32 | 179539 | 480.0011 | 5 | 25 | 3.863956 | -3.259901 | 2.870941 | 0.4346606 | 12.18701 | 1.718029 |  |  | -0.0003662109375
2018-04-12 11:34 | 179659 | 600.0015 | 5 | 25 | 3.825374 | -3.26171 | 2.870941 | 0.5433276 | 12.18701 | 2.135801 |  |  | -0.0003147125
2018-04-12 11:36 | 179779 | 720.0008 | 5 | 25 | 3.788161 | -3.259755 | 2.870941 | 0.6519922 | 12.18701 | 2.549455 |  |  | -0.0003299713
2018-04-12 11:38 | 179899 | 840.0001 | 5 | 25 | 3.75219 | -3.25947 | 2.870941 | 0.7606589 | 12.18701 | 2.959142 |  |  | -0.0002155304
2018-04-12 11:40 | 180019 | 960.0009 | 5 | 25 | 3.717883 | -3.259151 | 2.870941 | 0.8693236 | 12.18701 | 3.364999 |  |  | -0.0003919601
2018-04-12 11:42 | 180139 | 1080.0005 | 5 | 25 | 3.685372 | -3.259582 | 2.870941 | 0.9779944 | 12.18701 | 3.767229 |  |  | -0.0003061295
2018-04-12 11:44 | 180259 | 1200.0008 | 5 | 25 | 3.655835 | -3.259543 | 2.870941 | 1.08666 | 12.18701 | 4.166079 |  |  | -0.0002183914
2018-04-12 11:46 | 180379 | 1320.0008 | 5 | 25 | 3.628028 | -3.260241 | 2.870941 | 1.195328 | 12.18701 | 4.561829 |  |  | -8.487701e-05
2018-04-12 11:48 | 180499 | 1440.0001 | 5 | 25 | 3.602107 | -3.260497 | 2.870941 | 1.303992 | 12.18701 | 4.95464 |  |  | -0.0002479553
2018-04-12 11:50 | 180619 | 1560.0001 | 5 | 25 | 3.576954 | -3.260351 | 2.870941 | 1.41266 | 12.18701 | 5.344689 |  |  | -0.0002689362
2018-04-12 11:52 | 180739 | 1680.0001 | 5 | 25 | 3.552661 | -3.258822 | 2.870941 | 1.521326 | 12.18701 | 5.732057 |  |  | -0.0002565384
2018-04-12 11:54 | 180859 | 1800.0001 | 5 | 25 | 3.531228 | -3.26018 | 2.870941 | 1.629992 | 12.18701 | 6.116918 |  |  | -0.0002346039
2018-04-12 11:56 | 180979 | 1920.0015 | 5 | 25 | 3.512072 | -3.260726 | 2.870941 | 1.738662 | 12.18701 | 6.499592 |  |  | -0.0001411438
2018-04-12 11:58 | 181099 | 2040.001 | 5 | 25 | 3.494534 | -3.258741 | 2.870941 | 1.847328 | 12.18701 | 6.880273 |  |  | -0.0001707077
2018-04-12 12:00 | 181219 | 2160.001 | 5 | 25 | 3.478176 | -3.258595 | 2.870941 | 1.955995 | 12.18701 | 7.25912 |  |  | -0.0001192093
2018-04-12 12:02 | 181339 | 2280.001 | 5 | 25 | 3.461971 | -3.259847 | 2.870941 | 2.064664 | 12.18701 | 7.636208 |  |  | -0.0001707077
2018-04-12 12:04 | 181459 | 2400.001 | 5 | 25 | 3.443191 | -3.260885 | 2.870941 | 2.17333 | 12.18701 | 8.011404 |  |  | -0.0001993179
2018-04-12 12:06 | 181579 | 2520.0002 | 5 | 25 | 3.424113 | -3.259627 | 2.870941 | 2.281994 | 12.18701 | 8.384528 |  |  | -0.0002365112
2018-04-12 12:08 | 181699 | 2640.0003 | 5 | 25 | 3.4022 | -3.259923 | 2.870941 | 2.390663 | 12.18701 | 8.755479 |  |  | -0.0002002716
2018-04-12 12:10 | 181819 | 2760.0015 | 5 | 25 | 3.372975 | -3.260526 | 2.870941 | 2.499329 | 12.18701 | 9.123688 |  |  | -0.0003089905
2018-04-12 12:12 | 181939 | 2880.0005 | 5 | 25 | 3.328316 | -3.259634 | 2.870941 | 2.607996 | 12.18701 | 9.487979 |  |  | -0.0005273819
2018-04-12 12:14 | 182059 | 3000.0004 | 5 | 25 | 3.253321 | -3.260265 | 2.870941 | 2.716662 | 12.18701 | 9.845967 |  |  | -0.0007724762
2018-04-12 12:16 | 182179 | 3120.0015 | 5 | 25 | 3.099195 | -3.259456 | 2.870941 | 2.825328 | 12.18701 | 10.19236 |  |  | -0.00210762
2018-04-12 12:16 | 182217.2 | 3158.2081 | 5 | 25 | 2.999967 | -3.259319 | 2.870941 | 2.859929 | 12.18701 | 10.29801 |  |  | -0.001507953
2018-04-12 12:18 | 182337.4 | 120.0001 | 6 | 25 | 3.454515 | 0 | 2.870941 | 2.859984 | 12.18701 | 10.29818 |  |  | 0.000377655
2018-04-12 12:20 | 182457.4 | 240.0009 | 6 | 25 | 3.472903 | 0 | 2.870941 | 2.859984 | 12.18701 | 10.29818 |  |  | 5.722046e-05
2018-04-12 12:21 | 182517.4 | 300.0008 | 6 | 25 | 3.476962 | 0 | 2.870941 | 2.859984 | 12.18701 | 10.29818 |  |  | 0.0001112388
2018-04-12 12:23 | 182637.4 | 120.0003 | 2 | 26 | 4.081264 | 4.890014 | 0.1626083 | 8.858572e-11 | 0.6497436 | 3.080048e-10 |  |  | 0.0002193451
2018-04-12 12:25 | 182757.4 | 240.0011 | 2 | 26 | 4.115602 | 4.889482 | 0.3256113 | 8.858572e-11 | 1.317621 | 3.080048e-10 |  |  | 0.0003061295
2018-04-12 12:27 | 182877.4 | 360.0002 | 2 | 26 | 4.14845 | 4.889474 | 0.4886025 | 8.858572e-11 | 1.991202 | 3.080048e-10 |  |  | 0.0002088547
2018-04-12 12:29 | 182997.4 | 480.001 | 2 | 26 | 4.175137 | 4.889359 | 0.6516119 | 8.858572e-11 | 2.669714 | 3.080048e-10 |  |  | 0.0002250671
2018-04-12 12:31 | 183117.4 | 600.001 | 2 | 26 | 4.198388 | 4.888921 | 0.814607 | 8.858572e-11 | 3.352123 | 3.080048e-10 |  |  | 0.0002412796
2018-04-12 12:33 | 183237.4 | 720.0003 | 2 | 26 | 4.199997 | 4.571777 | 0.9728073 | 1.44328e-09 | 4.016556 | 5.686158e-09 |  |  | -3.242493e-05
2018-04-12 12:35 | 183357.4 | 840.0003 | 2 | 26 | 4.199947 | 4.213892 | 1.119219 | 1.44328e-09 | 4.631487 | 5.686158e-09 |  |  | 9.441376e-05
2018-04-12 12:37 | 183477.4 | 960.0003 | 2 | 26 | 4.200031 | 3.882923 | 1.254163 | 1.44328e-09 | 5.198253 | 5.686158e-09 |  |  | -1.049042e-05
2018-04-12 12:39 | 183597.4 | 1080.0012 | 2 | 26 | 4.199998 | 3.562747 | 1.378206 | 1.44328e-09 | 5.719234 | 5.686158e-09 |  |  | 2.95639e-05
2018-04-12 12:41 | 183717.4 | 1200.001 | 2 | 26 | 4.199989 | 3.261609 | 1.491821 | 1.44328e-09 | 6.196415 | 5.686158e-09 |  |  | -8.201599e-05
2018-04-12 12:41 | 183718.3 | 1200.9049 | 2 | 26 | 4.200004 | 3.26 | 1.49264 | 1.44328e-09 | 6.199853 | 5.686158e-09 |  |  | -8.014816e-05
2018-04-12 12:43 | 183838.3 | 120.0002 | 3 | 26 | 4.223673 | 3.260411 | 1.601053 | 1.44328e-09 | 6.656456 | 5.686158e-09 |  |  | 0.0001678467
2018-04-12 12:45 | 183958.3 | 240.0009 | 3 | 26 | 4.249421 | 3.260135 | 1.709722 | 1.44328e-09 | 7.116817 | 5.686158e-09 |  |  | 0.0003061295
2018-04-12 12:47 | 184078.3 | 360.0013 | 3 | 26 | 4.277431 | 3.259603 | 1.818388 | 1.44328e-09 | 7.580083 | 5.686158e-09 |  |  | 0.0002288818
2018-04-12 12:49 | 184198.3 | 480.0002 | 3 | 26 | 4.308124 | 3.260776 | 1.927056 | 1.44328e-09 | 8.046554 | 5.686158e-09 |  |  | 0.0001621246
2018-04-12 12:51 | 184318.3 | 600.001 | 3 | 26 | 4.342149 | 3.259463 | 2.03572 | 1.44328e-09 | 8.516503 | 5.686158e-09 |  |  | 0.0004224777
2018-04-12 12:53 | 184438.3 | 720.0002 | 3 | 26 | 4.378962 | 3.260373 | 2.144388 | 1.44328e-09 | 8.990354 | 5.686158e-09 |  |  | 0.0003032684
2018-04-12 12:55 | 184558.3 | 840.0003 | 3 | 26 | 4.400025 | 3.05971 | 2.251634 | 4.84975e-09 | 9.461603 | 2.013359e-08 |  |  | 1.525879e-05
2018-04-12 12:57 | 184678.3 | 960.001 | 3 | 26 | 4.400043 | 2.662193 | 2.346752 | 4.84975e-09 | 9.880123 | 2.013359e-08 |  |  | 5.912781e-05
2018-04-12 12:59 | 184798.3 | 1080.0017 | 3 | 26 | 4.400004 | 2.320174 | 2.429713 | 4.84975e-09 | 10.24515 | 2.013359e-08 |  |  | 5.245209e-05
2018-04-12 13:01 | 184918.3 | 1200.001 | 3 | 26 | 4.399987 | 2.021732 | 2.502016 | 4.84975e-09 | 10.56328 | 2.013359e-08 |  |  | -2.002716e-05
2018-04-12 13:03 | 185038.3 | 1320.0013 | 3 | 26 | 4.399995 | 1.75797 | 2.564932 | 4.84975e-09 | 10.84012 | 2.013359e-08 |  |  | 1.239777e-05
2018-04-12 13:05 | 185158.3 | 1440.0013 | 3 | 26 | 4.400035 | 1.543136 | 2.619842 | 4.84975e-09 | 11.08172 | 2.013359e-08 |  |  | 8.964539e-05
2018-04-12 13:07 | 185278.3 | 1560.0005 | 3 | 26 | 4.400017 | 1.357639 | 2.668098 | 4.84975e-09 | 11.29405 | 2.013359e-08 |  |  | -5.531311e-05
2018-04-12 13:09 | 185398.3 | 1680.0014 | 3 | 26 | 4.399973 | 1.199617 | 2.710691 | 4.84975e-09 | 11.48145 | 2.013359e-08 |  |  | -3.433228e-05
2018-04-12 13:11 | 185518.3 | 1800.0013 | 3 | 26 | 4.399993 | 1.065261 | 2.748415 | 4.84975e-09 | 11.64744 | 2.013359e-08 |  |  | -9.918213e-05
2018-04-12 13:13 | 185638.3 | 1920.0004 | 3 | 26 | 4.399993 | 0.9463971 | 2.781891 | 4.84975e-09 | 11.79474 | 2.013359e-08 |  |  | 3.71933e-05
2018-04-12 13:15 | 185758.3 | 2040.0006 | 3 | 26 | 4.39996 | 0.8408158 | 2.811612 | 4.84975e-09 | 11.92551 | 2.013359e-08 |  |  | -2.765656e-05
2018-04-12 13:17 | 185878.3 | 2160.0004 | 3 | 26 | 4.400002 | 0.7532054 | 2.838145 | 4.84975e-09 | 12.04225 | 2.013359e-08 |  |  | 1.430511e-05
2018-04-12 13:19 | 185998.3 | 2280.0013 | 3 | 26 | 4.400044 | 0.6775978 | 2.861961 | 4.84975e-09 | 12.14704 | 2.013359e-08 |  |  | 4.386902e-05
2018-04-12 13:20 | 186043.2 | 2324.8473 | 3 | 26 | 4.399957 | 0.6519898 | 2.870244 | 4.84975e-09 | 12.18349 | 2.013359e-08 |  |  | 5.221108e-06
2018-04-12 13:22 | 186163.2 | 120 | 4 | 26 | 4.33262 | 0 | 2.870244 | 4.84975e-09 | 12.18349 | 2.013359e-08 |  |  | -9.822845e-05
2018-04-12 13:24 | 186283.2 | 240.0008 | 4 | 26 | 4.326994 | 0 | 2.870244 | 4.84975e-09 | 12.18349 | 2.013359e-08 |  |  | -2.288818e-05
2018-04-12 13:25 | 186343.2 | 300.0015 | 4 | 26 | 4.325309 | 0 | 2.870244 | 4.84975e-09 | 12.18349 | 2.013359e-08 |  |  | -0.0001464991
2018-04-12 13:27 | 186463.3 | 120.0013 | 5 | 26 | 3.989292 | -3.260269 | 2.870244 | 0.1086603 | 12.18349 | 0.4380853 |  |  | -0.0003938675
2018-04-12 13:29 | 186583.3 | 240.0009 | 5 | 26 | 3.945504 | -3.260652 | 2.870244 | 0.2173251 | 12.18349 | 0.8691323 |  |  | -0.0004053116
2018-04-12 13:31 | 186703.3 | 360.0009 | 5 | 26 | 3.904762 | -3.25955 | 2.870244 | 0.325994 | 12.18349 | 1.29566 |  |  | -0.0004529953
2018-04-12 13:33 | 186823.3 | 480.0001 | 5 | 26 | 3.865115 | -3.260506 | 2.870244 | 0.4346625 | 12.18349 | 1.717828 |  |  | -0.0004043579
2018-04-12 13:35 | 186943.3 | 600.0009 | 5 | 26 | 3.826522 | -3.260822 | 2.870244 | 0.5433264 | 12.18349 | 2.13572 |  |  | -0.0003433228
2018-04-12 13:37 | 187063.3 | 720.001 | 5 | 26 | 3.787588 | -3.260017 | 2.870244 | 0.6519946 | 12.18349 | 2.549421 |  |  | -0.0003175735
2018-04-12 13:39 | 187183.3 | 840.0005 | 5 | 26 | 3.750809 | -3.259746 | 2.870244 | 0.7606593 | 12.18349 | 2.958977 |  |  | -0.0002841949
2018-04-12 13:41 | 187303.3 | 960.0009 | 5 | 26 | 3.717011 | -3.258982 | 2.870244 | 0.8693287 | 12.18349 | 3.364711 |  |  | -0.0001916885
2018-04-12 13:43 | 187423.3 | 1080.0009 | 5 | 26 | 3.685765 | -3.259444 | 2.870244 | 0.9779967 | 12.18349 | 3.766918 |  |  | -0.0002527237
2018-04-12 13:45 | 187543.3 | 1200.0011 | 5 | 26 | 3.656531 | -3.2598 | 2.870244 | 1.086662 | 12.18349 | 4.165832 |  |  | -0.0002965927
2018-04-12 13:47 | 187663.3 | 1320.0003 | 5 | 26 | 3.628537 | -3.260852 | 2.870244 | 1.195326 | 12.18349 | 4.561638 |  |  | -0.0002193451
2018-04-12 13:49 | 187783.3 | 1440.0003 | 5 | 26 | 3.601027 | -3.260514 | 2.870244 | 1.303996 | 12.18349 | 4.954459 |  |  | -0.0002965927
2018-04-12 13:51 | 187903.3 | 1560.0002 | 5 | 26 | 3.575377 | -3.261133 | 2.870244 | 1.412658 | 12.18349 | 5.344324 |  |  | -0.0002374649
2018-04-12 13:53 | 188023.3 | 1680.001 | 5 | 26 | 3.552456 | -3.259773 | 2.870244 | 1.521328 | 12.18349 | 5.731592 |  |  | -0.0001430511
2018-04-12 13:55 | 188143.3 | 1800.0003 | 5 | 26 | 3.531646 | -3.260911 | 2.870244 | 1.629995 | 12.18349 | 6.116479 |  |  | -0.0002012253
2018-04-12 13:57 | 188263.3 | 1920.001 | 5 | 26 | 3.512745 | -3.260032 | 2.870244 | 1.73866 | 12.18349 | 6.499202 |  |  | -0.0001621246
2018-04-12 13:59 | 188383.3 | 2040.0003 | 5 | 26 | 3.494596 | -3.259863 | 2.870244 | 1.847328 | 12.18349 | 6.879933 |  |  | -0.0001792908
2018-04-12 14:01 | 188503.3 | 2160.0003 | 5 | 26 | 3.47688 | -3.259123 | 2.870244 | 1.955997 | 12.18349 | 7.258737 |  |  | -0.0001926422
2018-04-12 14:03 | 188623.3 | 2280.0007 | 5 | 26 | 3.459704 | -3.260078 | 2.870244 | 2.06466 | 12.18349 | 7.635598 |  |  | -8.964539e-05
2018-04-12 14:05 | 188743.3 | 2400.0011 | 5 | 26 | 3.44268 | -3.260823 | 2.870244 | 2.17333 | 12.18349 | 8.010652 |  |  | -0.0001010895
2018-04-12 14:07 | 188863.3 | 2520.001 | 5 | 26 | 3.424051 | -3.260383 | 2.870244 | 2.281997 | 12.18349 | 8.383767 |  |  | -0.000213623
2018-04-12 14:09 | 188983.3 | 2640.0003 | 5 | 26 | 3.402415 | -3.260547 | 2.870244 | 2.390663 | 12.18349 | 8.754715 |  |  | -0.000248909
2018-04-12 14:11 | 189103.3 | 2760.0012 | 5 | 26 | 3.372978 | -3.26062 | 2.870244 | 2.499333 | 12.18349 | 9.122962 |  |  | -0.0002727509
2018-04-12 14:13 | 189223.3 | 2880.0004 | 5 | 26 | 3.326082 | -3.260121 | 2.870244 | 2.607997 | 12.18349 | 9.487149 |  |  | -0.0005254745
2018-04-12 14:15 | 189343.3 | 3000.0004 | 5 | 26 | 3.249581 | -3.260378 | 2.870244 | 2.716661 | 12.18349 | 9.844787 |  |  | -0.0008335114
2018-04-12 14:17 | 189463.3 | 3120.0004 | 5 | 26 | 3.095259 | -3.260526 | 2.870244 | 2.825333 | 12.18349 | 10.1908 |  |  | -0.00214386
2018-04-12 14:18 | 189500.2 | 3156.9322 | 5 | 26 | 2.999999 | -3.260274 | 2.870244 | 2.858777 | 12.18349 | 10.29285 |  |  | -0.001557033
2018-04-12 14:20 | 189620.4 | 120.0001 | 6 | 26 | 3.455476 | 0 | 2.870245 | 2.858837 | 12.18349 | 10.29304 |  |  | 0.0003519058
2018-04-12 14:22 | 189740.4 | 240.0002 | 6 | 26 | 3.473875 | 0 | 2.870245 | 2.858837 | 12.18349 | 10.29304 |  |  | 6.198883e-05
2018-04-12 14:23 | 189800.4 | 300.0007 | 6 | 26 | 3.477986 | 0 | 2.870245 | 2.858837 | 12.18349 | 10.29304 |  |  | 9.980176e-05
2018-04-12 14:25 | 189920.4478 | 120.0001 | 2 | 27 | 4.082057 | 4.890365 | 0.1626045 | 2.627902e-10 | 0.6497445 | 9.13949e-10 |  |  | 0.0001754761
2018-04-12 14:27 | 190040.4487 | 240.001 | 2 | 27 | 4.117113 | 4.889283 | 0.3256018 | 2.627902e-10 | 1.317847 | 9.13949e-10 |  |  | 0.00020504
2018-04-12 14:29 | 190160.4487 | 360.001 | 2 | 27 | 4.149339 | 4.890767 | 0.4886064 | 2.627902e-10 | 1.991706 | 9.13949e-10 |  |  | 0.0002012253
2018-04-12 14:31 | 190280.4487 | 480.001 | 2 | 27 | 4.17391 | 4.8901 | 0.651601 | 2.627902e-10 | 2.670102 | 9.13949e-10 |  |  | 0.0002298355
2018-04-12 14:33 | 190400.4489 | 600.0012 | 2 | 27 | 4.19664 | 4.89088 | 0.8146046 | 2.627902e-10 | 3.352297 | 9.13949e-10 |  |  | 0.0001506805
2018-04-12 14:35 | 190520.4489 | 720.0012 | 2 | 27 | 4.200054 | 4.586777 | 0.9734628 | 2.627902e-10 | 4.019463 | 9.13949e-10 |  |  | -3.814697e-05
2018-04-12 14:37 | 190640.448 | 840.0003 | 2 | 27 | 4.200009 | 4.219056 | 1.120256 | 2.627902e-10 | 4.635996 | 9.13949e-10 |  |  | -4.673004e-05
2018-04-12 14:39 | 190760.4486 | 960.0009 | 2 | 27 | 4.200005 | 3.867259 | 1.25487 | 2.627902e-10 | 5.201373 | 9.13949e-10 |  |  | -3.242493e-05
2018-04-12 14:41 | 190880.4481 | 1080.0004 | 2 | 27 | 4.199973 | 3.556317 | 1.378456 | 2.627902e-10 | 5.720434 | 9.13949e-10 |  |  | 8.773804e-05
2018-04-12 14:43 | 191000.4488 | 1200.0011 | 2 | 27 | 4.200009 | 3.263445 | 1.492002 | 2.627902e-10 | 6.197328 | 9.13949e-10 |  |  | -6.771088e-05
2018-04-12 14:43 | 191002.7078 | 1202.2601 | 2 | 27 | 4.20001 | 3.25992 | 1.49405 | 2.627902e-10 | 6.20593 | 9.13949e-10 |  |  | -6.321798e-05
2018-04-12 14:45 | 191122.7 | 120.0016 | 3 | 27 | 4.223423 | 3.260459 | 1.602464 | 2.627902e-10 | 6.662517 | 9.13949e-10 |  |  | 0.0001754761
2018-04-12 14:47 | 191242.7 | 240.0016 | 3 | 27 | 4.248912 | 3.259662 | 1.711124 | 2.627902e-10 | 7.122796 | 9.13949e-10 |  |  | 0.0002346039
2018-04-12 14:49 | 191362.7 | 360.0008 | 3 | 27 | 4.277074 | 3.259427 | 1.819796 | 2.627902e-10 | 7.586047 | 9.13949e-10 |  |  | 0.0003013611
2018-04-12 14:51 | 191482.7 | 480.0008 | 3 | 27 | 4.308887 | 3.26032 | 1.928461 | 2.627902e-10 | 8.052516 | 9.13949e-10 |  |  | 0.0002241135
2018-04-12 14:53 | 191602.7 | 600 | 3 | 27 | 4.342698 | 3.260421 | 2.03713 | 2.627902e-10 | 8.522586 | 9.13949e-10 |  |  | 0.0002584457
2018-04-12 14:55 | 191722.7 | 720.0009 | 3 | 27 | 4.378617 | 3.26043 | 2.145797 | 2.627902e-10 | 8.996424 | 9.13949e-10 |  |  | 0.0003395081
2018-04-12 14:57 | 191842.7 | 840 | 3 | 27 | 4.40006 | 3.066841 | 2.253147 | 3.295473e-10 | 9.468104 | 1.197096e-09 |  |  | -6.771088e-05
2018-04-12 14:59 | 191962.7 | 960.0002 | 3 | 27 | 4.400017 | 2.668798 | 2.348487 | 3.295473e-10 | 9.887599 | 1.197096e-09 |  |  | -7.629395e-06
2018-04-12 15:01 | 192082.7 | 1080.0015 | 3 | 27 | 4.400007 | 2.32242 | 2.431555 | 3.295473e-10 | 10.2531 | 1.197096e-09 |  |  | -2.670288e-05
2018-04-12 15:03 | 192202.7 | 1200.0009 | 3 | 27 | 4.40006 | 2.017629 | 2.503827 | 3.295473e-10 | 10.5711 | 1.197096e-09 |  |  | -4.863739e-05
2018-04-12 15:05 | 192322.7 | 1320.0007 | 3 | 27 | 4.39996 | 1.75915 | 2.566607 | 3.295473e-10 | 10.84733 | 1.197096e-09 |  |  | -5.435944e-05
2018-04-12 15:07 | 192442.7 | 1440.0016 | 3 | 27 | 4.39998 | 1.539155 | 2.621465 | 3.295473e-10 | 11.08871 | 1.197096e-09 |  |  | 1.716614e-05
2018-04-12 15:09 | 192562.7 | 1560.0019 | 3 | 27 | 4.399967 | 1.355303 | 2.669656 | 3.295473e-10 | 11.30075 | 1.197096e-09 |  |  | 2.765656e-05
2018-04-12 15:11 | 192682.7 | 1680.0001 | 3 | 27 | 4.400019 | 1.19809 | 2.712138 | 3.295473e-10 | 11.48767 | 1.197096e-09 |  |  | -2.765656e-05
2018-04-12 15:13 | 192802.7 | 1800.0011 | 3 | 27 | 4.399993 | 1.062514 | 2.74977 | 3.295473e-10 | 11.65325 | 1.197096e-09 |  |  | -8.583069e-06
2018-04-12 15:15 | 192922.7 | 1920.0008 | 3 | 27 | 4.400006 | 0.9421605 | 2.783162 | 3.295473e-10 | 11.80017 | 1.197096e-09 |  |  | -3.147125e-05
2018-04-12 15:17 | 193042.7 | 2040.0014 | 3 | 27 | 4.399987 | 0.8374104 | 2.812757 | 3.295473e-10 | 11.93039 | 1.197096e-09 |  |  | 3.051758e-05
2018-04-12 15:19 | 193162.7 | 2160.0017 | 3 | 27 | 4.400015 | 0.7495356 | 2.839175 | 3.295473e-10 | 12.04663 | 1.197096e-09 |  |  | 2.002716e-05
2018-04-12 15:21 | 193282.7 | 2280.0007 | 3 | 27 | 4.399989 | 0.6745685 | 2.862888 | 3.295473e-10 | 12.15097 | 1.197096e-09 |  |  | -2.765656e-05
2018-04-12 15:21 | 193322.7 | 2319.9672 | 3 | 27 | 4.400035 | 0.6519852 | 2.870249 | 3.295473e-10 | 12.18335 | 1.197096e-09 |  |  | -4.623653e-05
2018-04-12 15:23 | 193442.7 | 120.0016 | 4 | 27 | 4.332744 | 0 | 2.870249 | 3.295473e-10 | 12.18335 | 1.197096e-09 |  |  | -0.0001020432
2018-04-12 15:25 | 193562.7 | 240.0001 | 4 | 27 | 4.327175 | 0 | 2.870249 | 3.295473e-10 | 12.18335 | 1.197096e-09 |  |  | 0.0001010895
2018-04-12 15:26 | 193622.7 | 300.0008 | 4 | 27 | 4.325549 | 0 | 2.870249 | 3.295473e-10 | 12.18335 | 1.197096e-09 |  |  | -7.495323e-05
2018-04-12 15:28 | 193742.8 | 120.0001 | 5 | 27 | 3.991281 | -3.260332 | 2.870249 | 0.1086594 | 12.18335 | 0.4383209 |  |  | -0.0004272461
2018-04-12 15:30 | 193862.8 | 240.0006 | 5 | 27 | 3.946536 | -3.260241 | 2.870249 | 0.2173249 | 12.18335 | 0.8695171 |  |  | -0.0002374649
2018-04-12 15:32 | 193982.8 | 360.0001 | 5 | 27 | 3.905534 | -3.259851 | 2.870249 | 0.3259964 | 12.18335 | 1.296151 |  |  | -0.0003862381
2018-04-12 15:34 | 194102.8 | 480.0009 | 5 | 27 | 3.865669 | -3.259995 | 2.870249 | 0.4346622 | 12.18335 | 1.718368 |  |  | -0.0003032684
2018-04-12 15:36 | 194222.8 | 600.001 | 5 | 27 | 3.827365 | -3.259813 | 2.870249 | 0.5433266 | 12.18335 | 2.136336 |  |  | -0.0004205704
2018-04-12 15:38 | 194342.8 | 720.0013 | 5 | 27 | 3.789895 | -3.260149 | 2.870249 | 0.6519892 | 12.18335 | 2.550192 |  |  | -0.0003471375
2018-04-12 15:40 | 194462.8 | 840.0005 | 5 | 27 | 3.75209 | -3.260519 | 2.870249 | 0.7606575 | 12.18335 | 2.959989 |  |  | -0.0003948212
2018-04-12 15:42 | 194582.8 | 960.0011 | 5 | 27 | 3.717258 | -3.261751 | 2.870249 | 0.8693274 | 12.18335 | 3.36579 |  |  | -0.0003089905
2018-04-12 15:44 | 194702.8 | 1080.0003 | 5 | 27 | 3.686138 | -3.259584 | 2.870249 | 0.977995 | 12.18335 | 3.768026 |  |  | -0.0002670288
2018-04-12 15:46 | 194822.8 | 1200.0005 | 5 | 27 | 3.656788 | -3.260703 | 2.870249 | 1.086661 | 12.18335 | 4.166969 |  |  | -0.0002193451
2018-04-12 15:48 | 194942.8 | 1320 | 5 | 27 | 3.629307 | -3.260546 | 2.870249 | 1.195324 | 12.18335 | 4.562814 |  |  | -0.0001792908
2018-04-12 15:50 | 195062.8 | 1440.0011 | 5 | 27 | 3.602746 | -3.261331 | 2.870249 | 1.303995 | 12.18335 | 4.955763 |  |  | -0.0002117157
2018-04-12 15:52 | 195182.8 | 1560.0019 | 5 | 27 | 3.576847 | -3.259679 | 2.870249 | 1.412664 | 12.18335 | 5.345856 |  |  | -0.0002002716
2018-04-12 15:54 | 195302.8 | 1680.0003 | 5 | 27 | 3.55285 | -3.259263 | 2.870249 | 1.52133 | 12.18335 | 5.733199 |  |  | -0.000243187
2018-04-12 15:56 | 195422.8 | 1800 | 5 | 27 | 3.531856 | -3.259343 | 2.870249 | 1.629995 | 12.18335 | 6.118109 |  |  | -0.0001182556
2018-04-12 15:58 | 195542.8 | 1920.0011 | 5 | 27 | 3.512774 | -3.260867 | 2.870249 | 1.738662 | 12.18335 | 6.500858 |  |  | -0.0001516342
2018-04-12 16:00 | 195662.8 | 2040.0012 | 5 | 27 | 3.495372 | -3.259995 | 2.870249 | 1.84733 | 12.18335 | 6.881621 |  |  | -0.0001115799
2018-04-12 16:02 | 195782.8 | 2160.0016 | 5 | 27 | 3.478691 | -3.261558 | 2.870249 | 1.955998 | 12.18335 | 7.260544 |  |  | -2.479553e-05
2018-04-12 16:04 | 195902.8 | 2280.0009 | 5 | 27 | 3.460449 | -3.260267 | 2.870249 | 2.064663 | 12.18335 | 7.637576 |  |  | -0.0001096725
2018-04-12 16:06 | 196022.8 | 2400.0005 | 5 | 27 | 3.443161 | -3.259684 | 2.870249 | 2.173333 | 12.18335 | 8.012679 |  |  | -0.0002269745
2018-04-12 16:08 | 196142.8 | 2520.0012 | 5 | 27 | 3.424731 | -3.26051 | 2.870249 | 2.281996 | 12.18335 | 8.38584 |  |  | -0.0001411438
2018-04-12 16:10 | 196262.8 | 2640.0012 | 5 | 27 | 3.40274 | -3.259106 | 2.870249 | 2.390664 | 12.18335 | 8.756846 |  |  | -0.0002174377
2018-04-12 16:12 | 196382.8 | 2760.0004 | 5 | 27 | 3.373704 | -3.26029 | 2.870249 | 2.499331 | 12.18335 | 9.125141 |  |  | -0.0003318787
2018-04-12 16:14 | 196502.8 | 2880.0012 | 5 | 27 | 3.328074 | -3.260863 | 2.870249 | 2.607998 | 12.18335 | 9.48948 |  |  | -0.0004367828
2018-04-12 16:16 | 196622.8 | 3000.0004 | 5 | 27 | 3.249815 | -3.259364 | 2.870249 | 2.716667 | 12.18335 | 9.847272 |  |  | -0.0008945465
2018-04-12 16:18 | 196742.8 | 3120.0012 | 5 | 27 | 3.095202 | -3.259611 | 2.870249 | 2.825334 | 12.18335 | 10.19326 |  |  | -0.002071381
2018-04-12 16:19 | 196779.9 | 3157.0539 | 5 | 27 | 2.999998 | -3.260607 | 2.870249 | 2.858889 | 12.18335 | 10.29564 |  |  | -0.001494773
2018-04-12 16:21 | 196900 | 120.0012 | 6 | 27 | 3.455442 | 0 | 2.870249 | 2.858946 | 12.18335 | 10.29582 |  |  | 0.000374794
2018-04-12 16:23 | 197020 | 240.0009 | 6 | 27 | 3.473869 | 0 | 2.870249 | 2.858946 | 12.18335 | 10.29582 |  |  | 0.0003538186
2018-04-12 16:24 | 197080 | 300.0016 | 6 | 27 | 3.477979 | 0 | 2.870249 | 2.858946 | 12.18335 | 10.29582 |  |  | 0.0003433308
2018-04-12 16:26 | 197200.1 | 120.0011 | 2 | 28 | 4.080667 | 4.889831 | 0.1626058 | 0 | 0.6496437 | 0 |  |  | 0.0003223419
2018-04-12 16:28 | 197320.1 | 240.0011 | 2 | 28 | 4.116824 | 4.88918 | 0.325608 | 0 | 1.317582 | 0 |  |  | 0.0003519058
2018-04-12 16:30 | 197440.1 | 360.0011 | 2 | 28 | 4.149365 | 4.890151 | 0.4886031 | 0 | 1.991402 | 0 |  |  | 0.0002336502
2018-04-12 16:32 | 197560.1 | 480.0002 | 2 | 28 | 4.174014 | 4.890311 | 0.6515996 | 0 | 2.669827 | 0 |  |  | 3.051758e-05
2018-04-12 16:34 | 197680.1 | 600.0002 | 2 | 28 | 4.19682 | 4.889571 | 0.8146062 | 0 | 3.352058 | 0 |  |  | 0.0002832413
2018-04-12 16:36 | 197800.1 | 720.0004 | 2 | 28 | 4.200024 | 4.588766 | 0.973426 | 2.596113e-11 | 4.019066 | 1.033468e-10 |  |  | 1.335144e-05
2018-04-12 16:38 | 197920.1 | 840.001 | 2 | 28 | 4.199945 | 4.216471 | 1.120182 | 2.596113e-11 | 4.635443 | 1.033468e-10 |  |  | -7.915497e-05
2018-04-12 16:40 | 198040.1 | 960.0013 | 2 | 28 | 4.200011 | 3.863756 | 1.254637 | 2.596113e-11 | 5.200155 | 1.033468e-10 |  |  | 5.054474e-05
2018-04-12 16:42 | 198160.1 | 1080.0012 | 2 | 28 | 4.200015 | 3.550818 | 1.378124 | 2.596113e-11 | 5.718798 | 1.033468e-10 |  |  | 5.340576e-05
2018-04-12 16:44 | 198280.1 | 1200.0011 | 2 | 28 | 4.200037 | 3.264041 | 1.491621 | 2.596113e-11 | 6.195488 | 1.033468e-10 |  |  | -0.0001010895
2018-04-12 16:44 | 198281.5 | 1201.445 | 2 | 28 | 4.199901 | 3.259903 | 1.49293 | 2.596113e-11 | 6.200986 | 1.033468e-10 |  |  | -9.799436e-05
2018-04-12 16:46 | 198401.5 | 120.0011 | 3 | 28 | 4.223566 | 3.2604 | 1.601341 | 2.596113e-11 | 6.657566 | 1.033468e-10 |  |  | 0.0001592636
2018-04-12 16:48 | 198521.5 | 240.0012 | 3 | 28 | 4.249026 | 3.259059 | 1.71001 | 2.596113e-11 | 7.117899 | 1.033468e-10 |  |  | 0.0001306534
2018-04-12 16:50 | 198641.5 | 360.0002 | 3 | 28 | 4.277416 | 3.259244 | 1.818674 | 2.596113e-11 | 7.581132 | 1.033468e-10 |  |  | 0.0002040863
2018-04-12 16:52 | 198761.5 | 480.0002 | 3 | 28 | 4.309396 | 3.259782 | 1.927342 | 2.596113e-11 | 8.047656 | 1.033468e-10 |  |  | 0.0003938675
2018-04-12 16:54 | 198881.5 | 600.0002 | 3 | 28 | 4.342784 | 3.259717 | 2.036011 | 2.596113e-11 | 8.517749 | 1.033468e-10 |  |  | 0.0002164841
2018-04-12 16:56 | 199001.5 | 720.0002 | 3 | 28 | 4.378746 | 3.260997 | 2.144674 | 2.596113e-11 | 8.991581 | 1.033468e-10 |  |  | 0.0003099442
2018-04-12 16:58 | 199121.5 | 840.001 | 3 | 28 | 4.399957 | 3.064701 | 2.252033 | 2.963807e-10 | 9.463306 | 1.25303e-09 |  |  | 2.861023e-05
2018-04-12 17:00 | 199241.5 | 960.0014 | 3 | 28 | 4.399955 | 2.66609 | 2.347399 | 2.963807e-10 | 9.882916 | 1.25303e-09 |  |  | -4.482269e-05
2018-04-12 17:02 | 199361.5 | 1080.0004 | 3 | 28 | 4.399976 | 2.317831 | 2.430383 | 2.963807e-10 | 10.24805 | 1.25303e-09 |  |  | -4.673004e-05
2018-04-12 17:04 | 199481.5 | 1200.0013 | 3 | 28 | 4.399997 | 2.015237 | 2.502433 | 2.963807e-10 | 10.56507 | 1.25303e-09 |  |  | 3.33786e-05
2018-04-12 17:06 | 199601.5 | 1320.0011 | 3 | 28 | 4.39999 | 1.758641 | 2.565177 | 2.963807e-10 | 10.84114 | 1.25303e-09 |  |  | 0
2018-04-12 17:08 | 199721.5 | 1440.0005 | 3 | 28 | 4.399958 | 1.542252 | 2.620116 | 2.963807e-10 | 11.08287 | 1.25303e-09 |  |  | -9.536743e-06
2018-04-12 17:10 | 199841.5 | 1560.0014 | 3 | 28 | 4.399947 | 1.358506 | 2.668415 | 2.963807e-10 | 11.29539 | 1.25303e-09 |  |  | -5.912781e-05
2018-04-12 17:12 | 199961.5 | 1680.0005 | 3 | 28 | 4.400002 | 1.199342 | 2.711 | 2.963807e-10 | 11.48276 | 1.25303e-09 |  |  | 3.242493e-05
2018-04-12 17:14 | 200081.5 | 1800.0013 | 3 | 28 | 4.40005 | 1.060021 | 2.748638 | 2.963807e-10 | 11.64837 | 1.25303e-09 |  |  | 6.484985e-05
2018-04-12 17:16 | 200201.5 | 1920.0011 | 3 | 28 | 4.399935 | 0.9401461 | 2.781894 | 2.963807e-10 | 11.7947 | 1.25303e-09 |  |  | 4.291534e-05
2018-04-12 17:18 | 200321.5 | 2040.0002 | 3 | 28 | 4.40005 | 0.8394842 | 2.811503 | 2.963807e-10 | 11.92498 | 1.25303e-09 |  |  | -1.621246e-05
2018-04-12 17:20 | 200441.5 | 2160.0004 | 3 | 28 | 4.40001 | 0.7527513 | 2.837994 | 2.963807e-10 | 12.04154 | 1.25303e-09 |  |  | 5.340576e-05
2018-04-12 17:22 | 200561.5 | 2280.0004 | 3 | 28 | 4.400028 | 0.6774223 | 2.861804 | 2.963807e-10 | 12.1463 | 1.25303e-09 |  |  | 1.811981e-05
2018-04-12 17:23 | 200605.6 | 2324.1114 | 3 | 28 | 4.400034 | 0.651977 | 2.869949 | 2.963807e-10 | 12.18213 | 1.25303e-09 |  |  | -2.724077e-05
2018-04-12 17:25 | 200725.7 | 120.0001 | 4 | 28 | 4.332808 | 0 | 2.869949 | 2.963807e-10 | 12.18213 | 1.25303e-09 |  |  | -0.0001506805
2018-04-12 17:27 | 200845.7 | 240.0001 | 4 | 28 | 4.327285 | 0 | 2.869949 | 2.963807e-10 | 12.18213 | 1.25303e-09 |  |  | -4.482269e-05
2018-04-12 17:28 | 200905.7 | 300.0008 | 4 | 28 | 4.325659 | 0 | 2.869949 | 2.963807e-10 | 12.18213 | 1.25303e-09 |  |  | -0.000170976
2018-04-12 17:30 | 201025.8 | 120.001 | 5 | 28 | 3.990541 | -3.260443 | 2.869949 | 0.1086649 | 12.18213 | 0.4382178 |  |  | -0.0004234314
2018-04-12 17:32 | 201145.8 | 240.0001 | 5 | 28 | 3.946807 | -3.259914 | 2.869949 | 0.2173291 | 12.18213 | 0.8694099 |  |  | -0.0003700256
2018-04-12 17:34 | 201265.8 | 360.0017 | 5 | 28 | 3.906159 | -3.260908 | 2.869949 | 0.325998 | 12.18213 | 1.296088 |  |  | -0.000333786
2018-04-12 17:36 | 201385.8 | 480.0002 | 5 | 28 | 3.865999 | -3.259256 | 2.869949 | 0.434664 | 12.18213 | 1.718369 |  |  | -0.0003833771
2018-04-12 17:38 | 201505.8 | 600.0003 | 5 | 28 | 3.827078 | -3.259528 | 2.869949 | 0.5433314 | 12.18213 | 2.136356 |  |  | -0.0001974106
2018-04-12 17:40 | 201625.8 | 720.001 | 5 | 28 | 3.788278 | -3.259755 | 2.869949 | 0.6519955 | 12.18213 | 2.550116 |  |  | -0.0003061295
2018-04-12 17:42 | 201745.8 | 840.0003 | 5 | 28 | 3.751647 | -3.260158 | 2.869949 | 0.7606613 | 12.18213 | 2.959766 |  |  | -0.0003786087
2018-04-12 17:44 | 201865.8 | 960.001 | 5 | 28 | 3.717564 | -3.260542 | 2.869949 | 0.8693302 | 12.18213 | 3.365578 |  |  | -0.0002746582
2018-04-12 17:46 | 201985.8 | 1080.0011 | 5 | 28 | 3.686483 | -3.261025 | 2.869949 | 0.9779996 | 12.18213 | 3.767853 |  |  | -0.0001478195
2018-04-12 17:48 | 202105.8 | 1200.0002 | 5 | 28 | 3.657471 | -3.259204 | 2.869949 | 1.08666 | 12.18213 | 4.166832 |  |  | -0.0002222061
2018-04-12 17:50 | 202225.8 | 1320.0014 | 5 | 28 | 3.629298 | -3.259081 | 2.869949 | 1.19533 | 12.18213 | 4.562748 |  |  | -0.0002365112
2018-04-12 17:52 | 202345.8 | 1440.0011 | 5 | 28 | 3.601228 | -3.260433 | 2.869949 | 1.303995 | 12.18213 | 4.955595 |  |  | -0.0003318787
2018-04-12 17:54 | 202465.8 | 1560.001 | 5 | 28 | 3.575847 | -3.259699 | 2.869949 | 1.412667 | 12.18213 | 5.345541 |  |  | -0.0002660751
2018-04-12 17:56 | 202585.8 | 1680.001 | 5 | 28 | 3.552972 | -3.260078 | 2.869949 | 1.521329 | 12.18213 | 5.73284 |  |  | -0.0001602173
2018-04-12 17:58 | 202705.8 | 1800.0003 | 5 | 28 | 3.532162 | -3.25982 | 2.869949 | 1.629999 | 12.18213 | 6.117788 |  |  | -0.0001773834
2018-04-12 18:00 | 202825.8 | 1920.001 | 5 | 28 | 3.513021 | -3.260736 | 2.869949 | 1.738667 | 12.18213 | 6.50058 |  |  | -0.0002346039
2018-04-12 18:02 | 202945.8 | 2040.0011 | 5 | 28 | 3.494486 | -3.260625 | 2.869949 | 1.847329 | 12.18213 | 6.881325 |  |  | -0.0001134872
2018-04-12 18:04 | 203065.8 | 2160.001 | 5 | 28 | 3.476243 | -3.260433 | 2.869949 | 1.955998 | 12.18213 | 7.26006 |  |  | -0.0002155304
2018-04-12 18:06 | 203185.8 | 2280.0014 | 5 | 28 | 3.459724 | -3.261147 | 2.869949 | 2.064662 | 12.18213 | 7.636907 |  |  | -0.0001764297
2018-04-12 18:08 | 203305.8 | 2400.0014 | 5 | 28 | 3.443006 | -3.258501 | 2.869949 | 2.173332 | 12.18213 | 8.011985 |  |  | -0.0001506805
2018-04-12 18:10 | 203425.8 | 2520.0002 | 5 | 28 | 3.425024 | -3.260112 | 2.869949 | 2.281999 | 12.18213 | 8.38517 |  |  | -0.000169754
2018-04-12 18:12 | 203545.8 | 2640.0003 | 5 | 28 | 3.403172 | -3.260665 | 2.869949 | 2.390666 | 12.18213 | 8.756213 |  |  | -0.0001983643
2018-04-12 18:14 | 203665.8 | 2760.0002 | 5 | 28 | 3.373693 | -3.260368 | 2.869949 | 2.499329 | 12.18213 | 9.12451 |  |  | -0.0002651215
2018-04-12 18:16 | 203785.8 | 2880.0011 | 5 | 28 | 3.326324 | -3.259778 | 2.869949 | 2.608 | 12.18213 | 9.488773 |  |  | -0.0005073547
2018-04-12 18:18 | 203905.8 | 3000.001 | 5 | 28 | 3.249785 | -3.260332 | 2.869949 | 2.716662 | 12.18213 | 9.846413 |  |  | -0.0007944107
2018-04-12 18:20 | 204025.8 | 3120.0019 | 5 | 28 | 3.094989 | -3.260549 | 2.869949 | 2.825335 | 12.18213 | 10.1924 |  |  | -0.002117157
2018-04-12 18:20 | 204062.7 | 3156.9329 | 5 | 28 | 2.999997 | -3.260816 | 2.869949 | 2.858776 | 12.18213 | 10.29444 |  |  | -0.001542006
2018-04-12 18:22 | 204182.8 | 120.001 | 6 | 28 | 3.455356 | 0 | 2.869949 | 2.858829 | 12.18213 | 10.29461 |  |  | 0.0003290176
2018-04-12 18:24 | 204302.8 | 240.0009 | 6 | 28 | 3.473739 | 0 | 2.869949 | 2.858829 | 12.18213 | 10.29461 |  |  | 0.0001916885
2018-04-12 18:25 | 204362.8 | 300.0007 | 6 | 28 | 3.478018 | 0 | 2.869949 | 2.858829 | 12.18213 | 10.29461 |  |  | 0.0001805672
2018-04-12 18:27 | 204482.9 | 120.001 | 2 | 29 | 4.081767 | 4.890821 | 0.1626035 | 1.434326e-09 | 0.6496927 | 4.988719e-09 |  |  | 0.0001583099
2018-04-12 18:29 | 204602.9 | 240.0006 | 2 | 29 | 4.117211 | 4.890004 | 0.3256027 | 1.434326e-09 | 1.31778 | 4.988719e-09 |  |  | 0.0002746582
2018-04-12 18:31 | 204722.9 | 360.0009 | 2 | 29 | 4.14958 | 4.889588 | 0.4886068 | 1.434326e-09 | 1.991661 | 4.988719e-09 |  |  | 0.0002536774
2018-04-12 18:33 | 204842.9 | 480.0002 | 2 | 29 | 4.174542 | 4.889661 | 0.6516017 | 1.434326e-09 | 2.670127 | 4.988719e-09 |  |  | 8.583069e-05
2018-04-12 18:35 | 204962.9 | 600.0019 | 2 | 29 | 4.197571 | 4.890315 | 0.8146033 | 1.434326e-09 | 3.352446 | 4.988719e-09 |  |  | 0.0003156662
2018-04-12 18:37 | 205082.9 | 720.0012 | 2 | 29 | 4.200021 | 4.577946 | 0.9731964 | 2.268049e-09 | 4.018517 | 8.296977e-09 |  |  | 4.577637e-05
2018-04-12 18:39 | 205202.9 | 840.0003 | 2 | 29 | 4.20002 | 4.217884 | 1.119786 | 2.268049e-09 | 4.634195 | 8.296977e-09 |  |  | 6.484985e-05
2018-04-12 18:41 | 205322.9 | 960.0001 | 2 | 29 | 4.200019 | 3.858935 | 1.254342 | 2.268049e-09 | 5.199329 | 8.296977e-09 |  |  | 7.724762e-05
2018-04-12 18:43 | 205442.9 | 1080.001 | 2 | 29 | 4.200019 | 3.545128 | 1.377675 | 2.268049e-09 | 5.717329 | 8.296977e-09 |  |  | 2.765656e-05
2018-04-12 18:45 | 205559.7 | 1196.7898 | 2 | 29 | 4.200031 | 3.259944 | 1.48803 | 2.268049e-09 | 6.18082 | 8.296977e-09 |  |  | 0.0001015009
2018-04-12 18:47 | 205679.7 | 120.001 | 3 | 29 | 4.222989 | 3.260093 | 1.596442 | 2.268049e-09 | 6.637361 | 8.296977e-09 |  |  | 0.0001773834
2018-04-12 18:49 | 205799.7 | 240.0001 | 3 | 29 | 4.248626 | 3.260295 | 1.705108 | 2.268049e-09 | 7.09763 | 8.296977e-09 |  |  | 0.0002307892
2018-04-12 18:51 | 205919.7 | 360.0001 | 3 | 29 | 4.276605 | 3.260375 | 1.813773 | 2.268049e-09 | 7.560803 | 8.296977e-09 |  |  | 0.0002508163
2018-04-12 18:53 | 206039.7 | 480.0002 | 3 | 29 | 4.308013 | 3.259854 | 1.922442 | 2.268049e-09 | 8.027205 | 8.296977e-09 |  |  | 0.0003480911
2018-04-12 18:55 | 206159.7 | 600.0001 | 3 | 29 | 4.341965 | 3.26076 | 2.031111 | 2.268049e-09 | 8.497191 | 8.296977e-09 |  |  | 0.0002565384
2018-04-12 18:57 | 206279.7 | 720.0009 | 3 | 29 | 4.377844 | 3.260297 | 2.139778 | 2.268049e-09 | 8.97095 | 8.296977e-09 |  |  | 0.0002708435
2018-04-12 18:59 | 206399.7 | 840.0003 | 3 | 29 | 4.400026 | 3.074779 | 2.247248 | 3.150595e-09 | 9.44311 | 1.204286e-08 |  |  | 3.814697e-05
2018-04-12 19:01 | 206519.7 | 960.0003 | 3 | 29 | 4.399972 | 2.676334 | 2.342896 | 3.150595e-09 | 9.86396 | 1.204286e-08 |  |  | 3.33786e-05
2018-04-12 19:03 | 206639.7 | 1080.0013 | 3 | 29 | 4.399993 | 2.330788 | 2.426251 | 3.150595e-09 | 10.23072 | 1.204286e-08 |  |  | 1.811981e-05
2018-04-12 19:05 | 206759.7 | 1200.0006 | 3 | 29 | 4.399936 | 2.027136 | 2.498819 | 3.150595e-09 | 10.55002 | 1.204286e-08 |  |  | -6.771088e-05
2018-04-12 19:07 | 206879.7 | 1320.0012 | 3 | 29 | 4.399963 | 1.766567 | 2.561863 | 3.150595e-09 | 10.82741 | 1.204286e-08 |  |  | -8.296967e-05
2018-04-12 19:09 | 206999.7 | 1440.0013 | 3 | 29 | 4.400043 | 1.547577 | 2.616988 | 3.150595e-09 | 11.06997 | 1.204286e-08 |  |  | 5.722046e-06
2018-04-12 19:11 | 207119.7 | 1560.0012 | 3 | 29 | 4.400027 | 1.361107 | 2.66539 | 3.150595e-09 | 11.28293 | 1.204286e-08 |  |  | -8.201599e-05
2018-04-12 19:13 | 207239.7 | 1680.0006 | 3 | 29 | 4.399964 | 1.20471 | 2.708115 | 3.150595e-09 | 11.47093 | 1.204286e-08 |  |  | -5.912781e-05
2018-04-12 19:15 | 207359.7 | 1800.0014 | 3 | 29 | 4.400023 | 1.068593 | 2.745979 | 3.150595e-09 | 11.63753 | 1.204286e-08 |  |  | 4.291534e-05
2018-04-12 19:17 | 207479.7 | 1920.0004 | 3 | 29 | 4.400026 | 0.9468622 | 2.779575 | 3.150595e-09 | 11.78535 | 1.204286e-08 |  |  | -2.384186e-05
2018-04-12 19:19 | 207599.7 | 2040.0006 | 3 | 29 | 4.399965 | 0.8429981 | 2.809373 | 3.150595e-09 | 11.91646 | 1.204286e-08 |  |  | -5.531311e-05
2018-04-12 19:21 | 207719.7 | 2160.0011 | 3 | 29 | 4.400001 | 0.7548565 | 2.835959 | 3.150595e-09 | 12.03344 | 1.204286e-08 |  |  | -2.384186e-05
2018-04-12 19:23 | 207839.7 | 2280.0004 | 3 | 29 | 4.400042 | 0.6796648 | 2.859828 | 3.150595e-09 | 12.13846 | 1.204286e-08 |  |  | -3.433228e-05
2018-04-12 19:24 | 207886.5 | 2326.7779 | 3 | 29 | 4.399995 | 0.6519886 | 2.868478 | 3.150595e-09 | 12.17652 | 1.204286e-08 |  |  | -6.428355e-05
2018-04-12 19:26 | 208006.5 | 120.0002 | 4 | 29 | 4.332684 | 0 | 2.868478 | 3.150595e-09 | 12.17652 | 1.204286e-08 |  |  | -0.0001411438
2018-04-12 19:28 | 208126.5 | 240.001 | 4 | 29 | 4.327095 | 0 | 2.868478 | 3.150595e-09 | 12.17652 | 1.204286e-08 |  |  | 4.291534e-05
2018-04-12 19:29 | 208186.5 | 300.0017 | 4 | 29 | 4.325534 | 0 | 2.868478 | 3.150595e-09 | 12.17652 | 1.204286e-08 |  |  | -6.162941e-05
2018-04-12 19:31 | 208306.6 | 120.0009 | 5 | 29 | 3.989611 | -3.259876 | 2.868478 | 0.1086632 | 12.17652 | 0.4381359 |  |  | -0.0002708435
2018-04-12 19:33 | 208426.6 | 240.001 | 5 | 29 | 3.945793 | -3.259364 | 2.868478 | 0.2173284 | 12.17652 | 0.8692163 |  |  | -0.0004482269
2018-04-12 19:35 | 208546.6 | 360.0001 | 5 | 29 | 3.904933 | -3.26042 | 2.868478 | 0.3259968 | 12.17652 | 1.29577 |  |  | -0.0002565384
2018-04-12 19:37 | 208666.6 | 480.0002 | 5 | 29 | 3.865375 | -3.259488 | 2.868478 | 0.4346595 | 12.17652 | 1.717937 |  |  | -0.0003051758
2018-04-12 19:39 | 208786.6 | 600.0003 | 5 | 29 | 3.826515 | -3.26002 | 2.868478 | 0.5433244 | 12.17652 | 2.135852 |  |  | -0.0003061295
2018-04-12 19:41 | 208906.6 | 720.0002 | 5 | 29 | 3.787686 | -3.260739 | 2.868478 | 0.6519932 | 12.17652 | 2.549561 |  |  | -0.0002536774
2018-04-12 19:43 | 209026.6 | 840.001 | 5 | 29 | 3.75083 | -3.261151 | 2.868478 | 0.7606606 | 12.17652 | 2.959128 |  |  | -0.0003881454
2018-04-12 19:45 | 209146.6 | 960.0009 | 5 | 29 | 3.716994 | -3.259427 | 2.868478 | 0.8693295 | 12.17652 | 3.364857 |  |  | -0.0002946854
2018-04-12 19:47 | 209266.6 | 1080.0002 | 5 | 29 | 3.685916 | -3.260121 | 2.868478 | 0.9779962 | 12.17652 | 3.767065 |  |  | -0.0001792908
2018-04-12 19:49 | 209386.6 | 1200.0003 | 5 | 29 | 3.656553 | -3.259016 | 2.868478 | 1.086663 | 12.17652 | 4.165988 |  |  | -0.0002603531
2018-04-12 19:51 | 209506.6 | 1320.0002 | 5 | 29 | 3.628733 | -3.259439 | 2.868478 | 1.195327 | 12.17652 | 4.561804 |  |  | -0.0001649857
2018-04-12 19:53 | 209626.6 | 1440.001 | 5 | 29 | 3.601996 | -3.260533 | 2.868478 | 1.303995 | 12.17652 | 4.954667 |  |  | -0.0002298355
2018-04-12 19:55 | 209746.6 | 1560.0011 | 5 | 29 | 3.57574 | -3.259811 | 2.868478 | 1.412658 | 12.17652 | 5.344639 |  |  | -0.0002803802
2018-04-12 19:57 | 209866.6 | 1680.0002 | 5 | 29 | 3.552483 | -3.260168 | 2.868478 | 1.521328 | 12.17652 | 5.731921 |  |  | -0.0001344681
2018-04-12 19:59 | 209986.6 | 1800.0003 | 5 | 29 | 3.531258 | -3.261088 | 2.868478 | 1.629992 | 12.17652 | 6.116778 |  |  | -0.0001907349
2018-04-12 20:01 | 210106.6 | 1920.0007 | 5 | 29 | 3.512391 | -3.2594 | 2.868478 | 1.738663 | 12.17652 | 6.499485 |  |  | -0.0001602173
2018-04-12 20:03 | 210226.6 | 2040.0011 | 5 | 29 | 3.494752 | -3.259935 | 2.868478 | 1.84733 | 12.17652 | 6.880194 |  |  | -0.0001153946
2018-04-12 20:05 | 210346.6 | 2160.0002 | 5 | 29 | 3.478079 | -3.259422 | 2.868478 | 1.955994 | 12.17652 | 7.259045 |  |  | -0.0002679825
2018-04-12 20:07 | 210466.6 | 2280.0003 | 5 | 29 | 3.461145 | -3.259831 | 2.868478 | 2.064663 | 12.17652 | 7.636101 |  |  | -8.583069e-05
2018-04-12 20:09 | 210586.6 | 2400.0002 | 5 | 29 | 3.442592 | -3.259641 | 2.868478 | 2.173327 | 12.17652 | 8.01119 |  |  | -0.0002536774
2018-04-12 20:11 | 210706.6 | 2520.0013 | 5 | 29 | 3.423617 | -3.260047 | 2.868478 | 2.282 | 12.17652 | 8.384285 |  |  | -9.918213e-05
2018-04-12 20:13 | 210826.6 | 2640.0003 | 5 | 29 | 3.401613 | -3.258995 | 2.868478 | 2.390664 | 12.17652 | 8.755159 |  |  | -0.000166893
2018-04-12 20:15 | 210946.6 | 2760.001 | 5 | 29 | 3.372375 | -3.260715 | 2.868478 | 2.499328 | 12.17652 | 9.123299 |  |  | -0.0003604889
2018-04-12 20:17 | 211066.6 | 2880.0011 | 5 | 29 | 3.327002 | -3.259652 | 2.868478 | 2.608 | 12.17652 | 9.487514 |  |  | -0.0005674362
2018-04-12 20:19 | 211186.6 | 3000.0006 | 5 | 29 | 3.250143 | -3.260433 | 2.868478 | 2.716667 | 12.17652 | 9.845294 |  |  | -0.0008926392
2018-04-12 20:21 | 211306.6 | 3120.0003 | 5 | 29 | 3.091486 | -3.260456 | 2.868478 | 2.825332 | 12.17652 | 10.19109 |  |  | -0.002135277
2018-04-12 20:22 | 211341.8 | 3155.1449 | 5 | 29 | 3 | -3.259789 | 2.868478 | 2.857159 | 12.17652 | 10.28813 |  |  | -0.001584661
2018-04-12 20:24 | 211461.9 | 120.0003 | 6 | 29 | 3.456472 | 0 | 2.868478 | 2.857208 | 12.17652 | 10.28829 |  |  | 0.0002975464
2018-04-12 20:26 | 211581.9 | 240.0001 | 6 | 29 | 3.475024 | 0 | 2.868478 | 2.857208 | 12.17652 | 10.28829 |  |  | 4.768372e-05
2018-04-12 20:27 | 211641.9 | 300.0008 | 6 | 29 | 3.479087 | 0 | 2.868478 | 2.857208 | 12.17652 | 10.28829 |  |  | 0.0001036087
2018-04-12 20:29 | 211762 | 120.001 | 2 | 30 | 4.081518 | 4.890023 | 0.1626109 | 1.693301e-09 | 0.6499473 | 5.891089e-09 |  |  | 0.0002155304
2018-04-12 20:31 | 211882 | 240.0003 | 2 | 30 | 4.117757 | 4.890058 | 0.3256059 | 1.693301e-09 | 1.317987 | 5.891089e-09 |  |  | 0.0003547668
2018-04-12 20:33 | 212002 | 360.0003 | 2 | 30 | 4.150743 | 4.890647 | 0.4886087 | 1.693301e-09 | 1.992021 | 5.891089e-09 |  |  | 0.000210762
2018-04-12 20:35 | 212122 | 480.0003 | 2 | 30 | 4.17533 | 4.889777 | 0.6516034 | 1.693301e-09 | 2.670645 | 5.891089e-09 |  |  | 0.0001459122
2018-04-12 20:37 | 212242 | 600.0012 | 2 | 30 | 4.198167 | 4.890412 | 0.8146068 | 1.693301e-09 | 3.353083 | 5.891089e-09 |  |  | 7.534027e-05
2018-04-12 20:39 | 212362 | 720.0013 | 2 | 30 | 4.19997 | 4.56812 | 0.9728684 | 3.149244e-09 | 4.017771 | 1.16671e-08 |  |  | -4.577637e-05
2018-04-12 20:41 | 212482 | 840.0011 | 2 | 30 | 4.200062 | 4.205154 | 1.119113 | 3.149244e-09 | 4.632001 | 1.16671e-08 |  |  | 8.964539e-05
2018-04-12 20:43 | 212602 | 960.0007 | 2 | 30 | 4.199968 | 3.855224 | 1.253386 | 3.149244e-09 | 5.195948 | 1.16671e-08 |  |  | -2.193451e-05
2018-04-12 20:45 | 212722 | 1080.0012 | 2 | 30 | 4.200006 | 3.540972 | 1.376547 | 3.149244e-09 | 5.713221 | 1.16671e-08 |  |  | 3.910065e-05
2018-04-12 20:47 | 212840.8 | 1198.8122 | 2 | 30 | 4.200035 | 3.2599 | 1.488661 | 3.149244e-09 | 6.184103 | 1.16671e-08 |  |  | 0.0001339887
2018-04-12 20:49 | 212960.8 | 120.0001 | 3 | 30 | 4.223256 | 3.259978 | 1.597074 | 3.149244e-09 | 6.640679 | 1.16671e-08 |  |  | 0.0002298355
2018-04-12 20:51 | 213080.8 | 240.0001 | 3 | 30 | 4.249001 | 3.259032 | 1.70574 | 3.149244e-09 | 7.100976 | 1.16671e-08 |  |  | 0.0002689362
2018-04-12 20:53 | 213200.8 | 360.0001 | 3 | 30 | 4.277748 | 3.260015 | 1.814408 | 3.149244e-09 | 7.564225 | 1.16671e-08 |  |  | 0.0002737045
2018-04-12 20:55 | 213320.8 | 480.0008 | 3 | 30 | 4.309514 | 3.260255 | 1.923073 | 3.149244e-09 | 8.030787 | 1.16671e-08 |  |  | 0.0001945496
2018-04-12 20:57 | 213440.8 | 600.0008 | 3 | 30 | 4.34276 | 3.260354 | 2.031741 | 3.149244e-09 | 8.500885 | 1.16671e-08 |  |  | 0.0003223419
2018-04-12 20:59 | 213560.8 | 720.0008 | 3 | 30 | 4.378514 | 3.260381 | 2.140407 | 3.149244e-09 | 8.974711 | 1.16671e-08 |  |  | 0.000336647
2018-04-12 21:01 | 213680.8 | 840.0017 | 3 | 30 | 4.400006 | 3.065905 | 2.247809 | 4.306289e-09 | 9.446611 | 1.660118e-08 |  |  | -1.907349e-06
2018-04-12 21:03 | 213800.8 | 960 | 3 | 30 | 4.400042 | 2.672592 | 2.34327 | 4.306289e-09 | 9.866643 | 1.660118e-08 |  |  | -4.386902e-05
2018-04-12 21:05 | 213920.8 | 1080.0002 | 3 | 30 | 4.400038 | 2.319524 | 2.426324 | 4.306289e-09 | 10.23208 | 1.660118e-08 |  |  | 6.866455e-05
2018-04-12 21:07 | 214040.8 | 1200 | 3 | 30 | 4.399984 | 2.02068 | 2.498426 | 4.306289e-09 | 10.54933 | 1.660118e-08 |  |  | -6.67572e-06
2018-04-12 21:09 | 214160.8 | 1320.0009 | 3 | 30 | 4.399992 | 1.765167 | 2.561371 | 4.306289e-09 | 10.82629 | 1.660118e-08 |  |  | -1.621246e-05
2018-04-12 21:11 | 214280.8 | 1440.0003 | 3 | 30 | 4.400005 | 1.54998 | 2.616514 | 4.306289e-09 | 11.06892 | 1.660118e-08 |  |  | 2.574921e-05
2018-04-12 21:13 | 214400.8 | 1560.001 | 3 | 30 | 4.400023 | 1.365102 | 2.665036 | 4.306289e-09 | 11.28241 | 1.660118e-08 |  |  | 3.528595e-05
2018-04-12 21:15 | 214520.8 | 1680.0003 | 3 | 30 | 4.400069 | 1.205073 | 2.707826 | 4.306289e-09 | 11.47069 | 1.660118e-08 |  |  | -1.907349e-06
2018-04-12 21:17 | 214640.8 | 1800.0009 | 3 | 30 | 4.400018 | 1.061525 | 2.745519 | 4.306289e-09 | 11.63654 | 1.660118e-08 |  |  | -5.340576e-05
2018-04-12 21:19 | 214760.8 | 1920.0004 | 3 | 30 | 4.400023 | 0.9442409 | 2.778918 | 4.306289e-09 | 11.78349 | 1.660118e-08 |  |  | -2.193451e-05
2018-04-12 21:21 | 214880.8 | 2040.001 | 3 | 30 | 4.399924 | 0.8437749 | 2.808671 | 4.306289e-09 | 11.91441 | 1.660118e-08 |  |  | -6.67572e-06
2018-04-12 21:23 | 215000.8 | 2160.0002 | 3 | 30 | 4.399986 | 0.7573066 | 2.835318 | 4.306289e-09 | 12.03165 | 1.660118e-08 |  |  | 3.528595e-05
2018-04-12 21:25 | 215120.8 | 2280.0009 | 3 | 30 | 4.400002 | 0.680605 | 2.859268 | 4.306289e-09 | 12.13703 | 1.660118e-08 |  |  | -0.0001068115
2018-04-12 21:25 | 215167.7 | 2326.9095 | 3 | 30 | 4.400038 | 0.6519832 | 2.867952 | 4.306289e-09 | 12.17524 | 1.660118e-08 |  |  | -9.153768e-05
2018-04-12 21:27 | 215287.7 | 120.001 | 4 | 30 | 4.332811 | 0 | 2.867952 | 4.306289e-09 | 12.17524 | 1.660118e-08 |  |  | -5.245209e-05
2018-04-12 21:29 | 215407.7 | 240.0002 | 4 | 30 | 4.32727 | 0 | 2.867952 | 4.306289e-09 | 12.17524 | 1.660118e-08 |  |  | -7.43866e-05
2018-04-12 21:30 | 215467.7 | 300.0007 | 4 | 30 | 4.325665 | 0 | 2.867952 | 4.306289e-09 | 12.17524 | 1.660118e-08 |  |  | -0.0001779796
2018-04-12 21:32 | 215587.8 | 120.0002 | 5 | 30 | 3.990731 | -3.260407 | 2.867952 | 0.10866 | 12.17524 | 0.4382088 |  |  | -0.0003852844
2018-04-12 21:34 | 215707.8 | 240.0019 | 5 | 30 | 3.947248 | -3.259124 | 2.867952 | 0.2173295 | 12.17524 | 0.8694708 |  |  | -0.0004472733
2018-04-12 21:36 | 215827.8 | 360.001 | 5 | 30 | 3.905947 | -3.259753 | 2.867952 | 0.3259932 | 12.17524 | 1.29616 |  |  | -0.0003681183
2018-04-12 21:38 | 215947.8 | 480.001 | 5 | 30 | 3.864326 | -3.259796 | 2.867952 | 0.434661 | 12.17524 | 1.718325 |  |  | -0.0003023148
2018-04-12 21:40 | 216067.8 | 600.0002 | 5 | 30 | 3.82568 | -3.259744 | 2.867952 | 0.5433254 | 12.17524 | 2.136121 |  |  | -0.0003643036
2018-04-12 21:42 | 216187.8 | 720.001 | 5 | 30 | 3.788301 | -3.26011 | 2.867952 | 0.6519926 | 12.17524 | 2.549814 |  |  | -0.0003290176
2018-04-12 21:44 | 216307.8 | 840.0003 | 5 | 30 | 3.752066 | -3.259399 | 2.867952 | 0.7606593 | 12.17524 | 2.959496 |  |  | -0.0003519058
2018-04-12 21:46 | 216427.8 | 960.0002 | 5 | 30 | 3.718532 | -3.260465 | 2.867952 | 0.8693264 | 12.17524 | 3.365371 |  |  | -0.0002822876
2018-04-12 21:48 | 216547.8 | 1080.001 | 5 | 30 | 3.687464 | -3.259971 | 2.867952 | 0.9779903 | 12.17524 | 3.767742 |  |  | -0.0002231598
2018-04-12 21:50 | 216667.8 | 1200.0002 | 5 | 30 | 3.657484 | -3.26076 | 2.867952 | 1.086659 | 12.17524 | 4.166819 |  |  | -0.0002365112
2018-04-12 21:52 | 216787.8 | 1320.0003 | 5 | 30 | 3.628014 | -3.26034 | 2.867952 | 1.195329 | 12.17524 | 4.562653 |  |  | -0.0002269745
2018-04-12 21:54 | 216907.8 | 1440.001 | 5 | 30 | 3.601341 | -3.260987 | 2.867952 | 1.303997 | 12.17524 | 4.955444 |  |  | -0.000254631
2018-04-12 21:56 | 217027.8 | 1560.0002 | 5 | 30 | 3.576561 | -3.259737 | 2.867952 | 1.41266 | 12.17524 | 5.345411 |  |  | -0.0001907349
2018-04-12 21:58 | 217147.8 | 1680.0009 | 5 | 30 | 3.553598 | -3.260312 | 2.867952 | 1.521329 | 12.17524 | 5.732805 |  |  | -0.0001001358
2018-04-12 22:00 | 217267.8 | 1800.001 | 5 | 30 | 3.532878 | -3.259456 | 2.867952 | 1.629996 | 12.17524 | 6.117832 |  |  | -0.0001955032
2018-04-12 22:02 | 217387.8 | 1920.001 | 5 | 30 | 3.513207 | -3.258914 | 2.867952 | 1.738661 | 12.17524 | 6.500664 |  |  | -0.0001506805
2018-04-12 22:04 | 217507.8 | 2040.001 | 5 | 30 | 3.493939 | -3.259704 | 2.867952 | 1.84733 | 12.17524 | 6.881361 |  |  | -9.059906e-05
2018-04-12 22:06 | 217627.8 | 2160.0003 | 5 | 30 | 3.477146 | -3.261004 | 2.867952 | 1.955996 | 12.17524 | 7.2601 |  |  | -0.0001077652
2018-04-12 22:08 | 217747.8 | 2280.0002 | 5 | 30 | 3.460895 | -3.260569 | 2.867952 | 2.064662 | 12.17524 | 7.637056 |  |  | -0.0001974106
2018-04-12 22:10 | 217867.8 | 2400.0002 | 5 | 30 | 3.444354 | -3.260666 | 2.867952 | 2.173328 | 12.17524 | 8.012233 |  |  | -0.0001659393
2018-04-12 22:12 | 217987.8 | 2520.001 | 5 | 30 | 3.425545 | -3.260645 | 2.867952 | 2.281998 | 12.17524 | 8.385535 |  |  | -0.0001869202
2018-04-12 22:14 | 218107.8 | 2640.0001 | 5 | 30 | 3.401866 | -3.260005 | 2.867952 | 2.390663 | 12.17524 | 8.756559 |  |  | -0.0002613068
2018-04-12 22:16 | 218227.8 | 2760.0001 | 5 | 30 | 3.371127 | -3.259633 | 2.867952 | 2.49933 | 12.17524 | 9.124638 |  |  | -0.0003290176
2018-04-12 22:18 | 218347.8 | 2880.0011 | 5 | 30 | 3.326013 | -3.26009 | 2.867952 | 2.607997 | 12.17524 | 9.488701 |  |  | -0.0005779266
2018-04-12 22:20 | 218467.8 | 3000.0004 | 5 | 30 | 3.250666 | -3.26008 | 2.867952 | 2.716664 | 12.17524 | 9.846416 |  |  | -0.0008630753
2018-04-12 22:22 | 218587.8 | 3120.0004 | 5 | 30 | 3.096296 | -3.260789 | 2.867952 | 2.82533 | 12.17524 | 10.1925 |  |  | -0.00201416
2018-04-12 22:23 | 218624.1 | 3156.3163 | 5 | 30 | 2.999959 | -3.260703 | 2.867952 | 2.858216 | 12.17524 | 10.29289 |  |  | -0.001488636
2018-04-12 22:25 | 218744.2 | 120.0008 | 6 | 30 | 3.453822 | 0 | 2.867952 | 2.858272 | 12.17524 | 10.29306 |  |  | 0.0002498627
2018-04-12 22:27 | 218864.2 | 240 | 6 | 30 | 3.47227 | 0 | 2.867952 | 2.858272 | 12.17524 | 10.29306 |  |  | 2.479553e-05
2018-04-12 22:28 | 218924.2 | 300.0023 | 6 | 30 | 3.47637 | 0 | 2.867952 | 2.858272 | 12.17524 | 10.29306 |  |  | 0.0001245711
2018-04-12 22:30 | 219044.4 | 120.001 | 2 | 31 | 4.082355 | 4.889331 | 0.1625949 | 8.429419e-10 | 0.6497763 | 2.930611e-09 |  |  | 0.0003242493
2018-04-12 22:32 | 219164.4 | 240.001 | 2 | 31 | 4.116499 | 4.889651 | 0.3256032 | 8.429419e-10 | 1.31786 | 2.930611e-09 |  |  | 0.000283718
2018-04-12 22:34 | 219284.4 | 360.0002 | 2 | 31 | 4.148254 | 4.889958 | 0.4885971 | 8.429419e-10 | 1.991536 | 2.930611e-09 |  |  | 0.000243187
2018-04-12 22:36 | 219404.4 | 480.0003 | 2 | 31 | 4.173445 | 4.889798 | 0.6515991 | 8.429419e-10 | 2.669847 | 2.930611e-09 |  |  | 0.000207901
2018-04-12 22:38 | 219524.4 | 600.001 | 2 | 31 | 4.197987 | 4.889606 | 0.8145973 | 8.429419e-10 | 3.35205 | 2.930611e-09 |  |  | 0.000207901
2018-04-12 22:40 | 219644.4 | 720.0001 | 2 | 31 | 4.199993 | 4.560162 | 0.9726387 | 1.506752e-09 | 4.01581 | 5.564365e-09 |  |  | 8.583069e-06
2018-04-12 22:42 | 219764.4 | 840.0012 | 2 | 31 | 4.200028 | 4.202231 | 1.118612 | 1.506752e-09 | 4.628899 | 5.564365e-09 |  |  | 2.098083e-05
2018-04-12 22:44 | 219884.4 | 960.0003 | 2 | 31 | 4.200043 | 3.868784 | 1.253052 | 1.506752e-09 | 5.193548 | 5.564365e-09 |  |  | 0.0001010895
2018-04-12 22:46 | 220004.4 | 1080.003 | 2 | 31 | 4.199992 | 3.55964 | 1.376831 | 1.506752e-09 | 5.713419 | 5.564365e-09 |  |  | 2.098083e-05
2018-04-12 22:48 | 220124.4 | 1200.0013 | 2 | 31 | 4.199965 | 3.269772 | 1.490619 | 1.506752e-09 | 6.191331 | 5.564365e-09 |  |  | 7.152557e-05
2018-04-12 22:48 | 220128.6 | 1204.2538 | 2 | 31 | 4.200036 | 3.259902 | 1.494478 | 1.506752e-09 | 6.207538 | 5.564365e-09 |  |  | 7.694322e-05
2018-04-12 22:50 | 220248.6 | 120.001 | 3 | 31 | 4.224536 | 3.259187 | 1.602895 | 1.506752e-09 | 6.66418 | 5.564365e-09 |  |  | 0.0002298355
2018-04-12 22:52 | 220368.6 | 240.001 | 3 | 31 | 4.251156 | 3.260182 | 1.711557 | 1.506752e-09 | 7.124666 | 5.564365e-09 |  |  | 0.0001983643
2018-04-12 22:54 | 220488.6 | 360.0003 | 3 | 31 | 4.279477 | 3.259572 | 1.820228 | 1.506752e-09 | 7.588158 | 5.564365e-09 |  |  | 0.0003061295
2018-04-12 22:56 | 220608.6 | 480.0012 | 3 | 31 | 4.309958 | 3.259562 | 1.928895 | 1.506752e-09 | 8.054826 | 5.564365e-09 |  |  | 0.000287056
2018-04-12 22:58 | 220728.6 | 600.001 | 3 | 31 | 4.342728 | 3.260182 | 2.03756 | 1.506752e-09 | 8.524934 | 5.564365e-09 |  |  | 0.0002708435
2018-04-12 23:00 | 220848.6 | 720.0019 | 3 | 31 | 4.378504 | 3.259604 | 2.146228 | 1.506752e-09 | 8.998762 | 5.564365e-09 |  |  | 0.0002946854
2018-04-12 23:02 | 220968.6 | 840.0004 | 3 | 31 | 4.399993 | 3.053756 | 2.253483 | 7.524171e-09 | 9.470025 | 3.110981e-08 |  |  | 1.525879e-05
2018-04-12 23:04 | 221088.6 | 960.0014 | 3 | 31 | 4.400035 | 2.646808 | 2.348173 | 7.524171e-09 | 9.886662 | 3.110981e-08 |  |  | -1.525879e-05
2018-04-12 23:06 | 221208.6 | 1080.0006 | 3 | 31 | 4.399962 | 2.306531 | 2.430632 | 7.524171e-09 | 10.24948 | 3.110981e-08 |  |  | 1.430511e-05
2018-04-12 23:08 | 221328.6 | 1200.0006 | 3 | 31 | 4.40001 | 2.013507 | 2.502564 | 7.524171e-09 | 10.56598 | 3.110981e-08 |  |  | -9.918213e-05
2018-04-12 23:10 | 221448.6 | 1320.0005 | 3 | 31 | 4.400049 | 1.762628 | 2.565402 | 7.524171e-09 | 10.84247 | 3.110981e-08 |  |  | -8.964539e-05
2018-04-12 23:12 | 221568.6 | 1440.0004 | 3 | 31 | 4.400009 | 1.54575 | 2.620483 | 7.524171e-09 | 11.08483 | 3.110981e-08 |  |  | 4.291534e-05
2018-04-12 23:14 | 221688.6 | 1560.0002 | 3 | 31 | 4.400003 | 1.353717 | 2.668773 | 7.524171e-09 | 11.2973 | 3.110981e-08 |  |  | 1.621246e-05
2018-04-12 23:16 | 221808.6 | 1680.0005 | 3 | 31 | 4.399981 | 1.192757 | 2.711132 | 7.524171e-09 | 11.48368 | 3.110981e-08 |  |  | -0.0001058578
2018-04-12 23:18 | 221928.6 | 1800.0005 | 3 | 31 | 4.399984 | 1.057986 | 2.748594 | 7.524171e-09 | 11.64851 | 3.110981e-08 |  |  | -1.144409e-05
2018-04-12 23:20 | 222048.6 | 1920.0004 | 3 | 31 | 4.400018 | 0.942104 | 2.781891 | 7.524171e-09 | 11.79502 | 3.110981e-08 |  |  | 6.389618e-05
2018-04-12 23:22 | 222168.6 | 2040.0003 | 3 | 31 | 4.400041 | 0.8427774 | 2.811596 | 7.524171e-09 | 11.92572 | 3.110981e-08 |  |  | 4.673004e-05
2018-04-12 23:24 | 222288.6 | 2160.0006 | 3 | 31 | 4.399961 | 0.7540109 | 2.838171 | 7.524171e-09 | 12.04265 | 3.110981e-08 |  |  | 8.583069e-06
2018-04-12 23:26 | 222408.6 | 2280.0013 | 3 | 31 | 4.400015 | 0.6745542 | 2.861947 | 7.524171e-09 | 12.14727 | 3.110981e-08 |  |  | -2.95639e-05
2018-04-12 23:27 | 222446.2 | 2317.5756 | 3 | 31 | 4.399999 | 0.6519835 | 2.868868 | 7.524171e-09 | 12.17772 | 3.110981e-08 |  |  | -2.524423e-05
2018-04-12 23:29 | 222566.2 | 120.0001 | 4 | 31 | 4.332597 | 0 | 2.868868 | 7.524171e-09 | 12.17772 | 3.110981e-08 |  |  | -1.144409e-05
2018-04-12 23:31 | 222686.2 | 240.0003 | 4 | 31 | 4.327065 | 0 | 2.868868 | 7.524171e-09 | 12.17772 | 3.110981e-08 |  |  | -0.0001096725
2018-04-12 23:32 | 222746.2 | 300.0008 | 4 | 31 | 4.325368 | 0 | 2.868868 | 7.524171e-09 | 12.17772 | 3.110981e-08 |  |  | -0.0002250216
2018-04-12 23:34 | 222866.3 | 120.0001 | 5 | 31 | 3.991595 | -3.260659 | 2.868868 | 0.108665 | 12.17772 | 0.4383096 |  |  | -0.0004558563
2018-04-12 23:36 | 222986.3 | 240.0006 | 5 | 31 | 3.94702 | -3.260486 | 2.868868 | 0.217333 | 12.17772 | 0.8696008 |  |  | -0.0002336502
2018-04-12 23:38 | 223106.3 | 360.0009 | 5 | 31 | 3.904438 | -3.258278 | 2.868868 | 0.3259968 | 12.17772 | 1.296159 |  |  | -0.00050354
2018-04-12 23:40 | 223226.3 | 480.001 | 5 | 31 | 3.864183 | -3.260652 | 2.868868 | 0.4346662 | 12.17772 | 1.718249 |  |  | -0.000292778
2018-04-12 23:42 | 223346.3 | 600.0001 | 5 | 31 | 3.825955 | -3.260231 | 2.868868 | 0.543331 | 12.17772 | 2.13605 |  |  | -0.0003042221
2018-04-12 23:44 | 223466.3 | 720.0002 | 5 | 31 | 3.78888 | -3.259778 | 2.868868 | 0.6519991 | 12.17772 | 2.549783 |  |  | -0.0002841949
2018-04-12 23:46 | 223586.3 | 840.0002 | 5 | 31 | 3.752744 | -3.259757 | 2.868868 | 0.7606611 | 12.17772 | 2.95952 |  |  | -0.000289917
2018-04-12 23:48 | 223706.3 | 960.0016 | 5 | 31 | 3.718032 | -3.259998 | 2.868868 | 0.8693344 | 12.17772 | 3.365443 |  |  | -0.0002717972
2018-04-12 23:50 | 223826.3 | 1080.0002 | 5 | 31 | 3.685443 | -3.258831 | 2.868868 | 0.978 | 12.17772 | 3.767658 |  |  | -0.0002117157
2018-04-12 23:52 | 223946.3 | 1200.001 | 5 | 31 | 3.656013 | -3.260537 | 2.868868 | 1.086667 | 12.17772 | 4.166533 |  |  | -0.0002412796
2018-04-12 23:54 | 224066.3 | 1320.001 | 5 | 31 | 3.628115 | -3.260434 | 2.868868 | 1.195332 | 12.17772 | 4.562289 |  |  | -0.0002603531
2018-04-12 23:56 | 224186.3 | 1440.001 | 5 | 31 | 3.602186 | -3.260086 | 2.868868 | 1.304001 | 12.17772 | 4.955128 |  |  | -0.0001983643
2018-04-12 23:58 | 224306.3 | 1560.0011 | 5 | 31 | 3.577067 | -3.259704 | 2.868868 | 1.41267 | 12.17772 | 5.345197 |  |  | -0.0001745224
2018-04-13 | 224426.3 | 1680.0014 | 5 | 31 | 3.553524 | -3.258657 | 2.868868 | 1.521334 | 12.17772 | 5.732615 |  |  | -0.000207901
2018-04-13 00:02 | 224546.3 | 1800.001 | 5 | 31 | 3.531364 | -3.259357 | 2.868868 | 1.630004 | 12.17772 | 6.117533 |  |  | -0.0001497269
2018-04-13 00:04 | 224666.3 | 1920.0011 | 5 | 31 | 3.511867 | -3.261 | 2.868868 | 1.738669 | 12.17772 | 6.500191 |  |  | -0.0001754761
2018-04-13 00:06 | 224786.3 | 2040.0002 | 5 | 31 | 3.49426 | -3.259479 | 2.868868 | 1.847338 | 12.17772 | 6.880857 |  |  | -8.296967e-05
2018-04-13 00:08 | 224906.3 | 2160.0007 | 5 | 31 | 3.47764 | -3.260421 | 2.868868 | 1.956007 | 12.17772 | 7.25966 |  |  | -0.00025177
2018-04-13 00:10 | 225026.3 | 2280.001 | 5 | 31 | 3.461192 | -3.259669 | 2.868868 | 2.064672 | 12.17772 | 7.63666 |  |  | -9.727478e-05
2018-04-13 00:12 | 225146.3 | 2400.0014 | 5 | 31 | 3.442924 | -3.26089 | 2.868868 | 2.173341 | 12.17772 | 8.011817 |  |  | -0.0001983643
2018-04-13 00:14 | 225266.3 | 2520.001 | 5 | 31 | 3.423339 | -3.260319 | 2.868868 | 2.282005 | 12.17772 | 8.384876 |  |  | -0.0001907349
2018-04-13 00:16 | 225386.3 | 2640.001 | 5 | 31 | 3.401106 | -3.259582 | 2.868868 | 2.390674 | 12.17772 | 8.755732 |  |  | -0.0001754761
2018-04-13 00:18 | 225506.3 | 2760.0006 | 5 | 31 | 3.371659 | -3.260602 | 2.868868 | 2.49934 | 12.17772 | 9.123805 |  |  | -0.0002536774
2018-04-13 00:20 | 225626.3 | 2880.0004 | 5 | 31 | 3.3259 | -3.259809 | 2.868868 | 2.608006 | 12.17772 | 9.487904 |  |  | -0.0005073547
2018-04-13 00:22 | 225746.3 | 3000.0008 | 5 | 31 | 3.249355 | -3.260388 | 2.868868 | 2.716672 | 12.17772 | 9.845546 |  |  | -0.0009479523
2018-04-13 00:24 | 225866.3 | 3120.0012 | 5 | 31 | 3.088511 | -3.259949 | 2.868868 | 2.82534 | 12.17772 | 10.19121 |  |  | -0.002165794
2018-04-13 00:24 | 225900 | 3153.6898 | 5 | 31 | 2.999979 | -3.260699 | 2.868868 | 2.855846 | 12.17772 | 10.28417 |  |  | -0.001622141
2018-04-13 00:26 | 226020.1 | 120.0001 | 6 | 31 | 3.456854 | 0 | 2.868868 | 2.855894 | 12.17772 | 10.28432 |  |  | 0.0003166199
2018-04-13 00:28 | 226140.1 | 240.0002 | 6 | 31 | 3.475361 | 0 | 2.868868 | 2.855894 | 12.17772 | 10.28432 |  |  | 0.0001974106
2018-04-13 00:29 | 226200.1 | 300.0016 | 6 | 31 | 3.479548 | 0 | 2.868868 | 2.855894 | 12.17772 | 10.28432 |  |  | 0.0002053545
2018-04-13 00:31 | 226320.2 | 120.0003 | 2 | 32 | 4.081577 | 4.890214 | 0.1626055 | 2.308845e-09 | 0.6499559 | 8.033321e-09 |  |  | 0.0002212524
2018-04-13 00:33 | 226440.2 | 240.0015 | 2 | 32 | 4.11611 | 4.890298 | 0.3256041 | 2.308845e-09 | 1.317904 | 8.033321e-09 |  |  | 0.0002651215
2018-04-13 00:35 | 226560.2 | 360.001 | 2 | 32 | 4.149486 | 4.88951 | 0.4886056 | 2.308845e-09 | 1.991647 | 8.033321e-09 |  |  | 0.000202179
2018-04-13 00:37 | 226680.2 | 480.0018 | 2 | 32 | 4.175719 | 4.889573 | 0.651606 | 2.308845e-09 | 2.67027 | 8.033321e-09 |  |  | 8.964539e-05
2018-04-13 00:39 | 226800.2 | 600.0001 | 2 | 32 | 4.198854 | 4.889981 | 0.8146042 | 2.308845e-09 | 3.352785 | 8.033321e-09 |  |  | 0.0001707077
2018-04-13 00:41 | 226920.2 | 720.001 | 2 | 32 | 4.20004 | 4.557004 | 0.9725855 | 2.308845e-09 | 4.016302 | 8.033321e-09 |  |  | 3.33786e-05
2018-04-13 00:43 | 227040.2 | 840.0005 | 2 | 32 | 4.199993 | 4.200859 | 1.118573 | 2.308845e-09 | 4.629448 | 8.033321e-09 |  |  | 4.577637e-05
2018-04-13 00:45 | 227160.2 | 960.0012 | 2 | 32 | 4.2 | 3.871814 | 1.253087 | 2.308845e-09 | 5.194411 | 8.033321e-09 |  |  | 9.536743e-06
2018-04-13 00:47 | 227280.2 | 1080.002 | 2 | 32 | 4.199924 | 3.556591 | 1.376789 | 2.308845e-09 | 5.71396 | 8.033321e-09 |  |  | 4.863739e-05
2018-04-13 00:49 | 227395.9 | 1195.6761 | 2 | 32 | 4.200045 | 3.259965 | 1.486205 | 2.308845e-09 | 6.173505 | 8.033321e-09 |  |  | 0.0001488018
2018-04-13 00:51 | 227515.9 | 120.0013 | 3 | 32 | 4.223583 | 3.259849 | 1.594624 | 2.308845e-09 | 6.630112 | 8.033321e-09 |  |  | 0.0002527237
2018-04-13 00:53 | 227635.9 | 240.0009 | 3 | 32 | 4.249147 | 3.260461 | 1.703289 | 2.308845e-09 | 7.090431 | 8.033321e-09 |  |  | 0.000287056
2018-04-13 00:55 | 227755.9 | 360.0014 | 3 | 32 | 4.277361 | 3.259788 | 1.811956 | 2.308845e-09 | 7.55369 | 8.033321e-09 |  |  | 0.0002937317
2018-04-13 00:57 | 227875.9 | 480.0013 | 3 | 32 | 4.307631 | 3.260667 | 1.920624 | 2.308845e-09 | 8.020119 | 8.033321e-09 |  |  | 0.0003738403
2018-04-13 00:59 | 227995.9 | 600.0009 | 3 | 32 | 4.340567 | 3.260242 | 2.029287 | 2.308845e-09 | 8.489961 | 8.033321e-09 |  |  | 0.0003232956
2018-04-13 01:01 | 228115.9 | 720.001 | 3 | 32 | 4.377517 | 3.260921 | 2.137952 | 2.308845e-09 | 8.9636 | 8.033321e-09 |  |  | 0.0002975464
2018-04-13 01:03 | 228235.9 | 840.0009 | 3 | 32 | 4.399953 | 3.070224 | 2.245397 | 5.869202e-09 | 9.435644 | 2.316357e-08 |  |  | -5.054474e-05
2018-04-13 01:05 | 228355.9 | 960.0003 | 3 | 32 | 4.400029 | 2.669483 | 2.340881 | 5.869202e-09 | 9.855775 | 2.316357e-08 |  |  | 8.583069e-06
2018-04-13 01:07 | 228475.9 | 1080.0002 | 3 | 32 | 4.399973 | 2.329059 | 2.424078 | 5.869202e-09 | 10.22184 | 2.316357e-08 |  |  | 1.811981e-05
2018-04-13 01:09 | 228595.9 | 1200.0011 | 3 | 32 | 4.400059 | 2.033997 | 2.496699 | 5.869202e-09 | 10.54138 | 2.316357e-08 |  |  | 1.049042e-05
2018-04-13 01:11 | 228715.9 | 1320.0009 | 3 | 32 | 4.400021 | 1.776744 | 2.560104 | 5.869202e-09 | 10.82036 | 2.316357e-08 |  |  | -2.574921e-05
2018-04-13 01:13 | 228835.9 | 1440.0007 | 3 | 32 | 4.399996 | 1.551386 | 2.615476 | 5.869202e-09 | 11.06399 | 2.316357e-08 |  |  | -1.621246e-05
2018-04-13 01:15 | 228955.9 | 1560.0011 | 3 | 32 | 4.399988 | 1.363849 | 2.663961 | 5.869202e-09 | 11.27733 | 2.316357e-08 |  |  | -2.861023e-06
2018-04-13 01:17 | 229075.9 | 1680.0009 | 3 | 32 | 4.399954 | 1.202677 | 2.706645 | 5.869202e-09 | 11.46514 | 2.316357e-08 |  |  | -1.049042e-05
2018-04-13 01:19 | 229195.9 | 1800.001 | 3 | 32 | 4.400026 | 1.067314 | 2.744427 | 5.869202e-09 | 11.63138 | 2.316357e-08 |  |  | -4.959106e-05
2018-04-13 01:21 | 229315.9 | 1920.0016 | 3 | 32 | 4.400029 | 0.9514089 | 2.778015 | 5.869202e-09 | 11.77917 | 2.316357e-08 |  |  | 6.771088e-05
2018-04-13 01:23 | 229435.9 | 2040.0011 | 3 | 32 | 4.399987 | 0.8483382 | 2.807971 | 5.869202e-09 | 11.91097 | 2.316357e-08 |  |  | 2.861023e-06
2018-04-13 01:25 | 229555.9 | 2160.0005 | 3 | 32 | 4.39998 | 0.7574153 | 2.834723 | 5.869202e-09 | 12.02868 | 2.316357e-08 |  |  | 3.814697e-05
2018-04-13 01:27 | 229675.9 | 2280.0003 | 3 | 32 | 4.399991 | 0.677987 | 2.858608 | 5.869202e-09 | 12.13378 | 2.316357e-08 |  |  | -3.147125e-05
2018-04-13 01:28 | 229721.3 | 2325.4242 | 3 | 32 | 4.400018 | 0.6519927 | 2.867003 | 5.869202e-09 | 12.17071 | 2.316357e-08 |  |  | -3.592203e-05
2018-04-13 01:30 | 229841.3 | 120.0001 | 4 | 32 | 4.332598 | 0 | 2.867003 | 5.869202e-09 | 12.17071 | 2.316357e-08 |  |  | -4.768372e-05
2018-04-13 01:32 | 229961.3 | 240.0003 | 4 | 32 | 4.326985 | 0 | 2.867003 | 5.869202e-09 | 12.17071 | 2.316357e-08 |  |  | -5.722046e-05
2018-04-13 01:33 | 230021.3 | 300.0026 | 4 | 32 | 4.325345 | 0 | 2.867003 | 5.869202e-09 | 12.17071 | 2.316357e-08 |  |  | -0.0001751138
2018-04-13 01:35 | 230141.4 | 120.0013 | 5 | 32 | 3.991857 | -3.260029 | 2.867003 | 0.1086626 | 12.17071 | 0.4383294 |  |  | -0.0004110336
2018-04-13 01:37 | 230261.4 | 240.0009 | 5 | 32 | 3.94698 | -3.259438 | 2.867003 | 0.2173276 | 12.17071 | 0.86962 |  |  | -0.0003576279
2018-04-13 01:39 | 230381.4 | 360.0009 | 5 | 32 | 3.904783 | -3.259929 | 2.867003 | 0.3259942 | 12.17071 | 1.296198 |  |  | -0.0004920959
2018-04-13 01:41 | 230501.4 | 480.0005 | 5 | 32 | 3.864619 | -3.259603 | 2.867003 | 0.4346621 | 12.17071 | 1.71832 |  |  | -0.0003118515
2018-04-13 01:43 | 230621.4 | 600.0009 | 5 | 32 | 3.82615 | -3.260034 | 2.867003 | 0.5433295 | 12.17071 | 2.136165 |  |  | -0.0002746582
2018-04-13 01:45 | 230741.4 | 720.0002 | 5 | 32 | 3.788889 | -3.260056 | 2.867003 | 0.651994 | 12.17071 | 2.549898 |  |  | -0.0003318787
2018-04-13 01:47 | 230861.4 | 840.0009 | 5 | 32 | 3.752886 | -3.260587 | 2.867003 | 0.7606617 | 12.17071 | 2.959652 |  |  | -0.0003185272
2018-04-13 01:49 | 230981.4 | 960.0014 | 5 | 32 | 3.718939 | -3.259488 | 2.867003 | 0.8693264 | 12.17071 | 3.365589 |  |  | -0.0003728867
2018-04-13 01:51 | 231101.4 | 1080.0001 | 5 | 32 | 3.686364 | -3.259499 | 2.867003 | 0.9779945 | 12.17071 | 3.767936 |  |  | -0.000243187
2018-04-13 01:53 | 231221.4 | 1200.0013 | 5 | 32 | 3.656259 | -3.260456 | 2.867003 | 1.086666 | 12.17071 | 4.166876 |  |  | -0.0001716614
2018-04-13 01:55 | 231341.4 | 1320.0001 | 5 | 32 | 3.628313 | -3.26029 | 2.867003 | 1.195328 | 12.17071 | 4.562643 |  |  | -0.0002384186
2018-04-13 01:57 | 231461.4 | 1440.0009 | 5 | 32 | 3.601803 | -3.25973 | 2.867003 | 1.303993 | 12.17071 | 4.955466 |  |  | -0.0003499985
2018-04-13 01:59 | 231581.4 | 1560.001 | 5 | 32 | 3.57711 | -3.259396 | 2.867003 | 1.412662 | 12.17071 | 5.345514 |  |  | -0.0001487732
2018-04-13 02:01 | 231701.4 | 1680.001 | 5 | 32 | 3.554456 | -3.260728 | 2.867003 | 1.521327 | 12.17071 | 5.732967 |  |  | -0.0002737045
2018-04-13 02:03 | 231821.4 | 1800.001 | 5 | 32 | 3.533433 | -3.260514 | 2.867003 | 1.629995 | 12.17071 | 6.118075 |  |  | -0.0002365112
2018-04-13 02:05 | 231941.4 | 1920.0009 | 5 | 32 | 3.513534 | -3.259699 | 2.867003 | 1.738661 | 12.17071 | 6.500955 |  |  | -0.0002155304
2018-04-13 02:07 | 232061.4 | 2040.0009 | 5 | 32 | 3.494138 | -3.260306 | 2.867003 | 1.847324 | 12.17071 | 6.881667 |  |  | -0.0001335144
2018-04-13 02:09 | 232181.4 | 2160.0009 | 5 | 32 | 3.47718 | -3.258816 | 2.867003 | 1.955995 | 12.17071 | 7.260451 |  |  | -0.0002317429
2018-04-13 02:11 | 232301.4 | 2280.0009 | 5 | 32 | 3.46079 | -3.259853 | 2.867003 | 2.064659 | 12.17071 | 7.637405 |  |  | -0.0001764297
2018-04-13 02:13 | 232421.4 | 2400.001 | 5 | 32 | 3.44403 | -3.259923 | 2.867003 | 2.173332 | 12.17071 | 8.012609 |  |  | -0.0001564026
2018-04-13 02:15 | 232541.4 | 2520.0001 | 5 | 32 | 3.425566 | -3.25958 | 2.867003 | 2.281994 | 12.17071 | 8.385869 |  |  | -8.010864e-05
2018-04-13 02:17 | 232661.4 | 2640.001 | 5 | 32 | 3.403082 | -3.2596 | 2.867003 | 2.390663 | 12.17071 | 8.756955 |  |  | -0.0001478195
2018-04-13 02:19 | 232781.4 | 2760.001 | 5 | 32 | 3.371299 | -3.261164 | 2.867003 | 2.499329 | 12.17071 | 9.12513 |  |  | -0.0003356934
2018-04-13 02:21 | 232901.4 | 2880.001 | 5 | 32 | 3.324817 | -3.260245 | 2.867003 | 2.607994 | 12.17071 | 9.48913 |  |  | -0.0005636215
2018-04-13 02:23 | 233021.4 | 3000.0002 | 5 | 32 | 3.248259 | -3.258721 | 2.867003 | 2.716662 | 12.17071 | 9.846653 |  |  | -0.0008182526
2018-04-13 02:25 | 233141.4 | 3120.0003 | 5 | 32 | 3.090735 | -3.259641 | 2.867003 | 2.82533 | 12.17071 | 10.19237 |  |  | -0.002133369
2018-04-13 02:26 | 233176 | 3154.5529 | 5 | 32 | 2.999979 | -3.260075 | 2.867003 | 2.856621 | 12.17071 | 10.28776 |  |  | -0.00159827
2018-04-13 02:28 | 233296.1 | 120.0009 | 6 | 32 | 3.453635 | 0 | 2.867003 | 2.856672 | 12.17071 | 10.28792 |  |  | 0.0002622604
2018-04-13 02:30 | 233416.1 | 240.0001 | 6 | 32 | 3.471939 | 0 | 2.867003 | 2.856672 | 12.17071 | 10.28792 |  |  | 0.0001115799
2018-04-13 02:31 | 233476.1 | 300.0016 | 6 | 32 | 3.476193 | 0 | 2.867003 | 2.856672 | 12.17071 | 10.28792 |  |  | 0.0001525712
2018-04-13 02:33 | 233596.2 | 120.0004 | 2 | 33 | 4.082298 | 4.889749 | 0.1626094 | 0 | 0.6497666 | 0 |  |  | 0.0002346039
2018-04-13 02:35 | 233716.2 | 240.0013 | 2 | 33 | 4.116732 | 4.89099 | 0.3256098 | 0 | 1.317824 | 0 |  |  | 0.0002207755
2018-04-13 02:37 | 233836.2 | 360.0004 | 2 | 33 | 4.148896 | 4.890977 | 0.4886038 | 0 | 1.991564 | 0 |  |  | 0.0002069473
2018-04-13 02:39 | 233956.2 | 480.0012 | 2 | 33 | 4.173585 | 4.889649 | 0.6516056 | 0 | 2.669934 | 0 |  |  | 0.0001764297
2018-04-13 02:41 | 234076.2 | 600.0003 | 2 | 33 | 4.19667 | 4.889636 | 0.8146049 | 0 | 3.352074 | 0 |  |  | 0.0002470016
2018-04-13 02:43 | 234196.2 | 720.0004 | 2 | 33 | 4.200002 | 4.580217 | 0.9733552 | 2.080069e-09 | 4.018786 | 8.279621e-09 |  |  | -4.005432e-05
2018-04-13 02:45 | 234316.2 | 840.0007 | 2 | 33 | 4.200055 | 4.199735 | 1.119478 | 2.080069e-09 | 4.632501 | 8.279621e-09 |  |  | -4.196167e-05
2018-04-13 02:47 | 234436.2 | 960.0006 | 2 | 33 | 4.200007 | 3.862218 | 1.253754 | 2.080069e-09 | 5.196464 | 8.279621e-09 |  |  | -4.005432e-05
2018-04-13 02:49 | 234556.2 | 1080.0009 | 2 | 33 | 4.200006 | 3.549793 | 1.377301 | 2.080069e-09 | 5.715362 | 8.279621e-09 |  |  | 1.335144e-05
2018-04-13 02:51 | 234675.9 | 1199.7404 | 2 | 33 | 4.199915 | 3.259966 | 1.49055 | 2.080069e-09 | 6.191006 | 8.279621e-09 |  |  | 9.57502e-05
2018-04-13 02:53 | 234795.9 | 120.0008 | 3 | 33 | 4.222816 | 3.260127 | 1.598967 | 2.080069e-09 | 6.647561 | 8.279621e-09 |  |  | 0.0001783371
2018-04-13 02:55 | 234915.9 | 240.0005 | 3 | 33 | 4.248583 | 3.259652 | 1.707633 | 2.080069e-09 | 7.107808 | 8.279621e-09 |  |  | 0.0002574921
2018-04-13 02:57 | 235035.9 | 360.0009 | 3 | 33 | 4.27779 | 3.261365 | 1.816301 | 2.080069e-09 | 7.571054 | 8.279621e-09 |  |  | 0.0002660751
2018-04-13 02:59 | 235155.9 | 480.0001 | 3 | 33 | 4.308898 | 3.260121 | 1.924968 | 2.080069e-09 | 8.037581 | 8.279621e-09 |  |  | 0.0002183914
2018-04-13 03:01 | 235275.9 | 600.001 | 3 | 33 | 4.34205 | 3.260442 | 2.033633 | 2.080069e-09 | 8.507586 | 8.279621e-09 |  |  | 0.0002193451
2018-04-13 03:03 | 235395.9 | 720.0001 | 3 | 33 | 4.377776 | 3.260755 | 2.142299 | 2.080069e-09 | 8.981338 | 8.279621e-09 |  |  | 0.0002975464
2018-04-13 03:05 | 235515.9 | 840.0001 | 3 | 33 | 4.399954 | 3.077023 | 2.249818 | 2.487182e-09 | 9.453709 | 1.001057e-08 |  |  | -2.765656e-05
2018-04-13 03:07 | 235635.9 | 960.0003 | 3 | 33 | 4.399973 | 2.67511 | 2.345511 | 2.487182e-09 | 9.874756 | 1.001057e-08 |  |  | -2.193451e-05
2018-04-13 03:09 | 235755.9 | 1080.001 | 3 | 33 | 4.39997 | 2.323908 | 2.428714 | 2.487182e-09 | 10.24085 | 1.001057e-08 |  |  | -8.964539e-05
2018-04-13 03:11 | 235875.9 | 1200.0003 | 3 | 33 | 4.39998 | 2.018187 | 2.5009 | 2.487182e-09 | 10.55847 | 1.001057e-08 |  |  | 3.528595e-05
2018-04-13 03:13 | 235995.9 | 1320.0008 | 3 | 33 | 4.400046 | 1.763232 | 2.563757 | 2.487182e-09 | 10.83504 | 1.001057e-08 |  |  | -4.768372e-06
2018-04-13 03:15 | 236115.9 | 1440.0002 | 3 | 33 | 4.399958 | 1.545048 | 2.618789 | 2.487182e-09 | 11.07718 | 1.001057e-08 |  |  | -5.149841e-05
2018-04-13 03:17 | 236235.9 | 1560.0017 | 3 | 33 | 4.400036 | 1.360211 | 2.667155 | 2.487182e-09 | 11.28999 | 1.001057e-08 |  |  | 1.621246e-05
2018-04-13 03:19 | 236355.9 | 1680.001 | 3 | 33 | 4.400004 | 1.204524 | 2.709835 | 2.487182e-09 | 11.47778 | 1.001057e-08 |  |  | 9.536743e-07
2018-04-13 03:21 | 236475.9 | 1800.0011 | 3 | 33 | 4.399955 | 1.065359 | 2.74761 | 2.487182e-09 | 11.64399 | 1.001057e-08 |  |  | 1.239777e-05
2018-04-13 03:23 | 236595.9 | 1920.0002 | 3 | 33 | 4.399965 | 0.9425052 | 2.781012 | 2.487182e-09 | 11.79096 | 1.001057e-08 |  |  | -3.71933e-05
2018-04-13 03:25 | 236715.9 | 2040.0011 | 3 | 33 | 4.399986 | 0.84062 | 2.810683 | 2.487182e-09 | 11.92152 | 1.001057e-08 |  |  | -3.147125e-05
2018-04-13 03:27 | 236835.9 | 2160.002 | 3 | 33 | 4.400004 | 0.7536124 | 2.837205 | 2.487182e-09 | 12.03821 | 1.001057e-08 |  |  | -1.907349e-05
2018-04-13 03:29 | 236955.9 | 2280.0002 | 3 | 33 | 4.399978 | 0.6771624 | 2.86102 | 2.487182e-09 | 12.143 | 1.001057e-08 |  |  | 0.0001039505
2018-04-13 03:29 | 237001.3 | 2325.3841 | 3 | 33 | 4.399993 | 0.6519868 | 2.869397 | 2.487182e-09 | 12.17986 | 1.001057e-08 |  |  | 8.380445e-05
2018-04-13 03:31 | 237121.4 | 120.0008 | 4 | 33 | 4.332946 | 0 | 2.869397 | 2.487182e-09 | 12.17986 | 1.001057e-08 |  |  | 3.051758e-05
2018-04-13 03:33 | 237241.4 | 240.0009 | 4 | 33 | 4.327284 | 0 | 2.869397 | 2.487182e-09 | 12.17986 | 1.001057e-08 |  |  | -5.626678e-05
2018-04-13 03:34 | 237301.4 | 300.0007 | 4 | 33 | 4.325761 | 0 | 2.869397 | 2.487182e-09 | 12.17986 | 1.001057e-08 |  |  | -0.0001617641
2018-04-13 03:36 | 237421.4 | 120.0003 | 5 | 33 | 3.99118 | -3.259346 | 2.869397 | 0.1086615 | 12.17986 | 0.4382643 |  |  | -0.0003728867
2018-04-13 03:38 | 237541.4 | 240.0002 | 5 | 33 | 3.947231 | -3.25841 | 2.869397 | 0.2173253 | 12.17986 | 0.8695053 |  |  | -0.0002117157
2018-04-13 03:40 | 237661.4 | 360.0011 | 5 | 33 | 3.906436 | -3.260506 | 2.869397 | 0.3259951 | 12.17986 | 1.296222 |  |  | -0.0003576279
2018-04-13 03:42 | 237781.4 | 480.001 | 5 | 33 | 3.866616 | -3.261106 | 2.869397 | 0.4346637 | 12.17986 | 1.71856 |  |  | -0.0003376007
2018-04-13 03:44 | 237901.4 | 600.0009 | 5 | 33 | 3.827716 | -3.259935 | 2.869397 | 0.5433239 | 12.17986 | 2.136586 |  |  | -0.0001878738
2018-04-13 03:46 | 238021.4 | 720.0014 | 5 | 33 | 3.788937 | -3.260014 | 2.869397 | 0.6519916 | 12.17986 | 2.55042 |  |  | -0.0002555847
2018-04-13 03:48 | 238141.4 | 840.0009 | 5 | 33 | 3.752004 | -3.260159 | 2.869397 | 0.7606598 | 12.17986 | 2.960123 |  |  | -0.0003442764
2018-04-13 03:50 | 238261.4 | 960.0011 | 5 | 33 | 3.717904 | -3.261432 | 2.869397 | 0.8693286 | 12.17986 | 3.365963 |  |  | -0.0003566742
2018-04-13 03:52 | 238381.4 | 1080.0002 | 5 | 33 | 3.686786 | -3.259092 | 2.869397 | 0.977995 | 12.17986 | 3.768257 |  |  | -0.0002040863
2018-04-13 03:54 | 238501.4 | 1200.001 | 5 | 33 | 3.657596 | -3.260628 | 2.869397 | 1.086663 | 12.17986 | 4.167284 |  |  | -0.0002555847
2018-04-13 03:56 | 238621.4 | 1320.0001 | 5 | 33 | 3.629901 | -3.258698 | 2.869397 | 1.195325 | 12.17986 | 4.563216 |  |  | -0.0001859665
2018-04-13 03:58 | 238741.4 | 1440.0013 | 5 | 33 | 3.602526 | -3.260798 | 2.869397 | 1.303992 | 12.17986 | 4.956177 |  |  | -0.0002622604
2018-04-13 04:00 | 238861.4 | 1560.0003 | 5 | 33 | 3.576568 | -3.259515 | 2.869397 | 1.412662 | 12.17986 | 5.34622 |  |  | -0.0001773834
2018-04-13 04:02 | 238981.4 | 1680.0001 | 5 | 33 | 3.553445 | -3.259283 | 2.869397 | 1.521328 | 12.17986 | 5.733597 |  |  | -0.0001440048
2018-04-13 04:04 | 239101.4 | 1800.0009 | 5 | 33 | 3.532268 | -3.259013 | 2.869397 | 1.62999 | 12.17986 | 6.118549 |  |  | -0.0001544952
2018-04-13 04:06 | 239221.4 | 1920.0002 | 5 | 33 | 3.513089 | -3.260697 | 2.869397 | 1.738656 | 12.17986 | 6.501326 |  |  | -0.0001678467
2018-04-13 04:08 | 239341.4 | 2040.0009 | 5 | 33 | 3.495584 | -3.260465 | 2.869397 | 1.847328 | 12.17986 | 6.882128 |  |  | -1.525879e-05
2018-04-13 04:10 | 239461.4 | 2160.0014 | 5 | 33 | 3.478561 | -3.259551 | 2.869397 | 1.955993 | 12.17986 | 7.261041 |  |  | -0.0001630783
2018-04-13 04:12 | 239581.4 | 2280.0003 | 5 | 33 | 3.460918 | -3.260155 | 2.869397 | 2.064658 | 12.17986 | 7.638094 |  |  | -0.0001602173
2018-04-13 04:14 | 239701.4 | 2400.0011 | 5 | 33 | 3.442988 | -3.259566 | 2.869397 | 2.173326 | 12.17986 | 8.01321 |  |  | -0.0002317429
2018-04-13 04:16 | 239821.4 | 2520.001 | 5 | 33 | 3.424164 | -3.259767 | 2.869397 | 2.281995 | 12.17986 | 8.386346 |  |  | -0.0001049042
2018-04-13 04:18 | 239941.4 | 2640.0011 | 5 | 33 | 3.401884 | -3.259744 | 2.869397 | 2.390658 | 12.17986 | 8.757253 |  |  | -0.0002889633
2018-04-13 04:20 | 240061.4 | 2760.0003 | 5 | 33 | 3.372644 | -3.259803 | 2.869397 | 2.499329 | 12.17986 | 9.125451 |  |  | -0.0002880096
2018-04-13 04:22 | 240181.4 | 2880.0004 | 5 | 33 | 3.327563 | -3.259748 | 2.869397 | 2.607995 | 12.17986 | 9.489687 |  |  | -0.00048828125
2018-04-13 04:24 | 240301.4 | 3000.0003 | 5 | 33 | 3.250358 | -3.259117 | 2.869397 | 2.716663 | 12.17986 | 9.847508 |  |  | -0.000916481
2018-04-13 04:26 | 240421.4 | 3120.0004 | 5 | 33 | 3.091203 | -3.259789 | 2.869397 | 2.82533 | 12.17986 | 10.19332 |  |  | -0.002072334
2018-04-13 04:27 | 240456.3 | 3154.8201 | 5 | 33 | 2.999998 | -3.260241 | 2.869397 | 2.856863 | 12.17986 | 10.28946 |  |  | -0.001554389
2018-04-13 04:29 | 240576.4 | 120.0012 | 6 | 33 | 3.455388 | 0 | 2.869397 | 2.856912 | 12.17986 | 10.28962 |  |  | 0.0002326965
2018-04-13 04:31 | 240696.4 | 240.0009 | 6 | 33 | 3.47383 | 0 | 2.869397 | 2.856912 | 12.17986 | 10.28962 |  |  | 0.0001979917
2018-04-13 04:32 | 240756.4 | 300.0006 | 6 | 33 | 3.478038 | 0 | 2.869397 | 2.856912 | 12.17986 | 10.28962 |  |  | 0.0001806394
2018-04-13 04:34 | 240876.5 | 120.0001 | 2 | 34 | 4.080796 | 4.890414 | 0.1625971 | 2.710183e-09 | 0.6497039 | 9.425993e-09 |  |  | 0.0001459122
2018-04-13 04:36 | 240996.5 | 240.0002 | 2 | 34 | 4.115556 | 4.889567 | 0.3256014 | 2.710183e-09 | 1.31756 | 9.425993e-09 |  |  | 0.000244140625
2018-04-13 04:38 | 241116.5 | 360.0005 | 2 | 34 | 4.149379 | 4.889916 | 0.4885957 | 2.710183e-09 | 1.991209 | 9.425993e-09 |  |  | 0.0003204346
2018-04-13 04:40 | 241236.5 | 480.0008 | 2 | 34 | 4.175301 | 4.891377 | 0.6515948 | 2.710183e-09 | 2.669777 | 9.425993e-09 |  |  | 0.0001764297
2018-04-13 04:42 | 241356.5 | 600.0009 | 2 | 34 | 4.198567 | 4.890193 | 0.8146014 | 2.710183e-09 | 3.352258 | 9.425993e-09 |  |  | 0.0001306534
2018-04-13 04:44 | 241476.5 | 720.0008 | 2 | 34 | 4.200039 | 4.560733 | 0.9726166 | 3.762403e-09 | 4.015914 | 1.361363e-08 |  |  | -4.577637e-05
2018-04-13 04:46 | 241596.5 | 840.0012 | 2 | 34 | 4.200011 | 4.206634 | 1.118681 | 3.762403e-09 | 4.629387 | 1.361363e-08 |  |  | -6.008148e-05
2018-04-13 04:48 | 241716.5 | 960.0003 | 2 | 34 | 4.200005 | 3.875704 | 1.253309 | 3.762403e-09 | 5.194822 | 1.361363e-08 |  |  | -2.670288e-05
2018-04-13 04:50 | 241836.5 | 1080.0004 | 2 | 34 | 4.20002 | 3.555108 | 1.377144 | 3.762403e-09 | 5.714931 | 1.361363e-08 |  |  | 3.814697e-05
2018-04-13 04:52 | 241951.9 | 1195.4664 | 2 | 34 | 4.20004 | 3.259943 | 1.486377 | 3.762403e-09 | 6.17371 | 1.361363e-08 |  |  | 0.0001326084
2018-04-13 04:54 | 242071.9488 | 120.0003 | 3 | 34 | 4.223208 | 3.259839 | 1.594791 | 4.083023e-09 | 6.630278 | 1.491178e-08 |  |  | 0.0002307892
2018-04-13 04:56 | 242191.949 | 240.0005 | 3 | 34 | 4.248899 | 3.259732 | 1.70346 | 4.083023e-09 | 7.090587 | 1.491178e-08 |  |  | 0.0001945496
2018-04-13 04:58 | 242311.9487 | 360.0002 | 3 | 34 | 4.276929 | 3.259763 | 1.812124 | 4.083023e-09 | 7.553789 | 1.491178e-08 |  |  | 0.0003080368
2018-04-13 05:00 | 242431.9486 | 480.0001 | 3 | 34 | 4.307085 | 3.258887 | 1.92079 | 4.083023e-09 | 8.020158 | 1.491178e-08 |  |  | 0.0002450943
2018-04-13 05:02 | 242551.9494 | 600.0009 | 3 | 34 | 4.340133 | 3.259698 | 2.02946 | 4.083023e-09 | 8.489967 | 1.491178e-08 |  |  | 0.0003232956
2018-04-13 05:04 | 242671.9497 | 720.0012 | 3 | 34 | 4.37616 | 3.259801 | 2.138123 | 4.083023e-09 | 8.963509 | 1.491178e-08 |  |  | 0.0003099442
2018-04-13 05:06 | 242791.9487 | 840.0002 | 3 | 34 | 4.400085 | 3.079767 | 2.245707 | 5.721673e-09 | 9.436081 | 2.188044e-08 |  |  | 5.435944e-05
2018-04-13 05:08 | 242911.9488 | 960.0003 | 3 | 34 | 4.399974 | 2.672211 | 2.341241 | 5.721673e-09 | 9.856435 | 2.188044e-08 |  |  | 8.201599e-05
2018-04-13 05:10 | 243031.9494 | 1080.0009 | 3 | 34 | 4.39996 | 2.325694 | 2.424446 | 5.721673e-09 | 10.22254 | 2.188044e-08 |  |  | 4.768372e-05
2018-04-13 05:12 | 243151.9495 | 1200.001 | 3 | 34 | 4.399979 | 2.030923 | 2.49696 | 5.721673e-09 | 10.5416 | 2.188044e-08 |  |  | -4.863739e-05
2018-04-13 05:14 | 243271.9488 | 1320.0003 | 3 | 34 | 4.399971 | 1.777177 | 2.560334 | 5.721673e-09 | 10.82044 | 2.188044e-08 |  |  | -3.814697e-05
2018-04-13 05:16 | 243391.9488 | 1440.0003 | 3 | 34 | 4.400008 | 1.55723 | 2.615787 | 5.721673e-09 | 11.06444 | 2.188044e-08 |  |  | -4.482269e-05
2018-04-13 05:18 | 243511.9496 | 1560.0011 | 3 | 34 | 4.40003 | 1.362037 | 2.664301 | 5.721673e-09 | 11.2779 | 2.188044e-08 |  |  | 4.482269e-05
2018-04-13 05:20 | 243631.9491 | 1680.0006 | 3 | 34 | 4.399996 | 1.200938 | 2.706951 | 5.721673e-09 | 11.46556 | 2.188044e-08 |  |  | -2.288818e-05
2018-04-13 05:22 | 243751.9496 | 1800.0011 | 3 | 34 | 4.399958 | 1.065029 | 2.744671 | 5.721673e-09 | 11.63153 | 2.188044e-08 |  |  | -3.814697e-05
2018-04-13 05:24 | 243871.949 | 1920.0005 | 3 | 34 | 4.39997 | 0.948172 | 2.778151 | 5.721673e-09 | 11.77884 | 2.188044e-08 |  |  | 7.629395e-06
2018-04-13 05:26 | 243991.9489 | 2040.0004 | 3 | 34 | 4.400006 | 0.8483693 | 2.808046 | 5.721673e-09 | 11.91038 | 2.188044e-08 |  |  | -2.002716e-05
2018-04-13 05:28 | 244111.9498 | 2160.0013 | 3 | 34 | 4.399937 | 0.7584863 | 2.83479 | 5.721673e-09 | 12.02805 | 2.188044e-08 |  |  | -6.771088e-05
2018-04-13 05:30 | 244231.949 | 2280.0005 | 3 | 34 | 4.399999 | 0.6785082 | 2.858709 | 5.721673e-09 | 12.1333 | 2.188044e-08 |  |  | 2.002716e-05
2018-04-13 05:31 | 244275.6704 | 2323.7219 | 3 | 34 | 4.400024 | 0.65199 | 2.866788 | 5.721673e-09 | 12.16884 | 2.188044e-08 |  |  | -1.383684e-05
2018-04-13 05:33 | 244395.7 | 120.0009 | 4 | 34 | 4.332618 | 0 | 2.866788 | 5.721673e-09 | 12.16884 | 2.188044e-08 |  |  | -0.0001068115
2018-04-13 05:35 | 244515.7 | 240.0002 | 4 | 34 | 4.327107 | 0 | 2.866788 | 5.721673e-09 | 12.16884 | 2.188044e-08 |  |  | -1.907349e-05
2018-04-13 05:36 | 244575.7 | 300.0007 | 4 | 34 | 4.325476 | 0 | 2.866788 | 5.721673e-09 | 12.16884 | 2.188044e-08 |  |  | -0.000155079
2018-04-13 05:38 | 244695.8 | 120.0001 | 5 | 34 | 3.991908 | -3.259341 | 2.866788 | 0.1086602 | 12.16884 | 0.4383001 |  |  | -0.0004272461
2018-04-13 05:40 | 244815.8 | 240.0009 | 5 | 34 | 3.947903 | -3.26167 | 2.866788 | 0.2173291 | 12.16884 | 0.8696488 |  |  | -0.0001659393
2018-04-13 05:42 | 244935.8 | 360.0009 | 5 | 34 | 3.905341 | -3.259914 | 2.866788 | 0.3259962 | 12.16884 | 1.296356 |  |  | -0.0004320145
2018-04-13 05:44 | 245055.8 | 480.001 | 5 | 34 | 3.864637 | -3.260396 | 2.866788 | 0.434665 | 12.16884 | 1.71851 |  |  | -0.0002985001
2018-04-13 05:46 | 245175.8 | 600.0006 | 5 | 34 | 3.826037 | -3.260764 | 2.866788 | 0.5433273 | 12.16884 | 2.136336 |  |  | -0.0003519058
2018-04-13 05:48 | 245295.8 | 720.0002 | 5 | 34 | 3.788678 | -3.259235 | 2.866788 | 0.6519962 | 12.16884 | 2.550064 |  |  | -0.0002918243
2018-04-13 05:50 | 245415.8 | 840.0009 | 5 | 34 | 3.752589 | -3.260459 | 2.866788 | 0.7606627 | 12.16884 | 2.959784 |  |  | -0.0002422333
2018-04-13 05:52 | 245535.8 | 960.0005 | 5 | 34 | 3.718628 | -3.259707 | 2.866788 | 0.8693293 | 12.16884 | 3.365696 |  |  | -0.0003213882
2018-04-13 05:54 | 245655.8 | 1080.0001 | 5 | 34 | 3.686134 | -3.260773 | 2.866788 | 0.9779974 | 12.16884 | 3.768022 |  |  | -0.000213623
2018-04-13 05:56 | 245775.8 | 1200.0006 | 5 | 34 | 3.655963 | -3.260063 | 2.866788 | 1.086662 | 12.16884 | 4.166907 |  |  | -0.00025177
2018-04-13 05:58 | 245895.8 | 1320.0001 | 5 | 34 | 3.627959 | -3.260658 | 2.866788 | 1.195329 | 12.16884 | 4.562654 |  |  | -0.0002279282
2018-04-13 06:00 | 246015.8 | 1440.001 | 5 | 34 | 3.601506 | -3.259036 | 2.866788 | 1.303999 | 12.16884 | 4.955453 |  |  | -0.0001411438
2018-04-13 06:02 | 246135.8 | 1560.0009 | 5 | 34 | 3.576836 | -3.260676 | 2.866788 | 1.412662 | 12.16884 | 5.345443 |  |  | -0.000254631
2018-04-13 06:04 | 246255.8 | 1680.0002 | 5 | 34 | 3.554193 | -3.259974 | 2.866788 | 1.52133 | 12.16884 | 5.732882 |  |  | -0.0001420975
2018-04-13 06:06 | 246375.8 | 1800.0011 | 5 | 34 | 3.532995 | -3.26013 | 2.866788 | 1.629997 | 12.16884 | 6.11794 |  |  | -0.0002002716
2018-04-13 06:08 | 246495.8 | 1920.0002 | 5 | 34 | 3.512975 | -3.260519 | 2.866788 | 1.73866 | 12.16884 | 6.500764 |  |  | -0.0001726151
2018-04-13 06:10 | 246615.8 | 2040.001 | 5 | 34 | 3.493813 | -3.259571 | 2.866788 | 1.847329 | 12.16884 | 6.881449 |  |  | -0.0001296997
2018-04-13 06:12 | 246735.8 | 2160.0006 | 5 | 34 | 3.476783 | -3.260466 | 2.866788 | 1.955992 | 12.16884 | 7.26016 |  |  | -8.392334e-05
2018-04-13 06:14 | 246855.8 | 2280.001 | 5 | 34 | 3.460626 | -3.260407 | 2.866788 | 2.064661 | 12.16884 | 7.637095 |  |  | -0.0001268387
2018-04-13 06:16 | 246975.8 | 2400.0009 | 5 | 34 | 3.443704 | -3.259876 | 2.866788 | 2.173326 | 12.16884 | 8.012239 |  |  | -0.0001506805
2018-04-13 06:18 | 247095.8 | 2520.0002 | 5 | 34 | 3.425362 | -3.259422 | 2.866788 | 2.281996 | 12.16884 | 8.385497 |  |  | -0.0001239777
2018-04-13 06:20 | 247215.8 | 2640.0002 | 5 | 34 | 3.402849 | -3.258228 | 2.866788 | 2.39066 | 12.16884 | 8.756533 |  |  | -0.0002346039
2018-04-13 06:22 | 247335.8 | 2760.0014 | 5 | 34 | 3.370957 | -3.258662 | 2.866788 | 2.49933 | 12.16884 | 9.12469 |  |  | -0.0003633499
2018-04-13 06:24 | 247455.8 | 2880.0003 | 5 | 34 | 3.324225 | -3.259845 | 2.866788 | 2.607997 | 12.16884 | 9.488663 |  |  | -0.000535965
2018-04-13 06:26 | 247575.8 | 3000.0011 | 5 | 34 | 3.247347 | -3.258735 | 2.866788 | 2.716665 | 12.16884 | 9.846122 |  |  | -0.0007810593
2018-04-13 06:28 | 247695.8 | 3120.0002 | 5 | 34 | 3.088442 | -3.260135 | 2.866788 | 2.82533 | 12.16884 | 10.19164 |  |  | -0.002059937
2018-04-13 06:28 | 247729.4 | 3153.6273 | 5 | 34 | 2.999984 | -3.261115 | 2.866788 | 2.855782 | 12.16884 | 10.28444 |  |  | -0.001539372
2018-04-13 06:30 | 247849.6 | 120.0009 | 6 | 34 | 3.45441 | 0 | 2.866788 | 2.85584 | 12.16884 | 10.28462 |  |  | 0.0003204346
2018-04-13 06:32 | 247969.6 | 240.0001 | 6 | 34 | 3.472763 | 0 | 2.866788 | 2.85584 | 12.16884 | 10.28462 |  |  | -5.817413e-05
2018-04-13 06:33 | 248029.6 | 300.0015 | 6 | 34 | 3.47697 | 0 | 2.866788 | 2.85584 | 12.16884 | 10.28462 |  |  | 5.462832e-05
2018-04-13 06:35 | 248149.6 | 120.0007 | 2 | 35 | 4.082607 | 4.88967 | 0.1626078 | 1.138793e-09 | 0.6498462 | 3.959489e-09 |  |  | 0.0002803802
2018-04-13 06:37 | 248269.6 | 240.0016 | 2 | 35 | 4.117224 | 4.890557 | 0.3256093 | 1.138793e-09 | 1.317986 | 3.959489e-09 |  |  | 0.0003166199
2018-04-13 06:39 | 248389.6 | 360.0001 | 2 | 35 | 4.149687 | 4.889895 | 0.4886096 | 1.138793e-09 | 1.991862 | 3.959489e-09 |  |  | 0.0003738403
2018-04-13 06:41 | 248509.6 | 480.0008 | 2 | 35 | 4.174423 | 4.889152 | 0.6516092 | 1.138793e-09 | 2.670368 | 3.959489e-09 |  |  | 0.0002527237
2018-04-13 06:43 | 248629.6 | 600.0007 | 2 | 35 | 4.19749 | 4.889136 | 0.8146053 | 1.138793e-09 | 3.35263 | 3.959489e-09 |  |  | 0.0001783371
2018-04-13 06:45 | 248749.6 | 720.0002 | 2 | 35 | 4.200028 | 4.566961 | 0.9730002 | 4.378212e-09 | 4.017867 | 1.685903e-08 |  |  | -2.765656e-05
2018-04-13 06:47 | 248869.6 | 840.0019 | 2 | 35 | 4.200009 | 4.194006 | 1.118865 | 4.378212e-09 | 4.630501 | 1.685903e-08 |  |  | 9.536743e-07
2018-04-13 06:49 | 248989.6 | 960.0009 | 2 | 35 | 4.199999 | 3.856655 | 1.252927 | 4.378212e-09 | 5.193561 | 1.685903e-08 |  |  | -3.528595e-05
2018-04-13 06:51 | 249109.6 | 1080.0003 | 2 | 35 | 4.200027 | 3.54418 | 1.376211 | 4.378212e-09 | 5.711355 | 1.685903e-08 |  |  | -5.149841e-05
2018-04-13 06:53 | 249229.1 | 1199.4608 | 2 | 35 | 4.199997 | 3.259952 | 1.489045 | 4.378212e-09 | 6.185259 | 1.685903e-08 |  |  | 9.883606e-05
2018-04-13 06:55 | 249349.1 | 120 | 3 | 35 | 4.223346 | 3.2597 | 1.597461 | 4.380543e-09 | 6.641825 | 1.686848e-08 |  |  | 0.0002498627
2018-04-13 06:57 | 249469.1 | 240.0001 | 3 | 35 | 4.250084 | 3.258786 | 1.70613 | 4.380543e-09 | 7.102192 | 1.686848e-08 |  |  | 0.0001029968
2018-04-13 06:59 | 249589.1 | 360.0008 | 3 | 35 | 4.278844 | 3.259406 | 1.814793 | 4.380543e-09 | 7.565573 | 1.686848e-08 |  |  | 0.000295639
2018-04-13 07:01 | 249709.1 | 480 | 3 | 35 | 4.309783 | 3.259748 | 1.923463 | 4.380543e-09 | 8.032215 | 1.686848e-08 |  |  | 0.0002775192
2018-04-13 07:03 | 249829.1 | 600.0002 | 3 | 35 | 4.343072 | 3.259387 | 2.03213 | 4.380543e-09 | 8.502334 | 1.686848e-08 |  |  | 0.0003299713
2018-04-13 07:05 | 249949.1 | 720.0018 | 3 | 35 | 4.378531 | 3.260434 | 2.140796 | 4.380543e-09 | 8.976191 | 1.686848e-08 |  |  | 0.0003471375
2018-04-13 07:07 | 250069.1 | 840.0003 | 3 | 35 | 4.399994 | 3.072215 | 2.248217 | 4.484387e-09 | 9.448171 | 1.730893e-08 |  |  | 1.430511e-05
2018-04-13 07:09 | 250189.1 | 960.0004 | 3 | 35 | 4.400017 | 2.657978 | 2.343524 | 4.484387e-09 | 9.867523 | 1.730893e-08 |  |  | -3.051758e-05
2018-04-13 07:11 | 250309.1 | 1080.0003 | 3 | 35 | 4.400009 | 2.312462 | 2.426203 | 4.484387e-09 | 10.23131 | 1.730893e-08 |  |  | -5.531311e-05
2018-04-13 07:13 | 250429.1 | 1200.0011 | 3 | 35 | 4.399948 | 2.021607 | 2.498248 | 4.484387e-09 | 10.54831 | 1.730893e-08 |  |  | 3.242493e-05
2018-04-13 07:15 | 250549.1 | 1320.0013 | 3 | 35 | 4.399935 | 1.764782 | 2.561168 | 4.484387e-09 | 10.82516 | 1.730893e-08 |  |  | 9.632111e-05
2018-04-13 07:17 | 250669.1 | 1440.0005 | 3 | 35 | 4.39999 | 1.550344 | 2.616357 | 4.484387e-09 | 11.06799 | 1.730893e-08 |  |  | -2.384186e-05
2018-04-13 07:19 | 250789.1 | 1560.0011 | 3 | 35 | 4.399997 | 1.363088 | 2.664847 | 4.484387e-09 | 11.28134 | 1.730893e-08 |  |  | 0
2018-04-13 07:21 | 250909.1 | 1680.0014 | 3 | 35 | 4.399989 | 1.198717 | 2.707426 | 4.484387e-09 | 11.46869 | 1.730893e-08 |  |  | -6.67572e-06
2018-04-13 07:23 | 251029.1 | 1800.0015 | 3 | 35 | 4.399978 | 1.061767 | 2.745015 | 4.484387e-09 | 11.63409 | 1.730893e-08 |  |  | 2.098083e-05
2018-04-13 07:25 | 251149.1 | 1920.0016 | 3 | 35 | 4.400029 | 0.9446274 | 2.778399 | 4.484387e-09 | 11.78097 | 1.730893e-08 |  |  | -2.95639e-05
2018-04-13 07:27 | 251269.1 | 2040.0003 | 3 | 35 | 4.399941 | 0.8440569 | 2.808187 | 4.484387e-09 | 11.91204 | 1.730893e-08 |  |  | 4.768372e-05
2018-04-13 07:29 | 251389.1 | 2160.0017 | 3 | 35 | 4.400015 | 0.758606 | 2.834879 | 4.484387e-09 | 12.02949 | 1.730893e-08 |  |  | -4.959106e-05
2018-04-13 07:31 | 251509.1 | 2280.0006 | 3 | 35 | 4.400035 | 0.67823 | 2.858813 | 4.484387e-09 | 12.13479 | 1.730893e-08 |  |  | -6.67572e-05
2018-04-13 07:32 | 251552.6 | 2323.5109 | 3 | 35 | 4.399972 | 0.6519889 | 2.866852 | 4.484387e-09 | 12.17017 | 1.730893e-08 |  |  | -7.918896e-05
2018-04-13 07:34 | 251672.7 | 120.0008 | 4 | 35 | 4.332719 | 0 | 2.866852 | 4.484387e-09 | 12.17017 | 1.730893e-08 |  |  | -0.0001134872
2018-04-13 07:36 | 251792.7 | 240.0009 | 4 | 35 | 4.32705 | 0 | 2.866852 | 4.484387e-09 | 12.17017 | 1.730893e-08 |  |  | -6.103515625e-05
2018-04-13 07:37 | 251852.7 | 300.0007 | 4 | 35 | 4.325462 | 0 | 2.866852 | 4.484387e-09 | 12.17017 | 1.730893e-08 |  |  | -0.0001722518
2018-04-13 07:39 | 251972.7 | 120.0011 | 5 | 35 | 3.991594 | -3.259916 | 2.866852 | 0.1086623 | 12.17017 | 0.4382841 |  |  | -0.0003948212
2018-04-13 07:41 | 252092.7 | 240.0002 | 5 | 35 | 3.948099 | -3.25975 | 2.866852 | 0.2173237 | 12.17017 | 0.869588 |  |  | -0.0004911423
2018-04-13 07:43 | 252212.7 | 360.001 | 5 | 35 | 3.90694 | -3.260038 | 2.866852 | 0.3259895 | 12.17017 | 1.29637 |  |  | -0.0002603531
2018-04-13 07:45 | 252332.7 | 480.0013 | 5 | 35 | 3.865986 | -3.260628 | 2.866852 | 0.4346614 | 12.17017 | 1.718732 |  |  | -0.0003757477
2018-04-13 07:47 | 252452.7 | 600.0003 | 5 | 35 | 3.826129 | -3.259964 | 2.866852 | 0.5433248 | 12.17017 | 2.136625 |  |  | -0.0003499985
2018-04-13 07:49 | 252572.7 | 720.0004 | 5 | 35 | 3.788785 | -3.260385 | 2.866852 | 0.6519934 | 12.17017 | 2.550368 |  |  | -0.0003919601
2018-04-13 07:51 | 252692.7 | 840.002 | 5 | 35 | 3.752562 | -3.259707 | 2.866852 | 0.7606612 | 12.17017 | 2.960102 |  |  | -0.0001850128
2018-04-13 07:53 | 252812.7 | 960.0003 | 5 | 35 | 3.718856 | -3.260216 | 2.866852 | 0.869326 | 12.17017 | 3.366014 |  |  | -0.0002851486
2018-04-13 07:55 | 252932.7 | 1080.0011 | 5 | 35 | 3.687843 | -3.259654 | 2.866852 | 0.9779912 | 12.17017 | 3.768428 |  |  | -0.0002317429
2018-04-13 07:57 | 253052.7 | 1200.0003 | 5 | 35 | 3.658031 | -3.260389 | 2.866852 | 1.086661 | 12.17017 | 4.167545 |  |  | -0.0001602173
2018-04-13 07:59 | 253172.7 | 1320.0003 | 5 | 35 | 3.628661 | -3.259944 | 2.866852 | 1.195327 | 12.17017 | 4.563447 |  |  | -0.0002450943
2018-04-13 08:01 | 253292.7 | 1440.0004 | 5 | 35 | 3.601213 | -3.260287 | 2.866852 | 1.303994 | 12.17017 | 4.956253 |  |  | -0.0001993179
2018-04-13 08:03 | 253412.7 | 1560.0013 | 5 | 35 | 3.576243 | -3.258872 | 2.866852 | 1.41266 | 12.17017 | 5.346207 |  |  | -0.0002965927
2018-04-13 08:05 | 253532.7 | 1680.0013 | 5 | 35 | 3.553576 | -3.260162 | 2.866852 | 1.521329 | 12.17017 | 5.733579 |  |  | -0.0002975464
2018-04-13 08:07 | 253652.7 | 1800.0003 | 5 | 35 | 3.532996 | -3.260219 | 2.866852 | 1.629997 | 12.17017 | 6.1186 |  |  | -0.0001792908
2018-04-13 08:09 | 253772.7 | 1920.0003 | 5 | 35 | 3.513659 | -3.259827 | 2.866852 | 1.738661 | 12.17017 | 6.501439 |  |  | -0.0001268387
2018-04-13 08:11 | 253892.7 | 2040.0004 | 5 | 35 | 3.494461 | -3.259854 | 2.866852 | 1.847331 | 12.17017 | 6.882235 |  |  | -0.0002183914
2018-04-13 08:13 | 254012.7 | 2160.0012 | 5 | 35 | 3.477032 | -3.260103 | 2.866852 | 1.956 | 12.17017 | 7.261003 |  |  | -7.724762e-05
2018-04-13 08:15 | 254132.7 | 2280.0003 | 5 | 35 | 3.460681 | -3.260012 | 2.866852 | 2.064665 | 12.17017 | 7.637944 |  |  | -0.0001277924
2018-04-13 08:17 | 254252.7 | 2400.0003 | 5 | 35 | 3.443887 | -3.261238 | 2.866852 | 2.173331 | 12.17017 | 8.013102 |  |  | -9.155273e-05
2018-04-13 08:19 | 254372.7 | 2520.0007 | 5 | 35 | 3.425519 | -3.259834 | 2.866852 | 2.281999 | 12.17017 | 8.386374 |  |  | -0.0002298355
2018-04-13 08:21 | 254492.7 | 2640.0004 | 5 | 35 | 3.403071 | -3.260036 | 2.866852 | 2.390665 | 12.17017 | 8.757449 |  |  | -0.000254631
2018-04-13 08:23 | 254612.7 | 2760.0003 | 5 | 35 | 3.371106 | -3.261088 | 2.866852 | 2.499333 | 12.17017 | 9.125594 |  |  | -0.000244140625
2018-04-13 08:25 | 254732.7 | 2880.0005 | 5 | 35 | 3.324652 | -3.260784 | 2.866852 | 2.607999 | 12.17017 | 9.489594 |  |  | -0.0004920959
2018-04-13 08:27 | 254852.7 | 3000.0003 | 5 | 35 | 3.247471 | -3.260108 | 2.866852 | 2.716663 | 12.17017 | 9.847066 |  |  | -0.0007686615
2018-04-13 08:29 | 254972.7 | 3120.0011 | 5 | 35 | 3.088527 | -3.261623 | 2.866852 | 2.825333 | 12.17017 | 10.19262 |  |  | -0.002216339
2018-04-13 08:29 | 255006.2 | 3153.4249 | 5 | 35 | 2.999978 | -3.259616 | 2.866852 | 2.855603 | 12.17017 | 10.28486 |  |  | -0.001684335
2018-04-13 08:31 | 255126.3 | 120.0009 | 6 | 35 | 3.453915 | 0 | 2.866852 | 2.855652 | 12.17017 | 10.28502 |  |  | 0.0002279282
2018-04-13 08:33 | 255246.3 | 240.0002 | 6 | 35 | 3.472422 | 0 | 2.866852 | 2.855652 | 12.17017 | 10.28502 |  |  | 0.0002405132
2018-04-13 08:34 | 255306.3 | 300.0015 | 6 | 35 | 3.476558 | 0 | 2.866852 | 2.855652 | 12.17017 | 10.28502 |  |  | 0.0002468058
2018-04-13 08:36 | 255426.4 | 120.0011 | 2 | 36 | 4.082781 | 4.890229 | 0.1626092 | 0 | 0.6499299 | 0 |  |  | 0.0002593994
2018-04-13 08:38 | 255546.4 | 240.0012 | 2 | 36 | 4.117183 | 4.88911 | 0.3256046 | 0 | 1.318045 | 0 |  |  | 0.0003423691
2018-04-13 08:40 | 255666.4 | 360.0011 | 2 | 36 | 4.148787 | 4.890347 | 0.4886047 | 0 | 1.991843 | 0 |  |  | 0.0002698898
2018-04-13 08:42 | 255786.4 | 480.0011 | 2 | 36 | 4.173841 | 4.890117 | 0.6516067 | 0 | 2.670212 | 0 |  |  | 0.0002202988
2018-04-13 08:44 | 255906.4 | 600.0002 | 2 | 36 | 4.198013 | 4.889735 | 0.8146045 | 0 | 3.352458 | 0 |  |  | 0.0002422333
2018-04-13 08:46 | 256026.4 | 720.0007 | 2 | 36 | 4.200012 | 4.550355 | 0.9725403 | 6.186166e-10 | 4.015777 | 2.46201e-09 |  |  | -5.435944e-05
2018-04-13 08:48 | 256146.4 | 840.0004 | 2 | 36 | 4.199989 | 4.196559 | 1.118325 | 6.186166e-10 | 4.628074 | 2.46201e-09 |  |  | 1.335144e-05
2018-04-13 08:50 | 256266.4 | 960.0003 | 2 | 36 | 4.200018 | 3.864658 | 1.252559 | 6.186166e-10 | 5.191859 | 2.46201e-09 |  |  | -1.144409e-05
2018-04-13 08:52 | 256386.4 | 1080.0003 | 2 | 36 | 4.200023 | 3.557384 | 1.37608 | 6.186166e-10 | 5.710644 | 2.46201e-09 |  |  | 1.239777e-05
2018-04-13 08:54 | 256506.4 | 1200.001 | 2 | 36 | 4.200014 | 3.265796 | 1.489785 | 6.186166e-10 | 6.188206 | 2.46201e-09 |  |  | -3.242493e-05
2018-04-13 08:54 | 256509.1 | 1202.7073 | 2 | 36 | 4.200043 | 3.25989 | 1.492238 | 6.186166e-10 | 6.198511 | 2.46201e-09 |  |  | -2.57159e-05
2018-04-13 08:56 | 256629.1 | 120.0011 | 3 | 36 | 4.2238 | 3.260449 | 1.600655 | 6.186166e-10 | 6.655101 | 2.46201e-09 |  |  | 0.0002717972
2018-04-13 08:58 | 256749.1 | 240.0008 | 3 | 36 | 4.251254 | 3.260657 | 1.709321 | 6.186166e-10 | 7.115568 | 2.46201e-09 |  |  | 0.0001964569
2018-04-13 09:00 | 256869.1 | 360.0016 | 3 | 36 | 4.279604 | 3.260001 | 1.817985 | 6.186166e-10 | 7.579047 | 2.46201e-09 |  |  | 0.000254631
2018-04-13 09:02 | 256989.1 | 480.0004 | 3 | 36 | 4.310471 | 3.259835 | 1.926649 | 6.186166e-10 | 8.045753 | 2.46201e-09 |  |  | 0.0003051758
2018-04-13 09:04 | 257109.1 | 600.0007 | 3 | 36 | 4.3436 | 3.260047 | 2.03532 | 6.186166e-10 | 8.515959 | 2.46201e-09 |  |  | 0.0003128052
2018-04-13 09:06 | 257229.1 | 720.0006 | 3 | 36 | 4.379295 | 3.260242 | 2.143988 | 6.186166e-10 | 8.989881 | 2.46201e-09 |  |  | 0.0003976822
2018-04-13 09:08 | 257349.1 | 840.0005 | 3 | 36 | 4.400011 | 3.046957 | 2.251162 | 3.965747e-09 | 9.460824 | 1.666938e-08 |  |  | -1.811981e-05
2018-04-13 09:10 | 257469.1 | 960.0013 | 3 | 36 | 4.400042 | 2.642941 | 2.345809 | 3.965747e-09 | 9.877272 | 1.666938e-08 |  |  | 1.049042e-05
2018-04-13 09:12 | 257589.1 | 1080.0001 | 3 | 36 | 4.39995 | 2.301926 | 2.428124 | 3.965747e-09 | 10.23946 | 1.666938e-08 |  |  | 6.67572e-06
2018-04-13 09:14 | 257709.1 | 1200.0013 | 3 | 36 | 4.399996 | 2.009876 | 2.499871 | 3.965747e-09 | 10.55514 | 1.666938e-08 |  |  | -5.149841e-05
2018-04-13 09:16 | 257829.1 | 1320.0015 | 3 | 36 | 4.400016 | 1.760277 | 2.562565 | 3.965747e-09 | 10.831 | 1.666938e-08 |  |  | 3.814697e-05
2018-04-13 09:18 | 257949.1 | 1440.0004 | 3 | 36 | 4.399979 | 1.545042 | 2.617562 | 3.965747e-09 | 11.07298 | 1.666938e-08 |  |  | 2.861023e-06
2018-04-13 09:20 | 258069.1 | 1560.0008 | 3 | 36 | 4.400007 | 1.354144 | 2.665826 | 3.965747e-09 | 11.28535 | 1.666938e-08 |  |  | -1.239777e-05
2018-04-13 09:22 | 258189.1 | 1680.0013 | 3 | 36 | 4.400038 | 1.19247 | 2.708183 | 3.965747e-09 | 11.47171 | 1.666938e-08 |  |  | 3.433228e-05
2018-04-13 09:24 | 258309.1 | 1800.0015 | 3 | 36 | 4.400036 | 1.057163 | 2.745623 | 3.965747e-09 | 11.63645 | 1.666938e-08 |  |  | -9.250641e-05
2018-04-13 09:26 | 258429.1 | 1920.0013 | 3 | 36 | 4.399998 | 0.941904 | 2.778869 | 3.965747e-09 | 11.78274 | 1.666938e-08 |  |  | -2.002716e-05
2018-04-13 09:28 | 258549.1 | 2040.0013 | 3 | 36 | 4.399973 | 0.8426093 | 2.808555 | 3.965747e-09 | 11.91336 | 1.666938e-08 |  |  | -2.765656e-05
2018-04-13 09:30 | 258669.1 | 2160.0005 | 3 | 36 | 4.399958 | 0.7545204 | 2.835141 | 3.965747e-09 | 12.03033 | 1.666938e-08 |  |  | 4.577637e-05
2018-04-13 09:32 | 258789.1 | 2280.0014 | 3 | 36 | 4.399921 | 0.6748518 | 2.858938 | 3.965747e-09 | 12.13504 | 1.666938e-08 |  |  | -3.814697e-06
2018-04-13 09:33 | 258827.1 | 2317.9509 | 3 | 36 | 4.400014 | 0.6519986 | 2.86593 | 3.965747e-09 | 12.16581 | 1.666938e-08 |  |  | -2.992898e-05
2018-04-13 09:35 | 258947.1 | 120.001 | 4 | 36 | 4.332521 | 0 | 2.86593 | 3.965747e-09 | 12.16581 | 1.666938e-08 |  |  | -0.0001125336
2018-04-13 09:37 | 259067.1 | 240.0003 | 4 | 36 | 4.326943 | 0 | 2.86593 | 3.965747e-09 | 12.16581 | 1.666938e-08 |  |  | 2.384186e-05
2018-04-13 09:38 | 259127.1 | 300.0017 | 4 | 36 | 4.325231 | 0 | 2.86593 | 3.965747e-09 | 12.16581 | 1.666938e-08 |  |  | -0.000121697
2018-04-13 09:40 | 259247.1 | 120.0009 | 5 | 36 | 3.991127 | -3.258795 | 2.86593 | 0.1086585 | 12.16581 | 0.4382105 |  |  | -0.000412941
2018-04-13 09:42 | 259367.1 | 240.0009 | 5 | 36 | 3.947392 | -3.259404 | 2.86593 | 0.2173254 | 12.16581 | 0.8694756 |  |  | -0.0003442764
2018-04-13 09:44 | 259487.1 | 360.0009 | 5 | 36 | 3.905079 | -3.260218 | 2.86593 | 0.3259921 | 12.16581 | 1.296132 |  |  | -0.0004224777
2018-04-13 09:46 | 259607.1 | 480.0009 | 5 | 36 | 3.864272 | -3.260607 | 2.86593 | 0.4346582 | 12.16581 | 1.718238 |  |  | -0.0003185272
2018-04-13 09:48 | 259727.1 | 600.0001 | 5 | 36 | 3.825657 | -3.26076 | 2.86593 | 0.543323 | 12.16581 | 2.136033 |  |  | -0.0002479553
2018-04-13 09:50 | 259847.1 | 720.0001 | 5 | 36 | 3.788121 | -3.259712 | 2.86593 | 0.6519936 | 12.16581 | 2.549722 |  |  | -0.0003356934
2018-04-13 09:52 | 259967.1 | 840.0013 | 5 | 36 | 3.751941 | -3.26006 | 2.86593 | 0.7606571 | 12.16581 | 2.959373 |  |  | -0.0002117157
2018-04-13 09:54 | 260087.1 | 960.0009 | 5 | 36 | 3.718315 | -3.259791 | 2.86593 | 0.8693251 | 12.16581 | 3.365237 |  |  | -0.0003185272
2018-04-13 09:56 | 260207.1 | 1080.001 | 5 | 36 | 3.686188 | -3.259931 | 2.86593 | 0.9779943 | 12.16581 | 3.767551 |  |  | -0.0003509521
2018-04-13 09:58 | 260327.1 | 1200.001 | 5 | 36 | 3.655191 | -3.259155 | 2.86593 | 1.086658 | 12.16581 | 4.166394 |  |  | -0.0002555847
2018-04-13 10:00 | 260447.1 | 1320.0011 | 5 | 36 | 3.626992 | -3.25979 | 2.86593 | 1.195325 | 12.16581 | 4.562049 |  |  | -0.0002708435
2018-04-13 10:02 | 260567.1 | 1440.0003 | 5 | 36 | 3.600619 | -3.26062 | 2.86593 | 1.303993 | 12.16581 | 4.954741 |  |  | -0.000166893
2018-04-13 10:04 | 260687.1 | 1560.0011 | 5 | 36 | 3.575994 | -3.259256 | 2.86593 | 1.412657 | 12.16581 | 5.344643 |  |  | -0.000161171
2018-04-13 10:06 | 260807.1 | 1680.0002 | 5 | 36 | 3.553251 | -3.260207 | 2.86593 | 1.521325 | 12.16581 | 5.731985 |  |  | -0.0001964569
2018-04-13 10:08 | 260927.1 | 1800.001 | 5 | 36 | 3.532442 | -3.259091 | 2.86593 | 1.629991 | 12.16581 | 6.116965 |  |  | -0.00020504
2018-04-13 10:10 | 261047.1 | 1920.0005 | 5 | 36 | 3.512693 | -3.260481 | 2.86593 | 1.738657 | 12.16581 | 6.499753 |  |  | -0.0001869202
2018-04-13 10:12 | 261167.1 | 2040.0009 | 5 | 36 | 3.493507 | -3.260123 | 2.86593 | 1.847327 | 12.16581 | 6.880429 |  |  | -0.0001850128
2018-04-13 10:14 | 261287.1 | 2160.0014 | 5 | 36 | 3.476432 | -3.260186 | 2.86593 | 1.95599 | 12.16581 | 7.259108 |  |  | -9.059906e-05
2018-04-13 10:16 | 261407.1 | 2280.0002 | 5 | 36 | 3.460227 | -3.260348 | 2.86593 | 2.06466 | 12.16581 | 7.636018 |  |  | -0.0002040863
2018-04-13 10:18 | 261527.1 | 2400.0003 | 5 | 36 | 3.443516 | -3.259735 | 2.86593 | 2.173326 | 12.16581 | 8.011128 |  |  | -0.0001153946
2018-04-13 10:20 | 261647.1 | 2520.001 | 5 | 36 | 3.425164 | -3.259457 | 2.86593 | 2.281988 | 12.16581 | 8.384336 |  |  | -7.247925e-05
2018-04-13 10:22 | 261767.2 | 2640.0018 | 5 | 36 | 3.403307 | -3.260544 | 2.86593 | 2.390657 | 12.16581 | 8.755404 |  |  | -0.000161171
2018-04-13 10:24 | 261887.1 | 2760.0003 | 5 | 36 | 3.373068 | -3.260521 | 2.86593 | 2.499325 | 12.16581 | 9.123707 |  |  | -0.0003528595
2018-04-13 10:26 | 262007.1 | 2880.0012 | 5 | 36 | 3.324644 | -3.259626 | 2.86593 | 2.607995 | 12.16581 | 9.487821 |  |  | -0.0004463196
2018-04-13 10:28 | 262127.1 | 3000.0003 | 5 | 36 | 3.24674 | -3.25942 | 2.86593 | 2.716659 | 12.16581 | 9.845238 |  |  | -0.0008630753
2018-04-13 10:30 | 262247.1 | 3120.0011 | 5 | 36 | 3.086264 | -3.259525 | 2.86593 | 2.825327 | 12.16581 | 10.19065 |  |  | -0.002195358
2018-04-13 10:31 | 262279.6 | 3152.4682 | 5 | 36 | 2.999983 | -3.260371 | 2.86593 | 2.85473 | 12.16581 | 10.28021 |  |  | -0.00200938
2018-04-13 10:33 | 262399.8 | 120.001 | 6 | 36 | 3.453711 | 0 | 2.86593 | 2.854777 | 12.16581 | 10.28036 |  |  | -0.001321217
2018-04-13 10:35 | 262519.8 | 240.0002 | 6 | 36 | 3.472142 | 0 | 2.86593 | 2.854777 | 12.16581 | 10.28036 |  |  | -0.0006338376
2018-04-13 10:36 | 262579.8 | 300.0008 | 6 | 36 | 3.476263 | 0 | 2.86593 | 2.854777 | 12.16581 | 10.28036 |  |  | -0.0002901424
2018-04-13 10:38 | 262699.8 | 120.0003 | 2 | 37 | 4.081966 | 4.889794 | 0.1626031 | 1.81259e-09 | 0.6496128 | 6.300773e-09 |  |  | 0.0003976822
2018-04-13 10:40 | 262819.8 | 240.0014 | 2 | 37 | 4.117525 | 4.889998 | 0.3256068 | 1.81259e-09 | 1.317775 | 6.300773e-09 |  |  | 0.0003557205
2018-04-13 10:42 | 262939.8 | 360.001 | 2 | 37 | 4.149609 | 4.890586 | 0.4886056 | 1.81259e-09 | 1.991666 | 6.300773e-09 |  |  | 0.0002384186
2018-04-13 10:44 | 263059.8 | 480.0011 | 2 | 37 | 4.174346 | 4.890586 | 0.6516002 | 1.81259e-09 | 2.670122 | 6.300773e-09 |  |  | 0.0001821518
2018-04-13 10:46 | 263179.8 | 600.0012 | 2 | 37 | 4.197375 | 4.890189 | 0.8146027 | 1.81259e-09 | 3.35242 | 6.300773e-09 |  |  | 0.0002346039
2018-04-13 10:48 | 263299.8 | 720.0012 | 2 | 37 | 4.199969 | 4.576864 | 0.9731171 | 2.23965e-09 | 4.018158 | 7.995546e-09 |  |  | 2.002716e-05
2018-04-13 10:50 | 263419.8 | 840.0011 | 2 | 37 | 4.199986 | 4.201329 | 1.119478 | 2.23965e-09 | 4.632874 | 7.995546e-09 |  |  | -3.528595e-05
2018-04-13 10:52 | 263539.8 | 960.0006 | 2 | 37 | 4.19997 | 3.855969 | 1.253646 | 2.23965e-09 | 5.196379 | 7.995546e-09 |  |  | -1.811981e-05
2018-04-13 10:54 | 263659.8 | 1080.0011 | 2 | 37 | 4.200024 | 3.541882 | 1.376835 | 2.23965e-09 | 5.713776 | 7.995546e-09 |  |  | 6.67572e-06
2018-04-13 10:56 | 263775.6 | 1195.7243 | 2 | 37 | 4.200031 | 3.259951 | 1.486099 | 2.23965e-09 | 6.172686 | 7.995546e-09 |  |  | 0.0001298022
2018-04-13 10:58 | 263895.6 | 120.0003 | 3 | 37 | 4.223036 | 3.259723 | 1.594515 | 2.23965e-09 | 6.629241 | 7.995546e-09 |  |  | 0.0002574921
2018-04-13 11:00 | 264015.6 | 240.0001 | 3 | 37 | 4.24859 | 3.260409 | 1.703179 | 2.23965e-09 | 7.08949 | 7.995546e-09 |  |  | 0.000166893
2018-04-13 11:02 | 264135.6 | 360.001 | 3 | 37 | 4.278013 | 3.259919 | 1.811847 | 2.23965e-09 | 7.552748 | 7.995546e-09 |  |  | 0.0002412796
2018-04-13 11:04 | 264255.6 | 480.0002 | 3 | 37 | 4.309363 | 3.259124 | 1.920511 | 2.23965e-09 | 8.019303 | 7.995546e-09 |  |  | 0.0004072189
2018-04-13 11:06 | 264375.6 | 600.0002 | 3 | 37 | 4.342505 | 3.260333 | 2.029179 | 2.23965e-09 | 8.489374 | 7.995546e-09 |  |  | 0.0003070831
2018-04-13 11:08 | 264495.6 | 720.0007 | 3 | 37 | 4.378039 | 3.260617 | 2.137842 | 2.23965e-09 | 8.963144 | 7.995546e-09 |  |  | 0.000374794
2018-04-13 11:10 | 264615.6 | 840.0003 | 3 | 37 | 4.400011 | 3.072744 | 2.245329 | 2.390543e-09 | 9.435388 | 8.637061e-09 |  |  | -8.201599e-05
2018-04-13 11:12 | 264735.6 | 960.0012 | 3 | 37 | 4.399982 | 2.673963 | 2.340881 | 2.390543e-09 | 9.855817 | 8.637061e-09 |  |  | 0.0001363754
2018-04-13 11:14 | 264855.6 | 1080.001 | 3 | 37 | 4.400026 | 2.320173 | 2.424001 | 2.390543e-09 | 10.22154 | 8.637061e-09 |  |  | 5.722046e-06
2018-04-13 11:16 | 264975.6 | 1200.0003 | 3 | 37 | 4.399987 | 2.023489 | 2.496141 | 2.390543e-09 | 10.53896 | 8.637061e-09 |  |  | 5.054474e-05
2018-04-13 11:18 | 265095.6 | 1320.0011 | 3 | 37 | 4.399959 | 1.768949 | 2.559151 | 2.390543e-09 | 10.8162 | 8.637061e-09 |  |  | 1.621246e-05
2018-04-13 11:20 | 265215.6 | 1440.0004 | 3 | 37 | 4.399926 | 1.55071 | 2.614345 | 2.390543e-09 | 11.05906 | 8.637061e-09 |  |  | 5.245209e-05
2018-04-13 11:22 | 265335.6 | 1560.0003 | 3 | 37 | 4.399977 | 1.365197 | 2.662886 | 2.390543e-09 | 11.27264 | 8.637061e-09 |  |  | 4.482269e-05
2018-04-13 11:24 | 265455.6 | 1680.0011 | 3 | 37 | 4.399983 | 1.20314 | 2.705657 | 2.390543e-09 | 11.46083 | 8.637061e-09 |  |  | 3.814697e-06
2018-04-13 11:26 | 265575.6 | 1800.0005 | 3 | 37 | 4.400032 | 1.062599 | 2.74336 | 2.390543e-09 | 11.62673 | 8.637061e-09 |  |  | -8.773804e-05
2018-04-13 11:28 | 265695.6 | 1920.0003 | 3 | 37 | 4.400005 | 0.9460133 | 2.776794 | 2.390543e-09 | 11.77383 | 8.637061e-09 |  |  | 3.814697e-06
2018-04-13 11:30 | 265815.6 | 2040.0017 | 3 | 37 | 4.400047 | 0.845255 | 2.806597 | 2.390543e-09 | 11.90497 | 8.637061e-09 |  |  | -6.198883e-05
2018-04-13 11:32 | 265935.6 | 2160.0015 | 3 | 37 | 4.399994 | 0.7584661 | 2.833279 | 2.390543e-09 | 12.02237 | 8.637061e-09 |  |  | 5.149841e-05
2018-04-13 11:34 | 266055.6 | 2280.0003 | 3 | 37 | 4.399935 | 0.6818673 | 2.857248 | 2.390543e-09 | 12.12783 | 8.637061e-09 |  |  | -6.771088e-05
2018-04-13 11:34 | 266104.8 | 2329.2633 | 3 | 37 | 4.399998 | 0.6519971 | 2.866372 | 2.390543e-09 | 12.16798 | 8.637061e-09 |  |  | -7.520318e-05
2018-04-13 11:36 | 266224.9 | 120.0002 | 4 | 37 | 4.33279 | 0 | 2.866372 | 2.390543e-09 | 12.16798 | 8.637061e-09 |  |  | -9.346008e-05
2018-04-13 11:38 | 266344.9 | 240.0013 | 4 | 37 | 4.327184 | 0 | 2.866372 | 2.390543e-09 | 12.16798 | 8.637061e-09 |  |  | 2.95639e-05
2018-04-13 11:39 | 266404.9 | 300.0033 | 4 | 37 | 4.325684 | 0 | 2.866372 | 2.390543e-09 | 12.16798 | 8.637061e-09 |  |  | -0.0001448926
2018-04-13 11:41 | 266524.9 | 120.0008 | 5 | 37 | 3.990413 | -3.260414 | 2.866372 | 0.1086599 | 12.16798 | 0.4381713 |  |  | -0.0004940033
2018-04-13 11:43 | 266644.9 | 240.0009 | 5 | 37 | 3.946897 | -3.259798 | 2.866372 | 0.2173288 | 12.16798 | 0.8693702 |  |  | -0.000289917
2018-04-13 11:45 | 266764.9 | 360.0009 | 5 | 37 | 3.906133 | -3.260521 | 2.866372 | 0.325996 | 12.16798 | 1.296051 |  |  | -0.0003910065
2018-04-13 11:47 | 266884.9 | 480.0008 | 5 | 37 | 3.865335 | -3.258551 | 2.866372 | 0.4346569 | 12.16798 | 1.718279 |  |  | -0.0003767014
2018-04-13 11:49 | 267004.9 | 600 | 5 | 37 | 3.825401 | -3.259356 | 2.866372 | 0.5433268 | 12.16798 | 2.13612 |  |  | -0.0003995895
2018-04-13 11:51 | 267124.9 | 720.0002 | 5 | 37 | 3.787763 | -3.259885 | 2.866372 | 0.6519944 | 12.16798 | 2.549755 |  |  | -0.0002527237
2018-04-13 11:53 | 267244.9 | 840.001 | 5 | 37 | 3.751543 | -3.259876 | 2.866372 | 0.7606577 | 12.16798 | 2.959356 |  |  | -0.0002365112
2018-04-13 11:55 | 267364.9 | 960.0011 | 5 | 37 | 3.718062 | -3.260486 | 2.866372 | 0.8693264 | 12.16798 | 3.365175 |  |  | -0.0001707077
2018-04-13 11:57 | 267484.9 | 1080.0003 | 5 | 37 | 3.686839 | -3.260011 | 2.866372 | 0.9779921 | 12.16798 | 3.767485 |  |  | -0.000213623
2018-04-13 11:59 | 267604.9 | 1200.0012 | 5 | 37 | 3.656226 | -3.259081 | 2.866372 | 1.086658 | 12.16798 | 4.166459 |  |  | -0.0002822876
2018-04-13 12:01 | 267724.9 | 1320.0012 | 5 | 37 | 3.627138 | -3.26069 | 2.866372 | 1.195326 | 12.16798 | 4.562163 |  |  | -0.0001735687
2018-04-13 12:03 | 267844.9 | 1440.0004 | 5 | 37 | 3.600406 | -3.259123 | 2.866372 | 1.30399 | 12.16798 | 4.954841 |  |  | -0.0002670288
2018-04-13 12:05 | 267964.9 | 1560.0005 | 5 | 37 | 3.575585 | -3.259432 | 2.866372 | 1.412658 | 12.16798 | 5.344723 |  |  | -0.0002450943
2018-04-13 12:07 | 268084.9 | 1680.0011 | 5 | 37 | 3.553041 | -3.25982 | 2.866372 | 1.521325 | 12.16798 | 5.732026 |  |  | -0.0001182556
2018-04-13 12:09 | 268204.9 | 1800.0009 | 5 | 37 | 3.531997 | -3.260708 | 2.866372 | 1.629991 | 12.16798 | 6.116966 |  |  | -0.0001354218
2018-04-13 12:11 | 268324.9 | 1920.0004 | 5 | 37 | 3.51189 | -3.259645 | 2.866372 | 1.738656 | 12.16798 | 6.49968 |  |  | -0.0002241135
2018-04-13 12:13 | 268444.9 | 2040.0001 | 5 | 37 | 3.493068 | -3.259606 | 2.866372 | 1.847318 | 12.16798 | 6.880239 |  |  | -0.0001945496
2018-04-13 12:15 | 268564.9 | 2160.0013 | 5 | 37 | 3.476023 | -3.260283 | 2.866372 | 1.95599 | 12.16798 | 7.258894 |  |  | -0.0001821518
2018-04-13 12:17 | 268684.9 | 2280.0004 | 5 | 37 | 3.459932 | -3.260168 | 2.866372 | 2.064656 | 12.16798 | 7.635745 |  |  | -0.0002088547
2018-04-13 12:19 | 268804.9 | 2400.0015 | 5 | 37 | 3.443345 | -3.259436 | 2.866372 | 2.173323 | 12.16798 | 8.010836 |  |  | -0.0001392365
2018-04-13 12:21 | 268924.9 | 2520.0012 | 5 | 37 | 3.424894 | -3.260086 | 2.866372 | 2.281988 | 12.16798 | 8.384026 |  |  | -9.632111e-05
2018-04-13 12:23 | 269044.9 | 2640.0012 | 5 | 37 | 3.400707 | -3.260443 | 2.866372 | 2.390654 | 12.16798 | 8.754934 |  |  | -0.000164032
2018-04-13 12:25 | 269164.9 | 2760.0001 | 5 | 37 | 3.369909 | -3.260499 | 2.866372 | 2.499318 | 12.16798 | 9.122869 |  |  | -0.0002679825
2018-04-13 12:27 | 269284.9 | 2880.0013 | 5 | 37 | 3.324266 | -3.260135 | 2.866372 | 2.607988 | 12.16798 | 9.486794 |  |  | -0.000500679
2018-04-13 12:29 | 269404.9 | 3000.0006 | 5 | 37 | 3.247558 | -3.260577 | 2.866372 | 2.716656 | 12.16798 | 9.844262 |  |  | -0.0009298325
2018-04-13 12:31 | 269524.9 | 3120.0002 | 5 | 37 | 3.088604 | -3.258997 | 2.866372 | 2.825323 | 12.16798 | 10.18984 |  |  | -0.00220108
2018-04-13 12:32 | 269558.3 | 3153.3452 | 5 | 37 | 2.999989 | -3.259573 | 2.866372 | 2.855519 | 12.16798 | 10.28186 |  |  | -0.001655759
2018-04-13 12:34 | 269678.4 | 120.0009 | 6 | 37 | 3.453175 | 0 | 2.866372 | 2.855577 | 12.16798 | 10.28204 |  |  | 0.0003089905
2018-04-13 12:36 | 269798.4 | 240.001 | 6 | 37 | 3.471681 | 0 | 2.866372 | 2.855577 | 12.16798 | 10.28204 |  |  | 0.0002529297
2018-04-13 12:37 | 269858.4 | 300.0015 | 6 | 37 | 3.475698 | 0 | 2.866372 | 2.855577 | 12.16798 | 10.28204 |  |  | 0.0002248991
2018-04-13 12:39 | 269978.5 | 120.0014 | 2 | 38 | 4.082906 | 4.889836 | 0.1626095 | 0 | 0.6499189 | 0 |  |  | 0.0001688004
2018-04-13 12:41 | 270098.5 | 240.0012 | 2 | 38 | 4.117079 | 4.890162 | 0.3256096 | 0 | 1.31806 | 0 |  |  | 0.0003557205
2018-04-13 12:43 | 270218.5 | 360.0011 | 2 | 38 | 4.149043 | 4.889091 | 0.4886027 | 0 | 1.991828 | 0 |  |  | 0.0002250671
2018-04-13 12:45 | 270338.5 | 480.0004 | 2 | 38 | 4.174622 | 4.890977 | 0.6516054 | 0 | 2.670272 | 0 |  |  | 0.0001268387
2018-04-13 12:47 | 270458.5 | 600.0003 | 2 | 38 | 4.199433 | 4.889422 | 0.8146072 | 0 | 3.352762 | 0 |  |  | 0.0001840591
2018-04-13 12:49 | 270578.5 | 720.0013 | 2 | 38 | 4.20009 | 4.548004 | 0.9722617 | 2.527766e-09 | 4.014909 | 1.00627e-08 |  |  | -3.051758e-05
2018-04-13 12:51 | 270698.5 | 840.0015 | 2 | 38 | 4.200018 | 4.193496 | 1.11789 | 2.527766e-09 | 4.62655 | 1.00627e-08 |  |  | -3.433228e-05
2018-04-13 12:53 | 270818.5 | 960.0009 | 2 | 38 | 4.199984 | 3.860181 | 1.252047 | 2.527766e-09 | 5.190008 | 1.00627e-08 |  |  | 9.536743e-07
2018-04-13 12:55 | 270938.5 | 1080.0011 | 2 | 38 | 4.199933 | 3.552302 | 1.37555 | 2.527766e-09 | 5.708721 | 1.00627e-08 |  |  | 1.811981e-05
2018-04-13 12:57 | 271054.7 | 1196.2148 | 2 | 38 | 4.200029 | 3.259967 | 1.485478 | 2.527766e-09 | 6.170418 | 1.00627e-08 |  |  | 0.000138228
2018-04-13 12:59 | 271174.7 | 120.0004 | 3 | 38 | 4.224264 | 3.260295 | 1.593893 | 2.90799e-09 | 6.627068 | 1.16021e-08 |  |  | 0.0002622604
2018-04-13 13:01 | 271294.7 | 240.0002 | 3 | 38 | 4.24985 | 3.260741 | 1.702557 | 2.90799e-09 | 7.087466 | 1.16021e-08 |  |  | 0.0002164841
2018-04-13 13:03 | 271414.7 | 360.0001 | 3 | 38 | 4.277898 | 3.261165 | 1.811227 | 2.90799e-09 | 7.550796 | 1.16021e-08 |  |  | 0.0001688004
2018-04-13 13:05 | 271534.7 | 480.0001 | 3 | 38 | 4.308157 | 3.260152 | 1.919893 | 2.90799e-09 | 8.017281 | 1.16021e-08 |  |  | 0.0003004074
2018-04-13 13:07 | 271654.8 | 600.0019 | 3 | 38 | 4.341246 | 3.259625 | 2.028559 | 2.90799e-09 | 8.487194 | 1.16021e-08 |  |  | 0.0003900528
2018-04-13 13:09 | 271774.7 | 720.0007 | 3 | 38 | 4.378515 | 3.260308 | 2.137227 | 2.90799e-09 | 8.960948 | 1.16021e-08 |  |  | 0.0004472733
2018-04-13 13:11 | 271894.8 | 840.0023 | 3 | 38 | 4.399987 | 3.064113 | 2.244547 | 6.299493e-09 | 9.432486 | 2.599984e-08 |  |  | -1.430511e-05
2018-04-13 13:13 | 272014.8 | 960.0015 | 3 | 38 | 4.39997 | 2.666521 | 2.339862 | 6.299493e-09 | 9.851872 | 2.599984e-08 |  |  | -2.479553e-05
2018-04-13 13:15 | 272134.7 | 1080.0002 | 3 | 38 | 4.400052 | 2.327848 | 2.422939 | 6.299493e-09 | 10.21741 | 2.599984e-08 |  |  | -1.144409e-05
2018-04-13 13:17 | 272254.7 | 1200.0007 | 3 | 38 | 4.399962 | 2.029812 | 2.495473 | 6.299493e-09 | 10.53656 | 2.599984e-08 |  |  | 3.814697e-06
2018-04-13 13:19 | 272374.8 | 1320.0016 | 3 | 38 | 4.400038 | 1.769599 | 2.558695 | 6.299493e-09 | 10.81474 | 2.599984e-08 |  |  | 6.961823e-05
2018-04-13 13:21 | 272494.8 | 1440.0009 | 3 | 38 | 4.400029 | 1.545804 | 2.613801 | 6.299493e-09 | 11.05721 | 2.599984e-08 |  |  | 0
2018-04-13 13:23 | 272614.8 | 1560.0015 | 3 | 38 | 4.400019 | 1.359905 | 2.662143 | 6.299493e-09 | 11.26991 | 2.599984e-08 |  |  | 8.201599e-05
2018-04-13 13:25 | 272734.8 | 1680.0008 | 3 | 38 | 4.399992 | 1.201943 | 2.704771 | 6.299493e-09 | 11.45748 | 2.599984e-08 |  |  | 8.583069e-06
2018-04-13 13:27 | 272854.8 | 1800.0015 | 3 | 38 | 4.400068 | 1.067663 | 2.742536 | 6.299493e-09 | 11.62364 | 2.599984e-08 |  |  | 4.1008e-05
2018-04-13 13:29 | 272974.8 | 1920.0009 | 3 | 38 | 4.400013 | 0.9484349 | 2.776098 | 6.299493e-09 | 11.77131 | 2.599984e-08 |  |  | -4.386902e-05
2018-04-13 13:31 | 273094.7 | 2040.0007 | 3 | 38 | 4.4 | 0.8430241 | 2.805905 | 6.299493e-09 | 11.90246 | 2.599984e-08 |  |  | -1.811981e-05
2018-04-13 13:33 | 273214.8 | 2160.0015 | 3 | 38 | 4.400017 | 0.7547476 | 2.832479 | 6.299493e-09 | 12.01939 | 2.599984e-08 |  |  | 4.005432e-05
2018-04-13 13:35 | 273334.8 | 2280.0016 | 3 | 38 | 4.400002 | 0.6785578 | 2.856328 | 6.299493e-09 | 12.12432 | 2.599984e-08 |  |  | 6.771088e-05
2018-04-13 13:36 | 273380.4 | 2325.6702 | 3 | 38 | 4.399931 | 0.6519741 | 2.864767 | 6.299493e-09 | 12.16146 | 2.599984e-08 |  |  | 1.908766e-05
2018-04-13 13:38 | 273500.4 | 120.0019 | 4 | 38 | 4.332487 | 0 | 2.864767 | 6.299493e-09 | 12.16146 | 2.599984e-08 |  |  | -0.0001087189
2018-04-13 13:40 | 273620.4 | 240.0009 | 4 | 38 | 4.326842 | 0 | 2.864767 | 6.299493e-09 | 12.16146 | 2.599984e-08 |  |  | -0.000120163
2018-04-13 13:41 | 273680.4 | 300.0007 | 4 | 38 | 4.325274 | 0 | 2.864767 | 6.299493e-09 | 12.16146 | 2.599984e-08 |  |  | -0.000221529
2018-04-13 13:43 | 273800.5 | 120.0009 | 5 | 38 | 3.989185 | -3.259689 | 2.864767 | 0.1086622 | 12.16146 | 0.4381078 |  |  | -0.0004243851
2018-04-13 13:45 | 273920.5 | 240.0002 | 5 | 38 | 3.945292 | -3.258541 | 2.864767 | 0.2173262 | 12.16146 | 0.8691381 |  |  | -0.0003824234
2018-04-13 13:47 | 274040.5 | 360.0003 | 5 | 38 | 3.904244 | -3.259706 | 2.864767 | 0.3259892 | 12.16146 | 1.295607 |  |  | -0.0003843307
2018-04-13 13:49 | 274160.5 | 480.0002 | 5 | 38 | 3.864697 | -3.259252 | 2.864767 | 0.4346589 | 12.16146 | 1.717722 |  |  | -0.0002708435
2018-04-13 13:51 | 274280.5 | 600.0003 | 5 | 38 | 3.825583 | -3.260393 | 2.864767 | 0.543327 | 12.16146 | 2.135562 |  |  | -0.0003614426
2018-04-13 13:53 | 274400.5 | 720.0003 | 5 | 38 | 3.786817 | -3.259575 | 2.864767 | 0.6519902 | 12.16146 | 2.549143 |  |  | -0.0002698898
2018-04-13 13:55 | 274520.5 | 840.0014 | 5 | 38 | 3.75017 | -3.259584 | 2.864767 | 0.7606595 | 12.16146 | 2.958647 |  |  | -0.0003194809
2018-04-13 13:57 | 274640.5 | 960.0014 | 5 | 38 | 3.716372 | -3.258667 | 2.864767 | 0.8693278 | 12.16146 | 3.364307 |  |  | -0.0002994537
2018-04-13 13:59 | 274760.5 | 1080.0007 | 5 | 38 | 3.685555 | -3.259003 | 2.864767 | 0.977994 | 12.16146 | 3.766459 |  |  | -0.0001926422
2018-04-13 14:01 | 274880.5 | 1200.0016 | 5 | 38 | 3.656099 | -3.260238 | 2.864767 | 1.086661 | 12.16146 | 4.165347 |  |  | -0.0003356934
2018-04-13 14:03 | 275000.5 | 1320.0015 | 5 | 38 | 3.627584 | -3.260645 | 2.864767 | 1.195328 | 12.16146 | 4.5611 |  |  | -0.0003738403
2018-04-13 14:05 | 275120.5 | 1440.0009 | 5 | 38 | 3.599504 | -3.261157 | 2.864767 | 1.303991 | 12.16146 | 4.953744 |  |  | -0.000287056
2018-04-13 14:07 | 275240.5 | 1560.0006 | 5 | 38 | 3.574574 | -3.260036 | 2.864767 | 1.412659 | 12.16146 | 5.343524 |  |  | -0.0001869202
2018-04-13 14:09 | 275360.5 | 1680.0006 | 5 | 38 | 3.551791 | -3.260229 | 2.864767 | 1.521326 | 12.16146 | 5.730705 |  |  | -0.0001525879
2018-04-13 14:11 | 275480.5 | 1800.0014 | 5 | 38 | 3.531141 | -3.260946 | 2.864767 | 1.629994 | 12.16146 | 6.115532 |  |  | -0.0002422333
2018-04-13 14:13 | 275600.5 | 1920.0007 | 5 | 38 | 3.512021 | -3.260252 | 2.864767 | 1.738661 | 12.16146 | 6.498203 |  |  | -0.0002031326
2018-04-13 14:15 | 275720.5 | 2040.0014 | 5 | 38 | 3.493606 | -3.259689 | 2.864767 | 1.847326 | 12.16146 | 6.878839 |  |  | -0.0002260208
2018-04-13 14:17 | 275840.5 | 2160.0006 | 5 | 38 | 3.475506 | -3.259267 | 2.864767 | 1.955996 | 12.16146 | 7.257499 |  |  | -0.0001497269
2018-04-13 14:19 | 275960.5 | 2280.0011 | 5 | 38 | 3.459109 | -3.259274 | 2.864767 | 2.064659 | 12.16146 | 7.634253 |  |  | -3.910065e-05
2018-04-13 14:21 | 276080.5 | 2400.0007 | 5 | 38 | 3.442092 | -3.259562 | 2.864767 | 2.173331 | 12.16146 | 8.009235 |  |  | -0.0001344681
2018-04-13 14:23 | 276200.5 | 2520.0007 | 5 | 38 | 3.423686 | -3.260402 | 2.864767 | 2.281998 | 12.16146 | 8.382293 |  |  | -8.964539e-05
2018-04-13 14:25 | 276320.5 | 2640.0008 | 5 | 38 | 3.401392 | -3.260098 | 2.864767 | 2.390664 | 12.16146 | 8.75317 |  |  | -0.0002622604
2018-04-13 14:27 | 276440.5 | 2760.0015 | 5 | 38 | 3.369898 | -3.259696 | 2.864767 | 2.499329 | 12.16146 | 9.121197 |  |  | -0.0002632141
2018-04-13 14:29 | 276560.5 | 2880.0016 | 5 | 38 | 3.321755 | -3.260135 | 2.864767 | 2.607999 | 12.16146 | 9.484957 |  |  | -0.0005073547
2018-04-13 14:31 | 276680.5 | 3000.0024 | 5 | 38 | 3.243631 | -3.260512 | 2.864767 | 2.716664 | 12.16146 | 9.842079 |  |  | -0.0007352829
2018-04-13 14:33 | 276800.5 | 3120.0008 | 5 | 38 | 3.081589 | -3.260716 | 2.864767 | 2.825329 | 12.16146 | 10.18708 |  |  | -0.00220108
2018-04-13 14:33 | 276831.1 | 3150.5959 | 5 | 38 | 2.999968 | -3.259621 | 2.864767 | 2.853039 | 12.16146 | 10.27141 |  |  | -0.001691791
2018-04-13 14:35 | 276951.2 | 120.001 | 6 | 38 | 3.455476 | 0 | 2.864767 | 2.853097 | 12.16146 | 10.27159 |  |  | 0.0003080368
2018-04-13 14:37 | 277071.2 | 240.0001 | 6 | 38 | 3.474021 | 0 | 2.864767 | 2.853097 | 12.16146 | 10.27159 |  |  | 0.0002470177
2018-04-13 14:38 | 277131.2 | 300.0008 | 6 | 38 | 3.478264 | 0 | 2.864767 | 2.853097 | 12.16146 | 10.27159 |  |  | 0.0002165076
2018-04-13 14:40 | 277251.3 | 120 | 2 | 39 | 4.084284 | 4.889476 | 0.1626078 | 3.011226e-10 | 0.6502112 | 1.047382e-09 |  |  | 0.0001554489
2018-04-13 14:42 | 277371.3 | 240.0016 | 2 | 39 | 4.118565 | 4.889443 | 0.3256107 | 3.011226e-10 | 1.318602 | 1.047382e-09 |  |  | 0.0002727509
2018-04-13 14:44 | 277491.3 | 360.0006 | 2 | 39 | 4.150517 | 4.890359 | 0.488609 | 3.011226e-10 | 1.992641 | 1.047382e-09 |  |  | 0.0002346039
2018-04-13 14:46 | 277611.3 | 480.0003 | 2 | 39 | 4.175383 | 4.889709 | 0.6516043 | 3.011226e-10 | 2.671241 | 1.047382e-09 |  |  | 9.346008e-05
2018-04-13 14:48 | 277731.3 | 600.0001 | 2 | 39 | 4.198966 | 4.890565 | 0.8146032 | 3.011226e-10 | 3.353694 | 1.047382e-09 |  |  | 0.0002851486
2018-04-13 14:50 | 277851.3 | 720.0007 | 2 | 39 | 4.200012 | 4.535964 | 0.9721634 | 3.011226e-10 | 4.015442 | 1.047382e-09 |  |  | 5.531311e-05
2018-04-13 14:52 | 277971.3 | 840.0012 | 2 | 39 | 4.200068 | 4.180056 | 1.117342 | 3.011226e-10 | 4.625193 | 1.047382e-09 |  |  | -4.673004e-05
2018-04-13 14:54 | 278091.3 | 960.0006 | 2 | 39 | 4.20006 | 3.844992 | 1.251003 | 3.011226e-10 | 5.18657 | 1.047382e-09 |  |  | 2.002716e-05
2018-04-13 14:56 | 278211.3 | 1080.0012 | 2 | 39 | 4.200075 | 3.542356 | 1.374074 | 3.011226e-10 | 5.703469 | 1.047382e-09 |  |  | 9.727478e-05
2018-04-13 14:58 | 278328.4 | 1197.0946 | 2 | 39 | 4.199976 | 3.259999 | 1.484664 | 3.011226e-10 | 6.167947 | 1.047382e-09 |  |  | 7.372641e-05
2018-04-13 15:00 | 278448.4 | 120 | 3 | 39 | 4.224724 | 3.259786 | 1.593079 | 3.011226e-10 | 6.624592 | 1.047382e-09 |  |  | 4.959106e-05
2018-04-13 15:02 | 278568.4 | 240.0001 | 3 | 39 | 4.251071 | 3.26047 | 1.701749 | 3.011226e-10 | 7.08511 | 1.047382e-09 |  |  | 0.0002059937
2018-04-13 15:04 | 278688.4 | 360.0009 | 3 | 39 | 4.279244 | 3.260371 | 1.810418 | 3.011226e-10 | 7.548577 | 1.047382e-09 |  |  | 0.0003137589
2018-04-13 15:06 | 278808.4 | 480.0001 | 3 | 39 | 4.309615 | 3.26056 | 1.919083 | 3.011226e-10 | 8.015218 | 1.047382e-09 |  |  | 0.0002584457
2018-04-13 15:08 | 278928.4 | 600.0009 | 3 | 39 | 4.342545 | 3.260745 | 2.027751 | 3.011226e-10 | 8.485297 | 1.047382e-09 |  |  | 0.0002555847
2018-04-13 15:10 | 279048.4 | 720.0009 | 3 | 39 | 4.378859 | 3.259929 | 2.136417 | 3.011226e-10 | 8.959119 | 1.047382e-09 |  |  | 0.0003957748
2018-04-13 15:12 | 279168.4 | 840.0007 | 3 | 39 | 4.399981 | 3.054816 | 2.243568 | 4.698169e-10 | 9.429959 | 1.764509e-09 |  |  | -2.288818e-05
2018-04-13 15:14 | 279288.4 | 960.0002 | 3 | 39 | 4.400023 | 2.656309 | 2.338441 | 4.698169e-10 | 9.847402 | 1.764509e-09 |  |  | -1.716614e-05
2018-04-13 15:16 | 279408.4 | 1080.0001 | 3 | 39 | 4.399976 | 2.317718 | 2.421113 | 4.698169e-10 | 10.21116 | 1.764509e-09 |  |  | -4.863739e-05
2018-04-13 15:18 | 279528.4 | 1200.0015 | 3 | 39 | 4.399978 | 2.025446 | 2.49337 | 4.698169e-10 | 10.52909 | 1.764509e-09 |  |  | 2.95639e-05
2018-04-13 15:20 | 279648.4 | 1320.0009 | 3 | 39 | 4.399958 | 1.770138 | 2.556529 | 4.698169e-10 | 10.80699 | 1.764509e-09 |  |  | -4.196167e-05
2018-04-13 15:22 | 279768.4 | 1440.0017 | 3 | 39 | 4.4 | 1.547375 | 2.611745 | 4.698169e-10 | 11.04994 | 1.764509e-09 |  |  | -1.049042e-05
2018-04-13 15:24 | 279888.4 | 1560.0011 | 3 | 39 | 4.400047 | 1.356637 | 2.660035 | 4.698169e-10 | 11.26242 | 1.764509e-09 |  |  | 4.768372e-06
2018-04-13 15:26 | 280008.4 | 1680.0008 | 3 | 39 | 4.400025 | 1.201514 | 2.702605 | 4.698169e-10 | 11.44973 | 1.764509e-09 |  |  | -2.670288e-05
2018-04-13 15:28 | 280128.4 | 1800.001 | 3 | 39 | 4.400029 | 1.065709 | 2.740329 | 4.698169e-10 | 11.61571 | 1.764509e-09 |  |  | -1.907349e-06
2018-04-13 15:30 | 280248.4 | 1920.0002 | 3 | 39 | 4.400029 | 0.9512429 | 2.773899 | 4.698169e-10 | 11.76342 | 1.764509e-09 |  |  | -4.196167e-05
2018-04-13 15:32 | 280368.4 | 2040.0003 | 3 | 39 | 4.400034 | 0.8468952 | 2.803823 | 4.698169e-10 | 11.89508 | 1.764509e-09 |  |  | 3.623962e-05
2018-04-13 15:34 | 280488.4 | 2160.0009 | 3 | 39 | 4.400017 | 0.7550773 | 2.830484 | 4.698169e-10 | 12.01239 | 1.764509e-09 |  |  | -3.814697e-05
2018-04-13 15:36 | 280608.4 | 2280.0009 | 3 | 39 | 4.399996 | 0.6787828 | 2.854357 | 4.698169e-10 | 12.11743 | 1.764509e-09 |  |  | 5.912781e-05
2018-04-13 15:37 | 280655.1 | 2326.6761 | 3 | 39 | 4.400037 | 0.651973 | 2.862984 | 4.698169e-10 | 12.15539 | 1.764509e-09 |  |  | 2.94911e-05
2018-04-13 15:39 | 280775.2 | 120.0009 | 4 | 39 | 4.332402 | 0 | 2.862984 | 4.698169e-10 | 12.15539 | 1.764509e-09 |  |  | -4.673004e-05
2018-04-13 15:41 | 280895.2 | 240.0001 | 4 | 39 | 4.326711 | 0 | 2.862984 | 4.698169e-10 | 12.15539 | 1.764509e-09 |  |  | 2.861023e-06
2018-04-13 15:42 | 280955.2 | 300.0016 | 4 | 39 | 4.32508 | 0 | 2.862984 | 4.698169e-10 | 12.15539 | 1.764509e-09 |  |  | -0.0001642842
2018-04-13 15:44 | 281075.2 | 120.0009 | 5 | 39 | 3.989434 | -3.259555 | 2.862984 | 0.1086613 | 12.15539 | 0.4381435 |  |  | -0.0004987717
2018-04-13 15:46 | 281195.2 | 240.0019 | 5 | 39 | 3.944372 | -3.259863 | 2.862984 | 0.2173289 | 12.15539 | 0.8691361 |  |  | -0.0003652573
2018-04-13 15:48 | 281315.2 | 360.0002 | 5 | 39 | 3.903395 | -3.261021 | 2.862984 | 0.3259921 | 12.15539 | 1.295511 |  |  | -0.0003795624
2018-04-13 15:50 | 281435.2 | 480.0011 | 5 | 39 | 3.863685 | -3.259609 | 2.862984 | 0.4346598 | 12.15539 | 1.717516 |  |  | -0.0002737045
2018-04-13 15:52 | 281555.2 | 600.0011 | 5 | 39 | 3.825314 | -3.260306 | 2.862984 | 0.5433257 | 12.15539 | 2.135264 |  |  | -0.0002355576
2018-04-13 15:54 | 281675.2 | 720.0012 | 5 | 39 | 3.787828 | -3.260259 | 2.862984 | 0.6519927 | 12.15539 | 2.5489 |  |  | -0.0003061295
2018-04-13 15:56 | 281795.2 | 840.0012 | 5 | 39 | 3.75014 | -3.259431 | 2.862984 | 0.7606596 | 12.15539 | 2.958459 |  |  | -0.0003242493
2018-04-13 15:58 | 281915.2 | 960.0012 | 5 | 39 | 3.715651 | -3.259661 | 2.862984 | 0.8693237 | 12.15539 | 3.364049 |  |  | -0.0002260208
2018-04-13 16:00 | 282035.2 | 1080.0013 | 5 | 39 | 3.68416 | -3.260369 | 2.862984 | 0.9779955 | 12.15539 | 3.766111 |  |  | -0.0001592636
2018-04-13 16:02 | 282155.2 | 1200.0016 | 5 | 39 | 3.65487 | -3.259389 | 2.862984 | 1.086661 | 12.15539 | 4.164843 |  |  | -0.0002403259
2018-04-13 16:04 | 282275.2 | 1320.0012 | 5 | 39 | 3.626999 | -3.25927 | 2.862984 | 1.195324 | 12.15539 | 4.560471 |  |  | -0.0001726151
2018-04-13 16:06 | 282395.2 | 1440.0012 | 5 | 39 | 3.600246 | -3.258582 | 2.862984 | 1.303995 | 12.15539 | 4.953162 |  |  | -0.0002851486
2018-04-13 16:08 | 282515.2 | 1560.0004 | 5 | 39 | 3.57357 | -3.260171 | 2.862984 | 1.412658 | 12.15539 | 5.342923 |  |  | -0.0002126694
2018-04-13 16:10 | 282635.2 | 1680.0004 | 5 | 39 | 3.55055 | -3.260214 | 2.862984 | 1.521327 | 12.15539 | 5.729985 |  |  | -0.0001935959
2018-04-13 16:12 | 282755.2 | 1800.0016 | 5 | 39 | 3.529617 | -3.260628 | 2.862984 | 1.629995 | 12.15539 | 6.114662 |  |  | -0.0002269745
2018-04-13 16:14 | 282875.2 | 1920.0005 | 5 | 39 | 3.510651 | -3.258241 | 2.862984 | 1.738659 | 12.15539 | 6.497154 |  |  | -0.0001306534
2018-04-13 16:16 | 282995.2 | 2040.0013 | 5 | 39 | 3.492938 | -3.259407 | 2.862984 | 1.847327 | 12.15539 | 6.877668 |  |  | -9.346008e-05
2018-04-13 16:18 | 283115.2 | 2160.0012 | 5 | 39 | 3.475375 | -3.260214 | 2.862984 | 1.955992 | 12.15539 | 7.256288 |  |  | -0.0001478195
2018-04-13 16:20 | 283235.2 | 2280.0013 | 5 | 39 | 3.457733 | -3.26011 | 2.862984 | 2.064659 | 12.15539 | 7.632974 |  |  | -0.0001630783
2018-04-13 16:22 | 283355.2 | 2400 | 5 | 39 | 3.440499 | -3.260045 | 2.862984 | 2.173327 | 12.15539 | 8.007776 |  |  | -0.0001525879
2018-04-13 16:24 | 283475.2 | 2520.0013 | 5 | 39 | 3.422182 | -3.260477 | 2.862984 | 2.281994 | 12.15539 | 8.380664 |  |  | -0.000207901
2018-04-13 16:26 | 283595.2 | 2640.0012 | 5 | 39 | 3.400305 | -3.260441 | 2.862984 | 2.390661 | 12.15539 | 8.751393 |  |  | -0.0001983643
2018-04-13 16:28 | 283715.2 | 2760.0005 | 5 | 39 | 3.369785 | -3.259621 | 2.862984 | 2.49932 | 12.15539 | 9.119308 |  |  | -0.0004482269
2018-04-13 16:30 | 283835.2 | 2880.0004 | 5 | 39 | 3.321175 | -3.260615 | 2.862984 | 2.607992 | 12.15539 | 9.483097 |  |  | -0.0005683899
2018-04-13 16:32 | 283955.2 | 3000.0004 | 5 | 39 | 3.242022 | -3.259764 | 2.862984 | 2.71666 | 12.15539 | 9.840092 |  |  | -0.0008716583
2018-04-13 16:34 | 284075.2 | 3120.0012 | 5 | 39 | 3.079688 | -3.260532 | 2.862984 | 2.825328 | 12.15539 | 10.18491 |  |  | -0.002178192
2018-04-13 16:34 | 284105.2 | 3149.9515 | 5 | 39 | 2.99997 | -3.259544 | 2.862984 | 2.852449 | 12.15539 | 10.26742 |  |  | -0.00169159
2018-04-13 16:36 | 284225.3 | 120.001 | 6 | 39 | 3.456989 | 0 | 2.862984 | 2.852501 | 12.15539 | 10.26758 |  |  | 0.0002603531
2018-04-13 16:38 | 284345.3 | 240.0004 | 6 | 39 | 3.475813 | 0 | 2.862984 | 2.852501 | 12.15539 | 10.26758 |  |  | 0.0002614972
2018-04-13 16:39 | 284405.3 | 300.001 | 6 | 39 | 3.479972 | 0 | 2.862984 | 2.852501 | 12.15539 | 10.26758 |  |  | 0.0002620692
2018-04-13 16:41 | 284525.4 | 120.0018 | 2 | 40 | 4.084568 | 4.889489 | 0.1626046 | 0 | 0.6502614 | 0 |  |  | 0.0002632141
2018-04-13 16:43 | 284645.4 | 240.0003 | 2 | 40 | 4.119322 | 4.889226 | 0.3255993 | 0 | 1.318718 | 0 |  |  | 0.0002608299
2018-04-13 16:45 | 284765.4 | 360.0003 | 2 | 40 | 4.151192 | 4.889319 | 0.4886032 | 0 | 1.992908 | 0 |  |  | 0.0002584457
2018-04-13 16:47 | 284885.4 | 480.0012 | 2 | 40 | 4.175748 | 4.889682 | 0.6516081 | 0 | 2.671656 | 0 |  |  | 8.106232e-05
2018-04-13 16:49 | 285005.4 | 600.0004 | 2 | 40 | 4.199323 | 4.88981 | 0.8146066 | 0 | 3.354202 | 0 |  |  | 0.0003271103
2018-04-13 16:51 | 285125.4 | 720.0017 | 2 | 40 | 4.199929 | 4.539392 | 0.9722067 | 5.364417e-10 | 4.016121 | 2.130363e-09 |  |  | -3.051758e-05
2018-04-13 16:53 | 285245.4 | 840.0003 | 2 | 40 | 4.200015 | 4.166129 | 1.117112 | 5.364417e-10 | 4.624722 | 2.130363e-09 |  |  | -4.768372e-06
2018-04-13 16:55 | 285365.4 | 960.0012 | 2 | 40 | 4.199938 | 3.834489 | 1.250355 | 5.364417e-10 | 5.184343 | 2.130363e-09 |  |  | 0.0001583099
2018-04-13 16:57 | 285485.4 | 1080.0021 | 2 | 40 | 4.199981 | 3.523948 | 1.372963 | 5.364417e-10 | 5.6993 | 2.130363e-09 |  |  | -2.384186e-05
2018-04-13 16:59 | 285598.5 | 1193.0939 | 2 | 40 | 4.200032 | 3.259945 | 1.47952 | 5.364417e-10 | 6.14684 | 2.130363e-09 |  |  | 7.239521e-05
2018-04-13 17:01 | 285718.5163 | 120.0014 | 3 | 40 | 4.223481 | 3.260524 | 1.587931 | 5.364417e-10 | 6.603406 | 2.130363e-09 |  |  | 0.0001745224
2018-04-13 17:03 | 285838.5149 | 240 | 3 | 40 | 4.250343 | 3.25925 | 1.696598 | 5.364417e-10 | 7.063795 | 2.130363e-09 |  |  | 0.0002269745
2018-04-13 17:05 | 285958.515 | 360.0001 | 3 | 40 | 4.278682 | 3.25933 | 1.805265 | 5.364417e-10 | 7.527196 | 2.130363e-09 |  |  | 7.629395e-05
2018-04-13 17:07 | 286078.5165 | 480.0016 | 3 | 40 | 4.309038 | 3.259471 | 1.913934 | 5.364417e-10 | 7.993785 | 2.130363e-09 |  |  | 0.000161171
2018-04-13 17:09 | 286198.5163 | 600.0014 | 3 | 40 | 4.341705 | 3.260242 | 2.022601 | 5.364417e-10 | 8.463793 | 2.130363e-09 |  |  | 0.0002117157
2018-04-13 17:11 | 286318.5164 | 720.0015 | 3 | 40 | 4.376977 | 3.259248 | 2.131269 | 5.364417e-10 | 8.937486 | 2.130363e-09 |  |  | 0.0003356934
2018-04-13 17:13 | 286438.5157 | 840.0008 | 3 | 40 | 4.399978 | 3.08026 | 2.238841 | 1.319011e-09 | 9.410039 | 5.45855e-09 |  |  | 2.861023e-05
2018-04-13 17:15 | 286558.515 | 960.0001 | 3 | 40 | 4.399964 | 2.669864 | 2.334425 | 1.319011e-09 | 9.830609 | 5.45855e-09 |  |  | -4.768372e-06
2018-04-13 17:17 | 286678.5157 | 1080.0008 | 3 | 40 | 4.400023 | 2.327341 | 2.417591 | 1.319011e-09 | 10.19654 | 5.45855e-09 |  |  | 3.528595e-05
2018-04-13 17:19 | 286798.5167 | 1200.0018 | 3 | 40 | 4.399973 | 2.03141 | 2.490136 | 1.319011e-09 | 10.51574 | 5.45855e-09 |  |  | -7.343292e-05
2018-04-13 17:21 | 286918.5149 | 1320 | 3 | 40 | 4.399988 | 1.780365 | 2.553592 | 1.319011e-09 | 10.79495 | 5.45855e-09 |  |  | -5.054474e-05
2018-04-13 17:23 | 287038.516 | 1440.0011 | 3 | 40 | 4.399981 | 1.561143 | 2.609221 | 1.319011e-09 | 11.03971 | 5.45855e-09 |  |  | 2.098083e-05
2018-04-13 17:25 | 287158.5149 | 1560 | 3 | 40 | 4.400004 | 1.36639 | 2.657977 | 1.319011e-09 | 11.25424 | 5.45855e-09 |  |  | -2.765656e-05
2018-04-13 17:27 | 287278.5151 | 1680.0002 | 3 | 40 | 4.399962 | 1.207661 | 2.700802 | 1.319011e-09 | 11.44267 | 5.45855e-09 |  |  | -3.910065e-05
2018-04-13 17:29 | 287398.5152 | 1800.0003 | 3 | 40 | 4.39998 | 1.071256 | 2.738724 | 1.319011e-09 | 11.60953 | 5.45855e-09 |  |  | -9.536743e-05
2018-04-13 17:31 | 287518.515 | 1920.0001 | 3 | 40 | 4.40001 | 0.9536726 | 2.772442 | 1.319011e-09 | 11.75788 | 5.45855e-09 |  |  | 4.577637e-05
2018-04-13 17:33 | 287638.5161 | 2040.0012 | 3 | 40 | 4.399972 | 0.8536842 | 2.802542 | 1.319011e-09 | 11.89032 | 5.45855e-09 |  |  | 0
2018-04-13 17:35 | 287758.5158 | 2160.0009 | 3 | 40 | 4.399922 | 0.7629978 | 2.829477 | 1.319011e-09 | 12.00884 | 5.45855e-09 |  |  | 6.103515625e-05
2018-04-13 17:37 | 287878.5151 | 2280.0002 | 3 | 40 | 4.39994 | 0.68272 | 2.853541 | 1.319011e-09 | 12.11472 | 5.45855e-09 |  |  | -6.67572e-05
2018-04-13 17:38 | 287930.9223 | 2332.4074 | 3 | 40 | 4.399987 | 0.6519853 | 2.863252 | 1.319011e-09 | 12.15745 | 5.45855e-09 |  |  | -5.661345e-05
2018-04-13 17:40 | 288051 | 120.0002 | 4 | 40 | 4.332355 | 0 | 2.863252 | 1.319011e-09 | 12.15745 | 5.45855e-09 |  |  | -3.33786e-05
2018-04-13 17:42 | 288171 | 240.0001 | 4 | 40 | 4.326772 | 0 | 2.863252 | 1.319011e-09 | 12.15745 | 5.45855e-09 |  |  | 7.534027e-05
2018-04-13 17:43 | 288231 | 300.0007 | 4 | 40 | 4.325151 | 0 | 2.863252 | 1.319011e-09 | 12.15745 | 5.45855e-09 |  |  | -4.827184e-05
2018-04-13 17:45 | 288351 | 120.0009 | 5 | 40 | 3.990593 | -3.259957 | 2.863252 | 0.1086629 | 12.15745 | 0.4381846 |  |  | -0.000295639
2018-04-13 17:47 | 288471 | 240.0005 | 5 | 40 | 3.946507 | -3.259702 | 2.863252 | 0.21733 | 12.15745 | 0.8693628 |  |  | -0.000336647
2018-04-13 17:49 | 288591 | 360.0009 | 5 | 40 | 3.904022 | -3.259894 | 2.863252 | 0.3259985 | 12.15745 | 1.295914 |  |  | -0.0004205704
2018-04-13 17:51 | 288711 | 480.0002 | 5 | 40 | 3.863304 | -3.259791 | 2.863252 | 0.4346647 | 12.15745 | 1.717906 |  |  | -0.0002355576
2018-04-13 17:53 | 288831 | 600.0001 | 5 | 40 | 3.824282 | -3.259757 | 2.863252 | 0.5433321 | 12.15745 | 2.135584 |  |  | -0.0003404617
2018-04-13 17:55 | 288951 | 720.0001 | 5 | 40 | 3.787148 | -3.260042 | 2.863252 | 0.651999 | 12.15745 | 2.549133 |  |  | -0.0003557205
2018-04-13 17:57 | 289071 | 840.001 | 5 | 40 | 3.751314 | -3.259606 | 2.863252 | 0.7606623 | 12.15745 | 2.958701 |  |  | -0.0003042221
2018-04-13 17:59 | 289191 | 960.0005 | 5 | 40 | 3.717348 | -3.260751 | 2.863252 | 0.8693291 | 12.15745 | 3.364485 |  |  | -0.0003499985
2018-04-13 18:01 | 289311 | 1080.0005 | 5 | 40 | 3.68542 | -3.259091 | 2.863252 | 0.9779966 | 12.15745 | 3.766701 |  |  | -0.0002775192
2018-04-13 18:03 | 289431 | 1200.0006 | 5 | 40 | 3.654655 | -3.258676 | 2.863252 | 1.086662 | 12.15745 | 4.165475 |  |  | -0.0002212524
2018-04-13 18:05 | 289551 | 1320.0001 | 5 | 40 | 3.626449 | -3.259879 | 2.863252 | 1.195331 | 12.15745 | 4.561075 |  |  | -0.0003738403
2018-04-13 18:07 | 289671 | 1440.0001 | 5 | 40 | 3.600019 | -3.260562 | 2.863252 | 1.303996 | 12.15745 | 4.95369 |  |  | -0.000243187
2018-04-13 18:09 | 289791 | 1560.0009 | 5 | 40 | 3.575405 | -3.260149 | 2.863252 | 1.412665 | 12.15745 | 5.343542 |  |  | -0.0002317428
2018-04-13 18:11 | 289911 | 1680.0001 | 5 | 40 | 3.552727 | -3.258685 | 2.863252 | 1.521332 | 12.15745 | 5.730824 |  |  | -0.0002202988
2018-04-13 18:13 | 290031 | 1800.0009 | 5 | 40 | 3.531098 | -3.260164 | 2.863252 | 1.63 | 12.15745 | 6.11571 |  |  | -0.0002212524
2018-04-13 18:15 | 290151 | 1920.0001 | 5 | 40 | 3.510341 | -3.259737 | 2.863252 | 1.738667 | 12.15745 | 6.498263 |  |  | -0.0002975464
2018-04-13 18:17 | 290271 | 2040.0001 | 5 | 40 | 3.492347 | -3.260317 | 2.863252 | 1.847331 | 12.15745 | 6.878714 |  |  | -0.000125885
2018-04-13 18:19 | 290391 | 2160.0001 | 5 | 40 | 3.475442 | -3.259683 | 2.863252 | 1.955997 | 12.15745 | 7.257282 |  |  | -6.961823e-05
2018-04-13 18:21 | 290511 | 2280.0001 | 5 | 40 | 3.459316 | -3.259708 | 2.863252 | 2.064664 | 12.15745 | 7.634072 |  |  | -0.0001888275
2018-04-13 18:23 | 290631 | 2400.0009 | 5 | 40 | 3.44244 | -3.260458 | 2.863252 | 2.173334 | 12.15745 | 8.0091 |  |  | -0.0002174377
2018-04-13 18:25 | 290751 | 2520.0009 | 5 | 40 | 3.422364 | -3.260383 | 2.863252 | 2.281999 | 12.15745 | 8.382113 |  |  | -0.0001487732
2018-04-13 18:27 | 290871 | 2640.0001 | 5 | 40 | 3.398847 | -3.260385 | 2.863252 | 2.390662 | 12.15745 | 8.75276 |  |  | -0.0001621246
2018-04-13 18:29 | 290991 | 2760.001 | 5 | 40 | 3.368549 | -3.26054 | 2.863252 | 2.499334 | 12.15745 | 9.120572 |  |  | -0.0002794266
2018-04-13 18:31 | 291111 | 2880.0005 | 5 | 40 | 3.322241 | -3.259803 | 2.863252 | 2.607998 | 12.15745 | 9.484302 |  |  | -0.0005044937
2018-04-13 18:33 | 291231 | 3000.0008 | 5 | 40 | 3.245023 | -3.26084 | 2.863252 | 2.716668 | 12.15745 | 9.841529 |  |  | -0.0008811951
2018-04-13 18:35 | 291351 | 3120.001 | 5 | 40 | 3.080742 | -3.259195 | 2.863252 | 2.825335 | 12.15745 | 10.18662 |  |  | -0.002225876
2018-04-13 18:36 | 291380.8 | 3149.7928 | 5 | 40 | 2.999996 | -3.258852 | 2.863252 | 2.852313 | 12.15745 | 10.26872 |  |  | -0.001724461
2018-04-13 18:38 | 291501 | 120.0009 | 6 | 40 | 3.454229 | 0 | 2.863252 | 2.852372 | 12.15745 | 10.2689 |  |  | 0.0002975464
2018-04-13 18:40 | 291621 | 240.001 | 6 | 40 | 3.472647 | 0 | 2.863252 | 2.852372 | 12.15745 | 10.2689 |  |  | 0.00026513
2018-04-13 18:41 | 291681 | 300.0015 | 6 | 40 | 3.476826 | 0 | 2.863252 | 2.852372 | 12.15745 | 10.2689 |  |  | 0.0002489217
2018-04-13 18:43 | 291801 | 120.001 | 2 | 41 | 4.083617 | 4.889943 | 0.1626036 | 1.290639e-09 | 0.6500733 | 4.487597e-09 |  |  | 0.0002164841
2018-04-13 18:45 | 291921 | 240.0001 | 2 | 41 | 4.117546 | 4.889466 | 0.3256039 | 1.290639e-09 | 1.31832 | 4.487597e-09 |  |  | 0.0002064706
2018-04-13 18:47 | 292041 | 360.0018 | 2 | 41 | 4.150137 | 4.890138 | 0.4886068 | 1.290639e-09 | 1.99227 | 4.487597e-09 |  |  | 0.0001964569
2018-04-13 18:49 | 292161 | 480.0001 | 2 | 41 | 4.176972 | 4.889682 | 0.6516018 | 1.290639e-09 | 2.670951 | 4.487597e-09 |  |  | 0.0002593994
2018-04-13 18:51 | 292281 | 600.0003 | 2 | 41 | 4.200048 | 4.885952 | 0.8145702 | 2.504321e-09 | 3.353611 | 9.300896e-09 |  |  | 3.623962e-05
2018-04-13 18:53 | 292401 | 720.0001 | 2 | 41 | 4.199967 | 4.534001 | 0.9716347 | 2.504321e-09 | 4.013283 | 9.300896e-09 |  |  | -5.722046e-05
2018-04-13 18:55 | 292521 | 840 | 2 | 41 | 4.199995 | 4.179858 | 1.116915 | 2.504321e-09 | 4.623461 | 9.300896e-09 |  |  | 5.340576e-05
2018-04-13 18:57 | 292641 | 960.0004 | 2 | 41 | 4.200006 | 3.854344 | 1.250833 | 2.504321e-09 | 5.185916 | 9.300896e-09 |  |  | 1.907349e-06
2018-04-13 18:59 | 292761 | 1080.0002 | 2 | 41 | 4.200043 | 3.544172 | 1.374059 | 2.504321e-09 | 5.703469 | 9.300896e-09 |  |  | -1.621246e-05
2018-04-13 19:00 | 292870.8 | 1189.7192 | 2 | 41 | 4.199978 | 3.259905 | 1.477676 | 2.504321e-09 | 6.138657 | 9.300896e-09 |  |  | 6.076198e-05
2018-04-13 19:02 | 292990.8 | 120.0013 | 3 | 41 | 4.223484 | 3.25983 | 1.586094 | 2.504321e-09 | 6.595257 | 9.300896e-09 |  |  | 0.0001449585
2018-04-13 19:04 | 293110.8 | 240.0009 | 3 | 41 | 4.249063 | 3.25957 | 1.694757 | 2.504321e-09 | 7.055566 | 9.300896e-09 |  |  | 0.0002384186
2018-04-13 19:06 | 293230.8 | 360.0006 | 3 | 41 | 4.276718 | 3.259288 | 1.803424 | 2.504321e-09 | 7.518786 | 9.300896e-09 |  |  | 0.0001859665
2018-04-13 19:08 | 293350.8 | 480.0009 | 3 | 41 | 4.306854 | 3.259667 | 1.912088 | 2.504321e-09 | 7.985131 | 9.300896e-09 |  |  | 0.0001173019
2018-04-13 19:10 | 293470.8 | 600.0009 | 3 | 41 | 4.339947 | 3.260608 | 2.020757 | 2.504321e-09 | 8.454917 | 9.300896e-09 |  |  | 0.0003261566
2018-04-13 19:12 | 293590.8 | 720.0005 | 3 | 41 | 4.37697 | 3.260745 | 2.129424 | 2.504321e-09 | 8.928513 | 9.300896e-09 |  |  | 0.0003757477
2018-04-13 19:14 | 293710.8 | 840.0009 | 3 | 41 | 4.400038 | 3.082111 | 2.236975 | 2.504321e-09 | 9.400985 | 9.300896e-09 |  |  | -1.716614e-05
2018-04-13 19:16 | 293830.8 | 960.0003 | 3 | 41 | 4.399972 | 2.682321 | 2.332817 | 2.504321e-09 | 9.82269 | 9.300896e-09 |  |  | 5.245209e-05
2018-04-13 19:18 | 293950.8 | 1080.0002 | 3 | 41 | 4.400042 | 2.3416 | 2.416408 | 2.504321e-09 | 10.19049 | 9.300896e-09 |  |  | 0.000123024
2018-04-13 19:20 | 294070.8 | 1200.0011 | 3 | 41 | 4.399983 | 2.046964 | 2.489399 | 2.504321e-09 | 10.51165 | 9.300896e-09 |  |  | 2.95639e-05
2018-04-13 19:22 | 294190.8 | 1320.0009 | 3 | 41 | 4.400012 | 1.787641 | 2.553213 | 2.504321e-09 | 10.79243 | 9.300896e-09 |  |  | -4.959106e-05
2018-04-13 19:24 | 294310.8 | 1440.0002 | 3 | 41 | 4.399973 | 1.559274 | 2.608874 | 2.504321e-09 | 11.03734 | 9.300896e-09 |  |  | -6.67572e-06
2018-04-13 19:26 | 294430.8 | 1560.0002 | 3 | 41 | 4.399951 | 1.372018 | 2.657619 | 2.504321e-09 | 11.25182 | 9.300896e-09 |  |  | -1.525879e-05
2018-04-13 19:28 | 294550.8 | 1680.0003 | 3 | 41 | 4.399957 | 1.213074 | 2.700616 | 2.504321e-09 | 11.441 | 9.300896e-09 |  |  | 1.907349e-05
2018-04-13 19:30 | 294670.8 | 1800.0006 | 3 | 41 | 4.400046 | 1.076696 | 2.73871 | 2.504321e-09 | 11.60862 | 9.300896e-09 |  |  | 8.678436e-05
2018-04-13 19:32 | 294790.8 | 1920.0012 | 3 | 41 | 4.399999 | 0.9581659 | 2.772581 | 2.504321e-09 | 11.75765 | 9.300896e-09 |  |  | 7.629395e-06
2018-04-13 19:34 | 294910.8 | 2040.0012 | 3 | 41 | 4.400002 | 0.8512886 | 2.802705 | 2.504321e-09 | 11.8902 | 9.300896e-09 |  |  | 6.008148e-05
2018-04-13 19:36 | 295030.8 | 2160.001 | 3 | 41 | 4.400023 | 0.7614257 | 2.829524 | 2.504321e-09 | 12.0082 | 9.300896e-09 |  |  | -4.673004e-05
2018-04-13 19:38 | 295150.8 | 2280.0008 | 3 | 41 | 4.400052 | 0.6845345 | 2.853588 | 2.504321e-09 | 12.11408 | 9.300896e-09 |  |  | 2.861023e-05
2018-04-13 19:39 | 295207.8 | 2336.9715 | 3 | 41 | 4.399967 | 0.651984 | 2.864159 | 2.504321e-09 | 12.16059 | 9.300896e-09 |  |  | -1.957958e-05
2018-04-13 19:41 | 295327.8 | 120.0009 | 4 | 41 | 4.332376 | 0 | 2.864159 | 2.504321e-09 | 12.16059 | 9.300896e-09 |  |  | -0.0001211166
2018-04-13 19:43 | 295447.8 | 240.0002 | 4 | 41 | 4.32673 | 0 | 2.864159 | 2.504321e-09 | 12.16059 | 9.300896e-09 |  |  | 2.861023e-05
2018-04-13 19:44 | 295507.8 | 300.0008 | 4 | 41 | 4.325161 | 0 | 2.864159 | 2.504321e-09 | 12.16059 | 9.300896e-09 |  |  | -0.0001588735
2018-04-13 19:46 | 295627.9 | 120.0001 | 5 | 41 | 3.989105 | -3.260674 | 2.864159 | 0.1086613 | 12.16059 | 0.4381275 |  |  | -0.0005340576
2018-04-13 19:48 | 295747.9 | 240.001 | 5 | 41 | 3.94456 | -3.259697 | 2.864159 | 0.217327 | 12.16059 | 0.869108 |  |  | -0.0003080368
2018-04-13 19:50 | 295867.9 | 360.0001 | 5 | 41 | 3.903711 | -3.258957 | 2.864159 | 0.32599 | 12.16059 | 1.295499 |  |  | -0.0003499985
2018-04-13 19:52 | 295987.9 | 480.0006 | 5 | 41 | 3.863966 | -3.260158 | 2.864159 | 0.4346585 | 12.16059 | 1.717538 |  |  | -0.0004405975
2018-04-13 19:54 | 296107.9 | 600.0009 | 5 | 41 | 3.82541 | -3.260078 | 2.864159 | 0.5433249 | 12.16059 | 2.135319 |  |  | -0.0003080368
2018-04-13 19:56 | 296227.9 | 720.0009 | 5 | 41 | 3.787284 | -3.260496 | 2.864159 | 0.6519935 | 12.16059 | 2.548957 |  |  | -0.000292778
2018-04-13 19:58 | 296347.9 | 840.0009 | 5 | 41 | 3.749618 | -3.259991 | 2.864159 | 0.7606594 | 12.16059 | 2.958426 |  |  | -0.0003919601
2018-04-13 20:00 | 296467.9 | 960.0001 | 5 | 41 | 3.715693 | -3.260407 | 2.864159 | 0.8693262 | 12.16059 | 3.364013 |  |  | -0.0003137589
2018-04-13 20:02 | 296587.9 | 1080.0009 | 5 | 41 | 3.684525 | -3.260385 | 2.864159 | 0.9779956 | 12.16059 | 3.766081 |  |  | -0.000289917
2018-04-13 20:04 | 296707.9 | 1200.001 | 5 | 41 | 3.655287 | -3.259604 | 2.864159 | 1.086663 | 12.16059 | 4.164869 |  |  | -0.0002775192
2018-04-13 20:06 | 296827.9 | 1320.0009 | 5 | 41 | 3.62683 | -3.259708 | 2.864159 | 1.19533 | 12.16059 | 4.560527 |  |  | -0.0002164841
2018-04-13 20:08 | 296947.9 | 1440.0009 | 5 | 41 | 3.598893 | -3.259683 | 2.864159 | 1.303997 | 12.16059 | 4.953104 |  |  | -0.0002565384
2018-04-13 20:10 | 297067.9 | 1560.0009 | 5 | 41 | 3.573647 | -3.259732 | 2.864159 | 1.412666 | 12.16059 | 5.342799 |  |  | -0.0002317429
2018-04-13 20:12 | 297187.9 | 1680.0001 | 5 | 41 | 3.550676 | -3.259768 | 2.864159 | 1.521328 | 12.16059 | 5.729853 |  |  | -0.0002298355
2018-04-13 20:14 | 297307.9 | 1800.0002 | 5 | 41 | 3.530052 | -3.258881 | 2.864159 | 1.629999 | 12.16059 | 6.114573 |  |  | -9.346008e-05
2018-04-13 20:16 | 297427.9 | 1920.001 | 5 | 41 | 3.510671 | -3.260184 | 2.864159 | 1.738665 | 12.16059 | 6.497109 |  |  | -0.0001907349
2018-04-13 20:18 | 297547.9 | 2040.0001 | 5 | 41 | 3.491439 | -3.259568 | 2.864159 | 1.847332 | 12.16059 | 6.877551 |  |  | -0.0001430511
2018-04-13 20:20 | 297667.9 | 2160.0002 | 5 | 41 | 3.474207 | -3.260461 | 2.864159 | 1.956001 | 12.16059 | 7.256008 |  |  | -0.0001239777
2018-04-13 20:22 | 297787.9 | 2280.0006 | 5 | 41 | 3.457607 | -3.259827 | 2.864159 | 2.064667 | 12.16059 | 7.632639 |  |  | -0.0001420975
2018-04-13 20:24 | 297907.9 | 2400.0006 | 5 | 41 | 3.441096 | -3.259389 | 2.864159 | 2.173335 | 12.16059 | 8.007493 |  |  | -0.0002040863
2018-04-13 20:26 | 298027.9 | 2520.001 | 5 | 41 | 3.422053 | -3.260393 | 2.864159 | 2.282001 | 12.16059 | 8.38043 |  |  | -0.0002098083
2018-04-13 20:28 | 298147.9 | 2640.0005 | 5 | 41 | 3.398053 | -3.258842 | 2.864159 | 2.390665 | 12.16059 | 8.751023 |  |  | -0.000246048
2018-04-13 20:30 | 298267.9 | 2760.0009 | 5 | 41 | 3.367305 | -3.258826 | 2.864159 | 2.499331 | 12.16059 | 9.118705 |  |  | -0.0002660751
2018-04-13 20:32 | 298387.9 | 2880.0003 | 5 | 41 | 3.320719 | -3.259795 | 2.864159 | 2.608001 | 12.16059 | 9.48229 |  |  | -0.0004482269
2018-04-13 20:34 | 298507.9 | 3000.0002 | 5 | 41 | 3.242871 | -3.260369 | 2.864159 | 2.716668 | 12.16059 | 9.83931 |  |  | -0.000872612
2018-04-13 20:36 | 298627.9 | 3120.0009 | 5 | 41 | 3.078169 | -3.260088 | 2.864159 | 2.825336 | 12.16059 | 10.18417 |  |  | -0.002307892
2018-04-13 20:37 | 298656.7 | 3148.8096 | 5 | 41 | 2.999992 | -3.259382 | 2.864159 | 2.851424 | 12.16059 | 10.26351 |  |  | -0.00181484
2018-04-13 20:39 | 298776.8 | 120.0001 | 6 | 41 | 3.45607 | 0 | 2.864159 | 2.851473 | 12.16059 | 10.26367 |  |  | 0.0002412796
2018-04-13 20:41 | 298896.8 | 240.0003 | 6 | 41 | 3.4748 | 0 | 2.864159 | 2.851473 | 12.16059 | 10.26367 |  |  | 0.0001947523
2018-04-13 20:42 | 298956.8 | 300.0008 | 6 | 41 | 3.479058 | 0 | 2.864159 | 2.851473 | 12.16059 | 10.26367 |  |  | 0.0001714885
2018-04-13 20:44 | 299076.9 | 120.001 | 2 | 42 | 4.083949 | 4.890271 | 0.1626072 | 0 | 0.6502963 | 0 |  |  | 0.0001249313
2018-04-13 20:46 | 299196.9 | 240.0002 | 2 | 42 | 4.118655 | 4.890346 | 0.3256055 | 0 | 1.318624 | 0 |  |  | 0.0002117154
2018-04-13 20:48 | 299316.9 | 360.0002 | 2 | 42 | 4.152526 | 4.88981 | 0.4886065 | 0 | 1.992849 | 0 |  |  | 0.0002985001
2018-04-13 20:50 | 299436.9 | 480.0011 | 2 | 42 | 4.177711 | 4.890006 | 0.6516095 | 0 | 2.67187 | 0 |  |  | 0.0002412796
2018-04-13 20:52 | 299556.9 | 600.0002 | 2 | 42 | 4.200048 | 4.886781 | 0.8145757 | 6.544588e-10 | 3.354568 | 2.605515e-09 |  |  | -5.626678e-05
2018-04-13 20:54 | 299676.9 | 720.0014 | 2 | 42 | 4.199976 | 4.534874 | 0.971738 | 6.544588e-10 | 4.014651 | 2.605515e-09 |  |  | 9.346008e-05
2018-04-13 20:56 | 299796.9 | 840.0003 | 2 | 42 | 4.200043 | 4.179729 | 1.116959 | 6.544588e-10 | 4.624579 | 2.605515e-09 |  |  | 2.098083e-05
2018-04-13 20:58 | 299916.9 | 960.0004 | 2 | 42 | 4.20004 | 3.82574 | 1.250287 | 6.544588e-10 | 5.184559 | 2.605515e-09 |  |  | 4.577637e-05
2018-04-13 21:00 | 300036.9 | 1080.0002 | 2 | 42 | 4.200028 | 3.51546 | 1.372509 | 6.544588e-10 | 5.697889 | 2.605515e-09 |  |  | -1.049042e-05
2018-04-13 21:02 | 300143.3 | 1186.3906 | 2 | 42 | 4.200029 | 3.259971 | 1.472642 | 6.544588e-10 | 6.11845 | 2.605515e-09 |  |  | 8.093166e-05
2018-04-13 21:04 | 300263.3 | 120.0011 | 3 | 42 | 4.222592 | 3.259145 | 1.581056 | 1.815663e-09 | 6.574975 | 7.305386e-09 |  |  | 0.0001840591
2018-04-13 21:06 | 300383.3 | 240.0001 | 3 | 42 | 4.248238 | 3.260345 | 1.689722 | 1.815663e-09 | 7.035196 | 7.305386e-09 |  |  | 0.0001955032
2018-04-13 21:08 | 300503.3 | 360.0009 | 3 | 42 | 4.277126 | 3.260539 | 1.798386 | 1.815663e-09 | 7.498374 | 7.305386e-09 |  |  | 0.000328064
2018-04-13 21:10 | 300623.3 | 480.0009 | 3 | 42 | 4.30783 | 3.260898 | 1.907054 | 1.815663e-09 | 7.964813 | 7.305386e-09 |  |  | 0.0002222061
2018-04-13 21:12 | 300743.3 | 600.0001 | 3 | 42 | 4.340753 | 3.2599 | 2.01572 | 1.815663e-09 | 8.434692 | 7.305386e-09 |  |  | 0.0002861023
2018-04-13 21:14 | 300863.3 | 720.0001 | 3 | 42 | 4.375723 | 3.259782 | 2.124384 | 1.815663e-09 | 8.908253 | 7.305386e-09 |  |  | 0.0003709793
2018-04-13 21:16 | 300983.3 | 840.0002 | 3 | 42 | 4.40002 | 3.104104 | 2.232199 | 3.345594e-09 | 9.381781 | 1.380921e-08 |  |  | -2.098083e-05
2018-04-13 21:18 | 301103.3 | 960.0001 | 3 | 42 | 4.400043 | 2.685225 | 2.328406 | 3.345594e-09 | 9.805091 | 1.380921e-08 |  |  | -9.536743e-05
2018-04-13 21:20 | 301223.3 | 1080.0001 | 3 | 42 | 4.399954 | 2.338477 | 2.412022 | 3.345594e-09 | 10.173 | 1.380921e-08 |  |  | 1.525879e-05
2018-04-13 21:22 | 301343.3 | 1200.0003 | 3 | 42 | 4.400002 | 2.04511 | 2.484974 | 3.345594e-09 | 10.49399 | 1.380921e-08 |  |  | -1.621246e-05
2018-04-13 21:24 | 301463.3 | 1320.0001 | 3 | 42 | 4.400021 | 1.795136 | 2.548847 | 3.345594e-09 | 10.77503 | 1.380921e-08 |  |  | 9.250641e-05
2018-04-13 21:26 | 301583.3 | 1440.0011 | 3 | 42 | 4.400004 | 1.573426 | 2.604896 | 3.345594e-09 | 11.02165 | 1.380921e-08 |  |  | 0.0001096725
2018-04-13 21:28 | 301703.3 | 1560.001 | 3 | 42 | 4.39999 | 1.37435 | 2.653992 | 3.345594e-09 | 11.23767 | 1.380921e-08 |  |  | 5.912781e-05
2018-04-13 21:30 | 301823.3 | 1680.0002 | 3 | 42 | 4.39996 | 1.215614 | 2.697098 | 3.345594e-09 | 11.42734 | 1.380921e-08 |  |  | -1.144409e-05
2018-04-13 21:32 | 301943.3 | 1800.0002 | 3 | 42 | 4.400003 | 1.07776 | 2.735253 | 3.345594e-09 | 11.59522 | 1.380921e-08 |  |  | 1.716614e-05
2018-04-13 21:34 | 302063.3 | 1920.0005 | 3 | 42 | 4.399967 | 0.9611081 | 2.769186 | 3.345594e-09 | 11.74452 | 1.380921e-08 |  |  | -5.435944e-05
2018-04-13 21:36 | 302183.3 | 2040.0002 | 3 | 42 | 4.400026 | 0.8592856 | 2.799488 | 3.345594e-09 | 11.87786 | 1.380921e-08 |  |  | 9.536743e-07
2018-04-13 21:38 | 302303.3 | 2160.0011 | 3 | 42 | 4.400012 | 0.769102 | 2.826589 | 3.345594e-09 | 11.9971 | 1.380921e-08 |  |  | 2.098083e-05
2018-04-13 21:40 | 302423.3 | 2280.001 | 3 | 42 | 4.39992 | 0.6874826 | 2.850831 | 3.345594e-09 | 12.10377 | 1.380921e-08 |  |  | 7.724762e-05
2018-04-13 21:41 | 302483.1 | 2339.7945 | 3 | 42 | 4.399943 | 0.6519966 | 2.861954 | 3.345594e-09 | 12.15271 | 1.380921e-08 |  |  | 3.761078e-05
2018-04-13 21:43 | 302603.1 | 120.0001 | 4 | 42 | 4.332273 | 0 | 2.861954 | 3.345594e-09 | 12.15271 | 1.380921e-08 |  |  | -4.196167e-05
2018-04-13 21:45 | 302723.1 | 240.0001 | 4 | 42 | 4.326547 | 0 | 2.861954 | 3.345594e-09 | 12.15271 | 1.380921e-08 |  |  | -1.716614e-05
2018-04-13 21:46 | 302783.1 | 300.0007 | 4 | 42 | 4.32491 | 0 | 2.861954 | 3.345594e-09 | 12.15271 | 1.380921e-08 |  |  | -0.000159845
2018-04-13 21:48 | 302903.2 | 120.0001 | 5 | 42 | 3.989748 | -3.260767 | 2.861954 | 0.1086621 | 12.15271 | 0.4381218 |  |  | -0.0004453659
2018-04-13 21:50 | 303023.2 | 240.0001 | 5 | 42 | 3.944954 | -3.260245 | 2.861954 | 0.2173287 | 12.15271 | 0.8691908 |  |  | -0.0004682541
2018-04-13 21:52 | 303143.2 | 360.0001 | 5 | 42 | 3.902798 | -3.259492 | 2.861954 | 0.3259951 | 12.15271 | 1.295555 |  |  | -0.0002593994
2018-04-13 21:54 | 303263.2 | 480.0001 | 5 | 42 | 3.862692 | -3.261039 | 2.861954 | 0.4346622 | 12.15271 | 1.717467 |  |  | -0.0003089905
2018-04-13 21:56 | 303383.2 | 600.0001 | 5 | 42 | 3.8241 | -3.260842 | 2.861954 | 0.5433295 | 12.15271 | 2.135099 |  |  | -0.0002231598
2018-04-13 21:58 | 303503.2 | 720 | 5 | 42 | 3.787015 | -3.258503 | 2.861954 | 0.6519954 | 12.15271 | 2.548632 |  |  | -0.0002889633
2018-04-13 22:00 | 303623.2 | 840.0003 | 5 | 42 | 3.750277 | -3.259856 | 2.861954 | 0.760664 | 12.15271 | 2.958167 |  |  | -0.0002632141
2018-04-13 22:02 | 303743.2 | 960.0001 | 5 | 42 | 3.714783 | -3.259782 | 2.861954 | 0.8693303 | 12.15271 | 3.363746 |  |  | -0.0002803802
2018-04-13 22:04 | 303863.2 | 1080.0002 | 5 | 42 | 3.683294 | -3.259848 | 2.861954 | 0.9779966 | 12.15271 | 3.765683 |  |  | -0.0002565384
2018-04-13 22:06 | 303983.2 | 1200.0003 | 5 | 42 | 3.653878 | -3.259274 | 2.861954 | 1.086663 | 12.15271 | 4.164317 |  |  | -0.0002117157
2018-04-13 22:08 | 304103.2 | 1320.0002 | 5 | 42 | 3.626274 | -3.260119 | 2.861954 | 1.19533 | 12.15271 | 4.559854 |  |  | -0.0001745224
2018-04-13 22:10 | 304223.2 | 1440.0004 | 5 | 42 | 3.599838 | -3.260986 | 2.861954 | 1.303997 | 12.15271 | 4.952468 |  |  | -0.0002241135
2018-04-13 22:12 | 304343.2 | 1560.0003 | 5 | 42 | 3.573794 | -3.259636 | 2.861954 | 1.412663 | 12.15271 | 5.342231 |  |  | -0.0001850128
2018-04-13 22:14 | 304463.2 | 1680.0004 | 5 | 42 | 3.549865 | -3.26004 | 2.861954 | 1.521331 | 12.15271 | 5.729257 |  |  | -0.0001659393
2018-04-13 22:16 | 304583.2 | 1800.0012 | 5 | 42 | 3.528939 | -3.259702 | 2.861954 | 1.63 | 12.15271 | 6.113866 |  |  | -0.000125885
2018-04-13 22:18 | 304703.2 | 1920.0012 | 5 | 42 | 3.509874 | -3.260141 | 2.861954 | 1.738668 | 12.15271 | 6.496295 |  |  | -0.0002508163
2018-04-13 22:20 | 304823.2 | 2040.0004 | 5 | 42 | 3.492577 | -3.259906 | 2.861954 | 1.847332 | 12.15271 | 6.876745 |  |  | 1.430511e-05
2018-04-13 22:22 | 304943.2 | 2160.0013 | 5 | 42 | 3.474845 | -3.259476 | 2.861954 | 1.956001 | 12.15271 | 7.255328 |  |  | -0.0002498627
2018-04-13 22:24 | 305063.2 | 2280.0004 | 5 | 42 | 3.457294 | -3.259881 | 2.861954 | 2.064666 | 12.15271 | 7.631963 |  |  | -0.0001354218
2018-04-13 22:26 | 305183.2 | 2400.0006 | 5 | 42 | 3.440263 | -3.260088 | 2.861954 | 2.173333 | 12.15271 | 8.006741 |  |  | -0.0002346039
2018-04-13 22:28 | 305303.2 | 2520.0005 | 5 | 42 | 3.421484 | -3.259785 | 2.861954 | 2.281999 | 12.15271 | 8.379575 |  |  | -8.678436e-05
2018-04-13 22:30 | 305423.2 | 2640.0005 | 5 | 42 | 3.399288 | -3.259975 | 2.861954 | 2.390666 | 12.15271 | 8.750219 |  |  | -0.0003004074
2018-04-13 22:32 | 305543.2 | 2760.0005 | 5 | 42 | 3.367928 | -3.259564 | 2.861954 | 2.499334 | 12.15271 | 9.118043 |  |  | -0.0003538132
2018-04-13 22:34 | 305663.2 | 2880.0013 | 5 | 42 | 3.319253 | -3.259986 | 2.861954 | 2.608001 | 12.15271 | 9.481559 |  |  | -0.0004014969
2018-04-13 22:36 | 305783.2 | 3000.0005 | 5 | 42 | 3.239695 | -3.260098 | 2.861954 | 2.716667 | 12.15271 | 9.838342 |  |  | -0.0009908676
2018-04-13 22:38 | 305903.2 | 3120.0004 | 5 | 42 | 3.072973 | -3.259494 | 2.861954 | 2.825334 | 12.15271 | 10.18273 |  |  | -0.002256393
2018-04-13 22:38 | 305930.2 | 3146.9971 | 5 | 42 | 2.999997 | -3.262349 | 2.861954 | 2.849782 | 12.15271 | 10.25702 |  |  | -0.001780784
2018-04-13 22:40 | 306050.3 | 120.0002 | 6 | 42 | 3.457374 | 0 | 2.861954 | 2.849841 | 12.15271 | 10.2572 |  |  | 0.0003356934
2018-04-13 22:42 | 306170.3 | 240.0002 | 6 | 42 | 3.476045 | 0 | 2.861954 | 2.849841 | 12.15271 | 10.2572 |  |  | 0.0002720044
2018-04-13 22:43 | 306230.3 | 300.0016 | 6 | 42 | 3.480452 | 0 | 2.861954 | 2.849841 | 12.15271 | 10.2572 |  |  | 0.0002401592
2018-04-13 22:45 | 306350.4 | 120.0001 | 2 | 43 | 4.085288 | 4.889588 | 0.1626062 | 1.527733e-09 | 0.6504869 | 5.317276e-09 |  |  | 0.0001764297
2018-04-13 22:47 | 306470.4 | 240.0002 | 2 | 43 | 4.11977 | 4.889785 | 0.3256078 | 1.527733e-09 | 1.319052 | 5.317276e-09 |  |  | 0.0002245903
2018-04-13 22:49 | 306590.4 | 360.0001 | 2 | 43 | 4.151482 | 4.889882 | 0.4886049 | 1.527733e-09 | 1.993281 | 5.317276e-09 |  |  | 0.0002727509
2018-04-13 22:51 | 306710.4 | 480.001 | 2 | 43 | 4.175717 | 4.890109 | 0.6516072 | 1.527733e-09 | 2.672016 | 5.317276e-09 |  |  | 0.0001478195
2018-04-13 22:53 | 306830.4 | 600.0001 | 2 | 43 | 4.199873 | 4.89023 | 0.8145758 | 3.241856e-09 | 3.354456 | 1.211913e-08 |  |  | 0.0002307892
2018-04-13 22:55 | 306950.4 | 720.0003 | 2 | 43 | 4.200078 | 4.523173 | 0.9715894 | 3.241856e-09 | 4.013914 | 1.211913e-08 |  |  | -3.051758e-05
2018-04-13 22:57 | 307070.4 | 840.0001 | 2 | 43 | 4.19999 | 4.168678 | 1.116445 | 3.241856e-09 | 4.622309 | 1.211913e-08 |  |  | -1.621246e-05
2018-04-13 22:59 | 307190.4 | 960.0009 | 2 | 43 | 4.199953 | 3.835452 | 1.249776 | 3.241856e-09 | 5.182299 | 1.211913e-08 |  |  | 0.0001020432
2018-04-13 23:01 | 307310.4 | 1080.0003 | 2 | 43 | 4.199997 | 3.534092 | 1.372573 | 3.241856e-09 | 5.698048 | 1.211913e-08 |  |  | 4.577637e-05
2018-04-13 23:03 | 307422 | 1191.66 | 2 | 43 | 4.200073 | 3.259992 | 1.477921 | 3.241856e-09 | 6.14051 | 1.211913e-08 |  |  | 9.587829e-05
2018-04-13 23:05 | 307542.1 | 120.0003 | 3 | 43 | 4.22431 | 3.259509 | 1.586339 | 3.241856e-09 | 6.597159 | 1.211913e-08 |  |  | 0.0001497269
2018-04-13 23:07 | 307662.1 | 240.0003 | 3 | 43 | 4.250247 | 3.259509 | 1.695004 | 3.241856e-09 | 7.057585 | 1.211913e-08 |  |  | 0.0001716614
2018-04-13 23:09 | 307782.1 | 360.0003 | 3 | 43 | 4.27818 | 3.260194 | 1.80367 | 3.241856e-09 | 7.520945 | 1.211913e-08 |  |  | 0.000210762
2018-04-13 23:11 | 307902.1 | 480.0011 | 3 | 43 | 4.308208 | 3.260732 | 1.912336 | 3.241856e-09 | 7.987438 | 1.211913e-08 |  |  | 0.0002393723
2018-04-13 23:13 | 308022.1 | 600.0003 | 3 | 43 | 4.341456 | 3.260018 | 2.021003 | 3.241856e-09 | 8.457369 | 1.211913e-08 |  |  | 0.0003995895
2018-04-13 23:15 | 308142.1 | 720.0003 | 3 | 43 | 4.37827 | 3.260322 | 2.129673 | 3.241856e-09 | 8.931141 | 1.211913e-08 |  |  | 0.0002660751
2018-04-13 23:17 | 308262.1 | 840.0004 | 3 | 43 | 4.400018 | 3.071431 | 2.237107 | 3.583722e-09 | 9.403164 | 1.357231e-08 |  |  | -3.910065e-05
2018-04-13 23:19 | 308382.1 | 960.0003 | 3 | 43 | 4.400059 | 2.676982 | 2.332614 | 3.583722e-09 | 9.823398 | 1.357231e-08 |  |  | 5.912781e-05
2018-04-13 23:21 | 308502.1 | 1080.0012 | 3 | 43 | 4.400001 | 2.33349 | 2.416038 | 3.583722e-09 | 10.19046 | 1.357231e-08 |  |  | -5.722046e-06
2018-04-13 23:23 | 308622.1 | 1200.0012 | 3 | 43 | 4.40007 | 2.035609 | 2.48877 | 3.583722e-09 | 10.51048 | 1.357231e-08 |  |  | -4.386902e-05
2018-04-13 23:25 | 308742.1 | 1320.0004 | 3 | 43 | 4.4 | 1.770627 | 2.552065 | 3.583722e-09 | 10.78898 | 1.357231e-08 |  |  | 2.193451e-05
2018-04-13 23:27 | 308862.1 | 1440.0012 | 3 | 43 | 4.399971 | 1.55234 | 2.607381 | 3.583722e-09 | 11.03237 | 1.357231e-08 |  |  | 1.621246e-05
2018-04-13 23:29 | 308982.1 | 1560.0006 | 3 | 43 | 4.399984 | 1.369479 | 2.656037 | 3.583722e-09 | 11.24646 | 1.357231e-08 |  |  | -3.528595e-05
2018-04-13 23:31 | 309102.1 | 1680.0005 | 3 | 43 | 4.4 | 1.210529 | 2.698997 | 3.583722e-09 | 11.43548 | 1.357231e-08 |  |  | 3.528595e-05
2018-04-13 23:33 | 309222.1 | 1800.0014 | 3 | 43 | 4.399965 | 1.075229 | 2.737073 | 3.583722e-09 | 11.60302 | 1.357231e-08 |  |  | -1.811981e-05
2018-04-13 23:35 | 309342.1 | 1920.0005 | 3 | 43 | 4.399962 | 0.9527739 | 2.770845 | 3.583722e-09 | 11.75161 | 1.357231e-08 |  |  | 2.765656e-05
2018-04-13 23:37 | 309462.1 | 2040.0006 | 3 | 43 | 4.399971 | 0.8481069 | 2.800815 | 3.583722e-09 | 11.88348 | 1.357231e-08 |  |  | -6.866455e-05
2018-04-13 23:39 | 309582.1 | 2160.0005 | 3 | 43 | 4.399944 | 0.7607508 | 2.827598 | 3.583722e-09 | 12.00133 | 1.357231e-08 |  |  | -0.000125885
2018-04-13 23:41 | 309702.1 | 2280.0005 | 3 | 43 | 4.400025 | 0.6852409 | 2.851653 | 3.583722e-09 | 12.10717 | 1.357231e-08 |  |  | -0.0001220703125
2018-04-13 23:42 | 309761.1 | 2339.0236 | 3 | 43 | 4.399967 | 0.651974 | 2.862607 | 3.583722e-09 | 12.15537 | 1.357231e-08 |  |  | -9.817948e-05
2018-04-13 23:44 | 309881.1 | 120.0016 | 4 | 43 | 4.332629 | 0 | 2.862607 | 3.583722e-09 | 12.15537 | 1.357231e-08 |  |  | -4.959106e-05
2018-04-13 23:46 | 310001.1 | 240 | 4 | 43 | 4.32705 | 0 | 2.862607 | 3.583722e-09 | 12.15537 | 1.357231e-08 |  |  | -6.771088e-05
2018-04-13 23:47 | 310061.1 | 300.0006 | 4 | 43 | 4.32554 | 0 | 2.862607 | 3.583722e-09 | 12.15537 | 1.357231e-08 |  |  | -0.0001725751
2018-04-13 23:49 | 310181.2 | 120.0002 | 5 | 43 | 3.989273 | -3.260139 | 2.862607 | 0.1086628 | 12.15537 | 0.4380817 |  |  | -0.0003824234
2018-04-13 23:51 | 310301.2 | 240.0002 | 5 | 43 | 3.945576 | -3.259885 | 2.862607 | 0.217327 | 12.15537 | 0.8691293 |  |  | -0.0002126694
2018-04-13 23:53 | 310421.2 | 360.0002 | 5 | 43 | 3.905105 | -3.259452 | 2.862607 | 0.3259939 | 12.15537 | 1.295678 |  |  | -0.000374794
2018-04-13 23:55 | 310541.2 | 480.0003 | 5 | 43 | 3.864607 | -3.259654 | 2.862607 | 0.434661 | 12.15537 | 1.717838 |  |  | -0.0003614426
2018-04-13 23:57 | 310661.2 | 600.0003 | 5 | 43 | 3.824528 | -3.260232 | 2.862607 | 0.5433278 | 12.15537 | 2.135588 |  |  | -0.0003757477
2018-04-13 23:59 | 310781.2 | 720.0002 | 5 | 43 | 3.786652 | -3.259647 | 2.862607 | 0.6519952 | 12.15537 | 2.549119 |  |  | -0.0002689362
2018-04-14 00:01 | 310901.2 | 840.0003 | 5 | 43 | 3.750301 | -3.258919 | 2.862607 | 0.7606604 | 12.15537 | 2.958612 |  |  | -0.0003471375
2018-04-14 00:03 | 311021.2 | 960.0002 | 5 | 43 | 3.716603 | -3.260337 | 2.862607 | 0.8693281 | 12.15537 | 3.364298 |  |  | -0.0001659393
2018-04-14 00:05 | 311141.2 | 1080.0003 | 5 | 43 | 3.684986 | -3.261231 | 2.862607 | 0.9779955 | 12.15537 | 3.766453 |  |  | -0.0003509521
2018-04-14 00:07 | 311261.2 | 1200.0003 | 5 | 43 | 3.654014 | -3.259874 | 2.862607 | 1.086663 | 12.15537 | 4.1652 |  |  | -0.0004463196
2018-04-14 00:09 | 311381.2 | 1320.0003 | 5 | 43 | 3.625839 | -3.260403 | 2.862607 | 1.19533 | 12.15537 | 4.560721 |  |  | -0.0002670288
2018-04-14 00:11 | 311501.2 | 1440.0003 | 5 | 43 | 3.599186 | -3.259043 | 2.862607 | 1.303998 | 12.15537 | 4.953264 |  |  | -0.0002126694
2018-04-14 00:13 | 311621.2 | 1560.0011 | 5 | 43 | 3.574642 | -3.259154 | 2.862607 | 1.412665 | 12.15537 | 5.343039 |  |  | -0.000207901
2018-04-14 00:15 | 311741.2 | 1680.0003 | 5 | 43 | 3.551395 | -3.258814 | 2.862607 | 1.521332 | 12.15537 | 5.730219 |  |  | -0.000213623
2018-04-14 00:17 | 311861.2 | 1800.0003 | 5 | 43 | 3.529233 | -3.260219 | 2.862607 | 1.63 | 12.15537 | 6.114913 |  |  | -0.0001249313
2018-04-14 00:19 | 311981.2 | 1920.0004 | 5 | 43 | 3.509666 | -3.259944 | 2.862607 | 1.738668 | 12.15537 | 6.497344 |  |  | -0.0003299713
2018-04-14 00:21 | 312101.2 | 2040.0003 | 5 | 43 | 3.49146 | -3.260191 | 2.862607 | 1.847332 | 12.15537 | 6.877718 |  |  | -0.0001182556
2018-04-14 00:23 | 312221.2 | 2160.0003 | 5 | 43 | 3.475021 | -3.260528 | 2.862607 | 1.955998 | 12.15537 | 7.256215 |  |  | -0.0001792908
2018-04-14 00:25 | 312341.2 | 2280.0003 | 5 | 43 | 3.45876 | -3.260292 | 2.862607 | 2.064665 | 12.15537 | 7.632951 |  |  | -0.000244140625
2018-04-14 00:27 | 312461.2 | 2400.0003 | 5 | 43 | 3.440163 | -3.259274 | 2.862607 | 2.173332 | 12.15537 | 8.007822 |  |  | -0.0001630783
2018-04-14 00:29 | 312581.2 | 2520.0003 | 5 | 43 | 3.420724 | -3.259836 | 2.862607 | 2.281998 | 12.15537 | 8.380602 |  |  | -7.152557e-05
2018-04-14 00:31 | 312701.2 | 2640.0003 | 5 | 43 | 3.398101 | -3.26053 | 2.862607 | 2.390665 | 12.15537 | 8.751137 |  |  | -0.0002803802
2018-04-14 00:33 | 312821.2 | 2760.0011 | 5 | 43 | 3.367793 | -3.260661 | 2.862607 | 2.499334 | 12.15537 | 9.118856 |  |  | -0.0002965927
2018-04-14 00:35 | 312941.2 | 2880.0003 | 5 | 43 | 3.321677 | -3.259825 | 2.862607 | 2.607998 | 12.15537 | 9.482524 |  |  | -0.0005187988
2018-04-14 00:37 | 313061.2 | 3000.0003 | 5 | 43 | 3.242423 | -3.260403 | 2.862607 | 2.716668 | 12.15537 | 9.839624 |  |  | -0.0009670258
2018-04-14 00:39 | 313181.2 | 3120.0002 | 5 | 43 | 3.07525 | -3.260175 | 2.862607 | 2.825333 | 12.15537 | 10.18425 |  |  | -0.002256393
2018-04-14 00:39 | 313209.3 | 3148.0609 | 5 | 43 | 2.999995 | -3.260178 | 2.862607 | 2.850744 | 12.15537 | 10.2615 |  |  | -0.001752773
2018-04-14 00:41 | 313329.4 | 120.0001 | 6 | 43 | 3.458271 | 0 | 2.862607 | 2.850806 | 12.15537 | 10.26169 |  |  | 0.0004034042
2018-04-14 00:43 | 313449.4 | 240.0001 | 6 | 43 | 3.477037 | 0 | 2.862607 | 2.850806 | 12.15537 | 10.26169 |  |  | 0.0003416223
2018-04-14 00:44 | 313509.4 | 300.0015 | 6 | 43 | 3.481172 | 0 | 2.862607 | 2.850806 | 12.15537 | 10.26169 |  |  | 0.0003107306
2018-04-14 00:46 | 313629.4782 | 120.0001 | 2 | 44 | 4.084198 | 4.890113 | 0.1626092 | 0 | 0.6504098 | 0 |  |  | 0.000248909
2018-04-14 00:48 | 313749.4791 | 240.001 | 2 | 44 | 4.119986 | 4.889827 | 0.3256084 | 0 | 1.318847 | 0 |  |  | 0.0002493858
2018-04-14 00:50 | 313869.479 | 360.0009 | 2 | 44 | 4.153026 | 4.890018 | 0.4886068 | 0 | 1.993255 | 0 |  |  | 0.0002498627
2018-04-14 00:52 | 313989.4783 | 480.0002 | 2 | 44 | 4.178054 | 4.89014 | 0.651608 | 0 | 2.672321 | 0 |  |  | 0.0001573563
2018-04-14 00:54 | 314109.4784 | 600.0003 | 2 | 44 | 4.199984 | 4.882638 | 0.8145766 | 0 | 3.355092 | 0 |  |  | 9.250641e-05
2018-04-14 00:56 | 314229.4783 | 720.0002 | 2 | 44 | 4.199967 | 4.532775 | 0.9714977 | 0 | 4.014161 | 0 |  |  | -0.0001125336
2018-04-14 00:58 | 314349.4784 | 840.0003 | 2 | 44 | 4.200007 | 4.172155 | 1.116575 | 0 | 4.623488 | 0 |  |  | -1.049042e-05
2018-04-14 01:00 | 314469.4783 | 960.0002 | 2 | 44 | 4.199982 | 3.822285 | 1.249758 | 0 | 5.182854 | 0 |  |  | 1.144409e-05
2018-04-14 01:02 | 314589.4783 | 1080.0002 | 2 | 44 | 4.20001 | 3.51421 | 1.371925 | 0 | 5.695958 | 0 |  |  | 4.768372e-06
2018-04-14 01:04 | 314695.7038 | 1186.2257 | 2 | 44 | 4.199962 | 3.259954 | 1.471829 | 0 | 6.115553 | 0 |  |  | 0.0001064142
2018-04-14 01:06 | 314815.7 | 120.0003 | 3 | 44 | 4.223145 | 3.259427 | 1.580245 | 3.490447e-10 | 6.572133 | 1.414965e-09 |  |  | 0.0002212524
2018-04-14 01:08 | 314935.7 | 240.0001 | 3 | 44 | 4.248381 | 3.259276 | 1.688911 | 3.490447e-10 | 7.032385 | 1.414965e-09 |  |  | 0.0003490448
2018-04-14 01:10 | 315055.7 | 360.0019 | 3 | 44 | 4.277033 | 3.259082 | 1.79758 | 3.490447e-10 | 7.495571 | 1.414965e-09 |  |  | 0.0002403259
2018-04-14 01:12 | 315175.7 | 480.0001 | 3 | 44 | 4.308254 | 3.259604 | 1.906243 | 3.490447e-10 | 7.962018 | 1.414965e-09 |  |  | 0.0002737045
2018-04-14 01:14 | 315295.7 | 600.001 | 3 | 44 | 4.341332 | 3.259875 | 2.014912 | 3.490447e-10 | 8.431969 | 1.414965e-09 |  |  | 0.0003147125
2018-04-14 01:16 | 315415.7 | 720.0011 | 3 | 44 | 4.376778 | 3.260722 | 2.123577 | 3.490447e-10 | 8.905618 | 1.414965e-09 |  |  | 0.0003328323
2018-04-14 01:18 | 315535.7 | 840.0003 | 3 | 44 | 4.400044 | 3.092092 | 2.231284 | 3.342389e-09 | 9.378733 | 1.413905e-08 |  |  | -5.435944e-05
2018-04-14 01:20 | 315655.7 | 960.0002 | 3 | 44 | 4.399976 | 2.68365 | 2.327357 | 3.342389e-09 | 9.801453 | 1.413905e-08 |  |  | -2.193451e-05
2018-04-14 01:22 | 315775.7 | 1080.0012 | 3 | 44 | 4.399988 | 2.334095 | 2.410782 | 3.342389e-09 | 10.16852 | 1.413905e-08 |  |  | -6.389618e-05
2018-04-14 01:24 | 315895.7 | 1200.0004 | 3 | 44 | 4.400018 | 2.036463 | 2.48349 | 3.342389e-09 | 10.48844 | 1.413905e-08 |  |  | 1.144409e-05
2018-04-14 01:26 | 316015.7 | 1320.0005 | 3 | 44 | 4.400049 | 1.782943 | 2.547036 | 3.342389e-09 | 10.76804 | 1.413905e-08 |  |  | 8.392334e-05
2018-04-14 01:28 | 316135.7 | 1440.0004 | 3 | 44 | 4.400052 | 1.569252 | 2.602823 | 3.342389e-09 | 11.0135 | 1.413905e-08 |  |  | 1.430511e-05
2018-04-14 01:30 | 316255.7 | 1560.0012 | 3 | 44 | 4.399994 | 1.380231 | 2.651914 | 3.342389e-09 | 11.22951 | 1.413905e-08 |  |  | 5.722046e-06
2018-04-14 01:32 | 316375.7 | 1680.0006 | 3 | 44 | 4.399987 | 1.213866 | 2.695104 | 3.342389e-09 | 11.41954 | 1.413905e-08 |  |  | 3.814697e-06
2018-04-14 01:34 | 316495.7 | 1800.0004 | 3 | 44 | 4.399979 | 1.075453 | 2.73321 | 3.342389e-09 | 11.58721 | 1.413905e-08 |  |  | -5.340576e-05
2018-04-14 01:36 | 316615.7 | 1920.0009 | 3 | 44 | 4.39999 | 0.958176 | 2.767059 | 3.342389e-09 | 11.73614 | 1.413905e-08 |  |  | 5.149841e-05
2018-04-14 01:38 | 316735.7 | 2040.0004 | 3 | 44 | 4.400043 | 0.8565798 | 2.797249 | 3.342389e-09 | 11.86898 | 1.413905e-08 |  |  | -8.583069e-06
2018-04-14 01:40 | 316855.7 | 2160.0005 | 3 | 44 | 4.40001 | 0.7691023 | 2.824293 | 3.342389e-09 | 11.98797 | 1.413905e-08 |  |  | 8.010864e-05
2018-04-14 01:42 | 316975.7 | 2280.0004 | 3 | 44 | 4.400045 | 0.6907086 | 2.848605 | 3.342389e-09 | 12.09495 | 1.413905e-08 |  |  | 1.525879e-05
2018-04-14 01:43 | 317040 | 2344.2795 | 3 | 44 | 4.400007 | 0.6519999 | 2.860586 | 3.342389e-09 | 12.14766 | 1.413905e-08 |  |  | -2.365386e-05
2018-04-14 01:45 | 317160 | 120.0002 | 4 | 44 | 4.332435 | 0 | 2.860586 | 3.342389e-09 | 12.14766 | 1.413905e-08 |  |  | -9.632111e-05
2018-04-14 01:47 | 317280 | 240.0002 | 4 | 44 | 4.32679 | 0 | 2.860586 | 3.342389e-09 | 12.14766 | 1.413905e-08 |  |  | -1.144409e-05
2018-04-14 01:48 | 317340 | 300.0016 | 4 | 44 | 4.325189 | 0 | 2.860586 | 3.342389e-09 | 12.14766 | 1.413905e-08 |  |  | -0.0001401422
2018-04-14 01:50 | 317460.1 | 120.0001 | 5 | 44 | 3.988845 | -3.260633 | 2.860586 | 0.1086626 | 12.14766 | 0.4380262 |  |  | -0.0003976822
2018-04-14 01:52 | 317580.1 | 240.0008 | 5 | 44 | 3.945267 | -3.261153 | 2.860586 | 0.2173286 | 12.14766 | 0.86904 |  |  | -0.0002288818
2018-04-14 01:54 | 317700.1 | 360.0001 | 5 | 44 | 3.904579 | -3.259986 | 2.860586 | 0.3259954 | 12.14766 | 1.295552 |  |  | -0.0003185272
2018-04-14 01:56 | 317820.1 | 480.0001 | 5 | 44 | 3.863662 | -3.258883 | 2.860586 | 0.4346631 | 12.14766 | 1.717635 |  |  | -0.0003442764
2018-04-14 01:58 | 317940.1 | 600.0009 | 5 | 44 | 3.823738 | -3.259789 | 2.860586 | 0.5433303 | 12.14766 | 2.135286 |  |  | -0.0003118515
2018-04-14 02:00 | 318060.1 | 720.0001 | 5 | 44 | 3.786077 | -3.259555 | 2.860586 | 0.651995 | 12.14766 | 2.548737 |  |  | -0.0004205704
2018-04-14 02:02 | 318180.1 | 840.0001 | 5 | 44 | 3.749656 | -3.259623 | 2.860586 | 0.7606624 | 12.14766 | 2.958158 |  |  | -0.0002355576
2018-04-14 02:04 | 318300.1 | 960.0001 | 5 | 44 | 3.716034 | -3.26062 | 2.860586 | 0.8693323 | 12.14766 | 3.36377 |  |  | -0.0002861023
2018-04-14 02:06 | 318420.1 | 1080.0008 | 5 | 44 | 3.684872 | -3.260124 | 2.860586 | 0.9779981 | 12.14766 | 3.765867 |  |  | -0.0002183914
2018-04-14 02:08 | 318540.1 | 1200.001 | 5 | 44 | 3.653516 | -3.259544 | 2.860586 | 1.086663 | 12.14766 | 4.164568 |  |  | -0.0002241135
2018-04-14 02:10 | 318660.1 | 1320.0002 | 5 | 44 | 3.624997 | -3.259701 | 2.860586 | 1.19533 | 12.14766 | 4.560015 |  |  | -0.0001106262
2018-04-14 02:12 | 318780.1 | 1440.0003 | 5 | 44 | 3.598369 | -3.259166 | 2.860586 | 1.303996 | 12.14766 | 4.952462 |  |  | -0.0002593994
2018-04-14 02:14 | 318900.1 | 1560.0003 | 5 | 44 | 3.573906 | -3.259883 | 2.860586 | 1.412662 | 12.14766 | 5.342126 |  |  | -0.0002660751
2018-04-14 02:16 | 319020.1 | 1680.0004 | 5 | 44 | 3.550902 | -3.260733 | 2.860586 | 1.52133 | 12.14766 | 5.729238 |  |  | -0.0001764297
2018-04-14 02:18 | 319140.1 | 1800.0004 | 5 | 44 | 3.528873 | -3.260407 | 2.860586 | 1.629995 | 12.14766 | 6.113893 |  |  | -0.0001068115
2018-04-14 02:20 | 319260.1 | 1920.0004 | 5 | 44 | 3.508873 | -3.259 | 2.860586 | 1.738663 | 12.14766 | 6.496254 |  |  | -0.0002098083
2018-04-14 02:22 | 319380.1 | 2040.0005 | 5 | 44 | 3.490636 | -3.260771 | 2.860586 | 1.847331 | 12.14766 | 6.876554 |  |  | -0.0002183914
2018-04-14 02:24 | 319500.1 | 2160.0004 | 5 | 44 | 3.473943 | -3.260421 | 2.860586 | 1.955997 | 12.14766 | 7.254963 |  |  | -0.0001316071
2018-04-14 02:26 | 319620.1 | 2280.0004 | 5 | 44 | 3.457903 | -3.259906 | 2.860586 | 2.064664 | 12.14766 | 7.631597 |  |  | -0.0001354218
2018-04-14 02:28 | 319740.1 | 2400.0005 | 5 | 44 | 3.441197 | -3.25933 | 2.860586 | 2.17333 | 12.14766 | 8.006467 |  |  | -7.724762e-05
2018-04-14 02:30 | 319860.1 | 2520.0005 | 5 | 44 | 3.421269 | -3.259104 | 2.860586 | 2.281997 | 12.14766 | 8.37938 |  |  | -0.0001649857
2018-04-14 02:32 | 319980.1 | 2640.0005 | 5 | 44 | 3.39773 | -3.259261 | 2.860586 | 2.390663 | 12.14766 | 8.749901 |  |  | -0.0002193451
2018-04-14 02:34 | 320100.1 | 2760.0005 | 5 | 44 | 3.367114 | -3.258121 | 2.860586 | 2.499331 | 12.14766 | 9.117565 |  |  | -0.000374794
2018-04-14 02:36 | 320220.1 | 2880.0004 | 5 | 44 | 3.319825 | -3.258896 | 2.860586 | 2.607996 | 12.14766 | 9.481077 |  |  | -0.0005054474
2018-04-14 02:38 | 320340.1 | 3000.0005 | 5 | 44 | 3.241769 | -3.261094 | 2.860586 | 2.716666 | 12.14766 | 9.837998 |  |  | -0.000916481
2018-04-14 02:40 | 320460.1 | 3120.0005 | 5 | 44 | 3.076064 | -3.260283 | 2.860586 | 2.825333 | 12.14766 | 10.18268 |  |  | -0.002311707
2018-04-14 02:41 | 320487.9 | 3147.7963 | 5 | 44 | 2.999998 | -3.25979 | 2.860586 | 2.850503 | 12.14766 | 10.2592 |  |  | -0.001837208
2018-04-14 02:43 | 320608 | 120.0003 | 6 | 44 | 3.455701 | 0 | 2.860586 | 2.850549 | 12.14766 | 10.25935 |  |  | 0.000213623
2018-04-14 02:45 | 320728 | 240.0003 | 6 | 44 | 3.474394 | 0 | 2.860586 | 2.850549 | 12.14766 | 10.25935 |  |  | 0.000222776
2018-04-14 02:46 | 320788 | 300.0009 | 6 | 44 | 3.47853 | 0 | 2.860586 | 2.850549 | 12.14766 | 10.25935 |  |  | 0.0002273525
2018-04-14 02:48 | 320908.1 | 120.0001 | 2 | 45 | 4.084725 | 4.890491 | 0.1626074 | 2.400874e-10 | 0.650341 | 8.351091e-10 |  |  | 0.0002365112
2018-04-14 02:50 | 321028.1 | 240.0001 | 2 | 45 | 4.118497 | 4.889426 | 0.3256071 | 2.400874e-10 | 1.318741 | 8.351091e-10 |  |  | 0.0002279282
2018-04-14 02:52 | 321148.1 | 360.0001 | 2 | 45 | 4.151396 | 4.890258 | 0.4886075 | 2.400874e-10 | 1.992831 | 8.351091e-10 |  |  | 0.0002193451
2018-04-14 02:54 | 321268.1 | 480.0002 | 2 | 45 | 4.177885 | 4.890145 | 0.6516037 | 2.400874e-10 | 2.671742 | 8.351091e-10 |  |  | 0.0001726151
2018-04-14 02:56 | 321388.1 | 600.0001 | 2 | 45 | 4.199925 | 4.884314 | 0.8145745 | 2.400874e-10 | 3.354501 | 8.351091e-10 |  |  | -0.0001163483
2018-04-14 02:58 | 321508.1 | 720.0012 | 2 | 45 | 4.20002 | 4.52274 | 0.9714584 | 2.400874e-10 | 4.013413 | 8.351091e-10 |  |  | -5.531311e-05
2018-04-14 03:00 | 321628.1 | 840.0002 | 2 | 45 | 4.199999 | 4.172464 | 1.116454 | 2.400874e-10 | 4.622395 | 8.351091e-10 |  |  | -1.049042e-05
2018-04-14 03:02 | 321748.1 | 960.0003 | 2 | 45 | 4.199991 | 3.836455 | 1.24994 | 2.400874e-10 | 5.183039 | 8.351091e-10 |  |  | -3.242493e-05
2018-04-14 03:04 | 321868.1 | 1080.0002 | 2 | 45 | 4.200027 | 3.514907 | 1.372342 | 2.400874e-10 | 5.697125 | 8.351091e-10 |  |  | -6.67572e-05
2018-04-14 03:05 | 321972.1 | 1184.045 | 2 | 45 | 4.199956 | 3.259908 | 1.47022 | 2.400874e-10 | 6.108214 | 8.351091e-10 |  |  | 7.407138e-05
2018-04-14 03:07 | 322092.1 | 120.0002 | 3 | 45 | 4.222981 | 3.260158 | 1.578632 | 5.488659e-10 | 6.564751 | 2.086841e-09 |  |  | 0.0002365112
2018-04-14 03:09 | 322212.1 | 240.0003 | 3 | 45 | 4.248078 | 3.260043 | 1.687297 | 5.488659e-10 | 7.024981 | 2.086841e-09 |  |  | 0.0001678467
2018-04-14 03:11 | 322332.1 | 360.0005 | 3 | 45 | 4.275992 | 3.260137 | 1.795967 | 5.488659e-10 | 7.488098 | 2.086841e-09 |  |  | 0.0002565384
2018-04-14 03:13 | 322452.1 | 480.0005 | 3 | 45 | 4.307662 | 3.259074 | 1.904631 | 5.488659e-10 | 7.954427 | 2.086841e-09 |  |  | 0.0002031326
2018-04-14 03:15 | 322572.1 | 600.0005 | 3 | 45 | 4.340638 | 3.259244 | 2.013296 | 5.488659e-10 | 8.424289 | 2.086841e-09 |  |  | 0.0002822876
2018-04-14 03:17 | 322692.1 | 720.0014 | 3 | 45 | 4.376177 | 3.260324 | 2.121963 | 5.488659e-10 | 8.897888 | 2.086841e-09 |  |  | 0.0002851486
2018-04-14 03:19 | 322812.1 | 840.0007 | 3 | 45 | 4.399995 | 3.103762 | 2.229765 | 7.634425e-10 | 9.371383 | 2.99898e-09 |  |  | -6.67572e-06
2018-04-14 03:21 | 322932.1 | 960.0007 | 3 | 45 | 4.400034 | 2.696209 | 2.326207 | 7.634425e-10 | 9.795729 | 2.99898e-09 |  |  | 2.670288e-05
2018-04-14 03:23 | 323052.1 | 1080.0009 | 3 | 45 | 4.39999 | 2.34283 | 2.409989 | 7.634425e-10 | 10.16437 | 2.99898e-09 |  |  | -6.484985e-05
2018-04-14 03:25 | 323172.1 | 1200.0015 | 3 | 45 | 4.400024 | 2.041942 | 2.482954 | 7.634425e-10 | 10.48542 | 2.99898e-09 |  |  | 5.722046e-06
2018-04-14 03:27 | 323292.1 | 1320.0002 | 3 | 45 | 4.39997 | 1.789881 | 2.546738 | 7.634425e-10 | 10.76607 | 2.99898e-09 |  |  | 4.482269e-05
2018-04-14 03:29 | 323412.1 | 1440.0009 | 3 | 45 | 4.400014 | 1.574386 | 2.602753 | 7.634425e-10 | 11.01253 | 2.99898e-09 |  |  | 7.820129e-05
2018-04-14 03:31 | 323532.1 | 1560.0001 | 3 | 45 | 4.399976 | 1.379714 | 2.651911 | 7.634425e-10 | 11.22883 | 2.99898e-09 |  |  | -2.384186e-05
2018-04-14 03:33 | 323652.1 | 1680.0008 | 3 | 45 | 4.400012 | 1.218104 | 2.695112 | 7.634425e-10 | 11.41891 | 2.99898e-09 |  |  | -1.239777e-05
2018-04-14 03:35 | 323772.1 | 1800.0008 | 3 | 45 | 4.400009 | 1.079714 | 2.733336 | 7.634425e-10 | 11.5871 | 2.99898e-09 |  |  | -4.1008e-05
2018-04-14 03:37 | 323892.1 | 1920.0017 | 3 | 45 | 4.399996 | 0.9608337 | 2.767299 | 7.634425e-10 | 11.73654 | 2.99898e-09 |  |  | 2.95639e-05
2018-04-14 03:39 | 324012.1 | 2040.0009 | 3 | 45 | 4.400039 | 0.8610572 | 2.797622 | 7.634425e-10 | 11.86996 | 2.99898e-09 |  |  | 7.43866e-05
2018-04-14 03:41 | 324132.1 | 2160.001 | 3 | 45 | 4.399974 | 0.769973 | 2.824781 | 7.634425e-10 | 11.98946 | 2.99898e-09 |  |  | -2.574921e-05
2018-04-14 03:43 | 324252.1 | 2280.0001 | 3 | 45 | 4.399973 | 0.688989 | 2.849072 | 7.634425e-10 | 12.09634 | 2.99898e-09 |  |  | -1.811981e-05
2018-04-14 03:45 | 324315.4 | 2343.2785 | 3 | 45 | 4.399979 | 0.6519748 | 2.860848 | 7.634425e-10 | 12.14815 | 2.99898e-09 |  |  | -2.50329e-05
2018-04-14 03:47 | 324435.5 | 120.0001 | 4 | 45 | 4.332214 | 0 | 2.860848 | 7.634425e-10 | 12.14815 | 2.99898e-09 |  |  | -3.814697e-05
2018-04-14 03:49 | 324555.5 | 240.0001 | 4 | 45 | 4.326553 | 0 | 2.860848 | 7.634425e-10 | 12.14815 | 2.99898e-09 |  |  | -0.0001163483
2018-04-14 03:50 | 324615.5 | 300.0016 | 4 | 45 | 4.324943 | 0 | 2.860848 | 7.634425e-10 | 12.14815 | 2.99898e-09 |  |  | -0.0002008756
2018-04-14 03:52 | 324735.6 | 120.0004 | 5 | 45 | 3.989637 | -3.260078 | 2.860848 | 0.108663 | 12.14815 | 0.4381199 |  |  | -0.0003700256
2018-04-14 03:54 | 324855.6 | 240.0004 | 5 | 45 | 3.944193 | -3.258591 | 2.860848 | 0.2173289 | 12.14815 | 0.8691348 |  |  | -0.0002880096
2018-04-14 03:56 | 324975.6 | 360.0005 | 5 | 45 | 3.902549 | -3.26165 | 2.860848 | 0.3259982 | 12.14815 | 1.29547 |  |  | -0.0004148483
2018-04-14 03:58 | 325095.6 | 480.0006 | 5 | 45 | 3.862521 | -3.260622 | 2.860848 | 0.4346656 | 12.14815 | 1.71737 |  |  | -0.0003910065
2018-04-14 04:00 | 325215.6 | 600.0005 | 5 | 45 | 3.824176 | -3.259949 | 2.860848 | 0.5433294 | 12.14815 | 2.134979 |  |  | -0.0002479553
2018-04-14 04:02 | 325335.6 | 720.0006 | 5 | 45 | 3.787009 | -3.261011 | 2.860848 | 0.6519976 | 12.14815 | 2.548522 |  |  | -0.0002737045
2018-04-14 04:04 | 325455.6 | 840.0006 | 5 | 45 | 3.749341 | -3.259791 | 2.860848 | 0.7606623 | 12.14815 | 2.957994 |  |  | -0.0004701614
2018-04-14 04:06 | 325575.6 | 960.0007 | 5 | 45 | 3.714599 | -3.259719 | 2.860848 | 0.8693317 | 12.14815 | 3.363499 |  |  | -0.0002717972
2018-04-14 04:08 | 325695.6 | 1080.0008 | 5 | 45 | 3.683049 | -3.258897 | 2.860848 | 0.9779959 | 12.14815 | 3.765403 |  |  | -0.0002193451
2018-04-14 04:10 | 325815.6 | 1200.0015 | 5 | 45 | 3.653751 | -3.260324 | 2.860848 | 1.086665 | 12.14815 | 4.164023 |  |  | -0.000295639
2018-04-14 04:12 | 325935.6 | 1320.0025 | 5 | 45 | 3.625956 | -3.260688 | 2.860848 | 1.195333 | 12.14815 | 4.559558 |  |  | -0.000161171
2018-04-14 04:14 | 326055.6 | 1440.0008 | 5 | 45 | 3.598334 | -3.26018 | 2.860848 | 1.303998 | 12.14815 | 4.952075 |  |  | -0.0002002716
2018-04-14 04:16 | 326175.6 | 1560.0007 | 5 | 45 | 3.572735 | -3.259823 | 2.860848 | 1.412664 | 12.14815 | 5.341674 |  |  | -0.0002393723
2018-04-14 04:18 | 326295.6 | 1680.0009 | 5 | 45 | 3.549667 | -3.261302 | 2.860848 | 1.52133 | 12.14815 | 5.728638 |  |  | -0.0002393723
2018-04-14 04:20 | 326415.6 | 1800.0008 | 5 | 45 | 3.528838 | -3.258912 | 2.860848 | 1.629998 | 12.14815 | 6.113214 |  |  | -0.0001878738
2018-04-14 04:22 | 326535.6 | 1920.0008 | 5 | 45 | 3.510057 | -3.258692 | 2.860848 | 1.738665 | 12.14815 | 6.495651 |  |  | -0.0001392365
2018-04-14 04:24 | 326655.6 | 2040.0008 | 5 | 45 | 3.491574 | -3.260897 | 2.860848 | 1.847333 | 12.14815 | 6.876091 |  |  | -0.0001573563
2018-04-14 04:26 | 326775.6 | 2160.0008 | 5 | 45 | 3.473824 | -3.258796 | 2.860848 | 1.955998 | 12.14815 | 7.254511 |  |  | -0.0002002716
2018-04-14 04:28 | 326895.6 | 2280.0008 | 5 | 45 | 3.45709 | -3.260425 | 2.860848 | 2.064666 | 12.14815 | 7.631096 |  |  | -0.0002450943
2018-04-14 04:30 | 327015.6 | 2400.0008 | 5 | 45 | 3.44032 | -3.260161 | 2.860848 | 2.173334 | 12.14815 | 8.005874 |  |  | -0.0001316071
2018-04-14 04:32 | 327135.6 | 2520.0009 | 5 | 45 | 3.421673 | -3.2609 | 2.860848 | 2.282 | 12.14815 | 8.378723 |  |  | -0.0001983643
2018-04-14 04:34 | 327255.6 | 2640.0007 | 5 | 45 | 3.399217 | -3.259727 | 2.860848 | 2.390666 | 12.14815 | 8.749372 |  |  | -0.000244140625
2018-04-14 04:36 | 327375.6 | 2760.0008 | 5 | 45 | 3.366582 | -3.259151 | 2.860848 | 2.499335 | 12.14815 | 9.117108 |  |  | -0.0002479553
2018-04-14 04:38 | 327495.6 | 2880.0008 | 5 | 45 | 3.318571 | -3.260829 | 2.860848 | 2.608001 | 12.14815 | 9.480532 |  |  | -0.000576973
2018-04-14 04:40 | 327615.6 | 3000.0007 | 5 | 45 | 3.23918 | -3.260416 | 2.860848 | 2.716669 | 12.14815 | 9.837236 |  |  | -0.0008583069
2018-04-14 04:42 | 327735.6 | 3120.0008 | 5 | 45 | 3.07137 | -3.260443 | 2.860848 | 2.825337 | 12.14815 | 10.18154 |  |  | -0.002402306
2018-04-14 04:42 | 327761.8 | 3146.2046 | 5 | 45 | 3 | -3.259235 | 2.860848 | 2.849066 | 12.14815 | 10.25362 |  |  | -0.001914595
2018-04-14 04:44 | 327881.9 | 120.0001 | 6 | 45 | 3.456712 | 0 | 2.860848 | 2.849114 | 12.14815 | 10.25377 |  |  | 0.0003213882
2018-04-14 04:46 | 328001.9 | 240.0001 | 6 | 45 | 3.475564 | 0 | 2.860848 | 2.849114 | 12.14815 | 10.25377 |  |  | 0.0001869202
2018-04-14 04:47 | 328061.9 | 300.0008 | 6 | 45 | 3.479614 | 0 | 2.860848 | 2.849114 | 12.14815 | 10.25377 |  |  | 0.0002059857
2018-04-14 04:49 | 328182 | 120.0003 | 2 | 46 | 4.085623 | 4.891082 | 0.1626057 | 2.903408e-09 | 0.6505221 | 1.010292e-08 |  |  | 0.000244140625
2018-04-14 04:51 | 328302 | 240.0004 | 2 | 46 | 4.119785 | 4.888879 | 0.3256021 | 2.903408e-09 | 1.3191 | 1.010292e-08 |  |  | 0.0002465248
2018-04-14 04:53 | 328422 | 360.0014 | 2 | 46 | 4.151485 | 4.889348 | 0.4886056 | 2.903408e-09 | 1.993349 | 1.010292e-08 |  |  | 0.000248909
2018-04-14 04:55 | 328542 | 480.0014 | 2 | 46 | 4.176726 | 4.891072 | 0.651604 | 2.903408e-09 | 2.672148 | 1.010292e-08 |  |  | 0.0001735687
2018-04-14 04:57 | 328662 | 600.0006 | 2 | 46 | 4.20002 | 4.882206 | 0.8145778 | 3.719329e-09 | 3.354857 | 1.334928e-08 |  |  | 6.103515625e-05
2018-04-14 04:59 | 328782 | 720.0007 | 2 | 46 | 4.199944 | 4.520834 | 0.9712892 | 3.719329e-09 | 4.013046 | 1.334928e-08 |  |  | 6.866455e-05
2018-04-14 05:01 | 328902 | 840.0001 | 2 | 46 | 4.200075 | 4.165642 | 1.115946 | 3.719329e-09 | 4.620605 | 1.334928e-08 |  |  | -4.386902e-05
2018-04-14 05:03 | 329022 | 960.001 | 2 | 46 | 4.19999 | 3.837904 | 1.249259 | 3.719329e-09 | 5.180522 | 1.334928e-08 |  |  | 0.0001354218
2018-04-14 05:05 | 329142 | 1080.0016 | 2 | 46 | 4.199957 | 3.532729 | 1.372034 | 3.719329e-09 | 5.696177 | 1.334928e-08 |  |  | 2.098083e-05
2018-04-14 05:07 | 329248 | 1186.0408 | 2 | 46 | 4.20001 | 3.259981 | 1.472037 | 3.719329e-09 | 6.116189 | 1.334928e-08 |  |  | 0.0001028484
2018-04-14 05:09 | 329368 | 120.001 | 3 | 46 | 4.223994 | 3.260009 | 1.58045 | 3.719329e-09 | 6.572793 | 1.334928e-08 |  |  | 0.0001955032
2018-04-14 05:11 | 329488 | 240.0002 | 3 | 46 | 4.249659 | 3.260644 | 1.689116 | 3.719329e-09 | 7.033173 | 1.334928e-08 |  |  | 0.0002031326
2018-04-14 05:13 | 329608 | 360.0002 | 3 | 46 | 4.277521 | 3.260793 | 1.797784 | 3.719329e-09 | 7.49647 | 1.334928e-08 |  |  | 0.0002222061
2018-04-14 05:15 | 329728 | 480.0003 | 3 | 46 | 4.307607 | 3.260144 | 1.90645 | 3.719329e-09 | 7.962897 | 1.334928e-08 |  |  | 0.0003070831
2018-04-14 05:17 | 329848 | 600.0002 | 3 | 46 | 4.340869 | 3.259601 | 2.015115 | 3.719329e-09 | 8.432753 | 1.334928e-08 |  |  | 0.0003185272
2018-04-14 05:19 | 329968 | 720.001 | 3 | 46 | 4.377507 | 3.260837 | 2.12378 | 3.719329e-09 | 8.90643 | 1.334928e-08 |  |  | 0.0003099442
2018-04-14 05:21 | 330088 | 840.001 | 3 | 46 | 4.400019 | 3.087887 | 2.231356 | 6.465486e-09 | 9.379032 | 2.50046e-08 |  |  | 6.389618e-05
2018-04-14 05:23 | 330208 | 960.0003 | 3 | 46 | 4.39996 | 2.681829 | 2.327254 | 6.465486e-09 | 9.800983 | 2.50046e-08 |  |  | -5.054474e-05
2018-04-14 05:25 | 330328 | 1080.0003 | 3 | 46 | 4.400024 | 2.343594 | 2.410889 | 6.465486e-09 | 10.16898 | 2.50046e-08 |  |  | 5.531311e-05
2018-04-14 05:27 | 330448 | 1200.0002 | 3 | 46 | 4.399988 | 2.04408 | 2.48397 | 6.465486e-09 | 10.49054 | 2.50046e-08 |  |  | -4.768372e-06
2018-04-14 05:29 | 330568 | 1320.0005 | 3 | 46 | 4.400035 | 1.782745 | 2.547622 | 6.465486e-09 | 10.7706 | 2.50046e-08 |  |  | 1.049042e-05
2018-04-14 05:31 | 330688 | 1440.0003 | 3 | 46 | 4.39999 | 1.565124 | 2.603284 | 6.465486e-09 | 11.01552 | 2.50046e-08 |  |  | -2.288818e-05
2018-04-14 05:33 | 330808 | 1560.0012 | 3 | 46 | 4.39999 | 1.376572 | 2.6522 | 6.465486e-09 | 11.23075 | 2.50046e-08 |  |  | -3.623962e-05
2018-04-14 05:35 | 330928 | 1680.0003 | 3 | 46 | 4.399993 | 1.216695 | 2.695347 | 6.465486e-09 | 11.42059 | 2.50046e-08 |  |  | 9.536743e-06
2018-04-14 05:37 | 331048 | 1800.0004 | 3 | 46 | 4.400028 | 1.082606 | 2.73361 | 6.465486e-09 | 11.58895 | 2.50046e-08 |  |  | -4.673004e-05
2018-04-14 05:39 | 331168 | 1920.0004 | 3 | 46 | 4.400002 | 0.9626355 | 2.767643 | 6.465486e-09 | 11.7387 | 2.50046e-08 |  |  | -5.722046e-06
2018-04-14 05:41 | 331288 | 2040.0004 | 3 | 46 | 4.400023 | 0.8544709 | 2.797901 | 6.465486e-09 | 11.87183 | 2.50046e-08 |  |  | 2.95639e-05
2018-04-14 05:43 | 331408 | 2160.0006 | 3 | 46 | 4.399979 | 0.7648985 | 2.824867 | 6.465486e-09 | 11.99048 | 2.50046e-08 |  |  | 2.479553e-05
2018-04-14 05:45 | 331528 | 2280.0004 | 3 | 46 | 4.400041 | 0.6881344 | 2.849046 | 6.465486e-09 | 12.09687 | 2.50046e-08 |  |  | 2.670288e-05
2018-04-14 05:46 | 331589.1 | 2341.0387 | 3 | 46 | 4.399999 | 0.6519708 | 2.860408 | 6.465486e-09 | 12.14686 | 2.50046e-08 |  |  | -1.25165e-05
2018-04-14 05:48 | 331709.1 | 120.0005 | 4 | 46 | 4.332264 | 0 | 2.860408 | 6.465486e-09 | 12.14686 | 2.50046e-08 |  |  | -8.964539e-05
2018-04-14 05:50 | 331829.1 | 240.0013 | 4 | 46 | 4.326593 | 0 | 2.860408 | 6.465486e-09 | 12.14686 | 2.50046e-08 |  |  | -4.005432e-05
2018-04-14 05:51 | 331889.1 | 300.0004 | 4 | 46 | 4.325027 | 0 | 2.860408 | 6.465486e-09 | 12.14686 | 2.50046e-08 |  |  | -0.0001636651
2018-04-14 05:53 | 332009.1 | 120 | 5 | 46 | 3.988586 | -3.259313 | 2.860408 | 0.1086618 | 12.14686 | 0.4380518 |  |  | -0.0004110336
2018-04-14 05:55 | 332129.1 | 240.0004 | 5 | 46 | 3.944263 | -3.261102 | 2.860408 | 0.2173247 | 12.14686 | 0.8689851 |  |  | -0.000377655
2018-04-14 05:57 | 332249.1 | 360.0004 | 5 | 46 | 3.903162 | -3.2602 | 2.860408 | 0.3259934 | 12.14686 | 1.295362 |  |  | -0.0004301071
2018-04-14 05:59 | 332369.1 | 480.0004 | 5 | 46 | 3.863423 | -3.26018 | 2.860408 | 0.4346615 | 12.14686 | 1.717336 |  |  | -0.0002708435
2018-04-14 06:01 | 332489.1 | 600.0004 | 5 | 46 | 3.824981 | -3.261663 | 2.860408 | 0.5433284 | 12.14686 | 2.135064 |  |  | -0.0002908707
2018-04-14 06:03 | 332609.1 | 720.0004 | 5 | 46 | 3.786194 | -3.259858 | 2.860408 | 0.651992 | 12.14686 | 2.548596 |  |  | -0.0002937317
2018-04-14 06:05 | 332729.1 | 840.0004 | 5 | 46 | 3.74894 | -3.259633 | 2.860408 | 0.7606612 | 12.14686 | 2.957987 |  |  | -0.000292778
2018-04-14 06:07 | 332849.1 | 960.0004 | 5 | 46 | 3.714579 | -3.260295 | 2.860408 | 0.8693269 | 12.14686 | 3.363491 |  |  | -0.0003480911
2018-04-14 06:09 | 332969.1 | 1080.0004 | 5 | 46 | 3.683402 | -3.262034 | 2.860408 | 0.9779968 | 12.14686 | 3.765438 |  |  | -0.000292778
2018-04-14 06:11 | 333089.1 | 1200.0004 | 5 | 46 | 3.654236 | -3.259676 | 2.860408 | 1.086663 | 12.14686 | 4.164104 |  |  | -0.0002002716
2018-04-14 06:13 | 333209.1 | 1320.0005 | 5 | 46 | 3.625499 | -3.259998 | 2.860408 | 1.195332 | 12.14686 | 4.559643 |  |  | -0.0002450943
2018-04-14 06:15 | 333329.1 | 1440.0005 | 5 | 46 | 3.597914 | -3.258988 | 2.860408 | 1.304 | 12.14686 | 4.952089 |  |  | -0.0002822876
2018-04-14 06:17 | 333449.1 | 1560.0006 | 5 | 46 | 3.572701 | -3.258405 | 2.860408 | 1.412665 | 12.14686 | 5.341674 |  |  | -0.0002737045
2018-04-14 06:19 | 333569.1 | 1680.0005 | 5 | 46 | 3.549902 | -3.260552 | 2.860408 | 1.521334 | 12.14686 | 5.72866 |  |  | -0.0001955032
2018-04-14 06:21 | 333689.1 | 1800.0014 | 5 | 46 | 3.529285 | -3.25922 | 2.860408 | 1.630001 | 12.14686 | 6.113268 |  |  | -0.0001592636
2018-04-14 06:23 | 333809.1 | 1920.0006 | 5 | 46 | 3.509971 | -3.260254 | 2.860408 | 1.738667 | 12.14686 | 6.495733 |  |  | -0.0001764297
2018-04-14 06:25 | 333929.1 | 2040.0006 | 5 | 46 | 3.491013 | -3.259595 | 2.860408 | 1.847334 | 12.14686 | 6.876112 |  |  | -0.0001401901
2018-04-14 06:27 | 334049.1 | 2160.0006 | 5 | 46 | 3.474029 | -3.259896 | 2.860408 | 1.956001 | 12.14686 | 7.254537 |  |  | -0.0002088547
2018-04-14 06:29 | 334169.1 | 2280.0006 | 5 | 46 | 3.45749 | -3.260942 | 2.860408 | 2.064668 | 12.14686 | 7.63115 |  |  | -0.0002269745
2018-04-14 06:31 | 334289.1 | 2400.0007 | 5 | 46 | 3.440379 | -3.259316 | 2.860408 | 2.173335 | 12.14686 | 8.005941 |  |  | -5.340576e-05
2018-04-14 06:33 | 334409.1 | 2520.0006 | 5 | 46 | 3.422152 | -3.260173 | 2.860408 | 2.282002 | 12.14686 | 8.378836 |  |  | -0.0001831055
2018-04-14 06:35 | 334529.1 | 2640.0009 | 5 | 46 | 3.39936 | -3.260225 | 2.860408 | 2.390669 | 12.14686 | 8.749543 |  |  | -0.0002555847
2018-04-14 06:37 | 334649.1 | 2760.0016 | 5 | 46 | 3.366839 | -3.260368 | 2.860408 | 2.499335 | 12.14686 | 9.117249 |  |  | -0.0003204346
2018-04-14 06:39 | 334769.1 | 2880 | 5 | 46 | 3.319348 | -3.259488 | 2.860408 | 2.608003 | 12.14686 | 9.480734 |  |  | -0.0004634857
2018-04-14 06:41 | 334889.1 | 3000.0008 | 5 | 46 | 3.239059 | -3.258748 | 2.860408 | 2.716669 | 12.14686 | 9.837493 |  |  | -0.0009078979
2018-04-14 06:43 | 335009.1 | 3120.0008 | 5 | 46 | 3.071534 | -3.259892 | 2.860408 | 2.825336 | 12.14686 | 10.1818 |  |  | -0.002286911
2018-04-14 06:43 | 335035.5 | 3146.3039 | 5 | 46 | 2.999967 | -3.260099 | 2.860408 | 2.849154 | 12.14686 | 10.25416 |  |  | -0.001841882
2018-04-14 06:45 | 335155.5967 | 120.0002 | 6 | 46 | 3.45642 | 0 | 2.860408 | 2.849201 | 12.14686 | 10.2543 |  |  | 0.0001907349
2018-04-14 06:47 | 335275.5967 | 240.0002 | 6 | 46 | 3.475242 | 0 | 2.860408 | 2.849201 | 12.14686 | 10.2543 |  |  | 0.00025177
2018-04-14 06:48 | 335335.5981 | 300.0016 | 6 | 46 | 3.479319 | 0 | 2.860408 | 2.849201 | 12.14686 | 10.2543 |  |  | 0.0002543121
2018-04-14 06:50 | 335455.7 | 120.0001 | 2 | 47 | 4.085966 | 4.889821 | 0.1626046 | 2.755058e-10 | 0.650538 | 9.585804e-10 |  |  | 0.0002593994
2018-04-14 06:52 | 335575.7 | 240.0005 | 2 | 47 | 4.120318 | 4.888913 | 0.325607 | 2.755058e-10 | 1.319209 | 9.585804e-10 |  |  | 0.0002522468
2018-04-14 06:54 | 335695.7 | 360.0004 | 2 | 47 | 4.151789 | 4.889432 | 0.4886052 | 2.755058e-10 | 1.993518 | 9.585804e-10 |  |  | 0.0002450943
2018-04-14 06:56 | 335815.7 | 480.0006 | 2 | 47 | 4.176867 | 4.890214 | 0.6516027 | 2.755058e-10 | 2.672337 | 9.585804e-10 |  |  | 0.0002708435
2018-04-14 06:58 | 335935.7 | 600.0005 | 2 | 47 | 4.200011 | 4.878229 | 0.8145676 | 1.005172e-09 | 3.355008 | 3.862034e-09 |  |  | 4.768372e-06
2018-04-14 07:00 | 336055.7 | 720.0006 | 2 | 47 | 4.199964 | 4.516527 | 0.9711684 | 1.005172e-09 | 4.012732 | 3.862034e-09 |  |  | 9.536743e-07
2018-04-14 07:02 | 336175.7 | 840.0005 | 2 | 47 | 4.200031 | 4.164753 | 1.115803 | 1.005172e-09 | 4.620197 | 3.862034e-09 |  |  | -1.621246e-05
2018-04-14 07:04 | 336295.7 | 960.0016 | 2 | 47 | 4.200009 | 3.828008 | 1.248936 | 1.005172e-09 | 5.179357 | 3.862034e-09 |  |  | -3.147125e-05
2018-04-14 07:06 | 336415.7 | 1080.0006 | 2 | 47 | 4.199988 | 3.523874 | 1.371417 | 1.005172e-09 | 5.693777 | 3.862034e-09 |  |  | 4.768372e-05
2018-04-14 07:08 | 336522.2 | 1186.4949 | 2 | 47 | 4.200015 | 3.25991 | 1.4718 | 1.005172e-09 | 6.115387 | 3.862034e-09 |  |  | 0.0001265985
2018-04-14 07:10 | 336642.2 | 120.0003 | 3 | 47 | 4.224196 | 3.259608 | 1.580215 | 1.991616e-09 | 6.572024 | 7.85529e-09 |  |  | 0.0002155304
2018-04-14 07:12 | 336762.2 | 240.0002 | 3 | 47 | 4.249788 | 3.259545 | 1.68888 | 1.991616e-09 | 7.032418 | 7.85529e-09 |  |  | 0.0002183914
2018-04-14 07:14 | 336882.2 | 360.0003 | 3 | 47 | 4.277681 | 3.260125 | 1.797547 | 1.991616e-09 | 7.495732 | 7.85529e-09 |  |  | 0.0001478195
2018-04-14 07:16 | 337002.2 | 480.0003 | 3 | 47 | 4.30762 | 3.260634 | 1.906213 | 1.991616e-09 | 7.96217 | 7.85529e-09 |  |  | 0.0001850128
2018-04-14 07:18 | 337122.2 | 600.0004 | 3 | 47 | 4.340854 | 3.260373 | 2.01488 | 1.991616e-09 | 8.432034 | 7.85529e-09 |  |  | 0.0002737045
2018-04-14 07:20 | 337242.2 | 720.0012 | 3 | 47 | 4.377535 | 3.259931 | 2.123547 | 1.991616e-09 | 8.90572 | 7.85529e-09 |  |  | 0.0003499985
2018-04-14 07:22 | 337362.2 | 840.0004 | 3 | 47 | 4.400039 | 3.078775 | 2.23109 | 2.468771e-09 | 9.378183 | 9.880448e-09 |  |  | 1.049042e-05
2018-04-14 07:24 | 337482.2 | 960.0006 | 3 | 47 | 4.399957 | 2.683221 | 2.326881 | 2.468771e-09 | 9.799661 | 9.880448e-09 |  |  | -2.384186e-05
2018-04-14 07:26 | 337602.2 | 1080.0007 | 3 | 47 | 4.400035 | 2.34284 | 2.41056 | 2.468771e-09 | 10.16785 | 9.880448e-09 |  |  | -5.626678e-05
2018-04-14 07:28 | 337722.2 | 1200.0001 | 3 | 47 | 4.400061 | 2.048396 | 2.483594 | 2.468771e-09 | 10.4892 | 9.880448e-09 |  |  | -6.29425e-05
2018-04-14 07:30 | 337842.2 | 1320.0015 | 3 | 47 | 4.400056 | 1.786624 | 2.547388 | 2.468771e-09 | 10.76989 | 9.880448e-09 |  |  | -3.528595e-05
2018-04-14 07:32 | 337962.2 | 1440.0001 | 3 | 47 | 4.399999 | 1.564411 | 2.60311 | 2.468771e-09 | 11.01507 | 9.880448e-09 |  |  | 2.384186e-05
2018-04-14 07:34 | 338082.2 | 1560.0008 | 3 | 47 | 4.400041 | 1.377006 | 2.652044 | 2.468771e-09 | 11.23038 | 9.880448e-09 |  |  | -0.0001220703125
2018-04-14 07:36 | 338202.2 | 1680.0008 | 3 | 47 | 4.399962 | 1.218032 | 2.695241 | 2.468771e-09 | 11.42045 | 9.880448e-09 |  |  | -6.484985e-05
2018-04-14 07:38 | 338322.2 | 1800 | 3 | 47 | 4.39999 | 1.08212 | 2.733521 | 2.468771e-09 | 11.58888 | 9.880448e-09 |  |  | 4.768372e-06
2018-04-14 07:40 | 338442.2 | 1920.0009 | 3 | 47 | 4.399996 | 0.9624467 | 2.767559 | 2.468771e-09 | 11.73865 | 9.880448e-09 |  |  | -6.484985e-05
2018-04-14 07:42 | 338562.2 | 2040.0003 | 3 | 47 | 4.399965 | 0.8554696 | 2.797832 | 2.468771e-09 | 11.87185 | 9.880448e-09 |  |  | -5.626678e-05
2018-04-14 07:44 | 338682.2 | 2160.0001 | 3 | 47 | 4.399957 | 0.7644418 | 2.824785 | 2.468771e-09 | 11.99044 | 9.880448e-09 |  |  | -1.621246e-05
2018-04-14 07:46 | 338802.2 | 2280.0009 | 3 | 47 | 4.40001 | 0.6876317 | 2.848969 | 2.468771e-09 | 12.09685 | 9.880448e-09 |  |  | 2.861023e-06
2018-04-14 07:47 | 338864.6 | 2342.4576 | 3 | 47 | 4.400027 | 0.6519998 | 2.860589 | 2.468771e-09 | 12.14798 | 9.880448e-09 |  |  | 1.881869e-06
2018-04-14 07:49 | 338984.7 | 120.0002 | 4 | 47 | 4.332444 | 0 | 2.860589 | 2.468771e-09 | 12.14798 | 9.880448e-09 |  |  | 0
2018-04-14 07:51 | 339104.7 | 240.0002 | 4 | 47 | 4.326777 | 0 | 2.860589 | 2.468771e-09 | 12.14798 | 9.880448e-09 |  |  | -2.193451e-05
2018-04-14 07:52 | 339164.7 | 300.0016 | 4 | 47 | 4.325164 | 0 | 2.860589 | 2.468771e-09 | 12.14798 | 9.880448e-09 |  |  | -0.0001379206
2018-04-14 07:54 | 339284.8 | 120.0009 | 5 | 47 | 3.989114 | -3.261531 | 2.860589 | 0.1086635 | 12.14798 | 0.4381199 |  |  | -0.0003700256
2018-04-14 07:56 | 339404.8 | 240.0016 | 5 | 47 | 3.944838 | -3.25953 | 2.860589 | 0.2173284 | 12.14798 | 0.8691264 |  |  | -0.0002822876
2018-04-14 07:58 | 339524.8 | 360 | 5 | 47 | 3.903868 | -3.259911 | 2.860589 | 0.3259957 | 12.14798 | 1.295569 |  |  | -0.0003786087
2018-04-14 08:00 | 339644.8 | 480.0008 | 5 | 47 | 3.864208 | -3.260231 | 2.860589 | 0.4346628 | 12.14798 | 1.717614 |  |  | -0.0003013611
2018-04-14 08:02 | 339764.8 | 600.0001 | 5 | 47 | 3.825412 | -3.259407 | 2.860589 | 0.5433286 | 12.14798 | 2.135407 |  |  | -0.00025177
2018-04-14 08:04 | 339884.8 | 720.0001 | 5 | 47 | 3.786504 | -3.26094 | 2.860589 | 0.6519954 | 12.14798 | 2.548991 |  |  | -0.0002126694
2018-04-14 08:06 | 340004.8 | 840.0001 | 5 | 47 | 3.749426 | -3.25982 | 2.860589 | 0.7606616 | 12.14798 | 2.958405 |  |  | -0.000213623
2018-04-14 08:08 | 340124.8 | 960.0001 | 5 | 47 | 3.715413 | -3.258811 | 2.860589 | 0.8693304 | 12.14798 | 3.363971 |  |  | -0.0002660751
2018-04-14 08:10 | 340244.8 | 1080.0003 | 5 | 47 | 3.68433 | -3.2606 | 2.860589 | 0.9779967 | 12.14798 | 3.766004 |  |  | -0.0002708435
2018-04-14 08:12 | 340364.8 | 1200.001 | 5 | 47 | 3.655013 | -3.261099 | 2.860589 | 1.086663 | 12.14798 | 4.164769 |  |  | -0.0003480911
2018-04-14 08:14 | 340484.8 | 1320.0002 | 5 | 47 | 3.626668 | -3.26049 | 2.860589 | 1.195327 | 12.14798 | 4.560397 |  |  | -0.0001573563
2018-04-14 08:16 | 340604.8 | 1440.0002 | 5 | 47 | 3.598707 | -3.260591 | 2.860589 | 1.303993 | 12.14798 | 4.952954 |  |  | -0.0002851486
2018-04-14 08:18 | 340724.8 | 1560.0002 | 5 | 47 | 3.573592 | -3.260658 | 2.860589 | 1.41266 | 12.14798 | 5.342629 |  |  | -0.0001907349
2018-04-14 08:20 | 340844.8 | 1680.0003 | 5 | 47 | 3.550549 | -3.260133 | 2.860589 | 1.521327 | 12.14798 | 5.729687 |  |  | -0.0002117157
2018-04-14 08:22 | 340964.8 | 1800.0003 | 5 | 47 | 3.529931 | -3.260357 | 2.860589 | 1.629994 | 12.14798 | 6.114372 |  |  | -0.0001392365
2018-04-14 08:24 | 341084.8 | 1920.0005 | 5 | 47 | 3.510775 | -3.260938 | 2.860589 | 1.738663 | 12.14798 | 6.49692 |  |  | -0.000246048
2018-04-14 08:26 | 341204.8 | 2040.0003 | 5 | 47 | 3.491778 | -3.258771 | 2.860589 | 1.847328 | 12.14798 | 6.877398 |  |  | -0.0001564026
2018-04-14 08:28 | 341324.8 | 2160.0003 | 5 | 47 | 3.474154 | -3.259553 | 2.860589 | 1.955994 | 12.14798 | 7.255866 |  |  | -8.010864e-05
2018-04-14 08:30 | 341444.8 | 2280.0003 | 5 | 47 | 3.457483 | -3.259382 | 2.860589 | 2.064662 | 12.14798 | 7.632492 |  |  | -0.0001707077
2018-04-14 08:32 | 341564.8 | 2400.0011 | 5 | 47 | 3.440684 | -3.26027 | 2.860589 | 2.173332 | 12.14798 | 8.007321 |  |  | -0.0001649857
2018-04-14 08:34 | 341684.8 | 2520.0003 | 5 | 47 | 3.422493 | -3.25891 | 2.860589 | 2.281996 | 12.14798 | 8.380243 |  |  | -8.964539e-05
2018-04-14 08:36 | 341804.8 | 2640.0002 | 5 | 47 | 3.399388 | -3.25952 | 2.860589 | 2.390662 | 12.14798 | 8.750968 |  |  | -0.0001039505
2018-04-14 08:38 | 341924.8 | 2760.0004 | 5 | 47 | 3.367117 | -3.260247 | 2.860589 | 2.49933 | 12.14798 | 9.118711 |  |  | -0.0003881454
2018-04-14 08:40 | 342044.8 | 2880.0003 | 5 | 47 | 3.31971 | -3.260672 | 2.860589 | 2.607994 | 12.14798 | 9.48222 |  |  | -0.0004825592
2018-04-14 08:42 | 342164.8 | 3000.0003 | 5 | 47 | 3.240561 | -3.259218 | 2.860589 | 2.716664 | 12.14798 | 9.839071 |  |  | -0.0008115768
2018-04-14 08:44 | 342284.8 | 3120.0003 | 5 | 47 | 3.073706 | -3.260812 | 2.860589 | 2.825332 | 12.14798 | 10.18356 |  |  | -0.002248764
2018-04-14 08:44 | 342311.9 | 3147.1689 | 5 | 47 | 2.999995 | -3.25953 | 2.860589 | 2.849934 | 12.14798 | 10.25832 |  |  | -0.001788098
2018-04-14 08:46 | 342432.1 | 120.0002 | 6 | 47 | 3.455247 | 0 | 2.860589 | 2.84998 | 12.14798 | 10.25847 |  |  | 0.000248909
2018-04-14 08:48 | 342552.1 | 240.0002 | 6 | 47 | 3.473948 | 0 | 2.860589 | 2.84998 | 12.14798 | 10.25847 |  |  | 0.0001010895
2018-04-14 08:49 | 342612.1 | 300.0009 | 6 | 47 | 3.478134 | 0 | 2.860589 | 2.84998 | 12.14798 | 10.25847 |  |  | 0.0001252391
2018-04-14 08:51 | 342732.1 | 120.0009 | 2 | 48 | 4.085073 | 4.888982 | 0.1626074 | 5.640982e-10 | 0.6503456 | 1.962059e-09 |  |  | 0.0001735687
2018-04-14 08:53 | 342852.1 | 240.0001 | 2 | 48 | 4.119041 | 4.889094 | 0.3256077 | 5.640982e-10 | 1.318825 | 1.962059e-09 |  |  | 0.0002479551
2018-04-14 08:55 | 342972.1 | 360.0001 | 2 | 48 | 4.151081 | 4.890895 | 0.4886064 | 5.640982e-10 | 1.992943 | 1.962059e-09 |  |  | 0.0003223419
2018-04-14 08:57 | 343092.1 | 480.0002 | 2 | 48 | 4.176217 | 4.890122 | 0.6516039 | 5.640982e-10 | 2.671654 | 1.962059e-09 |  |  | 0.0001525879
2018-04-14 08:59 | 343212.1 | 600.001 | 2 | 48 | 4.200009 | 4.882813 | 0.814571 | 2.977529e-09 | 3.354269 | 1.156569e-08 |  |  | -5.435944e-05
2018-04-14 09:01 | 343332.1 | 720.0001 | 2 | 48 | 4.199995 | 4.526986 | 0.9714256 | 2.977529e-09 | 4.013059 | 1.156569e-08 |  |  | -5.340576e-05
2018-04-14 09:03 | 343452.1 | 840.0002 | 2 | 48 | 4.200035 | 4.170238 | 1.116271 | 2.977529e-09 | 4.62141 | 1.156569e-08 |  |  | 5.722046e-06
2018-04-14 09:05 | 343572.1 | 960.0001 | 2 | 48 | 4.199995 | 3.845074 | 1.249782 | 2.977529e-09 | 5.182157 | 1.156569e-08 |  |  | 8.010864e-05
2018-04-14 09:07 | 343692.1 | 1080.0001 | 2 | 48 | 4.200016 | 3.536475 | 1.372739 | 2.977529e-09 | 5.698576 | 1.156569e-08 |  |  | 8.296967e-05
2018-04-14 09:09 | 343801.8 | 1189.6808 | 2 | 48 | 4.200015 | 3.259995 | 1.476271 | 2.977529e-09 | 6.133413 | 1.156569e-08 |  |  | 0.0001367062
2018-04-14 09:11 | 343921.8 | 120.0002 | 3 | 48 | 4.224133 | 3.259717 | 1.58469 | 4.053274e-09 | 6.590071 | 1.592601e-08 |  |  | 0.0001955032
2018-04-14 09:13 | 344041.8 | 240.0003 | 3 | 48 | 4.249802 | 3.259561 | 1.693356 | 4.053274e-09 | 7.050466 | 1.592601e-08 |  |  | 0.00025177
2018-04-14 09:15 | 344161.8 | 360.0002 | 3 | 48 | 4.277942 | 3.260051 | 1.802021 | 4.053274e-09 | 7.513783 | 1.592601e-08 |  |  | 0.0003108978
2018-04-14 09:17 | 344281.8 | 480.0002 | 3 | 48 | 4.308048 | 3.260785 | 1.910687 | 4.053274e-09 | 7.980263 | 1.592601e-08 |  |  | 0.000374794
2018-04-14 09:19 | 344401.8 | 600.0011 | 3 | 48 | 4.341152 | 3.259431 | 2.019356 | 4.053274e-09 | 8.450177 | 1.592601e-08 |  |  | 0.0002298355
2018-04-14 09:21 | 344521.8 | 720.001 | 3 | 48 | 4.378069 | 3.260253 | 2.128021 | 4.053274e-09 | 8.923883 | 1.592601e-08 |  |  | 0.000330925
2018-04-14 09:23 | 344641.8 | 840.0012 | 3 | 48 | 4.400007 | 3.068907 | 2.235456 | 4.053274e-09 | 9.395906 | 1.592601e-08 |  |  | -5.722046e-05
2018-04-14 09:25 | 344761.8 | 960.0003 | 3 | 48 | 4.400018 | 2.672144 | 2.330981 | 4.053274e-09 | 9.816219 | 1.592601e-08 |  |  | -3.147125e-05
2018-04-14 09:27 | 344881.8 | 1080.0012 | 3 | 48 | 4.400003 | 2.334249 | 2.414311 | 4.053274e-09 | 10.18287 | 1.592601e-08 |  |  | 5.531311e-05
2018-04-14 09:29 | 345001.8 | 1200.0004 | 3 | 48 | 4.400012 | 2.039724 | 2.487092 | 4.053274e-09 | 10.50311 | 1.592601e-08 |  |  | 1.144409e-05
2018-04-14 09:31 | 345121.8 | 1320.0005 | 3 | 48 | 4.399996 | 1.781055 | 2.550676 | 4.053274e-09 | 10.78288 | 1.592601e-08 |  |  | -4.482269e-05
2018-04-14 09:33 | 345241.8 | 1440.0004 | 3 | 48 | 4.399937 | 1.556498 | 2.606152 | 4.053274e-09 | 11.02697 | 1.592601e-08 |  |  | 9.250641e-05
2018-04-14 09:35 | 345361.8 | 1560.0004 | 3 | 48 | 4.400025 | 1.369162 | 2.65479 | 4.053274e-09 | 11.24098 | 1.592601e-08 |  |  | 4.959106e-05
2018-04-14 09:37 | 345481.8 | 1680.0007 | 3 | 48 | 4.399959 | 1.209157 | 2.697674 | 4.053274e-09 | 11.42967 | 1.592601e-08 |  |  | -3.433228e-05
2018-04-14 09:39 | 345601.8 | 1800.0004 | 3 | 48 | 4.39996 | 1.07404 | 2.73567 | 4.053274e-09 | 11.59685 | 1.592601e-08 |  |  | 4.196167e-05
2018-04-14 09:41 | 345721.8 | 1920.0014 | 3 | 48 | 4.399987 | 0.9565774 | 2.769469 | 4.053274e-09 | 11.74557 | 1.592601e-08 |  |  | 3.910065e-05
2018-04-14 09:43 | 345841.8 | 2040.0004 | 3 | 48 | 4.40001 | 0.8511354 | 2.799565 | 4.053274e-09 | 11.87799 | 1.592601e-08 |  |  | -2.861023e-06
2018-04-14 09:45 | 345961.8 | 2160.0012 | 3 | 48 | 4.399986 | 0.7604645 | 2.826379 | 4.053274e-09 | 11.99597 | 1.592601e-08 |  |  | 1.239777e-05
2018-04-14 09:47 | 346081.8 | 2280.0004 | 3 | 48 | 4.400008 | 0.6824796 | 2.850405 | 4.053274e-09 | 12.10168 | 1.592601e-08 |  |  | -2.574921e-05
2018-04-14 09:48 | 346136.2 | 2334.3339 | 3 | 48 | 4.400022 | 0.6519879 | 2.860476 | 4.053274e-09 | 12.146 | 1.592601e-08 |  |  | -2.753218e-05
2018-04-14 09:50 | 346256.2 | 120.0001 | 4 | 48 | 4.332396 | 0 | 2.860476 | 4.053274e-09 | 12.146 | 1.592601e-08 |  |  | -3.147125e-05
2018-04-14 09:52 | 346376.2 | 240.0001 | 4 | 48 | 4.326758 | 0 | 2.860476 | 4.053274e-09 | 12.146 | 1.592601e-08 |  |  | -8.487701e-05
2018-04-14 09:53 | 346436.2 | 300.0008 | 4 | 48 | 4.325119 | 0 | 2.860476 | 4.053274e-09 | 12.146 | 1.592601e-08 |  |  | -0.000211667
2018-04-14 09:55 | 346556.3 | 120.0001 | 5 | 48 | 3.988881 | -3.261294 | 2.860476 | 0.1086623 | 12.146 | 0.438096 |  |  | -0.0004653931
2018-04-14 09:57 | 346676.3 | 240.0001 | 5 | 48 | 3.944358 | -3.259935 | 2.860476 | 0.2173297 | 12.146 | 0.869088 |  |  | -0.0004453659
2018-04-14 09:59 | 346796.3 | 360.0001 | 5 | 48 | 3.903545 | -3.260355 | 2.860476 | 0.3259932 | 12.146 | 1.29547 |  |  | -0.0003442764
2018-04-14 10:01 | 346916.3 | 480.0002 | 5 | 48 | 3.863982 | -3.260906 | 2.860476 | 0.4346608 | 12.146 | 1.717501 |  |  | -0.0002880096
2018-04-14 10:03 | 347036.3 | 600.0009 | 5 | 48 | 3.825112 | -3.260206 | 2.860476 | 0.5433296 | 12.146 | 2.135276 |  |  | -0.000497818
2018-04-14 10:05 | 347156.3 | 720.0009 | 5 | 48 | 3.786069 | -3.259141 | 2.860476 | 0.6519952 | 12.146 | 2.548806 |  |  | -0.000164032
2018-04-14 10:07 | 347276.3 | 840.0001 | 5 | 48 | 3.748991 | -3.259795 | 2.860476 | 0.7606618 | 12.146 | 2.958182 |  |  | -0.0001916885
2018-04-14 10:09 | 347396.3 | 960.0001 | 5 | 48 | 3.715221 | -3.259934 | 2.860476 | 0.8693299 | 12.146 | 3.363711 |  |  | -0.0002985001
2018-04-14 10:11 | 347516.3 | 1080.0001 | 5 | 48 | 3.684128 | -3.25998 | 2.860476 | 0.9779949 | 12.146 | 3.765708 |  |  | -0.0002746582
2018-04-14 10:13 | 347636.3 | 1200.0001 | 5 | 48 | 3.655067 | -3.259452 | 2.860476 | 1.086664 | 12.146 | 4.164466 |  |  | -0.0002384186
2018-04-14 10:15 | 347756.3 | 1320.0001 | 5 | 48 | 3.626174 | -3.260209 | 2.860476 | 1.195329 | 12.146 | 4.560079 |  |  | -0.0002145767
2018-04-14 10:17 | 347876.3 | 1440.0001 | 5 | 48 | 3.598401 | -3.259798 | 2.860476 | 1.303996 | 12.146 | 4.952586 |  |  | -0.00020504
2018-04-14 10:19 | 347996.3 | 1560.0001 | 5 | 48 | 3.573407 | -3.260212 | 2.860476 | 1.412662 | 12.146 | 5.342233 |  |  | -0.0002317429
2018-04-14 10:21 | 348116.3 | 1680.0001 | 5 | 48 | 3.550715 | -3.259802 | 2.860476 | 1.521326 | 12.146 | 5.729281 |  |  | -0.0001249313
2018-04-14 10:23 | 348236.3 | 1800.0001 | 5 | 48 | 3.530232 | -3.2596 | 2.860476 | 1.629995 | 12.146 | 6.114011 |  |  | -7.629395e-05
2018-04-14 10:25 | 348356.3 | 1920.0001 | 5 | 48 | 3.510347 | -3.261081 | 2.860476 | 1.738661 | 12.146 | 6.496552 |  |  | -0.0001478195
2018-04-14 10:27 | 348476.3 | 2040 | 5 | 48 | 3.49138 | -3.260962 | 2.860476 | 1.847327 | 12.146 | 6.876957 |  |  | -0.0001621246
2018-04-14 10:29 | 348596.3 | 2160.0001 | 5 | 48 | 3.474136 | -3.259386 | 2.860476 | 1.955992 | 12.146 | 7.255401 |  |  | -0.0002212524
2018-04-14 10:31 | 348716.3 | 2280 | 5 | 48 | 3.457733 | -3.260227 | 2.860476 | 2.06466 | 12.146 | 7.632043 |  |  | -0.0001430511
2018-04-14 10:33 | 348836.3 | 2400.0009 | 5 | 48 | 3.441217 | -3.261297 | 2.860476 | 2.173327 | 12.146 | 8.006898 |  |  | -0.0001983643
2018-04-14 10:35 | 348956.3 | 2520.0001 | 5 | 48 | 3.422377 | -3.259886 | 2.860476 | 2.281991 | 12.146 | 8.37984 |  |  | -0.0001411438
2018-04-14 10:37 | 349076.3 | 2640.0001 | 5 | 48 | 3.397944 | -3.2602 | 2.860476 | 2.390658 | 12.146 | 8.750463 |  |  | -0.0002508163
2018-04-14 10:39 | 349196.3 | 2760.0002 | 5 | 48 | 3.366961 | -3.258813 | 2.860476 | 2.499326 | 12.146 | 9.118115 |  |  | -0.000292778
2018-04-14 10:41 | 349316.3 | 2880.0001 | 5 | 48 | 3.319987 | -3.259879 | 2.860476 | 2.607992 | 12.146 | 9.481639 |  |  | -0.000462532
2018-04-14 10:43 | 349436.3 | 3000.0002 | 5 | 48 | 3.240957 | -3.261165 | 2.860476 | 2.716662 | 12.146 | 9.838547 |  |  | -0.0009479523
2018-04-14 10:45 | 349556.3 | 3120.0002 | 5 | 48 | 3.074407 | -3.258869 | 2.860476 | 2.825329 | 12.146 | 10.18309 |  |  | -0.00243187
2018-04-14 10:46 | 349583.5 | 3147.2472 | 5 | 48 | 2.99999 | -3.259663 | 2.860476 | 2.850003 | 12.146 | 10.25809 |  |  | -0.001909649
2018-04-14 10:48 | 349703.7 | 120.001 | 6 | 48 | 3.454322 | 0 | 2.860476 | 2.85005 | 12.146 | 10.25824 |  |  | 0.0003929138
2018-04-14 10:50 | 349823.7 | 240.0003 | 6 | 48 | 3.47303 | 0 | 2.860476 | 2.85005 | 12.146 | 10.25824 |  |  | 0.000128746
2018-04-14 10:51 | 349883.7 | 300.0009 | 6 | 48 | 3.477079 | 0 | 2.860476 | 2.85005 | 12.146 | 10.25824 |  |  | 0.0001382788
2018-04-14 10:53 | 350003.7 | 120.001 | 2 | 49 | 4.084354 | 4.891295 | 0.1626052 | 1.763184e-09 | 0.6501913 | 6.130987e-09 |  |  | 0.0001573563
2018-04-14 10:55 | 350123.7 | 240.0003 | 2 | 49 | 4.118616 | 4.889627 | 0.3256065 | 1.763184e-09 | 1.318584 | 6.130987e-09 |  |  | 0.0003099442
2018-04-14 10:57 | 350243.7 | 360.0002 | 2 | 49 | 4.150885 | 4.890733 | 0.4886023 | 1.763184e-09 | 1.99267 | 6.130987e-09 |  |  | 0.0002727509
2018-04-14 10:59 | 350363.7 | 480.001 | 2 | 49 | 4.175639 | 4.890969 | 0.6516048 | 1.763184e-09 | 2.671364 | 6.130987e-09 |  |  | 0.0002412796
2018-04-14 11:01 | 350483.7 | 600.0011 | 2 | 49 | 4.199199 | 4.888618 | 0.8146064 | 1.763184e-09 | 3.353893 | 6.130987e-09 |  |  | 0.0002412796
2018-04-14 11:03 | 350603.7 | 720.0002 | 2 | 49 | 4.200026 | 4.529097 | 0.9720283 | 2.001762e-09 | 4.015061 | 7.078368e-09 |  |  | 7.152557e-05
2018-04-14 11:05 | 350723.7 | 840.0011 | 2 | 49 | 4.200036 | 4.166373 | 1.116882 | 2.001762e-09 | 4.623449 | 7.078368e-09 |  |  | -4.768372e-06
2018-04-14 11:07 | 350843.7 | 960.0002 | 2 | 49 | 4.199961 | 3.832237 | 1.250091 | 2.001762e-09 | 5.182926 | 7.078368e-09 |  |  | 6.580353e-05
2018-04-14 11:09 | 350963.7 | 1080.0003 | 2 | 49 | 4.199973 | 3.525788 | 1.372684 | 2.001762e-09 | 5.697819 | 7.078368e-09 |  |  | 3.814697e-05
2018-04-14 11:11 | 351076.2 | 1192.4985 | 2 | 49 | 4.199979 | 3.25999 | 1.478691 | 2.001762e-09 | 6.143046 | 7.078368e-09 |  |  | 7.875256e-05
2018-04-14 11:13 | 351196.3 | 120.0003 | 3 | 49 | 4.223659 | 3.258534 | 1.587107 | 4.408808e-09 | 6.599637 | 1.682496e-08 |  |  | 0.0001220703125
2018-04-14 11:15 | 351316.3 | 240.0009 | 3 | 49 | 4.250713 | 3.259082 | 1.695774 | 4.408808e-09 | 7.060065 | 1.682496e-08 |  |  | 0.0002012253
2018-04-14 11:17 | 351436.3 | 360.0001 | 3 | 49 | 4.279267 | 3.260943 | 1.80444 | 4.408808e-09 | 7.523506 | 1.682496e-08 |  |  | 0.000213623
2018-04-14 11:19 | 351556.3 | 480.0001 | 3 | 49 | 4.309731 | 3.258149 | 1.913104 | 4.408808e-09 | 7.990149 | 1.682496e-08 |  |  | 0.0002765656
2018-04-14 11:21 | 351676.3 | 600.0001 | 3 | 49 | 4.342512 | 3.259395 | 2.021771 | 4.408808e-09 | 8.460233 | 1.682496e-08 |  |  | 0.0002765656
2018-04-14 11:23 | 351796.3 | 720.0001 | 3 | 49 | 4.377814 | 3.260442 | 2.130437 | 4.408808e-09 | 8.934004 | 1.682496e-08 |  |  | 0.0003671646
2018-04-14 11:25 | 351916.3 | 840.0009 | 3 | 49 | 4.399976 | 3.073966 | 2.237886 | 5.617034e-09 | 9.40607 | 2.195991e-08 |  |  | 6.008148e-05
2018-04-14 11:27 | 352036.3 | 960.0002 | 3 | 49 | 4.400012 | 2.657487 | 2.333048 | 5.617034e-09 | 9.824781 | 2.195991e-08 |  |  | -3.433228e-05
2018-04-14 11:29 | 352156.3 | 1080.0001 | 3 | 49 | 4.399979 | 2.322539 | 2.41596 | 5.617034e-09 | 10.18959 | 2.195991e-08 |  |  | 4.959106e-05
2018-04-14 11:31 | 352276.3 | 1200.0011 | 3 | 49 | 4.400046 | 2.028536 | 2.488338 | 5.617034e-09 | 10.50806 | 2.195991e-08 |  |  | -1.907349e-05
2018-04-14 11:33 | 352396.3 | 1320.0008 | 3 | 49 | 4.400024 | 1.776282 | 2.551628 | 5.617034e-09 | 10.78653 | 2.195991e-08 |  |  | 2.670288e-05
2018-04-14 11:35 | 352516.3 | 1440.0012 | 3 | 49 | 4.400011 | 1.558029 | 2.607114 | 5.617034e-09 | 11.03067 | 2.195991e-08 |  |  | 1.907349e-06
2018-04-14 11:37 | 352636.3 | 1560.0011 | 3 | 49 | 4.400032 | 1.372084 | 2.655845 | 5.617034e-09 | 11.24509 | 2.195991e-08 |  |  | -1.811981e-05
2018-04-14 11:39 | 352756.3 | 1680.0007 | 3 | 49 | 4.399997 | 1.204012 | 2.698706 | 5.617034e-09 | 11.43368 | 2.195991e-08 |  |  | 1.430511e-05
2018-04-14 11:41 | 352876.3 | 1800.0007 | 3 | 49 | 4.400018 | 1.066396 | 2.736471 | 5.617034e-09 | 11.59984 | 2.195991e-08 |  |  | -5.626678e-05
2018-04-14 11:43 | 352996.3 | 1920.0008 | 3 | 49 | 4.399996 | 0.9493679 | 2.770005 | 5.617034e-09 | 11.7474 | 2.195991e-08 |  |  | -9.346008e-05
2018-04-14 11:45 | 353116.3 | 2040.0014 | 3 | 49 | 4.400007 | 0.8484126 | 2.799923 | 5.617034e-09 | 11.87903 | 2.195991e-08 |  |  | -1.049042e-05
2018-04-14 11:47 | 353236.3 | 2160.0008 | 3 | 49 | 4.40001 | 0.761422 | 2.826729 | 5.617034e-09 | 11.99698 | 2.195991e-08 |  |  | 6.198883e-05
2018-04-14 11:49 | 353356.3 | 2280.0001 | 3 | 49 | 4.4 | 0.6848974 | 2.850815 | 5.617034e-09 | 12.10296 | 2.195991e-08 |  |  | -1.907349e-05
2018-04-14 11:50 | 353412.7 | 2336.455 | 3 | 49 | 4.399971 | 0.6519846 | 2.861292 | 5.617034e-09 | 12.14906 | 2.195991e-08 |  |  | -3.79867e-05
2018-04-14 11:52 | 353532.7109 | 120.0007 | 4 | 49 | 4.332699 | 0 | 2.861292 | 5.617034e-09 | 12.14906 | 2.195991e-08 |  |  | -7.820129e-05
2018-04-14 11:54 | 353652.711 | 240.0008 | 4 | 49 | 4.327104 | 0 | 2.861292 | 5.617034e-09 | 12.14906 | 2.195991e-08 |  |  | 0
2018-04-14 11:55 | 353712.7117 | 300.0015 | 4 | 49 | 4.325525 | 0 | 2.861292 | 5.617034e-09 | 12.14906 | 2.195991e-08 |  |  | -0.0001461739
2018-04-14 11:57 | 353832.8 | 120.0001 | 5 | 49 | 3.990078 | -3.260686 | 2.861292 | 0.1086644 | 12.14906 | 0.4381495 |  |  | -0.0004386902
2018-04-14 11:59 | 353952.8 | 240.0001 | 5 | 49 | 3.94648 | -3.259991 | 2.861292 | 0.2173286 | 12.14906 | 0.8692912 |  |  | -0.0003108978
2018-04-14 12:01 | 354072.8 | 360.0001 | 5 | 49 | 3.905394 | -3.258586 | 2.861292 | 0.3259973 | 12.14906 | 1.295912 |  |  | -0.0003480911
2018-04-14 12:03 | 354192.8 | 480.0001 | 5 | 49 | 3.864509 | -3.261539 | 2.861292 | 0.4346642 | 12.14906 | 1.71808 |  |  | -0.0004968643
2018-04-14 12:05 | 354312.8 | 600.0001 | 5 | 49 | 3.824371 | -3.258892 | 2.861292 | 0.5433282 | 12.14906 | 2.135805 |  |  | -0.0003967285
2018-04-14 12:07 | 354432.8 | 720.0001 | 5 | 49 | 3.78667 | -3.259944 | 2.861292 | 0.6519967 | 12.14906 | 2.549332 |  |  | -0.0002918243
2018-04-14 12:09 | 354552.8 | 840.0001 | 5 | 49 | 3.750334 | -3.260559 | 2.861292 | 0.760664 | 12.14906 | 2.958835 |  |  | -0.0002965927
2018-04-14 12:11 | 354672.8 | 960.0001 | 5 | 49 | 3.716469 | -3.260012 | 2.861292 | 0.8693281 | 12.14906 | 3.364493 |  |  | -0.0003242493
2018-04-14 12:13 | 354792.8 | 1080.0001 | 5 | 49 | 3.685403 | -3.258959 | 2.861292 | 0.9779966 | 12.14906 | 3.76666 |  |  | -0.0002775192
2018-04-14 12:15 | 354912.8 | 1200.0001 | 5 | 49 | 3.655465 | -3.260171 | 2.861292 | 1.086663 | 12.14906 | 4.165507 |  |  | -0.0002126694
2018-04-14 12:17 | 355032.8 | 1320.0002 | 5 | 49 | 3.626236 | -3.261682 | 2.861292 | 1.19533 | 12.14906 | 4.561128 |  |  | -0.0001573563
2018-04-14 12:19 | 355152.8 | 1440.0002 | 5 | 49 | 3.599276 | -3.261607 | 2.861292 | 1.303995 | 12.14906 | 4.953688 |  |  | -0.0002040863
2018-04-14 12:21 | 355272.8 | 1560.0002 | 5 | 49 | 3.574352 | -3.260852 | 2.861292 | 1.412661 | 12.14906 | 5.343438 |  |  | -0.0002231598
2018-04-14 12:23 | 355392.8 | 1680.0002 | 5 | 49 | 3.551462 | -3.260294 | 2.861292 | 1.521328 | 12.14906 | 5.730593 |  |  | -0.0002012253
2018-04-14 12:25 | 355512.8 | 1800.0002 | 5 | 49 | 3.530782 | -3.260036 | 2.861292 | 1.629993 | 12.14906 | 6.115377 |  |  | -0.0001678467
2018-04-14 12:27 | 355632.8 | 1920.0002 | 5 | 49 | 3.511483 | -3.259831 | 2.861292 | 1.738659 | 12.14906 | 6.497996 |  |  | -0.0001850128
2018-04-14 12:29 | 355752.8 | 2040.0002 | 5 | 49 | 3.492079 | -3.258519 | 2.861292 | 1.847328 | 12.14906 | 6.878516 |  |  | -0.0001420975
2018-04-14 12:31 | 355872.8 | 2160.0002 | 5 | 49 | 3.474657 | -3.260812 | 2.861292 | 1.955993 | 12.14906 | 7.257029 |  |  | -0.0002231598
2018-04-14 12:33 | 355992.8 | 2280.0002 | 5 | 49 | 3.458378 | -3.258841 | 2.861292 | 2.06466 | 12.14906 | 7.633727 |  |  | -9.536743e-07
2018-04-14 12:35 | 356112.8 | 2400.0009 | 5 | 49 | 3.441442 | -3.260434 | 2.861292 | 2.173327 | 12.14906 | 8.008626 |  |  | -0.0001869202
2018-04-14 12:37 | 356232.8 | 2520.0002 | 5 | 49 | 3.423084 | -3.26098 | 2.861292 | 2.281994 | 12.14906 | 8.381623 |  |  | -0.000161171
2018-04-14 12:39 | 356352.8 | 2640.0009 | 5 | 49 | 3.400599 | -3.261326 | 2.861292 | 2.39066 | 12.14906 | 8.752425 |  |  | -0.0002918243
2018-04-14 12:41 | 356472.8 | 2760.0002 | 5 | 49 | 3.368111 | -3.259942 | 2.861292 | 2.499323 | 12.14906 | 9.120299 |  |  | -0.0003051758
2018-04-14 12:43 | 356592.8 | 2880.0002 | 5 | 49 | 3.320494 | -3.259851 | 2.861292 | 2.607991 | 12.14906 | 9.483891 |  |  | -0.0003995895
2018-04-14 12:45 | 356712.8 | 3000.001 | 5 | 49 | 3.242001 | -3.260232 | 2.861292 | 2.716657 | 12.14906 | 9.840858 |  |  | -0.0008172989
2018-04-14 12:47 | 356832.8 | 3120.0002 | 5 | 49 | 3.077667 | -3.258662 | 2.861292 | 2.825321 | 12.14906 | 10.18559 |  |  | -0.00217247
2018-04-14 12:47 | 356861.6 | 3148.844 | 5 | 49 | 2.999989 | -3.259418 | 2.861292 | 2.851443 | 12.14906 | 10.26503 |  |  | -0.001693885
2018-04-14 12:49 | 356981.8 | 120.0002 | 6 | 49 | 3.455024 | 0 | 2.861292 | 2.851499 | 12.14906 | 10.2652 |  |  | 0.0002994537
2018-04-14 12:51 | 357101.8 | 240.0002 | 6 | 49 | 3.473764 | 0 | 2.861292 | 2.851499 | 12.14906 | 10.2652 |  |  | 0.0001945496
2018-04-14 12:52 | 357161.8 | 300.0008 | 6 | 49 | 3.477923 | 0 | 2.861292 | 2.851499 | 12.14906 | 10.2652 |  |  | 0.0002155216
2018-04-14 12:54 | 357281.9 | 120.0002 | 2 | 50 | 4.085183 | 4.889409 | 0.1626024 | 2.807113e-09 | 0.6503247 | 9.762817e-09 |  |  | 0.0002574921
2018-04-14 12:56 | 357401.9 | 240.0001 | 2 | 50 | 4.119315 | 4.890733 | 0.325603 | 2.807113e-09 | 1.318852 | 9.762817e-09 |  |  | 0.000225544
2018-04-14 12:58 | 357521.9 | 360.0001 | 2 | 50 | 4.151004 | 4.888843 | 0.488604 | 2.807113e-09 | 1.993014 | 9.762817e-09 |  |  | 0.0001935959
2018-04-14 13:00 | 357641.9 | 480.0009 | 2 | 50 | 4.175605 | 4.889886 | 0.651604 | 2.807113e-09 | 2.671722 | 9.762817e-09 |  |  | 0.0001602173
2018-04-14 13:02 | 357761.9 | 600.0009 | 2 | 50 | 4.198985 | 4.890525 | 0.814604 | 2.807113e-09 | 3.354218 | 9.762817e-09 |  |  | 0.0002832413
2018-04-14 13:04 | 357881.9 | 720.0002 | 2 | 50 | 4.20002 | 4.545852 | 0.9724596 | 2.807113e-09 | 4.017207 | 9.762817e-09 |  |  | -1.144409e-05
2018-04-14 13:06 | 358001.9 | 840.0003 | 2 | 50 | 4.199967 | 4.173015 | 1.117733 | 2.807113e-09 | 4.627358 | 9.762817e-09 |  |  | -9.536743e-07
2018-04-14 13:08 | 358121.9 | 960.0005 | 2 | 50 | 4.200028 | 3.839422 | 1.251204 | 2.807113e-09 | 5.187934 | 9.762817e-09 |  |  | 5.817413e-05
2018-04-14 13:10 | 358241.9 | 1080.0004 | 2 | 50 | 4.200018 | 3.527843 | 1.37388 | 2.807113e-09 | 5.703175 | 9.762817e-09 |  |  | 1.049042e-05
2018-04-14 13:12 | 358354.3 | 1192.4411 | 2 | 50 | 4.200018 | 3.259945 | 1.479867 | 2.807113e-09 | 6.148319 | 9.762817e-09 |  |  | 0.0001248954
2018-04-14 13:14 | 358474.3 | 120.0002 | 3 | 50 | 4.223287 | 3.260655 | 1.588279 | 2.807113e-09 | 6.604881 | 9.762817e-09 |  |  | 0.0002470016
2018-04-14 13:16 | 358594.3 | 240.0002 | 3 | 50 | 4.249238 | 3.259768 | 1.696948 | 2.807113e-09 | 7.065211 | 9.762817e-09 |  |  | 0.00020504
2018-04-14 13:18 | 358714.3 | 360.0002 | 3 | 50 | 4.27851 | 3.259931 | 1.805612 | 2.807113e-09 | 7.528518 | 9.762817e-09 |  |  | 0.0002641678
2018-04-14 13:20 | 358834.3 | 480.0002 | 3 | 50 | 4.309671 | 3.259755 | 1.914279 | 2.807113e-09 | 7.995132 | 9.762817e-09 |  |  | 0.0002861023
2018-04-14 13:22 | 358954.3 | 600.0011 | 3 | 50 | 4.342535 | 3.25949 | 2.022944 | 2.807113e-09 | 8.465201 | 9.762817e-09 |  |  | 0.0003223419
2018-04-14 13:24 | 359074.3 | 720.001 | 3 | 50 | 4.377934 | 3.257714 | 2.13161 | 2.807113e-09 | 8.938986 | 9.762817e-09 |  |  | 0.0002632141
2018-04-14 13:26 | 359194.3 | 840.0004 | 3 | 50 | 4.400002 | 3.07618 | 2.23913 | 2.807113e-09 | 9.411363 | 9.762817e-09 |  |  | -2.002716e-05
2018-04-14 13:28 | 359314.3 | 960.0002 | 3 | 50 | 4.40001 | 2.675853 | 2.334808 | 2.807113e-09 | 9.832346 | 9.762817e-09 |  |  | 3.910065e-05
2018-04-14 13:30 | 359434.3 | 1080.0011 | 3 | 50 | 4.400048 | 2.321007 | 2.417982 | 2.807113e-09 | 10.19831 | 9.762817e-09 |  |  | 8.773804e-05
2018-04-14 13:32 | 359554.3 | 1200.0002 | 3 | 50 | 4.400044 | 2.023069 | 2.490205 | 2.807113e-09 | 10.5161 | 9.762817e-09 |  |  | 6.198883e-05
2018-04-14 13:34 | 359674.3 | 1320.001 | 3 | 50 | 4.399991 | 1.769316 | 2.553262 | 2.807113e-09 | 10.79355 | 9.762817e-09 |  |  | 1.335144e-05
2018-04-14 13:36 | 359794.3 | 1440.0002 | 3 | 50 | 4.399967 | 1.551765 | 2.608487 | 2.807113e-09 | 11.03654 | 9.762817e-09 |  |  | 0.0001058578
2018-04-14 13:38 | 359914.3 | 1560.0002 | 3 | 50 | 4.399971 | 1.368035 | 2.657071 | 2.807113e-09 | 11.2503 | 9.762817e-09 |  |  | -2.95639e-05
2018-04-14 13:40 | 360034.3 | 1680.0004 | 3 | 50 | 4.399988 | 1.210094 | 2.699978 | 2.807113e-09 | 11.4391 | 9.762817e-09 |  |  | 6.961823e-05
2018-04-14 13:42 | 360154.3 | 1800.001 | 3 | 50 | 4.399944 | 1.072518 | 2.73794 | 2.807113e-09 | 11.60613 | 9.762817e-09 |  |  | 2.861023e-05
2018-04-14 13:44 | 360274.3 | 1920.0004 | 3 | 50 | 4.400111 | 0.9509464 | 2.771623 | 2.807113e-09 | 11.75433 | 9.762817e-09 |  |  | -1.525879e-05
2018-04-14 13:46 | 360394.3 | 2040.0002 | 3 | 50 | 4.399983 | 0.8459696 | 2.801504 | 2.807113e-09 | 11.88581 | 9.762817e-09 |  |  | -3.910065e-05
2018-04-14 13:48 | 360514.3 | 2160.0003 | 3 | 50 | 4.399995 | 0.7570378 | 2.828177 | 2.807113e-09 | 12.00317 | 9.762817e-09 |  |  | -1.907349e-05
2018-04-14 13:50 | 360634.3 | 2280.0003 | 3 | 50 | 4.39997 | 0.6800004 | 2.85209 | 2.807113e-09 | 12.10839 | 9.762817e-09 |  |  | 4.673004e-05
2018-04-14 13:51 | 360685.3 | 2330.9986 | 3 | 50 | 4.39999 | 0.6519995 | 2.861521 | 2.807113e-09 | 12.14989 | 9.762817e-09 |  |  | 1.630354e-05
2018-04-14 13:53 | 360805.3 | 120.0002 | 4 | 50 | 4.332552 | 0 | 2.861521 | 2.807113e-09 | 12.14989 | 9.762817e-09 |  |  | -5.531311e-05
2018-04-14 13:55 | 360925.3 | 240.0002 | 4 | 50 | 4.326876 | 0 | 2.861521 | 2.807113e-09 | 12.14989 | 9.762817e-09 |  |  | -9.536743e-07
2018-04-14 13:56 | 360985.3 | 300.0009 | 4 | 50 | 4.325284 | 0 | 2.861521 | 2.807113e-09 | 12.14989 | 9.762817e-09 |  |  | -0.0001706426
2018-04-14 13:58 | 361105.395 | 120.0001 | 5 | 50 | 3.990461 | -3.259791 | 2.861521 | 0.1086628 | 12.14989 | 0.4382505 |  |  | -0.0005102158
2018-04-14 14:00 | 361225.395 | 240.0001 | 5 | 50 | 3.945578 | -3.258968 | 2.861521 | 0.2173276 | 12.14989 | 0.8693554 |  |  | -0.0003910065
2018-04-14 14:02 | 361345.395 | 360.0001 | 5 | 50 | 3.904421 | -3.260364 | 2.861521 | 0.3259938 | 12.14989 | 1.295861 |  |  | -0.0003824234
2018-04-14 14:04 | 361465.3949 | 480 | 5 | 50 | 3.864633 | -3.260083 | 2.861521 | 0.4346621 | 12.14989 | 1.717976 |  |  | -0.0003662109375
2018-04-14 14:06 | 361585.3951 | 600.0002 | 5 | 50 | 3.826171 | -3.259973 | 2.861521 | 0.5433297 | 12.14989 | 2.135837 |  |  | -0.0002412796
2018-04-14 14:08 | 361705.3958 | 720.0009 | 5 | 50 | 3.788633 | -3.25975 | 2.861521 | 0.651995 | 12.14989 | 2.549564 |  |  | -0.0003318787
2018-04-14 14:10 | 361825.395 | 840.0001 | 5 | 50 | 3.751316 | -3.258845 | 2.861521 | 0.7606621 | 12.14989 | 2.959246 |  |  | -0.0002326965
2018-04-14 14:12 | 361945.395 | 960.0001 | 5 | 50 | 3.716002 | -3.259969 | 2.861521 | 0.8693277 | 12.14989 | 3.364915 |  |  | -0.0002584457
2018-04-14 14:14 | 362065.3949 | 1080 | 5 | 50 | 3.684462 | -3.259949 | 2.861521 | 0.9779958 | 12.14989 | 3.766989 |  |  | -0.000254631
2018-04-14 14:16 | 362185.395 | 1200.0001 | 5 | 50 | 3.655107 | -3.260373 | 2.861521 | 1.086661 | 12.14989 | 4.165755 |  |  | -0.0001764297
2018-04-14 14:18 | 362305.3949 | 1320 | 5 | 50 | 3.627318 | -3.259629 | 2.861521 | 1.19533 | 12.14989 | 4.561425 |  |  | -0.0002336502
2018-04-14 14:20 | 362425.395 | 1440.0001 | 5 | 50 | 3.600739 | -3.259652 | 2.861521 | 1.303997 | 12.14989 | 4.954142 |  |  | -0.0002565384
2018-04-14 14:22 | 362545.395 | 1560.0001 | 5 | 50 | 3.574803 | -3.261039 | 2.861521 | 1.412661 | 12.14989 | 5.344015 |  |  | -0.0001993179
2018-04-14 14:24 | 362665.395 | 1680.0001 | 5 | 50 | 3.550974 | -3.260575 | 2.861521 | 1.521329 | 12.14989 | 5.731153 |  |  | -0.0001935959
2018-04-14 14:26 | 362785.395 | 1800.0001 | 5 | 50 | 3.529966 | -3.259883 | 2.861521 | 1.629993 | 12.14989 | 6.115862 |  |  | -0.0001621246
2018-04-14 14:28 | 362905.3957 | 1920.0008 | 5 | 50 | 3.510898 | -3.261605 | 2.861521 | 1.73866 | 12.14989 | 6.498391 |  |  | -0.0001592636
2018-04-14 14:30 | 363025.395 | 2040.0001 | 5 | 50 | 3.493235 | -3.259481 | 2.861521 | 1.847327 | 12.14989 | 6.878942 |  |  | -0.0001373291
2018-04-14 14:32 | 363145.3951 | 2160.0002 | 5 | 50 | 3.476484 | -3.259146 | 2.861521 | 1.955995 | 12.14989 | 7.257624 |  |  | -0.000128746
2018-04-14 14:34 | 363265.395 | 2280.0001 | 5 | 50 | 3.458463 | -3.261047 | 2.861521 | 2.064661 | 12.14989 | 7.634437 |  |  | -0.0002069473
2018-04-14 14:36 | 363385.395 | 2400.0001 | 5 | 50 | 3.441055 | -3.260261 | 2.861521 | 2.173329 | 12.14989 | 8.009322 |  |  | -0.0001115799
2018-04-14 14:38 | 363505.395 | 2520.0001 | 5 | 50 | 3.421934 | -3.260303 | 2.861521 | 2.281994 | 12.14989 | 8.382233 |  |  | -0.0002069473
2018-04-14 14:40 | 363625.395 | 2640.0001 | 5 | 50 | 3.399644 | -3.258139 | 2.861521 | 2.390662 | 12.14989 | 8.752928 |  |  | -0.0002412796
2018-04-14 14:42 | 363745.395 | 2760.0001 | 5 | 50 | 3.369499 | -3.259604 | 2.861521 | 2.499326 | 12.14989 | 9.120826 |  |  | -0.0002946854
2018-04-14 14:44 | 363865.395 | 2880.0001 | 5 | 50 | 3.322488 | -3.26 | 2.861521 | 2.607992 | 12.14989 | 9.484633 |  |  | -0.0004711151
2018-04-14 14:46 | 363985.3951 | 3000.0002 | 5 | 50 | 3.240462 | -3.260144 | 2.861521 | 2.716662 | 12.14989 | 9.841686 |  |  | -0.0008325577
2018-04-14 14:48 | 364105.396 | 3120.0011 | 5 | 50 | 3.072526 | -3.260189 | 2.861521 | 2.825329 | 12.14989 | 10.18612 |  |  | -0.002373695
2018-04-14 14:48 | 364131.931 | 3146.5361 | 5 | 50 | 2.999998 | -3.261175 | 2.861521 | 2.849357 | 12.14989 | 10.25912 |  |  | -0.001875245
2018-04-14 14:50 | 364252.1 | 120.0001 | 6 | 50 | 3.455707 | 0 | 2.861521 | 2.849406 | 12.14989 | 10.25927 |  |  | 0.0003814697
2018-04-14 14:52 | 364372.1 | 240.001 | 6 | 50 | 3.474242 | 0 | 2.861521 | 2.849406 | 12.14989 | 10.25927 |  |  | 0.0001163483
2018-04-14 14:53 | 364432.1 | 300.0009 | 6 | 50 | 3.478489 | 0 | 2.861521 | 2.849406 | 12.14989 | 10.25927 |  |  | 0.0003607043
2018-04-14 14:55 | 364552.2 | 120.0001 | 8 | 51 | 3.951339 | 3.259999 | 0.1086649 | 0 | 0.4187731 | 0 |  |  | 0.0008497238
2018-04-14 14:57 | 364672.2 | 240.0001 | 8 | 51 | 3.981722 | 3.260949 | 0.2173296 | 0 | 0.8501143 | 0 |  |  | 0.0002822876
2018-04-14 14:59 | 364792.2 | 360.0008 | 8 | 51 | 4.00837 | 3.260482 | 0.3259948 | 0 | 1.284236 | 0 |  |  | 0.0002365112
2018-04-14 15:01 | 364912.2 | 480.0001 | 8 | 51 | 4.032916 | 3.260058 | 0.4346628 | 0 | 1.721177 | 0 |  |  | 0.0002603531
2018-04-14 15:03 | 365032.2 | 600 | 8 | 51 | 4.053946 | 3.260383 | 0.5433276 | 0 | 2.160595 | 0 |  |  | 8.678436e-05
2018-04-14 15:05 | 365152.2 | 720.0001 | 8 | 51 | 4.070509 | 3.258809 | 0.6519929 | 0 | 2.602059 | 0 |  |  | 0.0001020432
2018-04-14 15:07 | 365272.2 | 840.0008 | 8 | 51 | 4.084304 | 3.259974 | 0.7606607 | 0 | 3.045142 | 0 |  |  | 0.0001859665
2018-04-14 15:09 | 365392.2 | 960.0001 | 8 | 51 | 4.098457 | 3.259049 | 0.8693273 | 0 | 3.489742 | 0 |  |  | 9.632111e-05
2018-04-14 15:11 | 365512.2 | 1080 | 8 | 51 | 4.113379 | 3.259053 | 0.9779937 | 0 | 3.935902 | 0 |  |  | 5.817413e-05
2018-04-14 15:13 | 365632.2 | 1200.0001 | 8 | 51 | 4.129639 | 3.260127 | 1.08666 | 0 | 4.383759 | 0 |  |  | 0.0001716614
2018-04-14 15:15 | 365752.2 | 1320.0001 | 8 | 51 | 4.147102 | 3.260278 | 1.195323 | 0 | 4.833433 | 0 |  |  | 8.487701e-05
2018-04-14 15:17 | 365872.2 | 1440.0001 | 8 | 51 | 4.166137 | 3.259374 | 1.303989 | 0 | 5.28509 | 0 |  |  | 0.0002098083
2018-04-14 15:19 | 365992.2 | 1560.0001 | 8 | 51 | 4.187797 | 3.259259 | 1.412658 | 0 | 5.738979 | 0 |  |  | 0.0001516342
2018-04-14 15:20 | 366058 | 1625.8184 | 8 | 51 | 4.200005 | 3.260068 | 1.47226 | 0 | 5.988943 | 0 |  |  | 0.0001516342

## Statistics_47
Date_Time | Test_Time(s) | Step_Time(s) | Step_Index | Cycle_Index | Voltage(V) | Current(A) | Charge_Capacity(Ah) | Discharge_Capacity(Ah) | Charge_Energy(Wh) | Discharge_Energy(Wh) | ACR(Ohm) | Internal Resistance(Ohm)
2018-04-10 11:43 | 7411.469196 | 300.003 | 6 | 1 | 3.486319 | 0 | 2.936899 | 2.875032 | 12.4836 | 10.34448
2018-04-10 13:45 | 14727.35 | 300.0019 | 6 | 2 | 3.48388 | 0 | 2.892806 | 2.879911 | 12.27536 | 10.36992
2018-04-10 15:47 | 22037.29 | 300.0013 | 6 | 3 | 3.482962 | 0 | 2.892694 | 2.878797 | 12.2743 | 10.36462
2018-04-10 17:49 | 29352.5 | 300.0027 | 6 | 4 | 3.481406 | 0 | 2.89258 | 2.879335 | 12.27418 | 10.36849
2018-04-10 19:50 | 36662.23 | 300.001 | 6 | 5 | 3.478915 | 0 | 2.891167 | 2.878573 | 12.26805 | 10.36743
2018-04-10 21:52 | 43975.29 | 300.0016 | 6 | 6 | 3.479011 | 0 | 2.891813 | 2.878751 | 12.27013 | 10.36896
2018-04-10 23:54 | 51287.39 | 300.0031 | 6 | 7 | 3.476961 | 0 | 2.889735 | 2.877773 | 12.26285 | 10.3647
2018-04-11 01:56 | 58592.36 | 300.0008 | 6 | 8 | 3.47831 | 0 | 2.889299 | 2.876081 | 12.25951 | 10.35849
2018-04-11 03:58 | 65902.16 | 300.0016 | 6 | 9 | 3.475782 | 0 | 2.887651 | 2.876063 | 12.25502 | 10.36042
2018-04-11 05:59 | 73209.45 | 300.0028 | 6 | 10 | 3.47603 | 0 | 2.88764 | 2.875122 | 12.25379 | 10.35676
2018-04-11 08:01 | 80515.36898 | 300.0016 | 6 | 11 | 3.476304 | 0 | 2.885854 | 2.873725 | 12.24709 | 10.35217
2018-04-11 10:03 | 87819.3 | 300.0018 | 6 | 12 | 3.473158 | 0 | 2.885516 | 2.873351 | 12.24556 | 10.3504
2018-04-11 12:05 | 95120.93 | 300.0014 | 6 | 13 | 3.475058 | 0 | 2.886504 | 2.872912 | 12.24853 | 10.34845
2018-04-11 14:06 | 102422 | 300.0032 | 6 | 14 | 3.471756 | 0 | 2.88414 | 2.87274 | 12.23975 | 10.34924
2018-04-11 16:08 | 109720.4 | 300.0011 | 6 | 15 | 3.47345 | 0 | 2.884783 | 2.871665 | 12.24102 | 10.34584
2018-04-11 18:10 | 117016.9 | 300.0007 | 6 | 16 | 3.473361 | 0 | 2.882546 | 2.869987 | 12.23306 | 10.33945
2018-04-11 20:11 | 124311.2 | 300.0025 | 6 | 17 | 3.472139 | 0 | 2.881793 | 2.869595 | 12.22984 | 10.33747
2018-04-11 22:13 | 131612.2 | 300.0008 | 6 | 18 | 3.471687 | 0 | 2.882155 | 2.870043 | 12.23157 | 10.33898
2018-04-12 00:14 | 138906.5 | 300.0008 | 6 | 19 | 3.472291 | 0 | 2.880665 | 2.868697 | 12.22434 | 10.33657
2018-04-12 02:16 | 146206.8 | 300.001 | 6 | 20 | 3.471365 | 0 | 2.881296 | 2.870682 | 12.22771 | 10.34753
2018-04-12 04:18 | 153496.9 | 300.0012 | 6 | 21 | 3.471038 | 0 | 2.881213 | 2.868431 | 12.22608 | 10.34026
2018-04-12 06:19 | 160791.8 | 300.0009 | 6 | 22 | 3.471051 | 0 | 2.881549 | 2.868325 | 12.22788 | 10.33817
2018-04-12 08:21 | 168082.1 | 300.0008 | 6 | 23 | 3.471529 | 0 | 2.879535 | 2.866508 | 12.21972 | 10.32941
2018-04-12 10:22 | 175367.8 | 300.0008 | 6 | 24 | 3.471818 | 0 | 2.8776 | 2.864987 | 12.21209 | 10.32259
2018-04-12 12:23 | 182651.5 | 300.0008 | 6 | 25 | 3.471197 | 0 | 2.876823 | 2.865 | 12.20854 | 10.32548
2018-04-12 14:25 | 189941.7 | 300.0009 | 6 | 26 | 3.469647 | 0 | 2.877738 | 2.866493 | 12.21217 | 10.33008
2018-04-12 16:26 | 197229.2 | 300.0008 | 6 | 27 | 3.469633 | 0 | 2.878447 | 2.866444 | 12.21428 | 10.33204
2018-04-12 18:28 | 204517.2 | 300.0008 | 6 | 28 | 3.469142 | 0 | 2.877419 | 2.865874 | 12.21023 | 10.3291
2018-04-12 20:29 | 211807.6 | 300.0008 | 6 | 29 | 3.471225 | 0 | 2.877286 | 2.865679 | 12.21026 | 10.32872
2018-04-12 22:31 | 219087.7 | 300.0016 | 6 | 30 | 3.46945 | 0 | 2.875541 | 2.863334 | 12.20335 | 10.32021
2018-04-13 00:32 | 226367.1 | 300.0016 | 6 | 31 | 3.471912 | 0 | 2.876034 | 2.862608 | 12.20474 | 10.31737
2018-04-13 02:33 | 233649.2 | 300.0016 | 6 | 32 | 3.467958 | 0 | 2.874728 | 2.863708 | 12.20021 | 10.32243
2018-04-13 04:35 | 240935.1 | 300.0016 | 6 | 33 | 3.470201 | 0 | 2.876998 | 2.863778 | 12.20838 | 10.32327
2018-04-13 06:36 | 248213.5 | 300.0008 | 6 | 34 | 3.468694 | 0 | 2.874276 | 2.862771 | 12.1974 | 10.31879
2018-04-13 08:38 | 255493.8 | 300.0016 | 6 | 35 | 3.470292 | 0 | 2.874393 | 2.861693 | 12.19853 | 10.31585
2018-04-13 10:39 | 262770.2 | 300.0018 | 6 | 36 | 3.467943 | 0 | 2.872723 | 2.861721 | 12.19148 | 10.31446
2018-04-13 12:40 | 270046.4 | 300.0008 | 6 | 37 | 3.470965 | 0 | 2.872931 | 2.860158 | 12.1918 | 10.30803
2018-04-13 14:41 | 277327 | 300.0018 | 6 | 38 | 3.469907 | 0 | 2.871502 | 2.860673 | 12.18715 | 10.30848
2018-04-13 16:43 | 284609.4 | 300.0009 | 6 | 39 | 3.471411 | 0 | 2.871474 | 2.860409 | 12.18789 | 10.30583
2018-04-13 18:44 | 291889.5 | 300.0016 | 6 | 40 | 3.472461 | 0 | 2.871246 | 2.858043 | 12.18769 | 10.29887
2018-04-13 20:45 | 299171.2 | 300.0009 | 6 | 41 | 3.473473 | 0 | 2.8713 | 2.858086 | 12.18787 | 10.29734
2018-04-13 22:47 | 306451.9 | 300.0009 | 6 | 42 | 3.47145 | 0 | 2.869088 | 2.857355 | 12.17986 | 10.29345
2018-04-14 00:48 | 313730.3 | 300.0008 | 6 | 43 | 3.473444 | 0 | 2.869614 | 2.85689 | 12.18134 | 10.29204
2018-04-14 02:49 | 321006.2 | 300.0007 | 6 | 44 | 3.473211 | 0 | 2.867218 | 2.855344 | 12.17233 | 10.2858
2018-04-14 04:51 | 328283.3 | 300.0009 | 6 | 45 | 3.473854 | 0 | 2.867371 | 2.855115 | 12.17263 | 10.2845
2018-04-14 06:52 | 335565.6 | 300.0011 | 6 | 46 | 3.474163 | 0 | 2.868105 | 2.855891 | 12.1764 | 10.28829
2018-04-14 08:53 | 342848.4 | 300.0008 | 6 | 47 | 3.472514 | 0 | 2.867687 | 2.85655 | 12.17499 | 10.29217
2018-04-14 10:55 | 350125.2 | 300.0025 | 6 | 48 | 3.471626 | 0 | 2.867473 | 2.856273 | 12.17272 | 10.29089
2018-04-14 12:56 | 357394.7 | 300.0008 | 6 | 49 | 3.470329 | 0 | 2.866426 | 2.855875 | 12.16772 | 10.29049
2018-04-14 14:57 | 364673 | 300.0008 | 6 | 50 | 3.469903 | 0 | 2.869483 | 2.85703 | 12.17969 | 10.2955
2018-04-14 15:24 | 366312.2 | 1639.1073 | 8 | 51 | 4.200011 | 3.259889 | 1.484292 | 0 | 6.037177 | 0

## Channel_47_1
Date_Time | Test_Time(s) | Step_Time(s) | Step_Index | Cycle_Index | Voltage(V) | Current(A) | Charge_Capacity(Ah) | Discharge_Capacity(Ah) | Charge_Energy(Wh) | Discharge_Energy(Wh) | ACR(Ohm) | Internal Resistance(Ohm) | dV/dt(V/s) | dI/dt(A/s)
2018-04-10 09:39 | 10.0008 | 10.0007 | 1 | 1 | 3.356562 | 0 | 0 | 0 | 0 | 0 |  |  | 0.0004692078
2018-04-10 09:41 | 130.081 | 120.0018 | 2 | 1 | 4.117946 | 4.88963 | 0.162604 | 0 | 0.6485761 | 0 |  |  | 0.0004692078
2018-04-10 09:43 | 250.0813 | 240.0021 | 2 | 1 | 4.141707 | 4.891379 | 0.3256031 | 0 | 1.321588 | 0 |  |  | 0.0003728867
2018-04-10 09:45 | 370.0814 | 360.0022 | 2 | 1 | 4.173683 | 4.889613 | 0.4886027 | 0 | 1.999347 | 0 |  |  | 0.0001659393
2018-04-10 09:47 | 490.0822 | 480.003 | 2 | 1 | 4.197834 | 4.890056 | 0.6516054 | 0 | 2.681751 | 0 |  |  | 9.822845e-05
2018-04-10 09:49 | 610.0801 | 600.0009 | 2 | 1 | 4.199953 | 4.653439 | 0.8111508 | 0 | 3.351823 | 0 |  |  | -6.198883e-05
2018-04-10 09:51 | 730.0804 | 720.0012 | 2 | 1 | 4.199978 | 4.380787 | 0.9618109 | 0 | 3.984596 | 0 |  |  | -4.577637e-05
2018-04-10 09:53 | 850.0814 | 840.0022 | 2 | 1 | 4.199977 | 4.086471 | 1.103079 | 0 | 4.577922 | 0 |  |  | -2.861023e-05
2018-04-10 09:55 | 970.0826 | 960.0034 | 2 | 1 | 4.199978 | 3.800182 | 1.234385 | 0 | 5.129406 | 0 |  |  | 8.964539e-05
2018-04-10 09:57 | 1090.0799 | 1080.0007 | 2 | 1 | 4.199983 | 3.541018 | 1.356733 | 0 | 5.643268 | 0 |  |  | -5.054474e-05
2018-04-10 09:59 | 1210.0819 | 1200.0027 | 2 | 1 | 4.200013 | 3.301244 | 1.47075 | 0 | 6.122142 | 0 |  |  | -0.0001068115
2018-04-10 10:00 | 1231.5891 | 1221.5099 | 2 | 1 | 4.200042 | 3.259909 | 1.490349 | 0 | 6.204457 | 0 |  |  | -5.50716e-05
2018-04-10 10:02 | 1351.604576 | 120.0028 | 3 | 1 | 4.220338 | 3.260589 | 1.598764 | 3.94927e-10 | 6.660864 | 1.600015e-09 |  |  | 0.0002336502
2018-04-10 10:04 | 1471.604676 | 240.0029 | 3 | 1 | 4.244018 | 3.260386 | 1.70743 | 3.94927e-10 | 7.120734 | 1.600015e-09 |  |  | 0.0002317429
2018-04-10 10:06 | 1591.602676 | 360.0009 | 3 | 1 | 4.269018 | 3.259828 | 1.816094 | 3.94927e-10 | 7.583248 | 1.600015e-09 |  |  | 0.0002241135
2018-04-10 10:08 | 1711.602876 | 480.0011 | 3 | 1 | 4.296274 | 3.260291 | 1.924761 | 3.94927e-10 | 8.048615 | 1.600015e-09 |  |  | 0.0002498627
2018-04-10 10:10 | 1831.604876 | 600.0031 | 3 | 1 | 4.325832 | 3.259927 | 2.033431 | 3.94927e-10 | 8.517068 | 1.600015e-09 |  |  | 0.0001382828
2018-04-10 10:12 | 1951.604476 | 720.0027 | 3 | 1 | 4.359436 | 3.259732 | 2.142097 | 3.94927e-10 | 8.988925 | 1.600015e-09 |  |  | 0.0002593994
2018-04-10 10:14 | 2071.604276 | 840.0025 | 3 | 1 | 4.396082 | 3.26118 | 2.250763 | 3.94927e-10 | 9.464622 | 1.600015e-09 |  |  | 0.0003213882
2018-04-10 10:16 | 2191.604076 | 960.0023 | 3 | 1 | 4.399925 | 2.8807 | 2.353794 | 2.444372e-09 | 9.917938 | 1.029609e-08 |  |  | -0.0001478195
2018-04-10 10:18 | 2311.604776 | 1080.003 | 3 | 1 | 4.400082 | 2.520373 | 2.443708 | 2.444372e-09 | 10.31356 | 1.029609e-08 |  |  | -3.147125e-05
2018-04-10 10:20 | 2431.602676 | 1200.0009 | 3 | 1 | 4.399997 | 2.199579 | 2.52232 | 2.444372e-09 | 10.65945 | 1.029609e-08 |  |  | 2.861023e-06
2018-04-10 10:22 | 2551.604376 | 1320.0026 | 3 | 1 | 4.400009 | 1.916511 | 2.590869 | 2.444372e-09 | 10.96107 | 1.029609e-08 |  |  | -2.670288e-05
2018-04-10 10:24 | 2671.603676 | 1440.0019 | 3 | 1 | 4.399979 | 1.6782 | 2.650666 | 2.444372e-09 | 11.22418 | 1.029609e-08 |  |  | 5.722046e-06
2018-04-10 10:26 | 2791.602776 | 1560.001 | 3 | 1 | 4.399972 | 1.477261 | 2.703174 | 2.444372e-09 | 11.45521 | 1.029609e-08 |  |  | -6.67572e-06
2018-04-10 10:28 | 2911.605076 | 1680.0033 | 3 | 1 | 4.4 | 1.304493 | 2.749486 | 2.444372e-09 | 11.65899 | 1.029609e-08 |  |  | -3.051758e-05
2018-04-10 10:30 | 3031.603876 | 1800.0021 | 3 | 1 | 4.399981 | 1.15173 | 2.79039 | 2.444372e-09 | 11.83896 | 1.029609e-08 |  |  | 3.242493e-05
2018-04-10 10:32 | 3151.604176 | 1920.0024 | 3 | 1 | 4.399931 | 1.018834 | 2.8265 | 2.444372e-09 | 11.99785 | 1.029609e-08 |  |  | -3.623962e-05
2018-04-10 10:34 | 3271.604176 | 2040.0024 | 3 | 1 | 4.400037 | 0.9079728 | 2.858563 | 2.444372e-09 | 12.13892 | 1.029609e-08 |  |  | 1.525879e-05
2018-04-10 10:36 | 3391.603276 | 2160.0015 | 3 | 1 | 4.400027 | 0.8152139 | 2.88722 | 2.444372e-09 | 12.26501 | 1.029609e-08 |  |  | -1.335144e-05
2018-04-10 10:38 | 3511.603776 | 2280.002 | 3 | 1 | 4.399989 | 0.7310342 | 2.91295 | 2.444372e-09 | 12.37823 | 1.029609e-08 |  |  | -1.430511e-05
2018-04-10 10:40 | 3631.603076 | 2400.0013 | 3 | 1 | 4.400042 | 0.6549141 | 2.936031 | 2.444372e-09 | 12.47978 | 1.029609e-08 |  |  | -4.673004e-05
2018-04-10 10:40 | 3636.381976 | 2404.7802 | 3 | 1 | 4.400031 | 0.6519995 | 2.936899 | 2.444372e-09 | 12.4836 | 1.029609e-08 |  |  | -4.202006e-05
2018-04-10 10:42 | 3756.427072 | 120.0019 | 4 | 1 | 4.332026 | 0 | 2.936899 | 2.444372e-09 | 12.4836 | 1.029609e-08 |  |  | 7.629395e-05
2018-04-10 10:44 | 3876.425772 | 240.0006 | 4 | 1 | 4.326165 | 0 | 2.936899 | 2.444372e-09 | 12.4836 | 1.029609e-08 |  |  | -0.0001163483
2018-04-10 10:45 | 3936.427172 | 300.002 | 4 | 1 | 4.32453 | 0 | 2.936899 | 2.444372e-09 | 12.4836 | 1.029609e-08 |  |  | -0.0002421779
2018-04-10 10:47 | 4056.509124 | 120.0028 | 5 | 1 | 3.980669 | -3.260992 | 2.936899 | 0.1086618 | 12.4836 | 0.4373547 |  |  | -0.0004940033
2018-04-10 10:49 | 4176.508824 | 240.0025 | 5 | 1 | 3.935781 | -3.260283 | 2.936899 | 0.21733 | 12.4836 | 0.8674141 |  |  | -0.0003156662
2018-04-10 10:51 | 4296.506924 | 360.0006 | 5 | 1 | 3.895215 | -3.260287 | 2.936899 | 0.3259964 | 12.4836 | 1.292868 |  |  | -0.0002937317
2018-04-10 10:53 | 4416.507624 | 480.0013 | 5 | 1 | 3.856427 | -3.259715 | 2.936899 | 0.4346632 | 12.4836 | 1.714019 |  |  | -0.0003299713
2018-04-10 10:55 | 4536.507324 | 600.001 | 5 | 1 | 3.819247 | -3.260339 | 2.936899 | 0.5433301 | 12.4836 | 2.131058 |  |  | -0.0001945496
2018-04-10 10:57 | 4656.508024 | 720.0017 | 5 | 1 | 3.781681 | -3.260038 | 2.936899 | 0.6519926 | 12.4836 | 2.544034 |  |  | -0.0003843307
2018-04-10 10:59 | 4776.506824 | 840.0005 | 5 | 1 | 3.745273 | -3.259577 | 2.936899 | 0.7606596 | 12.4836 | 2.95297 |  |  | -0.000295639
2018-04-10 11:01 | 4896.506824 | 960.0005 | 5 | 1 | 3.712495 | -3.259608 | 2.936899 | 0.8693302 | 12.4836 | 3.358164 |  |  | -0.0002288818
2018-04-10 11:03 | 5016.507324 | 1080.001 | 5 | 1 | 3.682793 | -3.259462 | 2.936899 | 0.9779938 | 12.4836 | 3.759942 |  |  | -0.0002374649
2018-04-10 11:05 | 5136.506524 | 1200.0002 | 5 | 1 | 3.654226 | -3.25976 | 2.936899 | 1.086658 | 12.4836 | 4.158572 |  |  | -0.0002403259
2018-04-10 11:07 | 5256.508724 | 1320.0024 | 5 | 1 | 3.625817 | -3.25978 | 2.936899 | 1.195329 | 12.4836 | 4.554128 |  |  | -0.0001678467
2018-04-10 11:09 | 5376.508124 | 1440.0018 | 5 | 1 | 3.599661 | -3.25991 | 2.936899 | 1.303994 | 12.4836 | 4.946683 |  |  | -0.000213623
2018-04-10 11:11 | 5496.507824 | 1560.0015 | 5 | 1 | 3.575902 | -3.26024 | 2.936899 | 1.41266 | 12.4836 | 5.336531 |  |  | -0.0001459122
2018-04-10 11:13 | 5616.507624 | 1680.0013 | 5 | 1 | 3.554126 | -3.259983 | 2.936899 | 1.521323 | 12.4836 | 5.723903 |  |  | -0.0002212524
2018-04-10 11:15 | 5736.506824 | 1800.0005 | 5 | 1 | 3.533175 | -3.260216 | 2.936899 | 1.629991 | 12.4836 | 6.108988 |  |  | -0.0002212524
2018-04-10 11:17 | 5856.508324 | 1920.002 | 5 | 1 | 3.513422 | -3.25955 | 2.936899 | 1.738661 | 12.4836 | 6.491831 |  |  | -0.0001220703125
2018-04-10 11:19 | 5976.507024 | 2040.0007 | 5 | 1 | 3.496211 | -3.259745 | 2.936899 | 1.847327 | 12.4836 | 6.872675 |  |  | -0.0002002716
2018-04-10 11:21 | 6096.507524 | 2160.0012 | 5 | 1 | 3.480399 | -3.26028 | 2.936899 | 1.955988 | 12.4836 | 7.251714 |  |  | -0.0002307892
2018-04-10 11:23 | 6216.508324 | 2280.002 | 5 | 1 | 3.464464 | -3.260309 | 2.936899 | 2.064658 | 12.4836 | 7.629075 |  |  | -7.152557e-05
2018-04-10 11:25 | 6336.506324 | 2400 | 5 | 1 | 3.446146 | -3.260914 | 2.936899 | 2.173325 | 12.4836 | 8.004566 |  |  | -6.961823e-05
2018-04-10 11:27 | 6456.508124 | 2520.0018 | 5 | 1 | 3.427792 | -3.260175 | 2.936899 | 2.281993 | 12.4836 | 8.378062 |  |  | -9.155273e-05
2018-04-10 11:29 | 6576.509024 | 2640.0027 | 5 | 1 | 3.40704 | -3.258882 | 2.936899 | 2.390657 | 12.4836 | 8.74944 |  |  | -0.0001420975
2018-04-10 11:31 | 6696.508124 | 2760.0018 | 5 | 1 | 3.380758 | -3.25968 | 2.936899 | 2.499322 | 12.4836 | 9.118326 |  |  | -0.0002145767
2018-04-10 11:33 | 6816.507324 | 2880.001 | 5 | 1 | 3.339179 | -3.259918 | 2.936899 | 2.607985 | 12.4836 | 9.483624 |  |  | -0.0004520416
2018-04-10 11:35 | 6936.506824 | 3000.0005 | 5 | 1 | 3.268651 | -3.259802 | 2.936899 | 2.716656 | 12.4836 | 9.842983 |  |  | -0.0007390976
2018-04-10 11:37 | 7056.508024 | 3120.0017 | 5 | 1 | 3.131433 | -3.260097 | 2.936899 | 2.825321 | 12.4836 | 10.19173 |  |  | -0.001730919
2018-04-10 11:38 | 7111.329124 | 3174.8228 | 5 | 1 | 2.99998 | -3.260394 | 2.936899 | 2.874969 | 12.4836 | 10.34429 |  |  | -0.001068734
2018-04-10 11:40 | 7231.467796 | 120.0016 | 6 | 1 | 3.460842 | 0 | 2.936899 | 2.875032 | 12.4836 | 10.34448 |  |  | 0.0003824234
2018-04-10 11:42 | 7351.466896 | 240.0007 | 6 | 1 | 3.48135 | 0 | 2.936899 | 2.875032 | 12.4836 | 10.34448 |  |  | 0.0001268387
2018-04-10 11:43 | 7411.469196 | 300.003 | 6 | 1 | 3.486319 | 0 | 2.936899 | 2.875032 | 12.4836 | 10.34448 |  |  | 0.0001516231
2018-04-10 11:45 | 7531.554604 | 120.0006 | 2 | 2 | 4.077898 | 4.890229 | 0.1626065 | 0 | 0.6497576 | 0 |  |  | 0.0002012253
2018-04-10 11:47 | 7651.556004 | 240.002 | 2 | 2 | 4.114111 | 4.890008 | 0.32561 | 0 | 1.317302 | 0 |  |  | 0.0003213882
2018-04-10 11:49 | 7771.556304 | 360.0023 | 2 | 2 | 4.146432 | 4.890023 | 0.4886098 | 0 | 1.990653 | 0 |  |  | 0.000289917
2018-04-10 11:51 | 7891.556504 | 480.0025 | 2 | 2 | 4.172221 | 4.88944 | 0.6516055 | 0 | 2.668638 | 0 |  |  | 0.0003452301
2018-04-10 11:53 | 8011.555504 | 600.0015 | 2 | 2 | 4.195947 | 4.890426 | 0.8146052 | 0 | 3.350659 | 0 |  |  | 9.250641e-05
2018-04-10 11:55 | 8131.554404 | 720.0004 | 2 | 2 | 4.199955 | 4.611883 | 0.9739609 | 2.310275e-10 | 4.019895 | 9.200488e-10 |  |  | 9.536743e-06
2018-04-10 11:57 | 8251.554204 | 840.0002 | 2 | 2 | 4.200002 | 4.268263 | 1.121928 | 2.310275e-10 | 4.641357 | 9.200488e-10 |  |  | -1.907349e-05
2018-04-10 11:59 | 8371.555004 | 960.001 | 2 | 2 | 4.200059 | 3.935642 | 1.258608 | 2.310275e-10 | 5.215415 | 9.200488e-10 |  |  | 3.051758e-05
2018-04-10 12:01 | 8491.554504 | 1080.0005 | 2 | 2 | 4.199996 | 3.607957 | 1.384306 | 2.310275e-10 | 5.743346 | 9.200488e-10 |  |  | -8.487701e-05
2018-04-10 12:03 | 8611.556904 | 1200.0029 | 2 | 2 | 4.200078 | 3.31449 | 1.499545 | 2.310275e-10 | 6.227353 | 9.200488e-10 |  |  | 8.773804e-05
2018-04-10 12:03 | 8634.373304 | 1222.8193 | 2 | 2 | 4.19998 | 3.26 | 1.520381 | 2.310275e-10 | 6.314862 | 9.200488e-10 |  |  | 0.0001060193
2018-04-10 12:05 | 8754.387908 | 120.0029 | 3 | 2 | 4.222871 | 3.259917 | 1.628795 | 2.310275e-10 | 6.771415 | 9.200488e-10 |  |  | 0.000202179
2018-04-10 12:07 | 8874.386108 | 240.0011 | 3 | 2 | 4.248323 | 3.260224 | 1.737462 | 2.310275e-10 | 7.23166 | 9.200488e-10 |  |  | 0.00025177
2018-04-10 12:09 | 8994.386708 | 360.0017 | 3 | 2 | 4.277097 | 3.259944 | 1.846129 | 2.310275e-10 | 7.694844 | 9.200488e-10 |  |  | 0.0003185272
2018-04-10 12:11 | 9114.385708 | 480.0007 | 3 | 2 | 4.308863 | 3.259694 | 1.954793 | 2.310275e-10 | 8.161334 | 9.200488e-10 |  |  | 0.000295639
2018-04-10 12:13 | 9234.385308 | 600.0003 | 3 | 2 | 4.342075 | 3.259568 | 2.063462 | 2.310275e-10 | 8.631354 | 9.200488e-10 |  |  | 0.0002174377
2018-04-10 12:15 | 9354.387808 | 720.0028 | 3 | 2 | 4.377637 | 3.259307 | 2.172128 | 2.310275e-10 | 9.105102 | 9.200488e-10 |  |  | 0.0003080368
2018-04-10 12:17 | 9474.386808 | 840.0018 | 3 | 2 | 4.400026 | 3.0741 | 2.27961 | 1.071373e-09 | 9.577303 | 4.486603e-09 |  |  | -2.288818e-05
2018-04-10 12:19 | 9594.387408 | 960.0024 | 3 | 2 | 4.399999 | 2.655349 | 2.374869 | 1.071373e-09 | 9.996441 | 4.486603e-09 |  |  | 5.245209e-05
2018-04-10 12:21 | 9714.387908 | 1080.0029 | 3 | 2 | 4.399961 | 2.305885 | 2.457421 | 1.071373e-09 | 10.35967 | 4.486603e-09 |  |  | 2.193451e-05
2018-04-10 12:23 | 9834.387608 | 1200.0026 | 3 | 2 | 4.399989 | 2.012426 | 2.529308 | 1.071373e-09 | 10.67597 | 4.486603e-09 |  |  | -8.583069e-06
2018-04-10 12:25 | 9954.387308 | 1320.0023 | 3 | 2 | 4.399957 | 1.76017 | 2.592111 | 1.071373e-09 | 10.95231 | 4.486603e-09 |  |  | 6.580353e-05
2018-04-10 12:27 | 10074.39 | 1440.0013 | 3 | 2 | 4.400047 | 1.538341 | 2.647042 | 1.071373e-09 | 11.19401 | 4.486603e-09 |  |  | 2.288818e-05
2018-04-10 12:29 | 10194.39 | 1560.0015 | 3 | 2 | 4.400067 | 1.344991 | 2.695009 | 1.071373e-09 | 11.40506 | 4.486603e-09 |  |  | -5.149841e-05
2018-04-10 12:31 | 10314.39 | 1680.0002 | 3 | 2 | 4.400026 | 1.18837 | 2.737184 | 1.071373e-09 | 11.59063 | 4.486603e-09 |  |  | 5.626678e-05
2018-04-10 12:33 | 10434.39 | 1800.0028 | 3 | 2 | 4.400037 | 1.05475 | 2.774488 | 1.071373e-09 | 11.75477 | 4.486603e-09 |  |  | -5.912781e-05
2018-04-10 12:35 | 10554.39 | 1920.0014 | 3 | 2 | 4.399935 | 0.9372761 | 2.807657 | 1.071373e-09 | 11.90071 | 4.486603e-09 |  |  | 0.0001268387
2018-04-10 12:37 | 10674.39 | 2040.0017 | 3 | 2 | 4.400035 | 0.8322566 | 2.8371 | 1.071373e-09 | 12.03026 | 4.486603e-09 |  |  | 2.193451e-05
2018-04-10 12:39 | 10794.39 | 2160.0032 | 3 | 2 | 4.400003 | 0.7438883 | 2.863314 | 1.071373e-09 | 12.1456 | 4.486603e-09 |  |  | -1.049042e-05
2018-04-10 12:41 | 10914.39 | 2280.0025 | 3 | 2 | 4.400042 | 0.6704918 | 2.886843 | 1.071373e-09 | 12.24913 | 4.486603e-09 |  |  | -7.05719e-05
2018-04-10 12:42 | 10946.87 | 2312.489 | 3 | 2 | 4.399994 | 0.6519998 | 2.892806 | 1.071373e-09 | 12.27536 | 4.486603e-09 |  |  | -4.660392e-05
2018-04-10 12:44 | 11066.92 | 120.0002 | 4 | 2 | 4.332556 | 0 | 2.892806 | 1.071373e-09 | 12.27536 | 4.486603e-09 |  |  | 4.196167e-05
2018-04-10 12:46 | 11186.92 | 240.0012 | 4 | 2 | 4.326995 | 0 | 2.892806 | 1.071373e-09 | 12.27536 | 4.486603e-09 |  |  | -2.384186e-05
2018-04-10 12:47 | 11246.92 | 300.0029 | 4 | 2 | 4.325322 | 0 | 2.892806 | 1.071373e-09 | 12.27536 | 4.486603e-09 |  |  | -0.0001681049
2018-04-10 12:49 | 11366.99778 | 120.0017 | 5 | 2 | 3.984035 | -3.260329 | 2.892806 | 0.1086639 | 12.27536 | 0.4376468 |  |  | -0.00045681
2018-04-10 12:51 | 11486.99678 | 240.0007 | 5 | 2 | 3.94099 | -3.26005 | 2.892806 | 0.2173302 | 12.27536 | 0.868158 |  |  | -0.0003089905
2018-04-10 12:53 | 11606.99778 | 360.0017 | 5 | 2 | 3.901062 | -3.259255 | 2.892806 | 0.3259993 | 12.27536 | 1.294252 |  |  | -0.0003385544
2018-04-10 12:55 | 11726.99638 | 480.0003 | 5 | 2 | 3.860354 | -3.260026 | 2.892806 | 0.4346637 | 12.27536 | 1.715956 |  |  | -0.0002908707
2018-04-10 12:57 | 11846.99788 | 600.0018 | 5 | 2 | 3.8218 | -3.259679 | 2.892806 | 0.5433314 | 12.27536 | 2.133328 |  |  | -0.0003652573
2018-04-10 12:59 | 11966.99858 | 720.0025 | 5 | 2 | 3.78554 | -3.258818 | 2.892806 | 0.6520012 | 12.27536 | 2.546659 |  |  | -0.0002803802
2018-04-10 13:01 | 12086.99838 | 840.0023 | 5 | 2 | 3.75043 | -3.259798 | 2.892806 | 0.7606672 | 12.27536 | 2.956101 |  |  | -0.0002498627
2018-04-10 13:03 | 12206.99628 | 960.0002 | 5 | 2 | 3.71691 | -3.25995 | 2.892806 | 0.869328 | 12.27536 | 3.361798 |  |  | -0.0003290176
2018-04-10 13:05 | 12326.99788 | 1080.0018 | 5 | 2 | 3.68503 | -3.260238 | 2.892806 | 0.9779995 | 12.27536 | 3.763967 |  |  | -0.0003099442
2018-04-10 13:07 | 12446.99808 | 1200.002 | 5 | 2 | 3.656063 | -3.260825 | 2.892806 | 1.08666 | 12.27536 | 4.162799 |  |  | -0.0002174377
2018-04-10 13:09 | 12566.99748 | 1320.0014 | 5 | 2 | 3.629401 | -3.259961 | 2.892806 | 1.195334 | 12.27536 | 4.558652 |  |  | -0.0002651215
2018-04-10 13:11 | 12686.99798 | 1440.0019 | 5 | 2 | 3.60396 | -3.260148 | 2.892806 | 1.304004 | 12.27536 | 4.951673 |  |  | -0.0001440048
2018-04-10 13:13 | 12806.99758 | 1560.0015 | 5 | 2 | 3.578432 | -3.259938 | 2.892806 | 1.412669 | 12.27536 | 5.341911 |  |  | -0.0001602173
2018-04-10 13:15 | 12926.99948 | 1680.0034 | 5 | 2 | 3.555458 | -3.25994 | 2.892806 | 1.521337 | 12.27536 | 5.729495 |  |  | -0.0002565384
2018-04-10 13:17 | 13046.99668 | 1800.0006 | 5 | 2 | 3.535235 | -3.260274 | 2.892806 | 1.630002 | 12.27536 | 6.114731 |  |  | -0.0002212524
2018-04-10 13:19 | 13166.99698 | 1920.0009 | 5 | 2 | 3.517014 | -3.259507 | 2.892806 | 1.73867 | 12.27536 | 6.497904 |  |  | -0.0002040863
2018-04-10 13:21 | 13286.99848 | 2040.0024 | 5 | 2 | 3.499164 | -3.260284 | 2.892806 | 1.847335 | 12.27536 | 6.879128 |  |  | -0.00020504
2018-04-10 13:23 | 13406.99838 | 2160.0023 | 5 | 2 | 3.481452 | -3.258842 | 2.892806 | 1.956 | 12.27536 | 7.258389 |  |  | -9.441376e-05
2018-04-10 13:25 | 13526.99828 | 2280.0022 | 5 | 2 | 3.465218 | -3.26049 | 2.892806 | 2.064669 | 12.27536 | 7.635828 |  |  | -0.0001621246
2018-04-10 13:27 | 13646.99678 | 2400.0007 | 5 | 2 | 3.449458 | -3.259881 | 2.892806 | 2.173333 | 12.27536 | 8.011519 |  |  | -0.0001392365
2018-04-10 13:29 | 13766.99898 | 2520.0029 | 5 | 2 | 3.432252 | -3.260803 | 2.892806 | 2.282005 | 12.27536 | 8.385462 |  |  | -0.0001821518
2018-04-10 13:31 | 13886.99868 | 2640.0026 | 5 | 2 | 3.410151 | -3.259722 | 2.892806 | 2.390668 | 12.27536 | 8.757276 |  |  | -0.0001583099
2018-04-10 13:33 | 14006.99918 | 2760.0031 | 5 | 2 | 3.382099 | -3.26026 | 2.892806 | 2.499335 | 12.27536 | 9.126371 |  |  | -0.0002775192
2018-04-10 13:35 | 14126.99768 | 2880.0016 | 5 | 2 | 3.34233 | -3.260477 | 2.892806 | 2.608002 | 12.27536 | 9.491895 |  |  | -0.0005064011
2018-04-10 13:37 | 14246.99718 | 3000.0011 | 5 | 2 | 3.276235 | -3.260256 | 2.892806 | 2.716665 | 12.27536 | 9.851832 |  |  | -0.0007553101
2018-04-10 13:39 | 14366.99708 | 3120.001 | 5 | 2 | 3.145159 | -3.259887 | 2.892806 | 2.825335 | 12.27536 | 10.20172 |  |  | -0.001637459
2018-04-10 13:40 | 14427.20968 | 3180.2136 | 5 | 2 | 2.999983 | -3.259246 | 2.892806 | 2.87986 | 12.27536 | 10.36976 |  |  | -0.0009742453
2018-04-10 13:42 | 14547.35 | 120.0011 | 6 | 2 | 3.45919 | 0 | 2.892806 | 2.879911 | 12.27536 | 10.36992 |  |  | 0.0003490448
2018-04-10 13:44 | 14667.35 | 240.0012 | 6 | 2 | 3.479112 | 0 | 2.892806 | 2.879911 | 12.27536 | 10.36992 |  |  | 0.0003242564
2018-04-10 13:45 | 14727.35 | 300.0019 | 6 | 2 | 3.48388 | 0 | 2.892806 | 2.879911 | 12.27536 | 10.36992 |  |  | 0.0003118621
2018-04-10 13:47 | 14847.44 | 120.001 | 2 | 3 | 4.075886 | 4.890523 | 0.1626047 | 0 | 0.6492877 | 0 |  |  | 0.000287056
2018-04-10 13:49 | 14967.44 | 240.0029 | 2 | 3 | 4.113937 | 4.890113 | 0.3256083 | 0 | 1.316615 | 0 |  |  | 0.0002918243
2018-04-10 13:51 | 15087.44 | 360.0006 | 2 | 3 | 4.147707 | 4.889832 | 0.4886047 | 0 | 1.990084 | 0 |  |  | 0.0002212524
2018-04-10 13:53 | 15207.44 | 480.0029 | 2 | 3 | 4.172577 | 4.891261 | 0.6516097 | 0 | 2.668287 | 0 |  |  | 0.0001993179
2018-04-10 13:55 | 15327.44 | 600.0027 | 2 | 3 | 4.194593 | 4.890443 | 0.8146107 | 0 | 3.350197 | 0 |  |  | 0.0001926422
2018-04-10 13:57 | 15447.44 | 720.0027 | 2 | 3 | 4.199981 | 4.621806 | 0.9743627 | 2.129872e-10 | 4.021058 | 8.464066e-10 |  |  | -1.239777e-05
2018-04-10 13:59 | 15567.44 | 840.0017 | 2 | 3 | 4.199975 | 4.245019 | 1.122059 | 2.129872e-10 | 4.641385 | 8.464066e-10 |  |  | -4.482269e-05
2018-04-10 14:01 | 15687.44 | 960.0013 | 2 | 3 | 4.199958 | 3.914061 | 1.257968 | 2.129872e-10 | 5.2122 | 8.464066e-10 |  |  | -1.525879e-05
2018-04-10 14:03 | 15807.44 | 1080.0011 | 2 | 3 | 4.20001 | 3.612579 | 1.383253 | 2.129872e-10 | 5.738398 | 8.464066e-10 |  |  | 4.196167e-05
2018-04-10 14:05 | 15927.44 | 1200.0029 | 2 | 3 | 4.199958 | 3.324062 | 1.498876 | 2.129872e-10 | 6.224014 | 8.464066e-10 |  |  | -6.103515625e-05
2018-04-10 14:05 | 15956.73 | 1229.297 | 2 | 3 | 4.200036 | 3.259884 | 1.52566 | 2.129872e-10 | 6.336509 | 8.464066e-10 |  |  | 2.395456e-06
2018-04-10 14:07 | 16076.75 | 120.002 | 3 | 3 | 4.22457 | 3.259675 | 1.634074 | 2.129872e-10 | 6.793151 | 8.464066e-10 |  |  | 0.0002622604
2018-04-10 14:09 | 16196.75 | 240.002 | 3 | 3 | 4.250677 | 3.259637 | 1.742741 | 2.129872e-10 | 7.253628 | 8.464066e-10 |  |  | 0.0002059937
2018-04-10 14:11 | 16316.74 | 360.0012 | 3 | 3 | 4.2788 | 3.260533 | 1.851407 | 2.129872e-10 | 7.717033 | 8.464066e-10 |  |  | 0.0001516342
2018-04-10 14:13 | 16436.75 | 480.0027 | 3 | 3 | 4.309046 | 3.259362 | 1.960073 | 2.129872e-10 | 8.183607 | 8.464066e-10 |  |  | 0.0002002716
2018-04-10 14:15 | 16556.74 | 600.0002 | 3 | 3 | 4.34282 | 3.260125 | 2.068737 | 2.129872e-10 | 8.653641 | 8.464066e-10 |  |  | 0.0003032684
2018-04-10 14:17 | 16676.74 | 720.0004 | 3 | 3 | 4.380154 | 3.259017 | 2.177401 | 2.129872e-10 | 9.127563 | 8.464066e-10 |  |  | 0.0002746582
2018-04-10 14:19 | 16796.74 | 840.0003 | 3 | 3 | 4.400056 | 3.047346 | 2.284441 | 1.16478e-09 | 9.597983 | 4.885322e-09 |  |  | 2.95639e-05
2018-04-10 14:21 | 16916.75 | 960.0019 | 3 | 3 | 4.400025 | 2.648647 | 2.379093 | 1.16478e-09 | 10.01445 | 4.885322e-09 |  |  | -7.534027e-05
2018-04-10 14:23 | 17036.75 | 1080.0019 | 3 | 3 | 4.400045 | 2.309328 | 2.461551 | 1.16478e-09 | 10.37727 | 4.885322e-09 |  |  | 6.961823e-05
2018-04-10 14:25 | 17156.75 | 1200.0018 | 3 | 3 | 4.400012 | 2.000014 | 2.533231 | 1.16478e-09 | 10.69266 | 4.885322e-09 |  |  | -6.961823e-05
2018-04-10 14:27 | 17276.74 | 1320.0012 | 3 | 3 | 4.400065 | 1.74216 | 2.595467 | 1.16478e-09 | 10.9665 | 4.885322e-09 |  |  | 8.106232e-05
2018-04-10 14:29 | 17396.75 | 1440.002 | 3 | 3 | 4.399968 | 1.528337 | 2.649929 | 1.16478e-09 | 11.20613 | 4.885322e-09 |  |  | 0
2018-04-10 14:31 | 17516.75 | 1560.003 | 3 | 3 | 4.400083 | 1.346618 | 2.697795 | 1.16478e-09 | 11.41674 | 4.885322e-09 |  |  | -5.722046e-05
2018-04-10 14:33 | 17636.75 | 1680.002 | 3 | 3 | 4.399976 | 1.186839 | 2.739961 | 1.16478e-09 | 11.60227 | 4.885322e-09 |  |  | 6.67572e-06
2018-04-10 14:35 | 17756.75 | 1800.0015 | 3 | 3 | 4.399987 | 1.045944 | 2.777081 | 1.16478e-09 | 11.7656 | 4.885322e-09 |  |  | -1.144409e-05
2018-04-10 14:37 | 17876.75 | 1920.0015 | 3 | 3 | 4.39997 | 0.9283204 | 2.809927 | 1.16478e-09 | 11.91012 | 4.885322e-09 |  |  | -2.765656e-05
2018-04-10 14:39 | 17996.75 | 2040.0013 | 3 | 3 | 4.400053 | 0.8290524 | 2.839172 | 1.16478e-09 | 12.0388 | 4.885322e-09 |  |  | -4.005432e-05
2018-04-10 14:41 | 18116.75 | 2160.0025 | 3 | 3 | 4.399944 | 0.7433669 | 2.86535 | 1.16478e-09 | 12.15399 | 4.885322e-09 |  |  | 1.907349e-06
2018-04-10 14:43 | 18236.74 | 2280.0003 | 3 | 3 | 4.399966 | 0.6654964 | 2.888796 | 1.16478e-09 | 12.25715 | 4.885322e-09 |  |  | -4.768372e-06
2018-04-10 14:44 | 18258.04 | 2301.3007 | 3 | 3 | 4.399972 | 0.6519988 | 2.892694 | 1.16478e-09 | 12.2743 | 4.885322e-09 |  |  | -1.971499e-05
2018-04-10 14:46 | 18378.09 | 120.0009 | 4 | 3 | 4.332456 | 0 | 2.892694 | 1.16478e-09 | 12.2743 | 4.885322e-09 |  |  | -0.0001039505
2018-04-10 14:48 | 18498.09 | 240.0018 | 4 | 3 | 4.326769 | 0 | 2.892694 | 1.16478e-09 | 12.2743 | 4.885322e-09 |  |  | -1.335144e-05
2018-04-10 14:49 | 18558.09 | 300.0016 | 4 | 3 | 4.325118 | 0 | 2.892694 | 1.16478e-09 | 12.2743 | 4.885322e-09 |  |  | -9.914524e-05
2018-04-10 14:51 | 18678.17 | 120.0018 | 5 | 3 | 3.985399 | -3.259952 | 2.892694 | 0.1086631 | 12.2743 | 0.4377763 |  |  | -0.0002708435
2018-04-10 14:53 | 18798.17 | 240.001 | 5 | 3 | 3.940068 | -3.259442 | 2.892694 | 0.2173322 | 12.2743 | 0.8683361 |  |  | -0.000371933
2018-04-10 14:55 | 18918.17 | 360.001 | 5 | 3 | 3.899647 | -3.260532 | 2.892694 | 0.3259969 | 12.2743 | 1.294263 |  |  | -0.0002965927
2018-04-10 14:57 | 19038.17 | 480.0011 | 5 | 3 | 3.860665 | -3.260789 | 2.892694 | 0.4346595 | 12.2743 | 1.71587 |  |  | -0.0004024506
2018-04-10 14:59 | 19158.17 | 600.0007 | 5 | 3 | 3.823328 | -3.259608 | 2.892694 | 0.5433279 | 12.2743 | 2.13337 |  |  | -0.0002622604
2018-04-10 15:01 | 19278.17 | 720.0025 | 5 | 3 | 3.785747 | -3.259979 | 2.892694 | 0.652 | 12.2743 | 2.546824 |  |  | -0.0002670288
2018-04-10 15:03 | 19398.17 | 840.0013 | 5 | 3 | 3.748991 | -3.259976 | 2.892694 | 0.7606608 | 12.2743 | 2.956157 |  |  | -0.0002374649
2018-04-10 15:05 | 19518.17 | 960.0015 | 5 | 3 | 3.71594 | -3.260048 | 2.892694 | 0.8693288 | 12.2743 | 3.361728 |  |  | -0.0002231598
2018-04-10 15:07 | 19638.17 | 1080.001 | 5 | 3 | 3.685881 | -3.260653 | 2.892694 | 0.9779979 | 12.2743 | 3.763882 |  |  | -0.0002756119
2018-04-10 15:09 | 19758.17 | 1200.0014 | 5 | 3 | 3.657066 | -3.259771 | 2.892694 | 1.086655 | 12.2743 | 4.162815 |  |  | -0.0003194809
2018-04-10 15:11 | 19878.17 | 1320.0024 | 5 | 3 | 3.628416 | -3.260019 | 2.892694 | 1.195332 | 12.2743 | 4.558701 |  |  | -0.0001764297
2018-04-10 15:13 | 19998.17 | 1440.0017 | 5 | 3 | 3.602227 | -3.259126 | 2.892694 | 1.30399 | 12.2743 | 4.951509 |  |  | -0.0001554489
2018-04-10 15:15 | 20118.16 | 1560.0003 | 5 | 3 | 3.57825 | -3.25942 | 2.892694 | 1.41266 | 12.2743 | 5.341636 |  |  | -0.0002288818
2018-04-10 15:17 | 20238.17 | 1680.0025 | 5 | 3 | 3.556285 | -3.259768 | 2.892694 | 1.521329 | 12.2743 | 5.729267 |  |  | -0.0001811981
2018-04-10 15:19 | 20358.17 | 1800.0014 | 5 | 3 | 3.535283 | -3.259744 | 2.892694 | 1.629994 | 12.2743 | 6.114569 |  |  | -0.0002918243
2018-04-10 15:21 | 20478.17 | 1920.0005 | 5 | 3 | 3.515399 | -3.260358 | 2.892694 | 1.738662 | 12.2743 | 6.497627 |  |  | -0.0001344681
2018-04-10 15:23 | 20598.17 | 2040.0019 | 5 | 3 | 3.49793 | -3.25992 | 2.892694 | 1.847326 | 12.2743 | 6.878665 |  |  | -0.0002031326
2018-04-10 15:25 | 20718.17 | 2160.0011 | 5 | 3 | 3.481786 | -3.260403 | 2.892694 | 1.955991 | 12.2743 | 7.25789 |  |  | -0.0003042221
2018-04-10 15:27 | 20838.16 | 2280.0003 | 5 | 3 | 3.465983 | -3.259561 | 2.892694 | 2.064662 | 12.2743 | 7.635417 |  |  | -7.05719e-05
2018-04-10 15:29 | 20958.17 | 2400.0019 | 5 | 3 | 3.448054 | -3.260396 | 2.892694 | 2.173332 | 12.2743 | 8.01111 |  |  | -0.0001869202
2018-04-10 15:31 | 21078.16 | 2520.0003 | 5 | 3 | 3.429785 | -3.259411 | 2.892694 | 2.281995 | 12.2743 | 8.384808 |  |  | -0.0002174377
2018-04-10 15:33 | 21198.17 | 2640.002 | 5 | 3 | 3.40956 | -3.259758 | 2.892694 | 2.390666 | 12.2743 | 8.756452 |  |  | -0.0001430511
2018-04-10 15:35 | 21318.16 | 2760.0002 | 5 | 3 | 3.3831 | -3.260671 | 2.892694 | 2.499328 | 12.2743 | 9.125603 |  |  | -0.000248909
2018-04-10 15:37 | 21438.17 | 2880.0019 | 5 | 3 | 3.341489 | -3.25913 | 2.892694 | 2.607993 | 12.2743 | 9.491158 |  |  | -0.0004396439
2018-04-10 15:39 | 21558.17 | 3000.0022 | 5 | 3 | 3.271901 | -3.259534 | 2.892694 | 2.716666 | 12.2743 | 9.85081 |  |  | -0.0008239746
2018-04-10 15:41 | 21678.17 | 3120.0027 | 5 | 3 | 3.138607 | -3.260081 | 2.892694 | 2.825327 | 12.2743 | 10.20008 |  |  | -0.001734734
2018-04-10 15:42 | 21737.14 | 3178.9787 | 5 | 3 | 2.999989 | -3.261113 | 2.892694 | 2.878739 | 12.2743 | 10.36445 |  |  | -0.001078148
2018-04-10 15:44 | 21857.29 | 120.0008 | 6 | 3 | 3.458629 | 0 | 2.892694 | 2.878797 | 12.2743 | 10.36462 |  |  | 0.0002593994
2018-04-10 15:46 | 21977.29 | 240.0023 | 6 | 3 | 3.478322 | 0 | 2.892694 | 2.878797 | 12.2743 | 10.36462 |  |  | 9.536743e-05
2018-04-10 15:47 | 22037.29 | 300.0013 | 6 | 3 | 3.482962 | 0 | 2.892694 | 2.878797 | 12.2743 | 10.36462 |  |  | 0.0001830631
2018-04-10 15:49 | 22157.37058 | 120 | 2 | 4 | 4.077794 | 4.889314 | 0.1626025 | 8.848505e-10 | 0.6494223 | 3.081918e-09 |  |  | 0.0003585815
2018-04-10 15:51 | 22277.37168 | 240.0011 | 2 | 4 | 4.113843 | 4.890876 | 0.3256107 | 8.848505e-10 | 1.316947 | 3.081918e-09 |  |  | 0.0002527237
2018-04-10 15:53 | 22397.37108 | 360.0005 | 2 | 4 | 4.146548 | 4.889812 | 0.4886055 | 8.848505e-10 | 1.990264 | 3.081918e-09 |  |  | 0.0002727509
2018-04-10 15:55 | 22517.37158 | 480.001 | 2 | 4 | 4.17258 | 4.889823 | 0.6516097 | 8.848505e-10 | 2.668336 | 3.081918e-09 |  |  | 0.0001525879
2018-04-10 15:57 | 22637.37268 | 600.0021 | 2 | 4 | 4.196754 | 4.890309 | 0.8146077 | 8.848505e-10 | 3.350428 | 3.081918e-09 |  |  | 0.000295639
2018-04-10 15:59 | 22757.37178 | 720.0012 | 2 | 4 | 4.199919 | 4.598322 | 0.9736191 | 1.614941e-09 | 4.018238 | 5.982947e-09 |  |  | -0.0001125336
2018-04-10 16:01 | 22877.37098 | 840.0004 | 2 | 4 | 4.200013 | 4.249351 | 1.121051 | 1.614941e-09 | 4.637453 | 5.982947e-09 |  |  | 6.103515625e-05
2018-04-10 16:03 | 22997.37308 | 960.0025 | 2 | 4 | 4.200021 | 3.922871 | 1.257229 | 1.614941e-09 | 5.2094 | 5.982947e-09 |  |  | 3.051758e-05
2018-04-10 16:05 | 23117.37148 | 1080.0009 | 2 | 4 | 4.199996 | 3.604103 | 1.382686 | 1.614941e-09 | 5.736322 | 5.982947e-09 |  |  | 4.959106e-05
2018-04-10 16:07 | 23237.37328 | 1200.0027 | 2 | 4 | 4.199985 | 3.313616 | 1.4979 | 1.614941e-09 | 6.22022 | 5.982947e-09 |  |  | 2.479553e-05
2018-04-10 16:07 | 23260.36588 | 1222.9953 | 2 | 4 | 4.200039 | 3.259907 | 1.51889 | 1.614941e-09 | 6.308378 | 5.982947e-09 |  |  | 6.404871e-05
2018-04-10 16:09 | 23380.38 | 120.0003 | 3 | 4 | 4.22281 | 3.259971 | 1.627307 | 1.614941e-09 | 6.764936 | 5.982947e-09 |  |  | 0.0002689362
2018-04-10 16:11 | 23500.38 | 240.0007 | 3 | 4 | 4.247987 | 3.26031 | 1.735972 | 1.614941e-09 | 7.225148 | 5.982947e-09 |  |  | 0.0001678467
2018-04-10 16:13 | 23620.38 | 360.0008 | 3 | 4 | 4.276773 | 3.260045 | 1.844639 | 1.614941e-09 | 7.688293 | 5.982947e-09 |  |  | 0.0001926422
2018-04-10 16:15 | 23740.38 | 480.0017 | 3 | 4 | 4.308453 | 3.260552 | 1.953306 | 1.614941e-09 | 8.154756 | 5.982947e-09 |  |  | 0.0003147125
2018-04-10 16:17 | 23860.38 | 600.0025 | 3 | 4 | 4.341577 | 3.260461 | 2.061978 | 1.614941e-09 | 8.624738 | 5.982947e-09 |  |  | 0.0002985001
2018-04-10 16:19 | 23980.38 | 720.0015 | 3 | 4 | 4.377149 | 3.259583 | 2.170645 | 1.614941e-09 | 9.098425 | 5.982947e-09 |  |  | 0.0003347397
2018-04-10 16:21 | 24100.38 | 840.0004 | 3 | 4 | 4.400038 | 3.079105 | 2.27821 | 1.614941e-09 | 9.570956 | 5.982947e-09 |  |  | 4.386902e-05
2018-04-10 16:23 | 24220.38 | 960.0008 | 3 | 4 | 4.400036 | 2.660253 | 2.373671 | 1.614941e-09 | 9.990982 | 5.982947e-09 |  |  | 4.577637e-05
2018-04-10 16:25 | 24340.38 | 1080.0007 | 3 | 4 | 4.400023 | 2.313939 | 2.456417 | 1.614941e-09 | 10.35507 | 5.982947e-09 |  |  | -3.814697e-05
2018-04-10 16:27 | 24460.38 | 1200.0014 | 3 | 4 | 4.40004 | 2.01655 | 2.528463 | 1.614941e-09 | 10.67207 | 5.982947e-09 |  |  | 1.811981e-05
2018-04-10 16:29 | 24580.38 | 1320.0028 | 3 | 4 | 4.400018 | 1.764944 | 2.591429 | 1.614941e-09 | 10.94912 | 5.982947e-09 |  |  | 2.670288e-05
2018-04-10 16:31 | 24700.38 | 1440.001 | 3 | 4 | 4.399992 | 1.541995 | 2.64649 | 1.614941e-09 | 11.19139 | 5.982947e-09 |  |  | -6.866455e-05
2018-04-10 16:33 | 24820.38 | 1560.0032 | 3 | 4 | 4.400016 | 1.348786 | 2.694578 | 1.614941e-09 | 11.40298 | 5.982947e-09 |  |  | -2.002716e-05
2018-04-10 16:35 | 24940.38 | 1680.0013 | 3 | 4 | 4.400056 | 1.189111 | 2.736809 | 1.614941e-09 | 11.58879 | 5.982947e-09 |  |  | 1.239777e-05
2018-04-10 16:37 | 25060.38 | 1800.0008 | 3 | 4 | 4.399998 | 1.056538 | 2.77417 | 1.614941e-09 | 11.75318 | 5.982947e-09 |  |  | 1.811981e-05
2018-04-10 16:39 | 25180.38 | 1920.0019 | 3 | 4 | 4.400004 | 0.9387608 | 2.807372 | 1.614941e-09 | 11.89927 | 5.982947e-09 |  |  | 4.291534e-05
2018-04-10 16:41 | 25300.38 | 2040.0019 | 3 | 4 | 4.399972 | 0.8328009 | 2.836859 | 1.614941e-09 | 12.02901 | 5.982947e-09 |  |  | -5.054474e-05
2018-04-10 16:43 | 25420.38 | 2160.0032 | 3 | 4 | 4.4 | 0.7452462 | 2.863105 | 1.614941e-09 | 12.1445 | 5.982947e-09 |  |  | -3.433228e-05
2018-04-10 16:45 | 25540.38 | 2280.0021 | 3 | 4 | 4.400029 | 0.6704019 | 2.886652 | 1.614941e-09 | 12.2481 | 5.982947e-09 |  |  | -9.536743e-06
2018-04-10 16:46 | 25572.66 | 2312.2851 | 3 | 4 | 4.399918 | 0.6519877 | 2.89258 | 1.614941e-09 | 12.27418 | 5.982947e-09 |  |  | -3.23755e-05
2018-04-10 16:48 | 25692.71 | 120.0025 | 4 | 4 | 4.332661 | 0 | 2.89258 | 1.614941e-09 | 12.27418 | 5.982947e-09 |  |  | -0.0001173019
2018-04-10 16:50 | 25812.71 | 240.0015 | 4 | 4 | 4.327044 | 0 | 2.89258 | 1.614941e-09 | 12.27418 | 5.982947e-09 |  |  | -2.765656e-05
2018-04-10 16:51 | 25872.71 | 300.0039 | 4 | 4 | 4.325414 | 0 | 2.89258 | 1.614941e-09 | 12.27418 | 5.982947e-09 |  |  | -0.0001344239
2018-04-10 16:53 | 25992.79 | 120.0009 | 5 | 4 | 3.985578 | -3.25953 | 2.89258 | 0.1086632 | 12.27418 | 0.4377863 |  |  | -0.0003480911
2018-04-10 16:55 | 26112.79 | 240.0015 | 5 | 4 | 3.942441 | -3.260119 | 2.89258 | 0.217332 | 12.27418 | 0.8684682 |  |  | -0.0003890991
2018-04-10 16:57 | 26232.79 | 360.0002 | 5 | 4 | 3.902501 | -3.261165 | 2.89258 | 0.3259989 | 12.27418 | 1.294701 |  |  | -0.0002698898
2018-04-10 16:59 | 26352.79 | 480.0001 | 5 | 4 | 3.861661 | -3.259003 | 2.89258 | 0.4346646 | 12.27418 | 1.716558 |  |  | -0.0002794266
2018-04-10 17:01 | 26472.79 | 600.0021 | 5 | 4 | 3.823197 | -3.26026 | 2.89258 | 0.5433357 | 12.27418 | 2.134091 |  |  | -0.0002880096
2018-04-10 17:03 | 26592.79 | 720.0001 | 5 | 4 | 3.786583 | -3.260691 | 2.89258 | 0.6520008 | 12.27418 | 2.547534 |  |  | -0.0002155304
2018-04-10 17:05 | 26712.79 | 840.0025 | 5 | 4 | 3.75125 | -3.259635 | 2.89258 | 0.7606682 | 12.27418 | 2.957088 |  |  | -0.0002965927
2018-04-10 17:07 | 26832.79 | 960.002 | 5 | 4 | 3.717727 | -3.259489 | 2.89258 | 0.8693353 | 12.27418 | 3.362893 |  |  | -0.0002326965
2018-04-10 17:09 | 26952.79 | 1080.0016 | 5 | 4 | 3.685915 | -3.260489 | 2.89258 | 0.9779969 | 12.27418 | 3.765121 |  |  | -0.0003433228
2018-04-10 17:11 | 27072.79 | 1200.0019 | 5 | 4 | 3.656773 | -3.26049 | 2.89258 | 1.086667 | 12.27418 | 4.164066 |  |  | -0.0002031326
2018-04-10 17:13 | 27192.79 | 1320.0026 | 5 | 4 | 3.629858 | -3.259126 | 2.89258 | 1.195335 | 12.27418 | 4.559961 |  |  | -0.0002470016
2018-04-10 17:15 | 27312.79 | 1440.001 | 5 | 4 | 3.604293 | -3.259374 | 2.89258 | 1.304 | 12.27418 | 4.953001 |  |  | -0.0002012253
2018-04-10 17:17 | 27432.79 | 1560.0009 | 5 | 4 | 3.57897 | -3.259356 | 2.89258 | 1.412671 | 12.27418 | 5.343297 |  |  | -7.724762e-05
2018-04-10 17:19 | 27552.79 | 1680.0002 | 5 | 4 | 3.555696 | -3.259615 | 2.89258 | 1.521332 | 12.27418 | 5.730897 |  |  | -0.0002193451
2018-04-10 17:21 | 27672.79 | 1800.0016 | 5 | 4 | 3.535027 | -3.260204 | 2.89258 | 1.630001 | 12.27418 | 6.116149 |  |  | -0.0001592636
2018-04-10 17:23 | 27792.79 | 1920.001 | 5 | 4 | 3.516682 | -3.260672 | 2.89258 | 1.738665 | 12.27418 | 6.499266 |  |  | -9.822845e-05
2018-04-10 17:25 | 27912.79 | 2040.0027 | 5 | 4 | 3.498735 | -3.259679 | 2.89258 | 1.847336 | 12.27418 | 6.880461 |  |  | -9.441376e-05
2018-04-10 17:27 | 28032.79 | 2160.0019 | 5 | 4 | 3.480913 | -3.260888 | 2.89258 | 1.956004 | 12.27418 | 7.259682 |  |  | -0.0001726151
2018-04-10 17:29 | 28152.79 | 2280.0005 | 5 | 4 | 3.465074 | -3.26105 | 2.89258 | 2.064669 | 12.27418 | 7.637071 |  |  | -0.0001735687
2018-04-10 17:31 | 28272.79 | 2400.0018 | 5 | 4 | 3.449031 | -3.259684 | 2.89258 | 2.173335 | 12.27418 | 8.012737 |  |  | -0.0001459122
2018-04-10 17:33 | 28392.79 | 2520 | 5 | 4 | 3.431708 | -3.260098 | 2.89258 | 2.282001 | 12.27418 | 8.386612 |  |  | -0.0001249313
2018-04-10 17:35 | 28512.79 | 2640.0004 | 5 | 4 | 3.409257 | -3.259365 | 2.89258 | 2.390664 | 12.27418 | 8.758346 |  |  | -0.000125885
2018-04-10 17:37 | 28632.79 | 2760.0013 | 5 | 4 | 3.381487 | -3.259652 | 2.89258 | 2.499337 | 12.27418 | 9.127369 |  |  | -0.0002384186
2018-04-10 17:39 | 28752.79 | 2880.0003 | 5 | 4 | 3.341284 | -3.259501 | 2.89258 | 2.608002 | 12.27418 | 9.49279 |  |  | -0.0004386902
2018-04-10 17:41 | 28872.79 | 3000.0028 | 5 | 4 | 3.274736 | -3.260622 | 2.89258 | 2.71667 | 12.27418 | 9.8526 |  |  | -0.0006608963
2018-04-10 17:43 | 28992.79 | 3120.0005 | 5 | 4 | 3.14175 | -3.259807 | 2.89258 | 2.825335 | 12.27418 | 10.20222 |  |  | -0.001755714
2018-04-10 17:43 | 29052.36 | 3179.5692 | 5 | 4 | 2.999977 | -3.261376 | 2.89258 | 2.879278 | 12.27418 | 10.36832 |  |  | -0.001062152
2018-04-10 17:46 | 29172.5 | 120.0019 | 6 | 4 | 3.457587 | 0 | 2.89258 | 2.879335 | 12.27418 | 10.36849 |  |  | 0.000336647
2018-04-10 17:48 | 29292.5 | 240.0003 | 6 | 4 | 3.477088 | 0 | 2.89258 | 2.879335 | 12.27418 | 10.36849 |  |  | 7.05719e-05
2018-04-10 17:49 | 29352.5 | 300.0027 | 6 | 4 | 3.481406 | 0 | 2.89258 | 2.879335 | 12.27418 | 10.36849 |  |  | 9.758088e-05
2018-04-10 17:51 | 29472.58082 | 120.0001 | 2 | 5 | 4.076524 | 4.889581 | 0.1626011 | 6.100865e-10 | 0.6491597 | 2.123982e-09 |  |  | 0.0001516342
2018-04-10 17:53 | 29592.58152 | 240.0008 | 2 | 5 | 4.114185 | 4.890361 | 0.3256068 | 6.100865e-10 | 1.316559 | 2.123982e-09 |  |  | 0.0003480911
2018-04-10 17:55 | 29712.58122 | 360.0005 | 2 | 5 | 4.148324 | 4.889834 | 0.4885981 | 6.100865e-10 | 1.990093 | 2.123982e-09 |  |  | 0.0003166199
2018-04-10 17:57 | 29832.58262 | 480.0019 | 2 | 5 | 4.173396 | 4.890557 | 0.6516002 | 6.100865e-10 | 2.668404 | 2.123982e-09 |  |  | 0.0001373291
2018-04-10 17:59 | 29952.58332 | 600.0026 | 2 | 5 | 4.195625 | 4.889812 | 0.8146064 | 6.100865e-10 | 3.350477 | 2.123982e-09 |  |  | 0.0002202988
2018-04-10 18:01 | 30072.58342 | 720.0027 | 2 | 5 | 4.200014 | 4.607303 | 0.973979 | 2.446148e-09 | 4.019779 | 9.41186e-09 |  |  | 7.629395e-06
2018-04-10 18:03 | 30192.58252 | 840.0018 | 2 | 5 | 4.200017 | 4.236038 | 1.121298 | 2.446148e-09 | 4.638519 | 9.41186e-09 |  |  | 4.386902e-05
2018-04-10 18:05 | 30312.58092 | 960.0002 | 2 | 5 | 4.199973 | 3.908432 | 1.256886 | 2.446148e-09 | 5.207989 | 9.41186e-09 |  |  | -2.95639e-05
2018-04-10 18:07 | 30432.58332 | 1080.0026 | 2 | 5 | 4.199973 | 3.612659 | 1.382151 | 2.446148e-09 | 5.734105 | 9.41186e-09 |  |  | -7.629395e-06
2018-04-10 18:09 | 30552.58192 | 1200.0012 | 2 | 5 | 4.200005 | 3.329839 | 1.497793 | 2.446148e-09 | 6.2198 | 9.41186e-09 |  |  | -4.1008e-05
2018-04-10 18:09 | 30581.58072 | 1229 | 2 | 5 | 4.200011 | 3.25997 | 1.524336 | 2.446148e-09 | 6.331281 | 9.41186e-09 |  |  | 2.469196e-05
2018-04-10 18:11 | 30701.59 | 120.0001 | 3 | 5 | 4.22425 | 3.259721 | 1.632753 | 2.446148e-09 | 6.787892 | 9.41186e-09 |  |  | 0.0002965927
2018-04-10 18:13 | 30821.59 | 240.0006 | 3 | 5 | 4.250484 | 3.259469 | 1.741417 | 2.446148e-09 | 7.248325 | 9.41186e-09 |  |  | 0.0002498627
2018-04-10 18:15 | 30941.6 | 360.002 | 3 | 5 | 4.278615 | 3.259696 | 1.850087 | 2.446148e-09 | 7.711735 | 9.41186e-09 |  |  | 0.0002403259
2018-04-10 18:17 | 31061.6 | 480.0017 | 3 | 5 | 4.308992 | 3.260304 | 1.958753 | 2.446148e-09 | 8.178302 | 9.41186e-09 |  |  | 0.0002307892
2018-04-10 18:19 | 31181.6 | 600.0017 | 3 | 5 | 4.342704 | 3.259692 | 2.06742 | 2.446148e-09 | 8.648334 | 9.41186e-09 |  |  | 0.0002593994
2018-04-10 18:21 | 31301.6 | 720.0017 | 3 | 5 | 4.380055 | 3.258925 | 2.176085 | 2.446148e-09 | 9.122253 | 9.41186e-09 |  |  | 0.0002698898
2018-04-10 18:23 | 31421.59 | 840 | 3 | 5 | 4.400025 | 3.048126 | 2.28315 | 4.492732e-09 | 9.592775 | 1.809654e-08 |  |  | 3.910065e-05
2018-04-10 18:25 | 31541.6 | 960.0027 | 3 | 5 | 4.400014 | 2.651242 | 2.377847 | 4.492732e-09 | 10.00944 | 1.809654e-08 |  |  | -2.765656e-05
2018-04-10 18:27 | 31661.6 | 1080.0028 | 3 | 5 | 4.400065 | 2.307766 | 2.46032 | 4.492732e-09 | 10.37232 | 1.809654e-08 |  |  | 7.629395e-06
2018-04-10 18:29 | 31781.6 | 1200.0026 | 3 | 5 | 4.399995 | 1.996952 | 2.531968 | 4.492732e-09 | 10.68758 | 1.809654e-08 |  |  | -5.626678e-05
2018-04-10 18:31 | 31901.59 | 1320 | 3 | 5 | 4.399971 | 1.741953 | 2.594168 | 4.492732e-09 | 10.96126 | 1.809654e-08 |  |  | -2.002716e-05
2018-04-10 18:33 | 32021.59 | 1440.0002 | 3 | 5 | 4.399964 | 1.525856 | 2.648513 | 4.492732e-09 | 11.20037 | 1.809654e-08 |  |  | -6.961823e-05
2018-04-10 18:35 | 32141.6 | 1560.0026 | 3 | 5 | 4.399991 | 1.342536 | 2.696281 | 4.492732e-09 | 11.41055 | 1.809654e-08 |  |  | 2.574921e-05
2018-04-10 18:37 | 32261.59 | 1680.0009 | 3 | 5 | 4.400015 | 1.18394 | 2.738363 | 4.492732e-09 | 11.59571 | 1.809654e-08 |  |  | 9.632111e-05
2018-04-10 18:39 | 32381.59 | 1800.0009 | 3 | 5 | 4.399996 | 1.045815 | 2.775457 | 4.492732e-09 | 11.75893 | 1.809654e-08 |  |  | -8.583069e-06
2018-04-10 18:41 | 32501.6 | 1920.0016 | 3 | 5 | 4.399937 | 0.9288077 | 2.808293 | 4.492732e-09 | 11.90341 | 1.809654e-08 |  |  | 9.536743e-06
2018-04-10 18:43 | 32621.6 | 2040.0017 | 3 | 5 | 4.399986 | 0.8295143 | 2.837552 | 4.492732e-09 | 12.03215 | 1.809654e-08 |  |  | -6.961823e-05
2018-04-10 18:45 | 32741.6 | 2160.0016 | 3 | 5 | 4.400022 | 0.7436665 | 2.863747 | 4.492732e-09 | 12.1474 | 1.809654e-08 |  |  | -2.479553e-05
2018-04-10 18:47 | 32861.59 | 2280.0004 | 3 | 5 | 4.399989 | 0.6656314 | 2.887207 | 4.492732e-09 | 12.25063 | 1.809654e-08 |  |  | -3.910065e-05
2018-04-10 18:47 | 32883.22 | 2301.6287 | 3 | 5 | 4.400008 | 0.6519907 | 2.891167 | 4.492732e-09 | 12.26805 | 1.809654e-08 |  |  | -4.332291e-05
2018-04-10 18:49 | 33003.27 | 120.0002 | 4 | 5 | 4.332654 | 0 | 2.891167 | 4.492732e-09 | 12.26805 | 1.809654e-08 |  |  | -6.67572e-05
2018-04-10 18:51 | 33123.27 | 240.0017 | 4 | 5 | 4.326939 | 0 | 2.891167 | 4.492732e-09 | 12.26805 | 1.809654e-08 |  |  | -0.0001382828
2018-04-10 18:52 | 33183.27 | 300.0008 | 4 | 5 | 4.32533 | 0 | 2.891167 | 4.492732e-09 | 12.26805 | 1.809654e-08 |  |  | -0.0002501327
2018-04-10 18:54 | 33303.34 | 120.0006 | 5 | 5 | 3.987298 | -3.259315 | 2.891167 | 0.1086618 | 12.26805 | 0.4379347 |  |  | -0.0004739761
2018-04-10 18:56 | 33423.34 | 240.0016 | 5 | 5 | 3.94199 | -3.260003 | 2.891167 | 0.2173285 | 12.26805 | 0.8686885 |  |  | -0.0003032684
2018-04-10 18:58 | 33543.34 | 360.0026 | 5 | 5 | 3.901397 | -3.260502 | 2.891167 | 0.3259923 | 12.26805 | 1.294817 |  |  | -0.0003633499
2018-04-10 19:00 | 33663.34 | 480.0016 | 5 | 5 | 3.862377 | -3.260271 | 2.891167 | 0.4346606 | 12.26805 | 1.716641 |  |  | -0.000451088
2018-04-10 19:02 | 33783.34 | 600.0013 | 5 | 5 | 3.825042 | -3.25972 | 2.891167 | 0.5433313 | 12.26805 | 2.134337 |  |  | -0.000383377
2018-04-10 19:04 | 33903.34 | 720.0008 | 5 | 5 | 3.787491 | -3.259811 | 2.891167 | 0.6519887 | 12.26805 | 2.547928 |  |  | -0.0003156662
2018-04-10 19:06 | 34023.34 | 840.0025 | 5 | 5 | 3.750673 | -3.259809 | 2.891167 | 0.7606638 | 12.26805 | 2.957501 |  |  | -0.0003061295
2018-04-10 19:08 | 34143.34 | 960.0008 | 5 | 5 | 3.717323 | -3.259914 | 2.891167 | 0.8693275 | 12.26805 | 3.363223 |  |  | -0.0001907349
2018-04-10 19:10 | 34263.34 | 1080.0024 | 5 | 5 | 3.687156 | -3.259688 | 2.891167 | 0.9779944 | 12.26805 | 3.765507 |  |  | -0.00025177
2018-04-10 19:12 | 34383.34 | 1200.0024 | 5 | 5 | 3.658528 | -3.260963 | 2.891167 | 1.086665 | 12.26805 | 4.164627 |  |  | -0.0001363754
2018-04-10 19:14 | 34503.34 | 1320.0001 | 5 | 5 | 3.629914 | -3.260283 | 2.891167 | 1.195328 | 12.26805 | 4.560609 |  |  | -0.0001153946
2018-04-10 19:16 | 34623.34 | 1440.0018 | 5 | 5 | 3.603692 | -3.258851 | 2.891167 | 1.303995 | 12.26805 | 4.953608 |  |  | -0.0003004074
2018-04-10 19:18 | 34743.34 | 1560.0017 | 5 | 5 | 3.579469 | -3.259767 | 2.891167 | 1.412664 | 12.26805 | 5.34387 |  |  | -0.0001468658
2018-04-10 19:20 | 34863.34 | 1680.0008 | 5 | 5 | 3.557323 | -3.259545 | 2.891167 | 1.521329 | 12.26805 | 5.731609 |  |  | -0.0002155304
2018-04-10 19:22 | 34983.34 | 1800.0006 | 5 | 5 | 3.536076 | -3.258828 | 2.891167 | 1.629994 | 12.26805 | 6.117014 |  |  | -0.0001249313
2018-04-10 19:24 | 35103.34 | 1920.0026 | 5 | 5 | 3.516333 | -3.260595 | 2.891167 | 1.738662 | 12.26805 | 6.50017 |  |  | -0.0001678467
2018-04-10 19:26 | 35223.34 | 2040.0011 | 5 | 5 | 3.498786 | -3.260025 | 2.891167 | 1.847326 | 12.26805 | 6.881305 |  |  | -0.0001754761
2018-04-10 19:28 | 35343.34 | 2160.0003 | 5 | 5 | 3.482772 | -3.259427 | 2.891167 | 1.955994 | 12.26805 | 7.260634 |  |  | -7.43866e-05
2018-04-10 19:30 | 35463.34 | 2280.0019 | 5 | 5 | 3.466866 | -3.260429 | 2.891167 | 2.064662 | 12.26805 | 7.63825 |  |  | -9.632111e-05
2018-04-10 19:32 | 35583.34 | 2400.0013 | 5 | 5 | 3.448751 | -3.260055 | 2.891167 | 2.173329 | 12.26805 | 8.014014 |  |  | -0.0001935959
2018-04-10 19:34 | 35703.34 | 2520.0002 | 5 | 5 | 3.430658 | -3.260038 | 2.891167 | 2.281993 | 12.26805 | 8.387789 |  |  | -0.0001602173
2018-04-10 19:36 | 35823.34 | 2640.0013 | 5 | 5 | 3.410586 | -3.260006 | 2.891167 | 2.390664 | 12.26805 | 8.759539 |  |  | -5.912781e-05
2018-04-10 19:38 | 35943.34 | 2760.0002 | 5 | 5 | 3.384313 | -3.259742 | 2.891167 | 2.499325 | 12.26805 | 9.128804 |  |  | -0.0002346039
2018-04-10 19:40 | 36063.34 | 2880.0005 | 5 | 5 | 3.342433 | -3.261475 | 2.891167 | 2.607995 | 12.26805 | 9.494503 |  |  | -0.000462532
2018-04-10 19:42 | 36183.34 | 3000.0029 | 5 | 5 | 3.272331 | -3.260827 | 2.891167 | 2.716662 | 12.26805 | 9.854219 |  |  | -0.0008525848
2018-04-10 19:44 | 36303.34 | 3120.0005 | 5 | 5 | 3.139205 | -3.260512 | 2.891167 | 2.82533 | 12.26805 | 10.20357 |  |  | -0.001795769
2018-04-10 19:45 | 36362.09 | 3178.7467 | 5 | 5 | 2.999963 | -3.259437 | 2.891167 | 2.878525 | 12.26805 | 10.36729 |  |  | -0.001144661
2018-04-10 19:47 | 36482.23 | 120.0018 | 6 | 5 | 3.45542 | 0 | 2.891167 | 2.878573 | 12.26805 | 10.36743 |  |  | 0.0001869202
2018-04-10 19:49 | 36602.23 | 240.001 | 6 | 5 | 3.474469 | 0 | 2.891167 | 2.878573 | 12.26805 | 10.36743 |  |  | 0.000120163
2018-04-10 19:50 | 36662.23 | 300.001 | 6 | 5 | 3.478915 | 0 | 2.891167 | 2.878573 | 12.26805 | 10.36743 |  |  | 0.0001519365
2018-04-10 19:52 | 36782.31456 | 120.002 | 2 | 6 | 4.077384 | 4.889441 | 0.1626027 | 1.391172e-09 | 0.6490922 | 4.839977e-09 |  |  | 0.0002155304
2018-04-10 19:54 | 36902.31286 | 240.0003 | 2 | 6 | 4.113241 | 4.89095 | 0.3256039 | 1.391172e-09 | 1.316499 | 4.839977e-09 |  |  | 0.0002412796
2018-04-10 19:56 | 37022.31296 | 360.0004 | 2 | 6 | 4.14608 | 4.889895 | 0.4886047 | 1.391172e-09 | 1.989743 | 4.839977e-09 |  |  | 0.0002622604
2018-04-10 19:58 | 37142.31536 | 480.0028 | 2 | 6 | 4.172361 | 4.889491 | 0.6516049 | 1.391172e-09 | 2.667737 | 4.839977e-09 |  |  | 0.0001754761
2018-04-10 20:00 | 37262.31456 | 600.002 | 2 | 6 | 4.196555 | 4.889865 | 0.8146056 | 1.391172e-09 | 3.349822 | 4.839977e-09 |  |  | 0.0001955032
2018-04-10 20:02 | 37382.31356 | 720.001 | 2 | 6 | 4.200032 | 4.599922 | 0.9736015 | 1.765012e-09 | 4.017567 | 6.328665e-09 |  |  | -2.193451e-05
2018-04-10 20:04 | 37502.31506 | 840.0025 | 2 | 6 | 4.199975 | 4.250483 | 1.121072 | 1.765012e-09 | 4.636943 | 6.328665e-09 |  |  | 6.580353e-05
2018-04-10 20:06 | 37622.31546 | 960.0029 | 2 | 6 | 4.200104 | 3.924495 | 1.257262 | 1.765012e-09 | 5.20894 | 6.328665e-09 |  |  | -6.771088e-05
2018-04-10 20:08 | 37742.31466 | 1080.0021 | 2 | 6 | 4.199983 | 3.602944 | 1.38271 | 1.765012e-09 | 5.735823 | 6.328665e-09 |  |  | -2.479553e-05
2018-04-10 20:10 | 37862.31706 | 1200.0045 | 2 | 6 | 4.200009 | 3.311119 | 1.497881 | 1.765012e-09 | 6.219543 | 6.328665e-09 |  |  | -8.296967e-05
2018-04-10 20:11 | 37883.81866 | 1221.5061 | 2 | 6 | 4.199961 | 3.259985 | 1.517504 | 1.765012e-09 | 6.30196 | 6.328665e-09 |  |  | -3.689075e-05
2018-04-10 20:13 | 38003.83 | 120.0002 | 3 | 6 | 4.222641 | 3.259585 | 1.625913 | 2.194166e-09 | 6.75847 | 8.066824e-09 |  |  | 0.0002202988
2018-04-10 20:15 | 38123.83 | 240.0019 | 3 | 6 | 4.247802 | 3.26031 | 1.73458 | 2.194166e-09 | 7.218669 | 8.066824e-09 |  |  | 0.0002412796
2018-04-10 20:17 | 38243.83 | 360.0003 | 3 | 6 | 4.276332 | 3.259681 | 1.843244 | 2.194166e-09 | 7.681755 | 8.066824e-09 |  |  | 0.0002593994
2018-04-10 20:19 | 38363.83 | 480.0011 | 3 | 6 | 4.307665 | 3.259946 | 1.951913 | 2.194166e-09 | 8.148147 | 8.066824e-09 |  |  | 0.0002985001
2018-04-10 20:21 | 38483.83 | 600.0016 | 3 | 6 | 4.34078 | 3.259734 | 2.060582 | 2.194166e-09 | 8.618029 | 8.066824e-09 |  |  | 0.0002946854
2018-04-10 20:23 | 38603.83 | 720.0005 | 3 | 6 | 4.37647 | 3.260047 | 2.169246 | 2.194166e-09 | 9.091631 | 8.066824e-09 |  |  | 0.0003538132
2018-04-10 20:25 | 38723.83 | 840.0003 | 3 | 6 | 4.399996 | 3.078937 | 2.276871 | 2.412318e-09 | 9.56439 | 8.992638e-09 |  |  | 3.051758e-05
2018-04-10 20:27 | 38843.83 | 960.0007 | 3 | 6 | 4.400052 | 2.6632 | 2.372428 | 2.412318e-09 | 9.984841 | 8.992638e-09 |  |  | -0.0001039505
2018-04-10 20:29 | 38963.83 | 1080.0017 | 3 | 6 | 4.400001 | 2.317209 | 2.455266 | 2.412318e-09 | 10.34933 | 8.992638e-09 |  |  | -4.673004e-05
2018-04-10 20:31 | 39083.83 | 1200.0003 | 3 | 6 | 4.400012 | 2.01916 | 2.527385 | 2.412318e-09 | 10.66665 | 8.992638e-09 |  |  | -5.340576e-05
2018-04-10 20:33 | 39203.83 | 1320.001 | 3 | 6 | 4.400021 | 1.76571 | 2.590404 | 2.412318e-09 | 10.94394 | 8.992638e-09 |  |  | -2.002716e-05
2018-04-10 20:35 | 39323.83 | 1440.0006 | 3 | 6 | 4.399987 | 1.540781 | 2.645489 | 2.412318e-09 | 11.18631 | 8.992638e-09 |  |  | -2.288818e-05
2018-04-10 20:37 | 39443.83 | 1560.0019 | 3 | 6 | 4.4 | 1.350049 | 2.693578 | 2.412318e-09 | 11.3979 | 8.992638e-09 |  |  | -2.95639e-05
2018-04-10 20:39 | 39563.83 | 1680.002 | 3 | 6 | 4.399965 | 1.190164 | 2.735879 | 2.412318e-09 | 11.58403 | 8.992638e-09 |  |  | 4.291534e-05
2018-04-10 20:41 | 39683.83 | 1800.0027 | 3 | 6 | 4.400032 | 1.057961 | 2.773304 | 2.412318e-09 | 11.7487 | 8.992638e-09 |  |  | -9.250641e-05
2018-04-10 20:43 | 39803.83 | 1920.001 | 3 | 6 | 4.400045 | 0.9394304 | 2.806547 | 2.412318e-09 | 11.89496 | 8.992638e-09 |  |  | -7.343292e-05
2018-04-10 20:45 | 39923.83 | 2040.0021 | 3 | 6 | 4.399961 | 0.8341209 | 2.836063 | 2.412318e-09 | 12.02483 | 8.992638e-09 |  |  | -2.288818e-05
2018-04-10 20:47 | 40043.83 | 2160.0011 | 3 | 6 | 4.400033 | 0.7457679 | 2.862333 | 2.412318e-09 | 12.14042 | 8.992638e-09 |  |  | -4.386902e-05
2018-04-10 20:49 | 40163.83 | 2280.0035 | 3 | 6 | 4.40002 | 0.6701858 | 2.88589 | 2.412318e-09 | 12.24407 | 8.992638e-09 |  |  | -2.765656e-05
2018-04-10 20:49 | 40196.11 | 2312.277 | 3 | 6 | 4.399961 | 0.6519896 | 2.891813 | 2.412318e-09 | 12.27013 | 8.992638e-09 |  |  | -1.916969e-05
2018-04-10 20:51 | 40316.15 | 120.0016 | 4 | 6 | 4.332965 | 0 | 2.891813 | 2.412318e-09 | 12.27013 | 8.992638e-09 |  |  | 1.239777e-05
2018-04-10 20:53 | 40436.15 | 240.0024 | 4 | 6 | 4.32735 | 0 | 2.891813 | 2.412318e-09 | 12.27013 | 8.992638e-09 |  |  | -1.144409e-05
2018-04-10 20:54 | 40496.15 | 300.0024 | 4 | 6 | 4.325714 | 0 | 2.891813 | 2.412318e-09 | 12.27013 | 8.992638e-09 |  |  | -0.0001550685
2018-04-10 20:56 | 40616.23 | 120.0016 | 5 | 6 | 3.987552 | -3.260111 | 2.891813 | 0.1086671 | 12.27013 | 0.4379781 |  |  | -0.0004425049
2018-04-10 20:58 | 40736.23 | 240.0025 | 5 | 6 | 3.944218 | -3.260036 | 2.891813 | 0.2173319 | 12.27013 | 0.8688497 |  |  | -0.000254631
2018-04-10 21:00 | 40856.23 | 360.0017 | 5 | 6 | 3.904158 | -3.25961 | 2.891813 | 0.3259993 | 12.27013 | 1.295274 |  |  | -0.0003938675
2018-04-10 21:02 | 40976.23 | 480.0009 | 5 | 6 | 3.863363 | -3.259182 | 2.891813 | 0.4346628 | 12.27013 | 1.717298 |  |  | -0.0003671646
2018-04-10 21:04 | 41096.23 | 600.0005 | 5 | 6 | 3.824501 | -3.261659 | 2.891813 | 0.5433285 | 12.27013 | 2.134976 |  |  | -0.0003175735
2018-04-10 21:06 | 41216.23 | 720.0025 | 5 | 6 | 3.787903 | -3.260847 | 2.891813 | 0.6519982 | 12.27013 | 2.548587 |  |  | -0.0003156662
2018-04-10 21:08 | 41336.23 | 840.0017 | 5 | 6 | 3.752604 | -3.260108 | 2.891813 | 0.7606651 | 12.27013 | 2.958277 |  |  | -0.0002803802
2018-04-10 21:10 | 41456.23 | 960.0007 | 5 | 6 | 3.718827 | -3.260816 | 2.891813 | 0.8693242 | 12.27013 | 3.364193 |  |  | -0.0002603531
2018-04-10 21:12 | 41576.23 | 1080.0024 | 5 | 6 | 3.686665 | -3.260421 | 2.891813 | 0.9779953 | 12.27013 | 3.766541 |  |  | -0.0002145767
2018-04-10 21:14 | 41696.23 | 1200.0016 | 5 | 6 | 3.657716 | -3.259345 | 2.891813 | 1.086663 | 12.27013 | 4.165574 |  |  | -0.0002336502
2018-04-10 21:16 | 41816.23 | 1320.0018 | 5 | 6 | 3.630945 | -3.260281 | 2.891813 | 1.195328 | 12.27013 | 4.561564 |  |  | -0.0001125336
2018-04-10 21:18 | 41936.23 | 1440.0001 | 5 | 6 | 3.605026 | -3.259559 | 2.891813 | 1.303998 | 12.27013 | 4.954721 |  |  | -0.0002059937
2018-04-10 21:20 | 42056.23 | 1560.0005 | 5 | 6 | 3.579573 | -3.259517 | 2.891813 | 1.41266 | 12.27013 | 5.345069 |  |  | -0.0002784729
2018-04-10 21:22 | 42176.23 | 1680.0025 | 5 | 6 | 3.556159 | -3.260221 | 2.891813 | 1.52133 | 12.27013 | 5.732755 |  |  | -0.0002479553
2018-04-10 21:24 | 42296.23 | 1800.002 | 5 | 6 | 3.535839 | -3.260155 | 2.891813 | 1.629997 | 12.27013 | 6.11808 |  |  | -0.0001735687
2018-04-10 21:26 | 42416.23 | 1920.0009 | 5 | 6 | 3.517443 | -3.260687 | 2.891813 | 1.738662 | 12.27013 | 6.501298 |  |  | -0.0001716614
2018-04-10 21:28 | 42536.23 | 2040.0004 | 5 | 6 | 3.499749 | -3.259896 | 2.891813 | 1.847329 | 12.27013 | 6.882572 |  |  | -0.0002279282
2018-04-10 21:30 | 42656.23 | 2160.0019 | 5 | 6 | 3.481583 | -3.260231 | 2.891813 | 1.955994 | 12.27013 | 7.261868 |  |  | -0.0001039505
2018-04-10 21:32 | 42776.23 | 2280.0019 | 5 | 6 | 3.46523 | -3.260015 | 2.891813 | 2.064666 | 12.27013 | 7.639331 |  |  | -0.0001621246
2018-04-10 21:34 | 42896.23 | 2400.0005 | 5 | 6 | 3.44948 | -3.260041 | 2.891813 | 2.173327 | 12.27013 | 8.015016 |  |  | -0.0001354218
2018-04-10 21:36 | 43016.23 | 2520.0017 | 5 | 6 | 3.431984 | -3.260077 | 2.891813 | 2.282 | 12.27013 | 8.388951 |  |  | -0.0001296997
2018-04-10 21:38 | 43136.23 | 2640.0004 | 5 | 6 | 3.409743 | -3.260399 | 2.891813 | 2.390667 | 12.27013 | 8.760739 |  |  | -6.484985e-05
2018-04-10 21:40 | 43256.23 | 2760.0005 | 5 | 6 | 3.381621 | -3.260061 | 2.891813 | 2.499331 | 12.27013 | 9.129778 |  |  | -0.0002279282
2018-04-10 21:42 | 43376.23 | 2880.0011 | 5 | 6 | 3.34103 | -3.259908 | 2.891813 | 2.608 | 12.27013 | 9.495214 |  |  | -0.0004653931
2018-04-10 21:44 | 43496.23 | 3000.001 | 5 | 6 | 3.273962 | -3.259271 | 2.891813 | 2.716668 | 12.27013 | 9.854976 |  |  | -0.0008077621
2018-04-10 21:46 | 43616.23 | 3120.0008 | 5 | 6 | 3.140826 | -3.260061 | 2.891813 | 2.825335 | 12.27013 | 10.20452 |  |  | -0.001770973
2018-04-10 21:47 | 43675.15 | 3178.9209 | 5 | 6 | 2.999997 | -3.259485 | 2.891813 | 2.878691 | 12.27013 | 10.36877 |  |  | -0.001086244
2018-04-10 21:49 | 43795.29 | 120.0018 | 6 | 6 | 3.4558 | 0 | 2.891813 | 2.878751 | 12.27013 | 10.36896 |  |  | 0.0003099442
2018-04-10 21:51 | 43915.29 | 240.0019 | 6 | 6 | 3.47479 | 0 | 2.891813 | 2.878751 | 12.27013 | 10.36896 |  |  | 0.0001401901
2018-04-10 21:52 | 43975.29 | 300.0016 | 6 | 6 | 3.479011 | 0 | 2.891813 | 2.878751 | 12.27013 | 10.36896 |  |  | 0.0001926163
2018-04-10 21:54 | 44095.38 | 120.001 | 2 | 7 | 4.077 | 4.890485 | 0.162601 | 2.277798e-09 | 0.6490468 | 7.924357e-09 |  |  | 0.0002975464
2018-04-10 21:56 | 44215.38 | 240.0019 | 2 | 7 | 4.114597 | 4.889335 | 0.3255969 | 2.277798e-09 | 1.31646 | 7.924357e-09 |  |  | 0.0003166199
2018-04-10 21:58 | 44335.38 | 360.0005 | 2 | 7 | 4.148635 | 4.889903 | 0.4885989 | 2.277798e-09 | 1.990086 | 7.924357e-09 |  |  | 0.0002765656
2018-04-10 22:00 | 44455.38 | 480.0029 | 2 | 7 | 4.173943 | 4.889878 | 0.6516014 | 2.277798e-09 | 2.668473 | 7.924357e-09 |  |  | 9.441376e-05
2018-04-10 22:02 | 44575.38 | 600.0004 | 2 | 7 | 4.196268 | 4.890574 | 0.8146015 | 2.277798e-09 | 3.350621 | 7.924357e-09 |  |  | 0.0001916885
2018-04-10 22:04 | 44695.38 | 720.0028 | 2 | 7 | 4.199981 | 4.59818 | 0.9737053 | 2.450889e-09 | 4.01881 | 8.613613e-09 |  |  | -9.059906e-05
2018-04-10 22:06 | 44815.38 | 840.0004 | 2 | 7 | 4.199983 | 4.226267 | 1.120614 | 2.450889e-09 | 4.635827 | 8.613613e-09 |  |  | -3.433228e-05
2018-04-10 22:08 | 44935.38 | 960.0025 | 2 | 7 | 4.200033 | 3.893498 | 1.255784 | 2.450889e-09 | 5.203541 | 8.613613e-09 |  |  | -7.05719e-05
2018-04-10 22:10 | 45055.38 | 1080.0017 | 2 | 7 | 4.199982 | 3.594836 | 1.380513 | 2.450889e-09 | 5.727403 | 8.613613e-09 |  |  | -8.296967e-05
2018-04-10 22:12 | 45175.38 | 1200.0028 | 2 | 7 | 4.199997 | 3.315103 | 1.495629 | 2.450889e-09 | 6.210892 | 8.613613e-09 |  |  | 1.239777e-05
2018-04-10 22:13 | 45199.89 | 1224.5123 | 2 | 7 | 4.19999 | 3.25987 | 1.518012 | 2.450889e-09 | 6.304902 | 8.613613e-09 |  |  | 5.024296e-05
2018-04-10 22:15 | 45319.9 | 120.0017 | 3 | 7 | 4.223995 | 3.259528 | 1.626429 | 2.478572e-09 | 6.761517 | 8.725741e-09 |  |  | 0.0002355576
2018-04-10 22:17 | 45439.9 | 240.0018 | 3 | 7 | 4.250114 | 3.260438 | 1.735088 | 2.478572e-09 | 7.221897 | 8.725741e-09 |  |  | 0.0002174377
2018-04-10 22:19 | 45559.9 | 360.0005 | 3 | 7 | 4.278178 | 3.260135 | 1.843757 | 2.478572e-09 | 7.685262 | 8.725741e-09 |  |  | 0.0001249313
2018-04-10 22:21 | 45679.9 | 480.0003 | 3 | 7 | 4.308531 | 3.259444 | 1.952429 | 2.478572e-09 | 8.151816 | 8.725741e-09 |  |  | 0.0002288818
2018-04-10 22:23 | 45799.9 | 600.0026 | 3 | 7 | 4.3419 | 3.259782 | 2.061094 | 2.478572e-09 | 8.621772 | 8.725741e-09 |  |  | 0.0001592636
2018-04-10 22:25 | 45919.9 | 720.0004 | 3 | 7 | 4.378978 | 3.260556 | 2.169762 | 2.478572e-09 | 9.095594 | 8.725741e-09 |  |  | 0.0003728867
2018-04-10 22:27 | 46039.9 | 840.0005 | 3 | 7 | 4.400061 | 3.060934 | 2.277009 | 3.21767e-09 | 9.56685 | 1.186893e-08 |  |  | -4.005432e-05
2018-04-10 22:29 | 46159.9 | 960.0004 | 3 | 7 | 4.400035 | 2.658214 | 2.372055 | 3.21767e-09 | 9.985052 | 1.186893e-08 |  |  | 6.580353e-05
2018-04-10 22:31 | 46279.9 | 1080.0019 | 3 | 7 | 4.400017 | 2.317149 | 2.454846 | 3.21767e-09 | 10.34933 | 1.186893e-08 |  |  | -6.484985e-05
2018-04-10 22:33 | 46399.9 | 1200.0011 | 3 | 7 | 4.400031 | 2.010504 | 2.526856 | 3.21767e-09 | 10.66618 | 1.186893e-08 |  |  | -5.722046e-06
2018-04-10 22:35 | 46519.9 | 1320.002 | 3 | 7 | 4.40001 | 1.751472 | 2.589445 | 3.21767e-09 | 10.94157 | 1.186893e-08 |  |  | -7.534027e-05
2018-04-10 22:37 | 46639.9 | 1440.0006 | 3 | 7 | 4.400034 | 1.534623 | 2.644169 | 3.21767e-09 | 11.18236 | 1.186893e-08 |  |  | -2.574921e-05
2018-04-10 22:39 | 46759.9 | 1560.0006 | 3 | 7 | 4.39998 | 1.353365 | 2.692239 | 3.21767e-09 | 11.39386 | 1.186893e-08 |  |  | -5.912781e-05
2018-04-10 22:41 | 46879.9 | 1680.0033 | 3 | 7 | 4.39999 | 1.19312 | 2.734625 | 3.21767e-09 | 11.58036 | 1.186893e-08 |  |  | -2.861023e-06
2018-04-10 22:43 | 46999.9 | 1800.003 | 3 | 7 | 4.399997 | 1.051376 | 2.771944 | 3.21767e-09 | 11.74457 | 1.186893e-08 |  |  | 6.103515625e-05
2018-04-10 22:45 | 47119.9 | 1920.0022 | 3 | 7 | 4.400014 | 0.9332819 | 2.804981 | 3.21767e-09 | 11.88993 | 1.186893e-08 |  |  | 6.103515625e-05
2018-04-10 22:47 | 47239.9 | 2040.0024 | 3 | 7 | 4.399967 | 0.8343158 | 2.834394 | 3.21767e-09 | 12.01935 | 1.186893e-08 |  |  | -4.959106e-05
2018-04-10 22:49 | 47359.9 | 2160.0031 | 3 | 7 | 4.400036 | 0.7476101 | 2.860748 | 3.21767e-09 | 12.1353 | 1.186893e-08 |  |  | -4.959106e-05
2018-04-10 22:51 | 47479.9 | 2280.0017 | 3 | 7 | 4.400017 | 0.6690867 | 2.884349 | 3.21767e-09 | 12.23915 | 1.186893e-08 |  |  | 5.149841e-05
2018-04-10 22:51 | 47509.27 | 2309.3695 | 3 | 7 | 4.399885 | 0.6519905 | 2.889735 | 3.21767e-09 | 12.26285 | 1.186893e-08 |  |  | 3.50027e-05
2018-04-10 22:53 | 47629.31 | 120.0018 | 4 | 7 | 4.332798 | 0 | 2.889735 | 3.21767e-09 | 12.26285 | 1.186893e-08 |  |  | -3.242493e-05
2018-04-10 22:55 | 47749.31 | 240.0025 | 4 | 7 | 4.327197 | 0 | 2.889735 | 3.21767e-09 | 12.26285 | 1.186893e-08 |  |  | 0
2018-04-10 22:56 | 47809.31 | 300.0024 | 4 | 7 | 4.325577 | 0 | 2.889735 | 3.21767e-09 | 12.26285 | 1.186893e-08 |  |  | -0.0001604672
2018-04-10 22:58 | 47929.39244 | 120.0001 | 5 | 7 | 3.988433 | -3.260331 | 2.889735 | 0.1086636 | 12.26285 | 0.4380524 |  |  | -0.0004816055
2018-04-10 23:00 | 48049.39324 | 240.0009 | 5 | 7 | 3.943205 | -3.258891 | 2.889735 | 0.2173262 | 12.26285 | 0.8689204 |  |  | -0.0002660751
2018-04-10 23:02 | 48169.39404 | 360.0017 | 5 | 7 | 3.902379 | -3.259954 | 2.889735 | 0.3259896 | 12.26285 | 1.295166 |  |  | -0.000333786
2018-04-10 23:04 | 48289.39334 | 480.001 | 5 | 7 | 3.86325 | -3.259592 | 2.889735 | 0.4346628 | 12.26285 | 1.717108 |  |  | -0.0003347397
2018-04-10 23:06 | 48409.39414 | 600.0018 | 5 | 7 | 3.825529 | -3.260291 | 2.889735 | 0.5433301 | 12.26285 | 2.13486 |  |  | -0.0002145767
2018-04-10 23:08 | 48529.39264 | 720.0003 | 5 | 7 | 3.787982 | -3.260792 | 2.889735 | 0.6519995 | 12.26285 | 2.548551 |  |  | -0.0003948212
2018-04-10 23:10 | 48649.39324 | 840.0009 | 5 | 7 | 3.750962 | -3.260111 | 2.889735 | 0.7606639 | 12.26285 | 2.95813 |  |  | -0.000295639
2018-04-10 23:12 | 48769.39334 | 960.001 | 5 | 7 | 3.717623 | -3.260075 | 2.889735 | 0.8693281 | 12.26285 | 3.363883 |  |  | -0.00025177
2018-04-10 23:14 | 48889.39444 | 1080.0021 | 5 | 7 | 3.687227 | -3.260108 | 2.889735 | 0.9779968 | 12.26285 | 3.766199 |  |  | -0.0002393723
2018-04-10 23:16 | 49009.39354 | 1200.0012 | 5 | 7 | 3.658397 | -3.259159 | 2.889735 | 1.08666 | 12.26285 | 4.165286 |  |  | -0.0002794266
2018-04-10 23:18 | 49129.39484 | 1320.0025 | 5 | 7 | 3.629566 | -3.259981 | 2.889735 | 1.195331 | 12.26285 | 4.561262 |  |  | -0.0001382828
2018-04-10 23:20 | 49249.39374 | 1440.0014 | 5 | 7 | 3.603077 | -3.261283 | 2.889735 | 1.303996 | 12.26285 | 4.954206 |  |  | -0.0003242493
2018-04-10 23:22 | 49369.39514 | 1560.0028 | 5 | 7 | 3.579007 | -3.25982 | 2.889735 | 1.412667 | 12.26285 | 5.344429 |  |  | -0.0002651215
2018-04-10 23:24 | 49489.39484 | 1680.0025 | 5 | 7 | 3.55695 | -3.260296 | 2.889735 | 1.521331 | 12.26285 | 5.732125 |  |  | -0.0001525879
2018-04-10 23:26 | 49609.39394 | 1800.0016 | 5 | 7 | 3.535869 | -3.259411 | 2.889735 | 1.629993 | 12.26285 | 6.117488 |  |  | -0.0001811981
2018-04-10 23:28 | 49729.39414 | 1920.0018 | 5 | 7 | 3.51596 | -3.260123 | 2.889735 | 1.738664 | 12.26285 | 6.500628 |  |  | -0.0002222061
2018-04-10 23:30 | 49849.39504 | 2040.0027 | 5 | 7 | 3.498502 | -3.25962 | 2.889735 | 1.847331 | 12.26285 | 6.881733 |  |  | -0.0001249313
2018-04-10 23:32 | 49969.39424 | 2160.0019 | 5 | 7 | 3.482495 | -3.259867 | 2.889735 | 1.956001 | 12.26285 | 7.261042 |  |  | -0.0001897812
2018-04-10 23:34 | 50089.39494 | 2280.0026 | 5 | 7 | 3.466609 | -3.260454 | 2.889735 | 2.064668 | 12.26285 | 7.638619 |  |  | -0.0001592636
2018-04-10 23:36 | 50209.39344 | 2400.0011 | 5 | 7 | 3.448683 | -3.259978 | 2.889735 | 2.173328 | 12.26285 | 8.014343 |  |  | -0.000128746
2018-04-10 23:38 | 50329.39494 | 2520.0026 | 5 | 7 | 3.430213 | -3.260001 | 2.889735 | 2.282 | 12.26285 | 8.388132 |  |  | -0.0002183914
2018-04-10 23:40 | 50449.39234 | 2640 | 5 | 7 | 3.409648 | -3.258728 | 2.889735 | 2.390659 | 12.26285 | 8.759773 |  |  | -0.0001344681
2018-04-10 23:42 | 50569.39414 | 2760.0018 | 5 | 7 | 3.383168 | -3.260562 | 2.889735 | 2.499332 | 12.26285 | 9.128954 |  |  | -0.0003032684
2018-04-10 23:44 | 50689.39264 | 2880.0003 | 5 | 7 | 3.341436 | -3.259521 | 2.889735 | 2.607995 | 12.26285 | 9.494511 |  |  | -0.000415802
2018-04-10 23:46 | 50809.39374 | 3000.0014 | 5 | 7 | 3.27171 | -3.259509 | 2.889735 | 2.716667 | 12.26285 | 9.854154 |  |  | -0.0006361008
2018-04-10 23:48 | 50929.39344 | 3120.0011 | 5 | 7 | 3.137481 | -3.26158 | 2.889735 | 2.825332 | 12.26285 | 10.20336 |  |  | -0.001843452
2018-04-10 23:49 | 50987.24924 | 3177.8569 | 5 | 7 | 3 | -3.259293 | 2.889735 | 2.877722 | 12.26285 | 10.36454 |  |  | -0.001133926
2018-04-10 23:51 | 51107.39 | 120.0024 | 6 | 7 | 3.454006 | 0 | 2.889735 | 2.877773 | 12.26285 | 10.3647 |  |  | 0.0003395081
2018-04-10 23:53 | 51227.39 | 240.0009 | 6 | 7 | 3.472761 | 0 | 2.889735 | 2.877773 | 12.26285 | 10.3647 |  |  | 0.0001277924
2018-04-10 23:54 | 51287.39 | 300.0031 | 6 | 7 | 3.476961 | 0 | 2.889735 | 2.877773 | 12.26285 | 10.3647 |  |  | 0.000187529
2018-04-10 23:56 | 51407.48 | 120.0016 | 2 | 8 | 4.077631 | 4.890281 | 0.1626062 | 0 | 0.6489981 | 0 |  |  | 0.0003070831
2018-04-10 23:58 | 51527.48 | 240.0002 | 2 | 8 | 4.113327 | 4.88931 | 0.3256022 | 0 | 1.316395 | 0 |  |  | 0.000287056
2018-04-11 | 51647.48 | 360.0016 | 2 | 8 | 4.146181 | 4.890111 | 0.4886067 | 0 | 1.989676 | 0 |  |  | 0.00020504
2018-04-11 00:02 | 51767.48 | 480.0001 | 2 | 8 | 4.172402 | 4.889756 | 0.6516075 | 0 | 2.667684 | 0 |  |  | 0.0002059937
2018-04-11 00:04 | 51887.48 | 600.0002 | 2 | 8 | 4.196783 | 4.889623 | 0.8146079 | 0 | 3.349795 | 0 |  |  | 0.0001754761
2018-04-11 00:06 | 52007.48 | 720.0002 | 2 | 8 | 4.200014 | 4.593541 | 0.9735183 | 0 | 4.017184 | 0 |  |  | -7.820129e-05
2018-04-11 00:08 | 52127.48 | 840.0027 | 2 | 8 | 4.200033 | 4.252728 | 1.120892 | 0 | 4.636154 | 0 |  |  | 7.43866e-05
2018-04-11 00:10 | 52247.48 | 960.0027 | 2 | 8 | 4.200011 | 3.92051 | 1.257071 | 0 | 5.208107 | 0 |  |  | 1.335144e-05
2018-04-11 00:12 | 52367.48 | 1080.0026 | 2 | 8 | 4.199989 | 3.601422 | 1.382444 | 0 | 5.734676 | 0 |  |  | 1.144409e-05
2018-04-11 00:14 | 52487.48 | 1200.0016 | 2 | 8 | 4.199964 | 3.305586 | 1.497504 | 0 | 6.217925 | 0 |  |  | 2.288818e-05
2018-04-11 00:14 | 52508.11 | 1220.6312 | 2 | 8 | 4.200037 | 3.259952 | 1.516315 | 0 | 6.296934 | 0 |  |  | 4.163256e-05
2018-04-11 00:16 | 52628.12 | 120.0008 | 3 | 8 | 4.22266 | 3.260249 | 1.624741 | 1.292758e-11 | 6.753524 | 5.238081e-11 |  |  | 0.0001506805
2018-04-11 00:18 | 52748.12 | 240.0013 | 3 | 8 | 4.247847 | 3.259585 | 1.733406 | 1.292758e-11 | 7.213722 | 5.238081e-11 |  |  | 3.814697e-05
2018-04-11 00:20 | 52868.13 | 360.0031 | 3 | 8 | 4.27659 | 3.259559 | 1.842074 | 1.292758e-11 | 7.676856 | 5.238081e-11 |  |  | 0.0002689362
2018-04-11 00:22 | 52988.13 | 480.0024 | 3 | 8 | 4.308107 | 3.259507 | 1.950738 | 1.292758e-11 | 8.143277 | 5.238081e-11 |  |  | 0.0002336502
2018-04-11 00:24 | 53108.12 | 600.0009 | 3 | 8 | 4.34127 | 3.260432 | 2.059404 | 1.292758e-11 | 8.613201 | 5.238081e-11 |  |  | 0.0002641678
2018-04-11 00:26 | 53228.12 | 720.0007 | 3 | 8 | 4.377031 | 3.259549 | 2.168073 | 1.292758e-11 | 9.086879 | 5.238081e-11 |  |  | 0.0002994537
2018-04-11 00:28 | 53348.12 | 840.0007 | 3 | 8 | 4.400009 | 3.082021 | 2.275677 | 1.254532e-09 | 9.55957 | 5.325258e-09 |  |  | 5.722046e-06
2018-04-11 00:30 | 53468.12 | 960.0012 | 3 | 8 | 4.399976 | 2.661482 | 2.371204 | 1.254532e-09 | 9.979888 | 5.325258e-09 |  |  | -1.239777e-05
2018-04-11 00:32 | 53588.12 | 1080.0001 | 3 | 8 | 4.400021 | 2.315514 | 2.454003 | 1.254532e-09 | 10.34421 | 5.325258e-09 |  |  | 1.144409e-05
2018-04-11 00:34 | 53708.13 | 1200.0025 | 3 | 8 | 4.400006 | 2.017492 | 2.526075 | 1.254532e-09 | 10.66132 | 5.325258e-09 |  |  | 3.528595e-05
2018-04-11 00:36 | 53828.12 | 1320.0015 | 3 | 8 | 4.399985 | 1.765816 | 2.589012 | 1.254532e-09 | 10.93825 | 5.325258e-09 |  |  | -1.621246e-05
2018-04-11 00:38 | 53948.12 | 1440.0002 | 3 | 8 | 4.400008 | 1.541644 | 2.644055 | 1.254532e-09 | 11.18043 | 5.325258e-09 |  |  | -4.577637e-05
2018-04-11 00:40 | 54068.12 | 1560.001 | 3 | 8 | 4.399962 | 1.348645 | 2.692147 | 1.254532e-09 | 11.39204 | 5.325258e-09 |  |  | -3.528595e-05
2018-04-11 00:42 | 54188.13 | 1680.0024 | 3 | 8 | 4.400011 | 1.189161 | 2.734401 | 1.254532e-09 | 11.57796 | 5.325258e-09 |  |  | -6.771088e-05
2018-04-11 00:44 | 54308.12 | 1800.0017 | 3 | 8 | 4.400036 | 1.054665 | 2.771755 | 1.254532e-09 | 11.74232 | 5.325258e-09 |  |  | -2.670288e-05
2018-04-11 00:46 | 54428.13 | 1920.0024 | 3 | 8 | 4.400017 | 0.9376812 | 2.804941 | 1.254532e-09 | 11.88833 | 5.325258e-09 |  |  | 4.768372e-06
2018-04-11 00:48 | 54548.13 | 2040.0024 | 3 | 8 | 4.399927 | 0.8330204 | 2.834413 | 1.254532e-09 | 12.01801 | 5.325258e-09 |  |  | -9.536743e-06
2018-04-11 00:50 | 54668.12 | 2160.0016 | 3 | 8 | 4.399974 | 0.7448227 | 2.860651 | 1.254532e-09 | 12.13346 | 5.325258e-09 |  |  | 4.005432e-05
2018-04-11 00:52 | 54788.12 | 2280.0003 | 3 | 8 | 4.400027 | 0.6684363 | 2.884163 | 1.254532e-09 | 12.23691 | 5.325258e-09 |  |  | 2.861023e-06
2018-04-11 00:53 | 54816.12 | 2307.9935 | 3 | 8 | 4.399961 | 0.6519931 | 2.889299 | 1.254532e-09 | 12.25951 | 5.325258e-09 |  |  | -6.155855e-06
2018-04-11 00:55 | 54936.16 | 120.0004 | 4 | 8 | 4.332786 | 0 | 2.889299 | 1.254532e-09 | 12.25951 | 5.325258e-09 |  |  | -4.482269e-05
2018-04-11 00:57 | 55056.16 | 240.0015 | 4 | 8 | 4.327267 | 0 | 2.889299 | 1.254532e-09 | 12.25951 | 5.325258e-09 |  |  | -5.531311e-05
2018-04-11 00:58 | 55116.16 | 300.0018 | 4 | 8 | 4.325612 | 0 | 2.889299 | 1.254532e-09 | 12.25951 | 5.325258e-09 |  |  | -0.0001655743
2018-04-11 01:00 | 55236.24 | 120.0023 | 5 | 8 | 3.98747 | -3.259317 | 2.889299 | 0.1086676 | 12.25951 | 0.4379772 |  |  | -0.0003862381
2018-04-11 01:02 | 55356.24 | 240.0026 | 5 | 8 | 3.944087 | -3.260077 | 2.889299 | 0.2173344 | 12.25951 | 0.8688448 |  |  | -0.0002660751
2018-04-11 01:04 | 55476.24 | 360.001 | 5 | 8 | 3.903965 | -3.259639 | 2.889299 | 0.3259998 | 12.25951 | 1.295244 |  |  | -0.0003499985
2018-04-11 01:06 | 55596.24 | 480.0001 | 5 | 8 | 3.863283 | -3.259416 | 2.889299 | 0.4346662 | 12.25951 | 1.717274 |  |  | -0.0004224777
2018-04-11 01:08 | 55716.24 | 600.0004 | 5 | 8 | 3.824295 | -3.259237 | 2.889299 | 0.5433341 | 12.25951 | 2.134948 |  |  | -0.0003204346
2018-04-11 01:10 | 55836.24 | 720.0003 | 5 | 8 | 3.787471 | -3.258811 | 2.889299 | 0.6520006 | 12.25951 | 2.548512 |  |  | -0.0001850128
2018-04-11 01:12 | 55956.24 | 840.0007 | 5 | 8 | 3.75175 | -3.260291 | 2.889299 | 0.760668 | 12.25951 | 2.95815 |  |  | -0.0003004074
2018-04-11 01:14 | 56076.24 | 960.0018 | 5 | 8 | 3.71834 | -3.260284 | 2.889299 | 0.8693385 | 12.25951 | 3.364027 |  |  | -0.0002183914
2018-04-11 01:16 | 56196.24 | 1080.0027 | 5 | 8 | 3.686114 | -3.260502 | 2.889299 | 0.9780049 | 12.25951 | 3.766315 |  |  | -0.000248909
2018-04-11 01:18 | 56316.24 | 1200.0004 | 5 | 8 | 3.657136 | -3.260227 | 2.889299 | 1.086671 | 12.25951 | 4.165279 |  |  | -0.000213623
2018-04-11 01:20 | 56436.24 | 1320.0027 | 5 | 8 | 3.629918 | -3.260427 | 2.889299 | 1.19534 | 12.25951 | 4.561196 |  |  | -0.0001592636
2018-04-11 01:22 | 56556.24 | 1440.0018 | 5 | 8 | 3.604436 | -3.259815 | 2.889299 | 1.304003 | 12.25951 | 4.954237 |  |  | -0.0001678467
2018-04-11 01:24 | 56676.24 | 1560.0027 | 5 | 8 | 3.578953 | -3.259257 | 2.889299 | 1.412671 | 12.25951 | 5.344535 |  |  | -0.0002117157
2018-04-11 01:26 | 56796.24 | 1680.0026 | 5 | 8 | 3.55567 | -3.258502 | 2.889299 | 1.521332 | 12.25951 | 5.732121 |  |  | -0.0001554489
2018-04-11 01:28 | 56916.24 | 1800.0002 | 5 | 8 | 3.53531 | -3.260454 | 2.889299 | 1.629999 | 12.25951 | 6.117376 |  |  | -0.0002012253
2018-04-11 01:30 | 57036.24 | 1920.0013 | 5 | 8 | 3.516905 | -3.25944 | 2.889299 | 1.738667 | 12.25951 | 6.500538 |  |  | -0.0001821518
2018-04-11 01:32 | 57156.24 | 2040.0025 | 5 | 8 | 3.499087 | -3.259561 | 2.889299 | 1.847338 | 12.25951 | 6.881764 |  |  | -0.0001993179
2018-04-11 01:34 | 57276.24 | 2160.0005 | 5 | 8 | 3.48111 | -3.261122 | 2.889299 | 1.955998 | 12.25951 | 7.260987 |  |  | -0.0002393723
2018-04-11 01:36 | 57396.24 | 2280.002 | 5 | 8 | 3.464775 | -3.259234 | 2.889299 | 2.06467 | 12.25951 | 7.638396 |  |  | -0.0002183914
2018-04-11 01:38 | 57516.24 | 2400.0019 | 5 | 8 | 3.448919 | -3.261125 | 2.889299 | 2.173339 | 12.25951 | 8.014045 |  |  | -0.0001220703125
2018-04-11 01:40 | 57636.24 | 2520.002 | 5 | 8 | 3.431221 | -3.260993 | 2.889299 | 2.282005 | 12.25951 | 8.387879 |  |  | -0.0001821518
2018-04-11 01:42 | 57756.24 | 2640.0019 | 5 | 8 | 3.408726 | -3.260689 | 2.889299 | 2.390671 | 12.25951 | 8.759584 |  |  | -0.0002202988
2018-04-11 01:44 | 57876.24 | 2760.0012 | 5 | 8 | 3.380503 | -3.259796 | 2.889299 | 2.499336 | 12.25951 | 9.128532 |  |  | -0.0002479553
2018-04-11 01:46 | 57996.24 | 2880.0023 | 5 | 8 | 3.33928 | -3.260573 | 2.889299 | 2.607998 | 12.25951 | 9.493793 |  |  | -0.0003948212
2018-04-11 01:48 | 58116.24 | 3000.0003 | 5 | 8 | 3.271017 | -3.260233 | 2.889299 | 2.716665 | 12.25951 | 9.853304 |  |  | -0.0007305145
2018-04-11 01:50 | 58236.24 | 3120.0019 | 5 | 8 | 3.135407 | -3.2597 | 2.889299 | 2.825337 | 12.25951 | 10.20244 |  |  | -0.001818657
2018-04-11 01:51 | 58292.22 | 3175.9811 | 5 | 8 | 2.999997 | -3.260702 | 2.889299 | 2.876031 | 12.25951 | 10.35833 |  |  | -0.001119054
2018-04-11 01:53 | 58412.36 | 120.0008 | 6 | 8 | 3.455322 | 0 | 2.889299 | 2.876081 | 12.25951 | 10.35849 |  |  | 0.0003824234
2018-04-11 01:55 | 58532.36 | 240.0025 | 6 | 8 | 3.474008 | 0 | 2.889299 | 2.876081 | 12.25951 | 10.35849 |  |  | 0.0003194978
2018-04-11 01:56 | 58592.36 | 300.0008 | 6 | 8 | 3.47831 | 0 | 2.889299 | 2.876081 | 12.25951 | 10.35849 |  |  | 0.0002880364
2018-04-11 01:58 | 58712.45 | 120.0009 | 2 | 9 | 4.077674 | 4.889785 | 0.1626029 | 3.009901e-10 | 0.6491094 | 1.046909e-09 |  |  | 0.0002250671
2018-04-11 02:00 | 58832.45 | 240.0027 | 2 | 9 | 4.115056 | 4.889537 | 0.325608 | 3.009901e-10 | 1.316655 | 1.046909e-09 |  |  | 0.0003700256
2018-04-11 02:02 | 58952.45 | 360.0009 | 2 | 9 | 4.148881 | 4.889159 | 0.4886068 | 3.009901e-10 | 1.990331 | 1.046909e-09 |  |  | 0.0002727509
2018-04-11 02:04 | 59072.45 | 480.0011 | 2 | 9 | 4.174185 | 4.890426 | 0.6516032 | 3.009901e-10 | 2.66874 | 1.046909e-09 |  |  | 0.0002536774
2018-04-11 02:06 | 59192.44 | 600.0004 | 2 | 9 | 4.196768 | 4.889983 | 0.8146082 | 3.009901e-10 | 3.350971 | 1.046909e-09 |  |  | 0.0002241135
2018-04-11 02:08 | 59312.45 | 720.0028 | 2 | 9 | 4.200037 | 4.589237 | 0.973503 | 6.323388e-10 | 4.018295 | 2.366233e-09 |  |  | 1.430511e-05
2018-04-11 02:10 | 59432.44 | 840.0004 | 2 | 9 | 4.200007 | 4.219258 | 1.120252 | 6.323388e-10 | 4.634639 | 2.366233e-09 |  |  | 4.768372e-06
2018-04-11 02:12 | 59552.45 | 960.001 | 2 | 9 | 4.199992 | 3.885591 | 1.255223 | 6.323388e-10 | 5.201521 | 2.366233e-09 |  |  | 4.482269e-05
2018-04-11 02:14 | 59672.45 | 1080.001 | 2 | 9 | 4.200016 | 3.58558 | 1.379687 | 6.323388e-10 | 5.724271 | 2.366233e-09 |  |  | 3.623962e-05
2018-04-11 02:16 | 59792.45 | 1200.0028 | 2 | 9 | 4.199935 | 3.298776 | 1.494366 | 6.323388e-10 | 6.20592 | 2.366233e-09 |  |  | 0.0001029968
2018-04-11 02:16 | 59811.31 | 1218.8619 | 2 | 9 | 4.200016 | 3.26 | 1.51155 | 6.323388e-10 | 6.278095 | 2.366233e-09 |  |  | 0.0001055871
2018-04-11 02:18 | 59931.32 | 120.0001 | 3 | 9 | 4.224006 | 3.260028 | 1.619957 | 6.323388e-10 | 6.734666 | 2.366233e-09 |  |  | 0.0001220703125
2018-04-11 02:20 | 60051.32 | 240.0006 | 3 | 9 | 4.25001 | 3.260272 | 1.728626 | 6.323388e-10 | 7.195083 | 2.366233e-09 |  |  | 0.0002555847
2018-04-11 02:22 | 60171.32 | 360.0007 | 3 | 9 | 4.277979 | 3.261418 | 1.837295 | 6.323388e-10 | 7.658422 | 2.366233e-09 |  |  | 0.0002622604
2018-04-11 02:24 | 60291.32 | 480.0026 | 3 | 9 | 4.308102 | 3.261216 | 1.945963 | 6.323388e-10 | 8.124917 | 2.366233e-09 |  |  | 0.0003204346
2018-04-11 02:26 | 60411.32 | 600.0009 | 3 | 9 | 4.341186 | 3.260201 | 2.054629 | 6.323388e-10 | 8.594825 | 2.366233e-09 |  |  | 0.0003089905
2018-04-11 02:28 | 60531.32 | 720.0007 | 3 | 9 | 4.378049 | 3.259843 | 2.163291 | 6.323388e-10 | 9.068524 | 2.366233e-09 |  |  | 0.0003395081
2018-04-11 02:30 | 60651.32 | 840.0009 | 3 | 9 | 4.399951 | 3.069286 | 2.270721 | 3.245405e-09 | 9.540526 | 1.345641e-08 |  |  | 4.005432e-05
2018-04-11 02:32 | 60771.32 | 960.0008 | 3 | 9 | 4.399986 | 2.670762 | 2.366112 | 3.245405e-09 | 9.960252 | 1.345641e-08 |  |  | 2.002716e-05
2018-04-11 02:34 | 60891.32 | 1080.0017 | 3 | 9 | 4.399983 | 2.326812 | 2.449253 | 3.245405e-09 | 10.32607 | 1.345641e-08 |  |  | -7.629395e-06
2018-04-11 02:36 | 61011.32 | 1200.0026 | 3 | 9 | 4.400004 | 2.024401 | 2.521715 | 3.245405e-09 | 10.6449 | 1.345641e-08 |  |  | -4.386902e-05
2018-04-11 02:38 | 61131.32 | 1320.0026 | 3 | 9 | 4.399962 | 1.764979 | 2.584688 | 3.245405e-09 | 10.92199 | 1.345641e-08 |  |  | -9.346008e-05
2018-04-11 02:40 | 61251.32 | 1440.0021 | 3 | 9 | 4.399963 | 1.54487 | 2.63974 | 3.245405e-09 | 11.16421 | 1.345641e-08 |  |  | -6.29425e-05
2018-04-11 02:42 | 61371.32 | 1560.0032 | 3 | 9 | 4.39999 | 1.360663 | 2.688085 | 3.245405e-09 | 11.37693 | 1.345641e-08 |  |  | -1.430511e-05
2018-04-11 02:44 | 61491.32 | 1680.0023 | 3 | 9 | 4.399994 | 1.201353 | 2.730719 | 3.245405e-09 | 11.56452 | 1.345641e-08 |  |  | -3.814697e-05
2018-04-11 02:46 | 61611.32 | 1800.0029 | 3 | 9 | 4.399995 | 1.059035 | 2.768294 | 3.245405e-09 | 11.72985 | 1.345641e-08 |  |  | 4.482269e-05
2018-04-11 02:48 | 61731.32 | 1920.001 | 3 | 9 | 4.399997 | 0.9381377 | 2.801513 | 3.245405e-09 | 11.87601 | 1.345641e-08 |  |  | 2.002716e-05
2018-04-11 02:50 | 61851.32 | 2040.0033 | 3 | 9 | 4.400013 | 0.8394126 | 2.831077 | 3.245405e-09 | 12.0061 | 1.345641e-08 |  |  | -2.574921e-05
2018-04-11 02:52 | 61971.32 | 2160.0027 | 3 | 9 | 4.399987 | 0.752064 | 2.857551 | 3.245405e-09 | 12.12258 | 1.345641e-08 |  |  | 3.71933e-05
2018-04-11 02:54 | 62091.32 | 2280.0002 | 3 | 9 | 4.400005 | 0.6733516 | 2.88128 | 3.245405e-09 | 12.22699 | 1.345641e-08 |  |  | 1.907349e-05
2018-04-11 02:55 | 62125.93 | 2314.6115 | 3 | 9 | 4.399983 | 0.6519775 | 2.887651 | 3.245405e-09 | 12.25502 | 1.345641e-08 |  |  | 7.1216e-06
2018-04-11 02:57 | 62245.98 | 120.0024 | 4 | 9 | 4.332882 | 0 | 2.887651 | 3.245405e-09 | 12.25502 | 1.345641e-08 |  |  | -3.433228e-05
2018-04-11 02:59 | 62365.97 | 240.0003 | 4 | 9 | 4.327353 | 0 | 2.887651 | 3.245405e-09 | 12.25502 | 1.345641e-08 |  |  | -1.049042e-05
2018-04-11 03:00 | 62425.97 | 300.0012 | 4 | 9 | 4.325674 | 0 | 2.887651 | 3.245405e-09 | 12.25502 | 1.345641e-08 |  |  | -0.0001785821
2018-04-11 03:02 | 62546.05076 | 120.0005 | 5 | 9 | 3.989156 | -3.259783 | 2.887651 | 0.1086587 | 12.25502 | 0.4380931 |  |  | -0.0005149841
2018-04-11 03:04 | 62666.05166 | 240.0014 | 5 | 9 | 3.943944 | -3.260084 | 2.887651 | 0.2173278 | 12.25502 | 0.8690708 |  |  | -0.0003471375
2018-04-11 03:06 | 62786.05066 | 360.0004 | 5 | 9 | 3.903218 | -3.25951 | 2.887651 | 0.3259951 | 12.25502 | 1.295412 |  |  | -0.0003824234
2018-04-11 03:08 | 62906.05106 | 480.0008 | 5 | 9 | 3.863789 | -3.259534 | 2.887651 | 0.4346609 | 12.25502 | 1.7174 |  |  | -0.000366211
2018-04-11 03:10 | 63026.05266 | 600.0024 | 5 | 9 | 3.826218 | -3.26084 | 2.887651 | 0.5433251 | 12.25502 | 2.135202 |  |  | -0.0003499985
2018-04-11 03:12 | 63146.05256 | 720.0023 | 5 | 9 | 3.78871 | -3.260426 | 2.887651 | 0.651991 | 12.25502 | 2.548953 |  |  | -0.0003166199
2018-04-11 03:14 | 63266.05136 | 840.0011 | 5 | 9 | 3.751603 | -3.260266 | 2.887651 | 0.7606634 | 12.25502 | 2.958632 |  |  | -0.0003414154
2018-04-11 03:16 | 63386.05106 | 960.0008 | 5 | 9 | 3.71805 | -3.259487 | 2.887651 | 0.8693291 | 12.25502 | 3.364451 |  |  | -0.0003185272
2018-04-11 03:18 | 63506.05076 | 1080.0005 | 5 | 9 | 3.687801 | -3.260809 | 2.887651 | 0.9779944 | 12.25502 | 3.766815 |  |  | -0.0002164841
2018-04-11 03:20 | 63626.05056 | 1200.0003 | 5 | 9 | 3.659062 | -3.259718 | 2.887651 | 1.086663 | 12.25502 | 4.165986 |  |  | -0.0002279282
2018-04-11 03:22 | 63746.05046 | 1320.0002 | 5 | 9 | 3.630351 | -3.259998 | 2.887651 | 1.195328 | 12.25502 | 4.562035 |  |  | -0.0002174377
2018-04-11 03:24 | 63866.05196 | 1440.0017 | 5 | 9 | 3.603764 | -3.260343 | 2.887651 | 1.303998 | 12.25502 | 4.955077 |  |  | -0.000210762
2018-04-11 03:26 | 63986.05316 | 1560.0029 | 5 | 9 | 3.579346 | -3.260309 | 2.887651 | 1.412667 | 12.25502 | 5.345355 |  |  | -0.0002222061
2018-04-11 03:28 | 64106.05316 | 1680.0029 | 5 | 9 | 3.557332 | -3.259365 | 2.887651 | 1.521333 | 12.25502 | 5.733093 |  |  | -0.0001296997
2018-04-11 03:30 | 64226.05246 | 1800.0022 | 5 | 9 | 3.536323 | -3.259489 | 2.887651 | 1.629997 | 12.25502 | 6.118505 |  |  | -0.0001506805
2018-04-11 03:32 | 64346.05316 | 1920.0029 | 5 | 9 | 3.516256 | -3.260138 | 2.887651 | 1.738663 | 12.25502 | 6.501666 |  |  | -0.0002012253
2018-04-11 03:34 | 64466.05086 | 2040.0006 | 5 | 9 | 3.498858 | -3.26068 | 2.887651 | 1.847328 | 12.25502 | 6.8828 |  |  | -0.0001354218
2018-04-11 03:36 | 64586.05186 | 2160.0016 | 5 | 9 | 3.482745 | -3.260136 | 2.887651 | 1.955994 | 12.25502 | 7.262131 |  |  | -0.0002775192
2018-04-11 03:38 | 64706.05306 | 2280.0028 | 5 | 9 | 3.467051 | -3.260059 | 2.887651 | 2.064663 | 12.25502 | 7.639745 |  |  | -0.0001831055
2018-04-11 03:40 | 64826.05076 | 2400.0005 | 5 | 9 | 3.449122 | -3.260903 | 2.887651 | 2.173331 | 12.25502 | 8.015556 |  |  | -0.0001602173
2018-04-11 03:42 | 64946.05236 | 2520.0021 | 5 | 9 | 3.431034 | -3.259543 | 2.887651 | 2.281998 | 12.25502 | 8.389394 |  |  | -0.0001277924
2018-04-11 03:44 | 65066.05176 | 2640.0015 | 5 | 9 | 3.410104 | -3.259894 | 2.887651 | 2.390663 | 12.25502 | 8.761123 |  |  | -0.0001592636
2018-04-11 03:46 | 65186.05236 | 2760.0021 | 5 | 9 | 3.383049 | -3.260188 | 2.887651 | 2.499331 | 12.25502 | 9.130322 |  |  | -0.0002861023
2018-04-11 03:48 | 65306.05336 | 2880.0031 | 5 | 9 | 3.341109 | -3.260249 | 2.887651 | 2.608001 | 12.25502 | 9.495881 |  |  | -0.0004777908
2018-04-11 03:50 | 65426.05156 | 3000.0013 | 5 | 9 | 3.270453 | -3.260216 | 2.887651 | 2.716665 | 12.25502 | 9.855427 |  |  | -0.0008201599
2018-04-11 03:52 | 65546.05176 | 3120.0015 | 5 | 9 | 3.134209 | -3.259507 | 2.887651 | 2.825333 | 12.25502 | 10.20445 |  |  | -0.001732826
2018-04-11 03:53 | 65602.01926 | 3175.969 | 5 | 9 | 2.999983 | -3.259972 | 2.887651 | 2.876012 | 12.25502 | 10.36026 |  |  | -0.001125162
2018-04-11 03:55 | 65722.16 | 120.0018 | 6 | 9 | 3.452959 | 0 | 2.887651 | 2.876063 | 12.25502 | 10.36042 |  |  | 0.0001792908
2018-04-11 03:57 | 65842.16 | 240.0012 | 6 | 9 | 3.471628 | 0 | 2.887651 | 2.876063 | 12.25502 | 10.36042 |  |  | 9.918213e-05
2018-04-11 03:58 | 65902.16 | 300.0016 | 6 | 9 | 3.475782 | 0 | 2.887651 | 2.876063 | 12.25502 | 10.36042 |  |  | 0.0001293679
2018-04-11 04:00 | 66022.25 | 120.0001 | 2 | 10 | 4.078383 | 4.889655 | 0.162603 | 2.493222e-09 | 0.6489936 | 8.665229e-09 |  |  | 0.0001897812
2018-04-11 04:02 | 66142.25 | 240.002 | 2 | 10 | 4.114379 | 4.889245 | 0.3256058 | 2.493222e-09 | 1.316553 | 8.665229e-09 |  |  | 0.0002002716
2018-04-11 04:04 | 66262.25 | 360.002 | 2 | 10 | 4.147178 | 4.890145 | 0.4886044 | 2.493222e-09 | 1.989988 | 8.665229e-09 |  |  | 0.0003108978
2018-04-11 04:06 | 66382.25 | 480.0007 | 2 | 10 | 4.173256 | 4.891431 | 0.651605 | 2.493222e-09 | 2.668151 | 8.665229e-09 |  |  | 0.000244140625
2018-04-11 04:08 | 66502.25 | 600.0012 | 2 | 10 | 4.197854 | 4.890182 | 0.8146033 | 2.493222e-09 | 3.350397 | 8.665229e-09 |  |  | 0.000210762
2018-04-11 04:10 | 66622.25 | 720.0022 | 2 | 10 | 4.200034 | 4.582434 | 0.9731182 | 3.799119e-09 | 4.016143 | 1.384762e-08 |  |  | -3.051758e-05
2018-04-11 04:12 | 66742.25 | 840.0006 | 2 | 10 | 4.200009 | 4.236943 | 1.120001 | 3.799119e-09 | 4.633052 | 1.384762e-08 |  |  | 8.106232e-05
2018-04-11 04:14 | 66862.25 | 960.0027 | 2 | 10 | 4.200016 | 3.908454 | 1.25568 | 3.799119e-09 | 5.202903 | 1.384762e-08 |  |  | 5.435944e-05
2018-04-11 04:16 | 66982.25 | 1080.0014 | 2 | 10 | 4.200016 | 3.589974 | 1.380705 | 3.799119e-09 | 5.728011 | 1.384762e-08 |  |  | -2.574921e-05
2018-04-11 04:18 | 67102.25 | 1200.0009 | 2 | 10 | 4.200031 | 3.298871 | 1.495443 | 3.799119e-09 | 6.209911 | 1.384762e-08 |  |  | -4.196167e-05
2018-04-11 04:18 | 67118.71 | 1216.458 | 2 | 10 | 4.200005 | 3.259932 | 1.510439 | 3.799119e-09 | 6.272892 | 1.384762e-08 |  |  | -2.333099e-05
2018-04-11 04:20 | 67238.72 | 120.0016 | 3 | 10 | 4.222678 | 3.2602 | 1.618857 | 4.354846e-09 | 6.72945 | 1.610147e-08 |  |  | 0.0001125336
2018-04-11 04:22 | 67358.72 | 240 | 3 | 10 | 4.247849 | 3.260203 | 1.727522 | 4.354846e-09 | 7.189649 | 1.610147e-08 |  |  | 6.103515625e-05
2018-04-11 04:24 | 67478.72 | 360.0025 | 3 | 10 | 4.276301 | 3.260211 | 1.83619 | 4.354846e-09 | 7.652763 | 1.610147e-08 |  |  | 0.0002698898
2018-04-11 04:26 | 67598.72 | 480 | 3 | 10 | 4.307726 | 3.25936 | 1.944854 | 4.354846e-09 | 8.119142 | 1.610147e-08 |  |  | 0.0003471375
2018-04-11 04:28 | 67718.72 | 600.001 | 3 | 10 | 4.340645 | 3.260396 | 2.053522 | 4.354846e-09 | 8.589022 | 1.610147e-08 |  |  | 0.0003166199
2018-04-11 04:30 | 67838.72 | 720.0026 | 3 | 10 | 4.376252 | 3.259669 | 2.16219 | 4.354846e-09 | 9.062628 | 1.610147e-08 |  |  | 0.0002937317
2018-04-11 04:32 | 67958.72 | 840.0014 | 3 | 10 | 4.399974 | 3.093757 | 2.269938 | 4.354846e-09 | 9.535896 | 1.610147e-08 |  |  | 2.861023e-06
2018-04-11 04:34 | 68078.72 | 960.001 | 3 | 10 | 4.400028 | 2.670849 | 2.365859 | 4.354846e-09 | 9.957951 | 1.610147e-08 |  |  | 5.245209e-05
2018-04-11 04:36 | 68198.72 | 1080.0023 | 3 | 10 | 4.399988 | 2.321411 | 2.448945 | 4.354846e-09 | 10.32353 | 1.610147e-08 |  |  | 8.106232e-05
2018-04-11 04:38 | 68318.72 | 1200.002 | 3 | 10 | 4.40001 | 2.025346 | 2.521245 | 4.354846e-09 | 10.64165 | 1.610147e-08 |  |  | -2.861023e-06
2018-04-11 04:40 | 68438.72 | 1320.0028 | 3 | 10 | 4.400001 | 1.774004 | 2.584427 | 4.354846e-09 | 10.91965 | 1.610147e-08 |  |  | -1.525879e-05
2018-04-11 04:42 | 68558.72 | 1440.0005 | 3 | 10 | 4.399986 | 1.550329 | 2.639706 | 4.354846e-09 | 11.16288 | 1.610147e-08 |  |  | -2.861023e-05
2018-04-11 04:44 | 68678.72 | 1560.0012 | 3 | 10 | 4.400034 | 1.356782 | 2.688062 | 4.354846e-09 | 11.37564 | 1.610147e-08 |  |  | 6.67572e-05
2018-04-11 04:46 | 68798.72 | 1680.0021 | 3 | 10 | 4.400045 | 1.196471 | 2.73055 | 4.354846e-09 | 11.56259 | 1.610147e-08 |  |  | -5.912781e-05
2018-04-11 04:48 | 68918.72 | 1800.0028 | 3 | 10 | 4.400059 | 1.05999 | 2.768094 | 4.354846e-09 | 11.72779 | 1.610147e-08 |  |  | -3.814697e-05
2018-04-11 04:50 | 69038.72 | 1920.0024 | 3 | 10 | 4.400063 | 0.9425487 | 2.80145 | 4.354846e-09 | 11.87455 | 1.610147e-08 |  |  | -7.43866e-05
2018-04-11 04:52 | 69158.72 | 2040.0013 | 3 | 10 | 4.399994 | 0.8376861 | 2.831092 | 4.354846e-09 | 12.00498 | 1.610147e-08 |  |  | -6.580353e-05
2018-04-11 04:54 | 69278.72 | 2160.0031 | 3 | 10 | 4.399971 | 0.7486794 | 2.857469 | 4.354846e-09 | 12.12103 | 1.610147e-08 |  |  | 0
2018-04-11 04:56 | 69398.72 | 2280.0013 | 3 | 10 | 4.399997 | 0.6723774 | 2.881106 | 4.354846e-09 | 12.22504 | 1.610147e-08 |  |  | 3.71933e-05
2018-04-11 04:57 | 69434.26 | 2315.5437 | 3 | 10 | 4.400033 | 0.6519994 | 2.88764 | 4.354846e-09 | 12.25379 | 1.610147e-08 |  |  | 3.109332e-05
2018-04-11 04:59 | 69554.3 | 120.0017 | 4 | 10 | 4.332847 | 0 | 2.88764 | 4.354846e-09 | 12.25379 | 1.610147e-08 |  |  | 1.049042e-05
2018-04-11 05:01 | 69674.3 | 240.001 | 4 | 10 | 4.327337 | 0 | 2.88764 | 4.354846e-09 | 12.25379 | 1.610147e-08 |  |  | -8.392334e-05
2018-04-11 05:02 | 69734.3 | 300.0024 | 4 | 10 | 4.325741 | 0 | 2.88764 | 4.354846e-09 | 12.25379 | 1.610147e-08 |  |  | -0.0002278686
2018-04-11 05:04 | 69854.38 | 120.0004 | 5 | 10 | 3.987611 | -3.26085 | 2.88764 | 0.1086561 | 12.25379 | 0.4379556 |  |  | -0.0005159378
2018-04-11 05:06 | 69974.39 | 240.0024 | 5 | 10 | 3.944269 | -3.259963 | 2.88764 | 0.2173263 | 12.25379 | 0.8688551 |  |  | -0.0004119873
2018-04-11 05:08 | 70094.39 | 360.0025 | 5 | 10 | 3.903985 | -3.259881 | 2.88764 | 0.325992 | 12.25379 | 1.295264 |  |  | -0.000328064
2018-04-11 05:10 | 70214.38 | 480.0013 | 5 | 10 | 3.863621 | -3.259519 | 2.88764 | 0.4346551 | 12.25379 | 1.717297 |  |  | -0.0003032684
2018-04-11 05:12 | 70334.39 | 600.0019 | 5 | 10 | 3.824503 | -3.260025 | 2.88764 | 0.5433246 | 12.25379 | 2.134993 |  |  | -0.0003595352
2018-04-11 05:14 | 70454.39 | 720.0029 | 5 | 10 | 3.787676 | -3.261516 | 2.88764 | 0.6519917 | 12.25379 | 2.548577 |  |  | -0.0003213882
2018-04-11 05:16 | 70574.38 | 840.0015 | 5 | 10 | 3.752366 | -3.259376 | 2.88764 | 0.7606556 | 12.25379 | 2.958224 |  |  | -0.000374794
2018-04-11 05:18 | 70694.39 | 960.0024 | 5 | 10 | 3.719046 | -3.260296 | 2.88764 | 0.8693211 | 12.25379 | 3.364147 |  |  | -0.000371933
2018-04-11 05:20 | 70814.38 | 1080.001 | 5 | 10 | 3.686974 | -3.259767 | 2.88764 | 0.9779913 | 12.25379 | 3.76653 |  |  | -0.0002670288
2018-04-11 05:22 | 70934.38 | 1200 | 5 | 10 | 3.657979 | -3.260783 | 2.88764 | 1.086657 | 12.25379 | 4.165579 |  |  | -0.0003004074
2018-04-11 05:24 | 71054.38 | 1320.0016 | 5 | 10 | 3.63094 | -3.259523 | 2.88764 | 1.195323 | 12.25379 | 4.561592 |  |  | -0.0002336502
2018-04-11 05:26 | 71174.38 | 1440.0009 | 5 | 10 | 3.605162 | -3.260642 | 2.88764 | 1.303987 | 12.25379 | 4.954732 |  |  | -0.0001630783
2018-04-11 05:28 | 71294.39 | 1560.0024 | 5 | 10 | 3.579883 | -3.259434 | 2.88764 | 1.412657 | 12.25379 | 5.345129 |  |  | -0.0002231598
2018-04-11 05:30 | 71414.38 | 1680.0001 | 5 | 10 | 3.556475 | -3.259489 | 2.88764 | 1.521321 | 12.25379 | 5.732824 |  |  | -0.0002260208
2018-04-11 05:32 | 71534.38 | 1800.0001 | 5 | 10 | 3.535995 | -3.261188 | 2.88764 | 1.629987 | 12.25379 | 6.118172 |  |  | -9.822845e-05
2018-04-11 05:34 | 71654.39 | 1920.0024 | 5 | 10 | 3.51754 | -3.260321 | 2.88764 | 1.738659 | 12.25379 | 6.501412 |  |  | -0.0002374649
2018-04-11 05:36 | 71774.38 | 2040.0009 | 5 | 10 | 3.499755 | -3.260489 | 2.88764 | 1.847323 | 12.25379 | 6.882667 |  |  | -9.822845e-05
2018-04-11 05:38 | 71894.38 | 2160.0013 | 5 | 10 | 3.481929 | -3.260579 | 2.88764 | 1.955987 | 12.25379 | 7.261985 |  |  | -0.0002126694
2018-04-11 05:40 | 72014.38 | 2280.0004 | 5 | 10 | 3.465313 | -3.260397 | 2.88764 | 2.064659 | 12.25379 | 7.639474 |  |  | -0.0001029968
2018-04-11 05:42 | 72134.39 | 2400.0019 | 5 | 10 | 3.448892 | -3.26053 | 2.88764 | 2.173326 | 12.25379 | 8.015145 |  |  | -0.0001525879
2018-04-11 05:44 | 72254.39 | 2520.0017 | 5 | 10 | 3.431383 | -3.259011 | 2.88764 | 2.281994 | 12.25379 | 8.388995 |  |  | -0.0001573563
2018-04-11 05:46 | 72374.39 | 2640.0019 | 5 | 10 | 3.409445 | -3.2597 | 2.88764 | 2.390662 | 12.25379 | 8.760753 |  |  | -0.0002012253
2018-04-11 05:48 | 72494.39 | 2760.0018 | 5 | 10 | 3.381312 | -3.261359 | 2.88764 | 2.499322 | 12.25379 | 9.12975 |  |  | -0.0003433228
2018-04-11 05:50 | 72614.38 | 2880.0002 | 5 | 10 | 3.339671 | -3.259302 | 2.88764 | 2.607989 | 12.25379 | 9.4951 |  |  | -0.000421524
2018-04-11 05:52 | 72734.38 | 3000.0012 | 5 | 10 | 3.270834 | -3.259805 | 2.88764 | 2.716657 | 12.25379 | 9.854634 |  |  | -0.0008192062
2018-04-11 05:54 | 72854.39 | 3120.0018 | 5 | 10 | 3.133857 | -3.26049 | 2.88764 | 2.825329 | 12.25379 | 10.20369 |  |  | -0.001811981
2018-04-11 05:54 | 72909.31 | 3174.9219 | 5 | 10 | 2.999979 | -3.2602 | 2.88764 | 2.875063 | 12.25379 | 10.35658 |  |  | -0.001150483
2018-04-11 05:56 | 73029.45 | 120.0002 | 6 | 10 | 3.453347 | 0 | 2.88764 | 2.875122 | 12.25379 | 10.35676 |  |  | 0.0002965927
2018-04-11 05:58 | 73149.45 | 240.0019 | 6 | 10 | 3.471864 | 0 | 2.88764 | 2.875122 | 12.25379 | 10.35676 |  |  | 0.0001039505
2018-04-11 05:59 | 73209.45 | 300.0028 | 6 | 10 | 3.47603 | 0 | 2.88764 | 2.875122 | 12.25379 | 10.35676 |  |  | 0.0001300053
2018-04-11 06:01 | 73329.54 | 120.0018 | 2 | 11 | 4.077549 | 4.889646 | 0.1626073 | 0 | 0.6490546 | 0 |  |  | 0.0001821518
2018-04-11 06:03 | 73449.54 | 240.0027 | 2 | 11 | 4.114596 | 4.88952 | 0.3256075 | 0 | 1.316536 | 0 |  |  | 0.0002250671
2018-04-11 06:05 | 73569.54 | 360.0026 | 2 | 11 | 4.14903 | 4.890536 | 0.4886115 | 0 | 1.9902 | 0 |  |  | 0.00025177
2018-04-11 06:07 | 73689.54 | 480.0012 | 2 | 11 | 4.174231 | 4.889586 | 0.6516066 | 0 | 2.668603 | 0 |  |  | 0.0002069473
2018-04-11 06:09 | 73809.54 | 600.001 | 2 | 11 | 4.197052 | 4.889968 | 0.8146058 | 0 | 3.350859 | 0 |  |  | 0.0001878738
2018-04-11 06:11 | 73929.54 | 720.003 | 2 | 11 | 4.200013 | 4.589008 | 0.9733791 | 3.326733e-10 | 4.017676 | 1.320483e-09 |  |  | 4.1008e-05
2018-04-11 06:13 | 74049.54 | 840.0023 | 2 | 11 | 4.199988 | 4.220737 | 1.120132 | 3.326733e-10 | 4.634041 | 1.320483e-09 |  |  | 7.724759e-05
2018-04-11 06:15 | 74169.54 | 960.0018 | 2 | 11 | 4.200034 | 3.886104 | 1.25511 | 3.326733e-10 | 5.200947 | 1.320483e-09 |  |  | 0.0001134872
2018-04-11 06:17 | 74289.54 | 1080.0002 | 2 | 11 | 4.200032 | 3.582844 | 1.379532 | 3.326733e-10 | 5.723523 | 1.320483e-09 |  |  | 4.863739e-05
2018-04-11 06:19 | 74409.54 | 1200.0002 | 2 | 11 | 4.199969 | 3.303437 | 1.494272 | 3.326733e-10 | 6.20543 | 1.320483e-09 |  |  | -2.479553e-05
2018-04-11 06:20 | 74428.26 | 1218.7279 | 2 | 11 | 4.199947 | 3.259957 | 1.511345 | 3.326733e-10 | 6.277134 | 1.320483e-09 |  |  | 2.347804e-05
2018-04-11 06:22 | 74548.28 | 120.0017 | 3 | 11 | 4.223625 | 3.259641 | 1.619758 | 1.289341e-09 | 6.733698 | 5.195064e-09 |  |  | 0.0003328323
2018-04-11 06:24 | 74668.28 | 240.003 | 3 | 11 | 4.249865 | 3.260037 | 1.728428 | 1.289341e-09 | 7.194097 | 5.195064e-09 |  |  | 0.0001049042
2018-04-11 06:26 | 74788.28 | 360.0017 | 3 | 11 | 4.27801 | 3.260245 | 1.837096 | 1.289341e-09 | 7.657428 | 5.195064e-09 |  |  | 0.0001821518
2018-04-11 06:28 | 74908.28 | 480.0022 | 3 | 11 | 4.308306 | 3.259934 | 1.94576 | 1.289341e-09 | 8.123926 | 5.195064e-09 |  |  | 0.0002403259
2018-04-11 06:30 | 75028.28 | 600.0022 | 3 | 11 | 4.341321 | 3.259862 | 2.054425 | 1.289341e-09 | 8.593851 | 5.195064e-09 |  |  | 0.0002317429
2018-04-11 06:32 | 75148.28 | 720.0024 | 3 | 11 | 4.378464 | 3.260352 | 2.163096 | 1.289341e-09 | 9.067615 | 5.195064e-09 |  |  | 0.0002813339
2018-04-11 06:34 | 75268.28 | 840.0008 | 3 | 11 | 4.399961 | 3.065496 | 2.270416 | 3.895891e-09 | 9.539164 | 1.625515e-08 |  |  | -4.577637e-05
2018-04-11 06:36 | 75388.28 | 960.0021 | 3 | 11 | 4.400029 | 2.660283 | 2.365611 | 3.895891e-09 | 9.958021 | 1.625515e-08 |  |  | 1.430511e-05
2018-04-11 06:38 | 75508.28 | 1080.0015 | 3 | 11 | 4.399992 | 2.322497 | 2.448498 | 3.895891e-09 | 10.32273 | 1.625515e-08 |  |  | -3.910065e-05
2018-04-11 06:40 | 75628.28 | 1200.0024 | 3 | 11 | 4.399989 | 2.017463 | 2.520734 | 3.895891e-09 | 10.64056 | 1.625515e-08 |  |  | -3.71933e-05
2018-04-11 06:42 | 75748.28 | 1320.0008 | 3 | 11 | 4.399974 | 1.756616 | 2.583527 | 3.895891e-09 | 10.91685 | 1.625515e-08 |  |  | -6.67572e-05
2018-04-11 06:44 | 75868.28 | 1440.0027 | 3 | 11 | 4.400026 | 1.540896 | 2.638433 | 3.895891e-09 | 11.15844 | 1.625515e-08 |  |  | -9.536743e-07
2018-04-11 06:46 | 75988.28 | 1560.0022 | 3 | 11 | 4.39998 | 1.359117 | 2.686677 | 3.895891e-09 | 11.37072 | 1.625515e-08 |  |  | 9.536743e-06
2018-04-11 06:48 | 76108.28 | 1680.0031 | 3 | 11 | 4.400034 | 1.19943 | 2.729259 | 3.895891e-09 | 11.55807 | 1.625515e-08 |  |  | -7.247925e-05
2018-04-11 06:50 | 76228.28 | 1800.0015 | 3 | 11 | 4.400049 | 1.056621 | 2.766791 | 3.895891e-09 | 11.72322 | 1.625515e-08 |  |  | -1.239777e-05
2018-04-11 06:52 | 76348.28 | 1920.0006 | 3 | 11 | 4.400029 | 0.9376903 | 2.799983 | 3.895891e-09 | 11.86926 | 1.625515e-08 |  |  | -4.768372e-06
2018-04-11 06:54 | 76468.28 | 2040.0019 | 3 | 11 | 4.400059 | 0.836746 | 2.829515 | 3.895891e-09 | 11.9992 | 1.625515e-08 |  |  | -1.335144e-05
2018-04-11 06:56 | 76588.28 | 2160.0027 | 3 | 11 | 4.399961 | 0.751115 | 2.855962 | 3.895891e-09 | 12.11557 | 1.625515e-08 |  |  | -1.907349e-06
2018-04-11 06:58 | 76708.28 | 2280.0006 | 3 | 11 | 4.40007 | 0.6733095 | 2.879702 | 3.895891e-09 | 12.22003 | 1.625515e-08 |  |  | -7.43866e-05
2018-04-11 06:58 | 76741.73 | 2313.4533 | 3 | 11 | 4.400034 | 0.6519726 | 2.885854 | 3.895891e-09 | 12.24709 | 1.625515e-08 |  |  | -5.879825e-05
2018-04-11 07:00 | 76861.77 | 120.0009 | 4 | 11 | 4.332781 | 0 | 2.885854 | 3.895891e-09 | 12.24709 | 1.625515e-08 |  |  | -2.861023e-06
2018-04-11 07:02 | 76981.77 | 240.0011 | 4 | 11 | 4.32726 | 0 | 2.885854 | 3.895891e-09 | 12.24709 | 1.625515e-08 |  |  | -9.059906e-05
2018-04-11 07:03 | 77041.77 | 300.0018 | 4 | 11 | 4.325692 | 0 | 2.885854 | 3.895891e-09 | 12.24709 | 1.625515e-08 |  |  | -0.0002329527
2018-04-11 07:05 | 77161.85 | 120.001 | 5 | 11 | 3.989443 | -3.26086 | 2.885854 | 0.1086631 | 12.24709 | 0.4381347 |  |  | -0.0005178452
2018-04-11 07:07 | 77281.85 | 240.0009 | 5 | 11 | 3.944274 | -3.259903 | 2.885854 | 0.2173275 | 12.24709 | 0.8691385 |  |  | -0.000292778
2018-04-11 07:09 | 77401.85 | 360.0019 | 5 | 11 | 3.903251 | -3.260093 | 2.885854 | 0.3260001 | 12.24709 | 1.295532 |  |  | -0.000333786
2018-04-11 07:11 | 77521.86 | 480.0029 | 5 | 11 | 3.863935 | -3.259836 | 2.885854 | 0.4346673 | 12.24709 | 1.717543 |  |  | -0.0003395081
2018-04-11 07:13 | 77641.85 | 600.0017 | 5 | 11 | 3.82655 | -3.25986 | 2.885854 | 0.5433347 | 12.24709 | 2.135386 |  |  | -0.0003604889
2018-04-11 07:15 | 77761.85 | 720.0027 | 5 | 11 | 3.789241 | -3.261332 | 2.885854 | 0.6520036 | 12.24709 | 2.549191 |  |  | -0.0003213882
2018-04-11 07:17 | 77881.85 | 840.0011 | 5 | 11 | 3.752304 | -3.259796 | 2.885854 | 0.7606648 | 12.24709 | 2.958905 |  |  | -0.0003452301
2018-04-11 07:19 | 78001.85 | 960.0012 | 5 | 11 | 3.718783 | -3.259059 | 2.885854 | 0.8693329 | 12.24709 | 3.364812 |  |  | -0.0003004074
2018-04-11 07:21 | 78121.85 | 1080.0022 | 5 | 11 | 3.688215 | -3.260048 | 2.885854 | 0.9780004 | 12.24709 | 3.767234 |  |  | -0.0003128052
2018-04-11 07:23 | 78241.85 | 1200.0018 | 5 | 11 | 3.659528 | -3.259467 | 2.885854 | 1.086667 | 12.24709 | 4.166446 |  |  | -0.0002756119
2018-04-11 07:25 | 78361.85 | 1320.0018 | 5 | 11 | 3.63069 | -3.259284 | 2.885854 | 1.195333 | 12.24709 | 4.562551 |  |  | -0.0002326965
2018-04-11 07:27 | 78481.85 | 1440.0027 | 5 | 11 | 3.60391 | -3.260943 | 2.885854 | 1.303999 | 12.24709 | 4.955611 |  |  | -0.0002145767
2018-04-11 07:29 | 78601.85 | 1560.0026 | 5 | 11 | 3.579558 | -3.259948 | 2.885854 | 1.412668 | 12.24709 | 5.345903 |  |  | -0.000128746
2018-04-11 07:31 | 78721.85 | 1680.0002 | 5 | 11 | 3.557449 | -3.259986 | 2.885854 | 1.521335 | 12.24709 | 5.733668 |  |  | -8.010864e-05
2018-04-11 07:33 | 78841.85 | 1800.0002 | 5 | 11 | 3.536396 | -3.260166 | 2.885854 | 1.629999 | 12.24709 | 6.119092 |  |  | -3.71933e-05
2018-04-11 07:35 | 78961.85 | 1920.0001 | 5 | 11 | 3.516213 | -3.260151 | 2.885854 | 1.738667 | 12.24709 | 6.502264 |  |  | -0.0001659393
2018-04-11 07:37 | 79081.85 | 2040.0018 | 5 | 11 | 3.498728 | -3.25951 | 2.885854 | 1.847333 | 12.24709 | 6.883384 |  |  | -0.0001888275
2018-04-11 07:39 | 79201.85 | 2160.0026 | 5 | 11 | 3.482645 | -3.260537 | 2.885854 | 1.956001 | 12.24709 | 7.262692 |  |  | -0.0001897812
2018-04-11 07:41 | 79321.85 | 2280.0016 | 5 | 11 | 3.466502 | -3.260441 | 2.885854 | 2.064667 | 12.24709 | 7.640265 |  |  | -0.0001802444
2018-04-11 07:43 | 79441.85 | 2400.0005 | 5 | 11 | 3.448189 | -3.260043 | 2.885854 | 2.173336 | 12.24709 | 8.015985 |  |  | -0.0002117157
2018-04-11 07:45 | 79561.85 | 2520.0003 | 5 | 11 | 3.429265 | -3.259362 | 2.885854 | 2.282003 | 12.24709 | 8.38966 |  |  | -0.0001916885
2018-04-11 07:47 | 79681.85 | 2640.0027 | 5 | 11 | 3.408016 | -3.260071 | 2.885854 | 2.390669 | 12.24709 | 8.761188 |  |  | -0.0002183914
2018-04-11 07:49 | 79801.85 | 2760.0007 | 5 | 11 | 3.380863 | -3.258703 | 2.885854 | 2.499332 | 12.24709 | 9.130142 |  |  | -0.0002584457
2018-04-11 07:51 | 79921.85 | 2880.002 | 5 | 11 | 3.339104 | -3.260589 | 2.885854 | 2.608004 | 12.24709 | 9.495478 |  |  | -0.0004167557
2018-04-11 07:53 | 80041.85 | 3000.0005 | 5 | 11 | 3.268138 | -3.260515 | 2.885854 | 2.716669 | 12.24709 | 9.85478 |  |  | -0.0007829666
2018-04-11 07:55 | 80161.86 | 3120.0029 | 5 | 11 | 3.131333 | -3.260803 | 2.885854 | 2.825337 | 12.24709 | 10.20352 |  |  | -0.001794815
2018-04-11 07:56 | 80215.23 | 3173.3789 | 5 | 11 | 2.999989 | -3.258487 | 2.885854 | 2.87367 | 12.24709 | 10.352 |  |  | -0.001154405
2018-04-11 07:58 | 80335.36818 | 120.0008 | 6 | 11 | 3.453446 | 0 | 2.885854 | 2.873725 | 12.24709 | 10.35217 |  |  | 0.000287056
2018-04-11 08:00 | 80455.37008 | 240.0027 | 6 | 11 | 3.471992 | 0 | 2.885854 | 2.873725 | 12.24709 | 10.35217 |  |  | 0.0001497269
2018-04-11 08:01 | 80515.36898 | 300.0016 | 6 | 11 | 3.476304 | 0 | 2.885854 | 2.873725 | 12.24709 | 10.35217 |  |  | 0.0001945266
2018-04-11 08:03 | 80635.46 | 120.0026 | 2 | 12 | 4.079134 | 4.889987 | 0.1626123 | 0 | 0.6491938 | 0 |  |  | 0.0002841949
2018-04-11 08:05 | 80755.46 | 240.0026 | 2 | 12 | 4.115114 | 4.889976 | 0.3256084 | 0 | 1.316853 | 0 |  |  | 0.0003499985
2018-04-11 08:07 | 80875.46 | 360.0026 | 2 | 12 | 4.147952 | 4.890283 | 0.4886076 | 0 | 1.990404 | 0 |  |  | 0.0003299713
2018-04-11 08:09 | 80995.46 | 480.0026 | 2 | 12 | 4.17361 | 4.890628 | 0.6516089 | 0 | 2.668674 | 0 |  |  | 0.0001420975
2018-04-11 08:11 | 81115.46 | 600.0023 | 2 | 12 | 4.198073 | 4.889649 | 0.8146052 | 0 | 3.350958 | 0 |  |  | 0.0001878738
2018-04-11 08:13 | 81235.46 | 720.0024 | 2 | 12 | 4.199974 | 4.57374 | 0.9729668 | 1.351038e-10 | 4.016065 | 5.37888e-10 |  |  | 1.049042e-05
2018-04-11 08:15 | 81355.46 | 840.0009 | 2 | 12 | 4.200016 | 4.230225 | 1.119654 | 1.351038e-10 | 4.632153 | 5.37888e-10 |  |  | -2.098083e-05
2018-04-11 08:17 | 81475.46 | 960.0005 | 2 | 12 | 4.2 | 3.905529 | 1.255221 | 1.351038e-10 | 5.201535 | 5.37888e-10 |  |  | 1.907349e-05
2018-04-11 08:19 | 81595.46 | 1080.0025 | 2 | 12 | 4.199992 | 3.588699 | 1.380123 | 1.351038e-10 | 5.726124 | 5.37888e-10 |  |  | 1.049042e-05
2018-04-11 08:21 | 81715.46 | 1200.0012 | 2 | 12 | 4.200031 | 3.296453 | 1.494742 | 1.351038e-10 | 6.207524 | 5.37888e-10 |  |  | -5.722046e-06
2018-04-11 08:21 | 81730.31 | 1214.852 | 2 | 12 | 4.199985 | 3.259987 | 1.508268 | 1.351038e-10 | 6.264333 | 5.37888e-10 |  |  | 1.696146e-05
2018-04-11 08:23 | 81850.32 | 120.0011 | 3 | 12 | 4.222941 | 3.260045 | 1.616682 | 1.351038e-10 | 6.720882 | 5.37888e-10 |  |  | 0.0002002716
2018-04-11 08:25 | 81970.32 | 240.0017 | 3 | 12 | 4.247929 | 3.260177 | 1.725345 | 1.351038e-10 | 7.181095 | 5.37888e-10 |  |  | 0.0001726151
2018-04-11 08:27 | 82090.32 | 360.001 | 3 | 12 | 4.276068 | 3.260571 | 1.834016 | 1.351038e-10 | 7.644211 | 5.37888e-10 |  |  | 0.0002269745
2018-04-11 08:29 | 82210.32 | 480.0002 | 3 | 12 | 4.307731 | 3.260186 | 1.942681 | 1.351038e-10 | 8.110573 | 5.37888e-10 |  |  | 0.0002498627
2018-04-11 08:31 | 82330.32 | 600.0001 | 3 | 12 | 4.341069 | 3.26036 | 2.051347 | 1.351038e-10 | 8.580473 | 5.37888e-10 |  |  | 0.000292778
2018-04-11 08:33 | 82450.32 | 720.0018 | 3 | 12 | 4.376746 | 3.259931 | 2.160012 | 1.351038e-10 | 9.054119 | 5.37888e-10 |  |  | 0.0002298355
2018-04-11 08:35 | 82570.32 | 840.0009 | 3 | 12 | 4.400032 | 3.091748 | 2.267669 | 1.351038e-10 | 9.527031 | 5.37888e-10 |  |  | -0.0001106262
2018-04-11 08:37 | 82690.32 | 960.0012 | 3 | 12 | 4.399982 | 2.672047 | 2.363509 | 1.351038e-10 | 9.948725 | 5.37888e-10 |  |  | 2.670288e-05
2018-04-11 08:39 | 82810.33 | 1080.0031 | 3 | 12 | 4.40005 | 2.32284 | 2.446596 | 1.351038e-10 | 10.31431 | 5.37888e-10 |  |  | 2.002716e-05
2018-04-11 08:41 | 82930.32 | 1200.0018 | 3 | 12 | 4.400067 | 2.025764 | 2.51891 | 1.351038e-10 | 10.63249 | 5.37888e-10 |  |  | -4.959106e-05
2018-04-11 08:43 | 83050.32 | 1320.0019 | 3 | 12 | 4.400016 | 1.772922 | 2.58213 | 1.351038e-10 | 10.91066 | 5.37888e-10 |  |  | -8.583069e-06
2018-04-11 08:45 | 83170.32 | 1440.0028 | 3 | 12 | 4.400012 | 1.549935 | 2.637458 | 1.351038e-10 | 11.1541 | 5.37888e-10 |  |  | -1.049042e-05
2018-04-11 08:47 | 83290.32 | 1560.0017 | 3 | 12 | 4.400012 | 1.358823 | 2.685833 | 1.351038e-10 | 11.36695 | 5.37888e-10 |  |  | -8.583069e-05
2018-04-11 08:49 | 83410.32 | 1680.0012 | 3 | 12 | 4.399998 | 1.196262 | 2.728305 | 1.351038e-10 | 11.55383 | 5.37888e-10 |  |  | -1.525879e-05
2018-04-11 08:51 | 83530.33 | 1800.003 | 3 | 12 | 4.39998 | 1.061718 | 2.76587 | 1.351038e-10 | 11.71912 | 5.37888e-10 |  |  | -2.002716e-05
2018-04-11 08:53 | 83650.32 | 1920.0018 | 3 | 12 | 4.400014 | 0.9434191 | 2.799244 | 1.351038e-10 | 11.86596 | 5.37888e-10 |  |  | 1.907349e-06
2018-04-11 08:55 | 83770.32 | 2040.001 | 3 | 12 | 4.399983 | 0.8375116 | 2.828917 | 1.351038e-10 | 11.99652 | 5.37888e-10 |  |  | -1.144409e-05
2018-04-11 08:57 | 83890.32 | 2160.0013 | 3 | 12 | 4.399955 | 0.7478241 | 2.8553 | 1.351038e-10 | 12.11261 | 5.37888e-10 |  |  | 4.577637e-05
2018-04-11 08:59 | 84010.33 | 2280.0031 | 3 | 12 | 4.400004 | 0.6718733 | 2.878943 | 1.351038e-10 | 12.21664 | 5.37888e-10 |  |  | 6.961823e-05
2018-04-11 09:00 | 84046.08 | 2315.7543 | 3 | 12 | 4.400003 | 0.6519677 | 2.885516 | 1.351038e-10 | 12.24556 | 5.37888e-10 |  |  | 3.569673e-05
2018-04-11 09:02 | 84166.12 | 120.0016 | 4 | 12 | 4.332711 | 0 | 2.885516 | 1.351038e-10 | 12.24556 | 5.37888e-10 |  |  | -7.820129e-05
2018-04-11 09:04 | 84286.12 | 240.0013 | 4 | 12 | 4.327187 | 0 | 2.885516 | 1.351038e-10 | 12.24556 | 5.37888e-10 |  |  | -0.0001220703125
2018-04-11 09:05 | 84346.12 | 300.0007 | 4 | 12 | 4.325549 | 0 | 2.885516 | 1.351038e-10 | 12.24556 | 5.37888e-10 |  |  | -0.0001600168
2018-04-11 09:07 | 84466.18358 | 120.0002 | 5 | 12 | 3.987662 | -3.261263 | 2.885516 | 0.1086651 | 12.24556 | 0.4379779 |  |  | -0.0002359567
2018-04-11 09:09 | 84586.18538 | 240.002 | 5 | 12 | 3.944151 | -3.261106 | 2.885516 | 0.2173317 | 12.24556 | 0.8688635 |  |  | -0.0003118515
2018-04-11 09:11 | 84706.18438 | 360.001 | 5 | 12 | 3.904155 | -3.260083 | 2.885516 | 0.3259973 | 12.24556 | 1.29528 |  |  | -0.0004034042
2018-04-11 09:13 | 84826.18358 | 480.0002 | 5 | 12 | 3.863804 | -3.260669 | 2.885516 | 0.4346619 | 12.24556 | 1.717346 |  |  | -0.000336647
2018-04-11 09:15 | 84946.18458 | 600.0012 | 5 | 12 | 3.824653 | -3.260371 | 2.885516 | 0.5433304 | 12.24556 | 2.135062 |  |  | -0.0003452301
2018-04-11 09:17 | 85066.18368 | 720.0003 | 5 | 12 | 3.787782 | -3.260036 | 2.885516 | 0.6519989 | 12.24556 | 2.548667 |  |  | -0.0003223419
2018-04-11 09:19 | 85186.18378 | 840.0004 | 5 | 12 | 3.752437 | -3.260224 | 2.885516 | 0.7606629 | 12.24556 | 2.95832 |  |  | -0.0003414154
2018-04-11 09:21 | 85306.18378 | 960.0004 | 5 | 12 | 3.719099 | -3.260339 | 2.885516 | 0.8693308 | 12.24556 | 3.364259 |  |  | -0.0002574921
2018-04-11 09:23 | 85426.18608 | 1080.0027 | 5 | 12 | 3.686685 | -3.259914 | 2.885516 | 0.9780027 | 12.24556 | 3.766641 |  |  | -0.0002269745
2018-04-11 09:25 | 85546.18598 | 1200.0026 | 5 | 12 | 3.6572 | -3.25957 | 2.885516 | 1.086668 | 12.24556 | 4.165635 |  |  | -0.0002717972
2018-04-11 09:27 | 85666.18538 | 1320.002 | 5 | 12 | 3.630002 | -3.260546 | 2.885516 | 1.195336 | 12.24556 | 4.56157 |  |  | -0.0001087189
2018-04-11 09:29 | 85786.18538 | 1440.002 | 5 | 12 | 3.604224 | -3.260043 | 2.885516 | 1.304006 | 12.24556 | 4.954641 |  |  | -0.0002393723
2018-04-11 09:31 | 85906.18408 | 1560.0007 | 5 | 12 | 3.579091 | -3.259789 | 2.885516 | 1.412668 | 12.24556 | 5.344925 |  |  | -0.0001983643
2018-04-11 09:33 | 86026.18558 | 1680.0022 | 5 | 12 | 3.555693 | -3.26118 | 2.885516 | 1.521335 | 12.24556 | 5.732549 |  |  | -0.000202179
2018-04-11 09:35 | 86146.18388 | 1800.0005 | 5 | 12 | 3.53504 | -3.259469 | 2.885516 | 1.630001 | 12.24556 | 6.117791 |  |  | -0.0001459122
2018-04-11 09:37 | 86266.18398 | 1920.0006 | 5 | 12 | 3.516549 | -3.260123 | 2.885516 | 1.738667 | 12.24556 | 6.500912 |  |  | -0.0001678467
2018-04-11 09:39 | 86386.18488 | 2040.0015 | 5 | 12 | 3.49923 | -3.259672 | 2.885516 | 1.847336 | 12.24556 | 6.882113 |  |  | -0.0001125336
2018-04-11 09:41 | 86506.18448 | 2160.0011 | 5 | 12 | 3.481434 | -3.260582 | 2.885516 | 1.955999 | 12.24556 | 7.261377 |  |  | -0.0001878738
2018-04-11 09:43 | 86626.18578 | 2280.0024 | 5 | 12 | 3.465308 | -3.260188 | 2.885516 | 2.064672 | 12.24556 | 7.63883 |  |  | -0.000125885
2018-04-11 09:45 | 86746.18338 | 2400 | 5 | 12 | 3.449152 | -3.260182 | 2.885516 | 2.173334 | 12.24556 | 8.014496 |  |  | -0.0002212524
2018-04-11 09:47 | 86866.18528 | 2520.0019 | 5 | 12 | 3.431678 | -3.260075 | 2.885516 | 2.282001 | 12.24556 | 8.388373 |  |  | -0.0001792908
2018-04-11 09:49 | 86986.18358 | 2640.0002 | 5 | 12 | 3.409801 | -3.260609 | 2.885516 | 2.390668 | 12.24556 | 8.760165 |  |  | -0.0002555847
2018-04-11 09:51 | 87106.18578 | 2760.0024 | 5 | 12 | 3.380991 | -3.259019 | 2.885516 | 2.499336 | 12.24556 | 9.129215 |  |  | -0.0002222061
2018-04-11 09:53 | 87226.18598 | 2880.0026 | 5 | 12 | 3.339137 | -3.259476 | 2.885516 | 2.608007 | 12.24556 | 9.494536 |  |  | -0.0003728867
2018-04-11 09:55 | 87346.18578 | 3000.0024 | 5 | 12 | 3.270117 | -3.259279 | 2.885516 | 2.716674 | 12.24556 | 9.853988 |  |  | -0.0008029938
2018-04-11 09:57 | 87466.18548 | 3120.0021 | 5 | 12 | 3.131338 | -3.260077 | 2.885516 | 2.825341 | 12.24556 | 10.20287 |  |  | -0.00177002
2018-04-11 09:58 | 87519.14418 | 3172.9608 | 5 | 12 | 2.999985 | -3.260201 | 2.885516 | 2.873297 | 12.24556 | 10.35024 |  |  | -0.001537555
2018-04-11 10:00 | 87639.3 | 120.0025 | 6 | 12 | 3.450618 | 0 | 2.885516 | 2.873351 | 12.24556 | 10.3504 |  |  | -0.001010173
2018-04-11 10:02 | 87759.3 | 240.0017 | 6 | 12 | 3.46904 | 0 | 2.885516 | 2.873351 | 12.24556 | 10.3504 |  |  | -0.00048343
2018-04-11 10:03 | 87819.3 | 300.0018 | 6 | 12 | 3.473158 | 0 | 2.885516 | 2.873351 | 12.24556 | 10.3504 |  |  | -0.0002200564
2018-04-11 10:05 | 87939.38838 | 120.0018 | 2 | 13 | 4.07694 | 4.889405 | 0.1626062 | 2.417696e-09 | 0.6486924 | 8.397171e-09 |  |  | 0.0003070831
2018-04-11 10:07 | 88059.38688 | 240.0003 | 2 | 13 | 4.113672 | 4.890517 | 0.325602 | 2.417696e-09 | 1.316033 | 8.397171e-09 |  |  | 0.000333786
2018-04-11 10:09 | 88179.38798 | 360.0014 | 2 | 13 | 4.14872 | 4.889941 | 0.4886034 | 2.417696e-09 | 1.989586 | 8.397171e-09 |  |  | 0.0002908707
2018-04-11 10:11 | 88299.38908 | 480.0025 | 2 | 13 | 4.17405 | 4.890576 | 0.6516061 | 2.417696e-09 | 2.667992 | 8.397171e-09 |  |  | 0.0001792908
2018-04-11 10:13 | 88419.38778 | 600.0012 | 2 | 13 | 4.196502 | 4.890668 | 0.8146034 | 2.417696e-09 | 3.350181 | 8.397171e-09 |  |  | 0.0002098083
2018-04-11 10:15 | 88539.38868 | 720.0021 | 2 | 13 | 4.200024 | 4.597285 | 0.9735729 | 3.296772e-09 | 4.017813 | 1.188613e-08 |  |  | 1.907349e-06
2018-04-11 10:17 | 88659.38938 | 840.0028 | 2 | 13 | 4.199999 | 4.225195 | 1.120621 | 3.296772e-09 | 4.635416 | 1.188613e-08 |  |  | 1.907349e-05
2018-04-11 10:19 | 88779.38848 | 960.0019 | 2 | 13 | 4.199948 | 3.891086 | 1.255785 | 3.296772e-09 | 5.203104 | 1.188613e-08 |  |  | -7.43866e-05
2018-04-11 10:21 | 88899.38868 | 1080.0021 | 2 | 13 | 4.200009 | 3.590464 | 1.380432 | 3.296772e-09 | 5.726624 | 1.188613e-08 |  |  | 1.144409e-05
2018-04-11 10:23 | 89019.38718 | 1200.0006 | 2 | 13 | 4.20004 | 3.31024 | 1.495355 | 3.296772e-09 | 6.209302 | 1.188613e-08 |  |  | 6.484985e-05
2018-04-11 10:23 | 89041.00358 | 1221.617 | 2 | 13 | 4.199975 | 3.25998 | 1.515082 | 3.296772e-09 | 6.292155 | 1.188613e-08 |  |  | 9.425202e-05
2018-04-11 10:25 | 89161.01 | 120.0026 | 3 | 13 | 4.223391 | 3.259921 | 1.623503 | 3.932819e-09 | 6.748734 | 1.4462e-08 |  |  | 0.0002574921
2018-04-11 10:27 | 89281.01 | 240.002 | 3 | 13 | 4.249987 | 3.259797 | 1.732172 | 3.932819e-09 | 7.209118 | 1.4462e-08 |  |  | 0.0002250671
2018-04-11 10:29 | 89401.01 | 360.0004 | 3 | 13 | 4.278143 | 3.259851 | 1.840835 | 3.932819e-09 | 7.672444 | 1.4462e-08 |  |  | 0.0001649857
2018-04-11 10:31 | 89521.01 | 480.0004 | 3 | 13 | 4.3083 | 3.260289 | 1.949504 | 3.932819e-09 | 8.138969 | 1.4462e-08 |  |  | 0.0003204346
2018-04-11 10:33 | 89641.01 | 600.001 | 3 | 13 | 4.341197 | 3.261073 | 2.058172 | 3.932819e-09 | 8.608892 | 1.4462e-08 |  |  | 0.0002593994
2018-04-11 10:35 | 89761.01 | 720.0009 | 3 | 13 | 4.378644 | 3.260312 | 2.166839 | 3.932819e-09 | 9.082635 | 1.4462e-08 |  |  | 0.0003061295
2018-04-11 10:37 | 89881.01 | 840.0013 | 3 | 13 | 4.400064 | 3.060366 | 2.274097 | 4.709322e-09 | 9.553929 | 1.776441e-08 |  |  | 2.193451e-05
2018-04-11 10:39 | 90001.01 | 960.0021 | 3 | 13 | 4.400007 | 2.661916 | 2.369238 | 4.709322e-09 | 9.972551 | 1.776441e-08 |  |  | -1.239777e-05
2018-04-11 10:41 | 90121.01 | 1080.0028 | 3 | 13 | 4.40009 | 2.318694 | 2.452143 | 4.709322e-09 | 10.33733 | 1.776441e-08 |  |  | 4.1008e-05
2018-04-11 10:43 | 90241.01 | 1200.0015 | 3 | 13 | 4.400033 | 2.019241 | 2.524368 | 4.709322e-09 | 10.65512 | 1.776441e-08 |  |  | -2.861023e-05
2018-04-11 10:45 | 90361.01 | 1320.002 | 3 | 13 | 4.399965 | 1.752638 | 2.587054 | 4.709322e-09 | 10.93094 | 1.776441e-08 |  |  | 1.716614e-05
2018-04-11 10:47 | 90481.01 | 1440.0013 | 3 | 13 | 4.400082 | 1.536882 | 2.641781 | 4.709322e-09 | 11.17174 | 1.776441e-08 |  |  | 8.869171e-05
2018-04-11 10:49 | 90601.01 | 1560.0003 | 3 | 13 | 4.400037 | 1.350836 | 2.689838 | 4.709322e-09 | 11.38319 | 1.776441e-08 |  |  | 9.059906e-05
2018-04-11 10:51 | 90721.01 | 1680.0011 | 3 | 13 | 4.399981 | 1.191004 | 2.732159 | 4.709322e-09 | 11.56941 | 1.776441e-08 |  |  | 2.574921e-05
2018-04-11 10:53 | 90841.01 | 1800.0002 | 3 | 13 | 4.399982 | 1.050453 | 2.769474 | 4.709322e-09 | 11.73359 | 1.776441e-08 |  |  | -1.239777e-05
2018-04-11 10:55 | 90961.01 | 1920.0008 | 3 | 13 | 4.400004 | 0.9321308 | 2.802427 | 4.709322e-09 | 11.87858 | 1.776441e-08 |  |  | 2.479553e-05
2018-04-11 10:57 | 91081.01 | 2040.0014 | 3 | 13 | 4.399972 | 0.8307946 | 2.831751 | 4.709322e-09 | 12.00761 | 1.776441e-08 |  |  | -3.242493e-05
2018-04-11 10:59 | 91201.01 | 2160.0013 | 3 | 13 | 4.399929 | 0.7447711 | 2.857988 | 4.709322e-09 | 12.12305 | 1.776441e-08 |  |  | 4.386902e-05
2018-04-11 11:01 | 91321.01 | 2280.0005 | 3 | 13 | 4.400019 | 0.66776 | 2.881521 | 4.709322e-09 | 12.2266 | 1.776441e-08 |  |  | 4.1008e-05
2018-04-11 11:02 | 91348.2 | 2307.1883 | 3 | 13 | 4.399957 | 0.6519942 | 2.886504 | 4.709322e-09 | 12.24853 | 1.776441e-08 |  |  | 2.357335e-05
2018-04-11 11:04 | 91468.24 | 120.0022 | 4 | 13 | 4.332994 | 0 | 2.886504 | 4.709322e-09 | 12.24853 | 1.776441e-08 |  |  | -5.340576e-05
2018-04-11 11:06 | 91588.24 | 240.0025 | 4 | 13 | 4.327446 | 0 | 2.886504 | 4.709322e-09 | 12.24853 | 1.776441e-08 |  |  | -7.915497e-05
2018-04-11 11:07 | 91648.24 | 300.0013 | 4 | 13 | 4.325885 | 0 | 2.886504 | 4.709322e-09 | 12.24853 | 1.776441e-08 |  |  | -0.0001976753
2018-04-11 11:09 | 91768.32 | 120.0022 | 5 | 13 | 3.989544 | -3.259968 | 2.886504 | 0.1086654 | 12.24853 | 0.4381476 |  |  | -0.0004348755
2018-04-11 11:11 | 91888.32 | 240.0008 | 5 | 13 | 3.944622 | -3.260281 | 2.886504 | 0.217332 | 12.24853 | 0.8691857 |  |  | -0.0002746582
2018-04-11 11:13 | 92008.32 | 360.003 | 5 | 13 | 3.903036 | -3.259322 | 2.886504 | 0.3259982 | 12.24853 | 1.29554 |  |  | -0.0003108978
2018-04-11 11:15 | 92128.32 | 480.001 | 5 | 13 | 3.863485 | -3.259521 | 2.886504 | 0.4346645 | 12.24853 | 1.717506 |  |  | -0.0003967285
2018-04-11 11:17 | 92248.32 | 600.0022 | 5 | 13 | 3.825918 | -3.260293 | 2.886504 | 0.5433297 | 12.24853 | 2.135283 |  |  | -0.0002775192
2018-04-11 11:19 | 92368.32 | 720.0017 | 5 | 13 | 3.789032 | -3.259745 | 2.886504 | 0.651996 | 12.24853 | 2.549027 |  |  | -0.0004224777
2018-04-11 11:21 | 92488.32 | 840.0016 | 5 | 13 | 3.75164 | -3.260582 | 2.886504 | 0.7606605 | 12.24853 | 2.958712 |  |  | -0.000415802
2018-04-11 11:23 | 92608.32 | 960.0027 | 5 | 13 | 3.718075 | -3.259391 | 2.886504 | 0.8693289 | 12.24853 | 3.364542 |  |  | -0.0003166199
2018-04-11 11:25 | 92728.32 | 1080.0016 | 5 | 13 | 3.687594 | -3.260095 | 2.886504 | 0.977995 | 12.24853 | 3.766891 |  |  | -0.0002608303
2018-04-11 11:27 | 92848.32 | 1200.0021 | 5 | 13 | 3.658818 | -3.258237 | 2.886504 | 1.086659 | 12.24853 | 4.166022 |  |  | -0.00020504
2018-04-11 11:29 | 92968.32 | 1320.001 | 5 | 13 | 3.630289 | -3.260181 | 2.886504 | 1.195328 | 12.24853 | 4.562071 |  |  | -0.0002908707
2018-04-11 11:31 | 93088.32 | 1440.0027 | 5 | 13 | 3.603242 | -3.260175 | 2.886504 | 1.303998 | 12.24853 | 4.955083 |  |  | -0.0001974106
2018-04-11 11:33 | 93208.32 | 1560.0019 | 5 | 13 | 3.578908 | -3.259439 | 2.886504 | 1.412665 | 12.24853 | 5.345298 |  |  | -0.0002250671
2018-04-11 11:35 | 93328.32 | 1680.0004 | 5 | 13 | 3.556714 | -3.260305 | 2.886504 | 1.521328 | 12.24853 | 5.732968 |  |  | -0.0002117157
2018-04-11 11:37 | 93448.32 | 1800.0017 | 5 | 13 | 3.535819 | -3.260329 | 2.886504 | 1.629997 | 12.24853 | 6.118341 |  |  | -0.0002031326
2018-04-11 11:39 | 93568.32 | 1920.0012 | 5 | 13 | 3.515408 | -3.26101 | 2.886504 | 1.738663 | 12.24853 | 6.50143 |  |  | -0.0001068115
2018-04-11 11:41 | 93688.32 | 2040.0021 | 5 | 13 | 3.497837 | -3.259896 | 2.886504 | 1.847329 | 12.24853 | 6.882463 |  |  | -0.000164032
2018-04-11 11:43 | 93808.32 | 2160.0022 | 5 | 13 | 3.481697 | -3.260479 | 2.886504 | 1.955993 | 12.24853 | 7.261657 |  |  | -0.0002851486
2018-04-11 11:45 | 93928.32 | 2280.0022 | 5 | 13 | 3.466182 | -3.259644 | 2.886504 | 2.064663 | 12.24853 | 7.63917 |  |  | -0.0001220703125
2018-04-11 11:47 | 94048.32 | 2400.0004 | 5 | 13 | 3.448385 | -3.260131 | 2.886504 | 2.17333 | 12.24853 | 8.014894 |  |  | -0.0001373291
2018-04-11 11:49 | 94168.32 | 2520.0021 | 5 | 13 | 3.429388 | -3.260184 | 2.886504 | 2.281999 | 12.24853 | 8.388597 |  |  | -0.0002040863
2018-04-11 11:51 | 94288.32 | 2640.0003 | 5 | 13 | 3.408403 | -3.260481 | 2.886504 | 2.390666 | 12.24853 | 8.760159 |  |  | -0.0001583099
2018-04-11 11:53 | 94408.32 | 2760.0003 | 5 | 13 | 3.381336 | -3.259795 | 2.886504 | 2.499329 | 12.24853 | 9.129131 |  |  | -0.000292778
2018-04-11 11:55 | 94528.32 | 2880.0021 | 5 | 13 | 3.339306 | -3.260489 | 2.886504 | 2.608 | 12.24853 | 9.494498 |  |  | -0.000421524
2018-04-11 11:57 | 94648.32 | 3000.0012 | 5 | 13 | 3.26733 | -3.259174 | 2.886504 | 2.716666 | 12.24853 | 9.853807 |  |  | -0.0008020401
2018-04-11 11:59 | 94768.32 | 3120.0004 | 5 | 13 | 3.128144 | -3.259617 | 2.886504 | 2.825333 | 12.24853 | 10.20234 |  |  | -0.001769066
2018-04-11 12:00 | 94820.8 | 3172.4787 | 5 | 13 | 2.999982 | -3.260466 | 2.886504 | 2.872855 | 12.24853 | 10.34828 |  |  | -0.001168349
2018-04-11 12:02 | 94940.94 | 120.0025 | 6 | 13 | 3.452331 | 0 | 2.886504 | 2.872912 | 12.24853 | 10.34845 |  |  | 0.0002069473
2018-04-11 12:04 | 95060.94 | 240.003 | 6 | 13 | 3.470765 | 0 | 2.886504 | 2.872912 | 12.24853 | 10.34845 |  |  | 6.866455e-05
2018-04-11 12:05 | 95120.93 | 300.0014 | 6 | 13 | 3.475058 | 0 | 2.886504 | 2.872912 | 12.24853 | 10.34845 |  |  | 0.0001166427
2018-04-11 12:07 | 95241.02 | 120.0016 | 2 | 14 | 4.079417 | 4.890674 | 0.1626092 | 0 | 0.6491066 | 0 |  |  | 0.0002126694
2018-04-11 12:09 | 95361.02 | 240.0006 | 2 | 14 | 4.115405 | 4.89095 | 0.3256032 | 0 | 1.316816 | 0 |  |  | 0.0003633499
2018-04-11 12:11 | 95481.02 | 360.0005 | 2 | 14 | 4.148012 | 4.889756 | 0.4886071 | 0 | 1.990429 | 0 |  |  | 0.0002412796
2018-04-11 12:13 | 95601.03 | 480.0031 | 2 | 14 | 4.173537 | 4.890042 | 0.651612 | 0 | 2.668717 | 0 |  |  | 0.0001745224
2018-04-11 12:15 | 95721.02 | 600.0002 | 2 | 14 | 4.198612 | 4.890189 | 0.8146061 | 0 | 3.351002 | 0 |  |  | 0.0002994537
2018-04-11 12:17 | 95841.03 | 720.0029 | 2 | 14 | 4.200065 | 4.568182 | 0.9727414 | 0 | 4.015163 | 0 |  |  | 3.051758e-05
2018-04-11 12:19 | 95961.03 | 840.0025 | 2 | 14 | 4.20001 | 4.223701 | 1.119157 | 0 | 4.630109 | 0 |  |  | -4.196167e-05
2018-04-11 12:21 | 96081.03 | 960.0027 | 2 | 14 | 4.200004 | 3.89572 | 1.25443 | 0 | 5.198258 | 0 |  |  | 4.863739e-05
2018-04-11 12:23 | 96201.03 | 1080.0025 | 2 | 14 | 4.200008 | 3.588284 | 1.379171 | 0 | 5.722172 | 0 |  |  | -5.149841e-05
2018-04-11 12:25 | 96321.03 | 1200.0025 | 2 | 14 | 4.200003 | 3.293031 | 1.49376 | 0 | 6.203443 | 0 |  |  | -3.051758e-05
2018-04-11 12:25 | 96335.05 | 1214.024 | 2 | 14 | 4.20001 | 3.259954 | 1.506528 | 0 | 6.257071 | 0 |  |  | -6.773929e-06
2018-04-11 12:27 | 96455.06 | 120.0026 | 3 | 14 | 4.222947 | 3.260488 | 1.614943 | 0 | 6.713625 | 0 |  |  | 0.0001964569
2018-04-11 12:29 | 96575.06 | 240.0002 | 3 | 14 | 4.24795 | 3.260177 | 1.72361 | 0 | 7.173862 | 0 |  |  | 0.0002689362
2018-04-11 12:31 | 96695.06 | 360.0012 | 3 | 14 | 4.275939 | 3.259366 | 1.832279 | 0 | 7.63697 | 0 |  |  | 0.0002212524
2018-04-11 12:33 | 96815.06 | 480.002 | 3 | 14 | 4.307435 | 3.259986 | 1.940943 | 0 | 8.103301 | 0 |  |  | 0.0003614426
2018-04-11 12:35 | 96935.06 | 600.0011 | 3 | 14 | 4.340619 | 3.260259 | 2.049611 | 0 | 8.573173 | 0 |  |  | 0.0003175735
2018-04-11 12:37 | 97055.06 | 720.0006 | 3 | 14 | 4.376194 | 3.259305 | 2.15828 | 0 | 9.046784 | 0 |  |  | 0.0003461838
2018-04-11 12:39 | 97175.06 | 840.0023 | 3 | 14 | 4.400001 | 3.100626 | 2.266021 | 3.112686e-10 | 9.520024 | 1.324361e-09 |  |  | 3.33786e-05
2018-04-11 12:41 | 97295.06 | 960.0021 | 3 | 14 | 4.400014 | 2.680386 | 2.362063 | 3.112686e-10 | 9.94261 | 1.324361e-09 |  |  | -8.964539e-05
2018-04-11 12:43 | 97415.06 | 1080.0003 | 3 | 14 | 4.400033 | 2.326073 | 2.4453 | 3.112686e-10 | 10.30885 | 1.324361e-09 |  |  | -2.193451e-05
2018-04-11 12:45 | 97535.06 | 1200.0029 | 3 | 14 | 4.39995 | 2.026603 | 2.51775 | 3.112686e-10 | 10.62763 | 1.324361e-09 |  |  | -8.487701e-05
2018-04-11 12:47 | 97655.06 | 1320.0031 | 3 | 14 | 4.400033 | 1.775314 | 2.580996 | 3.112686e-10 | 10.90592 | 1.324361e-09 |  |  | -8.583069e-06
2018-04-11 12:49 | 97775.06 | 1440.0013 | 3 | 14 | 4.400013 | 1.552868 | 2.636385 | 3.112686e-10 | 11.14963 | 1.324361e-09 |  |  | -9.059906e-05
2018-04-11 12:51 | 97895.06 | 1560.0029 | 3 | 14 | 4.400014 | 1.357231 | 2.684826 | 3.112686e-10 | 11.36277 | 1.324361e-09 |  |  | -7.629395e-06
2018-04-11 12:53 | 98015.06 | 1680.0023 | 3 | 14 | 4.399945 | 1.196396 | 2.727295 | 3.112686e-10 | 11.54963 | 1.324361e-09 |  |  | -3.051758e-05
2018-04-11 12:55 | 98135.06 | 1800.0033 | 3 | 14 | 4.399974 | 1.058718 | 2.764816 | 3.112686e-10 | 11.71472 | 1.324361e-09 |  |  | -2.098083e-05
2018-04-11 12:57 | 98255.06 | 1920.0005 | 3 | 14 | 4.399973 | 0.9422619 | 2.798144 | 3.112686e-10 | 11.86137 | 1.324361e-09 |  |  | 3.33786e-05
2018-04-11 12:59 | 98375.06 | 2040.0023 | 3 | 14 | 4.400047 | 0.8388643 | 2.827807 | 3.112686e-10 | 11.99188 | 1.324361e-09 |  |  | -1.049042e-05
2018-04-11 13:01 | 98495.06 | 2160.002 | 3 | 14 | 4.399931 | 0.7477281 | 2.854193 | 3.112686e-10 | 12.10798 | 1.324361e-09 |  |  | -2.861023e-06
2018-04-11 13:03 | 98615.06 | 2280.002 | 3 | 14 | 4.40001 | 0.6715481 | 2.877821 | 3.112686e-10 | 12.21194 | 1.324361e-09 |  |  | -2.765656e-05
2018-04-11 13:03 | 98649.44 | 2314.3802 | 3 | 14 | 4.399967 | 0.6519764 | 2.88414 | 3.112686e-10 | 12.23975 | 1.324361e-09 |  |  | -2.786887e-05
2018-04-11 13:05 | 98769.47 | 120.0018 | 4 | 14 | 4.332901 | 0 | 2.88414 | 3.112686e-10 | 12.23975 | 1.324361e-09 |  |  | -2.861023e-05
2018-04-11 13:07 | 98889.48 | 240.0024 | 4 | 14 | 4.327323 | 0 | 2.88414 | 3.112686e-10 | 12.23975 | 1.324361e-09 |  |  | 1.907349e-06
2018-04-11 13:08 | 98949.47 | 300.0015 | 4 | 14 | 4.325728 | 0 | 2.88414 | 3.112686e-10 | 12.23975 | 1.324361e-09 |  |  | -0.0001595114
2018-04-11 13:10 | 99069.55 | 120.0005 | 5 | 14 | 3.988388 | -3.25965 | 2.88414 | 0.1086644 | 12.23975 | 0.4380521 |  |  | -0.0004825592
2018-04-11 13:12 | 99189.55 | 240.001 | 5 | 14 | 3.945016 | -3.260712 | 2.88414 | 0.2173285 | 12.23975 | 0.8690123 |  |  | -0.0002326965
2018-04-11 13:14 | 99309.55 | 360.0003 | 5 | 14 | 3.904825 | -3.260336 | 2.88414 | 0.3259977 | 12.23975 | 1.295521 |  |  | -0.0002861023
2018-04-11 13:16 | 99429.55 | 480.0009 | 5 | 14 | 3.864866 | -3.259728 | 2.88414 | 0.4346662 | 12.23975 | 1.717687 |  |  | -0.0003938675
2018-04-11 13:18 | 99549.56 | 600.0012 | 5 | 14 | 3.825346 | -3.260164 | 2.88414 | 0.5433283 | 12.23975 | 2.135483 |  |  | -0.0002498627
2018-04-11 13:20 | 99669.56 | 720.0027 | 5 | 14 | 3.788418 | -3.25962 | 2.88414 | 0.6519938 | 12.23975 | 2.54915 |  |  | -0.0003757477
2018-04-11 13:22 | 99789.55 | 840.0007 | 5 | 14 | 3.752952 | -3.260827 | 2.88414 | 0.7606639 | 12.23975 | 2.958895 |  |  | -0.0003471375
2018-04-11 13:24 | 99909.56 | 960.0021 | 5 | 14 | 3.719834 | -3.260923 | 2.88414 | 0.8693298 | 12.23975 | 3.364894 |  |  | -0.000333786
2018-04-11 13:26 | 100029.6 | 1080.0001 | 5 | 14 | 3.6877 | -3.259447 | 2.88414 | 0.977999 | 12.23975 | 3.767376 |  |  | -0.0002241135
2018-04-11 13:28 | 100149.6 | 1200.0019 | 5 | 14 | 3.658034 | -3.259456 | 2.88414 | 1.086666 | 12.23975 | 4.166461 |  |  | -0.0002393723
2018-04-11 13:30 | 100269.6 | 1320.0004 | 5 | 14 | 3.630483 | -3.260099 | 2.88414 | 1.195332 | 12.23975 | 4.562452 |  |  | -0.0003194809
2018-04-11 13:32 | 100389.6 | 1440.0026 | 5 | 14 | 3.604865 | -3.260419 | 2.88414 | 1.303999 | 12.23975 | 4.955567 |  |  | -0.0002670288
2018-04-11 13:34 | 100509.6 | 1560.0013 | 5 | 14 | 3.579998 | -3.259713 | 2.88414 | 1.412668 | 12.23975 | 5.345957 |  |  | -0.0001792908
2018-04-11 13:36 | 100629.6 | 1680.0023 | 5 | 14 | 3.555937 | -3.260466 | 2.88414 | 1.521336 | 12.23975 | 5.733654 |  |  | -0.0001821518
2018-04-11 13:38 | 100749.6 | 1800.0028 | 5 | 14 | 3.535375 | -3.260256 | 2.88414 | 1.630003 | 12.23975 | 6.118926 |  |  | -0.0001144409
2018-04-11 13:40 | 100869.6 | 1920.0018 | 5 | 14 | 3.516931 | -3.259825 | 2.88414 | 1.738668 | 12.23975 | 6.502075 |  |  | -3.814697e-05
2018-04-11 13:42 | 100989.6 | 2040.0029 | 5 | 14 | 3.499529 | -3.260718 | 2.88414 | 1.847335 | 12.23975 | 6.883295 |  |  | -8.010864e-05
2018-04-11 13:44 | 101109.6 | 2160.0003 | 5 | 14 | 3.481672 | -3.261066 | 2.88414 | 1.955997 | 12.23975 | 7.262589 |  |  | -8.296967e-05
2018-04-11 13:46 | 101229.6 | 2280.0014 | 5 | 14 | 3.465083 | -3.259827 | 2.88414 | 2.064667 | 12.23975 | 7.640023 |  |  | -0.0001101495
2018-04-11 13:48 | 101349.6 | 2400.0013 | 5 | 14 | 3.448737 | -3.260204 | 2.88414 | 2.173333 | 12.23975 | 8.015671 |  |  | -0.0001373291
2018-04-11 13:50 | 101469.6 | 2520.0015 | 5 | 14 | 3.431459 | -3.260524 | 2.88414 | 2.281999 | 12.23975 | 8.389519 |  |  | -0.0001821518
2018-04-11 13:52 | 101589.6 | 2640.002 | 5 | 14 | 3.409921 | -3.260115 | 2.88414 | 2.390666 | 12.23975 | 8.761292 |  |  | -0.0001945496
2018-04-11 13:54 | 101709.6 | 2760.0008 | 5 | 14 | 3.380266 | -3.259652 | 2.88414 | 2.499334 | 12.23975 | 9.130289 |  |  | -0.0002937317
2018-04-11 13:56 | 101829.6 | 2880.0015 | 5 | 14 | 3.338464 | -3.260383 | 2.88414 | 2.608001 | 12.23975 | 9.495514 |  |  | -0.0003919601
2018-04-11 13:58 | 101949.6 | 3000.0031 | 5 | 14 | 3.269162 | -3.259916 | 2.88414 | 2.716673 | 12.23975 | 9.854884 |  |  | -0.0007886887
2018-04-11 14:00 | 102069.6 | 3120.0023 | 5 | 14 | 3.129688 | -3.260091 | 2.88414 | 2.825339 | 12.23975 | 10.20363 |  |  | -0.001776695
2018-04-11 14:01 | 102121.8 | 3172.2814 | 5 | 14 | 2.999997 | -3.259583 | 2.88414 | 2.872678 | 12.23975 | 10.34905 |  |  | -0.001154726
2018-04-11 14:03 | 102242 | 120.003 | 6 | 14 | 3.449424 | 0 | 2.88414 | 2.87274 | 12.23975 | 10.34924 |  |  | 0.0002746582
2018-04-11 14:05 | 102362 | 240.0023 | 6 | 14 | 3.467659 | 0 | 2.88414 | 2.87274 | 12.23975 | 10.34924 |  |  | 0.0001001358
2018-04-11 14:06 | 102422 | 300.0032 | 6 | 14 | 3.471756 | 0 | 2.88414 | 2.87274 | 12.23975 | 10.34924 |  |  | 0.0001770276
2018-04-11 14:08 | 102542.1 | 120.0026 | 2 | 15 | 4.077255 | 4.890475 | 0.1626079 | 0 | 0.6486537 | 0 |  |  | 0.000330925
2018-04-11 14:10 | 102662.1 | 240.0018 | 2 | 15 | 4.113693 | 4.890817 | 0.3256016 | 0 | 1.316016 | 0 |  |  | 0.000246048
2018-04-11 14:12 | 102782.1 | 360.0002 | 2 | 15 | 4.148736 | 4.889497 | 0.4886022 | 0 | 1.98954 | 0 |  |  | 0.000333786
2018-04-11 14:14 | 102902.1 | 480.0017 | 2 | 15 | 4.174118 | 4.890948 | 0.6516023 | 0 | 2.667943 | 0 |  |  | 0.0002479553
2018-04-11 14:16 | 103022.1 | 600.0004 | 2 | 15 | 4.196641 | 4.890462 | 0.8145978 | 0 | 3.350138 | 0 |  |  | 8.201599e-05
2018-04-11 14:18 | 103142.1 | 720.0013 | 2 | 15 | 4.200012 | 4.602487 | 0.9736519 | 4.779496e-10 | 4.018127 | 1.896686e-09 |  |  | -4.768372e-06
2018-04-11 14:20 | 103262.1 | 840.0008 | 2 | 15 | 4.200084 | 4.231719 | 1.120845 | 4.779496e-10 | 4.63634 | 1.896686e-09 |  |  | -9.250641e-05
2018-04-11 14:22 | 103382.1 | 960.0008 | 2 | 15 | 4.199982 | 3.896587 | 1.25609 | 4.779496e-10 | 5.204367 | 1.896686e-09 |  |  | -1.430511e-05
2018-04-11 14:24 | 103502.1 | 1080.0025 | 2 | 15 | 4.199992 | 3.590872 | 1.380806 | 4.779496e-10 | 5.728175 | 1.896686e-09 |  |  | 1.144409e-05
2018-04-11 14:26 | 103622.1 | 1200.0001 | 2 | 15 | 4.200011 | 3.309194 | 1.495812 | 4.779496e-10 | 6.211199 | 1.896686e-09 |  |  | 3.643429e-05
2018-04-11 14:27 | 103643.1 | 1221.0131 | 2 | 15 | 4.200063 | 3.259975 | 1.514987 | 4.779496e-10 | 6.291734 | 1.896686e-09 |  |  | 4.081037e-05
2018-04-11 14:29 | 103763.1 | 120.0005 | 3 | 15 | 4.223132 | 3.259997 | 1.623403 | 8.471804e-10 | 6.748291 | 3.392168e-09 |  |  | 6.580353e-05
2018-04-11 14:31 | 103883.1 | 240.001 | 3 | 15 | 4.250114 | 3.259715 | 1.732067 | 8.471804e-10 | 7.208642 | 3.392168e-09 |  |  | 0.0003061295
2018-04-11 14:33 | 104003.1 | 360.0001 | 3 | 15 | 4.278292 | 3.260476 | 1.840732 | 8.471804e-10 | 7.671995 | 3.392168e-09 |  |  | 0.0002212524
2018-04-11 14:35 | 104123.1 | 480.0013 | 3 | 15 | 4.308452 | 3.259971 | 1.9494 | 8.471804e-10 | 8.138531 | 3.392168e-09 |  |  | 0.0001688004
2018-04-11 14:37 | 104243.1 | 600.0003 | 3 | 15 | 4.341527 | 3.260646 | 2.058069 | 8.471804e-10 | 8.608488 | 3.392168e-09 |  |  | 0.0002918243
2018-04-11 14:39 | 104363.1 | 720.0007 | 3 | 15 | 4.378568 | 3.259433 | 2.166735 | 8.471804e-10 | 9.082237 | 3.392168e-09 |  |  | 0.000328064
2018-04-11 14:41 | 104483.1 | 840.0003 | 3 | 15 | 4.399957 | 3.055197 | 2.273882 | 1.443571e-09 | 9.553056 | 5.922441e-09 |  |  | 4.196167e-05
2018-04-11 14:43 | 104603.1 | 960.0014 | 3 | 15 | 4.400059 | 2.653779 | 2.368716 | 1.443571e-09 | 9.970327 | 5.922441e-09 |  |  | -5.626678e-05
2018-04-11 14:45 | 104723.1 | 1080.0018 | 3 | 15 | 4.399957 | 2.316498 | 2.451415 | 1.443571e-09 | 10.3342 | 5.922441e-09 |  |  | 2.098083e-05
2018-04-11 14:47 | 104843.1 | 1200.0035 | 3 | 15 | 4.399958 | 2.012103 | 2.523447 | 1.443571e-09 | 10.65114 | 5.922441e-09 |  |  | -7.152557e-05
2018-04-11 14:49 | 104963.1 | 1320.0025 | 3 | 15 | 4.399984 | 1.750577 | 2.585998 | 1.443571e-09 | 10.92637 | 5.922441e-09 |  |  | 0.0001010895
2018-04-11 14:51 | 105083.1 | 1440.0007 | 3 | 15 | 4.400014 | 1.530909 | 2.640588 | 1.443571e-09 | 11.16656 | 5.922441e-09 |  |  | 3.814697e-06
2018-04-11 14:53 | 105203.1 | 1560.0004 | 3 | 15 | 4.400003 | 1.347965 | 2.688494 | 1.443571e-09 | 11.37735 | 5.922441e-09 |  |  | 8.583069e-06
2018-04-11 14:55 | 105323.1 | 1680.0007 | 3 | 15 | 4.400018 | 1.18954 | 2.730734 | 1.443571e-09 | 11.56321 | 5.922441e-09 |  |  | -1.430511e-05
2018-04-11 14:57 | 105443.1 | 1800.0014 | 3 | 15 | 4.399997 | 1.051047 | 2.768048 | 1.443571e-09 | 11.72739 | 5.922441e-09 |  |  | 1.430511e-05
2018-04-11 14:59 | 105563.1 | 1920.0013 | 3 | 15 | 4.400018 | 0.9295282 | 2.800987 | 1.443571e-09 | 11.87232 | 5.922441e-09 |  |  | 2.098083e-05
2018-04-11 15:01 | 105683.1 | 2040.001 | 3 | 15 | 4.400029 | 0.830636 | 2.830285 | 1.443571e-09 | 12.00123 | 5.922441e-09 |  |  | -4.386902e-05
2018-04-11 15:03 | 105803.1 | 2160.0027 | 3 | 15 | 4.400014 | 0.7443176 | 2.8565 | 1.443571e-09 | 12.11658 | 5.922441e-09 |  |  | -3.71933e-05
2018-04-11 15:05 | 105923.1 | 2280.002 | 3 | 15 | 4.399972 | 0.6679516 | 2.880021 | 1.443571e-09 | 12.22007 | 5.922441e-09 |  |  | -2.384186e-05
2018-04-11 15:05 | 105949.1 | 2305.9825 | 3 | 15 | 4.399992 | 0.652 | 2.884783 | 1.443571e-09 | 12.24102 | 5.922441e-09 |  |  | -4.047042e-05
2018-04-11 15:07 | 106069.1 | 120.0027 | 4 | 15 | 4.333045 | 0 | 2.884783 | 1.443571e-09 | 12.24102 | 5.922441e-09 |  |  | -0.0001173019
2018-04-11 15:09 | 106189.1 | 240.002 | 4 | 15 | 4.327514 | 0 | 2.884783 | 1.443571e-09 | 12.24102 | 5.922441e-09 |  |  | -2.765656e-05
2018-04-11 15:10 | 106249.1 | 300.0018 | 4 | 15 | 4.325795 | 0 | 2.884783 | 1.443571e-09 | 12.24102 | 5.922441e-09 |  |  | -0.0001468155
2018-04-11 15:12 | 106369.2 | 120.0003 | 5 | 15 | 3.989735 | -3.259842 | 2.884783 | 0.1086635 | 12.24102 | 0.4381545 |  |  | -0.0003852844
2018-04-11 15:14 | 106489.2 | 240.002 | 5 | 15 | 3.945164 | -3.260548 | 2.884783 | 0.2173347 | 12.24102 | 0.8692642 |  |  | -0.0003328323
2018-04-11 15:16 | 106609.2 | 360.0024 | 5 | 15 | 3.90349 | -3.260835 | 2.884783 | 0.3260044 | 12.24102 | 1.295699 |  |  | -0.0003032684
2018-04-11 15:18 | 106729.2 | 480.0024 | 5 | 15 | 3.864153 | -3.259159 | 2.884783 | 0.4346663 | 12.24102 | 1.717714 |  |  | -0.0003681183
2018-04-11 15:20 | 106849.2 | 600 | 5 | 15 | 3.826673 | -3.259693 | 2.884783 | 0.5433248 | 12.24102 | 2.135533 |  |  | -0.0003900528
2018-04-11 15:22 | 106969.2 | 720.0019 | 5 | 15 | 3.789697 | -3.260101 | 2.884783 | 0.6519985 | 12.24102 | 2.549382 |  |  | -0.0004177094
2018-04-11 15:24 | 107089.2 | 840.0024 | 5 | 15 | 3.75238 | -3.259192 | 2.884783 | 0.76067 | 12.24102 | 2.959187 |  |  | -0.0003471375
2018-04-11 15:26 | 107209.2 | 960.002 | 5 | 15 | 3.718295 | -3.260972 | 2.884783 | 0.8693355 | 12.24102 | 3.365059 |  |  | -0.0002784729
2018-04-11 15:28 | 107329.2 | 1080.0018 | 5 | 15 | 3.687719 | -3.260385 | 2.884783 | 0.9779975 | 12.24102 | 3.767419 |  |  | -0.0002794266
2018-04-11 15:30 | 107449.2 | 1200.0018 | 5 | 15 | 3.658991 | -3.260544 | 2.884783 | 1.086666 | 12.24102 | 4.166591 |  |  | -0.0002832413
2018-04-11 15:32 | 107569.2 | 1320.0003 | 5 | 15 | 3.630791 | -3.260797 | 2.884783 | 1.195335 | 12.24102 | 4.562676 |  |  | -0.0002450943
2018-04-11 15:34 | 107689.2 | 1440.0022 | 5 | 15 | 3.603582 | -3.260156 | 2.884783 | 1.304002 | 12.24102 | 4.955719 |  |  | -0.000207901
2018-04-11 15:36 | 107809.2 | 1560.0027 | 5 | 15 | 3.579307 | -3.260043 | 2.884783 | 1.412668 | 12.24102 | 5.34597 |  |  | -0.0002584457
2018-04-11 15:38 | 107929.2 | 1680.0011 | 5 | 15 | 3.556923 | -3.261084 | 2.884783 | 1.521334 | 12.24102 | 5.733683 |  |  | -0.0002117157
2018-04-11 15:40 | 108049.2 | 1800.0022 | 5 | 15 | 3.536479 | -3.259805 | 2.884783 | 1.630004 | 12.24102 | 6.119099 |  |  | -0.0002660751
2018-04-11 15:42 | 108169.2 | 1920.0018 | 5 | 15 | 3.5163 | -3.260674 | 2.884783 | 1.738673 | 12.24102 | 6.50231 |  |  | -0.0002293588
2018-04-11 15:44 | 108289.2 | 2040.0025 | 5 | 15 | 3.498257 | -3.259901 | 2.884783 | 1.847334 | 12.24102 | 6.883395 |  |  | -0.0001926422
2018-04-11 15:46 | 108409.2 | 2160.0019 | 5 | 15 | 3.481976 | -3.260881 | 2.884783 | 1.956005 | 12.24102 | 7.262664 |  |  | -0.0001525879
2018-04-11 15:48 | 108529.2 | 2280.0013 | 5 | 15 | 3.466281 | -3.259956 | 2.884783 | 2.064674 | 12.24102 | 7.640195 |  |  | -0.0001964569
2018-04-11 15:50 | 108649.2 | 2400.0018 | 5 | 15 | 3.449203 | -3.259773 | 2.884783 | 2.173339 | 12.24102 | 8.015958 |  |  | -0.000202179
2018-04-11 15:52 | 108769.2 | 2520.0019 | 5 | 15 | 3.429963 | -3.25967 | 2.884783 | 2.282002 | 12.24102 | 8.38971 |  |  | -0.0001726151
2018-04-11 15:54 | 108889.2 | 2640.0014 | 5 | 15 | 3.40918 | -3.259563 | 2.884783 | 2.390666 | 12.24102 | 8.761325 |  |  | -0.0002717972
2018-04-11 15:56 | 109009.2 | 2760.0016 | 5 | 15 | 3.381941 | -3.260149 | 2.884783 | 2.499332 | 12.24102 | 9.130385 |  |  | -0.0003156662
2018-04-11 15:58 | 109129.2 | 2880.0003 | 5 | 15 | 3.340356 | -3.259898 | 2.884783 | 2.608001 | 12.24102 | 9.49583 |  |  | -0.0004777908
2018-04-11 16:00 | 109249.2 | 3000.0003 | 5 | 15 | 3.26708 | -3.26076 | 2.884783 | 2.716671 | 12.24102 | 9.855227 |  |  | -0.0008020401
2018-04-11 16:02 | 109369.2 | 3120.0018 | 5 | 15 | 3.126068 | -3.259454 | 2.884783 | 2.825339 | 12.24102 | 10.20364 |  |  | -0.001767159
2018-04-11 16:03 | 109420.3 | 3171.0857 | 5 | 15 | 2.999972 | -3.261292 | 2.884783 | 2.871598 | 12.24102 | 10.34563 |  |  | -0.001187577
2018-04-11 16:05 | 109540.4 | 120.0011 | 6 | 15 | 3.450868 | 0 | 2.884783 | 2.871665 | 12.24102 | 10.34584 |  |  | 0.0001754761
2018-04-11 16:07 | 109660.4 | 240.0019 | 6 | 15 | 3.469212 | 0 | 2.884783 | 2.871665 | 12.24102 | 10.34584 |  |  | 0.0001888275
2018-04-11 16:08 | 109720.4 | 300.0011 | 6 | 15 | 3.47345 | 0 | 2.884783 | 2.871665 | 12.24102 | 10.34584 |  |  | 0.0002587306
2018-04-11 16:10 | 109840.5 | 120.0003 | 2 | 16 | 4.079311 | 4.890922 | 0.1626 | 4.352462e-11 | 0.6489106 | 1.511844e-10 |  |  | 0.0003986359
2018-04-11 16:12 | 109960.5 | 240.0002 | 2 | 16 | 4.115313 | 4.890565 | 0.3256032 | 4.352462e-11 | 1.316639 | 1.511844e-10 |  |  | 0.0003194809
2018-04-11 16:14 | 110080.5 | 360.0018 | 2 | 16 | 4.148379 | 4.889861 | 0.488605 | 4.352462e-11 | 1.990291 | 1.511844e-10 |  |  | 0.0002880096
2018-04-11 16:16 | 110200.5 | 480.0001 | 2 | 16 | 4.173759 | 4.889657 | 0.6516023 | 4.352462e-11 | 2.66861 | 1.511844e-10 |  |  | 0.0001983643
2018-04-11 16:18 | 110320.5 | 600.0026 | 2 | 16 | 4.198488 | 4.88906 | 0.8146071 | 4.352462e-11 | 3.350941 | 1.511844e-10 |  |  | 0.0002908707
2018-04-11 16:20 | 110440.5 | 720.0028 | 2 | 16 | 4.199987 | 4.563459 | 0.9726354 | 4.352462e-11 | 4.014653 | 1.511844e-10 |  |  | -2.95639e-05
2018-04-11 16:22 | 110560.5 | 840.0015 | 2 | 16 | 4.200023 | 4.215743 | 1.118959 | 4.352462e-11 | 4.629213 | 1.511844e-10 |  |  | 3.623962e-05
2018-04-11 16:24 | 110680.5 | 960.0019 | 2 | 16 | 4.200069 | 3.896188 | 1.254151 | 4.352462e-11 | 5.197018 | 1.511844e-10 |  |  | -3.910065e-05
2018-04-11 16:26 | 110800.5 | 1080.001 | 2 | 16 | 4.199983 | 3.591452 | 1.378904 | 4.352462e-11 | 5.720982 | 1.511844e-10 |  |  | 7.343292e-05
2018-04-11 16:28 | 110920.5 | 1200.0025 | 2 | 16 | 4.20001 | 3.289699 | 1.493505 | 4.352462e-11 | 6.202305 | 1.511844e-10 |  |  | -5.722046e-06
2018-04-11 16:28 | 110933.8 | 1213.313 | 2 | 16 | 4.199966 | 3.259899 | 1.505608 | 4.352462e-11 | 6.253141 | 1.511844e-10 |  |  | 1.055888e-05
2018-04-11 16:30 | 111053.8 | 120.001 | 3 | 16 | 4.223101 | 3.259706 | 1.614034 | 4.352462e-11 | 6.709761 | 1.511844e-10 |  |  | 0.0001573563
2018-04-11 16:32 | 111173.8 | 240.0007 | 3 | 16 | 4.248063 | 3.259988 | 1.7227 | 4.352462e-11 | 7.170007 | 1.511844e-10 |  |  | 0.0002908707
2018-04-11 16:34 | 111293.8 | 360.0016 | 3 | 16 | 4.275788 | 3.259574 | 1.831369 | 4.352462e-11 | 7.633118 | 1.511844e-10 |  |  | 0.0003328323
2018-04-11 16:36 | 111413.8 | 480.001 | 3 | 16 | 4.307563 | 3.260852 | 1.940034 | 4.352462e-11 | 8.099453 | 1.511844e-10 |  |  | 0.0003433228
2018-04-11 16:38 | 111533.8 | 600.0011 | 3 | 16 | 4.341342 | 3.259673 | 2.048703 | 4.352462e-11 | 8.569369 | 1.511844e-10 |  |  | 0.0002241135
2018-04-11 16:40 | 111653.8 | 720.0004 | 3 | 16 | 4.3771 | 3.259851 | 2.15737 | 4.352462e-11 | 9.043046 | 1.511844e-10 |  |  | 0.0002622604
2018-04-11 16:42 | 111773.8 | 840.0002 | 3 | 16 | 4.399993 | 3.088611 | 2.265018 | 1.077069e-09 | 9.51593 | 4.5371e-09 |  |  | -3.051758e-05
2018-04-11 16:44 | 111893.8 | 960.0013 | 3 | 16 | 4.399984 | 2.67798 | 2.360924 | 1.077069e-09 | 9.937916 | 4.5371e-09 |  |  | -8.964539e-05
2018-04-11 16:46 | 112013.8 | 1080.0012 | 3 | 16 | 4.400049 | 2.322067 | 2.444063 | 1.077069e-09 | 10.30373 | 4.5371e-09 |  |  | 6.67572e-06
2018-04-11 16:48 | 112133.8 | 1200.0012 | 3 | 16 | 4.400038 | 2.023687 | 2.516301 | 1.077069e-09 | 10.62158 | 4.5371e-09 |  |  | -3.814697e-05
2018-04-11 16:50 | 112253.8 | 1320.0021 | 3 | 16 | 4.40002 | 1.766668 | 2.579392 | 1.077069e-09 | 10.89918 | 4.5371e-09 |  |  | 3.433228e-05
2018-04-11 16:52 | 112373.8 | 1440.0022 | 3 | 16 | 4.399972 | 1.553095 | 2.634658 | 1.077069e-09 | 11.14235 | 4.5371e-09 |  |  | -4.005432e-05
2018-04-11 16:54 | 112493.8 | 1560.0019 | 3 | 16 | 4.40002 | 1.361897 | 2.683158 | 1.077069e-09 | 11.35575 | 4.5371e-09 |  |  | 3.910065e-05
2018-04-11 16:56 | 112613.8 | 1680.002 | 3 | 16 | 4.400099 | 1.195254 | 2.725736 | 1.077069e-09 | 11.54309 | 4.5371e-09 |  |  | 3.528595e-05
2018-04-11 16:58 | 112733.8 | 1800.0015 | 3 | 16 | 4.39994 | 1.057939 | 2.763239 | 1.077069e-09 | 11.70811 | 4.5371e-09 |  |  | -8.201599e-05
2018-04-11 17:00 | 112853.8 | 1920.0013 | 3 | 16 | 4.399989 | 0.9404408 | 2.796502 | 1.077069e-09 | 11.85446 | 4.5371e-09 |  |  | -2.288818e-05
2018-04-11 17:02 | 112973.8 | 2040.0014 | 3 | 16 | 4.399986 | 0.8408192 | 2.826164 | 1.077069e-09 | 11.98498 | 4.5371e-09 |  |  | 5.245209e-05
2018-04-11 17:04 | 113093.8 | 2160.0009 | 3 | 16 | 4.400019 | 0.7519493 | 2.85268 | 1.077069e-09 | 12.10165 | 4.5371e-09 |  |  | 1.430511e-05
2018-04-11 17:06 | 113213.8 | 2280.0014 | 3 | 16 | 4.400051 | 0.6719486 | 2.876379 | 1.077069e-09 | 12.20592 | 4.5371e-09 |  |  | 2.193451e-05
2018-04-11 17:07 | 113247.4 | 2313.5444 | 3 | 16 | 4.399992 | 0.6519971 | 2.882546 | 1.077069e-09 | 12.23306 | 4.5371e-09 |  |  | 3.172397e-05
2018-04-11 17:09 | 113367.4 | 120.0001 | 4 | 16 | 4.332775 | 0 | 2.882546 | 1.077069e-09 | 12.23306 | 4.5371e-09 |  |  | 6.67572e-05
2018-04-11 17:11 | 113487.4 | 240.0017 | 4 | 16 | 4.327264 | 0 | 2.882546 | 1.077069e-09 | 12.23306 | 4.5371e-09 |  |  | 4.768372e-06
2018-04-11 17:12 | 113547.4 | 300.0025 | 4 | 16 | 4.325543 | 0 | 2.882546 | 1.077069e-09 | 12.23306 | 4.5371e-09 |  |  | -0.000162376
2018-04-11 17:14 | 113667.5 | 120.0003 | 5 | 16 | 3.989621 | -3.260542 | 2.882546 | 0.1086619 | 12.23306 | 0.4381705 |  |  | -0.0004968643
2018-04-11 17:16 | 113787.5 | 240.0019 | 5 | 16 | 3.944287 | -3.259747 | 2.882546 | 0.2173271 | 12.23306 | 0.8691686 |  |  | -0.0003852844
2018-04-11 17:18 | 113907.5 | 360.0008 | 5 | 16 | 3.903631 | -3.260088 | 2.882546 | 0.3259984 | 12.23306 | 1.295577 |  |  | -0.0003137589
2018-04-11 17:20 | 114027.5 | 480.0007 | 5 | 16 | 3.864434 | -3.261817 | 2.882546 | 0.4346639 | 12.23306 | 1.717626 |  |  | -0.0003356934
2018-04-11 17:22 | 114147.5 | 600.0009 | 5 | 16 | 3.826705 | -3.259172 | 2.882546 | 0.5433329 | 12.23306 | 2.135516 |  |  | -0.0002861023
2018-04-11 17:24 | 114267.5 | 720.0016 | 5 | 16 | 3.789548 | -3.259499 | 2.882546 | 0.6520023 | 12.23306 | 2.549346 |  |  | -0.0003948212
2018-04-11 17:26 | 114387.5 | 840.0016 | 5 | 16 | 3.752311 | -3.260502 | 2.882546 | 0.7606685 | 12.23306 | 2.959087 |  |  | -0.0002603531
2018-04-11 17:28 | 114507.5 | 960.0022 | 5 | 16 | 3.718699 | -3.260316 | 2.882546 | 0.8693343 | 12.23306 | 3.36498 |  |  | -0.000207901
2018-04-11 17:30 | 114627.5 | 1080.0015 | 5 | 16 | 3.688261 | -3.260392 | 2.882546 | 0.9780012 | 12.23306 | 3.767412 |  |  | -0.0002565384
2018-04-11 17:32 | 114747.5 | 1200.0014 | 5 | 16 | 3.659393 | -3.260018 | 2.882546 | 1.086665 | 12.23306 | 4.166613 |  |  | -0.0001926422
2018-04-11 17:34 | 114867.5 | 1320.0016 | 5 | 16 | 3.630191 | -3.259785 | 2.882546 | 1.195328 | 12.23306 | 4.562657 |  |  | -0.0002307892
2018-04-11 17:36 | 114987.5 | 1440.0017 | 5 | 16 | 3.60364 | -3.259843 | 2.882546 | 1.304 | 12.23306 | 4.955687 |  |  | -0.0002880096
2018-04-11 17:38 | 115107.5 | 1560.0002 | 5 | 16 | 3.579195 | -3.260242 | 2.882546 | 1.412664 | 12.23306 | 5.345925 |  |  | -0.0001125336
2018-04-11 17:40 | 115227.5 | 1680.0009 | 5 | 16 | 3.556926 | -3.259562 | 2.882546 | 1.521334 | 12.23306 | 5.733656 |  |  | -0.0002155304
2018-04-11 17:42 | 115347.5 | 1800.001 | 5 | 16 | 3.535597 | -3.260371 | 2.882546 | 1.63 | 12.23306 | 6.119016 |  |  | -0.0001478195
2018-04-11 17:44 | 115467.5 | 1920.0011 | 5 | 16 | 3.515549 | -3.259622 | 2.882546 | 1.738666 | 12.23306 | 6.502091 |  |  | -5.435944e-05
2018-04-11 17:46 | 115587.5 | 2040.0011 | 5 | 16 | 3.498042 | -3.259724 | 2.882546 | 1.847334 | 12.23306 | 6.883152 |  |  | -0.0001487732
2018-04-11 17:48 | 115707.5 | 2160.0003 | 5 | 16 | 3.48182 | -3.259809 | 2.882546 | 1.956003 | 12.23306 | 7.262389 |  |  | -9.250641e-05
2018-04-11 17:50 | 115827.5 | 2280.001 | 5 | 16 | 3.466073 | -3.259998 | 2.882546 | 2.064666 | 12.23306 | 7.639877 |  |  | -2.288818e-05
2018-04-11 17:52 | 115947.5 | 2400.0011 | 5 | 16 | 3.447922 | -3.259608 | 2.882546 | 2.173333 | 12.23306 | 8.015553 |  |  | -0.0001497269
2018-04-11 17:54 | 116067.5 | 2520.0002 | 5 | 16 | 3.429547 | -3.259753 | 2.882546 | 2.282002 | 12.23306 | 8.389243 |  |  | -0.0001344681
2018-04-11 17:56 | 116187.5 | 2640.0003 | 5 | 16 | 3.408451 | -3.260013 | 2.882546 | 2.390665 | 12.23306 | 8.760809 |  |  | -0.0002756119
2018-04-11 17:58 | 116307.5 | 2760.0011 | 5 | 16 | 3.381583 | -3.260148 | 2.882546 | 2.499336 | 12.23306 | 9.129848 |  |  | -0.0002841949
2018-04-11 18:00 | 116427.5 | 2880.0002 | 5 | 16 | 3.33839 | -3.260502 | 2.882546 | 2.608001 | 12.23306 | 9.495175 |  |  | -0.0004081726
2018-04-11 18:02 | 116547.5 | 3000.0006 | 5 | 16 | 3.26511 | -3.261044 | 2.882546 | 2.716671 | 12.23306 | 9.854304 |  |  | -0.0007514954
2018-04-11 18:04 | 116667.5 | 3120.0011 | 5 | 16 | 3.122772 | -3.260146 | 2.882546 | 2.825339 | 12.23306 | 10.20248 |  |  | -0.001866341
2018-04-11 18:05 | 116716.7 | 3169.2561 | 5 | 16 | 2.999994 | -3.260118 | 2.882546 | 2.86994 | 12.23306 | 10.3393 |  |  | -0.001644917
2018-04-11 18:07 | 116836.9 | 120.0008 | 6 | 16 | 3.450798 | 0 | 2.882546 | 2.869987 | 12.23306 | 10.33945 |  |  | -0.001104837
2018-04-11 18:09 | 116956.9 | 240 | 6 | 16 | 3.469144 | 0 | 2.882546 | 2.869987 | 12.23306 | 10.33945 |  |  | -0.000565386
2018-04-11 18:10 | 117016.9 | 300.0007 | 6 | 16 | 3.473361 | 0 | 2.882546 | 2.869987 | 12.23306 | 10.33945 |  |  | -0.0002956557
2018-04-11 18:12 | 117137 | 120.0001 | 2 | 17 | 4.078953 | 4.890008 | 0.1626117 | 0 | 0.6489469 | 0 |  |  | 0.000244140625
2018-04-11 18:14 | 117257 | 240.0011 | 2 | 17 | 4.114918 | 4.889953 | 0.3256092 | 0 | 1.316586 | 0 |  |  | 0.0004529953
2018-04-11 18:16 | 117377 | 360.0002 | 2 | 17 | 4.147792 | 4.889766 | 0.4886057 | 0 | 1.990083 | 0 |  |  | 0.0003242493
2018-04-11 18:18 | 117497 | 480.0003 | 2 | 17 | 4.173838 | 4.889724 | 0.6516105 | 0 | 2.668367 | 0 |  |  | 0.0002689362
2018-04-11 18:20 | 117617 | 600.0003 | 2 | 17 | 4.198638 | 4.890012 | 0.8146096 | 0 | 3.350714 | 0 |  |  | 0.0001974106
2018-04-11 18:22 | 117737 | 720.0009 | 2 | 17 | 4.200016 | 4.574752 | 0.9727592 | 5.378722e-10 | 4.014935 | 2.140984e-09 |  |  | -1.049042e-05
2018-04-11 18:24 | 117857 | 840.0011 | 2 | 17 | 4.200049 | 4.221882 | 1.119304 | 5.378722e-10 | 4.630424 | 2.140984e-09 |  |  | -7.152557e-05
2018-04-11 18:26 | 117977 | 960.0001 | 2 | 17 | 4.199958 | 3.898523 | 1.254601 | 5.378722e-10 | 5.198674 | 2.140984e-09 |  |  | 6.866455e-05
2018-04-11 18:28 | 118097 | 1080.0009 | 2 | 17 | 4.199996 | 3.577615 | 1.379296 | 5.378722e-10 | 5.722392 | 2.140984e-09 |  |  | 8.583069e-06
2018-04-11 18:30 | 118217 | 1200.001 | 2 | 17 | 4.200025 | 3.286405 | 1.493614 | 5.378722e-10 | 6.202528 | 2.140984e-09 |  |  | 7.534027e-05
2018-04-11 18:30 | 118228.3 | 1211.3258 | 2 | 17 | 4.200013 | 3.259994 | 1.503913 | 5.378722e-10 | 6.245784 | 2.140984e-09 |  |  | 8.627721e-05
2018-04-11 18:32 | 118348.3 | 120.0009 | 3 | 17 | 4.222991 | 3.259511 | 1.612323 | 5.378722e-10 | 6.702334 | 2.140984e-09 |  |  | 0.000202179
2018-04-11 18:34 | 118468.3 | 240.0002 | 3 | 17 | 4.248187 | 3.260165 | 1.720986 | 5.378722e-10 | 7.162564 | 2.140984e-09 |  |  | 0.0002212524
2018-04-11 18:36 | 118588.3 | 360.0006 | 3 | 17 | 4.27643 | 3.260148 | 1.829656 | 5.378722e-10 | 7.625711 | 2.140984e-09 |  |  | 0.0003223419
2018-04-11 18:38 | 118708.3 | 480.001 | 3 | 17 | 4.307987 | 3.259885 | 1.938321 | 5.378722e-10 | 8.092106 | 2.140984e-09 |  |  | 0.0002470016
2018-04-11 18:40 | 118828.3 | 600.0001 | 3 | 17 | 4.340963 | 3.260093 | 2.046987 | 5.378722e-10 | 8.562012 | 2.140984e-09 |  |  | 0.0003395081
2018-04-11 18:42 | 118948.3 | 720.0017 | 3 | 17 | 4.376496 | 3.260345 | 2.155653 | 5.378722e-10 | 9.03563 | 2.140984e-09 |  |  | 0.0002841949
2018-04-11 18:44 | 119068.3 | 840.0016 | 3 | 17 | 4.399987 | 3.096454 | 2.26339 | 1.056671e-09 | 9.508867 | 4.346607e-09 |  |  | -6.771088e-05
2018-04-11 18:46 | 119188.3 | 960.0009 | 3 | 17 | 4.400033 | 2.682061 | 2.35947 | 1.056671e-09 | 9.931621 | 4.346607e-09 |  |  | -2.574938e-05
2018-04-11 18:48 | 119308.3 | 1080.0012 | 3 | 17 | 4.400067 | 2.325857 | 2.442692 | 1.056671e-09 | 10.2978 | 4.346607e-09 |  |  | 1.621246e-05
2018-04-11 18:50 | 119428.3 | 1200.0009 | 3 | 17 | 4.400042 | 2.026139 | 2.515065 | 1.056671e-09 | 10.61624 | 4.346607e-09 |  |  | 3.433228e-05
2018-04-11 18:52 | 119548.3 | 1320.0005 | 3 | 17 | 4.400018 | 1.77176 | 2.578267 | 1.056671e-09 | 10.89433 | 4.346607e-09 |  |  | -5.531311e-05
2018-04-11 18:54 | 119668.3 | 1440.0001 | 3 | 17 | 4.399951 | 1.553512 | 2.633626 | 1.056671e-09 | 11.13791 | 4.346607e-09 |  |  | -3.242493e-05
2018-04-11 18:56 | 119788.3 | 1560.0018 | 3 | 17 | 4.400009 | 1.363077 | 2.682193 | 1.056671e-09 | 11.3516 | 4.346607e-09 |  |  | -6.67572e-05
2018-04-11 18:58 | 119908.3 | 1680.0002 | 3 | 17 | 4.399961 | 1.197358 | 2.72477 | 1.056671e-09 | 11.53894 | 4.346607e-09 |  |  | 2.193451e-05
2018-04-11 19:00 | 120028.3 | 1800.0006 | 3 | 17 | 4.400057 | 1.060243 | 2.762329 | 1.056671e-09 | 11.7042 | 4.346607e-09 |  |  | 3.71933e-05
2018-04-11 19:02 | 120148.3 | 1920.0005 | 3 | 17 | 4.399985 | 0.9422126 | 2.795661 | 1.056671e-09 | 11.85086 | 4.346607e-09 |  |  | 2.670288e-05
2018-04-11 19:04 | 120268.3 | 2040.0011 | 3 | 17 | 4.400028 | 0.8419359 | 2.825384 | 1.056671e-09 | 11.98164 | 4.346607e-09 |  |  | -5.340576e-05
2018-04-11 19:06 | 120388.3 | 2160.0011 | 3 | 17 | 4.400026 | 0.7513506 | 2.851905 | 1.056671e-09 | 12.09833 | 4.346607e-09 |  |  | 4.386902e-05
2018-04-11 19:08 | 120508.3 | 2280.0011 | 3 | 17 | 4.400023 | 0.6718327 | 2.875581 | 1.056671e-09 | 12.20251 | 4.346607e-09 |  |  | 6.67572e-05
2018-04-11 19:08 | 120542.1 | 2313.789 | 3 | 17 | 4.399971 | 0.6519989 | 2.881793 | 1.056671e-09 | 12.22984 | 4.346607e-09 |  |  | 4.958032e-05
2018-04-11 19:10 | 120662.1 | 120.0001 | 4 | 17 | 4.332792 | 0 | 2.881793 | 1.056671e-09 | 12.22984 | 4.346607e-09 |  |  | -1.144409e-05
2018-04-11 19:12 | 120782.1 | 240.0014 | 4 | 17 | 4.327219 | 0 | 2.881793 | 1.056671e-09 | 12.22984 | 4.346607e-09 |  |  | 5.722046e-06
2018-04-11 19:13 | 120842.1 | 300.0008 | 4 | 17 | 4.325617 | 0 | 2.881793 | 1.056671e-09 | 12.22984 | 4.346607e-09 |  |  | -0.0001213838
2018-04-11 19:15 | 120962.2 | 120.0002 | 5 | 17 | 3.988691 | -3.259686 | 2.881793 | 0.1086649 | 12.22984 | 0.4381394 |  |  | -0.0003757477
2018-04-11 19:17 | 121082.2 | 240.0002 | 5 | 17 | 3.944342 | -3.259642 | 2.881793 | 0.2173305 | 12.22984 | 0.8690844 |  |  | -0.0004243851
2018-04-11 19:19 | 121202.2 | 360.0009 | 5 | 17 | 3.903917 | -3.261822 | 2.881793 | 0.3259973 | 12.22984 | 1.295497 |  |  | -0.0003423691
2018-04-11 19:21 | 121322.2 | 480.0001 | 5 | 17 | 3.864873 | -3.260023 | 2.881793 | 0.4346651 | 12.22984 | 1.717603 |  |  | -0.0003032684
2018-04-11 19:23 | 121442.2 | 600.0005 | 5 | 17 | 3.826374 | -3.259411 | 2.881793 | 0.5433297 | 12.22984 | 2.135493 |  |  | -0.0003461838
2018-04-11 19:25 | 121562.2 | 720.0001 | 5 | 17 | 3.788153 | -3.259972 | 2.881793 | 0.6520007 | 12.22984 | 2.549217 |  |  | -0.0002880096
2018-04-11 19:27 | 121682.2 | 840.0014 | 5 | 17 | 3.752288 | -3.260173 | 2.881793 | 0.760669 | 12.22984 | 2.958913 |  |  | -0.0003013611
2018-04-11 19:29 | 121802.2 | 960.0001 | 5 | 17 | 3.718835 | -3.260121 | 2.881793 | 0.8693327 | 12.22984 | 3.364795 |  |  | -0.0003252029
2018-04-11 19:31 | 121922.2 | 1080.0014 | 5 | 17 | 3.688138 | -3.2607 | 2.881793 | 0.9780018 | 12.22984 | 3.767239 |  |  | -0.0003004074
2018-04-11 19:33 | 122042.2 | 1200.0005 | 5 | 17 | 3.657796 | -3.260218 | 2.881793 | 1.086666 | 12.22984 | 4.166357 |  |  | -0.0003213882
2018-04-11 19:35 | 122162.2 | 1320.0009 | 5 | 17 | 3.629757 | -3.260695 | 2.881793 | 1.195332 | 12.22984 | 4.562291 |  |  | -0.0002269745
2018-04-11 19:37 | 122282.2 | 1440.0001 | 5 | 17 | 3.60361 | -3.260151 | 2.881793 | 1.303998 | 12.22984 | 4.95528 |  |  | -0.0002174377
2018-04-11 19:39 | 122402.2 | 1560.0001 | 5 | 17 | 3.579405 | -3.259514 | 2.881793 | 1.412666 | 12.22984 | 5.345544 |  |  | -0.0002298355
2018-04-11 19:41 | 122522.2 | 1680.0011 | 5 | 17 | 3.556246 | -3.261042 | 2.881793 | 1.521332 | 12.22984 | 5.73324 |  |  | -0.0002479553
2018-04-11 19:43 | 122642.2 | 1800.001 | 5 | 17 | 3.534733 | -3.260778 | 2.881793 | 1.630003 | 12.22984 | 6.118503 |  |  | -0.0001449585
2018-04-11 19:45 | 122762.2 | 1920.0014 | 5 | 17 | 3.515565 | -3.259382 | 2.881793 | 1.738668 | 12.22984 | 6.501545 |  |  | -0.0002593994
2018-04-11 19:47 | 122882.2 | 2040.0002 | 5 | 17 | 3.498456 | -3.260684 | 2.881793 | 1.847336 | 12.22984 | 6.882623 |  |  | -0.0001430511
2018-04-11 19:49 | 123002.2 | 2160.001 | 5 | 17 | 3.482069 | -3.259764 | 2.881793 | 1.956004 | 12.22984 | 7.261896 |  |  | -0.0002279282
2018-04-11 19:51 | 123122.2 | 2280.0011 | 5 | 17 | 3.464963 | -3.258759 | 2.881793 | 2.064667 | 12.22984 | 7.639349 |  |  | -8.392334e-05
2018-04-11 19:53 | 123242.2 | 2400.001 | 5 | 17 | 3.448012 | -3.260624 | 2.881793 | 2.173336 | 12.22984 | 8.01496 |  |  | 3.814697e-05
2018-04-11 19:55 | 123362.2 | 2520.0011 | 5 | 17 | 3.430054 | -3.259166 | 2.881793 | 2.282002 | 12.22984 | 8.388688 |  |  | -2.288818e-05
2018-04-11 19:57 | 123482.2 | 2640.0002 | 5 | 17 | 3.409372 | -3.260351 | 2.881793 | 2.390672 | 12.22984 | 8.760345 |  |  | -0.000207901
2018-04-11 19:59 | 123602.2 | 2760.0003 | 5 | 17 | 3.380871 | -3.259762 | 2.881793 | 2.499339 | 12.22984 | 9.129418 |  |  | -0.0003147126
2018-04-11 20:01 | 123722.2 | 2880.0003 | 5 | 17 | 3.336701 | -3.259993 | 2.881793 | 2.608005 | 12.22984 | 9.494551 |  |  | -0.000421524
2018-04-11 20:03 | 123842.2 | 3000.001 | 5 | 17 | 3.26501 | -3.259334 | 2.881793 | 2.71667 | 12.22984 | 9.8536 |  |  | -0.000784874
2018-04-11 20:05 | 123962.2 | 3120.0013 | 5 | 17 | 3.121947 | -3.260709 | 2.881793 | 2.825339 | 12.22984 | 10.20173 |  |  | -0.00191021
2018-04-11 20:06 | 124011 | 3168.8169 | 5 | 17 | 2.999997 | -3.259188 | 2.881793 | 2.869545 | 12.22984 | 10.33731 |  |  | -0.001246977
2018-04-11 20:08 | 124131.2 | 120.0009 | 6 | 17 | 3.449667 | 0 | 2.881793 | 2.869595 | 12.22984 | 10.33747 |  |  | 0.0003852844
2018-04-11 20:10 | 124251.2 | 240.0002 | 6 | 17 | 3.468131 | 0 | 2.881793 | 2.869595 | 12.22984 | 10.33747 |  |  | 0.0001182556
2018-04-11 20:11 | 124311.2 | 300.0025 | 6 | 17 | 3.472139 | 0 | 2.881793 | 2.869595 | 12.22984 | 10.33747 |  |  | 0.0001261996
2018-04-11 20:13 | 124431.2 | 120.0006 | 2 | 18 | 4.078753 | 4.890071 | 0.1626068 | 2.95729e-09 | 0.6488715 | 1.026785e-08 |  |  | 0.0001420975
2018-04-11 20:15 | 124551.2 | 240.0011 | 2 | 18 | 4.114038 | 4.889075 | 0.3256017 | 2.95729e-09 | 1.316409 | 1.026785e-08 |  |  | 0.0002384186
2018-04-11 20:17 | 124671.2 | 360.0003 | 2 | 18 | 4.148182 | 4.889277 | 0.4886049 | 2.95729e-09 | 1.989897 | 1.026785e-08 |  |  | 0.0002822876
2018-04-11 20:19 | 124791.2 | 480.0015 | 2 | 18 | 4.175534 | 4.889907 | 0.6516092 | 2.95729e-09 | 2.668391 | 1.026785e-08 |  |  | 0.0001916885
2018-04-11 20:21 | 124911.2 | 600.001 | 2 | 18 | 4.198518 | 4.889125 | 0.8146046 | 2.95729e-09 | 3.350844 | 1.026785e-08 |  |  | 0.0002126694
2018-04-11 20:23 | 125031.2 | 720.0013 | 2 | 18 | 4.199996 | 4.57384 | 0.972881 | 2.95729e-09 | 4.015597 | 1.026785e-08 |  |  | -2.861023e-06
2018-04-11 20:25 | 125151.2 | 840.0013 | 2 | 18 | 4.199941 | 4.22727 | 1.119496 | 2.95729e-09 | 4.63138 | 1.026785e-08 |  |  | 1.049042e-05
2018-04-11 20:27 | 125271.2 | 960.0005 | 2 | 18 | 4.200019 | 3.880288 | 1.25458 | 2.95729e-09 | 5.198734 | 1.026785e-08 |  |  | 4.386902e-05
2018-04-11 20:29 | 125391.2 | 1080.0007 | 2 | 18 | 4.200037 | 3.569735 | 1.378618 | 2.95729e-09 | 5.719695 | 1.026785e-08 |  |  | -3.147125e-05
2018-04-11 20:31 | 125511.2 | 1200.0005 | 2 | 18 | 4.200039 | 3.289013 | 1.492848 | 2.95729e-09 | 6.199462 | 1.026785e-08 |  |  | 1.335144e-05
2018-04-11 20:31 | 125522.4 | 1211.1787 | 2 | 18 | 4.200016 | 3.259999 | 1.503015 | 2.95729e-09 | 6.24216 | 1.026785e-08 |  |  | 2.797802e-05
2018-04-11 20:33 | 125642.4 | 120.0009 | 3 | 18 | 4.222325 | 3.260352 | 1.61143 | 4.192934e-09 | 6.698671 | 1.527137e-08 |  |  | 0.0001850128
2018-04-11 20:35 | 125762.4 | 240.0008 | 3 | 18 | 4.24792 | 3.260652 | 1.720093 | 4.192934e-09 | 7.15884 | 1.527137e-08 |  |  | 0.000246048
2018-04-11 20:37 | 125882.4 | 360.0013 | 3 | 18 | 4.277051 | 3.259192 | 1.828766 | 4.192934e-09 | 7.622037 | 1.527137e-08 |  |  | 0.0002603531
2018-04-11 20:39 | 126002.4 | 480.0009 | 3 | 18 | 4.30769 | 3.260411 | 1.937428 | 4.192934e-09 | 8.088436 | 1.527137e-08 |  |  | 0.0003061295
2018-04-11 20:41 | 126122.4 | 600.0007 | 3 | 18 | 4.340375 | 3.259728 | 2.046095 | 4.192934e-09 | 8.558294 | 1.527137e-08 |  |  | 0.0003051758
2018-04-11 20:43 | 126242.4 | 720.0009 | 3 | 18 | 4.375952 | 3.260238 | 2.154765 | 4.192934e-09 | 9.031878 | 1.527137e-08 |  |  | 0.0001602173
2018-04-11 20:45 | 126362.4 | 840.0016 | 3 | 18 | 4.399982 | 3.096691 | 2.262492 | 4.192934e-09 | 9.505044 | 1.527137e-08 |  |  | -9.536743e-07
2018-04-11 20:47 | 126482.4 | 960.0012 | 3 | 18 | 4.399995 | 2.673902 | 2.358304 | 4.192934e-09 | 9.92662 | 1.527137e-08 |  |  | -2.193451e-05
2018-04-11 20:49 | 126602.4 | 1080.0003 | 3 | 18 | 4.40007 | 2.332195 | 2.441605 | 4.192934e-09 | 10.29314 | 1.527137e-08 |  |  | 2.861023e-06
2018-04-11 20:51 | 126722.4 | 1200.0013 | 3 | 18 | 4.399975 | 2.033709 | 2.514165 | 4.192934e-09 | 10.61241 | 1.527137e-08 |  |  | 4.386902e-05
2018-04-11 20:53 | 126842.4 | 1320.0004 | 3 | 18 | 4.400014 | 1.77755 | 2.577577 | 4.192934e-09 | 10.89142 | 1.527137e-08 |  |  | -2.861023e-06
2018-04-11 20:55 | 126962.4 | 1440.0017 | 3 | 18 | 4.399934 | 1.548408 | 2.632926 | 4.192934e-09 | 11.13496 | 1.527137e-08 |  |  | 3.051758e-05
2018-04-11 20:57 | 127082.4 | 1560.0011 | 3 | 18 | 4.400029 | 1.358466 | 2.681276 | 4.192934e-09 | 11.3477 | 1.527137e-08 |  |  | -9.536743e-07
2018-04-11 20:59 | 127202.4 | 1680.0015 | 3 | 18 | 4.4 | 1.201263 | 2.723841 | 4.192934e-09 | 11.53498 | 1.527137e-08 |  |  | 5.435944e-05
2018-04-11 21:01 | 127322.4 | 1800.0004 | 3 | 18 | 4.399992 | 1.063179 | 2.761517 | 4.192934e-09 | 11.70076 | 1.527137e-08 |  |  | 5.245209e-05
2018-04-11 21:03 | 127442.4 | 1920.0013 | 3 | 18 | 4.399961 | 0.9447947 | 2.794945 | 4.192934e-09 | 11.84784 | 1.527137e-08 |  |  | 3.051758e-05
2018-04-11 21:05 | 127562.4 | 2040.0006 | 3 | 18 | 4.40003 | 0.8391981 | 2.824623 | 4.192934e-09 | 11.97843 | 1.527137e-08 |  |  | -5.531311e-05
2018-04-11 21:07 | 127682.4 | 2160.0004 | 3 | 18 | 4.399972 | 0.7498618 | 2.851035 | 4.192934e-09 | 12.09464 | 1.527137e-08 |  |  | 7.629395e-06
2018-04-11 21:09 | 127802.4 | 2280.0004 | 3 | 18 | 4.399928 | 0.6745181 | 2.874739 | 4.192934e-09 | 12.19894 | 1.527137e-08 |  |  | -3.814697e-06
2018-04-11 21:10 | 127842.7 | 2320.2707 | 3 | 18 | 4.399965 | 0.6519998 | 2.882155 | 4.192934e-09 | 12.23157 | 1.527137e-08 |  |  | 2.579473e-07
2018-04-11 21:12 | 127962.7 | 120.0001 | 4 | 18 | 4.333036 | 0 | 2.882155 | 4.192934e-09 | 12.23157 | 1.527137e-08 |  |  | 1.239777e-05
2018-04-11 21:14 | 128082.7 | 240.0002 | 4 | 18 | 4.327606 | 0 | 2.882155 | 4.192934e-09 | 12.23157 | 1.527137e-08 |  |  | 2.861023e-06
2018-04-11 21:15 | 128142.7 | 300.0008 | 4 | 18 | 4.326073 | 0 | 2.882155 | 4.192934e-09 | 12.23157 | 1.527137e-08 |  |  | -0.000146169
2018-04-11 21:17 | 128262.8 | 120.0014 | 5 | 18 | 3.988986 | -3.260541 | 2.882155 | 0.1086629 | 12.23157 | 0.4380912 |  |  | -0.0004444122
2018-04-11 21:19 | 128382.8 | 240.0003 | 5 | 18 | 3.945687 | -3.260885 | 2.882155 | 0.2173298 | 12.23157 | 0.8691435 |  |  | -0.0004558563
2018-04-11 21:21 | 128502.8 | 360.0011 | 5 | 18 | 3.905114 | -3.259405 | 2.882155 | 0.3259988 | 12.23157 | 1.295709 |  |  | -0.0004272461
2018-04-11 21:23 | 128622.8 | 480.0006 | 5 | 18 | 3.864207 | -3.260501 | 2.882155 | 0.4346645 | 12.23157 | 1.717842 |  |  | -0.0001821518
2018-04-11 21:25 | 128742.8 | 600.0002 | 5 | 18 | 3.82514 | -3.259509 | 2.882155 | 0.5433314 | 12.23157 | 2.135585 |  |  | -0.0003137589
2018-04-11 21:27 | 128862.8 | 720.0015 | 5 | 18 | 3.788322 | -3.259666 | 2.882155 | 0.6519997 | 12.23157 | 2.549243 |  |  | -0.0003118515
2018-04-11 21:29 | 128982.8 | 840.0014 | 5 | 18 | 3.752678 | -3.25955 | 2.882155 | 0.760667 | 12.23157 | 2.958966 |  |  | -0.00025177
2018-04-11 21:31 | 129102.8 | 960.0003 | 5 | 18 | 3.718634 | -3.260818 | 2.882155 | 0.8693305 | 12.23157 | 3.364882 |  |  | -0.0001859665
2018-04-11 21:33 | 129222.8 | 1080.001 | 5 | 18 | 3.686522 | -3.260006 | 2.882155 | 0.9779985 | 12.23157 | 3.767198 |  |  | -0.0002117157
2018-04-11 21:35 | 129342.8 | 1200.0015 | 5 | 18 | 3.657432 | -3.260208 | 2.882155 | 1.086665 | 12.23157 | 4.166195 |  |  | -0.0002498627
2018-04-11 21:37 | 129462.8 | 1320.0006 | 5 | 18 | 3.630013 | -3.259869 | 2.882155 | 1.195332 | 12.23157 | 4.56213 |  |  | -0.000210762
2018-04-11 21:39 | 129582.8 | 1440.0012 | 5 | 18 | 3.604344 | -3.25997 | 2.882155 | 1.304003 | 12.23157 | 4.955205 |  |  | -0.000289917
2018-04-11 21:41 | 129702.8 | 1560.001 | 5 | 18 | 3.579307 | -3.260352 | 2.882155 | 1.412668 | 12.23157 | 5.345506 |  |  | -0.0002088547
2018-04-11 21:43 | 129822.8 | 1680.0002 | 5 | 18 | 3.555275 | -3.25973 | 2.882155 | 1.521337 | 12.23157 | 5.733134 |  |  | -0.000289917
2018-04-11 21:45 | 129942.8 | 1800.0011 | 5 | 18 | 3.534667 | -3.260148 | 2.882155 | 1.630004 | 12.23157 | 6.118342 |  |  | -0.0002231598
2018-04-11 21:47 | 130062.8 | 1920.0007 | 5 | 18 | 3.515898 | -3.260025 | 2.882155 | 1.738669 | 12.23157 | 6.501396 |  |  | -0.0001564026
2018-04-11 21:49 | 130182.8 | 2040.0006 | 5 | 18 | 3.498877 | -3.259239 | 2.882155 | 1.847339 | 12.23157 | 6.882535 |  |  | -2.95639e-05
2018-04-11 21:51 | 130302.8 | 2160.0015 | 5 | 18 | 3.482049 | -3.260499 | 2.882155 | 1.956005 | 12.23157 | 7.261839 |  |  | -0.0001144409
2018-04-11 21:53 | 130422.8 | 2280.0008 | 5 | 18 | 3.464563 | -3.260526 | 2.882155 | 2.064673 | 12.23157 | 7.639268 |  |  | -0.0001935959
2018-04-11 21:55 | 130542.8 | 2400.0011 | 5 | 18 | 3.448061 | -3.259424 | 2.882155 | 2.173339 | 12.23157 | 8.014857 |  |  | -0.0001850128
2018-04-11 21:57 | 130662.8 | 2520.0011 | 5 | 18 | 3.430343 | -3.259249 | 2.882155 | 2.282009 | 12.23157 | 8.388609 |  |  | -5.149841e-05
2018-04-11 21:59 | 130782.8 | 2640.0003 | 5 | 18 | 3.409866 | -3.26075 | 2.882155 | 2.390672 | 12.23157 | 8.760296 |  |  | -0.0001735687
2018-04-11 22:01 | 130902.8 | 2760.0011 | 5 | 18 | 3.381571 | -3.259916 | 2.882155 | 2.499342 | 12.23157 | 9.12942 |  |  | -0.0003738403
2018-04-11 22:03 | 131022.8 | 2880.0019 | 5 | 18 | 3.336584 | -3.260068 | 2.882155 | 2.608007 | 12.23157 | 9.494611 |  |  | -0.0004444122
2018-04-11 22:05 | 131142.8 | 3000.0011 | 5 | 18 | 3.264995 | -3.260854 | 2.882155 | 2.716677 | 12.23157 | 9.853662 |  |  | -0.0009460449
2018-04-11 22:07 | 131262.8 | 3120.0011 | 5 | 18 | 3.123024 | -3.259947 | 2.882155 | 2.825342 | 12.23157 | 10.20184 |  |  | -0.001861572
2018-04-11 22:08 | 131312.1 | 3169.3083 | 5 | 18 | 2.99998 | -3.259575 | 2.882155 | 2.869994 | 12.23157 | 10.33883 |  |  | -0.001214694
2018-04-11 22:10 | 131432.2 | 120.0009 | 6 | 18 | 3.449337 | 0 | 2.882155 | 2.870043 | 12.23157 | 10.33898 |  |  | 0.0003614426
2018-04-11 22:12 | 131552.2 | 240.0013 | 6 | 18 | 3.467546 | 0 | 2.882155 | 2.870043 | 12.23157 | 10.33898 |  |  | 7.152557e-05
2018-04-11 22:13 | 131612.2 | 300.0008 | 6 | 18 | 3.471687 | 0 | 2.882155 | 2.870043 | 12.23157 | 10.33898 |  |  | 0.0001433376
2018-04-11 22:15 | 131732.3 | 120.001 | 2 | 19 | 4.078523 | 4.890121 | 0.1626101 | 0 | 0.6486725 | 0 |  |  | 0.000287056
2018-04-11 22:17 | 131852.3 | 240.0002 | 2 | 19 | 4.11476 | 4.890199 | 0.3256045 | 0 | 1.316271 | 0 |  |  | 0.0003442764
2018-04-11 22:19 | 131972.3 | 360.0015 | 2 | 19 | 4.148504 | 4.890544 | 0.4886026 | 0 | 1.989847 | 0 |  |  | 0.0001316071
2018-04-11 22:21 | 132092.3 | 480.0002 | 2 | 19 | 4.173884 | 4.890367 | 0.6516101 | 0 | 2.66822 | 0 |  |  | 0.0002222061
2018-04-11 22:23 | 132212.3 | 600.0004 | 2 | 19 | 4.196883 | 4.890447 | 0.8146071 | 0 | 3.350405 | 0 |  |  | 0.0003080368
2018-04-11 22:25 | 132332.3 | 720.0009 | 2 | 19 | 4.199996 | 4.59051 | 0.973432 | 1.328786e-10 | 4.017436 | 5.273431e-10 |  |  | 3.910065e-05
2018-04-11 22:27 | 132452.3 | 840.001 | 2 | 19 | 4.19995 | 4.215151 | 1.120205 | 1.328786e-10 | 4.633883 | 5.273431e-10 |  |  | -4.768372e-05
2018-04-11 22:29 | 132572.3 | 960.001 | 2 | 19 | 4.199964 | 3.880049 | 1.255027 | 1.328786e-10 | 5.200136 | 5.273431e-10 |  |  | 3.528595e-05
2018-04-11 22:31 | 132692.3 | 1080.0012 | 2 | 19 | 4.200001 | 3.575368 | 1.379243 | 1.328786e-10 | 5.721843 | 5.273431e-10 |  |  | -1.716614e-05
2018-04-11 22:33 | 132812.3 | 1200.0006 | 2 | 19 | 4.200014 | 3.293107 | 1.493694 | 1.328786e-10 | 6.202537 | 5.273431e-10 |  |  | 6.866455e-05
2018-04-11 22:33 | 132827.3 | 1215.0018 | 2 | 19 | 4.200012 | 3.259906 | 1.507334 | 1.328786e-10 | 6.259829 | 5.273431e-10 |  |  | 8.190986e-05
2018-04-11 22:35 | 132947.3405 | 120 | 3 | 19 | 4.222737 | 3.259494 | 1.615756 | 1.328786e-10 | 6.716395 | 5.273431e-10 |  |  | 0.0001878738
2018-04-11 22:37 | 133067.3413 | 240.0008 | 3 | 19 | 4.2484 | 3.260987 | 1.724421 | 1.328786e-10 | 7.176625 | 5.273431e-10 |  |  | 0.0002040863
2018-04-11 22:39 | 133187.3409 | 360.0004 | 3 | 19 | 4.277639 | 3.25945 | 1.833088 | 1.328786e-10 | 7.639853 | 5.273431e-10 |  |  | 0.0002222061
2018-04-11 22:41 | 133307.3421 | 480.0016 | 3 | 19 | 4.308651 | 3.259524 | 1.941756 | 1.328786e-10 | 8.106364 | 5.273431e-10 |  |  | 0.0002155304
2018-04-11 22:43 | 133427.3408 | 600.0003 | 3 | 19 | 4.342029 | 3.260663 | 2.050423 | 1.328786e-10 | 8.576364 | 5.273431e-10 |  |  | 0.0003519058
2018-04-11 22:45 | 133547.3422 | 720.0017 | 3 | 19 | 4.37782 | 3.260333 | 2.15909 | 1.328786e-10 | 9.050124 | 5.273431e-10 |  |  | 0.0004339218
2018-04-11 22:47 | 133667.3422 | 840.0017 | 3 | 19 | 4.399991 | 3.071583 | 2.266575 | 1.36884e-09 | 9.522343 | 5.771251e-09 |  |  | -8.869171e-05
2018-04-11 22:49 | 133787.3428 | 960.0023 | 3 | 19 | 4.400005 | 2.661214 | 2.362002 | 1.36884e-09 | 9.942225 | 5.771251e-09 |  |  | -7.343292e-05
2018-04-11 22:51 | 133907.3411 | 1080.0006 | 3 | 19 | 4.40007 | 2.30982 | 2.444722 | 1.36884e-09 | 10.30619 | 5.771251e-09 |  |  | -4.1008e-05
2018-04-11 22:53 | 134027.3405 | 1200 | 3 | 19 | 4.399978 | 2.015688 | 2.516675 | 1.36884e-09 | 10.62278 | 5.771251e-09 |  |  | 4.005432e-05
2018-04-11 22:55 | 134147.3418 | 1320.0013 | 3 | 19 | 4.399987 | 1.758675 | 2.579425 | 1.36884e-09 | 10.89888 | 5.771251e-09 |  |  | -2.098083e-05
2018-04-11 22:57 | 134267.3412 | 1440.0007 | 3 | 19 | 4.400039 | 1.541755 | 2.634346 | 1.36884e-09 | 11.14054 | 5.771251e-09 |  |  | -1.335144e-05
2018-04-11 22:59 | 134387.342 | 1560.0015 | 3 | 19 | 4.400007 | 1.35608 | 2.68257 | 1.36884e-09 | 11.35272 | 5.771251e-09 |  |  | 2.670288e-05
2018-04-11 23:01 | 134507.3408 | 1680.0003 | 3 | 19 | 4.399947 | 1.18959 | 2.724961 | 1.36884e-09 | 11.53924 | 5.771251e-09 |  |  | 7.534027e-05
2018-04-11 23:03 | 134627.3419 | 1800.0014 | 3 | 19 | 4.399981 | 1.05329 | 2.762289 | 1.36884e-09 | 11.70349 | 5.771251e-09 |  |  | -4.768372e-06
2018-04-11 23:05 | 134747.3416 | 1920.0011 | 3 | 19 | 4.400006 | 0.9365821 | 2.795393 | 1.36884e-09 | 11.84915 | 5.771251e-09 |  |  | -3.910065e-05
2018-04-11 23:07 | 134867.3417 | 2040.0012 | 3 | 19 | 4.400037 | 0.8363457 | 2.824884 | 1.36884e-09 | 11.97891 | 5.771251e-09 |  |  | 0.0001020432
2018-04-11 23:09 | 134987.3413 | 2160.0008 | 3 | 19 | 4.400029 | 0.7493532 | 2.851283 | 1.36884e-09 | 12.09506 | 5.771251e-09 |  |  | 3.71933e-05
2018-04-11 23:11 | 135107.3411 | 2280.0006 | 3 | 19 | 4.40002 | 0.6710105 | 2.874951 | 1.36884e-09 | 12.1992 | 5.771251e-09 |  |  | -5.912781e-05
2018-04-11 23:12 | 135138.4421 | 2311.1016 | 3 | 19 | 4.400018 | 0.6519837 | 2.880665 | 1.36884e-09 | 12.22434 | 5.771251e-09 |  |  | -7.404236e-05
2018-04-11 23:14 | 135258.5 | 120 | 4 | 19 | 4.333015 | 0 | 2.880665 | 1.36884e-09 | 12.22434 | 5.771251e-09 |  |  | -0.0001316071
2018-04-11 23:16 | 135378.5 | 240.0013 | 4 | 19 | 4.327499 | 0 | 2.880665 | 1.36884e-09 | 12.22434 | 5.771251e-09 |  |  | -0.0001125336
2018-04-11 23:17 | 135438.5 | 300.0014 | 4 | 19 | 4.325832 | 0 | 2.880665 | 1.36884e-09 | 12.22434 | 5.771251e-09 |  |  | -0.0002015083
2018-04-11 23:19 | 135558.5 | 120.0011 | 5 | 19 | 3.989963 | -3.259778 | 2.880665 | 0.108666 | 12.22434 | 0.4382058 |  |  | -0.0003795624
2018-04-11 23:21 | 135678.5 | 240.0004 | 5 | 19 | 3.946038 | -3.260593 | 2.880665 | 0.2173297 | 12.22434 | 0.8693228 |  |  | -0.0004549026
2018-04-11 23:23 | 135798.5 | 360.0007 | 5 | 19 | 3.903945 | -3.260234 | 2.880665 | 0.3259971 | 12.22434 | 1.295836 |  |  | -0.0002765656
2018-04-11 23:25 | 135918.5 | 480 | 5 | 19 | 3.864025 | -3.259816 | 2.880665 | 0.4346657 | 12.22434 | 1.717878 |  |  | -0.0003032684
2018-04-11 23:27 | 136038.5 | 600 | 5 | 19 | 3.825778 | -3.26114 | 2.880665 | 0.5433325 | 12.22434 | 2.13567 |  |  | -0.0004062653
2018-04-11 23:29 | 136158.5 | 720 | 5 | 19 | 3.788963 | -3.259914 | 2.880665 | 0.6519978 | 12.22434 | 2.549388 |  |  | -0.0003423691
2018-04-11 23:31 | 136278.5 | 840.0001 | 5 | 19 | 3.753318 | -3.259299 | 2.880665 | 0.760666 | 12.22434 | 2.959182 |  |  | -0.0002622604
2018-04-11 23:33 | 136398.5 | 960.0009 | 5 | 19 | 3.719701 | -3.26013 | 2.880665 | 0.8693318 | 12.22434 | 3.365188 |  |  | -0.0002737045
2018-04-11 23:35 | 136518.5 | 1080.0009 | 5 | 19 | 3.687448 | -3.260336 | 2.880665 | 0.977996 | 12.22434 | 3.767605 |  |  | -0.0002450943
2018-04-11 23:37 | 136638.5 | 1200.0002 | 5 | 19 | 3.658293 | -3.26051 | 2.880665 | 1.086663 | 12.22434 | 4.166701 |  |  | -0.0002622604
2018-04-11 23:39 | 136758.5 | 1320.0012 | 5 | 19 | 3.6307 | -3.25975 | 2.880665 | 1.195331 | 12.22434 | 4.56272 |  |  | -0.0002565384
2018-04-11 23:41 | 136878.5 | 1440.0007 | 5 | 19 | 3.604599 | -3.261148 | 2.880665 | 1.304 | 12.22434 | 4.95583 |  |  | -0.0001430511
2018-04-11 23:43 | 136998.5 | 1560.0012 | 5 | 19 | 3.580106 | -3.260552 | 2.880665 | 1.412661 | 12.22434 | 5.34616 |  |  | -0.0002174377
2018-04-11 23:45 | 137118.5 | 1680.0005 | 5 | 19 | 3.556406 | -3.25928 | 2.880665 | 1.521334 | 12.22434 | 5.733924 |  |  | -0.0002498627
2018-04-11 23:47 | 137238.5 | 1800.0005 | 5 | 19 | 3.5353 | -3.259981 | 2.880665 | 1.630001 | 12.22434 | 6.119216 |  |  | -4.863739e-05
2018-04-11 23:49 | 137358.5 | 1920.0007 | 5 | 19 | 3.516375 | -3.260206 | 2.880665 | 1.738666 | 12.22434 | 6.502335 |  |  | -0.0001535416
2018-04-11 23:51 | 137478.5 | 2040.0002 | 5 | 19 | 3.499036 | -3.259737 | 2.880665 | 1.847335 | 12.22434 | 6.883506 |  |  | -0.000161171
2018-04-11 23:53 | 137598.5 | 2160.0007 | 5 | 19 | 3.482914 | -3.25896 | 2.880665 | 1.955998 | 12.22434 | 7.262853 |  |  | -0.0001602173
2018-04-11 23:55 | 137718.6 | 2280.0015 | 5 | 19 | 3.466275 | -3.260417 | 2.880665 | 2.064668 | 12.22434 | 7.640442 |  |  | -7.534027e-05
2018-04-11 23:57 | 137838.5 | 2400.0008 | 5 | 19 | 3.448687 | -3.259695 | 2.880665 | 2.173331 | 12.22434 | 8.016142 |  |  | -7.820129e-05
2018-04-11 23:59 | 137958.5 | 2520.0003 | 5 | 19 | 3.430679 | -3.258871 | 2.880665 | 2.281999 | 12.22434 | 8.389941 |  |  | -0.0001583099
2018-04-12 00:01 | 138078.5 | 2640.0007 | 5 | 19 | 3.409642 | -3.260566 | 2.880665 | 2.390666 | 12.22434 | 8.761639 |  |  | -0.0001344681
2018-04-12 00:03 | 138198.6 | 2760.0015 | 5 | 19 | 3.381787 | -3.259209 | 2.880665 | 2.499333 | 12.22434 | 9.13073 |  |  | -0.0003070831
2018-04-12 00:05 | 138318.5 | 2880.0002 | 5 | 19 | 3.339177 | -3.259274 | 2.880665 | 2.607996 | 12.22434 | 9.496078 |  |  | -0.0005044937
2018-04-12 00:07 | 138438.5 | 3000 | 5 | 19 | 3.2674 | -3.25994 | 2.880665 | 2.716667 | 12.22434 | 9.85543 |  |  | -0.0007562637
2018-04-12 00:09 | 138558.5 | 3120.0002 | 5 | 19 | 3.120353 | -3.260039 | 2.880665 | 2.825335 | 12.22434 | 10.20361 |  |  | -0.001926422
2018-04-12 00:09 | 138606.4 | 3167.8295 | 5 | 19 | 2.999979 | -3.260812 | 2.880665 | 2.868646 | 12.22434 | 10.33641 |  |  | -0.001318668
2018-04-12 00:11 | 138726.5 | 120.0011 | 6 | 19 | 3.449809 | 0 | 2.880665 | 2.868697 | 12.22434 | 10.33657 |  |  | 0.000207901
2018-04-12 00:13 | 138846.5 | 240.0002 | 6 | 19 | 3.468133 | 0 | 2.880665 | 2.868697 | 12.22434 | 10.33657 |  |  | 0.0001192093
2018-04-12 00:14 | 138906.5 | 300.0008 | 6 | 19 | 3.472291 | 0 | 2.880665 | 2.868697 | 12.22434 | 10.33657 |  |  | 0.0001671904
2018-04-12 00:16 | 139026.6 | 120.0014 | 2 | 20 | 4.077466 | 4.88939 | 0.1626014 | 1.913706e-10 | 0.6486157 | 6.644779e-10 |  |  | 0.0002632141
2018-04-12 00:18 | 139146.6 | 240.0011 | 2 | 20 | 4.114128 | 4.890021 | 0.3256037 | 1.913706e-10 | 1.316068 | 6.644779e-10 |  |  | 0.0003757477
2018-04-12 00:20 | 139266.6 | 360.0009 | 2 | 20 | 4.149089 | 4.889556 | 0.4886051 | 1.913706e-10 | 1.989684 | 6.644779e-10 |  |  | 0.0001335144
2018-04-12 00:22 | 139386.6 | 480.001 | 2 | 20 | 4.174879 | 4.889943 | 0.6516025 | 1.913706e-10 | 2.668164 | 6.644779e-10 |  |  | 0.0001945496
2018-04-12 00:24 | 139506.6 | 600.0004 | 2 | 20 | 4.197892 | 4.890195 | 0.8146015 | 1.913706e-10 | 3.350519 | 6.644779e-10 |  |  | 0.0002031326
2018-04-12 00:26 | 139626.6 | 720.0017 | 2 | 20 | 4.200018 | 4.583298 | 0.9731765 | 3.938674e-10 | 4.016518 | 1.468137e-09 |  |  | -1.907349e-05
2018-04-12 00:28 | 139746.6 | 840.0005 | 2 | 20 | 4.19999 | 4.229289 | 1.120012 | 3.938674e-10 | 4.633228 | 1.468137e-09 |  |  | -4.577637e-05
2018-04-12 00:30 | 139866.6 | 960.0012 | 2 | 20 | 4.200044 | 3.893047 | 1.255341 | 3.938674e-10 | 5.201612 | 1.468137e-09 |  |  | 9.536743e-07
2018-04-12 00:32 | 139986.6 | 1080.0009 | 2 | 20 | 4.200011 | 3.571277 | 1.379591 | 3.938674e-10 | 5.723459 | 1.468137e-09 |  |  | 9.441376e-05
2018-04-12 00:34 | 140106.6 | 1200.0007 | 2 | 20 | 4.200029 | 3.285888 | 1.49382 | 3.938674e-10 | 6.203222 | 1.468137e-09 |  |  | 1.811981e-05
2018-04-12 00:35 | 140117.8 | 1211.1942 | 2 | 20 | 4.200053 | 3.259926 | 1.503998 | 3.938674e-10 | 6.245969 | 1.468137e-09 |  |  | 3.243925e-05
2018-04-12 00:37 | 140237.8 | 120.0011 | 3 | 20 | 4.223095 | 3.260322 | 1.612406 | 3.938674e-10 | 6.702507 | 1.468137e-09 |  |  | 0.0001859665
2018-04-12 00:39 | 140357.8 | 240.001 | 3 | 20 | 4.248393 | 3.26027 | 1.721074 | 3.938674e-10 | 7.162776 | 1.468137e-09 |  |  | 0.0002527237
2018-04-12 00:41 | 140477.8 | 360.0003 | 3 | 20 | 4.276514 | 3.260465 | 1.829738 | 3.938674e-10 | 7.625925 | 1.468137e-09 |  |  | 0.0002613068
2018-04-12 00:43 | 140597.8 | 480.001 | 3 | 20 | 4.308141 | 3.260303 | 1.938408 | 3.938674e-10 | 8.092337 | 1.468137e-09 |  |  | 0.0002975464
2018-04-12 00:45 | 140717.8 | 600.0004 | 3 | 20 | 4.341445 | 3.259393 | 2.047072 | 3.938674e-10 | 8.562276 | 1.468137e-09 |  |  | 0.0002555847
2018-04-12 00:47 | 140837.8 | 720.0014 | 3 | 20 | 4.377548 | 3.259633 | 2.155742 | 3.938674e-10 | 9.03599 | 1.468137e-09 |  |  | 0.0003108978
2018-04-12 00:49 | 140957.8 | 840.0007 | 3 | 20 | 4.400051 | 3.078198 | 2.263268 | 3.40957e-09 | 9.508381 | 1.426803e-08 |  |  | 6.29425e-05
2018-04-12 00:51 | 141077.8 | 960.0004 | 3 | 20 | 4.400012 | 2.674778 | 2.358944 | 3.40957e-09 | 9.929357 | 1.426803e-08 |  |  | -8.583069e-06
2018-04-12 00:53 | 141197.8 | 1080.0002 | 3 | 20 | 4.399982 | 2.330579 | 2.442189 | 3.40957e-09 | 10.29563 | 1.426803e-08 |  |  | 2.861023e-06
2018-04-12 00:55 | 141317.8 | 1200.0002 | 3 | 20 | 4.399971 | 2.020077 | 2.514468 | 3.40957e-09 | 10.61366 | 1.426803e-08 |  |  | -5.722046e-05
2018-04-12 00:57 | 141437.8 | 1320.0018 | 3 | 20 | 4.399967 | 1.766508 | 2.577437 | 3.40957e-09 | 10.89073 | 1.426803e-08 |  |  | -7.43866e-05
2018-04-12 00:59 | 141557.8 | 1440.0006 | 3 | 20 | 4.400015 | 1.546728 | 2.632548 | 3.40957e-09 | 11.13321 | 1.426803e-08 |  |  | -5.245209e-05
2018-04-12 01:01 | 141677.8 | 1560.001 | 3 | 20 | 4.400012 | 1.361387 | 2.680931 | 3.40957e-09 | 11.3461 | 1.426803e-08 |  |  | -2.861023e-05
2018-04-12 01:03 | 141797.8 | 1680.0014 | 3 | 20 | 4.399986 | 1.201032 | 2.723567 | 3.40957e-09 | 11.5337 | 1.426803e-08 |  |  | -1.907349e-05
2018-04-12 01:05 | 141917.8 | 1800.0007 | 3 | 20 | 4.399931 | 1.061739 | 2.761232 | 3.40957e-09 | 11.69942 | 1.426803e-08 |  |  | -3.814697e-05
2018-04-12 01:07 | 142037.8 | 1920.0002 | 3 | 20 | 4.399978 | 0.9396652 | 2.79451 | 3.40957e-09 | 11.84585 | 1.426803e-08 |  |  | -2.574921e-05
2018-04-12 01:09 | 142157.8 | 2040.0018 | 3 | 20 | 4.400041 | 0.8366231 | 2.824069 | 3.40957e-09 | 11.97591 | 1.426803e-08 |  |  | -4.482269e-05
2018-04-12 01:11 | 142277.8 | 2160.0009 | 3 | 20 | 4.399995 | 0.748313 | 2.850469 | 3.40957e-09 | 12.09207 | 1.426803e-08 |  |  | -1.907349e-05
2018-04-12 01:13 | 142397.8 | 2280.0008 | 3 | 20 | 4.399968 | 0.6731212 | 2.874155 | 3.40957e-09 | 12.19628 | 1.426803e-08 |  |  | 7.629395e-06
2018-04-12 01:13 | 142436.6 | 2318.7824 | 3 | 20 | 4.399987 | 0.6519812 | 2.881296 | 3.40957e-09 | 12.22771 | 1.426803e-08 |  |  | -3.172583e-05
2018-04-12 01:15 | 142556.6 | 120.0017 | 4 | 20 | 4.333211 | 0 | 2.881296 | 3.40957e-09 | 12.22771 | 1.426803e-08 |  |  | -0.0001535416
2018-04-12 01:17 | 142676.6 | 240.0014 | 4 | 20 | 4.327805 | 0 | 2.881296 | 3.40957e-09 | 12.22771 | 1.426803e-08 |  |  | -9.250641e-05
2018-04-12 01:18 | 142736.6 | 300.0009 | 4 | 20 | 4.32625 | 0 | 2.881296 | 3.40957e-09 | 12.22771 | 1.426803e-08 |  |  | -0.0001948259
2018-04-12 01:20 | 142856.7 | 120.0009 | 5 | 20 | 3.990471 | -3.260276 | 2.881296 | 0.1086638 | 12.22771 | 0.4382415 |  |  | -0.0003995895
2018-04-12 01:22 | 142976.7 | 240.0014 | 5 | 20 | 3.946838 | -3.259835 | 2.881296 | 0.2173311 | 12.22771 | 0.8694364 |  |  | -0.00041008
2018-04-12 01:24 | 143096.7 | 360.0005 | 5 | 20 | 3.9064 | -3.260241 | 2.881296 | 0.3260003 | 12.22771 | 1.296127 |  |  | -0.0003862381
2018-04-12 01:26 | 143216.7 | 480.0003 | 5 | 20 | 3.8672 | -3.260456 | 2.881296 | 0.4346674 | 12.22771 | 1.718485 |  |  | -0.0003356934
2018-04-12 01:28 | 143336.7 | 600.001 | 5 | 20 | 3.829381 | -3.259998 | 2.881296 | 0.5433345 | 12.22771 | 2.136658 |  |  | -0.0002737045
2018-04-12 01:30 | 143456.7 | 720.0002 | 5 | 20 | 3.792148 | -3.260802 | 2.881296 | 0.6520018 | 12.22771 | 2.550753 |  |  | -0.0002784729
2018-04-12 01:32 | 143576.7 | 840.0009 | 5 | 20 | 3.75481 | -3.260524 | 2.881296 | 0.7606676 | 12.22771 | 2.960805 |  |  | -0.0004177094
2018-04-12 01:34 | 143696.7 | 960.0001 | 5 | 20 | 3.720695 | -3.259637 | 2.881296 | 0.8693313 | 12.22771 | 3.366922 |  |  | -0.0003728867
2018-04-12 01:36 | 143816.7 | 1080.001 | 5 | 20 | 3.689482 | -3.258761 | 2.881296 | 0.9780041 | 12.22771 | 3.769543 |  |  | -0.0001802444
2018-04-12 01:38 | 143936.7 | 1200.0005 | 5 | 20 | 3.660355 | -3.260124 | 2.881296 | 1.086669 | 12.22771 | 4.168865 |  |  | -0.0003061295
2018-04-12 01:40 | 144056.7 | 1320.0017 | 5 | 20 | 3.632893 | -3.259753 | 2.881296 | 1.195338 | 12.22771 | 4.565125 |  |  | -0.000213623
2018-04-12 01:42 | 144176.7 | 1440.0002 | 5 | 20 | 3.606889 | -3.25961 | 2.881296 | 1.304003 | 12.22771 | 4.95847 |  |  | -0.0001573563
2018-04-12 01:44 | 144296.7 | 1560.0002 | 5 | 20 | 3.582052 | -3.259873 | 2.881296 | 1.412672 | 12.22771 | 5.349055 |  |  | -0.0001401901
2018-04-12 01:46 | 144416.7 | 1680.0008 | 5 | 20 | 3.557935 | -3.259706 | 2.881296 | 1.521337 | 12.22771 | 5.736983 |  |  | -0.0002346039
2018-04-12 01:48 | 144536.7 | 1800.0001 | 5 | 20 | 3.536687 | -3.260385 | 2.881296 | 1.630007 | 12.22771 | 6.12245 |  |  | -0.0003328323
2018-04-12 01:50 | 144656.7 | 1920.0005 | 5 | 20 | 3.517851 | -3.259863 | 2.881296 | 1.73867 | 12.22771 | 6.505722 |  |  | -0.0001010895
2018-04-12 01:52 | 144776.7 | 2040.001 | 5 | 20 | 3.500153 | -3.260622 | 2.881296 | 1.847341 | 12.22771 | 6.887029 |  |  | -0.0001945496
2018-04-12 01:54 | 144896.7 | 2160.0001 | 5 | 20 | 3.48382 | -3.260119 | 2.881296 | 1.956006 | 12.22771 | 7.266472 |  |  | -7.915497e-05
2018-04-12 01:56 | 145016.7 | 2280.0006 | 5 | 20 | 3.467593 | -3.260825 | 2.881296 | 2.064676 | 12.22771 | 7.644179 |  |  | -0.0001583099
2018-04-12 01:58 | 145136.7 | 2400.0014 | 5 | 20 | 3.450685 | -3.260595 | 2.881296 | 2.173343 | 12.22771 | 8.020105 |  |  | -0.0002288818
2018-04-12 02:00 | 145256.7 | 2520.001 | 5 | 20 | 3.431392 | -3.260363 | 2.881296 | 2.282011 | 12.22771 | 8.394049 |  |  | -0.0001335144
2018-04-12 02:02 | 145376.7 | 2640.0002 | 5 | 20 | 3.410192 | -3.26098 | 2.881296 | 2.390674 | 12.22771 | 8.765791 |  |  | -0.0002384186
2018-04-12 02:04 | 145496.7 | 2760.001 | 5 | 20 | 3.382046 | -3.259973 | 2.881296 | 2.499342 | 12.22771 | 9.134929 |  |  | -0.0002002716
2018-04-12 02:06 | 145616.7 | 2880.0006 | 5 | 20 | 3.339888 | -3.259577 | 2.881296 | 2.608011 | 12.22771 | 9.500337 |  |  | -0.000453949
2018-04-12 02:08 | 145736.7 | 3000.0002 | 5 | 20 | 3.26902 | -3.259898 | 2.881296 | 2.716673 | 12.22771 | 9.859768 |  |  | -0.0008506775
2018-04-12 02:10 | 145856.7 | 3120.0007 | 5 | 20 | 3.126038 | -3.260287 | 2.881296 | 2.825344 | 12.22771 | 10.20836 |  |  | -0.001840591
2018-04-12 02:11 | 145906.7 | 3170.0106 | 5 | 20 | 2.999978 | -3.260555 | 2.881296 | 2.870633 | 12.22771 | 10.34738 |  |  | -0.00123149
2018-04-12 02:13 | 146026.8 | 120.0002 | 6 | 20 | 3.449183 | 0 | 2.881296 | 2.870682 | 12.22771 | 10.34753 |  |  | 0.0002317429
2018-04-12 02:15 | 146146.8 | 240.0002 | 6 | 20 | 3.46737 | 0 | 2.881296 | 2.870682 | 12.22771 | 10.34753 |  |  | 5.912781e-05
2018-04-12 02:16 | 146206.8 | 300.001 | 6 | 20 | 3.471365 | 0 | 2.881296 | 2.870682 | 12.22771 | 10.34753 |  |  | 0.0001236328
2018-04-12 02:18 | 146326.9 | 120.001 | 2 | 21 | 4.07772 | 4.889901 | 0.1626028 | 1.336839e-09 | 0.6486565 | 4.640514e-09 |  |  | 0.0002527237
2018-04-12 02:20 | 146446.9 | 240.0013 | 2 | 21 | 4.113382 | 4.889447 | 0.3256058 | 1.336839e-09 | 1.31608 | 4.640514e-09 |  |  | 0.0002813339
2018-04-12 02:22 | 146566.9 | 360.001 | 2 | 21 | 4.146748 | 4.889203 | 0.4886063 | 1.336839e-09 | 1.989406 | 4.640514e-09 |  |  | 0.0002622604
2018-04-12 02:24 | 146686.9 | 480.0015 | 2 | 21 | 4.174112 | 4.890067 | 0.6516085 | 1.336839e-09 | 2.667627 | 4.640514e-09 |  |  | 0.0002756119
2018-04-12 02:26 | 146806.9 | 600.0011 | 2 | 21 | 4.198021 | 4.889733 | 0.814608 | 1.336839e-09 | 3.349953 | 4.640514e-09 |  |  | 0.0002088547
2018-04-12 02:28 | 146926.9 | 720.0012 | 2 | 21 | 4.200028 | 4.575949 | 0.9730472 | 1.336839e-09 | 4.015383 | 4.640514e-09 |  |  | 1.335144e-05
2018-04-12 02:30 | 147046.9 | 840.0004 | 2 | 21 | 4.200025 | 4.227504 | 1.119758 | 1.336839e-09 | 4.631567 | 4.640514e-09 |  |  | -5.340576e-05
2018-04-12 02:32 | 147166.9 | 960.0015 | 2 | 21 | 4.199977 | 3.898485 | 1.255125 | 1.336839e-09 | 5.200112 | 4.640514e-09 |  |  | -6.198883e-05
2018-04-12 02:34 | 147286.9 | 1080.0013 | 2 | 21 | 4.200025 | 3.597793 | 1.380051 | 1.336839e-09 | 5.7248 | 4.640514e-09 |  |  | 4.196167e-05
2018-04-12 02:36 | 147406.9 | 1200.0013 | 2 | 21 | 4.200006 | 3.304937 | 1.495029 | 1.336839e-09 | 6.207709 | 4.640514e-09 |  |  | -0.0001087189
2018-04-12 02:36 | 147426.5 | 1219.5547 | 2 | 21 | 4.20002 | 3.259889 | 1.512855 | 1.336839e-09 | 6.282577 | 4.640514e-09 |  |  | -5.567414e-05
2018-04-12 02:38 | 147546.5 | 120.0001 | 3 | 21 | 4.224275 | 3.260295 | 1.621267 | 1.336839e-09 | 6.739193 | 4.640514e-09 |  |  | 0.0002698898
2018-04-12 02:40 | 147666.5 | 240.0003 | 3 | 21 | 4.2504 | 3.259692 | 1.729934 | 1.336839e-09 | 7.199634 | 4.640514e-09 |  |  | 0.0002231598
2018-04-12 02:42 | 147786.5 | 360.0003 | 3 | 21 | 4.278873 | 3.259767 | 1.8386 | 1.336839e-09 | 7.663034 | 4.640514e-09 |  |  | 0.0002708435
2018-04-12 02:44 | 147906.5 | 480.0003 | 3 | 21 | 4.309721 | 3.260184 | 1.947269 | 1.336839e-09 | 8.129671 | 4.640514e-09 |  |  | 0.000287056
2018-04-12 02:46 | 148026.5 | 600.0012 | 3 | 21 | 4.342756 | 3.259282 | 2.055936 | 1.336839e-09 | 8.599772 | 4.640514e-09 |  |  | 0.0003538132
2018-04-12 02:48 | 148146.5 | 720.0012 | 3 | 21 | 4.378839 | 3.259801 | 2.164601 | 1.336839e-09 | 9.073614 | 4.640514e-09 |  |  | 0.0003738403
2018-04-12 02:50 | 148266.5 | 840.0004 | 3 | 21 | 4.400016 | 3.04613 | 2.271718 | 2.249373e-09 | 9.544301 | 8.515642e-09 |  |  | -2.861023e-06
2018-04-12 02:52 | 148386.5 | 960.0008 | 3 | 21 | 4.400003 | 2.648546 | 2.366396 | 2.249373e-09 | 9.960886 | 8.515642e-09 |  |  | -4.673004e-05
2018-04-12 02:54 | 148506.5 | 1080.001 | 3 | 21 | 4.39997 | 2.304544 | 2.448781 | 2.249373e-09 | 10.32338 | 8.515642e-09 |  |  | -9.536743e-07
2018-04-12 02:56 | 148626.5 | 1200.0016 | 3 | 21 | 4.400012 | 2.006917 | 2.520536 | 2.249373e-09 | 10.6391 | 8.515642e-09 |  |  | -7.43866e-05
2018-04-12 02:58 | 148746.5 | 1320.002 | 3 | 21 | 4.400058 | 1.757445 | 2.583177 | 2.249373e-09 | 10.91473 | 8.515642e-09 |  |  | -9.536743e-07
2018-04-12 03:00 | 148866.5 | 1440.0011 | 3 | 21 | 4.400045 | 1.532663 | 2.637917 | 2.249373e-09 | 11.15558 | 8.515642e-09 |  |  | -6.67572e-06
2018-04-12 03:02 | 148986.5 | 1560.0014 | 3 | 21 | 4.40001 | 1.342945 | 2.685748 | 2.249373e-09 | 11.36604 | 8.515642e-09 |  |  | -1.525879e-05
2018-04-12 03:04 | 149106.5 | 1680.0005 | 3 | 21 | 4.400043 | 1.1837 | 2.7278 | 2.249373e-09 | 11.55106 | 8.515642e-09 |  |  | -4.673004e-05
2018-04-12 03:06 | 149226.5 | 1800.0001 | 3 | 21 | 4.399951 | 1.049723 | 2.76496 | 2.249373e-09 | 11.71457 | 8.515642e-09 |  |  | -8.201599e-05
2018-04-12 03:08 | 149346.5 | 1920.0015 | 3 | 21 | 4.400033 | 0.9330939 | 2.797957 | 2.249373e-09 | 11.85976 | 8.515642e-09 |  |  | -7.820129e-05
2018-04-12 03:10 | 149466.5 | 2040.0009 | 3 | 21 | 4.400046 | 0.8325107 | 2.827345 | 2.249373e-09 | 11.98906 | 8.515642e-09 |  |  | 3.147125e-05
2018-04-12 03:12 | 149586.5 | 2160 | 3 | 21 | 4.399986 | 0.7445712 | 2.853607 | 2.249373e-09 | 12.10462 | 8.515642e-09 |  |  | -3.814697e-06
2018-04-12 03:14 | 149706.5 | 2280.0011 | 3 | 21 | 4.400003 | 0.6652473 | 2.877073 | 2.249373e-09 | 12.20787 | 8.515642e-09 |  |  | -9.536743e-07
2018-04-12 03:15 | 149729.1 | 2302.632 | 3 | 21 | 4.400022 | 0.6519938 | 2.881213 | 2.249373e-09 | 12.22608 | 8.515642e-09 |  |  | -1.774534e-05
2018-04-12 03:17 | 149849.1 | 120.0002 | 4 | 21 | 4.33315 | 0 | 2.881213 | 2.249373e-09 | 12.22608 | 8.515642e-09 |  |  | -0.0001068115
2018-04-12 03:19 | 149969.1 | 240.0006 | 4 | 21 | 4.327631 | 0 | 2.881213 | 2.249373e-09 | 12.22608 | 8.515642e-09 |  |  | -2.384186e-05
2018-04-12 03:20 | 150029.1 | 300.001 | 4 | 21 | 4.326008 | 0 | 2.881213 | 2.249373e-09 | 12.22608 | 8.515642e-09 |  |  | -0.0001639774
2018-04-12 03:22 | 150149.2 | 120.0013 | 5 | 21 | 3.991663 | -3.261484 | 2.881213 | 0.1086612 | 12.22608 | 0.4383312 |  |  | -0.0004444122
2018-04-12 03:24 | 150269.2 | 240.0001 | 5 | 21 | 3.948336 | -3.260468 | 2.881213 | 0.2173298 | 12.22608 | 0.869683 |  |  | -0.0002908707
2018-04-12 03:26 | 150389.2 | 360.0001 | 5 | 21 | 3.907597 | -3.261231 | 2.881213 | 0.3259973 | 12.22608 | 1.296517 |  |  | -0.0003356934
2018-04-12 03:28 | 150509.2 | 480.0009 | 5 | 21 | 3.867445 | -3.25946 | 2.881213 | 0.4346643 | 12.22608 | 1.71896 |  |  | -0.0002994537
2018-04-12 03:30 | 150629.2 | 600.001 | 5 | 21 | 3.82771 | -3.261057 | 2.881213 | 0.5433319 | 12.22608 | 2.137043 |  |  | -0.0003595352
2018-04-12 03:32 | 150749.2 | 720.0001 | 5 | 21 | 3.790678 | -3.260305 | 2.881213 | 0.6519966 | 12.22608 | 2.550959 |  |  | -0.0003604889
2018-04-12 03:34 | 150869.2 | 840.0009 | 5 | 21 | 3.754651 | -3.259587 | 2.881213 | 0.7606621 | 12.22608 | 2.960912 |  |  | -0.0002193451
2018-04-12 03:36 | 150989.2 | 960.0005 | 5 | 21 | 3.721191 | -3.259789 | 2.881213 | 0.8693301 | 12.22608 | 3.367081 |  |  | -0.0001907349
2018-04-12 03:38 | 151109.2 | 1080.0013 | 5 | 21 | 3.690374 | -3.25947 | 2.881213 | 0.9779986 | 12.22608 | 3.769763 |  |  | -0.0002803802
2018-04-12 03:40 | 151229.2 | 1200.0002 | 5 | 21 | 3.661061 | -3.260715 | 2.881213 | 1.086663 | 12.22608 | 4.169173 |  |  | -7.724762e-05
2018-04-12 03:42 | 151349.2 | 1320.0009 | 5 | 21 | 3.632194 | -3.258842 | 2.881213 | 1.19533 | 12.22608 | 4.565426 |  |  | -0.0001897812
2018-04-12 03:44 | 151469.2 | 1440.0006 | 5 | 21 | 3.605622 | -3.260117 | 2.881213 | 1.303998 | 12.22608 | 4.958662 |  |  | -0.0001735687
2018-04-12 03:46 | 151589.2 | 1560.0027 | 5 | 21 | 3.581085 | -3.25966 | 2.881213 | 1.412669 | 12.22608 | 5.349139 |  |  | -0.0001955032
2018-04-12 03:48 | 151709.2 | 1680.0002 | 5 | 21 | 3.558397 | -3.259545 | 2.881213 | 1.52133 | 12.22608 | 5.737012 |  |  | -7.915497e-05
2018-04-12 03:50 | 151829.2 | 1800.0009 | 5 | 21 | 3.537758 | -3.259953 | 2.881213 | 1.629999 | 12.22608 | 6.122559 |  |  | -0.0001907349
2018-04-12 03:52 | 151949.2 | 1920.0009 | 5 | 21 | 3.518922 | -3.26062 | 2.881213 | 1.738668 | 12.22608 | 6.50597 |  |  | -0.0001020432
2018-04-12 03:54 | 152069.2 | 2040.001 | 5 | 21 | 3.501188 | -3.260456 | 2.881213 | 1.847335 | 12.22608 | 6.887391 |  |  | -0.0001783371
2018-04-12 03:56 | 152189.2 | 2160.0001 | 5 | 21 | 3.483349 | -3.2599 | 2.881213 | 1.956002 | 12.22608 | 7.266898 |  |  | -0.0001783371
2018-04-12 03:58 | 152309.2 | 2280.0006 | 5 | 21 | 3.466801 | -3.260392 | 2.881213 | 2.064671 | 12.22608 | 7.644514 |  |  | -0.0001430511
2018-04-12 04:00 | 152429.2 | 2400.001 | 5 | 21 | 3.449913 | -3.259418 | 2.881213 | 2.173334 | 12.22608 | 8.020314 |  |  | -0.0002679825
2018-04-12 04:02 | 152549.2 | 2520.0013 | 5 | 21 | 3.431982 | -3.259645 | 2.881213 | 2.282 | 12.22608 | 8.39424 |  |  | -0.0001764297
2018-04-12 04:04 | 152669.2 | 2640.0013 | 5 | 21 | 3.411009 | -3.259684 | 2.881213 | 2.390671 | 12.22608 | 8.766093 |  |  | -0.0001831055
2018-04-12 04:06 | 152789.2 | 2760.001 | 5 | 21 | 3.383124 | -3.26075 | 2.881213 | 2.499337 | 12.22608 | 9.135333 |  |  | -0.0003633499
2018-04-12 04:08 | 152909.2 | 2880.001 | 5 | 21 | 3.339123 | -3.260209 | 2.881213 | 2.608002 | 12.22608 | 9.500782 |  |  | -0.0004930496
2018-04-12 04:10 | 153029.2 | 3000.0016 | 5 | 21 | 3.265952 | -3.259134 | 2.881213 | 2.716671 | 12.22608 | 9.860009 |  |  | -0.0007219315
2018-04-12 04:12 | 153149.2 | 3120.0007 | 5 | 21 | 3.120459 | -3.259747 | 2.881213 | 2.825336 | 12.22608 | 10.20812 |  |  | -0.001908302
2018-04-12 04:13 | 153196.8 | 3167.5263 | 5 | 21 | 2.999994 | -3.259867 | 2.881213 | 2.868374 | 12.22608 | 10.34008 |  |  | -0.001274112
2018-04-12 04:15 | 153316.9 | 120.0001 | 6 | 21 | 3.448685 | 0 | 2.881213 | 2.868431 | 12.22608 | 10.34026 |  |  | 0.0003290176
2018-04-12 04:17 | 153436.9 | 240.0006 | 6 | 21 | 3.46696 | 0 | 2.881213 | 2.868431 | 12.22608 | 10.34026 |  |  | 7.629395e-06
2018-04-12 04:18 | 153496.9 | 300.0012 | 6 | 21 | 3.471038 | 0 | 2.881213 | 2.868431 | 12.22608 | 10.34026 |  |  | 9.215306e-05
2018-04-12 04:20 | 153617 | 120.0007 | 2 | 22 | 4.076775 | 4.889859 | 0.1626089 | 1.261393e-09 | 0.648485 | 4.378678e-09 |  |  | 0.0002613068
2018-04-12 04:22 | 153737 | 240.0012 | 2 | 22 | 4.11429 | 4.890016 | 0.3256044 | 1.261393e-09 | 1.315879 | 4.378678e-09 |  |  | 0.0003099442
2018-04-12 04:24 | 153857 | 360.0006 | 2 | 22 | 4.148164 | 4.891044 | 0.4886081 | 1.261393e-09 | 1.989417 | 4.378678e-09 |  |  | 0.0002622604
2018-04-12 04:26 | 153977 | 480.0011 | 2 | 22 | 4.173993 | 4.89058 | 0.6516047 | 1.261393e-09 | 2.667738 | 4.378678e-09 |  |  | 0.0002689362
2018-04-12 04:28 | 154097 | 600.0005 | 2 | 22 | 4.197021 | 4.890351 | 0.8146085 | 1.261393e-09 | 3.34997 | 4.378678e-09 |  |  | 0.0001621246
2018-04-12 04:30 | 154217 | 720.0007 | 2 | 22 | 4.199998 | 4.590351 | 0.9734743 | 1.261393e-09 | 4.017176 | 4.378678e-09 |  |  | 2.765656e-05
2018-04-12 04:32 | 154337 | 840.0002 | 2 | 22 | 4.199984 | 4.232273 | 1.120475 | 1.261393e-09 | 4.634581 | 4.378678e-09 |  |  | -5.722046e-06
2018-04-12 04:34 | 154457 | 960.0002 | 2 | 22 | 4.199948 | 3.886243 | 1.255637 | 1.261393e-09 | 5.202259 | 4.378678e-09 |  |  | -4.1008e-05
2018-04-12 04:36 | 154577 | 1080.0002 | 2 | 22 | 4.199947 | 3.575273 | 1.379892 | 1.261393e-09 | 5.724131 | 4.378678e-09 |  |  | -2.574921e-05
2018-04-12 04:38 | 154697 | 1200.0008 | 2 | 22 | 4.199976 | 3.289939 | 1.494238 | 1.261393e-09 | 6.204384 | 4.378678e-09 |  |  | -3.71933e-05
2018-04-12 04:38 | 154709.5 | 1212.5226 | 2 | 22 | 4.200021 | 3.26 | 1.505634 | 1.261393e-09 | 6.252249 | 4.378678e-09 |  |  | -7.015037e-07
2018-04-12 04:40 | 154829.5 | 120.0016 | 3 | 22 | 4.222977 | 3.260203 | 1.614049 | 1.261393e-09 | 6.708812 | 4.378678e-09 |  |  | 0.0003490448
2018-04-12 04:42 | 154949.5 | 240.0008 | 3 | 22 | 4.248482 | 3.260339 | 1.72272 | 1.261393e-09 | 7.169086 | 4.378678e-09 |  |  | 0.0002813339
2018-04-12 04:44 | 155069.5 | 360.0013 | 3 | 22 | 4.276634 | 3.260964 | 1.831386 | 1.261393e-09 | 7.632255 | 4.378678e-09 |  |  | 0.0001707077
2018-04-12 04:46 | 155189.5 | 480.0003 | 3 | 22 | 4.30812 | 3.259337 | 1.940055 | 1.261393e-09 | 8.09869 | 4.378678e-09 |  |  | 0.0003051758
2018-04-12 04:48 | 155309.5 | 600.0014 | 3 | 22 | 4.341311 | 3.259349 | 2.048723 | 1.261393e-09 | 8.56863 | 4.378678e-09 |  |  | 0.0002670288
2018-04-12 04:50 | 155429.5 | 720.0007 | 3 | 22 | 4.377316 | 3.260592 | 2.157386 | 1.261393e-09 | 9.042301 | 4.378678e-09 |  |  | 0.0003013611
2018-04-12 04:52 | 155549.5 | 840.0005 | 3 | 22 | 4.400065 | 3.08302 | 2.26498 | 2.701653e-09 | 9.514976 | 1.049289e-08 |  |  | 6.103515625e-05
2018-04-12 04:54 | 155669.5 | 960.0004 | 3 | 22 | 4.399995 | 2.68372 | 2.360804 | 2.701653e-09 | 9.936603 | 1.049289e-08 |  |  | -4.482269e-05
2018-04-12 04:56 | 155789.5 | 1080.0015 | 3 | 22 | 4.399983 | 2.326721 | 2.444174 | 2.701653e-09 | 10.30343 | 1.049289e-08 |  |  | 5.626678e-05
2018-04-12 04:58 | 155909.5 | 1200.0001 | 3 | 22 | 4.399978 | 2.018931 | 2.516491 | 2.701653e-09 | 10.62162 | 1.049289e-08 |  |  | 0.0001010895
2018-04-12 05:00 | 156029.5 | 1320.0014 | 3 | 22 | 4.4 | 1.762989 | 2.57938 | 2.701653e-09 | 10.89834 | 1.049289e-08 |  |  | -2.193451e-05
2018-04-12 05:02 | 156149.5 | 1440.0013 | 3 | 22 | 4.399992 | 1.541848 | 2.634401 | 2.701653e-09 | 11.14043 | 1.049289e-08 |  |  | 4.768372e-05
2018-04-12 05:04 | 156269.5 | 1560.0015 | 3 | 22 | 4.399994 | 1.356129 | 2.682644 | 2.701653e-09 | 11.3527 | 1.049289e-08 |  |  | 3.242493e-05
2018-04-12 05:06 | 156389.5 | 1680.002 | 3 | 22 | 4.399984 | 1.195914 | 2.725158 | 2.701653e-09 | 11.53976 | 1.049289e-08 |  |  | 3.623962e-05
2018-04-12 05:08 | 156509.5 | 1800.0016 | 3 | 22 | 4.400012 | 1.057102 | 2.762689 | 2.701653e-09 | 11.7049 | 1.049289e-08 |  |  | -3.051758e-05
2018-04-12 05:10 | 156629.5 | 1920.001 | 3 | 22 | 4.399926 | 0.9345242 | 2.795813 | 2.701653e-09 | 11.85064 | 1.049289e-08 |  |  | -3.814697e-06
2018-04-12 05:12 | 156749.5 | 2040.001 | 3 | 22 | 4.400015 | 0.8343899 | 2.825257 | 2.701653e-09 | 11.98019 | 1.049289e-08 |  |  | 7.724762e-05
2018-04-12 05:14 | 156869.5 | 2160.0006 | 3 | 22 | 4.399975 | 0.7472269 | 2.851576 | 2.701653e-09 | 12.096 | 1.049289e-08 |  |  | 3.147125e-05
2018-04-12 05:16 | 156989.5 | 2280.0001 | 3 | 22 | 4.400029 | 0.6715291 | 2.875181 | 2.701653e-09 | 12.19986 | 1.049289e-08 |  |  | -4.768372e-06
2018-04-12 05:16 | 157024.1 | 2314.6185 | 3 | 22 | 4.400008 | 0.6519814 | 2.881549 | 2.701653e-09 | 12.22788 | 1.049289e-08 |  |  | -2.376718e-05
2018-04-12 05:18 | 157144.2 | 120.0005 | 4 | 22 | 4.333254 | 0 | 2.881549 | 2.701653e-09 | 12.22788 | 1.049289e-08 |  |  | -8.964539e-05
2018-04-12 05:20 | 157264.2 | 240.0006 | 4 | 22 | 4.327805 | 0 | 2.881549 | 2.701653e-09 | 12.22788 | 1.049289e-08 |  |  | -2.479553e-05
2018-04-12 05:21 | 157324.2 | 300.001 | 4 | 22 | 4.326225 | 0 | 2.881549 | 2.701653e-09 | 12.22788 | 1.049289e-08 |  |  | -0.0001442756
2018-04-12 05:23 | 157444.2 | 120.0014 | 5 | 22 | 3.990401 | -3.259562 | 2.881549 | 0.108666 | 12.22788 | 0.4382427 |  |  | -0.0003833771
2018-04-12 05:25 | 157564.2 | 240.0007 | 5 | 22 | 3.946823 | -3.259952 | 2.881549 | 0.2173325 | 12.22788 | 0.8694326 |  |  | -0.000451088
2018-04-12 05:27 | 157684.2 | 360 | 5 | 22 | 3.906555 | -3.259737 | 2.881549 | 0.3259984 | 12.22788 | 1.296118 |  |  | -0.0003652573
2018-04-12 05:29 | 157804.2 | 480.0002 | 5 | 22 | 3.867329 | -3.260289 | 2.881549 | 0.4346606 | 12.22788 | 1.718476 |  |  | -0.0003461838
2018-04-12 05:31 | 157924.2 | 600.0003 | 5 | 22 | 3.828673 | -3.260519 | 2.881549 | 0.5433319 | 12.22788 | 2.136641 |  |  | -0.0003404617
2018-04-12 05:33 | 158044.2 | 720.0007 | 5 | 22 | 3.790205 | -3.259827 | 2.881549 | 0.6519961 | 12.22788 | 2.550581 |  |  | -0.0002670288
2018-04-12 05:35 | 158164.2 | 840.0002 | 5 | 22 | 3.753919 | -3.26022 | 2.881549 | 0.7606629 | 12.22788 | 2.96046 |  |  | -0.0002622604
2018-04-12 05:37 | 158284.2 | 960.0011 | 5 | 22 | 3.720208 | -3.259816 | 2.881549 | 0.8693286 | 12.22788 | 3.366521 |  |  | -0.000292778
2018-04-12 05:39 | 158404.2 | 1080.0013 | 5 | 22 | 3.689215 | -3.260347 | 2.881549 | 0.9779973 | 12.22788 | 3.769088 |  |  | -0.0002393723
2018-04-12 05:41 | 158524.2 | 1200.0008 | 5 | 22 | 3.66028 | -3.26108 | 2.881549 | 1.086662 | 12.22788 | 4.168385 |  |  | -0.0002889633
2018-04-12 05:43 | 158644.2 | 1320.0005 | 5 | 22 | 3.632608 | -3.260006 | 2.881549 | 1.195328 | 12.22788 | 4.564619 |  |  | -0.0001840591
2018-04-12 05:45 | 158764.2 | 1440.0004 | 5 | 22 | 3.605515 | -3.257386 | 2.881549 | 1.303998 | 12.22788 | 4.957903 |  |  | -0.000207901
2018-04-12 05:47 | 158884.2 | 1560.0004 | 5 | 22 | 3.579813 | -3.259567 | 2.881549 | 1.412665 | 12.22788 | 5.348281 |  |  | -0.0001630783
2018-04-12 05:49 | 159004.2 | 1680.0014 | 5 | 22 | 3.556728 | -3.259319 | 2.881549 | 1.521331 | 12.22788 | 5.73601 |  |  | -0.0001535416
2018-04-12 05:51 | 159124.2 | 1800.0004 | 5 | 22 | 3.536041 | -3.259436 | 2.881549 | 1.629999 | 12.22788 | 6.121366 |  |  | -0.0002470016
2018-04-12 05:53 | 159244.2 | 1920.0007 | 5 | 22 | 3.517423 | -3.260142 | 2.881549 | 1.738661 | 12.22788 | 6.504564 |  |  | -0.0002555847
2018-04-12 05:55 | 159364.2 | 2040.0012 | 5 | 22 | 3.499942 | -3.259706 | 2.881549 | 1.847329 | 12.22788 | 6.885832 |  |  | -0.0001916885
2018-04-12 05:57 | 159484.2 | 2160.0009 | 5 | 22 | 3.483315 | -3.259968 | 2.881549 | 1.956001 | 12.22788 | 7.265279 |  |  | -0.0002126694
2018-04-12 05:59 | 159604.2 | 2280 | 5 | 22 | 3.465838 | -3.261288 | 2.881549 | 2.064664 | 12.22788 | 7.642835 |  |  | -0.0002288818
2018-04-12 06:01 | 159724.2 | 2400.0001 | 5 | 22 | 3.449337 | -3.260687 | 2.881549 | 2.173329 | 12.22788 | 8.018563 |  |  | -0.0001459122
2018-04-12 06:03 | 159844.2 | 2520.0009 | 5 | 22 | 3.431072 | -3.260992 | 2.881549 | 2.281998 | 12.22788 | 8.392435 |  |  | -0.0001382828
2018-04-12 06:05 | 159964.2 | 2640.0013 | 5 | 22 | 3.410408 | -3.260653 | 2.881549 | 2.390667 | 12.22788 | 8.764209 |  |  | -0.0001535416
2018-04-12 06:07 | 160084.2 | 2760.001 | 5 | 22 | 3.382368 | -3.259737 | 2.881549 | 2.499337 | 12.22788 | 9.133386 |  |  | -0.0002365112
2018-04-12 06:09 | 160204.2 | 2880.0002 | 5 | 22 | 3.340113 | -3.260138 | 2.881549 | 2.608006 | 12.22788 | 9.498832 |  |  | -0.0003814697
2018-04-12 06:11 | 160324.2 | 3000.0011 | 5 | 22 | 3.267105 | -3.259172 | 2.881549 | 2.716671 | 12.22788 | 9.858216 |  |  | -0.0009059906
2018-04-12 06:13 | 160444.2 | 3120.001 | 5 | 22 | 3.120293 | -3.259948 | 2.881549 | 2.825338 | 12.22788 | 10.20636 |  |  | -0.001976967
2018-04-12 06:14 | 160491.6 | 3167.4042 | 5 | 22 | 2.99998 | -3.260077 | 2.881549 | 2.868267 | 12.22788 | 10.33799 |  |  | -0.001332082
2018-04-12 06:16 | 160611.8 | 120.001 | 6 | 22 | 3.448639 | 0 | 2.881549 | 2.868325 | 12.22788 | 10.33817 |  |  | 0.0003023148
2018-04-12 06:18 | 160731.8 | 240.0018 | 6 | 22 | 3.466949 | 0 | 2.881549 | 2.868325 | 12.22788 | 10.33817 |  |  | 0.0001554489
2018-04-12 06:19 | 160791.8 | 300.0009 | 6 | 22 | 3.471051 | 0 | 2.881549 | 2.868325 | 12.22788 | 10.33817 |  |  | 0.0002031119
2018-04-12 06:21 | 160911.8 | 120.0011 | 2 | 23 | 4.076972 | 4.889827 | 0.1626067 | 1.257896e-09 | 0.648532 | 4.365967e-09 |  |  | 0.0002985001
2018-04-12 06:23 | 161031.8 | 240.0014 | 2 | 23 | 4.113826 | 4.889924 | 0.3256094 | 1.257896e-09 | 1.315902 | 4.365967e-09 |  |  | 0.0003433228
2018-04-12 06:25 | 161151.8 | 360.0016 | 2 | 23 | 4.148722 | 4.890512 | 0.488605 | 1.257896e-09 | 1.989429 | 4.365967e-09 |  |  | 0.0003242493
2018-04-12 06:27 | 161271.8 | 480.0002 | 2 | 23 | 4.174807 | 4.890288 | 0.651601 | 1.257896e-09 | 2.667847 | 4.365967e-09 |  |  | 0.0002679825
2018-04-12 06:29 | 161391.8 | 600.0007 | 2 | 23 | 4.198208 | 4.890155 | 0.8146074 | 1.257896e-09 | 3.350248 | 4.365967e-09 |  |  | 0.0001449585
2018-04-12 06:31 | 161511.8 | 720.0012 | 2 | 23 | 4.200012 | 4.575125 | 0.9730131 | 1.257896e-09 | 4.01554 | 4.365967e-09 |  |  | 3.814697e-05
2018-04-12 06:33 | 161631.8 | 840.0006 | 2 | 23 | 4.200056 | 4.223532 | 1.119631 | 1.257896e-09 | 4.631336 | 4.365967e-09 |  |  | -9.441376e-05
2018-04-12 06:35 | 161751.8 | 960.0011 | 2 | 23 | 4.200025 | 3.878677 | 1.254593 | 1.257896e-09 | 5.198175 | 4.365967e-09 |  |  | -8.296967e-05
2018-04-12 06:37 | 161871.8 | 1080.0007 | 2 | 23 | 4.199968 | 3.571184 | 1.378641 | 1.257896e-09 | 5.719177 | 4.365967e-09 |  |  | 1.430511e-05
2018-04-12 06:39 | 161991.8 | 1200.0007 | 2 | 23 | 4.200018 | 3.284627 | 1.49283 | 1.257896e-09 | 6.198773 | 4.365967e-09 |  |  | 7.43866e-05
2018-04-12 06:39 | 162002 | 1210.1919 | 2 | 23 | 4.199986 | 3.259947 | 1.502095 | 1.257896e-09 | 6.237684 | 4.365967e-09 |  |  | 8.409057e-05
2018-04-12 06:41 | 162122 | 120.0001 | 3 | 23 | 4.222821 | 3.260331 | 1.610511 | 1.257896e-09 | 6.69424 | 4.365967e-09 |  |  | 0.0001983643
2018-04-12 06:43 | 162242 | 240.0003 | 3 | 23 | 4.247962 | 3.259904 | 1.71918 | 1.257896e-09 | 7.15447 | 4.365967e-09 |  |  | 0.0003395081
2018-04-12 06:45 | 162362 | 360.001 | 3 | 23 | 4.276159 | 3.259511 | 1.827844 | 1.257896e-09 | 7.617573 | 4.365967e-09 |  |  | 0.0001354218
2018-04-12 06:47 | 162482 | 480.0018 | 3 | 23 | 4.307703 | 3.259721 | 1.936512 | 1.257896e-09 | 8.083963 | 4.365967e-09 |  |  | 0.0002670288
2018-04-12 06:49 | 162602 | 600.0008 | 3 | 23 | 4.340838 | 3.260928 | 2.04518 | 1.257896e-09 | 8.553856 | 4.365967e-09 |  |  | 0.0001888275
2018-04-12 06:51 | 162722 | 720.001 | 3 | 23 | 4.376588 | 3.260068 | 2.153845 | 1.257896e-09 | 9.027469 | 4.365967e-09 |  |  | 0.0002813339
2018-04-12 06:53 | 162842 | 840.0001 | 3 | 23 | 4.39995 | 3.092824 | 2.261531 | 2.129157e-09 | 9.500499 | 8.071354e-09 |  |  | -3.71933e-05
2018-04-12 06:55 | 162962 | 960.0001 | 3 | 23 | 4.400017 | 2.68228 | 2.357557 | 2.129157e-09 | 9.923015 | 8.071354e-09 |  |  | -0.0001153946
2018-04-12 06:57 | 163082 | 1080.0002 | 3 | 23 | 4.399994 | 2.329473 | 2.440963 | 2.129157e-09 | 10.29 | 8.071354e-09 |  |  | -2.479553e-05
2018-04-12 06:59 | 163202 | 1200.0009 | 3 | 23 | 4.399995 | 2.025386 | 2.51344 | 2.129157e-09 | 10.6089 | 8.071354e-09 |  |  | -4.1008e-05
2018-04-12 07:01 | 163322 | 1320.0004 | 3 | 23 | 4.400006 | 1.767611 | 2.576522 | 2.129157e-09 | 10.88646 | 8.071354e-09 |  |  | -5.722046e-06
2018-04-12 07:03 | 163442 | 1440.0007 | 3 | 23 | 4.400031 | 1.547367 | 2.631707 | 2.129157e-09 | 11.12927 | 8.071354e-09 |  |  | -2.574921e-05
2018-04-12 07:05 | 163562 | 1560.0004 | 3 | 23 | 4.400106 | 1.361944 | 2.680131 | 2.129157e-09 | 11.34234 | 8.071354e-09 |  |  | -3.242493e-05
2018-04-12 07:07 | 163682 | 1680.0011 | 3 | 23 | 4.399984 | 1.197418 | 2.722712 | 2.129157e-09 | 11.5297 | 8.071354e-09 |  |  | -6.67572e-06
2018-04-12 07:09 | 163802 | 1800.0008 | 3 | 23 | 4.399983 | 1.05712 | 2.760192 | 2.129157e-09 | 11.69461 | 8.071354e-09 |  |  | 2.288818e-05
2018-04-12 07:11 | 163922 | 1920.0014 | 3 | 23 | 4.39993 | 0.9390813 | 2.793432 | 2.129157e-09 | 11.84086 | 8.071354e-09 |  |  | -7.152557e-05
2018-04-12 07:13 | 164042 | 2040.0003 | 3 | 23 | 4.400044 | 0.8388985 | 2.823037 | 2.129157e-09 | 11.97113 | 8.071354e-09 |  |  | -2.384186e-05
2018-04-12 07:15 | 164162 | 2160.0007 | 3 | 23 | 4.39999 | 0.7513492 | 2.849519 | 2.129157e-09 | 12.08765 | 8.071354e-09 |  |  | -2.193451e-05
2018-04-12 07:17 | 164282 | 2280.0005 | 3 | 23 | 4.400009 | 0.6720243 | 2.873215 | 2.129157e-09 | 12.19191 | 8.071354e-09 |  |  | 4.863739e-05
2018-04-12 07:18 | 164316.4 | 2314.3759 | 3 | 23 | 4.400024 | 0.6519995 | 2.879535 | 2.129157e-09 | 12.21972 | 8.071354e-09 |  |  | 1.212071e-05
2018-04-12 07:20 | 164436.5 | 120.0004 | 4 | 23 | 4.333044 | 0 | 2.879535 | 2.129157e-09 | 12.21972 | 8.071354e-09 |  |  | -0.0001153946
2018-04-12 07:22 | 164556.5 | 240.0002 | 4 | 23 | 4.327587 | 0 | 2.879535 | 2.129157e-09 | 12.21972 | 8.071354e-09 |  |  | 5.149841e-05
2018-04-12 07:23 | 164616.5 | 300.0019 | 4 | 23 | 4.325969 | 0 | 2.879535 | 2.129157e-09 | 12.21972 | 8.071354e-09 |  |  | -8.450888e-05
2018-04-12 07:25 | 164736.5 | 120.0003 | 5 | 23 | 3.991032 | -3.258367 | 2.879535 | 0.1086593 | 12.21972 | 0.4382575 |  |  | -0.0003566742
2018-04-12 07:27 | 164856.5 | 240.0016 | 5 | 23 | 3.945899 | -3.260541 | 2.879535 | 0.2173294 | 12.21972 | 0.8694536 |  |  | -0.0003595352
2018-04-12 07:29 | 164976.5 | 360.0008 | 5 | 23 | 3.904689 | -3.259847 | 2.879535 | 0.325993 | 12.21972 | 1.295964 |  |  | -0.0002832413
2018-04-12 07:31 | 165096.5 | 480.001 | 5 | 23 | 3.864957 | -3.259007 | 2.879535 | 0.4346627 | 12.21972 | 1.718115 |  |  | -0.0003023148
2018-04-12 07:33 | 165216.5 | 600 | 5 | 23 | 3.827118 | -3.259376 | 2.879535 | 0.543327 | 12.21972 | 2.136024 |  |  | -0.0002250671
2018-04-12 07:35 | 165336.5 | 720.0012 | 5 | 23 | 3.79014 | -3.260266 | 2.879535 | 0.651996 | 12.21972 | 2.549902 |  |  | -0.0003213882
2018-04-12 07:37 | 165456.5 | 840.0012 | 5 | 23 | 3.752878 | -3.25947 | 2.879535 | 0.7606605 | 12.21972 | 2.959729 |  |  | -0.0002889633
2018-04-12 07:39 | 165576.5 | 960.0004 | 5 | 23 | 3.71892 | -3.259061 | 2.879535 | 0.869325 | 12.21972 | 3.365652 |  |  | -0.0001983643
2018-04-12 07:41 | 165696.5 | 1080.0012 | 5 | 23 | 3.687856 | -3.260347 | 2.879535 | 0.9779932 | 12.21972 | 3.768071 |  |  | -0.0002183914
2018-04-12 07:43 | 165816.5 | 1200.0013 | 5 | 23 | 3.659261 | -3.259275 | 2.879535 | 1.086661 | 12.21972 | 4.16725 |  |  | -0.0002250671
2018-04-12 07:45 | 165936.5 | 1320.0005 | 5 | 23 | 3.631615 | -3.259163 | 2.879535 | 1.195329 | 12.21972 | 4.563395 |  |  | -0.0003242493
2018-04-12 07:47 | 166056.5 | 1440.0013 | 5 | 23 | 3.604123 | -3.259978 | 2.879535 | 1.303998 | 12.21972 | 4.95653 |  |  | -0.0001764297
2018-04-12 07:49 | 166176.5 | 1560.0006 | 5 | 23 | 3.579201 | -3.258889 | 2.879535 | 1.412662 | 12.21972 | 5.346791 |  |  | -0.000169754
2018-04-12 07:51 | 166296.5 | 1680.0014 | 5 | 23 | 3.556658 | -3.260573 | 2.879535 | 1.521333 | 12.21972 | 5.734502 |  |  | -0.0002069473
2018-04-12 07:53 | 166416.5 | 1800.0013 | 5 | 23 | 3.53644 | -3.259953 | 2.879535 | 1.629997 | 12.21972 | 6.119879 |  |  | -0.0001211166
2018-04-12 07:55 | 166536.5 | 1920.0002 | 5 | 23 | 3.517006 | -3.25942 | 2.879535 | 1.738667 | 12.21972 | 6.503129 |  |  | -0.0002603531
2018-04-12 07:57 | 166656.5 | 2040.0014 | 5 | 23 | 3.498342 | -3.259519 | 2.879535 | 1.847332 | 12.21972 | 6.884266 |  |  | -0.0001783371
2018-04-12 07:59 | 166776.5 | 2160.0014 | 5 | 23 | 3.481676 | -3.259371 | 2.879535 | 1.955998 | 12.21972 | 7.263495 |  |  | -0.0001955032
2018-04-12 08:01 | 166896.5 | 2280.0013 | 5 | 23 | 3.4656 | -3.258882 | 2.879535 | 2.064663 | 12.21972 | 7.640948 |  |  | -0.000128746
2018-04-12 08:03 | 167016.5 | 2400.0005 | 5 | 23 | 3.449441 | -3.259717 | 2.879535 | 2.173332 | 12.21972 | 8.016689 |  |  | -9.441376e-05
2018-04-12 08:05 | 167136.5 | 2520.001 | 5 | 23 | 3.43099 | -3.260669 | 2.879535 | 2.282001 | 12.21972 | 8.390582 |  |  | -0.0002212524
2018-04-12 08:07 | 167256.5 | 2640.0014 | 5 | 23 | 3.408264 | -3.260997 | 2.879535 | 2.390666 | 12.21972 | 8.762205 |  |  | -0.0002679825
2018-04-12 08:09 | 167376.5 | 2760.0015 | 5 | 23 | 3.379868 | -3.259597 | 2.879535 | 2.499335 | 12.21972 | 9.131122 |  |  | -0.0002346039
2018-04-12 08:11 | 167496.5 | 2880.0008 | 5 | 23 | 3.33697 | -3.260142 | 2.879535 | 2.608001 | 12.21972 | 9.496244 |  |  | -0.0004606247
2018-04-12 08:13 | 167616.5 | 3000.0003 | 5 | 23 | 3.264812 | -3.259336 | 2.879535 | 2.716668 | 12.21972 | 9.855311 |  |  | -0.0007600784
2018-04-12 08:15 | 167736.5 | 3120.0007 | 5 | 23 | 3.117156 | -3.259713 | 2.879535 | 2.825335 | 12.21972 | 10.20324 |  |  | -0.001875877
2018-04-12 08:16 | 167782 | 3165.4166 | 5 | 23 | 2.999982 | -3.259056 | 2.879535 | 2.866462 | 12.21972 | 10.32926 |  |  | -0.001292989
2018-04-12 08:18 | 167902.1 | 120.0006 | 6 | 23 | 3.448976 | 0 | 2.879535 | 2.866508 | 12.21972 | 10.32941 |  |  | 0.000248909
2018-04-12 08:20 | 168022.1 | 240.001 | 6 | 23 | 3.467371 | 0 | 2.879535 | 2.866508 | 12.21972 | 10.32941 |  |  | 0.0001106262
2018-04-12 08:21 | 168082.1 | 300.0008 | 6 | 23 | 3.471529 | 0 | 2.879535 | 2.866508 | 12.21972 | 10.32941 |  |  | 0.0001532056
2018-04-12 08:23 | 168202.2 | 120.0001 | 2 | 24 | 4.077758 | 4.88971 | 0.1626051 | 1.588821e-09 | 0.6486831 | 5.515651e-09 |  |  | 0.0002384186
2018-04-12 08:25 | 168322.2 | 240.0008 | 2 | 24 | 4.114239 | 4.890111 | 0.3256104 | 1.588821e-09 | 1.316171 | 5.515651e-09 |  |  | 0.0003137589
2018-04-12 08:27 | 168442.2 | 360.0001 | 2 | 24 | 4.149469 | 4.890281 | 0.4886075 | 1.588821e-09 | 1.989787 | 5.515651e-09 |  |  | 0.0002279282
2018-04-12 08:29 | 168562.2 | 480.0008 | 2 | 24 | 4.175302 | 4.889838 | 0.6516076 | 1.588821e-09 | 2.668348 | 5.515651e-09 |  |  | 0.0002231598
2018-04-12 08:31 | 168682.2 | 600.0001 | 2 | 24 | 4.198411 | 4.889556 | 0.8146092 | 1.588821e-09 | 3.350796 | 5.515651e-09 |  |  | 0.0003194809
2018-04-12 08:33 | 168802.2 | 720.0014 | 2 | 24 | 4.200019 | 4.574576 | 0.9729024 | 1.588821e-09 | 4.015618 | 5.515651e-09 |  |  | 2.002716e-05
2018-04-12 08:35 | 168922.2 | 840.0002 | 2 | 24 | 4.199977 | 4.218734 | 1.119505 | 1.588821e-09 | 4.631349 | 5.515651e-09 |  |  | 6.67572e-05
2018-04-12 08:37 | 169042.2 | 960.0011 | 2 | 24 | 4.199994 | 3.870015 | 1.254284 | 1.588821e-09 | 5.197421 | 5.515651e-09 |  |  | -4.577637e-05
2018-04-12 08:39 | 169162.2 | 1080.0011 | 2 | 24 | 4.200028 | 3.567627 | 1.378187 | 1.588821e-09 | 5.717813 | 5.515651e-09 |  |  | -1.907349e-06
2018-04-12 08:41 | 169282.2 | 1200.0011 | 2 | 24 | 4.199988 | 3.282538 | 1.492339 | 1.588821e-09 | 6.197255 | 5.515651e-09 |  |  | 2.861023e-05
2018-04-12 08:41 | 169292.3 | 1210.0954 | 2 | 24 | 4.200014 | 3.259998 | 1.501514 | 1.588821e-09 | 6.235787 | 5.515651e-09 |  |  | 4.525822e-05
2018-04-12 08:43 | 169412.3 | 120.0004 | 3 | 24 | 4.222648 | 3.260045 | 1.60993 | 2.393722e-09 | 6.692327 | 8.779087e-09 |  |  | 0.000243187
2018-04-12 08:45 | 169532.3 | 240.0008 | 3 | 24 | 4.248258 | 3.259967 | 1.718595 | 2.393722e-09 | 7.152542 | 8.779087e-09 |  |  | 0.0002880096
2018-04-12 08:47 | 169652.3 | 360.0001 | 3 | 24 | 4.277461 | 3.259828 | 1.82726 | 2.393722e-09 | 7.615746 | 8.779087e-09 |  |  | 0.0002231598
2018-04-12 08:49 | 169772.3 | 480 | 3 | 24 | 4.308245 | 3.259931 | 1.935928 | 2.393722e-09 | 8.082221 | 8.779087e-09 |  |  | 0.0002851486
2018-04-12 08:51 | 169892.3 | 600.0006 | 3 | 24 | 4.341211 | 3.259978 | 2.044593 | 2.393722e-09 | 8.552139 | 8.779087e-09 |  |  | 0.0002670288
2018-04-12 08:53 | 170012.3 | 720 | 3 | 24 | 4.376633 | 3.258636 | 2.153262 | 2.393722e-09 | 9.0258 | 8.779087e-09 |  |  | 0.0002336502
2018-04-12 08:55 | 170132.3 | 840.0001 | 3 | 24 | 4.399977 | 3.097141 | 2.260987 | 2.664565e-09 | 9.498992 | 9.930638e-09 |  |  | -2.95639e-05
2018-04-12 08:57 | 170252.3 | 960.0009 | 3 | 24 | 4.400052 | 2.668168 | 2.35684 | 2.664565e-09 | 9.920745 | 9.930638e-09 |  |  | -4.959106e-05
2018-04-12 08:59 | 170372.3 | 1080.0009 | 3 | 24 | 4.399992 | 2.322381 | 2.43991 | 2.664565e-09 | 10.28625 | 9.930638e-09 |  |  | -5.722046e-06
2018-04-12 09:01 | 170492.3 | 1200.0001 | 3 | 24 | 4.400007 | 2.024021 | 2.512205 | 2.664565e-09 | 10.60435 | 9.930638e-09 |  |  | 6.103515625e-05
2018-04-12 09:03 | 170612.3 | 1320.0004 | 3 | 24 | 4.399958 | 1.768544 | 2.575253 | 2.664565e-09 | 10.88176 | 9.930638e-09 |  |  | -1.430511e-05
2018-04-12 09:05 | 170732.3 | 1440.001 | 3 | 24 | 4.399954 | 1.551701 | 2.630474 | 2.664565e-09 | 11.12474 | 9.930638e-09 |  |  | -2.861023e-05
2018-04-12 09:07 | 170852.3 | 1560.0003 | 3 | 24 | 4.399974 | 1.359247 | 2.678911 | 2.664565e-09 | 11.33786 | 9.930638e-09 |  |  | 4.863739e-05
2018-04-12 09:09 | 170972.3 | 1680.0013 | 3 | 24 | 4.399996 | 1.19408 | 2.721366 | 2.664565e-09 | 11.52466 | 9.930638e-09 |  |  | 2.384186e-05
2018-04-12 09:11 | 171092.3 | 1800.0011 | 3 | 24 | 4.399985 | 1.057161 | 2.75882 | 2.664565e-09 | 11.68946 | 9.930638e-09 |  |  | 7.05719e-05
2018-04-12 09:13 | 171212.3 | 1920.0004 | 3 | 24 | 4.39995 | 0.9405463 | 2.792055 | 2.664565e-09 | 11.83569 | 9.930638e-09 |  |  | 2.098083e-05
2018-04-12 09:15 | 171332.3 | 2040.0002 | 3 | 24 | 4.400042 | 0.8396754 | 2.821702 | 2.664565e-09 | 11.96614 | 9.930638e-09 |  |  | -3.910065e-05
2018-04-12 09:17 | 171452.3 | 2160.0014 | 3 | 24 | 4.399996 | 0.7495405 | 2.848178 | 2.664565e-09 | 12.08264 | 9.930638e-09 |  |  | 1.430511e-05
2018-04-12 09:19 | 171572.3 | 2280.001 | 3 | 24 | 4.400022 | 0.6699964 | 2.871802 | 2.664565e-09 | 12.18658 | 9.930638e-09 |  |  | 6.866455e-05
2018-04-12 09:19 | 171603.8 | 2311.5826 | 3 | 24 | 4.39997 | 0.6519996 | 2.8776 | 2.664565e-09 | 12.21209 | 9.930638e-09 |  |  | 4.284083e-05
2018-04-12 09:21 | 171723.9 | 120.001 | 4 | 24 | 4.332828 | 0 | 2.8776 | 2.664565e-09 | 12.21209 | 9.930638e-09 |  |  | -5.531311e-05
2018-04-12 09:23 | 171843.9 | 240.0006 | 4 | 24 | 4.327338 | 0 | 2.8776 | 2.664565e-09 | 12.21209 | 9.930638e-09 |  |  | -7.43866e-05
2018-04-12 09:24 | 171903.9 | 300.0017 | 4 | 24 | 4.325693 | 0 | 2.8776 | 2.664565e-09 | 12.21209 | 9.930638e-09 |  |  | -0.0001875122
2018-04-12 09:26 | 172024 | 120.0014 | 5 | 24 | 3.989851 | -3.259849 | 2.8776 | 0.1086582 | 12.21209 | 0.4381789 |  |  | -0.0004138947
2018-04-12 09:28 | 172144 | 240.0001 | 5 | 24 | 3.944501 | -3.260247 | 2.8776 | 0.2173301 | 12.21209 | 0.8692238 |  |  | -0.0002946854
2018-04-12 09:30 | 172264 | 360.0002 | 5 | 24 | 3.903803 | -3.25965 | 2.8776 | 0.3259962 | 12.21209 | 1.295632 |  |  | -0.0003175735
2018-04-12 09:32 | 172384 | 480.001 | 5 | 24 | 3.864456 | -3.260376 | 2.8776 | 0.4346627 | 12.21209 | 1.717699 |  |  | -0.0002794266
2018-04-12 09:34 | 172504 | 600.0009 | 5 | 24 | 3.826617 | -3.260186 | 2.8776 | 0.5433319 | 12.21209 | 2.135573 |  |  | -0.0003013611
2018-04-12 09:36 | 172624 | 720.0012 | 5 | 24 | 3.78949 | -3.259785 | 2.8776 | 0.6519977 | 12.21209 | 2.549376 |  |  | -0.0002861023
2018-04-12 09:38 | 172744 | 840.0006 | 5 | 24 | 3.752149 | -3.259838 | 2.8776 | 0.7606623 | 12.21209 | 2.95911 |  |  | -0.000292778
2018-04-12 09:40 | 172864 | 960.0002 | 5 | 24 | 3.71843 | -3.261188 | 2.8776 | 0.8693283 | 12.21209 | 3.364975 |  |  | -0.0002098083
2018-04-12 09:42 | 172984 | 1080.0013 | 5 | 24 | 3.687459 | -3.260555 | 2.8776 | 0.977996 | 12.21209 | 3.767348 |  |  | -0.0003070831
2018-04-12 09:44 | 173104 | 1200.001 | 5 | 24 | 3.658632 | -3.259845 | 2.8776 | 1.086665 | 12.21209 | 4.166487 |  |  | -0.0002155304
2018-04-12 09:46 | 173224 | 1320.0002 | 5 | 24 | 3.630674 | -3.258926 | 2.8776 | 1.195328 | 12.21209 | 4.562529 |  |  | -0.0003099442
2018-04-12 09:48 | 173344 | 1440.001 | 5 | 24 | 3.603284 | -3.259952 | 2.8776 | 1.303996 | 12.21209 | 4.955554 |  |  | -0.0001688004
2018-04-12 09:50 | 173464 | 1560.0002 | 5 | 24 | 3.578658 | -3.259738 | 2.8776 | 1.412666 | 12.21209 | 5.345762 |  |  | -0.0001592636
2018-04-12 09:52 | 173584 | 1680.001 | 5 | 24 | 3.556072 | -3.259425 | 2.8776 | 1.52133 | 12.21209 | 5.733393 |  |  | -0.0002479553
2018-04-12 09:54 | 173704 | 1800.0013 | 5 | 24 | 3.53557 | -3.261122 | 2.8776 | 1.629997 | 12.21209 | 6.118696 |  |  | -0.0002374649
2018-04-12 09:56 | 173824 | 1920.0002 | 5 | 24 | 3.516507 | -3.26109 | 2.8776 | 1.738663 | 12.21209 | 6.50186 |  |  | -0.0001859665
2018-04-12 09:58 | 173944 | 2040.001 | 5 | 24 | 3.497372 | -3.25959 | 2.8776 | 1.847331 | 12.21209 | 6.882935 |  |  | -0.0001487732
2018-04-12 10:00 | 174064 | 2160.0019 | 5 | 24 | 3.48075 | -3.259539 | 2.8776 | 1.955998 | 12.21209 | 7.262068 |  |  | -0.0001373291
2018-04-12 10:02 | 174184 | 2280.0002 | 5 | 24 | 3.464964 | -3.260198 | 2.8776 | 2.064661 | 12.21209 | 7.639437 |  |  | -0.0001087189
2018-04-12 10:04 | 174304 | 2400.0005 | 5 | 24 | 3.448959 | -3.261068 | 2.8776 | 2.173329 | 12.21209 | 8.015112 |  |  | -0.0001525879
2018-04-12 10:06 | 174424 | 2520.001 | 5 | 24 | 3.430469 | -3.260532 | 2.8776 | 2.282 | 12.21209 | 8.388959 |  |  | -0.0002145767
2018-04-12 10:08 | 174544 | 2640.0013 | 5 | 24 | 3.407889 | -3.259462 | 2.8776 | 2.390667 | 12.21209 | 8.760539 |  |  | -0.0001955032
2018-04-12 10:10 | 174664 | 2760.0011 | 5 | 24 | 3.379337 | -3.25993 | 2.8776 | 2.49933 | 12.21209 | 9.129381 |  |  | -0.0001430511
2018-04-12 10:12 | 174784 | 2880.0003 | 5 | 24 | 3.336408 | -3.259503 | 2.8776 | 2.607997 | 12.21209 | 9.494443 |  |  | -0.0004520416
2018-04-12 10:14 | 174904 | 3000.0019 | 5 | 24 | 3.263664 | -3.260303 | 2.8776 | 2.716666 | 12.21209 | 9.853437 |  |  | -0.000793457
2018-04-12 10:16 | 175024 | 3120.0004 | 5 | 24 | 3.113871 | -3.259985 | 2.8776 | 2.825333 | 12.21209 | 10.20116 |  |  | -0.002055168
2018-04-12 10:17 | 175067.7 | 3163.7323 | 5 | 24 | 2.999991 | -3.260113 | 2.8776 | 2.864936 | 12.21209 | 10.32243 |  |  | -0.001447156
2018-04-12 10:19 | 175187.8 | 120.0009 | 6 | 24 | 3.449337 | 0 | 2.8776 | 2.864987 | 12.21209 | 10.32259 |  |  | 0.0002231598
2018-04-12 10:21 | 175307.8 | 240.0001 | 6 | 24 | 3.467727 | 0 | 2.8776 | 2.864987 | 12.21209 | 10.32259 |  |  | 8.392334e-05
2018-04-12 10:22 | 175367.8 | 300.0008 | 6 | 24 | 3.471818 | 0 | 2.8776 | 2.864987 | 12.21209 | 10.32259 |  |  | 0.0001738467
2018-04-12 10:24 | 175487.9 | 120.0012 | 2 | 25 | 4.077778 | 4.890742 | 0.1626054 | 0 | 0.6487016 | 0 |  |  | 0.0003538132
2018-04-12 10:26 | 175607.9 | 240.0008 | 2 | 25 | 4.114284 | 4.889876 | 0.3256043 | 0 | 1.316175 | 0 |  |  | 0.0003213882
2018-04-12 10:28 | 175727.9 | 360.0017 | 2 | 25 | 4.149431 | 4.890466 | 0.4886076 | 0 | 1.98981 | 0 |  |  | 0.0003805161
2018-04-12 10:30 | 175847.9 | 480.0014 | 2 | 25 | 4.17515 | 4.88988 | 0.6516078 | 0 | 2.668351 | 0 |  |  | 0.0001869202
2018-04-12 10:32 | 175967.9 | 600.0009 | 2 | 25 | 4.198103 | 4.889485 | 0.8146053 | 0 | 3.350748 | 0 |  |  | 0.0001544952
2018-04-12 10:34 | 176087.9 | 720.0013 | 2 | 25 | 4.200015 | 4.579761 | 0.9729668 | 0 | 4.015854 | 0 |  |  | 3.814697e-06
2018-04-12 10:36 | 176207.9 | 840.0011 | 2 | 25 | 4.200039 | 4.226477 | 1.119703 | 0 | 4.632147 | 0 |  |  | -3.33786e-05
2018-04-12 10:38 | 176327.9 | 960.001 | 2 | 25 | 4.199979 | 3.883495 | 1.254826 | 0 | 5.199662 | 0 |  |  | 2.479553e-05
2018-04-12 10:40 | 176447.9 | 1080.0001 | 2 | 25 | 4.200003 | 3.566508 | 1.378835 | 0 | 5.720504 | 0 |  |  | -2.574921e-05
2018-04-12 10:42 | 176567.9 | 1200.001 | 2 | 25 | 4.200055 | 3.284769 | 1.492999 | 0 | 6.199992 | 0 |  |  | 2.193451e-05
2018-04-12 10:42 | 176578.6 | 1210.6273 | 2 | 25 | 4.199966 | 3.259986 | 1.502658 | 0 | 6.24056 | 0 |  |  | 3.473411e-05
2018-04-12 10:44 | 176698.5 | 120.0005 | 3 | 25 | 4.223011 | 3.260705 | 1.611075 | 0 | 6.697131 | 0 |  |  | 0.0001792908
2018-04-12 10:46 | 176818.5 | 240.0012 | 3 | 25 | 4.248226 | 3.259902 | 1.719741 | 0 | 7.157366 | 0 |  |  | 0.000202179
2018-04-12 10:48 | 176938.5 | 360.0009 | 3 | 25 | 4.276875 | 3.260407 | 1.828407 | 0 | 7.620524 | 0 |  |  | 0.0002222061
2018-04-12 10:50 | 177058.5 | 480 | 3 | 25 | 4.308311 | 3.260518 | 1.937075 | 0 | 8.086978 | 0 |  |  | 0.0003061295
2018-04-12 10:52 | 177178.5 | 600.0013 | 3 | 25 | 4.341602 | 3.260224 | 2.045743 | 0 | 8.556951 | 0 |  |  | 0.0002326965
2018-04-12 10:54 | 177298.5 | 720.0012 | 3 | 25 | 4.377334 | 3.259868 | 2.154409 | 0 | 9.030663 | 0 |  |  | 0.0003643036
2018-04-12 10:56 | 177418.5 | 840.0001 | 3 | 25 | 4.399988 | 3.08415 | 2.262004 | 2.359019e-10 | 9.503333 | 1.002975e-09 |  |  | 6.103515625e-05
2018-04-12 10:58 | 177538.5 | 960.0004 | 3 | 25 | 4.400042 | 2.668512 | 2.35766 | 2.359019e-10 | 9.924219 | 1.002975e-09 |  |  | -3.623962e-05
2018-04-12 11:00 | 177658.5 | 1080.0002 | 3 | 25 | 4.399963 | 2.318667 | 2.440585 | 2.359019e-10 | 10.28909 | 1.002975e-09 |  |  | -8.583069e-06
2018-04-12 11:02 | 177778.5 | 1200.0005 | 3 | 25 | 4.399972 | 2.013818 | 2.512664 | 2.359019e-10 | 10.60624 | 1.002975e-09 |  |  | -9.536743e-07
2018-04-12 11:04 | 177898.5 | 1320.0001 | 3 | 25 | 4.400001 | 1.764317 | 2.575552 | 2.359019e-10 | 10.88295 | 1.002975e-09 |  |  | -3.051758e-05
2018-04-12 11:06 | 178018.5 | 1440.0008 | 3 | 25 | 4.400073 | 1.545853 | 2.630616 | 2.359019e-10 | 11.12523 | 1.002975e-09 |  |  | 2.479553e-05
2018-04-12 11:08 | 178138.5 | 1560.0011 | 3 | 25 | 4.400031 | 1.358297 | 2.678959 | 2.359019e-10 | 11.33794 | 1.002975e-09 |  |  | 3.623962e-05
2018-04-12 11:10 | 178258.5 | 1680.001 | 3 | 25 | 4.40005 | 1.193017 | 2.721418 | 2.359019e-10 | 11.52476 | 1.002975e-09 |  |  | -6.29425e-05
2018-04-12 11:12 | 178378.5 | 1800.0003 | 3 | 25 | 4.400009 | 1.055008 | 2.758788 | 2.359019e-10 | 11.68918 | 1.002975e-09 |  |  | 6.961823e-05
2018-04-12 11:14 | 178498.5 | 1920.0012 | 3 | 25 | 4.399982 | 0.9371856 | 2.791935 | 2.359019e-10 | 11.83503 | 1.002975e-09 |  |  | -1.716614e-05
2018-04-12 11:16 | 178618.5 | 2040.0009 | 3 | 25 | 4.39999 | 0.837033 | 2.821478 | 2.359019e-10 | 11.96502 | 1.002975e-09 |  |  | -8.583069e-06
2018-04-12 11:18 | 178738.5 | 2160.0009 | 3 | 25 | 4.4 | 0.7487721 | 2.847886 | 2.359019e-10 | 12.08121 | 1.002975e-09 |  |  | -2.765656e-05
2018-04-12 11:20 | 178858.5 | 2280 | 3 | 25 | 4.400084 | 0.6702407 | 2.871494 | 2.359019e-10 | 12.18509 | 1.002975e-09 |  |  | -2.384186e-05
2018-04-12 11:21 | 178887.6 | 2309.0176 | 3 | 25 | 4.400019 | 0.6519792 | 2.876823 | 2.359019e-10 | 12.20854 | 1.002975e-09 |  |  | -3.163947e-05
2018-04-12 11:23 | 179007.6 | 120 | 4 | 25 | 4.332892 | 0 | 2.876823 | 2.359019e-10 | 12.20854 | 1.002975e-09 |  |  | -6.389618e-05
2018-04-12 11:25 | 179127.6 | 240 | 4 | 25 | 4.327337 | 0 | 2.876823 | 2.359019e-10 | 12.20854 | 1.002975e-09 |  |  | -5.817413e-05
2018-04-12 11:26 | 179187.6 | 300.0007 | 4 | 25 | 4.325789 | 0 | 2.876823 | 2.359019e-10 | 12.20854 | 1.002975e-09 |  |  | -0.0001938616
2018-04-12 11:28 | 179307.7 | 120.0002 | 5 | 25 | 3.990657 | -3.26022 | 2.876823 | 0.1086603 | 12.20854 | 0.4382356 |  |  | -0.0004653931
2018-04-12 11:30 | 179427.7 | 240.0009 | 5 | 25 | 3.945462 | -3.259123 | 2.876823 | 0.2173287 | 12.20854 | 0.8693928 |  |  | -0.0004892349
2018-04-12 11:32 | 179547.7 | 360.001 | 5 | 25 | 3.904388 | -3.260782 | 2.876823 | 0.3260001 | 12.20854 | 1.295895 |  |  | -0.0004177094
2018-04-12 11:34 | 179667.7 | 480.0009 | 5 | 25 | 3.864899 | -3.259579 | 2.876823 | 0.4346638 | 12.20854 | 1.718004 |  |  | -0.0003557205
2018-04-12 11:36 | 179787.7 | 600.0013 | 5 | 25 | 3.826888 | -3.258883 | 2.876823 | 0.5433303 | 12.20854 | 2.135905 |  |  | -0.0002498627
2018-04-12 11:38 | 179907.7 | 720.0001 | 5 | 25 | 3.790313 | -3.259141 | 2.876823 | 0.6519954 | 12.20854 | 2.549765 |  |  | -0.000287056
2018-04-12 11:40 | 180027.7 | 840.0009 | 5 | 25 | 3.753805 | -3.259733 | 2.876823 | 0.760665 | 12.20854 | 2.959683 |  |  | -0.0003957748
2018-04-12 11:42 | 180147.7 | 960.0012 | 5 | 25 | 3.719206 | -3.259903 | 2.876823 | 0.8693284 | 12.20854 | 3.365669 |  |  | -0.0002422333
2018-04-12 11:44 | 180267.7 | 1080.0009 | 5 | 25 | 3.688177 | -3.259436 | 2.876823 | 0.977997 | 12.20854 | 3.768121 |  |  | -0.0002126694
2018-04-12 11:46 | 180387.7 | 1200.0001 | 5 | 25 | 3.659053 | -3.26005 | 2.876823 | 1.086661 | 12.20854 | 4.167293 |  |  | -0.0001897812
2018-04-12 11:48 | 180507.7 | 1320.0001 | 5 | 25 | 3.631949 | -3.259751 | 2.876823 | 1.19533 | 12.20854 | 4.563434 |  |  | -0.0002403259
2018-04-12 11:50 | 180627.7 | 1440.0002 | 5 | 25 | 3.605421 | -3.258993 | 2.876823 | 1.303996 | 12.20854 | 4.956646 |  |  | -0.0002422333
2018-04-12 11:52 | 180747.7 | 1560.001 | 5 | 25 | 3.579175 | -3.260184 | 2.876823 | 1.412665 | 12.20854 | 5.347013 |  |  | -0.0002775192
2018-04-12 11:54 | 180867.7 | 1680.001 | 5 | 25 | 3.55622 | -3.259608 | 2.876823 | 1.521328 | 12.20854 | 5.734669 |  |  | -0.0001964569
2018-04-12 11:56 | 180987.7 | 1800.0003 | 5 | 25 | 3.535697 | -3.260316 | 2.876823 | 1.629998 | 12.20854 | 6.119987 |  |  | -0.0002641678
2018-04-12 11:58 | 181107.7 | 1920.0014 | 5 | 25 | 3.516882 | -3.260224 | 2.876823 | 1.738664 | 12.20854 | 6.503164 |  |  | -0.0001516342
2018-04-12 12:00 | 181227.7 | 2040.0007 | 5 | 25 | 3.499914 | -3.259815 | 2.876823 | 1.847333 | 12.20854 | 6.884414 |  |  | -5.054474e-05
2018-04-12 12:02 | 181347.7 | 2160.0007 | 5 | 25 | 3.483305 | -3.258923 | 2.876823 | 1.956001 | 12.20854 | 7.263838 |  |  | -5.340576e-05
2018-04-12 12:04 | 181467.7 | 2280.0012 | 5 | 25 | 3.465686 | -3.260138 | 2.876823 | 2.064667 | 12.20854 | 7.641403 |  |  | -0.0001964569
2018-04-12 12:06 | 181587.7 | 2400.0011 | 5 | 25 | 3.448889 | -3.259496 | 2.876823 | 2.173337 | 12.20854 | 8.017104 |  |  | -0.0001754761
2018-04-12 12:08 | 181707.7 | 2520.0011 | 5 | 25 | 3.431044 | -3.25991 | 2.876823 | 2.282 | 12.20854 | 8.390928 |  |  | -0.0001764297
2018-04-12 12:10 | 181827.7 | 2640.0011 | 5 | 25 | 3.410022 | -3.259818 | 2.876823 | 2.390671 | 12.20854 | 8.762683 |  |  | -0.0002365112
2018-04-12 12:12 | 181947.7 | 2760.0011 | 5 | 25 | 3.3821 | -3.260015 | 2.876823 | 2.499338 | 12.20854 | 9.13181 |  |  | -0.000244140625
2018-04-12 12:14 | 182067.7 | 2880.0002 | 5 | 25 | 3.338694 | -3.260294 | 2.876823 | 2.608001 | 12.20854 | 9.49716 |  |  | -0.0004415512
2018-04-12 12:16 | 182187.7 | 3000.0003 | 5 | 25 | 3.264708 | -3.259898 | 2.876823 | 2.716668 | 12.20854 | 9.856343 |  |  | -0.0008449554
2018-04-12 12:18 | 182307.7 | 3120.0011 | 5 | 25 | 3.113064 | -3.260448 | 2.876823 | 2.825336 | 12.20854 | 10.20404 |  |  | -0.002048492
2018-04-12 12:18 | 182351.4 | 3163.7362 | 5 | 25 | 2.999998 | -3.259029 | 2.876823 | 2.864943 | 12.20854 | 10.32531 |  |  | -0.001437643
2018-04-12 12:20 | 182471.5 | 120.001 | 6 | 25 | 3.448743 | 0 | 2.876823 | 2.865 | 12.20854 | 10.32548 |  |  | 0.0002403259
2018-04-12 12:22 | 182591.5 | 240.0013 | 6 | 25 | 3.467006 | 0 | 2.876823 | 2.865 | 12.20854 | 10.32548 |  |  | -3.814697e-06
2018-04-12 12:23 | 182651.5 | 300.0008 | 6 | 25 | 3.471197 | 0 | 2.876823 | 2.865 | 12.20854 | 10.32548 |  |  | 8.324944e-05
2018-04-12 12:25 | 182771.6 | 120.001 | 2 | 26 | 4.077129 | 4.889905 | 0.1626124 | 0 | 0.6485638 | 0 |  |  | 0.0002574921
2018-04-12 12:27 | 182891.6 | 240.0001 | 2 | 26 | 4.114072 | 4.889148 | 0.3256037 | 0 | 1.31593 | 0 |  |  | 0.0002660751
2018-04-12 12:29 | 183011.6 | 360.001 | 2 | 26 | 4.14923 | 4.890023 | 0.4886086 | 0 | 1.989547 | 0 |  |  | 0.0003318787
2018-04-12 12:31 | 183131.6 | 480.0009 | 2 | 26 | 4.174821 | 4.89018 | 0.6516116 | 0 | 2.668051 | 0 |  |  | 0.0002403259
2018-04-12 12:33 | 183251.6 | 600.0003 | 2 | 26 | 4.197733 | 4.890769 | 0.8146074 | 0 | 3.350372 | 0 |  |  | 0.0002336502
2018-04-12 12:35 | 183371.6 | 720.0009 | 2 | 26 | 4.199976 | 4.585189 | 0.9732141 | 0 | 4.016501 | 0 |  |  | 0.0001001358
2018-04-12 12:37 | 183491.6 | 840.0011 | 2 | 26 | 4.199989 | 4.231585 | 1.120154 | 0 | 4.633647 | 0 |  |  | 4.386902e-05
2018-04-12 12:39 | 183611.6 | 960.001 | 2 | 26 | 4.200033 | 3.88979 | 1.25553 | 0 | 5.202229 | 0 |  |  | -3.147125e-05
2018-04-12 12:41 | 183731.6 | 1080.0002 | 2 | 26 | 4.19998 | 3.570779 | 1.379773 | 0 | 5.724053 | 0 |  |  | -3.051758e-05
2018-04-12 12:43 | 183851.6 | 1200.0002 | 2 | 26 | 4.200028 | 3.282676 | 1.493945 | 0 | 6.203572 | 0 |  |  | 2.574921e-05
2018-04-12 12:44 | 183861.6 | 1209.9538 | 2 | 26 | 4.199978 | 3.25991 | 1.50299 | 0 | 6.241561 | 0 |  |  | 4.495832e-05
2018-04-12 12:46 | 183981.6 | 120.001 | 3 | 26 | 4.222908 | 3.259139 | 1.611404 | 0 | 6.69811 | 0 |  |  | 0.0002765656
2018-04-12 12:48 | 184101.6 | 240.0012 | 3 | 26 | 4.248367 | 3.259995 | 1.720074 | 0 | 7.158375 | 0 |  |  | 0.0001878738
2018-04-12 12:50 | 184221.6 | 360.0009 | 3 | 26 | 4.276522 | 3.259252 | 1.828738 | 0 | 7.621528 | 0 |  |  | 0.0001745224
2018-04-12 12:52 | 184341.6 | 480.001 | 3 | 26 | 4.308276 | 3.259753 | 1.937406 | 0 | 8.087943 | 0 |  |  | 0.0002450943
2018-04-12 12:54 | 184461.6 | 600.0001 | 3 | 26 | 4.342084 | 3.26065 | 2.046071 | 0 | 8.557921 | 0 |  |  | 0.0003423691
2018-04-12 12:56 | 184581.6 | 720.0011 | 3 | 26 | 4.377713 | 3.260226 | 2.15474 | 0 | 9.031687 | 0 |  |  | 0.0003166199
2018-04-12 12:58 | 184701.6 | 840.0002 | 3 | 26 | 4.39997 | 3.076374 | 2.262227 | 0 | 9.503917 | 0 |  |  | -9.250641e-05
2018-04-12 13:00 | 184821.6 | 960.0011 | 3 | 26 | 4.399984 | 2.675283 | 2.357822 | 0 | 9.924535 | 0 |  |  | -3.051758e-05
2018-04-12 13:02 | 184941.6 | 1080.0004 | 3 | 26 | 4.400021 | 2.321092 | 2.440958 | 0 | 10.29034 | 0 |  |  | 3.147125e-05
2018-04-12 13:04 | 185061.6 | 1200.0006 | 3 | 26 | 4.399966 | 2.013808 | 2.513068 | 0 | 10.60762 | 0 |  |  | 8.583069e-05
2018-04-12 13:06 | 185181.6 | 1320.0001 | 3 | 26 | 4.400018 | 1.758323 | 2.575862 | 0 | 10.88391 | 0 |  |  | -4.577637e-05
2018-04-12 13:08 | 185301.6 | 1440.0002 | 3 | 26 | 4.400009 | 1.540769 | 2.630746 | 0 | 11.1254 | 0 |  |  | -9.536743e-07
2018-04-12 13:10 | 185421.6 | 1560.0005 | 3 | 26 | 4.400056 | 1.35627 | 2.678971 | 0 | 11.33759 | 0 |  |  | -5.722046e-06
2018-04-12 13:12 | 185541.6 | 1680.0012 | 3 | 26 | 4.399973 | 1.196215 | 2.721442 | 0 | 11.52447 | 0 |  |  | 0.0001153946
2018-04-12 13:14 | 185661.6 | 1800.0018 | 3 | 26 | 4.400042 | 1.055069 | 2.758935 | 0 | 11.68943 | 0 |  |  | 2.384186e-05
2018-04-12 13:16 | 185781.6 | 1920.0009 | 3 | 26 | 4.399959 | 0.9346253 | 2.792035 | 0 | 11.83507 | 0 |  |  | -5.722046e-05
2018-04-12 13:18 | 185901.6 | 2040.0011 | 3 | 26 | 4.400003 | 0.8335409 | 2.821471 | 0 | 11.96459 | 0 |  |  | -1.811981e-05
2018-04-12 13:20 | 186021.6 | 2160.0014 | 3 | 26 | 4.400056 | 0.747437 | 2.84778 | 0 | 12.08035 | 0 |  |  | 2.193451e-05
2018-04-12 13:22 | 186141.6 | 2280.001 | 3 | 26 | 4.400019 | 0.6722081 | 2.871407 | 0 | 12.18431 | 0 |  |  | 9.536743e-06
2018-04-12 13:22 | 186176 | 2314.4217 | 3 | 26 | 4.399982 | 0.6519721 | 2.877738 | 0 | 12.21217 | 0 |  |  | -1.596595e-05
2018-04-12 13:24 | 186296.1 | 120.0005 | 4 | 26 | 4.333288 | 0 | 2.877738 | 0 | 12.21217 | 0 |  |  | -0.0001049042
2018-04-12 13:26 | 186416.1 | 240.0001 | 4 | 26 | 4.327775 | 0 | 2.877738 | 0 | 12.21217 | 0 |  |  | 2.670288e-05
2018-04-12 13:27 | 186476.1 | 300.0017 | 4 | 26 | 4.32621 | 0 | 2.877738 | 0 | 12.21217 | 0 |  |  | -0.0001328189
2018-04-12 13:29 | 186596.1 | 120.0003 | 5 | 26 | 3.989994 | -3.259807 | 2.877738 | 0.1086648 | 12.21217 | 0.4381858 |  |  | -0.0004520416
2018-04-12 13:31 | 186716.1 | 240.001 | 5 | 26 | 3.946488 | -3.259297 | 2.877738 | 0.217331 | 12.21217 | 0.8693282 |  |  | -0.0003471375
2018-04-12 13:33 | 186836.1 | 360.0006 | 5 | 26 | 3.906192 | -3.260883 | 2.877738 | 0.3259951 | 12.21217 | 1.295973 |  |  | -0.0002832413
2018-04-12 13:35 | 186956.1 | 480.0009 | 5 | 26 | 3.866424 | -3.2612 | 2.877738 | 0.4346634 | 12.21217 | 1.718294 |  |  | -0.0004425049
2018-04-12 13:37 | 187076.1 | 600.0009 | 5 | 26 | 3.826679 | -3.259912 | 2.877738 | 0.5433287 | 12.21217 | 2.136259 |  |  | -0.0002784729
2018-04-12 13:39 | 187196.1 | 720.0009 | 5 | 26 | 3.78934 | -3.260038 | 2.877738 | 0.6520004 | 12.21217 | 2.550061 |  |  | -0.0003185272
2018-04-12 13:41 | 187316.1 | 840.0005 | 5 | 26 | 3.753561 | -3.259675 | 2.877738 | 0.7606627 | 12.21217 | 2.959862 |  |  | -0.0002622604
2018-04-12 13:43 | 187436.1 | 960.001 | 5 | 26 | 3.7201 | -3.260477 | 2.877738 | 0.8693345 | 12.21217 | 3.365923 |  |  | -0.0002775192
2018-04-12 13:45 | 187556.1 | 1080.0003 | 5 | 26 | 3.68923 | -3.26141 | 2.877738 | 0.9780023 | 12.21217 | 3.768475 |  |  | -0.0001430511
2018-04-12 13:47 | 187676.1 | 1200.0011 | 5 | 26 | 3.659882 | -3.261115 | 2.877738 | 1.086666 | 12.21217 | 4.16775 |  |  | -0.0002584457
2018-04-12 13:49 | 187796.1 | 1320.0003 | 5 | 26 | 3.631117 | -3.259601 | 2.877738 | 1.195335 | 12.21217 | 4.563902 |  |  | -0.0002708435
2018-04-12 13:51 | 187916.1 | 1440.0013 | 5 | 26 | 3.604125 | -3.260993 | 2.877738 | 1.304001 | 12.21217 | 4.956978 |  |  | -0.0002117157
2018-04-12 13:53 | 188036.1 | 1560.0011 | 5 | 26 | 3.579563 | -3.258953 | 2.877738 | 1.412669 | 12.21217 | 5.347279 |  |  | -0.0001754761
2018-04-12 13:55 | 188156.1 | 1680.0018 | 5 | 26 | 3.557056 | -3.260289 | 2.877738 | 1.521331 | 12.21217 | 5.735003 |  |  | -0.0003232956
2018-04-12 13:57 | 188276.1 | 1800.0003 | 5 | 26 | 3.536565 | -3.26102 | 2.877738 | 1.629999 | 12.21217 | 6.120413 |  |  | -0.0002059937
2018-04-12 13:59 | 188396.1 | 1920.001 | 5 | 26 | 3.517302 | -3.259376 | 2.877738 | 1.738667 | 12.21217 | 6.503666 |  |  | -8.583069e-05
2018-04-12 14:01 | 188516.1 | 2040.0006 | 5 | 26 | 3.498826 | -3.259624 | 2.877738 | 1.847328 | 12.21217 | 6.884855 |  |  | -0.0001630783
2018-04-12 14:03 | 188636.1 | 2160.001 | 5 | 26 | 3.481569 | -3.259482 | 2.877738 | 1.955999 | 12.21217 | 7.264106 |  |  | -7.820129e-05
2018-04-12 14:05 | 188756.1 | 2280.0009 | 5 | 26 | 3.465463 | -3.259345 | 2.877738 | 2.064662 | 12.21217 | 7.641539 |  |  | -0.0001153946
2018-04-12 14:07 | 188876.1 | 2400.001 | 5 | 26 | 3.449214 | -3.260752 | 2.877738 | 2.173331 | 12.21217 | 8.017249 |  |  | -0.0001506805
2018-04-12 14:09 | 188996.1 | 2520.001 | 5 | 26 | 3.431618 | -3.260281 | 2.877738 | 2.282001 | 12.21217 | 8.391139 |  |  | -0.0002593994
2018-04-12 14:11 | 189116.1 | 2640.0003 | 5 | 26 | 3.410464 | -3.259873 | 2.877738 | 2.390661 | 12.21217 | 8.762916 |  |  | -0.0002317429
2018-04-12 14:13 | 189236.1 | 2760.001 | 5 | 26 | 3.380471 | -3.260036 | 2.877738 | 2.499332 | 12.21217 | 9.132001 |  |  | -0.0003271103
2018-04-12 14:15 | 189356.1 | 2880.0012 | 5 | 26 | 3.336689 | -3.260304 | 2.877738 | 2.607998 | 12.21217 | 9.497131 |  |  | -0.0004444122
2018-04-12 14:17 | 189476.1 | 3000.0019 | 5 | 26 | 3.263875 | -3.260201 | 2.877738 | 2.716668 | 12.21217 | 9.856156 |  |  | -0.0008583069
2018-04-12 14:19 | 189596.1 | 3120.0003 | 5 | 26 | 3.116495 | -3.259851 | 2.877738 | 2.825332 | 12.21217 | 10.20398 |  |  | -0.001867294
2018-04-12 14:20 | 189641.5 | 3165.401 | 5 | 26 | 2.999997 | -3.260159 | 2.877738 | 2.866446 | 12.21217 | 10.32994 |  |  | -0.001277493
2018-04-12 14:22 | 189761.7 | 120.001 | 6 | 26 | 3.447071 | 0 | 2.877738 | 2.866493 | 12.21217 | 10.33008 |  |  | 0.0002832413
2018-04-12 14:24 | 189881.7 | 240.001 | 6 | 26 | 3.465406 | 0 | 2.877738 | 2.866493 | 12.21217 | 10.33008 |  |  | 0.0001239777
2018-04-12 14:25 | 189941.7 | 300.0009 | 6 | 26 | 3.469647 | 0 | 2.877738 | 2.866493 | 12.21217 | 10.33008 |  |  | 0.0001643324
2018-04-12 14:27 | 190061.7 | 120.001 | 2 | 27 | 4.078515 | 4.890504 | 0.1626005 | 0 | 0.6486197 | 0 |  |  | 0.0002450943
2018-04-12 14:29 | 190181.7 | 240.0002 | 2 | 27 | 4.114494 | 4.890536 | 0.3256016 | 0 | 1.3162 | 0 |  |  | 0.0003633499
2018-04-12 14:31 | 190301.7 | 360.0002 | 2 | 27 | 4.14771 | 4.890624 | 0.4886005 | 0 | 1.989687 | 0 |  |  | 0.0002098083
2018-04-12 14:33 | 190421.7 | 480.0002 | 2 | 27 | 4.173009 | 4.890004 | 0.6515985 | 0 | 2.667895 | 0 |  |  | 0.0001516342
2018-04-12 14:35 | 190541.7 | 600.0012 | 2 | 27 | 4.196404 | 4.889642 | 0.8146036 | 0 | 3.350004 | 0 |  |  | 0.0002288818
2018-04-12 14:37 | 190661.7 | 720.0011 | 2 | 27 | 4.20003 | 4.579717 | 0.9734685 | 0 | 4.017192 | 0 |  |  | -8.583069e-05
2018-04-12 14:39 | 190781.7 | 840.0011 | 2 | 27 | 4.200006 | 4.215636 | 1.119992 | 0 | 4.632593 | 0 |  |  | -1.239777e-05
2018-04-12 14:41 | 190901.7 | 960.0017 | 2 | 27 | 4.200058 | 3.887328 | 1.25501 | 0 | 5.199669 | 0 |  |  | -4.196167e-05
2018-04-12 14:43 | 191021.7 | 1080.001 | 2 | 27 | 4.199995 | 3.579578 | 1.379419 | 0 | 5.722187 | 0 |  |  | 0.0001039505
2018-04-12 14:45 | 191141.7 | 1200.001 | 2 | 27 | 4.200039 | 3.295428 | 1.493988 | 0 | 6.203377 | 0 |  |  | 9.536743e-06
2018-04-12 14:45 | 191157.1 | 1215.365 | 2 | 27 | 4.199975 | 3.25997 | 1.507977 | 0 | 6.262132 | 0 |  |  | 4.850158e-05
2018-04-12 14:47 | 191277.1 | 120 | 3 | 27 | 4.222935 | 3.260623 | 1.616388 | 0 | 6.718669 | 0 |  |  | 0.0003528595
2018-04-12 14:49 | 191397.1 | 240.0009 | 3 | 27 | 4.248802 | 3.260406 | 1.725059 | 0 | 7.178956 | 0 |  |  | 0.0002040863
2018-04-12 14:51 | 191517.1 | 360.0009 | 3 | 27 | 4.278153 | 3.260194 | 1.833725 | 0 | 7.642222 | 0 |  |  | 0.0002717972
2018-04-12 14:53 | 191637.1 | 480.0004 | 3 | 27 | 4.309171 | 3.260312 | 1.942392 | 0 | 8.108781 | 0 |  |  | 0.000164032
2018-04-12 14:55 | 191757.1 | 600.0001 | 3 | 27 | 4.342269 | 3.25987 | 2.051057 | 0 | 8.578811 | 0 |  |  | 0.0002450943
2018-04-12 14:57 | 191877.1 | 720.0003 | 3 | 27 | 4.378082 | 3.259471 | 2.15972 | 0 | 9.052581 | 0 |  |  | 0.0003099442
2018-04-12 14:59 | 191997.1 | 840.0012 | 3 | 27 | 4.400028 | 3.0738 | 2.267198 | 6.126826e-10 | 9.524788 | 2.600136e-09 |  |  | -1.335144e-05
2018-04-12 15:01 | 192117.1 | 960.0001 | 3 | 27 | 4.399952 | 2.668214 | 2.362678 | 6.126826e-10 | 9.944898 | 2.600136e-09 |  |  | -2.384186e-05
2018-04-12 15:03 | 192237.1 | 1080.0004 | 3 | 27 | 4.400044 | 2.309294 | 2.44548 | 6.126826e-10 | 10.30923 | 2.600136e-09 |  |  | 8.010864e-05
2018-04-12 15:05 | 192357.1 | 1200.0009 | 3 | 27 | 4.399972 | 2.005834 | 2.517215 | 6.126826e-10 | 10.62486 | 2.600136e-09 |  |  | -7.629395e-06
2018-04-12 15:07 | 192477.1 | 1320.0002 | 3 | 27 | 4.400054 | 1.752536 | 2.579718 | 6.126826e-10 | 10.89988 | 2.600136e-09 |  |  | 4.577637e-05
2018-04-12 15:09 | 192597.1 | 1440.0005 | 3 | 27 | 4.400031 | 1.533905 | 2.63438 | 6.126826e-10 | 11.14039 | 2.600136e-09 |  |  | 0
2018-04-12 15:11 | 192717.1 | 1560.0015 | 3 | 27 | 4.40003 | 1.349328 | 2.682342 | 6.126826e-10 | 11.35142 | 2.600136e-09 |  |  | 7.534027e-05
2018-04-12 15:13 | 192837.1 | 1680.0003 | 3 | 27 | 4.399983 | 1.188945 | 2.724591 | 6.126826e-10 | 11.53732 | 2.600136e-09 |  |  | 3.528595e-05
2018-04-12 15:15 | 192957.1 | 1800.0001 | 3 | 27 | 4.400002 | 1.048435 | 2.761846 | 6.126826e-10 | 11.70124 | 2.600136e-09 |  |  | -6.961823e-05
2018-04-12 15:17 | 193077.1 | 1920.0011 | 3 | 27 | 4.400009 | 0.9300203 | 2.794747 | 6.126826e-10 | 11.846 | 2.600136e-09 |  |  | 2.479553e-05
2018-04-12 15:19 | 193197.1 | 2040 | 3 | 27 | 4.400021 | 0.8287057 | 2.823996 | 6.126826e-10 | 11.9747 | 2.600136e-09 |  |  | -2.002716e-05
2018-04-12 15:21 | 193317.1 | 2160.0001 | 3 | 27 | 4.400053 | 0.7424546 | 2.850134 | 6.126826e-10 | 12.08971 | 2.600136e-09 |  |  | 5.149841e-05
2018-04-12 15:23 | 193437.1 | 2280.0013 | 3 | 27 | 4.400046 | 0.6672996 | 2.873595 | 6.126826e-10 | 12.19293 | 2.600136e-09 |  |  | -4.768372e-06
2018-04-12 15:24 | 193463.6 | 2306.4792 | 3 | 27 | 4.400048 | 0.6519948 | 2.878447 | 6.126826e-10 | 12.21428 | 2.600136e-09 |  |  | 1.436017e-06
2018-04-12 15:26 | 193583.6 | 120.0005 | 4 | 27 | 4.333352 | 0 | 2.878447 | 6.126826e-10 | 12.21428 | 2.600136e-09 |  |  | 2.95639e-05
2018-04-12 15:28 | 193703.6 | 240.0009 | 4 | 27 | 4.327873 | 0 | 2.878447 | 6.126826e-10 | 12.21428 | 2.600136e-09 |  |  | -4.673004e-05
2018-04-12 15:29 | 193763.6 | 300.0008 | 4 | 27 | 4.326225 | 0 | 2.878447 | 6.126826e-10 | 12.21428 | 2.600136e-09 |  |  | -0.0001522271
2018-04-12 15:31 | 193883.7 | 120.001 | 5 | 27 | 3.991266 | -3.260256 | 2.878447 | 0.1086658 | 12.21428 | 0.4383107 |  |  | -0.0003633499
2018-04-12 15:33 | 194003.7 | 240.0001 | 5 | 27 | 3.947345 | -3.260731 | 2.878447 | 0.2173305 | 12.21428 | 0.8695617 |  |  | -0.0002975464
2018-04-12 15:35 | 194123.7 | 360.0013 | 5 | 27 | 3.906909 | -3.260482 | 2.878447 | 0.3259985 | 12.21428 | 1.296307 |  |  | -0.0003738403
2018-04-12 15:37 | 194243.7 | 480.001 | 5 | 27 | 3.867736 | -3.260204 | 2.878447 | 0.4346647 | 12.21428 | 1.718723 |  |  | -0.0002689362
2018-04-12 15:39 | 194363.7 | 600.0001 | 5 | 27 | 3.829257 | -3.258878 | 2.878447 | 0.54333 | 12.21428 | 2.136905 |  |  | -0.000292778
2018-04-12 15:41 | 194483.7 | 720.0013 | 5 | 27 | 3.790463 | -3.26129 | 2.878447 | 0.6519981 | 12.21428 | 2.550914 |  |  | -0.0003185272
2018-04-12 15:43 | 194603.7 | 840.0011 | 5 | 27 | 3.753883 | -3.259324 | 2.878447 | 0.7606652 | 12.21428 | 2.960796 |  |  | -0.0002174377
2018-04-12 15:45 | 194723.7 | 960.0003 | 5 | 27 | 3.720439 | -3.261589 | 2.878447 | 0.8693291 | 12.21428 | 3.366865 |  |  | -0.0002803802
2018-04-12 15:47 | 194843.7 | 1080.0004 | 5 | 27 | 3.689487 | -3.261529 | 2.878447 | 0.9779987 | 12.21428 | 3.769467 |  |  | -0.0002632141
2018-04-12 15:49 | 194963.7 | 1200.0012 | 5 | 27 | 3.660778 | -3.260729 | 2.878447 | 1.086664 | 12.21428 | 4.168812 |  |  | -0.0002145767
2018-04-12 15:51 | 195083.7 | 1320.0011 | 5 | 27 | 3.632959 | -3.258725 | 2.878447 | 1.195331 | 12.21428 | 4.565093 |  |  | -0.0001888275
2018-04-12 15:53 | 195203.7 | 1440.0004 | 5 | 27 | 3.605264 | -3.259369 | 2.878447 | 1.304001 | 12.21428 | 4.958379 |  |  | -0.0002365112
2018-04-12 15:55 | 195323.7 | 1560.0003 | 5 | 27 | 3.579985 | -3.259606 | 2.878447 | 1.412664 | 12.21428 | 5.348728 |  |  | -0.0001535416
2018-04-12 15:57 | 195443.7 | 1680.0012 | 5 | 27 | 3.557393 | -3.259914 | 2.878447 | 1.52133 | 12.21428 | 5.736502 |  |  | -0.0001602173
2018-04-12 15:59 | 195563.7 | 1800.0003 | 5 | 27 | 3.536797 | -3.261638 | 2.878447 | 1.63 | 12.21428 | 6.121943 |  |  | -9.822845e-05
2018-04-12 16:01 | 195683.7 | 1920.0004 | 5 | 27 | 3.518083 | -3.25879 | 2.878447 | 1.738666 | 12.21428 | 6.505237 |  |  | -0.0002288818
2018-04-12 16:03 | 195803.7 | 2040.0004 | 5 | 27 | 3.500354 | -3.258793 | 2.878447 | 1.847334 | 12.21428 | 6.88657 |  |  | -6.198883e-05
2018-04-12 16:05 | 195923.7 | 2160.0004 | 5 | 27 | 3.482033 | -3.261294 | 2.878447 | 1.956 | 12.21428 | 7.265937 |  |  | -0.000164032
2018-04-12 16:07 | 196043.7 | 2280.0012 | 5 | 27 | 3.465756 | -3.259592 | 2.878447 | 2.064667 | 12.21428 | 7.643425 |  |  | -0.0001354218
2018-04-12 16:09 | 196163.7 | 2400.0004 | 5 | 27 | 3.449444 | -3.259923 | 2.878447 | 2.173334 | 12.21428 | 8.019165 |  |  | -0.0001306534
2018-04-12 16:11 | 196283.7 | 2520.0013 | 5 | 27 | 3.431852 | -3.260021 | 2.878447 | 2.282002 | 12.21428 | 8.393069 |  |  | -0.0001649857
2018-04-12 16:13 | 196403.7 | 2640.0012 | 5 | 27 | 3.410897 | -3.259981 | 2.878447 | 2.390669 | 12.21428 | 8.764905 |  |  | -0.0002317429
2018-04-12 16:15 | 196523.7 | 2760 | 5 | 27 | 3.381804 | -3.259657 | 2.878447 | 2.499334 | 12.21428 | 9.134083 |  |  | -0.0002775192
2018-04-12 16:17 | 196643.7 | 2880.0012 | 5 | 27 | 3.336476 | -3.260635 | 2.878447 | 2.608 | 12.21428 | 9.49927 |  |  | -0.0006198883
2018-04-12 16:19 | 196763.7 | 3000.0004 | 5 | 27 | 3.263809 | -3.260305 | 2.878447 | 2.716669 | 12.21428 | 9.858263 |  |  | -0.0008230209
2018-04-12 16:21 | 196883.7 | 3120.0012 | 5 | 27 | 3.116468 | -3.259747 | 2.878447 | 2.825336 | 12.21428 | 10.20609 |  |  | -0.001914024
2018-04-12 16:21 | 196929 | 3165.3291 | 5 | 27 | 2.99999 | -3.260504 | 2.878447 | 2.866384 | 12.21428 | 10.33185 |  |  | -0.00133666
2018-04-12 16:23 | 197049.2 | 120.0009 | 6 | 27 | 3.447244 | 0 | 2.878447 | 2.866444 | 12.21428 | 10.33204 |  |  | 0.0001935959
2018-04-12 16:25 | 197169.2 | 240.0002 | 6 | 27 | 3.465409 | 0 | 2.878447 | 2.866444 | 12.21428 | 10.33204 |  |  | 6.771088e-05
2018-04-12 16:26 | 197229.2 | 300.0008 | 6 | 27 | 3.469633 | 0 | 2.878447 | 2.866444 | 12.21428 | 10.33204 |  |  | 0.0001446079
2018-04-12 16:28 | 197349.2 | 120.0009 | 2 | 28 | 4.078536 | 4.889909 | 0.1626014 | 4.806517e-10 | 0.6485417 | 1.667609e-09 |  |  | 0.0002985001
2018-04-12 16:30 | 197469.2 | 240.0002 | 2 | 28 | 4.114537 | 4.889688 | 0.3256049 | 4.806517e-10 | 1.316143 | 1.667609e-09 |  |  | 0.0003480911
2018-04-12 16:32 | 197589.2 | 360.0006 | 2 | 28 | 4.147604 | 4.889945 | 0.488602 | 4.806517e-10 | 1.989633 | 1.667609e-09 |  |  | 0.0002803802
2018-04-12 16:34 | 197709.2 | 480.0009 | 2 | 28 | 4.173102 | 4.890399 | 0.6516058 | 4.806517e-10 | 2.667878 | 1.667609e-09 |  |  | 8.964539e-05
2018-04-12 16:36 | 197829.2 | 600.0016 | 2 | 28 | 4.196383 | 4.890155 | 0.8146015 | 4.806517e-10 | 3.349959 | 1.667609e-09 |  |  | 0.0002613068
2018-04-12 16:38 | 197949.2 | 720.0002 | 2 | 28 | 4.20005 | 4.572852 | 0.9732863 | 1.364813e-09 | 4.016393 | 5.177163e-09 |  |  | 1.811981e-05
2018-04-12 16:40 | 198069.2 | 840.0002 | 2 | 28 | 4.200017 | 4.211728 | 1.119601 | 1.364813e-09 | 4.630914 | 5.177163e-09 |  |  | -9.536743e-07
2018-04-12 16:42 | 198189.2 | 960.0011 | 2 | 28 | 4.199999 | 3.882292 | 1.254466 | 1.364813e-09 | 5.19735 | 5.177163e-09 |  |  | -6.484985e-05
2018-04-12 16:44 | 198309.2 | 1080.0002 | 2 | 28 | 4.20007 | 3.577825 | 1.378707 | 1.364813e-09 | 5.719162 | 5.177163e-09 |  |  | -1.144409e-05
2018-04-12 16:46 | 198429.2 | 1200.0005 | 2 | 28 | 4.199973 | 3.292159 | 1.493155 | 1.364813e-09 | 6.199842 | 5.177163e-09 |  |  | 6.771088e-05
2018-04-12 16:47 | 198443.8 | 1214.5426 | 2 | 28 | 4.200028 | 3.259964 | 1.506389 | 1.364813e-09 | 6.255426 | 5.177163e-09 |  |  | 8.069758e-05
2018-04-12 16:49 | 198563.8 | 120.0015 | 3 | 28 | 4.223255 | 3.259953 | 1.614799 | 1.364813e-09 | 6.711984 | 5.177163e-09 |  |  | 0.0001878738
2018-04-12 16:51 | 198683.8 | 240.0018 | 3 | 28 | 4.249303 | 3.259725 | 1.723467 | 1.364813e-09 | 7.172299 | 5.177163e-09 |  |  | 0.0002355576
2018-04-12 16:53 | 198803.8 | 360.0013 | 3 | 28 | 4.278696 | 3.260316 | 1.832135 | 1.364813e-09 | 7.635647 | 5.177163e-09 |  |  | 0.0002279282
2018-04-12 16:55 | 198923.8 | 480.0003 | 3 | 28 | 4.309304 | 3.259952 | 1.940799 | 1.364813e-09 | 8.102226 | 5.177163e-09 |  |  | 0.0002574921
2018-04-12 16:57 | 199043.8 | 600.0003 | 3 | 28 | 4.342323 | 3.259622 | 2.049464 | 1.364813e-09 | 8.572269 | 5.177163e-09 |  |  | 0.0003261566
2018-04-12 16:59 | 199163.8 | 720.0011 | 3 | 28 | 4.378113 | 3.260184 | 2.158133 | 1.364813e-09 | 9.046068 | 5.177163e-09 |  |  | 0.0003433228
2018-04-12 17:01 | 199283.8 | 840.0005 | 3 | 28 | 4.400014 | 3.066596 | 2.265557 | 3.505494e-09 | 9.518043 | 1.426058e-08 |  |  | 6.866455e-05
2018-04-12 17:03 | 199403.8 | 960.0014 | 3 | 28 | 4.399988 | 2.656038 | 2.360822 | 3.505494e-09 | 9.93721 | 1.426058e-08 |  |  | 5.626678e-05
2018-04-12 17:05 | 199523.8 | 1080.0012 | 3 | 28 | 4.399969 | 2.303534 | 2.443352 | 3.505494e-09 | 10.30034 | 1.426058e-08 |  |  | 2.384186e-05
2018-04-12 17:07 | 199643.8 | 1200.0014 | 3 | 28 | 4.399979 | 2.009556 | 2.51513 | 3.505494e-09 | 10.61617 | 1.426058e-08 |  |  | 3.528595e-05
2018-04-12 17:09 | 199763.8 | 1320.0004 | 3 | 28 | 4.400068 | 1.754441 | 2.577751 | 3.505494e-09 | 10.8917 | 1.426058e-08 |  |  | -4.482269e-05
2018-04-12 17:11 | 199883.8 | 1440.0016 | 3 | 28 | 4.399963 | 1.537848 | 2.632571 | 3.505494e-09 | 11.1329 | 1.426058e-08 |  |  | 0.0001487732
2018-04-12 17:13 | 200003.8 | 1560.0012 | 3 | 28 | 4.399997 | 1.351713 | 2.680664 | 3.505494e-09 | 11.34451 | 1.426058e-08 |  |  | -2.670288e-05
2018-04-12 17:15 | 200123.8 | 1680.0016 | 3 | 28 | 4.399988 | 1.186938 | 2.722881 | 3.505494e-09 | 11.53027 | 1.426058e-08 |  |  | 4.768372e-05
2018-04-12 17:17 | 200243.8 | 1800.0006 | 3 | 28 | 4.39998 | 1.04888 | 2.760062 | 3.505494e-09 | 11.69387 | 1.426058e-08 |  |  | -6.103515625e-05
2018-04-12 17:19 | 200363.8 | 1920.0005 | 3 | 28 | 4.400008 | 0.9314245 | 2.79301 | 3.505494e-09 | 11.83884 | 1.426058e-08 |  |  | 1.907349e-06
2018-04-12 17:21 | 200483.8 | 2040 | 3 | 28 | 4.39993 | 0.8324937 | 2.822373 | 3.505494e-09 | 11.96803 | 1.426058e-08 |  |  | 2.288818e-05
2018-04-12 17:23 | 200603.8 | 2160.0011 | 3 | 28 | 4.400003 | 0.7458078 | 2.848641 | 3.505494e-09 | 12.08361 | 1.426058e-08 |  |  | -3.051758e-05
2018-04-12 17:25 | 200723.8 | 2280.0011 | 3 | 28 | 4.39997 | 0.6701271 | 2.872195 | 3.505494e-09 | 12.18725 | 1.426058e-08 |  |  | -2.384186e-05
2018-04-12 17:25 | 200752.2 | 2308.4378 | 3 | 28 | 4.400017 | 0.6519989 | 2.877419 | 3.505494e-09 | 12.21023 | 1.426058e-08 |  |  | -3.187858e-05
2018-04-12 17:27 | 200872.3 | 120.0005 | 4 | 28 | 4.333272 | 0 | 2.877419 | 3.505494e-09 | 12.21023 | 1.426058e-08 |  |  | -6.580353e-05
2018-04-12 17:29 | 200992.3 | 240.0009 | 4 | 28 | 4.327822 | 0 | 2.877419 | 3.505494e-09 | 12.21023 | 1.426058e-08 |  |  | -2.288818e-05
2018-04-12 17:30 | 201052.3 | 300.0008 | 4 | 28 | 4.326258 | 0 | 2.877419 | 3.505494e-09 | 12.21023 | 1.426058e-08 |  |  | -0.0001642946
2018-04-12 17:32 | 201172.4 | 120.0005 | 5 | 28 | 3.991056 | -3.259993 | 2.877419 | 0.108662 | 12.21023 | 0.4382789 |  |  | -0.0004472733
2018-04-12 17:34 | 201292.4 | 240.0003 | 5 | 28 | 3.947667 | -3.259825 | 2.877419 | 0.2173331 | 12.21023 | 0.8695706 |  |  | -0.0004644394
2018-04-12 17:36 | 201412.4 | 360.0014 | 5 | 28 | 3.906851 | -3.260606 | 2.877419 | 0.3259955 | 12.21023 | 1.2963 |  |  | -0.0003223419
2018-04-12 17:38 | 201532.4 | 480.0005 | 5 | 28 | 3.866623 | -3.259137 | 2.877419 | 0.4346632 | 12.21023 | 1.718666 |  |  | -0.0003623962
2018-04-12 17:40 | 201652.4 | 600.0009 | 5 | 28 | 3.82691 | -3.259755 | 2.877419 | 0.5433279 | 12.21023 | 2.13665 |  |  | -0.0003709793
2018-04-12 17:42 | 201772.4 | 720.0006 | 5 | 28 | 3.789919 | -3.260345 | 2.877419 | 0.6519975 | 12.21023 | 2.550503 |  |  | -0.0003614426
2018-04-12 17:44 | 201892.4 | 840.0013 | 5 | 28 | 3.75386 | -3.259662 | 2.877419 | 0.7606617 | 12.21023 | 2.960368 |  |  | -0.0002851486
2018-04-12 17:46 | 202012.4 | 960.0005 | 5 | 28 | 3.72058 | -3.259432 | 2.877419 | 0.8693322 | 12.21023 | 3.366472 |  |  | -0.0003118515
2018-04-12 17:48 | 202132.4 | 1080.0009 | 5 | 28 | 3.689888 | -3.258806 | 2.877419 | 0.9779996 | 12.21023 | 3.7691 |  |  | -0.0003538132
2018-04-12 17:50 | 202252.4 | 1200.0005 | 5 | 28 | 3.6603 | -3.259976 | 2.877419 | 1.086662 | 12.21023 | 4.168444 |  |  | -0.0003662109375
2018-04-12 17:52 | 202372.4 | 1320.0009 | 5 | 28 | 3.631212 | -3.258808 | 2.877419 | 1.19533 | 12.21023 | 4.564607 |  |  | -0.0002126694
2018-04-12 17:54 | 202492.4 | 1440.0006 | 5 | 28 | 3.604656 | -3.259764 | 2.877419 | 1.303998 | 12.21023 | 4.957736 |  |  | -0.0001964569
2018-04-12 17:56 | 202612.4 | 1560.0014 | 5 | 28 | 3.58012 | -3.260702 | 2.877419 | 1.412661 | 12.21023 | 5.348085 |  |  | -0.0001277924
2018-04-12 17:58 | 202732.4 | 1680.0005 | 5 | 28 | 3.557612 | -3.260489 | 2.877419 | 1.521331 | 12.21023 | 5.73588 |  |  | -0.0001316071
2018-04-12 18:00 | 202852.4 | 1800.0002 | 5 | 28 | 3.537074 | -3.259708 | 2.877419 | 1.63 | 12.21023 | 6.121347 |  |  | -0.0001802444
2018-04-12 18:02 | 202972.4 | 1920.0002 | 5 | 28 | 3.51686 | -3.260381 | 2.877419 | 1.738667 | 12.21023 | 6.504616 |  |  | -0.0002126694
2018-04-12 18:04 | 203092.4 | 2040.0002 | 5 | 28 | 3.498317 | -3.258871 | 2.877419 | 1.847337 | 12.21023 | 6.88576 |  |  | -0.0001993179
2018-04-12 18:06 | 203212.4 | 2160.0014 | 5 | 28 | 3.481713 | -3.259628 | 2.877419 | 1.956002 | 12.21023 | 7.264992 |  |  | -6.103515625e-05
2018-04-12 18:08 | 203332.4 | 2280.0009 | 5 | 28 | 3.46592 | -3.260535 | 2.877419 | 2.064672 | 12.21023 | 7.642486 |  |  | -0.000164032
2018-04-12 18:10 | 203452.4 | 2400.0008 | 5 | 28 | 3.449914 | -3.259927 | 2.877419 | 2.17334 | 12.21023 | 8.018261 |  |  | -0.0001735687
2018-04-12 18:12 | 203572.4 | 2520.0013 | 5 | 28 | 3.432133 | -3.260734 | 2.877419 | 2.282007 | 12.21023 | 8.392219 |  |  | -9.822845e-05
2018-04-12 18:14 | 203692.4 | 2640.0013 | 5 | 28 | 3.410735 | -3.260088 | 2.877419 | 2.390675 | 12.21023 | 8.764067 |  |  | -0.0001583099
2018-04-12 18:16 | 203812.4 | 2760.0001 | 5 | 28 | 3.380127 | -3.259838 | 2.877419 | 2.499339 | 12.21023 | 9.133131 |  |  | -0.0003051758
2018-04-12 18:18 | 203932.4 | 2880.0005 | 5 | 28 | 3.336577 | -3.260562 | 2.877419 | 2.608008 | 12.21023 | 9.498261 |  |  | -0.0004148483
2018-04-12 18:20 | 204052.4 | 3000.001 | 5 | 28 | 3.263467 | -3.260057 | 2.877419 | 2.716673 | 12.21023 | 9.857209 |  |  | -0.0007076263
2018-04-12 18:22 | 204172.4 | 3120.0002 | 5 | 28 | 3.115109 | -3.260133 | 2.877419 | 2.825342 | 12.21023 | 10.20495 |  |  | -0.001971245
2018-04-12 18:23 | 204217.1 | 3164.704 | 5 | 28 | 2.999997 | -3.26043 | 2.877419 | 2.865824 | 12.21023 | 10.32895 |  |  | -0.001338899
2018-04-12 18:25 | 204337.2 | 120.0001 | 6 | 28 | 3.446695 | 0 | 2.877419 | 2.865874 | 12.21023 | 10.3291 |  |  | 0.0003604889
2018-04-12 18:27 | 204457.2 | 240.0018 | 6 | 28 | 3.465061 | 0 | 2.877419 | 2.865874 | 12.21023 | 10.3291 |  |  | 2.193451e-05
2018-04-12 18:28 | 204517.2 | 300.0008 | 6 | 28 | 3.469142 | 0 | 2.877419 | 2.865874 | 12.21023 | 10.3291 |  |  | 0.000115354
2018-04-12 18:30 | 204637.3 | 120.0009 | 2 | 29 | 4.078555 | 4.890637 | 0.1626061 | 0 | 0.6486091 | 0 |  |  | 0.0003023148
2018-04-12 18:32 | 204757.3 | 240.0009 | 2 | 29 | 4.114562 | 4.890275 | 0.3256093 | 0 | 1.316209 | 0 |  |  | 0.000336647
2018-04-12 18:34 | 204877.3 | 360.0017 | 2 | 29 | 4.148321 | 4.889514 | 0.4886074 | 0 | 1.989772 | 0 |  |  | 0.0002126694
2018-04-12 18:36 | 204997.3 | 480.0011 | 2 | 29 | 4.173712 | 4.889602 | 0.6516086 | 0 | 2.668117 | 0 |  |  | 0.0001335144
2018-04-12 18:38 | 205117.3 | 600.0005 | 2 | 29 | 4.196988 | 4.890227 | 0.814609 | 0 | 3.350301 | 0 |  |  | 0.0002756119
2018-04-12 18:40 | 205237.3 | 720.0014 | 2 | 29 | 4.199982 | 4.580257 | 0.9733288 | 2.271864e-10 | 4.016893 | 9.027401e-10 |  |  | -5.054474e-05
2018-04-12 18:42 | 205357.3 | 840.0003 | 2 | 29 | 4.200013 | 4.209 | 1.119629 | 2.271864e-10 | 4.631355 | 9.027401e-10 |  |  | 1.335144e-05
2018-04-12 18:44 | 205477.3 | 960.0006 | 2 | 29 | 4.200001 | 3.877044 | 1.254321 | 2.271864e-10 | 5.197062 | 9.027401e-10 |  |  | -2.765656e-05
2018-04-12 18:46 | 205597.3 | 1080.0011 | 2 | 29 | 4.199993 | 3.572929 | 1.378461 | 2.271864e-10 | 5.718451 | 9.027401e-10 |  |  | -3.433228e-05
2018-04-12 18:48 | 205717.3 | 1200.0003 | 2 | 29 | 4.199995 | 3.287616 | 1.492765 | 2.271864e-10 | 6.198528 | 9.027401e-10 |  |  | 6.389618e-05
2018-04-12 18:48 | 205729.3 | 1212.0178 | 2 | 29 | 4.200011 | 3.259953 | 1.503697 | 2.271864e-10 | 6.24444 | 9.027401e-10 |  |  | 7.561495e-05
2018-04-12 18:50 | 205849.3 | 120.0009 | 3 | 29 | 4.223078 | 3.259086 | 1.612109 | 2.271864e-10 | 6.700994 | 9.027401e-10 |  |  | 0.0001926422
2018-04-12 18:52 | 205969.3 | 240.0001 | 3 | 29 | 4.24866 | 3.259509 | 1.720771 | 2.271864e-10 | 7.161249 | 9.027401e-10 |  |  | 0.000243187
2018-04-12 18:54 | 206089.3 | 360.0001 | 3 | 29 | 4.277977 | 3.260131 | 1.82944 | 2.271864e-10 | 7.624517 | 9.027401e-10 |  |  | 0.0002660751
2018-04-12 18:56 | 206209.3 | 480.0011 | 3 | 29 | 4.308957 | 3.259425 | 1.938103 | 2.271864e-10 | 8.091044 | 9.027401e-10 |  |  | 0.0003604889
2018-04-12 18:58 | 206329.3 | 600.0003 | 3 | 29 | 4.342051 | 3.259477 | 2.046774 | 2.271864e-10 | 8.561078 | 9.027401e-10 |  |  | 0.0002679825
2018-04-12 19:00 | 206449.3 | 720.0003 | 3 | 29 | 4.377989 | 3.26069 | 2.155441 | 2.271864e-10 | 9.034841 | 9.027401e-10 |  |  | 0.0003871918
2018-04-12 19:02 | 206569.3 | 840.0004 | 3 | 29 | 4.400004 | 3.075637 | 2.262928 | 1.399888e-09 | 9.507078 | 5.890059e-09 |  |  | -1.907349e-05
2018-04-12 19:04 | 206689.3 | 960.0004 | 3 | 29 | 4.400023 | 2.667227 | 2.358422 | 1.399888e-09 | 9.927254 | 5.890059e-09 |  |  | 2.002716e-05
2018-04-12 19:06 | 206809.3 | 1080.0008 | 3 | 29 | 4.400046 | 2.307257 | 2.441277 | 1.399888e-09 | 10.29181 | 5.890059e-09 |  |  | 5.054474e-05
2018-04-12 19:08 | 206929.3 | 1200.0012 | 3 | 29 | 4.400006 | 2.009355 | 2.513187 | 1.399888e-09 | 10.60822 | 5.890059e-09 |  |  | 2.384186e-05
2018-04-12 19:10 | 207049.3 | 1320.0016 | 3 | 29 | 4.399996 | 1.755856 | 2.575897 | 1.399888e-09 | 10.88415 | 5.890059e-09 |  |  | 9.059906e-05
2018-04-12 19:12 | 207169.3 | 1440.0013 | 3 | 29 | 4.400031 | 1.538816 | 2.630751 | 1.399888e-09 | 11.1255 | 5.890059e-09 |  |  | 1.716614e-05
2018-04-12 19:14 | 207289.3 | 1560.0005 | 3 | 29 | 4.399989 | 1.353881 | 2.678906 | 1.399888e-09 | 11.33738 | 5.890059e-09 |  |  | -5.435944e-05
2018-04-12 19:16 | 207409.3 | 1680.0021 | 3 | 29 | 4.400017 | 1.195315 | 2.721359 | 1.399888e-09 | 11.52418 | 5.890059e-09 |  |  | 5.245209e-05
2018-04-12 19:18 | 207529.3 | 1800.0003 | 3 | 29 | 4.400045 | 1.053091 | 2.75878 | 1.399888e-09 | 11.68883 | 5.890059e-09 |  |  | 1.144409e-05
2018-04-12 19:20 | 207649.3 | 1920.0004 | 3 | 29 | 4.399986 | 0.9334586 | 2.791839 | 1.399888e-09 | 11.83429 | 5.890059e-09 |  |  | -3.051758e-05
2018-04-12 19:22 | 207769.3 | 2040.0011 | 3 | 29 | 4.400021 | 0.8325595 | 2.821242 | 1.399888e-09 | 11.96366 | 5.890059e-09 |  |  | 8.583069e-06
2018-04-12 19:24 | 207889.3 | 2160.0012 | 3 | 29 | 4.400005 | 0.7459937 | 2.847521 | 1.399888e-09 | 12.07929 | 5.890059e-09 |  |  | 5.340576e-05
2018-04-12 19:26 | 208009.3 | 2280.0004 | 3 | 29 | 4.399958 | 0.6708807 | 2.871116 | 1.399888e-09 | 12.18311 | 5.890059e-09 |  |  | 3.33786e-05
2018-04-12 19:27 | 208042.9 | 2313.5916 | 3 | 29 | 4.400005 | 0.651984 | 2.877286 | 1.399888e-09 | 12.21026 | 5.890059e-09 |  |  | 3.143013e-06
2018-04-12 19:29 | 208162.9 | 120.0003 | 4 | 29 | 4.333338 | 0 | 2.877286 | 1.399888e-09 | 12.21026 | 5.890059e-09 |  |  | -0.0001049042
2018-04-12 19:31 | 208282.9 | 240.0011 | 4 | 29 | 4.327819 | 0 | 2.877286 | 1.399888e-09 | 12.21026 | 5.890059e-09 |  |  | -0.0001134872
2018-04-12 19:32 | 208342.9 | 300.001 | 4 | 29 | 4.326296 | 0 | 2.877286 | 1.399888e-09 | 12.21026 | 5.890059e-09 |  |  | -0.0002301077
2018-04-12 19:34 | 208463 | 120.0001 | 5 | 29 | 3.990674 | -3.25965 | 2.877286 | 0.1086636 | 12.21026 | 0.4382477 |  |  | -0.0004634857
2018-04-12 19:36 | 208583 | 240.001 | 5 | 29 | 3.947176 | -3.260933 | 2.877286 | 0.2173323 | 12.21026 | 0.869475 |  |  | -0.0003604889
2018-04-12 19:38 | 208703 | 360.0013 | 5 | 29 | 3.906889 | -3.260035 | 2.877286 | 0.3259996 | 12.21026 | 1.296216 |  |  | -0.0003137589
2018-04-12 19:40 | 208823 | 480.0012 | 5 | 29 | 3.866732 | -3.260236 | 2.877286 | 0.4346689 | 12.21026 | 1.718599 |  |  | -0.0004053116
2018-04-12 19:42 | 208943 | 600.0002 | 5 | 29 | 3.827084 | -3.26003 | 2.877286 | 0.5433296 | 12.21026 | 2.136583 |  |  | -0.0003261566
2018-04-12 19:44 | 209063 | 720.001 | 5 | 29 | 3.789969 | -3.26001 | 2.877286 | 0.6520016 | 12.21026 | 2.55045 |  |  | -0.0002784729
2018-04-12 19:46 | 209183 | 840.0002 | 5 | 29 | 3.754124 | -3.25957 | 2.877286 | 0.7606646 | 12.21026 | 2.960322 |  |  | -0.0002880096
2018-04-12 19:48 | 209303 | 960.001 | 5 | 29 | 3.720677 | -3.260273 | 2.877286 | 0.8693303 | 12.21026 | 3.366426 |  |  | -0.0002298355
2018-04-12 19:50 | 209423 | 1080.0012 | 5 | 29 | 3.689754 | -3.260028 | 2.877286 | 0.9780014 | 12.21026 | 3.769055 |  |  | -0.0002536774
2018-04-12 19:52 | 209543 | 1200.0002 | 5 | 29 | 3.660557 | -3.260271 | 2.877286 | 1.086665 | 12.21026 | 4.168404 |  |  | -0.0002832413
2018-04-12 19:54 | 209663 | 1320.0004 | 5 | 29 | 3.632423 | -3.259579 | 2.877286 | 1.195335 | 12.21026 | 4.564655 |  |  | -0.0002422333
2018-04-12 19:56 | 209783 | 1440.0002 | 5 | 29 | 3.604887 | -3.258798 | 2.877286 | 1.304 | 12.21026 | 4.957854 |  |  | -0.0001163483
2018-04-12 19:58 | 209903 | 1560.001 | 5 | 29 | 3.579911 | -3.261189 | 2.877286 | 1.412669 | 12.21026 | 5.348216 |  |  | -8.392334e-05
2018-04-12 20:00 | 210023 | 1680.0011 | 5 | 29 | 3.55711 | -3.261127 | 2.877286 | 1.521334 | 12.21026 | 5.735968 |  |  | -0.0001726151
2018-04-12 20:02 | 210143 | 1800.0014 | 5 | 29 | 3.536625 | -3.261127 | 2.877286 | 1.630003 | 12.21026 | 6.12139 |  |  | -7.820129e-05
2018-04-12 20:04 | 210263 | 1920.0019 | 5 | 29 | 3.517838 | -3.260409 | 2.877286 | 1.738671 | 12.21026 | 6.50467 |  |  | -0.0002174377
2018-04-12 20:06 | 210383 | 2040.0013 | 5 | 29 | 3.500262 | -3.260231 | 2.877286 | 1.847337 | 12.21026 | 6.885971 |  |  | -0.0001010895
2018-04-12 20:08 | 210503 | 2160.0007 | 5 | 29 | 3.482725 | -3.259849 | 2.877286 | 1.956004 | 12.21026 | 7.265389 |  |  | -0.0001134872
2018-04-12 20:10 | 210623 | 2280.0002 | 5 | 29 | 3.465586 | -3.259574 | 2.877286 | 2.064671 | 12.21026 | 7.642896 |  |  | -0.0001068115
2018-04-12 20:12 | 210743 | 2400.001 | 5 | 29 | 3.44911 | -3.259334 | 2.877286 | 2.173334 | 12.21026 | 8.01858 |  |  | -4.959106e-05
2018-04-12 20:14 | 210863 | 2520.0002 | 5 | 29 | 3.431198 | -3.260797 | 2.877286 | 2.282006 | 12.21026 | 8.392446 |  |  | -0.0002412796
2018-04-12 20:16 | 210983 | 2640.0011 | 5 | 29 | 3.410317 | -3.259376 | 2.877286 | 2.390675 | 12.21026 | 8.764224 |  |  | -0.0002126694
2018-04-12 20:18 | 211103 | 2760.0002 | 5 | 29 | 3.382039 | -3.259109 | 2.877286 | 2.499338 | 12.21026 | 9.133352 |  |  | -0.0003013611
2018-04-12 20:20 | 211223 | 2880.0002 | 5 | 29 | 3.33697 | -3.259414 | 2.877286 | 2.608008 | 12.21026 | 9.498648 |  |  | -0.0006256104
2018-04-12 20:22 | 211343 | 3000.0003 | 5 | 29 | 3.262423 | -3.260111 | 2.877286 | 2.716676 | 12.21026 | 9.857563 |  |  | -0.0007181168
2018-04-12 20:24 | 211463 | 3120.0006 | 5 | 29 | 3.113954 | -3.261314 | 2.877286 | 2.825341 | 12.21026 | 10.20519 |  |  | -0.001990318
2018-04-12 20:24 | 211507.5 | 3164.4897 | 5 | 29 | 2.999999 | -3.260962 | 2.877286 | 2.865627 | 12.21026 | 10.32856 |  |  | -0.001376686
2018-04-12 20:26 | 211627.6 | 120.0009 | 6 | 29 | 3.448702 | 0 | 2.877286 | 2.865679 | 12.21026 | 10.32872 |  |  | 0.0002803802
2018-04-12 20:28 | 211747.6 | 240.0001 | 6 | 29 | 3.467102 | 0 | 2.877286 | 2.865679 | 12.21026 | 10.32872 |  |  | 0.0001688004
2018-04-12 20:29 | 211807.6 | 300.0008 | 6 | 29 | 3.471225 | 0 | 2.877286 | 2.865679 | 12.21026 | 10.32872 |  |  | 0.0002205944
2018-04-12 20:31 | 211927.7 | 120.0009 | 2 | 30 | 4.07932 | 4.89033 | 0.1626115 | 1.449055e-09 | 0.6488015 | 5.030095e-09 |  |  | 0.0003242493
2018-04-12 20:33 | 212047.7 | 240.0009 | 2 | 30 | 4.115622 | 4.890447 | 0.3256116 | 1.449055e-09 | 1.316556 | 5.030095e-09 |  |  | 0.0003175735
2018-04-12 20:35 | 212167.7 | 360.0008 | 2 | 30 | 4.148835 | 4.890386 | 0.4886075 | 1.449055e-09 | 1.990209 | 5.030095e-09 |  |  | 0.0002937317
2018-04-12 20:37 | 212287.7 | 480.0003 | 2 | 30 | 4.174123 | 4.891273 | 0.6516078 | 1.449055e-09 | 2.668609 | 5.030095e-09 |  |  | 0.0001792908
2018-04-12 20:39 | 212407.7 | 600.0018 | 2 | 30 | 4.197359 | 4.890203 | 0.8146075 | 1.449055e-09 | 3.350866 | 5.030095e-09 |  |  | 0.0002422333
2018-04-12 20:41 | 212527.7 | 720.0001 | 2 | 30 | 4.199996 | 4.569201 | 0.9730964 | 1.449055e-09 | 4.016496 | 5.030095e-09 |  |  | 2.861023e-06
2018-04-12 20:43 | 212647.7 | 840.0003 | 2 | 30 | 4.200037 | 4.207295 | 1.119247 | 1.449055e-09 | 4.630328 | 5.030095e-09 |  |  | -6.67572e-06
2018-04-12 20:45 | 212767.7 | 960.0014 | 2 | 30 | 4.199973 | 3.87833 | 1.253906 | 1.449055e-09 | 5.195899 | 5.030095e-09 |  |  | 2.098083e-05
2018-04-12 20:47 | 212887.7 | 1080.001 | 2 | 30 | 4.199972 | 3.575628 | 1.378104 | 1.449055e-09 | 5.717532 | 5.030095e-09 |  |  | -1.144409e-05
2018-04-12 20:49 | 213007.7 | 1200.0004 | 2 | 30 | 4.200034 | 3.289905 | 1.492541 | 1.449055e-09 | 6.198166 | 5.030095e-09 |  |  | -6.29425e-05
2018-04-12 20:50 | 213021.3 | 1213.5777 | 2 | 30 | 4.199949 | 3.259951 | 1.504898 | 1.449055e-09 | 6.250064 | 5.030095e-09 |  |  | -3.19261e-05
2018-04-12 20:52 | 213141.3 | 120.0009 | 3 | 30 | 4.22326 | 3.259356 | 1.613312 | 1.449055e-09 | 6.706636 | 5.030095e-09 |  |  | 0.0002422333
2018-04-12 20:54 | 213261.3 | 240.0008 | 3 | 30 | 4.250221 | 3.260798 | 1.721982 | 1.449055e-09 | 7.167011 | 5.030095e-09 |  |  | 0.0001955032
2018-04-12 20:56 | 213381.3 | 360.0007 | 3 | 30 | 4.278809 | 3.259461 | 1.830646 | 1.449055e-09 | 7.630397 | 5.030095e-09 |  |  | 0.000202179
2018-04-12 20:58 | 213501.3 | 480 | 3 | 30 | 4.309537 | 3.260383 | 1.939315 | 1.449055e-09 | 8.097017 | 5.030095e-09 |  |  | 0.0002183914
2018-04-12 21:00 | 213621.3 | 600.0011 | 3 | 30 | 4.342491 | 3.259757 | 2.047983 | 1.449055e-09 | 8.567098 | 5.030095e-09 |  |  | 0.0002412796
2018-04-12 21:02 | 213741.3 | 720.0008 | 3 | 30 | 4.378309 | 3.260341 | 2.156647 | 1.449055e-09 | 9.04089 | 5.030095e-09 |  |  | 0.0003671646
2018-04-12 21:04 | 213861.3 | 840.0002 | 3 | 30 | 4.400006 | 3.067686 | 2.264028 | 1.561641e-09 | 9.512687 | 5.509073e-09 |  |  | 3.814697e-05
2018-04-12 21:06 | 213981.3 | 960.0011 | 3 | 30 | 4.400009 | 2.65203 | 2.359042 | 1.561641e-09 | 9.93075 | 5.509073e-09 |  |  | -5.722046e-06
2018-04-12 21:08 | 214101.3 | 1080.0002 | 3 | 30 | 4.400014 | 2.306699 | 2.441508 | 1.561641e-09 | 10.2936 | 5.509073e-09 |  |  | 1.144409e-05
2018-04-12 21:10 | 214221.3 | 1200.0017 | 3 | 30 | 4.400023 | 2.011904 | 2.513376 | 1.561641e-09 | 10.60982 | 5.509073e-09 |  |  | 2.574921e-05
2018-04-12 21:12 | 214341.3 | 1320.0001 | 3 | 30 | 4.399987 | 1.762257 | 2.576132 | 1.561641e-09 | 10.88595 | 5.509073e-09 |  |  | -7.820129e-05
2018-04-12 21:14 | 214461.3 | 1440.001 | 3 | 30 | 4.400026 | 1.541103 | 2.631069 | 1.561641e-09 | 11.12767 | 5.509073e-09 |  |  | -5.340576e-05
2018-04-12 21:16 | 214581.3 | 1560 | 3 | 30 | 4.400019 | 1.349006 | 2.679213 | 1.561641e-09 | 11.3395 | 5.509073e-09 |  |  | -1.144409e-05
2018-04-12 21:18 | 214701.3 | 1680.0008 | 3 | 30 | 4.400021 | 1.187498 | 2.721406 | 1.561641e-09 | 11.52515 | 5.509073e-09 |  |  | -2.861023e-06
2018-04-12 21:20 | 214821.3 | 1800.0001 | 3 | 30 | 4.399992 | 1.051481 | 2.758687 | 1.561641e-09 | 11.68919 | 5.509073e-09 |  |  | -1.335144e-05
2018-04-12 21:22 | 214941.3 | 1920.0001 | 3 | 30 | 4.39997 | 0.9360048 | 2.791765 | 1.561641e-09 | 11.83473 | 5.509073e-09 |  |  | 4.768372e-05
2018-04-12 21:24 | 215061.3 | 2040.0007 | 3 | 30 | 4.400014 | 0.8358909 | 2.821259 | 1.561641e-09 | 11.96451 | 5.509073e-09 |  |  | -6.67572e-06
2018-04-12 21:26 | 215181.3 | 2160.0001 | 3 | 30 | 4.400025 | 0.7466956 | 2.847608 | 1.561641e-09 | 12.08044 | 5.509073e-09 |  |  | -1.430511e-05
2018-04-12 21:28 | 215301.3 | 2280.0008 | 3 | 30 | 4.400009 | 0.66658 | 2.871107 | 1.561641e-09 | 12.18384 | 5.509073e-09 |  |  | -9.441376e-05
2018-04-12 21:28 | 215325.5 | 2304.2175 | 3 | 30 | 4.399957 | 0.6519923 | 2.875541 | 1.561641e-09 | 12.20335 | 5.509073e-09 |  |  | -0.000111064
2018-04-12 21:30 | 215445.5 | 120.0001 | 4 | 30 | 4.332912 | 0 | 2.875541 | 1.561641e-09 | 12.20335 | 5.509073e-09 |  |  | -0.0001935959
2018-04-12 21:32 | 215565.5 | 240.001 | 4 | 30 | 4.327386 | 0 | 2.875541 | 1.561641e-09 | 12.20335 | 5.509073e-09 |  |  | -2.193451e-05
2018-04-12 21:33 | 215625.5 | 300.0016 | 4 | 30 | 4.325831 | 0 | 2.875541 | 1.561641e-09 | 12.20335 | 5.509073e-09 |  |  | -0.0001614348
2018-04-12 21:35 | 215745.6 | 120.0013 | 5 | 30 | 3.991127 | -3.260651 | 2.875541 | 0.1086621 | 12.20335 | 0.4382833 |  |  | -0.0004405975
2018-04-12 21:37 | 215865.6 | 240.0009 | 5 | 30 | 3.946397 | -3.259411 | 2.875541 | 0.2173263 | 12.20335 | 0.8695027 |  |  | -0.0004091263
2018-04-12 21:39 | 215985.6 | 360.001 | 5 | 30 | 3.904628 | -3.259782 | 2.875541 | 0.3259924 | 12.20335 | 1.296039 |  |  | -0.0003194809
2018-04-12 21:41 | 216105.6 | 480.0001 | 5 | 30 | 3.86522 | -3.259509 | 2.875541 | 0.4346619 | 12.20335 | 1.718199 |  |  | -0.0003433228
2018-04-12 21:43 | 216225.6 | 600.001 | 5 | 30 | 3.827043 | -3.259477 | 2.875541 | 0.5433267 | 12.20335 | 2.136123 |  |  | -0.0003328323
2018-04-12 21:45 | 216345.6 | 720.0006 | 5 | 30 | 3.790329 | -3.25909 | 2.875541 | 0.6519922 | 12.20335 | 2.549983 |  |  | -0.0003156662
2018-04-12 21:47 | 216465.6 | 840.001 | 5 | 30 | 3.754779 | -3.260633 | 2.875541 | 0.7606615 | 12.20335 | 2.959924 |  |  | -0.0003643036
2018-04-12 21:49 | 216585.6 | 960.0001 | 5 | 30 | 3.721257 | -3.261125 | 2.875541 | 0.869329 | 12.20335 | 3.366097 |  |  | -0.0002155304
2018-04-12 21:51 | 216705.6 | 1080.0002 | 5 | 30 | 3.689147 | -3.259391 | 2.875541 | 0.9779967 | 12.20335 | 3.768732 |  |  | -0.0003108978
2018-04-12 21:53 | 216825.6 | 1200.001 | 5 | 30 | 3.658901 | -3.260151 | 2.875541 | 1.086658 | 12.20335 | 4.167924 |  |  | -0.0003080368
2018-04-12 21:55 | 216945.6 | 1320.0001 | 5 | 30 | 3.631275 | -3.259628 | 2.875541 | 1.195329 | 12.20335 | 4.564033 |  |  | -0.0003223419
2018-04-12 21:57 | 217065.6 | 1440.0014 | 5 | 30 | 3.605091 | -3.258726 | 2.875541 | 1.303997 | 12.20335 | 4.957199 |  |  | -0.0002622604
2018-04-12 21:59 | 217185.6 | 1560.0013 | 5 | 30 | 3.580491 | -3.260354 | 2.875541 | 1.412663 | 12.20335 | 5.347587 |  |  | -0.0001173019
2018-04-12 22:01 | 217305.6 | 1680.0003 | 5 | 30 | 3.557882 | -3.261048 | 2.875541 | 1.521331 | 12.20335 | 5.735428 |  |  | -0.0001583099
2018-04-12 22:03 | 217425.6 | 1800.0002 | 5 | 30 | 3.536089 | -3.260403 | 2.875541 | 1.629998 | 12.20335 | 6.120868 |  |  | -0.0001869202
2018-04-12 22:05 | 217545.6 | 1920.0009 | 5 | 30 | 3.516156 | -3.260662 | 2.875541 | 1.738662 | 12.20335 | 6.504001 |  |  | -0.0001296997
2018-04-12 22:07 | 217665.6 | 2040.0014 | 5 | 30 | 3.498686 | -3.260001 | 2.875541 | 1.84733 | 12.20335 | 6.885134 |  |  | -0.0001430511
2018-04-12 22:09 | 217785.6 | 2160.0009 | 5 | 30 | 3.482212 | -3.25938 | 2.875541 | 1.955995 | 12.20335 | 7.264423 |  |  | -0.0001430511
2018-04-12 22:11 | 217905.6 | 2280.0009 | 5 | 30 | 3.46646 | -3.260319 | 2.875541 | 2.064662 | 12.20335 | 7.641973 |  |  | -0.0001811981
2018-04-12 22:13 | 218025.6 | 2400.0009 | 5 | 30 | 3.450011 | -3.25967 | 2.875541 | 2.173331 | 12.20335 | 8.017789 |  |  | -5.722046e-05
2018-04-12 22:15 | 218145.6 | 2520.0013 | 5 | 30 | 3.43044 | -3.261189 | 2.875541 | 2.281994 | 12.20335 | 8.391644 |  |  | -0.0001125336
2018-04-12 22:17 | 218265.6 | 2640.0009 | 5 | 30 | 3.408634 | -3.260222 | 2.875541 | 2.390664 | 12.20335 | 8.763279 |  |  | -0.0002622604
2018-04-12 22:19 | 218385.6 | 2760.001 | 5 | 30 | 3.380431 | -3.260414 | 2.875541 | 2.499332 | 12.20335 | 9.132237 |  |  | -0.0002269745
2018-04-12 22:21 | 218505.6 | 2880.001 | 5 | 30 | 3.336678 | -3.26024 | 2.875541 | 2.607996 | 12.20335 | 9.497385 |  |  | -0.0005311966
2018-04-12 22:23 | 218625.6 | 3000.0002 | 5 | 30 | 3.262654 | -3.259722 | 2.875541 | 2.716666 | 12.20335 | 9.856374 |  |  | -0.0008964539
2018-04-12 22:25 | 218745.6 | 3120.001 | 5 | 30 | 3.110905 | -3.259856 | 2.875541 | 2.825331 | 12.20335 | 10.2039 |  |  | -0.002048492
2018-04-12 22:26 | 218787.5 | 3161.9089 | 5 | 30 | 2.999975 | -3.258817 | 2.875541 | 2.863283 | 12.20335 | 10.32005 |  |  | -0.00144769
2018-04-12 22:28 | 218907.7 | 120.001 | 6 | 30 | 3.447 | 0 | 2.875541 | 2.863334 | 12.20335 | 10.32021 |  |  | 0.0002746582
2018-04-12 22:30 | 219027.7 | 240.0019 | 6 | 30 | 3.465311 | 0 | 2.875541 | 2.863334 | 12.20335 | 10.32021 |  |  | 0.0001163483
2018-04-12 22:31 | 219087.7 | 300.0016 | 6 | 30 | 3.46945 | 0 | 2.875541 | 2.863334 | 12.20335 | 10.32021 |  |  | 0.000171638
2018-04-12 22:33 | 219207.7 | 120.0003 | 2 | 31 | 4.077895 | 4.889937 | 0.1626068 | 6.987251e-10 | 0.648586 | 2.424164e-09 |  |  | 0.0002822876
2018-04-12 22:35 | 219327.7 | 240.0002 | 2 | 31 | 4.113619 | 4.890227 | 0.3256067 | 6.987251e-10 | 1.316025 | 2.424164e-09 |  |  | 0.0002880096
2018-04-12 22:37 | 219447.7 | 360.0005 | 2 | 31 | 4.147405 | 4.890145 | 0.4886087 | 6.987251e-10 | 1.989428 | 2.424164e-09 |  |  | 0.0003185272
2018-04-12 22:39 | 219567.7 | 480.0011 | 2 | 31 | 4.174951 | 4.889791 | 0.6516097 | 6.987251e-10 | 2.667793 | 2.424164e-09 |  |  | 0.0002088547
2018-04-12 22:41 | 219687.7 | 600.0011 | 2 | 31 | 4.198449 | 4.889714 | 0.8146098 | 6.987251e-10 | 3.35022 | 2.424164e-09 |  |  | 0.0001306534
2018-04-12 22:43 | 219807.7 | 720.0003 | 2 | 31 | 4.199941 | 4.569921 | 0.9728835 | 6.987251e-10 | 4.01496 | 2.424164e-09 |  |  | 4.673004e-05
2018-04-12 22:45 | 219927.7 | 840.0005 | 2 | 31 | 4.199973 | 4.220212 | 1.119402 | 6.987251e-10 | 4.63034 | 2.424164e-09 |  |  | 8.583069e-06
2018-04-12 22:47 | 220047.7 | 960.0011 | 2 | 31 | 4.200031 | 3.895648 | 1.254579 | 6.987251e-10 | 5.198081 | 2.424164e-09 |  |  | 3.71933e-05
2018-04-12 22:49 | 220167.7 | 1080.0004 | 2 | 31 | 4.199985 | 3.581814 | 1.379152 | 6.987251e-10 | 5.721291 | 2.424164e-09 |  |  | 0
2018-04-12 22:51 | 220287.8 | 1200.0013 | 2 | 31 | 4.199983 | 3.275616 | 1.493434 | 6.987251e-10 | 6.201274 | 2.424164e-09 |  |  | -7.629395e-06
2018-04-12 22:51 | 220294.4 | 1206.6555 | 2 | 31 | 4.200026 | 3.259995 | 1.499476 | 6.987251e-10 | 6.226653 | 2.424164e-09 |  |  | 3.192125e-06
2018-04-12 22:53 | 220414.4 | 120.0011 | 3 | 31 | 4.223209 | 3.260602 | 1.607887 | 1.351462e-09 | 6.683206 | 5.070832e-09 |  |  | 0.0001983643
2018-04-12 22:55 | 220534.4 | 240.0002 | 3 | 31 | 4.24863 | 3.259902 | 1.716552 | 1.351462e-09 | 7.143479 | 5.070832e-09 |  |  | 0.0002746582
2018-04-12 22:57 | 220654.4 | 360.0017 | 3 | 31 | 4.27648 | 3.259719 | 1.82522 | 1.351462e-09 | 7.606662 | 5.070832e-09 |  |  | 0.0001811981
2018-04-12 22:59 | 220774.4 | 480.0009 | 3 | 31 | 4.306607 | 3.259969 | 1.933885 | 1.351462e-09 | 8.072973 | 5.070832e-09 |  |  | 0.0002908707
2018-04-12 23:01 | 220894.4 | 600.0011 | 3 | 31 | 4.339703 | 3.260222 | 2.042554 | 1.351462e-09 | 8.542732 | 5.070832e-09 |  |  | 0.0002470016
2018-04-12 23:03 | 221014.4 | 720.0009 | 3 | 31 | 4.376943 | 3.260255 | 2.151219 | 1.351462e-09 | 9.016303 | 5.070832e-09 |  |  | 0.0003662109375
2018-04-12 23:05 | 221134.4 | 840.0011 | 3 | 31 | 4.400002 | 3.080701 | 2.258826 | 1.351462e-09 | 9.489021 | 5.070832e-09 |  |  | 9.155273e-05
2018-04-12 23:07 | 221254.4 | 960.0005 | 3 | 31 | 4.400032 | 2.680172 | 2.354554 | 1.351462e-09 | 9.910227 | 5.070832e-09 |  |  | -5.340576e-05
2018-04-12 23:09 | 221374.4 | 1080.0012 | 3 | 31 | 4.399955 | 2.328199 | 2.437925 | 1.351462e-09 | 10.27706 | 5.070832e-09 |  |  | 1.907349e-05
2018-04-12 23:11 | 221494.4 | 1200.0014 | 3 | 31 | 4.400012 | 2.034044 | 2.510528 | 1.351462e-09 | 10.59651 | 5.070832e-09 |  |  | -8.678436e-05
2018-04-12 23:13 | 221614.4 | 1320.0014 | 3 | 31 | 4.399995 | 1.772912 | 2.573863 | 1.351462e-09 | 10.87519 | 5.070832e-09 |  |  | -4.291534e-05
2018-04-12 23:15 | 221734.4 | 1440.0004 | 3 | 31 | 4.4 | 1.545888 | 2.629048 | 1.351462e-09 | 11.118 | 5.070832e-09 |  |  | -5.340576e-05
2018-04-12 23:17 | 221854.4 | 1560.0003 | 3 | 31 | 4.400043 | 1.356589 | 2.677307 | 1.351462e-09 | 11.33034 | 5.070832e-09 |  |  | 1.907349e-05
2018-04-12 23:19 | 221974.4 | 1680.0008 | 3 | 31 | 4.400039 | 1.197044 | 2.719804 | 1.351462e-09 | 11.51733 | 5.070832e-09 |  |  | -9.155273e-05
2018-04-12 23:21 | 222094.4 | 1800.0013 | 3 | 31 | 4.399977 | 1.059103 | 2.75736 | 1.351462e-09 | 11.68257 | 5.070832e-09 |  |  | -2.384186e-05
2018-04-12 23:23 | 222214.4 | 1920.0006 | 3 | 31 | 4.399984 | 0.9411892 | 2.790678 | 1.351462e-09 | 11.82917 | 5.070832e-09 |  |  | -5.626678e-05
2018-04-12 23:25 | 222334.4 | 2040.0012 | 3 | 31 | 4.399974 | 0.8384621 | 2.82032 | 1.351462e-09 | 11.9596 | 5.070832e-09 |  |  | -2.574921e-05
2018-04-12 23:27 | 222454.4 | 2160.0012 | 3 | 31 | 4.399965 | 0.7463583 | 2.846683 | 1.351462e-09 | 12.07559 | 5.070832e-09 |  |  | -2.670288e-05
2018-04-12 23:29 | 222574.4 | 2280.0005 | 3 | 31 | 4.400014 | 0.6716828 | 2.870271 | 1.351462e-09 | 12.17938 | 5.070832e-09 |  |  | -6.580353e-05
2018-04-12 23:29 | 222605.8 | 2311.3588 | 3 | 31 | 4.400023 | 0.6519751 | 2.876034 | 1.351462e-09 | 12.20474 | 5.070832e-09 |  |  | -7.034673e-05
2018-04-12 23:31 | 222725.8 | 120.0009 | 4 | 31 | 4.333091 | 0 | 2.876034 | 1.351462e-09 | 12.20474 | 5.070832e-09 |  |  | -8.773804e-05
2018-04-12 23:33 | 222845.8 | 240.0009 | 4 | 31 | 4.327611 | 0 | 2.876034 | 1.351462e-09 | 12.20474 | 5.070832e-09 |  |  | 5.626678e-05
2018-04-12 23:34 | 222905.8 | 300.0008 | 4 | 31 | 4.32603 | 0 | 2.876034 | 1.351462e-09 | 12.20474 | 5.070832e-09 |  |  | -0.000131851
2018-04-12 23:36 | 223025.9 | 120.0002 | 5 | 31 | 3.990801 | -3.260617 | 2.876034 | 0.1086633 | 12.20474 | 0.4383266 |  |  | -0.0005083084
2018-04-12 23:38 | 223145.9 | 240.0002 | 5 | 31 | 3.946019 | -3.260421 | 2.876034 | 0.2173271 | 12.20474 | 0.8694677 |  |  | -0.0003404617
2018-04-12 23:40 | 223265.9 | 360.0002 | 5 | 31 | 3.905344 | -3.259727 | 2.876034 | 0.3259916 | 12.20474 | 1.296038 |  |  | -0.0002641678
2018-04-12 23:42 | 223385.9 | 480.0002 | 5 | 31 | 3.86606 | -3.260236 | 2.876034 | 0.4346611 | 12.20474 | 1.718283 |  |  | -0.0002155304
2018-04-12 23:44 | 223505.9 | 600.001 | 5 | 31 | 3.828341 | -3.261103 | 2.876034 | 0.5433316 | 12.20474 | 2.136343 |  |  | -0.0003404617
2018-04-12 23:46 | 223625.9 | 720.0002 | 5 | 31 | 3.791287 | -3.259608 | 2.876034 | 0.6519988 | 12.20474 | 2.550337 |  |  | -0.0003814697
2018-04-12 23:48 | 223745.9 | 840.001 | 5 | 31 | 3.754024 | -3.259334 | 2.876034 | 0.7606671 | 12.20474 | 2.960304 |  |  | -0.0003986359
2018-04-12 23:50 | 223865.9 | 960.0003 | 5 | 31 | 3.719793 | -3.259537 | 2.876034 | 0.8693275 | 12.20474 | 3.366305 |  |  | -0.0003204346
2018-04-12 23:52 | 223985.9 | 1080.001 | 5 | 31 | 3.688753 | -3.260329 | 2.876034 | 0.9779972 | 12.20474 | 3.768826 |  |  | -0.0003395081
2018-04-12 23:54 | 224105.9 | 1200.0011 | 5 | 31 | 3.659691 | -3.259838 | 2.876034 | 1.086667 | 12.20474 | 4.168084 |  |  | -0.0002193451
2018-04-12 23:56 | 224225.9 | 1320.0002 | 5 | 31 | 3.632352 | -3.26158 | 2.876034 | 1.195331 | 12.20474 | 4.564265 |  |  | -0.0002737045
2018-04-12 23:58 | 224345.9 | 1440.001 | 5 | 31 | 3.605853 | -3.259628 | 2.876034 | 1.303999 | 12.20474 | 4.957531 |  |  | -0.000287056
2018-04-13 | 224465.9 | 1560.0002 | 5 | 31 | 3.579988 | -3.259532 | 2.876034 | 1.412668 | 12.20474 | 5.34797 |  |  | -0.0002555847
2018-04-13 00:02 | 224585.9 | 1680.001 | 5 | 31 | 3.556691 | -3.259151 | 2.876034 | 1.521331 | 12.20474 | 5.735682 |  |  | -0.0001420975
2018-04-13 00:04 | 224705.9 | 1800.0014 | 5 | 31 | 3.535844 | -3.259664 | 2.876034 | 1.630003 | 12.20474 | 6.121032 |  |  | -0.0001621246
2018-04-13 00:06 | 224825.9 | 1920.0002 | 5 | 31 | 3.516821 | -3.259123 | 2.876034 | 1.738665 | 12.20474 | 6.504202 |  |  | -0.0001621246
2018-04-13 00:08 | 224945.9 | 2040.0003 | 5 | 31 | 3.499384 | -3.259384 | 2.876034 | 1.847336 | 12.20474 | 6.885436 |  |  | -0.0001544952
2018-04-13 00:10 | 225065.9 | 2160.0011 | 5 | 31 | 3.482579 | -3.260724 | 2.876034 | 1.955999 | 12.20474 | 7.264785 |  |  | -0.000161171
2018-04-13 00:12 | 225185.9 | 2280.001 | 5 | 31 | 3.465036 | -3.260066 | 2.876034 | 2.064669 | 12.20474 | 7.64229 |  |  | -0.0002202988
2018-04-13 00:14 | 225305.9 | 2400.0002 | 5 | 31 | 3.448422 | -3.259144 | 2.876034 | 2.173334 | 12.20474 | 8.017916 |  |  | -0.0001459122
2018-04-13 00:16 | 225425.9 | 2520.0005 | 5 | 31 | 3.430225 | -3.260018 | 2.876034 | 2.282001 | 12.20474 | 8.391674 |  |  | -8.678436e-05
2018-04-13 00:18 | 225545.9 | 2640.0003 | 5 | 31 | 3.409152 | -3.259287 | 2.876034 | 2.390667 | 12.20474 | 8.763327 |  |  | -0.0001945496
2018-04-13 00:20 | 225665.9 | 2760.0012 | 5 | 31 | 3.380423 | -3.260459 | 2.876034 | 2.499334 | 12.20474 | 9.132326 |  |  | -0.0002985001
2018-04-13 00:22 | 225785.9 | 2880.0003 | 5 | 31 | 3.335938 | -3.260953 | 2.876034 | 2.608001 | 12.20474 | 9.497475 |  |  | -0.0004673004
2018-04-13 00:24 | 225905.9 | 3000.0004 | 5 | 31 | 3.259747 | -3.260403 | 2.876034 | 2.716666 | 12.20474 | 9.856195 |  |  | -0.000869751
2018-04-13 00:26 | 226025.9 | 3120.0003 | 5 | 31 | 3.107623 | -3.260977 | 2.876034 | 2.825335 | 12.20474 | 10.20337 |  |  | -0.002010345
2018-04-13 00:27 | 226067 | 3161.1067 | 5 | 31 | 2.999958 | -3.260506 | 2.876034 | 2.86256 | 12.20474 | 10.31722 |  |  | -0.00143439
2018-04-13 00:29 | 226187.1 | 120.0009 | 6 | 31 | 3.44939 | 0 | 2.876034 | 2.862608 | 12.20474 | 10.31737 |  |  | 0.000248909
2018-04-13 00:31 | 226307.1 | 240.0018 | 6 | 31 | 3.467694 | 0 | 2.876034 | 2.862608 | 12.20474 | 10.31737 |  |  | 6.67572e-05
2018-04-13 00:32 | 226367.1 | 300.0016 | 6 | 31 | 3.471912 | 0 | 2.876034 | 2.862608 | 12.20474 | 10.31737 |  |  | 0.000131262
2018-04-13 00:34 | 226487.2 | 120.0001 | 2 | 32 | 4.07775 | 4.890386 | 0.162603 | 3.115335e-10 | 0.6486555 | 1.081532e-09 |  |  | 0.0002603531
2018-04-13 00:36 | 226607.2 | 240.0005 | 2 | 32 | 4.115592 | 4.889726 | 0.3256075 | 3.115335e-10 | 1.316263 | 1.081532e-09 |  |  | 0.0003910065
2018-04-13 00:38 | 226727.2 | 360.0005 | 2 | 32 | 4.149667 | 4.889235 | 0.4886049 | 3.115335e-10 | 1.990026 | 1.081532e-09 |  |  | 0.000243187
2018-04-13 00:40 | 226847.2 | 480.0016 | 2 | 32 | 4.175144 | 4.890496 | 0.6516063 | 3.115335e-10 | 2.668583 | 1.081532e-09 |  |  | 0.0002746582
2018-04-13 00:42 | 226967.2 | 600.0001 | 2 | 32 | 4.198325 | 4.889953 | 0.8146052 | 3.115335e-10 | 3.350988 | 1.081532e-09 |  |  | 0.0001735687
2018-04-13 00:44 | 227087.2 | 720.0009 | 2 | 32 | 4.200039 | 4.577325 | 0.972926 | 2.332051e-09 | 4.015925 | 9.108907e-09 |  |  | -1.430511e-05
2018-04-13 00:46 | 227207.2 | 840.0004 | 2 | 32 | 4.200003 | 4.221913 | 1.119508 | 2.332051e-09 | 4.631569 | 9.108907e-09 |  |  | -4.577637e-05
2018-04-13 00:48 | 227327.2 | 960.0006 | 2 | 32 | 4.199975 | 3.878047 | 1.254508 | 2.332051e-09 | 5.198569 | 9.108907e-09 |  |  | 6.389618e-05
2018-04-13 00:50 | 227447.2 | 1080.0005 | 2 | 32 | 4.200061 | 3.558529 | 1.378371 | 2.332051e-09 | 5.718795 | 9.108907e-09 |  |  | -2.861023e-06
2018-04-13 00:52 | 227567.2 | 1200.0004 | 2 | 32 | 4.200012 | 3.273067 | 1.492234 | 2.332051e-09 | 6.197022 | 9.108907e-09 |  |  | 8.201599e-05
2018-04-13 00:52 | 227573.3 | 1206.0625 | 2 | 32 | 4.199985 | 3.259923 | 1.497738 | 2.332051e-09 | 6.220136 | 9.108907e-09 |  |  | 8.783976e-05
2018-04-13 00:54 | 227693.3 | 120.0001 | 3 | 32 | 4.22297 | 3.260173 | 1.606153 | 2.332051e-09 | 6.676693 | 9.108907e-09 |  |  | 0.0002031326
2018-04-13 00:56 | 227813.3 | 240.0006 | 3 | 32 | 4.248361 | 3.260285 | 1.71482 | 2.332051e-09 | 7.136951 | 9.108907e-09 |  |  | 0.0002412796
2018-04-13 00:58 | 227933.3 | 360.0013 | 3 | 32 | 4.276083 | 3.261456 | 1.823488 | 2.332051e-09 | 7.600088 | 9.108907e-09 |  |  | 0.0001993179
2018-04-13 01:00 | 228053.3 | 480.0009 | 3 | 32 | 4.30698 | 3.260943 | 1.93215 | 2.332051e-09 | 8.066379 | 9.108907e-09 |  |  | 0.0002861023
2018-04-13 01:02 | 228173.3 | 600.0007 | 3 | 32 | 4.34095 | 3.260098 | 2.040816 | 2.332051e-09 | 8.536237 | 9.108907e-09 |  |  | 0.0001831055
2018-04-13 01:04 | 228293.3 | 720.0009 | 3 | 32 | 4.376938 | 3.260686 | 2.149487 | 2.332051e-09 | 9.009911 | 9.108907e-09 |  |  | 0.0002412796
2018-04-13 01:06 | 228413.3 | 840.0003 | 3 | 32 | 4.399979 | 3.086746 | 2.257081 | 3.078672e-09 | 9.482561 | 1.228467e-08 |  |  | 0
2018-04-13 01:08 | 228533.3 | 960.0001 | 3 | 32 | 4.400044 | 2.680518 | 2.35298 | 3.078672e-09 | 9.904518 | 1.228467e-08 |  |  | -3.623962e-05
2018-04-13 01:10 | 228653.3 | 1080.0006 | 3 | 32 | 4.399949 | 2.332997 | 2.436483 | 3.078672e-09 | 10.27193 | 1.228467e-08 |  |  | -5.912781e-05
2018-04-13 01:12 | 228773.3 | 1200.0014 | 3 | 32 | 4.399954 | 2.026947 | 2.509089 | 3.078672e-09 | 10.5914 | 1.228467e-08 |  |  | -4.768372e-05
2018-04-13 01:14 | 228893.3 | 1320.0009 | 3 | 32 | 4.399994 | 1.76434 | 2.572175 | 3.078672e-09 | 10.86898 | 1.228467e-08 |  |  | -3.242493e-05
2018-04-13 01:16 | 229013.3 | 1440.0011 | 3 | 32 | 4.399995 | 1.543841 | 2.627229 | 3.078672e-09 | 11.11122 | 1.228467e-08 |  |  | -9.536743e-07
2018-04-13 01:18 | 229133.3 | 1560.001 | 3 | 32 | 4.399974 | 1.357079 | 2.675509 | 3.078672e-09 | 11.32365 | 1.228467e-08 |  |  | 6.103515625e-05
2018-04-13 01:20 | 229253.3 | 1680.0002 | 3 | 32 | 4.400034 | 1.199171 | 2.718037 | 3.078672e-09 | 11.51077 | 1.228467e-08 |  |  | 8.773804e-05
2018-04-13 01:22 | 229373.3 | 1800.001 | 3 | 32 | 4.400076 | 1.062124 | 2.755672 | 3.078672e-09 | 11.67637 | 1.228467e-08 |  |  | -2.288818e-05
2018-04-13 01:24 | 229493.3 | 1920.0012 | 3 | 32 | 4.399992 | 0.9417573 | 2.789045 | 3.078672e-09 | 11.8232 | 1.228467e-08 |  |  | 1.335144e-05
2018-04-13 01:26 | 229613.3 | 2040.0003 | 3 | 32 | 4.400011 | 0.8349971 | 2.818639 | 3.078672e-09 | 11.95342 | 1.228467e-08 |  |  | -4.482269e-05
2018-04-13 01:28 | 229733.3 | 2160.0016 | 3 | 32 | 4.399954 | 0.7470976 | 2.844975 | 3.078672e-09 | 12.0693 | 1.228467e-08 |  |  | 1.621246e-05
2018-04-13 01:30 | 229853.3 | 2280.0011 | 3 | 32 | 4.399997 | 0.6716937 | 2.868591 | 3.078672e-09 | 12.17321 | 1.228467e-08 |  |  | 9.155273e-05
2018-04-13 01:31 | 229886.7 | 2313.3914 | 3 | 32 | 4.400045 | 0.6519996 | 2.874728 | 3.078672e-09 | 12.20021 | 1.228467e-08 |  |  | 5.585492e-05
2018-04-13 01:33 | 230006.7 | 120.0002 | 4 | 32 | 4.33308 | 0 | 2.874728 | 3.078672e-09 | 12.20021 | 1.228467e-08 |  |  | -7.247925e-05
2018-04-13 01:35 | 230126.7 | 240.0011 | 4 | 32 | 4.327637 | 0 | 2.874728 | 3.078672e-09 | 12.20021 | 1.228467e-08 |  |  | -2.384186e-05
2018-04-13 01:36 | 230186.7 | 300.0017 | 4 | 32 | 4.325998 | 0 | 2.874728 | 3.078672e-09 | 12.20021 | 1.228467e-08 |  |  | -0.0001760525
2018-04-13 01:38 | 230306.8 | 120.001 | 5 | 32 | 3.990598 | -3.260108 | 2.874728 | 0.1086642 | 12.20021 | 0.4383197 |  |  | -0.0004806519
2018-04-13 01:40 | 230426.8 | 240.0009 | 5 | 32 | 3.946267 | -3.260756 | 2.874728 | 0.217328 | 12.20021 | 0.8694685 |  |  | -0.0003986359
2018-04-13 01:42 | 230546.8 | 360.0001 | 5 | 32 | 3.905624 | -3.259394 | 2.874728 | 0.3259968 | 12.20021 | 1.296081 |  |  | -0.0003099442
2018-04-13 01:44 | 230666.8 | 480 | 5 | 32 | 3.866225 | -3.259653 | 2.874728 | 0.4346647 | 12.20021 | 1.718345 |  |  | -0.0002918243
2018-04-13 01:46 | 230786.8 | 600.0001 | 5 | 32 | 3.828101 | -3.260073 | 2.874728 | 0.5433292 | 12.20021 | 2.136378 |  |  | -0.0002784729
2018-04-13 01:48 | 230906.8 | 720.001 | 5 | 32 | 3.791476 | -3.258134 | 2.874728 | 0.6520001 | 12.20021 | 2.550393 |  |  | -0.0003118515
2018-04-13 01:50 | 231026.8 | 840.0001 | 5 | 32 | 3.755229 | -3.260178 | 2.874728 | 0.760666 | 12.20021 | 2.960427 |  |  | -0.0002756119
2018-04-13 01:52 | 231146.8 | 960.0013 | 5 | 32 | 3.720267 | -3.259831 | 2.874728 | 0.8693318 | 12.20021 | 3.366556 |  |  | -0.000254631
2018-04-13 01:54 | 231266.8 | 1080.0009 | 5 | 32 | 3.689032 | -3.259427 | 2.874728 | 0.9779975 | 12.20021 | 3.769094 |  |  | -0.000169754
2018-04-13 01:56 | 231386.8 | 1200.0014 | 5 | 32 | 3.659965 | -3.258882 | 2.874728 | 1.086665 | 12.20021 | 4.168375 |  |  | -0.0002784729
2018-04-13 01:58 | 231506.8 | 1320.0002 | 5 | 32 | 3.632247 | -3.258916 | 2.874728 | 1.19533 | 12.20021 | 4.56456 |  |  | -0.0001125336
2018-04-13 02:00 | 231626.8 | 1440.0001 | 5 | 32 | 3.606054 | -3.260021 | 2.874728 | 1.303995 | 12.20021 | 4.957816 |  |  | -8.296967e-05
2018-04-13 02:02 | 231746.8 | 1560.0001 | 5 | 32 | 3.581457 | -3.260202 | 2.874728 | 1.412663 | 12.20021 | 5.348326 |  |  | -0.0003118515
2018-04-13 02:04 | 231866.8 | 1680.0009 | 5 | 32 | 3.558544 | -3.259235 | 2.874728 | 1.521334 | 12.20021 | 5.736275 |  |  | -0.0001955032
2018-04-13 02:06 | 231986.8 | 1800.0018 | 5 | 32 | 3.536659 | -3.259585 | 2.874728 | 1.630001 | 12.20021 | 6.121778 |  |  | -0.0002307892
2018-04-13 02:08 | 232106.8 | 1920.0002 | 5 | 32 | 3.516858 | -3.259963 | 2.874728 | 1.738668 | 12.20021 | 6.504986 |  |  | -0.0002069473
2018-04-13 02:10 | 232226.8 | 2040.001 | 5 | 32 | 3.499137 | -3.259722 | 2.874728 | 1.847332 | 12.20021 | 6.886164 |  |  | -0.0001115799
2018-04-13 02:12 | 232346.8 | 2160.0002 | 5 | 32 | 3.482618 | -3.260595 | 2.874728 | 1.956002 | 12.20021 | 7.265504 |  |  | -0.0001516342
2018-04-13 02:14 | 232466.8 | 2280.0001 | 5 | 32 | 3.466653 | -3.260469 | 2.874728 | 2.064667 | 12.20021 | 7.643076 |  |  | -0.0001573563
2018-04-13 02:16 | 232586.8 | 2400.001 | 5 | 32 | 3.450345 | -3.25976 | 2.874728 | 2.173335 | 12.20021 | 8.018915 |  |  | -0.0001735687
2018-04-13 02:18 | 232706.8 | 2520.0003 | 5 | 32 | 3.431469 | -3.260427 | 2.874728 | 2.281998 | 12.20021 | 8.392861 |  |  | -0.00020504
2018-04-13 02:20 | 232826.8 | 2640.0006 | 5 | 32 | 3.408694 | -3.260244 | 2.874728 | 2.390666 | 12.20021 | 8.764544 |  |  | -0.0002422333
2018-04-13 02:22 | 232946.8 | 2760.0006 | 5 | 32 | 3.379649 | -3.259579 | 2.874728 | 2.499332 | 12.20021 | 9.133467 |  |  | -0.0002174377
2018-04-13 02:24 | 233066.8 | 2880.0011 | 5 | 32 | 3.33602 | -3.25849 | 2.874728 | 2.607999 | 12.20021 | 9.498547 |  |  | -0.000582695
2018-04-13 02:26 | 233186.8 | 3000.001 | 5 | 32 | 3.262538 | -3.260202 | 2.874728 | 2.716667 | 12.20021 | 9.857454 |  |  | -0.0007133484
2018-04-13 02:28 | 233306.8 | 3120.0011 | 5 | 32 | 3.111042 | -3.259983 | 2.874728 | 2.825334 | 12.20021 | 10.20497 |  |  | -0.002121925
2018-04-13 02:28 | 233349.1 | 3162.3257 | 5 | 32 | 2.999975 | -3.259023 | 2.874728 | 2.86366 | 12.20021 | 10.32227 |  |  | -0.001476947
2018-04-13 02:30 | 233469.2 | 120.0001 | 6 | 32 | 3.445779 | 0 | 2.874728 | 2.863708 | 12.20021 | 10.32243 |  |  | 0.0003538132
2018-04-13 02:32 | 233589.2 | 240.001 | 6 | 32 | 3.463894 | 0 | 2.874728 | 2.863708 | 12.20021 | 10.32243 |  |  | 0.0001153946
2018-04-13 02:33 | 233649.2 | 300.0016 | 6 | 32 | 3.467958 | 0 | 2.874728 | 2.863708 | 12.20021 | 10.32243 |  |  | 0.0001636929
2018-04-13 02:35 | 233769.3 | 120.001 | 2 | 33 | 4.078271 | 4.891036 | 0.1626076 | 7.067785e-11 | 0.6485214 | 2.45104e-10 |  |  | 0.0002603531
2018-04-13 02:37 | 233889.3 | 240.0002 | 2 | 33 | 4.114172 | 4.890332 | 0.3256032 | 7.067785e-11 | 1.316033 | 2.45104e-10 |  |  | 0.0004720688
2018-04-13 02:39 | 234009.3 | 360.0009 | 2 | 33 | 4.147287 | 4.890573 | 0.4886056 | 7.067785e-11 | 1.989476 | 2.45104e-10 |  |  | 0.0002784729
2018-04-13 02:41 | 234129.3 | 480.0011 | 2 | 33 | 4.173206 | 4.889222 | 0.651603 | 7.067785e-11 | 2.66766 | 2.45104e-10 |  |  | 0.0001440048
2018-04-13 02:43 | 234249.3 | 600.0016 | 2 | 33 | 4.198265 | 4.890525 | 0.8146054 | 7.067785e-11 | 3.349914 | 2.45104e-10 |  |  | 0.0001831055
2018-04-13 02:45 | 234369.3 | 720.0005 | 2 | 33 | 4.199972 | 4.571848 | 0.9728631 | 1.533455e-09 | 4.014585 | 6.049516e-09 |  |  | -1.335144e-05
2018-04-13 02:47 | 234489.3 | 840.0004 | 2 | 33 | 4.20003 | 4.21721 | 1.119248 | 1.533455e-09 | 4.629401 | 6.049516e-09 |  |  | 5.245209e-05
2018-04-13 02:49 | 234609.3 | 960.0012 | 2 | 33 | 4.199962 | 3.88668 | 1.254181 | 1.533455e-09 | 5.196121 | 6.049516e-09 |  |  | 7.05719e-05
2018-04-13 02:51 | 234729.3 | 1080.0012 | 2 | 33 | 4.2 | 3.58314 | 1.378503 | 1.533455e-09 | 5.718273 | 6.049516e-09 |  |  | 7.820129e-05
2018-04-13 02:53 | 234849.3 | 1200.0008 | 2 | 33 | 4.200036 | 3.297368 | 1.493101 | 1.533455e-09 | 6.199588 | 6.049516e-09 |  |  | 4.768372e-06
2018-04-13 02:54 | 234866.7 | 1217.3267 | 2 | 33 | 4.200014 | 3.259998 | 1.508883 | 1.533455e-09 | 6.26587 | 6.049516e-09 |  |  | 2.726652e-05
2018-04-13 02:56 | 234986.7 | 120.0009 | 3 | 33 | 4.22412 | 3.26019 | 1.617295 | 1.53425e-09 | 6.722481 | 6.052739e-09 |  |  | 0.0001831055
2018-04-13 02:58 | 235106.7 | 240.0001 | 3 | 33 | 4.250788 | 3.259679 | 1.725963 | 1.53425e-09 | 7.182952 | 6.052739e-09 |  |  | 0.0001859665
2018-04-13 03:00 | 235226.7 | 360.0009 | 3 | 33 | 4.279223 | 3.259482 | 1.83463 | 1.53425e-09 | 7.646394 | 6.052739e-09 |  |  | 0.0002346039
2018-04-13 03:02 | 235346.7 | 480.0001 | 3 | 33 | 4.309898 | 3.26032 | 1.94329 | 1.53425e-09 | 8.113026 | 6.052739e-09 |  |  | 0.0003099442
2018-04-13 03:04 | 235466.7 | 600.0011 | 3 | 33 | 4.342931 | 3.259328 | 2.051965 | 1.53425e-09 | 8.58317 | 6.052739e-09 |  |  | 0.0002593994
2018-04-13 03:06 | 235586.7 | 720 | 3 | 33 | 4.378643 | 3.260037 | 2.160628 | 1.53425e-09 | 9.057004 | 6.052739e-09 |  |  | 0.0003051758
2018-04-13 03:08 | 235706.7 | 840.0003 | 3 | 33 | 4.400049 | 3.058684 | 2.267932 | 2.055353e-09 | 9.528489 | 8.274415e-09 |  |  | -1.716614e-05
2018-04-13 03:10 | 235826.7 | 960.0002 | 3 | 33 | 4.400028 | 2.642016 | 2.362749 | 2.055353e-09 | 9.945684 | 8.274415e-09 |  |  | -5.626678e-05
2018-04-13 03:12 | 235946.7 | 1080.0019 | 3 | 33 | 4.400031 | 2.29708 | 2.44495 | 2.055353e-09 | 10.30737 | 8.274415e-09 |  |  | -1.811981e-05
2018-04-13 03:14 | 236066.7 | 1200.0003 | 3 | 33 | 4.399935 | 2.001446 | 2.516453 | 2.055353e-09 | 10.62198 | 8.274415e-09 |  |  | 8.392334e-05
2018-04-13 03:16 | 236186.7 | 1320.0006 | 3 | 33 | 4.4 | 1.749954 | 2.578832 | 2.055353e-09 | 10.89645 | 8.274415e-09 |  |  | -5.722046e-06
2018-04-13 03:18 | 236306.7 | 1440 | 3 | 33 | 4.400052 | 1.532096 | 2.633414 | 2.055353e-09 | 11.13661 | 8.274415e-09 |  |  | 4.1008e-05
2018-04-13 03:20 | 236426.7 | 1560.0019 | 3 | 33 | 4.400025 | 1.347198 | 2.681363 | 2.055353e-09 | 11.34759 | 8.274415e-09 |  |  | -2.765656e-05
2018-04-13 03:22 | 236546.7 | 1680.0012 | 3 | 33 | 4.39998 | 1.184386 | 2.723492 | 2.055353e-09 | 11.53296 | 8.274415e-09 |  |  | -3.242493e-05
2018-04-13 03:24 | 236666.7 | 1800.0001 | 3 | 33 | 4.400084 | 1.044807 | 2.760558 | 2.055353e-09 | 11.69605 | 8.274415e-09 |  |  | 6.103515625e-05
2018-04-13 03:26 | 236786.7 | 1920.0005 | 3 | 33 | 4.400022 | 0.9283405 | 2.793398 | 2.055353e-09 | 11.84054 | 8.274415e-09 |  |  | 5.531311e-05
2018-04-13 03:28 | 236906.7 | 2040.0002 | 3 | 33 | 4.400042 | 0.8277963 | 2.822643 | 2.055353e-09 | 11.96922 | 8.274415e-09 |  |  | 4.196167e-05
2018-04-13 03:30 | 237026.7 | 2160.001 | 3 | 33 | 4.400024 | 0.7429165 | 2.848793 | 2.055353e-09 | 12.08428 | 8.274415e-09 |  |  | 3.528595e-05
2018-04-13 03:32 | 237146.7 | 2280.0011 | 3 | 33 | 4.399992 | 0.6672614 | 2.872273 | 2.055353e-09 | 12.18759 | 8.274415e-09 |  |  | 4.577637e-05
2018-04-13 03:32 | 237172.4 | 2305.781 | 3 | 33 | 4.400017 | 0.6519929 | 2.876998 | 2.055353e-09 | 12.20838 | 8.274415e-09 |  |  | 2.419499e-05
2018-04-13 03:34 | 237292.5 | 120.0001 | 4 | 33 | 4.333451 | 0 | 2.876998 | 2.055353e-09 | 12.20838 | 8.274415e-09 |  |  | -7.629395e-05
2018-04-13 03:36 | 237412.5 | 240.0017 | 4 | 33 | 4.327976 | 0 | 2.876998 | 2.055353e-09 | 12.20838 | 8.274415e-09 |  |  | -0.0001068115
2018-04-13 03:37 | 237472.5 | 300.0008 | 4 | 33 | 4.326482 | 0 | 2.876998 | 2.055353e-09 | 12.20838 | 8.274415e-09 |  |  | -0.0002192974
2018-04-13 03:39 | 237592.5 | 120.0017 | 5 | 33 | 3.991558 | -3.260962 | 2.876998 | 0.1086673 | 12.20838 | 0.4383474 |  |  | -0.0004444122
2018-04-13 03:41 | 237712.5 | 240.0002 | 5 | 33 | 3.948115 | -3.259219 | 2.876998 | 0.2173283 | 12.20838 | 0.8696463 |  |  | -0.0003433228
2018-04-13 03:43 | 237832.5 | 360.0009 | 5 | 33 | 3.907541 | -3.25967 | 2.876998 | 0.3259978 | 12.20838 | 1.296476 |  |  | -0.0003271103
2018-04-13 03:45 | 237952.5 | 480.0009 | 5 | 33 | 3.867195 | -3.259534 | 2.876998 | 0.4346599 | 12.20838 | 1.71889 |  |  | -0.0003004074
2018-04-13 03:47 | 238072.5 | 600.001 | 5 | 33 | 3.827685 | -3.260439 | 2.876998 | 0.5433311 | 12.20838 | 2.136966 |  |  | -0.0003757477
2018-04-13 03:49 | 238192.5 | 720.0001 | 5 | 33 | 3.790555 | -3.260171 | 2.876998 | 0.6520006 | 12.20838 | 2.550886 |  |  | -0.0002584457
2018-04-13 03:51 | 238312.5 | 840.0001 | 5 | 33 | 3.754567 | -3.259677 | 2.876998 | 0.7606646 | 12.20838 | 2.960809 |  |  | -0.0002813339
2018-04-13 03:53 | 238432.5 | 960.0009 | 5 | 33 | 3.721142 | -3.260304 | 2.876998 | 0.8693323 | 12.20838 | 3.366968 |  |  | -0.0003023148
2018-04-13 03:55 | 238552.5 | 1080.001 | 5 | 33 | 3.69062 | -3.26028 | 2.876998 | 0.9780004 | 12.20838 | 3.769661 |  |  | -0.0002841949
2018-04-13 03:57 | 238672.5 | 1200.0013 | 5 | 33 | 3.661235 | -3.259333 | 2.876998 | 1.086667 | 12.20838 | 4.169097 |  |  | -0.0001821518
2018-04-13 03:59 | 238792.5 | 1320.001 | 5 | 33 | 3.632032 | -3.259619 | 2.876998 | 1.195335 | 12.20838 | 4.56537 |  |  | -0.0002851486
2018-04-13 04:01 | 238912.5 | 1440.0001 | 5 | 33 | 3.605253 | -3.260387 | 2.876998 | 1.303997 | 12.20838 | 4.958558 |  |  | -0.0001573563
2018-04-13 04:03 | 239032.5 | 1560.0012 | 5 | 33 | 3.580467 | -3.259512 | 2.876998 | 1.412666 | 12.20838 | 5.348973 |  |  | -0.0001344681
2018-04-13 04:05 | 239152.5 | 1680.0002 | 5 | 33 | 3.557655 | -3.260777 | 2.876998 | 1.52133 | 12.20838 | 5.736772 |  |  | -0.0001983643
2018-04-13 04:07 | 239272.5 | 1800.0002 | 5 | 33 | 3.536968 | -3.259374 | 2.876998 | 1.629997 | 12.20838 | 6.122218 |  |  | -4.1008e-05
2018-04-13 04:09 | 239392.5 | 1920.0011 | 5 | 33 | 3.517911 | -3.259477 | 2.876998 | 1.738669 | 12.20838 | 6.505552 |  |  | -0.0001688004
2018-04-13 04:11 | 239512.5 | 2040.0011 | 5 | 33 | 3.499941 | -3.260365 | 2.876998 | 1.847334 | 12.20838 | 6.886848 |  |  | -0.0001716614
2018-04-13 04:13 | 239632.5 | 2160.001 | 5 | 33 | 3.481826 | -3.259811 | 2.876998 | 1.956001 | 12.20838 | 7.266185 |  |  | -0.0001916885
2018-04-13 04:15 | 239752.5 | 2280.0004 | 5 | 33 | 3.465383 | -3.260311 | 2.876998 | 2.064663 | 12.20838 | 7.643636 |  |  | -0.0002603531
2018-04-13 04:17 | 239872.5 | 2400.0012 | 5 | 33 | 3.448892 | -3.259557 | 2.876998 | 2.173335 | 12.20838 | 8.019346 |  |  | -0.0002193451
2018-04-13 04:19 | 239992.5 | 2520.0003 | 5 | 33 | 3.431151 | -3.258842 | 2.876998 | 2.282 | 12.20838 | 8.393175 |  |  | -0.000120163
2018-04-13 04:21 | 240112.5 | 2640.0011 | 5 | 33 | 3.410233 | -3.261044 | 2.876998 | 2.390668 | 12.20838 | 8.76494 |  |  | -0.0001182556
2018-04-13 04:23 | 240232.5 | 2760.0008 | 5 | 33 | 3.381898 | -3.260175 | 2.876998 | 2.499335 | 12.20838 | 9.134071 |  |  | -0.0003099442
2018-04-13 04:25 | 240352.5 | 2880.0019 | 5 | 33 | 3.336653 | -3.259492 | 2.876998 | 2.608003 | 12.20838 | 9.499328 |  |  | -0.0004692078
2018-04-13 04:27 | 240472.5 | 3000.0011 | 5 | 33 | 3.261578 | -3.259217 | 2.876998 | 2.71667 | 12.20838 | 9.858191 |  |  | -0.0008382797
2018-04-13 04:29 | 240592.5 | 3120.0011 | 5 | 33 | 3.110582 | -3.260506 | 2.876998 | 2.825336 | 12.20838 | 10.20563 |  |  | -0.002047539
2018-04-13 04:30 | 240634.9 | 3162.3979 | 5 | 33 | 2.999984 | -3.259594 | 2.876998 | 2.863729 | 12.20838 | 10.32312 |  |  | -0.001409707
2018-04-13 04:32 | 240755.1 | 120.0001 | 6 | 33 | 3.44778 | 0 | 2.876998 | 2.863778 | 12.20838 | 10.32327 |  |  | 0.0003976822
2018-04-13 04:34 | 240875.1 | 240.0002 | 6 | 33 | 3.466009 | 0 | 2.876998 | 2.863778 | 12.20838 | 10.32327 |  |  | 9.346008e-05
2018-04-13 04:35 | 240935.1 | 300.0016 | 6 | 33 | 3.470201 | 0 | 2.876998 | 2.863778 | 12.20838 | 10.32327 |  |  | 0.0001255535
2018-04-13 04:37 | 241055.2 | 120.0009 | 2 | 34 | 4.077383 | 4.889564 | 0.1626071 | 8.691944e-10 | 0.6484957 | 3.016406e-09 |  |  | 0.0001897812
2018-04-13 04:39 | 241175.2 | 240 | 2 | 34 | 4.115403 | 4.889897 | 0.3256024 | 8.691944e-10 | 1.316038 | 3.016406e-09 |  |  | 0.0003871918
2018-04-13 04:41 | 241295.2 | 360.0005 | 2 | 34 | 4.14917 | 4.88996 | 0.4886001 | 8.691944e-10 | 1.98972 | 3.016406e-09 |  |  | 0.0001935959
2018-04-13 04:43 | 241415.2 | 480.001 | 2 | 34 | 4.17499 | 4.889302 | 0.6516033 | 8.691944e-10 | 2.668227 | 3.016406e-09 |  |  | 0.0002117157
2018-04-13 04:45 | 241535.2 | 600.0003 | 2 | 34 | 4.198065 | 4.890241 | 0.814604 | 8.691944e-10 | 3.350616 | 3.016406e-09 |  |  | 0.0002737045
2018-04-13 04:47 | 241655.2 | 720.0007 | 2 | 34 | 4.200038 | 4.581205 | 0.9730576 | 8.691944e-10 | 4.016106 | 3.016406e-09 |  |  | 4.1008e-05
2018-04-13 04:49 | 241775.2 | 840.0009 | 2 | 34 | 4.200009 | 4.224996 | 1.119802 | 8.691944e-10 | 4.632432 | 3.016406e-09 |  |  | -7.629395e-05
2018-04-13 04:51 | 241895.2 | 960.0011 | 2 | 34 | 4.200016 | 3.877928 | 1.254808 | 8.691944e-10 | 5.19946 | 3.016406e-09 |  |  | -0.0001506805
2018-04-13 04:53 | 242015.2 | 1080.0026 | 2 | 34 | 4.200012 | 3.567728 | 1.378715 | 8.691944e-10 | 5.719868 | 3.016406e-09 |  |  | 2.861023e-05
2018-04-13 04:55 | 242135.2 | 1200.0009 | 2 | 34 | 4.199966 | 3.278212 | 1.492745 | 8.691944e-10 | 6.198794 | 3.016406e-09 |  |  | 9.536743e-05
2018-04-13 04:55 | 242142.8 | 1207.6104 | 2 | 34 | 4.199987 | 3.259935 | 1.499654 | 8.691944e-10 | 6.227815 | 3.016406e-09 |  |  | 0.0001064559
2018-04-13 04:57 | 242262.8 | 120.0005 | 3 | 34 | 4.222826 | 3.259183 | 1.608071 | 1.458247e-09 | 6.684371 | 5.404884e-09 |  |  | 0.0002813339
2018-04-13 04:59 | 242382.8 | 240.0009 | 3 | 34 | 4.248053 | 3.260026 | 1.716741 | 1.458247e-09 | 7.144618 | 5.404884e-09 |  |  | 0.0001792908
2018-04-13 05:01 | 242502.8 | 360.001 | 3 | 34 | 4.275996 | 3.260188 | 1.825408 | 1.458247e-09 | 7.607727 | 5.404884e-09 |  |  | 0.0003042221
2018-04-13 05:03 | 242622.8 | 480.0009 | 3 | 34 | 4.306731 | 3.25962 | 1.934072 | 1.458247e-09 | 8.074025 | 5.404884e-09 |  |  | 0.0002155304
2018-04-13 05:05 | 242742.8 | 600.0002 | 3 | 34 | 4.340642 | 3.260251 | 2.042738 | 1.458247e-09 | 8.543823 | 5.404884e-09 |  |  | 0.0002288818
2018-04-13 05:07 | 242862.8 | 720.0009 | 3 | 34 | 4.37755 | 3.258636 | 2.151406 | 1.458247e-09 | 9.017491 | 5.404884e-09 |  |  | 0.0003232956
2018-04-13 05:09 | 242982.8 | 840.0002 | 3 | 34 | 4.400032 | 3.078507 | 2.258919 | 2.389033e-09 | 9.489825 | 9.354709e-09 |  |  | 0.0001239777
2018-04-13 05:11 | 243102.8 | 960.0015 | 3 | 34 | 4.400019 | 2.672222 | 2.35454 | 2.389033e-09 | 9.910559 | 9.354709e-09 |  |  | 2.002716e-05
2018-04-13 05:13 | 243222.8 | 1080.0016 | 3 | 34 | 4.400006 | 2.326029 | 2.437697 | 2.389033e-09 | 10.27645 | 9.354709e-09 |  |  | 6.771088e-05
2018-04-13 05:15 | 243342.8 | 1200.0018 | 3 | 34 | 4.400057 | 2.027513 | 2.510157 | 2.389033e-09 | 10.59527 | 9.354709e-09 |  |  | 2.765656e-05
2018-04-13 05:17 | 243462.8 | 1320.0005 | 3 | 34 | 4.399999 | 1.763468 | 2.573258 | 2.389033e-09 | 10.87292 | 9.354709e-09 |  |  | 4.863739e-05
2018-04-13 05:19 | 243582.8 | 1440.0004 | 3 | 34 | 4.400012 | 1.538555 | 2.628194 | 2.389033e-09 | 11.11464 | 9.354709e-09 |  |  | 3.814697e-05
2018-04-13 05:21 | 243702.8 | 1560.0004 | 3 | 34 | 4.40003 | 1.353246 | 2.676334 | 2.389033e-09 | 11.32645 | 9.354709e-09 |  |  | -6.484985e-05
2018-04-13 05:23 | 243822.8 | 1680.0012 | 3 | 34 | 4.400085 | 1.194422 | 2.718735 | 2.389033e-09 | 11.51302 | 9.354709e-09 |  |  | -2.193451e-05
2018-04-13 05:25 | 243942.8 | 1800.0012 | 3 | 34 | 4.399972 | 1.058928 | 2.756227 | 2.389033e-09 | 11.67799 | 9.354709e-09 |  |  | 4.005432e-05
2018-04-13 05:27 | 244062.8 | 1920.0004 | 3 | 34 | 4.400031 | 0.9417531 | 2.789506 | 2.389033e-09 | 11.82441 | 9.354709e-09 |  |  | -1.811981e-05
2018-04-13 05:29 | 244182.8 | 2040.0013 | 3 | 34 | 4.399981 | 0.8364159 | 2.819083 | 2.389033e-09 | 11.95455 | 9.354709e-09 |  |  | -2.384186e-05
2018-04-13 05:31 | 244302.8 | 2160.0006 | 3 | 34 | 4.400002 | 0.7456904 | 2.845386 | 2.389033e-09 | 12.07028 | 9.354709e-09 |  |  | -1.239777e-05
2018-04-13 05:33 | 244422.8 | 2280.0008 | 3 | 34 | 4.400003 | 0.6686616 | 2.868929 | 2.389033e-09 | 12.17387 | 9.354709e-09 |  |  | 7.629395e-06
2018-04-13 05:33 | 244451.9 | 2309.1587 | 3 | 34 | 4.399938 | 0.6519789 | 2.874276 | 2.389033e-09 | 12.1974 | 9.354709e-09 |  |  | -9.144709e-06
2018-04-13 05:35 | 244572 | 120.0005 | 4 | 34 | 4.333137 | 0 | 2.874276 | 2.389033e-09 | 12.1974 | 9.354709e-09 |  |  | -7.820129e-05
2018-04-13 05:37 | 244692 | 240.0001 | 4 | 34 | 4.327682 | 0 | 2.874276 | 2.389033e-09 | 12.1974 | 9.354709e-09 |  |  | 6.67572e-05
2018-04-13 05:38 | 244752 | 300.0025 | 4 | 34 | 4.326014 | 0 | 2.874276 | 2.389033e-09 | 12.1974 | 9.354709e-09 |  |  | -9.435504e-05
2018-04-13 05:40 | 244872.1 | 120 | 5 | 34 | 3.991842 | -3.259805 | 2.874276 | 0.1086621 | 12.1974 | 0.4383831 |  |  | -0.0004167557
2018-04-13 05:42 | 244992.1 | 240 | 5 | 34 | 3.946579 | -3.259539 | 2.874276 | 0.2173326 | 12.1974 | 0.8696457 |  |  | -0.0003433228
2018-04-13 05:44 | 245112.1 | 360 | 5 | 34 | 3.905688 | -3.258966 | 2.874276 | 0.3260002 | 12.1974 | 1.296275 |  |  | -0.0004320145
2018-04-13 05:46 | 245232.1 | 480.0009 | 5 | 34 | 3.866152 | -3.260908 | 2.874276 | 0.4346648 | 12.1974 | 1.71853 |  |  | -0.0002098083
2018-04-13 05:48 | 245352.1 | 600.0008 | 5 | 34 | 3.82795 | -3.260874 | 2.874276 | 0.5433329 | 12.1974 | 2.136569 |  |  | -0.0003108978
2018-04-13 05:50 | 245472.1 | 720.0002 | 5 | 34 | 3.791244 | -3.259372 | 2.874276 | 0.6520019 | 12.1974 | 2.550554 |  |  | -0.0003480911
2018-04-13 05:52 | 245592.1 | 840.0008 | 5 | 34 | 3.754822 | -3.259409 | 2.874276 | 0.7606676 | 12.1974 | 2.960555 |  |  | -0.0004024506
2018-04-13 05:54 | 245712.1 | 960.0005 | 5 | 34 | 3.720023 | -3.260814 | 2.874276 | 0.8693353 | 12.1974 | 3.366657 |  |  | -0.0002317429
2018-04-13 05:56 | 245832.1 | 1080.0009 | 5 | 34 | 3.688713 | -3.25988 | 2.874276 | 0.9780024 | 12.1974 | 3.769169 |  |  | -0.0001850128
2018-04-13 05:58 | 245952.1 | 1200.0012 | 5 | 34 | 3.659468 | -3.260626 | 2.874276 | 1.08667 | 12.1974 | 4.168411 |  |  | -0.0001182556
2018-04-13 06:00 | 246072.1 | 1320.0001 | 5 | 34 | 3.631977 | -3.259376 | 2.874276 | 1.195334 | 12.1974 | 4.564556 |  |  | -0.0002555847
2018-04-13 06:02 | 246192.1 | 1440 | 5 | 34 | 3.605808 | -3.258873 | 2.874276 | 1.304005 | 12.1974 | 4.957813 |  |  | -0.0002279282
2018-04-13 06:04 | 246312.1 | 1560.0001 | 5 | 34 | 3.581111 | -3.259273 | 2.874276 | 1.412667 | 12.1974 | 5.348285 |  |  | -0.0001602173
2018-04-13 06:06 | 246432.1 | 1680.001 | 5 | 34 | 3.558197 | -3.260064 | 2.874276 | 1.521339 | 12.1974 | 5.736183 |  |  | -0.0001373291
2018-04-13 06:08 | 246552.1 | 1800.0009 | 5 | 34 | 3.535942 | -3.260023 | 2.874276 | 1.630002 | 12.1974 | 6.121617 |  |  | -0.0001983643
2018-04-13 06:10 | 246672.1 | 1920.0009 | 5 | 34 | 3.516493 | -3.259304 | 2.874276 | 1.738668 | 12.1974 | 6.504772 |  |  | -8.106232e-05
2018-04-13 06:12 | 246792.1 | 2040.0009 | 5 | 34 | 3.498822 | -3.260053 | 2.874276 | 1.847337 | 12.1974 | 6.885923 |  |  | -0.0001173019
2018-04-13 06:14 | 246912.1 | 2160.0001 | 5 | 34 | 3.482343 | -3.261522 | 2.874276 | 1.956005 | 12.1974 | 7.265233 |  |  | -0.0001544952
2018-04-13 06:16 | 247032.1 | 2280.0002 | 5 | 34 | 3.466462 | -3.260352 | 2.874276 | 2.064669 | 12.1974 | 7.642772 |  |  | -0.0002164841
2018-04-13 06:18 | 247152.1 | 2400.0001 | 5 | 34 | 3.450041 | -3.260071 | 2.874276 | 2.173339 | 12.1974 | 8.018598 |  |  | -0.0001516342
2018-04-13 06:20 | 247272.1 | 2520.0002 | 5 | 34 | 3.431322 | -3.260123 | 2.874276 | 2.282005 | 12.1974 | 8.392529 |  |  | -9.822845e-05
2018-04-13 06:22 | 247392.1 | 2640.0009 | 5 | 34 | 3.408463 | -3.260093 | 2.874276 | 2.390675 | 12.1974 | 8.764188 |  |  | -0.0001373291
2018-04-13 06:24 | 247512.1 | 2760.0009 | 5 | 34 | 3.379541 | -3.260562 | 2.874276 | 2.499341 | 12.1974 | 9.133085 |  |  | -0.0002737045
2018-04-13 06:26 | 247632.1 | 2880.0005 | 5 | 34 | 3.335339 | -3.260178 | 2.874276 | 2.608006 | 12.1974 | 9.498118 |  |  | -0.0004816055
2018-04-13 06:28 | 247752.1 | 3000.0005 | 5 | 34 | 3.261315 | -3.260222 | 2.874276 | 2.716673 | 12.1974 | 9.856921 |  |  | -0.0007972717
2018-04-13 06:30 | 247872.1 | 3120.0002 | 5 | 34 | 3.108606 | -3.259418 | 2.874276 | 2.825342 | 12.1974 | 10.20428 |  |  | -0.002099037
2018-04-13 06:31 | 247913.3 | 3161.2784 | 5 | 34 | 2.99998 | -3.259284 | 2.874276 | 2.862721 | 12.1974 | 10.31863 |  |  | -0.001784296
2018-04-13 06:33 | 248033.5 | 120.0002 | 6 | 34 | 3.446322 | 0 | 2.874276 | 2.862771 | 12.1974 | 10.31879 |  |  | -0.0008682594
2018-04-13 06:35 | 248153.5 | 240.0007 | 6 | 34 | 3.464529 | 0 | 2.874276 | 2.862771 | 12.1974 | 10.31879 |  |  | 4.673004e-05
2018-04-13 06:36 | 248213.5 | 300.0008 | 6 | 34 | 3.468694 | 0 | 2.874276 | 2.862771 | 12.1974 | 10.31879 |  |  | 0.0001391968
2018-04-13 06:38 | 248333.6 | 120.0006 | 2 | 35 | 4.078753 | 4.889756 | 0.1626079 | 2.666049e-10 | 0.6486428 | 9.247604e-10 |  |  | 0.0003242493
2018-04-13 06:40 | 248453.6 | 240.0017 | 2 | 35 | 4.114875 | 4.89096 | 0.3256116 | 2.666049e-10 | 1.316288 | 9.247604e-10 |  |  | 0.0002861023
2018-04-13 06:42 | 248573.6 | 360.001 | 2 | 35 | 4.147944 | 4.889499 | 0.4886072 | 2.666049e-10 | 1.989829 | 9.247604e-10 |  |  | 0.0002555847
2018-04-13 06:44 | 248693.6 | 480.0018 | 2 | 35 | 4.174133 | 4.890096 | 0.6516124 | 2.666049e-10 | 2.668166 | 9.247604e-10 |  |  | 0.0002593994
2018-04-13 06:46 | 248813.6 | 600.0003 | 2 | 35 | 4.198738 | 4.889728 | 0.8146082 | 2.666049e-10 | 3.350521 | 9.247604e-10 |  |  | 0.0001630783
2018-04-13 06:48 | 248933.6 | 720.0003 | 2 | 35 | 4.199986 | 4.559743 | 0.9726229 | 7.190967e-10 | 4.014176 | 2.725386e-09 |  |  | -3.33786e-05
2018-04-13 06:50 | 249053.6 | 840.0006 | 2 | 35 | 4.200034 | 4.208066 | 1.118755 | 7.190967e-10 | 4.627931 | 2.725386e-09 |  |  | -3.433228e-05
2018-04-13 06:52 | 249173.6 | 960.0006 | 2 | 35 | 4.199947 | 3.879222 | 1.253491 | 7.190967e-10 | 5.193823 | 2.725386e-09 |  |  | -4.1008e-05
2018-04-13 06:54 | 249293.6 | 1080.0011 | 2 | 35 | 4.199997 | 3.576631 | 1.377754 | 7.190967e-10 | 5.715731 | 2.725386e-09 |  |  | 1.144409e-05
2018-04-13 06:56 | 249413.6 | 1200.0004 | 2 | 35 | 4.199997 | 3.285342 | 1.492122 | 7.190967e-10 | 6.196074 | 2.725386e-09 |  |  | 5.722046e-06
2018-04-13 06:56 | 249423.8 | 1210.2339 | 2 | 35 | 4.199995 | 3.259948 | 1.501429 | 7.190967e-10 | 6.235165 | 2.725386e-09 |  |  | 2.452979e-05
2018-04-13 06:58 | 249543.8 | 120.0004 | 3 | 35 | 4.224104 | 3.259746 | 1.609846 | 7.190967e-10 | 6.691807 | 2.725386e-09 |  |  | 0.0002450943
2018-04-13 07:00 | 249663.8 | 240.001 | 3 | 35 | 4.250015 | 3.259583 | 1.718512 | 7.190967e-10 | 7.152212 | 2.725386e-09 |  |  | 0.0002717972
2018-04-13 07:02 | 249783.8 | 360.0016 | 3 | 35 | 4.278529 | 3.260131 | 1.827181 | 7.190967e-10 | 7.615578 | 2.725386e-09 |  |  | 0.0002450943
2018-04-13 07:04 | 249903.8 | 480.0001 | 3 | 35 | 4.309026 | 3.259665 | 1.935844 | 7.190967e-10 | 8.082129 | 2.725386e-09 |  |  | 0.0002794266
2018-04-13 07:06 | 250023.8 | 600.0001 | 3 | 35 | 4.341769 | 3.259694 | 2.04451 | 7.190967e-10 | 8.552117 | 2.725386e-09 |  |  | 0.0003376007
2018-04-13 07:08 | 250143.8 | 720.0003 | 3 | 35 | 4.378046 | 3.259358 | 2.153177 | 7.190967e-10 | 9.025846 | 2.725386e-09 |  |  | 0.0002384186
2018-04-13 07:10 | 250263.8 | 840.0013 | 3 | 35 | 4.399971 | 3.063081 | 2.260492 | 8.328224e-10 | 9.497366 | 3.207866e-09 |  |  | 2.384186e-05
2018-04-13 07:12 | 250383.8 | 960.0001 | 3 | 35 | 4.399941 | 2.653933 | 2.355635 | 8.328224e-10 | 9.915995 | 3.207866e-09 |  |  | -8.106232e-05
2018-04-13 07:14 | 250503.8 | 1080.002 | 3 | 35 | 4.399981 | 2.317225 | 2.438359 | 8.328224e-10 | 10.27998 | 3.207866e-09 |  |  | 9.536743e-05
2018-04-13 07:16 | 250623.8 | 1200.0007 | 3 | 35 | 4.400041 | 2.022081 | 2.510526 | 8.328224e-10 | 10.59752 | 3.207866e-09 |  |  | -7.05719e-05
2018-04-13 07:18 | 250743.8 | 1320.0013 | 3 | 35 | 4.400054 | 1.763631 | 2.573515 | 8.328224e-10 | 10.87467 | 3.207866e-09 |  |  | 2.002716e-05
2018-04-13 07:20 | 250863.8 | 1440.0012 | 3 | 35 | 4.400001 | 1.539858 | 2.628505 | 8.328224e-10 | 11.11663 | 3.207866e-09 |  |  | 1.049042e-05
2018-04-13 07:22 | 250983.8 | 1560.0012 | 3 | 35 | 4.400038 | 1.351825 | 2.676568 | 8.328224e-10 | 11.3281 | 3.207866e-09 |  |  | 5.435944e-05
2018-04-13 07:24 | 251103.8 | 1680 | 3 | 35 | 4.39999 | 1.191317 | 2.718861 | 8.328224e-10 | 11.51419 | 3.207866e-09 |  |  | -6.67572e-06
2018-04-13 07:26 | 251223.8 | 1800.0017 | 3 | 35 | 4.400034 | 1.056203 | 2.756263 | 8.328224e-10 | 11.67876 | 3.207866e-09 |  |  | 2.098083e-05
2018-04-13 07:28 | 251343.8 | 1920.0018 | 3 | 35 | 4.399967 | 0.9399658 | 2.789498 | 8.328224e-10 | 11.82499 | 3.207866e-09 |  |  | -7.05719e-05
2018-04-13 07:30 | 251463.8 | 2040.0014 | 3 | 35 | 4.399895 | 0.8371047 | 2.81909 | 8.328224e-10 | 11.9552 | 3.207866e-09 |  |  | 1.239777e-05
2018-04-13 07:32 | 251583.8 | 2160.0003 | 3 | 35 | 4.400039 | 0.7455528 | 2.845415 | 8.328224e-10 | 12.07103 | 3.207866e-09 |  |  | -6.866455e-05
2018-04-13 07:34 | 251703.8 | 2280.0006 | 3 | 35 | 4.399987 | 0.6687105 | 2.868952 | 8.328224e-10 | 12.17459 | 3.207866e-09 |  |  | 3.433228e-05
2018-04-13 07:35 | 251733.5 | 2309.6669 | 3 | 35 | 4.399994 | 0.6519872 | 2.874393 | 8.328224e-10 | 12.19853 | 3.207866e-09 |  |  | 4.85043e-06
2018-04-13 07:37 | 251853.5 | 120.0001 | 4 | 35 | 4.333026 | 0 | 2.874393 | 8.328224e-10 | 12.19853 | 3.207866e-09 |  |  | -0.0001144409
2018-04-13 07:39 | 251973.5 | 240.0001 | 4 | 35 | 4.327533 | 0 | 2.874393 | 8.328224e-10 | 12.19853 | 3.207866e-09 |  |  | -7.43866e-05
2018-04-13 07:40 | 252033.5 | 300.0007 | 4 | 35 | 4.326005 | 0 | 2.874393 | 8.328224e-10 | 12.19853 | 3.207866e-09 |  |  | -0.0001693995
2018-04-13 07:42 | 252153.6 | 120.0002 | 5 | 35 | 3.992205 | -3.259979 | 2.874393 | 0.1086621 | 12.19853 | 0.4383808 |  |  | -0.0003595352
2018-04-13 07:44 | 252273.6 | 240.0001 | 5 | 35 | 3.948203 | -3.259081 | 2.874393 | 0.2173284 | 12.19853 | 0.8697506 |  |  | -0.000377655
2018-04-13 07:46 | 252393.6 | 360.0002 | 5 | 35 | 3.906141 | -3.260965 | 2.874393 | 0.3259961 | 12.19853 | 1.296502 |  |  | -0.0003652573
2018-04-13 07:48 | 252513.6 | 480.0018 | 5 | 35 | 3.866147 | -3.260403 | 2.874393 | 0.4346583 | 12.19853 | 1.718762 |  |  | -0.0003614426
2018-04-13 07:50 | 252633.6 | 600.0003 | 5 | 35 | 3.827947 | -3.259487 | 2.874393 | 0.5433272 | 12.19853 | 2.136798 |  |  | -0.0002355576
2018-04-13 07:52 | 252753.6 | 720.0002 | 5 | 35 | 3.791247 | -3.259612 | 2.874393 | 0.6519928 | 12.19853 | 2.550761 |  |  | -0.0003576279
2018-04-13 07:54 | 252873.6 | 840.0002 | 5 | 35 | 3.755664 | -3.261339 | 2.874393 | 0.7606592 | 12.19853 | 2.96079 |  |  | -0.0002908707
2018-04-13 07:56 | 252993.6 | 960.0003 | 5 | 35 | 3.721843 | -3.260276 | 2.874393 | 0.8693279 | 12.19853 | 3.36705 |  |  | -0.0001878738
2018-04-13 07:58 | 253113.6 | 1080.0002 | 5 | 35 | 3.690108 | -3.260321 | 2.874393 | 0.9779952 | 12.19853 | 3.769765 |  |  | -0.0001907349
2018-04-13 08:00 | 253233.6 | 1200.0014 | 5 | 35 | 3.659399 | -3.260019 | 2.874393 | 1.086662 | 12.19853 | 4.169068 |  |  | -0.000254631
2018-04-13 08:02 | 253353.6 | 1320.0018 | 5 | 35 | 3.63138 | -3.260338 | 2.874393 | 1.195324 | 12.19853 | 4.565161 |  |  | -0.0001363754
2018-04-13 08:04 | 253473.6 | 1440.0002 | 5 | 35 | 3.605068 | -3.258811 | 2.874393 | 1.303992 | 12.19853 | 4.958329 |  |  | -0.0001163483
2018-04-13 08:06 | 253593.6 | 1560.0014 | 5 | 35 | 3.580602 | -3.259255 | 2.874393 | 1.412661 | 12.19853 | 5.348743 |  |  | -0.0001955032
2018-04-13 08:08 | 253713.6 | 1680.0013 | 5 | 35 | 3.557992 | -3.259706 | 2.874393 | 1.521329 | 12.19853 | 5.73661 |  |  | -0.0001659393
2018-04-13 08:10 | 253833.6 | 1800.001 | 5 | 35 | 3.536861 | -3.260528 | 2.874393 | 1.629996 | 12.19853 | 6.12209 |  |  | -0.0001993179
2018-04-13 08:12 | 253953.6 | 1920.0002 | 5 | 35 | 3.51654 | -3.261388 | 2.874393 | 1.738661 | 12.19853 | 6.505297 |  |  | -0.0002851486
2018-04-13 08:14 | 254073.6 | 2040.001 | 5 | 35 | 3.498744 | -3.260777 | 2.874393 | 1.847329 | 12.19853 | 6.886449 |  |  | -0.0001983643
2018-04-13 08:16 | 254193.6 | 2160.0011 | 5 | 35 | 3.482303 | -3.259439 | 2.874393 | 1.955995 | 12.19853 | 7.26574 |  |  | -0.0001487732
2018-04-13 08:18 | 254313.6 | 2280.001 | 5 | 35 | 3.466369 | -3.259563 | 2.874393 | 2.064661 | 12.19853 | 7.643283 |  |  | -0.0001173019
2018-04-13 08:20 | 254433.6 | 2400.0018 | 5 | 35 | 3.450145 | -3.260159 | 2.874393 | 2.173333 | 12.19853 | 8.019113 |  |  | -0.0001840591
2018-04-13 08:22 | 254553.6 | 2520.0002 | 5 | 35 | 3.430845 | -3.2603 | 2.874393 | 2.281997 | 12.19853 | 8.393017 |  |  | -0.0001506805
2018-04-13 08:24 | 254673.6 | 2640.001 | 5 | 35 | 3.408514 | -3.260674 | 2.874393 | 2.390664 | 12.19853 | 8.764648 |  |  | -0.0002470016
2018-04-13 08:26 | 254793.6 | 2760.0002 | 5 | 35 | 3.379409 | -3.260609 | 2.874393 | 2.499331 | 12.19853 | 9.133554 |  |  | -0.0003051758
2018-04-13 08:28 | 254913.6 | 2880.001 | 5 | 35 | 3.335255 | -3.26018 | 2.874393 | 2.607999 | 12.19853 | 9.49859 |  |  | -0.0004472733
2018-04-13 08:30 | 255033.6 | 3000.0003 | 5 | 35 | 3.261146 | -3.259966 | 2.874393 | 2.716667 | 12.19853 | 9.857392 |  |  | -0.0009460449
2018-04-13 08:32 | 255153.6 | 3120.001 | 5 | 35 | 3.10702 | -3.259405 | 2.874393 | 2.825335 | 12.19853 | 10.20466 |  |  | -0.002075195
2018-04-13 08:33 | 255193.7 | 3160.0842 | 5 | 35 | 2.999976 | -3.259731 | 2.874393 | 2.861633 | 12.19853 | 10.31567 |  |  | -0.001775902
2018-04-13 08:35 | 255313.8 | 120.001 | 6 | 35 | 3.447645 | 0 | 2.874393 | 2.861693 | 12.19853 | 10.31585 |  |  | -0.0008788507
2018-04-13 08:37 | 255433.8 | 240.001 | 6 | 35 | 3.466043 | 0 | 2.874393 | 2.861693 | 12.19853 | 10.31585 |  |  | 1.716614e-05
2018-04-13 08:38 | 255493.8 | 300.0016 | 6 | 35 | 3.470292 | 0 | 2.874393 | 2.861693 | 12.19853 | 10.31585 |  |  | 7.912891e-05
2018-04-13 08:40 | 255613.9 | 120.0001 | 2 | 36 | 4.078627 | 4.890277 | 0.162606 | 0 | 0.6487487 | 0 |  |  | 0.0002031326
2018-04-13 08:42 | 255733.9 | 240.0001 | 2 | 36 | 4.114205 | 4.889962 | 0.3256 | 0 | 1.316272 | 0 |  |  | 0.0003538132
2018-04-13 08:44 | 255853.9 | 360.0004 | 2 | 36 | 4.148064 | 4.889466 | 0.4886062 | 0 | 1.989778 | 0 |  |  | 0.0002307892
2018-04-13 08:46 | 255973.9 | 480.0012 | 2 | 36 | 4.175444 | 4.889699 | 0.6516019 | 0 | 2.668203 | 0 |  |  | 0.0001955032
2018-04-13 08:48 | 256093.9 | 600.0003 | 2 | 36 | 4.198967 | 4.889417 | 0.8146054 | 0 | 3.350726 | 0 |  |  | 0.0001811981
2018-04-13 08:50 | 256213.9 | 720.0001 | 2 | 36 | 4.200073 | 4.563349 | 0.9726077 | 0 | 4.014331 | 0 |  |  | 8.583069e-05
2018-04-13 08:52 | 256333.9 | 840.0003 | 2 | 36 | 4.200035 | 4.213628 | 1.118917 | 0 | 4.62883 | 0 |  |  | -3.623962e-05
2018-04-13 08:54 | 256453.9 | 960.0004 | 2 | 36 | 4.200099 | 3.889893 | 1.253953 | 0 | 5.195982 | 0 |  |  | -6.103515625e-05
2018-04-13 08:56 | 256573.9 | 1080.0002 | 2 | 36 | 4.199989 | 3.583545 | 1.378476 | 0 | 5.71898 | 0 |  |  | -4.482269e-05
2018-04-13 08:58 | 256693.9 | 1200.001 | 2 | 36 | 4.200058 | 3.271102 | 1.49277 | 0 | 6.199017 | 0 |  |  | 4.768372e-05
2018-04-13 08:58 | 256698.6 | 1204.6738 | 2 | 36 | 4.200045 | 3.259973 | 1.497009 | 0 | 6.216821 | 0 |  |  | 5.422427e-05
2018-04-13 09:00 | 256818.6 | 120.0009 | 3 | 36 | 4.223284 | 3.259875 | 1.605423 | 3.955363e-10 | 6.673382 | 1.603697e-09 |  |  | 0.0002222061
2018-04-13 09:02 | 256938.6 | 240.0009 | 3 | 36 | 4.248761 | 3.259933 | 1.71409 | 3.955363e-10 | 7.133675 | 1.603697e-09 |  |  | 9.346008e-05
2018-04-13 09:04 | 257058.6 | 360.0014 | 3 | 36 | 4.277122 | 3.260547 | 1.822756 | 3.955363e-10 | 7.596893 | 1.603697e-09 |  |  | 0.0003108978
2018-04-13 09:06 | 257178.6 | 480.0009 | 3 | 36 | 4.307348 | 3.258857 | 1.931421 | 3.955363e-10 | 8.063279 | 1.603697e-09 |  |  | 0.0002689362
2018-04-13 09:08 | 257298.6 | 600.0012 | 3 | 36 | 4.340371 | 3.260392 | 2.04009 | 3.955363e-10 | 8.53312 | 1.603697e-09 |  |  | 0.0002679825
2018-04-13 09:10 | 257418.6 | 720.001 | 3 | 36 | 4.377433 | 3.260461 | 2.148755 | 3.955363e-10 | 9.006748 | 1.603697e-09 |  |  | 0.0003967285
2018-04-13 09:12 | 257538.6 | 840.0003 | 3 | 36 | 4.40005 | 3.07706 | 2.256276 | 3.955363e-10 | 9.479115 | 1.603697e-09 |  |  | -3.71933e-05
2018-04-13 09:14 | 257658.6 | 960.0006 | 3 | 36 | 4.400031 | 2.671084 | 2.351842 | 3.955363e-10 | 9.89961 | 1.603697e-09 |  |  | 4.386902e-05
2018-04-13 09:16 | 257778.6 | 1080.0015 | 3 | 36 | 4.399954 | 2.326099 | 2.435003 | 3.955363e-10 | 10.26552 | 1.603697e-09 |  |  | -5.626678e-05
2018-04-13 09:18 | 257898.6 | 1200.0014 | 3 | 36 | 4.400003 | 2.030384 | 2.507541 | 3.955363e-10 | 10.58469 | 1.603697e-09 |  |  | -1.621246e-05
2018-04-13 09:20 | 258018.6 | 1320.0003 | 3 | 36 | 4.399919 | 1.770203 | 2.570815 | 3.955363e-10 | 10.86309 | 1.603697e-09 |  |  | 4.1008e-05
2018-04-13 09:22 | 258138.6 | 1440.0001 | 3 | 36 | 4.40003 | 1.54296 | 2.625933 | 3.955363e-10 | 11.10561 | 1.603697e-09 |  |  | 5.149841e-05
2018-04-13 09:24 | 258258.6 | 1560.0002 | 3 | 36 | 4.400001 | 1.354869 | 2.674163 | 3.955363e-10 | 11.31782 | 1.603697e-09 |  |  | 1.907349e-05
2018-04-13 09:26 | 258378.6 | 1680.0019 | 3 | 36 | 4.399988 | 1.194566 | 2.716586 | 3.955363e-10 | 11.50448 | 1.603697e-09 |  |  | 2.193451e-05
2018-04-13 09:28 | 258498.6 | 1800.0016 | 3 | 36 | 4.399968 | 1.059544 | 2.754073 | 3.955363e-10 | 11.66943 | 1.603697e-09 |  |  | 5.531311e-05
2018-04-13 09:30 | 258618.6 | 1920.0015 | 3 | 36 | 4.399991 | 0.9428934 | 2.787389 | 3.955363e-10 | 11.81602 | 1.603697e-09 |  |  | -2.95639e-05
2018-04-13 09:32 | 258738.6 | 2040.0005 | 3 | 36 | 4.400009 | 0.8377104 | 2.817035 | 3.955363e-10 | 11.94646 | 1.603697e-09 |  |  | 5.722046e-05
2018-04-13 09:34 | 258858.6 | 2160.0011 | 3 | 36 | 4.399964 | 0.7471156 | 2.843396 | 3.955363e-10 | 12.06245 | 1.603697e-09 |  |  | 7.05719e-05
2018-04-13 09:36 | 258978.6 | 2280.0011 | 3 | 36 | 4.400011 | 0.6699998 | 2.866983 | 3.955363e-10 | 12.16623 | 1.603697e-09 |  |  | 4.577637e-05
2018-04-13 09:36 | 259009.8 | 2311.261 | 3 | 36 | 4.400014 | 0.6519945 | 2.872723 | 3.955363e-10 | 12.19148 | 1.603697e-09 |  |  | 2.016137e-05
2018-04-13 09:38 | 259129.9 | 120.0009 | 4 | 36 | 4.332968 | 0 | 2.872723 | 3.955363e-10 | 12.19148 | 1.603697e-09 |  |  | -7.820129e-05
2018-04-13 09:40 | 259249.9 | 240.0009 | 4 | 36 | 4.327443 | 0 | 2.872723 | 3.955363e-10 | 12.19148 | 1.603697e-09 |  |  | -9.536743e-07
2018-04-13 09:41 | 259309.9 | 300.0008 | 4 | 36 | 4.325849 | 0 | 2.872723 | 3.955363e-10 | 12.19148 | 1.603697e-09 |  |  | -0.0001023203
2018-04-13 09:43 | 259429.9 | 120.0009 | 5 | 36 | 3.991191 | -3.259983 | 2.872723 | 0.1086655 | 12.19148 | 0.4383277 |  |  | -0.0003051758
2018-04-13 09:45 | 259549.9 | 240.0009 | 5 | 36 | 3.945945 | -3.260582 | 2.872723 | 0.2173307 | 12.19148 | 0.8694941 |  |  | -0.0004291534
2018-04-13 09:47 | 259669.9 | 360.0006 | 5 | 36 | 3.905226 | -3.260169 | 2.872723 | 0.325999 | 12.19148 | 1.29606 |  |  | -0.0003261566
2018-04-13 09:49 | 259789.9 | 480.0002 | 5 | 36 | 3.865572 | -3.25986 | 2.872723 | 0.4346638 | 12.19148 | 1.71826 |  |  | -0.0003023148
2018-04-13 09:51 | 259909.9 | 600.0001 | 5 | 36 | 3.827403 | -3.260424 | 2.872723 | 0.5433297 | 12.19148 | 2.136232 |  |  | -0.0003576279
2018-04-13 09:53 | 260029.9 | 720.0014 | 5 | 36 | 3.790732 | -3.260013 | 2.872723 | 0.6520007 | 12.19148 | 2.55016 |  |  | -0.0002813339
2018-04-13 09:55 | 260149.9 | 840.0001 | 5 | 36 | 3.754611 | -3.26026 | 2.872723 | 0.7606635 | 12.19148 | 2.960114 |  |  | -0.000254631
2018-04-13 09:57 | 260269.9 | 960.0002 | 5 | 36 | 3.719536 | -3.259003 | 2.872723 | 0.8693328 | 12.19148 | 3.366204 |  |  | -0.0002985001
2018-04-13 09:59 | 260389.9 | 1080.0007 | 5 | 36 | 3.687757 | -3.260436 | 2.872723 | 0.977995 | 12.19148 | 3.768623 |  |  | -0.0003080368
2018-04-13 10:01 | 260509.9 | 1200.001 | 5 | 36 | 3.65871 | -3.259358 | 2.872723 | 1.086664 | 12.19148 | 4.167769 |  |  | -0.0001916885
2018-04-13 10:03 | 260629.9 | 1320.001 | 5 | 36 | 3.631019 | -3.260311 | 2.872723 | 1.195332 | 12.19148 | 4.56383 |  |  | -0.0002365112
2018-04-13 10:05 | 260749.9 | 1440.0003 | 5 | 36 | 3.605001 | -3.260602 | 2.872723 | 1.303997 | 12.19148 | 4.956966 |  |  | -0.0001592636
2018-04-13 10:07 | 260869.9 | 1560.0002 | 5 | 36 | 3.580484 | -3.259384 | 2.872723 | 1.412666 | 12.19148 | 5.347375 |  |  | -0.0001678467
2018-04-13 10:09 | 260989.9 | 1680.0011 | 5 | 36 | 3.557666 | -3.260329 | 2.872723 | 1.521335 | 12.19148 | 5.735209 |  |  | -0.0001974106
2018-04-13 10:11 | 261109.9 | 1800.001 | 5 | 36 | 3.535903 | -3.259713 | 2.872723 | 1.630001 | 12.19148 | 6.120619 |  |  | -0.0002498627
2018-04-13 10:13 | 261229.9 | 1920.0002 | 5 | 36 | 3.516038 | -3.259319 | 2.872723 | 1.738668 | 12.19148 | 6.503755 |  |  | -0.0001554489
2018-04-13 10:15 | 261349.9 | 2040.001 | 5 | 36 | 3.498525 | -3.260461 | 2.872723 | 1.847332 | 12.19148 | 6.884852 |  |  | -0.0001678467
2018-04-13 10:17 | 261469.9 | 2160.0002 | 5 | 36 | 3.482041 | -3.26084 | 2.872723 | 1.956001 | 12.19148 | 7.264131 |  |  | -1.430511e-05
2018-04-13 10:19 | 261589.9 | 2280.001 | 5 | 36 | 3.466348 | -3.259645 | 2.872723 | 2.064666 | 12.19148 | 7.641651 |  |  | -0.0001401901
2018-04-13 10:21 | 261709.9 | 2400.0006 | 5 | 36 | 3.450181 | -3.258998 | 2.872723 | 2.173336 | 12.19148 | 8.017469 |  |  | -0.0001821518
2018-04-13 10:23 | 261829.9 | 2520.0011 | 5 | 36 | 3.432287 | -3.261044 | 2.872723 | 2.282004 | 12.19148 | 8.391454 |  |  | -0.0002851486
2018-04-13 10:25 | 261949.9 | 2640.0003 | 5 | 36 | 3.409503 | -3.260526 | 2.872723 | 2.39067 | 12.19148 | 8.76326 |  |  | -0.0001764297
2018-04-13 10:27 | 262069.9 | 2760.0011 | 5 | 36 | 3.379427 | -3.259507 | 2.872723 | 2.499339 | 12.19148 | 9.132201 |  |  | -0.0002965927
2018-04-13 10:29 | 262189.9 | 2880.0003 | 5 | 36 | 3.33523 | -3.260717 | 2.872723 | 2.608002 | 12.19148 | 9.497203 |  |  | -0.0005559921
2018-04-13 10:31 | 262309.9 | 3000.0003 | 5 | 36 | 3.260675 | -3.259615 | 2.872723 | 2.71667 | 12.19148 | 9.855971 |  |  | -0.0008525848
2018-04-13 10:33 | 262429.9 | 3120.0003 | 5 | 36 | 3.106714 | -3.260258 | 2.872723 | 2.825338 | 12.19148 | 10.2032 |  |  | -0.00194931
2018-04-13 10:34 | 262470.1 | 3160.125 | 5 | 36 | 2.999985 | -3.261211 | 2.872723 | 2.861673 | 12.19148 | 10.31431 |  |  | -0.001648931
2018-04-13 10:36 | 262590.2 | 120.0011 | 6 | 36 | 3.445489 | 0 | 2.872723 | 2.861721 | 12.19148 | 10.31446 |  |  | -0.0007495628
2018-04-13 10:38 | 262710.2 | 240.001 | 6 | 36 | 3.463867 | 0 | 2.872723 | 2.861721 | 12.19148 | 10.31446 |  |  | 0.0001487732
2018-04-13 10:39 | 262770.2 | 300.0018 | 6 | 36 | 3.467943 | 0 | 2.872723 | 2.861721 | 12.19148 | 10.31446 |  |  | 0.0001589413
2018-04-13 10:41 | 262890.2798 | 120.0017 | 2 | 37 | 4.078815 | 4.88976 | 0.1626066 | 5.23673e-10 | 0.6486101 | 1.816072e-09 |  |  | 0.0001792908
2018-04-13 10:43 | 263010.2781 | 240 | 2 | 37 | 4.114572 | 4.890386 | 0.3256037 | 5.23673e-10 | 1.31621 | 1.816072e-09 |  |  | 0.0003528595
2018-04-13 10:45 | 263130.2788 | 360.0007 | 2 | 37 | 4.147995 | 4.890185 | 0.4886005 | 5.23673e-10 | 1.989715 | 1.816072e-09 |  |  | 0.0002946854
2018-04-13 10:47 | 263250.2781 | 480 | 2 | 37 | 4.173665 | 4.89004 | 0.6516038 | 5.23673e-10 | 2.66801 | 1.816072e-09 |  |  | 0.000244140625
2018-04-13 10:49 | 263370.2794 | 600.0013 | 2 | 37 | 4.197444 | 4.889012 | 0.8146062 | 5.23673e-10 | 3.350217 | 1.816072e-09 |  |  | 0.0003232956
2018-04-13 10:51 | 263490.279 | 720.0009 | 2 | 37 | 4.199996 | 4.563091 | 0.972853 | 5.23673e-10 | 4.014832 | 1.816072e-09 |  |  | -1.525879e-05
2018-04-13 10:53 | 263610.2783 | 840.0002 | 2 | 37 | 4.199985 | 4.202735 | 1.118961 | 5.23673e-10 | 4.628485 | 1.816072e-09 |  |  | 5.149841e-05
2018-04-13 10:55 | 263730.2787 | 960.0006 | 2 | 37 | 4.199919 | 3.879325 | 1.253586 | 5.23673e-10 | 5.193913 | 1.816072e-09 |  |  | -0.0001382828
2018-04-13 10:57 | 263850.2791 | 1080.001 | 2 | 37 | 4.199979 | 3.572014 | 1.377665 | 5.23673e-10 | 5.715045 | 1.816072e-09 |  |  | 7.724762e-05
2018-04-13 10:59 | 263970.279 | 1200.0009 | 2 | 37 | 4.200006 | 3.29032 | 1.492009 | 5.23673e-10 | 6.195287 | 1.816072e-09 |  |  | -3.051758e-05
2018-04-13 10:59 | 263982.7758 | 1212.4977 | 2 | 37 | 4.200003 | 3.259919 | 1.503381 | 5.23673e-10 | 6.243053 | 1.816072e-09 |  |  | -7.312866e-06
2018-04-13 11:01 | 264102.8 | 120.0002 | 3 | 37 | 4.224039 | 3.259522 | 1.611797 | 8.255373e-10 | 6.699656 | 3.040103e-09 |  |  | 0.0002155304
2018-04-13 11:03 | 264222.8 | 240.0002 | 3 | 37 | 4.250857 | 3.260365 | 1.720468 | 8.255373e-10 | 7.160137 | 3.040103e-09 |  |  | 0.0002737045
2018-04-13 11:05 | 264342.8 | 360.001 | 3 | 37 | 4.279239 | 3.259931 | 1.829132 | 8.255373e-10 | 7.623573 | 3.040103e-09 |  |  | 0.0001897812
2018-04-13 11:07 | 264462.8 | 480.001 | 3 | 37 | 4.309667 | 3.259313 | 1.937801 | 8.255373e-10 | 8.090225 | 3.040103e-09 |  |  | 0.0002737045
2018-04-13 11:09 | 264582.8 | 600.0012 | 3 | 37 | 4.342585 | 3.25965 | 2.04647 | 8.255373e-10 | 8.56032 | 3.040103e-09 |  |  | 0.0002069473
2018-04-13 11:11 | 264702.8 | 720.001 | 3 | 37 | 4.378767 | 3.260232 | 2.155134 | 8.255373e-10 | 9.034148 | 3.040103e-09 |  |  | 0.0003519058
2018-04-13 11:13 | 264822.8 | 840.0014 | 3 | 37 | 4.399972 | 3.05697 | 2.262412 | 1.542064e-09 | 9.505518 | 6.087458e-09 |  |  | 3.910065e-05
2018-04-13 11:15 | 264942.8 | 960.0011 | 3 | 37 | 4.399997 | 2.645006 | 2.357197 | 1.542064e-09 | 9.92257 | 6.087458e-09 |  |  | 6.67572e-06
2018-04-13 11:17 | 265062.8 | 1080.0001 | 3 | 37 | 4.400027 | 2.303054 | 2.439591 | 1.542064e-09 | 10.2851 | 6.087458e-09 |  |  | -6.580353e-05
2018-04-13 11:19 | 265182.8 | 1200.0014 | 3 | 37 | 4.399971 | 2.006219 | 2.511348 | 1.542064e-09 | 10.60084 | 6.087458e-09 |  |  | 2.288818e-05
2018-04-13 11:21 | 265302.8 | 1320.0003 | 3 | 37 | 4.400037 | 1.75497 | 2.574 | 1.542064e-09 | 10.8765 | 6.087458e-09 |  |  | 6.29425e-05
2018-04-13 11:23 | 265422.8 | 1440.0017 | 3 | 37 | 4.399941 | 1.536907 | 2.628841 | 1.542064e-09 | 11.1178 | 6.087458e-09 |  |  | 4.959106e-05
2018-04-13 11:25 | 265542.8 | 1560.0014 | 3 | 37 | 4.400051 | 1.345191 | 2.676809 | 1.542064e-09 | 11.32887 | 6.087458e-09 |  |  | 1.907349e-05
2018-04-13 11:27 | 265662.8 | 1680.0019 | 3 | 37 | 4.399922 | 1.186149 | 2.718919 | 1.542064e-09 | 11.51415 | 6.087458e-09 |  |  | 9.822845e-05
2018-04-13 11:29 | 265782.8 | 1800.0018 | 3 | 37 | 4.399997 | 1.051642 | 2.75614 | 1.542064e-09 | 11.67792 | 6.087458e-09 |  |  | 2.574921e-05
2018-04-13 11:31 | 265902.8 | 1920.0018 | 3 | 37 | 4.400039 | 0.93417 | 2.78917 | 1.542064e-09 | 11.82326 | 6.087458e-09 |  |  | 3.242493e-05
2018-04-13 11:33 | 266022.8 | 2040.0019 | 3 | 37 | 4.400003 | 0.8349569 | 2.818632 | 1.542064e-09 | 11.95289 | 6.087458e-09 |  |  | -1.144409e-05
2018-04-13 11:35 | 266142.8 | 2160.0011 | 3 | 37 | 4.399983 | 0.7439488 | 2.844908 | 1.542064e-09 | 12.0685 | 6.087458e-09 |  |  | -7.820129e-05
2018-04-13 11:37 | 266262.8 | 2280.0004 | 3 | 37 | 4.399992 | 0.666514 | 2.868367 | 1.542064e-09 | 12.17172 | 6.087458e-09 |  |  | -8.201599e-05
2018-04-13 11:37 | 266287.7 | 2304.9283 | 3 | 37 | 4.399987 | 0.6519893 | 2.872931 | 1.542064e-09 | 12.1918 | 6.087458e-09 |  |  | -6.643723e-05
2018-04-13 11:39 | 266407.7 | 120.0009 | 4 | 37 | 4.332935 | 0 | 2.872931 | 1.542064e-09 | 12.1918 | 6.087458e-09 |  |  | 8.583069e-06
2018-04-13 11:41 | 266527.7 | 240.0002 | 4 | 37 | 4.327531 | 0 | 2.872931 | 1.542064e-09 | 12.1918 | 6.087458e-09 |  |  | -9.346008e-05
2018-04-13 11:42 | 266587.7 | 300.0009 | 4 | 37 | 4.325832 | 0 | 2.872931 | 1.542064e-09 | 12.1918 | 6.087458e-09 |  |  | -0.0001827533
2018-04-13 11:44 | 266707.8 | 120 | 5 | 37 | 3.991058 | -3.26109 | 2.872931 | 0.1086651 | 12.1918 | 0.4382741 |  |  | -0.0003614426
2018-04-13 11:46 | 266827.8 | 240.0008 | 5 | 37 | 3.947179 | -3.260391 | 2.872931 | 0.2173318 | 12.1918 | 0.8695294 |  |  | -0.0003566742
2018-04-13 11:48 | 266947.8 | 360.0008 | 5 | 37 | 3.905039 | -3.260144 | 2.872931 | 0.3259968 | 12.1918 | 1.296157 |  |  | -0.0003528595
2018-04-13 11:50 | 267067.8 | 480.0009 | 5 | 37 | 3.864945 | -3.25884 | 2.872931 | 0.4346693 | 12.1918 | 1.718326 |  |  | -0.0002765656
2018-04-13 11:52 | 267187.8 | 600.0017 | 5 | 37 | 3.826632 | -3.260329 | 2.872931 | 0.5433346 | 12.1918 | 2.136198 |  |  | -0.0002889633
2018-04-13 11:54 | 267307.8 | 720.0019 | 5 | 37 | 3.789988 | -3.25986 | 2.872931 | 0.6520008 | 12.1918 | 2.550021 |  |  | -0.0003137589
2018-04-13 11:56 | 267427.8 | 840.0002 | 5 | 37 | 3.754447 | -3.260028 | 2.872931 | 0.7606623 | 12.1918 | 2.959901 |  |  | -0.0002775192
2018-04-13 11:58 | 267547.8 | 960.0012 | 5 | 37 | 3.720464 | -3.260429 | 2.872931 | 0.8693346 | 12.1918 | 3.366041 |  |  | -0.0002641678
2018-04-13 12:00 | 267667.8 | 1080.0004 | 5 | 37 | 3.687789 | -3.259497 | 2.872931 | 0.9780001 | 12.1918 | 3.768539 |  |  | -0.0002574921
2018-04-13 12:02 | 267787.8 | 1200.0008 | 5 | 37 | 3.65831 | -3.260312 | 2.872931 | 1.086668 | 12.1918 | 4.167665 |  |  | -0.0002450943
2018-04-13 12:04 | 267907.8 | 1320.0011 | 5 | 37 | 3.630506 | -3.259463 | 2.872931 | 1.19533 | 12.1918 | 4.563661 |  |  | -0.0002794266
2018-04-13 12:06 | 268027.8 | 1440.0011 | 5 | 37 | 3.604396 | -3.260449 | 2.872931 | 1.303999 | 12.1918 | 4.956754 |  |  | -0.0002527237
2018-04-13 12:08 | 268147.8 | 1560.0007 | 5 | 37 | 3.579941 | -3.259998 | 2.872931 | 1.412665 | 12.1918 | 5.347092 |  |  | -0.0001802444
2018-04-13 12:10 | 268267.8 | 1680.0004 | 5 | 37 | 3.556965 | -3.259469 | 2.872931 | 1.52133 | 12.1918 | 5.734841 |  |  | -0.000210762
2018-04-13 12:12 | 268387.8 | 1800.0012 | 5 | 37 | 3.534797 | -3.259646 | 2.872931 | 1.629996 | 12.1918 | 6.120148 |  |  | -0.0002279282
2018-04-13 12:14 | 268507.8 | 1920.0004 | 5 | 37 | 3.515548 | -3.260454 | 2.872931 | 1.738663 | 12.1918 | 6.5032 |  |  | -0.000123024
2018-04-13 12:16 | 268627.8 | 2040.0013 | 5 | 37 | 3.498064 | -3.260138 | 2.872931 | 1.84733 | 12.1918 | 6.884253 |  |  | -0.0001163483
2018-04-13 12:18 | 268747.8 | 2160.0005 | 5 | 37 | 3.481699 | -3.260367 | 2.872931 | 1.955995 | 12.1918 | 7.263475 |  |  | -0.0001535416
2018-04-13 12:20 | 268867.8 | 2280.0012 | 5 | 37 | 3.466 | -3.259998 | 2.872931 | 2.064665 | 12.1918 | 7.640977 |  |  | -0.0001468658
2018-04-13 12:22 | 268987.8 | 2400.0001 | 5 | 37 | 3.448713 | -3.26028 | 2.872931 | 2.17333 | 12.1918 | 8.016697 |  |  | -0.0002012253
2018-04-13 12:24 | 269107.8 | 2520.0012 | 5 | 37 | 3.42905 | -3.259733 | 2.872931 | 2.281994 | 12.1918 | 8.390385 |  |  | -0.0002241135
2018-04-13 12:26 | 269227.8 | 2640.0005 | 5 | 37 | 3.40759 | -3.260472 | 2.872931 | 2.390659 | 12.1918 | 8.761872 |  |  | -0.0001831055
2018-04-13 12:28 | 269347.8 | 2760.0005 | 5 | 37 | 3.379049 | -3.259867 | 2.872931 | 2.499328 | 12.1918 | 9.13071 |  |  | -0.0002965927
2018-04-13 12:30 | 269467.8 | 2880.0013 | 5 | 37 | 3.33528 | -3.25986 | 2.872931 | 2.607997 | 12.1918 | 9.495719 |  |  | -0.0005483627
2018-04-13 12:32 | 269587.8 | 3000.0005 | 5 | 37 | 3.26066 | -3.260246 | 2.872931 | 2.716665 | 12.1918 | 9.854499 |  |  | -0.0008239746
2018-04-13 12:34 | 269707.8 | 3120.0005 | 5 | 37 | 3.103513 | -3.259269 | 2.872931 | 2.825331 | 12.1918 | 10.2016 |  |  | -0.002105713
2018-04-13 12:35 | 269746.2 | 3158.4045 | 5 | 37 | 2.999983 | -3.259007 | 2.872931 | 2.860107 | 12.1918 | 10.30788 |  |  | -0.001805133
2018-04-13 12:37 | 269866.4 | 120.0001 | 6 | 37 | 3.448418 | 0 | 2.872931 | 2.860158 | 12.1918 | 10.30803 |  |  | -0.0008648418
2018-04-13 12:39 | 269986.4 | 240.0019 | 6 | 37 | 3.466905 | 0 | 2.872931 | 2.860158 | 12.1918 | 10.30803 |  |  | 7.43866e-05
2018-04-13 12:40 | 270046.4 | 300.0008 | 6 | 37 | 3.470965 | 0 | 2.872931 | 2.860158 | 12.1918 | 10.30803 |  |  | 0.0001061618
2018-04-13 12:42 | 270166.4 | 120.0013 | 2 | 38 | 4.078475 | 4.889537 | 0.1626008 | 7.710454e-10 | 0.648747 | 2.676259e-09 |  |  | 0.000169754
2018-04-13 12:44 | 270286.4 | 240.0009 | 2 | 38 | 4.114606 | 4.889722 | 0.3256061 | 7.710454e-10 | 1.316355 | 2.676259e-09 |  |  | 0.0002632141
2018-04-13 12:46 | 270406.4 | 360.0001 | 2 | 38 | 4.149706 | 4.889436 | 0.4886047 | 7.710454e-10 | 1.989996 | 2.676259e-09 |  |  | 0.0003261566
2018-04-13 12:48 | 270526.4 | 480.0012 | 2 | 38 | 4.176079 | 4.890462 | 0.6516079 | 7.710454e-10 | 2.668673 | 2.676259e-09 |  |  | 0.0001935959
2018-04-13 12:50 | 270646.4 | 600.0006 | 2 | 38 | 4.199403 | 4.889365 | 0.8146085 | 7.710454e-10 | 3.351271 | 2.676259e-09 |  |  | 0.0002250671
2018-04-13 12:52 | 270766.4 | 720.0011 | 2 | 38 | 4.199966 | 4.561388 | 0.9724345 | 7.710454e-10 | 4.014139 | 2.676259e-09 |  |  | 9.727478e-05
2018-04-13 12:54 | 270886.4 | 840.0002 | 2 | 38 | 4.199996 | 4.211415 | 1.118635 | 7.710454e-10 | 4.62818 | 2.676259e-09 |  |  | -1.144409e-05
2018-04-13 12:56 | 271006.4 | 960.0003 | 2 | 38 | 4.199979 | 3.877059 | 1.253456 | 7.710454e-10 | 5.19443 | 2.676259e-09 |  |  | 0
2018-04-13 12:58 | 271126.4 | 1080.0011 | 2 | 38 | 4.200014 | 3.552584 | 1.377186 | 7.710454e-10 | 5.714095 | 2.676259e-09 |  |  | -5.626678e-05
2018-04-13 13:00 | 271246.4 | 1200.0003 | 2 | 38 | 4.199983 | 3.268177 | 1.490822 | 7.710454e-10 | 6.191368 | 2.676259e-09 |  |  | -2.479553e-05
2018-04-13 13:00 | 271250 | 1203.5291 | 2 | 38 | 4.199972 | 3.259931 | 1.494024 | 7.710454e-10 | 6.204818 | 2.676259e-09 |  |  | -1.705921e-05
2018-04-13 13:02 | 271370 | 120.0009 | 3 | 38 | 4.222916 | 3.259471 | 1.602441 | 9.021757e-10 | 6.661379 | 3.207932e-09 |  |  | 0.000246048
2018-04-13 13:04 | 271490 | 240 | 3 | 38 | 4.248252 | 3.259267 | 1.711104 | 9.021757e-10 | 7.121612 | 3.207932e-09 |  |  | 5.531311e-05
2018-04-13 13:06 | 271610 | 360.0009 | 3 | 38 | 4.276127 | 3.259933 | 1.819774 | 9.021757e-10 | 7.584754 | 3.207932e-09 |  |  | 0.0002012253
2018-04-13 13:08 | 271730 | 480.0002 | 3 | 38 | 4.307615 | 3.259919 | 1.928438 | 9.021757e-10 | 8.051092 | 3.207932e-09 |  |  | 0.0003089905
2018-04-13 13:10 | 271850 | 600.0015 | 3 | 38 | 4.341452 | 3.259231 | 2.037108 | 9.021757e-10 | 8.521025 | 3.207932e-09 |  |  | 0.000374794
2018-04-13 13:12 | 271970 | 720.0005 | 3 | 38 | 4.377112 | 3.258878 | 2.145773 | 9.021757e-10 | 8.994697 | 3.207932e-09 |  |  | 0.0003023148
2018-04-13 13:14 | 272090 | 840.0017 | 3 | 38 | 4.400023 | 3.085813 | 2.253361 | 1.571099e-09 | 9.467329 | 6.048511e-09 |  |  | 5.054474e-05
2018-04-13 13:16 | 272210 | 960.0015 | 3 | 38 | 4.399986 | 2.681863 | 2.349272 | 1.571099e-09 | 9.889337 | 6.048511e-09 |  |  | 6.103515625e-05
2018-04-13 13:18 | 272330 | 1080.0007 | 3 | 38 | 4.400031 | 2.332461 | 2.432695 | 1.571099e-09 | 10.2564 | 6.048511e-09 |  |  | 2.193451e-05
2018-04-13 13:20 | 272450 | 1200.0007 | 3 | 38 | 4.399989 | 2.020484 | 2.505108 | 1.571099e-09 | 10.57502 | 6.048511e-09 |  |  | 3.528595e-05
2018-04-13 13:22 | 272570 | 1320.001 | 3 | 38 | 4.400017 | 1.76505 | 2.568101 | 1.571099e-09 | 10.85218 | 6.048511e-09 |  |  | -1.049042e-05
2018-04-13 13:24 | 272690 | 1440.0015 | 3 | 38 | 4.400042 | 1.546419 | 2.623175 | 1.571099e-09 | 11.09451 | 6.048511e-09 |  |  | 4.386902e-05
2018-04-13 13:26 | 272810 | 1560.0005 | 3 | 38 | 4.399976 | 1.359931 | 2.67153 | 1.571099e-09 | 11.30727 | 6.048511e-09 |  |  | -1.621246e-05
2018-04-13 13:28 | 272930 | 1680.0002 | 3 | 38 | 4.400011 | 1.200051 | 2.714144 | 1.571099e-09 | 11.49477 | 6.048511e-09 |  |  | 6.008148e-05
2018-04-13 13:30 | 273050 | 1800.0014 | 3 | 38 | 4.399954 | 1.057399 | 2.751725 | 1.571099e-09 | 11.66013 | 6.048511e-09 |  |  | 7.534027e-05
2018-04-13 13:32 | 273170 | 1920.0014 | 3 | 38 | 4.399961 | 0.9378307 | 2.784914 | 1.571099e-09 | 11.80616 | 6.048511e-09 |  |  | 5.722046e-06
2018-04-13 13:34 | 273290 | 2040.0014 | 3 | 38 | 4.400024 | 0.8362977 | 2.814439 | 1.571099e-09 | 11.93607 | 6.048511e-09 |  |  | -1.430511e-05
2018-04-13 13:36 | 273410 | 2160.0002 | 3 | 38 | 4.399986 | 0.7484974 | 2.840836 | 1.571099e-09 | 12.05222 | 6.048511e-09 |  |  | -3.242493e-05
2018-04-13 13:38 | 273530 | 2280.0006 | 3 | 38 | 4.399983 | 0.6743097 | 2.864529 | 1.571099e-09 | 12.15647 | 6.048511e-09 |  |  | 1.049042e-05
2018-04-13 13:39 | 273567.8 | 2317.8412 | 3 | 38 | 4.400022 | 0.6519856 | 2.871502 | 1.571099e-09 | 12.18715 | 6.048511e-09 |  |  | -1.076717e-05
2018-04-13 13:41 | 273687.9 | 120.0002 | 4 | 38 | 4.33312 | 0 | 2.871502 | 1.571099e-09 | 12.18715 | 6.048511e-09 |  |  | -7.820129e-05
2018-04-13 13:43 | 273807.9 | 240.0012 | 4 | 38 | 4.327631 | 0 | 2.871502 | 1.571099e-09 | 12.18715 | 6.048511e-09 |  |  | -9.250641e-05
2018-04-13 13:44 | 273867.9 | 300.0009 | 4 | 38 | 4.326047 | 0 | 2.871502 | 1.571099e-09 | 12.18715 | 6.048511e-09 |  |  | -0.0002393136
2018-04-13 13:46 | 273987.9 | 120.0009 | 5 | 38 | 3.989911 | -3.260296 | 2.871502 | 0.1086659 | 12.18715 | 0.438176 |  |  | -0.0005331039
2018-04-13 13:48 | 274107.9 | 240.0009 | 5 | 38 | 3.946263 | -3.261258 | 2.871502 | 0.2173311 | 12.18715 | 0.8692795 |  |  | -0.000371933
2018-04-13 13:50 | 274227.9 | 360.0001 | 5 | 38 | 3.905738 | -3.259112 | 2.871502 | 0.3259979 | 12.18715 | 1.295905 |  |  | -0.0003547668
2018-04-13 13:52 | 274347.9 | 480.0001 | 5 | 38 | 3.864879 | -3.260504 | 2.871502 | 0.4346637 | 12.18715 | 1.718115 |  |  | -0.0003728867
2018-04-13 13:54 | 274467.9 | 600.0004 | 5 | 38 | 3.826002 | -3.26011 | 2.871502 | 0.5433312 | 12.18715 | 2.135958 |  |  | -0.000289917
2018-04-13 13:56 | 274587.9 | 720.001 | 5 | 38 | 3.789153 | -3.261169 | 2.871502 | 0.651996 | 12.18715 | 2.549693 |  |  | -0.0002183914
2018-04-13 13:58 | 274707.9 | 840.0013 | 5 | 38 | 3.753451 | -3.260081 | 2.871502 | 0.7606663 | 12.18715 | 2.959502 |  |  | -0.0003986359
2018-04-13 14:00 | 274827.9 | 960.0005 | 5 | 38 | 3.72017 | -3.261316 | 2.871502 | 0.8693287 | 12.18715 | 3.365535 |  |  | -0.000254631
2018-04-13 14:02 | 274947.9 | 1080.0015 | 5 | 38 | 3.689024 | -3.260424 | 2.871502 | 0.9780019 | 12.18715 | 3.768103 |  |  | -0.0003061295
2018-04-13 14:04 | 275067.9 | 1200.0006 | 5 | 38 | 3.658455 | -3.259863 | 2.871502 | 1.086669 | 12.18715 | 4.167306 |  |  | -0.0002346039
2018-04-13 14:06 | 275187.9 | 1320.0002 | 5 | 38 | 3.630025 | -3.260123 | 2.871502 | 1.195334 | 12.18715 | 4.563272 |  |  | -0.0002012253
2018-04-13 14:08 | 275307.9 | 1440.0012 | 5 | 38 | 3.603773 | -3.259286 | 2.871502 | 1.304 | 12.18715 | 4.956291 |  |  | -0.0001583099
2018-04-13 14:10 | 275427.9 | 1560.0013 | 5 | 38 | 3.579327 | -3.259887 | 2.871502 | 1.412666 | 12.18715 | 5.346546 |  |  | -0.0003185272
2018-04-13 14:12 | 275547.9 | 1680.0014 | 5 | 38 | 3.556818 | -3.259181 | 2.871502 | 1.521335 | 12.18715 | 5.734268 |  |  | -0.0001373291
2018-04-13 14:14 | 275667.9 | 1800.0013 | 5 | 38 | 3.536003 | -3.261549 | 2.871502 | 1.629999 | 12.18715 | 6.119623 |  |  | -0.0001745224
2018-04-13 14:16 | 275787.9 | 1920.0001 | 5 | 38 | 3.515717 | -3.260678 | 2.871502 | 1.738664 | 12.18715 | 6.502752 |  |  | -0.0001726151
2018-04-13 14:18 | 275907.9 | 2040.0014 | 5 | 38 | 3.497599 | -3.259012 | 2.871502 | 1.847335 | 12.18715 | 6.883797 |  |  | -0.0001850128
2018-04-13 14:20 | 276027.9 | 2160.0006 | 5 | 38 | 3.480839 | -3.259793 | 2.871502 | 1.955999 | 12.18715 | 7.262947 |  |  | -0.000202179
2018-04-13 14:22 | 276147.9 | 2280.0015 | 5 | 38 | 3.464997 | -3.260276 | 2.871502 | 2.064668 | 12.18715 | 7.640353 |  |  | -0.0001211166
2018-04-13 14:24 | 276267.9 | 2400.0006 | 5 | 38 | 3.448998 | -3.259483 | 2.871502 | 2.173332 | 12.18715 | 8.016018 |  |  | -0.0001182556
2018-04-13 14:26 | 276387.9 | 2520.0014 | 5 | 38 | 3.430464 | -3.261471 | 2.871502 | 2.281998 | 12.18715 | 8.389835 |  |  | -0.0001382828
2018-04-13 14:28 | 276507.9 | 2640.0015 | 5 | 38 | 3.40695 | -3.25973 | 2.871502 | 2.39067 | 12.18715 | 8.761392 |  |  | -0.0002250671
2018-04-13 14:30 | 276627.9 | 2760.0008 | 5 | 38 | 3.377742 | -3.26066 | 2.871502 | 2.499336 | 12.18715 | 9.130118 |  |  | -0.0003376007
2018-04-13 14:32 | 276747.9 | 2880.0003 | 5 | 38 | 3.333325 | -3.260756 | 2.871502 | 2.608001 | 12.18715 | 9.494947 |  |  | -0.0005159378
2018-04-13 14:34 | 276867.9 | 3000.0008 | 5 | 38 | 3.258949 | -3.259445 | 2.871502 | 2.716669 | 12.18715 | 9.853519 |  |  | -0.0007820129
2018-04-13 14:36 | 276987.9 | 3120.0007 | 5 | 38 | 3.103575 | -3.259986 | 2.871502 | 2.825336 | 12.18715 | 10.20047 |  |  | -0.00210762
2018-04-13 14:36 | 277026.9 | 3158.967 | 5 | 38 | 2.999959 | -3.2598 | 2.871502 | 2.860624 | 12.18715 | 10.30832 |  |  | -0.001802187
2018-04-13 14:38 | 277147 | 120.0003 | 6 | 38 | 3.447392 | 0 | 2.871502 | 2.860673 | 12.18715 | 10.30848 |  |  | -0.0008605067
2018-04-13 14:40 | 277267 | 240.0014 | 6 | 38 | 3.46577 | 0 | 2.871502 | 2.860673 | 12.18715 | 10.30848 |  |  | 8.010864e-05
2018-04-13 14:41 | 277327 | 300.0018 | 6 | 38 | 3.469907 | 0 | 2.871502 | 2.860673 | 12.18715 | 10.30848 |  |  | 0.0001500156
2018-04-13 14:43 | 277447.1 | 120.0001 | 2 | 39 | 4.079604 | 4.888732 | 0.1626093 | 3.166198e-10 | 0.6488863 | 1.098593e-09 |  |  | 0.000289917
2018-04-13 14:45 | 277567.1 | 240.0018 | 2 | 39 | 4.115554 | 4.891274 | 0.3256086 | 3.166198e-10 | 1.31665 | 1.098593e-09 |  |  | 0.0003061295
2018-04-13 14:47 | 277687.1 | 360.0003 | 2 | 39 | 4.14905 | 4.889569 | 0.4886081 | 3.166198e-10 | 1.990343 | 1.098593e-09 |  |  | 0.0001964569
2018-04-13 14:49 | 277807.1 | 480.0016 | 2 | 39 | 4.17624 | 4.889745 | 0.6516075 | 3.166198e-10 | 2.668907 | 1.098593e-09 |  |  | 9.536743e-05
2018-04-13 14:51 | 277927.1 | 600.0011 | 2 | 39 | 4.199866 | 4.888944 | 0.8145772 | 6.578231e-10 | 3.351455 | 2.453922e-09 |  |  | 0.0003080368
2018-04-13 14:53 | 278047.1 | 720.0008 | 2 | 39 | 4.19999 | 4.553259 | 0.9721994 | 6.578231e-10 | 4.013469 | 2.453922e-09 |  |  | -4.1008e-05
2018-04-13 14:55 | 278167.1 | 840.0006 | 2 | 39 | 4.199941 | 4.208874 | 1.11806 | 6.578231e-10 | 4.626083 | 2.453922e-09 |  |  | -4.005432e-05
2018-04-13 14:57 | 278287.1 | 960.0013 | 2 | 39 | 4.199995 | 3.874702 | 1.252695 | 6.578231e-10 | 5.19155 | 2.453922e-09 |  |  | 1.144409e-05
2018-04-13 14:59 | 278407.1 | 1080.0012 | 2 | 39 | 4.200055 | 3.56187 | 1.376617 | 6.578231e-10 | 5.712023 | 2.453922e-09 |  |  | -5.340576e-05
2018-04-13 15:01 | 278527.1 | 1200.0006 | 2 | 39 | 4.200045 | 3.261656 | 1.490268 | 6.578231e-10 | 6.189361 | 2.453922e-09 |  |  | -3.910065e-05
2018-04-13 15:01 | 278527.9 | 1200.7748 | 2 | 39 | 4.200041 | 3.259999 | 1.490972 | 6.578231e-10 | 6.192317 | 2.453922e-09 |  |  | -3.751744e-05
2018-04-13 15:03 | 278647.9 | 120 | 3 | 39 | 4.223223 | 3.259763 | 1.599381 | 6.578231e-10 | 6.648864 | 2.453922e-09 |  |  | 0.000207901
2018-04-13 15:05 | 278767.9 | 240.001 | 3 | 39 | 4.248569 | 3.260434 | 1.708053 | 6.578231e-10 | 7.109159 | 2.453922e-09 |  |  | 0.0001869202
2018-04-13 15:07 | 278887.9 | 360.0009 | 3 | 39 | 4.276227 | 3.259503 | 1.816719 | 6.578231e-10 | 7.572311 | 2.453922e-09 |  |  | 0.0002727509
2018-04-13 15:09 | 279007.9 | 480.0004 | 3 | 39 | 4.30687 | 3.260362 | 1.92538 | 6.578231e-10 | 8.038608 | 2.453922e-09 |  |  | 0.0002670288
2018-04-13 15:11 | 279127.9 | 600.0007 | 3 | 39 | 4.340994 | 3.260535 | 2.034054 | 6.578231e-10 | 8.508482 | 2.453922e-09 |  |  | 0.0002946854
2018-04-13 15:13 | 279247.9 | 720.0008 | 3 | 39 | 4.376983 | 3.260587 | 2.142719 | 6.578231e-10 | 8.98213 | 2.453922e-09 |  |  | 0.0002889633
2018-04-13 15:15 | 279367.9 | 840.0017 | 3 | 39 | 4.399986 | 3.088165 | 2.250344 | 6.578231e-10 | 9.454918 | 2.453922e-09 |  |  | -5.531311e-05
2018-04-13 15:17 | 279487.9 | 960.0001 | 3 | 39 | 4.400063 | 2.687171 | 2.346334 | 6.578231e-10 | 9.877274 | 2.453922e-09 |  |  | 5.340576e-05
2018-04-13 15:19 | 279607.9 | 1080.0015 | 3 | 39 | 4.399994 | 2.338245 | 2.429928 | 6.578231e-10 | 10.24509 | 2.453922e-09 |  |  | 4.673004e-05
2018-04-13 15:21 | 279727.9 | 1200.0008 | 3 | 39 | 4.400012 | 2.036568 | 2.50276 | 6.578231e-10 | 10.56555 | 2.453922e-09 |  |  | -3.242493e-05
2018-04-13 15:23 | 279847.9 | 1320.0013 | 3 | 39 | 4.400009 | 1.769799 | 2.566044 | 6.578231e-10 | 10.844 | 2.453922e-09 |  |  | -1.430511e-05
2018-04-13 15:25 | 279967.9 | 1440.0005 | 3 | 39 | 4.400054 | 1.548518 | 2.621245 | 6.578231e-10 | 11.08688 | 2.453922e-09 |  |  | 4.196167e-05
2018-04-13 15:27 | 280087.9 | 1560.0008 | 3 | 39 | 4.400003 | 1.363391 | 2.669706 | 6.578231e-10 | 11.30011 | 2.453922e-09 |  |  | 7.343292e-05
2018-04-13 15:29 | 280207.9 | 1680.0012 | 3 | 39 | 4.399987 | 1.204396 | 2.712456 | 6.578231e-10 | 11.48821 | 2.453922e-09 |  |  | -2.861023e-06
2018-04-13 15:31 | 280327.9 | 1800.001 | 3 | 39 | 4.399972 | 1.064728 | 2.750249 | 6.578231e-10 | 11.6545 | 2.453922e-09 |  |  | 2.002716e-05
2018-04-13 15:33 | 280447.9 | 1920.0006 | 3 | 39 | 4.399918 | 0.9432718 | 2.783686 | 6.578231e-10 | 11.80163 | 2.453922e-09 |  |  | 9.059906e-05
2018-04-13 15:35 | 280567.9 | 2040.0002 | 3 | 39 | 4.399947 | 0.839514 | 2.813336 | 6.578231e-10 | 11.93208 | 2.453922e-09 |  |  | -4.196167e-05
2018-04-13 15:37 | 280687.9 | 2160.0003 | 3 | 39 | 4.399967 | 0.7517036 | 2.839828 | 6.578231e-10 | 12.04865 | 2.453922e-09 |  |  | -4.482269e-05
2018-04-13 15:39 | 280807.9 | 2280.0011 | 3 | 39 | 4.400038 | 0.6776882 | 2.863615 | 6.578231e-10 | 12.15331 | 2.453922e-09 |  |  | 3.910065e-05
2018-04-13 15:40 | 280850.5 | 2322.5897 | 3 | 39 | 4.400051 | 0.6519821 | 2.871474 | 6.578231e-10 | 12.18789 | 2.453922e-09 |  |  | 6.397521e-07
2018-04-13 15:42 | 280970.5 | 120.001 | 4 | 39 | 4.332879 | 0 | 2.871474 | 6.578231e-10 | 12.18789 | 2.453922e-09 |  |  | -0.0001077652
2018-04-13 15:44 | 281090.5 | 240.0007 | 4 | 39 | 4.327464 | 0 | 2.871474 | 6.578231e-10 | 12.18789 | 2.453922e-09 |  |  | -5.722046e-05
2018-04-13 15:45 | 281150.5 | 300.001 | 4 | 39 | 4.325948 | 0 | 2.871474 | 6.578231e-10 | 12.18789 | 2.453922e-09 |  |  | -0.0001461951
2018-04-13 15:47 | 281270.6 | 120.0008 | 5 | 39 | 3.989076 | -3.259682 | 2.871474 | 0.1086663 | 12.18789 | 0.438115 |  |  | -0.0003242493
2018-04-13 15:49 | 281390.6 | 240.0003 | 5 | 39 | 3.94559 | -3.259394 | 2.871474 | 0.2173312 | 12.18789 | 0.8691547 |  |  | -0.0003204346
2018-04-13 15:51 | 281510.6 | 360.0009 | 5 | 39 | 3.905202 | -3.260084 | 2.871474 | 0.325997 | 12.18789 | 1.295697 |  |  | -0.0003795624
2018-04-13 15:53 | 281630.6 | 480.0006 | 5 | 39 | 3.865597 | -3.259612 | 2.871474 | 0.4346645 | 12.18789 | 1.717911 |  |  | -0.000213623
2018-04-13 15:55 | 281750.6 | 600.0007 | 5 | 39 | 3.826646 | -3.260762 | 2.871474 | 0.5433324 | 12.18789 | 2.135873 |  |  | -0.0003290176
2018-04-13 15:57 | 281870.6 | 720.0014 | 5 | 39 | 3.788761 | -3.259943 | 2.871474 | 0.6519974 | 12.18789 | 2.549611 |  |  | -0.0001802444
2018-04-13 15:59 | 281990.6 | 840.0003 | 5 | 39 | 3.752576 | -3.259204 | 2.871474 | 0.7606626 | 12.18789 | 2.959328 |  |  | -0.0003242493
2018-04-13 16:01 | 282110.6 | 960.0005 | 5 | 39 | 3.718902 | -3.260068 | 2.871474 | 0.8693269 | 12.18789 | 3.365241 |  |  | -0.0003070831
2018-04-13 16:03 | 282230.6 | 1080.0011 | 5 | 39 | 3.688241 | -3.259557 | 2.871474 | 0.9780005 | 12.18789 | 3.767707 |  |  | -0.0001840591
2018-04-13 16:05 | 282350.6 | 1200.0011 | 5 | 39 | 3.6589 | -3.258721 | 2.871474 | 1.086664 | 12.18789 | 4.166868 |  |  | -0.0002822876
2018-04-13 16:07 | 282470.6 | 1320.0007 | 5 | 39 | 3.630023 | -3.259124 | 2.871474 | 1.195328 | 12.18789 | 4.562898 |  |  | -0.000295639
2018-04-13 16:09 | 282590.6 | 1440.0006 | 5 | 39 | 3.602801 | -3.260264 | 2.871474 | 1.304 | 12.18789 | 4.955858 |  |  | -0.0001945496
2018-04-13 16:11 | 282710.6 | 1560.001 | 5 | 39 | 3.578121 | -3.259347 | 2.871474 | 1.412667 | 12.18789 | 5.346008 |  |  | -0.0001869202
2018-04-13 16:13 | 282830.6 | 1680.0003 | 5 | 39 | 3.555529 | -3.259407 | 2.871474 | 1.521332 | 12.18789 | 5.733583 |  |  | -0.0001096725
2018-04-13 16:15 | 282950.6 | 1800.0002 | 5 | 39 | 3.53492 | -3.261088 | 2.871474 | 1.630001 | 12.18789 | 6.118824 |  |  | -5.722046e-05
2018-04-13 16:17 | 283070.6 | 1920.0014 | 5 | 39 | 3.515842 | -3.259315 | 2.871474 | 1.73867 | 12.18789 | 6.501917 |  |  | -0.0002202988
2018-04-13 16:19 | 283190.6 | 2040.001 | 5 | 39 | 3.496817 | -3.260919 | 2.871474 | 1.84734 | 12.18789 | 6.88294 |  |  | -9.632111e-05
2018-04-13 16:21 | 283310.6 | 2160.0001 | 5 | 39 | 3.47979 | -3.260202 | 2.871474 | 1.956003 | 12.18789 | 7.261976 |  |  | -0.0001153946
2018-04-13 16:23 | 283430.6 | 2280.001 | 5 | 39 | 3.463893 | -3.259815 | 2.871474 | 2.064668 | 12.18789 | 7.639238 |  |  | -0.0001754761
2018-04-13 16:25 | 283550.6 | 2400.0003 | 5 | 39 | 3.447879 | -3.259727 | 2.871474 | 2.173336 | 12.18789 | 8.014791 |  |  | -7.820129e-05
2018-04-13 16:27 | 283670.6 | 2520.0014 | 5 | 39 | 3.429772 | -3.260371 | 2.871474 | 2.282006 | 12.18789 | 8.388522 |  |  | -0.0001468658
2018-04-13 16:29 | 283790.6 | 2640.0002 | 5 | 39 | 3.40727 | -3.260476 | 2.871474 | 2.390672 | 12.18789 | 8.760064 |  |  | -0.0002088547
2018-04-13 16:31 | 283910.6 | 2760.0007 | 5 | 39 | 3.376873 | -3.259825 | 2.871474 | 2.499341 | 12.18789 | 9.128747 |  |  | -0.0003557205
2018-04-13 16:33 | 284030.6 | 2880.0013 | 5 | 39 | 3.332104 | -3.259463 | 2.871474 | 2.608008 | 12.18789 | 9.493461 |  |  | -0.0005569458
2018-04-13 16:35 | 284150.6 | 3000.0003 | 5 | 39 | 3.257246 | -3.260477 | 2.871474 | 2.716672 | 12.18789 | 9.851862 |  |  | -0.0008525848
2018-04-13 16:37 | 284270.6 | 3120.0003 | 5 | 39 | 3.102465 | -3.259555 | 2.871474 | 2.825336 | 12.18789 | 10.19866 |  |  | -0.002198219
2018-04-13 16:38 | 284309.3 | 3158.6706 | 5 | 39 | 2.999987 | -3.260711 | 2.871474 | 2.860358 | 12.18789 | 10.30567 |  |  | -0.001578888
2018-04-13 16:40 | 284429.4 | 120.0012 | 6 | 39 | 3.448974 | 0 | 2.871474 | 2.860409 | 12.18789 | 10.30583 |  |  | 0.0003452301
2018-04-13 16:42 | 284549.4 | 240.0002 | 6 | 39 | 3.467276 | 0 | 2.871474 | 2.860409 | 12.18789 | 10.30583 |  |  | 6.389618e-05
2018-04-13 16:43 | 284609.4 | 300.0009 | 6 | 39 | 3.471411 | 0 | 2.871474 | 2.860409 | 12.18789 | 10.30583 |  |  | 0.0001420636
2018-04-13 16:45 | 284729.5 | 120.0017 | 2 | 40 | 4.080609 | 4.8905 | 0.1626122 | 5.037518e-10 | 0.6491256 | 1.748661e-09 |  |  | 0.0002985001
2018-04-13 16:47 | 284849.5 | 240.001 | 2 | 40 | 4.116254 | 4.8903 | 0.3256083 | 5.037518e-10 | 1.316989 | 1.748661e-09 |  |  | 0.0002098083
2018-04-13 16:49 | 284969.5 | 360.0001 | 2 | 40 | 4.149597 | 4.890361 | 0.488604 | 5.037518e-10 | 1.990756 | 1.748661e-09 |  |  | 0.0001440048
2018-04-13 16:51 | 285089.5 | 480.0016 | 2 | 40 | 4.175885 | 4.889895 | 0.6516094 | 5.037518e-10 | 2.669372 | 1.748661e-09 |  |  | 0.0002889633
2018-04-13 16:53 | 285209.5 | 600.0002 | 2 | 40 | 4.199974 | 4.887085 | 0.8145826 | 5.037518e-10 | 3.351985 | 1.748661e-09 |  |  | -5.722046e-06
2018-04-13 16:55 | 285329.5 | 720.0003 | 2 | 40 | 4.200023 | 4.535588 | 0.9717475 | 5.037518e-10 | 4.012078 | 1.748661e-09 |  |  | 3.528595e-05
2018-04-13 16:57 | 285449.5 | 840.0009 | 2 | 40 | 4.200051 | 4.187345 | 1.117107 | 5.037518e-10 | 4.622589 | 1.748661e-09 |  |  | -9.536743e-07
2018-04-13 16:59 | 285569.5 | 960.0002 | 2 | 40 | 4.199946 | 3.862631 | 1.251188 | 5.037518e-10 | 5.185729 | 1.748661e-09 |  |  | -8.583069e-06
2018-04-13 17:01 | 285689.5 | 1080.0011 | 2 | 40 | 4.200016 | 3.56216 | 1.3748 | 5.037518e-10 | 5.704902 | 1.748661e-09 |  |  | -1.239777e-05
2018-04-13 17:03 | 285809.5 | 1200.0002 | 2 | 40 | 4.199962 | 3.264348 | 1.488503 | 5.037518e-10 | 6.182453 | 1.748661e-09 |  |  | -6.29425e-05
2018-04-13 17:03 | 285810.8 | 1201.2857 | 2 | 40 | 4.199975 | 3.259986 | 1.48967 | 5.037518e-10 | 6.187355 | 1.748661e-09 |  |  | -6.075941e-05
2018-04-13 17:05 | 285930.8 | 120.0011 | 3 | 40 | 4.223629 | 3.260159 | 1.598086 | 5.037518e-10 | 6.643972 | 1.748661e-09 |  |  | 0.0001430511
2018-04-13 17:07 | 286050.8 | 240.001 | 3 | 40 | 4.249061 | 3.25982 | 1.706753 | 5.037518e-10 | 7.1043 | 1.748661e-09 |  |  | 0.0002384186
2018-04-13 17:09 | 286170.8 | 360.0013 | 3 | 40 | 4.276719 | 3.259955 | 1.815418 | 5.037518e-10 | 7.567508 | 1.748661e-09 |  |  | 0.0002593994
2018-04-13 17:11 | 286290.8 | 480.0009 | 3 | 40 | 4.306923 | 3.259883 | 1.924087 | 5.037518e-10 | 8.033868 | 1.748661e-09 |  |  | 0.0002574921
2018-04-13 17:13 | 286410.8 | 600.0012 | 3 | 40 | 4.339869 | 3.259461 | 2.032752 | 5.037518e-10 | 8.503634 | 1.748661e-09 |  |  | 0.0002403259
2018-04-13 17:15 | 286530.8 | 720.0001 | 3 | 40 | 4.376773 | 3.260543 | 2.141416 | 5.037518e-10 | 8.977209 | 1.748661e-09 |  |  | 0.0003166199
2018-04-13 17:17 | 286650.8 | 840.0003 | 3 | 40 | 4.399955 | 3.089339 | 2.249065 | 9.356073e-10 | 9.450087 | 3.581957e-09 |  |  | 6.961823e-05
2018-04-13 17:19 | 286770.8 | 960.0012 | 3 | 40 | 4.399994 | 2.684263 | 2.345004 | 9.356073e-10 | 9.872219 | 3.581957e-09 |  |  | 8.201599e-05
2018-04-13 17:21 | 286890.8 | 1080.0011 | 3 | 40 | 4.39999 | 2.337952 | 2.428606 | 9.356073e-10 | 10.24007 | 3.581957e-09 |  |  | -2.288818e-05
2018-04-13 17:23 | 287010.8 | 1200.0004 | 3 | 40 | 4.400059 | 2.043825 | 2.50152 | 9.356073e-10 | 10.56089 | 3.581957e-09 |  |  | -6.67572e-05
2018-04-13 17:25 | 287130.8 | 1320.0009 | 3 | 40 | 4.399983 | 1.775122 | 2.5651 | 9.356073e-10 | 10.84064 | 3.581957e-09 |  |  | 2.861023e-05
2018-04-13 17:27 | 287250.8 | 1440.0013 | 3 | 40 | 4.400031 | 1.551522 | 2.620456 | 9.356073e-10 | 11.08421 | 3.581957e-09 |  |  | -4.768372e-05
2018-04-13 17:29 | 287370.8 | 1560.0002 | 3 | 40 | 4.400039 | 1.365827 | 2.668999 | 9.356073e-10 | 11.2978 | 3.581957e-09 |  |  | 3.528595e-05
2018-04-13 17:31 | 287490.8 | 1680.0019 | 3 | 40 | 4.400019 | 1.205071 | 2.711798 | 9.356073e-10 | 11.48612 | 3.581957e-09 |  |  | -3.433228e-05
2018-04-13 17:33 | 287610.8 | 1800.0013 | 3 | 40 | 4.400014 | 1.068879 | 2.749653 | 9.356073e-10 | 11.65268 | 3.581957e-09 |  |  | 6.67572e-05
2018-04-13 17:35 | 287730.8 | 1920.0016 | 3 | 40 | 4.399986 | 0.9507496 | 2.783267 | 9.356073e-10 | 11.80058 | 3.581957e-09 |  |  | 8.392334e-05
2018-04-13 17:37 | 287850.8 | 2040.0016 | 3 | 40 | 4.399944 | 0.8414711 | 2.813105 | 9.356073e-10 | 11.93186 | 3.581957e-09 |  |  | 3.528595e-05
2018-04-13 17:39 | 287970.8 | 2160.0005 | 3 | 40 | 4.399987 | 0.7530002 | 2.839632 | 9.356073e-10 | 12.04858 | 3.581957e-09 |  |  | -1.430511e-05
2018-04-13 17:41 | 288090.8 | 2280.0004 | 3 | 40 | 4.399972 | 0.6764739 | 2.863419 | 9.356073e-10 | 12.15325 | 3.581957e-09 |  |  | 3.910065e-05
2018-04-13 17:42 | 288133.2 | 2322.3956 | 3 | 40 | 4.399947 | 0.6519957 | 2.871246 | 9.356073e-10 | 12.18769 | 3.581957e-09 |  |  | 5.497908e-06
2018-04-13 17:44 | 288253.2 | 120.0001 | 4 | 40 | 4.332776 | 0 | 2.871246 | 9.356073e-10 | 12.18769 | 3.581957e-09 |  |  | -8.964539e-05
2018-04-13 17:46 | 288373.2 | 240.0001 | 4 | 40 | 4.327304 | 0 | 2.871246 | 9.356073e-10 | 12.18769 | 3.581957e-09 |  |  | -4.386902e-05
2018-04-13 17:47 | 288433.2 | 300.0008 | 4 | 40 | 4.325714 | 0 | 2.871246 | 9.356073e-10 | 12.18769 | 3.581957e-09 |  |  | -0.0001693873
2018-04-13 17:49 | 288553.3 | 120.001 | 5 | 40 | 3.989893 | -3.260003 | 2.871246 | 0.1086624 | 12.18769 | 0.4382217 |  |  | -0.0004205704
2018-04-13 17:51 | 288673.3 | 240.0001 | 5 | 40 | 3.944911 | -3.260135 | 2.871246 | 0.2173294 | 12.18769 | 0.869268 |  |  | -0.0003566742
2018-04-13 17:53 | 288793.3 | 360.0009 | 5 | 40 | 3.904091 | -3.26105 | 2.871246 | 0.325998 | 12.18769 | 1.29573 |  |  | -0.0004034042
2018-04-13 17:55 | 288913.3 | 480.0001 | 5 | 40 | 3.864641 | -3.258558 | 2.871246 | 0.4346649 | 12.18769 | 1.717813 |  |  | -0.0002450943
2018-04-13 17:57 | 289033.3 | 600.0001 | 5 | 40 | 3.82694 | -3.260653 | 2.871246 | 0.5433314 | 12.18769 | 2.135704 |  |  | -0.0003252029
2018-04-13 17:59 | 289153.3 | 720.0005 | 5 | 40 | 3.790143 | -3.260423 | 2.871246 | 0.6519977 | 12.18769 | 2.549567 |  |  | -0.0002698898
2018-04-13 18:01 | 289273.3 | 840.0009 | 5 | 40 | 3.753711 | -3.260083 | 2.871246 | 0.7606651 | 12.18769 | 2.959452 |  |  | -0.0004224777
2018-04-13 18:03 | 289393.3 | 960.001 | 5 | 40 | 3.718791 | -3.259601 | 2.871246 | 0.8693346 | 12.18769 | 3.365452 |  |  | -0.0003509521
2018-04-13 18:05 | 289513.3 | 1080.0001 | 5 | 40 | 3.687315 | -3.260561 | 2.871246 | 0.9780008 | 12.18769 | 3.767828 |  |  | -0.0001087189
2018-04-13 18:07 | 289633.3 | 1200.0001 | 5 | 40 | 3.658149 | -3.259686 | 2.871246 | 1.086667 | 12.18769 | 4.166912 |  |  | -0.0002498627
2018-04-13 18:09 | 289753.3 | 1320.0009 | 5 | 40 | 3.630639 | -3.259416 | 2.871246 | 1.195332 | 12.18769 | 4.562918 |  |  | -0.0001935959
2018-04-13 18:11 | 289873.3 | 1440.0002 | 5 | 40 | 3.604587 | -3.259673 | 2.871246 | 1.304001 | 12.18769 | 4.956029 |  |  | -5.435944e-05
2018-04-13 18:13 | 289993.3 | 1560.0009 | 5 | 40 | 3.579462 | -3.259233 | 2.871246 | 1.412668 | 12.18769 | 5.346358 |  |  | -0.0002822876
2018-04-13 18:15 | 290113.3 | 1680.0017 | 5 | 40 | 3.555278 | -3.259604 | 2.871246 | 1.521336 | 12.18769 | 5.73401 |  |  | -0.0001134872
2018-04-13 18:17 | 290233.3 | 1800.0001 | 5 | 40 | 3.534171 | -3.260817 | 2.871246 | 1.630003 | 12.18769 | 6.119175 |  |  | -0.000123024
2018-04-13 18:19 | 290353.3 | 1920.0001 | 5 | 40 | 3.515002 | -3.259771 | 2.871246 | 1.738668 | 12.18769 | 6.50216 |  |  | -0.0002012253
2018-04-13 18:21 | 290473.3 | 2040.0002 | 5 | 40 | 3.497762 | -3.259474 | 2.871246 | 1.847334 | 12.18769 | 6.883176 |  |  | -0.0001564026
2018-04-13 18:23 | 290593.3 | 2160.0001 | 5 | 40 | 3.481419 | -3.260633 | 2.871246 | 1.956003 | 12.18769 | 7.262379 |  |  | -0.000169754
2018-04-13 18:25 | 290713.3 | 2280.001 | 5 | 40 | 3.464648 | -3.259084 | 2.871246 | 2.06467 | 12.18769 | 7.639795 |  |  | -0.0001077652
2018-04-13 18:27 | 290833.3 | 2400.0017 | 5 | 40 | 3.446785 | -3.259959 | 2.871246 | 2.173337 | 12.18769 | 8.015315 |  |  | -0.000243187
2018-04-13 18:29 | 290953.3 | 2520.0002 | 5 | 40 | 3.428506 | -3.260599 | 2.871246 | 2.282003 | 12.18769 | 8.388886 |  |  | -0.0002117157
2018-04-13 18:31 | 291073.3 | 2640.0009 | 5 | 40 | 3.407031 | -3.260602 | 2.871246 | 2.390669 | 12.18769 | 8.760324 |  |  | -0.0001878738
2018-04-13 18:33 | 291193.3 | 2760.0009 | 5 | 40 | 3.378457 | -3.259954 | 2.871246 | 2.499337 | 12.18769 | 9.129086 |  |  | -0.000292778
2018-04-13 18:35 | 291313.3 | 2880.0001 | 5 | 40 | 3.333831 | -3.259594 | 2.871246 | 2.608003 | 12.18769 | 9.494007 |  |  | -0.0005817413
2018-04-13 18:37 | 291433.3 | 3000.0002 | 5 | 40 | 3.256817 | -3.259369 | 2.871246 | 2.716672 | 12.18769 | 9.852548 |  |  | -0.0008955002
2018-04-13 18:39 | 291553.3 | 3120.0005 | 5 | 40 | 3.097011 | -3.260962 | 2.871246 | 2.825339 | 12.18769 | 10.19905 |  |  | -0.002104759
2018-04-13 18:39 | 291589.3 | 3156.0608 | 5 | 40 | 3 | -3.25989 | 2.871246 | 2.857996 | 12.18769 | 10.29872 |  |  | -0.001820001
2018-04-13 18:41 | 291709.5 | 120.0001 | 6 | 40 | 3.449645 | 0 | 2.871246 | 2.858043 | 12.18769 | 10.29887 |  |  | -0.0008713134
2018-04-13 18:43 | 291829.5 | 240.0002 | 6 | 40 | 3.468321 | 0 | 2.871246 | 2.858043 | 12.18769 | 10.29887 |  |  | 7.629395e-05
2018-04-13 18:44 | 291889.5 | 300.0016 | 6 | 40 | 3.472461 | 0 | 2.871246 | 2.858043 | 12.18769 | 10.29887 |  |  | 0.0001563696
2018-04-13 18:46 | 292009.6 | 120 | 2 | 41 | 4.079245 | 4.890103 | 0.1626077 | 2.259996e-09 | 0.6489443 | 7.847486e-09 |  |  | 0.0003166199
2018-04-13 18:48 | 292129.6 | 240.0009 | 2 | 41 | 4.116644 | 4.890615 | 0.3256074 | 2.259996e-09 | 1.31672 | 7.847486e-09 |  |  | 0.0003471375
2018-04-13 18:50 | 292249.6 | 360 | 2 | 41 | 4.151288 | 4.89117 | 0.4886051 | 2.259996e-09 | 1.990711 | 7.847486e-09 |  |  | 0.0002717972
2018-04-13 18:52 | 292369.6 | 480 | 2 | 41 | 4.176849 | 4.889207 | 0.6516089 | 2.259996e-09 | 2.669564 | 7.847486e-09 |  |  | 0.000128746
2018-04-13 18:54 | 292489.6 | 600 | 2 | 41 | 4.199493 | 4.889855 | 0.8145843 | 2.259996e-09 | 3.352141 | 7.847486e-09 |  |  | -0.0001792908
2018-04-13 18:56 | 292609.6 | 720.0008 | 2 | 41 | 4.199951 | 4.559233 | 0.9723744 | 2.259996e-09 | 4.014859 | 7.847486e-09 |  |  | 6.67572e-06
2018-04-13 18:58 | 292729.6 | 840.0011 | 2 | 41 | 4.199933 | 4.20552 | 1.118356 | 2.259996e-09 | 4.627981 | 7.847486e-09 |  |  | -3.051758e-05
2018-04-13 19:00 | 292849.6 | 960 | 2 | 41 | 4.199974 | 3.856861 | 1.252695 | 2.259996e-09 | 5.192209 | 7.847486e-09 |  |  | -5.912781e-05
2018-04-13 19:02 | 292969.6 | 1080.0008 | 2 | 41 | 4.200019 | 3.550085 | 1.376058 | 2.259996e-09 | 5.710331 | 7.847486e-09 |  |  | 6.580353e-05
2018-04-13 19:04 | 293089.6 | 1200.0004 | 2 | 41 | 4.199984 | 3.262863 | 1.489569 | 2.259996e-09 | 6.187078 | 7.847486e-09 |  |  | -4.291534e-05
2018-04-13 19:04 | 293090.6 | 1200.9776 | 2 | 41 | 4.200011 | 3.259998 | 1.490455 | 2.259996e-09 | 6.1908 | 7.847486e-09 |  |  | -4.112062e-05
2018-04-13 19:06 | 293210.6 | 120.0005 | 3 | 41 | 4.222731 | 3.259772 | 1.598869 | 2.259996e-09 | 6.647338 | 7.847486e-09 |  |  | 0.0001792908
2018-04-13 19:08 | 293330.6 | 240.0002 | 3 | 41 | 4.24798 | 3.259498 | 1.707537 | 2.259996e-09 | 7.107567 | 7.847486e-09 |  |  | 0.00025177
2018-04-13 19:10 | 293450.6 | 360.0021 | 3 | 41 | 4.276074 | 3.260139 | 1.816202 | 2.259996e-09 | 7.570677 | 7.847486e-09 |  |  | 0.0002841949
2018-04-13 19:12 | 293570.6 | 480.0009 | 3 | 41 | 4.307701 | 3.260089 | 1.92487 | 2.259996e-09 | 8.037039 | 7.847486e-09 |  |  | 0.0002250671
2018-04-13 19:14 | 293690.6 | 600.001 | 3 | 41 | 4.341267 | 3.259217 | 2.033534 | 2.259996e-09 | 8.506937 | 7.847486e-09 |  |  | 0.0001993179
2018-04-13 19:16 | 293810.6 | 720.0009 | 3 | 41 | 4.37693 | 3.259366 | 2.142204 | 2.259996e-09 | 8.980615 | 7.847486e-09 |  |  | 0.0003843307
2018-04-13 19:18 | 293930.6 | 840.0005 | 3 | 41 | 4.400013 | 3.09249 | 2.249876 | 2.893447e-09 | 9.453602 | 1.053672e-08 |  |  | 8.010864e-05
2018-04-13 19:20 | 294050.6 | 960.0004 | 3 | 41 | 4.400022 | 2.685275 | 2.345987 | 2.893447e-09 | 9.876488 | 1.053672e-08 |  |  | 5.245209e-05
2018-04-13 19:22 | 294170.6 | 1080.0011 | 3 | 41 | 4.399983 | 2.336545 | 2.429613 | 2.893447e-09 | 10.24444 | 1.053672e-08 |  |  | -2.384186e-05
2018-04-13 19:24 | 294290.6 | 1200.0001 | 3 | 41 | 4.399955 | 2.028152 | 2.502251 | 2.893447e-09 | 10.56405 | 1.053672e-08 |  |  | 5.722046e-05
2018-04-13 19:26 | 294410.6 | 1320.0002 | 3 | 41 | 4.399971 | 1.767329 | 2.565423 | 2.893447e-09 | 10.84201 | 1.053672e-08 |  |  | -6.771088e-05
2018-04-13 19:28 | 294530.6 | 1440.0013 | 3 | 41 | 4.400006 | 1.551394 | 2.62069 | 2.893447e-09 | 11.08518 | 1.053672e-08 |  |  | 1.621246e-05
2018-04-13 19:30 | 294650.6 | 1560.0012 | 3 | 41 | 4.399998 | 1.366571 | 2.669226 | 2.893447e-09 | 11.29874 | 1.053672e-08 |  |  | -3.910065e-05
2018-04-13 19:32 | 294770.6 | 1680.0003 | 3 | 41 | 4.400051 | 1.204835 | 2.712022 | 2.893447e-09 | 11.48705 | 1.053672e-08 |  |  | -3.051758e-05
2018-04-13 19:34 | 294890.6 | 1800.0011 | 3 | 41 | 4.400025 | 1.064075 | 2.749786 | 2.893447e-09 | 11.6532 | 1.053672e-08 |  |  | 6.198883e-05
2018-04-13 19:36 | 295010.6 | 1920.0004 | 3 | 41 | 4.399966 | 0.9414642 | 2.78313 | 2.893447e-09 | 11.79992 | 1.053672e-08 |  |  | -8.869171e-05
2018-04-13 19:38 | 295130.6 | 2040.0012 | 3 | 41 | 4.39995 | 0.8411494 | 2.812788 | 2.893447e-09 | 11.93041 | 1.053672e-08 |  |  | -1.907349e-06
2018-04-13 19:40 | 295250.6 | 2160.0004 | 3 | 41 | 4.399988 | 0.752602 | 2.839315 | 2.893447e-09 | 12.04714 | 1.053672e-08 |  |  | 6.389618e-05
2018-04-13 19:42 | 295370.6 | 2280.0002 | 3 | 41 | 4.400006 | 0.6768196 | 2.863121 | 2.893447e-09 | 12.15188 | 1.053672e-08 |  |  | 3.623962e-05
2018-04-13 19:43 | 295414.9 | 2324.3164 | 3 | 41 | 4.399951 | 0.6519894 | 2.8713 | 2.893447e-09 | 12.18787 | 1.053672e-08 |  |  | 2.955378e-05
2018-04-13 19:45 | 295534.9 | 120.0001 | 4 | 41 | 4.333036 | 0 | 2.8713 | 2.893447e-09 | 12.18787 | 1.053672e-08 |  |  | 1.144409e-05
2018-04-13 19:47 | 295654.9 | 240.0002 | 4 | 41 | 4.32758 | 0 | 2.8713 | 2.893447e-09 | 12.18787 | 1.053672e-08 |  |  | -5.435944e-05
2018-04-13 19:48 | 295714.9 | 300.0008 | 4 | 41 | 4.325935 | 0 | 2.8713 | 2.893447e-09 | 12.18787 | 1.053672e-08 |  |  | -0.0001919528
2018-04-13 19:50 | 295835 | 120.0009 | 5 | 41 | 3.989184 | -3.259725 | 2.8713 | 0.1086583 | 12.18787 | 0.4380822 |  |  | -0.0004673004
2018-04-13 19:52 | 295955 | 240.0002 | 5 | 41 | 3.945575 | -3.260276 | 2.8713 | 0.2173249 | 12.18787 | 0.8691461 |  |  | -0.0003814697
2018-04-13 19:54 | 296075 | 360.0005 | 5 | 41 | 3.905336 | -3.260071 | 2.8713 | 0.3259925 | 12.18787 | 1.295723 |  |  | -0.0003728867
2018-04-13 19:56 | 296195 | 480.0001 | 5 | 41 | 3.86546 | -3.259845 | 2.8713 | 0.4346623 | 12.18787 | 1.717954 |  |  | -0.0003757477
2018-04-13 19:58 | 296315 | 600.0001 | 5 | 41 | 3.825682 | -3.260097 | 2.8713 | 0.5433321 | 12.18787 | 2.135834 |  |  | -0.0002307892
2018-04-13 20:00 | 296435 | 720.0009 | 5 | 41 | 3.788623 | -3.260463 | 2.8713 | 0.6520007 | 12.18787 | 2.549539 |  |  | -0.0003156662
2018-04-13 20:02 | 296555 | 840.0001 | 5 | 41 | 3.752718 | -3.259645 | 2.8713 | 0.7606663 | 12.18787 | 2.95927 |  |  | -0.0002641678
2018-04-13 20:04 | 296675 | 960.0001 | 5 | 41 | 3.719425 | -3.260464 | 2.8713 | 0.869333 | 12.18787 | 3.365231 |  |  | -0.000295639
2018-04-13 20:06 | 296795 | 1080.0009 | 5 | 41 | 3.688103 | -3.261175 | 2.8713 | 0.9780042 | 12.18787 | 3.767713 |  |  | -0.0003013611
2018-04-13 20:08 | 296915 | 1200.0001 | 5 | 41 | 3.657495 | -3.26079 | 2.8713 | 1.086667 | 12.18787 | 4.166806 |  |  | -0.0002536774
2018-04-13 20:10 | 297035 | 1320.0001 | 5 | 41 | 3.62915 | -3.260035 | 2.8713 | 1.195333 | 12.18787 | 4.562686 |  |  | -0.0001735687
2018-04-13 20:12 | 297155 | 1440.001 | 5 | 41 | 3.602783 | -3.259241 | 2.8713 | 1.304003 | 12.18787 | 4.955616 |  |  | -0.0001974106
2018-04-13 20:14 | 297275 | 1560.0009 | 5 | 41 | 3.578317 | -3.260874 | 2.8713 | 1.412671 | 12.18787 | 5.345773 |  |  | -0.0001993179
2018-04-13 20:16 | 297395 | 1680.0001 | 5 | 41 | 3.555667 | -3.259961 | 2.8713 | 1.521336 | 12.18787 | 5.733366 |  |  | -0.0002412796
2018-04-13 20:18 | 297515 | 1800.0002 | 5 | 41 | 3.533789 | -3.260912 | 2.8713 | 1.630005 | 12.18787 | 6.118567 |  |  | -0.0002384186
2018-04-13 20:20 | 297635 | 1920.0001 | 5 | 41 | 3.514209 | -3.258986 | 2.8713 | 1.738673 | 12.18787 | 6.501489 |  |  | -0.0001764297
2018-04-13 20:22 | 297755 | 2040.0009 | 5 | 41 | 3.496629 | -3.259718 | 2.8713 | 1.847338 | 12.18787 | 6.882388 |  |  | -9.155273e-05
2018-04-13 20:24 | 297875 | 2160.001 | 5 | 41 | 3.48016 | -3.259795 | 2.8713 | 1.956005 | 12.18787 | 7.261446 |  |  | -6.008148e-05
2018-04-13 20:26 | 297995 | 2280.001 | 5 | 41 | 3.464268 | -3.260704 | 2.8713 | 2.064673 | 12.18787 | 7.638776 |  |  | -0.0001058578
2018-04-13 20:28 | 298115 | 2400.0009 | 5 | 41 | 3.44651 | -3.260579 | 2.8713 | 2.173345 | 12.18787 | 8.014295 |  |  | -0.0001268387
2018-04-13 20:30 | 298235 | 2520.0001 | 5 | 41 | 3.427624 | -3.260376 | 2.8713 | 2.282009 | 12.18787 | 8.387802 |  |  | -0.0001735687
2018-04-13 20:32 | 298355 | 2640.0001 | 5 | 41 | 3.40611 | -3.260256 | 2.8713 | 2.390678 | 12.18787 | 8.759152 |  |  | -0.0001440048
2018-04-13 20:34 | 298475 | 2760.0001 | 5 | 41 | 3.377225 | -3.259599 | 2.8713 | 2.499342 | 12.18787 | 9.127807 |  |  | -0.0002698898
2018-04-13 20:36 | 298595 | 2880.0001 | 5 | 41 | 3.333029 | -3.261118 | 2.8713 | 2.60801 | 12.18787 | 9.49261 |  |  | -0.0004634857
2018-04-13 20:38 | 298715 | 3000.0009 | 5 | 41 | 3.255383 | -3.259454 | 2.8713 | 2.71668 | 12.18787 | 9.850995 |  |  | -0.0008592606
2018-04-13 20:40 | 298835 | 3120.0002 | 5 | 41 | 3.096528 | -3.260727 | 2.8713 | 2.825347 | 12.18787 | 10.19742 |  |  | -0.002171516
2018-04-13 20:40 | 298871.1 | 3156.0969 | 5 | 41 | 2.999965 | -3.260204 | 2.8713 | 2.858036 | 12.18787 | 10.29719 |  |  | -0.001608772
2018-04-13 20:42 | 298991.2 | 120.0002 | 6 | 41 | 3.450586 | 0 | 2.8713 | 2.858086 | 12.18787 | 10.29734 |  |  | 0.0002641678
2018-04-13 20:44 | 299111.2 | 240.001 | 6 | 41 | 3.46928 | 0 | 2.8713 | 2.858086 | 12.18787 | 10.29734 |  |  | 0.0001773834
2018-04-13 20:45 | 299171.2 | 300.0009 | 6 | 41 | 3.473473 | 0 | 2.8713 | 2.858086 | 12.18787 | 10.29734 |  |  | 0.0002062994
2018-04-13 20:47 | 299291.3 | 120.0002 | 2 | 42 | 4.081564 | 4.889543 | 0.1626073 | 1.173496e-09 | 0.6492372 | 4.076015e-09 |  |  | 0.0002641678
2018-04-13 20:49 | 299411.3 | 240.0002 | 2 | 42 | 4.118204 | 4.890182 | 0.3256056 | 1.173496e-09 | 1.317389 | 4.076015e-09 |  |  | 0.0003261566
2018-04-13 20:51 | 299531.3 | 360.0005 | 2 | 42 | 4.151567 | 4.890437 | 0.488606 | 1.173496e-09 | 1.991513 | 4.076015e-09 |  |  | 0.0002346039
2018-04-13 20:53 | 299651.3 | 480.001 | 2 | 42 | 4.176678 | 4.890779 | 0.6516092 | 1.173496e-09 | 2.67036 | 4.076015e-09 |  |  | 0.0002641678
2018-04-13 20:55 | 299771.3 | 600.001 | 2 | 42 | 4.199902 | 4.890509 | 0.8145831 | 3.623246e-09 | 3.352937 | 1.380407e-08 |  |  | 0.0001707077
2018-04-13 20:57 | 299891.3 | 720.0008 | 2 | 42 | 4.200006 | 4.526217 | 0.9718148 | 3.623246e-09 | 4.013311 | 1.380407e-08 |  |  | -2.861023e-06
2018-04-13 20:59 | 300011.3 | 840.0002 | 2 | 42 | 4.200035 | 4.174452 | 1.116683 | 3.623246e-09 | 4.621758 | 1.380407e-08 |  |  | 1.049042e-05
2018-04-13 21:01 | 300131.3 | 960.001 | 2 | 42 | 4.199981 | 3.847923 | 1.250265 | 3.623246e-09 | 5.182804 | 1.380407e-08 |  |  | -1.049042e-05
2018-04-13 21:03 | 300251.3 | 1080.0004 | 2 | 42 | 4.199966 | 3.553183 | 1.373477 | 3.623246e-09 | 5.700292 | 1.380407e-08 |  |  | -3.71933e-05
2018-04-13 21:05 | 300371.3 | 1200.001 | 2 | 42 | 4.200034 | 3.266022 | 1.487041 | 3.623246e-09 | 6.177262 | 1.380407e-08 |  |  | -1.144409e-05
2018-04-13 21:06 | 300373.9 | 1202.6194 | 2 | 42 | 4.200009 | 3.25991 | 1.489416 | 3.623246e-09 | 6.187239 | 1.380407e-08 |  |  | -8.471091e-06
2018-04-13 21:08 | 300493.9 | 120.0005 | 3 | 42 | 4.224089 | 3.260602 | 1.597831 | 4.185596e-09 | 6.643855 | 1.608393e-08 |  |  | 0.0001277924
2018-04-13 21:10 | 300613.9 | 240.0001 | 3 | 42 | 4.249915 | 3.259921 | 1.706497 | 4.185596e-09 | 7.10426 | 1.608393e-08 |  |  | 0.0003290176
2018-04-13 21:12 | 300733.9 | 360.0004 | 3 | 42 | 4.278023 | 3.25928 | 1.815165 | 4.185596e-09 | 7.567593 | 1.608393e-08 |  |  | 0.000244140625
2018-04-13 21:14 | 300853.9 | 480.0001 | 3 | 42 | 4.308163 | 3.260184 | 1.923831 | 4.185596e-09 | 8.034095 | 1.608393e-08 |  |  | 0.0001897812
2018-04-13 21:16 | 300973.9 | 600.001 | 3 | 42 | 4.341006 | 3.260648 | 2.032496 | 4.185596e-09 | 8.503995 | 1.608393e-08 |  |  | 0.0002737045
2018-04-13 21:18 | 301093.9 | 720.0005 | 3 | 42 | 4.377837 | 3.260045 | 2.141164 | 4.185596e-09 | 8.977684 | 1.608393e-08 |  |  | 0.0003862381
2018-04-13 21:20 | 301213.9 | 840 | 3 | 42 | 4.399936 | 3.074881 | 2.248614 | 4.219451e-09 | 9.44977 | 1.622784e-08 |  |  | -9.918213e-05
2018-04-13 21:22 | 301333.9 | 960.0006 | 3 | 42 | 4.400078 | 2.678248 | 2.344152 | 4.219451e-09 | 9.870138 | 1.622784e-08 |  |  | 3.242493e-05
2018-04-13 21:24 | 301453.9 | 1080.0008 | 3 | 42 | 4.399979 | 2.336804 | 2.42751 | 4.219451e-09 | 10.23691 | 1.622784e-08 |  |  | -4.673004e-05
2018-04-13 21:26 | 301573.9 | 1200.0004 | 3 | 42 | 4.399985 | 2.037354 | 2.500301 | 4.219451e-09 | 10.55719 | 1.622784e-08 |  |  | 2.574921e-05
2018-04-13 21:28 | 301693.9 | 1320.001 | 3 | 42 | 4.400027 | 1.768283 | 2.563621 | 4.219451e-09 | 10.8358 | 1.622784e-08 |  |  | -4.482269e-05
2018-04-13 21:30 | 301813.9 | 1440.0002 | 3 | 42 | 4.400035 | 1.549595 | 2.618769 | 4.219451e-09 | 11.07845 | 1.622784e-08 |  |  | 5.149841e-05
2018-04-13 21:32 | 301933.9 | 1560.0004 | 3 | 42 | 4.39991 | 1.361339 | 2.667185 | 4.219451e-09 | 11.29148 | 1.622784e-08 |  |  | -2.765656e-05
2018-04-13 21:34 | 302053.9 | 1680.0002 | 3 | 42 | 4.399996 | 1.202888 | 2.70986 | 4.219451e-09 | 11.47925 | 1.622784e-08 |  |  | 3.528595e-05
2018-04-13 21:36 | 302173.9 | 1800.0009 | 3 | 42 | 4.399991 | 1.066209 | 2.747635 | 4.219451e-09 | 11.64546 | 1.622784e-08 |  |  | 5.722046e-06
2018-04-13 21:38 | 302293.9 | 1920.0002 | 3 | 42 | 4.400042 | 0.9476863 | 2.78119 | 4.219451e-09 | 11.79311 | 1.622784e-08 |  |  | 8.678436e-05
2018-04-13 21:40 | 302413.9 | 2040.0002 | 3 | 42 | 4.400009 | 0.8414513 | 2.810963 | 4.219451e-09 | 11.92411 | 1.622784e-08 |  |  | -3.147125e-05
2018-04-13 21:42 | 302533.9 | 2160.0002 | 3 | 42 | 4.39994 | 0.7523209 | 2.837477 | 4.219451e-09 | 12.04077 | 1.622784e-08 |  |  | -5.340576e-05
2018-04-13 21:44 | 302653.9 | 2280.0006 | 3 | 42 | 4.399961 | 0.6757344 | 2.861257 | 4.219451e-09 | 12.1454 | 1.622784e-08 |  |  | 2.574921e-05
2018-04-13 21:44 | 302696.4 | 2322.4585 | 3 | 42 | 4.400048 | 0.6519845 | 2.869088 | 4.219451e-09 | 12.17986 | 1.622784e-08 |  |  | 2.226066e-05
2018-04-13 21:46 | 302816.4 | 120.0001 | 4 | 42 | 4.332702 | 0 | 2.869088 | 4.219451e-09 | 12.17986 | 1.622784e-08 |  |  | 1.239777e-05
2018-04-13 21:48 | 302936.4 | 240.0009 | 4 | 42 | 4.327245 | 0 | 2.869088 | 4.219451e-09 | 12.17986 | 1.622784e-08 |  |  | 8.201599e-05
2018-04-13 21:49 | 302996.4 | 300.0007 | 4 | 42 | 4.325669 | 0 | 2.869088 | 4.219451e-09 | 12.17986 | 1.622784e-08 |  |  | -8.226862e-05
2018-04-13 21:51 | 303116.5 | 120.0006 | 5 | 42 | 3.988226 | -3.260863 | 2.869088 | 0.1086598 | 12.17986 | 0.4380392 |  |  | -0.0004110336
2018-04-13 21:53 | 303236.5 | 240.0004 | 5 | 42 | 3.944373 | -3.258954 | 2.869088 | 0.2173272 | 12.17986 | 0.8689696 |  |  | -0.0003738403
2018-04-13 21:55 | 303356.5 | 360.0009 | 5 | 42 | 3.903917 | -3.259592 | 2.869088 | 0.3259949 | 12.17986 | 1.295379 |  |  | -0.0003061295
2018-04-13 21:57 | 303476.5 | 480.0001 | 5 | 42 | 3.864588 | -3.259747 | 2.869088 | 0.4346625 | 12.17986 | 1.717459 |  |  | -0.0004072189
2018-04-13 21:59 | 303596.5 | 600.0001 | 5 | 42 | 3.826269 | -3.260802 | 2.869088 | 0.5433269 | 12.17986 | 2.135307 |  |  | -0.0003318787
2018-04-13 22:01 | 303716.5 | 720.0002 | 5 | 42 | 3.787882 | -3.259856 | 2.869088 | 0.6519948 | 12.17986 | 2.549015 |  |  | -0.0003404617
2018-04-13 22:03 | 303836.5 | 840.0004 | 5 | 42 | 3.751409 | -3.26068 | 2.869088 | 0.7606626 | 12.17986 | 2.958628 |  |  | -0.0003004074
2018-04-13 22:05 | 303956.5 | 960.0003 | 5 | 42 | 3.717906 | -3.259485 | 2.869088 | 0.8693288 | 12.17986 | 3.364434 |  |  | -0.0002880096
2018-04-13 22:07 | 304076.5 | 1080.0007 | 5 | 42 | 3.687166 | -3.259563 | 2.869088 | 0.9779961 | 12.17986 | 3.766753 |  |  | -0.0003242493
2018-04-13 22:09 | 304196.5 | 1200.0005 | 5 | 42 | 3.658073 | -3.259702 | 2.869088 | 1.086664 | 12.17986 | 4.165839 |  |  | -0.0002069473
2018-04-13 22:11 | 304316.5 | 1320.0004 | 5 | 42 | 3.629671 | -3.260655 | 2.869088 | 1.19533 | 12.17986 | 4.561801 |  |  | -0.0002069473
2018-04-13 22:13 | 304436.5 | 1440.0012 | 5 | 42 | 3.601973 | -3.259646 | 2.869088 | 1.303997 | 12.17986 | 4.954696 |  |  | -0.000254631
2018-04-13 22:15 | 304556.5 | 1560.0001 | 5 | 42 | 3.577267 | -3.25987 | 2.869088 | 1.412664 | 12.17986 | 5.344752 |  |  | -0.0001802444
2018-04-13 22:17 | 304676.5 | 1680.0004 | 5 | 42 | 3.554728 | -3.260091 | 2.869088 | 1.521333 | 12.17986 | 5.732235 |  |  | -0.0002737045
2018-04-13 22:19 | 304796.5 | 1800.0004 | 5 | 42 | 3.534397 | -3.260526 | 2.869088 | 1.63 | 12.17986 | 6.11739 |  |  | -0.0002002716
2018-04-13 22:21 | 304916.5 | 1920.0001 | 5 | 42 | 3.515038 | -3.259811 | 2.869088 | 1.738666 | 12.17986 | 6.500408 |  |  | -0.0001831055
2018-04-13 22:23 | 305036.5 | 2040.0005 | 5 | 42 | 3.496111 | -3.259326 | 2.869088 | 1.847333 | 12.17986 | 6.881333 |  |  | -0.0002584457
2018-04-13 22:25 | 305156.5 | 2160.0001 | 5 | 42 | 3.479369 | -3.259816 | 2.869088 | 1.955999 | 12.17986 | 7.260323 |  |  | -0.0001049042
2018-04-13 22:27 | 305276.5 | 2280.0008 | 5 | 42 | 3.463353 | -3.259731 | 2.869088 | 2.064668 | 12.17986 | 7.637547 |  |  | -9.155273e-05
2018-04-13 22:29 | 305396.5 | 2400.0002 | 5 | 42 | 3.44719 | -3.259925 | 2.869088 | 2.173333 | 12.17986 | 8.013029 |  |  | -0.0001535416
2018-04-13 22:31 | 305516.5 | 2520.0005 | 5 | 42 | 3.428689 | -3.259878 | 2.869088 | 2.282001 | 12.17986 | 8.386668 |  |  | -0.0001192093
2018-04-13 22:33 | 305636.5 | 2640.0001 | 5 | 42 | 3.405282 | -3.259898 | 2.869088 | 2.390667 | 12.17986 | 8.758019 |  |  | -0.0002193451
2018-04-13 22:35 | 305756.5 | 2760.0009 | 5 | 42 | 3.37603 | -3.259974 | 2.869088 | 2.499336 | 12.17986 | 9.126577 |  |  | -0.0002822876
2018-04-13 22:37 | 305876.5 | 2880 | 5 | 42 | 3.33067 | -3.259181 | 2.869088 | 2.608002 | 12.17986 | 9.491163 |  |  | -0.0005569458
2018-04-13 22:39 | 305996.5 | 3000.0001 | 5 | 42 | 3.254902 | -3.260818 | 2.869088 | 2.716671 | 12.17986 | 9.849371 |  |  | -0.0007953644
2018-04-13 22:41 | 306116.5 | 3120.0005 | 5 | 42 | 3.095717 | -3.260063 | 2.869088 | 2.825338 | 12.17986 | 10.19575 |  |  | -0.002279282
2018-04-13 22:42 | 306151.8 | 3155.306 | 5 | 42 | 2.99999 | -3.260046 | 2.869088 | 2.857308 | 12.17986 | 10.29331 |  |  | -0.001982239
2018-04-13 22:44 | 306271.9 | 120.001 | 6 | 42 | 3.448737 | 0 | 2.869088 | 2.857355 | 12.17986 | 10.29345 |  |  | -0.0009714666
2018-04-13 22:46 | 306391.9 | 240.0002 | 6 | 42 | 3.467287 | 0 | 2.869088 | 2.857355 | 12.17986 | 10.29345 |  |  | 3.814697e-05
2018-04-13 22:47 | 306451.9 | 300.0009 | 6 | 42 | 3.47145 | 0 | 2.869088 | 2.857355 | 12.17986 | 10.29345 |  |  | 0.0001090074
2018-04-13 22:49 | 306572 | 120.0001 | 2 | 43 | 4.080899 | 4.890153 | 0.1626058 | 7.25428e-10 | 0.6491655 | 2.518189e-09 |  |  | 0.0002508163
2018-04-13 22:51 | 306692 | 240.0001 | 2 | 43 | 4.116281 | 4.890817 | 0.3256027 | 7.25428e-10 | 1.317055 | 2.518189e-09 |  |  | 0.0002965927
2018-04-13 22:53 | 306812 | 360.0001 | 2 | 43 | 4.150273 | 4.890256 | 0.4886053 | 7.25428e-10 | 1.990885 | 2.518189e-09 |  |  | 0.0002508163
2018-04-13 22:55 | 306932 | 480.001 | 2 | 43 | 4.177611 | 4.889964 | 0.6516055 | 7.25428e-10 | 2.669719 | 2.518189e-09 |  |  | 0.0002555847
2018-04-13 22:57 | 307052 | 600.0001 | 2 | 43 | 4.199995 | 4.887335 | 0.8145728 | 2.594629e-09 | 3.352407 | 9.932331e-09 |  |  | -3.623962e-05
2018-04-13 22:59 | 307172 | 720.001 | 2 | 43 | 4.200025 | 4.541472 | 0.9717634 | 2.594629e-09 | 4.012609 | 9.932331e-09 |  |  | -2.574921e-05
2018-04-13 23:01 | 307292 | 840.0001 | 2 | 43 | 4.199967 | 4.193354 | 1.117248 | 2.594629e-09 | 4.623646 | 9.932331e-09 |  |  | -5.722046e-05
2018-04-13 23:03 | 307412 | 960.0009 | 2 | 43 | 4.199972 | 3.863544 | 1.251495 | 2.594629e-09 | 5.187483 | 9.932331e-09 |  |  | -1.144409e-05
2018-04-13 23:05 | 307532 | 1080.0011 | 2 | 43 | 4.199986 | 3.543101 | 1.374813 | 2.594629e-09 | 5.70542 | 9.932331e-09 |  |  | -1.907349e-06
2018-04-13 23:07 | 307650.9 | 1198.8624 | 2 | 43 | 4.2 | 3.25993 | 1.487063 | 2.594629e-09 | 6.176871 | 9.932331e-09 |  |  | 0.0001096103
2018-04-13 23:09 | 307770.9 | 120.0009 | 3 | 43 | 4.223013 | 3.261121 | 1.59548 | 2.594629e-09 | 6.633451 | 9.932331e-09 |  |  | 0.0002222061
2018-04-13 23:11 | 307890.9 | 240.001 | 3 | 43 | 4.248074 | 3.260213 | 1.70415 | 2.594629e-09 | 7.0937 | 9.932331e-09 |  |  | 0.000244140625
2018-04-13 23:13 | 308010.9 | 360.0009 | 3 | 43 | 4.276186 | 3.259599 | 1.812814 | 2.594629e-09 | 7.556806 | 9.932331e-09 |  |  | 0.0002670288
2018-04-13 23:15 | 308130.9 | 480.0009 | 3 | 43 | 4.307815 | 3.259978 | 1.921482 | 2.594629e-09 | 8.023195 | 9.932331e-09 |  |  | 0.0001764297
2018-04-13 23:17 | 308250.9 | 600.001 | 3 | 43 | 4.340607 | 3.259961 | 2.030147 | 2.594629e-09 | 8.49306 | 9.932331e-09 |  |  | 0.0002193451
2018-04-13 23:19 | 308370.9 | 720.0009 | 3 | 43 | 4.376177 | 3.259789 | 2.138814 | 2.594629e-09 | 8.966654 | 9.932331e-09 |  |  | 0.0002851486
2018-04-13 23:21 | 308490.9 | 840.0003 | 3 | 43 | 4.399986 | 3.103475 | 2.246631 | 3.318759e-09 | 9.440209 | 1.300872e-08 |  |  | 6.67572e-06
2018-04-13 23:23 | 308610.9 | 960.0011 | 3 | 43 | 4.399962 | 2.691924 | 2.34299 | 3.318759e-09 | 9.864193 | 1.300872e-08 |  |  | 6.389618e-05
2018-04-13 23:25 | 308730.9 | 1080.0002 | 3 | 43 | 4.4 | 2.332147 | 2.42653 | 3.318759e-09 | 10.23177 | 1.300872e-08 |  |  | 1.811981e-05
2018-04-13 23:27 | 308850.9 | 1200.001 | 3 | 43 | 4.400006 | 2.034605 | 2.499136 | 3.318759e-09 | 10.55123 | 1.300872e-08 |  |  | -4.768372e-05
2018-04-13 23:29 | 308970.9 | 1320.0002 | 3 | 43 | 4.400007 | 1.778787 | 2.562544 | 3.318759e-09 | 10.83023 | 1.300872e-08 |  |  | -3.528595e-05
2018-04-13 23:31 | 309090.9 | 1440.0003 | 3 | 43 | 4.399961 | 1.560308 | 2.618076 | 3.318759e-09 | 11.07457 | 1.300872e-08 |  |  | -6.771088e-05
2018-04-13 23:33 | 309210.9 | 1560.0013 | 3 | 43 | 4.400035 | 1.372782 | 2.666888 | 3.318759e-09 | 11.28935 | 1.300872e-08 |  |  | 6.484985e-05
2018-04-13 23:35 | 309330.9 | 1680.0011 | 3 | 43 | 4.400037 | 1.205187 | 2.709807 | 3.318759e-09 | 11.47819 | 1.300872e-08 |  |  | 5.531311e-05
2018-04-13 23:37 | 309450.9 | 1800.0012 | 3 | 43 | 4.399995 | 1.064988 | 2.747571 | 3.318759e-09 | 11.64435 | 1.300872e-08 |  |  | -4.768372e-05
2018-04-13 23:39 | 309570.9 | 1920.0003 | 3 | 43 | 4.399982 | 0.9453366 | 2.781032 | 3.318759e-09 | 11.79158 | 1.300872e-08 |  |  | 0.0001049042
2018-04-13 23:41 | 309690.9 | 2040.002 | 3 | 43 | 4.399962 | 0.8448977 | 2.810832 | 3.318759e-09 | 11.9227 | 1.300872e-08 |  |  | -7.629395e-06
2018-04-13 23:43 | 309810.9 | 2160.0003 | 3 | 43 | 4.399991 | 0.7564799 | 2.837489 | 3.318759e-09 | 12.03999 | 1.300872e-08 |  |  | -7.05719e-05
2018-04-13 23:45 | 309930.9 | 2280.0003 | 3 | 43 | 4.399943 | 0.6787011 | 2.861397 | 3.318759e-09 | 12.14518 | 1.300872e-08 |  |  | -0.0001039505
2018-04-13 23:46 | 309975.3 | 2324.4513 | 3 | 43 | 4.399964 | 0.6519758 | 2.869614 | 3.318759e-09 | 12.18134 | 1.300872e-08 |  |  | -0.0001183827
2018-04-13 23:48 | 310095.4 | 120.0004 | 4 | 43 | 4.332901 | 0 | 2.869614 | 3.318759e-09 | 12.18134 | 1.300872e-08 |  |  | -0.0001573563
2018-04-13 23:50 | 310215.4 | 240.0001 | 4 | 43 | 4.327454 | 0 | 2.869614 | 3.318759e-09 | 12.18134 | 1.300872e-08 |  |  | -6.580353e-05
2018-04-13 23:51 | 310275.4 | 300.0007 | 4 | 43 | 4.325876 | 0 | 2.869614 | 3.318759e-09 | 12.18134 | 1.300872e-08 |  |  | -0.0001941816
2018-04-13 23:53 | 310395.4 | 120.0008 | 5 | 43 | 3.989866 | -3.260273 | 2.869614 | 0.108665 | 12.18134 | 0.4381653 |  |  | -0.000451088
2018-04-13 23:55 | 310515.4 | 240.0009 | 5 | 43 | 3.946084 | -3.260406 | 2.869614 | 0.2173347 | 12.18134 | 0.8693126 |  |  | -0.0003738403
2018-04-13 23:57 | 310635.4 | 360.0004 | 5 | 43 | 3.903963 | -3.260379 | 2.869614 | 0.3260007 | 12.18134 | 1.295822 |  |  | -0.0003118515
2018-04-13 23:59 | 310755.4 | 480 | 5 | 43 | 3.864044 | -3.259968 | 2.869614 | 0.4346659 | 12.18134 | 1.717857 |  |  | -0.0003385544
2018-04-14 00:01 | 310875.4 | 600.0001 | 5 | 43 | 3.825805 | -3.260908 | 2.869614 | 0.5433342 | 12.18134 | 2.135659 |  |  | -0.0003385544
2018-04-14 00:03 | 310995.4 | 720.0008 | 5 | 43 | 3.789045 | -3.259827 | 2.869614 | 0.6520038 | 12.18134 | 2.549404 |  |  | -0.0002861023
2018-04-14 00:05 | 311115.4 | 840.0002 | 5 | 43 | 3.753102 | -3.261332 | 2.869614 | 0.7606676 | 12.18134 | 2.959172 |  |  | -0.0002918243
2018-04-14 00:07 | 311235.4 | 960.0004 | 5 | 43 | 3.718194 | -3.260151 | 2.869614 | 0.869334 | 12.18134 | 3.365093 |  |  | -0.0003528595
2018-04-14 00:09 | 311355.4 | 1080.0001 | 5 | 43 | 3.68651 | -3.261544 | 2.869614 | 0.9780016 | 12.18134 | 3.767391 |  |  | -0.0002593994
2018-04-14 00:11 | 311475.4 | 1200.0004 | 5 | 43 | 3.65718 | -3.259356 | 2.869614 | 1.08667 | 12.18134 | 4.166389 |  |  | -0.0001564026
2018-04-14 00:13 | 311595.4 | 1320.0005 | 5 | 43 | 3.629799 | -3.260613 | 2.869614 | 1.195337 | 12.18134 | 4.562299 |  |  | -0.0002193451
2018-04-14 00:15 | 311715.4 | 1440.0001 | 5 | 43 | 3.60329 | -3.260669 | 2.869614 | 1.304005 | 12.18134 | 4.955292 |  |  | -0.0002946854
2018-04-14 00:17 | 311835.4 | 1560.0008 | 5 | 43 | 3.577466 | -3.260678 | 2.869614 | 1.412672 | 12.18134 | 5.345429 |  |  | -0.0001869202
2018-04-14 00:19 | 311955.4 | 1680.0002 | 5 | 43 | 3.554289 | -3.25882 | 2.869614 | 1.521337 | 12.18134 | 5.732882 |  |  | -0.000166893
2018-04-14 00:21 | 312075.4 | 1800.0001 | 5 | 43 | 3.533231 | -3.261178 | 2.869614 | 1.630004 | 12.18134 | 6.117965 |  |  | -0.0001745224
2018-04-14 00:23 | 312195.4 | 1920.0001 | 5 | 43 | 3.514499 | -3.260575 | 2.869614 | 1.738673 | 12.18134 | 6.500873 |  |  | -0.0001316071
2018-04-14 00:25 | 312315.4 | 2040.0001 | 5 | 43 | 3.497103 | -3.258766 | 2.869614 | 1.847338 | 12.18134 | 6.881823 |  |  | -0.0001773834
2018-04-14 00:27 | 312435.4 | 2160.0005 | 5 | 43 | 3.479627 | -3.25991 | 2.869614 | 1.956007 | 12.18134 | 7.260914 |  |  | -0.0001316071
2018-04-14 00:29 | 312555.4 | 2280 | 5 | 43 | 3.462567 | -3.260456 | 2.869614 | 2.064673 | 12.18134 | 7.638083 |  |  | -0.0001373291
2018-04-14 00:31 | 312675.4 | 2400.0002 | 5 | 43 | 3.445865 | -3.258612 | 2.869614 | 2.17334 | 12.18134 | 8.013447 |  |  | -0.0002183914
2018-04-14 00:33 | 312795.4 | 2520.0005 | 5 | 43 | 3.42776 | -3.260081 | 2.869614 | 2.282007 | 12.18134 | 8.386935 |  |  | -0.0001363754
2018-04-14 00:35 | 312915.4 | 2640.0001 | 5 | 43 | 3.406343 | -3.259554 | 2.869614 | 2.390676 | 12.18134 | 8.758314 |  |  | -0.0001487732
2018-04-14 00:37 | 313035.4 | 2760.0005 | 5 | 43 | 3.377109 | -3.259809 | 2.869614 | 2.499344 | 12.18134 | 9.127001 |  |  | -0.0003061295
2018-04-14 00:39 | 313155.4 | 2880.0001 | 5 | 43 | 3.329932 | -3.260298 | 2.869614 | 2.60801 | 12.18134 | 9.491604 |  |  | -0.0004711151
2018-04-14 00:41 | 313275.4 | 3000.0001 | 5 | 43 | 3.252989 | -3.258985 | 2.869614 | 2.716679 | 12.18134 | 9.849667 |  |  | -0.0008935928
2018-04-14 00:43 | 313395.4 | 3120.0001 | 5 | 43 | 3.093443 | -3.259587 | 2.869614 | 2.825345 | 12.18134 | 10.19582 |  |  | -0.002082825
2018-04-14 00:43 | 313430.2 | 3154.7807 | 5 | 43 | 3 | -3.259952 | 2.869614 | 2.856843 | 12.18134 | 10.29189 |  |  | -0.001812443
2018-04-14 00:45 | 313550.3 | 120.0009 | 6 | 43 | 3.450504 | 0 | 2.869614 | 2.85689 | 12.18134 | 10.29204 |  |  | -0.0008785078
2018-04-14 00:47 | 313670.3 | 240.0005 | 6 | 43 | 3.469182 | 0 | 2.869614 | 2.85689 | 12.18134 | 10.29204 |  |  | 5.435944e-05
2018-04-14 00:48 | 313730.3 | 300.0008 | 6 | 43 | 3.473444 | 0 | 2.869614 | 2.85689 | 12.18134 | 10.29204 |  |  | 0.0001318924
2018-04-14 00:50 | 313850.4 | 120.0002 | 2 | 44 | 4.082296 | 4.890241 | 0.162606 | 2.481407e-10 | 0.6494007 | 8.619071e-10 |  |  | 0.000287056
2018-04-14 00:52 | 313970.4 | 240.0007 | 2 | 44 | 4.11839 | 4.889657 | 0.3256054 | 2.481407e-10 | 1.317597 | 8.619071e-10 |  |  | 0.0003223419
2018-04-14 00:54 | 314090.4 | 360.0002 | 2 | 44 | 4.152042 | 4.889802 | 0.4886055 | 2.481407e-10 | 1.991756 | 8.619071e-10 |  |  | 0.0002775192
2018-04-14 00:56 | 314210.4 | 480.0004 | 2 | 44 | 4.177017 | 4.891065 | 0.651604 | 2.481407e-10 | 2.670664 | 8.619071e-10 |  |  | 8.869171e-05
2018-04-14 00:58 | 314330.4 | 600.0002 | 2 | 44 | 4.199989 | 4.888876 | 0.8145778 | 2.073473e-09 | 3.353287 | 8.110279e-09 |  |  | -5.722046e-06
2018-04-14 01:00 | 314450.4 | 720.0012 | 2 | 44 | 4.199984 | 4.523587 | 0.9716945 | 2.073473e-09 | 4.013178 | 8.110279e-09 |  |  | -1.716614e-05
2018-04-14 01:02 | 314570.4 | 840.0005 | 2 | 44 | 4.200006 | 4.167997 | 1.116428 | 2.073473e-09 | 4.62106 | 8.110279e-09 |  |  | 2.765656e-05
2018-04-14 01:04 | 314690.4 | 960.0002 | 2 | 44 | 4.199994 | 3.845322 | 1.249933 | 2.073473e-09 | 5.18178 | 8.110279e-09 |  |  | -5.722046e-06
2018-04-14 01:06 | 314810.4 | 1080.0003 | 2 | 44 | 4.199975 | 3.544154 | 1.373008 | 2.073473e-09 | 5.698696 | 8.110279e-09 |  |  | -2.193451e-05
2018-04-14 01:08 | 314930.4 | 1200.001 | 2 | 44 | 4.200003 | 3.266685 | 1.486484 | 2.073473e-09 | 6.175297 | 8.110279e-09 |  |  | 1.144409e-05
2018-04-14 01:08 | 314933.2 | 1202.7593 | 2 | 44 | 4.200054 | 3.259934 | 1.488984 | 2.073473e-09 | 6.185795 | 8.110279e-09 |  |  | 1.551518e-05
2018-04-14 01:10 | 315053.2 | 120.0001 | 3 | 44 | 4.223884 | 3.260381 | 1.597399 | 2.073473e-09 | 6.642391 | 8.110279e-09 |  |  | 0.0001926422
2018-04-14 01:12 | 315173.2 | 240.0008 | 3 | 44 | 4.250273 | 3.261027 | 1.706065 | 2.073473e-09 | 7.102818 | 8.110279e-09 |  |  | 0.0002746582
2018-04-14 01:14 | 315293.2 | 360.0001 | 3 | 44 | 4.278555 | 3.260415 | 1.814731 | 2.073473e-09 | 7.566193 | 8.110279e-09 |  |  | 0.0002880096
2018-04-14 01:16 | 315413.2 | 480.0002 | 3 | 44 | 4.308854 | 3.260253 | 1.923394 | 2.073473e-09 | 8.032742 | 8.110279e-09 |  |  | 0.0002937317
2018-04-14 01:18 | 315533.2 | 600.0003 | 3 | 44 | 4.341834 | 3.260182 | 2.032063 | 2.073473e-09 | 8.502728 | 8.110279e-09 |  |  | 0.0002403259
2018-04-14 01:20 | 315653.2 | 720.0005 | 3 | 44 | 4.377913 | 3.259847 | 2.140731 | 2.073473e-09 | 8.976467 | 8.110279e-09 |  |  | 0.0003843307
2018-04-14 01:22 | 315773.2 | 840.0007 | 3 | 44 | 4.399991 | 3.070493 | 2.248112 | 2.498811e-09 | 9.448264 | 9.918936e-09 |  |  | -0.0001316071
2018-04-14 01:24 | 315893.2 | 960.0006 | 3 | 44 | 4.400045 | 2.664794 | 2.343369 | 2.498811e-09 | 9.867393 | 9.918936e-09 |  |  | 2.002716e-05
2018-04-14 01:26 | 316013.2 | 1080.0008 | 3 | 44 | 4.400009 | 2.325467 | 2.426383 | 2.498811e-09 | 10.23266 | 9.918936e-09 |  |  | -3.147125e-05
2018-04-14 01:28 | 316133.2 | 1200.0013 | 3 | 44 | 4.39994 | 2.033457 | 2.498853 | 2.498811e-09 | 10.55152 | 9.918936e-09 |  |  | -4.768372e-06
2018-04-14 01:30 | 316253.2 | 1320.0008 | 3 | 44 | 4.399999 | 1.775079 | 2.562204 | 2.498811e-09 | 10.83027 | 9.918936e-09 |  |  | -6.29425e-05
2018-04-14 01:32 | 316373.2 | 1440.0005 | 3 | 44 | 4.4 | 1.548949 | 2.617503 | 2.498811e-09 | 11.07358 | 9.918936e-09 |  |  | 5.054474e-05
2018-04-14 01:34 | 316493.2 | 1560.0008 | 3 | 44 | 4.400022 | 1.359989 | 2.665887 | 2.498811e-09 | 11.28647 | 9.918936e-09 |  |  | -5.722046e-05
2018-04-14 01:36 | 316613.2 | 1680.0006 | 3 | 44 | 4.399957 | 1.20084 | 2.708497 | 2.498811e-09 | 11.47396 | 9.918936e-09 |  |  | 5.722046e-06
2018-04-14 01:38 | 316733.2 | 1800 | 3 | 44 | 4.400005 | 1.064144 | 2.746184 | 2.498811e-09 | 11.63978 | 9.918936e-09 |  |  | 1.239777e-05
2018-04-14 01:40 | 316853.2 | 1920.0004 | 3 | 44 | 4.400009 | 0.9478557 | 2.779672 | 2.498811e-09 | 11.78713 | 9.918936e-09 |  |  | 2.098083e-05
2018-04-14 01:42 | 316973.2 | 2040.0004 | 3 | 44 | 4.4 | 0.8450024 | 2.809525 | 2.498811e-09 | 11.91848 | 9.918936e-09 |  |  | 0.0001096725
2018-04-14 01:44 | 317093.2 | 2160 | 3 | 44 | 4.400003 | 0.752615 | 2.836138 | 2.498811e-09 | 12.03558 | 9.918936e-09 |  |  | -4.959106e-05
2018-04-14 01:46 | 317213.2 | 2280.0012 | 3 | 44 | 4.400085 | 0.6756327 | 2.859905 | 2.498811e-09 | 12.14015 | 9.918936e-09 |  |  | -7.43866e-05
2018-04-14 01:47 | 317252.8 | 2319.6659 | 3 | 44 | 4.399992 | 0.6519892 | 2.867218 | 2.498811e-09 | 12.17233 | 9.918936e-09 |  |  | -8.125552e-05
2018-04-14 01:49 | 317372.9 | 120.0009 | 4 | 44 | 4.332502 | 0 | 2.867218 | 2.498811e-09 | 12.17233 | 9.918936e-09 |  |  | -0.0001020432
2018-04-14 01:51 | 317492.9 | 240.0001 | 4 | 44 | 4.327038 | 0 | 2.867218 | 2.498811e-09 | 12.17233 | 9.918936e-09 |  |  | 5.722046e-06
2018-04-14 01:52 | 317552.9 | 300.0008 | 4 | 44 | 4.325467 | 0 | 2.867218 | 2.498811e-09 | 12.17233 | 9.918936e-09 |  |  | -0.0001449013
2018-04-14 01:54 | 317673 | 120.0001 | 5 | 44 | 3.989445 | -3.261135 | 2.867218 | 0.1086617 | 12.17233 | 0.4381047 |  |  | -0.0004463196
2018-04-14 01:56 | 317793 | 240.0001 | 5 | 44 | 3.94522 | -3.260611 | 2.867218 | 0.2173272 | 12.17233 | 0.8691689 |  |  | -0.0002918243
2018-04-14 01:58 | 317913 | 360.0001 | 5 | 44 | 3.903054 | -3.259599 | 2.867218 | 0.3259966 | 12.17233 | 1.295578 |  |  | -0.0003566742
2018-04-14 02:00 | 318033 | 480 | 5 | 44 | 3.863214 | -3.260535 | 2.867218 | 0.4346616 | 12.17233 | 1.717531 |  |  | -0.0004091263
2018-04-14 02:02 | 318153 | 600.0001 | 5 | 44 | 3.825069 | -3.259881 | 2.867218 | 0.5433316 | 12.17233 | 2.135257 |  |  | -0.0002698898
2018-04-14 02:04 | 318273 | 720 | 5 | 44 | 3.788239 | -3.259545 | 2.867218 | 0.6519959 | 12.17233 | 2.548891 |  |  | -0.0003051758
2018-04-14 02:06 | 318393 | 840.0001 | 5 | 44 | 3.75251 | -3.260569 | 2.867218 | 0.7606641 | 12.17233 | 2.958601 |  |  | -0.0002832413
2018-04-14 02:08 | 318513 | 960.0003 | 5 | 44 | 3.717754 | -3.260231 | 2.867218 | 0.8693337 | 12.17233 | 3.364487 |  |  | -0.0002689362
2018-04-14 02:10 | 318633 | 1080.001 | 5 | 44 | 3.685802 | -3.260238 | 2.867218 | 0.9780015 | 12.17233 | 3.766713 |  |  | -0.0001993179
2018-04-14 02:12 | 318753 | 1200.0002 | 5 | 44 | 3.656294 | -3.259514 | 2.867218 | 1.086668 | 12.17233 | 4.165619 |  |  | -0.0003614426
2018-04-14 02:14 | 318873 | 1320.0001 | 5 | 44 | 3.628919 | -3.259602 | 2.867218 | 1.195334 | 12.17233 | 4.561427 |  |  | -0.0002174377
2018-04-14 02:16 | 318993 | 1440 | 5 | 44 | 3.602594 | -3.259644 | 2.867218 | 1.304 | 12.17233 | 4.954331 |  |  | -0.0002193451
2018-04-14 02:18 | 319113 | 1560 | 5 | 44 | 3.577077 | -3.259604 | 2.867218 | 1.412669 | 12.17233 | 5.344436 |  |  | -0.0002651215
2018-04-14 02:20 | 319233 | 1680.0004 | 5 | 44 | 3.553603 | -3.259293 | 2.867218 | 1.521335 | 12.17233 | 5.731836 |  |  | -6.961823e-05
2018-04-14 02:22 | 319353 | 1800.0004 | 5 | 44 | 3.532572 | -3.259608 | 2.867218 | 1.630002 | 12.17233 | 6.116827 |  |  | -0.0001649857
2018-04-14 02:24 | 319473 | 1920.0004 | 5 | 44 | 3.513634 | -3.260607 | 2.867218 | 1.738669 | 12.17233 | 6.499646 |  |  | -0.000164032
2018-04-14 02:26 | 319593 | 2040 | 5 | 44 | 3.496362 | -3.259521 | 2.867218 | 1.847337 | 12.17233 | 6.880516 |  |  | -0.0001440048
2018-04-14 02:28 | 319713 | 2160.0002 | 5 | 44 | 3.480031 | -3.261129 | 2.867218 | 1.956003 | 12.17233 | 7.259557 |  |  | -0.0001039505
2018-04-14 02:30 | 319833 | 2280.0005 | 5 | 44 | 3.46347 | -3.259436 | 2.867218 | 2.064672 | 12.17233 | 7.636847 |  |  | -0.0001049042
2018-04-14 02:32 | 319953 | 2400.0009 | 5 | 44 | 3.445694 | -3.260091 | 2.867218 | 2.173339 | 12.17233 | 8.012249 |  |  | -0.0001049042
2018-04-14 02:34 | 320073 | 2520.0005 | 5 | 44 | 3.427331 | -3.260789 | 2.867218 | 2.282003 | 12.17233 | 8.385697 |  |  | -0.0001811981
2018-04-14 02:36 | 320193 | 2640.0009 | 5 | 44 | 3.40523 | -3.259195 | 2.867218 | 2.39067 | 12.17233 | 8.756978 |  |  | -0.0001449585
2018-04-14 02:38 | 320313 | 2760.0005 | 5 | 44 | 3.376366 | -3.259214 | 2.867218 | 2.499337 | 12.17233 | 9.125528 |  |  | -0.0002641678
2018-04-14 02:40 | 320433 | 2880.0005 | 5 | 44 | 3.331611 | -3.260144 | 2.867218 | 2.608005 | 12.17233 | 9.490201 |  |  | -0.0004367828
2018-04-14 02:42 | 320553 | 3000.0005 | 5 | 44 | 3.252665 | -3.261542 | 2.867218 | 2.716672 | 12.17233 | 9.848381 |  |  | -0.0008459091
2018-04-14 02:44 | 320673 | 3120.0002 | 5 | 44 | 3.089928 | -3.259728 | 2.867218 | 2.82534 | 12.17233 | 10.19434 |  |  | -0.002279282
2018-04-14 02:44 | 320706.1 | 3153.078 | 5 | 44 | 3 | -3.258855 | 2.867218 | 2.855295 | 12.17233 | 10.28565 |  |  | -0.0020016
2018-04-14 02:46 | 320826.2 | 120.0009 | 6 | 44 | 3.450475 | 0 | 2.867218 | 2.855344 | 12.17233 | 10.2858 |  |  | -0.0009930696781
2018-04-14 02:48 | 320946.2 | 240.0009 | 6 | 44 | 3.468969 | 0 | 2.867218 | 2.855344 | 12.17233 | 10.2858 |  |  | 1.430511e-05
2018-04-14 02:49 | 321006.2 | 300.0007 | 6 | 44 | 3.473211 | 0 | 2.867218 | 2.855344 | 12.17233 | 10.2858 |  |  | 9.310901e-05
2018-04-14 02:51 | 321126.2 | 120.0001 | 2 | 45 | 4.080491 | 4.890294 | 0.1626075 | 0 | 0.649143 | 0 |  |  | 0.0002508163
2018-04-14 02:53 | 321246.2 | 240.0004 | 2 | 45 | 4.118179 | 4.890151 | 0.3256055 | 0 | 1.317185 | 0 |  |  | 0.0003623962
2018-04-14 02:55 | 321366.2 | 360.0001 | 2 | 45 | 4.15184 | 4.889586 | 0.4886084 | 0 | 1.991352 | 0 |  |  | 0.0001411438
2018-04-14 02:57 | 321486.2 | 480.0004 | 2 | 45 | 4.177681 | 4.890283 | 0.6516066 | 0 | 2.670275 | 0 |  |  | 0.0002450943
2018-04-14 02:59 | 321606.2 | 600.0002 | 2 | 45 | 4.199945 | 4.889287 | 0.8145816 | 0 | 3.352954 | 0 |  |  | 5.912781e-05
2018-04-14 03:01 | 321726.2 | 720.0011 | 2 | 45 | 4.200019 | 4.539576 | 0.9719334 | 0 | 4.013832 | 0 |  |  | 0.000123024
2018-04-14 03:03 | 321846.2 | 840.0002 | 2 | 45 | 4.200045 | 4.16921 | 1.117034 | 0 | 4.623257 | 0 |  |  | 4.768372e-06
2018-04-14 03:05 | 321966.2 | 960.001 | 2 | 45 | 4.200028 | 3.840087 | 1.25046 | 0 | 5.183643 | 0 |  |  | 5.626678e-05
2018-04-14 03:07 | 322086.2 | 1080.0003 | 2 | 45 | 4.200018 | 3.540812 | 1.373423 | 0 | 5.700092 | 0 |  |  | -3.910065e-05
2018-04-14 03:09 | 322206.2 | 1200.0004 | 2 | 45 | 4.199997 | 3.260134 | 1.486722 | 0 | 6.175947 | 0 |  |  | 6.580353e-05
2018-04-14 03:09 | 322206.3 | 1200.0779 | 2 | 45 | 4.200022 | 3.259997 | 1.486793 | 0 | 6.176243 | 0 |  |  | 6.5878e-05
2018-04-14 03:11 | 322326.3 | 120.0006 | 3 | 45 | 4.223081 | 3.259625 | 1.595213 | 0 | 6.632809 | 0 |  |  | 0.0001811981
2018-04-14 03:13 | 322446.3 | 240.0002 | 3 | 45 | 4.249789 | 3.260467 | 1.703878 | 0 | 7.093123 | 0 |  |  | 0.0002498627
2018-04-14 03:15 | 322566.3 | 360.0012 | 3 | 45 | 4.278027 | 3.260921 | 1.812545 | 0 | 7.556447 | 0 |  |  | 0.0002126694
2018-04-14 03:17 | 322686.3 | 480.0005 | 3 | 45 | 4.308477 | 3.260598 | 1.921212 | 0 | 8.022964 | 0 |  |  | 0.0002317429
2018-04-14 03:19 | 322806.3 | 600.0004 | 3 | 45 | 4.341113 | 3.259507 | 2.029877 | 0 | 8.492891 | 0 |  |  | 0.0004281998
2018-04-14 03:21 | 322926.3 | 720.0011 | 3 | 45 | 4.37685 | 3.259814 | 2.138542 | 0 | 8.966524 | 0 |  |  | 0.0003471375
2018-04-14 03:23 | 323046.3 | 840.0008 | 3 | 45 | 4.39995 | 3.079409 | 2.246063 | 4.422663e-10 | 9.438869 | 1.877406e-09 |  |  | -4.768372e-06
2018-04-14 03:25 | 323166.3 | 960.0012 | 3 | 45 | 4.399993 | 2.673533 | 2.341681 | 4.422663e-10 | 9.859591 | 1.877406e-09 |  |  | 3.71933e-05
2018-04-14 03:27 | 323286.3 | 1080.0006 | 3 | 45 | 4.399931 | 2.332362 | 2.424952 | 4.422663e-10 | 10.22598 | 1.877406e-09 |  |  | -3.33786e-05
2018-04-14 03:29 | 323406.3 | 1200.0005 | 3 | 45 | 4.400067 | 2.034714 | 2.497661 | 4.422663e-10 | 10.5459 | 1.877406e-09 |  |  | 3.910065e-05
2018-04-14 03:31 | 323526.3 | 1320.0003 | 3 | 45 | 4.400012 | 1.772723 | 2.561065 | 4.422663e-10 | 10.82488 | 1.877406e-09 |  |  | -1.239777e-05
2018-04-14 03:33 | 323646.3 | 1440.0006 | 3 | 45 | 4.399949 | 1.551655 | 2.616342 | 4.422663e-10 | 11.0681 | 1.877406e-09 |  |  | -1.907349e-06
2018-04-14 03:35 | 323766.3 | 1560 | 3 | 45 | 4.399991 | 1.364806 | 2.664825 | 4.422663e-10 | 11.28143 | 1.877406e-09 |  |  | -5.722046e-06
2018-04-14 03:37 | 323886.3 | 1680.0003 | 3 | 45 | 4.400032 | 1.205687 | 2.70756 | 4.422663e-10 | 11.46946 | 1.877406e-09 |  |  | -3.33786e-05
2018-04-14 03:39 | 324006.3 | 1800.0008 | 3 | 45 | 4.399991 | 1.070126 | 2.7454 | 4.422663e-10 | 11.63595 | 1.877406e-09 |  |  | -2.670288e-05
2018-04-14 03:41 | 324126.3 | 1920.0002 | 3 | 45 | 4.399972 | 0.9502923 | 2.779002 | 4.422663e-10 | 11.78381 | 1.877406e-09 |  |  | -1.335144e-05
2018-04-14 03:43 | 324246.3 | 2040.0011 | 3 | 45 | 4.400031 | 0.8431429 | 2.808839 | 4.422663e-10 | 11.91508 | 1.877406e-09 |  |  | -5.531311e-05
2018-04-14 03:45 | 324366.3 | 2160.0011 | 3 | 45 | 4.400004 | 0.7536011 | 2.835427 | 4.422663e-10 | 12.03207 | 1.877406e-09 |  |  | 2.002716e-05
2018-04-14 03:47 | 324486.3 | 2280.0005 | 3 | 45 | 4.400013 | 0.6776406 | 2.859257 | 4.422663e-10 | 12.13693 | 1.877406e-09 |  |  | 7.247925e-05
2018-04-14 03:48 | 324530.3 | 2323.932 | 3 | 45 | 4.400054 | 0.6519997 | 2.867371 | 4.422663e-10 | 12.17263 | 1.877406e-09 |  |  | 2.77645e-05
2018-04-14 03:50 | 324650.3 | 120.0005 | 4 | 45 | 4.332569 | 0 | 2.867371 | 4.422663e-10 | 12.17263 | 1.877406e-09 |  |  | -9.441376e-05
2018-04-14 03:52 | 324770.3 | 240.0001 | 4 | 45 | 4.327115 | 0 | 2.867371 | 4.422663e-10 | 12.17263 | 1.877406e-09 |  |  | 7.820129e-05
2018-04-14 03:53 | 324830.3 | 300.0009 | 4 | 45 | 4.325479 | 0 | 2.867371 | 4.422663e-10 | 12.17263 | 1.877406e-09 |  |  | -6.44779e-05
2018-04-14 03:55 | 324950.4 | 120.0003 | 5 | 45 | 3.988025 | -3.259418 | 2.867371 | 0.1086607 | 12.17263 | 0.4379935 |  |  | -0.0003499985
2018-04-14 03:57 | 325070.4 | 240.0004 | 5 | 45 | 3.94411 | -3.260604 | 2.867371 | 0.2173282 | 12.17263 | 0.8689074 |  |  | -0.0003881454
2018-04-14 03:59 | 325190.4 | 360.0004 | 5 | 45 | 3.903752 | -3.26097 | 2.867371 | 0.3259958 | 12.17263 | 1.295291 |  |  | -0.0003023148
2018-04-14 04:01 | 325310.4 | 480.0004 | 5 | 45 | 3.86435 | -3.26051 | 2.867371 | 0.4346592 | 12.17263 | 1.717343 |  |  | -0.0003929138
2018-04-14 04:03 | 325430.4 | 600.0005 | 5 | 45 | 3.825334 | -3.25986 | 2.867371 | 0.5433277 | 12.17263 | 2.135168 |  |  | -0.000243187
2018-04-14 04:05 | 325550.4 | 720.0009 | 5 | 45 | 3.787026 | -3.25965 | 2.867371 | 0.6519924 | 12.17263 | 2.548745 |  |  | -0.0004034042
2018-04-14 04:07 | 325670.4 | 840.0006 | 5 | 45 | 3.750946 | -3.259978 | 2.867371 | 0.7606597 | 12.17263 | 2.958298 |  |  | -0.0002765656
2018-04-14 04:09 | 325790.4 | 960.0002 | 5 | 45 | 3.717478 | -3.259838 | 2.867371 | 0.8693259 | 12.17263 | 3.364046 |  |  | -0.0002880096
2018-04-14 04:11 | 325910.4 | 1080.0002 | 5 | 45 | 3.686551 | -3.259706 | 2.867371 | 0.9779951 | 12.17263 | 3.766335 |  |  | -6.67572e-05
2018-04-14 04:13 | 326030.4 | 1200.0006 | 5 | 45 | 3.656823 | -3.258007 | 2.867371 | 1.086664 | 12.17263 | 4.165327 |  |  | -0.0001573563
2018-04-14 04:15 | 326150.4 | 1320.0007 | 5 | 45 | 3.627997 | -3.259404 | 2.867371 | 1.19533 | 12.17263 | 4.561094 |  |  | -0.0002269745
2018-04-14 04:17 | 326270.4 | 1440.0006 | 5 | 45 | 3.601407 | -3.261145 | 2.867371 | 1.303996 | 12.17263 | 4.953869 |  |  | -0.0003089905
2018-04-14 04:19 | 326390.4 | 1560.0006 | 5 | 45 | 3.576811 | -3.259912 | 2.867371 | 1.412664 | 12.17263 | 5.34387 |  |  | -0.0001621246
2018-04-14 04:21 | 326510.4 | 1680.0002 | 5 | 45 | 3.554555 | -3.259747 | 2.867371 | 1.52133 | 12.17263 | 5.73132 |  |  | -0.0002861023
2018-04-14 04:23 | 326630.4 | 1800.001 | 5 | 45 | 3.533623 | -3.260863 | 2.867371 | 1.629997 | 12.17263 | 6.11644 |  |  | -0.0002202988
2018-04-14 04:25 | 326750.4 | 1920.0006 | 5 | 45 | 3.513547 | -3.260528 | 2.867371 | 1.738667 | 12.17263 | 6.499314 |  |  | -0.0001411438
2018-04-14 04:27 | 326870.4 | 2040.0005 | 5 | 45 | 3.495748 | -3.260448 | 2.867371 | 1.847333 | 12.17263 | 6.880141 |  |  | -0.0001268387
2018-04-14 04:29 | 326990.4 | 2160.0006 | 5 | 45 | 3.479297 | -3.25977 | 2.867371 | 1.955999 | 12.17263 | 7.259105 |  |  | -0.0002670288
2018-04-14 04:31 | 327110.4 | 2280.001 | 5 | 45 | 3.463369 | -3.260419 | 2.867371 | 2.064667 | 12.17263 | 7.636319 |  |  | -0.0001220703125
2018-04-14 04:33 | 327230.4 | 2400.0006 | 5 | 45 | 3.446937 | -3.260827 | 2.867371 | 2.173335 | 12.17263 | 8.011792 |  |  | -0.0001688004
2018-04-14 04:35 | 327350.4 | 2520.0006 | 5 | 45 | 3.427358 | -3.260376 | 2.867371 | 2.282002 | 12.17263 | 8.385345 |  |  | -0.0001888275
2018-04-14 04:37 | 327470.4 | 2640.0006 | 5 | 45 | 3.40481 | -3.258943 | 2.867371 | 2.390667 | 12.17263 | 8.756577 |  |  | -0.000210762
2018-04-14 04:39 | 327590.4 | 2760.0006 | 5 | 45 | 3.375137 | -3.259938 | 2.867371 | 2.499336 | 12.17263 | 9.125055 |  |  | -0.0003423691
2018-04-14 04:41 | 327710.4 | 2880.0006 | 5 | 45 | 3.329862 | -3.260056 | 2.867371 | 2.608003 | 12.17263 | 9.489568 |  |  | -0.0005226135
2018-04-14 04:43 | 327830.4 | 3000.0014 | 5 | 45 | 3.253209 | -3.260188 | 2.867371 | 2.716671 | 12.17263 | 9.847659 |  |  | -0.000872612
2018-04-14 04:45 | 327950.4 | 3120.0003 | 5 | 45 | 3.090356 | -3.261017 | 2.867371 | 2.825337 | 12.17263 | 10.19372 |  |  | -0.002216339
2018-04-14 04:46 | 327983.2 | 3152.8308 | 5 | 45 | 2.99999 | -3.261066 | 2.867371 | 2.855067 | 12.17263 | 10.28436 |  |  | -0.001940025
2018-04-14 04:48 | 328103.3 | 120.0009 | 6 | 45 | 3.450944 | 0 | 2.867371 | 2.855115 | 12.17263 | 10.2845 |  |  | -0.0009288984
2018-04-14 04:50 | 328223.3 | 240.0002 | 6 | 45 | 3.469592 | 0 | 2.867371 | 2.855115 | 12.17263 | 10.2845 |  |  | 8.106232e-05
2018-04-14 04:51 | 328283.3 | 300.0009 | 6 | 45 | 3.473854 | 0 | 2.867371 | 2.855115 | 12.17263 | 10.2845 |  |  | 0.000163362
2018-04-14 04:53 | 328403.4 | 120.0011 | 2 | 46 | 4.081197 | 4.889327 | 0.1626068 | 0 | 0.6493585 | 0 |  |  | 0.000328064
2018-04-14 04:55 | 328523.4 | 240.0003 | 2 | 46 | 4.117132 | 4.889493 | 0.3256019 | 0 | 1.317335 | 0 |  |  | 0.000295639
2018-04-14 04:57 | 328643.4 | 360.0002 | 2 | 46 | 4.152039 | 4.890897 | 0.4886014 | 0 | 1.991395 | 0 |  |  | 0.0002288818
2018-04-14 04:59 | 328763.4 | 480.0001 | 2 | 46 | 4.177986 | 4.889613 | 0.6516024 | 0 | 2.670383 | 0 |  |  | 0.000248909
2018-04-14 05:01 | 328883.4 | 600.0007 | 2 | 46 | 4.200011 | 4.884296 | 0.8145791 | 1.25885e-10 | 3.353172 | 4.998314e-10 |  |  | 1.716614e-05
2018-04-14 05:03 | 329003.4 | 720.0002 | 2 | 46 | 4.200006 | 4.53735 | 0.9716779 | 1.25885e-10 | 4.012988 | 4.998314e-10 |  |  | 7.152557e-05
2018-04-14 05:05 | 329123.4 | 840.0005 | 2 | 46 | 4.200006 | 4.191571 | 1.117086 | 1.25885e-10 | 4.623704 | 4.998314e-10 |  |  | -4.482269e-05
2018-04-14 05:07 | 329243.4 | 960 | 2 | 46 | 4.199952 | 3.841488 | 1.250926 | 1.25885e-10 | 5.18583 | 4.998314e-10 |  |  | 3.623962e-05
2018-04-14 05:09 | 329363.4 | 1080.0007 | 2 | 46 | 4.200002 | 3.532012 | 1.373775 | 1.25885e-10 | 5.701797 | 4.998314e-10 |  |  | -1.621246e-05
2018-04-14 05:11 | 329480.4 | 1196.9567 | 2 | 46 | 4.199982 | 3.259889 | 1.484028 | 1.25885e-10 | 6.16486 | 4.998314e-10 |  |  | 8.498574e-05
2018-04-14 05:13 | 329600.4 | 120.0001 | 3 | 46 | 4.22331 | 3.259912 | 1.592444 | 1.25885e-10 | 6.621459 | 4.998314e-10 |  |  | 0.0001888275
2018-04-14 05:15 | 329720.4 | 240.0001 | 3 | 46 | 4.248495 | 3.259406 | 1.70111 | 1.25885e-10 | 7.081738 | 4.998314e-10 |  |  | 0.0002241135
2018-04-14 05:17 | 329840.4 | 360.0002 | 3 | 46 | 4.276906 | 3.260438 | 1.809776 | 1.25885e-10 | 7.544912 | 4.998314e-10 |  |  | 0.0002040863
2018-04-14 05:19 | 329960.4 | 480.0001 | 3 | 46 | 4.30834 | 3.260083 | 1.918443 | 1.25885e-10 | 8.011362 | 4.998314e-10 |  |  | 0.0003700256
2018-04-14 05:21 | 330080.4 | 600.0002 | 3 | 46 | 4.34109 | 3.260314 | 2.027109 | 1.25885e-10 | 8.481288 | 4.998314e-10 |  |  | 0.0003299713
2018-04-14 05:23 | 330200.4 | 720.0001 | 3 | 46 | 4.376832 | 3.259976 | 2.135777 | 1.25885e-10 | 8.954936 | 4.998314e-10 |  |  | 0.0004396439
2018-04-14 05:25 | 330320.4 | 840.0004 | 3 | 46 | 4.400078 | 3.094718 | 2.243468 | 2.316633e-10 | 9.427994 | 9.495222e-10 |  |  | -6.580353e-05
2018-04-14 05:27 | 330440.4 | 960.0002 | 3 | 46 | 4.399927 | 2.688768 | 2.339695 | 2.316633e-10 | 9.851396 | 9.495222e-10 |  |  | 0.0001182556
2018-04-14 05:29 | 330560.4 | 1080.0007 | 3 | 46 | 4.399976 | 2.335491 | 2.423244 | 2.316633e-10 | 10.21901 | 9.495222e-10 |  |  | 7.629395e-06
2018-04-14 05:31 | 330680.4 | 1200.0004 | 3 | 46 | 4.400035 | 2.037443 | 2.495938 | 2.316633e-10 | 10.53886 | 9.495222e-10 |  |  | 2.384186e-05
2018-04-14 05:33 | 330800.4 | 1320.0006 | 3 | 46 | 4.400003 | 1.778772 | 2.559376 | 2.316633e-10 | 10.81799 | 9.495222e-10 |  |  | -3.623962e-05
2018-04-14 05:35 | 330920.4 | 1440.0011 | 3 | 46 | 4.400011 | 1.55977 | 2.614889 | 2.316633e-10 | 11.06225 | 9.495222e-10 |  |  | 0.0001068115
2018-04-14 05:37 | 331040.4 | 1560.0002 | 3 | 46 | 4.399955 | 1.371994 | 2.663671 | 2.316633e-10 | 11.27689 | 9.495222e-10 |  |  | 8.106232e-05
2018-04-14 05:39 | 331160.4 | 1680.0011 | 3 | 46 | 4.400031 | 1.210683 | 2.706686 | 2.316633e-10 | 11.46615 | 9.495222e-10 |  |  | -1.239777e-05
2018-04-14 05:41 | 331280.4 | 1800.0003 | 3 | 46 | 4.400026 | 1.06935 | 2.744628 | 2.316633e-10 | 11.6331 | 9.495222e-10 |  |  | 1.525879e-05
2018-04-14 05:43 | 331400.4 | 1920.0002 | 3 | 46 | 4.399972 | 0.9476042 | 2.778154 | 2.316633e-10 | 11.78061 | 9.495222e-10 |  |  | -0.0001039505
2018-04-14 05:45 | 331520.4 | 2040.0004 | 3 | 46 | 4.399983 | 0.8461584 | 2.807992 | 2.316633e-10 | 11.9119 | 9.495222e-10 |  |  | -2.861023e-06
2018-04-14 05:47 | 331640.4 | 2160.0008 | 3 | 46 | 4.400033 | 0.7569125 | 2.834668 | 2.316633e-10 | 12.02927 | 9.495222e-10 |  |  | 4.291534e-05
2018-04-14 05:49 | 331760.4 | 2280.0007 | 3 | 46 | 4.399983 | 0.6810467 | 2.858614 | 2.316633e-10 | 12.13464 | 9.495222e-10 |  |  | -3.33786e-05
2018-04-14 05:49 | 331811.7 | 2331.2701 | 3 | 46 | 4.400014 | 0.651972 | 2.868105 | 2.316633e-10 | 12.1764 | 9.495222e-10 |  |  | -6.705805e-05
2018-04-14 05:51 | 331931.7 | 120.0001 | 4 | 46 | 4.33289 | 0 | 2.868105 | 2.316633e-10 | 12.1764 | 9.495222e-10 |  |  | -0.0001459122
2018-04-14 05:53 | 332051.7 | 240.0006 | 4 | 46 | 4.327429 | 0 | 2.868105 | 2.316633e-10 | 12.1764 | 9.495222e-10 |  |  | -0.0001430511
2018-04-14 05:54 | 332111.7 | 300.001 | 4 | 46 | 4.32588 | 0 | 2.868105 | 2.316633e-10 | 12.1764 | 9.495222e-10 |  |  | -0.0002393349
2018-04-14 05:56 | 332231.8 | 120.0003 | 5 | 46 | 3.988754 | -3.259206 | 2.868105 | 0.1086614 | 12.1764 | 0.4380527 |  |  | -0.0004320145
2018-04-14 05:58 | 332351.8 | 240.0002 | 5 | 46 | 3.945197 | -3.261334 | 2.868105 | 0.217327 | 12.1764 | 0.8690539 |  |  | -0.0003318787
2018-04-14 06:00 | 332471.8 | 360.0003 | 5 | 46 | 3.904853 | -3.259079 | 2.868105 | 0.325996 | 12.1764 | 1.295585 |  |  | -0.0004291534
2018-04-14 06:02 | 332591.8 | 480.0003 | 5 | 46 | 3.864186 | -3.260524 | 2.868105 | 0.4346605 | 12.1764 | 1.717701 |  |  | -0.0002708435
2018-04-14 06:04 | 332711.8 | 600.0003 | 5 | 46 | 3.825027 | -3.259314 | 2.868105 | 0.5433275 | 12.1764 | 2.135449 |  |  | -0.0003528595
2018-04-14 06:06 | 332831.8 | 720.0002 | 5 | 46 | 3.787561 | -3.260363 | 2.868105 | 0.6519932 | 12.1764 | 2.549072 |  |  | -0.0003805161
2018-04-14 06:08 | 332951.8 | 840.0011 | 5 | 46 | 3.751526 | -3.261323 | 2.868105 | 0.7606621 | 12.1764 | 2.95869 |  |  | -0.0002574921
2018-04-14 06:10 | 333071.8 | 960.0002 | 5 | 46 | 3.718298 | -3.260689 | 2.868105 | 0.8693298 | 12.1764 | 3.364539 |  |  | -0.0002584457
2018-04-14 06:12 | 333191.8 | 1080.0012 | 5 | 46 | 3.686839 | -3.260835 | 2.868105 | 0.9779981 | 12.1764 | 3.766886 |  |  | -0.0002355576
2018-04-14 06:14 | 333311.8 | 1200.0012 | 5 | 46 | 3.656381 | -3.25972 | 2.868105 | 1.086666 | 12.1764 | 4.165848 |  |  | -0.0002365112
2018-04-14 06:16 | 333431.8 | 1320.0012 | 5 | 46 | 3.62841 | -3.259096 | 2.868105 | 1.195331 | 12.1764 | 4.561635 |  |  | -0.0002851486
2018-04-14 06:18 | 333551.8 | 1440.0005 | 5 | 46 | 3.602125 | -3.260508 | 2.868105 | 1.303999 | 12.1764 | 4.954476 |  |  | -0.0002002716
2018-04-14 06:20 | 333671.8 | 1560.0009 | 5 | 46 | 3.577624 | -3.260908 | 2.868105 | 1.412665 | 12.1764 | 5.344549 |  |  | -0.0001487732
2018-04-14 06:22 | 333791.8 | 1680.0005 | 5 | 46 | 3.554995 | -3.26066 | 2.868105 | 1.521335 | 12.1764 | 5.732088 |  |  | -0.0002403259
2018-04-14 06:24 | 333911.8 | 1800.0008 | 5 | 46 | 3.533202 | -3.260437 | 2.868105 | 1.630001 | 12.1764 | 6.1172 |  |  | -0.0002069473
2018-04-14 06:26 | 334031.8 | 1920.0005 | 5 | 46 | 3.513845 | -3.260802 | 2.868105 | 1.738667 | 12.1764 | 6.500068 |  |  | -0.0001811981
2018-04-14 06:28 | 334151.8 | 2040.0001 | 5 | 46 | 3.496214 | -3.260541 | 2.868105 | 1.847334 | 12.1764 | 6.880934 |  |  | -0.000123024
2018-04-14 06:30 | 334271.8 | 2160.0005 | 5 | 46 | 3.479595 | -3.258965 | 2.868105 | 1.956 | 12.1764 | 7.259935 |  |  | -0.0001478195
2018-04-14 06:32 | 334391.8 | 2280.0006 | 5 | 46 | 3.463927 | -3.259108 | 2.868105 | 2.06467 | 12.1764 | 7.637207 |  |  | -0.0001068115
2018-04-14 06:34 | 334511.8 | 2400.0007 | 5 | 46 | 3.44749 | -3.260734 | 2.868105 | 2.173337 | 12.1764 | 8.012754 |  |  | -0.0002202988
2018-04-14 06:36 | 334631.8 | 2520.0007 | 5 | 46 | 3.427531 | -3.260296 | 2.868105 | 2.282004 | 12.1764 | 8.386319 |  |  | -0.0001583099
2018-04-14 06:38 | 334751.8 | 2640.0003 | 5 | 46 | 3.40537 | -3.259501 | 2.868105 | 2.390671 | 12.1764 | 8.757617 |  |  | -0.0002069473
2018-04-14 06:40 | 334871.8 | 2760.0003 | 5 | 46 | 3.375714 | -3.26062 | 2.868105 | 2.499339 | 12.1764 | 9.126161 |  |  | -0.0003490448
2018-04-14 06:42 | 334991.8 | 2880.001 | 5 | 46 | 3.330698 | -3.260653 | 2.868105 | 2.608006 | 12.1764 | 9.490726 |  |  | -0.0004501343
2018-04-14 06:44 | 335111.8 | 3000.0003 | 5 | 46 | 3.254511 | -3.259597 | 2.868105 | 2.716675 | 12.1764 | 9.848927 |  |  | -0.0008220673
2018-04-14 06:46 | 335231.8 | 3120.0008 | 5 | 46 | 3.092067 | -3.259582 | 2.868105 | 2.825342 | 12.1764 | 10.19513 |  |  | -0.002212524
2018-04-14 06:47 | 335265.5 | 3153.6823 | 5 | 46 | 2.999959 | -3.260113 | 2.868105 | 2.855844 | 12.1764 | 10.28814 |  |  | -0.001923828
2018-04-14 06:49 | 335385.6 | 120.0001 | 6 | 46 | 3.451176 | 0 | 2.868105 | 2.855891 | 12.1764 | 10.28829 |  |  | -0.0008940975
2018-04-14 06:51 | 335505.6 | 240.0003 | 6 | 46 | 3.469952 | 0 | 2.868105 | 2.855891 | 12.1764 | 10.28829 |  |  | 0.0001344681
2018-04-14 06:52 | 335565.6 | 300.0011 | 6 | 46 | 3.474163 | 0 | 2.868105 | 2.855891 | 12.1764 | 10.28829 |  |  | 0.0001741879
2018-04-14 06:54 | 335685.7 | 120.0009 | 2 | 47 | 4.081467 | 4.889245 | 0.1626054 | 4.698434e-10 | 0.6494426 | 1.632292e-09 |  |  | 0.0002536774
2018-04-14 06:56 | 335805.7 | 240.0002 | 2 | 47 | 4.117454 | 4.889407 | 0.3256064 | 4.698434e-10 | 1.317488 | 1.632292e-09 |  |  | 0.000292778
2018-04-14 06:58 | 335925.7 | 360.0002 | 2 | 47 | 4.152344 | 4.890178 | 0.4886069 | 4.698434e-10 | 1.991598 | 1.632292e-09 |  |  | 0.0001115799
2018-04-14 07:00 | 336045.7 | 480.0004 | 2 | 47 | 4.178292 | 4.888661 | 0.6516061 | 4.698434e-10 | 2.670628 | 1.632292e-09 |  |  | 0.0002031326
2018-04-14 07:02 | 336165.7 | 600.0002 | 2 | 47 | 4.200004 | 4.881195 | 0.8145775 | 1.377264e-09 | 3.353436 | 5.235433e-09 |  |  | -1.430511e-05
2018-04-14 07:04 | 336285.7 | 720.0002 | 2 | 47 | 4.200033 | 4.527466 | 0.9714013 | 1.377264e-09 | 4.012096 | 5.235433e-09 |  |  | 2.95639e-05
2018-04-14 07:06 | 336405.7 | 840.0011 | 2 | 47 | 4.199983 | 4.177775 | 1.116442 | 1.377264e-09 | 4.621267 | 5.235433e-09 |  |  | 2.670288e-05
2018-04-14 07:08 | 336525.7 | 960.0007 | 2 | 47 | 4.19999 | 3.84021 | 1.250153 | 1.377264e-09 | 5.182854 | 5.235433e-09 |  |  | 9.632111e-05
2018-04-14 07:10 | 336645.7 | 1080.0003 | 2 | 47 | 4.199992 | 3.530937 | 1.372932 | 1.377264e-09 | 5.698528 | 5.235433e-09 |  |  | -3.433228e-05
2018-04-14 07:12 | 336760.4 | 1194.7371 | 2 | 47 | 4.199997 | 3.259902 | 1.481099 | 1.377264e-09 | 6.152829 | 5.235433e-09 |  |  | 0.0001120313
2018-04-14 07:14 | 336880.4 | 120.0002 | 3 | 47 | 4.222961 | 3.259574 | 1.589512 | 1.377264e-09 | 6.60938 | 5.235433e-09 |  |  | 0.0002651215
2018-04-14 07:16 | 337000.4 | 240.0007 | 3 | 47 | 4.247895 | 3.259877 | 1.698179 | 1.377264e-09 | 7.069605 | 5.235433e-09 |  |  | 0.0003414154
2018-04-14 07:18 | 337120.4 | 360.0002 | 3 | 47 | 4.276063 | 3.260518 | 1.806842 | 1.377264e-09 | 7.532691 | 5.235433e-09 |  |  | 0.0001764297
2018-04-14 07:20 | 337240.4 | 480.0003 | 3 | 47 | 4.307533 | 3.260871 | 1.91551 | 1.377264e-09 | 7.999058 | 5.235433e-09 |  |  | 0.0003671646
2018-04-14 07:22 | 337360.4 | 600.0003 | 3 | 47 | 4.340757 | 3.260211 | 2.024177 | 1.377264e-09 | 8.468921 | 5.235433e-09 |  |  | 0.0004177094
2018-04-14 07:24 | 337480.4 | 720.0006 | 3 | 47 | 4.375936 | 3.259324 | 2.132844 | 1.377264e-09 | 8.94251 | 5.235433e-09 |  |  | 0.0004091263
2018-04-14 07:26 | 337600.4 | 840.0006 | 3 | 47 | 4.399968 | 3.107 | 2.240663 | 1.717223e-09 | 9.416078 | 6.68069e-09 |  |  | 7.820129e-05
2018-04-14 07:28 | 337720.4 | 960.001 | 3 | 47 | 4.400012 | 2.70102 | 2.337101 | 1.717223e-09 | 9.840407 | 6.68069e-09 |  |  | -2.193451e-05
2018-04-14 07:30 | 337840.4 | 1080.0008 | 3 | 47 | 4.399986 | 2.343314 | 2.421081 | 1.717223e-09 | 10.20992 | 6.68069e-09 |  |  | -4.196167e-05
2018-04-14 07:32 | 337960.4 | 1200.0002 | 3 | 47 | 4.400063 | 2.039016 | 2.494009 | 1.717223e-09 | 10.5308 | 6.68069e-09 |  |  | -3.433228e-05
2018-04-14 07:34 | 338080.4 | 1320.0004 | 3 | 47 | 4.400018 | 1.783118 | 2.557611 | 1.717223e-09 | 10.81065 | 6.68069e-09 |  |  | -4.768372e-05
2018-04-14 07:36 | 338200.4 | 1440.0003 | 3 | 47 | 4.399993 | 1.565467 | 2.613331 | 1.717223e-09 | 11.05582 | 6.68069e-09 |  |  | 6.67572e-06
2018-04-14 07:38 | 338320.4 | 1560.0012 | 3 | 47 | 4.400007 | 1.37851 | 2.662306 | 1.717223e-09 | 11.27131 | 6.68069e-09 |  |  | -6.484985e-05
2018-04-14 07:40 | 338440.4 | 1680.0008 | 3 | 47 | 4.400029 | 1.214785 | 2.705449 | 1.717223e-09 | 11.46114 | 6.68069e-09 |  |  | 3.910065e-05
2018-04-14 07:42 | 338560.4 | 1800.0001 | 3 | 47 | 4.400056 | 1.071706 | 2.743501 | 1.717223e-09 | 11.62857 | 6.68069e-09 |  |  | 2.861023e-05
2018-04-14 07:44 | 338680.4 | 1920.0004 | 3 | 47 | 4.399967 | 0.9504355 | 2.777114 | 1.717223e-09 | 11.77647 | 6.68069e-09 |  |  | -3.147125e-05
2018-04-14 07:46 | 338800.4 | 2040.0008 | 3 | 47 | 4.399958 | 0.8473493 | 2.807035 | 1.717223e-09 | 11.90812 | 6.68069e-09 |  |  | 1.335144e-05
2018-04-14 07:48 | 338920.4 | 2160.0009 | 3 | 47 | 4.399992 | 0.7584891 | 2.833781 | 1.717223e-09 | 12.0258 | 6.68069e-09 |  |  | -2.861023e-06
2018-04-14 07:50 | 339040.4 | 2280.0011 | 3 | 47 | 4.40001 | 0.6830117 | 2.857797 | 1.717223e-09 | 12.13147 | 6.68069e-09 |  |  | 4.768372e-06
2018-04-14 07:51 | 339093.8 | 2333.3671 | 3 | 47 | 4.399995 | 0.651989 | 2.867687 | 1.717223e-09 | 12.17499 | 6.68069e-09 |  |  | -2.076598e-05
2018-04-14 07:53 | 339213.8 | 120.0004 | 4 | 47 | 4.333029 | 0 | 2.867687 | 1.717223e-09 | 12.17499 | 6.68069e-09 |  |  | -7.820129e-05
2018-04-14 07:55 | 339333.8 | 240.0006 | 4 | 47 | 4.327643 | 0 | 2.867687 | 1.717223e-09 | 12.17499 | 6.68069e-09 |  |  | -4.291534e-05
2018-04-14 07:56 | 339393.8 | 300.0008 | 4 | 47 | 4.326053 | 0 | 2.867687 | 1.717223e-09 | 12.17499 | 6.68069e-09 |  |  | -0.0001198151
2018-04-14 07:58 | 339513.9 | 120.0001 | 5 | 47 | 3.989447 | -3.260633 | 2.867687 | 0.1086616 | 12.17499 | 0.438111 |  |  | -0.0002737045
2018-04-14 08:00 | 339633.9 | 240 | 5 | 47 | 3.94602 | -3.260016 | 2.867687 | 0.2173284 | 12.17499 | 0.8691905 |  |  | -0.0003509521
2018-04-14 08:02 | 339753.9 | 360.0002 | 5 | 47 | 3.905273 | -3.259134 | 2.867687 | 0.3259953 | 12.17499 | 1.295783 |  |  | -0.0003385544
2018-04-14 08:04 | 339873.9 | 480.0002 | 5 | 47 | 3.864426 | -3.259206 | 2.867687 | 0.4346629 | 12.17499 | 1.717947 |  |  | -0.0003166199
2018-04-14 08:06 | 339993.9 | 600.0002 | 5 | 47 | 3.825245 | -3.261325 | 2.867687 | 0.5433316 | 12.17499 | 2.13572 |  |  | -0.00025177
2018-04-14 08:08 | 340113.9 | 720.0002 | 5 | 47 | 3.788369 | -3.259988 | 2.867687 | 0.6519966 | 12.17499 | 2.549378 |  |  | -0.000295639
2018-04-14 08:10 | 340233.9 | 840.0003 | 5 | 47 | 3.752609 | -3.260016 | 2.867687 | 0.7606635 | 12.17499 | 2.959084 |  |  | -0.0002450943
2018-04-14 08:12 | 340353.9 | 960.0003 | 5 | 47 | 3.719254 | -3.260517 | 2.867687 | 0.8693293 | 12.17499 | 3.365025 |  |  | -0.0003547668
2018-04-14 08:14 | 340473.9 | 1080.0011 | 5 | 47 | 3.687815 | -3.259168 | 2.867687 | 0.977998 | 12.17499 | 3.767472 |  |  | -0.000254631
2018-04-14 08:16 | 340593.9 | 1200.0003 | 5 | 47 | 3.657226 | -3.260018 | 2.867687 | 1.086666 | 12.17499 | 4.166537 |  |  | -0.0002212524
2018-04-14 08:18 | 340713.9 | 1320.0003 | 5 | 47 | 3.629062 | -3.259873 | 2.867687 | 1.195331 | 12.17499 | 4.562398 |  |  | -0.0002174377
2018-04-14 08:20 | 340833.9 | 1440.0004 | 5 | 47 | 3.60261 | -3.26003 | 2.867687 | 1.303998 | 12.17499 | 4.955307 |  |  | -0.0002584457
2018-04-14 08:22 | 340953.9 | 1560.0008 | 5 | 47 | 3.578207 | -3.260323 | 2.867687 | 1.412667 | 12.17499 | 5.345451 |  |  | -0.0001411438
2018-04-14 08:24 | 341073.9 | 1680.0004 | 5 | 47 | 3.555643 | -3.259985 | 2.867687 | 1.521333 | 12.17499 | 5.733036 |  |  | -0.0001373291
2018-04-14 08:26 | 341193.9 | 1800.0003 | 5 | 47 | 3.533905 | -3.260488 | 2.867687 | 1.630001 | 12.17499 | 6.118236 |  |  | -0.0001811981
2018-04-14 08:28 | 341313.9 | 1920.0001 | 5 | 47 | 3.514013 | -3.260872 | 2.867687 | 1.738666 | 12.17499 | 6.501135 |  |  | -0.0001745224
2018-04-14 08:30 | 341433.9 | 2040.0004 | 5 | 47 | 3.496321 | -3.259948 | 2.867687 | 1.847334 | 12.17499 | 6.882021 |  |  | -0.0001926422
2018-04-14 08:32 | 341553.9 | 2160.0008 | 5 | 47 | 3.479992 | -3.259945 | 2.867687 | 1.956003 | 12.17499 | 7.261058 |  |  | 2.384186e-05
2018-04-14 08:34 | 341673.9 | 2280 | 5 | 47 | 3.464364 | -3.260327 | 2.867687 | 2.064668 | 12.17499 | 7.63836 |  |  | -0.0001859665
2018-04-14 08:36 | 341793.9 | 2400.0008 | 5 | 47 | 3.447673 | -3.260675 | 2.867687 | 2.173337 | 12.17499 | 8.013942 |  |  | -0.0001525879
2018-04-14 08:38 | 341913.9 | 2520.0001 | 5 | 47 | 3.427745 | -3.260502 | 2.867687 | 2.282005 | 12.17499 | 8.387533 |  |  | -0.000292778
2018-04-14 08:40 | 342033.9 | 2640.0004 | 5 | 47 | 3.405962 | -3.260396 | 2.867687 | 2.390672 | 12.17499 | 8.758873 |  |  | -0.0001983643
2018-04-14 08:42 | 342153.9 | 2760.0011 | 5 | 47 | 3.376723 | -3.260633 | 2.867687 | 2.499338 | 12.17499 | 9.127483 |  |  | -0.0002622604
2018-04-14 08:44 | 342273.9 | 2880.0008 | 5 | 47 | 3.332068 | -3.26013 | 2.867687 | 2.608006 | 12.17499 | 9.492196 |  |  | -0.0004739761
2018-04-14 08:46 | 342393.9 | 3000.0021 | 5 | 47 | 3.256152 | -3.25988 | 2.867687 | 2.716674 | 12.17499 | 9.850568 |  |  | -0.0008649826
2018-04-14 08:48 | 342513.9 | 3120 | 5 | 47 | 3.094275 | -3.260073 | 2.867687 | 2.825341 | 12.17499 | 10.19697 |  |  | -0.002225876
2018-04-14 08:48 | 342548.3 | 3154.4098 | 5 | 47 | 2.99998 | -3.260198 | 2.867687 | 2.856502 | 12.17499 | 10.29202 |  |  | -0.001928373
2018-04-14 08:50 | 342668.4 | 120.0001 | 6 | 47 | 3.449741 | 0 | 2.867687 | 2.85655 | 12.17499 | 10.29217 |  |  | -0.0008896896
2018-04-14 08:52 | 342788.4 | 240.0005 | 6 | 47 | 3.468322 | 0 | 2.867687 | 2.85655 | 12.17499 | 10.29217 |  |  | 0.0001478195
2018-04-14 08:53 | 342848.4 | 300.0008 | 6 | 47 | 3.472514 | 0 | 2.867687 | 2.85655 | 12.17499 | 10.29217 |  |  | 0.0001932589
2018-04-14 08:55 | 342968.5 | 120.0002 | 2 | 48 | 4.080418 | 4.889981 | 0.1626071 | 7.48846e-10 | 0.649144 | 2.600392e-09 |  |  | 0.0002841949
2018-04-14 08:57 | 343088.5 | 240.0005 | 2 | 48 | 4.116878 | 4.890862 | 0.3256055 | 7.48846e-10 | 1.31704 | 2.600392e-09 |  |  | 0.0003108978
2018-04-14 08:59 | 343208.5 | 360.0001 | 2 | 48 | 4.152012 | 4.890901 | 0.4886069 | 7.48846e-10 | 1.991099 | 2.600392e-09 |  |  | 0.0002908707
2018-04-14 09:01 | 343328.5 | 480.0005 | 2 | 48 | 4.177891 | 4.890765 | 0.6516058 | 7.48846e-10 | 2.670081 | 2.600392e-09 |  |  | 0.000164032
2018-04-14 09:03 | 343448.5 | 600.001 | 2 | 48 | 4.199936 | 4.886369 | 0.8145853 | 1.443598e-09 | 3.352838 | 5.359071e-09 |  |  | 2.765656e-05
2018-04-14 09:05 | 343568.5 | 720.0001 | 2 | 48 | 4.200032 | 4.548207 | 0.9718619 | 1.443598e-09 | 4.013401 | 5.359071e-09 |  |  | 5.149841e-05
2018-04-14 09:07 | 343688.5 | 840.0003 | 2 | 48 | 4.200011 | 4.194584 | 1.117499 | 1.443598e-09 | 4.625079 | 5.359071e-09 |  |  | 1.525879e-05
2018-04-14 09:09 | 343808.5 | 960.0001 | 2 | 48 | 4.200046 | 3.851932 | 1.251616 | 1.443598e-09 | 5.18837 | 5.359071e-09 |  |  | -8.201599e-05
2018-04-14 09:11 | 343928.5 | 1080.0009 | 2 | 48 | 4.199941 | 3.538223 | 1.374692 | 1.443598e-09 | 5.705289 | 5.359071e-09 |  |  | 4.768372e-06
2018-04-14 09:13 | 344046.2 | 1197.7 | 2 | 48 | 4.199991 | 3.259909 | 1.485892 | 1.443598e-09 | 6.172331 | 5.359071e-09 |  |  | 8.173681e-05
2018-04-14 09:15 | 344166.2 | 120.0002 | 3 | 48 | 4.222938 | 3.259027 | 1.59431 | 1.443598e-09 | 6.628894 | 5.359071e-09 |  |  | 0.0001602173
2018-04-14 09:17 | 344286.2 | 240.0007 | 3 | 48 | 4.248167 | 3.260751 | 1.702974 | 1.443598e-09 | 7.089125 | 5.359071e-09 |  |  | 0.0001583099
2018-04-14 09:19 | 344406.2 | 360.0003 | 3 | 48 | 4.276492 | 3.260013 | 1.811638 | 1.443598e-09 | 7.552251 | 5.359071e-09 |  |  | 0.000330925
2018-04-14 09:21 | 344526.2 | 480.001 | 3 | 48 | 4.308057 | 3.260291 | 1.920306 | 1.443598e-09 | 8.01866 | 5.359071e-09 |  |  | 0.0001811981
2018-04-14 09:23 | 344646.2 | 600.0011 | 3 | 48 | 4.341229 | 3.259824 | 2.028973 | 1.443598e-09 | 8.488587 | 5.359071e-09 |  |  | 0.0002422333
2018-04-14 09:25 | 344766.2 | 720.0007 | 3 | 48 | 4.376637 | 3.259587 | 2.13764 | 1.443598e-09 | 8.962237 | 5.359071e-09 |  |  | 0.000333786
2018-04-14 09:27 | 344886.2 | 840.0004 | 3 | 48 | 4.400057 | 3.094766 | 2.245337 | 2.711984e-09 | 9.435318 | 1.075317e-08 |  |  | -4.1008e-05
2018-04-14 09:29 | 345006.2 | 960.0004 | 3 | 48 | 4.399964 | 2.692657 | 2.341541 | 2.711984e-09 | 9.858611 | 1.075317e-08 |  |  | -5.435944e-05
2018-04-14 09:31 | 345126.2 | 1080.0013 | 3 | 48 | 4.400007 | 2.336924 | 2.425262 | 2.711984e-09 | 10.22699 | 1.075317e-08 |  |  | 3.71933e-05
2018-04-14 09:33 | 345246.2 | 1200.0013 | 3 | 48 | 4.400074 | 2.028049 | 2.497928 | 2.711984e-09 | 10.54672 | 1.075317e-08 |  |  | -2.479553e-05
2018-04-14 09:35 | 345366.2 | 1320.0004 | 3 | 48 | 4.399848 | 1.771767 | 2.561138 | 2.711984e-09 | 10.82484 | 1.075317e-08 |  |  | -1.716614e-05
2018-04-14 09:37 | 345486.2 | 1440.0013 | 3 | 48 | 4.400024 | 1.553797 | 2.616456 | 2.711984e-09 | 11.06824 | 1.075317e-08 |  |  | -0.0001249313
2018-04-14 09:39 | 345606.2 | 1560.0007 | 3 | 48 | 4.40006 | 1.367377 | 2.665045 | 2.711984e-09 | 11.28203 | 1.075317e-08 |  |  | -0.0001068115
2018-04-14 09:41 | 345726.2 | 1680.0005 | 3 | 48 | 4.400003 | 1.207106 | 2.707897 | 2.711984e-09 | 11.47058 | 1.075317e-08 |  |  | -3.814697e-06
2018-04-14 09:43 | 345846.2 | 1800.0009 | 3 | 48 | 4.399958 | 1.064573 | 2.745713 | 2.711984e-09 | 11.63697 | 1.075317e-08 |  |  | 6.389618e-05
2018-04-14 09:45 | 345966.2 | 1920.0008 | 3 | 48 | 4.399983 | 0.9429134 | 2.779104 | 2.711984e-09 | 11.78389 | 1.075317e-08 |  |  | -4.291534e-05
2018-04-14 09:47 | 346086.2 | 2040.0007 | 3 | 48 | 4.399949 | 0.8418949 | 2.808813 | 2.711984e-09 | 11.91461 | 1.075317e-08 |  |  | 4.1008e-05
2018-04-14 09:49 | 346206.2 | 2160.0004 | 3 | 48 | 4.399913 | 0.7538401 | 2.835374 | 2.711984e-09 | 12.03148 | 1.075317e-08 |  |  | 0.0001134872
2018-04-14 09:51 | 346326.2 | 2280.0005 | 3 | 48 | 4.400048 | 0.6786731 | 2.859235 | 2.711984e-09 | 12.13647 | 1.075317e-08 |  |  | 6.67572e-06
2018-04-14 09:52 | 346370.8 | 2324.5891 | 3 | 48 | 4.400075 | 0.6519791 | 2.867473 | 2.711984e-09 | 12.17272 | 1.075317e-08 |  |  | -3.139675e-06
2018-04-14 09:54 | 346490.8672 | 120.0003 | 4 | 48 | 4.332957 | 0 | 2.867473 | 2.711984e-09 | 12.17272 | 1.075317e-08 |  |  | -2.95639e-05
2018-04-14 09:56 | 346610.867 | 240.0001 | 4 | 48 | 4.32751 | 0 | 2.867473 | 2.711984e-09 | 12.17272 | 1.075317e-08 |  |  | 1.335144e-05
2018-04-14 09:57 | 346670.8676 | 300.0007 | 4 | 48 | 4.325913 | 0 | 2.867473 | 2.711984e-09 | 12.17272 | 1.075317e-08 |  |  | -0.0001557025
2018-04-14 09:59 | 346790.9 | 120 | 5 | 48 | 3.988747 | -3.259923 | 2.867473 | 0.1086619 | 12.17272 | 0.4379661 |  |  | -0.0004940033
2018-04-14 10:01 | 346910.9 | 240.0006 | 5 | 48 | 3.945637 | -3.260121 | 2.867473 | 0.2173305 | 12.17272 | 0.8690107 |  |  | -0.0003995895
2018-04-14 10:03 | 347030.9 | 360 | 5 | 48 | 3.904924 | -3.259633 | 2.867473 | 0.325997 | 12.17272 | 1.295553 |  |  | -0.0002565384
2018-04-14 10:05 | 347150.9 | 480.0005 | 5 | 48 | 3.863685 | -3.259374 | 2.867473 | 0.4346642 | 12.17272 | 1.71765 |  |  | -0.0003967285
2018-04-14 10:07 | 347270.9 | 600.0009 | 5 | 48 | 3.824975 | -3.259377 | 2.867473 | 0.5433315 | 12.17272 | 2.135376 |  |  | -0.0002641678
2018-04-14 10:09 | 347390.9 | 720.0001 | 5 | 48 | 3.788065 | -3.260236 | 2.867473 | 0.651998 | 12.17272 | 2.549002 |  |  | -0.000328064
2018-04-14 10:11 | 347510.9 | 840.0001 | 5 | 48 | 3.752233 | -3.260209 | 2.867473 | 0.7606627 | 12.17272 | 2.958664 |  |  | -0.0003118515
2018-04-14 10:13 | 347630.9 | 960.0001 | 5 | 48 | 3.719091 | -3.259076 | 2.867473 | 0.8693331 | 12.17272 | 3.364601 |  |  | -0.0003004074
2018-04-14 10:15 | 347750.9 | 1080.0004 | 5 | 48 | 3.687347 | -3.259483 | 2.867473 | 0.9779971 | 12.17272 | 3.767009 |  |  | -0.0003261566
2018-04-14 10:17 | 347870.9 | 1200.0005 | 5 | 48 | 3.656858 | -3.259862 | 2.867473 | 1.086667 | 12.17272 | 4.166026 |  |  | -0.0002527237
2018-04-14 10:19 | 347990.9 | 1320.0009 | 5 | 48 | 3.629026 | -3.259762 | 2.867473 | 1.195334 | 12.17272 | 4.561879 |  |  | -0.000123024
2018-04-14 10:21 | 348110.9 | 1440 | 5 | 48 | 3.602825 | -3.25971 | 2.867473 | 1.304 | 12.17272 | 4.954794 |  |  | -0.0001659393
2018-04-14 10:23 | 348230.9 | 1560.0006 | 5 | 48 | 3.578578 | -3.261547 | 2.867473 | 1.412669 | 12.17272 | 5.344985 |  |  | -0.0001249313
2018-04-14 10:25 | 348350.9 | 1680.0001 | 5 | 48 | 3.555277 | -3.259783 | 2.867473 | 1.521335 | 12.17272 | 5.732585 |  |  | -0.00025177
2018-04-14 10:27 | 348470.9 | 1800.0005 | 5 | 48 | 3.533428 | -3.25988 | 2.867473 | 1.630003 | 12.17272 | 6.117715 |  |  | -0.0002250671
2018-04-14 10:29 | 348590.9 | 1920.0003 | 5 | 48 | 3.514136 | -3.260787 | 2.867473 | 1.738669 | 12.17272 | 6.500613 |  |  | -0.0001096725
2018-04-14 10:31 | 348710.9 | 2040 | 5 | 48 | 3.496503 | -3.259612 | 2.867473 | 1.847335 | 12.17272 | 6.881518 |  |  | -0.0002145767
2018-04-14 10:33 | 348830.9 | 2160.0005 | 5 | 48 | 3.480397 | -3.259753 | 2.867473 | 1.956005 | 12.17272 | 7.260597 |  |  | -0.000128746
2018-04-14 10:35 | 348950.9 | 2280.0001 | 5 | 48 | 3.464388 | -3.260104 | 2.867473 | 2.064671 | 12.17272 | 7.637928 |  |  | -0.0001516342
2018-04-14 10:37 | 349070.9 | 2400.0006 | 5 | 48 | 3.446495 | -3.259197 | 2.867473 | 2.17334 | 12.17272 | 8.013445 |  |  | -0.0002403259
2018-04-14 10:39 | 349190.9 | 2520.0002 | 5 | 48 | 3.427723 | -3.259034 | 2.867473 | 2.282006 | 12.17272 | 8.386948 |  |  | -0.0001792908
2018-04-14 10:41 | 349310.9 | 2640.0002 | 5 | 48 | 3.406085 | -3.260204 | 2.867473 | 2.390672 | 12.17272 | 8.758294 |  |  | -0.0002527237
2018-04-14 10:43 | 349430.9 | 2760.0002 | 5 | 48 | 3.377167 | -3.26043 | 2.867473 | 2.499339 | 12.17272 | 9.126953 |  |  | -0.0003080368
2018-04-14 10:45 | 349550.9 | 2880.0002 | 5 | 48 | 3.332623 | -3.260106 | 2.867473 | 2.608005 | 12.17272 | 9.4917 |  |  | -0.0004301071
2018-04-14 10:47 | 349670.9 | 3000.0006 | 5 | 48 | 3.256286 | -3.261496 | 2.867473 | 2.716675 | 12.17272 | 9.850103 |  |  | -0.0008888245
2018-04-14 10:49 | 349790.9 | 3120.0002 | 5 | 48 | 3.094189 | -3.259006 | 2.867473 | 2.825342 | 12.17272 | 10.19653 |  |  | -0.002258301
2018-04-14 10:50 | 349825 | 3154.1025 | 5 | 48 | 2.999994 | -3.259333 | 2.867473 | 2.856224 | 12.17272 | 10.29074 |  |  | -0.001972733
2018-04-14 10:52 | 349945.2 | 120.0001 | 6 | 48 | 3.448896 | 0 | 2.867473 | 2.856273 | 12.17272 | 10.29089 |  |  | -0.0009667164
2018-04-14 10:54 | 350065.2 | 240.0001 | 6 | 48 | 3.467406 | 0 | 2.867473 | 2.856273 | 12.17272 | 10.29089 |  |  | 3.814697e-05
2018-04-14 10:55 | 350125.2 | 300.0025 | 6 | 48 | 3.471626 | 0 | 2.867473 | 2.856273 | 12.17272 | 10.29089 |  |  | 0.0001061485
2018-04-14 10:57 | 350245.2606 | 120.0001 | 2 | 49 | 4.080083 | 4.889794 | 0.1626031 | 7.634161e-10 | 0.64936 | 2.650374e-09 |  |  | 0.0002422333
2018-04-14 10:59 | 350365.2606 | 240.0001 | 2 | 49 | 4.116255 | 4.890498 | 0.3256012 | 7.634161e-10 | 1.317202 | 2.650374e-09 |  |  | 0.0002727509
2018-04-14 11:01 | 350485.2606 | 360.0001 | 2 | 49 | 4.149742 | 4.890008 | 0.4886034 | 7.634161e-10 | 1.991001 | 2.650374e-09 |  |  | 0.0002212524
2018-04-14 11:03 | 350605.2606 | 480.0001 | 2 | 49 | 4.177106 | 4.889892 | 0.6516003 | 7.634161e-10 | 2.669717 | 2.650374e-09 |  |  | 0.00020504
2018-04-14 11:05 | 350725.2609 | 600.0004 | 2 | 49 | 4.200058 | 4.88758 | 0.8145732 | 7.634161e-10 | 3.352391 | 2.650374e-09 |  |  | -8.583069e-06
2018-04-14 11:07 | 350845.2615 | 720.001 | 2 | 49 | 4.200036 | 4.538587 | 0.9717731 | 7.634161e-10 | 4.01263 | 2.650374e-09 |  |  | -3.814697e-05
2018-04-14 11:09 | 350965.2614 | 840.0009 | 2 | 49 | 4.199968 | 4.187399 | 1.117178 | 7.634161e-10 | 4.623331 | 2.650374e-09 |  |  | 8.869171e-05
2018-04-14 11:11 | 351085.2611 | 960.0006 | 2 | 49 | 4.199931 | 3.862173 | 1.251306 | 7.634161e-10 | 5.18667 | 2.650374e-09 |  |  | -4.959106e-05
2018-04-14 11:13 | 351205.2614 | 1080.0009 | 2 | 49 | 4.200031 | 3.552784 | 1.374889 | 7.634161e-10 | 5.705717 | 2.650374e-09 |  |  | 6.29425e-05
2018-04-14 11:15 | 351322.4405 | 1197.18 | 2 | 49 | 4.200003 | 3.259899 | 1.485688 | 7.634161e-10 | 6.171077 | 2.650374e-09 |  |  | 0.0001142975
2018-04-14 11:17 | 351442.4 | 120.0001 | 3 | 49 | 4.22344 | 3.260295 | 1.594103 | 1.817358e-09 | 6.627663 | 6.928896e-09 |  |  | 0.000166893
2018-04-14 11:19 | 351562.4 | 240.0009 | 3 | 49 | 4.249008 | 3.260926 | 1.702769 | 1.817358e-09 | 7.087977 | 6.928896e-09 |  |  | 0.0002641678
2018-04-14 11:21 | 351682.4 | 360.0001 | 3 | 49 | 4.276649 | 3.259765 | 1.811433 | 1.817358e-09 | 7.551173 | 6.928896e-09 |  |  | 0.0002317429
2018-04-14 11:23 | 351802.4 | 480.0001 | 3 | 49 | 4.306818 | 3.260121 | 1.920101 | 1.817358e-09 | 8.017521 | 6.928896e-09 |  |  | 0.0002584457
2018-04-14 11:25 | 351922.4 | 600.0001 | 3 | 49 | 4.340387 | 3.260268 | 2.02877 | 1.817358e-09 | 8.487318 | 6.928896e-09 |  |  | 0.0002527237
2018-04-14 11:27 | 352042.4 | 720.0002 | 3 | 49 | 4.376834 | 3.259187 | 2.137437 | 1.817358e-09 | 8.960947 | 6.928896e-09 |  |  | 0.000289917
2018-04-14 11:29 | 352162.4 | 840.0005 | 3 | 49 | 4.400025 | 3.090323 | 2.245132 | 1.817358e-09 | 9.434025 | 6.928896e-09 |  |  | 1.907349e-05
2018-04-14 11:31 | 352282.4 | 960.0001 | 3 | 49 | 4.400011 | 2.685928 | 2.341184 | 1.817358e-09 | 9.856652 | 6.928896e-09 |  |  | -2.765656e-05
2018-04-14 11:33 | 352402.4 | 1080.0005 | 3 | 49 | 4.399996 | 2.336548 | 2.424751 | 1.817358e-09 | 10.22435 | 6.928896e-09 |  |  | 4.196167e-05
2018-04-14 11:35 | 352522.4 | 1200.0004 | 3 | 49 | 4.40001 | 2.039378 | 2.497647 | 1.817358e-09 | 10.54509 | 6.928896e-09 |  |  | -5.245209e-05
2018-04-14 11:37 | 352642.4 | 1320.0011 | 3 | 49 | 4.400078 | 1.777591 | 2.561216 | 1.817358e-09 | 10.82479 | 6.928896e-09 |  |  | 6.484985e-05
2018-04-14 11:39 | 352762.4 | 1440.0002 | 3 | 49 | 4.400045 | 1.549634 | 2.616621 | 1.817358e-09 | 11.06858 | 6.928896e-09 |  |  | -5.817413e-05
2018-04-14 11:41 | 352882.4 | 1560 | 3 | 49 | 4.399951 | 1.36102 | 2.665096 | 1.817358e-09 | 11.28187 | 6.928896e-09 |  |  | -2.193451e-05
2018-04-14 11:43 | 353002.4 | 1680.0007 | 3 | 49 | 4.399987 | 1.202124 | 2.707774 | 1.817358e-09 | 11.46965 | 6.928896e-09 |  |  | -2.861023e-05
2018-04-14 11:45 | 353122.4 | 1800.0007 | 3 | 49 | 4.399955 | 1.065401 | 2.745513 | 1.817358e-09 | 11.6357 | 6.928896e-09 |  |  | 3.71933e-05
2018-04-14 11:47 | 353242.4 | 1920 | 3 | 49 | 4.400017 | 0.947818 | 2.779032 | 1.817358e-09 | 11.78319 | 6.928896e-09 |  |  | 4.291534e-05
2018-04-14 11:49 | 353362.4 | 2040.0007 | 3 | 49 | 4.399965 | 0.8463143 | 2.808888 | 1.817358e-09 | 11.91455 | 6.928896e-09 |  |  | 4.291534e-05
2018-04-14 11:51 | 353482.4 | 2160.0011 | 3 | 49 | 4.399975 | 0.7546272 | 2.835557 | 1.817358e-09 | 12.0319 | 6.928896e-09 |  |  | -0.0001106262
2018-04-14 11:53 | 353602.4 | 2280.0011 | 3 | 49 | 4.399951 | 0.6743061 | 2.859367 | 1.817358e-09 | 12.13666 | 6.928896e-09 |  |  | -9.536743e-06
2018-04-14 11:53 | 353640.8 | 2318.3125 | 3 | 49 | 4.399958 | 0.6519759 | 2.866426 | 1.817358e-09 | 12.16772 | 6.928896e-09 |  |  | -1.830465e-05
2018-04-14 11:55 | 353760.8 | 120.0001 | 4 | 49 | 4.332738 | 0 | 2.866426 | 1.817358e-09 | 12.16772 | 6.928896e-09 |  |  | -4.577637e-05
2018-04-14 11:57 | 353880.8 | 240.0006 | 4 | 49 | 4.327287 | 0 | 2.866426 | 1.817358e-09 | 12.16772 | 6.928896e-09 |  |  | -4.196167e-05
2018-04-14 11:58 | 353940.8 | 300.0008 | 4 | 49 | 4.325631 | 0 | 2.866426 | 1.817358e-09 | 12.16772 | 6.928896e-09 |  |  | -0.0001280769
2018-04-14 12:00 | 354060.9 | 120.0005 | 5 | 49 | 3.990366 | -3.259787 | 2.866426 | 0.1086618 | 12.16772 | 0.4382041 |  |  | -0.0003004074
2018-04-14 12:02 | 354180.9 | 240.0005 | 5 | 49 | 3.94606 | -3.259532 | 2.866426 | 0.2173314 | 12.16772 | 0.8693722 |  |  | -0.0003089905
2018-04-14 12:04 | 354300.9 | 360.0001 | 5 | 49 | 3.903766 | -3.258693 | 2.866426 | 0.3259981 | 12.16772 | 1.295871 |  |  | -0.0003862381
2018-04-14 12:06 | 354420.9 | 480.0005 | 5 | 49 | 3.864041 | -3.258903 | 2.866426 | 0.4346648 | 12.16772 | 1.717907 |  |  | -0.0003595352
2018-04-14 12:08 | 354540.9 | 600.0005 | 5 | 49 | 3.825841 | -3.260396 | 2.866426 | 0.5433332 | 12.16772 | 2.135714 |  |  | -0.0003414154
2018-04-14 12:10 | 354660.9 | 720.0004 | 5 | 49 | 3.788839 | -3.259903 | 2.866426 | 0.6519982 | 12.16772 | 2.549432 |  |  | -0.0003213882
2018-04-14 12:12 | 354780.9 | 840 | 5 | 49 | 3.753187 | -3.259572 | 2.866426 | 0.7606647 | 12.16772 | 2.959208 |  |  | -0.0003213882
2018-04-14 12:14 | 354900.9 | 960.0009 | 5 | 49 | 3.719279 | -3.260772 | 2.866426 | 0.8693321 | 12.16772 | 3.365196 |  |  | -0.0003328323
2018-04-14 12:16 | 355020.9 | 1080.0002 | 5 | 49 | 3.68687 | -3.261096 | 2.866426 | 0.9780009 | 12.16772 | 3.767587 |  |  | -0.0003023148
2018-04-14 12:18 | 355140.9 | 1200.0002 | 5 | 49 | 3.657239 | -3.259344 | 2.866426 | 1.086666 | 12.16772 | 4.166591 |  |  | -0.0002641678
2018-04-14 12:20 | 355260.9 | 1320.0007 | 5 | 49 | 3.629476 | -3.260242 | 2.866426 | 1.195334 | 12.16772 | 4.562492 |  |  | -0.0001592636
2018-04-14 12:22 | 355380.9 | 1440.001 | 5 | 49 | 3.603222 | -3.259534 | 2.866426 | 1.303999 | 12.16772 | 4.955455 |  |  | -0.0001707077
2018-04-14 12:24 | 355500.9 | 1560.0002 | 5 | 49 | 3.578757 | -3.260535 | 2.866426 | 1.412665 | 12.16772 | 5.345658 |  |  | -0.0001726151
2018-04-14 12:26 | 355620.9 | 1680.0006 | 5 | 49 | 3.556079 | -3.258641 | 2.866426 | 1.521333 | 12.16772 | 5.733312 |  |  | -0.0001163483
2018-04-14 12:28 | 355740.9 | 1800.001 | 5 | 49 | 3.533943 | -3.259602 | 2.866426 | 1.63 | 12.16772 | 6.118528 |  |  | -0.0001754761
2018-04-14 12:30 | 355860.9 | 1920.0002 | 5 | 49 | 3.514316 | -3.259894 | 2.866426 | 1.738667 | 12.16772 | 6.501461 |  |  | -0.0001811981
2018-04-14 12:32 | 355980.9 | 2040.0002 | 5 | 49 | 3.496736 | -3.25966 | 2.866426 | 1.847334 | 12.16772 | 6.882384 |  |  | -7.915497e-05
2018-04-14 12:34 | 356100.9 | 2160.0002 | 5 | 49 | 3.480236 | -3.261051 | 2.866426 | 1.955999 | 12.16772 | 7.261451 |  |  | -0.0001583099
2018-04-14 12:36 | 356220.9 | 2280.001 | 5 | 49 | 3.464431 | -3.260457 | 2.866426 | 2.064668 | 12.16772 | 7.638787 |  |  | -0.0001907349
2018-04-14 12:38 | 356340.9 | 2400.0002 | 5 | 49 | 3.448022 | -3.260234 | 2.866426 | 2.173334 | 12.16772 | 8.014375 |  |  | -0.0001249313
2018-04-14 12:40 | 356460.9 | 2520.0002 | 5 | 49 | 3.428373 | -3.260015 | 2.866426 | 2.282002 | 12.16772 | 8.388031 |  |  | -0.0001268387
2018-04-14 12:42 | 356580.9 | 2640.0007 | 5 | 49 | 3.405596 | -3.2607 | 2.866426 | 2.390667 | 12.16772 | 8.759356 |  |  | -0.000123024
2018-04-14 12:44 | 356700.9 | 2760.0002 | 5 | 49 | 3.376643 | -3.260139 | 2.866426 | 2.499335 | 12.16772 | 9.127965 |  |  | -0.0002660751
2018-04-14 12:46 | 356820.9 | 2880.0005 | 5 | 49 | 3.331782 | -3.260131 | 2.866426 | 2.608002 | 12.16772 | 9.492649 |  |  | -0.0004968643
2018-04-14 12:48 | 356940.9 | 3000.001 | 5 | 49 | 3.255599 | -3.260149 | 2.866426 | 2.716669 | 12.16772 | 9.850973 |  |  | -0.0008239746
2018-04-14 12:50 | 357060.9 | 3120.0005 | 5 | 49 | 3.092661 | -3.260077 | 2.866426 | 2.825336 | 12.16772 | 10.19735 |  |  | -0.002262115
2018-04-14 12:51 | 357094.5 | 3153.6713 | 5 | 49 | 2.999989 | -3.259686 | 2.866426 | 2.855828 | 12.16772 | 10.29034 |  |  | -0.001965643
2018-04-14 12:53 | 357214.7 | 120.0001 | 6 | 49 | 3.44772 | 0 | 2.866426 | 2.855875 | 12.16772 | 10.29049 |  |  | -0.0009078395
2018-04-14 12:55 | 357334.7 | 240.001 | 6 | 49 | 3.46625 | 0 | 2.866426 | 2.855875 | 12.16772 | 10.29049 |  |  | 0.0001487732
2018-04-14 12:56 | 357394.7 | 300.0008 | 6 | 49 | 3.470329 | 0 | 2.866426 | 2.855875 | 12.16772 | 10.29049 |  |  | 0.0001764179
2018-04-14 12:58 | 357514.7 | 120.0009 | 2 | 50 | 4.080335 | 4.889049 | 0.1626067 | 1.81463e-10 | 0.6490158 | 6.29705e-10 |  |  | 0.0002317429
2018-04-14 13:00 | 357634.7 | 240.0005 | 2 | 50 | 4.116045 | 4.889245 | 0.3256055 | 1.81463e-10 | 1.316873 | 6.29705e-10 |  |  | 0.0003356934
2018-04-14 13:02 | 357754.7 | 360.0001 | 2 | 50 | 4.149477 | 4.890891 | 0.4885997 | 1.81463e-10 | 1.990606 | 6.29705e-10 |  |  | 0.0002660751
2018-04-14 13:04 | 357874.7 | 480.0003 | 2 | 50 | 4.175731 | 4.889796 | 0.6516013 | 1.81463e-10 | 2.669164 | 6.29705e-10 |  |  | 0.0001916885
2018-04-14 13:06 | 357994.7 | 600.0011 | 2 | 50 | 4.200032 | 4.889107 | 0.8145811 | 7.166331e-10 | 3.351723 | 2.755276e-09 |  |  | -3.051758e-05
2018-04-14 13:08 | 358114.7 | 720.0009 | 2 | 50 | 4.200069 | 4.542827 | 0.9719453 | 7.166331e-10 | 4.012654 | 2.755276e-09 |  |  | 3.242493e-05
2018-04-14 13:10 | 358234.7 | 840.0007 | 2 | 50 | 4.200006 | 4.193767 | 1.117475 | 7.166331e-10 | 4.623879 | 2.755276e-09 |  |  | 0
2018-04-14 13:12 | 358354.7 | 960.0004 | 2 | 50 | 4.199977 | 3.867388 | 1.251788 | 7.166331e-10 | 5.187997 | 2.755276e-09 |  |  | 1.335144e-05
2018-04-14 13:14 | 358474.7 | 1080.0004 | 2 | 50 | 4.200014 | 3.563653 | 1.37554 | 7.166331e-10 | 5.707753 | 2.755276e-09 |  |  | 6.008148e-05
2018-04-14 13:16 | 358594.7 | 1200.0007 | 2 | 50 | 4.200019 | 3.27067 | 1.489423 | 7.166331e-10 | 6.186062 | 2.755276e-09 |  |  | 0
2018-04-14 13:16 | 358599.2 | 1204.4739 | 2 | 50 | 4.199967 | 3.259979 | 1.493481 | 7.166331e-10 | 6.203106 | 2.755276e-09 |  |  | 9.389773e-06
2018-04-14 13:18 | 358719.2 | 120.0005 | 3 | 50 | 4.224236 | 3.260091 | 1.601894 | 7.295077e-10 | 6.659717 | 2.807466e-09 |  |  | 0.0002613068
2018-04-14 13:20 | 358839.2 | 240.0005 | 3 | 50 | 4.250389 | 3.258651 | 1.710561 | 7.295077e-10 | 7.120163 | 2.807466e-09 |  |  | 0.0001401901
2018-04-14 13:22 | 358959.2 | 360.0005 | 3 | 50 | 4.278297 | 3.259477 | 1.819227 | 7.295077e-10 | 7.583522 | 2.807466e-09 |  |  | 8.392334e-05
2018-04-14 13:24 | 359079.2 | 480.0005 | 3 | 50 | 4.308579 | 3.259849 | 1.927894 | 7.295077e-10 | 8.050061 | 2.807466e-09 |  |  | 0.0003051758
2018-04-14 13:26 | 359199.2 | 600.0003 | 3 | 50 | 4.341355 | 3.26003 | 2.036559 | 7.295077e-10 | 8.520009 | 2.807466e-09 |  |  | 0.0002889633
2018-04-14 13:28 | 359319.2 | 720.0001 | 3 | 50 | 4.377126 | 3.260472 | 2.145226 | 7.295077e-10 | 8.993692 | 2.807466e-09 |  |  | 0.0003328323
2018-04-14 13:30 | 359439.2 | 840.001 | 3 | 50 | 4.399988 | 3.071843 | 2.252693 | 1.672188e-09 | 9.46581 | 6.807049e-09 |  |  | 1.430511e-05
2018-04-14 13:32 | 359559.2 | 960.0004 | 3 | 50 | 4.400051 | 2.658556 | 2.347878 | 1.672188e-09 | 9.884623 | 6.807049e-09 |  |  | -6.198883e-05
2018-04-14 13:34 | 359679.2 | 1080.0002 | 3 | 50 | 4.399972 | 2.317131 | 2.430659 | 1.672188e-09 | 10.24886 | 6.807049e-09 |  |  | -2.574921e-05
2018-04-14 13:36 | 359799.2 | 1200.0001 | 3 | 50 | 4.399989 | 2.019575 | 2.502841 | 1.672188e-09 | 10.56646 | 6.807049e-09 |  |  | -7.152557e-05
2018-04-14 13:38 | 359919.2 | 1320.0009 | 3 | 50 | 4.399985 | 1.767112 | 2.565873 | 1.672188e-09 | 10.8438 | 6.807049e-09 |  |  | 9.536743e-07
2018-04-14 13:40 | 360039.2 | 1440.0003 | 3 | 50 | 4.399984 | 1.550251 | 2.621085 | 1.672188e-09 | 11.08673 | 6.807049e-09 |  |  | -9.536743e-07
2018-04-14 13:42 | 360159.2 | 1560.0001 | 3 | 50 | 4.400006 | 1.361722 | 2.66952 | 1.672188e-09 | 11.29985 | 6.807049e-09 |  |  | 1.716614e-05
2018-04-14 13:44 | 360279.2 | 1680.0002 | 3 | 50 | 4.400033 | 1.196637 | 2.712118 | 1.672188e-09 | 11.48728 | 6.807049e-09 |  |  | 2.95639e-05
2018-04-14 13:46 | 360399.2 | 1800.0004 | 3 | 50 | 4.400019 | 1.054383 | 2.74957 | 1.672188e-09 | 11.65207 | 6.807049e-09 |  |  | -9.918213e-05
2018-04-14 13:48 | 360519.2 | 1920.0002 | 3 | 50 | 4.399971 | 0.9377186 | 2.78275 | 1.672188e-09 | 11.79806 | 6.807049e-09 |  |  | -1.621246e-05
2018-04-14 13:50 | 360639.2 | 2040.0002 | 3 | 50 | 4.400042 | 0.836422 | 2.812262 | 1.672188e-09 | 11.92792 | 6.807049e-09 |  |  | 7.629395e-06
2018-04-14 13:52 | 360759.2 | 2160.0002 | 3 | 50 | 4.39998 | 0.7488201 | 2.838664 | 1.672188e-09 | 12.04409 | 6.807049e-09 |  |  | -4.768372e-05
2018-04-14 13:54 | 360879.2 | 2280.0006 | 3 | 50 | 4.39998 | 0.6743701 | 2.862364 | 1.672188e-09 | 12.14837 | 6.807049e-09 |  |  | 4.768372e-05
2018-04-14 13:55 | 360917.9 | 2318.6281 | 3 | 50 | 4.399982 | 0.6519747 | 2.869483 | 1.672188e-09 | 12.17969 | 6.807049e-09 |  |  | 2.516276e-05
2018-04-14 13:57 | 361037.9 | 120.0001 | 4 | 50 | 4.333095 | 0 | 2.869483 | 1.672188e-09 | 12.17969 | 6.807049e-09 |  |  | -4.482269e-05
2018-04-14 13:59 | 361157.9 | 240.0001 | 4 | 50 | 4.327641 | 0 | 2.869483 | 1.672188e-09 | 12.17969 | 6.807049e-09 |  |  | 1.049042e-05
2018-04-14 14:00 | 361217.9 | 300.0008 | 4 | 50 | 4.326078 | 0 | 2.869483 | 1.672188e-09 | 12.17969 | 6.807049e-09 |  |  | -0.0001286926
2018-04-14 14:02 | 361338 | 120.0001 | 5 | 50 | 3.989933 | -3.25975 | 2.869483 | 0.1086616 | 12.17969 | 0.4381616 |  |  | -0.0004072189
2018-04-14 14:04 | 361458 | 240.0004 | 5 | 50 | 3.946422 | -3.258554 | 2.869483 | 0.2173267 | 12.17969 | 0.8692961 |  |  | -0.0003547668
2018-04-14 14:06 | 361578 | 360.0001 | 5 | 50 | 3.90614 | -3.259038 | 2.869483 | 0.3259942 | 12.17969 | 1.295945 |  |  | -0.0003166199
2018-04-14 14:08 | 361698 | 480.0001 | 5 | 50 | 3.866369 | -3.259581 | 2.869483 | 0.4346619 | 12.17969 | 1.718244 |  |  | -0.0003738403
2018-04-14 14:10 | 361818 | 600.0009 | 5 | 50 | 3.827354 | -3.259199 | 2.869483 | 0.5433311 | 12.17969 | 2.136285 |  |  | -0.000243187
2018-04-14 14:12 | 361938 | 720.0001 | 5 | 50 | 3.788901 | -3.260193 | 2.869483 | 0.6519986 | 12.17969 | 2.550076 |  |  | -0.0003852844
2018-04-14 14:14 | 362058 | 840.0001 | 5 | 50 | 3.752837 | -3.260262 | 2.869483 | 0.7606655 | 12.17969 | 2.959822 |  |  | -0.0003824234
2018-04-14 14:16 | 362178 | 960.0004 | 5 | 50 | 3.719347 | -3.258985 | 2.869483 | 0.869331 | 12.17969 | 3.365777 |  |  | -0.0003328323
2018-04-14 14:18 | 362298 | 1080.0001 | 5 | 50 | 3.688556 | -3.259224 | 2.869483 | 0.9779979 | 12.17969 | 3.768246 |  |  | -0.0002069473
2018-04-14 14:20 | 362418 | 1200.0009 | 5 | 50 | 3.659135 | -3.259764 | 2.869483 | 1.086666 | 12.17969 | 4.167465 |  |  | -0.0002660751
2018-04-14 14:22 | 362538 | 1320.0001 | 5 | 50 | 3.63048 | -3.261348 | 2.869483 | 1.195332 | 12.17969 | 4.563544 |  |  | -0.0003166199
2018-04-14 14:24 | 362658 | 1440.0005 | 5 | 50 | 3.603043 | -3.260193 | 2.869483 | 1.303998 | 12.17969 | 4.956532 |  |  | -0.0002002716
2018-04-14 14:26 | 362778 | 1560.0005 | 5 | 50 | 3.578317 | -3.260582 | 2.869483 | 1.412667 | 12.17969 | 5.346714 |  |  | -0.000287056
2018-04-14 14:28 | 362898 | 1680.0005 | 5 | 50 | 3.555662 | -3.260772 | 2.869483 | 1.521332 | 12.17969 | 5.734297 |  |  | -0.0002946854
2018-04-14 14:30 | 363018 | 1800.001 | 5 | 50 | 3.535195 | -3.260926 | 2.869483 | 1.629999 | 12.17969 | 6.119557 |  |  | -0.0001449585
2018-04-14 14:32 | 363138 | 1920 | 5 | 50 | 3.516025 | -3.258994 | 2.869483 | 1.738665 | 12.17969 | 6.502656 |  |  | -0.0001010895
2018-04-14 14:34 | 363258 | 2040.0009 | 5 | 50 | 3.497138 | -3.261125 | 2.869483 | 1.84733 | 12.17969 | 6.883709 |  |  | 1.239777e-05
2018-04-14 14:36 | 363378 | 2160.0001 | 5 | 50 | 3.480045 | -3.25783 | 2.869483 | 1.955997 | 12.17969 | 7.26279 |  |  | -0.0001010895
2018-04-14 14:38 | 363498 | 2280.0006 | 5 | 50 | 3.4638 | -3.260635 | 2.869483 | 2.064663 | 12.17969 | 7.640068 |  |  | -0.0001163483
2018-04-14 14:40 | 363618 | 2400.0001 | 5 | 50 | 3.447575 | -3.259999 | 2.869483 | 2.173331 | 12.17969 | 8.015597 |  |  | -0.000169754
2018-04-14 14:42 | 363738 | 2520.001 | 5 | 50 | 3.429702 | -3.25982 | 2.869483 | 2.281998 | 12.17969 | 8.389298 |  |  | -0.0001688004
2018-04-14 14:44 | 363858 | 2640.0009 | 5 | 50 | 3.407725 | -3.260497 | 2.869483 | 2.390666 | 12.17969 | 8.760854 |  |  | -0.0003013611
2018-04-14 14:46 | 363978 | 2760.0005 | 5 | 50 | 3.376693 | -3.259523 | 2.869483 | 2.499332 | 12.17969 | 9.129599 |  |  | -0.0003185272
2018-04-14 14:48 | 364098 | 2880.0003 | 5 | 50 | 3.331166 | -3.259036 | 2.869483 | 2.607999 | 12.17969 | 9.494253 |  |  | -0.0005350113
2018-04-14 14:50 | 364218 | 3000.0003 | 5 | 50 | 3.254492 | -3.259619 | 2.869483 | 2.716665 | 12.17969 | 9.852476 |  |  | -0.0008659363
2018-04-14 14:52 | 364338 | 3120.0001 | 5 | 50 | 3.094956 | -3.25957 | 2.869483 | 2.825332 | 12.17969 | 10.19878 |  |  | -0.002173424
2018-04-14 14:52 | 364372.9 | 3154.953 | 5 | 50 | 2.999961 | -3.259943 | 2.869483 | 2.856983 | 12.17969 | 10.29535 |  |  | -0.00189024
2018-04-14 14:54 | 364493 | 120.0001 | 6 | 50 | 3.447114 | 0 | 2.869483 | 2.85703 | 12.17969 | 10.2955 |  |  | -0.000916913
2018-04-14 14:56 | 364613 | 240.0004 | 6 | 50 | 3.46568 | 0 | 2.869483 | 2.85703 | 12.17969 | 10.2955 |  |  | 5.531311e-05
2018-04-14 14:57 | 364673 | 300.0008 | 6 | 50 | 3.469903 | 0 | 2.869483 | 2.85703 | 12.17969 | 10.2955 |  |  | 0.0003025302
2018-04-14 14:59 | 364793.1 | 120.0002 | 8 | 51 | 3.947021 | 3.259223 | 0.1086606 | 0 | 0.4179478 | 0 |  |  | 0.0007972717
2018-04-14 15:01 | 364913.1 | 240.0006 | 8 | 51 | 3.978584 | 3.260112 | 0.2173293 | 0 | 0.8489838 | 0 |  |  | 0.0001764297
2018-04-14 15:03 | 365033.1 | 360.0001 | 8 | 51 | 4.00527 | 3.260303 | 0.3259932 | 0 | 1.28276 | 0 |  |  | 0.0002164841
2018-04-14 15:05 | 365153.1 | 480.0006 | 8 | 51 | 4.030725 | 3.2601 | 0.4346617 | 0 | 1.719408 | 0 |  |  | 0.0002470016
2018-04-14 15:07 | 365273.1 | 600.0006 | 8 | 51 | 4.053432 | 3.25998 | 0.5433264 | 0 | 2.158659 | 0 |  |  | 0.0002470016
2018-04-14 15:09 | 365393.1 | 720.0002 | 8 | 51 | 4.071729 | 3.260423 | 0.6519931 | 0 | 2.600189 | 0 |  |  | 8.964539e-05
2018-04-14 15:11 | 365513.1 | 840.0005 | 8 | 51 | 4.085114 | 3.260324 | 0.7606595 | 0 | 3.0434 | 0 |  |  | 0.0001335144
2018-04-14 15:13 | 365633.1 | 960.0002 | 8 | 51 | 4.097935 | 3.260642 | 0.8693258 | 0 | 3.488001 | 0 |  |  | 3.528595e-05
2018-04-14 15:15 | 365753.1 | 1080.0006 | 8 | 51 | 4.112107 | 3.259082 | 0.9779936 | 0 | 3.934061 | 0 |  |  | 0.0001869202
2018-04-14 15:17 | 365873.1 | 1200.0001 | 8 | 51 | 4.128407 | 3.25966 | 1.086658 | 0 | 4.381766 | 0 |  |  | 0.0001859665
2018-04-14 15:19 | 365993.1 | 1320.0005 | 8 | 51 | 4.147118 | 3.25958 | 1.195323 | 0 | 4.831387 | 0 |  |  | 0.0001277924
2018-04-14 15:21 | 366113.1 | 1440.0004 | 8 | 51 | 4.165802 | 3.260354 | 1.30399 | 0 | 5.283059 | 0 |  |  | 0.0001544952
2018-04-14 15:23 | 366233.1 | 1560.0001 | 8 | 51 | 4.185834 | 3.25916 | 1.412656 | 0 | 5.736818 | 0 |  |  | 0.0001602173
2018-04-14 15:24 | 366312.2 | 1639.1073 | 8 | 51 | 4.200011 | 3.259889 | 1.484292 | 0 | 6.037177 | 0 |  |  | 0.0001602173

## Statistics_48
Date_Time | Test_Time(s) | Step_Time(s) | Step_Index | Cycle_Index | Voltage(V) | Current(A) | Charge_Capacity(Ah) | Discharge_Capacity(Ah) | Charge_Energy(Wh) | Discharge_Energy(Wh) | ACR(Ohm) | Internal Resistance(Ohm)
2018-04-10 11:42 | 7373.068708 | 300.0021 | 6 | 1 | 3.467202 | 0 | 2.935725 | 2.880165 | 12.46511 | 10.39441
2018-04-10 13:44 | 14655.59 | 300.0027 | 6 | 2 | 3.464715 | 0 | 2.895625 | 2.884452 | 12.27173 | 10.41191
2018-04-10 15:45 | 21948.41 | 300.002 | 6 | 3 | 3.463162 | 0 | 2.89715 | 2.883945 | 12.28034 | 10.41324
2018-04-10 17:47 | 29237.05 | 300.0016 | 6 | 4 | 3.466861 | 0 | 2.895306 | 2.880903 | 12.27273 | 10.39227
2018-04-10 19:48 | 36527.0733 | 300.0016 | 6 | 5 | 3.465867 | 0 | 2.894015 | 2.881364 | 12.26706 | 10.39872
2018-04-10 21:50 | 43820.84158 | 300.0023 | 6 | 6 | 3.46596 | 0 | 2.89216 | 2.879836 | 12.2625 | 10.38891
2018-04-10 23:51 | 51123.5797 | 300.0025 | 6 | 7 | 3.467372 | 0 | 2.891978 | 2.879277 | 12.26426 | 10.38599
2018-04-11 01:53 | 58414.47 | 300.0016 | 6 | 8 | 3.466994 | 0 | 2.889298 | 2.87763 | 12.25244 | 10.37925
2018-04-11 03:55 | 65717.99 | 300.0025 | 6 | 9 | 3.466802 | 0 | 2.889707 | 2.877832 | 12.25694 | 10.38153
2018-04-11 05:56 | 73013.7 | 300.0034 | 6 | 10 | 3.465788 | 0 | 2.888128 | 2.877002 | 12.2493 | 10.37716
2018-04-11 07:58 | 80315.60736 | 300.0019 | 6 | 11 | 3.468101 | 0 | 2.888128 | 2.876575 | 12.25021 | 10.37618
2018-04-11 09:59 | 87608.86 | 300.0024 | 6 | 12 | 3.464431 | 0 | 2.886435 | 2.875291 | 12.24289 | 10.37019
2018-04-11 12:01 | 94904.03 | 300.0015 | 6 | 13 | 3.465885 | 0 | 2.888369 | 2.8754 | 12.25026 | 10.37109
2018-04-11 14:03 | 102195.6 | 300.0018 | 6 | 14 | 3.464813 | 0 | 2.886126 | 2.874436 | 12.24163 | 10.36778
2018-04-11 16:04 | 109487 | 300.0015 | 6 | 15 | 3.46319 | 0 | 2.886648 | 2.875024 | 12.24296 | 10.37082
2018-04-11 18:06 | 116783.4 | 300.0009 | 6 | 16 | 3.465252 | 0 | 2.886081 | 2.873592 | 12.24152 | 10.36509
2018-04-11 20:07 | 124078.2 | 300.0015 | 6 | 17 | 3.46484 | 0 | 2.885673 | 2.873882 | 12.23994 | 10.36681
2018-04-11 22:09 | 131367 | 300.0008 | 6 | 18 | 3.465436 | 0 | 2.883894 | 2.871963 | 12.23261 | 10.35851
2018-04-12 00:10 | 138658.1 | 300.0009 | 6 | 19 | 3.461596 | 0 | 2.883657 | 2.873969 | 12.23084 | 10.36745
2018-04-12 02:12 | 145949.9 | 300.0009 | 6 | 20 | 3.46197 | 0 | 2.884574 | 2.873999 | 12.23481 | 10.3702
2018-04-12 04:13 | 153243.1 | 300.0015 | 6 | 21 | 3.462106 | 0 | 2.886136 | 2.873708 | 12.24069 | 10.3717
2018-04-12 06:15 | 160530 | 300.0009 | 6 | 22 | 3.460493 | 0 | 2.884633 | 2.872578 | 12.23459 | 10.36394
2018-04-12 08:16 | 167821.6 | 300.0007 | 6 | 23 | 3.462587 | 0 | 2.88484 | 2.871731 | 12.2359 | 10.36
2018-04-12 10:18 | 175113.5 | 300.0009 | 6 | 24 | 3.462189 | 0 | 2.88321 | 2.871296 | 12.23 | 10.35675
2018-04-12 12:19 | 182403.3 | 300.0014 | 6 | 25 | 3.459715 | 0 | 2.882468 | 2.871805 | 12.22637 | 10.36143
2018-04-12 14:21 | 189687.7 | 300.0015 | 6 | 26 | 3.46224 | 0 | 2.882286 | 2.869859 | 12.22479 | 10.35333
2018-04-12 16:22 | 196965.7 | 300.0008 | 6 | 27 | 3.462408 | 0 | 2.881752 | 2.869861 | 12.22247 | 10.35626
2018-04-12 18:23 | 204248.2 | 300.0016 | 6 | 28 | 3.462382 | 0 | 2.881136 | 2.869471 | 12.22035 | 10.35321
2018-04-12 20:25 | 211528 | 300.0008 | 6 | 29 | 3.461989 | 0 | 2.879808 | 2.868754 | 12.21503 | 10.35084
2018-04-12 22:26 | 218814.7 | 300.0008 | 6 | 30 | 3.460909 | 0 | 2.880199 | 2.870212 | 12.21722 | 10.35542
2018-04-13 00:28 | 226099.3734 | 300.0009 | 6 | 31 | 3.461737 | 0 | 2.881427 | 2.869081 | 12.22142 | 10.35217
2018-04-13 02:29 | 233378.1 | 300.0008 | 6 | 32 | 3.461266 | 0 | 2.879694 | 2.867637 | 12.21509 | 10.34753
2018-04-13 04:30 | 240656.5 | 300.0008 | 6 | 33 | 3.461316 | 0 | 2.880318 | 2.868162 | 12.21644 | 10.34981
2018-04-13 06:32 | 247936.9 | 300.0008 | 6 | 34 | 3.461282 | 0 | 2.879997 | 2.868074 | 12.21533 | 10.3493
2018-04-13 08:33 | 255221.6 | 300.0016 | 6 | 35 | 3.461631 | 0 | 2.8797 | 2.867743 | 12.21477 | 10.34831
2018-04-13 10:34 | 262501.7 | 300.0008 | 6 | 36 | 3.460798 | 0 | 2.878158 | 2.866984 | 12.20826 | 10.34476
2018-04-13 12:36 | 269782.3 | 300.0016 | 6 | 37 | 3.460905 | 0 | 2.878395 | 2.866934 | 12.20885 | 10.34226
2018-04-13 14:37 | 277057 | 300.0008 | 6 | 38 | 3.462696 | 0 | 2.876042 | 2.864242 | 12.19999 | 10.33183
2018-04-13 16:38 | 284331.1 | 300.0008 | 6 | 39 | 3.464893 | 0 | 2.874621 | 2.862699 | 12.19499 | 10.32398
2018-04-13 18:39 | 291609 | 300.0008 | 6 | 40 | 3.461536 | 0 | 2.873337 | 2.863468 | 12.19196 | 10.32813
2018-04-13 20:41 | 298887.4 | 300.001 | 6 | 41 | 3.462888 | 0 | 2.87568 | 2.862794 | 12.20049 | 10.32367
2018-04-13 22:42 | 306165.8 | 300.0008 | 6 | 42 | 3.464664 | 0 | 2.873831 | 2.861046 | 12.19451 | 10.31639
2018-04-14 00:43 | 313442.3 | 300.0008 | 6 | 43 | 3.466107 | 0 | 2.873133 | 2.860747 | 12.19114 | 10.31583
2018-04-14 02:45 | 320726.7 | 300.0008 | 6 | 44 | 3.463002 | 0 | 2.872219 | 2.861725 | 12.18865 | 10.31841
2018-04-14 04:46 | 328004.5 | 300.0008 | 6 | 45 | 3.465072 | 0 | 2.872487 | 2.859904 | 12.18899 | 10.31099
2018-04-14 06:47 | 335280.6 | 300.0009 | 6 | 46 | 3.46468 | 0 | 2.871284 | 2.859694 | 12.18452 | 10.31102
2018-04-14 08:49 | 342559.7 | 300.0008 | 6 | 47 | 3.463075 | 0 | 2.871708 | 2.860593 | 12.18644 | 10.31517
2018-04-14 10:50 | 349833.7989 | 300.0008 | 6 | 48 | 3.461987 | 0 | 2.871231 | 2.860342 | 12.18329 | 10.31415
2018-04-14 12:51 | 357113.6 | 300.0008 | 6 | 49 | 3.463116 | 0 | 2.87245 | 2.862055 | 12.18758 | 10.3219
2018-04-14 14:52 | 364384.1 | 300.001 | 6 | 50 | 3.463753 | 0 | 2.872166 | 2.859513 | 12.18647 | 10.31416
2018-04-14 15:20 | 366018.8 | 1634.6096 | 8 | 51 | 4.200007 | 3.259901 | 1.480222 | 0 | 6.019051 | 0

## Channel_48_1
Date_Time | Test_Time(s) | Step_Time(s) | Step_Index | Cycle_Index | Voltage(V) | Current(A) | Charge_Capacity(Ah) | Discharge_Capacity(Ah) | Charge_Energy(Wh) | Discharge_Energy(Wh) | ACR(Ohm) | Internal Resistance(Ohm) | dV/dt(V/s) | dI/dt(A/s)
2018-04-10 09:39 | 10.0001 | 10.0001 | 1 | 1 | 3.344119 | 0 | 0 | 0 | 0 | 0 |  |  | 6.771088e-05
2018-04-10 09:39 | 10.0023 | 10.0023 | 1 | 1 | 3.344119 | 0 | 0 | 0 | 0 | 0 |  |  | 6.771643e-05
2018-04-10 09:41 | 130.0822 | 120.0001 | 2 | 1 | 4.113877 | 4.890047 | 0.1625966 | 3.296533e-10 | 0.6479561 | 1.102345e-09 |  |  | 0.0003709793
2018-04-10 09:43 | 250.0826 | 240.0005 | 2 | 1 | 4.131104 | 4.890049 | 0.3256035 | 3.296533e-10 | 1.319767 | 1.102345e-09 |  |  | 0.0002861023
2018-04-10 09:45 | 370.0828 | 360.0007 | 2 | 1 | 4.159686 | 4.889849 | 0.4886031 | 3.296533e-10 | 1.995495 | 1.102345e-09 |  |  | 0.0002012253
2018-04-10 09:47 | 490.0834 | 480.0013 | 2 | 1 | 4.182158 | 4.88991 | 0.6516003 | 3.296533e-10 | 2.675418 | 1.102345e-09 |  |  | 0.0002002716
2018-04-10 09:49 | 610.0835 | 600.0014 | 2 | 1 | 4.200056 | 4.878985 | 0.8145683 | 1.027743e-09 | 3.358555 | 3.874902e-09 |  |  | 7.629395e-06
2018-04-10 09:51 | 730.0849 | 720.0028 | 2 | 1 | 4.200016 | 4.5832 | 0.9724073 | 1.027743e-09 | 4.02148 | 3.874902e-09 |  |  | 7.820129e-05
2018-04-10 09:53 | 850.0826 | 840.0005 | 2 | 1 | 4.199999 | 4.2511 | 1.119779 | 1.027743e-09 | 4.640441 | 3.874902e-09 |  |  | -6.484985e-05
2018-04-10 09:55 | 970.0842 | 960.0021 | 2 | 1 | 4.20003 | 3.922204 | 1.255893 | 1.027743e-09 | 5.21212 | 3.874902e-09 |  |  | 8.106232e-05
2018-04-10 09:57 | 1090.0847 | 1080.0026 | 2 | 1 | 4.199985 | 3.638424 | 1.381825 | 1.027743e-09 | 5.741036 | 3.874902e-09 |  |  | 1.811981e-05
2018-04-10 09:59 | 1210.0836 | 1200.0015 | 2 | 1 | 4.200016 | 3.367341 | 1.498511 | 1.027743e-09 | 6.231118 | 3.874902e-09 |  |  | 0.0001039505
2018-04-10 10:00 | 1257.7453 | 1247.6632 | 2 | 1 | 4.199932 | 3.259987 | 1.542404 | 1.027743e-09 | 6.415467 | 3.874902e-09 |  |  | 0.0001478662
2018-04-10 10:02 | 1377.757228 | 120.0006 | 3 | 1 | 4.222169 | 3.259735 | 1.650823 | 1.027743e-09 | 6.871976 | 3.874902e-09 |  |  | 0.0002584457
2018-04-10 10:04 | 1497.759728 | 240.0031 | 3 | 1 | 4.247737 | 3.25968 | 1.759491 | 1.027743e-09 | 7.33217 | 3.874902e-09 |  |  | 0.0001745224
2018-04-10 10:06 | 1617.757128 | 360.0005 | 3 | 1 | 4.274601 | 3.260328 | 1.868158 | 1.027743e-09 | 7.795199 | 3.874902e-09 |  |  | 0.0003166199
2018-04-10 10:08 | 1737.758528 | 480.0019 | 3 | 1 | 4.303229 | 3.259888 | 1.976824 | 1.027743e-09 | 8.26125 | 3.874902e-09 |  |  | 0.0002470016
2018-04-10 10:10 | 1857.758028 | 600.0014 | 3 | 1 | 4.334767 | 3.260103 | 2.08549 | 1.027743e-09 | 8.730548 | 3.874902e-09 |  |  | 0.0003757477
2018-04-10 10:12 | 1977.757328 | 720.0007 | 3 | 1 | 4.370335 | 3.259806 | 2.194158 | 1.027743e-09 | 9.203487 | 3.874902e-09 |  |  | 0.0003356934
2018-04-10 10:14 | 2097.758228 | 840.0016 | 3 | 1 | 4.399992 | 3.172655 | 2.302562 | 1.703209e-09 | 9.679193 | 6.748967e-09 |  |  | 0.0001115799
2018-04-10 10:16 | 2217.759228 | 960.0026 | 3 | 1 | 4.399975 | 2.746666 | 2.40087 | 1.703209e-09 | 10.11175 | 6.748967e-09 |  |  | 8.392334e-05
2018-04-10 10:18 | 2337.758428 | 1080.0018 | 3 | 1 | 4.399956 | 2.387269 | 2.48629 | 1.703209e-09 | 10.4876 | 6.748967e-09 |  |  | -3.051758e-05
2018-04-10 10:20 | 2457.757028 | 1200.0004 | 3 | 1 | 4.400017 | 2.07336 | 2.560539 | 1.703209e-09 | 10.81429 | 6.748967e-09 |  |  | 3.71933e-05
2018-04-10 10:22 | 2577.757528 | 1320.0009 | 3 | 1 | 4.399956 | 1.79828 | 2.624886 | 1.703209e-09 | 11.09742 | 6.748967e-09 |  |  | 4.291534e-05
2018-04-10 10:24 | 2697.757728 | 1440.0011 | 3 | 1 | 4.39999 | 1.570095 | 2.68085 | 1.703209e-09 | 11.34366 | 6.748967e-09 |  |  | 1.811981e-05
2018-04-10 10:26 | 2817.758728 | 1560.0021 | 3 | 1 | 4.400045 | 1.380722 | 2.729889 | 1.703209e-09 | 11.55943 | 6.748967e-09 |  |  | 1.335144e-05
2018-04-10 10:28 | 2937.757128 | 1680.0005 | 3 | 1 | 4.400085 | 1.215175 | 2.773063 | 1.703209e-09 | 11.7494 | 6.748967e-09 |  |  | 9.250641e-05
2018-04-10 10:30 | 3057.756928 | 1800.0003 | 3 | 1 | 4.399985 | 1.07273 | 2.811138 | 1.703209e-09 | 11.91693 | 6.748967e-09 |  |  | 4.196167e-05
2018-04-10 10:32 | 3177.756728 | 1920.0001 | 3 | 1 | 4.399972 | 0.950266 | 2.844784 | 1.703209e-09 | 12.06497 | 6.748967e-09 |  |  | -5.722046e-06
2018-04-10 10:34 | 3297.757828 | 2040.0012 | 3 | 1 | 4.400015 | 0.8483482 | 2.874715 | 1.703209e-09 | 12.19667 | 6.748967e-09 |  |  | 2.002716e-05
2018-04-10 10:36 | 3417.757228 | 2160.0006 | 3 | 1 | 4.39995 | 0.7616021 | 2.901512 | 1.703209e-09 | 12.31457 | 6.748967e-09 |  |  | -6.866455e-05
2018-04-10 10:38 | 3537.758928 | 2280.0023 | 3 | 1 | 4.399995 | 0.6845611 | 2.925601 | 1.703209e-09 | 12.42057 | 6.748967e-09 |  |  | 1.430511e-05
2018-04-10 10:39 | 3592.308228 | 2334.5516 | 3 | 1 | 4.400015 | 0.6519997 | 2.935725 | 1.703209e-09 | 12.46511 | 6.748967e-09 |  |  | -3.485834e-05
2018-04-10 10:41 | 3712.353412 | 120.0012 | 4 | 1 | 4.33175 | 0 | 2.935725 | 1.703209e-09 | 12.46511 | 6.748967e-09 |  |  | -0.0001430511
2018-04-10 10:43 | 3832.354712 | 240.0025 | 4 | 1 | 4.325898 | 0 | 2.935725 | 1.703209e-09 | 12.46511 | 6.748967e-09 |  |  | -6.484985e-05
2018-04-10 10:44 | 3892.354312 | 300.0021 | 4 | 1 | 4.324069 | 0 | 2.935725 | 1.703209e-09 | 12.46511 | 6.748967e-09 |  |  | -0.0001919512
2018-04-10 10:46 | 4012.431968 | 120.0027 | 5 | 1 | 3.986713 | -3.260431 | 2.935725 | 0.1086645 | 12.46511 | 0.437715 |  |  | -0.0004463196
2018-04-10 10:48 | 4132.430868 | 240.0016 | 5 | 1 | 3.944697 | -3.260828 | 2.935725 | 0.2173329 | 12.46511 | 0.8686015 |  |  | -0.0003261566
2018-04-10 10:50 | 4252.429968 | 360.0007 | 5 | 1 | 3.905615 | -3.259129 | 2.935725 | 0.3259967 | 12.46511 | 1.295108 |  |  | -0.0003595352
2018-04-10 10:52 | 4372.432168 | 480.0029 | 5 | 1 | 3.867598 | -3.260753 | 2.935725 | 0.4346648 | 12.46511 | 1.717456 |  |  | -0.0003032684
2018-04-10 10:54 | 4492.429368 | 600.0001 | 5 | 1 | 3.831083 | -3.260164 | 2.935725 | 0.5433335 | 12.46511 | 2.135748 |  |  | -0.0002174377
2018-04-10 10:56 | 4612.431368 | 720.0021 | 5 | 1 | 3.794515 | -3.260009 | 2.935725 | 0.6520023 | 12.46511 | 2.550081 |  |  | -0.0003166199
2018-04-10 10:58 | 4732.432268 | 840.003 | 5 | 1 | 3.757913 | -3.260144 | 2.935725 | 0.7606696 | 12.46511 | 2.960416 |  |  | -0.0002975464
2018-04-10 11:00 | 4852.431568 | 960.0023 | 5 | 1 | 3.72465 | -3.260283 | 2.935725 | 0.8693356 | 12.46511 | 3.36694 |  |  | -0.000248909
2018-04-10 11:02 | 4972.432168 | 1080.0029 | 5 | 1 | 3.694585 | -3.260147 | 2.935725 | 0.977998 | 12.46511 | 3.770009 |  |  | -0.0002479553
2018-04-10 11:04 | 5092.429668 | 1200.0004 | 5 | 1 | 3.666217 | -3.260042 | 2.935725 | 1.086663 | 12.46511 | 4.16993 |  |  | -0.0002946854
2018-04-10 11:06 | 5212.431468 | 1320.0022 | 5 | 1 | 3.637864 | -3.260315 | 2.935725 | 1.195331 | 12.46511 | 4.566794 |  |  | -0.0001907349
2018-04-10 11:08 | 5332.431768 | 1440.0025 | 5 | 1 | 3.610914 | -3.260894 | 2.935725 | 1.303994 | 12.46511 | 4.960601 |  |  | -0.0003499985
2018-04-10 11:10 | 5452.429268 | 1560 | 5 | 1 | 3.586634 | -3.260038 | 2.935725 | 1.412664 | 12.46511 | 5.351668 |  |  | -0.0001764297
2018-04-10 11:12 | 5572.429568 | 1680.0003 | 5 | 1 | 3.564763 | -3.259994 | 2.935725 | 1.52133 | 12.46511 | 5.740208 |  |  | -0.000128746
2018-04-10 11:14 | 5692.430468 | 1800.0012 | 5 | 1 | 3.544018 | -3.258534 | 2.935725 | 1.630001 | 12.46511 | 6.126458 |  |  | -0.0001983643
2018-04-10 11:16 | 5812.429468 | 1920.0002 | 5 | 1 | 3.523946 | -3.259956 | 2.935725 | 1.738665 | 12.46511 | 6.510458 |  |  | -0.000164032
2018-04-10 11:18 | 5932.431468 | 2040.0022 | 5 | 1 | 3.506561 | -3.260251 | 2.935725 | 1.847333 | 12.46511 | 6.892428 |  |  | -5.817413e-05
2018-04-10 11:20 | 6052.432068 | 2160.0028 | 5 | 1 | 3.491033 | -3.259752 | 2.935725 | 1.955996 | 12.46511 | 7.272603 |  |  | -0.0001621246
2018-04-10 11:22 | 6172.431868 | 2280.0026 | 5 | 1 | 3.476123 | -3.260892 | 2.935725 | 2.064664 | 12.46511 | 7.651158 |  |  | -0.0001115799
2018-04-10 11:24 | 6292.431668 | 2400.0024 | 5 | 1 | 3.459502 | -3.260253 | 2.935725 | 2.173328 | 12.46511 | 8.028009 |  |  | -0.0001430511
2018-04-10 11:26 | 6412.431468 | 2520.0022 | 5 | 1 | 3.441309 | -3.260173 | 2.935725 | 2.281991 | 12.46511 | 8.402939 |  |  | -0.000169754
2018-04-10 11:28 | 6532.429568 | 2640.0003 | 5 | 1 | 3.421402 | -3.259577 | 2.935725 | 2.390665 | 12.46511 | 8.775867 |  |  | -0.0001564026
2018-04-10 11:30 | 6652.429368 | 2760.0001 | 5 | 1 | 3.396031 | -3.259548 | 2.935725 | 2.499331 | 12.46511 | 9.146353 |  |  | -0.0002222061
2018-04-10 11:32 | 6772.431568 | 2880.0023 | 5 | 1 | 3.356047 | -3.260264 | 2.935725 | 2.607987 | 12.46511 | 9.513371 |  |  | -0.0004377365
2018-04-10 11:34 | 6892.429568 | 3000.0003 | 5 | 1 | 3.285855 | -3.259908 | 2.935725 | 2.716664 | 12.46511 | 9.874627 |  |  | -0.0007915497
2018-04-10 11:36 | 7012.431668 | 3120.0024 | 5 | 1 | 3.149726 | -3.259921 | 2.935725 | 2.825332 | 12.46511 | 10.22531 |  |  | -0.001772881
2018-04-10 11:37 | 7072.926568 | 3180.4973 | 5 | 1 | 2.999988 | -3.260438 | 2.935725 | 2.880117 | 12.46511 | 10.39426 |  |  | -0.001076308
2018-04-10 11:39 | 7193.069408 | 120.0028 | 6 | 1 | 3.443071 | 0 | 2.935725 | 2.880165 | 12.46511 | 10.39441 |  |  | 0.0003070831
2018-04-10 11:41 | 7313.066608 | 240 | 6 | 1 | 3.462453 | 0 | 2.935725 | 2.880165 | 12.46511 | 10.39441 |  |  | -4.768372e-06
2018-04-10 11:42 | 7373.068708 | 300.0021 | 6 | 1 | 3.467202 | 0 | 2.935725 | 2.880165 | 12.46511 | 10.39441 |  |  | 7.276415e-05
2018-04-10 11:44 | 7493.14956 | 120.0017 | 2 | 2 | 4.072854 | 4.890282 | 0.1626065 | 1.556608e-09 | 0.6481227 | 5.397133e-09 |  |  | 0.0002279282
2018-04-10 11:46 | 7613.14986 | 240.002 | 2 | 2 | 4.104499 | 4.890116 | 0.3256081 | 1.556608e-09 | 1.314429 | 5.397133e-09 |  |  | 0.0003252029
2018-04-10 11:48 | 7733.14806 | 360.0002 | 2 | 2 | 4.134202 | 4.889347 | 0.4886073 | 1.556608e-09 | 1.985982 | 5.397133e-09 |  |  | 0.00020504
2018-04-10 11:50 | 7853.14836 | 480.0005 | 2 | 2 | 4.158314 | 4.889904 | 0.6516034 | 1.556608e-09 | 2.661847 | 5.397133e-09 |  |  | 0.0002164841
2018-04-10 11:52 | 7973.14966 | 600.0018 | 2 | 2 | 4.182333 | 4.88945 | 0.814609 | 1.556608e-09 | 3.341627 | 5.397133e-09 |  |  | 0.0001096725
2018-04-10 11:54 | 8093.15046 | 720.0026 | 2 | 2 | 4.200014 | 4.805466 | 0.9772745 | 1.987986e-09 | 4.023758 | 7.114691e-09 |  |  | 6.67572e-06
2018-04-10 11:56 | 8213.14936 | 840.0015 | 2 | 2 | 4.200053 | 4.432502 | 1.131158 | 1.987986e-09 | 4.67007 | 7.114691e-09 |  |  | -8.201599e-05
2018-04-10 11:58 | 8333.15016 | 960.0023 | 2 | 2 | 4.200095 | 4.06925 | 1.272864 | 1.987986e-09 | 5.265237 | 7.114691e-09 |  |  | 4.768372e-06
2018-04-10 12:00 | 8453.14796 | 1080.0001 | 2 | 2 | 4.199991 | 3.712322 | 1.402589 | 1.987986e-09 | 5.810081 | 7.114691e-09 |  |  | -1.907319e-05
2018-04-10 12:02 | 8573.14876 | 1200.0009 | 2 | 2 | 4.200022 | 3.387344 | 1.520851 | 1.987986e-09 | 6.306782 | 7.114691e-09 |  |  | -4.291534e-05
2018-04-10 12:03 | 8622.41606 | 1249.2682 | 2 | 2 | 4.199949 | 3.259975 | 1.566333 | 1.987986e-09 | 6.497805 | 7.114691e-09 |  |  | 5.422937e-05
2018-04-10 12:05 | 8742.43016 | 120.0023 | 3 | 2 | 4.224259 | 3.261147 | 1.674747 | 3.58539e-09 | 6.954437 | 1.359074e-08 |  |  | 0.0002908707
2018-04-10 12:07 | 8862.42836 | 240.0005 | 3 | 2 | 4.251256 | 3.259466 | 1.78341 | 3.58539e-09 | 7.414899 | 1.359074e-08 |  |  | 0.0002069473
2018-04-10 12:09 | 8982.42986 | 360.002 | 3 | 2 | 4.281592 | 3.260511 | 1.892079 | 3.58539e-09 | 7.878485 | 1.359074e-08 |  |  | 0.0003385544
2018-04-10 12:11 | 9102.42836 | 480.0005 | 3 | 2 | 4.314616 | 3.2603 | 2.000744 | 3.58539e-09 | 8.345529 | 1.359074e-08 |  |  | 0.0002183914
2018-04-10 12:13 | 9222.42866 | 600.0008 | 3 | 2 | 4.34903 | 3.260572 | 2.109415 | 3.58539e-09 | 8.816256 | 1.359074e-08 |  |  | 0.0002889633
2018-04-10 12:15 | 9342.42896 | 720.0011 | 3 | 2 | 4.385751 | 3.260145 | 2.218081 | 3.58539e-09 | 9.290819 | 1.359074e-08 |  |  | 0.0003824234
2018-04-10 12:17 | 9462.42896 | 840.0011 | 3 | 2 | 4.400013 | 2.967006 | 2.323748 | 4.561317e-09 | 9.755467 | 1.773744e-08 |  |  | 5.340576e-05
2018-04-10 12:19 | 9582.42906 | 960.0012 | 3 | 2 | 4.40005 | 2.551005 | 2.415606 | 4.561317e-09 | 10.15964 | 1.773744e-08 |  |  | -3.051758e-05
2018-04-10 12:21 | 9702.42836 | 1080.0005 | 3 | 2 | 4.400025 | 2.207463 | 2.494764 | 4.561317e-09 | 10.50794 | 1.773744e-08 |  |  | 1.811981e-05
2018-04-10 12:23 | 9822.42816 | 1200.0003 | 3 | 2 | 4.399936 | 1.914101 | 2.563339 | 4.561317e-09 | 10.80967 | 1.773744e-08 |  |  | 2.861023e-05
2018-04-10 12:25 | 9942.43016 | 1320.0023 | 3 | 2 | 4.400014 | 1.668697 | 2.622971 | 4.561317e-09 | 11.07205 | 1.773744e-08 |  |  | 0.0001001358
2018-04-10 12:27 | 10062.43006 | 1440.0022 | 3 | 2 | 4.399963 | 1.453949 | 2.674967 | 4.561317e-09 | 11.30083 | 1.773744e-08 |  |  | -5.722046e-06
2018-04-10 12:29 | 10182.42786 | 1560 | 3 | 2 | 4.399951 | 1.270129 | 2.720274 | 4.561317e-09 | 11.50018 | 1.773744e-08 |  |  | -1.049042e-05
2018-04-10 12:31 | 10302.43016 | 1680.0023 | 3 | 2 | 4.400068 | 1.119875 | 2.760044 | 4.561317e-09 | 11.67517 | 1.773744e-08 |  |  | 4.768372e-05
2018-04-10 12:33 | 10422.43076 | 1800.0029 | 3 | 2 | 4.399998 | 0.9946623 | 2.795213 | 4.561317e-09 | 11.82992 | 1.773744e-08 |  |  | 2.861023e-05
2018-04-10 12:35 | 10542.42806 | 1920.0002 | 3 | 2 | 4.399997 | 0.8847233 | 2.826485 | 4.561317e-09 | 11.96751 | 1.773744e-08 |  |  | 1.907349e-05
2018-04-10 12:37 | 10662.42956 | 2040.0017 | 3 | 2 | 4.399963 | 0.7867107 | 2.854319 | 4.561317e-09 | 12.08998 | 1.773744e-08 |  |  | -2.861023e-06
2018-04-10 12:39 | 10782.42866 | 2160.0008 | 3 | 2 | 4.399983 | 0.7039191 | 2.879119 | 4.561317e-09 | 12.1991 | 1.773744e-08 |  |  | -3.528595e-05
2018-04-10 12:40 | 10870.09906 | 2247.6712 | 3 | 2 | 4.399992 | 0.6519922 | 2.895625 | 4.561317e-09 | 12.27173 | 1.773744e-08 |  |  | -4.937411e-05
2018-04-10 12:42 | 10990.14 | 120.0019 | 4 | 2 | 4.331975 | 0 | 2.895625 | 4.561317e-09 | 12.27173 | 1.773744e-08 |  |  | -6.866455e-05
2018-04-10 12:44 | 11110.14 | 240.0013 | 4 | 2 | 4.326205 | 0 | 2.895625 | 4.561317e-09 | 12.27173 | 1.773744e-08 |  |  | -9.536743e-05
2018-04-10 12:45 | 11170.14 | 300.0019 | 4 | 2 | 4.32451 | 0 | 2.895625 | 4.561317e-09 | 12.27173 | 1.773744e-08 |  |  | -0.0002049939
2018-04-10 12:47 | 11290.22 | 120.001 | 5 | 2 | 3.98801 | -3.259704 | 2.895625 | 0.1086624 | 12.27173 | 0.4378918 |  |  | -0.0004243851
2018-04-10 12:49 | 11410.22 | 240.0009 | 5 | 2 | 3.947362 | -3.260186 | 2.895625 | 0.2173328 | 12.27173 | 0.8689985 |  |  | -0.0002231598
2018-04-10 12:51 | 11530.22 | 360.0017 | 5 | 2 | 3.909313 | -3.260122 | 2.895625 | 0.3259991 | 12.27173 | 1.295874 |  |  | -0.0004110336
2018-04-10 12:53 | 11650.22 | 480.0002 | 5 | 2 | 3.870752 | -3.260568 | 2.895625 | 0.4346645 | 12.27173 | 1.718603 |  |  | -0.0002946854
2018-04-10 12:55 | 11770.22 | 600.0024 | 5 | 2 | 3.831615 | -3.26042 | 2.895625 | 0.5433323 | 12.27173 | 2.137089 |  |  | -0.0002813337
2018-04-10 12:57 | 11890.22 | 720.0005 | 5 | 2 | 3.794958 | -3.260413 | 2.895625 | 0.6519976 | 12.27173 | 2.551444 |  |  | -0.0002679825
2018-04-10 12:59 | 12010.22 | 840.0005 | 5 | 2 | 3.760157 | -3.258896 | 2.895625 | 0.7606568 | 12.27173 | 2.961901 |  |  | -0.0001983643
2018-04-10 13:01 | 12130.22 | 960.0025 | 5 | 2 | 3.727171 | -3.26028 | 2.895625 | 0.869329 | 12.27173 | 3.368722 |  |  | -0.0002040863
2018-04-10 13:03 | 12250.22 | 1080.0021 | 5 | 2 | 3.695456 | -3.259279 | 2.895625 | 0.9779956 | 12.27173 | 3.772024 |  |  | -0.000333786
2018-04-10 13:05 | 12370.22 | 1200.0004 | 5 | 2 | 3.665795 | -3.260701 | 2.895625 | 1.086662 | 12.27173 | 4.171958 |  |  | -0.0002269745
2018-04-10 13:07 | 12490.22 | 1320.0025 | 5 | 2 | 3.638296 | -3.259499 | 2.895625 | 1.195331 | 12.27173 | 4.568807 |  |  | -0.0002574921
2018-04-10 13:09 | 12610.22 | 1440.0005 | 5 | 2 | 3.612934 | -3.259805 | 2.895625 | 1.303997 | 12.27173 | 4.962779 |  |  | -0.0002737045
2018-04-10 13:11 | 12730.22 | 1560.0026 | 5 | 2 | 3.588293 | -3.25943 | 2.895625 | 1.412664 | 12.27173 | 5.354051 |  |  | -0.0002965927
2018-04-10 13:13 | 12850.22 | 1680.0016 | 5 | 2 | 3.564384 | -3.260007 | 2.895625 | 1.521325 | 12.27173 | 5.742636 |  |  | -0.0002307892
2018-04-10 13:15 | 12970.22 | 1800.0026 | 5 | 2 | 3.543679 | -3.259063 | 2.895625 | 1.629999 | 12.27173 | 6.128843 |  |  | -0.0001659393
2018-04-10 13:17 | 13090.22 | 1920.0024 | 5 | 2 | 3.525292 | -3.260817 | 2.895625 | 1.738664 | 12.27173 | 6.512896 |  |  | -8.487701e-05
2018-04-10 13:19 | 13210.22 | 2040.0015 | 5 | 2 | 3.508428 | -3.259743 | 2.895625 | 1.847329 | 12.27173 | 6.895054 |  |  | -9.536743e-05
2018-04-10 13:21 | 13330.22 | 2160.0005 | 5 | 2 | 3.491317 | -3.259668 | 2.895625 | 1.955995 | 12.27173 | 7.27538 |  |  | -0.0001554489
2018-04-10 13:23 | 13450.22 | 2280.0008 | 5 | 2 | 3.47519 | -3.260076 | 2.895625 | 2.064663 | 12.27173 | 7.653884 |  |  | -0.0001583099
2018-04-10 13:25 | 13570.22 | 2400.0019 | 5 | 2 | 3.459857 | -3.260663 | 2.895625 | 2.173329 | 12.27173 | 8.030687 |  |  | -9.822845e-05
2018-04-10 13:27 | 13690.22 | 2520.0021 | 5 | 2 | 3.443532 | -3.259005 | 2.895625 | 2.281997 | 12.27173 | 8.405796 |  |  | -0.0002307892
2018-04-10 13:29 | 13810.22 | 2640.0023 | 5 | 2 | 3.423556 | -3.26005 | 2.895625 | 2.390662 | 12.27173 | 8.77896 |  |  | -0.0001811981
2018-04-10 13:31 | 13930.22 | 2760 | 5 | 2 | 3.395357 | -3.259858 | 2.895625 | 2.499328 | 12.27173 | 9.149533 |  |  | -0.0002985001
2018-04-10 13:33 | 14050.22 | 2880.0014 | 5 | 2 | 3.355659 | -3.259764 | 2.895625 | 2.607994 | 12.27173 | 9.516494 |  |  | -0.000374794
2018-04-10 13:35 | 14170.22 | 3000.0017 | 5 | 2 | 3.289634 | -3.26003 | 2.895625 | 2.71666 | 12.27173 | 9.877872 |  |  | -0.0007638931
2018-04-10 13:37 | 14290.22 | 3120.0018 | 5 | 2 | 3.158912 | -3.260418 | 2.895625 | 2.825327 | 12.27173 | 10.22922 |  |  | -0.001678467
2018-04-10 13:39 | 14355.45 | 3185.2295 | 5 | 2 | 2.999982 | -3.260209 | 2.895625 | 2.884392 | 12.27173 | 10.41173 |  |  | -0.0009344901
2018-04-10 13:41 | 14475.59 | 120.002 | 6 | 2 | 3.441702 | 0 | 2.895625 | 2.884452 | 12.27173 | 10.41191 |  |  | 0.0004358292
2018-04-10 13:43 | 14595.59 | 240.0009 | 6 | 2 | 3.46034 | 0 | 2.895625 | 2.884452 | 12.27173 | 10.41191 |  |  | 8.869171e-05
2018-04-10 13:44 | 14655.59 | 300.0027 | 6 | 2 | 3.464715 | 0 | 2.895625 | 2.884452 | 12.27173 | 10.41191 |  |  | 0.0001280921
2018-04-10 13:46 | 14775.68 | 120.001 | 2 | 3 | 4.072246 | 4.890017 | 0.162603 | 2.456532e-09 | 0.6478956 | 8.510636e-09 |  |  | 0.0002069473
2018-04-10 13:48 | 14895.68 | 240.0024 | 2 | 3 | 4.104395 | 4.891268 | 0.3255961 | 2.456532e-09 | 1.314062 | 8.510636e-09 |  |  | 0.0004110336
2018-04-10 13:50 | 15015.68 | 360.0002 | 2 | 3 | 4.137177 | 4.890579 | 0.4885965 | 2.456532e-09 | 1.985881 | 8.510636e-09 |  |  | 0.0002574921
2018-04-10 13:52 | 15135.68 | 480.0012 | 2 | 3 | 4.161335 | 4.889442 | 0.6515995 | 2.456532e-09 | 2.662303 | 8.510636e-09 |  |  | 0.000207901
2018-04-10 13:54 | 15255.68 | 600.0018 | 2 | 3 | 4.18325 | 4.8904 | 0.8145969 | 2.456532e-09 | 3.342373 | 8.510636e-09 |  |  | 0.0002832413
2018-04-10 13:56 | 15375.68 | 720.0009 | 2 | 3 | 4.200041 | 4.791975 | 0.9771565 | 2.456532e-09 | 4.024146 | 8.510636e-09 |  |  | -1.907349e-06
2018-04-10 13:58 | 15495.68 | 840.0028 | 2 | 3 | 4.200018 | 4.400125 | 1.130397 | 2.456532e-09 | 4.667758 | 8.510636e-09 |  |  | -2.861065e-05
2018-04-10 14:00 | 15615.68 | 960.0009 | 2 | 3 | 4.200032 | 4.020399 | 1.270595 | 2.456532e-09 | 5.256588 | 8.510636e-09 |  |  | -5.531311e-05
2018-04-10 14:02 | 15735.68 | 1080.0016 | 2 | 3 | 4.199978 | 3.681363 | 1.398941 | 2.456532e-09 | 5.795644 | 8.510636e-09 |  |  | -9.536743e-07
2018-04-10 14:04 | 15855.68 | 1200.0014 | 2 | 3 | 4.200017 | 3.379987 | 1.516577 | 2.456532e-09 | 6.289717 | 8.510636e-09 |  |  | -0.0001182556
2018-04-10 14:04 | 15904 | 1248.3202 | 2 | 3 | 4.200062 | 3.259945 | 1.561154 | 2.456532e-09 | 6.476938 | 8.510636e-09 |  |  | -9.578464e-06
2018-04-10 14:06 | 16024.01 | 120.0012 | 3 | 3 | 4.225059 | 3.259535 | 1.669565 | 2.469936e-09 | 6.933575 | 8.565058e-09 |  |  | 0.0002603531
2018-04-10 14:08 | 16144.01 | 240.0008 | 3 | 3 | 4.252838 | 3.259485 | 1.778228 | 2.469936e-09 | 7.394176 | 8.565058e-09 |  |  | 0.0002679825
2018-04-10 14:10 | 16264.01 | 360.001 | 3 | 3 | 4.282085 | 3.260101 | 1.886895 | 2.469936e-09 | 7.857894 | 8.565058e-09 |  |  | 0.0002937317
2018-04-10 14:12 | 16384.01 | 480.0003 | 3 | 3 | 4.313366 | 3.259205 | 1.995562 | 2.469936e-09 | 8.3249 | 8.565058e-09 |  |  | 0.0002622604
2018-04-10 14:14 | 16504.01 | 600.0027 | 3 | 3 | 4.347385 | 3.259878 | 2.10423 | 2.469936e-09 | 8.795442 | 8.565058e-09 |  |  | 0.0002450943
2018-04-10 14:16 | 16624.01 | 720.0019 | 3 | 3 | 4.38569 | 3.260147 | 2.212898 | 2.469936e-09 | 9.269913 | 8.565058e-09 |  |  | 0.0003290176
2018-04-10 14:18 | 16744.01 | 840.0028 | 3 | 3 | 4.399986 | 2.970576 | 2.318534 | 2.469936e-09 | 9.734433 | 8.565058e-09 |  |  | 1.907349e-05
2018-04-10 14:20 | 16864.01 | 960.0012 | 3 | 3 | 4.399977 | 2.576039 | 2.410736 | 2.469936e-09 | 10.14012 | 8.565058e-09 |  |  | -0.0001182556
2018-04-10 14:22 | 16984.01 | 1080.0031 | 3 | 3 | 4.399955 | 2.231819 | 2.490722 | 2.469936e-09 | 10.49206 | 8.565058e-09 |  |  | 3.814697e-06
2018-04-10 14:24 | 17104.01 | 1200.001 | 3 | 3 | 4.399999 | 1.933316 | 2.560102 | 2.469936e-09 | 10.79733 | 8.565058e-09 |  |  | 0
2018-04-10 14:26 | 17224.01 | 1320.002 | 3 | 3 | 4.39996 | 1.676485 | 2.620078 | 2.469936e-09 | 11.06122 | 8.565058e-09 |  |  | 2.193451e-05
2018-04-10 14:28 | 17344.01 | 1440.0005 | 3 | 3 | 4.399972 | 1.465052 | 2.672284 | 2.469936e-09 | 11.29093 | 8.565058e-09 |  |  | 6.29425e-05
2018-04-10 14:30 | 17464.01 | 1560.0006 | 3 | 3 | 4.399978 | 1.285971 | 2.718045 | 2.469936e-09 | 11.49228 | 8.565058e-09 |  |  | -8.583069e-05
2018-04-10 14:32 | 17584.01 | 1680.0047 | 3 | 3 | 4.400037 | 1.134123 | 2.758361 | 2.469936e-09 | 11.66967 | 8.565058e-09 |  |  | 2.288818e-05
2018-04-10 14:34 | 17704.01 | 1800.0014 | 3 | 3 | 4.399976 | 1.000532 | 2.793887 | 2.469936e-09 | 11.82599 | 8.565058e-09 |  |  | -0.0001182556
2018-04-10 14:36 | 17824.01 | 1920.0029 | 3 | 3 | 4.399983 | 0.8882312 | 2.825294 | 2.469936e-09 | 11.96418 | 8.565058e-09 |  |  | 1.144409e-05
2018-04-10 14:38 | 17944.01 | 2040.0007 | 3 | 3 | 4.399968 | 0.7928674 | 2.853252 | 2.469936e-09 | 12.08719 | 8.565058e-09 |  |  | 7.629395e-05
2018-04-10 14:40 | 18064.01 | 2160.0007 | 3 | 3 | 4.399965 | 0.7124155 | 2.878312 | 2.469936e-09 | 12.19746 | 8.565058e-09 |  |  | -4.673004e-05
2018-04-10 14:42 | 18163.47 | 2259.4585 | 3 | 3 | 4.399948 | 0.6519957 | 2.89715 | 2.469936e-09 | 12.28034 | 8.565058e-09 |  |  | -3.203806e-05
2018-04-10 14:44 | 18283.51 | 120.0021 | 4 | 3 | 4.332204 | 0 | 2.89715 | 2.469936e-09 | 12.28034 | 8.565058e-09 |  |  | -1.430511e-05
2018-04-10 14:46 | 18403.51 | 240.0032 | 4 | 3 | 4.326439 | 0 | 2.89715 | 2.469936e-09 | 12.28034 | 8.565058e-09 |  |  | -5.054474e-05
2018-04-10 14:47 | 18463.51 | 300.0026 | 4 | 3 | 4.324813 | 0 | 2.89715 | 2.469936e-09 | 12.28034 | 8.565058e-09 |  |  | -0.0001357021
2018-04-10 14:49 | 18583.59 | 120.0013 | 5 | 3 | 3.989779 | -3.260343 | 2.89715 | 0.1086611 | 12.28034 | 0.4379972 |  |  | -0.0003061295
2018-04-10 14:51 | 18703.59 | 240.0013 | 5 | 3 | 3.948664 | -3.259724 | 2.89715 | 0.2173295 | 12.28034 | 0.8692854 |  |  | -0.0003499985
2018-04-10 14:53 | 18823.59 | 360.0021 | 5 | 3 | 3.90873 | -3.259729 | 2.89715 | 0.3259969 | 12.28034 | 1.296193 |  |  | -0.0003824234
2018-04-10 14:55 | 18943.59 | 480.0031 | 5 | 3 | 3.870434 | -3.259821 | 2.89715 | 0.4346659 | 12.28034 | 1.718855 |  |  | -0.0003767014
2018-04-10 14:57 | 19063.59 | 600.0022 | 5 | 3 | 3.833522 | -3.259727 | 2.89715 | 0.5433269 | 12.28034 | 2.137396 |  |  | -0.0003414154
2018-04-10 14:59 | 19183.59 | 720.0016 | 5 | 3 | 3.797451 | -3.259129 | 2.89715 | 0.6519963 | 12.28034 | 2.552026 |  |  | -0.0002632141
2018-04-10 15:01 | 19303.59 | 840.0019 | 5 | 3 | 3.76096 | -3.259868 | 2.89715 | 0.7606623 | 12.28034 | 2.962699 |  |  | -0.0003633499
2018-04-10 15:03 | 19423.59 | 960.0018 | 5 | 3 | 3.726775 | -3.260236 | 2.89715 | 0.8693286 | 12.28034 | 3.369486 |  |  | -0.0001564026
2018-04-10 15:05 | 19543.59 | 1080.0009 | 5 | 3 | 3.696298 | -3.260601 | 2.89715 | 0.9779913 | 12.28034 | 3.772765 |  |  | -0.0003299713
2018-04-10 15:07 | 19663.59 | 1200.0017 | 5 | 3 | 3.667843 | -3.260492 | 2.89715 | 1.086662 | 12.28034 | 4.172887 |  |  | -0.0003395081
2018-04-10 15:09 | 19783.59 | 1320.0012 | 5 | 3 | 3.64024 | -3.259992 | 2.89715 | 1.195322 | 12.28034 | 4.569941 |  |  | -0.0002794266
2018-04-10 15:11 | 19903.59 | 1440.0023 | 5 | 3 | 3.612825 | -3.260156 | 2.89715 | 1.303992 | 12.28034 | 4.964014 |  |  | -0.0001468658
2018-04-10 15:13 | 20023.59 | 1560.0006 | 5 | 3 | 3.588291 | -3.259147 | 2.89715 | 1.412662 | 12.28034 | 5.355264 |  |  | -0.0001239777
2018-04-10 15:15 | 20143.59 | 1680.0025 | 5 | 3 | 3.566173 | -3.26075 | 2.89715 | 1.521331 | 12.28034 | 5.743969 |  |  | -0.0001335144
2018-04-10 15:17 | 20263.59 | 1800.0013 | 5 | 3 | 3.545842 | -3.259457 | 2.89715 | 1.629994 | 12.28034 | 6.130362 |  |  | -0.0001573563
2018-04-10 15:19 | 20383.59 | 1920.0002 | 5 | 3 | 3.526199 | -3.260905 | 2.89715 | 1.738659 | 12.28034 | 6.514606 |  |  | -8.487701e-05
2018-04-10 15:21 | 20503.59 | 2040.0012 | 5 | 3 | 3.508277 | -3.25954 | 2.89715 | 1.847328 | 12.28034 | 6.896784 |  |  | -7.05719e-05
2018-04-10 15:23 | 20623.59 | 2160.0007 | 5 | 3 | 3.492283 | -3.260118 | 2.89715 | 1.955995 | 12.28034 | 7.277133 |  |  | -0.0001411438
2018-04-10 15:25 | 20743.59 | 2280.0021 | 5 | 3 | 3.477462 | -3.259934 | 2.89715 | 2.064656 | 12.28034 | 7.655796 |  |  | -7.915497e-05
2018-04-10 15:27 | 20863.59 | 2400.0023 | 5 | 3 | 3.461641 | -3.260118 | 2.89715 | 2.173326 | 12.28034 | 8.032855 |  |  | -0.0001192093
2018-04-10 15:29 | 20983.59 | 2520.0012 | 5 | 3 | 3.443215 | -3.259956 | 2.89715 | 2.28199 | 12.28034 | 8.408019 |  |  | -0.0002288818
2018-04-10 15:31 | 21103.59 | 2640.0012 | 5 | 3 | 3.423121 | -3.258967 | 2.89715 | 2.390659 | 12.28034 | 8.781133 |  |  | -0.0002675055
2018-04-10 15:33 | 21223.59 | 2760.0022 | 5 | 3 | 3.398174 | -3.260438 | 2.89715 | 2.499326 | 12.28034 | 9.151821 |  |  | -0.0003061295
2018-04-10 15:35 | 21343.59 | 2880.0021 | 5 | 3 | 3.35914 | -3.260533 | 2.89715 | 2.607989 | 12.28034 | 9.519148 |  |  | -0.0004901886
2018-04-10 15:37 | 21463.59 | 3000.0013 | 5 | 3 | 3.290937 | -3.259315 | 2.89715 | 2.716657 | 12.28034 | 9.880846 |  |  | -0.0007486343
2018-04-10 15:39 | 21583.59 | 3120.0005 | 5 | 3 | 3.157648 | -3.259812 | 2.89715 | 2.825325 | 12.28034 | 10.23216 |  |  | -0.001768112
2018-04-10 15:40 | 21648.27 | 3184.6811 | 5 | 3 | 2.999981 | -3.259353 | 2.89715 | 2.883894 | 12.28034 | 10.41309 |  |  | -0.001061897
2018-04-10 15:42 | 21768.41 | 120.0009 | 6 | 3 | 3.440346 | 0 | 2.89715 | 2.883945 | 12.28034 | 10.41324 |  |  | 0.0002498627
2018-04-10 15:44 | 21888.41 | 240.0002 | 6 | 3 | 3.458895 | 0 | 2.89715 | 2.883945 | 12.28034 | 10.41324 |  |  | 9.536743e-07
2018-04-10 15:45 | 21948.41 | 300.002 | 6 | 3 | 3.463162 | 0 | 2.89715 | 2.883945 | 12.28034 | 10.41324 |  |  | 6.79996e-05
2018-04-10 15:47 | 22068.49 | 120.0012 | 2 | 4 | 4.072936 | 4.889307 | 0.1626013 | 1.384417e-09 | 0.6476867 | 4.794503e-09 |  |  | 0.000202179
2018-04-10 15:49 | 22188.49 | 240.0011 | 2 | 4 | 4.105131 | 4.8899 | 0.3256018 | 1.384417e-09 | 1.314037 | 4.794503e-09 |  |  | 0.0002250671
2018-04-10 15:51 | 22308.49 | 360.0016 | 2 | 4 | 4.135354 | 4.890512 | 0.4886009 | 1.384417e-09 | 1.985762 | 4.794503e-09 |  |  | 0.0002288818
2018-04-10 15:53 | 22428.49 | 480.0018 | 2 | 4 | 4.159428 | 4.889883 | 0.6516026 | 1.384417e-09 | 2.661851 | 4.794503e-09 |  |  | 0.000202179
2018-04-10 15:55 | 22548.49 | 600.001 | 2 | 4 | 4.18319 | 4.8901 | 0.8145936 | 1.384417e-09 | 3.341695 | 4.794503e-09 |  |  | 0.0003662109375
2018-04-10 15:57 | 22668.49 | 720 | 2 | 4 | 4.200003 | 4.7775 | 0.9770126 | 1.503838e-09 | 4.022959 | 5.270583e-09 |  |  | 5.817413e-05
2018-04-10 15:59 | 22788.49 | 840.0002 | 2 | 4 | 4.200007 | 4.399136 | 1.129877 | 1.503838e-09 | 4.664992 | 5.270583e-09 |  |  | 6.389618e-05
2018-04-10 16:01 | 22908.49 | 960.0006 | 2 | 4 | 4.20001 | 4.04529 | 1.270532 | 1.503838e-09 | 5.255742 | 5.270583e-09 |  |  | 3.71933e-05
2018-04-10 16:03 | 23028.49 | 1080.003 | 2 | 4 | 4.200007 | 3.700816 | 1.399609 | 1.503838e-09 | 5.797864 | 5.270583e-09 |  |  | 7.343292e-05
2018-04-10 16:05 | 23148.49 | 1200.0015 | 2 | 4 | 4.199949 | 3.363953 | 1.517306 | 1.503838e-09 | 6.292195 | 5.270583e-09 |  |  | -1.335144e-05
2018-04-10 16:06 | 23189.3 | 1240.8084 | 2 | 4 | 4.200064 | 3.259925 | 1.55485 | 1.503838e-09 | 6.449879 | 5.270583e-09 |  |  | 5.101806e-05
2018-04-10 16:08 | 23309.31 | 120.0001 | 3 | 4 | 4.22469 | 3.260351 | 1.663259 | 1.503838e-09 | 6.906511 | 5.270583e-09 |  |  | 0.0002403259
2018-04-10 16:10 | 23429.31 | 240.002 | 3 | 4 | 4.251274 | 3.259932 | 1.771928 | 1.503838e-09 | 7.367034 | 5.270583e-09 |  |  | 0.000164032
2018-04-10 16:12 | 23549.31 | 360.0012 | 3 | 4 | 4.280809 | 3.260368 | 1.880597 | 1.503838e-09 | 7.830591 | 5.270583e-09 |  |  | 0.0002403259
2018-04-10 16:14 | 23669.31 | 480.0004 | 3 | 4 | 4.31387 | 3.260397 | 1.989263 | 1.503838e-09 | 8.297537 | 5.270583e-09 |  |  | 0.0003061295
2018-04-10 16:16 | 23789.31 | 600.0008 | 3 | 4 | 4.34854 | 3.260653 | 2.09793 | 1.503838e-09 | 8.768189 | 5.270583e-09 |  |  | 0.0002317429
2018-04-10 16:18 | 23909.31 | 720.0029 | 3 | 4 | 4.385341 | 3.259277 | 2.206601 | 1.503838e-09 | 9.242735 | 5.270583e-09 |  |  | 0.0002737045
2018-04-10 16:20 | 24029.31 | 840.0022 | 3 | 4 | 4.399975 | 2.982187 | 2.312517 | 1.503838e-09 | 9.708455 | 5.270583e-09 |  |  | 2.670288e-05
2018-04-10 16:22 | 24149.31 | 960.0001 | 3 | 4 | 4.399992 | 2.580685 | 2.405086 | 1.503838e-09 | 10.11576 | 5.270583e-09 |  |  | 1.335144e-05
2018-04-10 16:24 | 24269.31 | 1080.0019 | 3 | 4 | 4.399982 | 2.230547 | 2.485097 | 1.503838e-09 | 10.46781 | 5.270583e-09 |  |  | 1.907349e-06
2018-04-10 16:26 | 24389.31 | 1200.0021 | 3 | 4 | 4.399942 | 1.937815 | 2.554417 | 1.503838e-09 | 10.77282 | 5.270583e-09 |  |  | 3.147125e-05
2018-04-10 16:28 | 24509.31 | 1320.0021 | 3 | 4 | 4.399994 | 1.690602 | 2.614728 | 1.503838e-09 | 11.03819 | 5.270583e-09 |  |  | -3.19479e-05
2018-04-10 16:30 | 24629.31 | 1440.0028 | 3 | 4 | 4.400071 | 1.479655 | 2.667459 | 1.503838e-09 | 11.2702 | 5.270583e-09 |  |  | -9.536743e-05
2018-04-10 16:32 | 24749.31 | 1560.0013 | 3 | 4 | 4.399897 | 1.292936 | 2.713624 | 1.503838e-09 | 11.47333 | 5.270583e-09 |  |  | -1.907349e-06
2018-04-10 16:34 | 24869.31 | 1680.0013 | 3 | 4 | 4.400003 | 1.137781 | 2.754029 | 1.503838e-09 | 11.65111 | 5.270583e-09 |  |  | -3.910065e-05
2018-04-10 16:36 | 24989.31 | 1800.0008 | 3 | 4 | 4.399977 | 1.007653 | 2.789751 | 1.503838e-09 | 11.80829 | 5.270583e-09 |  |  | 3.528595e-05
2018-04-10 16:38 | 25109.31 | 1920.0008 | 3 | 4 | 4.400046 | 0.9003384 | 2.821526 | 1.503838e-09 | 11.9481 | 5.270583e-09 |  |  | -6.29425e-05
2018-04-10 16:40 | 25229.31 | 2040.0026 | 3 | 4 | 4.400045 | 0.8024001 | 2.849874 | 1.503838e-09 | 12.07283 | 5.270583e-09 |  |  | 3.433228e-05
2018-04-10 16:42 | 25349.31 | 2160.0014 | 3 | 4 | 4.400014 | 0.7173272 | 2.875152 | 1.503838e-09 | 12.18405 | 5.270583e-09 |  |  | 7.05719e-05
2018-04-10 16:44 | 25455.46 | 2266.1501 | 3 | 4 | 4.39997 | 0.6519794 | 2.895304 | 1.503838e-09 | 12.27272 | 5.270583e-09 |  |  | 3.163551e-05
2018-04-10 16:46 | 25575.51 | 120.0002 | 4 | 4 | 4.332076 | 0 | 2.895306 | 1.503838e-09 | 12.27273 | 5.270583e-09 |  |  | -1.239777e-05
2018-04-10 16:48 | 25695.51 | 240.001 | 4 | 4 | 4.326272 | 0 | 2.895306 | 1.503838e-09 | 12.27273 | 5.270583e-09 |  |  | 6.29425e-05
2018-04-10 16:49 | 25755.51 | 300.0018 | 4 | 4 | 4.324605 | 0 | 2.895306 | 1.503838e-09 | 12.27273 | 5.270583e-09 |  |  | -0.0001057858
2018-04-10 16:51 | 25875.59 | 120.0019 | 5 | 4 | 3.988369 | -3.259686 | 2.895306 | 0.1086661 | 12.27273 | 0.4379804 |  |  | -0.0004434586
2018-04-10 16:53 | 25995.59 | 240.0019 | 5 | 4 | 3.946754 | -3.260343 | 2.895306 | 0.217333 | 12.27273 | 0.8690599 |  |  | -0.0002746582
2018-04-10 16:55 | 26115.58 | 360.0002 | 5 | 4 | 3.908008 | -3.260304 | 2.895306 | 0.325999 | 12.27273 | 1.295818 |  |  | -0.0003919601
2018-04-10 16:57 | 26235.59 | 480.002 | 5 | 4 | 3.869503 | -3.26049 | 2.895306 | 0.4346676 | 12.27273 | 1.718405 |  |  | -0.0003871918
2018-04-10 16:59 | 26355.59 | 600.0027 | 5 | 4 | 3.830421 | -3.260473 | 2.895306 | 0.5433318 | 12.27273 | 2.136759 |  |  | -0.0002737045
2018-04-10 17:01 | 26475.59 | 720.0014 | 5 | 4 | 3.793217 | -3.259783 | 2.895306 | 0.6519997 | 12.27273 | 2.550955 |  |  | -0.0003671646
2018-04-10 17:03 | 26595.59 | 840.0011 | 5 | 4 | 3.757811 | -3.259854 | 2.895306 | 0.7606609 | 12.27273 | 2.961185 |  |  | -0.0002622604
2018-04-10 17:05 | 26715.59 | 960.002 | 5 | 4 | 3.724675 | -3.260517 | 2.895306 | 0.8693331 | 12.27273 | 3.367733 |  |  | -0.0003232956
2018-04-10 17:07 | 26835.58 | 1080.0002 | 5 | 4 | 3.69332 | -3.259384 | 2.895306 | 0.9779975 | 12.27273 | 3.770763 |  |  | -0.0002803802
2018-04-10 17:09 | 26955.58 | 1200.0005 | 5 | 4 | 3.663104 | -3.260144 | 2.895306 | 1.086667 | 12.27273 | 4.170451 |  |  | -0.0001716614
2018-04-10 17:11 | 27075.59 | 1320.0012 | 5 | 4 | 3.635437 | -3.260637 | 2.895306 | 1.195332 | 12.27273 | 4.566984 |  |  | -0.0002422333
2018-04-10 17:13 | 27195.58 | 1440.0005 | 5 | 4 | 3.609761 | -3.260273 | 2.895306 | 1.303995 | 12.27273 | 4.960605 |  |  | -0.0003013611
2018-04-10 17:15 | 27315.59 | 1560.0028 | 5 | 4 | 3.585468 | -3.259679 | 2.895306 | 1.412668 | 12.27273 | 5.351559 |  |  | -0.0001916885
2018-04-10 17:17 | 27435.59 | 1680.0028 | 5 | 4 | 3.561966 | -3.259523 | 2.895306 | 1.521331 | 12.27273 | 5.739881 |  |  | -0.0001831055
2018-04-10 17:19 | 27555.59 | 1800.0029 | 5 | 4 | 3.540617 | -3.259838 | 2.895306 | 1.629997 | 12.27273 | 6.125755 |  |  | -0.0001869202
2018-04-10 17:21 | 27675.59 | 1920.0011 | 5 | 4 | 3.521764 | -3.260459 | 2.895306 | 1.738665 | 12.27273 | 6.509461 |  |  | -0.0001869202
2018-04-10 17:23 | 27795.59 | 2040.0028 | 5 | 4 | 3.504869 | -3.260102 | 2.895306 | 1.847331 | 12.27273 | 6.89123 |  |  | -0.0001039505
2018-04-10 17:25 | 27915.59 | 2160.0014 | 5 | 4 | 3.48837 | -3.260422 | 2.895306 | 1.955998 | 12.27273 | 7.271209 |  |  | -0.0001621246
2018-04-10 17:27 | 28035.59 | 2280.0016 | 5 | 4 | 3.471475 | -3.261079 | 2.895306 | 2.06466 | 12.27273 | 7.649334 |  |  | -0.0001325607
2018-04-10 17:29 | 28155.58 | 2400.0007 | 5 | 4 | 3.455879 | -3.259846 | 2.895306 | 2.173329 | 12.27273 | 8.025733 |  |  | -0.0001125336
2018-04-10 17:31 | 28275.58 | 2520.0006 | 5 | 4 | 3.439132 | -3.259667 | 2.895306 | 2.281997 | 12.27273 | 8.400384 |  |  | -0.0002183914
2018-04-10 17:33 | 28395.59 | 2640.0024 | 5 | 4 | 3.419427 | -3.259861 | 2.895306 | 2.390665 | 12.27273 | 8.773082 |  |  | -0.0002155304
2018-04-10 17:35 | 28515.59 | 2760.0029 | 5 | 4 | 3.391191 | -3.259696 | 2.895306 | 2.499327 | 12.27273 | 9.143207 |  |  | -0.0002336502
2018-04-10 17:37 | 28635.59 | 2880.0017 | 5 | 4 | 3.350305 | -3.260042 | 2.895306 | 2.607993 | 12.27273 | 9.509637 |  |  | -0.000462532
2018-04-10 17:39 | 28755.59 | 3000.0022 | 5 | 4 | 3.282802 | -3.259664 | 2.895306 | 2.716661 | 12.27273 | 9.870385 |  |  | -0.0007696152
2018-04-10 17:41 | 28875.58 | 3120.0005 | 5 | 4 | 3.149574 | -3.259488 | 2.895306 | 2.825327 | 12.27273 | 10.22088 |  |  | -0.001747131
2018-04-10 17:42 | 28936.9 | 3181.3196 | 5 | 4 | 2.999987 | -3.259647 | 2.895306 | 2.880855 | 12.27273 | 10.39213 |  |  | -0.00106393
2018-04-10 17:44 | 29057.04 | 120.0009 | 6 | 4 | 3.444054 | 0 | 2.895306 | 2.880903 | 12.27273 | 10.39227 |  |  | 0.0002746582
2018-04-10 17:46 | 29177.05 | 240.0019 | 6 | 4 | 3.462586 | 0 | 2.895306 | 2.880903 | 12.27273 | 10.39227 |  |  | 0.0001411438
2018-04-10 17:47 | 29237.05 | 300.0016 | 6 | 4 | 3.466861 | 0 | 2.895306 | 2.880903 | 12.27273 | 10.39227 |  |  | 0.0001869075
2018-04-10 17:49 | 29357.13 | 120.0004 | 2 | 5 | 4.073406 | 4.89057 | 0.1625979 | 8.858572e-11 | 0.6482197 | 3.070895e-10 |  |  | 0.0002784966
2018-04-10 17:51 | 29477.13 | 240.002 | 2 | 5 | 4.104067 | 4.890312 | 0.3256004 | 8.858572e-11 | 1.31451 | 3.070895e-10 |  |  | 0.0003700256
2018-04-10 17:53 | 29597.13 | 360.0028 | 2 | 5 | 4.135507 | 4.89048 | 0.4886024 | 8.858572e-11 | 1.986122 | 3.070895e-10 |  |  | 0.000166893
2018-04-10 17:55 | 29717.13 | 480.0017 | 2 | 5 | 4.159967 | 4.8901 | 0.6516042 | 8.858572e-11 | 2.662311 | 3.070895e-10 |  |  | 0.0001678467
2018-04-10 17:57 | 29837.13 | 600.0003 | 2 | 5 | 4.18184 | 4.89028 | 0.8145987 | 8.858572e-11 | 3.342133 | 3.070895e-10 |  |  | 0.0002031326
2018-04-10 17:59 | 29957.13 | 720.0006 | 2 | 5 | 4.200099 | 4.81962 | 0.9773487 | 1.142396e-09 | 4.024518 | 4.49872e-09 |  |  | 0.0001029968
2018-04-10 18:01 | 30077.13 | 840.002 | 2 | 5 | 4.199984 | 4.434466 | 1.131738 | 1.142396e-09 | 4.672954 | 4.49872e-09 |  |  | 1.335144e-05
2018-04-10 18:03 | 30197.13 | 960.0013 | 2 | 5 | 4.200059 | 4.047781 | 1.273098 | 1.142396e-09 | 5.266666 | 4.49872e-09 |  |  | 3.814697e-05
2018-04-10 18:05 | 30317.13 | 1080.0031 | 2 | 5 | 4.199976 | 3.698579 | 1.402142 | 1.142396e-09 | 5.808651 | 4.49872e-09 |  |  | -9.155273e-05
2018-04-10 18:07 | 30437.13 | 1200.0004 | 2 | 5 | 4.199963 | 3.381928 | 1.520041 | 1.142396e-09 | 6.303831 | 4.49872e-09 |  |  | -1.049042e-05
2018-04-10 18:07 | 30483.05 | 1245.921 | 2 | 5 | 4.200034 | 3.259945 | 1.562398 | 1.142396e-09 | 6.481727 | 4.49872e-09 |  |  | 5.812886e-05
2018-04-10 18:09 | 30603.06 | 120.0011 | 3 | 5 | 4.224774 | 3.26022 | 1.670809 | 3.094487e-09 | 6.938353 | 1.24112e-08 |  |  | 0.0002374649
2018-04-10 18:11 | 30723.06 | 240.0025 | 3 | 5 | 4.253748 | 3.260487 | 1.779478 | 3.094487e-09 | 7.399 | 1.24112e-08 |  |  | 0.0002555847
2018-04-10 18:13 | 30843.06 | 360.0014 | 3 | 5 | 4.284154 | 3.260092 | 1.888142 | 3.094487e-09 | 7.862874 | 1.24112e-08 |  |  | 0.0001783371
2018-04-10 18:15 | 30963.06 | 480.0024 | 3 | 5 | 4.316284 | 3.259869 | 1.996811 | 3.094487e-09 | 8.330155 | 1.24112e-08 |  |  | 0.000328064
2018-04-10 18:17 | 31083.06 | 600.0001 | 3 | 5 | 4.350561 | 3.259802 | 2.105477 | 3.094487e-09 | 8.801014 | 1.24112e-08 |  |  | 0.0001993179
2018-04-10 18:19 | 31203.06 | 720.0024 | 3 | 5 | 4.388588 | 3.259785 | 2.214136 | 3.094487e-09 | 9.275764 | 1.24112e-08 |  |  | 0.0002450943
2018-04-10 18:21 | 31323.06 | 840.0022 | 3 | 5 | 4.400026 | 2.930065 | 2.318923 | 5.14282e-09 | 9.73665 | 2.112454e-08 |  |  | -2.193451e-05
2018-04-10 18:23 | 31443.06 | 960.0022 | 3 | 5 | 4.399961 | 2.544461 | 2.410008 | 5.14282e-09 | 10.13743 | 2.112454e-08 |  |  | -0.0001020432
2018-04-10 18:25 | 31563.06 | 1080 | 3 | 5 | 4.399985 | 2.208283 | 2.489076 | 5.14282e-09 | 10.48533 | 2.112454e-08 |  |  | -2.861023e-06
2018-04-10 18:27 | 31683.06 | 1200.0008 | 3 | 5 | 4.399963 | 1.923623 | 2.557801 | 5.14282e-09 | 10.78772 | 2.112454e-08 |  |  | -7.152557e-05
2018-04-10 18:29 | 31803.06 | 1320.0016 | 3 | 5 | 4.399992 | 1.662864 | 2.617395 | 5.14282e-09 | 11.04993 | 2.112454e-08 |  |  | -4.482269e-05
2018-04-10 18:31 | 31923.06 | 1440.0026 | 3 | 5 | 4.400035 | 1.453995 | 2.66923 | 5.14282e-09 | 11.278 | 2.112454e-08 |  |  | -3.910065e-05
2018-04-10 18:33 | 32043.06 | 1560.0016 | 3 | 5 | 4.399939 | 1.280762 | 2.714682 | 5.14282e-09 | 11.47799 | 2.112454e-08 |  |  | 9.441376e-05
2018-04-10 18:35 | 32163.06 | 1680.0016 | 3 | 5 | 4.399979 | 1.131681 | 2.754809 | 5.14282e-09 | 11.65455 | 2.112454e-08 |  |  | -6.67572e-06
2018-04-10 18:37 | 32283.06 | 1800.0018 | 3 | 5 | 4.399962 | 1.00006 | 2.790292 | 5.14282e-09 | 11.81068 | 2.112454e-08 |  |  | 2.95639e-05
2018-04-10 18:39 | 32403.06 | 1920.0024 | 3 | 5 | 4.399962 | 0.8864288 | 2.821681 | 5.14282e-09 | 11.94879 | 2.112454e-08 |  |  | -1.049042e-05
2018-04-10 18:41 | 32523.06 | 2040.0018 | 3 | 5 | 4.400026 | 0.7936364 | 2.849645 | 5.14282e-09 | 12.07183 | 2.112454e-08 |  |  | 5.722046e-05
2018-04-10 18:43 | 32643.06 | 2160.0024 | 3 | 5 | 4.399993 | 0.7126337 | 2.874695 | 5.14282e-09 | 12.18205 | 2.112454e-08 |  |  | 1.335144e-05
2018-04-10 18:45 | 32745 | 2261.9384 | 3 | 5 | 4.40003 | 0.6519718 | 2.894015 | 5.14282e-09 | 12.26706 | 2.112454e-08 |  |  | -1.292539e-05
2018-04-10 18:47 | 32865.04 | 120.0008 | 4 | 5 | 4.332465 | 0 | 2.894015 | 5.14282e-09 | 12.26706 | 2.112454e-08 |  |  | -4.386902e-05
2018-04-10 18:49 | 32985.04 | 240.0009 | 4 | 5 | 4.326642 | 0 | 2.894015 | 5.14282e-09 | 12.26706 | 2.112454e-08 |  |  | 6.67572e-06
2018-04-10 18:50 | 33045.04 | 300.0014 | 4 | 5 | 4.324932 | 0 | 2.894015 | 5.14282e-09 | 12.26706 | 2.112454e-08 |  |  | -0.0001293274
2018-04-10 18:52 | 33165.11 | 120.0001 | 5 | 5 | 3.989757 | -3.260052 | 2.894015 | 0.10866 | 12.26706 | 0.4380281 |  |  | -0.0004014969
2018-04-10 18:54 | 33285.11 | 240 | 5 | 5 | 3.948727 | -3.259918 | 2.894015 | 0.2173251 | 12.26706 | 0.8692936 |  |  | -0.0003480911
2018-04-10 18:56 | 33405.11 | 360.0001 | 5 | 5 | 3.908206 | -3.259947 | 2.894015 | 0.3259865 | 12.26706 | 1.296175 |  |  | -0.0003786087
2018-04-10 18:58 | 33525.11 | 480.0023 | 5 | 5 | 3.86919 | -3.260025 | 2.894015 | 0.4346597 | 12.26706 | 1.718753 |  |  | -0.0002756119
2018-04-10 19:00 | 33645.11 | 600.0024 | 5 | 5 | 3.831623 | -3.259665 | 2.894015 | 0.5433306 | 12.26706 | 2.137166 |  |  | -0.0003051758
2018-04-10 19:02 | 33765.11 | 720.0001 | 5 | 5 | 3.795819 | -3.260065 | 2.894015 | 0.6519942 | 12.26706 | 2.55158 |  |  | -0.0002632141
2018-04-10 19:04 | 33885.11 | 840.0025 | 5 | 5 | 3.759793 | -3.260234 | 2.894015 | 0.7606595 | 12.26706 | 2.962105 |  |  | -0.00020504
2018-04-10 19:06 | 34005.11 | 960.0023 | 5 | 5 | 3.725066 | -3.259399 | 2.894015 | 0.8693229 | 12.26706 | 3.368727 |  |  | -0.0002241135
2018-04-10 19:08 | 34125.11 | 1080.0022 | 5 | 5 | 3.694215 | -3.259542 | 2.894015 | 0.9779905 | 12.26706 | 3.771808 |  |  | -0.0002317429
2018-04-10 19:10 | 34245.11 | 1200.0022 | 5 | 5 | 3.665465 | -3.260229 | 2.894015 | 1.086655 | 12.26706 | 4.171645 |  |  | -0.0003604889
2018-04-10 19:12 | 34365.11 | 1320.0011 | 5 | 5 | 3.638307 | -3.259694 | 2.894015 | 1.195325 | 12.26706 | 4.568487 |  |  | -0.0002222061
2018-04-10 19:14 | 34485.11 | 1440.0003 | 5 | 5 | 3.610959 | -3.260112 | 2.894015 | 1.303994 | 12.26706 | 4.962369 |  |  | -0.0002222061
2018-04-10 19:16 | 34605.11 | 1560.0019 | 5 | 5 | 3.586007 | -3.260144 | 2.894015 | 1.412657 | 12.26706 | 5.353363 |  |  | -0.0002193451
2018-04-10 19:18 | 34725.11 | 1680.0013 | 5 | 5 | 3.563496 | -3.259967 | 2.894015 | 1.521324 | 12.26706 | 5.741804 |  |  | -0.0001344681
2018-04-10 19:20 | 34845.11 | 1800.0011 | 5 | 5 | 3.543201 | -3.260276 | 2.894015 | 1.629989 | 12.26706 | 6.127921 |  |  | -0.0002212524
2018-04-10 19:22 | 34965.11 | 1920.0011 | 5 | 5 | 3.52413 | -3.259905 | 2.894015 | 1.73866 | 12.26706 | 6.511932 |  |  | -0.0002279282
2018-04-10 19:24 | 35085.12 | 2040.0027 | 5 | 5 | 3.505589 | -3.259178 | 2.894015 | 1.847327 | 12.26706 | 6.893854 |  |  | -0.0001449585
2018-04-10 19:26 | 35205.11 | 2160.0016 | 5 | 5 | 3.489475 | -3.259792 | 2.894015 | 1.955991 | 12.26706 | 7.273902 |  |  | -0.0001373291
2018-04-10 19:28 | 35325.11 | 2280.0023 | 5 | 5 | 3.474579 | -3.259974 | 2.894015 | 2.06466 | 12.26706 | 7.652277 |  |  | -4.1008e-05
2018-04-10 19:30 | 35445.11 | 2400.0021 | 5 | 5 | 3.459168 | -3.260293 | 2.894015 | 2.173325 | 12.26706 | 8.029016 |  |  | -0.0001211166
2018-04-10 19:32 | 35565.11 | 2520.0016 | 5 | 5 | 3.440355 | -3.259421 | 2.894015 | 2.281988 | 12.26706 | 8.403913 |  |  | -0.0001316071
2018-04-10 19:34 | 35685.11 | 2640.002 | 5 | 5 | 3.419643 | -3.260504 | 2.894015 | 2.390658 | 12.26706 | 8.776664 |  |  | -0.0001296997
2018-04-10 19:36 | 35805.11 | 2760.002 | 5 | 5 | 3.394019 | -3.259878 | 2.894015 | 2.499325 | 12.26706 | 9.146949 |  |  | -0.0001153946
2018-04-10 19:38 | 35925.11 | 2880.0022 | 5 | 5 | 3.355287 | -3.260949 | 2.894015 | 2.607991 | 12.26706 | 9.513842 |  |  | -0.0003604889
2018-04-10 19:40 | 36045.11 | 3000.0023 | 5 | 5 | 3.287016 | -3.260326 | 2.894015 | 2.716659 | 12.26706 | 9.875124 |  |  | -0.0007534027
2018-04-10 19:42 | 36165.11 | 3120.0021 | 5 | 5 | 3.150472 | -3.260331 | 2.894015 | 2.825323 | 12.26706 | 10.22586 |  |  | -0.001743317
2018-04-10 19:43 | 36226.93 | 3181.8183 | 5 | 5 | 3 | -3.260773 | 2.894015 | 2.881301 | 12.26706 | 10.39852 |  |  | -0.001065865
2018-04-10 19:45 | 36347.0742 | 120.0025 | 6 | 5 | 3.443453 | 0 | 2.894015 | 2.881364 | 12.26706 | 10.39872 |  |  | 0.0002508163
2018-04-10 19:47 | 36467.0734 | 240.0017 | 6 | 5 | 3.461704 | 0 | 2.894015 | 2.881364 | 12.26706 | 10.39872 |  |  | 0.0001621246
2018-04-10 19:48 | 36527.0733 | 300.0016 | 6 | 5 | 3.465867 | 0 | 2.894015 | 2.881364 | 12.26706 | 10.39872 |  |  | 0.0001792833
2018-04-10 19:50 | 36647.15 | 120.0003 | 2 | 6 | 4.074437 | 4.888973 | 0.1626021 | 0 | 0.6480272 | 0 |  |  | 0.000213623
2018-04-10 19:52 | 36767.15 | 240.0011 | 2 | 6 | 4.106937 | 4.890139 | 0.3255999 | 0 | 1.314663 | 0 |  |  | 0.000292778
2018-04-10 19:54 | 36887.15 | 360.0012 | 2 | 6 | 4.13745 | 4.890137 | 0.4886016 | 0 | 1.986706 | 0 |  |  | 0.0001678467
2018-04-10 19:56 | 37007.15 | 480.0018 | 2 | 6 | 4.161228 | 4.88945 | 0.6516052 | 0 | 2.663117 | 0 |  |  | 0.00020504
2018-04-10 19:58 | 37127.15 | 600.0014 | 2 | 6 | 4.184614 | 4.890022 | 0.8146059 | 0 | 3.343263 | 0 |  |  | 0.0001630783
2018-04-10 20:00 | 37247.16 | 720.0029 | 2 | 6 | 4.200011 | 4.735765 | 0.9766024 | 6.019802e-10 | 4.022917 | 2.399453e-09 |  |  | 6.103515625e-05
2018-04-10 20:02 | 37367.15 | 840.0013 | 2 | 6 | 4.200001 | 4.361674 | 1.128198 | 6.019802e-10 | 4.659621 | 2.399453e-09 |  |  | -0.0001029968
2018-04-10 20:04 | 37487.15 | 960.0007 | 2 | 6 | 4.200034 | 4.008058 | 1.267627 | 6.019802e-10 | 5.245222 | 2.399453e-09 |  |  | 4.291534e-05
2018-04-10 20:06 | 37607.16 | 1080.0032 | 2 | 6 | 4.200012 | 3.67544 | 1.395625 | 6.019802e-10 | 5.782815 | 2.399453e-09 |  |  | -2.288818e-05
2018-04-10 20:08 | 37727.15 | 1200.0013 | 2 | 6 | 4.199943 | 3.348099 | 1.512644 | 6.019802e-10 | 6.274296 | 2.399453e-09 |  |  | 9.632111e-05
2018-04-10 20:09 | 37758.85 | 1231.7019 | 2 | 6 | 4.199945 | 3.259986 | 1.541726 | 6.019802e-10 | 6.39644 | 2.399453e-09 |  |  | 0.0001240193
2018-04-10 20:11 | 37878.87 | 120.0016 | 3 | 6 | 4.224632 | 3.25951 | 1.650147 | 6.019802e-10 | 6.85311 | 2.399453e-09 |  |  | 0.0002288818
2018-04-10 20:13 | 37998.87 | 240.0003 | 3 | 6 | 4.251223 | 3.259193 | 1.758811 | 6.019802e-10 | 7.313599 | 2.399453e-09 |  |  | 0.0002689362
2018-04-10 20:15 | 38118.87 | 360.0015 | 3 | 6 | 4.280003 | 3.260082 | 1.86748 | 6.019802e-10 | 7.777111 | 2.399453e-09 |  |  | 0.0002422333
2018-04-10 20:17 | 38238.87 | 480.0024 | 3 | 6 | 4.312001 | 3.259398 | 1.976148 | 6.019802e-10 | 8.243911 | 2.399453e-09 |  |  | 0.0002851486
2018-04-10 20:19 | 38358.87 | 600.0027 | 3 | 6 | 4.346872 | 3.259819 | 2.084812 | 6.019802e-10 | 8.714356 | 2.399453e-09 |  |  | 0.0003385544
2018-04-10 20:21 | 38478.87 | 720.0007 | 3 | 6 | 4.383451 | 3.259789 | 2.193479 | 6.019802e-10 | 9.188688 | 2.399453e-09 |  |  | 0.0002784729
2018-04-10 20:23 | 38598.87 | 840 | 3 | 6 | 4.399928 | 3.006556 | 2.299824 | 9.627075e-10 | 9.656218 | 3.93437e-09 |  |  | -1.907349e-05
2018-04-10 20:25 | 38718.87 | 960.0008 | 3 | 6 | 4.40001 | 2.60436 | 2.393137 | 9.627075e-10 | 10.0668 | 3.93437e-09 |  |  | -7.343292e-05
2018-04-10 20:27 | 38838.87 | 1080.0033 | 3 | 6 | 4.400052 | 2.249091 | 2.473912 | 9.627075e-10 | 10.42221 | 3.93437e-09 |  |  | 9.536743e-07
2018-04-10 20:29 | 38958.87 | 1200.0016 | 3 | 6 | 4.399956 | 1.955106 | 2.543884 | 9.627075e-10 | 10.73008 | 3.93437e-09 |  |  | 0.0001382828
2018-04-10 20:31 | 39078.87 | 1320.0021 | 3 | 6 | 4.40001 | 1.707628 | 2.604815 | 9.627075e-10 | 10.99818 | 3.93437e-09 |  |  | 4.291534e-05
2018-04-10 20:33 | 39198.87 | 1440.0021 | 3 | 6 | 4.399973 | 1.49761 | 2.658179 | 9.627075e-10 | 11.23298 | 3.93437e-09 |  |  | 5.722046e-05
2018-04-10 20:35 | 39318.87 | 1560.001 | 3 | 6 | 4.400012 | 1.313895 | 2.70496 | 9.627075e-10 | 11.43882 | 3.93437e-09 |  |  | 4.577637e-05
2018-04-10 20:37 | 39438.87 | 1680.0017 | 3 | 6 | 4.400057 | 1.154248 | 2.745981 | 9.627075e-10 | 11.61931 | 3.93437e-09 |  |  | 4.291534e-05
2018-04-10 20:39 | 39558.87 | 1800.0015 | 3 | 6 | 4.399998 | 1.023693 | 2.782223 | 9.627075e-10 | 11.77878 | 3.93437e-09 |  |  | 0.0001039505
2018-04-10 20:41 | 39678.87 | 1920.0025 | 3 | 6 | 4.399993 | 0.9126509 | 2.814436 | 9.627075e-10 | 11.92051 | 3.93437e-09 |  |  | 6.961823e-05
2018-04-10 20:43 | 39798.87 | 2040.0019 | 3 | 6 | 4.40004 | 0.8147655 | 2.843204 | 9.627075e-10 | 12.04709 | 3.93437e-09 |  |  | -6.103515625e-05
2018-04-10 20:45 | 39918.87 | 2160.0011 | 3 | 6 | 4.399992 | 0.7277063 | 2.868891 | 9.627075e-10 | 12.16012 | 3.93437e-09 |  |  | 3.33786e-05
2018-04-10 20:47 | 40038.87 | 2280.0018 | 3 | 6 | 4.399955 | 0.6531502 | 2.891875 | 9.627075e-10 | 12.26124 | 3.93437e-09 |  |  | -1.716614e-05
2018-04-10 20:47 | 40040.44 | 2281.5744 | 3 | 6 | 4.399975 | 0.6519907 | 2.89216 | 9.627075e-10 | 12.2625 | 3.93437e-09 |  |  | -1.822667e-05
2018-04-10 20:49 | 40160.49 | 120.0023 | 4 | 6 | 4.332151 | 0 | 2.89216 | 9.627075e-10 | 12.2625 | 3.93437e-09 |  |  | -9.918213e-05
2018-04-10 20:51 | 40280.49 | 240.0013 | 4 | 6 | 4.326403 | 0 | 2.89216 | 9.627075e-10 | 12.2625 | 3.93437e-09 |  |  | -0.0001449585
2018-04-10 20:52 | 40340.49 | 300.0044 | 4 | 6 | 4.324706 | 0 | 2.89216 | 9.627075e-10 | 12.2625 | 3.93437e-09 |  |  | -0.0002043805
2018-04-10 20:54 | 40460.57 | 120.0017 | 5 | 6 | 3.989423 | -3.260012 | 2.89216 | 0.1086653 | 12.2625 | 0.4381121 |  |  | -0.0003232956
2018-04-10 20:56 | 40580.57 | 240.0017 | 5 | 6 | 3.947215 | -3.259779 | 2.89216 | 0.217332 | 12.2625 | 0.869257 |  |  | -0.0003900528
2018-04-10 20:58 | 40700.57 | 360.0003 | 5 | 6 | 3.908201 | -3.260353 | 2.89216 | 0.3259955 | 12.2625 | 1.296048 |  |  | -0.0003576279
2018-04-10 21:00 | 40820.57 | 480.0007 | 5 | 6 | 3.869829 | -3.260136 | 2.89216 | 0.4346627 | 12.2625 | 1.718656 |  |  | -0.0003194809
2018-04-10 21:02 | 40940.57 | 600.0005 | 5 | 6 | 3.831107 | -3.260402 | 2.89216 | 0.5433284 | 12.2625 | 2.137078 |  |  | -0.0002937317
2018-04-10 21:04 | 41060.57 | 720.0024 | 5 | 6 | 3.793444 | -3.25995 | 2.89216 | 0.6519981 | 12.2625 | 2.551331 |  |  | -0.0002603531
2018-04-10 21:06 | 41180.57 | 840.0009 | 5 | 6 | 3.757723 | -3.260012 | 2.89216 | 0.7606632 | 12.2625 | 2.961586 |  |  | -0.0003147125
2018-04-10 21:08 | 41300.57 | 960.001 | 5 | 6 | 3.72471 | -3.259264 | 2.89216 | 0.8693333 | 12.2625 | 3.368109 |  |  | -0.000292778
2018-04-10 21:10 | 41420.57 | 1080.0002 | 5 | 6 | 3.693812 | -3.26032 | 2.89216 | 0.977998 | 12.2625 | 3.771162 |  |  | -0.0002470016
2018-04-10 21:12 | 41540.57 | 1200.0032 | 5 | 6 | 3.663079 | -3.259595 | 2.89216 | 1.086665 | 12.2625 | 4.170877 |  |  | -0.0003433228
2018-04-10 21:14 | 41660.57 | 1320.0001 | 5 | 6 | 3.635526 | -3.259353 | 2.89216 | 1.19533 | 12.2625 | 4.567401 |  |  | -0.0002326965
2018-04-10 21:16 | 41780.57 | 1440.0016 | 5 | 6 | 3.609684 | -3.260572 | 2.89216 | 1.303998 | 12.2625 | 4.96104 |  |  | -0.0001869202
2018-04-10 21:18 | 41900.57 | 1560.0016 | 5 | 6 | 3.585559 | -3.260759 | 2.89216 | 1.412663 | 12.2625 | 5.351969 |  |  | -0.0001955032
2018-04-10 21:20 | 42020.57 | 1680.003 | 5 | 6 | 3.562431 | -3.260324 | 2.89216 | 1.521332 | 12.2625 | 5.740355 |  |  | -0.000213623
2018-04-10 21:22 | 42140.57 | 1800.0006 | 5 | 6 | 3.540673 | -3.259219 | 2.89216 | 1.629989 | 12.2625 | 6.126222 |  |  | -9.632111e-05
2018-04-10 21:24 | 42260.57 | 1920 | 5 | 6 | 3.52186 | -3.259772 | 2.89216 | 1.738665 | 12.2625 | 6.509965 |  |  | -0.0001249313
2018-04-10 21:26 | 42380.57 | 2040.0016 | 5 | 6 | 3.504986 | -3.26051 | 2.89216 | 1.847334 | 12.2625 | 6.891754 |  |  | -0.0002002716
2018-04-10 21:28 | 42500.57 | 2160.0002 | 5 | 6 | 3.48894 | -3.260065 | 2.89216 | 1.956 | 12.2625 | 7.271752 |  |  | -0.0001192093
2018-04-10 21:30 | 42620.57 | 2280.0026 | 5 | 6 | 3.471673 | -3.25967 | 2.89216 | 2.064668 | 12.2625 | 7.64996 |  |  | -0.0001478195
2018-04-10 21:32 | 42740.57 | 2400.0002 | 5 | 6 | 3.455442 | -3.259295 | 2.89216 | 2.173333 | 12.2625 | 8.026322 |  |  | -0.0001144409
2018-04-10 21:34 | 42860.57 | 2520.001 | 5 | 6 | 3.438494 | -3.260269 | 2.89216 | 2.282001 | 12.2625 | 8.400908 |  |  | -0.0001277924
2018-04-10 21:36 | 42980.57 | 2640.001 | 5 | 6 | 3.418742 | -3.259016 | 2.89216 | 2.390666 | 12.2625 | 8.773523 |  |  | -0.0002746582
2018-04-10 21:38 | 43100.57 | 2760.0004 | 5 | 6 | 3.391368 | -3.260102 | 2.89216 | 2.499333 | 12.2625 | 9.143646 |  |  | -0.0002174377
2018-04-10 21:40 | 43220.57 | 2880.0016 | 5 | 6 | 3.349391 | -3.25945 | 2.89216 | 2.607999 | 12.2625 | 9.510036 |  |  | -0.0004434586
2018-04-10 21:42 | 43340.57 | 3000.0026 | 5 | 6 | 3.281222 | -3.260036 | 2.89216 | 2.716667 | 12.2625 | 9.870646 |  |  | -0.0007228851
2018-04-10 21:44 | 43460.57 | 3120.0015 | 5 | 6 | 3.146975 | -3.260018 | 2.89216 | 2.825337 | 12.2625 | 10.22093 |  |  | -0.001678467
2018-04-10 21:45 | 43520.7 | 3180.1336 | 5 | 6 | 2.999956 | -3.259985 | 2.89216 | 2.879786 | 12.2625 | 10.38876 |  |  | -0.00102508
2018-04-10 21:47 | 43640.84008 | 120.0008 | 6 | 6 | 3.443555 | 0 | 2.89216 | 2.879836 | 12.2625 | 10.38891 |  |  | 0.0002803802
2018-04-10 21:49 | 43760.84008 | 240.0008 | 6 | 6 | 3.461754 | 0 | 2.89216 | 2.879836 | 12.2625 | 10.38891 |  |  | 0
2018-04-10 21:50 | 43820.84158 | 300.0023 | 6 | 6 | 3.46596 | 0 | 2.89216 | 2.879836 | 12.2625 | 10.38891 |  |  | 6.731175e-05
2018-04-10 21:52 | 43940.93 | 120.0025 | 2 | 7 | 4.076114 | 4.88986 | 0.1626032 | 3.356138e-10 | 0.6483979 | 1.163179e-09 |  |  | 0.0002020271
2018-04-10 21:54 | 44060.93 | 240.0023 | 2 | 7 | 4.107584 | 4.890633 | 0.3256021 | 3.356138e-10 | 1.315168 | 1.163179e-09 |  |  | 0.000336647
2018-04-10 21:56 | 44180.93 | 360.0019 | 2 | 7 | 4.139111 | 4.889088 | 0.4886042 | 3.356138e-10 | 1.987353 | 1.163179e-09 |  |  | 0.000374794
2018-04-10 21:58 | 44300.93 | 480.0018 | 2 | 7 | 4.164898 | 4.890068 | 0.6516012 | 3.356138e-10 | 2.664223 | 1.163179e-09 |  |  | 0.0001974106
2018-04-10 22:00 | 44420.93 | 600.0013 | 2 | 7 | 4.187286 | 4.890038 | 0.8146027 | 3.356138e-10 | 3.344914 | 1.163179e-09 |  |  | 0.0002298355
2018-04-10 22:02 | 44540.93 | 720.0015 | 2 | 7 | 4.200021 | 4.732121 | 0.9764614 | 1.135614e-09 | 4.024167 | 4.351795e-09 |  |  | -0.0001058578
2018-04-10 22:04 | 44660.93 | 840.0012 | 2 | 7 | 4.199975 | 4.360235 | 1.12793 | 1.135614e-09 | 4.660335 | 4.351795e-09 |  |  | -9.727478e-05
2018-04-10 22:06 | 44780.93 | 960.0014 | 2 | 7 | 4.200067 | 3.984562 | 1.266956 | 1.135614e-09 | 5.244244 | 4.351795e-09 |  |  | -1.430511e-05
2018-04-10 22:08 | 44900.93 | 1080.0012 | 2 | 7 | 4.200035 | 3.647188 | 1.394 | 1.135614e-09 | 5.777829 | 4.351795e-09 |  |  | -4.005432e-05
2018-04-10 22:10 | 45020.93 | 1200.0029 | 2 | 7 | 4.20002 | 3.337956 | 1.510308 | 1.135614e-09 | 6.266326 | 4.351795e-09 |  |  | 4.482269e-05
2018-04-10 22:10 | 45051.42 | 1230.5004 | 2 | 7 | 4.19998 | 3.259931 | 1.538275 | 1.135614e-09 | 6.383784 | 4.351795e-09 |  |  | 9.545193e-05
2018-04-10 22:12 | 45171.44 | 120.001 | 3 | 7 | 4.223828 | 3.260687 | 1.646685 | 1.135614e-09 | 6.840355 | 4.351795e-09 |  |  | 0.0002946854
2018-04-10 22:14 | 45291.44 | 240.001 | 3 | 7 | 4.251256 | 3.259575 | 1.755352 | 1.135614e-09 | 7.300804 | 4.351795e-09 |  |  | 0.0001649857
2018-04-10 22:16 | 45411.44 | 360.0002 | 3 | 7 | 4.281235 | 3.259714 | 1.864021 | 1.135614e-09 | 7.764408 | 4.351795e-09 |  |  | 0.000210762
2018-04-10 22:18 | 45531.44 | 480.0002 | 3 | 7 | 4.312765 | 3.258783 | 1.972687 | 1.135614e-09 | 8.231326 | 4.351795e-09 |  |  | 0.0002746582
2018-04-10 22:20 | 45651.44 | 600.0005 | 3 | 7 | 4.3464 | 3.259714 | 2.081352 | 1.135614e-09 | 8.701787 | 4.351795e-09 |  |  | 0.0003004074
2018-04-10 22:22 | 45771.44 | 720.0027 | 3 | 7 | 4.382878 | 3.260248 | 2.19002 | 1.135614e-09 | 9.176045 | 4.351795e-09 |  |  | 0.0001268387
2018-04-10 22:24 | 45891.44 | 840.0019 | 3 | 7 | 4.400008 | 2.997222 | 2.296252 | 1.40953e-09 | 9.643064 | 5.51692e-09 |  |  | -7.915497e-05
2018-04-10 22:26 | 46011.44 | 960.0021 | 3 | 7 | 4.400023 | 2.599126 | 2.389283 | 1.40953e-09 | 10.0524 | 5.51692e-09 |  |  | 2.574921e-05
2018-04-10 22:28 | 46131.44 | 1080.002 | 3 | 7 | 4.400057 | 2.259377 | 2.470123 | 1.40953e-09 | 10.4081 | 5.51692e-09 |  |  | 1.335144e-05
2018-04-10 22:30 | 46251.44 | 1200.0021 | 3 | 7 | 4.40002 | 1.967058 | 2.540487 | 1.40953e-09 | 10.7177 | 5.51692e-09 |  |  | -4.196167e-05
2018-04-10 22:32 | 46371.44 | 1320.0011 | 3 | 7 | 4.399983 | 1.713331 | 2.601821 | 1.40953e-09 | 10.98757 | 5.51692e-09 |  |  | 1.096679e-05
2018-04-10 22:34 | 46491.44 | 1440.0022 | 3 | 7 | 4.399973 | 1.495146 | 2.655188 | 1.40953e-09 | 11.22238 | 5.51692e-09 |  |  | 6.389618e-05
2018-04-10 22:36 | 46611.44 | 1560.0004 | 3 | 7 | 4.399984 | 1.315684 | 2.701969 | 1.40953e-09 | 11.42822 | 5.51692e-09 |  |  | -6.484985e-05
2018-04-10 22:38 | 46731.44 | 1680.0014 | 3 | 7 | 4.399995 | 1.162649 | 2.743211 | 1.40953e-09 | 11.60969 | 5.51692e-09 |  |  | -2.002716e-05
2018-04-10 22:40 | 46851.44 | 1800.0023 | 3 | 7 | 4.400026 | 1.031359 | 2.779737 | 1.40953e-09 | 11.7704 | 5.51692e-09 |  |  | -1.335144e-05
2018-04-10 22:42 | 46971.44 | 1920.0013 | 3 | 7 | 4.400012 | 0.9130541 | 2.812105 | 1.40953e-09 | 11.91282 | 5.51692e-09 |  |  | -0.0001430511
2018-04-10 22:44 | 47091.44 | 2040.0005 | 3 | 7 | 4.399969 | 0.8149562 | 2.840858 | 1.40953e-09 | 12.03933 | 5.51692e-09 |  |  | -6.771088e-05
2018-04-10 22:46 | 47211.44 | 2160.0007 | 3 | 7 | 4.400074 | 0.7309958 | 2.866578 | 1.40953e-09 | 12.1525 | 5.51692e-09 |  |  | -1.907349e-05
2018-04-10 22:48 | 47331.44 | 2280.0011 | 3 | 7 | 4.400065 | 0.6596532 | 2.889724 | 1.40953e-09 | 12.25434 | 5.51692e-09 |  |  | -4.577637e-05
2018-04-10 22:48 | 47343.81 | 2292.3735 | 3 | 7 | 4.400034 | 0.6519999 | 2.891978 | 1.40953e-09 | 12.26426 | 5.51692e-09 |  |  | -4.158826e-05
2018-04-10 22:50 | 47463.85 | 120.0016 | 4 | 7 | 4.332392 | 0 | 2.891978 | 1.40953e-09 | 12.26426 | 5.51692e-09 |  |  | -9.536743e-07
2018-04-10 22:52 | 47583.85 | 240.0004 | 4 | 7 | 4.326663 | 0 | 2.891978 | 1.40953e-09 | 12.26426 | 5.51692e-09 |  |  | -5.531311e-05
2018-04-10 22:53 | 47643.85 | 300.0016 | 4 | 7 | 4.325066 | 0 | 2.891978 | 1.40953e-09 | 12.26426 | 5.51692e-09 |  |  | -0.0001897268
2018-04-10 22:55 | 47763.93 | 120.0025 | 5 | 7 | 3.989903 | -3.26041 | 2.891978 | 0.1086595 | 12.26426 | 0.4380683 |  |  | -0.0004587173
2018-04-10 22:57 | 47883.93 | 240.0018 | 5 | 7 | 3.948316 | -3.260303 | 2.891978 | 0.2173311 | 12.26426 | 0.8693492 |  |  | -0.0003643036
2018-04-10 22:59 | 48003.93 | 360.0016 | 5 | 7 | 3.907929 | -3.259654 | 2.891978 | 0.325996 | 12.26426 | 1.296221 |  |  | -0.000333786
2018-04-10 23:01 | 48123.93 | 480.0005 | 5 | 7 | 3.868186 | -3.259423 | 2.891978 | 0.4346626 | 12.26426 | 1.718695 |  |  | -0.0003070831
2018-04-10 23:03 | 48243.93 | 600.0005 | 5 | 7 | 3.830356 | -3.259707 | 2.891978 | 0.543328 | 12.26426 | 2.136961 |  |  | -0.0002613068
2018-04-10 23:05 | 48363.93 | 720.0001 | 5 | 7 | 3.794072 | -3.259537 | 2.891978 | 0.6519914 | 12.26426 | 2.551198 |  |  | -0.0002288818
2018-04-10 23:07 | 48483.93 | 840.0026 | 5 | 7 | 3.75825 | -3.260295 | 2.891978 | 0.7606628 | 12.26426 | 2.961557 |  |  | -0.0002698898
2018-04-10 23:09 | 48603.93 | 960.0025 | 5 | 7 | 3.723169 | -3.25997 | 2.891978 | 0.8693245 | 12.26426 | 3.368 |  |  | -0.0002536774
2018-04-10 23:11 | 48723.93 | 1080.001 | 5 | 7 | 3.692032 | -3.258842 | 2.891978 | 0.9779993 | 12.26426 | 3.770896 |  |  | -0.0002670288
2018-04-10 23:13 | 48843.93 | 1200.0016 | 5 | 7 | 3.663203 | -3.259169 | 2.891978 | 1.086667 | 12.26426 | 4.170513 |  |  | -0.0002727509
2018-04-10 23:15 | 48963.93 | 1320.0026 | 5 | 7 | 3.635781 | -3.259028 | 2.891978 | 1.195334 | 12.26426 | 4.567084 |  |  | -0.000248909
2018-04-10 23:17 | 49083.93 | 1440.0002 | 5 | 7 | 3.608733 | -3.258807 | 2.891978 | 1.303997 | 12.26426 | 4.960699 |  |  | -0.0002975464
2018-04-10 23:19 | 49203.93 | 1560.001 | 5 | 7 | 3.58349 | -3.260677 | 2.891978 | 1.412668 | 12.26426 | 5.351454 |  |  | -0.0001497269
2018-04-10 23:21 | 49323.93 | 1680.0013 | 5 | 7 | 3.560845 | -3.260222 | 2.891978 | 1.521336 | 12.26426 | 5.739616 |  |  | -0.0002632141
2018-04-10 23:23 | 49443.93 | 1800.001 | 5 | 7 | 3.540843 | -3.259681 | 2.891978 | 1.629998 | 12.26426 | 6.125446 |  |  | -6.961823e-05
2018-04-10 23:25 | 49563.93 | 1920.002 | 5 | 7 | 3.522061 | -3.259585 | 2.891978 | 1.738667 | 12.26426 | 6.509201 |  |  | -0.0001811981
2018-04-10 23:27 | 49683.93 | 2040.0004 | 5 | 7 | 3.503328 | -3.260295 | 2.891978 | 1.847333 | 12.26426 | 6.890896 |  |  | -0.0001888275
2018-04-10 23:29 | 49803.93 | 2160.0019 | 5 | 7 | 3.487063 | -3.260322 | 2.891978 | 1.956003 | 12.26426 | 7.270707 |  |  | -0.0001039505
2018-04-10 23:31 | 49923.93 | 2280.0024 | 5 | 7 | 3.472004 | -3.259202 | 2.891978 | 2.064668 | 12.26426 | 7.648798 |  |  | -0.000207901
2018-04-10 23:33 | 50043.93 | 2400.0011 | 5 | 7 | 3.456527 | -3.260302 | 2.891978 | 2.173336 | 12.26426 | 8.025266 |  |  | -0.000120163
2018-04-10 23:35 | 50163.93 | 2520.0003 | 5 | 7 | 3.438202 | -3.259703 | 2.891978 | 2.282 | 12.26426 | 8.399909 |  |  | -0.0002708435
2018-04-10 23:37 | 50283.93 | 2640.0003 | 5 | 7 | 3.416859 | -3.260129 | 2.891978 | 2.390667 | 12.26426 | 8.772388 |  |  | -0.0001478195
2018-04-10 23:39 | 50403.93 | 2760.0011 | 5 | 7 | 3.390189 | -3.259306 | 2.891978 | 2.499335 | 12.26426 | 9.142321 |  |  | -0.0002565384
2018-04-10 23:41 | 50523.93 | 2880.0027 | 5 | 7 | 3.350687 | -3.259506 | 2.891978 | 2.608003 | 12.26426 | 9.508754 |  |  | -0.0003213882
2018-04-10 23:43 | 50643.93 | 3000.0014 | 5 | 7 | 3.28273 | -3.260049 | 2.891978 | 2.716669 | 12.26426 | 9.869532 |  |  | -0.000705719
2018-04-10 23:45 | 50763.93 | 3120.0005 | 5 | 7 | 3.145205 | -3.260555 | 2.891978 | 2.825336 | 12.26426 | 10.21979 |  |  | -0.00166893
2018-04-10 23:46 | 50823.44 | 3179.5099 | 5 | 7 | 2.999988 | -3.260253 | 2.891978 | 2.879225 | 12.26426 | 10.38583 |  |  | -0.001024497
2018-04-10 23:48 | 50943.5806 | 120.0034 | 6 | 7 | 3.445021 | 0 | 2.891978 | 2.879277 | 12.26426 | 10.38599 |  |  | 0.0002765656
2018-04-10 23:50 | 51063.5788 | 240.0016 | 6 | 7 | 3.463302 | 0 | 2.891978 | 2.879277 | 12.26426 | 10.38599 |  |  | 0.0001907349
2018-04-10 23:51 | 51123.5797 | 300.0025 | 6 | 7 | 3.467372 | 0 | 2.891978 | 2.879277 | 12.26426 | 10.38599 |  |  | 0.0001916881
2018-04-10 23:53 | 51243.66 | 120.0015 | 2 | 8 | 4.075753 | 4.889797 | 0.1626053 | 9.364549e-11 | 0.6482966 | 3.247e-10 |  |  | 0.0001935959
2018-04-10 23:55 | 51363.66 | 240.0016 | 2 | 8 | 4.109215 | 4.889585 | 0.3256016 | 9.364549e-11 | 1.315217 | 3.247e-10 |  |  | 0.0001964569
2018-04-10 23:57 | 51483.67 | 360.003 | 2 | 8 | 4.139515 | 4.889811 | 0.4886065 | 9.364549e-11 | 1.987625 | 3.247e-10 |  |  | 0.0001678467
2018-04-10 23:59 | 51603.66 | 480.0008 | 2 | 8 | 4.163183 | 4.889927 | 0.6516058 | 9.364549e-11 | 2.664352 | 3.247e-10 |  |  | 0.0002145767
2018-04-11 00:01 | 51723.66 | 600.0015 | 2 | 8 | 4.185955 | 4.890078 | 0.8146015 | 9.364549e-11 | 3.344744 | 3.247e-10 |  |  | 0.0002326965
2018-04-11 00:03 | 51843.66 | 720.0017 | 2 | 8 | 4.199985 | 4.721858 | 0.9764008 | 2.878771e-10 | 4.023673 | 1.096716e-09 |  |  | -1.430511e-05
2018-04-11 00:05 | 51963.66 | 840.001 | 2 | 8 | 4.200002 | 4.341548 | 1.12733 | 2.878771e-10 | 4.657577 | 1.096716e-09 |  |  | -1.430511e-05
2018-04-11 00:07 | 52083.66 | 960.0011 | 2 | 8 | 4.199977 | 3.990289 | 1.266142 | 2.878771e-10 | 5.240588 | 1.096716e-09 |  |  | -0.0001249313
2018-04-11 00:09 | 52203.66 | 1080.0019 | 2 | 8 | 4.2 | 3.663058 | 1.393667 | 2.878771e-10 | 5.776192 | 1.096716e-09 |  |  | -3.528595e-05
2018-04-11 00:11 | 52323.66 | 1200.0001 | 2 | 8 | 4.200032 | 3.340853 | 1.510388 | 2.878771e-10 | 6.266423 | 1.096716e-09 |  |  | -1.525879e-05
2018-04-11 00:12 | 52353.01 | 1229.3459 | 2 | 8 | 4.200043 | 3.26 | 1.537298 | 2.878771e-10 | 6.379443 | 1.096716e-09 |  |  | 8.912947e-06
2018-04-11 00:14 | 52473.0237 | 120 | 3 | 8 | 4.224599 | 3.260267 | 1.645716 | 6.952019e-10 | 6.836111 | 2.748198e-09 |  |  | 0.0001077652
2018-04-11 00:16 | 52593.0265 | 240.0028 | 3 | 8 | 4.251422 | 3.260033 | 1.754384 | 6.952019e-10 | 7.296634 | 2.748198e-09 |  |  | 0.0002584457
2018-04-11 00:18 | 52713.0253 | 360.0016 | 3 | 8 | 4.280124 | 3.260836 | 1.863052 | 6.952019e-10 | 7.760152 | 2.748198e-09 |  |  | 0.0002279282
2018-04-11 00:20 | 52833.0254 | 480.0017 | 3 | 8 | 4.311786 | 3.260769 | 1.971714 | 6.952019e-10 | 8.226926 | 2.748198e-09 |  |  | 0.0003347397
2018-04-11 00:22 | 52953.0265 | 600.0028 | 3 | 8 | 4.346978 | 3.259789 | 2.080382 | 6.952019e-10 | 8.697372 | 2.748198e-09 |  |  | 0.0002326965
2018-04-11 00:24 | 53073.0251 | 720.0014 | 3 | 8 | 4.38366 | 3.259466 | 2.189051 | 6.952019e-10 | 9.171725 | 2.748198e-09 |  |  | 0.0003890991
2018-04-11 00:26 | 53193.026 | 840.0023 | 3 | 8 | 4.399965 | 3.00368 | 2.295343 | 2.809577e-09 | 9.63903 | 1.172354e-08 |  |  | -8.106232e-05
2018-04-11 00:28 | 53313.0244 | 960.0007 | 3 | 8 | 4.399998 | 2.60587 | 2.388647 | 2.809577e-09 | 10.04957 | 1.172354e-08 |  |  | -2.670288e-05
2018-04-11 00:30 | 53433.0267 | 1080.003 | 3 | 8 | 4.400001 | 2.259315 | 2.469646 | 2.809577e-09 | 10.40596 | 1.172354e-08 |  |  | 7.629395e-06
2018-04-11 00:32 | 53553.026 | 1200.0023 | 3 | 8 | 4.400021 | 1.960484 | 2.539786 | 2.809577e-09 | 10.71458 | 1.172354e-08 |  |  | -1.621246e-05
2018-04-11 00:34 | 53673.0254 | 1320.0017 | 3 | 8 | 4.400065 | 1.711296 | 2.600902 | 2.809577e-09 | 10.98349 | 1.172354e-08 |  |  | 5.912781e-05
2018-04-11 00:36 | 53793.024 | 1440.0003 | 3 | 8 | 4.399984 | 1.500102 | 2.654339 | 2.809577e-09 | 11.21861 | 1.172354e-08 |  |  | -9.346008e-05
2018-04-11 00:38 | 53913.0242 | 1560.0005 | 3 | 8 | 4.400038 | 1.318631 | 2.701277 | 2.809577e-09 | 11.42514 | 1.172354e-08 |  |  | 4.005432e-05
2018-04-11 00:40 | 54033.0246 | 1680.0009 | 3 | 8 | 4.400006 | 1.157515 | 2.742472 | 2.809577e-09 | 11.6064 | 1.172354e-08 |  |  | 4.386902e-05
2018-04-11 00:42 | 54153.0258 | 1800.0021 | 3 | 8 | 4.400013 | 1.024619 | 2.778796 | 2.809577e-09 | 11.76622 | 1.172354e-08 |  |  | -6.67572e-05
2018-04-11 00:44 | 54273.0238 | 1920.0001 | 3 | 8 | 4.400008 | 0.913754 | 2.811066 | 2.809577e-09 | 11.90821 | 1.172354e-08 |  |  | -2.765656e-05
2018-04-11 00:46 | 54393.0237 | 2040 | 3 | 8 | 4.400014 | 0.8161011 | 2.83987 | 2.809577e-09 | 12.03495 | 1.172354e-08 |  |  | 0.0001173019
2018-04-11 00:48 | 54513.026 | 2160.0023 | 3 | 8 | 4.400004 | 0.7305521 | 2.865637 | 2.809577e-09 | 12.14833 | 1.172354e-08 |  |  | -5.722046e-05
2018-04-11 00:50 | 54633.0259 | 2280.0022 | 3 | 8 | 4.399993 | 0.6544191 | 2.888669 | 2.809577e-09 | 12.24967 | 1.172354e-08 |  |  | -2.861023e-05
2018-04-11 00:50 | 54636.4955 | 2283.4718 | 3 | 8 | 4.400039 | 0.6519927 | 2.889298 | 2.809577e-09 | 12.25244 | 1.172354e-08 |  |  | -2.930676e-05
2018-04-11 00:52 | 54756.54 | 120.0002 | 4 | 8 | 4.332157 | 0 | 2.889298 | 2.809577e-09 | 12.25244 | 1.172354e-08 |  |  | -5.340576e-05
2018-04-11 00:54 | 54876.54 | 240.0002 | 4 | 8 | 4.326424 | 0 | 2.889298 | 2.809577e-09 | 12.25244 | 1.172354e-08 |  |  | 2.574921e-05
2018-04-11 00:55 | 54936.54 | 300.0024 | 4 | 8 | 4.324734 | 0 | 2.889298 | 2.809577e-09 | 12.25244 | 1.172354e-08 |  |  | -0.000103261
2018-04-11 00:57 | 55056.61916 | 120.0025 | 5 | 8 | 3.989787 | -3.25993 | 2.889298 | 0.1086659 | 12.25244 | 0.4381684 |  |  | -0.0003614426
2018-04-11 00:59 | 55176.61846 | 240.0018 | 5 | 8 | 3.947041 | -3.259832 | 2.889298 | 0.2173315 | 12.25244 | 0.8693196 |  |  | -0.0003147125
2018-04-11 01:01 | 55296.61766 | 360.001 | 5 | 8 | 3.907592 | -3.260065 | 2.889298 | 0.3259978 | 12.25244 | 1.296085 |  |  | -0.00041008
2018-04-11 01:03 | 55416.61776 | 480.0011 | 5 | 8 | 3.869267 | -3.259581 | 2.889298 | 0.4346606 | 12.25244 | 1.718608 |  |  | -0.0003356934
2018-04-11 01:05 | 55536.61916 | 600.0025 | 5 | 8 | 3.831054 | -3.259398 | 2.889298 | 0.5433291 | 12.25244 | 2.137001 |  |  | -0.0003061295
2018-04-11 01:07 | 55656.61926 | 720.0026 | 5 | 8 | 3.792846 | -3.259455 | 2.889298 | 0.6519957 | 12.25244 | 2.551221 |  |  | -0.0003833771
2018-04-11 01:09 | 55776.61836 | 840.0017 | 5 | 8 | 3.756957 | -3.259768 | 2.889298 | 0.7606579 | 12.25244 | 2.961397 |  |  | -0.0003557205
2018-04-11 01:11 | 55896.61696 | 960.0003 | 5 | 8 | 3.723671 | -3.259433 | 2.889298 | 0.8693269 | 12.25244 | 3.367818 |  |  | -0.0003099442
2018-04-11 01:13 | 56016.61896 | 1080.0023 | 5 | 8 | 3.692713 | -3.259189 | 2.889298 | 0.9779908 | 12.25244 | 3.770744 |  |  | -0.000243187
2018-04-11 01:15 | 56136.61856 | 1200.0019 | 5 | 8 | 3.662582 | -3.259938 | 2.889298 | 1.086659 | 12.25244 | 4.17039 |  |  | -0.0002527237
2018-04-11 01:17 | 56256.61726 | 1320.0006 | 5 | 8 | 3.634382 | -3.259503 | 2.889298 | 1.195325 | 12.25244 | 4.566824 |  |  | -0.0001707077
2018-04-11 01:19 | 56376.61876 | 1440.0021 | 5 | 8 | 3.608282 | -3.259428 | 2.889298 | 1.303995 | 12.25244 | 4.960341 |  |  | -0.0002126694
2018-04-11 01:21 | 56496.61926 | 1560.0026 | 5 | 8 | 3.584278 | -3.260094 | 2.889298 | 1.412658 | 12.25244 | 5.351115 |  |  | -0.0002393723
2018-04-11 01:23 | 56616.61866 | 1680.002 | 5 | 8 | 3.561517 | -3.260427 | 2.889298 | 1.521328 | 12.25244 | 5.739388 |  |  | -0.0002403259
2018-04-11 01:25 | 56736.61706 | 1800.0004 | 5 | 8 | 3.53965 | -3.259604 | 2.889298 | 1.629991 | 12.25244 | 6.125183 |  |  | -0.0001354218
2018-04-11 01:27 | 56856.61686 | 1920.0002 | 5 | 8 | 3.520732 | -3.261329 | 2.889298 | 1.738655 | 12.25244 | 6.508761 |  |  | -0.000128746
2018-04-11 01:29 | 56976.61926 | 2040.0026 | 5 | 8 | 3.503957 | -3.260127 | 2.889298 | 1.847323 | 12.25244 | 6.890423 |  |  | -0.0001897812
2018-04-11 01:31 | 57096.61696 | 2160.0003 | 5 | 8 | 3.488071 | -3.260438 | 2.889298 | 1.955992 | 12.25244 | 7.270332 |  |  | -0.0001440048
2018-04-11 01:33 | 57216.61666 | 2280 | 5 | 8 | 3.471222 | -3.260276 | 2.889298 | 2.064661 | 12.25244 | 7.648476 |  |  | -9.632111e-05
2018-04-11 01:35 | 57336.61876 | 2400.0021 | 5 | 8 | 3.454559 | -3.259992 | 2.889298 | 2.173325 | 12.25244 | 8.024755 |  |  | 5.054474e-05
2018-04-11 01:37 | 57456.61906 | 2520.0024 | 5 | 8 | 3.437339 | -3.259921 | 2.889298 | 2.281993 | 12.25244 | 8.39923 |  |  | -0.000120163
2018-04-11 01:39 | 57576.61866 | 2640.002 | 5 | 8 | 3.417412 | -3.260231 | 2.889298 | 2.390656 | 12.25244 | 8.771708 |  |  | -0.0001373291
2018-04-11 01:41 | 57696.61866 | 2760.002 | 5 | 8 | 3.39048 | -3.259085 | 2.889298 | 2.499323 | 12.25244 | 9.141704 |  |  | -0.0002231598
2018-04-11 01:43 | 57816.61866 | 2880.002 | 5 | 8 | 3.347637 | -3.259274 | 2.889298 | 2.607992 | 12.25244 | 9.507977 |  |  | -0.0004177094
2018-04-11 01:45 | 57936.61866 | 3000.002 | 5 | 8 | 3.278383 | -3.259854 | 2.889298 | 2.716649 | 12.25244 | 9.868298 |  |  | -0.0008363724
2018-04-11 01:47 | 58056.61946 | 3120.0028 | 5 | 8 | 3.141773 | -3.260211 | 2.889298 | 2.825324 | 12.25244 | 10.21818 |  |  | -0.001746178
2018-04-11 01:48 | 58114.33046 | 3177.7138 | 5 | 8 | 2.999979 | -3.2599 | 2.889298 | 2.877583 | 12.25244 | 10.3791 |  |  | -0.00108084
2018-04-11 01:50 | 58234.47 | 120.0009 | 6 | 8 | 3.444606 | 0 | 2.889298 | 2.87763 | 12.25244 | 10.37925 |  |  | 0.0003042221
2018-04-11 01:52 | 58354.47 | 240.0017 | 6 | 8 | 3.462907 | 0 | 2.889298 | 2.87763 | 12.25244 | 10.37925 |  |  | 5.912781e-05
2018-04-11 01:53 | 58414.47 | 300.0016 | 6 | 8 | 3.466994 | 0 | 2.889298 | 2.87763 | 12.25244 | 10.37925 |  |  | 0.0001099679
2018-04-11 01:55 | 58534.55244 | 120.0017 | 2 | 9 | 4.077454 | 4.889467 | 0.1626077 | 2.019802e-09 | 0.6486605 | 7.002717e-09 |  |  | 0.0002117157
2018-04-11 01:57 | 58654.55244 | 240.0017 | 2 | 9 | 4.109049 | 4.890503 | 0.3255977 | 2.019802e-09 | 1.315648 | 7.002717e-09 |  |  | 0.0004234314
2018-04-11 01:59 | 58774.55084 | 360.0001 | 2 | 9 | 4.140235 | 4.889307 | 0.4885971 | 2.019802e-09 | 1.988041 | 7.002717e-09 |  |  | 0.000289917
2018-04-11 02:01 | 58894.55174 | 480.001 | 2 | 9 | 4.166207 | 4.890343 | 0.6516057 | 2.019802e-09 | 2.665126 | 7.002717e-09 |  |  | 0.0002241135
2018-04-11 02:03 | 59014.55174 | 600.001 | 2 | 9 | 4.188639 | 4.889711 | 0.8146071 | 2.019802e-09 | 3.346037 | 7.002717e-09 |  |  | 0.0001516342
2018-04-11 02:05 | 59134.55194 | 720.0012 | 2 | 9 | 4.200024 | 4.712481 | 0.9761564 | 2.442412e-09 | 4.024102 | 8.686892e-09 |  |  | -4.863739e-05
2018-04-11 02:07 | 59254.55114 | 840.0004 | 2 | 9 | 4.199996 | 4.34232 | 1.127003 | 2.442412e-09 | 4.65766 | 8.686892e-09 |  |  | 1.621246e-05
2018-04-11 02:09 | 59374.55284 | 960.0021 | 2 | 9 | 4.200027 | 3.967815 | 1.265454 | 2.442412e-09 | 5.239154 | 8.686892e-09 |  |  | -1.907349e-05
2018-04-11 02:11 | 59494.55284 | 1080.0021 | 2 | 9 | 4.199989 | 3.633091 | 1.391937 | 2.442412e-09 | 5.770383 | 8.686892e-09 |  |  | 1.049042e-05
2018-04-11 02:13 | 59614.55204 | 1200.0013 | 2 | 9 | 4.200018 | 3.317676 | 1.507669 | 2.442412e-09 | 6.256459 | 8.686892e-09 |  |  | 2.670288e-05
2018-04-11 02:13 | 59638.87634 | 1224.3256 | 2 | 9 | 4.200003 | 3.259999 | 1.529897 | 2.442412e-09 | 6.349817 | 8.686892e-09 |  |  | 7.347131e-05
2018-04-11 02:15 | 59758.8886 | 120.0026 | 3 | 9 | 4.224167 | 3.26042 | 1.638307 | 2.442412e-09 | 6.806408 | 8.686892e-09 |  |  | 0.0003042221
2018-04-11 02:17 | 59878.8886 | 240.0026 | 3 | 9 | 4.251059 | 3.259447 | 1.746977 | 2.442412e-09 | 7.266873 | 8.686892e-09 |  |  | 0.0001983643
2018-04-11 02:19 | 59998.8886 | 360.0026 | 3 | 9 | 4.28101 | 3.260021 | 1.855644 | 2.442412e-09 | 7.73043 | 8.686892e-09 |  |  | 0.0002746582
2018-04-11 02:21 | 60118.8862 | 480.0002 | 3 | 9 | 4.312343 | 3.25909 | 1.964304 | 2.442412e-09 | 8.197289 | 8.686892e-09 |  |  | 0.0003137589
2018-04-11 02:23 | 60238.887 | 600.001 | 3 | 9 | 4.345887 | 3.260229 | 2.07297 | 2.442412e-09 | 8.667697 | 8.686892e-09 |  |  | 0.0003252029
2018-04-11 02:25 | 60358.888 | 720.002 | 3 | 9 | 4.381975 | 3.259434 | 2.181644 | 2.442412e-09 | 9.141919 | 8.686892e-09 |  |  | 0.0003423691
2018-04-11 02:27 | 60478.8875 | 840.0015 | 3 | 9 | 4.399995 | 3.016565 | 2.288202 | 2.442412e-09 | 9.610312 | 8.686892e-09 |  |  | 6.29425e-05
2018-04-11 02:29 | 60598.8888 | 960.0028 | 3 | 9 | 4.399969 | 2.611555 | 2.38175 | 2.442412e-09 | 10.02192 | 8.686892e-09 |  |  | -3.623962e-05
2018-04-11 02:31 | 60718.8865 | 1080.0005 | 3 | 9 | 4.400001 | 2.274 | 2.463021 | 2.442412e-09 | 10.37952 | 8.686892e-09 |  |  | -5.054474e-05
2018-04-11 02:33 | 60838.8867 | 1200.0007 | 3 | 9 | 4.399951 | 1.982873 | 2.533779 | 2.442412e-09 | 10.69085 | 8.686892e-09 |  |  | 4.386902e-05
2018-04-11 02:35 | 60958.8866 | 1320.0006 | 3 | 9 | 4.399937 | 1.729837 | 2.595561 | 2.442412e-09 | 10.96269 | 8.686892e-09 |  |  | 2.765656e-05
2018-04-11 02:37 | 61078.8868 | 1440.0008 | 3 | 9 | 4.399949 | 1.507568 | 2.649389 | 2.442412e-09 | 11.19954 | 8.686892e-09 |  |  | -2.193451e-05
2018-04-11 02:39 | 61198.8878 | 1560.0018 | 3 | 9 | 4.399961 | 1.326663 | 2.696543 | 2.442412e-09 | 11.40702 | 8.686892e-09 |  |  | 7.534027e-05
2018-04-11 02:41 | 61318.8861 | 1680.0001 | 3 | 9 | 4.400001 | 1.172629 | 2.738094 | 2.442412e-09 | 11.58984 | 8.686892e-09 |  |  | -5.722046e-06
2018-04-11 02:43 | 61438.8876 | 1800.0016 | 3 | 9 | 4.400046 | 1.040299 | 2.774942 | 2.442412e-09 | 11.75197 | 8.686892e-09 |  |  | -6.67572e-06
2018-04-11 02:45 | 61558.8887 | 1920.0027 | 3 | 9 | 4.399974 | 0.9220433 | 2.807637 | 2.442412e-09 | 11.89583 | 8.686892e-09 |  |  | 1.716614e-05
2018-04-11 02:47 | 61678.8866 | 2040.0006 | 3 | 9 | 4.399981 | 0.8217219 | 2.836644 | 2.442412e-09 | 12.02346 | 8.686892e-09 |  |  | -6.67572e-06
2018-04-11 02:49 | 61798.8881 | 2160.0021 | 3 | 9 | 4.399994 | 0.7364946 | 2.862579 | 2.442412e-09 | 12.13758 | 8.686892e-09 |  |  | -7.629395e-06
2018-04-11 02:51 | 61918.8865 | 2280.0005 | 3 | 9 | 4.399965 | 0.6638552 | 2.885885 | 2.442412e-09 | 12.24012 | 8.686892e-09 |  |  | -4.768372e-06
2018-04-11 02:52 | 61939.7998 | 2300.9138 | 3 | 9 | 4.400008 | 0.6519936 | 2.889707 | 2.442412e-09 | 12.25694 | 8.686892e-09 |  |  | -9.919065e-08
2018-04-11 02:54 | 62059.85 | 120.0028 | 4 | 9 | 4.332405 | 0 | 2.889707 | 2.442412e-09 | 12.25694 | 8.686892e-09 |  |  | 2.670288e-05
2018-04-11 02:56 | 62179.85 | 240.0027 | 4 | 9 | 4.326674 | 0 | 2.889707 | 2.442412e-09 | 12.25694 | 8.686892e-09 |  |  | -4.863739e-05
2018-04-11 02:57 | 62239.84 | 300.002 | 4 | 9 | 4.325054 | 0 | 2.889707 | 2.442412e-09 | 12.25694 | 8.686892e-09 |  |  | -0.0001820914
2018-04-11 02:59 | 62359.93 | 120.0016 | 5 | 9 | 3.989921 | -3.260336 | 2.889707 | 0.1086604 | 12.25694 | 0.4380905 |  |  | -0.0004491806
2018-04-11 03:01 | 62479.93 | 240.0027 | 5 | 9 | 3.948235 | -3.259677 | 2.889707 | 0.2173244 | 12.25694 | 0.8693336 |  |  | -0.0004453659
2018-04-11 03:03 | 62599.93 | 360.0014 | 5 | 9 | 3.908262 | -3.259806 | 2.889707 | 0.3259893 | 12.25694 | 1.296221 |  |  | -0.000374794
2018-04-11 03:05 | 62719.93 | 480.0021 | 5 | 9 | 3.868244 | -3.260766 | 2.889707 | 0.4346592 | 12.25694 | 1.718729 |  |  | -0.0003881454
2018-04-11 03:07 | 62839.93 | 600.0014 | 5 | 9 | 3.83044 | -3.259642 | 2.889707 | 0.5433213 | 12.25694 | 2.136988 |  |  | -0.0002689362
2018-04-11 03:09 | 62959.92 | 720.0001 | 5 | 9 | 3.794036 | -3.260385 | 2.889707 | 0.6519847 | 12.25694 | 2.551215 |  |  | -0.0003347397
2018-04-11 03:11 | 63079.93 | 840.0025 | 5 | 9 | 3.758428 | -3.260089 | 2.889707 | 0.7606606 | 12.25694 | 2.961594 |  |  | -0.0002613068
2018-04-11 03:13 | 63199.93 | 960.0024 | 5 | 9 | 3.723385 | -3.260052 | 2.889707 | 0.8693289 | 12.25694 | 3.368104 |  |  | -0.000412941
2018-04-11 03:15 | 63319.92 | 1080.0003 | 5 | 9 | 3.691962 | -3.2592 | 2.889707 | 0.977993 | 12.25694 | 3.770969 |  |  | -0.0002193451
2018-04-11 03:17 | 63439.93 | 1200.0016 | 5 | 9 | 3.663053 | -3.260231 | 2.889707 | 1.08666 | 12.25694 | 4.170577 |  |  | -0.0002269745
2018-04-11 03:19 | 63559.93 | 1320.0012 | 5 | 9 | 3.635938 | -3.259883 | 2.889707 | 1.195326 | 12.25694 | 4.567147 |  |  | -0.0002727509
2018-04-11 03:21 | 63679.93 | 1440.0018 | 5 | 9 | 3.609451 | -3.260022 | 2.889707 | 1.303995 | 12.25694 | 4.960824 |  |  | -0.0001211166
2018-04-11 03:23 | 63799.93 | 1560.0027 | 5 | 9 | 3.583836 | -3.259925 | 2.889707 | 1.412662 | 12.25694 | 5.351625 |  |  | -0.0002145767
2018-04-11 03:25 | 63919.93 | 1680.0024 | 5 | 9 | 3.561179 | -3.260136 | 2.889707 | 1.521325 | 12.25694 | 5.739797 |  |  | -0.0001649857
2018-04-11 03:27 | 64039.93 | 1800.002 | 5 | 9 | 3.54082 | -3.260158 | 2.889707 | 1.629996 | 12.25694 | 6.125659 |  |  | -0.0001487732
2018-04-11 03:29 | 64159.92 | 1920.0004 | 5 | 9 | 3.522096 | -3.259497 | 2.889707 | 1.738658 | 12.25694 | 6.509381 |  |  | -0.0001239777
2018-04-11 03:31 | 64279.93 | 2040.0013 | 5 | 9 | 3.503733 | -3.259433 | 2.889707 | 1.847327 | 12.25694 | 6.891129 |  |  | -0.0001993179
2018-04-11 03:33 | 64399.93 | 2160.0029 | 5 | 9 | 3.487002 | -3.260186 | 2.889707 | 1.955995 | 12.25694 | 7.270938 |  |  | -8.583069e-05
2018-04-11 03:35 | 64519.93 | 2280.0026 | 5 | 9 | 3.471661 | -3.259801 | 2.889707 | 2.064662 | 12.25694 | 7.649023 |  |  | -0.0001401901
2018-04-11 03:37 | 64639.93 | 2400.0012 | 5 | 9 | 3.456297 | -3.259803 | 2.889707 | 2.173328 | 12.25694 | 8.025458 |  |  | -0.0001029968
2018-04-11 03:39 | 64759.93 | 2520.0021 | 5 | 9 | 3.438785 | -3.260036 | 2.889707 | 2.281993 | 12.25694 | 8.40012 |  |  | -0.0001764297
2018-04-11 03:41 | 64879.93 | 2640.0026 | 5 | 9 | 3.417118 | -3.260221 | 2.889707 | 2.390661 | 12.25694 | 8.772645 |  |  | -0.0001621246
2018-04-11 03:43 | 64999.93 | 2760.0014 | 5 | 9 | 3.390303 | -3.259545 | 2.889707 | 2.499327 | 12.25694 | 9.142594 |  |  | -0.0003385544
2018-04-11 03:45 | 65119.93 | 2880.0014 | 5 | 9 | 3.350222 | -3.259801 | 2.889707 | 2.607993 | 12.25694 | 9.508994 |  |  | -0.0003995895
2018-04-11 03:47 | 65239.93 | 3000.003 | 5 | 9 | 3.281781 | -3.260227 | 2.889707 | 2.716662 | 12.25694 | 9.8697 |  |  | -0.0007419586
2018-04-11 03:49 | 65359.93 | 3120.003 | 5 | 9 | 3.143112 | -3.259707 | 2.889707 | 2.82533 | 12.25694 | 10.21984 |  |  | -0.001823425
2018-04-11 03:50 | 65417.85 | 3177.9283 | 5 | 9 | 2.999994 | -3.259908 | 2.889707 | 2.877785 | 12.25694 | 10.38139 |  |  | -0.001122621
2018-04-11 03:52 | 65537.99 | 120.0017 | 6 | 9 | 3.444564 | 0 | 2.889707 | 2.877832 | 12.25694 | 10.38153 |  |  | 0.000330925
2018-04-11 03:54 | 65657.99 | 240.0015 | 6 | 9 | 3.462697 | 0 | 2.889707 | 2.877832 | 12.25694 | 10.38153 |  |  | -7.629395e-06
2018-04-11 03:55 | 65717.99 | 300.0025 | 6 | 9 | 3.466802 | 0 | 2.889707 | 2.877832 | 12.25694 | 10.38153 |  |  | 4.061361e-05
2018-04-11 03:57 | 65838.08 | 120.0017 | 2 | 10 | 4.076052 | 4.889799 | 0.1626055 | 2.875327e-09 | 0.648336 | 9.968391e-09 |  |  | 0.0001371662
2018-04-11 03:59 | 65958.08 | 240.0012 | 2 | 10 | 4.110094 | 4.889603 | 0.3256047 | 2.875327e-09 | 1.31537 | 9.968391e-09 |  |  | 0.0002336502
2018-04-11 04:01 | 66078.08 | 360.0027 | 2 | 10 | 4.140994 | 4.890062 | 0.4886027 | 2.875327e-09 | 1.98794 | 9.968391e-09 |  |  | 0.0002384186
2018-04-11 04:03 | 66198.08 | 480.0027 | 2 | 10 | 4.165079 | 4.889795 | 0.6516087 | 2.875327e-09 | 2.664988 | 9.968391e-09 |  |  | 0.0001459122
2018-04-11 04:05 | 66318.08 | 600.0021 | 2 | 10 | 4.187496 | 4.89036 | 0.8146033 | 2.875327e-09 | 3.345665 | 9.968391e-09 |  |  | 0.000207901
2018-04-11 04:07 | 66438.08 | 720.0019 | 2 | 10 | 4.200023 | 4.696903 | 0.9761174 | 2.898215e-09 | 4.023519 | 1.005937e-08 |  |  | -4.482269e-05
2018-04-11 04:09 | 66558.08 | 840.0027 | 2 | 10 | 4.200016 | 4.316397 | 1.126305 | 2.898215e-09 | 4.65431 | 1.005937e-08 |  |  | 7.534027e-05
2018-04-11 04:11 | 66678.08 | 960.0004 | 2 | 10 | 4.199958 | 3.968451 | 1.264374 | 2.898215e-09 | 5.234197 | 1.005937e-08 |  |  | -4.482269e-05
2018-04-11 04:13 | 66798.08 | 1080.0028 | 2 | 10 | 4.2 | 3.647387 | 1.391275 | 2.898215e-09 | 5.767184 | 1.005937e-08 |  |  | 3.623962e-05
2018-04-11 04:15 | 66918.08 | 1200.0003 | 2 | 10 | 4.199989 | 3.332051 | 1.507584 | 2.898215e-09 | 6.255683 | 1.005937e-08 |  |  | -3.528595e-05
2018-04-11 04:15 | 66946.39 | 1228.3146 | 2 | 10 | 4.199972 | 3.259932 | 1.533514 | 2.898215e-09 | 6.36459 | 1.005937e-08 |  |  | -5.794407e-06
2018-04-11 04:17 | 67066.41 | 120.0015 | 3 | 10 | 4.225281 | 3.259972 | 1.641939 | 2.898215e-09 | 6.821338 | 1.005937e-08 |  |  | 0.0001192093
2018-04-11 04:19 | 67186.4 | 240.0005 | 3 | 10 | 4.251983 | 3.260185 | 1.750603 | 2.898215e-09 | 7.281904 | 1.005937e-08 |  |  | 0.0002155304
2018-04-11 04:21 | 67306.4 | 360.0001 | 3 | 10 | 4.280611 | 3.259445 | 1.859269 | 2.898215e-09 | 7.745493 | 1.005937e-08 |  |  | 0.0002756119
2018-04-11 04:23 | 67426.41 | 480.0028 | 3 | 10 | 4.312023 | 3.259424 | 1.967936 | 2.898215e-09 | 8.21233 | 1.005937e-08 |  |  | 0.0003223419
2018-04-11 04:25 | 67546.41 | 600.0026 | 3 | 10 | 4.346823 | 3.260017 | 2.076606 | 2.898215e-09 | 8.682779 | 1.005937e-08 |  |  | 0.000292778
2018-04-11 04:27 | 67666.4 | 720.0002 | 3 | 10 | 4.38359 | 3.259783 | 2.185266 | 2.898215e-09 | 9.157087 | 1.005937e-08 |  |  | 0.0002603531
2018-04-11 04:29 | 67786.41 | 840.0011 | 3 | 10 | 4.399995 | 3.004034 | 2.291615 | 4.011312e-09 | 9.62464 | 1.47939e-08 |  |  | 0
2018-04-11 04:31 | 67906.41 | 960.0012 | 3 | 10 | 4.400012 | 2.609604 | 2.385004 | 4.011312e-09 | 10.03555 | 1.47939e-08 |  |  | 4.673004e-05
2018-04-11 04:33 | 68026.41 | 1080.0013 | 3 | 10 | 4.400067 | 2.265432 | 2.466213 | 4.011312e-09 | 10.39287 | 1.47939e-08 |  |  | -5.626678e-05
2018-04-11 04:35 | 68146.41 | 1200.0029 | 3 | 10 | 4.399949 | 1.961152 | 2.536522 | 4.011312e-09 | 10.70223 | 1.47939e-08 |  |  | -7.247925e-05
2018-04-11 04:37 | 68266.41 | 1320.0012 | 3 | 10 | 4.400058 | 1.713426 | 2.597685 | 4.011312e-09 | 10.97135 | 1.47939e-08 |  |  | 1.907349e-05
2018-04-11 04:39 | 68386.4 | 1440.0005 | 3 | 10 | 4.400025 | 1.503084 | 2.651178 | 4.011312e-09 | 11.20672 | 1.47939e-08 |  |  | -4.005432e-05
2018-04-11 04:41 | 68506.41 | 1560.0017 | 3 | 10 | 4.399933 | 1.323049 | 2.698217 | 4.011312e-09 | 11.41369 | 1.47939e-08 |  |  | 3.814697e-06
2018-04-11 04:43 | 68626.4 | 1680.0005 | 3 | 10 | 4.400031 | 1.161434 | 2.739558 | 4.011312e-09 | 11.59559 | 1.47939e-08 |  |  | -9.536743e-07
2018-04-11 04:45 | 68746.41 | 1800.0015 | 3 | 10 | 4.400011 | 1.0291 | 2.776015 | 4.011312e-09 | 11.756 | 1.47939e-08 |  |  | -2.95639e-05
2018-04-11 04:47 | 68866.41 | 1920.002 | 3 | 10 | 4.399983 | 0.9159092 | 2.808383 | 4.011312e-09 | 11.89842 | 1.47939e-08 |  |  | -2.765656e-05
2018-04-11 04:49 | 68986.41 | 2040.0012 | 3 | 10 | 4.399993 | 0.8193874 | 2.837283 | 4.011312e-09 | 12.02558 | 1.47939e-08 |  |  | 6.198883e-05
2018-04-11 04:51 | 69106.41 | 2160.0026 | 3 | 10 | 4.400059 | 0.734224 | 2.863159 | 4.011312e-09 | 12.13943 | 1.47939e-08 |  |  | 2.193451e-05
2018-04-11 04:53 | 69226.4 | 2280.0005 | 3 | 10 | 4.399978 | 0.6578326 | 2.886303 | 4.011312e-09 | 12.24127 | 1.47939e-08 |  |  | 9.727478e-05
2018-04-11 04:53 | 69236.44 | 2290.0339 | 3 | 10 | 4.399957 | 0.6519787 | 2.888128 | 4.011312e-09 | 12.2493 | 1.47939e-08 |  |  | 8.359207e-05
2018-04-11 04:55 | 69356.47 | 120.0001 | 4 | 10 | 4.332291 | 0 | 2.888128 | 4.011312e-09 | 12.2493 | 1.47939e-08 |  |  | -8.010864e-05
2018-04-11 04:57 | 69476.47 | 240.0001 | 4 | 10 | 4.326554 | 0 | 2.888128 | 4.011312e-09 | 12.2493 | 1.47939e-08 |  |  | 3.33786e-05
2018-04-11 04:58 | 69536.48 | 300.0017 | 4 | 10 | 4.324933 | 0 | 2.888128 | 4.011312e-09 | 12.2493 | 1.47939e-08 |  |  | -0.0001124739
2018-04-11 05:00 | 69656.56 | 120.0009 | 5 | 10 | 3.990379 | -3.260507 | 2.888128 | 0.1086625 | 12.2493 | 0.4381974 |  |  | -0.0004043579
2018-04-11 05:02 | 69776.55 | 240.0001 | 5 | 10 | 3.94734 | -3.259885 | 2.888128 | 0.2173274 | 12.2493 | 0.8693952 |  |  | -0.0002288818
2018-04-11 05:04 | 69896.56 | 360.0008 | 5 | 10 | 3.907379 | -3.260519 | 2.888128 | 0.3259942 | 12.2493 | 1.296147 |  |  | -0.0003519058
2018-04-11 05:06 | 70016.56 | 480.0011 | 5 | 10 | 3.868676 | -3.260413 | 2.888128 | 0.4346631 | 12.2493 | 1.718646 |  |  | -0.0003004074
2018-04-11 05:08 | 70136.56 | 600.0019 | 5 | 10 | 3.830779 | -3.260408 | 2.888128 | 0.5433274 | 12.2493 | 2.13697 |  |  | -0.0003576279
2018-04-11 05:10 | 70256.56 | 720.0005 | 5 | 10 | 3.792627 | -3.260016 | 2.888128 | 0.6519955 | 12.2493 | 2.551179 |  |  | -0.0003194809
2018-04-11 05:12 | 70376.56 | 840.0013 | 5 | 10 | 3.756405 | -3.260266 | 2.888128 | 0.7606611 | 12.2493 | 2.96132 |  |  | -0.0002088547
2018-04-11 05:14 | 70496.56 | 960.0015 | 5 | 10 | 3.723121 | -3.259907 | 2.888128 | 0.8693274 | 12.2493 | 3.36768 |  |  | -0.0003061295
2018-04-11 05:16 | 70616.56 | 1080.0018 | 5 | 10 | 3.692625 | -3.259714 | 2.888128 | 0.9779927 | 12.2493 | 3.770576 |  |  | -0.0002040863
2018-04-11 05:18 | 70736.56 | 1200.0026 | 5 | 10 | 3.662906 | -3.259599 | 2.888128 | 1.086658 | 12.2493 | 4.170226 |  |  | -0.0002374649
2018-04-11 05:20 | 70856.56 | 1320.0007 | 5 | 10 | 3.634545 | -3.260056 | 2.888128 | 1.195325 | 12.2493 | 4.566693 |  |  | -0.000295639
2018-04-11 05:22 | 70976.56 | 1440.0016 | 5 | 10 | 3.608514 | -3.25953 | 2.888128 | 1.303992 | 12.2493 | 4.960217 |  |  | -0.0002422333
2018-04-11 05:24 | 71096.56 | 1560.0009 | 5 | 10 | 3.584541 | -3.259411 | 2.888128 | 1.41266 | 12.2493 | 5.351032 |  |  | -0.0002040863
2018-04-11 05:26 | 71216.56 | 1680.0016 | 5 | 10 | 3.562003 | -3.259662 | 2.888128 | 1.521327 | 12.2493 | 5.739316 |  |  | -0.0001459122
2018-04-11 05:28 | 71336.56 | 1800.0009 | 5 | 10 | 3.539971 | -3.259311 | 2.888128 | 1.629992 | 12.2493 | 6.125167 |  |  | -0.0002174377
2018-04-11 05:30 | 71456.56 | 1920.0017 | 5 | 10 | 3.521067 | -3.25999 | 2.888128 | 1.738662 | 12.2493 | 6.508802 |  |  | -0.0001592636
2018-04-11 05:32 | 71576.56 | 2040.0017 | 5 | 10 | 3.503921 | -3.259727 | 2.888128 | 1.847325 | 12.2493 | 6.89046 |  |  | -0.0001115799
2018-04-11 05:34 | 71696.55 | 2160 | 5 | 10 | 3.487901 | -3.259724 | 2.888128 | 1.955992 | 12.2493 | 7.270345 |  |  | -0.0001783371
2018-04-11 05:36 | 71816.56 | 2280.0025 | 5 | 10 | 3.471643 | -3.260331 | 2.888128 | 2.064662 | 12.2493 | 7.64851 |  |  | -0.0001616475
2018-04-11 05:38 | 71936.56 | 2400.0009 | 5 | 10 | 3.454845 | -3.26005 | 2.888128 | 2.173325 | 12.2493 | 8.024831 |  |  | -0.0001449585
2018-04-11 05:40 | 72056.56 | 2520.001 | 5 | 10 | 3.437214 | -3.260154 | 2.888128 | 2.281994 | 12.2493 | 8.399318 |  |  | -0.0001249313
2018-04-11 05:42 | 72176.56 | 2640.0027 | 5 | 10 | 3.416978 | -3.260278 | 2.888128 | 2.390663 | 12.2493 | 8.771764 |  |  | -0.0002269745
2018-04-11 05:44 | 72296.56 | 2760.0006 | 5 | 10 | 3.390247 | -3.259727 | 2.888128 | 2.499326 | 12.2493 | 9.141692 |  |  | -0.0002717972
2018-04-11 05:46 | 72416.55 | 2880.0002 | 5 | 10 | 3.347703 | -3.260697 | 2.888128 | 2.607984 | 12.2493 | 9.507941 |  |  | -0.0003576279
2018-04-11 05:48 | 72536.56 | 3000.001 | 5 | 10 | 3.278091 | -3.259346 | 2.888128 | 2.716658 | 12.2493 | 9.868309 |  |  | -0.00110436
2018-04-11 05:50 | 72656.55 | 3120.0002 | 5 | 10 | 3.140589 | -3.260895 | 2.888128 | 2.825325 | 12.2493 | 10.21808 |  |  | -0.001851082
2018-04-11 05:51 | 72713.55 | 3176.9929 | 5 | 10 | 2.999982 | -3.259644 | 2.888128 | 2.876933 | 12.2493 | 10.37695 |  |  | -0.001170818
2018-04-11 05:53 | 72833.7 | 120.0018 | 6 | 10 | 3.443614 | 0 | 2.888128 | 2.877002 | 12.2493 | 10.37716 |  |  | 0.0002632141
2018-04-11 05:55 | 72953.7 | 240.0003 | 6 | 10 | 3.461759 | 0 | 2.888128 | 2.877002 | 12.2493 | 10.37716 |  |  | 9.727478e-05
2018-04-11 05:56 | 73013.7 | 300.0034 | 6 | 10 | 3.465788 | 0 | 2.888128 | 2.877002 | 12.2493 | 10.37716 |  |  | 0.0001495234
2018-04-11 05:58 | 73133.78118 | 120.001 | 2 | 11 | 4.077489 | 4.889736 | 0.1626036 | 0 | 0.6485394 | 0 |  |  | 0.0002540902
2018-04-11 06:00 | 73253.78058 | 240.0004 | 2 | 11 | 4.109359 | 4.890062 | 0.3255968 | 0 | 1.315547 | 0 |  |  | 0.0003585815
2018-04-11 06:02 | 73373.78218 | 360.002 | 2 | 11 | 4.140226 | 4.890099 | 0.4886056 | 0 | 1.988008 | 0 |  |  | 0.0002603531
2018-04-11 06:04 | 73493.78208 | 480.0019 | 2 | 11 | 4.166393 | 4.889879 | 0.651606 | 0 | 2.66503 | 0 |  |  | 0.0001459122
2018-04-11 06:06 | 73613.78038 | 600.0002 | 2 | 11 | 4.189131 | 4.889988 | 0.8146049 | 0 | 3.346005 | 0 |  |  | 0.0001754761
2018-04-11 06:08 | 73733.78298 | 720.0028 | 2 | 11 | 4.199959 | 4.695866 | 0.9760073 | 0 | 4.023492 | 0 |  |  | -3.33786e-05
2018-04-11 06:10 | 73853.78338 | 840.0032 | 2 | 11 | 4.20002 | 4.328684 | 1.126454 | 0 | 4.655369 | 0 |  |  | -1.144409e-05
2018-04-11 06:12 | 73973.78238 | 960.0022 | 2 | 11 | 4.199949 | 3.967339 | 1.264723 | 0 | 5.236099 | 0 |  |  | 4.482269e-05
2018-04-11 06:14 | 74093.78178 | 1080.0016 | 2 | 11 | 4.200019 | 3.626959 | 1.391183 | 0 | 5.767231 | 0 |  |  | 9.536743e-06
2018-04-11 06:16 | 74213.78218 | 1200.002 | 2 | 11 | 4.200086 | 3.320439 | 1.506844 | 0 | 6.253009 | 0 |  |  | -2.479553e-05
2018-04-11 06:17 | 74237.86268 | 1224.0825 | 2 | 11 | 4.200002 | 3.259948 | 1.528833 | 0 | 6.345363 | 0 |  |  | 2.811709e-05
2018-04-11 06:19 | 74357.88 | 120.0018 | 3 | 11 | 4.224171 | 3.259737 | 1.637244 | 0 | 6.801979 | 0 |  |  | 0.0002918243
2018-04-11 06:21 | 74477.88 | 240.0001 | 3 | 11 | 4.250696 | 3.259386 | 1.745909 | 0 | 7.262406 | 0 |  |  | 0.0001506805
2018-04-11 06:23 | 74597.88 | 360.0012 | 3 | 11 | 4.280861 | 3.259918 | 1.85458 | 0 | 7.725942 | 0 |  |  | 0.0002222061
2018-04-11 06:25 | 74717.88 | 480.0003 | 3 | 11 | 4.312344 | 3.260469 | 1.963244 | 0 | 8.19282 | 0 |  |  | 0.0003347397
2018-04-11 06:27 | 74837.88 | 600.0016 | 3 | 11 | 4.346039 | 3.259789 | 2.071911 | 0 | 8.663238 | 0 |  |  | 0.0001897812
2018-04-11 06:29 | 74957.88 | 720.0012 | 3 | 11 | 4.382149 | 3.259699 | 2.180576 | 0 | 9.13744 | 0 |  |  | 0.0003070831
2018-04-11 06:31 | 75077.88 | 840.0002 | 3 | 11 | 4.400013 | 3.01339 | 2.287189 | 6.189079e-10 | 9.60608 | 2.62883e-09 |  |  | 4.005432e-05
2018-04-11 06:33 | 75197.88 | 960.0026 | 3 | 11 | 4.399987 | 2.605406 | 2.380679 | 6.189079e-10 | 10.01743 | 2.62883e-09 |  |  | 2.861023e-06
2018-04-11 06:35 | 75317.88 | 1080.0011 | 3 | 11 | 4.399978 | 2.270934 | 2.461831 | 6.189079e-10 | 10.37451 | 2.62883e-09 |  |  | 3.242493e-05
2018-04-11 06:37 | 75437.88 | 1200.0021 | 3 | 11 | 4.399996 | 1.975774 | 2.532453 | 6.189079e-10 | 10.68524 | 2.62883e-09 |  |  | -5.340576e-05
2018-04-11 06:39 | 75557.88 | 1320.0009 | 3 | 11 | 4.400059 | 1.726646 | 2.594076 | 6.189079e-10 | 10.95638 | 2.62883e-09 |  |  | -4.1008e-05
2018-04-11 06:41 | 75677.88 | 1440.0029 | 3 | 11 | 4.39997 | 1.507996 | 2.647909 | 6.189079e-10 | 11.19325 | 2.62883e-09 |  |  | -1.144409e-05
2018-04-11 06:43 | 75797.88 | 1560.0025 | 3 | 11 | 4.400022 | 1.325965 | 2.695004 | 6.189079e-10 | 11.40047 | 2.62883e-09 |  |  | 3.33786e-05
2018-04-11 06:45 | 75917.88 | 1680.0026 | 3 | 11 | 4.399939 | 1.170452 | 2.736508 | 6.189079e-10 | 11.58309 | 2.62883e-09 |  |  | -5.340576e-05
2018-04-11 06:47 | 76037.88 | 1800.0011 | 3 | 11 | 4.400054 | 1.039692 | 2.773299 | 6.189079e-10 | 11.74496 | 2.62883e-09 |  |  | -1.430511e-05
2018-04-11 06:49 | 76157.88 | 1920.0004 | 3 | 11 | 4.400037 | 0.9237925 | 2.805989 | 6.189079e-10 | 11.8888 | 2.62883e-09 |  |  | 2.193451e-05
2018-04-11 06:51 | 76277.88 | 2040.0015 | 3 | 11 | 4.400011 | 0.8223256 | 2.835032 | 6.189079e-10 | 12.01659 | 2.62883e-09 |  |  | 3.910065e-05
2018-04-11 06:53 | 76397.88 | 2160.0033 | 3 | 11 | 4.399883 | 0.7363646 | 2.86098 | 6.189079e-10 | 12.13076 | 2.62883e-09 |  |  | -4.673004e-05
2018-04-11 06:55 | 76517.88 | 2280.0027 | 3 | 11 | 4.399934 | 0.663842 | 2.884298 | 6.189079e-10 | 12.23336 | 2.62883e-09 |  |  | 3.33786e-05
2018-04-11 06:55 | 76538.83 | 2300.9523 | 3 | 11 | 4.400019 | 0.6519977 | 2.888128 | 6.189079e-10 | 12.25021 | 2.62883e-09 |  |  | 1.963361e-05
2018-04-11 06:57 | 76658.87 | 120.0021 | 4 | 11 | 4.332374 | 0 | 2.888128 | 6.189079e-10 | 12.25021 | 2.62883e-09 |  |  | -5.912781e-05
2018-04-11 06:59 | 76778.86 | 240.0012 | 4 | 11 | 4.326641 | 0 | 2.888128 | 6.189079e-10 | 12.25021 | 2.62883e-09 |  |  | -7.43866e-05
2018-04-11 07:00 | 76838.87 | 300.002 | 4 | 11 | 4.324995 | 0 | 2.888128 | 6.189079e-10 | 12.25021 | 2.62883e-09 |  |  | -0.0001976764
2018-04-11 07:02 | 76958.95 | 120.0017 | 5 | 11 | 3.989874 | -3.260233 | 2.888128 | 0.1086637 | 12.25021 | 0.4381047 |  |  | -0.0004444122
2018-04-11 07:04 | 77078.95 | 240.0023 | 5 | 11 | 3.948439 | -3.259585 | 2.888128 | 0.2173311 | 12.25021 | 0.8693584 |  |  | -0.0003023148
2018-04-11 07:06 | 77198.95 | 360.0027 | 5 | 11 | 3.908785 | -3.260591 | 2.888128 | 0.3259986 | 12.25021 | 1.29628 |  |  | -0.0003118515
2018-04-11 07:08 | 77318.95 | 480.0015 | 5 | 11 | 3.868356 | -3.260182 | 2.888128 | 0.4346637 | 12.25021 | 1.718821 |  |  | -0.0003128052
2018-04-11 07:10 | 77438.95 | 600.0014 | 5 | 11 | 3.830254 | -3.259828 | 2.888128 | 0.5433284 | 12.25021 | 2.137085 |  |  | -0.0002775192
2018-04-11 07:12 | 77558.94 | 720.0003 | 5 | 11 | 3.793771 | -3.259259 | 2.888128 | 0.6519976 | 12.25021 | 2.551319 |  |  | -0.0003852844
2018-04-11 07:14 | 77678.95 | 840.0028 | 5 | 11 | 3.758489 | -3.259441 | 2.888128 | 0.7606633 | 12.25021 | 2.961653 |  |  | -0.0003147125
2018-04-11 07:16 | 77798.95 | 960.002 | 5 | 11 | 3.724017 | -3.259749 | 2.888128 | 0.8693307 | 12.25021 | 3.368189 |  |  | -0.0002593994
2018-04-11 07:18 | 77918.95 | 1080.0019 | 5 | 11 | 3.692217 | -3.260271 | 2.888128 | 0.9779967 | 12.25021 | 3.771097 |  |  | -0.0002593994
2018-04-11 07:20 | 78038.95 | 1200.0036 | 5 | 11 | 3.663091 | -3.260071 | 2.888128 | 1.086664 | 12.25021 | 4.170731 |  |  | -0.0003442764
2018-04-11 07:22 | 78158.95 | 1320.0006 | 5 | 11 | 3.635911 | -3.260395 | 2.888128 | 1.195333 | 12.25021 | 4.567307 |  |  | -0.0002498627
2018-04-11 07:24 | 78278.94 | 1440.0005 | 5 | 11 | 3.609774 | -3.260111 | 2.888128 | 1.303997 | 12.25021 | 4.960979 |  |  | -0.0001878738
2018-04-11 07:26 | 78398.95 | 1560.0013 | 5 | 11 | 3.583739 | -3.260473 | 2.888128 | 1.412666 | 12.25021 | 5.35181 |  |  | -0.0001935959
2018-04-11 07:28 | 78518.95 | 1680.0012 | 5 | 11 | 3.560619 | -3.260218 | 2.888128 | 1.521333 | 12.25021 | 5.739964 |  |  | -0.0001630783
2018-04-11 07:30 | 78638.95 | 1800.0013 | 5 | 11 | 3.540416 | -3.259337 | 2.888128 | 1.629998 | 12.25021 | 6.125762 |  |  | -0.0001792908
2018-04-11 07:32 | 78758.95 | 1920.0028 | 5 | 11 | 3.521864 | -3.260679 | 2.888128 | 1.738665 | 12.25021 | 6.509475 |  |  | -7.534027e-05
2018-04-11 07:34 | 78878.95 | 2040.0019 | 5 | 11 | 3.503654 | -3.260064 | 2.888128 | 1.847328 | 12.25021 | 6.891187 |  |  | -0.0002555847
2018-04-11 07:36 | 78998.95 | 2160.002 | 5 | 11 | 3.486639 | -3.259976 | 2.888128 | 1.955995 | 12.25021 | 7.270967 |  |  | -0.0001335144
2018-04-11 07:38 | 79118.95 | 2280.0026 | 5 | 11 | 3.471269 | -3.259914 | 2.888128 | 2.064664 | 12.25021 | 7.649017 |  |  | -0.0001506805
2018-04-11 07:40 | 79238.95 | 2400.0029 | 5 | 11 | 3.45608 | -3.260473 | 2.888128 | 2.173333 | 12.25021 | 8.025421 |  |  | -2.002716e-05
2018-04-11 07:42 | 79358.95 | 2520.0024 | 5 | 11 | 3.437966 | -3.259063 | 2.888128 | 2.281998 | 12.25021 | 8.400027 |  |  | -0.0001182556
2018-04-11 07:44 | 79478.95 | 2640.0018 | 5 | 11 | 3.415568 | -3.259963 | 2.888128 | 2.390664 | 12.25021 | 8.772442 |  |  | -0.0001859665
2018-04-11 07:46 | 79598.95 | 2760.0012 | 5 | 11 | 3.388067 | -3.260952 | 2.888128 | 2.499329 | 12.25021 | 9.142174 |  |  | -0.0003061295
2018-04-11 07:48 | 79718.95 | 2880.0014 | 5 | 11 | 3.347385 | -3.260901 | 2.888128 | 2.607996 | 12.25021 | 9.508297 |  |  | -0.0004377365
2018-04-11 07:50 | 79838.95 | 3000.001 | 5 | 11 | 3.278445 | -3.259185 | 2.888128 | 2.716662 | 12.25021 | 9.868643 |  |  | -0.0006551743
2018-04-11 07:52 | 79958.95 | 3120.0012 | 5 | 11 | 3.140168 | -3.260258 | 2.888128 | 2.825328 | 12.25021 | 10.21845 |  |  | -0.001773834
2018-04-11 07:53 | 80015.47 | 3176.5245 | 5 | 11 | 2.999962 | -3.25998 | 2.888128 | 2.876514 | 12.25021 | 10.37599 |  |  | -0.001097375
2018-04-11 07:55 | 80135.60696 | 120.0015 | 6 | 11 | 3.445783 | 0 | 2.888128 | 2.876575 | 12.25021 | 10.37618 |  |  | 0.0003404617
2018-04-11 07:57 | 80255.60666 | 240.0012 | 6 | 11 | 3.463964 | 0 | 2.888128 | 2.876575 | 12.25021 | 10.37618 |  |  | 0.0001506805
2018-04-11 07:58 | 80315.60736 | 300.0019 | 6 | 11 | 3.468101 | 0 | 2.888128 | 2.876575 | 12.25021 | 10.37618 |  |  | 0.0001754641
2018-04-11 08:00 | 80435.7 | 120.0011 | 2 | 12 | 4.076905 | 4.890247 | 0.1626044 | 8.93884e-10 | 0.6485642 | 3.100272e-09 |  |  | 0.0002250671
2018-04-11 08:02 | 80555.7 | 240.0012 | 2 | 12 | 4.110979 | 4.889416 | 0.325601 | 8.93884e-10 | 1.315695 | 3.100272e-09 |  |  | 0.0002112389
2018-04-11 08:04 | 80675.7 | 360.0015 | 2 | 12 | 4.141727 | 4.889826 | 0.4886 | 8.93884e-10 | 1.988414 | 3.100272e-09 |  |  | 0.0001974106
2018-04-11 08:06 | 80795.7 | 480.0012 | 2 | 12 | 4.165762 | 4.890543 | 0.6516033 | 8.93884e-10 | 2.665565 | 3.100272e-09 |  |  | 0.0002250671
2018-04-11 08:08 | 80915.7 | 600.002 | 2 | 12 | 4.188073 | 4.889858 | 0.8146071 | 8.93884e-10 | 3.346384 | 3.100272e-09 |  |  | 0.0003128052
2018-04-11 08:10 | 81035.7 | 720.0004 | 2 | 12 | 4.200037 | 4.699617 | 0.9761052 | 4.075976e-09 | 4.024196 | 1.574639e-08 |  |  | -2.288818e-05
2018-04-11 08:12 | 81155.7 | 840.0021 | 2 | 12 | 4.199993 | 4.315544 | 1.126239 | 4.075976e-09 | 4.654761 | 1.574639e-08 |  |  | 6.961823e-05
2018-04-11 08:14 | 81275.71 | 960.0022 | 2 | 12 | 4.199957 | 3.963088 | 1.264152 | 4.075976e-09 | 5.233995 | 1.574639e-08 |  |  | -7.724762e-05
2018-04-11 08:16 | 81395.7 | 1080.0011 | 2 | 12 | 4.200019 | 3.639618 | 1.390834 | 4.075976e-09 | 5.76606 | 1.574639e-08 |  |  | -2.670288e-05
2018-04-11 08:18 | 81515.7 | 1200.0019 | 2 | 12 | 4.200041 | 3.336063 | 1.507025 | 4.075976e-09 | 6.254061 | 1.574639e-08 |  |  | -2.765656e-05
2018-04-11 08:18 | 81543.4 | 1227.7002 | 2 | 12 | 4.200055 | 3.259948 | 1.532403 | 4.075976e-09 | 6.360652 | 1.574639e-08 |  |  | 3.101996e-06
2018-04-11 08:20 | 81663.41606 | 120.0027 | 3 | 12 | 4.225295 | 3.259424 | 1.640816 | 4.264566e-09 | 6.81733 | 1.651081e-08 |  |  | 0.0001363754
2018-04-11 08:22 | 81783.41596 | 240.0026 | 3 | 12 | 4.252227 | 3.260344 | 1.749483 | 4.264566e-09 | 7.277925 | 1.651081e-08 |  |  | 9.918213e-05
2018-04-11 08:24 | 81903.41386 | 360.0005 | 3 | 12 | 4.281031 | 3.260216 | 1.85815 | 4.264566e-09 | 7.741543 | 1.651081e-08 |  |  | 0.0002746582
2018-04-11 08:26 | 82023.41656 | 480.0032 | 3 | 12 | 4.312091 | 3.260262 | 1.966815 | 4.264566e-09 | 8.208402 | 1.651081e-08 |  |  | 0.0002832413
2018-04-11 08:28 | 82143.41456 | 600.0012 | 3 | 12 | 4.346735 | 3.259756 | 2.07548 | 4.264566e-09 | 8.678814 | 1.651081e-08 |  |  | 0.000254631
2018-04-11 08:30 | 82263.41436 | 720.001 | 3 | 12 | 4.384064 | 3.260033 | 2.184147 | 4.264566e-09 | 9.153176 | 1.651081e-08 |  |  | 0.0003728867
2018-04-11 08:32 | 82383.41556 | 840.0022 | 3 | 12 | 4.400013 | 2.991581 | 2.290301 | 5.69905e-09 | 9.619895 | 2.261263e-08 |  |  | -0.0001087189
2018-04-11 08:34 | 82503.41626 | 960.0029 | 3 | 12 | 4.400012 | 2.603518 | 2.383501 | 5.69905e-09 | 10.02997 | 2.261263e-08 |  |  | 5.722046e-06
2018-04-11 08:36 | 82623.41436 | 1080.001 | 3 | 12 | 4.40002 | 2.267097 | 2.464535 | 5.69905e-09 | 10.38653 | 2.261263e-08 |  |  | 1.239777e-05
2018-04-11 08:38 | 82743.41476 | 1200.0014 | 3 | 12 | 4.399972 | 1.96255 | 2.534823 | 5.69905e-09 | 10.69579 | 2.261263e-08 |  |  | 1.144409e-05
2018-04-11 08:40 | 82863.41386 | 1320.0005 | 3 | 12 | 4.40002 | 1.713158 | 2.595964 | 5.69905e-09 | 10.96482 | 2.261263e-08 |  |  | -4.291534e-05
2018-04-11 08:42 | 82983.41596 | 1440.0026 | 3 | 12 | 4.40005 | 1.499683 | 2.649435 | 5.69905e-09 | 11.20009 | 2.261263e-08 |  |  | -5.435944e-05
2018-04-11 08:44 | 83103.41626 | 1560.0029 | 3 | 12 | 4.400049 | 1.323197 | 2.69643 | 5.69905e-09 | 11.40687 | 2.261263e-08 |  |  | -1.907349e-06
2018-04-11 08:46 | 83223.41596 | 1680.0026 | 3 | 12 | 4.399965 | 1.163444 | 2.737833 | 5.69905e-09 | 11.58904 | 2.261263e-08 |  |  | -5.149841e-05
2018-04-11 08:48 | 83343.41406 | 1800.0007 | 3 | 12 | 4.400012 | 1.028698 | 2.774316 | 5.69905e-09 | 11.74957 | 2.261263e-08 |  |  | 2.861023e-06
2018-04-11 08:50 | 83463.41596 | 1920.0026 | 3 | 12 | 4.400019 | 0.9155319 | 2.806676 | 5.69905e-09 | 11.89195 | 2.261263e-08 |  |  | -3.051758e-05
2018-04-11 08:52 | 83583.41376 | 2040.0004 | 3 | 12 | 4.400025 | 0.8192881 | 2.835565 | 5.69905e-09 | 12.01906 | 2.261263e-08 |  |  | -2.098083e-05
2018-04-11 08:54 | 83703.41626 | 2160.0029 | 3 | 12 | 4.400007 | 0.734976 | 2.861445 | 5.69905e-09 | 12.13293 | 2.261263e-08 |  |  | 5.722046e-06
2018-04-11 08:56 | 83823.41576 | 2280.0024 | 3 | 12 | 4.400004 | 0.6574669 | 2.884605 | 5.69905e-09 | 12.23483 | 2.261263e-08 |  |  | 7.05719e-05
2018-04-11 08:57 | 83833.48196 | 2290.0686 | 3 | 12 | 4.399987 | 0.6519974 | 2.886435 | 5.69905e-09 | 12.24289 | 2.261263e-08 |  |  | 5.935652e-05
2018-04-11 08:59 | 83953.52 | 120.0002 | 4 | 12 | 4.33214 | 0 | 2.886435 | 5.69905e-09 | 12.24289 | 2.261263e-08 |  |  | -7.43866e-05
2018-04-11 09:01 | 84073.52 | 240.0022 | 4 | 12 | 4.326436 | 0 | 2.886435 | 5.69905e-09 | 12.24289 | 2.261263e-08 |  |  | 2.95639e-05
2018-04-11 09:02 | 84133.52 | 300.003 | 4 | 12 | 4.324768 | 0 | 2.886435 | 5.69905e-09 | 12.24289 | 2.261263e-08 |  |  | -0.0001315405
2018-04-11 09:04 | 84253.6 | 120.0024 | 5 | 12 | 3.989976 | -3.260206 | 2.886435 | 0.1086684 | 12.24289 | 0.4381674 |  |  | -0.000453949
2018-04-11 09:06 | 84373.59 | 240.002 | 5 | 12 | 3.94657 | -3.259357 | 2.886435 | 0.2173322 | 12.24289 | 0.8693073 |  |  | -0.0004091263
2018-04-11 09:08 | 84493.6 | 360.0027 | 5 | 12 | 3.906951 | -3.259408 | 2.886435 | 0.3259986 | 12.24289 | 1.296007 |  |  | -0.0003185272
2018-04-11 09:10 | 84613.6 | 480.0026 | 5 | 12 | 3.86837 | -3.260171 | 2.886435 | 0.4346631 | 12.24289 | 1.718449 |  |  | -0.0003242493
2018-04-11 09:12 | 84733.59 | 600.0018 | 5 | 12 | 3.830747 | -3.260296 | 2.886435 | 0.5433275 | 12.24289 | 2.136753 |  |  | -0.0002727509
2018-04-11 09:14 | 84853.6 | 720.0027 | 5 | 12 | 3.792634 | -3.26041 | 2.886435 | 0.6519997 | 12.24289 | 2.550989 |  |  | -0.0003566742
2018-04-11 09:16 | 84973.59 | 840.0018 | 5 | 12 | 3.75627 | -3.259839 | 2.886435 | 0.7606626 | 12.24289 | 2.961108 |  |  | -0.0003347397
2018-04-11 09:18 | 85093.59 | 960.002 | 5 | 12 | 3.722718 | -3.259811 | 2.886435 | 0.8693292 | 12.24289 | 3.367439 |  |  | -0.0003633499
2018-04-11 09:20 | 85213.59 | 1080.0014 | 5 | 12 | 3.692307 | -3.260072 | 2.886435 | 0.9779954 | 12.24289 | 3.770301 |  |  | -0.0003528595
2018-04-11 09:22 | 85333.59 | 1200.0014 | 5 | 12 | 3.662796 | -3.260014 | 2.886435 | 1.086664 | 12.24289 | 4.169939 |  |  | -0.0003128052
2018-04-11 09:24 | 85453.59 | 1320.0019 | 5 | 12 | 3.633926 | -3.260273 | 2.886435 | 1.195326 | 12.24289 | 4.566354 |  |  | -0.0001268387
2018-04-11 09:26 | 85573.6 | 1440.0023 | 5 | 12 | 3.60755 | -3.260411 | 2.886435 | 1.303997 | 12.24289 | 4.959803 |  |  | -0.0003452301
2018-04-11 09:28 | 85693.59 | 1560.002 | 5 | 12 | 3.583306 | -3.260475 | 2.886435 | 1.412661 | 12.24289 | 5.350473 |  |  | -0.0002279282
2018-04-11 09:30 | 85813.59 | 1680.001 | 5 | 12 | 3.560952 | -3.260107 | 2.886435 | 1.521328 | 12.24289 | 5.738631 |  |  | -0.0001726151
2018-04-11 09:32 | 85933.59 | 1800.0016 | 5 | 12 | 3.539217 | -3.261109 | 2.886435 | 1.629994 | 12.24289 | 6.124398 |  |  | -0.0002584457
2018-04-11 09:34 | 86053.59 | 1920.0006 | 5 | 12 | 3.519895 | -3.260834 | 2.886435 | 1.738655 | 12.24289 | 6.507901 |  |  | -0.0001821518
2018-04-11 09:36 | 86173.59 | 2040.0022 | 5 | 12 | 3.502715 | -3.260497 | 2.886435 | 1.847324 | 12.24289 | 6.889452 |  |  | -0.0001049042
2018-04-11 09:38 | 86293.59 | 2160.0022 | 5 | 12 | 3.487065 | -3.259794 | 2.886435 | 1.955991 | 12.24289 | 7.269216 |  |  | -5.817413e-05
2018-04-11 09:40 | 86413.59 | 2280.0012 | 5 | 12 | 3.471211 | -3.259727 | 2.886435 | 2.064657 | 12.24289 | 7.647293 |  |  | -6.008148e-05
2018-04-11 09:42 | 86533.6 | 2400.0024 | 5 | 12 | 3.454098 | -3.259779 | 2.886435 | 2.173328 | 12.24289 | 8.023575 |  |  | -6.484985e-05
2018-04-11 09:44 | 86653.59 | 2520.0006 | 5 | 12 | 3.436834 | -3.260069 | 2.886435 | 2.281993 | 12.24289 | 8.39799 |  |  | -0.0001773834
2018-04-11 09:46 | 86773.59 | 2640.0016 | 5 | 12 | 3.41694 | -3.261065 | 2.886435 | 2.390659 | 12.24289 | 8.770405 |  |  | -0.0002202988
2018-04-11 09:48 | 86893.6 | 2760.0024 | 5 | 12 | 3.39034 | -3.260364 | 2.886435 | 2.499329 | 12.24289 | 9.140358 |  |  | -0.0003252029
2018-04-11 09:50 | 87013.59 | 2880.0001 | 5 | 12 | 3.347877 | -3.260221 | 2.886435 | 2.607993 | 12.24289 | 9.506661 |  |  | -0.0004329681
2018-04-11 09:52 | 87133.6 | 3000.0023 | 5 | 12 | 3.276665 | -3.260507 | 2.886435 | 2.71666 | 12.24289 | 9.86695 |  |  | -0.0007762909
2018-04-11 09:54 | 87253.59 | 3120.0005 | 5 | 12 | 3.137134 | -3.261431 | 2.886435 | 2.825325 | 12.24289 | 10.21648 |  |  | -0.001822472
2018-04-11 09:54 | 87308.71 | 3175.1128 | 5 | 12 | 2.999982 | -3.260227 | 2.886435 | 2.875232 | 12.24289 | 10.37001 |  |  | -0.001176198
2018-04-11 09:56 | 87428.86 | 120.0047 | 6 | 12 | 3.442277 | 0 | 2.886435 | 2.875291 | 12.24289 | 10.37019 |  |  | 0.0002326965
2018-04-11 09:58 | 87548.85 | 240.0008 | 6 | 12 | 3.460365 | 0 | 2.886435 | 2.875291 | 12.24289 | 10.37019 |  |  | 1.239777e-05
2018-04-11 09:59 | 87608.86 | 300.0024 | 6 | 12 | 3.464431 | 0 | 2.886435 | 2.875291 | 12.24289 | 10.37019 |  |  | 9.501204e-05
2018-04-11 10:01 | 87728.9358 | 120.0017 | 2 | 13 | 4.077085 | 4.890463 | 0.1626016 | 9.029704e-10 | 0.648361 | 3.128559e-09 |  |  | 0.0002603531
2018-04-11 10:03 | 87848.9342 | 240.0001 | 2 | 13 | 4.109057 | 4.889614 | 0.3255921 | 9.029704e-10 | 1.315325 | 3.128559e-09 |  |  | 0.0003662109375
2018-04-11 10:05 | 87968.9358 | 360.0017 | 2 | 13 | 4.139577 | 4.88916 | 0.4885964 | 9.029704e-10 | 1.987697 | 3.128559e-09 |  |  | 0.0002508163
2018-04-11 10:07 | 88088.9364 | 480.0023 | 2 | 13 | 4.165426 | 4.890268 | 0.6515979 | 9.029704e-10 | 2.6646 | 3.128559e-09 |  |  | 0.0001573563
2018-04-11 10:09 | 88208.9358 | 600.0017 | 2 | 13 | 4.189262 | 4.889072 | 0.8146014 | 9.029704e-10 | 3.345554 | 3.128559e-09 |  |  | 0.0001907349
2018-04-11 10:11 | 88328.936 | 720.0019 | 2 | 13 | 4.200058 | 4.699826 | 0.9759482 | 5.863771e-09 | 4.022816 | 2.28431e-08 |  |  | -2.861023e-05
2018-04-11 10:13 | 88448.9359 | 840.0018 | 2 | 13 | 4.200014 | 4.332285 | 1.12646 | 5.863771e-09 | 4.654968 | 2.28431e-08 |  |  | 2.193451e-05
2018-04-11 10:15 | 88568.9346 | 960.0005 | 2 | 13 | 4.199991 | 3.974231 | 1.26496 | 5.863771e-09 | 5.236666 | 2.28431e-08 |  |  | 8.583069e-06
2018-04-11 10:17 | 88688.9352 | 1080.0011 | 2 | 13 | 4.200033 | 3.627725 | 1.391665 | 5.863771e-09 | 5.768827 | 2.28431e-08 |  |  | -8.583069e-06
2018-04-11 10:19 | 88808.936 | 1200.0019 | 2 | 13 | 4.200016 | 3.320184 | 1.507419 | 5.863771e-09 | 6.254996 | 2.28431e-08 |  |  | 1.049042e-05
2018-04-11 10:20 | 88832.4399 | 1223.5058 | 2 | 13 | 4.199957 | 3.259896 | 1.528904 | 5.863771e-09 | 6.345234 | 2.28431e-08 |  |  | 4.266399e-05
2018-04-11 10:22 | 88952.46 | 120.0008 | 3 | 13 | 4.223669 | 3.259819 | 1.637323 | 6.394649e-09 | 6.801846 | 2.499546e-08 |  |  | 0.0002069473
2018-04-11 10:24 | 89072.46 | 240.0014 | 3 | 13 | 4.249633 | 3.260078 | 1.745988 | 6.394649e-09 | 7.262201 | 2.499546e-08 |  |  | 0.0002403259
2018-04-11 10:26 | 89192.46 | 360.0023 | 3 | 13 | 4.279652 | 3.260227 | 1.854656 | 6.394649e-09 | 7.725603 | 2.499546e-08 |  |  | 0.0002040863
2018-04-11 10:28 | 89312.46 | 480.0019 | 3 | 13 | 4.311727 | 3.260214 | 1.963321 | 6.394649e-09 | 8.192388 | 2.499546e-08 |  |  | 0.0002536774
2018-04-11 10:30 | 89432.46 | 600.003 | 3 | 13 | 4.345254 | 3.260651 | 2.071989 | 6.394649e-09 | 8.662735 | 2.499546e-08 |  |  | 0.0002946854
2018-04-11 10:32 | 89552.46 | 720.0024 | 3 | 13 | 4.381028 | 3.259609 | 2.180654 | 6.394649e-09 | 9.136835 | 2.499546e-08 |  |  | 0.0003528595
2018-04-11 10:34 | 89672.46 | 840.0002 | 3 | 13 | 4.399982 | 3.026503 | 2.28748 | 6.409219e-09 | 9.606352 | 2.505745e-08 |  |  | 0.0001296997
2018-04-11 10:36 | 89792.46 | 960.0004 | 3 | 13 | 4.400011 | 2.617893 | 2.381343 | 6.409219e-09 | 10.01935 | 2.505745e-08 |  |  | 6.484985e-05
2018-04-11 10:38 | 89912.46 | 1080.0015 | 3 | 13 | 4.400038 | 2.279025 | 2.462754 | 6.409219e-09 | 10.37756 | 2.505745e-08 |  |  | -2.384186e-05
2018-04-11 10:40 | 90032.46 | 1200.0021 | 3 | 13 | 4.400004 | 1.98518 | 2.533647 | 6.409219e-09 | 10.68949 | 2.505745e-08 |  |  | -4.577637e-05
2018-04-11 10:42 | 90152.46 | 1320.0014 | 3 | 13 | 4.399971 | 1.732946 | 2.595507 | 6.409219e-09 | 10.96167 | 2.505745e-08 |  |  | -0.0001106262
2018-04-11 10:44 | 90272.46 | 1440.0019 | 3 | 13 | 4.400024 | 1.510423 | 2.649491 | 6.409219e-09 | 11.1992 | 2.505745e-08 |  |  | -6.866455e-05
2018-04-11 10:46 | 90392.46 | 1560.001 | 3 | 13 | 4.399987 | 1.323114 | 2.696619 | 6.409219e-09 | 11.40656 | 2.505745e-08 |  |  | 6.198883e-05
2018-04-11 10:48 | 90512.46 | 1680.0024 | 3 | 13 | 4.399958 | 1.168801 | 2.738102 | 6.409219e-09 | 11.58909 | 2.505745e-08 |  |  | 8.583069e-05
2018-04-11 10:50 | 90632.46 | 1800.0027 | 3 | 13 | 4.399952 | 1.036074 | 2.774808 | 6.409219e-09 | 11.7506 | 2.505745e-08 |  |  | 3.242493e-05
2018-04-11 10:52 | 90752.46 | 1920.0012 | 3 | 13 | 4.399997 | 0.9235596 | 2.807426 | 6.409219e-09 | 11.89412 | 2.505745e-08 |  |  | 9.536743e-06
2018-04-11 10:54 | 90872.46 | 2040.001 | 3 | 13 | 4.40001 | 0.8193074 | 2.836388 | 6.409219e-09 | 12.02155 | 2.505745e-08 |  |  | -9.536743e-06
2018-04-11 10:56 | 90992.46 | 2160.0008 | 3 | 13 | 4.399956 | 0.7338449 | 2.862232 | 6.409219e-09 | 12.13526 | 2.505745e-08 |  |  | -3.33786e-05
2018-04-11 10:58 | 91112.46 | 2280.0008 | 3 | 13 | 4.399975 | 0.6608697 | 2.885438 | 6.409219e-09 | 12.23737 | 2.505745e-08 |  |  | -3.814697e-06
2018-04-11 10:58 | 91128.53 | 2296.0701 | 3 | 13 | 4.400021 | 0.6519841 | 2.888369 | 6.409219e-09 | 12.25026 | 2.505745e-08 |  |  | -4.715412e-06
2018-04-11 11:00 | 91248.57 | 120.0008 | 4 | 13 | 4.332417 | 0 | 2.888369 | 6.409219e-09 | 12.25026 | 2.505745e-08 |  |  | -1.144409e-05
2018-04-11 11:02 | 91368.57 | 240.0001 | 4 | 13 | 4.326681 | 0 | 2.888369 | 6.409219e-09 | 12.25026 | 2.505745e-08 |  |  | 3.910065e-05
2018-04-11 11:03 | 91428.57 | 300.0013 | 4 | 13 | 4.32517 | 0 | 2.888369 | 6.409219e-09 | 12.25026 | 2.505745e-08 |  |  | -0.0001331273
2018-04-11 11:05 | 91548.65 | 120.0027 | 5 | 13 | 3.98989 | -3.259754 | 2.888369 | 0.1086667 | 12.25026 | 0.4381295 |  |  | -0.0004777908
2018-04-11 11:07 | 91668.64 | 240.0007 | 5 | 13 | 3.948329 | -3.260637 | 2.888369 | 0.2173298 | 12.25026 | 0.8693572 |  |  | -0.0003080368
2018-04-11 11:09 | 91788.64 | 360.0016 | 5 | 13 | 3.909017 | -3.259786 | 2.888369 | 0.3259896 | 12.25026 | 1.296248 |  |  | -0.0003833771
2018-04-11 11:11 | 91908.64 | 480.001 | 5 | 13 | 3.868466 | -3.260371 | 2.888369 | 0.4346612 | 12.25026 | 1.718849 |  |  | -0.0003290176
2018-04-11 11:13 | 92028.65 | 600.0032 | 5 | 13 | 3.8297 | -3.259836 | 2.888369 | 0.5433313 | 12.25026 | 2.137092 |  |  | -0.0003070831
2018-04-11 11:15 | 92148.65 | 720.0028 | 5 | 13 | 3.792957 | -3.260094 | 2.888369 | 0.6519971 | 12.25026 | 2.551238 |  |  | -0.000336647
2018-04-11 11:17 | 92268.65 | 840.0026 | 5 | 13 | 3.757682 | -3.260065 | 2.888369 | 0.7606646 | 12.25026 | 2.96149 |  |  | -0.0003414154
2018-04-11 11:19 | 92388.64 | 960.0003 | 5 | 13 | 3.723797 | -3.26051 | 2.888369 | 0.8693302 | 12.25026 | 3.367966 |  |  | -0.0002832413
2018-04-11 11:21 | 92508.64 | 1080.0001 | 5 | 13 | 3.69133 | -3.260653 | 2.888369 | 0.9779983 | 12.25026 | 3.770829 |  |  | -0.0002603531
2018-04-11 11:23 | 92628.65 | 1200.0028 | 5 | 13 | 3.662152 | -3.260283 | 2.888369 | 1.086662 | 12.25026 | 4.170339 |  |  | -0.0002288818
2018-04-11 11:25 | 92748.64 | 1320.0002 | 5 | 13 | 3.635034 | -3.260656 | 2.888369 | 1.195329 | 12.25026 | 4.566806 |  |  | -0.0001716614
2018-04-11 11:27 | 92868.64 | 1440.0009 | 5 | 13 | 3.609033 | -3.259796 | 2.888369 | 1.303995 | 12.25026 | 4.960393 |  |  | -0.0001277924
2018-04-11 11:29 | 92988.65 | 1560.0026 | 5 | 13 | 3.583277 | -3.259818 | 2.888369 | 1.412663 | 12.25026 | 5.351167 |  |  | -0.0001382828
2018-04-11 11:31 | 93108.64 | 1680.0009 | 5 | 13 | 3.559954 | -3.260651 | 2.888369 | 1.521331 | 12.25026 | 5.739255 |  |  | -0.0001487732
2018-04-11 11:33 | 93228.65 | 1800.0026 | 5 | 13 | 3.539554 | -3.260308 | 2.888369 | 1.629998 | 12.25026 | 6.124978 |  |  | -0.0001878738
2018-04-11 11:35 | 93348.64 | 1920.0018 | 5 | 13 | 3.521205 | -3.259122 | 2.888369 | 1.738661 | 12.25026 | 6.508589 |  |  | -0.0001630783
2018-04-11 11:37 | 93468.64 | 2040.002 | 5 | 13 | 3.503237 | -3.259566 | 2.888369 | 1.84733 | 12.25026 | 6.890265 |  |  | -9.346008e-05
2018-04-11 11:39 | 93588.65 | 2160.0026 | 5 | 13 | 3.485583 | -3.259226 | 2.888369 | 1.955998 | 12.25026 | 7.269975 |  |  | -0.0001449585
2018-04-11 11:41 | 93708.65 | 2280.0025 | 5 | 13 | 3.4702 | -3.260671 | 2.888369 | 2.064667 | 12.25026 | 7.647907 |  |  | -8.583069e-05
2018-04-11 11:43 | 93828.64 | 2400.0018 | 5 | 13 | 3.454912 | -3.259065 | 2.888369 | 2.17333 | 12.25026 | 8.02416 |  |  | -0.0001688004
2018-04-11 11:45 | 93948.64 | 2520.0022 | 5 | 13 | 3.437964 | -3.260366 | 2.888369 | 2.281999 | 12.25026 | 8.398711 |  |  | -0.0001068115
2018-04-11 11:47 | 94068.64 | 2640.0018 | 5 | 13 | 3.415725 | -3.260096 | 2.888369 | 2.390666 | 12.25026 | 8.771152 |  |  | -0.0002298355
2018-04-11 11:49 | 94188.64 | 2760.0003 | 5 | 13 | 3.387905 | -3.260284 | 2.888369 | 2.49933 | 12.25026 | 9.140867 |  |  | -0.0003156662
2018-04-11 11:51 | 94308.64 | 2880.001 | 5 | 13 | 3.346999 | -3.260015 | 2.888369 | 2.607993 | 12.25026 | 9.506957 |  |  | -0.0004673004
2018-04-11 11:53 | 94428.64 | 3000.0009 | 5 | 13 | 3.278224 | -3.259925 | 2.888369 | 2.716662 | 12.25026 | 9.867292 |  |  | -0.000670433
2018-04-11 11:55 | 94548.64 | 3120.0013 | 5 | 13 | 3.138598 | -3.260459 | 2.888369 | 2.82533 | 12.25026 | 10.21702 |  |  | -0.00177002
2018-04-11 11:56 | 94603.88 | 3175.2385 | 5 | 13 | 2.999988 | -3.259662 | 2.888369 | 2.875347 | 12.25026 | 10.37092 |  |  | -0.001129042
2018-04-11 11:58 | 94724.03 | 120.0025 | 6 | 13 | 3.44383 | 0 | 2.888369 | 2.8754 | 12.25026 | 10.37109 |  |  | 0.0002651215
2018-04-11 12:00 | 94844.03 | 240.0009 | 6 | 13 | 3.461883 | 0 | 2.888369 | 2.8754 | 12.25026 | 10.37109 |  |  | 0.0001134872
2018-04-11 12:01 | 94904.03 | 300.0015 | 6 | 13 | 3.465885 | 0 | 2.888369 | 2.8754 | 12.25026 | 10.37109 |  |  | 0.0001716361
2018-04-11 12:03 | 95024.1 | 120.0002 | 2 | 14 | 4.076427 | 4.889479 | 0.1626055 | 8.147555e-10 | 0.6483893 | 2.823789e-09 |  |  | 0.0002880096
2018-04-11 12:05 | 95144.1 | 240.0002 | 2 | 14 | 4.110582 | 4.890097 | 0.3256027 | 8.147555e-10 | 1.31541 | 2.823789e-09 |  |  | 0.0003767014
2018-04-11 12:07 | 95264.1 | 360.0017 | 2 | 14 | 4.142229 | 4.889948 | 0.4886052 | 8.147555e-10 | 1.988171 | 2.823789e-09 |  |  | 0.0001211166
2018-04-11 12:09 | 95384.1 | 480.0011 | 2 | 14 | 4.166205 | 4.889318 | 0.651602 | 8.147555e-10 | 2.665373 | 2.823789e-09 |  |  | 0.0001745224
2018-04-11 12:11 | 95504.1 | 600.0003 | 2 | 14 | 4.188211 | 4.890007 | 0.8145974 | 8.147555e-10 | 3.346211 | 2.823789e-09 |  |  | 0.0003042221
2018-04-11 12:13 | 95624.1 | 720.0019 | 2 | 14 | 4.200031 | 4.707095 | 0.9761487 | 8.147555e-10 | 4.024253 | 2.823789e-09 |  |  | -4.673004e-05
2018-04-11 12:15 | 95744.1 | 840.0005 | 2 | 14 | 4.200012 | 4.303608 | 1.126246 | 8.147555e-10 | 4.654662 | 2.823789e-09 |  |  | -4.768372e-05
2018-04-11 12:17 | 95864.1 | 960.0013 | 2 | 14 | 4.199934 | 3.95606 | 1.263811 | 8.147555e-10 | 5.232436 | 2.823789e-09 |  |  | 9.250641e-05
2018-04-11 12:19 | 95984.1 | 1080.002 | 2 | 14 | 4.199983 | 3.629897 | 1.390125 | 8.147555e-10 | 5.762954 | 2.823789e-09 |  |  | -2.288818e-05
2018-04-11 12:21 | 96104.1 | 1200.0018 | 2 | 14 | 4.200037 | 3.327719 | 1.506002 | 8.147555e-10 | 6.24964 | 2.823789e-09 |  |  | 9.250641e-05
2018-04-11 12:21 | 96131.18 | 1227.0778 | 2 | 14 | 4.199999 | 3.259924 | 1.530782 | 8.147555e-10 | 6.353716 | 2.823789e-09 |  |  | 9.724632e-05
2018-04-11 12:23 | 96251.19498 | 120.0004 | 3 | 14 | 4.225279 | 3.260067 | 1.639199 | 2.407179e-09 | 6.810403 | 9.280972e-09 |  |  | 0.0001182556
2018-04-11 12:25 | 96371.19468 | 240.0001 | 3 | 14 | 4.252352 | 3.259983 | 1.747862 | 2.407179e-09 | 7.270988 | 9.280972e-09 |  |  | 0.0002737045
2018-04-11 12:27 | 96491.19638 | 360.0018 | 3 | 14 | 4.281118 | 3.260078 | 1.856532 | 2.407179e-09 | 7.734633 | 9.280972e-09 |  |  | 0.0002660751
2018-04-11 12:29 | 96611.19778 | 480.0032 | 3 | 14 | 4.312037 | 3.260559 | 1.965195 | 2.407179e-09 | 8.20149 | 9.280972e-09 |  |  | 0.0002632141
2018-04-11 12:31 | 96731.19578 | 600.0012 | 3 | 14 | 4.346087 | 3.260004 | 2.073864 | 2.407179e-09 | 8.671884 | 9.280972e-09 |  |  | 0.0002765656
2018-04-11 12:33 | 96851.19718 | 720.0026 | 3 | 14 | 4.383635 | 3.259392 | 2.182531 | 2.407179e-09 | 9.146192 | 9.280972e-09 |  |  | 0.000243187
2018-04-11 12:35 | 96971.19598 | 840.0014 | 3 | 14 | 4.399993 | 3.004757 | 2.288838 | 3.085321e-09 | 9.613564 | 1.215916e-08 |  |  | 3.147125e-05
2018-04-11 12:37 | 97091.19528 | 960.0007 | 3 | 14 | 4.399972 | 2.610647 | 2.38221 | 3.085321e-09 | 10.0244 | 1.215916e-08 |  |  | 8.583069e-06
2018-04-11 12:39 | 97211.19568 | 1080.0011 | 3 | 14 | 4.400024 | 2.273855 | 2.463499 | 3.085321e-09 | 10.38207 | 1.215916e-08 |  |  | -3.814697e-06
2018-04-11 12:41 | 97331.19718 | 1200.0026 | 3 | 14 | 4.399997 | 1.967672 | 2.534079 | 3.085321e-09 | 10.69263 | 1.215916e-08 |  |  | -0.0001125336
2018-04-11 12:43 | 97451.19518 | 1320.0006 | 3 | 14 | 4.399959 | 1.715789 | 2.595354 | 3.085321e-09 | 10.96224 | 1.215916e-08 |  |  | 3.051758e-05
2018-04-11 12:45 | 97571.19638 | 1440.0018 | 3 | 14 | 4.400016 | 1.502619 | 2.648904 | 3.085321e-09 | 11.19785 | 1.215916e-08 |  |  | 2.288818e-05
2018-04-11 12:47 | 97691.19528 | 1560.0007 | 3 | 14 | 4.399992 | 1.32416 | 2.695957 | 3.085321e-09 | 11.40489 | 1.215916e-08 |  |  | 5.245209e-05
2018-04-11 12:49 | 97811.19498 | 1680.0004 | 3 | 14 | 4.399951 | 1.167956 | 2.737448 | 3.085321e-09 | 11.58745 | 1.215916e-08 |  |  | 5.340576e-05
2018-04-11 12:51 | 97931.19508 | 1800.0005 | 3 | 14 | 4.399892 | 1.029656 | 2.773999 | 3.085321e-09 | 11.74827 | 1.215916e-08 |  |  | 6.580353e-05
2018-04-11 12:53 | 98051.19668 | 1920.0021 | 3 | 14 | 4.40001 | 0.9159892 | 2.806371 | 3.085321e-09 | 11.89071 | 1.215916e-08 |  |  | 1.907349e-06
2018-04-11 12:55 | 98171.19478 | 2040.0002 | 3 | 14 | 4.399998 | 0.8197826 | 2.835243 | 3.085321e-09 | 12.01775 | 1.215916e-08 |  |  | 4.386902e-05
2018-04-11 12:57 | 98291.19498 | 2160.0004 | 3 | 14 | 4.399951 | 0.7347556 | 2.861122 | 3.085321e-09 | 12.13162 | 1.215916e-08 |  |  | -0.0001039505
2018-04-11 12:59 | 98411.19578 | 2280.0012 | 3 | 14 | 4.40007 | 0.657153 | 2.884316 | 3.085321e-09 | 12.23367 | 1.215916e-08 |  |  | 0.0001134872
2018-04-11 13:00 | 98421.14938 | 2289.9548 | 3 | 14 | 4.399997 | 0.6519694 | 2.886126 | 3.085321e-09 | 12.24163 | 1.215916e-08 |  |  | 9.267628e-05
2018-04-11 13:02 | 98541.19 | 120.0002 | 4 | 14 | 4.332184 | 0 | 2.886126 | 3.085321e-09 | 12.24163 | 1.215916e-08 |  |  | -0.0001583099
2018-04-11 13:04 | 98661.2 | 240.0016 | 4 | 14 | 4.32648 | 0 | 2.886126 | 3.085321e-09 | 12.24163 | 1.215916e-08 |  |  | 3.910065e-05
2018-04-11 13:05 | 98721.2 | 300.0015 | 4 | 14 | 4.324892 | 0 | 2.886126 | 3.085321e-09 | 12.24163 | 1.215916e-08 |  |  | -0.0001140601
2018-04-11 13:07 | 98841.27 | 120.0016 | 5 | 14 | 3.990789 | -3.260027 | 2.886126 | 0.1086629 | 12.24163 | 0.4381971 |  |  | -0.0004205704
2018-04-11 13:09 | 98961.27 | 240 | 5 | 14 | 3.94734 | -3.259697 | 2.886126 | 0.2173211 | 12.24163 | 0.8694216 |  |  | -0.0003461838
2018-04-11 13:11 | 99081.27 | 360.0008 | 5 | 14 | 3.907301 | -3.260246 | 2.886126 | 0.3259936 | 12.24163 | 1.296193 |  |  | -0.0004634857
2018-04-11 13:13 | 99201.27 | 480.0015 | 5 | 14 | 3.868623 | -3.26004 | 2.886126 | 0.4346573 | 12.24163 | 1.718666 |  |  | -0.000374794
2018-04-11 13:15 | 99321.27 | 600.0018 | 5 | 14 | 3.830938 | -3.260524 | 2.886126 | 0.5433249 | 12.24163 | 2.137011 |  |  | -0.0002918243
2018-04-11 13:17 | 99441.27 | 720.0024 | 5 | 14 | 3.793641 | -3.259417 | 2.886126 | 0.6519927 | 12.24163 | 2.551289 |  |  | -0.0002889633
2018-04-11 13:19 | 99561.27 | 840.0017 | 5 | 14 | 3.75652 | -3.259757 | 2.886126 | 0.7606581 | 12.24163 | 2.961482 |  |  | -0.0002946854
2018-04-11 13:21 | 99681.27 | 960.0001 | 5 | 14 | 3.722971 | -3.259677 | 2.886126 | 0.8693246 | 12.24163 | 3.367843 |  |  | -0.0002307892
2018-04-11 13:23 | 99801.27 | 1080 | 5 | 14 | 3.692394 | -3.260104 | 2.886126 | 0.9779906 | 12.24163 | 3.770722 |  |  | -0.0003242493
2018-04-11 13:25 | 99921.27 | 1200.0025 | 5 | 14 | 3.663339 | -3.26024 | 2.886126 | 1.086661 | 12.24163 | 4.170386 |  |  | -0.0002470016
2018-04-11 13:27 | 100041.3 | 1320.001 | 5 | 14 | 3.63435 | -3.260537 | 2.886126 | 1.195328 | 12.24163 | 4.566896 |  |  | -0.0002727509
2018-04-11 13:29 | 100161.3 | 1440.0021 | 5 | 14 | 3.607746 | -3.260318 | 2.886126 | 1.303992 | 12.24163 | 4.960348 |  |  | -0.000244140625
2018-04-11 13:31 | 100281.3 | 1560.0026 | 5 | 14 | 3.583406 | -3.259687 | 2.886126 | 1.412661 | 12.24163 | 5.351056 |  |  | -0.0001134872
2018-04-11 13:33 | 100401.3 | 1680.0022 | 5 | 14 | 3.561248 | -3.259746 | 2.886126 | 1.521326 | 12.24163 | 5.739226 |  |  | -0.0002355576
2018-04-11 13:35 | 100521.3 | 1800.0011 | 5 | 14 | 3.540054 | -3.260295 | 2.886126 | 1.629995 | 12.24163 | 6.125074 |  |  | -0.0001363754
2018-04-11 13:37 | 100641.3 | 1920.0003 | 5 | 14 | 3.519878 | -3.260065 | 2.886126 | 1.738656 | 12.24163 | 6.508614 |  |  | -0.0002212524
2018-04-11 13:39 | 100761.3 | 2040.0018 | 5 | 14 | 3.50267 | -3.25994 | 2.886126 | 1.847323 | 12.24163 | 6.890156 |  |  | -8.869171e-05
2018-04-11 13:41 | 100881.3 | 2160 | 5 | 14 | 3.486991 | -3.260194 | 2.886126 | 1.95599 | 12.24163 | 7.269913 |  |  | -0.0001296997
2018-04-11 13:43 | 101001.3 | 2280.0018 | 5 | 14 | 3.471514 | -3.259612 | 2.886126 | 2.064656 | 12.24163 | 7.647991 |  |  | -0.0001993179
2018-04-11 13:45 | 101121.3 | 2400.0011 | 5 | 14 | 3.454261 | -3.259178 | 2.886126 | 2.17332 | 12.24163 | 8.024297 |  |  | -0.0001392365
2018-04-11 13:47 | 101241.3 | 2520.0001 | 5 | 14 | 3.436369 | -3.25993 | 2.886126 | 2.281986 | 12.24163 | 8.39869 |  |  | -0.0001163483
2018-04-11 13:49 | 101361.3 | 2640.0028 | 5 | 14 | 3.416171 | -3.259492 | 2.886126 | 2.390657 | 12.24163 | 8.771052 |  |  | -0.0001487732
2018-04-11 13:51 | 101481.3 | 2760.002 | 5 | 14 | 3.389724 | -3.260034 | 2.886126 | 2.499321 | 12.24163 | 9.140924 |  |  | -0.000202179
2018-04-11 13:53 | 101601.3 | 2880.0005 | 5 | 14 | 3.347704 | -3.259235 | 2.886126 | 2.607986 | 12.24163 | 9.507196 |  |  | -0.0003957748
2018-04-11 13:55 | 101721.3 | 3000.0006 | 5 | 14 | 3.275316 | -3.260569 | 2.886126 | 2.716657 | 12.24163 | 9.867383 |  |  | -0.0007228851
2018-04-11 13:57 | 101841.3 | 3120.0017 | 5 | 14 | 3.135395 | -3.259975 | 2.886126 | 2.825325 | 12.24163 | 10.21676 |  |  | -0.001711845
2018-04-11 13:58 | 101895.4 | 3174.1644 | 5 | 14 | 2.999982 | -3.259814 | 2.886126 | 2.874371 | 12.24163 | 10.36759 |  |  | -0.001113844
2018-04-11 14:00 | 102015.6 | 120.003 | 6 | 14 | 3.44273 | 0 | 2.886126 | 2.874436 | 12.24163 | 10.36778 |  |  | 0.0002126694
2018-04-11 14:02 | 102135.6 | 240.0002 | 6 | 14 | 3.460693 | 0 | 2.886126 | 2.874436 | 12.24163 | 10.36778 |  |  | 9.822845e-05
2018-04-11 14:03 | 102195.6 | 300.0018 | 6 | 14 | 3.464813 | 0 | 2.886126 | 2.874436 | 12.24163 | 10.36778 |  |  | 0.0001296856
2018-04-11 14:05 | 102315.7 | 120 | 2 | 15 | 4.077695 | 4.889805 | 0.1626031 | 0 | 0.6484714 | 0 |  |  | 0.0001926422
2018-04-11 14:07 | 102435.7 | 240.0021 | 2 | 15 | 4.109656 | 4.889427 | 0.3256035 | 0 | 1.315562 | 0 |  |  | 0.000213623
2018-04-11 14:09 | 102555.7 | 360 | 2 | 15 | 4.140107 | 4.889393 | 0.4886045 | 0 | 1.988008 | 0 |  |  | 0.0002317429
2018-04-11 14:11 | 102675.7 | 480.0002 | 2 | 15 | 4.165219 | 4.890108 | 0.6515994 | 0 | 2.664908 | 0 |  |  | 0.0002756119
2018-04-11 14:13 | 102795.7 | 600.0008 | 2 | 15 | 4.189237 | 4.889923 | 0.8146018 | 0 | 3.345806 | 0 |  |  | 0.0001850128
2018-04-11 14:15 | 102915.7 | 720.0009 | 2 | 15 | 4.20006 | 4.695586 | 0.975924 | 1.321845e-09 | 4.022971 | 5.257713e-09 |  |  | -1.430511e-05
2018-04-11 14:17 | 103035.7 | 840.0004 | 2 | 15 | 4.2 | 4.337566 | 1.126395 | 1.321845e-09 | 4.65495 | 5.257713e-09 |  |  | -1.621246e-05
2018-04-11 14:19 | 103155.7 | 960.001 | 2 | 15 | 4.200039 | 3.98357 | 1.264976 | 1.321845e-09 | 5.23699 | 5.257713e-09 |  |  | 2.670288e-05
2018-04-11 14:21 | 103275.7 | 1080.0005 | 2 | 15 | 4.200019 | 3.634612 | 1.391899 | 1.321845e-09 | 5.770068 | 5.257713e-09 |  |  | -2.670288e-05
2018-04-11 14:23 | 103395.7 | 1200.0005 | 2 | 15 | 4.200053 | 3.323245 | 1.507706 | 1.321845e-09 | 6.256459 | 5.257713e-09 |  |  | -4.196167e-05
2018-04-11 14:23 | 103420.3 | 1224.6179 | 2 | 15 | 4.199986 | 3.26 | 1.530211 | 1.321845e-09 | 6.350978 | 5.257713e-09 |  |  | 5.669775e-07
2018-04-11 14:25 | 103540.3 | 120.0025 | 3 | 15 | 4.223915 | 3.259674 | 1.638626 | 1.321845e-09 | 6.807596 | 5.257713e-09 |  |  | 0.000207901
2018-04-11 14:27 | 103660.3 | 240.0019 | 3 | 15 | 4.250126 | 3.260393 | 1.747288 | 1.321845e-09 | 7.267974 | 5.257713e-09 |  |  | 0.0001049042
2018-04-11 14:29 | 103780.3 | 360.0011 | 3 | 15 | 4.279605 | 3.260414 | 1.855953 | 1.321845e-09 | 7.731383 | 5.257713e-09 |  |  | 0.0002717972
2018-04-11 14:31 | 103900.3 | 480.0017 | 3 | 15 | 4.312175 | 3.259943 | 1.964623 | 1.321845e-09 | 8.198209 | 5.257713e-09 |  |  | 0.0002498627
2018-04-11 14:33 | 104020.3 | 600.0001 | 3 | 15 | 4.345829 | 3.2603 | 2.073286 | 1.321845e-09 | 8.668594 | 5.257713e-09 |  |  | 0.0002584457
2018-04-11 14:35 | 104140.3 | 720.0027 | 3 | 15 | 4.381764 | 3.259794 | 2.181957 | 1.321845e-09 | 9.142793 | 5.257713e-09 |  |  | 0.0003175735
2018-04-11 14:37 | 104260.3 | 840.0011 | 3 | 15 | 4.400001 | 3.021373 | 2.288692 | 1.447677e-09 | 9.611947 | 5.791935e-09 |  |  | 2.574921e-05
2018-04-11 14:39 | 104380.3 | 960.0012 | 3 | 15 | 4.39997 | 2.615192 | 2.382493 | 1.447677e-09 | 10.02467 | 5.791935e-09 |  |  | -2.384186e-05
2018-04-11 14:41 | 104500.3 | 1080.0018 | 3 | 15 | 4.399966 | 2.263938 | 2.463569 | 1.447677e-09 | 10.38141 | 5.791935e-09 |  |  | -3.814697e-06
2018-04-11 14:43 | 104620.3 | 1200.0002 | 3 | 15 | 4.40007 | 1.976687 | 2.53404 | 1.447677e-09 | 10.69148 | 5.791935e-09 |  |  | 4.1008e-05
2018-04-11 14:45 | 104740.3 | 1320.0019 | 3 | 15 | 4.400007 | 1.725751 | 2.595598 | 1.447677e-09 | 10.96233 | 5.791935e-09 |  |  | 1.239777e-05
2018-04-11 14:47 | 104860.3 | 1440.0025 | 3 | 15 | 4.400017 | 1.504279 | 2.649406 | 1.447677e-09 | 11.19909 | 5.791935e-09 |  |  | 2.95639e-05
2018-04-11 14:49 | 104980.3 | 1560.0016 | 3 | 15 | 4.400013 | 1.318136 | 2.696359 | 1.447677e-09 | 11.40568 | 5.791935e-09 |  |  | 7.915497e-05
2018-04-11 14:51 | 105100.3 | 1680.0018 | 3 | 15 | 4.400023 | 1.16323 | 2.737654 | 1.447677e-09 | 11.58738 | 5.791935e-09 |  |  | 8.583069e-06
2018-04-11 14:53 | 105220.3 | 1800.0012 | 3 | 15 | 4.399981 | 1.033286 | 2.774207 | 1.447677e-09 | 11.74821 | 5.791935e-09 |  |  | 4.577637e-05
2018-04-11 14:55 | 105340.3 | 1920.0002 | 3 | 15 | 4.399951 | 0.9199817 | 2.806715 | 1.447677e-09 | 11.89125 | 5.791935e-09 |  |  | 3.147125e-05
2018-04-11 14:57 | 105460.3 | 2040.0005 | 3 | 15 | 4.399933 | 0.8168275 | 2.835646 | 1.447677e-09 | 12.01855 | 5.791935e-09 |  |  | -2.861023e-06
2018-04-11 14:59 | 105580.3 | 2160.0007 | 3 | 15 | 4.399993 | 0.7317323 | 2.861413 | 1.447677e-09 | 12.13192 | 5.791935e-09 |  |  | -5.531311e-05
2018-04-11 15:01 | 105700.3 | 2280.0026 | 3 | 15 | 4.40001 | 0.658658 | 2.884542 | 1.447677e-09 | 12.23369 | 5.791935e-09 |  |  | 4.768372e-05
2018-04-11 15:01 | 105711.9 | 2291.5728 | 3 | 15 | 4.399983 | 0.6519846 | 2.886648 | 1.447677e-09 | 12.24296 | 5.791935e-09 |  |  | 3.54433e-05
2018-04-11 15:03 | 105831.9 | 120.0023 | 4 | 15 | 4.332401 | 0 | 2.886648 | 1.447677e-09 | 12.24296 | 5.791935e-09 |  |  | -9.155273e-05
2018-04-11 15:05 | 105951.9 | 240.0016 | 4 | 15 | 4.326689 | 0 | 2.886648 | 1.447677e-09 | 12.24296 | 5.791935e-09 |  |  | -3.910065e-05
2018-04-11 15:06 | 106011.9 | 300.0007 | 4 | 15 | 4.325061 | 0 | 2.886648 | 1.447677e-09 | 12.24296 | 5.791935e-09 |  |  | -0.0001588949
2018-04-11 15:08 | 106132 | 120.0011 | 5 | 15 | 3.99014 | -3.260559 | 2.886648 | 0.1086617 | 12.24296 | 0.4381387 |  |  | -0.0003986359
2018-04-11 15:10 | 106252 | 240.0019 | 5 | 15 | 3.948431 | -3.260089 | 2.886648 | 0.2173287 | 12.24296 | 0.8694038 |  |  | -0.0003986359
2018-04-11 15:12 | 106372 | 360.0015 | 5 | 15 | 3.909302 | -3.260309 | 2.886648 | 0.3259953 | 12.24296 | 1.296345 |  |  | -0.0003242493
2018-04-11 15:14 | 106492 | 480.0024 | 5 | 15 | 3.869433 | -3.260837 | 2.886648 | 0.4346657 | 12.24296 | 1.719016 |  |  | -0.0002222061
2018-04-11 15:16 | 106612 | 600.0018 | 5 | 15 | 3.830262 | -3.259905 | 2.886648 | 0.5433325 | 12.24296 | 2.137334 |  |  | -0.0004024506
2018-04-11 15:18 | 106732 | 720.0011 | 5 | 15 | 3.793432 | -3.259905 | 2.886648 | 0.6519967 | 12.24296 | 2.551533 |  |  | -0.0003547668
2018-04-11 15:20 | 106852 | 840.0012 | 5 | 15 | 3.758202 | -3.259976 | 2.886648 | 0.7606659 | 12.24296 | 2.961838 |  |  | -0.000202179
2018-04-11 15:22 | 106972 | 960.0019 | 5 | 15 | 3.724542 | -3.259557 | 2.886648 | 0.8693287 | 12.24296 | 3.368372 |  |  | -0.000166893
2018-04-11 15:24 | 107092 | 1080.002 | 5 | 15 | 3.691909 | -3.259608 | 2.886648 | 0.9779984 | 12.24296 | 3.771334 |  |  | -0.0002002716
2018-04-11 15:26 | 107212 | 1200.0019 | 5 | 15 | 3.662251 | -3.260309 | 2.886648 | 1.086663 | 12.24296 | 4.170883 |  |  | -0.0003614426
2018-04-11 15:28 | 107332 | 1320.0015 | 5 | 15 | 3.634917 | -3.260056 | 2.886648 | 1.195328 | 12.24296 | 4.567345 |  |  | -0.0003156662
2018-04-11 15:30 | 107452 | 1440.002 | 5 | 15 | 3.609045 | -3.259764 | 2.886648 | 1.303997 | 12.24296 | 4.96094 |  |  | -0.0002346039
2018-04-11 15:32 | 107572 | 1560.0024 | 5 | 15 | 3.583691 | -3.260934 | 2.886648 | 1.412663 | 12.24296 | 5.35174 |  |  | -0.0002813339
2018-04-11 15:34 | 107692 | 1680.0021 | 5 | 15 | 3.560055 | -3.259568 | 2.886648 | 1.521325 | 12.24296 | 5.739829 |  |  | -0.0001688004
2018-04-11 15:36 | 107812 | 1800.0021 | 5 | 15 | 3.53959 | -3.260144 | 2.886648 | 1.629998 | 12.24296 | 6.125578 |  |  | -0.000244140625
2018-04-11 15:38 | 107932 | 1920.0021 | 5 | 15 | 3.521126 | -3.259885 | 2.886648 | 1.738665 | 12.24296 | 6.509195 |  |  | -0.0001344681
2018-04-11 15:40 | 108052 | 2040.0004 | 5 | 15 | 3.504008 | -3.260049 | 2.886648 | 1.847331 | 12.24296 | 6.890886 |  |  | -0.0001573563
2018-04-11 15:42 | 108172 | 2160.002 | 5 | 15 | 3.486448 | -3.260861 | 2.886648 | 1.955997 | 12.24296 | 7.270699 |  |  | -9.250641e-05
2018-04-11 15:44 | 108292 | 2280.003 | 5 | 15 | 3.470541 | -3.259235 | 2.886648 | 2.064665 | 12.24296 | 7.648681 |  |  | -9.536743e-05
2018-04-11 15:46 | 108412 | 2400.0013 | 5 | 15 | 3.454816 | -3.259796 | 2.886648 | 2.173332 | 12.24296 | 8.024963 |  |  | -0.0001964569
2018-04-11 15:48 | 108532 | 2520.0013 | 5 | 15 | 3.437909 | -3.259621 | 2.886648 | 2.281997 | 12.24296 | 8.399488 |  |  | -0.0001173019
2018-04-11 15:50 | 108652 | 2640.0013 | 5 | 15 | 3.416519 | -3.259928 | 2.886648 | 2.39066 | 12.24296 | 8.771963 |  |  | -0.0002737045
2018-04-11 15:52 | 108772 | 2760.0021 | 5 | 15 | 3.388117 | -3.259901 | 2.886648 | 2.49933 | 12.24296 | 9.141752 |  |  | -0.0003757477
2018-04-11 15:54 | 108892 | 2880.0028 | 5 | 15 | 3.347164 | -3.259921 | 2.886648 | 2.607996 | 12.24296 | 9.507871 |  |  | -0.0004768372
2018-04-11 15:56 | 109012 | 3000.0012 | 5 | 15 | 3.277971 | -3.261089 | 2.886648 | 2.71666 | 12.24296 | 9.868183 |  |  | -0.0009145737
2018-04-11 15:58 | 109132 | 3120.0005 | 5 | 15 | 3.138499 | -3.259805 | 2.886648 | 2.825327 | 12.24296 | 10.2179 |  |  | -0.001882553
2018-04-11 15:59 | 109186.8 | 3174.8283 | 5 | 15 | 2.999982 | -3.26018 | 2.886648 | 2.874978 | 12.24296 | 10.37068 |  |  | -0.001191925
2018-04-11 16:01 | 109306.9 | 120.0001 | 6 | 15 | 3.441224 | 0 | 2.886648 | 2.875024 | 12.24296 | 10.37082 |  |  | 0.0003213882
2018-04-11 16:03 | 109427 | 240.0019 | 6 | 15 | 3.459151 | 0 | 2.886648 | 2.875024 | 12.24296 | 10.37082 |  |  | 0.0001716614
2018-04-11 16:04 | 109487 | 300.0015 | 6 | 15 | 3.46319 | 0 | 2.886648 | 2.875024 | 12.24296 | 10.37082 |  |  | 0.0002104265
2018-04-11 16:06 | 109607 | 120.001 | 2 | 16 | 4.076579 | 4.891075 | 0.1626004 | 1.456684e-09 | 0.6482337 | 5.044842e-09 |  |  | 0.0002880096
2018-04-11 16:08 | 109727 | 240.0026 | 2 | 16 | 4.109749 | 4.890137 | 0.3256051 | 1.456684e-09 | 1.315226 | 5.044842e-09 |  |  | 0.0002536769
2018-04-11 16:10 | 109847 | 360.0011 | 2 | 16 | 4.142504 | 4.890158 | 0.4886012 | 1.456684e-09 | 1.987912 | 5.044842e-09 |  |  | 0.0002193451
2018-04-11 16:12 | 109967 | 480.0011 | 2 | 16 | 4.166729 | 4.89045 | 0.6515971 | 1.456684e-09 | 2.665163 | 5.044842e-09 |  |  | 0.0002250671
2018-04-11 16:14 | 110087 | 600.0011 | 2 | 16 | 4.188959 | 4.890572 | 0.8145986 | 1.456684e-09 | 3.346157 | 5.044842e-09 |  |  | 0.0002069473
2018-04-11 16:16 | 110207 | 720.0019 | 2 | 16 | 4.199986 | 4.69995 | 0.9760187 | 1.456684e-09 | 4.023698 | 5.044842e-09 |  |  | 1.525879e-05
2018-04-11 16:18 | 110327 | 840.0014 | 2 | 16 | 4.200065 | 4.310857 | 1.126191 | 1.456684e-09 | 4.654423 | 5.044842e-09 |  |  | 1.621246e-05
2018-04-11 16:20 | 110447 | 960.0002 | 2 | 16 | 4.200022 | 3.949505 | 1.263697 | 1.456684e-09 | 5.231947 | 5.044842e-09 |  |  | 5.149841e-05
2018-04-11 16:22 | 110567 | 1080.001 | 2 | 16 | 4.200042 | 3.626914 | 1.389901 | 1.456684e-09 | 5.762007 | 5.044842e-09 |  |  | 2.861023e-05
2018-04-11 16:24 | 110687 | 1200.0005 | 2 | 16 | 4.199953 | 3.325187 | 1.505707 | 1.456684e-09 | 6.248393 | 5.044842e-09 |  |  | -4.577637e-05
2018-04-11 16:25 | 110713.7 | 1226.6978 | 2 | 16 | 4.200032 | 3.259896 | 1.530117 | 1.456684e-09 | 6.350913 | 5.044842e-09 |  |  | -1.557958e-05
2018-04-11 16:27 | 110833.7 | 120.0002 | 3 | 16 | 4.224823 | 3.259548 | 1.638528 | 1.716348e-09 | 6.80754 | 6.098209e-09 |  |  | 0.000120163
2018-04-11 16:29 | 110953.7 | 240.0023 | 3 | 16 | 4.252418 | 3.259346 | 1.747198 | 1.716348e-09 | 7.268143 | 6.098209e-09 |  |  | 0.0003728867
2018-04-11 16:31 | 111073.7 | 360.0027 | 3 | 16 | 4.281407 | 3.260269 | 1.855868 | 1.716348e-09 | 7.731806 | 6.098209e-09 |  |  | 0.0002727509
2018-04-11 16:33 | 111193.7 | 480.0017 | 3 | 16 | 4.311989 | 3.259762 | 1.964534 | 1.716348e-09 | 8.198692 | 6.098209e-09 |  |  | 0.0003070831
2018-04-11 16:35 | 111313.7 | 600.0026 | 3 | 16 | 4.345647 | 3.260201 | 2.073199 | 1.716348e-09 | 8.669052 | 6.098209e-09 |  |  | 0.0003252029
2018-04-11 16:37 | 111433.7 | 720.0018 | 3 | 16 | 4.383789 | 3.260448 | 2.181868 | 1.716348e-09 | 9.143344 | 6.098209e-09 |  |  | 0.000377655
2018-04-11 16:39 | 111553.7 | 840.0002 | 3 | 16 | 4.400007 | 2.998828 | 2.288046 | 1.88144e-09 | 9.610157 | 6.799517e-09 |  |  | 3.242493e-05
2018-04-11 16:41 | 111673.7 | 960.0004 | 3 | 16 | 4.399983 | 2.604725 | 2.381237 | 1.88144e-09 | 10.0202 | 6.799517e-09 |  |  | 3.814697e-06
2018-04-11 16:43 | 111793.7 | 1080.0017 | 3 | 16 | 4.400002 | 2.2702 | 2.462346 | 1.88144e-09 | 10.37708 | 6.799517e-09 |  |  | -2.861023e-06
2018-04-11 16:45 | 111913.7 | 1200.0022 | 3 | 16 | 4.400001 | 1.970431 | 2.532851 | 1.88144e-09 | 10.6873 | 6.799517e-09 |  |  | -2.861023e-06
2018-04-11 16:47 | 112033.7 | 1320.0006 | 3 | 16 | 4.399991 | 1.71401 | 2.594123 | 1.88144e-09 | 10.9569 | 6.799517e-09 |  |  | -6.198883e-05
2018-04-11 16:49 | 112153.7 | 1440.0003 | 3 | 16 | 4.39996 | 1.501584 | 2.647595 | 1.88144e-09 | 11.19217 | 6.799517e-09 |  |  | -2.002716e-05
2018-04-11 16:51 | 112273.7 | 1560.0008 | 3 | 16 | 4.399987 | 1.32188 | 2.694578 | 1.88144e-09 | 11.3989 | 6.799517e-09 |  |  | 2.479553e-05
2018-04-11 16:53 | 112393.7 | 1680.0004 | 3 | 16 | 4.400029 | 1.168684 | 2.736034 | 1.88144e-09 | 11.58131 | 6.799517e-09 |  |  | -1.907349e-05
2018-04-11 16:55 | 112513.7 | 1800.0012 | 3 | 16 | 4.400037 | 1.033599 | 2.772726 | 1.88144e-09 | 11.74275 | 6.799517e-09 |  |  | -7.05719e-05
2018-04-11 16:57 | 112633.7 | 1920.0008 | 3 | 16 | 4.400037 | 0.9166803 | 2.805185 | 1.88144e-09 | 11.88557 | 6.799517e-09 |  |  | 4.577637e-05
2018-04-11 16:59 | 112753.7 | 2040.0004 | 3 | 16 | 4.399939 | 0.8180114 | 2.834056 | 1.88144e-09 | 12.01261 | 6.799517e-09 |  |  | 3.433228e-05
2018-04-11 17:01 | 112873.7 | 2160.0019 | 3 | 16 | 4.400026 | 0.7343259 | 2.859891 | 1.88144e-09 | 12.12628 | 6.799517e-09 |  |  | -7.629395e-06
2018-04-11 17:03 | 112993.7 | 2280.0021 | 3 | 16 | 4.399971 | 0.6622633 | 2.88313 | 1.88144e-09 | 12.22853 | 6.799517e-09 |  |  | 4.196167e-05
2018-04-11 17:03 | 113009.9 | 2296.1773 | 3 | 16 | 4.400004 | 0.6519817 | 2.886081 | 1.88144e-09 | 12.24152 | 6.799517e-09 |  |  | 3.426096e-05
2018-04-11 17:05 | 113130 | 120.0018 | 4 | 16 | 4.332451 | 0 | 2.886081 | 1.88144e-09 | 12.24152 | 6.799517e-09 |  |  | -2.288818e-05
2018-04-11 17:07 | 113250 | 240.0002 | 4 | 16 | 4.326753 | 0 | 2.886081 | 1.88144e-09 | 12.24152 | 6.799517e-09 |  |  | -3.528595e-05
2018-04-11 17:08 | 113310 | 300.0017 | 4 | 16 | 4.32507 | 0 | 2.886081 | 1.88144e-09 | 12.24152 | 6.799517e-09 |  |  | -0.0001770092
2018-04-11 17:10 | 113430 | 120.0017 | 5 | 16 | 3.990196 | -3.259512 | 2.886081 | 0.1086646 | 12.24152 | 0.4381419 |  |  | -0.0004606247
2018-04-11 17:12 | 113550 | 240.0005 | 5 | 16 | 3.948675 | -3.260047 | 2.886081 | 0.2173293 | 12.24152 | 0.8694275 |  |  | -0.000295639
2018-04-11 17:14 | 113670 | 360.0011 | 5 | 16 | 3.908754 | -3.259645 | 2.886081 | 0.3260012 | 12.24152 | 1.296378 |  |  | -0.0003356934
2018-04-11 17:16 | 113790 | 480.0008 | 5 | 16 | 3.868147 | -3.259786 | 2.886081 | 0.4346678 | 12.24152 | 1.718907 |  |  | -0.0003890991
2018-04-11 17:18 | 113910 | 600 | 5 | 16 | 3.829985 | -3.259799 | 2.886081 | 0.5433311 | 12.24152 | 2.137139 |  |  | -0.0002603531
2018-04-11 17:20 | 114030 | 720 | 5 | 16 | 3.793483 | -3.259293 | 2.886081 | 0.6520009 | 12.24152 | 2.551346 |  |  | -0.0002269746
2018-04-11 17:22 | 114150 | 840.0009 | 5 | 16 | 3.758072 | -3.259798 | 2.886081 | 0.7606661 | 12.24152 | 2.961637 |  |  | -0.0001935959
2018-04-11 17:24 | 114270 | 960.0001 | 5 | 16 | 3.72409 | -3.259885 | 2.886081 | 0.8693316 | 12.24152 | 3.368152 |  |  | -0.0002937317
2018-04-11 17:26 | 114390 | 1080.0001 | 5 | 16 | 3.691741 | -3.260395 | 2.886081 | 0.9780011 | 12.24152 | 3.771051 |  |  | -0.0002174377
2018-04-11 17:28 | 114510 | 1200.0009 | 5 | 16 | 3.662415 | -3.260224 | 2.886081 | 1.086665 | 12.24152 | 4.170593 |  |  | -0.0002985001
2018-04-11 17:30 | 114630 | 1320.0008 | 5 | 16 | 3.635202 | -3.259428 | 2.886081 | 1.195329 | 12.24152 | 4.567072 |  |  | -0.0001964569
2018-04-11 17:32 | 114750 | 1440.0017 | 5 | 16 | 3.609058 | -3.259397 | 2.886081 | 1.303997 | 12.24152 | 4.960675 |  |  | -0.00025177
2018-04-11 17:34 | 114870 | 1560.0017 | 5 | 16 | 3.583036 | -3.258901 | 2.886081 | 1.412668 | 12.24152 | 5.351445 |  |  | -0.0002307892
2018-04-11 17:36 | 114990 | 1680.0002 | 5 | 16 | 3.56003 | -3.259686 | 2.886081 | 1.521333 | 12.24152 | 5.739506 |  |  | -0.0001239777
2018-04-11 17:38 | 115110 | 1800.0002 | 5 | 16 | 3.539464 | -3.260098 | 2.886081 | 1.629997 | 12.24152 | 6.125217 |  |  | -0.0001707077
2018-04-11 17:40 | 115230 | 1920.0003 | 5 | 16 | 3.520973 | -3.261021 | 2.886081 | 1.738661 | 12.24152 | 6.508821 |  |  | -0.0001621246
2018-04-11 17:42 | 115350 | 2040.0007 | 5 | 16 | 3.503068 | -3.259386 | 2.886081 | 1.847332 | 12.24152 | 6.890481 |  |  | -0.0002641678
2018-04-11 17:44 | 115470 | 2160.0003 | 5 | 16 | 3.485654 | -3.260147 | 2.886081 | 1.955996 | 12.24152 | 7.270168 |  |  | -0.0002307892
2018-04-11 17:46 | 115590 | 2280.0007 | 5 | 16 | 3.470099 | -3.260453 | 2.886081 | 2.064665 | 12.24152 | 7.648099 |  |  | -0.0001811981
2018-04-11 17:48 | 115710 | 2400.0019 | 5 | 16 | 3.454613 | -3.261085 | 2.886081 | 2.173329 | 12.24152 | 8.024336 |  |  | -7.724762e-05
2018-04-11 17:50 | 115830 | 2520.0003 | 5 | 16 | 3.437454 | -3.259428 | 2.886081 | 2.281995 | 12.24152 | 8.398828 |  |  | -0.0001373291
2018-04-11 17:52 | 115950 | 2640.0012 | 5 | 16 | 3.415055 | -3.259696 | 2.886081 | 2.390661 | 12.24152 | 8.771201 |  |  | -0.0001974106
2018-04-11 17:54 | 116070 | 2760.0007 | 5 | 16 | 3.387385 | -3.259772 | 2.886081 | 2.499327 | 12.24152 | 9.140862 |  |  | -0.00020504
2018-04-11 17:56 | 116190 | 2880.0011 | 5 | 16 | 3.346207 | -3.259082 | 2.886081 | 2.607995 | 12.24152 | 9.506906 |  |  | -0.0003795624
2018-04-11 17:58 | 116310 | 3000.0003 | 5 | 16 | 3.27729 | -3.259811 | 2.886081 | 2.71666 | 12.24152 | 9.867137 |  |  | -0.0007200241
2018-04-11 18:00 | 116430 | 3120.0003 | 5 | 16 | 3.135231 | -3.260487 | 2.886081 | 2.825326 | 12.24152 | 10.21667 |  |  | -0.001805305
2018-04-11 18:01 | 116483.3 | 3173.2483 | 5 | 16 | 2.999953 | -3.260213 | 2.886081 | 2.873544 | 12.24152 | 10.36494 |  |  | -0.001157158
2018-04-11 18:03 | 116603.4 | 120.0002 | 6 | 16 | 3.443311 | 0 | 2.886081 | 2.873592 | 12.24152 | 10.36509 |  |  | 0.0003051758
2018-04-11 18:05 | 116723.4 | 240.0002 | 6 | 16 | 3.461183 | 0 | 2.886081 | 2.873592 | 12.24152 | 10.36509 |  |  | 4.768372e-05
2018-04-11 18:06 | 116783.4 | 300.0009 | 6 | 16 | 3.465252 | 0 | 2.886081 | 2.873592 | 12.24152 | 10.36509 |  |  | 8.009505e-05
2018-04-11 18:08 | 116903.5 | 120.001 | 2 | 17 | 4.076484 | 4.889326 | 0.1626075 | 4.510719e-09 | 0.6483766 | 1.563007e-08 |  |  | 0.0001449585
2018-04-11 18:10 | 117023.5 | 240.0002 | 2 | 17 | 4.110223 | 4.889034 | 0.3256034 | 4.510719e-09 | 1.315395 | 1.563007e-08 |  |  | 0.0001654624
2018-04-11 18:12 | 117143.5 | 360.001 | 2 | 17 | 4.142025 | 4.889513 | 0.4885981 | 4.510719e-09 | 1.988079 | 1.563007e-08 |  |  | 0.0001859665
2018-04-11 18:14 | 117263.5 | 480.0028 | 2 | 17 | 4.166228 | 4.889454 | 0.6516039 | 4.510719e-09 | 2.665295 | 1.563007e-08 |  |  | 0.0002365112
2018-04-11 18:16 | 117383.5 | 600.001 | 2 | 17 | 4.188351 | 4.889885 | 0.8146023 | 4.510719e-09 | 3.346152 | 1.563007e-08 |  |  | 0.0001821518
2018-04-11 18:18 | 117503.5 | 720.0009 | 2 | 17 | 4.20005 | 4.70345 | 0.9761263 | 4.510719e-09 | 4.024097 | 1.563007e-08 |  |  | 4.959106e-05
2018-04-11 18:20 | 117623.5 | 840.0002 | 2 | 17 | 4.199966 | 4.306151 | 1.126224 | 4.510719e-09 | 4.654507 | 1.563007e-08 |  |  | -3.242493e-05
2018-04-11 18:22 | 117743.5 | 960.0002 | 2 | 17 | 4.200022 | 3.95521 | 1.263796 | 4.510719e-09 | 5.232312 | 1.563007e-08 |  |  | -2.288818e-05
2018-04-11 18:24 | 117863.5 | 1080.0004 | 2 | 17 | 4.200026 | 3.631571 | 1.390192 | 4.510719e-09 | 5.763175 | 1.563007e-08 |  |  | -0.0001029968
2018-04-11 18:26 | 117983.5 | 1200.001 | 2 | 17 | 4.200019 | 3.32584 | 1.506148 | 4.510719e-09 | 6.25019 | 1.563007e-08 |  |  | -2.002716e-05
2018-04-11 18:26 | 118010.6 | 1227.1034 | 2 | 17 | 4.200026 | 3.26 | 1.530936 | 4.510719e-09 | 6.354301 | 1.563007e-08 |  |  | 2.79365e-05
2018-04-11 18:28 | 118130.6 | 120.001 | 3 | 17 | 4.225495 | 3.259069 | 1.639351 | 4.510719e-09 | 6.810997 | 1.563007e-08 |  |  | 0.0002403259
2018-04-11 18:30 | 118250.6 | 240.0008 | 3 | 17 | 4.252935 | 3.25992 | 1.748015 | 4.510719e-09 | 7.271626 | 1.563007e-08 |  |  | 0.0001888275
2018-04-11 18:32 | 118370.6 | 360.0012 | 3 | 17 | 4.281647 | 3.260197 | 1.856684 | 4.510719e-09 | 7.735329 | 1.563007e-08 |  |  | 0.0003442764
2018-04-11 18:34 | 118490.6 | 480.0003 | 3 | 17 | 4.312634 | 3.260618 | 1.965351 | 4.510719e-09 | 8.202262 | 1.563007e-08 |  |  | 0.0003023148
2018-04-11 18:36 | 118610.6 | 600.0002 | 3 | 17 | 4.346908 | 3.259546 | 2.074019 | 4.510719e-09 | 8.67273 | 1.563007e-08 |  |  | 0.0002965927
2018-04-11 18:38 | 118730.6 | 720 | 3 | 17 | 4.38451 | 3.260088 | 2.182683 | 4.510719e-09 | 9.14712 | 1.563007e-08 |  |  | 0.0002813339
2018-04-11 18:40 | 118850.6 | 840.0008 | 3 | 17 | 4.399986 | 2.994079 | 2.288784 | 6.488666e-09 | 9.613625 | 2.403021e-08 |  |  | -3.814697e-06
2018-04-11 18:42 | 118970.6 | 960 | 3 | 17 | 4.399954 | 2.606339 | 2.381942 | 6.488666e-09 | 10.02352 | 2.403021e-08 |  |  | -2.861023e-05
2018-04-11 18:44 | 119090.6 | 1080.0012 | 3 | 17 | 4.40002 | 2.26579 | 2.463051 | 6.488666e-09 | 10.3804 | 2.403021e-08 |  |  | 1.144409e-05
2018-04-11 18:46 | 119210.6 | 1200 | 3 | 17 | 4.400044 | 1.969042 | 2.533553 | 6.488666e-09 | 10.69061 | 2.403021e-08 |  |  | 0.000120163
2018-04-11 18:48 | 119330.6 | 1320.0016 | 3 | 17 | 4.400032 | 1.713726 | 2.594712 | 6.488666e-09 | 10.95971 | 2.403021e-08 |  |  | 9.536743e-07
2018-04-11 18:50 | 119450.6 | 1440.0002 | 3 | 17 | 4.400004 | 1.499986 | 2.648167 | 6.488666e-09 | 11.19491 | 2.403021e-08 |  |  | 1.049042e-05
2018-04-11 18:52 | 119570.6 | 1560.0012 | 3 | 17 | 4.39997 | 1.320183 | 2.695057 | 6.488666e-09 | 11.40123 | 2.403021e-08 |  |  | 4.768372e-06
2018-04-11 18:54 | 119690.6 | 1680.0001 | 3 | 17 | 4.400001 | 1.165336 | 2.736438 | 6.488666e-09 | 11.5833 | 2.403021e-08 |  |  | 5.054474e-05
2018-04-11 18:56 | 119810.6 | 1800 | 3 | 17 | 4.399996 | 1.030423 | 2.773011 | 6.488666e-09 | 11.74422 | 2.403021e-08 |  |  | 7.629395e-06
2018-04-11 18:58 | 119930.6 | 1920.0003 | 3 | 17 | 4.400019 | 0.9134301 | 2.80536 | 6.488666e-09 | 11.88656 | 2.403021e-08 |  |  | 7.343292e-05
2018-04-11 19:00 | 120050.6 | 2040.0012 | 3 | 17 | 4.400061 | 0.8161683 | 2.834165 | 6.488666e-09 | 12.0133 | 2.403021e-08 |  |  | -1.525879e-05
2018-04-11 19:02 | 120170.6 | 2160.0005 | 3 | 17 | 4.399958 | 0.7336644 | 2.859954 | 6.488666e-09 | 12.12677 | 2.403021e-08 |  |  | 4.768372e-06
2018-04-11 19:04 | 120290.6 | 2280.0004 | 3 | 17 | 4.399965 | 0.6594118 | 2.883155 | 6.488666e-09 | 12.22886 | 2.403021e-08 |  |  | 0.0001144409
2018-04-11 19:04 | 120304.4 | 2293.8241 | 3 | 17 | 4.399962 | 0.6519931 | 2.885673 | 6.488666e-09 | 12.23994 | 2.403021e-08 |  |  | 9.503971e-05
2018-04-11 19:06 | 120424.5 | 120.0006 | 4 | 17 | 4.332573 | 0 | 2.885673 | 6.488666e-09 | 12.23994 | 2.403021e-08 |  |  | -7.343292e-05
2018-04-11 19:08 | 120544.5 | 240.0014 | 4 | 17 | 4.326999 | 0 | 2.885673 | 6.488666e-09 | 12.23994 | 2.403021e-08 |  |  | -9.155273e-05
2018-04-11 19:09 | 120604.5 | 300.0009 | 4 | 17 | 4.325312 | 0 | 2.885673 | 6.488666e-09 | 12.23994 | 2.403021e-08 |  |  | -0.0002342287
2018-04-11 19:11 | 120724.5 | 120.0001 | 5 | 17 | 3.991393 | -3.261156 | 2.885673 | 0.1086647 | 12.23994 | 0.4382447 |  |  | -0.0005197525
2018-04-11 19:13 | 120844.5 | 240.0009 | 5 | 17 | 3.949538 | -3.260555 | 2.885673 | 0.2173284 | 12.23994 | 0.8696402 |  |  | -0.0004081726
2018-04-11 19:15 | 120964.5 | 360.0013 | 5 | 17 | 3.908458 | -3.260234 | 2.885673 | 0.3259965 | 12.23994 | 1.2966 |  |  | -0.0003137589
2018-04-11 19:17 | 121084.5 | 480.0001 | 5 | 17 | 3.868792 | -3.260778 | 2.885673 | 0.434663 | 12.23994 | 1.719141 |  |  | -0.0003910065
2018-04-11 19:19 | 121204.5 | 600.0009 | 5 | 17 | 3.830886 | -3.259384 | 2.885673 | 0.543331 | 12.23994 | 2.137479 |  |  | -0.0002603531
2018-04-11 19:21 | 121324.5 | 720.0001 | 5 | 17 | 3.79447 | -3.259661 | 2.885673 | 0.6519973 | 12.23994 | 2.551783 |  |  | -0.0002698898
2018-04-11 19:23 | 121444.5 | 840.0009 | 5 | 17 | 3.758285 | -3.259808 | 2.885673 | 0.7606605 | 12.23994 | 2.962139 |  |  | -0.0002737045
2018-04-11 19:25 | 121564.5 | 960.0006 | 5 | 17 | 3.723282 | -3.259948 | 2.885673 | 0.8693274 | 12.23994 | 3.368604 |  |  | -0.0001811981
2018-04-11 19:27 | 121684.5 | 1080.0002 | 5 | 17 | 3.692276 | -3.260271 | 2.885673 | 0.9779965 | 12.23994 | 3.771506 |  |  | -0.000371933
2018-04-11 19:29 | 121804.5 | 1200.0001 | 5 | 17 | 3.663064 | -3.260713 | 2.885673 | 1.086663 | 12.23994 | 4.171117 |  |  | -0.0002613068
2018-04-11 19:31 | 121924.5 | 1320.0001 | 5 | 17 | 3.635583 | -3.259118 | 2.885673 | 1.195327 | 12.23994 | 4.567659 |  |  | -0.0001831055
2018-04-11 19:33 | 122044.5 | 1440.0009 | 5 | 17 | 3.608233 | -3.259687 | 2.885673 | 1.303997 | 12.23994 | 4.961238 |  |  | -0.0001792908
2018-04-11 19:35 | 122164.5 | 1560.0001 | 5 | 17 | 3.583135 | -3.259533 | 2.885673 | 1.41266 | 12.23994 | 5.351925 |  |  | -0.0001745224
2018-04-11 19:37 | 122284.5 | 1680.0001 | 5 | 17 | 3.560368 | -3.26085 | 2.885673 | 1.521324 | 12.23994 | 5.740027 |  |  | -0.0002985001
2018-04-11 19:39 | 122404.5 | 1800.0002 | 5 | 17 | 3.540077 | -3.259701 | 2.885673 | 1.629993 | 12.23994 | 6.125822 |  |  | -0.0002250671
2018-04-11 19:41 | 122524.5 | 1920.0002 | 5 | 17 | 3.520797 | -3.25912 | 2.885673 | 1.738662 | 12.23994 | 6.50947 |  |  | -0.0001649857
2018-04-11 19:43 | 122644.5 | 2040.0001 | 5 | 17 | 3.502416 | -3.259652 | 2.885673 | 1.847326 | 12.23994 | 6.89103 |  |  | -0.0002288818
2018-04-11 19:45 | 122764.5 | 2160.0002 | 5 | 17 | 3.4861 | -3.260047 | 2.885673 | 1.955994 | 12.23994 | 7.270732 |  |  | -4.959106e-05
2018-04-11 19:47 | 122884.5 | 2280.0002 | 5 | 17 | 3.470881 | -3.259867 | 2.885673 | 2.064661 | 12.23994 | 7.648722 |  |  | -9.155273e-05
2018-04-11 19:49 | 123004.5 | 2400.0013 | 5 | 17 | 3.455257 | -3.259987 | 2.885673 | 2.173326 | 12.23994 | 8.025042 |  |  | -0.0001325607
2018-04-11 19:51 | 123124.5 | 2520.0011 | 5 | 17 | 3.436526 | -3.260418 | 2.885673 | 2.281991 | 12.23994 | 8.399525 |  |  | -0.0001583099
2018-04-11 19:53 | 123244.5 | 2640.0002 | 5 | 17 | 3.415453 | -3.259978 | 2.885673 | 2.390657 | 12.23994 | 8.771844 |  |  | -0.0003738403
2018-04-11 19:55 | 123364.5 | 2760.0013 | 5 | 17 | 3.388592 | -3.26071 | 2.885673 | 2.499324 | 12.23994 | 9.14162 |  |  | -0.0002985001
2018-04-11 19:57 | 123484.5 | 2880.0005 | 5 | 17 | 3.347661 | -3.260346 | 2.885673 | 2.607994 | 12.23994 | 9.507812 |  |  | -0.0004806519
2018-04-11 19:59 | 123604.5 | 3000.001 | 5 | 17 | 3.276895 | -3.259816 | 2.885673 | 2.716659 | 12.23994 | 9.86815 |  |  | -0.0008363724
2018-04-11 20:01 | 123724.5 | 3120.0015 | 5 | 17 | 3.134185 | -3.260253 | 2.885673 | 2.825326 | 12.23994 | 10.21752 |  |  | -0.001959801
2018-04-11 20:02 | 123778.1 | 3173.5641 | 5 | 17 | 2.999988 | -3.260355 | 2.885673 | 2.873831 | 12.23994 | 10.36665 |  |  | -0.001269893
2018-04-11 20:04 | 123898.2 | 120 | 6 | 17 | 3.442922 | 0 | 2.885673 | 2.873882 | 12.23994 | 10.36681 |  |  | 0.0002775192
2018-04-11 20:06 | 124018.2 | 240.0008 | 6 | 17 | 3.460819 | 0 | 2.885673 | 2.873882 | 12.23994 | 10.36681 |  |  | 0.0001382828
2018-04-11 20:07 | 124078.2 | 300.0015 | 6 | 17 | 3.46484 | 0 | 2.885673 | 2.873882 | 12.23994 | 10.36681 |  |  | 0.0001846755
2018-04-11 20:09 | 124198.3 | 120 | 2 | 18 | 4.077616 | 4.889227 | 0.1626082 | 1.470512e-10 | 0.6483606 | 5.095027e-10 |  |  | 0.0002775192
2018-04-11 20:11 | 124318.3 | 240.0005 | 2 | 18 | 4.110673 | 4.889643 | 0.3256049 | 1.470512e-10 | 1.31556 | 5.095027e-10 |  |  | 0.00024271
2018-04-11 20:13 | 124438.3 | 360.0002 | 2 | 18 | 4.141645 | 4.889927 | 0.4886079 | 1.470512e-10 | 1.98826 | 5.095027e-10 |  |  | 0.000207901
2018-04-11 20:15 | 124558.3 | 480.0012 | 2 | 18 | 4.165491 | 4.889875 | 0.651609 | 1.470512e-10 | 2.665357 | 5.095027e-10 |  |  | 4.291534e-05
2018-04-11 20:17 | 124678.3 | 600.0012 | 2 | 18 | 4.188928 | 4.890404 | 0.8146045 | 1.470512e-10 | 3.34618 | 5.095027e-10 |  |  | 0.000125885
2018-04-11 20:19 | 124798.3 | 720.001 | 2 | 18 | 4.199996 | 4.672395 | 0.9755912 | 9.897813e-10 | 4.021946 | 3.862753e-09 |  |  | -1.144409e-05
2018-04-11 20:21 | 124918.3 | 840.0008 | 2 | 18 | 4.200066 | 4.304879 | 1.125232 | 9.897813e-10 | 4.650437 | 3.862753e-09 |  |  | 2.765656e-05
2018-04-11 20:23 | 125038.3 | 960.0009 | 2 | 18 | 4.199977 | 3.960277 | 1.262883 | 9.897813e-10 | 5.228573 | 3.862753e-09 |  |  | 5.340576e-05
2018-04-11 20:25 | 125158.3 | 1080.0003 | 2 | 18 | 4.199977 | 3.631425 | 1.389307 | 9.897813e-10 | 5.759556 | 3.862753e-09 |  |  | 6.103515625e-05
2018-04-11 20:27 | 125278.3 | 1200.0013 | 2 | 18 | 4.200005 | 3.312217 | 1.505027 | 9.897813e-10 | 6.24558 | 3.862753e-09 |  |  | -3.433228e-05
2018-04-11 20:28 | 125297.7 | 1219.3545 | 2 | 18 | 4.200045 | 3.259985 | 1.52269 | 9.897813e-10 | 6.319763 | 3.862753e-09 |  |  | 3.941038e-06
2018-04-11 20:30 | 125417.7 | 120.001 | 3 | 18 | 4.22456 | 3.25997 | 1.631101 | 9.897813e-10 | 6.776402 | 3.862753e-09 |  |  | 0.0002412796
2018-04-11 20:32 | 125537.7 | 240.0006 | 3 | 18 | 4.250779 | 3.26026 | 1.739768 | 9.897813e-10 | 7.236878 | 3.862753e-09 |  |  | 0.00020504
2018-04-11 20:34 | 125657.7 | 360.001 | 3 | 18 | 4.279324 | 3.26004 | 1.848432 | 9.897813e-10 | 7.700307 | 3.862753e-09 |  |  | 0.000210762
2018-04-11 20:36 | 125777.7 | 480.0011 | 3 | 18 | 4.310676 | 3.260244 | 1.957101 | 9.897813e-10 | 8.167005 | 3.862753e-09 |  |  | 0.0003786087
2018-04-11 20:38 | 125897.7 | 600.0003 | 3 | 18 | 4.345501 | 3.259544 | 2.06577 | 9.897813e-10 | 8.637308 | 3.862753e-09 |  |  | 0.0004053116
2018-04-11 20:40 | 126017.7 | 720.0004 | 3 | 18 | 4.381877 | 3.260052 | 2.174434 | 9.897813e-10 | 9.111461 | 3.862753e-09 |  |  | 0.0003728867
2018-04-11 20:42 | 126137.7 | 840.0011 | 3 | 18 | 4.400012 | 3.027349 | 2.281142 | 1.095745e-09 | 9.580503 | 4.313443e-09 |  |  | 9.155273e-05
2018-04-11 20:44 | 126257.7 | 960.0018 | 3 | 18 | 4.399975 | 2.629601 | 2.375262 | 1.095745e-09 | 9.994634 | 4.313443e-09 |  |  | -9.536743e-06
2018-04-11 20:46 | 126377.7 | 1080.0011 | 3 | 18 | 4.400021 | 2.279468 | 2.457017 | 1.095745e-09 | 10.35436 | 4.313443e-09 |  |  | 8.583069e-06
2018-04-11 20:48 | 126497.7 | 1200.0014 | 3 | 18 | 4.400036 | 1.979322 | 2.527894 | 1.095745e-09 | 10.66622 | 4.313443e-09 |  |  | 7.152557e-05
2018-04-11 20:50 | 126617.7 | 1320.0005 | 3 | 18 | 4.400001 | 1.730549 | 2.589612 | 1.095745e-09 | 10.93777 | 4.313443e-09 |  |  | 5.149841e-05
2018-04-11 20:52 | 126737.7 | 1440.0015 | 3 | 18 | 4.400007 | 1.518648 | 2.643632 | 1.095745e-09 | 11.17546 | 4.313443e-09 |  |  | 3.814697e-05
2018-04-11 20:54 | 126857.7 | 1560.0025 | 3 | 18 | 4.399955 | 1.333928 | 2.691112 | 1.095745e-09 | 11.38437 | 4.313443e-09 |  |  | 6.389618e-05
2018-04-11 20:56 | 126977.7 | 1680.0011 | 3 | 18 | 4.399967 | 1.171485 | 2.732801 | 1.095745e-09 | 11.56781 | 4.313443e-09 |  |  | -4.577637e-05
2018-04-11 20:58 | 127097.7 | 1800.0014 | 3 | 18 | 4.400021 | 1.036456 | 2.769521 | 1.095745e-09 | 11.72938 | 4.313443e-09 |  |  | -1.335144e-05
2018-04-11 21:00 | 127217.7 | 1920.0013 | 3 | 18 | 4.400049 | 0.9234115 | 2.802148 | 1.095745e-09 | 11.87293 | 4.313443e-09 |  |  | -1.335144e-05
2018-04-11 21:02 | 127337.7 | 2040.0007 | 3 | 18 | 4.399943 | 0.8264879 | 2.831266 | 1.095745e-09 | 12.00105 | 4.313443e-09 |  |  | -2.002716e-05
2018-04-11 21:04 | 127457.7 | 2160.0014 | 3 | 18 | 4.400014 | 0.739045 | 2.857341 | 1.095745e-09 | 12.11578 | 4.313443e-09 |  |  | 3.528595e-05
2018-04-11 21:06 | 127577.7 | 2280.0015 | 3 | 18 | 4.4 | 0.6619021 | 2.88067 | 1.095745e-09 | 12.21843 | 4.313443e-09 |  |  | 1.811981e-05
2018-04-11 21:06 | 127595.3 | 2297.6693 | 3 | 18 | 4.399971 | 0.6519932 | 2.883894 | 1.095745e-09 | 12.23261 | 4.313443e-09 |  |  | 5.639617e-06
2018-04-11 21:08 | 127715.4 | 120.0018 | 4 | 18 | 4.332336 | 0 | 2.883894 | 1.095745e-09 | 12.23261 | 4.313443e-09 |  |  | -7.915497e-05
2018-04-11 21:10 | 127835.4 | 240.0002 | 4 | 18 | 4.326599 | 0 | 2.883894 | 1.095745e-09 | 12.23261 | 4.313443e-09 |  |  | -8.106232e-05
2018-04-11 21:11 | 127895.4 | 300.0009 | 4 | 18 | 4.324939 | 0 | 2.883894 | 1.095745e-09 | 12.23261 | 4.313443e-09 |  |  | -0.0001706725
2018-04-11 21:13 | 128015.5 | 120.0009 | 5 | 18 | 3.990798 | -3.260036 | 2.883894 | 0.1086631 | 12.23261 | 0.4382454 |  |  | -0.0003499985
2018-04-11 21:15 | 128135.5 | 240.0006 | 5 | 18 | 3.947413 | -3.260701 | 2.883894 | 0.2173298 | 12.23261 | 0.8694789 |  |  | -0.0003051758
2018-04-11 21:17 | 128255.5 | 360.001 | 5 | 18 | 3.907909 | -3.259861 | 2.883894 | 0.325993 | 12.23261 | 1.29626 |  |  | -0.0003385544
2018-04-11 21:19 | 128375.5 | 480.0015 | 5 | 18 | 3.869106 | -3.260345 | 2.883894 | 0.4346639 | 12.23261 | 1.718819 |  |  | -0.0002803802
2018-04-11 21:21 | 128495.5 | 600.0002 | 5 | 18 | 3.831003 | -3.260806 | 2.883894 | 0.5433305 | 12.23261 | 2.137184 |  |  | -0.0002641678
2018-04-11 21:23 | 128615.5 | 720.0011 | 5 | 18 | 3.792924 | -3.260324 | 2.883894 | 0.6519971 | 12.23261 | 2.551425 |  |  | -0.0003271103
2018-04-11 21:25 | 128735.5 | 840.0003 | 5 | 18 | 3.75602 | -3.260023 | 2.883894 | 0.7606581 | 12.23261 | 2.961528 |  |  | -0.0002832413
2018-04-11 21:27 | 128855.5 | 960.0002 | 5 | 18 | 3.722536 | -3.259665 | 2.883894 | 0.8693293 | 12.23261 | 3.367858 |  |  | -0.000289917
2018-04-11 21:29 | 128975.5 | 1080.0002 | 5 | 18 | 3.69175 | -3.258949 | 2.883894 | 0.9779947 | 12.23261 | 3.770686 |  |  | -0.0003414154
2018-04-11 21:31 | 129095.5 | 1200.0003 | 5 | 18 | 3.662046 | -3.259045 | 2.883894 | 1.086659 | 12.23261 | 4.170234 |  |  | -0.0001716614
2018-04-11 21:33 | 129215.5 | 1320.0002 | 5 | 18 | 3.633307 | -3.260173 | 2.883894 | 1.195328 | 12.23261 | 4.56659 |  |  | -7.152557e-05
2018-04-11 21:35 | 129335.5 | 1440.0011 | 5 | 18 | 3.606995 | -3.260316 | 2.883894 | 1.303994 | 12.23261 | 4.959949 |  |  | -0.0001955032
2018-04-11 21:37 | 129455.5 | 1560.0011 | 5 | 18 | 3.582553 | -3.259513 | 2.883894 | 1.412659 | 12.23261 | 5.350561 |  |  | -0.0002374649
2018-04-11 21:39 | 129575.5 | 1680.0003 | 5 | 18 | 3.560369 | -3.260575 | 2.883894 | 1.521326 | 12.23261 | 5.738652 |  |  | -0.0001363754
2018-04-11 21:41 | 129695.5 | 1800.0003 | 5 | 18 | 3.539413 | -3.259506 | 2.883894 | 1.62999 | 12.23261 | 6.1244 |  |  | -0.0002479553
2018-04-11 21:43 | 129815.5 | 1920.0014 | 5 | 18 | 3.51921 | -3.259377 | 2.883894 | 1.73866 | 12.23261 | 6.50791 |  |  | -0.0002145767
2018-04-11 21:45 | 129935.5 | 2040.001 | 5 | 18 | 3.501875 | -3.259503 | 2.883894 | 1.847326 | 12.23261 | 6.889374 |  |  | -0.0001354218
2018-04-11 21:47 | 130055.5 | 2160.001 | 5 | 18 | 3.485706 | -3.25953 | 2.883894 | 1.955993 | 12.23261 | 7.269026 |  |  | -0.0001144409
2018-04-11 21:49 | 130175.5 | 2280.0011 | 5 | 18 | 3.470706 | -3.260393 | 2.883894 | 2.064657 | 12.23261 | 7.646993 |  |  | -0.0001678467
2018-04-11 21:51 | 130295.5 | 2400.0011 | 5 | 18 | 3.454768 | -3.259523 | 2.883894 | 2.173328 | 12.23261 | 8.023314 |  |  | -0.0003156662
2018-04-11 21:53 | 130415.5 | 2520.0007 | 5 | 18 | 3.435707 | -3.259744 | 2.883894 | 2.281992 | 12.23261 | 8.3977 |  |  | -0.0001964569
2018-04-11 21:55 | 130535.5 | 2640.0004 | 5 | 18 | 3.414969 | -3.258904 | 2.883894 | 2.390659 | 12.23261 | 8.769952 |  |  | -0.000328064
2018-04-11 21:57 | 130655.5 | 2760.0007 | 5 | 18 | 3.387878 | -3.259796 | 2.883894 | 2.49933 | 12.23261 | 9.139674 |  |  | -0.0002002716
2018-04-11 21:59 | 130775.5 | 2880.0012 | 5 | 18 | 3.347122 | -3.260085 | 2.883894 | 2.607997 | 12.23261 | 9.5058 |  |  | -0.000451088
2018-04-11 22:01 | 130895.5 | 3000.0004 | 5 | 18 | 3.276233 | -3.260633 | 2.883894 | 2.71666 | 12.23261 | 9.866044 |  |  | -0.0007181168
2018-04-11 22:03 | 131015.5 | 3120.0013 | 5 | 18 | 3.130349 | -3.260974 | 2.883894 | 2.82533 | 12.23261 | 10.21525 |  |  | -0.001966476
2018-04-11 22:04 | 131066.9 | 3171.4323 | 5 | 18 | 2.999973 | -3.259878 | 2.883894 | 2.871903 | 12.23261 | 10.35832 |  |  | -0.001294377
2018-04-11 22:06 | 131187 | 120.0002 | 6 | 18 | 3.443522 | 0 | 2.883894 | 2.871963 | 12.23261 | 10.35851 |  |  | 0.0002756119
2018-04-11 22:08 | 131307 | 240.0009 | 6 | 18 | 3.461382 | 0 | 2.883894 | 2.871963 | 12.23261 | 10.35851 |  |  | 0.000128746
2018-04-11 22:09 | 131367 | 300.0008 | 6 | 18 | 3.465436 | 0 | 2.883894 | 2.871963 | 12.23261 | 10.35851 |  |  | 0.0001554372
2018-04-11 22:11 | 131487.1 | 120.0009 | 2 | 19 | 4.076117 | 4.889923 | 0.1626095 | 1.359727e-09 | 0.648345 | 4.712034e-09 |  |  | 0.0002088547
2018-04-11 22:13 | 131607.1 | 240.0001 | 2 | 19 | 4.108744 | 4.889297 | 0.3256058 | 1.359727e-09 | 1.315217 | 4.712034e-09 |  |  | 0.0003414154
2018-04-11 22:15 | 131727.1 | 360.0001 | 2 | 19 | 4.141865 | 4.889881 | 0.4886072 | 1.359727e-09 | 1.987744 | 4.712034e-09 |  |  | 0.0002670288
2018-04-11 22:17 | 131847.1 | 480.0016 | 2 | 19 | 4.166516 | 4.889961 | 0.6516052 | 1.359727e-09 | 2.664963 | 4.712034e-09 |  |  | 0.0002307892
2018-04-11 22:19 | 131967.1 | 600.0016 | 2 | 19 | 4.1892 | 4.890486 | 0.814602 | 1.359727e-09 | 3.345921 | 4.712034e-09 |  |  | 0.0002145767
2018-04-11 22:21 | 132087.1 | 720.0008 | 2 | 19 | 4.199981 | 4.702018 | 0.9759856 | 1.359727e-09 | 4.023338 | 4.712034e-09 |  |  | 1.621246e-05
2018-04-11 22:23 | 132207.1 | 840.0009 | 2 | 19 | 4.200103 | 4.323946 | 1.126354 | 1.359727e-09 | 4.654888 | 4.712034e-09 |  |  | 0.0001106262
2018-04-11 22:25 | 132327.1 | 960.0012 | 2 | 19 | 4.200004 | 3.968177 | 1.264603 | 1.359727e-09 | 5.235534 | 4.712034e-09 |  |  | 1.907349e-06
2018-04-11 22:27 | 132447.1 | 1080.0001 | 2 | 19 | 4.2 | 3.623065 | 1.391122 | 1.359727e-09 | 5.766912 | 4.712034e-09 |  |  | 4.1008e-05
2018-04-11 22:29 | 132567.1 | 1200.0013 | 2 | 19 | 4.200007 | 3.310539 | 1.506552 | 1.359727e-09 | 6.25172 | 4.712034e-09 |  |  | -2.002716e-05
2018-04-11 22:29 | 132587.3 | 1220.2064 | 2 | 19 | 4.200001 | 3.259924 | 1.524993 | 1.359727e-09 | 6.329171 | 4.712034e-09 |  |  | 1.529053e-05
2018-04-11 22:31 | 132707.3 | 120.0011 | 3 | 19 | 4.224213 | 3.259287 | 1.63341 | 4.388596e-09 | 6.785813 | 1.698646e-08 |  |  | 0.0002250671
2018-04-11 22:33 | 132827.3 | 240.0008 | 3 | 19 | 4.250647 | 3.259642 | 1.742077 | 4.388596e-09 | 7.246264 | 1.698646e-08 |  |  | 0.0003023148
2018-04-11 22:35 | 132947.3 | 360.0002 | 3 | 19 | 4.27919 | 3.260464 | 1.85074 | 4.388596e-09 | 7.709678 | 1.698646e-08 |  |  | 0.0002002716
2018-04-11 22:37 | 133067.3 | 480.001 | 3 | 19 | 4.310589 | 3.259233 | 1.959409 | 4.388596e-09 | 8.176374 | 1.698646e-08 |  |  | 0.0002126694
2018-04-11 22:39 | 133187.3 | 600.001 | 3 | 19 | 4.345529 | 3.258936 | 2.068075 | 4.388596e-09 | 8.64666 | 1.698646e-08 |  |  | 0.0002326965
2018-04-11 22:41 | 133307.3 | 720.0002 | 3 | 19 | 4.382346 | 3.259575 | 2.17674 | 4.388596e-09 | 9.120844 | 1.698646e-08 |  |  | 0.0004148483
2018-04-11 22:43 | 133427.3 | 840.0005 | 3 | 19 | 4.40006 | 3.015962 | 2.283307 | 6.640538e-09 | 9.589297 | 2.65502e-08 |  |  | 5.340576e-05
2018-04-11 22:45 | 133547.3 | 960.0002 | 3 | 19 | 4.400065 | 2.617592 | 2.376999 | 6.640538e-09 | 10.00154 | 2.65502e-08 |  |  | 7.152557e-05
2018-04-11 22:47 | 133667.3 | 1080.0011 | 3 | 19 | 4.399982 | 2.279198 | 2.458485 | 6.640538e-09 | 10.36008 | 2.65502e-08 |  |  | -8.583069e-06
2018-04-11 22:49 | 133787.3 | 1200.0008 | 3 | 19 | 4.400074 | 1.979066 | 2.529356 | 6.640538e-09 | 10.67191 | 2.65502e-08 |  |  | 5.054474e-05
2018-04-11 22:51 | 133907.3 | 1320.0006 | 3 | 19 | 4.399984 | 1.72157 | 2.590874 | 6.640538e-09 | 10.94259 | 2.65502e-08 |  |  | -4.768372e-06
2018-04-11 22:53 | 134027.3 | 1440.0006 | 3 | 19 | 4.400032 | 1.505931 | 2.644547 | 6.640538e-09 | 11.17875 | 2.65502e-08 |  |  | 7.343292e-05
2018-04-11 22:55 | 134147.3 | 1560.001 | 3 | 19 | 4.400017 | 1.325536 | 2.69166 | 6.640538e-09 | 11.38605 | 2.65502e-08 |  |  | 1.239777e-05
2018-04-11 22:57 | 134267.3 | 1680.0008 | 3 | 19 | 4.400009 | 1.170977 | 2.733187 | 6.640538e-09 | 11.56877 | 2.65502e-08 |  |  | -1.907349e-06
2018-04-11 22:59 | 134387.3 | 1800.0003 | 3 | 19 | 4.400023 | 1.037815 | 2.769941 | 6.640538e-09 | 11.73049 | 2.65502e-08 |  |  | 1.907349e-06
2018-04-11 23:01 | 134507.3 | 1920.0002 | 3 | 19 | 4.399988 | 0.9206122 | 2.80253 | 6.640538e-09 | 11.87388 | 2.65502e-08 |  |  | -5.245209e-05
2018-04-11 23:03 | 134627.3 | 2040.0014 | 3 | 19 | 4.399993 | 0.820031 | 2.831468 | 6.640538e-09 | 12.00121 | 2.65502e-08 |  |  | -4.768372e-05
2018-04-11 23:05 | 134747.3 | 2160.0011 | 3 | 19 | 4.40006 | 0.7348595 | 2.857335 | 6.640538e-09 | 12.11502 | 2.65502e-08 |  |  | 9.536743e-07
2018-04-11 23:07 | 134867.3 | 2280 | 3 | 19 | 4.400007 | 0.661186 | 2.880572 | 6.640538e-09 | 12.21727 | 2.65502e-08 |  |  | 2.574921e-05
2018-04-11 23:07 | 134884.2 | 2296.9037 | 3 | 19 | 4.399975 | 0.6519917 | 2.883657 | 6.640538e-09 | 12.23084 | 2.65502e-08 |  |  | 2.810354e-05
2018-04-11 23:09 | 135004.3 | 120.0014 | 4 | 19 | 4.332612 | 0 | 2.883657 | 6.640538e-09 | 12.23084 | 2.65502e-08 |  |  | 4.482269e-05
2018-04-11 23:11 | 135124.3 | 240.0014 | 4 | 19 | 4.32695 | 0 | 2.883657 | 6.640538e-09 | 12.23084 | 2.65502e-08 |  |  | 6.67572e-06
2018-04-11 23:12 | 135184.3 | 300.0009 | 4 | 19 | 4.32537 | 0 | 2.883657 | 6.640538e-09 | 12.23084 | 2.65502e-08 |  |  | -0.0001363179
2018-04-11 23:14 | 135304.3 | 120.0011 | 5 | 19 | 3.990996 | -3.260112 | 2.883657 | 0.1086597 | 12.23084 | 0.438218 |  |  | -0.0004224777
2018-04-11 23:16 | 135424.3 | 240.0003 | 5 | 19 | 3.948827 | -3.259471 | 2.883657 | 0.2173277 | 12.23084 | 0.8695621 |  |  | -0.0003089905
2018-04-11 23:18 | 135544.3 | 360.0014 | 5 | 19 | 3.909451 | -3.259483 | 2.883657 | 0.3259952 | 12.23084 | 1.29652 |  |  | -0.000289917
2018-04-11 23:20 | 135664.3 | 480.0004 | 5 | 19 | 3.869895 | -3.26044 | 2.883657 | 0.4346611 | 12.23084 | 1.719175 |  |  | -0.0002851486
2018-04-11 23:22 | 135784.3 | 600.0005 | 5 | 19 | 3.830402 | -3.260431 | 2.883657 | 0.5433261 | 12.23084 | 2.137551 |  |  | -0.0003805161
2018-04-11 23:24 | 135904.3 | 720.0006 | 5 | 19 | 3.793118 | -3.259652 | 2.883657 | 0.6519928 | 12.23084 | 2.551736 |  |  | -0.0002470016
2018-04-11 23:26 | 136024.3 | 840.0011 | 5 | 19 | 3.757196 | -3.260078 | 2.883657 | 0.760658 | 12.23084 | 2.961951 |  |  | -0.0001802444
2018-04-11 23:28 | 136144.3 | 960.0003 | 5 | 19 | 3.723683 | -3.259763 | 2.883657 | 0.8693281 | 12.23084 | 3.368397 |  |  | -0.0002756119
2018-04-11 23:30 | 136264.3 | 1080.0012 | 5 | 19 | 3.692742 | -3.260052 | 2.883657 | 0.9779941 | 12.23084 | 3.771335 |  |  | -0.0003252029
2018-04-11 23:32 | 136384.3 | 1200.0004 | 5 | 19 | 3.663318 | -3.260052 | 2.883657 | 1.086656 | 12.23084 | 4.170986 |  |  | -0.000248909
2018-04-11 23:34 | 136504.3 | 1320.0004 | 5 | 19 | 3.634507 | -3.259617 | 2.883657 | 1.195328 | 12.23084 | 4.567517 |  |  | -0.0002422333
2018-04-11 23:36 | 136624.3 | 1440.0014 | 5 | 19 | 3.607977 | -3.260524 | 2.883657 | 1.303994 | 12.23084 | 4.961009 |  |  | -0.0001220703125
2018-04-11 23:38 | 136744.3 | 1560.0006 | 5 | 19 | 3.583474 | -3.259624 | 2.883657 | 1.412658 | 12.23084 | 5.351726 |  |  | -0.0001144409
2018-04-11 23:40 | 136864.3 | 1680.0002 | 5 | 19 | 3.560943 | -3.260453 | 2.883657 | 1.521327 | 12.23084 | 5.739902 |  |  | -0.0002193451
2018-04-11 23:42 | 136984.3 | 1800.0007 | 5 | 19 | 3.540452 | -3.260142 | 2.883657 | 1.629993 | 12.23084 | 6.125723 |  |  | -0.0001878738
2018-04-11 23:44 | 137104.3 | 1920.0016 | 5 | 19 | 3.520591 | -3.260673 | 2.883657 | 1.738656 | 12.23084 | 6.50936 |  |  | -0.000210762
2018-04-11 23:46 | 137224.3 | 2040.0017 | 5 | 19 | 3.502606 | -3.259871 | 2.883657 | 1.847328 | 12.23084 | 6.890948 |  |  | -0.0001735687
2018-04-11 23:48 | 137344.3 | 2160.0011 | 5 | 19 | 3.486583 | -3.259686 | 2.883657 | 1.955991 | 12.23084 | 7.270676 |  |  | -0.0001869202
2018-04-11 23:50 | 137464.3 | 2280.0014 | 5 | 19 | 3.471408 | -3.260009 | 2.883657 | 2.064656 | 12.23084 | 7.648709 |  |  | -0.0001325607
2018-04-11 23:52 | 137584.3 | 2400.0003 | 5 | 19 | 3.455804 | -3.25991 | 2.883657 | 2.173321 | 12.23084 | 8.025094 |  |  | -0.0001020432
2018-04-11 23:54 | 137704.3 | 2520.0014 | 5 | 19 | 3.437866 | -3.259667 | 2.883657 | 2.281991 | 12.23084 | 8.399685 |  |  | -0.0001811981
2018-04-11 23:56 | 137824.3 | 2640.0002 | 5 | 19 | 3.415767 | -3.259448 | 2.883657 | 2.390659 | 12.23084 | 8.772104 |  |  | -0.0001735687
2018-04-11 23:58 | 137944.3 | 2760.0013 | 5 | 19 | 3.388597 | -3.260942 | 2.883657 | 2.499325 | 12.23084 | 9.141887 |  |  | -0.0002670288
2018-04-12 | 138064.3 | 2880.001 | 5 | 19 | 3.347276 | -3.260166 | 2.883657 | 2.607989 | 12.23084 | 9.508038 |  |  | -0.0004463196
2018-04-12 00:02 | 138184.3 | 3000.0003 | 5 | 19 | 3.277125 | -3.260351 | 2.883657 | 2.716658 | 12.23084 | 9.868335 |  |  | -0.0007305145
2018-04-12 00:04 | 138304.3 | 3120.001 | 5 | 19 | 3.135751 | -3.260036 | 2.883657 | 2.825325 | 12.23084 | 10.21785 |  |  | -0.001764297
2018-04-12 00:05 | 138358 | 3173.6641 | 5 | 19 | 2.999969 | -3.260936 | 2.883657 | 2.873919 | 12.23084 | 10.36729 |  |  | -0.001134454
2018-04-12 00:07 | 138478.1 | 120.0009 | 6 | 19 | 3.439826 | 0 | 2.883657 | 2.873969 | 12.23084 | 10.36745 |  |  | 0.0002756119
2018-04-12 00:09 | 138598.1 | 240.0015 | 6 | 19 | 3.457548 | 0 | 2.883657 | 2.873969 | 12.23084 | 10.36745 |  |  | 5.817413e-05
2018-04-12 00:10 | 138658.1 | 300.0009 | 6 | 19 | 3.461596 | 0 | 2.883657 | 2.873969 | 12.23084 | 10.36745 |  |  | 0.0001344353
2018-04-12 00:12 | 138778.2 | 120.0009 | 2 | 20 | 4.077207 | 4.889088 | 0.1626067 | 5.393027e-10 | 0.6482136 | 1.866815e-09 |  |  | 0.000287056
2018-04-12 00:14 | 138898.2 | 240.0008 | 2 | 20 | 4.109265 | 4.889791 | 0.3256069 | 5.393027e-10 | 1.31523 | 1.866815e-09 |  |  | 0.0002393723
2018-04-12 00:16 | 139018.2 | 360.001 | 2 | 20 | 4.140604 | 4.889416 | 0.4886093 | 5.393027e-10 | 1.987679 | 1.866815e-09 |  |  | 0.0002355576
2018-04-12 00:18 | 139138.2 | 480.0014 | 2 | 20 | 4.165637 | 4.890285 | 0.6516052 | 5.393027e-10 | 2.664664 | 1.866815e-09 |  |  | 0.0002317429
2018-04-12 00:20 | 139258.2 | 600.0009 | 2 | 20 | 4.190104 | 4.889851 | 0.8146065 | 5.393027e-10 | 3.345658 | 1.866815e-09 |  |  | 0.0001897812
2018-04-12 00:22 | 139378.2 | 720.0006 | 2 | 20 | 4.20003 | 4.681621 | 0.9756931 | 9.902845e-10 | 4.021898 | 3.660409e-09 |  |  | 1.239777e-05
2018-04-12 00:24 | 139498.2 | 840.0014 | 2 | 20 | 4.200012 | 4.314642 | 1.125667 | 9.902845e-10 | 4.651789 | 3.660409e-09 |  |  | 1.716614e-05
2018-04-12 00:26 | 139618.2 | 960.0015 | 2 | 20 | 4.200021 | 3.963603 | 1.263553 | 9.902845e-10 | 5.230913 | 3.660409e-09 |  |  | 8.201599e-05
2018-04-12 00:28 | 139738.2 | 1080.0013 | 2 | 20 | 4.199998 | 3.634512 | 1.390186 | 9.902845e-10 | 5.76277 | 3.660409e-09 |  |  | -1.335144e-05
2018-04-12 00:30 | 139858.2 | 1200.0014 | 2 | 20 | 4.200018 | 3.323414 | 1.506193 | 9.902845e-10 | 6.249999 | 3.660409e-09 |  |  | 6.580353e-05
2018-04-12 00:31 | 139881.2 | 1222.9629 | 2 | 20 | 4.199999 | 3.259896 | 1.527189 | 9.902845e-10 | 6.338183 | 3.660409e-09 |  |  | 8.57144e-05
2018-04-12 00:33 | 140001.2 | 120.0002 | 3 | 20 | 4.224976 | 3.260143 | 1.635602 | 9.902845e-10 | 6.794852 | 3.660409e-09 |  |  | 0.0001897812
2018-04-12 00:35 | 140121.2 | 240.0011 | 3 | 20 | 4.251618 | 3.259497 | 1.744268 | 9.902845e-10 | 7.255395 | 3.660409e-09 |  |  | 0.000244140625
2018-04-12 00:37 | 140241.2 | 360.0004 | 3 | 20 | 4.280644 | 3.258852 | 1.852937 | 9.902845e-10 | 7.718974 | 3.660409e-09 |  |  | 0.0002269745
2018-04-12 00:39 | 140361.2 | 480.0012 | 3 | 20 | 4.311726 | 3.26018 | 1.961602 | 9.902845e-10 | 8.185802 | 3.660409e-09 |  |  | 0.0002708435
2018-04-12 00:41 | 140481.2 | 600.0011 | 3 | 20 | 4.345598 | 3.26026 | 2.070265 | 9.902845e-10 | 8.656139 | 3.660409e-09 |  |  | 0.0003013611
2018-04-12 00:43 | 140601.2 | 720.0014 | 3 | 20 | 4.383259 | 3.260204 | 2.178936 | 9.902845e-10 | 9.130389 | 3.660409e-09 |  |  | 0.0003404617
2018-04-12 00:45 | 140721.2 | 840.0003 | 3 | 20 | 4.399986 | 3.006607 | 2.285248 | 1.914713e-09 | 9.597772 | 7.59212e-09 |  |  | 1.049042e-05
2018-04-12 00:47 | 140841.2 | 960 | 3 | 20 | 4.399948 | 2.605316 | 2.378612 | 1.914713e-09 | 10.00858 | 7.59212e-09 |  |  | 6.67572e-06
2018-04-12 00:49 | 140961.2 | 1080.0015 | 3 | 20 | 4.400012 | 2.271427 | 2.459767 | 1.914713e-09 | 10.36566 | 7.59212e-09 |  |  | -2.384186e-05
2018-04-12 00:51 | 141081.2 | 1200.0018 | 3 | 20 | 4.399988 | 1.974522 | 2.530439 | 1.914713e-09 | 10.67662 | 7.59212e-09 |  |  | 2.574921e-05
2018-04-12 00:53 | 141201.2 | 1320.0014 | 3 | 20 | 4.399989 | 1.726494 | 2.59207 | 1.914713e-09 | 10.94779 | 7.59212e-09 |  |  | -5.435944e-05
2018-04-12 00:55 | 141321.2 | 1440.0007 | 3 | 20 | 4.399939 | 1.503936 | 2.64579 | 1.914713e-09 | 11.18416 | 7.59212e-09 |  |  | -1.049042e-05
2018-04-12 00:57 | 141441.2 | 1560.0003 | 3 | 20 | 4.399976 | 1.322677 | 2.692848 | 1.914713e-09 | 11.39122 | 7.59212e-09 |  |  | -6.008148e-05
2018-04-12 00:59 | 141561.2 | 1680.0005 | 3 | 20 | 4.400011 | 1.169172 | 2.734308 | 1.914713e-09 | 11.57364 | 7.59212e-09 |  |  | -2.670288e-05
2018-04-12 01:01 | 141681.2 | 1800.0001 | 3 | 20 | 4.39998 | 1.037245 | 2.771014 | 1.914713e-09 | 11.73515 | 7.59212e-09 |  |  | 6.389618e-05
2018-04-12 01:03 | 141801.2 | 1920.0014 | 3 | 20 | 4.400021 | 0.9234018 | 2.803657 | 1.914713e-09 | 11.87877 | 7.59212e-09 |  |  | 2.098083e-05
2018-04-12 01:05 | 141921.2 | 2040.0002 | 3 | 20 | 4.399978 | 0.8234761 | 2.832743 | 1.914713e-09 | 12.00675 | 7.59212e-09 |  |  | -6.67572e-06
2018-04-12 01:07 | 142041.2 | 2160.0006 | 3 | 20 | 4.399988 | 0.7346039 | 2.858668 | 1.914713e-09 | 12.12082 | 7.59212e-09 |  |  | -1.430511e-05
2018-04-12 01:09 | 142161.2 | 2280.0011 | 3 | 20 | 4.40003 | 0.659683 | 2.881887 | 1.914713e-09 | 12.22299 | 7.59212e-09 |  |  | 8.010864e-05
2018-04-12 01:09 | 142175.9 | 2294.7418 | 3 | 20 | 4.40002 | 0.652 | 2.884574 | 1.914713e-09 | 12.23481 | 7.59212e-09 |  |  | 7.155592e-05
2018-04-12 01:11 | 142296 | 120.001 | 4 | 20 | 4.332602 | 0 | 2.884574 | 1.914713e-09 | 12.23481 | 7.59212e-09 |  |  | 1.907349e-06
2018-04-12 01:13 | 142416 | 240.001 | 4 | 20 | 4.326854 | 0 | 2.884574 | 1.914713e-09 | 12.23481 | 7.59212e-09 |  |  | 8.869171e-05
2018-04-12 01:14 | 142476 | 300.001 | 4 | 20 | 4.325143 | 0 | 2.884574 | 1.914713e-09 | 12.23481 | 7.59212e-09 |  |  | -0.0001102267
2018-04-12 01:16 | 142596.1 | 120.0011 | 5 | 20 | 3.992392 | -3.260176 | 2.884574 | 0.1086636 | 12.23481 | 0.4383947 |  |  | -0.0005083084
2018-04-12 01:18 | 142716.1 | 240.001 | 5 | 20 | 3.948818 | -3.260739 | 2.884574 | 0.217329 | 12.23481 | 0.8697988 |  |  | -0.0003395081
2018-04-12 01:20 | 142836.1 | 360.0003 | 5 | 20 | 3.909018 | -3.259645 | 2.884574 | 0.3259965 | 12.23481 | 1.296736 |  |  | -0.0003376007
2018-04-12 01:22 | 142956.1 | 480.0002 | 5 | 20 | 3.869908 | -3.260076 | 2.884574 | 0.434664 | 12.23481 | 1.719383 |  |  | -0.0002536774
2018-04-12 01:24 | 143076.1 | 600.001 | 5 | 20 | 3.831816 | -3.260064 | 2.884574 | 0.5433309 | 12.23481 | 2.137837 |  |  | -0.000421524
2018-04-12 01:26 | 143196.1 | 720.001 | 5 | 20 | 3.79537 | -3.261003 | 2.884574 | 0.6519984 | 12.23481 | 2.552243 |  |  | -0.0003204346
2018-04-12 01:28 | 143316.1 | 840.0002 | 5 | 20 | 3.759984 | -3.260318 | 2.884574 | 0.7606596 | 12.23481 | 2.962717 |  |  | -0.0003118515
2018-04-12 01:30 | 143436.1 | 960.0003 | 5 | 20 | 3.725986 | -3.259985 | 2.884574 | 0.8693309 | 12.23481 | 3.369448 |  |  | -0.0003080368
2018-04-12 01:32 | 143556.1 | 1080.001 | 5 | 20 | 3.693792 | -3.259985 | 2.884574 | 0.9779974 | 12.23481 | 3.772588 |  |  | -0.0002212524
2018-04-12 01:34 | 143676.1 | 1200.0003 | 5 | 20 | 3.66367 | -3.259786 | 2.884574 | 1.086663 | 12.23481 | 4.17231 |  |  | -0.0002813339
2018-04-12 01:36 | 143796.1 | 1320.0011 | 5 | 20 | 3.635764 | -3.260156 | 2.884574 | 1.195327 | 12.23481 | 4.568888 |  |  | -0.0002374649
2018-04-12 01:38 | 143916.1 | 1440.0003 | 5 | 20 | 3.609529 | -3.259987 | 2.884574 | 1.30399 | 12.23481 | 4.962523 |  |  | -0.0002193451
2018-04-12 01:40 | 144036.1 | 1560.0021 | 5 | 20 | 3.585043 | -3.261788 | 2.884574 | 1.412665 | 12.23481 | 5.353437 |  |  | -0.0001382828
2018-04-12 01:42 | 144156.1 | 1680.0002 | 5 | 20 | 3.562577 | -3.259692 | 2.884574 | 1.521327 | 12.23481 | 5.741757 |  |  | -0.0001964569
2018-04-12 01:44 | 144276.1 | 1800.0018 | 5 | 20 | 3.541744 | -3.260967 | 2.884574 | 1.629994 | 12.23481 | 6.127742 |  |  | -0.0001459122
2018-04-12 01:46 | 144396.1 | 1920.001 | 5 | 20 | 3.521648 | -3.260238 | 2.884574 | 1.738663 | 12.23481 | 6.511532 |  |  | -0.0002336502
2018-04-12 01:48 | 144516.1 | 2040.001 | 5 | 20 | 3.503506 | -3.260298 | 2.884574 | 1.847323 | 12.23481 | 6.893178 |  |  | -0.0001344681
2018-04-12 01:50 | 144636.1 | 2160.0002 | 5 | 20 | 3.487354 | -3.259786 | 2.884574 | 1.955992 | 12.23481 | 7.27301 |  |  | -0.0001420975
2018-04-12 01:52 | 144756.1 | 2280.0012 | 5 | 20 | 3.471797 | -3.260196 | 2.884574 | 2.064661 | 12.23481 | 7.651132 |  |  | -0.0001783371
2018-04-12 01:54 | 144876.1 | 2400.001 | 5 | 20 | 3.456121 | -3.259453 | 2.884574 | 2.173329 | 12.23481 | 8.027563 |  |  | -6.484985e-05
2018-04-12 01:56 | 144996.1 | 2520.0002 | 5 | 20 | 3.438651 | -3.259809 | 2.884574 | 2.281991 | 12.23481 | 8.402197 |  |  | -0.0001840591
2018-04-12 01:58 | 145116.1 | 2640.0011 | 5 | 20 | 3.417693 | -3.260173 | 2.884574 | 2.390661 | 12.23481 | 8.774788 |  |  | -0.0001096725
2018-04-12 02:00 | 145236.1 | 2760.0003 | 5 | 20 | 3.388823 | -3.259772 | 2.884574 | 2.499326 | 12.23481 | 9.144683 |  |  | -0.0002861023
2018-04-12 02:02 | 145356.1 | 2880.0011 | 5 | 20 | 3.347012 | -3.259874 | 2.884574 | 2.607995 | 12.23481 | 9.510839 |  |  | -0.0003767014
2018-04-12 02:04 | 145476.1 | 3000.0003 | 5 | 20 | 3.276527 | -3.259953 | 2.884574 | 2.716658 | 12.23481 | 9.871063 |  |  | -0.0006799698
2018-04-12 02:06 | 145596.1 | 3120.0007 | 5 | 20 | 3.135285 | -3.260571 | 2.884574 | 2.825326 | 12.23481 | 10.22052 |  |  | -0.001865387
2018-04-12 02:07 | 145649.7 | 3173.6922 | 5 | 20 | 2.999993 | -3.260136 | 2.884574 | 2.873948 | 12.23481 | 10.37004 |  |  | -0.001171096
2018-04-12 02:09 | 145769.9 | 120.0013 | 6 | 20 | 3.440161 | 0 | 2.884574 | 2.873999 | 12.23481 | 10.3702 |  |  | 0.0003824234
2018-04-12 02:11 | 145889.9 | 240.001 | 6 | 20 | 3.457897 | 0 | 2.884574 | 2.873999 | 12.23481 | 10.3702 |  |  | 6.67572e-05
2018-04-12 02:12 | 145949.9 | 300.0009 | 6 | 20 | 3.46197 | 0 | 2.884574 | 2.873999 | 12.23481 | 10.3702 |  |  | 0.0001271306
2018-04-12 02:14 | 146069.9 | 120.0003 | 2 | 21 | 4.077521 | 4.889959 | 0.1626064 | 9.284017e-10 | 0.6482792 | 3.214115e-09 |  |  | 0.0002479553
2018-04-12 02:16 | 146189.9 | 240.0001 | 2 | 21 | 4.109791 | 4.890551 | 0.3256047 | 9.284017e-10 | 1.315367 | 3.214115e-09 |  |  | 0.0002765656
2018-04-12 02:18 | 146309.9 | 360.0001 | 2 | 21 | 4.140771 | 4.889622 | 0.4886007 | 9.284017e-10 | 1.987886 | 3.214115e-09 |  |  | 0.0002231598
2018-04-12 02:20 | 146430 | 480.0009 | 2 | 21 | 4.164921 | 4.889496 | 0.6516061 | 9.284017e-10 | 2.664894 | 3.214115e-09 |  |  | 0.0002126694
2018-04-12 02:22 | 146550 | 600.0009 | 2 | 21 | 4.187899 | 4.890324 | 0.8146085 | 9.284017e-10 | 3.34564 | 3.214115e-09 |  |  | 0.000246048
2018-04-12 02:24 | 146669.9 | 720.0003 | 2 | 21 | 4.199948 | 4.695727 | 0.976127 | 2.207623e-09 | 4.023534 | 8.303619e-09 |  |  | -5.722046e-06
2018-04-12 02:26 | 146789.9 | 840.0003 | 2 | 21 | 4.200022 | 4.313351 | 1.126145 | 2.207623e-09 | 4.653609 | 8.303619e-09 |  |  | 5.245209e-05
2018-04-12 02:28 | 146910 | 960.0005 | 2 | 21 | 4.199985 | 3.960035 | 1.263966 | 2.207623e-09 | 5.23246 | 8.303619e-09 |  |  | 1.621246e-05
2018-04-12 02:30 | 147030 | 1080.0014 | 2 | 21 | 4.200023 | 3.633331 | 1.390445 | 2.207623e-09 | 5.763669 | 8.303619e-09 |  |  | -4.673004e-05
2018-04-12 02:32 | 147150 | 1200.0005 | 2 | 21 | 4.2 | 3.327649 | 1.506432 | 2.207623e-09 | 6.250818 | 8.303619e-09 |  |  | 0.0001029968
2018-04-12 02:32 | 147177.3 | 1227.3963 | 2 | 21 | 4.200007 | 3.259998 | 1.531497 | 2.207623e-09 | 6.356091 | 8.303619e-09 |  |  | 0.0001221389
2018-04-12 02:34 | 147297.4 | 120.0003 | 3 | 21 | 4.223983 | 3.25952 | 1.639904 | 2.262591e-09 | 6.812663 | 8.526384e-09 |  |  | 0.0002059937
2018-04-12 02:36 | 147417.4 | 240.0001 | 3 | 21 | 4.250743 | 3.259924 | 1.748573 | 2.262591e-09 | 7.273101 | 8.526384e-09 |  |  | 0.0002393723
2018-04-12 02:38 | 147537.4 | 360.0013 | 3 | 21 | 4.281024 | 3.260265 | 1.857242 | 2.262591e-09 | 7.736635 | 8.526384e-09 |  |  | 0.0001564026
2018-04-12 02:40 | 147657.4 | 480.0011 | 3 | 21 | 4.312822 | 3.259447 | 1.965907 | 2.262591e-09 | 8.203546 | 8.526384e-09 |  |  | 0.0003089905
2018-04-12 02:42 | 147777.4 | 600.0015 | 3 | 21 | 4.346765 | 3.259399 | 2.074574 | 2.262591e-09 | 8.674025 | 8.526384e-09 |  |  | 0.0003623962
2018-04-12 02:44 | 147897.4 | 720.0005 | 3 | 21 | 4.383443 | 3.259613 | 2.183239 | 2.262591e-09 | 9.148331 | 8.526384e-09 |  |  | 0.0002813339
2018-04-12 02:46 | 148017.4 | 840.0012 | 3 | 21 | 4.399985 | 3.006039 | 2.289608 | 2.323282e-09 | 9.615967 | 8.784255e-09 |  |  | -5.340576e-05
2018-04-12 02:48 | 148137.4 | 960.0015 | 3 | 21 | 4.400046 | 2.60667 | 2.382993 | 2.323282e-09 | 10.02686 | 8.784255e-09 |  |  | -0.0001182556
2018-04-12 02:50 | 148257.4 | 1080.0012 | 3 | 21 | 4.399974 | 2.256874 | 2.463994 | 2.323282e-09 | 10.38326 | 8.784255e-09 |  |  | -7.247925e-05
2018-04-12 02:52 | 148377.4 | 1200.0009 | 3 | 21 | 4.399949 | 1.962491 | 2.534202 | 2.323282e-09 | 10.69218 | 8.784255e-09 |  |  | 4.673004e-05
2018-04-12 02:54 | 148497.4 | 1320.0008 | 3 | 21 | 4.400088 | 1.717013 | 2.595415 | 2.323282e-09 | 10.96152 | 8.784255e-09 |  |  | -1.144409e-05
2018-04-12 02:56 | 148617.4 | 1440.0013 | 3 | 21 | 4.400049 | 1.50388 | 2.648962 | 2.323282e-09 | 11.19712 | 8.784255e-09 |  |  | -2.384186e-05
2018-04-12 02:58 | 148737.4 | 1560.0005 | 3 | 21 | 4.40003 | 1.322388 | 2.695987 | 2.323282e-09 | 11.40404 | 8.784255e-09 |  |  | 9.250641e-05
2018-04-12 03:00 | 148857.4 | 1680.0005 | 3 | 21 | 4.399963 | 1.164875 | 2.737385 | 2.323282e-09 | 11.58619 | 8.784255e-09 |  |  | -2.95639e-05
2018-04-12 03:02 | 148977.4 | 1800.0006 | 3 | 21 | 4.400011 | 1.027748 | 2.773833 | 2.323282e-09 | 11.74656 | 8.784255e-09 |  |  | 6.484985e-05
2018-04-12 03:04 | 149097.4 | 1920.0026 | 3 | 21 | 4.399983 | 0.9139574 | 2.806152 | 2.323282e-09 | 11.88876 | 8.784255e-09 |  |  | 2.098083e-05
2018-04-12 03:06 | 149217.4 | 2040.0017 | 3 | 21 | 4.400007 | 0.8172503 | 2.834963 | 2.323282e-09 | 12.01553 | 8.784255e-09 |  |  | -1.907349e-06
2018-04-12 03:08 | 149337.4 | 2160.0006 | 3 | 21 | 4.399967 | 0.7329797 | 2.860755 | 2.323282e-09 | 12.12901 | 8.784255e-09 |  |  | -5.435944e-05
2018-04-12 03:10 | 149457.4 | 2280.0017 | 3 | 21 | 4.400023 | 0.6586649 | 2.883932 | 2.323282e-09 | 12.23099 | 8.784255e-09 |  |  | -2.098083e-05
2018-04-12 03:10 | 149469.5 | 2292.1119 | 3 | 21 | 4.399987 | 0.6519862 | 2.886136 | 2.323282e-09 | 12.24069 | 8.784255e-09 |  |  | -2.744802e-05
2018-04-12 03:12 | 149589.5 | 120.001 | 4 | 21 | 4.33279 | 0 | 2.886136 | 2.323282e-09 | 12.24069 | 8.784255e-09 |  |  | -9.155273e-05
2018-04-12 03:14 | 149709.5 | 240.0003 | 4 | 21 | 4.327241 | 0 | 2.886136 | 2.323282e-09 | 12.24069 | 8.784255e-09 |  |  | 3.623962e-05
2018-04-12 03:15 | 149769.5 | 300.001 | 4 | 21 | 4.32557 | 0 | 2.886136 | 2.323282e-09 | 12.24069 | 8.784255e-09 |  |  | -0.0001302715
2018-04-12 03:17 | 149889.6 | 120.0002 | 5 | 21 | 3.99262 | -3.260428 | 2.886136 | 0.1086649 | 12.24069 | 0.438394 |  |  | -0.0004634857
2018-04-12 03:19 | 150009.6 | 240.0007 | 5 | 21 | 3.950567 | -3.25992 | 2.886136 | 0.2173325 | 12.24069 | 0.8699205 |  |  | -0.0003042221
2018-04-12 03:21 | 150129.6 | 360.0011 | 5 | 21 | 3.910866 | -3.259928 | 2.886136 | 0.3259975 | 12.24069 | 1.297045 |  |  | -0.0002326965
2018-04-12 03:23 | 150249.6 | 480.0004 | 5 | 21 | 3.871956 | -3.260022 | 2.886136 | 0.4346646 | 12.24069 | 1.719913 |  |  | -0.0002417564
2018-04-12 03:25 | 150369.6 | 600.0003 | 5 | 21 | 3.833726 | -3.260144 | 2.886136 | 0.54333 | 12.24069 | 2.13858 |  |  | -0.0002508163
2018-04-12 03:27 | 150489.6 | 720.0015 | 5 | 21 | 3.796494 | -3.260156 | 2.886136 | 0.6519988 | 12.24069 | 2.553159 |  |  | -0.0003252029
2018-04-12 03:29 | 150609.6 | 840.0003 | 5 | 21 | 3.759183 | -3.25963 | 2.886136 | 0.7606651 | 12.24069 | 2.963674 |  |  | -0.0003709793
2018-04-12 03:31 | 150729.6 | 960.0011 | 5 | 21 | 3.72524 | -3.260206 | 2.886136 | 0.8693295 | 12.24069 | 3.370287 |  |  | -0.000412941
2018-04-12 03:33 | 150849.6 | 1080.0003 | 5 | 21 | 3.694106 | -3.259746 | 2.886136 | 0.9779947 | 12.24069 | 3.773389 |  |  | -0.0002422333
2018-04-12 03:35 | 150969.6 | 1200.0004 | 5 | 21 | 3.664927 | -3.260072 | 2.886136 | 1.086665 | 12.24069 | 4.173229 |  |  | -0.0002355576
2018-04-12 03:37 | 151089.6 | 1320.0011 | 5 | 21 | 3.637372 | -3.260074 | 2.886136 | 1.195331 | 12.24069 | 4.569969 |  |  | -0.0002641678
2018-04-12 03:39 | 151209.6 | 1440.0011 | 5 | 21 | 3.610935 | -3.261233 | 2.886136 | 1.303996 | 12.24069 | 4.963771 |  |  | -0.000128746
2018-04-12 03:41 | 151329.6 | 1560.0011 | 5 | 21 | 3.585104 | -3.259284 | 2.886136 | 1.412662 | 12.24069 | 5.354739 |  |  | -0.0002412796
2018-04-12 03:43 | 151449.6 | 1680.0006 | 5 | 21 | 3.561929 | -3.260868 | 2.886136 | 1.521329 | 12.24069 | 5.743034 |  |  | -8.678436e-05
2018-04-12 03:45 | 151569.6 | 1800.0011 | 5 | 21 | 3.54122 | -3.25995 | 2.886136 | 1.629993 | 12.24069 | 6.128945 |  |  | -0.0002069473
2018-04-12 03:47 | 151689.6 | 1920.0012 | 5 | 21 | 3.522615 | -3.260487 | 2.886136 | 1.738664 | 12.24069 | 6.512743 |  |  | -6.484985e-05
2018-04-12 03:49 | 151809.6 | 2040.0004 | 5 | 21 | 3.505148 | -3.260282 | 2.886136 | 1.847329 | 12.24069 | 6.894557 |  |  | -0.000128746
2018-04-12 03:51 | 151929.6 | 2160.0004 | 5 | 21 | 3.489088 | -3.260304 | 2.886136 | 1.955995 | 12.24069 | 7.274566 |  |  | -5.435944e-05
2018-04-12 03:53 | 152049.6 | 2280.0011 | 5 | 21 | 3.473437 | -3.260132 | 2.886136 | 2.064665 | 12.24069 | 7.652868 |  |  | -8.487701e-05
2018-04-12 03:55 | 152169.6 | 2400.0011 | 5 | 21 | 3.456385 | -3.260201 | 2.886136 | 2.173331 | 12.24069 | 8.029412 |  |  | -0.0002450943
2018-04-12 03:57 | 152289.6 | 2520.0003 | 5 | 21 | 3.438067 | -3.260152 | 2.886136 | 2.281996 | 12.24069 | 8.404014 |  |  | -0.0002326965
2018-04-12 03:59 | 152409.6 | 2640.0004 | 5 | 21 | 3.417113 | -3.259948 | 2.886136 | 2.390661 | 12.24069 | 8.776521 |  |  | -0.000248909
2018-04-12 04:01 | 152529.6 | 2760.0004 | 5 | 21 | 3.389933 | -3.259353 | 2.886136 | 2.49933 | 12.24069 | 9.146455 |  |  | -0.0003709793
2018-04-12 04:03 | 152649.6 | 2880.0006 | 5 | 21 | 3.34863 | -3.259928 | 2.886136 | 2.607998 | 12.24069 | 9.51277 |  |  | -0.0003833771
2018-04-12 04:05 | 152769.6 | 3000.0013 | 5 | 21 | 3.278795 | -3.260204 | 2.886136 | 2.716661 | 12.24069 | 9.873216 |  |  | -0.0009050369
2018-04-12 04:07 | 152889.6 | 3120.0012 | 5 | 21 | 3.136214 | -3.259089 | 2.886136 | 2.825331 | 12.24069 | 10.22291 |  |  | -0.00185585
2018-04-12 04:08 | 152943 | 3173.3692 | 5 | 21 | 2.999964 | -3.259956 | 2.886136 | 2.873659 | 12.24069 | 10.37155 |  |  | -0.001194964
2018-04-12 04:10 | 153063.1 | 120.0015 | 6 | 21 | 3.440365 | 0 | 2.886136 | 2.873708 | 12.24069 | 10.3717 |  |  | 0.000292778
2018-04-12 04:12 | 153183.1 | 240.0007 | 6 | 21 | 3.458103 | 0 | 2.886136 | 2.873708 | 12.24069 | 10.3717 |  |  | 0.0001478195
2018-04-12 04:13 | 153243.1 | 300.0015 | 6 | 21 | 3.462106 | 0 | 2.886136 | 2.873708 | 12.24069 | 10.3717 |  |  | 0.0001713337
2018-04-12 04:15 | 153363.2 | 120.0016 | 2 | 22 | 4.076375 | 4.890348 | 0.1626088 | 7.905163e-10 | 0.6481621 | 2.736872e-09 |  |  | 0.0002183914
2018-04-12 04:17 | 153483.2 | 240.002 | 2 | 22 | 4.10853 | 4.889072 | 0.3256042 | 7.905163e-10 | 1.315045 | 2.736872e-09 |  |  | 0.0002574921
2018-04-12 04:19 | 153603.2 | 360.0016 | 2 | 22 | 4.139925 | 4.890165 | 0.4886078 | 7.905163e-10 | 1.987418 | 2.736872e-09 |  |  | 0.0001983643
2018-04-12 04:21 | 153723.2 | 480.0013 | 2 | 22 | 4.166149 | 4.890833 | 0.6516038 | 7.905163e-10 | 2.664393 | 2.736872e-09 |  |  | 0.0003156662
2018-04-12 04:23 | 153843.2 | 600.0009 | 2 | 22 | 4.189129 | 4.889889 | 0.814607 | 7.905163e-10 | 3.345352 | 2.736872e-09 |  |  | 0.00020504
2018-04-12 04:25 | 153963.2 | 720.0012 | 2 | 22 | 4.20003 | 4.701121 | 0.9759343 | 7.905163e-10 | 4.022527 | 2.736872e-09 |  |  | -2.384186e-05
2018-04-12 04:27 | 154083.2 | 840.0016 | 2 | 22 | 4.200003 | 4.323908 | 1.126273 | 7.905163e-10 | 4.653952 | 2.736872e-09 |  |  | -5.149841e-05
2018-04-12 04:29 | 154203.2 | 960.0011 | 2 | 22 | 4.200018 | 3.968357 | 1.264451 | 7.905163e-10 | 5.234298 | 2.736872e-09 |  |  | -9.536743e-06
2018-04-12 04:31 | 154323.2 | 1080.0013 | 2 | 22 | 4.200002 | 3.637563 | 1.391162 | 7.905163e-10 | 5.766485 | 2.736872e-09 |  |  | 9.536743e-06
2018-04-12 04:33 | 154443.2 | 1200.0006 | 2 | 22 | 4.199983 | 3.314717 | 1.506955 | 7.905163e-10 | 6.252815 | 2.736872e-09 |  |  | 0.0001102188
2018-04-12 04:34 | 154463.5 | 1220.2809 | 2 | 22 | 4.200048 | 3.259992 | 1.52547 | 7.905163e-10 | 6.330581 | 2.736872e-09 |  |  | 0.0001272344
2018-04-12 04:36 | 154583.5 | 120.0011 | 3 | 22 | 4.224489 | 3.259874 | 1.633883 | 2.09599e-09 | 6.787217 | 8.026218e-09 |  |  | 0.0002279282
2018-04-12 04:38 | 154703.5 | 240 | 3 | 22 | 4.251071 | 3.260233 | 1.742546 | 2.09599e-09 | 7.247681 | 8.026218e-09 |  |  | 0.0003490448
2018-04-12 04:40 | 154823.5 | 360.0014 | 3 | 22 | 4.279902 | 3.259312 | 1.851212 | 2.09599e-09 | 7.711174 | 8.026218e-09 |  |  | 0.0003156662
2018-04-12 04:42 | 154943.5 | 480.0011 | 3 | 22 | 4.311052 | 3.259956 | 1.959882 | 2.09599e-09 | 8.177944 | 8.026218e-09 |  |  | 0.000287056
2018-04-12 04:44 | 155063.5 | 600 | 3 | 22 | 4.344918 | 3.259901 | 2.068547 | 2.09599e-09 | 8.648216 | 8.026218e-09 |  |  | 0.0002670288
2018-04-12 04:46 | 155183.5 | 720.0007 | 3 | 22 | 4.382514 | 3.260477 | 2.177215 | 2.09599e-09 | 9.122388 | 8.026218e-09 |  |  | 0.0004577637
2018-04-12 04:48 | 155303.5 | 840.0001 | 3 | 22 | 4.399948 | 3.020334 | 2.283786 | 6.821604e-09 | 9.590866 | 2.809466e-08 |  |  | 3.623962e-05
2018-04-12 04:50 | 155423.5 | 960.0001 | 3 | 22 | 4.400026 | 2.619032 | 2.377578 | 6.821604e-09 | 10.00355 | 2.809466e-08 |  |  | -3.528595e-05
2018-04-12 04:52 | 155543.5 | 1080.0012 | 3 | 22 | 4.39999 | 2.279471 | 2.459118 | 6.821604e-09 | 10.36233 | 2.809466e-08 |  |  | -3.528595e-05
2018-04-12 04:54 | 155663.5 | 1200.0014 | 3 | 22 | 4.399939 | 1.985645 | 2.530124 | 6.821604e-09 | 10.67476 | 2.809466e-08 |  |  | -3.242493e-05
2018-04-12 04:56 | 155783.5 | 1320 | 3 | 22 | 4.399946 | 1.73033 | 2.591988 | 6.821604e-09 | 10.94696 | 2.809466e-08 |  |  | -4.768372e-06
2018-04-12 04:58 | 155903.5 | 1440.0012 | 3 | 22 | 4.40006 | 1.508618 | 2.645871 | 6.821604e-09 | 11.18404 | 2.809466e-08 |  |  | 0.0001001358
2018-04-12 05:00 | 156023.5 | 1560.0008 | 3 | 22 | 4.399963 | 1.325309 | 2.693017 | 6.821604e-09 | 11.39148 | 2.809466e-08 |  |  | 2.288818e-05
2018-04-12 05:02 | 156143.5 | 1680 | 3 | 22 | 4.399997 | 1.169805 | 2.73453 | 6.821604e-09 | 11.57414 | 2.809466e-08 |  |  | -1.716614e-05
2018-04-12 05:04 | 156263.5 | 1800.0018 | 3 | 22 | 4.400023 | 1.037713 | 2.771256 | 6.821604e-09 | 11.73574 | 2.809466e-08 |  |  | 5.722046e-06
2018-04-12 05:06 | 156383.5 | 1920.0005 | 3 | 22 | 4.399947 | 0.9236337 | 2.803911 | 6.821604e-09 | 11.87942 | 2.809466e-08 |  |  | 2.861023e-06
2018-04-12 05:08 | 156503.5 | 2040.001 | 3 | 22 | 4.400027 | 0.8215215 | 2.832979 | 6.821604e-09 | 12.00732 | 2.809466e-08 |  |  | -2.765656e-05
2018-04-12 05:10 | 156623.5 | 2160.0017 | 3 | 22 | 4.400036 | 0.7331336 | 2.858871 | 6.821604e-09 | 12.12124 | 2.809466e-08 |  |  | -6.484985e-05
2018-04-12 05:12 | 156743.5 | 2280.0007 | 3 | 22 | 4.400001 | 0.6598068 | 2.882063 | 6.821604e-09 | 12.22328 | 2.809466e-08 |  |  | 5.817413e-05
2018-04-12 05:12 | 156757.6 | 2294.114 | 3 | 22 | 4.400041 | 0.6519998 | 2.884633 | 6.821604e-09 | 12.23459 | 2.809466e-08 |  |  | 3.680422e-05
2018-04-12 05:14 | 156877.6 | 120.0013 | 4 | 22 | 4.332557 | 0 | 2.884633 | 6.821604e-09 | 12.23459 | 2.809466e-08 |  |  | -0.0001449585
2018-04-12 05:16 | 156997.6 | 240.0007 | 4 | 22 | 4.326842 | 0 | 2.884633 | 6.821604e-09 | 12.23459 | 2.809466e-08 |  |  | -6.67572e-06
2018-04-12 05:17 | 157057.6 | 300.0008 | 4 | 22 | 4.325214 | 0 | 2.884633 | 6.821604e-09 | 12.23459 | 2.809466e-08 |  |  | -0.0001706432
2018-04-12 05:19 | 157177.7 | 120.0007 | 5 | 22 | 3.992604 | -3.259776 | 2.884633 | 0.1086644 | 12.23459 | 0.4383962 |  |  | -0.0004987717
2018-04-12 05:21 | 157297.7 | 240.0011 | 5 | 22 | 3.948784 | -3.260018 | 2.884633 | 0.2173314 | 12.23459 | 0.8698201 |  |  | -0.0002336502
2018-04-12 05:23 | 157417.7 | 360.0008 | 5 | 22 | 3.908858 | -3.260711 | 2.884633 | 0.3259953 | 12.23459 | 1.296728 |  |  | -0.0003099442
2018-04-12 05:25 | 157537.7 | 480.0017 | 5 | 22 | 3.869914 | -3.25996 | 2.884633 | 0.434659 | 12.23459 | 1.719349 |  |  | -0.0002355576
2018-04-12 05:27 | 157657.7 | 600.0012 | 5 | 22 | 3.831897 | -3.259831 | 2.884633 | 0.5433296 | 12.23459 | 2.137814 |  |  | -0.0003528595
2018-04-12 05:29 | 157777.7 | 720.0003 | 5 | 22 | 3.79538 | -3.259953 | 2.884633 | 0.6519909 | 12.23459 | 2.552206 |  |  | -0.0003175735
2018-04-12 05:31 | 157897.7 | 840.001 | 5 | 22 | 3.759449 | -3.261255 | 2.884633 | 0.7606613 | 12.23459 | 2.962695 |  |  | -0.000243187
2018-04-12 05:33 | 158017.7 | 960.0005 | 5 | 22 | 3.72426 | -3.259127 | 2.884633 | 0.8693246 | 12.23459 | 3.369278 |  |  | -0.0002803802
2018-04-12 05:35 | 158137.7 | 1080.0013 | 5 | 22 | 3.692539 | -3.259925 | 2.884633 | 0.9779937 | 12.23459 | 3.772231 |  |  | -0.000369072
2018-04-12 05:37 | 158257.7 | 1200.0014 | 5 | 22 | 3.663166 | -3.26047 | 2.884633 | 1.086661 | 12.23459 | 4.171875 |  |  | -0.0001964569
2018-04-12 05:39 | 158377.7 | 1320.0007 | 5 | 22 | 3.635481 | -3.259867 | 2.884633 | 1.195323 | 12.23459 | 4.568405 |  |  | -0.0002784729
2018-04-12 05:41 | 158497.7 | 1440.0015 | 5 | 22 | 3.609384 | -3.260295 | 2.884633 | 1.303989 | 12.23459 | 4.962025 |  |  | -8.678436e-05
2018-04-12 05:43 | 158617.7 | 1560.0016 | 5 | 22 | 3.584751 | -3.260351 | 2.884633 | 1.412657 | 12.23459 | 5.352896 |  |  | -0.0002012253
2018-04-12 05:45 | 158737.7 | 1680.0007 | 5 | 22 | 3.561365 | -3.260976 | 2.884633 | 1.521321 | 12.23459 | 5.741153 |  |  | -0.0002632141
2018-04-12 05:47 | 158857.7 | 1800.0007 | 5 | 22 | 3.539607 | -3.260078 | 2.884633 | 1.629986 | 12.23459 | 6.126936 |  |  | -0.0001945496
2018-04-12 05:49 | 158977.7 | 1920.002 | 5 | 22 | 3.520238 | -3.25992 | 2.884633 | 1.738652 | 12.23459 | 6.510499 |  |  | -0.000120163
2018-04-12 05:51 | 159097.7 | 2040.0011 | 5 | 22 | 3.502727 | -3.259831 | 2.884633 | 1.847323 | 12.23459 | 6.892087 |  |  | -0.0001468658
2018-04-12 05:53 | 159217.7 | 2160.0011 | 5 | 22 | 3.486739 | -3.260548 | 2.884633 | 1.955988 | 12.23459 | 7.271838 |  |  | -0.0002393723
2018-04-12 05:55 | 159337.7 | 2280.0011 | 5 | 22 | 3.471532 | -3.259791 | 2.884633 | 2.064655 | 12.23459 | 7.649907 |  |  | -6.961823e-05
2018-04-12 05:57 | 159457.7 | 2400.0011 | 5 | 22 | 3.455658 | -3.259712 | 2.884633 | 2.17332 | 12.23459 | 8.026289 |  |  | -5.054474e-05
2018-04-12 05:59 | 159577.7 | 2520.0004 | 5 | 22 | 3.436794 | -3.260151 | 2.884633 | 2.281989 | 12.23459 | 8.400819 |  |  | -0.0002746582
2018-04-12 06:01 | 159697.7 | 2640.0003 | 5 | 22 | 3.415985 | -3.259914 | 2.884633 | 2.390653 | 12.23459 | 8.773181 |  |  | -0.0001373291
2018-04-12 06:03 | 159817.7 | 2760.0005 | 5 | 22 | 3.388442 | -3.259876 | 2.884633 | 2.499321 | 12.23459 | 9.142989 |  |  | -0.0003099442
2018-04-12 06:05 | 159937.7 | 2880.0005 | 5 | 22 | 3.34697 | -3.260151 | 2.884633 | 2.607987 | 12.23459 | 9.509122 |  |  | -0.0004444122
2018-04-12 06:07 | 160057.7 | 3000.0005 | 5 | 22 | 3.276022 | -3.260466 | 2.884633 | 2.716654 | 12.23459 | 9.869335 |  |  | -0.0007858276
2018-04-12 06:09 | 160177.7 | 3120.0005 | 5 | 22 | 3.133229 | -3.259322 | 2.884633 | 2.825322 | 12.23459 | 10.21868 |  |  | -0.001898766
2018-04-12 06:10 | 160229.8 | 3172.1301 | 5 | 22 | 2.999969 | -3.260732 | 2.884633 | 2.872529 | 12.23459 | 10.36379 |  |  | -0.001237314
2018-04-12 06:12 | 160349.9 | 120.0002 | 6 | 22 | 3.438798 | 0 | 2.884633 | 2.872578 | 12.23459 | 10.36394 |  |  | 0.000287056
2018-04-12 06:14 | 160470 | 240.0009 | 6 | 22 | 3.456412 | 0 | 2.884633 | 2.872578 | 12.23459 | 10.36394 |  |  | 7.247925e-05
2018-04-12 06:15 | 160530 | 300.0009 | 6 | 22 | 3.460493 | 0 | 2.884633 | 2.872578 | 12.23459 | 10.36394 |  |  | 0.0001487404
2018-04-12 06:17 | 160650 | 120.0014 | 2 | 23 | 4.076911 | 4.890368 | 0.1626045 | 2.632564e-09 | 0.648097 | 9.109683e-09 |  |  | 0.0003013611
2018-04-12 06:19 | 160770 | 240.0003 | 2 | 23 | 4.109106 | 4.889854 | 0.3256048 | 2.632564e-09 | 1.315099 | 9.109683e-09 |  |  | 0.0003709793
2018-04-12 06:21 | 160890 | 360.0005 | 2 | 23 | 4.140275 | 4.890326 | 0.4886065 | 2.632564e-09 | 1.987542 | 9.109683e-09 |  |  | 8.678436e-05
2018-04-12 06:23 | 161010 | 480.0001 | 2 | 23 | 4.165213 | 4.890179 | 0.6516094 | 2.632564e-09 | 2.6645 | 9.109683e-09 |  |  | 0.0002069473
2018-04-12 06:25 | 161130 | 600.0002 | 2 | 23 | 4.189823 | 4.890293 | 0.8146048 | 2.632564e-09 | 3.345407 | 9.109683e-09 |  |  | 0.0001459122
2018-04-12 06:27 | 161250 | 720.0009 | 2 | 23 | 4.199983 | 4.682413 | 0.9756943 | 2.794212e-09 | 4.021638 | 9.7538e-09 |  |  | -6.771088e-05
2018-04-12 06:29 | 161370 | 840.0016 | 2 | 23 | 4.199998 | 4.311539 | 1.125551 | 2.794212e-09 | 4.651038 | 9.7538e-09 |  |  | -5.054474e-05
2018-04-12 06:31 | 161490 | 960.0002 | 2 | 23 | 4.200005 | 3.960028 | 1.263298 | 2.794212e-09 | 5.229574 | 9.7538e-09 |  |  | 8.392334e-05
2018-04-12 06:33 | 161610 | 1080.0011 | 2 | 23 | 4.20001 | 3.627493 | 1.389667 | 2.794212e-09 | 5.760326 | 9.7538e-09 |  |  | -2.765656e-05
2018-04-12 06:35 | 161730 | 1200.0014 | 2 | 23 | 4.199917 | 3.30788 | 1.505299 | 2.794212e-09 | 6.245979 | 9.7538e-09 |  |  | 4.768372e-06
2018-04-12 06:35 | 161748.1 | 1218.0668 | 2 | 23 | 4.200044 | 3.259954 | 1.521779 | 2.794212e-09 | 6.315197 | 9.7538e-09 |  |  | 3.658609e-05
2018-04-12 06:37 | 161868.1 | 120.0004 | 3 | 23 | 4.224232 | 3.260841 | 1.630193 | 2.794212e-09 | 6.771823 | 9.7538e-09 |  |  | 0.0002479553
2018-04-12 06:39 | 161988.1 | 240.0012 | 3 | 23 | 4.250749 | 3.259573 | 1.738862 | 2.794212e-09 | 7.232287 | 9.7538e-09 |  |  | 0.0002088547
2018-04-12 06:41 | 162108.1 | 360.0006 | 3 | 23 | 4.279385 | 3.259634 | 1.847526 | 2.794212e-09 | 7.695722 | 9.7538e-09 |  |  | 0.0002241135
2018-04-12 06:43 | 162228.1 | 480.0015 | 3 | 23 | 4.310104 | 3.25902 | 1.956194 | 2.794212e-09 | 8.1624 | 9.7538e-09 |  |  | 0.0003223419
2018-04-12 06:45 | 162348.1 | 600.0004 | 3 | 23 | 4.343956 | 3.259827 | 2.06486 | 2.794212e-09 | 8.632564 | 9.7538e-09 |  |  | 0.00025177
2018-04-12 06:47 | 162468.1 | 720.0008 | 3 | 23 | 4.381246 | 3.260063 | 2.173523 | 2.794212e-09 | 9.106601 | 9.7538e-09 |  |  | 0.0003900528
2018-04-12 06:49 | 162588.1 | 840.0011 | 3 | 23 | 4.39998 | 3.030551 | 2.280336 | 3.687354e-09 | 9.576079 | 1.354466e-08 |  |  | -2.002716e-05
2018-04-12 06:51 | 162708.1 | 960.0003 | 3 | 23 | 4.39998 | 2.634586 | 2.374493 | 3.687354e-09 | 9.990371 | 1.354466e-08 |  |  | 2.193451e-05
2018-04-12 06:53 | 162828.1 | 1080.0014 | 3 | 23 | 4.40002 | 2.290345 | 2.456416 | 3.687354e-09 | 10.35083 | 1.354466e-08 |  |  | -5.912781e-05
2018-04-12 06:55 | 162948.1 | 1200.0009 | 3 | 23 | 4.399948 | 1.992019 | 2.527706 | 3.687354e-09 | 10.66451 | 1.354466e-08 |  |  | 6.484985e-05
2018-04-12 06:57 | 163068.1 | 1320.0011 | 3 | 23 | 4.399933 | 1.732954 | 2.589729 | 3.687354e-09 | 10.93741 | 1.354466e-08 |  |  | 5.149841e-05
2018-04-12 06:59 | 163188.1 | 1440.0018 | 3 | 23 | 4.399998 | 1.514787 | 2.643767 | 3.687354e-09 | 11.17518 | 1.354466e-08 |  |  | 5.054474e-05
2018-04-12 07:01 | 163308.1 | 1560.0002 | 3 | 23 | 4.400003 | 1.330244 | 2.691111 | 3.687354e-09 | 11.38349 | 1.354466e-08 |  |  | -3.71933e-05
2018-04-12 07:03 | 163428.1 | 1680.0014 | 3 | 23 | 4.399987 | 1.174732 | 2.732799 | 3.687354e-09 | 11.56692 | 1.354466e-08 |  |  | 3.71933e-05
2018-04-12 07:05 | 163548.1 | 1800.0009 | 3 | 23 | 4.39998 | 1.041574 | 2.769704 | 3.687354e-09 | 11.7293 | 1.354466e-08 |  |  | -5.817413e-05
2018-04-12 07:07 | 163668.1 | 1920.0012 | 3 | 23 | 4.399971 | 0.9247957 | 2.80243 | 3.687354e-09 | 11.8733 | 1.354466e-08 |  |  | -2.95639e-05
2018-04-12 07:09 | 163788.1 | 2040.0008 | 3 | 23 | 4.399949 | 0.8234986 | 2.831481 | 3.687354e-09 | 12.00112 | 1.354466e-08 |  |  | -3.910065e-05
2018-04-12 07:11 | 163908.1 | 2160.0012 | 3 | 23 | 4.40004 | 0.7373508 | 2.857462 | 3.687354e-09 | 12.11544 | 1.354466e-08 |  |  | -2.765656e-05
2018-04-12 07:13 | 164028.1 | 2280.0001 | 3 | 23 | 4.400028 | 0.6645291 | 2.880797 | 3.687354e-09 | 12.21811 | 1.354466e-08 |  |  | 2.002716e-05
2018-04-12 07:13 | 164050.2 | 2302.1177 | 3 | 23 | 4.400022 | 0.6519747 | 2.88484 | 3.687354e-09 | 12.2359 | 1.354466e-08 |  |  | 7.415004e-06
2018-04-12 07:15 | 164170.3 | 120.0001 | 4 | 23 | 4.33263 | 0 | 2.88484 | 3.687354e-09 | 12.2359 | 1.354466e-08 |  |  | -6.103515625e-05
2018-04-12 07:17 | 164290.3 | 240.0012 | 4 | 23 | 4.32699 | 0 | 2.88484 | 3.687354e-09 | 12.2359 | 1.354466e-08 |  |  | -1.430511e-05
2018-04-12 07:18 | 164350.3 | 300.0012 | 4 | 23 | 4.325371 | 0 | 2.88484 | 3.687354e-09 | 12.2359 | 1.354466e-08 |  |  | -0.0001674679
2018-04-12 07:20 | 164470.3 | 120.0011 | 5 | 23 | 3.991486 | -3.260663 | 2.88484 | 0.1086642 | 12.2359 | 0.4382777 |  |  | -0.0004739761
2018-04-12 07:22 | 164590.3 | 240.0003 | 5 | 23 | 3.949493 | -3.259464 | 2.88484 | 0.2173306 | 12.2359 | 0.8696709 |  |  | -0.0002384186
2018-04-12 07:24 | 164710.3 | 360.0007 | 5 | 23 | 3.909987 | -3.259634 | 2.88484 | 0.3259979 | 12.2359 | 1.296702 |  |  | -0.0003805161
2018-04-12 07:26 | 164830.3 | 480.0009 | 5 | 23 | 3.869836 | -3.260276 | 2.88484 | 0.4346613 | 12.2359 | 1.719409 |  |  | -0.0005102158
2018-04-12 07:28 | 164950.3 | 600.0004 | 5 | 23 | 3.830931 | -3.259923 | 2.88484 | 0.5433309 | 12.2359 | 2.137799 |  |  | -0.0003147125
2018-04-12 07:30 | 165070.3 | 720.0006 | 5 | 23 | 3.793971 | -3.259953 | 2.88484 | 0.6519962 | 12.2359 | 2.552068 |  |  | -0.0002355576
2018-04-12 07:32 | 165190.3 | 840.0007 | 5 | 23 | 3.758363 | -3.259887 | 2.88484 | 0.760661 | 12.2359 | 2.962389 |  |  | -0.0002574921
2018-04-12 07:34 | 165310.3 | 960.0012 | 5 | 23 | 3.724723 | -3.260136 | 2.88484 | 0.8693328 | 12.2359 | 3.368966 |  |  | -0.0003643036
2018-04-12 07:36 | 165430.3 | 1080 | 5 | 23 | 3.692476 | -3.260262 | 2.88484 | 0.9779975 | 12.2359 | 3.771957 |  |  | -0.000207901
2018-04-12 07:38 | 165550.3 | 1200.0001 | 5 | 23 | 3.66256 | -3.260402 | 2.88484 | 1.086662 | 12.2359 | 4.171546 |  |  | -0.0001583099
2018-04-12 07:40 | 165670.3 | 1320.0008 | 5 | 23 | 3.634756 | -3.260634 | 2.88484 | 1.195331 | 12.2359 | 4.568028 |  |  | -0.0002241135
2018-04-12 07:42 | 165790.3 | 1440.0009 | 5 | 23 | 3.608881 | -3.258881 | 2.88484 | 1.303999 | 12.2359 | 4.961592 |  |  | -0.0002441406
2018-04-12 07:44 | 165910.3 | 1560.0013 | 5 | 23 | 3.58446 | -3.260402 | 2.88484 | 1.412663 | 12.2359 | 5.352414 |  |  | -0.0002641678
2018-04-12 07:46 | 166030.3 | 1680.0009 | 5 | 23 | 3.56054 | -3.260266 | 2.88484 | 1.521328 | 12.2359 | 5.740615 |  |  | -0.0001964569
2018-04-12 07:48 | 166150.3 | 1800.0013 | 5 | 23 | 3.539461 | -3.259302 | 2.88484 | 1.629994 | 12.2359 | 6.12635 |  |  | -0.0002098083
2018-04-12 07:50 | 166270.3 | 1920.0009 | 5 | 23 | 3.520655 | -3.260043 | 2.88484 | 1.738664 | 12.2359 | 6.509946 |  |  | -0.0001354218
2018-04-12 07:52 | 166390.3 | 2040.0013 | 5 | 23 | 3.503821 | -3.260323 | 2.88484 | 1.847329 | 12.2359 | 6.891599 |  |  | -0.000213623
2018-04-12 07:54 | 166510.3 | 2160.0013 | 5 | 23 | 3.487222 | -3.260022 | 2.88484 | 1.955997 | 12.2359 | 7.271458 |  |  | -0.0001935959
2018-04-12 07:56 | 166630.3 | 2280.0001 | 5 | 23 | 3.4703 | -3.260406 | 2.88484 | 2.064664 | 12.2359 | 7.64948 |  |  | -0.0001831055
2018-04-12 07:58 | 166750.3 | 2400.0014 | 5 | 23 | 3.454262 | -3.259978 | 2.88484 | 2.173332 | 12.2359 | 8.025725 |  |  | -0.0001735687
2018-04-12 08:00 | 166870.3 | 2520.0009 | 5 | 23 | 3.43693 | -3.259401 | 2.88484 | 2.281994 | 12.2359 | 8.400155 |  |  | -0.0002126694
2018-04-12 08:02 | 166990.3 | 2640.0001 | 5 | 23 | 3.416541 | -3.259393 | 2.88484 | 2.390661 | 12.2359 | 8.772573 |  |  | -0.0001239777
2018-04-12 08:04 | 167110.3 | 2760.0014 | 5 | 23 | 3.388913 | -3.260118 | 2.88484 | 2.499331 | 12.2359 | 9.142448 |  |  | -0.0002765656
2018-04-12 08:06 | 167230.3 | 2880.0002 | 5 | 23 | 3.344682 | -3.260116 | 2.88484 | 2.607996 | 12.2359 | 9.508492 |  |  | -0.0004444122
2018-04-12 08:08 | 167350.3 | 3000.0015 | 5 | 23 | 3.273266 | -3.258946 | 2.88484 | 2.716661 | 12.2359 | 9.868421 |  |  | -0.0007600784
2018-04-12 08:10 | 167470.3 | 3120.0008 | 5 | 23 | 3.130075 | -3.260122 | 2.88484 | 2.825326 | 12.2359 | 10.21744 |  |  | -0.001871109
2018-04-12 08:11 | 167521.5 | 3171.1882 | 5 | 23 | 2.999991 | -3.260047 | 2.88484 | 2.87168 | 12.2359 | 10.35984 |  |  | -0.001245116
2018-04-12 08:13 | 167641.6 | 120.0012 | 6 | 23 | 3.440644 | 0 | 2.88484 | 2.871731 | 12.2359 | 10.36 |  |  | 0.0002241135
2018-04-12 08:15 | 167761.6 | 240.0013 | 6 | 23 | 3.458604 | 0 | 2.88484 | 2.871731 | 12.2359 | 10.36 |  |  | 8.487701e-05
2018-04-12 08:16 | 167821.6 | 300.0007 | 6 | 23 | 3.462587 | 0 | 2.88484 | 2.871731 | 12.2359 | 10.36 |  |  | 0.0001401664
2018-04-12 08:18 | 167941.7 | 120.0001 | 2 | 24 | 4.078012 | 4.890167 | 0.1626081 | 0 | 0.6484004 | 0 |  |  | 0.0002508163
2018-04-12 08:20 | 168061.7 | 240.001 | 2 | 24 | 4.11016 | 4.891287 | 0.3256027 | 0 | 1.315539 | 0 |  |  | 0.0003652573
2018-04-12 08:22 | 168181.7 | 360.0002 | 2 | 24 | 4.140782 | 4.890121 | 0.4886058 | 0 | 1.988124 | 0 |  |  | 0.0002088547
2018-04-12 08:24 | 168301.7 | 480.0009 | 2 | 24 | 4.165603 | 4.889589 | 0.6516064 | 0 | 2.665149 | 0 |  |  | 0.0001382828
2018-04-12 08:26 | 168421.7 | 600.001 | 2 | 24 | 4.190567 | 4.889803 | 0.8146071 | 0 | 3.346152 | 0 |  |  | 0.0003185272
2018-04-12 08:28 | 168541.7 | 720.0002 | 2 | 24 | 4.199995 | 4.674563 | 0.9755356 | 0 | 4.021753 | 0 |  |  | 4.386902e-05
2018-04-12 08:30 | 168661.7 | 840.0009 | 2 | 24 | 4.199972 | 4.307179 | 1.125205 | 0 | 4.650363 | 0 |  |  | -5.149841e-05
2018-04-12 08:32 | 168781.7 | 960.0009 | 2 | 24 | 4.199982 | 3.952298 | 1.262833 | 0 | 5.228403 | 0 |  |  | 0
2018-04-12 08:34 | 168901.7 | 1080.0011 | 2 | 24 | 4.199996 | 3.631645 | 1.389208 | 0 | 5.759178 | 0 |  |  | 4.768372e-05
2018-04-12 08:36 | 169021.7 | 1200.0002 | 2 | 24 | 4.199938 | 3.301961 | 1.504702 | 0 | 6.244253 | 0 |  |  | 2.670288e-05
2018-04-12 08:37 | 169037.7 | 1215.993 | 2 | 24 | 4.199977 | 3.259949 | 1.519277 | 0 | 6.305471 | 0 |  |  | 4.464558e-05
2018-04-12 08:39 | 169157.7 | 120.0009 | 3 | 24 | 4.224152 | 3.259579 | 1.627692 | 9.036327e-10 | 6.762092 | 3.662776e-09 |  |  | 0.0001792908
2018-04-12 08:41 | 169277.7 | 240.0005 | 3 | 24 | 4.250443 | 3.260038 | 1.736357 | 9.036327e-10 | 7.222519 | 3.662776e-09 |  |  | 0.0002117157
2018-04-12 08:43 | 169397.7 | 360.0002 | 3 | 24 | 4.278894 | 3.260336 | 1.845026 | 9.036327e-10 | 7.68593 | 3.662776e-09 |  |  | 0.0002098083
2018-04-12 08:45 | 169517.7 | 480.001 | 3 | 24 | 4.310052 | 3.260784 | 1.953692 | 9.036327e-10 | 8.152563 | 3.662776e-09 |  |  | 0.0003137589
2018-04-12 08:47 | 169637.7 | 600.0001 | 3 | 24 | 4.344756 | 3.260487 | 2.062356 | 9.036327e-10 | 8.622774 | 3.662776e-09 |  |  | 0.0003347397
2018-04-12 08:49 | 169757.7 | 720.0006 | 3 | 24 | 4.381345 | 3.259441 | 2.171024 | 9.036327e-10 | 9.09688 | 3.662776e-09 |  |  | 0.0003814697
2018-04-12 08:51 | 169877.7 | 840.0013 | 3 | 24 | 4.399991 | 3.033297 | 2.277827 | 1.393e-09 | 9.566316 | 5.741283e-09 |  |  | -2.288818e-05
2018-04-12 08:53 | 169997.7 | 960.0002 | 3 | 24 | 4.399974 | 2.633484 | 2.37205 | 1.393e-09 | 9.980894 | 5.741283e-09 |  |  | -3.814697e-06
2018-04-12 08:55 | 170117.7 | 1080.0012 | 3 | 24 | 4.400006 | 2.293994 | 2.454088 | 1.393e-09 | 10.34187 | 5.741283e-09 |  |  | 9.632111e-05
2018-04-12 08:57 | 170237.7 | 1200.0003 | 3 | 24 | 4.399953 | 1.989346 | 2.525352 | 1.393e-09 | 10.65543 | 5.741283e-09 |  |  | 6.103515625e-05
2018-04-12 08:59 | 170357.7 | 1320.0003 | 3 | 24 | 4.400082 | 1.734303 | 2.587239 | 1.393e-09 | 10.92773 | 5.741283e-09 |  |  | 4.1008e-05
2018-04-12 09:01 | 170477.7 | 1440.0017 | 3 | 24 | 4.399979 | 1.518163 | 2.641279 | 1.393e-09 | 11.1655 | 5.741283e-09 |  |  | 8.964539e-05
2018-04-12 09:03 | 170597.7 | 1560.0002 | 3 | 24 | 4.400011 | 1.333876 | 2.688698 | 1.393e-09 | 11.37415 | 5.741283e-09 |  |  | 3.433228e-05
2018-04-12 09:05 | 170717.7 | 1680.0004 | 3 | 24 | 4.399977 | 1.178533 | 2.730521 | 1.393e-09 | 11.55817 | 5.741283e-09 |  |  | -4.291534e-05
2018-04-12 09:07 | 170837.7 | 1800.0012 | 3 | 24 | 4.399985 | 1.041169 | 2.76748 | 1.393e-09 | 11.72079 | 5.741283e-09 |  |  | 4.768372e-05
2018-04-12 09:09 | 170957.7 | 1920.0003 | 3 | 24 | 4.400021 | 0.9235577 | 2.800171 | 1.393e-09 | 11.86463 | 5.741283e-09 |  |  | 2.002716e-05
2018-04-12 09:11 | 171077.7 | 2040.0021 | 3 | 24 | 4.400012 | 0.8239647 | 2.829261 | 1.393e-09 | 11.99263 | 5.741283e-09 |  |  | 1.144409e-05
2018-04-12 09:13 | 171197.7 | 2160.0004 | 3 | 24 | 4.400008 | 0.739087 | 2.855273 | 1.393e-09 | 12.10708 | 5.741283e-09 |  |  | 1.430511e-05
2018-04-12 09:15 | 171317.7 | 2280.0003 | 3 | 24 | 4.399992 | 0.6661476 | 2.87867 | 1.393e-09 | 12.21002 | 5.741283e-09 |  |  | -7.152557e-05
2018-04-12 09:15 | 171342.6 | 2304.8163 | 3 | 24 | 4.399941 | 0.6519776 | 2.88321 | 1.393e-09 | 12.23 | 5.741283e-09 |  |  | -7.234246e-05
2018-04-12 09:17 | 171462.6 | 120.0015 | 4 | 24 | 4.332563 | 0 | 2.88321 | 1.393e-09 | 12.23 | 5.741283e-09 |  |  | -7.629395e-05
2018-04-12 09:19 | 171582.6 | 240.0018 | 4 | 24 | 4.327049 | 0 | 2.88321 | 1.393e-09 | 12.23 | 5.741283e-09 |  |  | -1.907349e-06
2018-04-12 09:20 | 171642.6 | 300.0009 | 4 | 24 | 4.325429 | 0 | 2.88321 | 1.393e-09 | 12.23 | 5.741283e-09 |  |  | -0.0001744516
2018-04-12 09:22 | 171762.7 | 120 | 5 | 24 | 3.990814 | -3.259071 | 2.88321 | 0.1086603 | 12.23 | 0.4381912 |  |  | -0.0005197525
2018-04-12 09:24 | 171882.7 | 240 | 5 | 24 | 3.949056 | -3.260308 | 2.88321 | 0.217325 | 12.23 | 0.8695167 |  |  | -0.0002632141
2018-04-12 09:26 | 172002.7 | 360.0001 | 5 | 24 | 3.909295 | -3.25975 | 2.88321 | 0.3259944 | 12.23 | 1.296492 |  |  | -0.0003175735
2018-04-12 09:28 | 172122.7 | 480.0008 | 5 | 24 | 3.868506 | -3.260016 | 2.88321 | 0.4346606 | 12.23 | 1.719072 |  |  | -0.0003461838
2018-04-12 09:30 | 172242.7 | 600 | 5 | 24 | 3.830106 | -3.260003 | 2.88321 | 0.543327 | 12.23 | 2.137339 |  |  | -0.0003080368
2018-04-12 09:32 | 172362.7 | 720.0008 | 5 | 24 | 3.793478 | -3.259994 | 2.88321 | 0.6519932 | 12.23 | 2.551542 |  |  | -0.0003080368
2018-04-12 09:34 | 172482.7 | 840.0004 | 5 | 24 | 3.757954 | -3.259785 | 2.88321 | 0.760659 | 12.23 | 2.961818 |  |  | -0.0002384186
2018-04-12 09:36 | 172602.7 | 960.0008 | 5 | 24 | 3.724202 | -3.259772 | 2.88321 | 0.8693253 | 12.23 | 3.368326 |  |  | -0.0003547668
2018-04-12 09:38 | 172722.7 | 1080 | 5 | 24 | 3.691829 | -3.259832 | 2.88321 | 0.9779916 | 12.23 | 3.77125 |  |  | -0.0002250671
2018-04-12 09:40 | 172842.7 | 1200.0001 | 5 | 24 | 3.661932 | -3.259315 | 2.88321 | 1.08666 | 12.23 | 4.17079 |  |  | -0.0002622604
2018-04-12 09:42 | 172962.7 | 1320.0005 | 5 | 24 | 3.634351 | -3.260125 | 2.88321 | 1.195321 | 12.23 | 4.567191 |  |  | -0.0002584457
2018-04-12 09:44 | 173082.7 | 1440.0009 | 5 | 24 | 3.608478 | -3.259274 | 2.88321 | 1.30399 | 12.23 | 4.96071 |  |  | -0.0002555847
2018-04-12 09:46 | 173202.7 | 1560.0009 | 5 | 24 | 3.583554 | -3.260102 | 2.88321 | 1.412657 | 12.23 | 5.351467 |  |  | -0.0002174377
2018-04-12 09:48 | 173322.7 | 1680.0001 | 5 | 24 | 3.559569 | -3.259619 | 2.88321 | 1.521322 | 12.23 | 5.739555 |  |  | -0.0001964569
2018-04-12 09:50 | 173442.7 | 1800.0009 | 5 | 24 | 3.538786 | -3.26048 | 2.88321 | 1.629989 | 12.23 | 6.125209 |  |  | -0.0001840591
2018-04-12 09:52 | 173562.7 | 1920.0014 | 5 | 24 | 3.520066 | -3.25959 | 2.88321 | 1.73866 | 12.23 | 6.508748 |  |  | -0.000161171
2018-04-12 09:54 | 173682.7 | 2040.0001 | 5 | 24 | 3.503047 | -3.25983 | 2.88321 | 1.847326 | 12.23 | 6.89032 |  |  | -0.0001773834
2018-04-12 09:56 | 173802.7 | 2160.0001 | 5 | 24 | 3.486854 | -3.260296 | 2.88321 | 1.955989 | 12.23 | 7.270086 |  |  | -0.0001869202
2018-04-12 09:58 | 173922.7 | 2280.0009 | 5 | 24 | 3.469559 | -3.259958 | 2.88321 | 2.064655 | 12.23 | 7.648046 |  |  | -0.0001859665
2018-04-12 10:00 | 174042.7 | 2400.0002 | 5 | 24 | 3.453368 | -3.260466 | 2.88321 | 2.173324 | 12.23 | 8.024194 |  |  | -6.580353e-05
2018-04-12 10:02 | 174162.7 | 2520.0001 | 5 | 24 | 3.436209 | -3.260719 | 2.88321 | 2.281989 | 12.23 | 8.398544 |  |  | -0.0001068115
2018-04-12 10:04 | 174282.7 | 2640.0009 | 5 | 24 | 3.416091 | -3.260462 | 2.88321 | 2.390655 | 12.23 | 8.770899 |  |  | -0.0001039505
2018-04-12 10:06 | 174402.7 | 2760.0009 | 5 | 24 | 3.388422 | -3.259901 | 2.88321 | 2.499325 | 12.23 | 9.140725 |  |  | -0.0002679825
2018-04-12 10:08 | 174522.7 | 2880.0001 | 5 | 24 | 3.344495 | -3.259521 | 2.88321 | 2.607988 | 12.23 | 9.506715 |  |  | -0.0004444122
2018-04-12 10:10 | 174642.7 | 3000.001 | 5 | 24 | 3.27266 | -3.260697 | 2.88321 | 2.716656 | 12.23 | 9.866618 |  |  | -0.0008420944
2018-04-12 10:12 | 174762.7 | 3120.0017 | 5 | 24 | 3.129111 | -3.260176 | 2.88321 | 2.825324 | 12.23 | 10.21555 |  |  | -0.001885414
2018-04-12 10:13 | 174813.4 | 3170.7128 | 5 | 24 | 2.999954 | -3.259219 | 2.88321 | 2.871247 | 12.23 | 10.3566 |  |  | -0.001239456
2018-04-12 10:15 | 174933.5 | 120.001 | 6 | 24 | 3.440314 | 0 | 2.88321 | 2.871296 | 12.23 | 10.35675 |  |  | 0.0002908707
2018-04-12 10:17 | 175053.5 | 240.001 | 6 | 24 | 3.458221 | 0 | 2.88321 | 2.871296 | 12.23 | 10.35675 |  |  | 1.716614e-05
2018-04-12 10:18 | 175113.5 | 300.0009 | 6 | 24 | 3.462189 | 0 | 2.88321 | 2.871296 | 12.23 | 10.35675 |  |  | 6.826978e-05
2018-04-12 10:20 | 175233.6 | 120.0001 | 2 | 25 | 4.078194 | 4.890926 | 0.1626064 | 9.076593e-10 | 0.6483953 | 3.142601e-09 |  |  | 0.0001705434
2018-04-12 10:22 | 175353.6 | 240.0001 | 2 | 25 | 4.11011 | 4.889608 | 0.3256096 | 9.076593e-10 | 1.315582 | 3.142601e-09 |  |  | 0.0002727509
2018-04-12 10:24 | 175473.6 | 360.0013 | 2 | 25 | 4.140687 | 4.889723 | 0.4886057 | 9.076593e-10 | 1.988119 | 3.142601e-09 |  |  | 0.0002298355
2018-04-12 10:26 | 175593.6 | 480 | 2 | 25 | 4.165864 | 4.88942 | 0.6516103 | 9.076593e-10 | 2.665179 | 3.142601e-09 |  |  | 0.0003042221
2018-04-12 10:28 | 175713.6 | 600.0003 | 2 | 25 | 4.190377 | 4.889694 | 0.8146086 | 9.076593e-10 | 3.346171 | 3.142601e-09 |  |  | 0.000243187
2018-04-12 10:30 | 175833.6 | 720.0008 | 2 | 25 | 4.200041 | 4.675716 | 0.9755865 | 9.725621e-10 | 4.02197 | 3.401123e-09 |  |  | 4.673004e-05
2018-04-12 10:32 | 175953.6 | 840.0011 | 2 | 25 | 4.200019 | 4.311309 | 1.125284 | 9.725621e-10 | 4.650702 | 3.401123e-09 |  |  | 9.536743e-05
2018-04-12 10:34 | 176073.6 | 960.0011 | 2 | 25 | 4.200076 | 3.959292 | 1.262977 | 9.725621e-10 | 5.229009 | 3.401123e-09 |  |  | 6.67572e-06
2018-04-12 10:36 | 176193.6 | 1080.001 | 2 | 25 | 4.199983 | 3.62962 | 1.389497 | 9.725621e-10 | 5.760395 | 3.401123e-09 |  |  | -1.335144e-05
2018-04-12 10:38 | 176313.6 | 1200.0013 | 2 | 25 | 4.200057 | 3.31125 | 1.50521 | 9.725621e-10 | 6.24639 | 3.401123e-09 |  |  | -2.384186e-05
2018-04-12 10:38 | 176333.7 | 1220.0624 | 2 | 25 | 4.199956 | 3.259925 | 1.52352 | 9.725621e-10 | 6.323291 | 3.401123e-09 |  |  | 2.724106e-05
2018-04-12 10:40 | 176453.7 | 120.0003 | 3 | 25 | 4.224828 | 3.2598 | 1.631934 | 1.557058e-09 | 6.779963 | 5.769713e-09 |  |  | 0.0003328323
2018-04-12 10:42 | 176573.7 | 240.0001 | 3 | 25 | 4.25111 | 3.261002 | 1.7406 | 1.557058e-09 | 7.240464 | 5.769713e-09 |  |  | 0.0002651215
2018-04-12 10:44 | 176693.7 | 360.0017 | 3 | 25 | 4.27994 | 3.259459 | 1.84927 | 1.557058e-09 | 7.703981 | 5.769713e-09 |  |  | 0.0002651215
2018-04-12 10:46 | 176813.7 | 480.0009 | 3 | 25 | 4.310726 | 3.260229 | 1.957936 | 1.557058e-09 | 8.170712 | 5.769713e-09 |  |  | 0.0002069473
2018-04-12 10:48 | 176933.7 | 600.0009 | 3 | 25 | 4.344893 | 3.260733 | 2.066604 | 1.557058e-09 | 8.640967 | 5.769713e-09 |  |  | 0.0002288818
2018-04-12 10:50 | 177053.7 | 720.001 | 3 | 25 | 4.382308 | 3.260164 | 2.175267 | 1.557058e-09 | 9.115119 | 5.769713e-09 |  |  | 0.0003671646
2018-04-12 10:52 | 177173.7 | 840.0011 | 3 | 25 | 4.400014 | 3.015331 | 2.281795 | 2.724567e-09 | 9.583402 | 1.073432e-08 |  |  | -1.049042e-05
2018-04-12 10:54 | 177293.7 | 960.0002 | 3 | 25 | 4.39997 | 2.617035 | 2.375463 | 2.724567e-09 | 9.995543 | 1.073432e-08 |  |  | 3.051758e-05
2018-04-12 10:56 | 177413.7 | 1080.0012 | 3 | 25 | 4.40001 | 2.279595 | 2.456962 | 2.724567e-09 | 10.35414 | 1.073432e-08 |  |  | 1.049042e-05
2018-04-12 10:58 | 177533.7 | 1200.0001 | 3 | 25 | 4.399981 | 1.979077 | 2.527885 | 2.724567e-09 | 10.6662 | 1.073432e-08 |  |  | -3.33786e-05
2018-04-12 11:00 | 177653.7 | 1320.0003 | 3 | 25 | 4.400001 | 1.721692 | 2.589423 | 2.724567e-09 | 10.93697 | 1.073432e-08 |  |  | -1.049042e-05
2018-04-12 11:02 | 177773.7 | 1440.0001 | 3 | 25 | 4.400001 | 1.505815 | 2.643111 | 2.724567e-09 | 11.17319 | 1.073432e-08 |  |  | -2.765656e-05
2018-04-12 11:04 | 177893.7 | 1560.0005 | 3 | 25 | 4.400052 | 1.324292 | 2.690218 | 2.724567e-09 | 11.38047 | 1.073432e-08 |  |  | 9.536743e-06
2018-04-12 11:06 | 178013.7 | 1680.0013 | 3 | 25 | 4.399997 | 1.170085 | 2.731761 | 2.724567e-09 | 11.56326 | 1.073432e-08 |  |  | -5.912781e-05
2018-04-12 11:08 | 178133.7 | 1800.0002 | 3 | 25 | 4.400041 | 1.038973 | 2.768539 | 2.724567e-09 | 11.72508 | 1.073432e-08 |  |  | -0.0001010895
2018-04-12 11:10 | 178253.7 | 1920.0017 | 3 | 25 | 4.399958 | 0.9191816 | 2.801123 | 2.724567e-09 | 11.86845 | 1.073432e-08 |  |  | -3.242493e-05
2018-04-12 11:12 | 178373.7 | 2040.0001 | 3 | 25 | 4.399975 | 0.8189847 | 2.830052 | 2.724567e-09 | 11.99574 | 1.073432e-08 |  |  | -9.632111e-05
2018-04-12 11:14 | 178493.7 | 2160.0018 | 3 | 25 | 4.400012 | 0.7348397 | 2.855921 | 2.724567e-09 | 12.10956 | 1.073432e-08 |  |  | 6.29425e-05
2018-04-12 11:16 | 178613.7 | 2280.0001 | 3 | 25 | 4.400012 | 0.6618995 | 2.879166 | 2.724567e-09 | 12.21184 | 1.073432e-08 |  |  | -2.95639e-05
2018-04-12 11:16 | 178631.8 | 2298.0921 | 3 | 25 | 4.400045 | 0.6519798 | 2.882468 | 2.724567e-09 | 12.22637 | 1.073432e-08 |  |  | -2.794012e-05
2018-04-12 11:18 | 178751.8 | 120.0016 | 4 | 25 | 4.332651 | 0 | 2.882468 | 2.724567e-09 | 12.22637 | 1.073432e-08 |  |  | -1.716614e-05
2018-04-12 11:20 | 178871.8 | 240.0002 | 4 | 25 | 4.327011 | 0 | 2.882468 | 2.724567e-09 | 12.22637 | 1.073432e-08 |  |  | 9.250641e-05
2018-04-12 11:21 | 178931.8 | 300.0015 | 4 | 25 | 4.325403 | 0 | 2.882468 | 2.724567e-09 | 12.22637 | 1.073432e-08 |  |  | -3.523776e-05
2018-04-12 11:23 | 179051.9 | 120.0009 | 5 | 25 | 3.991317 | -3.259852 | 2.882468 | 0.1086663 | 12.22637 | 0.4382641 |  |  | -0.0002908707
2018-04-12 11:25 | 179171.9 | 240.0001 | 5 | 25 | 3.949599 | -3.259868 | 2.882468 | 0.217333 | 12.22637 | 0.8696511 |  |  | -0.0001764297
2018-04-12 11:27 | 179291.9 | 360.0009 | 5 | 25 | 3.910087 | -3.260302 | 2.882468 | 0.3259948 | 12.22637 | 1.296678 |  |  | -0.0003976822
2018-04-12 11:29 | 179411.9 | 480.0002 | 5 | 25 | 3.869661 | -3.260286 | 2.882468 | 0.434663 | 12.22637 | 1.719401 |  |  | -0.0004062653
2018-04-12 11:31 | 179531.9 | 600.0005 | 5 | 25 | 3.830802 | -3.260422 | 2.882468 | 0.5433311 | 12.22637 | 2.137769 |  |  | -0.0003232956
2018-04-12 11:33 | 179651.9 | 720.0009 | 5 | 25 | 3.794078 | -3.260149 | 2.882468 | 0.6520004 | 12.22637 | 2.552053 |  |  | -0.0003786087
2018-04-12 11:35 | 179771.9 | 840.0002 | 5 | 25 | 3.75825 | -3.260569 | 2.882468 | 0.7606649 | 12.22637 | 2.962378 |  |  | -0.0003318787
2018-04-12 11:37 | 179891.9 | 960.001 | 5 | 25 | 3.72507 | -3.260366 | 2.882468 | 0.869332 | 12.22637 | 3.368957 |  |  | -0.0001821518
2018-04-12 11:39 | 180011.9 | 1080.001 | 5 | 25 | 3.693437 | -3.260131 | 2.882468 | 0.9779963 | 12.22637 | 3.772013 |  |  | -0.0003204346
2018-04-12 11:41 | 180131.9 | 1200.0009 | 5 | 25 | 3.662839 | -3.259519 | 2.882468 | 1.086666 | 12.22637 | 4.171693 |  |  | -0.0002880096
2018-04-12 11:43 | 180251.9 | 1320.0009 | 5 | 25 | 3.635052 | -3.25973 | 2.882468 | 1.195332 | 12.22637 | 4.568193 |  |  | -0.0002365112
2018-04-12 11:45 | 180371.9 | 1440.0001 | 5 | 25 | 3.608848 | -3.26035 | 2.882468 | 1.303997 | 12.22637 | 4.961762 |  |  | -0.0002508163
2018-04-12 11:47 | 180491.9 | 1560.0001 | 5 | 25 | 3.584694 | -3.260857 | 2.882468 | 1.412662 | 12.22637 | 5.352588 |  |  | -0.000210762
2018-04-12 11:49 | 180611.9 | 1680.001 | 5 | 25 | 3.561813 | -3.260308 | 2.882468 | 1.52133 | 12.22637 | 5.740871 |  |  | -0.0002613068
2018-04-12 11:51 | 180731.9 | 1800.0015 | 5 | 25 | 3.539821 | -3.259789 | 2.882468 | 1.629999 | 12.22637 | 6.126732 |  |  | -9.822845e-05
2018-04-12 11:53 | 180851.9 | 1920.001 | 5 | 25 | 3.520313 | -3.259239 | 2.882468 | 1.738665 | 12.22637 | 6.5103 |  |  | -0.0002384186
2018-04-12 11:55 | 180971.9 | 2040.0011 | 5 | 25 | 3.503171 | -3.25953 | 2.882468 | 1.847334 | 12.22637 | 6.891901 |  |  | -4.291534e-05
2018-04-12 11:57 | 181091.9 | 2160.0012 | 5 | 25 | 3.487274 | -3.260633 | 2.882468 | 1.956 | 12.22637 | 7.271697 |  |  | -0.0001707077
2018-04-12 11:59 | 181211.9 | 2280.0011 | 5 | 25 | 3.471993 | -3.259595 | 2.882468 | 2.064665 | 12.22637 | 7.649805 |  |  | -0.0001592636
2018-04-12 12:01 | 181331.9 | 2400.0019 | 5 | 25 | 3.456183 | -3.260129 | 2.882468 | 2.173334 | 12.22637 | 8.026256 |  |  | -5.626678e-05
2018-04-12 12:03 | 181451.9 | 2520.0011 | 5 | 25 | 3.43712 | -3.259721 | 2.882468 | 2.282 | 12.22637 | 8.400816 |  |  | -0.0002384186
2018-04-12 12:05 | 181571.9 | 2640.0003 | 5 | 25 | 3.415758 | -3.25951 | 2.882468 | 2.390664 | 12.22637 | 8.77317 |  |  | -0.000289917
2018-04-12 12:07 | 181691.9 | 2760 | 5 | 25 | 3.388532 | -3.260022 | 2.882468 | 2.499329 | 12.22637 | 9.14295 |  |  | -0.0003662109375
2018-04-12 12:09 | 181811.9 | 2880.0008 | 5 | 25 | 3.346816 | -3.260507 | 2.882468 | 2.607998 | 12.22637 | 9.509094 |  |  | -0.000500679
2018-04-12 12:11 | 181931.9 | 3000.0016 | 5 | 25 | 3.276003 | -3.260342 | 2.882468 | 2.716667 | 12.22637 | 9.86931 |  |  | -0.0008430481
2018-04-12 12:13 | 182051.9 | 3120.0011 | 5 | 25 | 3.132038 | -3.259732 | 2.882468 | 2.825329 | 12.22637 | 10.2186 |  |  | -0.001906395
2018-04-12 12:14 | 182103.1 | 3171.27 | 5 | 25 | 2.999975 | -3.258885 | 2.882468 | 2.871757 | 12.22637 | 10.36128 |  |  | -0.001267718
2018-04-12 12:16 | 182223.3 | 120.0007 | 6 | 25 | 3.438174 | 0 | 2.882468 | 2.871805 | 12.22637 | 10.36143 |  |  | 0.0002288818
2018-04-12 12:18 | 182343.3 | 240.0016 | 6 | 25 | 3.455745 | 0 | 2.882468 | 2.871805 | 12.22637 | 10.36143 |  |  | 9.250641e-05
2018-04-12 12:19 | 182403.3 | 300.0014 | 6 | 25 | 3.459715 | 0 | 2.882468 | 2.871805 | 12.22637 | 10.36143 |  |  | 0.0001352201
2018-04-12 12:21 | 182523.4 | 120.0009 | 2 | 26 | 4.076983 | 4.889523 | 0.1626064 | 1.715262e-09 | 0.6481031 | 5.934469e-09 |  |  | 0.0002207018
2018-04-12 12:23 | 182643.4 | 240.001 | 2 | 26 | 4.109054 | 4.891287 | 0.3256065 | 1.715262e-09 | 1.3151 | 5.934469e-09 |  |  | 0.0003061295
2018-04-12 12:25 | 182763.4 | 360.0009 | 2 | 26 | 4.14046 | 4.890041 | 0.4886083 | 1.715262e-09 | 1.987521 | 5.934469e-09 |  |  | 0.0001745224
2018-04-12 12:27 | 182883.4 | 480.0005 | 2 | 26 | 4.165778 | 4.889923 | 0.6516097 | 1.715262e-09 | 2.664519 | 5.934469e-09 |  |  | 0.0002088547
2018-04-12 12:29 | 183003.4 | 600.0001 | 2 | 26 | 4.190262 | 4.889959 | 0.8146069 | 1.715262e-09 | 3.345525 | 5.934469e-09 |  |  | 0.0001955032
2018-04-12 12:31 | 183123.4 | 720.001 | 2 | 26 | 4.199955 | 4.679562 | 0.9756516 | 3.33174e-09 | 4.021597 | 1.237559e-08 |  |  | 1.144409e-05
2018-04-12 12:33 | 183243.4 | 840.0011 | 2 | 26 | 4.199989 | 4.317477 | 1.125554 | 3.33174e-09 | 4.651187 | 1.237559e-08 |  |  | 6.771088e-05
2018-04-12 12:35 | 183363.4 | 960 | 2 | 26 | 4.200007 | 3.96418 | 1.263478 | 3.33174e-09 | 5.23047 | 1.237559e-08 |  |  | -9.155273e-05
2018-04-12 12:37 | 183483.4 | 1080.0012 | 2 | 26 | 4.199996 | 3.63851 | 1.390179 | 3.33174e-09 | 5.762616 | 1.237559e-08 |  |  | 1.907349e-05
2018-04-12 12:39 | 183603.4 | 1200.0009 | 2 | 26 | 4.199969 | 3.320541 | 1.506103 | 3.33174e-09 | 6.249497 | 1.237559e-08 |  |  | -5.054474e-05
2018-04-12 12:40 | 183626.1 | 1222.7305 | 2 | 26 | 4.200072 | 3.259937 | 1.526877 | 3.33174e-09 | 6.336745 | 1.237559e-08 |  |  | 3.280824e-07
2018-04-12 12:42 | 183746.1 | 120.0002 | 3 | 26 | 4.225237 | 3.26005 | 1.635291 | 3.33174e-09 | 6.793444 | 1.237559e-08 |  |  | 0.0002689362
2018-04-12 12:44 | 183866.1 | 240.0007 | 3 | 26 | 4.251803 | 3.260462 | 1.743955 | 3.33174e-09 | 7.253992 | 1.237559e-08 |  |  | 0.000292778
2018-04-12 12:46 | 183986.1 | 360.0011 | 3 | 26 | 4.280593 | 3.260782 | 1.852624 | 3.33174e-09 | 7.717576 | 1.237559e-08 |  |  | 0.0002765656
2018-04-12 12:48 | 184106.1 | 480.001 | 3 | 26 | 4.311802 | 3.259806 | 1.96129 | 3.33174e-09 | 8.184414 | 1.237559e-08 |  |  | 0.0003814697
2018-04-12 12:50 | 184226.1 | 600.0005 | 3 | 26 | 4.345827 | 3.259472 | 2.069956 | 3.33174e-09 | 8.654786 | 1.237559e-08 |  |  | 0.0002231598
2018-04-12 12:52 | 184346.1 | 720.0005 | 3 | 26 | 4.38352 | 3.260479 | 2.178622 | 3.33174e-09 | 9.129043 | 1.237559e-08 |  |  | 0.0003032684
2018-04-12 12:54 | 184466.1 | 840.0003 | 3 | 26 | 4.399941 | 2.996199 | 2.284831 | 3.9769e-09 | 9.595989 | 1.511537e-08 |  |  | -1.716614e-05
2018-04-12 12:56 | 184586.1 | 960.0013 | 3 | 26 | 4.399995 | 2.603346 | 2.377977 | 3.9769e-09 | 10.00583 | 1.511537e-08 |  |  | -0.0001039505
2018-04-12 12:58 | 184706.1 | 1080.0009 | 3 | 26 | 4.399975 | 2.268646 | 2.459061 | 3.9769e-09 | 10.3626 | 1.511537e-08 |  |  | 1.144409e-05
2018-04-12 13:00 | 184826.1 | 1200.001 | 3 | 26 | 4.399977 | 1.977171 | 2.529682 | 3.9769e-09 | 10.67333 | 1.511537e-08 |  |  | -6.771088e-05
2018-04-12 13:02 | 184946.1 | 1320.0011 | 3 | 26 | 4.399999 | 1.721304 | 2.591207 | 3.9769e-09 | 10.94404 | 1.511537e-08 |  |  | -2.098083e-05
2018-04-12 13:04 | 185066.1 | 1440.0002 | 3 | 26 | 4.399986 | 1.500362 | 2.644761 | 3.9769e-09 | 11.17968 | 1.511537e-08 |  |  | -2.384186e-05
2018-04-12 13:06 | 185186.1 | 1560.0003 | 3 | 26 | 4.40001 | 1.318857 | 2.691649 | 3.9769e-09 | 11.38599 | 1.511537e-08 |  |  | 5.149841e-05
2018-04-12 13:08 | 185306.1 | 1680.001 | 3 | 26 | 4.399992 | 1.16455 | 2.732999 | 3.9769e-09 | 11.56793 | 1.511537e-08 |  |  | 1.811981e-05
2018-04-12 13:10 | 185426.1 | 1800.0003 | 3 | 26 | 4.400043 | 1.034548 | 2.769611 | 3.9769e-09 | 11.72902 | 1.511537e-08 |  |  | 5.912781e-05
2018-04-12 13:12 | 185546.1 | 1920.0005 | 3 | 26 | 4.399972 | 0.9199714 | 2.802147 | 3.9769e-09 | 11.87218 | 1.511537e-08 |  |  | 1.907349e-05
2018-04-12 13:14 | 185666.1 | 2040.0015 | 3 | 26 | 4.400017 | 0.8195024 | 2.831117 | 3.9769e-09 | 11.99965 | 1.511537e-08 |  |  | 2.95639e-05
2018-04-12 13:16 | 185786.1 | 2160.0011 | 3 | 26 | 4.39993 | 0.7316237 | 2.856918 | 3.9769e-09 | 12.11317 | 1.511537e-08 |  |  | -5.912781e-05
2018-04-12 13:18 | 185906.1 | 2280.0018 | 3 | 26 | 4.400029 | 0.6585276 | 2.880069 | 3.9769e-09 | 12.21504 | 1.511537e-08 |  |  | -9.059906e-05
2018-04-12 13:18 | 185918.3 | 2292.1883 | 3 | 26 | 4.399964 | 0.652 | 2.882286 | 3.9769e-09 | 12.22479 | 1.511537e-08 |  |  | -9.262064e-05
2018-04-12 13:20 | 186038.3 | 120.0002 | 4 | 26 | 4.332456 | 0 | 2.882286 | 3.9769e-09 | 12.22479 | 1.511537e-08 |  |  | -0.0001125336
2018-04-12 13:22 | 186158.3 | 240.0013 | 4 | 26 | 4.326868 | 0 | 2.882286 | 3.9769e-09 | 12.22479 | 1.511537e-08 |  |  | -8.869171e-05
2018-04-12 13:23 | 186218.3 | 300.0017 | 4 | 26 | 4.325202 | 0 | 2.882286 | 3.9769e-09 | 12.22479 | 1.511537e-08 |  |  | -0.0001887888
2018-04-12 13:25 | 186338.4 | 120.0001 | 5 | 26 | 3.990907 | -3.260077 | 2.882286 | 0.1086656 | 12.22479 | 0.4383004 |  |  | -0.0003890991
2018-04-12 13:27 | 186458.4 | 240.001 | 5 | 26 | 3.948021 | -3.260506 | 2.882286 | 0.2173333 | 12.22479 | 0.8695781 |  |  | -0.0003042221
2018-04-12 13:29 | 186578.4 | 360.0001 | 5 | 26 | 3.908436 | -3.259933 | 2.882286 | 0.3259966 | 12.22479 | 1.29643 |  |  | -0.0003089905
2018-04-12 13:31 | 186698.4 | 480.0018 | 5 | 26 | 3.869552 | -3.259215 | 2.882286 | 0.4346649 | 12.22479 | 1.71903 |  |  | -0.0002288818
2018-04-12 13:33 | 186818.4 | 600.0009 | 5 | 26 | 3.831603 | -3.260604 | 2.882286 | 0.5433317 | 12.22479 | 2.137451 |  |  | -0.0003576279
2018-04-12 13:35 | 186938.4 | 720.0009 | 5 | 26 | 3.794632 | -3.261059 | 2.882286 | 0.6519981 | 12.22479 | 2.551808 |  |  | -0.0003643036
2018-04-12 13:37 | 187058.4 | 840.0014 | 5 | 26 | 3.757235 | -3.259461 | 2.882286 | 0.7606645 | 12.22479 | 2.962125 |  |  | -0.0003299713
2018-04-12 13:39 | 187178.4 | 960.0001 | 5 | 26 | 3.723171 | -3.259843 | 2.882286 | 0.8693296 | 12.22479 | 3.368523 |  |  | -0.0002574921
2018-04-12 13:41 | 187298.4 | 1080.0017 | 5 | 26 | 3.69216 | -3.260515 | 2.882286 | 0.9779959 | 12.22479 | 3.7714 |  |  | -0.0002183914
2018-04-12 13:43 | 187418.4 | 1200.001 | 5 | 26 | 3.663129 | -3.260249 | 2.882286 | 1.086664 | 12.22479 | 4.171023 |  |  | -0.0002584457
2018-04-12 13:45 | 187538.4 | 1320.001 | 5 | 26 | 3.635538 | -3.260233 | 2.882286 | 1.195328 | 12.22479 | 4.567554 |  |  | -0.0002193451
2018-04-12 13:47 | 187658.4 | 1440.001 | 5 | 26 | 3.609033 | -3.260489 | 2.882286 | 1.303994 | 12.22479 | 4.96116 |  |  | -0.0002012253
2018-04-12 13:49 | 187778.4 | 1560.0002 | 5 | 26 | 3.583643 | -3.260134 | 2.882286 | 1.412659 | 12.22479 | 5.351959 |  |  | -0.0001449585
2018-04-12 13:51 | 187898.4 | 1680.0014 | 5 | 26 | 3.559865 | -3.259617 | 2.882286 | 1.521327 | 12.22479 | 5.740052 |  |  | -0.0001955032
2018-04-12 13:53 | 188018.4 | 1800.0009 | 5 | 26 | 3.539263 | -3.260174 | 2.882286 | 1.629993 | 12.22479 | 6.125747 |  |  | -0.0001821518
2018-04-12 13:55 | 188138.4 | 1920.0002 | 5 | 26 | 3.520598 | -3.260506 | 2.882286 | 1.738654 | 12.22479 | 6.509305 |  |  | -0.0002212524
2018-04-12 13:57 | 188258.4 | 2040.001 | 5 | 26 | 3.50364 | -3.259458 | 2.882286 | 1.847325 | 12.22479 | 6.890952 |  |  | -0.0001811981
2018-04-12 13:59 | 188378.4 | 2160.0007 | 5 | 26 | 3.48714 | -3.260887 | 2.882286 | 1.955991 | 12.22479 | 7.270773 |  |  | -8.964539e-05
2018-04-12 14:01 | 188498.4 | 2280.0011 | 5 | 26 | 3.470623 | -3.260284 | 2.882286 | 2.064656 | 12.22479 | 7.648821 |  |  | -0.0002126694
2018-04-12 14:03 | 188618.4 | 2400.0011 | 5 | 26 | 3.453648 | -3.260479 | 2.882286 | 2.173327 | 12.22479 | 8.025046 |  |  | -0.0001220703125
2018-04-12 14:05 | 188738.4 | 2520.0003 | 5 | 26 | 3.436276 | -3.260003 | 2.882286 | 2.281993 | 12.22479 | 8.399426 |  |  | -0.000254631
2018-04-12 14:07 | 188858.4 | 2640.0013 | 5 | 26 | 3.41593 | -3.260023 | 2.882286 | 2.390661 | 12.22479 | 8.771776 |  |  | -0.0001306534
2018-04-12 14:09 | 188978.4 | 2760.0007 | 5 | 26 | 3.388887 | -3.25999 | 2.882286 | 2.499325 | 12.22479 | 9.141574 |  |  | -0.0002965927
2018-04-12 14:11 | 189098.4 | 2880.0003 | 5 | 26 | 3.34686 | -3.260227 | 2.882286 | 2.607989 | 12.22479 | 9.507727 |  |  | -0.0004453659
2018-04-12 14:13 | 189218.4 | 3000.0011 | 5 | 26 | 3.273067 | -3.259601 | 2.882286 | 2.716661 | 12.22479 | 9.867828 |  |  | -0.0008096695
2018-04-12 14:15 | 189338.4 | 3120.0003 | 5 | 26 | 3.126302 | -3.260222 | 2.882286 | 2.825323 | 12.22479 | 10.21662 |  |  | -0.001879692
2018-04-12 14:16 | 189387.5 | 3169.1243 | 5 | 26 | 2.999981 | -3.259783 | 2.882286 | 2.869808 | 12.22479 | 10.35318 |  |  | -0.001248357
2018-04-12 14:18 | 189507.7 | 120.0011 | 6 | 26 | 3.440542 | 0 | 2.882286 | 2.869859 | 12.22479 | 10.35333 |  |  | 0.000295639
2018-04-12 14:20 | 189627.7 | 240 | 6 | 26 | 3.45831 | 0 | 2.882286 | 2.869859 | 12.22479 | 10.35333 |  |  | -2.861023e-06
2018-04-12 14:21 | 189687.7 | 300.0015 | 6 | 26 | 3.46224 | 0 | 2.882286 | 2.869859 | 12.22479 | 10.35333 |  |  | 6.10204e-05
2018-04-12 14:23 | 189807.7 | 120 | 2 | 27 | 4.075903 | 4.8906 | 0.1626069 | 4.458426e-10 | 0.6480454 | 1.543481e-09 |  |  | 0.0001888602
2018-04-12 14:25 | 189927.7 | 240 | 2 | 27 | 4.11037 | 4.890163 | 0.3256049 | 4.458426e-10 | 1.315031 | 1.543481e-09 |  |  | 0.0003166199
2018-04-12 14:27 | 190047.7 | 360.001 | 2 | 27 | 4.142019 | 4.890953 | 0.4886085 | 4.458426e-10 | 1.987757 | 1.543481e-09 |  |  | 0.0001430511
2018-04-12 14:29 | 190167.7 | 480.001 | 2 | 27 | 4.166459 | 4.890116 | 0.6516038 | 4.458426e-10 | 2.664948 | 1.543481e-09 |  |  | 0.0002632141
2018-04-12 14:31 | 190287.7 | 600.001 | 2 | 27 | 4.188895 | 4.889528 | 0.8146079 | 4.458426e-10 | 3.34591 | 1.543481e-09 |  |  | 0.0001544952
2018-04-12 14:33 | 190407.7 | 720.0012 | 2 | 27 | 4.200023 | 4.706414 | 0.9760574 | 2.432664e-09 | 4.023582 | 9.445282e-09 |  |  | 2.098083e-05
2018-04-12 14:35 | 190527.7 | 840.0012 | 2 | 27 | 4.200021 | 4.333157 | 1.12665 | 2.432664e-09 | 4.656071 | 9.445282e-09 |  |  | -1.716614e-05
2018-04-12 14:37 | 190647.7 | 960.0009 | 2 | 27 | 4.200044 | 3.962358 | 1.264846 | 2.432664e-09 | 5.236495 | 9.445282e-09 |  |  | -6.103515625e-05
2018-04-12 14:39 | 190767.7 | 1080.0011 | 2 | 27 | 4.200065 | 3.618458 | 1.391076 | 2.432664e-09 | 5.766661 | 9.445282e-09 |  |  | 8.583069e-06
2018-04-12 14:41 | 190887.7 | 1200.0002 | 2 | 27 | 4.199966 | 3.308991 | 1.506503 | 2.432664e-09 | 6.251458 | 9.445282e-09 |  |  | 4.863739e-05
2018-04-12 14:41 | 190908.7 | 1220.9603 | 2 | 27 | 4.199996 | 3.259991 | 1.525635 | 2.432664e-09 | 6.33181 | 9.445282e-09 |  |  | 7.302611e-05
2018-04-12 14:43 | 191028.7 | 120 | 3 | 27 | 4.224345 | 3.260033 | 1.634046 | 2.673943e-09 | 6.788444 | 1.042435e-08 |  |  | 0.0002126694
2018-04-12 14:45 | 191148.7 | 240.0008 | 3 | 27 | 4.250745 | 3.259809 | 1.742714 | 2.673943e-09 | 7.248909 | 1.042435e-08 |  |  | 0.000330925
2018-04-12 14:47 | 191268.7 | 360.0012 | 3 | 27 | 4.279504 | 3.260221 | 1.851378 | 2.673943e-09 | 7.712351 | 1.042435e-08 |  |  | 0.0002574921
2018-04-12 14:49 | 191388.7 | 480.0007 | 3 | 27 | 4.310916 | 3.260178 | 1.960047 | 2.673943e-09 | 8.179083 | 1.042435e-08 |  |  | 0.0002975464
2018-04-12 14:51 | 191508.7 | 600.0001 | 3 | 27 | 4.345916 | 3.260201 | 2.068714 | 2.673943e-09 | 8.649417 | 1.042435e-08 |  |  | 0.0002193451
2018-04-12 14:53 | 191628.7 | 720 | 3 | 27 | 4.382755 | 3.259821 | 2.177379 | 2.673943e-09 | 9.123648 | 1.042435e-08 |  |  | 0.0003938675
2018-04-12 14:55 | 191748.7 | 840.0012 | 3 | 27 | 4.399973 | 3.016037 | 2.283937 | 2.700222e-09 | 9.592079 | 1.053611e-08 |  |  | -3.71933e-05
2018-04-12 14:57 | 191868.7 | 960.001 | 3 | 27 | 4.399972 | 2.617584 | 2.377653 | 2.700222e-09 | 10.00443 | 1.053611e-08 |  |  | 6.580353e-05
2018-04-12 14:59 | 191988.7 | 1080 | 3 | 27 | 4.399981 | 2.27792 | 2.459152 | 2.700222e-09 | 10.36302 | 1.053611e-08 |  |  | -2.861023e-05
2018-04-12 15:01 | 192108.7 | 1200.0003 | 3 | 27 | 4.400012 | 1.982176 | 2.53004 | 2.700222e-09 | 10.67493 | 1.053611e-08 |  |  | 1.907349e-06
2018-04-12 15:03 | 192228.7 | 1320.0016 | 3 | 27 | 4.399975 | 1.721103 | 2.591655 | 2.700222e-09 | 10.94604 | 1.053611e-08 |  |  | 3.433228e-05
2018-04-12 15:05 | 192348.7 | 1440.001 | 3 | 27 | 4.400021 | 1.500874 | 2.645227 | 2.700222e-09 | 11.18176 | 1.053611e-08 |  |  | -7.629395e-06
2018-04-12 15:07 | 192468.7 | 1560.0001 | 3 | 27 | 4.400014 | 1.320281 | 2.692178 | 2.700222e-09 | 11.38834 | 1.053611e-08 |  |  | -2.861023e-06
2018-04-12 15:09 | 192588.7 | 1680.0013 | 3 | 27 | 4.399978 | 1.164188 | 2.733526 | 2.700222e-09 | 11.57027 | 1.053611e-08 |  |  | 1.811981e-05
2018-04-12 15:11 | 192708.7 | 1800.0011 | 3 | 27 | 4.400032 | 1.033396 | 2.770114 | 2.700222e-09 | 11.73126 | 1.053611e-08 |  |  | 9.632111e-05
2018-04-12 15:13 | 192828.7 | 1920.0009 | 3 | 27 | 4.399985 | 0.9190353 | 2.802631 | 2.700222e-09 | 11.87434 | 1.053611e-08 |  |  | 4.863739e-05
2018-04-12 15:15 | 192948.7 | 2040.0003 | 3 | 27 | 4.400012 | 0.8185923 | 2.83155 | 2.700222e-09 | 12.00158 | 1.053611e-08 |  |  | -2.479553e-05
2018-04-12 15:17 | 193068.7 | 2160.0001 | 3 | 27 | 4.40007 | 0.729193 | 2.857298 | 2.700222e-09 | 12.11487 | 1.053611e-08 |  |  | -3.147125e-05
2018-04-12 15:19 | 193188.7 | 2280.001 | 3 | 27 | 4.399981 | 0.656504 | 2.880374 | 2.700222e-09 | 12.21641 | 1.053611e-08 |  |  | 5.626678e-05
2018-04-12 15:19 | 193196.3 | 2287.5847 | 3 | 27 | 4.400052 | 0.6519887 | 2.881752 | 2.700222e-09 | 12.22247 | 1.053611e-08 |  |  | 4.623635e-05
2018-04-12 15:21 | 193316.3 | 120.001 | 4 | 27 | 4.332543 | 0 | 2.881752 | 2.700222e-09 | 12.22247 | 1.053611e-08 |  |  | -0.0001125336
2018-04-12 15:23 | 193436.3 | 240.0001 | 4 | 27 | 4.326925 | 0 | 2.881752 | 2.700222e-09 | 12.22247 | 1.053611e-08 |  |  | -9.822845e-05
2018-04-12 15:24 | 193496.3 | 300.0009 | 4 | 27 | 4.325233 | 0 | 2.881752 | 2.700222e-09 | 12.22247 | 1.053611e-08 |  |  | -0.0002266076
2018-04-12 15:26 | 193616.4 | 120 | 5 | 27 | 3.993672 | -3.260159 | 2.881752 | 0.1086656 | 12.22247 | 0.4384894 |  |  | -0.0004835129
2018-04-12 15:28 | 193736.4 | 240.0001 | 5 | 27 | 3.950291 | -3.258484 | 2.881752 | 0.2173269 | 12.22247 | 0.8700433 |  |  | -0.0004034042
2018-04-12 15:30 | 193856.4 | 360.0001 | 5 | 27 | 3.909619 | -3.260599 | 2.881752 | 0.325997 | 12.22247 | 1.297081 |  |  | -0.0003061295
2018-04-12 15:32 | 193976.4 | 480.001 | 5 | 27 | 3.870409 | -3.259714 | 2.881752 | 0.4346621 | 12.22247 | 1.719777 |  |  | -0.0003423691
2018-04-12 15:34 | 194096.4 | 600.0009 | 5 | 27 | 3.832309 | -3.260643 | 2.881752 | 0.5433277 | 12.22247 | 2.138271 |  |  | -0.0003356934
2018-04-12 15:36 | 194216.4 | 720.0009 | 5 | 27 | 3.795832 | -3.260009 | 2.881752 | 0.651997 | 12.22247 | 2.552738 |  |  | -0.0004224777
2018-04-12 15:38 | 194336.4 | 840.001 | 5 | 27 | 3.759902 | -3.259635 | 2.881752 | 0.7606642 | 12.22247 | 2.963261 |  |  | -0.0002794266
2018-04-12 15:40 | 194456.4 | 960.001 | 5 | 27 | 3.724712 | -3.261007 | 2.881752 | 0.8693302 | 12.22247 | 3.369916 |  |  | -0.0002660751
2018-04-12 15:42 | 194576.4 | 1080.0003 | 5 | 27 | 3.692605 | -3.260084 | 2.881752 | 0.9779961 | 12.22247 | 3.772885 |  |  | -0.0001649857
2018-04-12 15:44 | 194696.4 | 1200.0002 | 5 | 27 | 3.663471 | -3.259799 | 2.881752 | 1.086661 | 12.22247 | 4.17254 |  |  | -0.0001974106
2018-04-12 15:46 | 194816.4 | 1320 | 5 | 27 | 3.635931 | -3.260102 | 2.881752 | 1.195329 | 12.22247 | 4.569127 |  |  | -0.0001983643
2018-04-12 15:48 | 194936.4 | 1440.0008 | 5 | 27 | 3.610075 | -3.259975 | 2.881752 | 1.303998 | 12.22247 | 4.96281 |  |  | -7.820129e-05
2018-04-12 15:50 | 195056.4 | 1560.0003 | 5 | 27 | 3.585296 | -3.259206 | 2.881752 | 1.412664 | 12.22247 | 5.35374 |  |  | -9.441376e-05
2018-04-12 15:52 | 195176.4 | 1680.0011 | 5 | 27 | 3.561509 | -3.259213 | 2.881752 | 1.521329 | 12.22247 | 5.742038 |  |  | -0.0001649857
2018-04-12 15:54 | 195296.4 | 1800.0011 | 5 | 27 | 3.539692 | -3.2599 | 2.881752 | 1.629994 | 12.22247 | 6.127832 |  |  | -0.0001707077
2018-04-12 15:56 | 195416.4 | 1920.0004 | 5 | 27 | 3.520864 | -3.259825 | 2.881752 | 1.738656 | 12.22247 | 6.511424 |  |  | -0.0001993179
2018-04-12 15:58 | 195536.4 | 2040.0003 | 5 | 27 | 3.503726 | -3.260524 | 2.881752 | 1.847329 | 12.22247 | 6.893108 |  |  | -0.0001935959
2018-04-12 16:00 | 195656.4 | 2160 | 5 | 27 | 3.487766 | -3.260186 | 2.881752 | 1.955994 | 12.22247 | 7.272966 |  |  | -0.0001106262
2018-04-12 16:02 | 195776.4 | 2280.0012 | 5 | 27 | 3.472329 | -3.259652 | 2.881752 | 2.064662 | 12.22247 | 7.651134 |  |  | -0.0001153946
2018-04-12 16:04 | 195896.4 | 2400.0004 | 5 | 27 | 3.454753 | -3.259852 | 2.881752 | 2.173326 | 12.22247 | 8.027523 |  |  | -0.0001659393
2018-04-12 16:06 | 196016.4 | 2520.0008 | 5 | 27 | 3.43674 | -3.259701 | 2.881752 | 2.281991 | 12.22247 | 8.401964 |  |  | -0.0001592636
2018-04-12 16:08 | 196136.4 | 2640.0008 | 5 | 27 | 3.416122 | -3.260437 | 2.881752 | 2.39066 | 12.22247 | 8.774347 |  |  | -0.0001220703125
2018-04-12 16:10 | 196256.4 | 2760.0009 | 5 | 27 | 3.388817 | -3.259933 | 2.881752 | 2.499327 | 12.22247 | 9.144169 |  |  | -0.0002384186
2018-04-12 16:12 | 196376.4 | 2880.0012 | 5 | 27 | 3.347229 | -3.260664 | 2.881752 | 2.607993 | 12.22247 | 9.510351 |  |  | -0.0004501343
2018-04-12 16:14 | 196496.4 | 3000.0008 | 5 | 27 | 3.275165 | -3.260241 | 2.881752 | 2.716656 | 12.22247 | 9.870551 |  |  | -0.0008010864
2018-04-12 16:16 | 196616.4 | 3120.0012 | 5 | 27 | 3.126701 | -3.258635 | 2.881752 | 2.825327 | 12.22247 | 10.21954 |  |  | -0.001928329
2018-04-12 16:17 | 196665.5 | 3169.1243 | 5 | 27 | 2.999985 | -3.260827 | 2.881752 | 2.869811 | 12.22247 | 10.3561 |  |  | -0.001288418
2018-04-12 16:19 | 196785.7 | 120.0006 | 6 | 27 | 3.440693 | 0 | 2.881752 | 2.869861 | 12.22247 | 10.35626 |  |  | 0.0002765656
2018-04-12 16:21 | 196905.7 | 240.0001 | 6 | 27 | 3.458402 | 0 | 2.881752 | 2.869861 | 12.22247 | 10.35626 |  |  | 6.67572e-05
2018-04-12 16:22 | 196965.7 | 300.0008 | 6 | 27 | 3.462408 | 0 | 2.881752 | 2.869861 | 12.22247 | 10.35626 |  |  | 0.0001302564
2018-04-12 16:24 | 197085.7 | 120.0001 | 2 | 28 | 4.076072 | 4.890129 | 0.1626033 | 3.142038e-09 | 0.648086 | 1.087926e-08 |  |  | 0.0002573338
2018-04-12 16:26 | 197205.7 | 240.0001 | 2 | 28 | 4.109233 | 4.889759 | 0.3256007 | 3.142038e-09 | 1.314992 | 1.087926e-08 |  |  | 0.0003843307
2018-04-12 16:28 | 197325.7 | 360.001 | 2 | 28 | 4.14218 | 4.889889 | 0.4886074 | 3.142038e-09 | 1.98762 | 1.087926e-08 |  |  | 0.0002994537
2018-04-12 16:30 | 197445.7 | 480.0014 | 2 | 28 | 4.166983 | 4.889811 | 0.6516078 | 3.142038e-09 | 2.664901 | 1.087926e-08 |  |  | 0.0001831055
2018-04-12 16:32 | 197565.7 | 600.0001 | 2 | 28 | 4.189345 | 4.889387 | 0.8146038 | 3.142038e-09 | 3.345901 | 1.087926e-08 |  |  | 0.0002355576
2018-04-12 16:34 | 197685.7 | 720.0001 | 2 | 28 | 4.200014 | 4.699415 | 0.9759822 | 4.841008e-09 | 4.023302 | 1.763722e-08 |  |  | -5.722046e-05
2018-04-12 16:36 | 197805.7 | 840.0001 | 2 | 28 | 4.199994 | 4.325474 | 1.126422 | 4.841008e-09 | 4.655148 | 1.763722e-08 |  |  | -1.907349e-06
2018-04-12 16:38 | 197925.7 | 960.0005 | 2 | 28 | 4.199993 | 3.95753 | 1.264444 | 4.841008e-09 | 5.234841 | 1.763722e-08 |  |  | -1.525879e-05
2018-04-12 16:40 | 198045.7 | 1080.0011 | 2 | 28 | 4.199934 | 3.613908 | 1.390416 | 4.841008e-09 | 5.763925 | 1.763722e-08 |  |  | 1.049042e-05
2018-04-12 16:42 | 198165.7 | 1200.0019 | 2 | 28 | 4.199989 | 3.303845 | 1.505672 | 4.841008e-09 | 6.248 | 1.763722e-08 |  |  | -2.574921e-05
2018-04-12 16:42 | 198184.7 | 1218.953 | 2 | 28 | 4.199948 | 3.259941 | 1.522951 | 4.841008e-09 | 6.320574 | 1.763722e-08 |  |  | 1.73e-05
2018-04-12 16:44 | 198304.7 | 120.0003 | 3 | 28 | 4.224292 | 3.261051 | 1.63136 | 5.982609e-09 | 6.77719 | 2.226346e-08 |  |  | 0.000289917
2018-04-12 16:46 | 198424.7 | 240.0011 | 3 | 28 | 4.250822 | 3.260126 | 1.740031 | 5.982609e-09 | 7.23767 | 2.226346e-08 |  |  | 0.0003137589
2018-04-12 16:48 | 198544.7 | 360.0002 | 3 | 28 | 4.279576 | 3.2607 | 1.848695 | 5.982609e-09 | 7.701117 | 2.226346e-08 |  |  | 0.0002717972
2018-04-12 16:50 | 198664.7 | 480.0003 | 3 | 28 | 4.311091 | 3.259487 | 1.957364 | 5.982609e-09 | 8.167864 | 2.226346e-08 |  |  | 0.0002450943
2018-04-12 16:52 | 198784.7 | 600.0002 | 3 | 28 | 4.346023 | 3.259546 | 2.066028 | 5.982609e-09 | 8.638205 | 2.226346e-08 |  |  | 0.0003089905
2018-04-12 16:54 | 198904.7 | 720.0005 | 3 | 28 | 4.382579 | 3.260818 | 2.174694 | 5.982609e-09 | 9.112436 | 2.226346e-08 |  |  | 0.0004835129
2018-04-12 16:56 | 199024.7 | 840.0012 | 3 | 28 | 4.40004 | 3.017616 | 2.28126 | 5.982609e-09 | 9.580895 | 2.226346e-08 |  |  | -3.051758e-05
2018-04-12 16:58 | 199144.7 | 960.0008 | 3 | 28 | 4.400035 | 2.621141 | 2.375028 | 5.982609e-09 | 9.993476 | 2.226346e-08 |  |  | 0.0001182556
2018-04-12 17:00 | 199264.7 | 1080.0009 | 3 | 28 | 4.399992 | 2.281169 | 2.456567 | 5.982609e-09 | 10.35225 | 2.226346e-08 |  |  | 1.049042e-05
2018-04-12 17:02 | 199384.7 | 1200.0007 | 3 | 28 | 4.399962 | 1.978805 | 2.52746 | 5.982609e-09 | 10.66417 | 2.226346e-08 |  |  | -2.95639e-05
2018-04-12 17:04 | 199504.7 | 1320.0015 | 3 | 28 | 4.400036 | 1.719938 | 2.588944 | 5.982609e-09 | 10.93471 | 2.226346e-08 |  |  | 3.814697e-05
2018-04-12 17:06 | 199624.7 | 1440.002 | 3 | 28 | 4.400029 | 1.507651 | 2.642643 | 5.982609e-09 | 11.17098 | 2.226346e-08 |  |  | 2.098083e-05
2018-04-12 17:08 | 199744.7 | 1560.0007 | 3 | 28 | 4.399996 | 1.325267 | 2.689734 | 5.982609e-09 | 11.37818 | 2.226346e-08 |  |  | 5.817413e-05
2018-04-12 17:10 | 199864.7 | 1680.0004 | 3 | 28 | 4.400026 | 1.170055 | 2.731279 | 5.982609e-09 | 11.56098 | 2.226346e-08 |  |  | -5.722046e-05
2018-04-12 17:12 | 199984.7 | 1800.0013 | 3 | 28 | 4.400012 | 1.037462 | 2.768021 | 5.982609e-09 | 11.72264 | 2.226346e-08 |  |  | -3.051758e-05
2018-04-12 17:14 | 200104.7 | 1920.0004 | 3 | 28 | 4.400003 | 0.9184572 | 2.800579 | 5.982609e-09 | 11.8659 | 2.226346e-08 |  |  | -6.389618e-05
2018-04-12 17:16 | 200224.7 | 2040.0005 | 3 | 28 | 4.39999 | 0.817856 | 2.829465 | 5.982609e-09 | 11.993 | 2.226346e-08 |  |  | -3.051758e-05
2018-04-12 17:18 | 200344.7 | 2160.0004 | 3 | 28 | 4.400009 | 0.7333163 | 2.855293 | 5.982609e-09 | 12.10664 | 2.226346e-08 |  |  | -9.536743e-07
2018-04-12 17:20 | 200464.7 | 2280.0007 | 3 | 28 | 4.4 | 0.660196 | 2.878493 | 5.982609e-09 | 12.20872 | 2.226346e-08 |  |  | -5.149841e-05
2018-04-12 17:21 | 200479.2 | 2294.5052 | 3 | 28 | 4.400007 | 0.6519945 | 2.881136 | 5.982609e-09 | 12.22035 | 2.226346e-08 |  |  | -5.509677e-05
2018-04-12 17:23 | 200599.2 | 120.001 | 4 | 28 | 4.33268 | 0 | 2.881136 | 5.982609e-09 | 12.22035 | 2.226346e-08 |  |  | -8.487701e-05
2018-04-12 17:25 | 200719.2 | 240.001 | 4 | 28 | 4.326966 | 0 | 2.881136 | 5.982609e-09 | 12.22035 | 2.226346e-08 |  |  | -0.0002069184
2018-04-12 17:26 | 200779.2 | 300.0008 | 4 | 28 | 4.32532 | 0 | 2.881136 | 5.982609e-09 | 12.22035 | 2.226346e-08 |  |  | -0.0002679389
2018-04-12 17:28 | 200899.3 | 120.0009 | 5 | 28 | 3.991421 | -3.259614 | 2.881136 | 0.1086624 | 12.22035 | 0.4383074 |  |  | -0.0003900528
2018-04-12 17:30 | 201019.3 | 240.0006 | 5 | 28 | 3.949255 | -3.25989 | 2.881136 | 0.2173281 | 12.22035 | 0.8696843 |  |  | -0.0003576279
2018-04-12 17:32 | 201139.3 | 360.0014 | 5 | 28 | 3.909652 | -3.259457 | 2.881136 | 0.3259963 | 12.22035 | 1.296682 |  |  | -0.0003108978
2018-04-12 17:34 | 201259.3 | 480.0006 | 5 | 28 | 3.870582 | -3.259619 | 2.881136 | 0.4346592 | 12.22035 | 1.719382 |  |  | -0.0003519058
2018-04-12 17:36 | 201379.3 | 600.0002 | 5 | 28 | 3.832324 | -3.259788 | 2.881136 | 0.5433283 | 12.22035 | 2.137907 |  |  | -0.0002975464
2018-04-12 17:38 | 201499.3 | 720.001 | 5 | 28 | 3.795038 | -3.260331 | 2.881136 | 0.6519929 | 12.22035 | 2.552319 |  |  | -0.0003299713
2018-04-12 17:40 | 201619.3 | 840.0007 | 5 | 28 | 3.757658 | -3.259475 | 2.881136 | 0.7606622 | 12.22035 | 2.962687 |  |  | -0.0002698898
2018-04-12 17:42 | 201739.3 | 960.0011 | 5 | 28 | 3.723775 | -3.260005 | 2.881136 | 0.8693247 | 12.22035 | 3.369122 |  |  | -0.000207901
2018-04-12 17:44 | 201859.3 | 1080.001 | 5 | 28 | 3.692492 | -3.260222 | 2.881136 | 0.9779937 | 12.22035 | 3.772064 |  |  | -0.0002965927
2018-04-12 17:46 | 201979.3 | 1200.0007 | 5 | 28 | 3.663399 | -3.260663 | 2.881136 | 1.08666 | 12.22035 | 4.171717 |  |  | -0.0003185272
2018-04-12 17:48 | 202099.3 | 1320.001 | 5 | 28 | 3.636028 | -3.260323 | 2.881136 | 1.195325 | 12.22035 | 4.568303 |  |  | -0.0002746582
2018-04-12 17:50 | 202219.3 | 1440.0012 | 5 | 28 | 3.609602 | -3.26018 | 2.881136 | 1.303994 | 12.22035 | 4.96198 |  |  | -0.0002145767
2018-04-12 17:52 | 202339.3 | 1560.0007 | 5 | 28 | 3.583573 | -3.259628 | 2.881136 | 1.412657 | 12.22035 | 5.352797 |  |  | -0.0002355576
2018-04-12 17:54 | 202459.3 | 1680.001 | 5 | 28 | 3.560385 | -3.259723 | 2.881136 | 1.521328 | 12.22035 | 5.740939 |  |  | -0.0001688004
2018-04-12 17:56 | 202579.3 | 1800.0011 | 5 | 28 | 3.539695 | -3.260431 | 2.881136 | 1.629991 | 12.22035 | 6.126682 |  |  | -0.0002336502
2018-04-12 17:58 | 202699.3 | 1920.001 | 5 | 28 | 3.520947 | -3.260249 | 2.881136 | 1.73866 | 12.22035 | 6.510306 |  |  | -0.0001420975
2018-04-12 18:00 | 202819.3 | 2040.0009 | 5 | 28 | 3.503818 | -3.260102 | 2.881136 | 1.847329 | 12.22035 | 6.89199 |  |  | -0.000128746
2018-04-12 18:02 | 202939.3 | 2160.001 | 5 | 28 | 3.486941 | -3.259848 | 2.881136 | 1.955991 | 12.22035 | 7.271824 |  |  | -0.0002555847
2018-04-12 18:04 | 203059.3 | 2280.0011 | 5 | 28 | 3.47005 | -3.260056 | 2.881136 | 2.064663 | 12.22035 | 7.649827 |  |  | -0.0001401901
2018-04-12 18:06 | 203179.3 | 2400.0011 | 5 | 28 | 3.453853 | -3.259726 | 2.881136 | 2.173326 | 12.22035 | 8.026011 |  |  | -8.106232e-05
2018-04-12 18:08 | 203299.3 | 2520.0001 | 5 | 28 | 3.43662 | -3.2601 | 2.881136 | 2.281991 | 12.22035 | 8.400407 |  |  | -0.000292778
2018-04-12 18:10 | 203419.3 | 2640.0003 | 5 | 28 | 3.416347 | -3.25947 | 2.881136 | 2.390658 | 12.22035 | 8.772803 |  |  | -0.0002822876
2018-04-12 18:12 | 203539.3 | 2760.0003 | 5 | 28 | 3.38928 | -3.260438 | 2.881136 | 2.499325 | 12.22035 | 9.142669 |  |  | -0.000330925
2018-04-12 18:14 | 203659.3 | 2880.0002 | 5 | 28 | 3.347029 | -3.260455 | 2.881136 | 2.607992 | 12.22035 | 9.508866 |  |  | -0.0004472733
2018-04-12 18:16 | 203779.3 | 3000.001 | 5 | 28 | 3.272806 | -3.260229 | 2.881136 | 2.71666 | 12.22035 | 9.86896 |  |  | -0.0009155273
2018-04-12 18:18 | 203899.3 | 3120.0002 | 5 | 28 | 3.125531 | -3.259226 | 2.881136 | 2.825326 | 12.22035 | 10.21771 |  |  | -0.001864433
2018-04-12 18:18 | 203948 | 3168.6986 | 5 | 28 | 2.999977 | -3.259918 | 2.881136 | 2.869425 | 12.22035 | 10.35306 |  |  | -0.001262575
2018-04-12 18:20 | 204068.2 | 120.0011 | 6 | 28 | 3.440685 | 0 | 2.881136 | 2.869471 | 12.22035 | 10.35321 |  |  | 0.0002222061
2018-04-12 18:22 | 204188.2 | 240.001 | 6 | 28 | 3.458477 | 0 | 2.881136 | 2.869471 | 12.22035 | 10.35321 |  |  | 8.010864e-05
2018-04-12 18:23 | 204248.2 | 300.0016 | 6 | 28 | 3.462382 | 0 | 2.881136 | 2.869471 | 12.22035 | 10.35321 |  |  | 0.0001382683
2018-04-12 18:25 | 204368.2 | 120.0012 | 2 | 29 | 4.075918 | 4.890545 | 0.1626054 | 7.582504e-10 | 0.6480627 | 2.625527e-09 |  |  | 0.0002546605
2018-04-12 18:27 | 204488.2 | 240.0018 | 2 | 29 | 4.110194 | 4.889591 | 0.3256074 | 7.582504e-10 | 1.315041 | 2.625527e-09 |  |  | 0.0003709793
2018-04-12 18:29 | 204608.2 | 360.001 | 2 | 29 | 4.142364 | 4.89045 | 0.4886019 | 7.582504e-10 | 1.987752 | 2.625527e-09 |  |  | 0.000213623
2018-04-12 18:31 | 204728.2 | 480.0001 | 2 | 29 | 4.167007 | 4.890423 | 0.6516044 | 7.582504e-10 | 2.665044 | 2.625527e-09 |  |  | 0.0001955032
2018-04-12 18:33 | 204848.2 | 600.0011 | 2 | 29 | 4.189719 | 4.890123 | 0.8146057 | 7.582504e-10 | 3.346098 | 2.625527e-09 |  |  | 0.0001487732
2018-04-12 18:35 | 204968.2 | 720.0003 | 2 | 29 | 4.200021 | 4.685902 | 0.9757845 | 1.189046e-09 | 4.022698 | 4.339066e-09 |  |  | 2.861023e-06
2018-04-12 18:37 | 205088.2 | 840.001 | 2 | 29 | 4.199953 | 4.317602 | 1.125916 | 1.189046e-09 | 4.653254 | 4.339066e-09 |  |  | -6.389618e-05
2018-04-12 18:39 | 205208.2 | 960.0012 | 2 | 29 | 4.199973 | 3.955729 | 1.263761 | 1.189046e-09 | 5.232202 | 4.339066e-09 |  |  | -1.525879e-05
2018-04-12 18:41 | 205328.2 | 1080.0011 | 2 | 29 | 4.200028 | 3.607611 | 1.389809 | 1.189046e-09 | 5.761606 | 4.339066e-09 |  |  | 4.482269e-05
2018-04-12 18:43 | 205448.2 | 1200.0004 | 2 | 29 | 4.199981 | 3.29626 | 1.504824 | 1.189046e-09 | 6.244669 | 4.339066e-09 |  |  | 2.861023e-05
2018-04-12 18:44 | 205463.5 | 1215.3123 | 2 | 29 | 4.20004 | 3.259969 | 1.518771 | 1.189046e-09 | 6.303243 | 4.339066e-09 |  |  | 5.882434e-05
2018-04-12 18:46 | 205583.6 | 120.0019 | 3 | 29 | 4.223921 | 3.260321 | 1.627186 | 2.265665e-09 | 6.759843 | 8.701822e-09 |  |  | 0.000295639
2018-04-12 18:48 | 205703.6 | 240.0003 | 3 | 29 | 4.250252 | 3.260983 | 1.735848 | 2.265665e-09 | 7.220232 | 8.701822e-09 |  |  | 0.000243187
2018-04-12 18:50 | 205823.6 | 360.0011 | 3 | 29 | 4.278853 | 3.260578 | 1.844512 | 2.265665e-09 | 7.683617 | 8.701822e-09 |  |  | 0.0003767014
2018-04-12 18:52 | 205943.6 | 480.0017 | 3 | 29 | 4.310109 | 3.259958 | 1.953181 | 2.265665e-09 | 8.15027 | 8.701822e-09 |  |  | 0.0002374649
2018-04-12 18:54 | 206063.6 | 600.0009 | 3 | 29 | 4.344874 | 3.259619 | 2.061847 | 2.265665e-09 | 8.620478 | 8.701822e-09 |  |  | 0.0003957748
2018-04-12 18:56 | 206183.6 | 720.0015 | 3 | 29 | 4.381824 | 3.260759 | 2.170515 | 2.265665e-09 | 9.09462 | 8.701822e-09 |  |  | 0.0003175735
2018-04-12 18:58 | 206303.6 | 840.0012 | 3 | 29 | 4.39997 | 3.028857 | 2.277253 | 3.738985e-09 | 9.563791 | 1.496023e-08 |  |  | -1.907349e-06
2018-04-12 19:00 | 206423.6 | 960.0014 | 3 | 29 | 4.40002 | 2.628471 | 2.371328 | 3.738985e-09 | 9.977718 | 1.496023e-08 |  |  | -3.242493e-05
2018-04-12 19:02 | 206543.6 | 1080.0023 | 3 | 29 | 4.399922 | 2.286537 | 2.453117 | 3.738985e-09 | 10.33759 | 1.496023e-08 |  |  | 2.479553e-05
2018-04-12 19:04 | 206663.6 | 1200.0013 | 3 | 29 | 4.400048 | 1.990401 | 2.524298 | 3.738985e-09 | 10.65079 | 1.496023e-08 |  |  | 2.574921e-05
2018-04-12 19:06 | 206783.6 | 1320.001 | 3 | 29 | 4.399975 | 1.729032 | 2.586229 | 3.738985e-09 | 10.92328 | 1.496023e-08 |  |  | 4.482269e-05
2018-04-12 19:08 | 206903.6 | 1440.0006 | 3 | 29 | 4.400026 | 1.511322 | 2.640109 | 3.738985e-09 | 11.16036 | 1.496023e-08 |  |  | 3.814697e-05
2018-04-12 19:10 | 207023.6 | 1560.0006 | 3 | 29 | 4.399974 | 1.328329 | 2.687348 | 3.738985e-09 | 11.36821 | 1.496023e-08 |  |  | 2.861023e-06
2018-04-12 19:12 | 207143.6 | 1680.0012 | 3 | 29 | 4.399981 | 1.173501 | 2.728951 | 3.738985e-09 | 11.55126 | 1.496023e-08 |  |  | 4.291534e-05
2018-04-12 19:14 | 207263.6 | 1800.0009 | 3 | 29 | 4.399949 | 1.041158 | 2.765774 | 3.738985e-09 | 11.71328 | 1.496023e-08 |  |  | 0.0001001358
2018-04-12 19:16 | 207383.6 | 1920.0005 | 3 | 29 | 4.399966 | 0.9263933 | 2.798517 | 3.738985e-09 | 11.85735 | 1.496023e-08 |  |  | 1.621246e-05
2018-04-12 19:18 | 207503.6 | 2040.0014 | 3 | 29 | 4.399975 | 0.8235144 | 2.82764 | 3.738985e-09 | 11.9855 | 1.496023e-08 |  |  | -8.678436e-05
2018-04-12 19:20 | 207623.6 | 2160.001 | 3 | 29 | 4.399994 | 0.7357028 | 2.853575 | 3.738985e-09 | 12.09961 | 1.496023e-08 |  |  | -4.959106e-05
2018-04-12 19:22 | 207743.6 | 2280.0004 | 3 | 29 | 4.400009 | 0.6623296 | 2.876841 | 3.738985e-09 | 12.20198 | 1.496023e-08 |  |  | -7.629395e-06
2018-04-12 19:22 | 207759.8 | 2296.2637 | 3 | 29 | 4.400026 | 0.6519952 | 2.879808 | 3.738985e-09 | 12.21503 | 1.496023e-08 |  |  | -1.741523e-05
2018-04-12 19:24 | 207879.9 | 120.0009 | 4 | 29 | 4.332598 | 0 | 2.879808 | 3.738985e-09 | 12.21503 | 1.496023e-08 |  |  | -8.964539e-05
2018-04-12 19:26 | 207999.9 | 240.0009 | 4 | 29 | 4.326884 | 0 | 2.879808 | 3.738985e-09 | 12.21503 | 1.496023e-08 |  |  | -1.525879e-05
2018-04-12 19:27 | 208059.9 | 300.0016 | 4 | 29 | 4.325203 | 0 | 2.879808 | 3.738985e-09 | 12.21503 | 1.496023e-08 |  |  | -0.0001064586
2018-04-12 19:29 | 208179.9 | 120.0001 | 5 | 29 | 3.992054 | -3.260386 | 2.879808 | 0.1086621 | 12.21503 | 0.4383835 |  |  | -0.0002889633
2018-04-12 19:31 | 208299.9 | 240.0009 | 5 | 29 | 3.948406 | -3.259887 | 2.879808 | 0.2173302 | 12.21503 | 0.8697382 |  |  | -0.0004310608
2018-04-12 19:33 | 208419.9 | 360.0002 | 5 | 29 | 3.908803 | -3.259299 | 2.879808 | 0.3259929 | 12.21503 | 1.296626 |  |  | -0.000418663
2018-04-12 19:35 | 208539.9 | 480.0001 | 5 | 29 | 3.869736 | -3.260238 | 2.879808 | 0.4346629 | 12.21503 | 1.719268 |  |  | -0.0004148483
2018-04-12 19:37 | 208659.9 | 600.001 | 5 | 29 | 3.832015 | -3.259794 | 2.879808 | 0.5433285 | 12.21503 | 2.137713 |  |  | -0.0003204346
2018-04-12 19:39 | 208779.9 | 720.0002 | 5 | 29 | 3.794879 | -3.260052 | 2.879808 | 0.6519964 | 12.21503 | 2.552111 |  |  | -0.0003147125
2018-04-12 19:41 | 208899.9 | 840.0011 | 5 | 29 | 3.757551 | -3.259871 | 2.879808 | 0.7606641 | 12.21503 | 2.962462 |  |  | -0.0002613068
2018-04-12 19:43 | 209019.9 | 960.0026 | 5 | 29 | 3.723394 | -3.260222 | 2.879808 | 0.8693312 | 12.21503 | 3.36889 |  |  | -0.0003013611
2018-04-12 19:45 | 209139.9 | 1080.0002 | 5 | 29 | 3.692412 | -3.260848 | 2.879808 | 0.9779986 | 12.21503 | 3.771795 |  |  | -0.0001916885
2018-04-12 19:47 | 209259.9 | 1200.0003 | 5 | 29 | 3.663366 | -3.260112 | 2.879808 | 1.086662 | 12.21503 | 4.171429 |  |  | -0.0002269745
2018-04-12 19:49 | 209379.9 | 1320.0011 | 5 | 29 | 3.635714 | -3.259892 | 2.879808 | 1.195334 | 12.21503 | 4.568013 |  |  | -0.0001888275
2018-04-12 19:51 | 209499.9 | 1440.0002 | 5 | 29 | 3.609558 | -3.260366 | 2.879808 | 1.303996 | 12.21503 | 4.961648 |  |  | -0.0001945496
2018-04-12 19:53 | 209619.9 | 1560.001 | 5 | 29 | 3.58461 | -3.260089 | 2.879808 | 1.412664 | 12.21503 | 5.352517 |  |  | -0.0001096725
2018-04-12 19:55 | 209739.9 | 1680.001 | 5 | 29 | 3.560606 | -3.259565 | 2.879808 | 1.521332 | 12.21503 | 5.740742 |  |  | -0.0001974106
2018-04-12 19:57 | 209859.9 | 1800.0002 | 5 | 29 | 3.539574 | -3.260628 | 2.879808 | 1.630001 | 12.21503 | 6.126497 |  |  | -0.000202179
2018-04-12 19:59 | 209979.9 | 1920.0006 | 5 | 29 | 3.520512 | -3.260345 | 2.879808 | 1.738667 | 12.21503 | 6.510075 |  |  | -9.441376e-05
2018-04-12 20:01 | 210099.9 | 2040.001 | 5 | 29 | 3.503375 | -3.259908 | 2.879808 | 1.847328 | 12.21503 | 6.891666 |  |  | -0.000248909
2018-04-12 20:03 | 210219.9 | 2160.001 | 5 | 29 | 3.487334 | -3.259764 | 2.879808 | 1.955995 | 12.21503 | 7.271484 |  |  | -0.0001115799
2018-04-12 20:05 | 210339.9 | 2280.0002 | 5 | 29 | 3.471858 | -3.260894 | 2.879808 | 2.064662 | 12.21503 | 7.649609 |  |  | -9.536743e-05
2018-04-12 20:07 | 210459.9 | 2400.0003 | 5 | 29 | 3.455568 | -3.25989 | 2.879808 | 2.17333 | 12.21503 | 8.026021 |  |  | -0.0001115799
2018-04-12 20:09 | 210579.9 | 2520.0006 | 5 | 29 | 3.436484 | -3.261222 | 2.879808 | 2.281996 | 12.21503 | 8.400495 |  |  | -0.0001659393
2018-04-12 20:11 | 210699.9 | 2640.0011 | 5 | 29 | 3.41524 | -3.260291 | 2.879808 | 2.390663 | 12.21503 | 8.772807 |  |  | -0.0002231598
2018-04-12 20:13 | 210819.9 | 2760.001 | 5 | 29 | 3.387945 | -3.260788 | 2.879808 | 2.499325 | 12.21503 | 9.142528 |  |  | -0.000246048
2018-04-12 20:15 | 210939.9 | 2880.0003 | 5 | 29 | 3.345938 | -3.260054 | 2.879808 | 2.607994 | 12.21503 | 9.508595 |  |  | -0.0004720688
2018-04-12 20:17 | 211059.9 | 3000.0002 | 5 | 29 | 3.273755 | -3.259719 | 2.879808 | 2.716658 | 12.21503 | 9.86864 |  |  | -0.0008144379
2018-04-12 20:19 | 211179.9 | 3120.0002 | 5 | 29 | 3.1259 | -3.260981 | 2.879808 | 2.825328 | 12.21503 | 10.21755 |  |  | -0.001965523
2018-04-12 20:20 | 211227.8 | 3167.9017 | 5 | 29 | 2.999982 | -3.2605 | 2.879808 | 2.868706 | 12.21503 | 10.35069 |  |  | -0.001332369
2018-04-12 20:22 | 211348 | 120.0005 | 6 | 29 | 3.440172 | 0 | 2.879808 | 2.868754 | 12.21503 | 10.35084 |  |  | 0.0002555847
2018-04-12 20:24 | 211468 | 240.0009 | 6 | 29 | 3.457917 | 0 | 2.879808 | 2.868754 | 12.21503 | 10.35084 |  |  | 8.296967e-05
2018-04-12 20:25 | 211528 | 300.0008 | 6 | 29 | 3.461989 | 0 | 2.879808 | 2.868754 | 12.21503 | 10.35084 |  |  | 0.0001396033
2018-04-12 20:27 | 211648.1 | 120.0001 | 2 | 30 | 4.076821 | 4.889881 | 0.1626069 | 0 | 0.6482148 | 0 |  |  | 0.0002529434
2018-04-12 20:29 | 211768.1 | 240.0001 | 2 | 30 | 4.109651 | 4.889933 | 0.3256095 | 0 | 1.31524 | 0 |  |  | 0.0003662109375
2018-04-12 20:31 | 211888.1 | 360.001 | 2 | 30 | 4.14242 | 4.889933 | 0.4886112 | 0 | 1.987883 | 0 |  |  | 0.0002889633
2018-04-12 20:33 | 212008.1 | 480.001 | 2 | 30 | 4.167705 | 4.88974 | 0.6516051 | 0 | 2.665231 | 0 |  |  | 0.0001945496
2018-04-12 20:35 | 212128.1 | 600.0005 | 2 | 30 | 4.19021 | 4.890844 | 0.8146049 | 0 | 3.346374 | 0 |  |  | 0.000213623
2018-04-12 20:37 | 212248.1 | 720.0003 | 2 | 30 | 4.200018 | 4.686687 | 0.9757494 | 0 | 4.022851 | 0 |  |  | -1.907349e-05
2018-04-12 20:39 | 212368.1 | 840.0002 | 2 | 30 | 4.200005 | 4.311553 | 1.12571 | 0 | 4.652687 | 0 |  |  | 2.765656e-05
2018-04-12 20:41 | 212488.1 | 960.0017 | 2 | 30 | 4.199978 | 3.953914 | 1.263446 | 0 | 5.231177 | 0 |  |  | -4.959106e-05
2018-04-12 20:43 | 212608.1 | 1080.0002 | 2 | 30 | 4.200019 | 3.610707 | 1.3894 | 0 | 5.760188 | 0 |  |  | 4.673004e-05
2018-04-12 20:45 | 212728.1 | 1200.0013 | 2 | 30 | 4.200013 | 3.302092 | 1.504499 | 0 | 6.243603 | 0 |  |  | -7.534027e-05
2018-04-12 20:45 | 212744.8 | 1216.7066 | 2 | 30 | 4.200041 | 3.259937 | 1.519723 | 0 | 6.307542 | 0 |  |  | -4.434369e-05
2018-04-12 20:47 | 212864.8 | 120.0004 | 3 | 30 | 4.224031 | 3.259914 | 1.628134 | 0 | 6.764146 | 0 |  |  | 0.0001783371
2018-04-12 20:49 | 212984.8 | 240.0001 | 3 | 30 | 4.250232 | 3.260345 | 1.736802 | 0 | 7.224566 | 0 |  |  | 0.0002126694
2018-04-12 20:51 | 213104.8 | 360.0012 | 3 | 30 | 4.279225 | 3.260681 | 1.845471 | 0 | 7.687988 | 0 |  |  | 0.000213623
2018-04-12 20:53 | 213224.8 | 480 | 3 | 30 | 4.311328 | 3.260178 | 1.954137 | 0 | 8.1547 | 0 |  |  | 0.0003089905
2018-04-12 20:55 | 213344.8 | 600.0001 | 3 | 30 | 4.34586 | 3.260628 | 2.062804 | 0 | 8.625068 | 0 |  |  | 0.0003185272
2018-04-12 20:57 | 213464.8 | 720.0001 | 3 | 30 | 4.382132 | 3.259272 | 2.171471 | 0 | 9.099268 | 0 |  |  | 0.0002832413
2018-04-12 20:59 | 213584.8 | 840.0009 | 3 | 30 | 4.400051 | 3.021901 | 2.278123 | 9.679791e-10 | 9.568082 | 4.110876e-09 |  |  | 3.71933e-05
2018-04-12 21:01 | 213704.8 | 960.001 | 3 | 30 | 4.400027 | 2.623639 | 2.372023 | 9.679791e-10 | 9.981243 | 4.110876e-09 |  |  | 5.912781e-05
2018-04-12 21:03 | 213824.8 | 1080 | 3 | 30 | 4.400033 | 2.282651 | 2.453681 | 9.679791e-10 | 10.34054 | 4.110876e-09 |  |  | -8.583069e-06
2018-04-12 21:05 | 213944.8 | 1200.0009 | 3 | 30 | 4.399997 | 1.977996 | 2.52458 | 9.679791e-10 | 10.65249 | 4.110876e-09 |  |  | 1.907349e-05
2018-04-12 21:07 | 214064.8 | 1320.0014 | 3 | 30 | 4.399987 | 1.723635 | 2.586154 | 9.679791e-10 | 10.92342 | 4.110876e-09 |  |  | -5.722046e-06
2018-04-12 21:09 | 214184.8 | 1440.0016 | 3 | 30 | 4.39995 | 1.510337 | 2.63996 | 9.679791e-10 | 11.16017 | 4.110876e-09 |  |  | 0
2018-04-12 21:11 | 214304.8 | 1560.0003 | 3 | 30 | 4.400033 | 1.329603 | 2.687208 | 9.679791e-10 | 11.36806 | 4.110876e-09 |  |  | 3.051758e-05
2018-04-12 21:13 | 214424.8 | 1680.0001 | 3 | 30 | 4.400063 | 1.174257 | 2.728866 | 9.679791e-10 | 11.55135 | 4.110876e-09 |  |  | -1.907349e-06
2018-04-12 21:15 | 214544.8 | 1800.001 | 3 | 30 | 4.400001 | 1.038601 | 2.765706 | 9.679791e-10 | 11.71345 | 4.110876e-09 |  |  | -2.574921e-05
2018-04-12 21:17 | 214664.8 | 1920.0004 | 3 | 30 | 4.399907 | 0.919961 | 2.798288 | 9.679791e-10 | 11.85681 | 4.110876e-09 |  |  | -0.0001125336
2018-04-12 21:19 | 214784.8 | 2040.0012 | 3 | 30 | 4.399976 | 0.8210146 | 2.827266 | 9.679791e-10 | 11.98431 | 4.110876e-09 |  |  | -2.479553e-05
2018-04-12 21:21 | 214904.8 | 2160.0011 | 3 | 30 | 4.400007 | 0.7364598 | 2.853198 | 9.679791e-10 | 12.09841 | 4.110876e-09 |  |  | 2.098083e-05
2018-04-12 21:23 | 215024.8 | 2280.0016 | 3 | 30 | 4.399965 | 0.6633415 | 2.876513 | 9.679791e-10 | 12.201 | 4.110876e-09 |  |  | 0.0001068115
2018-04-12 21:23 | 215044.9 | 2300.1831 | 3 | 30 | 4.400052 | 0.652 | 2.880199 | 9.679791e-10 | 12.21722 | 4.110876e-09 |  |  | 6.508485e-05
2018-04-12 21:25 | 215165 | 120.0004 | 4 | 30 | 4.332525 | 0 | 2.880199 | 9.679791e-10 | 12.21722 | 4.110876e-09 |  |  | -0.0001831055
2018-04-12 21:27 | 215285 | 240.0009 | 4 | 30 | 4.326991 | 0 | 2.880199 | 9.679791e-10 | 12.21722 | 4.110876e-09 |  |  | 2.861023e-06
2018-04-12 21:28 | 215345 | 300.0008 | 4 | 30 | 4.325472 | 0 | 2.880199 | 9.679791e-10 | 12.21722 | 4.110876e-09 |  |  | -0.0001277405
2018-04-12 21:30 | 215465.1 | 120.0009 | 5 | 30 | 3.991481 | -3.260619 | 2.880199 | 0.1086645 | 12.21722 | 0.4382725 |  |  | -0.0003890991
2018-04-12 21:32 | 215585.1 | 240.0001 | 5 | 30 | 3.949317 | -3.259927 | 2.880199 | 0.2173291 | 12.21722 | 0.869651 |  |  | -0.0004196167
2018-04-12 21:34 | 215705.1 | 360.0014 | 5 | 30 | 3.909914 | -3.260797 | 2.880199 | 0.3259966 | 12.21722 | 1.296675 |  |  | -0.0002527237
2018-04-12 21:36 | 215825.1 | 480.0006 | 5 | 30 | 3.870176 | -3.260071 | 2.880199 | 0.4346635 | 12.21722 | 1.719407 |  |  | -0.0003576279
2018-04-12 21:38 | 215945.1 | 600.0001 | 5 | 30 | 3.830474 | -3.259792 | 2.880199 | 0.5433292 | 12.21722 | 2.137787 |  |  | -0.0003242493
2018-04-12 21:40 | 216065.1 | 720.0001 | 5 | 30 | 3.793613 | -3.25996 | 2.880199 | 0.6519973 | 12.21722 | 2.552019 |  |  | -0.0003480911
2018-04-12 21:42 | 216185.1 | 840.0005 | 5 | 30 | 3.757761 | -3.260358 | 2.880199 | 0.7606641 | 12.21722 | 2.962301 |  |  | -0.0003175734
2018-04-12 21:44 | 216305.1 | 960.0001 | 5 | 30 | 3.724264 | -3.260302 | 2.880199 | 0.8693283 | 12.21722 | 3.368794 |  |  | -0.000287056
2018-04-12 21:46 | 216425.1 | 1080.0006 | 5 | 30 | 3.693433 | -3.259923 | 2.880199 | 0.9779972 | 12.21722 | 3.771816 |  |  | -0.0001649857
2018-04-12 21:48 | 216545.1 | 1200.0017 | 5 | 30 | 3.664308 | -3.26101 | 2.880199 | 1.086661 | 12.21722 | 4.171568 |  |  | -0.0003271103
2018-04-12 21:50 | 216665.1 | 1320.0012 | 5 | 30 | 3.636047 | -3.260493 | 2.880199 | 1.195328 | 12.21722 | 4.568223 |  |  | -0.0001602173
2018-04-12 21:52 | 216785.1 | 1440.0018 | 5 | 30 | 3.608415 | -3.259641 | 2.880199 | 1.304 | 12.21722 | 4.961838 |  |  | -0.0002231598
2018-04-12 21:54 | 216905.1 | 1560.0006 | 5 | 30 | 3.583681 | -3.260619 | 2.880199 | 1.412664 | 12.21722 | 5.352577 |  |  | -0.0002279282
2018-04-12 21:56 | 217025.1 | 1680.0001 | 5 | 30 | 3.561013 | -3.260065 | 2.880199 | 1.52133 | 12.21722 | 5.740748 |  |  | -0.0001649857
2018-04-12 21:58 | 217145.1 | 1800.0006 | 5 | 30 | 3.54041 | -3.259974 | 2.880199 | 1.629996 | 12.21722 | 6.126571 |  |  | -0.0001869202
2018-04-12 22:00 | 217265.1 | 1920.0009 | 5 | 30 | 3.52161 | -3.259771 | 2.880199 | 1.738664 | 12.21722 | 6.510273 |  |  | -0.0001916885
2018-04-12 22:02 | 217385.1 | 2040.0008 | 5 | 30 | 3.503756 | -3.260366 | 2.880199 | 1.84733 | 12.21722 | 6.891984 |  |  | -0.0001316071
2018-04-12 22:04 | 217505.1 | 2160.0001 | 5 | 30 | 3.486041 | -3.260256 | 2.880199 | 1.955994 | 12.21722 | 7.271724 |  |  | -0.0001344681
2018-04-12 22:06 | 217625.1 | 2280.0014 | 5 | 30 | 3.47043 | -3.259187 | 2.880199 | 2.064658 | 12.21722 | 7.649674 |  |  | -0.0001716614
2018-04-12 22:08 | 217745.1 | 2400.0009 | 5 | 30 | 3.454713 | -3.260686 | 2.880199 | 2.173331 | 12.21722 | 8.025966 |  |  | -5.912781e-05
2018-04-12 22:10 | 217865.1 | 2520.001 | 5 | 30 | 3.43766 | -3.260072 | 2.880199 | 2.281998 | 12.21722 | 8.400463 |  |  | -0.000120163
2018-04-12 22:12 | 217985.1 | 2640.001 | 5 | 30 | 3.416881 | -3.260865 | 2.880199 | 2.390663 | 12.21722 | 8.772924 |  |  | -0.0002059937
2018-04-12 22:14 | 218105.1 | 2760.0009 | 5 | 30 | 3.388235 | -3.259661 | 2.880199 | 2.499328 | 12.21722 | 9.142776 |  |  | -0.0003232956
2018-04-12 22:16 | 218225.1 | 2880.0002 | 5 | 30 | 3.344736 | -3.260211 | 2.880199 | 2.607999 | 12.21722 | 9.508784 |  |  | -0.0005617142
2018-04-12 22:18 | 218345.1 | 3000.0001 | 5 | 30 | 3.272755 | -3.259848 | 2.880199 | 2.71666 | 12.21722 | 9.868694 |  |  | -0.0008087158
2018-04-12 22:20 | 218465.1 | 3120.0003 | 5 | 30 | 3.127717 | -3.259749 | 2.880199 | 2.825326 | 12.21722 | 10.2176 |  |  | -0.001849174
2018-04-12 22:21 | 218514.6 | 3169.5169 | 5 | 30 | 2.999996 | -3.259401 | 2.880199 | 2.870168 | 12.21722 | 10.35528 |  |  | -0.00125852
2018-04-12 22:23 | 218634.7 | 120.0009 | 6 | 30 | 3.439404 | 0 | 2.880199 | 2.870212 | 12.21722 | 10.35542 |  |  | 0.0001745224
2018-04-12 22:25 | 218754.7 | 240.001 | 6 | 30 | 3.456966 | 0 | 2.880199 | 2.870212 | 12.21722 | 10.35542 |  |  | 0.0001268387
2018-04-12 22:26 | 218814.7 | 300.0008 | 6 | 30 | 3.460909 | 0 | 2.880199 | 2.870212 | 12.21722 | 10.35542 |  |  | 0.0001570253
2018-04-12 22:28 | 218934.8 | 120.0001 | 2 | 31 | 4.077734 | 4.890705 | 0.1626057 | 7.556807e-10 | 0.6482121 | 2.61543e-09 |  |  | 0.0002174377
2018-04-12 22:30 | 219054.8 | 240.0009 | 2 | 31 | 4.110052 | 4.890913 | 0.3256023 | 7.556807e-10 | 1.315323 | 2.61543e-09 |  |  | 0.0003871918
2018-04-12 22:32 | 219174.8 | 360.0008 | 2 | 31 | 4.140961 | 4.889492 | 0.4886042 | 7.556807e-10 | 1.987904 | 2.61543e-09 |  |  | 0.0002231598
2018-04-12 22:34 | 219294.8 | 480.0012 | 2 | 31 | 4.165177 | 4.889761 | 0.6516003 | 7.556807e-10 | 2.664903 | 2.61543e-09 |  |  | 0.0002145767
2018-04-12 22:36 | 219414.8 | 600.0009 | 2 | 31 | 4.188355 | 4.889856 | 0.8146039 | 7.556807e-10 | 3.345712 | 2.61543e-09 |  |  | 0.0001487732
2018-04-12 22:38 | 219534.8 | 720.0017 | 2 | 31 | 4.199994 | 4.684814 | 0.9759064 | 2.39947e-09 | 4.022738 | 9.165574e-09 |  |  | 6.67572e-05
2018-04-12 22:40 | 219654.8 | 840.0009 | 2 | 31 | 4.200014 | 4.299252 | 1.125509 | 2.39947e-09 | 4.65107 | 9.165574e-09 |  |  | 2.670288e-05
2018-04-12 22:42 | 219774.8 | 960.0002 | 2 | 31 | 4.199982 | 3.952002 | 1.26299 | 2.39947e-09 | 5.228489 | 9.165574e-09 |  |  | 2.95639e-05
2018-04-12 22:44 | 219894.8 | 1080.0012 | 2 | 31 | 4.199964 | 3.624613 | 1.389188 | 2.39947e-09 | 5.758524 | 9.165574e-09 |  |  | -4.005432e-05
2018-04-12 22:46 | 220014.8 | 1200.0012 | 2 | 31 | 4.199992 | 3.319737 | 1.504852 | 2.39947e-09 | 6.244311 | 9.165574e-09 |  |  | 8.583069e-06
2018-04-12 22:47 | 220038.8 | 1223.9634 | 2 | 31 | 4.199979 | 3.259917 | 1.526755 | 2.39947e-09 | 6.336307 | 9.165574e-09 |  |  | 4.937464e-05
2018-04-12 22:49 | 220158.7599 | 120.0018 | 3 | 31 | 4.224575 | 3.25983 | 1.63517 | 2.884784e-09 | 6.792941 | 1.113549e-08 |  |  | 0.0002536774
2018-04-12 22:51 | 220278.7588 | 240.0007 | 3 | 31 | 4.252605 | 3.259016 | 1.743835 | 2.884784e-09 | 7.253495 | 1.113549e-08 |  |  | 0.0002260208
2018-04-12 22:53 | 220398.7591 | 360.001 | 3 | 31 | 4.282038 | 3.260662 | 1.852501 | 2.884784e-09 | 7.717201 | 1.113549e-08 |  |  | 0.0003232956
2018-04-12 22:55 | 220518.7589 | 480.0008 | 3 | 31 | 4.313241 | 3.259666 | 1.961165 | 2.884784e-09 | 8.18418 | 1.113549e-08 |  |  | 0.0003118515
2018-04-12 22:57 | 220638.7595 | 600.0014 | 3 | 31 | 4.34693 | 3.26018 | 2.069837 | 2.884784e-09 | 8.654701 | 1.113549e-08 |  |  | 0.0004930496
2018-04-12 22:59 | 220758.7584 | 720.0003 | 3 | 31 | 4.382679 | 3.259567 | 2.1785 | 2.884784e-09 | 9.12897 | 1.113549e-08 |  |  | 0.0002727509
2018-04-12 23:01 | 220878.7596 | 840.0015 | 3 | 31 | 4.399996 | 3.009531 | 2.284979 | 3.324534e-09 | 9.597053 | 1.300624e-08 |  |  | 4.196167e-05
2018-04-12 23:03 | 220998.7597 | 960.0016 | 3 | 31 | 4.399965 | 2.599828 | 2.378281 | 3.324534e-09 | 10.00758 | 1.300624e-08 |  |  | -1.525879e-05
2018-04-12 23:05 | 221118.7594 | 1080.0013 | 3 | 31 | 4.399993 | 2.258179 | 2.459021 | 3.324534e-09 | 10.36284 | 1.300624e-08 |  |  | -4.768372e-05
2018-04-12 23:07 | 221238.76 | 1200.0019 | 3 | 31 | 4.400014 | 1.966068 | 2.529254 | 3.324534e-09 | 10.67186 | 1.300624e-08 |  |  | 1.907349e-06
2018-04-12 23:09 | 221358.7594 | 1320.0013 | 3 | 31 | 4.400001 | 1.71698 | 2.59054 | 3.324534e-09 | 10.94152 | 1.300624e-08 |  |  | 0.0001001358
2018-04-12 23:11 | 221478.7586 | 1440.0005 | 3 | 31 | 4.400022 | 1.504073 | 2.644166 | 3.324534e-09 | 11.17748 | 1.300624e-08 |  |  | -1.716614e-05
2018-04-12 23:13 | 221598.7594 | 1560.0013 | 3 | 31 | 4.399991 | 1.324298 | 2.691235 | 3.324534e-09 | 11.38458 | 1.300624e-08 |  |  | 6.67572e-06
2018-04-12 23:15 | 221718.76 | 1680.0019 | 3 | 31 | 4.400033 | 1.163942 | 2.732599 | 3.324534e-09 | 11.56658 | 1.300624e-08 |  |  | -5.245209e-05
2018-04-12 23:17 | 221838.7586 | 1800.0005 | 3 | 31 | 4.400058 | 1.027834 | 2.769047 | 3.324534e-09 | 11.72695 | 1.300624e-08 |  |  | 1.907349e-05
2018-04-12 23:19 | 221958.7595 | 1920.0014 | 3 | 31 | 4.400033 | 0.915407 | 2.801385 | 3.324534e-09 | 11.86924 | 1.300624e-08 |  |  | 1.239777e-05
2018-04-12 23:21 | 222078.7592 | 2040.0011 | 3 | 31 | 4.400021 | 0.8170559 | 2.830226 | 3.324534e-09 | 11.99614 | 1.300624e-08 |  |  | 3.051758e-05
2018-04-12 23:23 | 222198.7595 | 2160.0014 | 3 | 31 | 4.40005 | 0.7340156 | 2.856039 | 3.324534e-09 | 12.10972 | 1.300624e-08 |  |  | 4.196167e-05
2018-04-12 23:25 | 222318.7596 | 2280.0015 | 3 | 31 | 4.400071 | 0.6594388 | 2.879224 | 3.324534e-09 | 12.21173 | 1.300624e-08 |  |  | -1.621246e-05
2018-04-12 23:25 | 222330.8515 | 2292.0934 | 3 | 31 | 4.399983 | 0.6519786 | 2.881427 | 3.324534e-09 | 12.22142 | 1.300624e-08 |  |  | -2.790729e-05
2018-04-12 23:27 | 222450.9 | 120.0004 | 4 | 31 | 4.33285 | 0 | 2.881427 | 3.324534e-09 | 12.22142 | 1.300624e-08 |  |  | -0.0001440048
2018-04-12 23:29 | 222570.9 | 240.0001 | 4 | 31 | 4.327274 | 0 | 2.881427 | 3.324534e-09 | 12.22142 | 1.300624e-08 |  |  | 9.536743e-06
2018-04-12 23:30 | 222630.9 | 300.0008 | 4 | 31 | 4.325572 | 0 | 2.881427 | 3.324534e-09 | 12.22142 | 1.300624e-08 |  |  | -0.0001115318
2018-04-12 23:32 | 222751 | 120.0009 | 5 | 31 | 3.992615 | -3.260719 | 2.881427 | 0.1086641 | 12.22142 | 0.4383752 |  |  | -0.0003538132
2018-04-12 23:34 | 222871 | 240.0009 | 5 | 31 | 3.950665 | -3.259969 | 2.881427 | 0.2173326 | 12.22142 | 0.8699152 |  |  | -0.0002288818
2018-04-12 23:36 | 222991 | 360.0006 | 5 | 31 | 3.910174 | -3.259888 | 2.881427 | 0.3259996 | 12.22142 | 1.297029 |  |  | -0.0003948212
2018-04-12 23:38 | 223111 | 480.0001 | 5 | 31 | 3.869393 | -3.259438 | 2.881427 | 0.4346658 | 12.22142 | 1.719694 |  |  | -0.0003938675
2018-04-12 23:40 | 223231 | 600.0001 | 5 | 31 | 3.831058 | -3.260056 | 2.881427 | 0.5433334 | 12.22142 | 2.138076 |  |  | -0.0002660751
2018-04-12 23:42 | 223351 | 720.0009 | 5 | 31 | 3.794477 | -3.259704 | 2.881427 | 0.651999 | 12.22142 | 2.552381 |  |  | -0.0002946854
2018-04-12 23:44 | 223471 | 840.0003 | 5 | 31 | 3.759089 | -3.260278 | 2.881427 | 0.7606667 | 12.22142 | 2.962776 |  |  | -0.000328064
2018-04-12 23:46 | 223591 | 960.001 | 5 | 31 | 3.725396 | -3.260384 | 2.881427 | 0.869334 | 12.22142 | 3.369417 |  |  | -0.000243187
2018-04-12 23:48 | 223711 | 1080.0014 | 5 | 31 | 3.693399 | -3.258511 | 2.881427 | 0.9780018 | 12.22142 | 3.77251 |  |  | -0.0002784729
2018-04-12 23:50 | 223831 | 1200.0006 | 5 | 31 | 3.662758 | -3.259125 | 2.881427 | 1.086669 | 12.22142 | 4.172159 |  |  | -0.0002851486
2018-04-12 23:52 | 223951 | 1320.001 | 5 | 31 | 3.635096 | -3.26038 | 2.881427 | 1.195332 | 12.22142 | 4.568647 |  |  | -0.0002450943
2018-04-12 23:54 | 224071 | 1440.0002 | 5 | 31 | 3.608983 | -3.260221 | 2.881427 | 1.304001 | 12.22142 | 4.962234 |  |  | -0.0002155304
2018-04-12 23:56 | 224191 | 1560.0002 | 5 | 31 | 3.584648 | -3.259191 | 2.881427 | 1.412669 | 12.22142 | 5.353072 |  |  | -0.0002403259
2018-04-12 23:58 | 224311 | 1680.001 | 5 | 31 | 3.561898 | -3.259627 | 2.881427 | 1.521335 | 12.22142 | 5.741352 |  |  | -0.0002069473
2018-04-13 | 224431 | 1800.0002 | 5 | 31 | 3.540353 | -3.26004 | 2.881427 | 1.629998 | 12.22142 | 6.127229 |  |  | -0.0001802444
2018-04-13 00:02 | 224551 | 1920.0008 | 5 | 31 | 3.520329 | -3.26067 | 2.881427 | 1.738668 | 12.22142 | 6.510839 |  |  | -0.0001773834
2018-04-13 00:04 | 224671 | 2040.0002 | 5 | 31 | 3.502782 | -3.259426 | 2.881427 | 1.84733 | 12.22142 | 6.892399 |  |  | -6.866455e-05
2018-04-13 00:06 | 224791 | 2160.0009 | 5 | 31 | 3.486665 | -3.260634 | 2.881427 | 1.956001 | 12.22142 | 7.272168 |  |  | -0.0001516342
2018-04-13 00:08 | 224911 | 2280.0011 | 5 | 31 | 3.471325 | -3.259903 | 2.881427 | 2.064662 | 12.22142 | 7.6502 |  |  | -0.0002498627
2018-04-13 00:10 | 225031 | 2400.0007 | 5 | 31 | 3.455207 | -3.260375 | 2.881427 | 2.173328 | 12.22142 | 8.026555 |  |  | -9.918213e-05
2018-04-13 00:12 | 225151 | 2520.001 | 5 | 31 | 3.436633 | -3.259202 | 2.881427 | 2.281999 | 12.22142 | 8.401062 |  |  | -7.534027e-05
2018-04-13 00:14 | 225271 | 2640.0007 | 5 | 31 | 3.414982 | -3.260331 | 2.881427 | 2.390664 | 12.22142 | 8.773342 |  |  | -0.0001316071
2018-04-13 00:16 | 225391 | 2760.0011 | 5 | 31 | 3.387492 | -3.259852 | 2.881427 | 2.49933 | 12.22142 | 9.143032 |  |  | -0.0003557205
2018-04-13 00:18 | 225511 | 2880.001 | 5 | 31 | 3.345463 | -3.259453 | 2.881427 | 2.607997 | 12.22142 | 9.509042 |  |  | -0.0004749298
2018-04-13 00:20 | 225631 | 3000.0003 | 5 | 31 | 3.272974 | -3.260196 | 2.881427 | 2.716663 | 12.22142 | 9.869015 |  |  | -0.0008573532
2018-04-13 00:22 | 225751 | 3120.002 | 5 | 31 | 3.126272 | -3.259848 | 2.881427 | 2.825327 | 12.22142 | 10.21785 |  |  | -0.001818657
2018-04-13 00:23 | 225799.3 | 3168.2659 | 5 | 31 | 2.999969 | -3.259774 | 2.881427 | 2.869034 | 12.22142 | 10.35202 |  |  | -0.001230465
2018-04-13 00:25 | 225919.3734 | 120.0009 | 6 | 31 | 3.439942 | 0 | 2.881427 | 2.869081 | 12.22142 | 10.35217 |  |  | 0.0002336502
2018-04-13 00:27 | 226039.3734 | 240.0009 | 6 | 31 | 3.457729 | 0 | 2.881427 | 2.869081 | 12.22142 | 10.35217 |  |  | 0.0001316071
2018-04-13 00:28 | 226099.3734 | 300.0009 | 6 | 31 | 3.461737 | 0 | 2.881427 | 2.869081 | 12.22142 | 10.35217 |  |  | 0.0001731767
2018-04-13 00:30 | 226219.4 | 120.001 | 2 | 32 | 4.077599 | 4.889513 | 0.1626088 | 4.062916e-10 | 0.6483151 | 1.406465e-09 |  |  | 0.0002563693
2018-04-13 00:32 | 226339.4 | 240.0002 | 2 | 32 | 4.109601 | 4.890091 | 0.3256002 | 4.062916e-10 | 1.315364 | 1.406465e-09 |  |  | 0.0003395081
2018-04-13 00:34 | 226459.4 | 360.0009 | 2 | 32 | 4.141064 | 4.890158 | 0.4886072 | 4.062916e-10 | 1.987932 | 1.406465e-09 |  |  | 0.0002193451
2018-04-13 00:36 | 226579.4 | 480.001 | 2 | 32 | 4.167335 | 4.890291 | 0.6516094 | 4.062916e-10 | 2.665121 | 1.406465e-09 |  |  | 0.0001649857
2018-04-13 00:38 | 226699.4 | 600.0006 | 2 | 32 | 4.191358 | 4.89035 | 0.8146088 | 4.062916e-10 | 3.346374 | 1.406465e-09 |  |  | 0.0001602173
2018-04-13 00:40 | 226819.4 | 720.0017 | 2 | 32 | 4.199989 | 4.670722 | 0.9753829 | 4.062916e-10 | 4.021374 | 1.406465e-09 |  |  | 1.335144e-05
2018-04-13 00:42 | 226939.4 | 840.0011 | 2 | 32 | 4.200046 | 4.296957 | 1.124793 | 4.062916e-10 | 4.648898 | 1.406465e-09 |  |  | 1.430511e-05
2018-04-13 00:44 | 227059.4 | 960.001 | 2 | 32 | 4.199974 | 3.946091 | 1.262144 | 4.062916e-10 | 5.225772 | 1.406465e-09 |  |  | -9.918213e-05
2018-04-13 00:46 | 227179.4 | 1080.0012 | 2 | 32 | 4.200016 | 3.621554 | 1.388301 | 4.062916e-10 | 5.75563 | 1.406465e-09 |  |  | -4.673004e-05
2018-04-13 00:48 | 227299.4 | 1200.0013 | 2 | 32 | 4.200019 | 3.306982 | 1.50381 | 4.062916e-10 | 6.240772 | 1.406465e-09 |  |  | -2.765656e-05
2018-04-13 00:48 | 227317 | 1217.573 | 2 | 32 | 4.199992 | 3.259976 | 1.519852 | 4.062916e-10 | 6.308147 | 1.406465e-09 |  |  | -1.225826e-06
2018-04-13 00:50 | 227437 | 120.0001 | 3 | 32 | 4.224879 | 3.260403 | 1.628263 | 3.017239e-09 | 6.764798 | 1.199668e-08 |  |  | 0.0001792908
2018-04-13 00:52 | 227557 | 240.0009 | 3 | 32 | 4.251441 | 3.259871 | 1.736935 | 3.017239e-09 | 7.22535 | 1.199668e-08 |  |  | 0.0003023148
2018-04-13 00:54 | 227677 | 360.0009 | 3 | 32 | 4.28024 | 3.259314 | 1.845601 | 3.017239e-09 | 7.688882 | 1.199668e-08 |  |  | 0.0003042221
2018-04-13 00:56 | 227797 | 480.0005 | 3 | 32 | 4.311234 | 3.260977 | 1.954266 | 3.017239e-09 | 8.155661 | 1.199668e-08 |  |  | 0.0003070831
2018-04-13 00:58 | 227917 | 600.0009 | 3 | 32 | 4.344528 | 3.259594 | 2.062933 | 3.017239e-09 | 8.625924 | 1.199668e-08 |  |  | 0.0003099442
2018-04-13 01:00 | 228037 | 720.0002 | 3 | 32 | 4.38107 | 3.25988 | 2.171599 | 3.017239e-09 | 9.099973 | 1.199668e-08 |  |  | 0.0003614426
2018-04-13 01:02 | 228157 | 840.0009 | 3 | 32 | 4.4 | 3.01965 | 2.278257 | 3.522951e-09 | 9.568769 | 1.414549e-08 |  |  | 3.33786e-05
2018-04-13 01:04 | 228277 | 960.0007 | 3 | 32 | 4.400019 | 2.617138 | 2.372087 | 3.522951e-09 | 9.981626 | 1.414549e-08 |  |  | -3.814697e-05
2018-04-13 01:06 | 228397 | 1080.0009 | 3 | 32 | 4.400035 | 2.28052 | 2.453634 | 3.522951e-09 | 10.34043 | 1.414549e-08 |  |  | 4.196167e-05
2018-04-13 01:08 | 228517 | 1200.0013 | 3 | 32 | 4.400054 | 1.987722 | 2.524617 | 3.522951e-09 | 10.65276 | 1.414549e-08 |  |  | 3.147125e-05
2018-04-13 01:10 | 228637 | 1320.0013 | 3 | 32 | 4.400025 | 1.735626 | 2.586534 | 3.522951e-09 | 10.92519 | 1.414549e-08 |  |  | -4.768372e-06
2018-04-13 01:12 | 228757 | 1440.001 | 3 | 32 | 4.399966 | 1.514971 | 2.640601 | 3.522951e-09 | 11.16309 | 1.414549e-08 |  |  | 8.583069e-06
2018-04-13 01:14 | 228877 | 1560.0011 | 3 | 32 | 4.399986 | 1.32618 | 2.687861 | 3.522951e-09 | 11.37103 | 1.414549e-08 |  |  | 8.296967e-05
2018-04-13 01:16 | 228997 | 1680.0009 | 3 | 32 | 4.400015 | 1.170957 | 2.72939 | 3.522951e-09 | 11.55376 | 1.414549e-08 |  |  | 3.528595e-05
2018-04-13 01:18 | 229117 | 1800.0014 | 3 | 32 | 4.399968 | 1.037084 | 2.766089 | 3.522951e-09 | 11.71523 | 1.414549e-08 |  |  | 3.528595e-05
2018-04-13 01:20 | 229237 | 1920.0018 | 3 | 32 | 4.4 | 0.9226624 | 2.798696 | 3.522951e-09 | 11.8587 | 1.414549e-08 |  |  | 5.626678e-05
2018-04-13 01:22 | 229357 | 2040.0002 | 3 | 32 | 4.400045 | 0.8257407 | 2.827788 | 3.522951e-09 | 11.98671 | 1.414549e-08 |  |  | 2.479553e-05
2018-04-13 01:24 | 229477 | 2160.0003 | 3 | 32 | 4.400029 | 0.7376154 | 2.853811 | 3.522951e-09 | 12.10121 | 1.414549e-08 |  |  | 3.623962e-05
2018-04-13 01:26 | 229597 | 2280.0006 | 3 | 32 | 4.399963 | 0.6607304 | 2.877107 | 3.522951e-09 | 12.20371 | 1.414549e-08 |  |  | -2.765656e-05
2018-04-13 01:26 | 229611.2 | 2294.1762 | 3 | 32 | 4.400041 | 0.6519842 | 2.879694 | 3.522951e-09 | 12.21509 | 1.414549e-08 |  |  | -3.722544e-05
2018-04-13 01:28 | 229731.3 | 120.0011 | 4 | 32 | 4.332465 | 0 | 2.879694 | 3.522951e-09 | 12.21509 | 1.414549e-08 |  |  | -0.0001182556
2018-04-13 01:30 | 229851.3 | 240.0009 | 4 | 32 | 4.326899 | 0 | 2.879694 | 3.522951e-09 | 12.21509 | 1.414549e-08 |  |  | -3.051758e-05
2018-04-13 01:31 | 229911.3 | 300.0009 | 4 | 32 | 4.325177 | 0 | 2.879694 | 3.522951e-09 | 12.21509 | 1.414549e-08 |  |  | -0.0001782788
2018-04-13 01:33 | 230031.3 | 120.0006 | 5 | 32 | 3.992652 | -3.259878 | 2.879694 | 0.1086599 | 12.21509 | 0.4383474 |  |  | -0.0004739761
2018-04-13 01:35 | 230151.3 | 240.0001 | 5 | 32 | 3.950438 | -3.260346 | 2.879694 | 0.2173286 | 12.21509 | 0.8698749 |  |  | -0.0003080368
2018-04-13 01:37 | 230271.3 | 360.0009 | 5 | 32 | 3.909518 | -3.259526 | 2.879694 | 0.3259972 | 12.21509 | 1.29695 |  |  | -0.0003347397
2018-04-13 01:39 | 230391.3 | 480.001 | 5 | 32 | 3.869152 | -3.259306 | 2.879694 | 0.4346611 | 12.21509 | 1.719551 |  |  | -0.0002288818
2018-04-13 01:41 | 230511.3 | 600.0009 | 5 | 32 | 3.830885 | -3.260149 | 2.879694 | 0.543331 | 12.21509 | 2.137917 |  |  | -0.0002889633
2018-04-13 01:43 | 230631.3 | 720.0002 | 5 | 32 | 3.794295 | -3.260234 | 2.879694 | 0.6519959 | 12.21509 | 2.552203 |  |  | -0.0003108978
2018-04-13 01:45 | 230751.3 | 840.0005 | 5 | 32 | 3.758536 | -3.260462 | 2.879694 | 0.7606634 | 12.21509 | 2.962562 |  |  | -0.000336647
2018-04-13 01:47 | 230871.3 | 960.0001 | 5 | 32 | 3.725209 | -3.260147 | 2.879694 | 0.8693283 | 12.21509 | 3.369148 |  |  | -0.0003232956
2018-04-13 01:49 | 230991.3 | 1080.0001 | 5 | 32 | 3.693999 | -3.259056 | 2.879694 | 0.9779937 | 12.21509 | 3.77224 |  |  | -0.0003919601
2018-04-13 01:51 | 231111.3 | 1200.0013 | 5 | 32 | 3.663252 | -3.260427 | 2.879694 | 1.086658 | 12.21509 | 4.171972 |  |  | -0.0002069473
2018-04-13 01:53 | 231231.3 | 1320.0001 | 5 | 32 | 3.635141 | -3.259796 | 2.879694 | 1.195325 | 12.21509 | 4.568501 |  |  | -0.0001783371
2018-04-13 01:55 | 231351.3 | 1440.0001 | 5 | 32 | 3.608996 | -3.260888 | 2.879694 | 1.303994 | 12.21509 | 4.962092 |  |  | -0.0001277924
2018-04-13 01:57 | 231471.3 | 1560.001 | 5 | 32 | 3.58443 | -3.259466 | 2.879694 | 1.412661 | 12.21509 | 5.352922 |  |  | -0.0002498627
2018-04-13 01:59 | 231591.3 | 1680.0009 | 5 | 32 | 3.561802 | -3.259838 | 2.879694 | 1.521323 | 12.21509 | 5.741159 |  |  | -0.0001926422
2018-04-13 02:01 | 231711.3 | 1800.0009 | 5 | 32 | 3.541209 | -3.260442 | 2.879694 | 1.629992 | 12.21509 | 6.127071 |  |  | -0.0001792908
2018-04-13 02:03 | 231831.3 | 1920.0009 | 5 | 32 | 3.522172 | -3.260218 | 2.879694 | 1.738658 | 12.21509 | 6.510834 |  |  | -0.0002117157
2018-04-13 02:05 | 231951.3 | 2040.0009 | 5 | 32 | 3.503888 | -3.259737 | 2.879694 | 1.847327 | 12.21509 | 6.8926 |  |  | -0.0002193451
2018-04-13 02:07 | 232071.3 | 2160.001 | 5 | 32 | 3.486394 | -3.260697 | 2.879694 | 1.955992 | 12.21509 | 7.272388 |  |  | -0.000169754
2018-04-13 02:09 | 232191.3 | 2280.0001 | 5 | 32 | 3.470799 | -3.260198 | 2.879694 | 2.064658 | 12.21509 | 7.650393 |  |  | -0.0001878738
2018-04-13 02:11 | 232311.3 | 2400.0009 | 5 | 32 | 3.454919 | -3.260472 | 2.879694 | 2.173323 | 12.21509 | 8.02669 |  |  | -6.67572e-05
2018-04-13 02:13 | 232431.3 | 2520.0002 | 5 | 32 | 3.437444 | -3.260717 | 2.879694 | 2.281991 | 12.21509 | 8.401203 |  |  | -0.0001249313
2018-04-13 02:15 | 232551.3 | 2640.001 | 5 | 32 | 3.416881 | -3.259661 | 2.879694 | 2.390655 | 12.21509 | 8.773658 |  |  | -0.0001964569
2018-04-13 02:17 | 232671.3 | 2760.001 | 5 | 32 | 3.388743 | -3.260717 | 2.879694 | 2.499323 | 12.21509 | 9.143529 |  |  | -0.0002822876
2018-04-13 02:19 | 232791.3 | 2880.0002 | 5 | 32 | 3.343846 | -3.259438 | 2.879694 | 2.607992 | 12.21509 | 9.509535 |  |  | -0.0005578995
2018-04-13 02:21 | 232911.3 | 3000.001 | 5 | 32 | 3.270384 | -3.259816 | 2.879694 | 2.716659 | 12.21509 | 9.869277 |  |  | -0.0007476807
2018-04-13 02:23 | 233031.3 | 3120.0003 | 5 | 32 | 3.12177 | -3.261029 | 2.879694 | 2.825325 | 12.21509 | 10.21776 |  |  | -0.001974106
2018-04-13 02:24 | 233078 | 3166.6729 | 5 | 32 | 2.999995 | -3.259918 | 2.879694 | 2.867589 | 12.21509 | 10.34738 |  |  | -0.001352122
2018-04-13 02:26 | 233198.1 | 120.0009 | 6 | 32 | 3.439582 | 0 | 2.879694 | 2.867637 | 12.21509 | 10.34753 |  |  | 0.000248909
2018-04-13 02:28 | 233318.1 | 240.0002 | 6 | 32 | 3.457217 | 0 | 2.879694 | 2.867637 | 12.21509 | 10.34753 |  |  | 2.098083e-05
2018-04-13 02:29 | 233378.1 | 300.0008 | 6 | 32 | 3.461266 | 0 | 2.879694 | 2.867637 | 12.21509 | 10.34753 |  |  | 9.883068e-05
2018-04-13 02:31 | 233498.2 | 120.0012 | 2 | 33 | 4.07689 | 4.890026 | 0.1626042 | 2.670287e-10 | 0.647995 | 9.242465e-10 |  |  | 0.000254631
2018-04-13 02:33 | 233618.2 | 240.0006 | 2 | 33 | 4.11017 | 4.890913 | 0.3256022 | 2.670287e-10 | 1.315097 | 9.242465e-10 |  |  | 0.0003614426
2018-04-13 02:35 | 233738.2 | 360.0017 | 2 | 33 | 4.14139 | 4.890224 | 0.4886075 | 2.670287e-10 | 1.987723 | 9.242465e-10 |  |  | 0.000202179
2018-04-13 02:37 | 233858.2 | 480.001 | 2 | 33 | 4.165927 | 4.890242 | 0.6516018 | 2.670287e-10 | 2.664798 | 9.242465e-10 |  |  | 0.0001049042
2018-04-13 02:39 | 233978.2 | 600.001 | 2 | 33 | 4.188579 | 4.890432 | 0.8145998 | 2.670287e-10 | 3.345655 | 9.242465e-10 |  |  | 0.0003004074
2018-04-13 02:41 | 234098.2 | 720.0001 | 2 | 33 | 4.200005 | 4.702887 | 0.976063 | 9.04083e-10 | 4.023357 | 3.45837e-09 |  |  | 4.1008e-05
2018-04-13 02:43 | 234218.2 | 840.0003 | 2 | 33 | 4.19998 | 4.315435 | 1.126418 | 9.04083e-10 | 4.654849 | 3.45837e-09 |  |  | 1.907349e-06
2018-04-13 02:45 | 234338.2 | 960.0005 | 2 | 33 | 4.20004 | 3.946549 | 1.263957 | 9.04083e-10 | 5.232512 | 3.45837e-09 |  |  | -3.051758e-05
2018-04-13 02:47 | 234458.2 | 1080.0011 | 2 | 33 | 4.199992 | 3.619307 | 1.390051 | 9.04083e-10 | 5.762109 | 3.45837e-09 |  |  | -4.768372e-06
2018-04-13 02:49 | 234578.2 | 1200.0006 | 2 | 33 | 4.200022 | 3.312768 | 1.505491 | 9.04083e-10 | 6.246955 | 3.45837e-09 |  |  | 1.144409e-05
2018-04-13 02:49 | 234597.9 | 1219.6803 | 2 | 33 | 4.200003 | 3.259998 | 1.523455 | 9.04083e-10 | 6.322406 | 3.45837e-09 |  |  | 5.833322e-05
2018-04-13 02:51 | 234717.9 | 120.0004 | 3 | 33 | 4.224151 | 3.260065 | 1.631868 | 1.251379e-09 | 6.779027 | 4.865587e-09 |  |  | 0.0003442764
2018-04-13 02:53 | 234837.9 | 240.0009 | 3 | 33 | 4.250436 | 3.259903 | 1.740532 | 1.251379e-09 | 7.239439 | 4.865587e-09 |  |  | 0.0002155304
2018-04-13 02:55 | 234957.9 | 360.0001 | 3 | 33 | 4.279902 | 3.259695 | 1.8492 | 1.251379e-09 | 7.702885 | 4.865587e-09 |  |  | 0.0003299713
2018-04-13 02:57 | 235077.9 | 480.0001 | 3 | 33 | 4.312206 | 3.259628 | 1.957866 | 1.251379e-09 | 8.169703 | 4.865587e-09 |  |  | 0.0002336502
2018-04-13 02:59 | 235197.9 | 600.001 | 3 | 33 | 4.346112 | 3.259813 | 2.066528 | 1.251379e-09 | 8.6401 | 4.865587e-09 |  |  | 0.0003070831
2018-04-13 03:01 | 235317.9 | 720.0001 | 3 | 33 | 4.382469 | 3.260378 | 2.175199 | 1.251379e-09 | 9.11435 | 4.865587e-09 |  |  | 0.0003910065
2018-04-13 03:03 | 235437.9 | 840.0003 | 3 | 33 | 4.400052 | 3.020322 | 2.281815 | 1.755714e-09 | 9.58302 | 7.010446e-09 |  |  | 2.479553e-05
2018-04-13 03:05 | 235557.9 | 960.0011 | 3 | 33 | 4.399979 | 2.620754 | 2.37562 | 1.755714e-09 | 9.995761 | 7.010446e-09 |  |  | -6.198883e-05
2018-04-13 03:07 | 235677.9 | 1080.0014 | 3 | 33 | 4.399979 | 2.277136 | 2.457171 | 1.755714e-09 | 10.35459 | 7.010446e-09 |  |  | -6.866455e-05
2018-04-13 03:09 | 235797.9 | 1200.0003 | 3 | 33 | 4.399995 | 1.974212 | 2.527966 | 1.755714e-09 | 10.66609 | 7.010446e-09 |  |  | 2.95639e-05
2018-04-13 03:11 | 235917.9 | 1320.0012 | 3 | 33 | 4.399998 | 1.716063 | 2.589384 | 1.755714e-09 | 10.93633 | 7.010446e-09 |  |  | 4.577637e-05
2018-04-13 03:13 | 236037.9 | 1440.0004 | 3 | 33 | 4.400017 | 1.502188 | 2.642938 | 1.755714e-09 | 11.17197 | 7.010446e-09 |  |  | 8.392334e-05
2018-04-13 03:15 | 236157.9 | 1560.0003 | 3 | 33 | 4.400042 | 1.320025 | 2.689929 | 1.755714e-09 | 11.37873 | 7.010446e-09 |  |  | 6.67572e-06
2018-04-13 03:17 | 236277.9 | 1680.0011 | 3 | 33 | 4.400044 | 1.169223 | 2.73134 | 1.755714e-09 | 11.56093 | 7.010446e-09 |  |  | 0
2018-04-13 03:19 | 236397.9 | 1800.0011 | 3 | 33 | 4.399975 | 1.035479 | 2.768013 | 1.755714e-09 | 11.72229 | 7.010446e-09 |  |  | -7.05719e-05
2018-04-13 03:21 | 236517.9 | 1920.0004 | 3 | 33 | 4.399979 | 0.918097 | 2.800541 | 1.755714e-09 | 11.86542 | 7.010446e-09 |  |  | 3.33786e-05
2018-04-13 03:23 | 236637.9 | 2040.0007 | 3 | 33 | 4.399981 | 0.8162389 | 2.829409 | 1.755714e-09 | 11.99244 | 7.010446e-09 |  |  | -1.716614e-05
2018-04-13 03:25 | 236757.9 | 2160.0005 | 3 | 33 | 4.399945 | 0.7313993 | 2.855172 | 1.755714e-09 | 12.10579 | 7.010446e-09 |  |  | 0
2018-04-13 03:27 | 236877.9 | 2280.0009 | 3 | 33 | 4.399983 | 0.6586566 | 2.878297 | 1.755714e-09 | 12.20754 | 7.010446e-09 |  |  | -6.67572e-06
2018-04-13 03:27 | 236889 | 2291.1027 | 3 | 33 | 4.399978 | 0.6519997 | 2.880318 | 1.755714e-09 | 12.21644 | 7.010446e-09 |  |  | -9.905067e-06
2018-04-13 03:29 | 237009 | 120.0002 | 4 | 33 | 4.332712 | 0 | 2.880318 | 1.755714e-09 | 12.21644 | 7.010446e-09 |  |  | -4.482269e-05
2018-04-13 03:31 | 237129 | 240 | 4 | 33 | 4.327057 | 0 | 2.880318 | 1.755714e-09 | 12.21644 | 7.010446e-09 |  |  | -8.392334e-05
2018-04-13 03:32 | 237189 | 300.0008 | 4 | 33 | 4.325447 | 0 | 2.880318 | 1.755714e-09 | 12.21644 | 7.010446e-09 |  |  | -0.0001789352
2018-04-13 03:34 | 237309.1207 | 120.001 | 5 | 33 | 3.992397 | -3.259419 | 2.880318 | 0.1086659 | 12.21644 | 0.4384263 |  |  | -0.000369072
2018-04-13 03:36 | 237429.1215 | 240.0018 | 5 | 33 | 3.94978 | -3.26034 | 2.880318 | 0.2173326 | 12.21644 | 0.8698837 |  |  | -0.000295639
2018-04-13 03:38 | 237549.1206 | 360.0009 | 5 | 33 | 3.910024 | -3.260512 | 2.880318 | 0.3259966 | 12.21644 | 1.296913 |  |  | -0.0002841949
2018-04-13 03:40 | 237669.1207 | 480.001 | 5 | 33 | 3.870753 | -3.260047 | 2.880318 | 0.4346611 | 12.21644 | 1.71965 |  |  | -0.0003662109375
2018-04-13 03:42 | 237789.1206 | 600.0009 | 5 | 33 | 3.832887 | -3.260624 | 2.880318 | 0.5433322 | 12.21644 | 2.138224 |  |  | -0.0003929138
2018-04-13 03:44 | 237909.1199 | 720.0002 | 5 | 33 | 3.795597 | -3.261183 | 2.880318 | 0.6519943 | 12.21644 | 2.552685 |  |  | -0.0003738403
2018-04-13 03:46 | 238029.1199 | 840.0002 | 5 | 33 | 3.758413 | -3.259493 | 2.880318 | 0.760664 | 12.21644 | 2.963112 |  |  | -0.000295639
2018-04-13 03:48 | 238149.122 | 960.0023 | 5 | 33 | 3.724118 | -3.260437 | 2.880318 | 0.8693317 | 12.21644 | 3.369629 |  |  | -0.0002985001
2018-04-13 03:50 | 238269.1211 | 1080.0014 | 5 | 33 | 3.693017 | -3.260402 | 2.880318 | 0.9780011 | 12.21644 | 3.772613 |  |  | -0.000213623
2018-04-13 03:52 | 238389.1203 | 1200.0006 | 5 | 33 | 3.663832 | -3.259222 | 2.880318 | 1.086667 | 12.21644 | 4.172307 |  |  | -0.0002403259
2018-04-13 03:54 | 238509.1203 | 1320.0006 | 5 | 33 | 3.636381 | -3.25959 | 2.880318 | 1.195333 | 12.21644 | 4.568927 |  |  | -0.0002069473
2018-04-13 03:56 | 238629.1206 | 1440.0009 | 5 | 33 | 3.610057 | -3.260142 | 2.880318 | 1.303998 | 12.21644 | 4.962636 |  |  | -0.0002346039
2018-04-13 03:58 | 238749.1203 | 1560.0006 | 5 | 33 | 3.584543 | -3.26086 | 2.880318 | 1.412665 | 12.21644 | 5.353541 |  |  | -0.0002164841
2018-04-13 04:00 | 238869.1198 | 1680.0001 | 5 | 33 | 3.560774 | -3.260283 | 2.880318 | 1.521333 | 12.21644 | 5.741735 |  |  | -8.583069e-06
2018-04-13 04:02 | 238989.1207 | 1800.001 | 5 | 33 | 3.539978 | -3.259772 | 2.880318 | 1.629999 | 12.21644 | 6.127519 |  |  | -0.0001239777
2018-04-13 04:04 | 239109.1208 | 1920.0011 | 5 | 33 | 3.520895 | -3.260284 | 2.880318 | 1.738661 | 12.21644 | 6.511128 |  |  | -0.0001630783
2018-04-13 04:06 | 239229.1206 | 2040.0009 | 5 | 33 | 3.503641 | -3.260806 | 2.880318 | 1.847332 | 12.21644 | 6.892801 |  |  | -0.0001754761
2018-04-13 04:08 | 239349.1205 | 2160.0008 | 5 | 33 | 3.487707 | -3.260295 | 2.880318 | 1.955997 | 12.21644 | 7.272653 |  |  | -9.536743e-05
2018-04-13 04:10 | 239469.1207 | 2280.001 | 5 | 33 | 3.471925 | -3.259752 | 2.880318 | 2.064662 | 12.21644 | 7.650784 |  |  | -9.441376e-05
2018-04-13 04:12 | 239589.12 | 2400.0003 | 5 | 33 | 3.45438 | -3.260118 | 2.880318 | 2.17333 | 12.21644 | 8.027142 |  |  | -0.0001039505
2018-04-13 04:14 | 239709.1207 | 2520.001 | 5 | 33 | 3.436111 | -3.260393 | 2.880318 | 2.281997 | 12.21644 | 8.401525 |  |  | -0.0001506805
2018-04-13 04:16 | 239829.1201 | 2640.0004 | 5 | 33 | 3.415221 | -3.25997 | 2.880318 | 2.390662 | 12.21644 | 8.773822 |  |  | -0.0001955032
2018-04-13 04:18 | 239949.1208 | 2760.0011 | 5 | 33 | 3.387643 | -3.25928 | 2.880318 | 2.499329 | 12.21644 | 9.143524 |  |  | -0.0002202988
2018-04-13 04:20 | 240069.1201 | 2880.0004 | 5 | 33 | 3.345499 | -3.259677 | 2.880318 | 2.607993 | 12.21644 | 9.509539 |  |  | -0.0005073547
2018-04-13 04:22 | 240189.12 | 3000.0003 | 5 | 33 | 3.273413 | -3.259699 | 2.880318 | 2.71666 | 12.21644 | 9.869549 |  |  | -0.0007047653
2018-04-13 04:24 | 240309.1208 | 3120.0011 | 5 | 33 | 3.124525 | -3.260182 | 2.880318 | 2.825327 | 12.21644 | 10.21837 |  |  | -0.001965523
2018-04-13 04:25 | 240356.3664 | 3167.2467 | 5 | 33 | 2.999989 | -3.260132 | 2.880318 | 2.868114 | 12.21644 | 10.34966 |  |  | -0.00132056
2018-04-13 04:27 | 240476.5 | 120.0009 | 6 | 33 | 3.439518 | 0 | 2.880318 | 2.868162 | 12.21644 | 10.34981 |  |  | 0.0003194809
2018-04-13 04:29 | 240596.5 | 240.001 | 6 | 33 | 3.457301 | 0 | 2.880318 | 2.868162 | 12.21644 | 10.34981 |  |  | 9.250641e-05
2018-04-13 04:30 | 240656.5 | 300.0008 | 6 | 33 | 3.461316 | 0 | 2.880318 | 2.868162 | 12.21644 | 10.34981 |  |  | 0.0001309551
2018-04-13 04:32 | 240776.6 | 120.0003 | 2 | 34 | 4.076913 | 4.889772 | 0.1626062 | 1.157389e-09 | 0.6481836 | 4.006254e-09 |  |  | 0.000207901
2018-04-13 04:34 | 240896.6 | 240.0009 | 2 | 34 | 4.108968 | 4.889469 | 0.325607 | 1.157389e-09 | 1.31517 | 4.006254e-09 |  |  | 0.0003051758
2018-04-13 04:36 | 241016.6 | 360.0001 | 2 | 34 | 4.140475 | 4.888809 | 0.488602 | 1.157389e-09 | 1.987586 | 4.006254e-09 |  |  | 0.000289917
2018-04-13 04:38 | 241136.6 | 480.0011 | 2 | 34 | 4.166726 | 4.890364 | 0.6516076 | 1.157389e-09 | 2.664684 | 4.006254e-09 |  |  | 0.0001907349
2018-04-13 04:40 | 241256.6 | 600.0002 | 2 | 34 | 4.190288 | 4.889851 | 0.8146062 | 1.157389e-09 | 3.345783 | 4.006254e-09 |  |  | 0.0002250671
2018-04-13 04:42 | 241376.6 | 720.0004 | 2 | 34 | 4.199959 | 4.677988 | 0.9756235 | 2.515209e-09 | 4.021738 | 9.419646e-09 |  |  | 5.245209e-05
2018-04-13 04:44 | 241496.6 | 840.0001 | 2 | 34 | 4.2 | 4.308239 | 1.12541 | 2.515209e-09 | 4.650841 | 9.419646e-09 |  |  | -2.861023e-06
2018-04-13 04:46 | 241616.6 | 960 | 2 | 34 | 4.200028 | 3.957537 | 1.263113 | 2.515209e-09 | 5.229195 | 9.419646e-09 |  |  | 2.098083e-05
2018-04-13 04:48 | 241736.6 | 1080.0003 | 2 | 34 | 4.200058 | 3.630219 | 1.389579 | 2.515209e-09 | 5.760353 | 9.419646e-09 |  |  | -9.536743e-06
2018-04-13 04:50 | 241856.6 | 1200.0003 | 2 | 34 | 4.199996 | 3.312595 | 1.505246 | 2.515209e-09 | 6.246153 | 9.419646e-09 |  |  | -2.479553e-05
2018-04-13 04:51 | 241876.1 | 1219.5385 | 2 | 34 | 4.200031 | 3.259931 | 1.523085 | 2.515209e-09 | 6.321077 | 9.419646e-09 |  |  | 2.020123e-05
2018-04-13 04:53 | 241996.1 | 120.0016 | 3 | 34 | 4.225047 | 3.260157 | 1.631498 | 5.220703e-09 | 6.777763 | 2.039626e-08 |  |  | 0.0002965927
2018-04-13 04:55 | 242116.1 | 240 | 3 | 34 | 4.251612 | 3.260254 | 1.740165 | 5.220703e-09 | 7.238314 | 2.039626e-08 |  |  | 0.0001554489
2018-04-13 04:57 | 242236.1 | 360.0009 | 3 | 34 | 4.28053 | 3.260405 | 1.848833 | 5.220703e-09 | 7.701876 | 2.039626e-08 |  |  | 0.0002422333
2018-04-13 04:59 | 242356.1 | 480.0013 | 3 | 34 | 4.311482 | 3.260042 | 1.957498 | 5.220703e-09 | 8.168681 | 2.039626e-08 |  |  | 0.0002508163
2018-04-13 05:01 | 242476.1 | 600 | 3 | 34 | 4.344865 | 3.259756 | 2.066166 | 5.220703e-09 | 8.638985 | 2.039626e-08 |  |  | 0.0003404617
2018-04-13 05:03 | 242596.1 | 720.0001 | 3 | 34 | 4.381526 | 3.259689 | 2.17483 | 5.220703e-09 | 9.113078 | 2.039626e-08 |  |  | 0.0002603531
2018-04-13 05:05 | 242716.1 | 840 | 3 | 34 | 4.399965 | 3.0201 | 2.28154 | 5.731475e-09 | 9.58212 | 2.256644e-08 |  |  | -9.536743e-06
2018-04-13 05:07 | 242836.1 | 960.0001 | 3 | 34 | 4.399949 | 2.611217 | 2.375112 | 5.731475e-09 | 9.993837 | 2.256644e-08 |  |  | 4.386902e-05
2018-04-13 05:09 | 242956.1 | 1080.0003 | 3 | 34 | 4.400037 | 2.268124 | 2.456189 | 5.731475e-09 | 10.35058 | 2.256644e-08 |  |  | 5.245209e-05
2018-04-13 05:11 | 243076.1 | 1200.0001 | 3 | 34 | 4.400004 | 1.974219 | 2.526754 | 5.731475e-09 | 10.66106 | 2.256644e-08 |  |  | -3.814697e-06
2018-04-13 05:13 | 243196.1 | 1320.0006 | 3 | 34 | 4.400013 | 1.722378 | 2.58825 | 5.731475e-09 | 10.93164 | 2.256644e-08 |  |  | -1.144409e-05
2018-04-13 05:15 | 243316.1 | 1440.0009 | 3 | 34 | 4.400013 | 1.509793 | 2.642066 | 5.731475e-09 | 11.16843 | 2.256644e-08 |  |  | 9.536743e-06
2018-04-13 05:17 | 243436.1 | 1560.0009 | 3 | 34 | 4.400005 | 1.322834 | 2.689227 | 5.731475e-09 | 11.37595 | 2.256644e-08 |  |  | 6.67572e-06
2018-04-13 05:19 | 243556.1 | 1680.0011 | 3 | 34 | 4.399986 | 1.164244 | 2.73059 | 5.731475e-09 | 11.55794 | 2.256644e-08 |  |  | 7.629395e-05
2018-04-13 05:21 | 243676.1 | 1800.0011 | 3 | 34 | 4.400028 | 1.029514 | 2.767089 | 5.731475e-09 | 11.71854 | 2.256644e-08 |  |  | 2.861023e-05
2018-04-13 05:23 | 243796.1 | 1920.0004 | 3 | 34 | 4.39993 | 0.9182581 | 2.799513 | 5.731475e-09 | 11.8612 | 2.256644e-08 |  |  | 3.33786e-05
2018-04-13 05:25 | 243916.1 | 2040.0002 | 3 | 34 | 4.400037 | 0.8198712 | 2.828432 | 5.731475e-09 | 11.98844 | 2.256644e-08 |  |  | 1.525879e-05
2018-04-13 05:27 | 244036.1 | 2160.0004 | 3 | 34 | 4.400008 | 0.7348379 | 2.854323 | 5.731475e-09 | 12.10237 | 2.256644e-08 |  |  | -5.912781e-05
2018-04-13 05:29 | 244156.1 | 2280.0015 | 3 | 34 | 4.399981 | 0.6599645 | 2.877556 | 5.731475e-09 | 12.20459 | 2.256644e-08 |  |  | 2.670288e-05
2018-04-13 05:29 | 244169.5 | 2293.3987 | 3 | 34 | 4.399981 | 0.6519961 | 2.879997 | 5.731475e-09 | 12.21533 | 2.256644e-08 |  |  | 2.191541e-05
2018-04-13 05:31 | 244289.6 | 120.0011 | 4 | 34 | 4.332897 | 0 | 2.879997 | 5.731475e-09 | 12.21533 | 2.256644e-08 |  |  | -2.098083e-05
2018-04-13 05:33 | 244409.6 | 240.0009 | 4 | 34 | 4.327223 | 0 | 2.879997 | 5.731475e-09 | 12.21533 | 2.256644e-08 |  |  | 5.912781e-05
2018-04-13 05:34 | 244469.6 | 300.0008 | 4 | 34 | 4.325589 | 0 | 2.879997 | 5.731475e-09 | 12.21533 | 2.256644e-08 |  |  | -0.0001226347
2018-04-13 05:36 | 244589.6 | 120.0001 | 5 | 34 | 3.992859 | -3.258923 | 2.879997 | 0.1086584 | 12.21533 | 0.4383768 |  |  | -0.0004863739
2018-04-13 05:38 | 244709.6 | 240.0001 | 5 | 34 | 3.951004 | -3.258945 | 2.879997 | 0.2173279 | 12.21533 | 0.8699437 |  |  | -0.0003395081
2018-04-13 05:40 | 244829.6 | 360.0013 | 5 | 34 | 3.91101 | -3.259811 | 2.879997 | 0.3259969 | 12.21533 | 1.29712 |  |  | -0.0002813339
2018-04-13 05:42 | 244949.6 | 480.001 | 5 | 34 | 3.870306 | -3.260581 | 2.879997 | 0.4346612 | 12.21533 | 1.71989 |  |  | -0.0003643036
2018-04-13 05:44 | 245069.6 | 600.0009 | 5 | 34 | 3.831467 | -3.260437 | 2.879997 | 0.5433286 | 12.21533 | 2.138324 |  |  | -0.0003156662
2018-04-13 05:46 | 245189.6 | 720.001 | 5 | 34 | 3.794564 | -3.260085 | 2.879997 | 0.6519979 | 12.21533 | 2.552671 |  |  | -0.0003070831
2018-04-13 05:48 | 245309.6 | 840.0009 | 5 | 34 | 3.758725 | -3.260927 | 2.879997 | 0.7606593 | 12.21533 | 2.963037 |  |  | -0.0002641678
2018-04-13 05:50 | 245429.6 | 960.0009 | 5 | 34 | 3.725358 | -3.259744 | 2.879997 | 0.8693251 | 12.21533 | 3.369641 |  |  | -0.00020504
2018-04-13 05:52 | 245549.6 | 1080.0013 | 5 | 34 | 3.693882 | -3.259867 | 2.879997 | 0.9779943 | 12.21533 | 3.772742 |  |  | -0.0002861023
2018-04-13 05:54 | 245669.6 | 1200.0005 | 5 | 34 | 3.663272 | -3.259635 | 2.879997 | 1.086661 | 12.21533 | 4.172475 |  |  | -0.0002393723
2018-04-13 05:56 | 245789.6 | 1320.0009 | 5 | 34 | 3.634977 | -3.261009 | 2.879997 | 1.195327 | 12.21533 | 4.568987 |  |  | -0.0003242493
2018-04-13 05:58 | 245909.6 | 1440.0001 | 5 | 34 | 3.60877 | -3.26042 | 2.879997 | 1.303993 | 12.21533 | 4.962549 |  |  | -0.0002670288
2018-04-13 06:00 | 246029.6 | 1560.0011 | 5 | 34 | 3.584251 | -3.259701 | 2.879997 | 1.412662 | 12.21533 | 5.35336 |  |  | -0.0002765656
2018-04-13 06:02 | 246149.6 | 1680.0001 | 5 | 34 | 3.561783 | -3.260484 | 2.879997 | 1.521326 | 12.21533 | 5.741593 |  |  | -0.0001783371
2018-04-13 06:04 | 246269.6 | 1800.0014 | 5 | 34 | 3.541193 | -3.260752 | 2.879997 | 1.629995 | 12.21533 | 6.127505 |  |  | -0.0001735687
2018-04-13 06:06 | 246389.6 | 1920.0015 | 5 | 34 | 3.522026 | -3.259741 | 2.879997 | 1.738662 | 12.21533 | 6.51126 |  |  | -0.0001916885
2018-04-13 06:08 | 246509.6 | 2040.0003 | 5 | 34 | 3.50372 | -3.259545 | 2.879997 | 1.847325 | 12.21533 | 6.892991 |  |  | -8.964539e-05
2018-04-13 06:10 | 246629.6 | 2160.0006 | 5 | 34 | 3.486362 | -3.258978 | 2.879997 | 1.955996 | 12.21533 | 7.272767 |  |  | -0.0001106262
2018-04-13 06:12 | 246749.6 | 2280.001 | 5 | 34 | 3.470589 | -3.259941 | 2.879997 | 2.064661 | 12.21533 | 7.650755 |  |  | -9.155273e-05
2018-04-13 06:14 | 246869.6 | 2400.001 | 5 | 34 | 3.454834 | -3.259398 | 2.879997 | 2.173329 | 12.21533 | 8.02705 |  |  | -0.0001831055
2018-04-13 06:16 | 246989.6 | 2520.0007 | 5 | 34 | 3.437418 | -3.258965 | 2.879997 | 2.281994 | 12.21533 | 8.401541 |  |  | -0.0001068115
2018-04-13 06:18 | 247109.6 | 2640.001 | 5 | 34 | 3.416736 | -3.261333 | 2.879997 | 2.390657 | 12.21533 | 8.773993 |  |  | -0.0001945496
2018-04-13 06:20 | 247229.6 | 2760.001 | 5 | 34 | 3.388905 | -3.260324 | 2.879997 | 2.499325 | 12.21533 | 9.143857 |  |  | -0.0002574921
2018-04-13 06:22 | 247349.6 | 2880.0008 | 5 | 34 | 3.343785 | -3.260759 | 2.879997 | 2.607992 | 12.21533 | 9.509851 |  |  | -0.0004777908
2018-04-13 06:24 | 247469.6 | 3000.001 | 5 | 34 | 3.270569 | -3.259712 | 2.879997 | 2.716661 | 12.21533 | 9.869614 |  |  | -0.0007381439
2018-04-13 06:26 | 247589.6 | 3120.0002 | 5 | 34 | 3.122835 | -3.259841 | 2.879997 | 2.825324 | 12.21533 | 10.21815 |  |  | -0.002044678
2018-04-13 06:27 | 247636.8 | 3167.1593 | 5 | 34 | 2.999982 | -3.260309 | 2.879997 | 2.868029 | 12.21533 | 10.34916 |  |  | -0.001402711
2018-04-13 06:29 | 247756.9 | 120.0009 | 6 | 34 | 3.439567 | 0 | 2.879997 | 2.868074 | 12.21533 | 10.3493 |  |  | 0.0002326965
2018-04-13 06:31 | 247876.9 | 240.0001 | 6 | 34 | 3.457256 | 0 | 2.879997 | 2.868074 | 12.21533 | 10.3493 |  |  | -4.291534e-05
2018-04-13 06:32 | 247936.9 | 300.0008 | 6 | 34 | 3.461282 | 0 | 2.879997 | 2.868074 | 12.21533 | 10.3493 |  |  | 5.050597e-05
2018-04-13 06:34 | 248057 | 120 | 2 | 35 | 4.077013 | 4.890514 | 0.1626051 | 4.858439e-09 | 0.6480559 | 1.681554e-08 |  |  | 0.0002374649
2018-04-13 06:36 | 248177 | 240 | 2 | 35 | 4.110362 | 4.889523 | 0.3256047 | 4.858439e-09 | 1.3152 | 1.681554e-08 |  |  | 0.0002384186
2018-04-13 06:38 | 248297 | 360.0001 | 2 | 35 | 4.141523 | 4.889221 | 0.4885975 | 4.858439e-09 | 1.987818 | 1.681554e-08 |  |  | 0.0002918243
2018-04-13 06:40 | 248417 | 480.0002 | 2 | 35 | 4.16634 | 4.889881 | 0.6516091 | 4.858439e-09 | 2.665023 | 1.681554e-08 |  |  | 0.0002593994
2018-04-13 06:42 | 248537 | 600.0001 | 2 | 35 | 4.188982 | 4.890505 | 0.8146086 | 4.858439e-09 | 3.345963 | 1.681554e-08 |  |  | 0.0002651215
2018-04-13 06:44 | 248657 | 720.0001 | 2 | 35 | 4.199978 | 4.698043 | 0.9759942 | 4.858439e-09 | 4.023377 | 1.681554e-08 |  |  | -6.198883e-05
2018-04-13 06:46 | 248777 | 840.0003 | 2 | 35 | 4.200058 | 4.306174 | 1.125992 | 4.858439e-09 | 4.65337 | 1.681554e-08 |  |  | 5.149841e-05
2018-04-13 06:48 | 248897 | 960.0001 | 2 | 35 | 4.200047 | 3.94219 | 1.26328 | 4.858439e-09 | 5.229978 | 1.681554e-08 |  |  | 4.673004e-05
2018-04-13 06:50 | 249017 | 1080.0001 | 2 | 35 | 4.200066 | 3.611769 | 1.389096 | 4.858439e-09 | 5.758406 | 1.681554e-08 |  |  | 2.384186e-05
2018-04-13 06:52 | 249137 | 1200.0009 | 2 | 35 | 4.199975 | 3.303535 | 1.50432 | 4.858439e-09 | 6.242347 | 1.681554e-08 |  |  | -2.288818e-05
2018-04-13 06:52 | 249155 | 1218.0033 | 2 | 35 | 4.200032 | 3.259998 | 1.520735 | 4.858439e-09 | 6.31129 | 1.681554e-08 |  |  | -7.4568e-07
2018-04-13 06:54 | 249275 | 120.0007 | 3 | 35 | 4.223844 | 3.260513 | 1.629142 | 4.858439e-09 | 6.767866 | 1.681554e-08 |  |  | 0.0001468658
2018-04-13 06:56 | 249395 | 240.0028 | 3 | 35 | 4.250876 | 3.259825 | 1.737811 | 4.858439e-09 | 7.228305 | 1.681554e-08 |  |  | 0.0002765656
2018-04-13 06:58 | 249515 | 360.0014 | 3 | 35 | 4.281013 | 3.260138 | 1.846479 | 4.858439e-09 | 7.691854 | 1.681554e-08 |  |  | 0.0002946854
2018-04-13 07:00 | 249635 | 480.0003 | 3 | 35 | 4.312368 | 3.259928 | 1.955143 | 4.858439e-09 | 8.158727 | 1.681554e-08 |  |  | 0.0003805161
2018-04-13 07:02 | 249755 | 600.0003 | 3 | 35 | 4.346208 | 3.259901 | 2.063814 | 4.858439e-09 | 8.62917 | 1.681554e-08 |  |  | 0.0003299713
2018-04-13 07:04 | 249875 | 720.0003 | 3 | 35 | 4.382665 | 3.26033 | 2.17248 | 4.858439e-09 | 9.10343 | 1.681554e-08 |  |  | 0.000330925
2018-04-13 07:06 | 249995 | 840.0003 | 3 | 35 | 4.400017 | 3.017102 | 2.279073 | 5.194662e-09 | 9.572012 | 1.824571e-08 |  |  | 3.623962e-05
2018-04-13 07:08 | 250115 | 960.0005 | 3 | 35 | 4.399998 | 2.61889 | 2.372915 | 5.194662e-09 | 9.984915 | 1.824571e-08 |  |  | 6.67572e-05
2018-04-13 07:10 | 250235 | 1080.0007 | 3 | 35 | 4.399981 | 2.267803 | 2.454173 | 5.194662e-09 | 10.34245 | 1.824571e-08 |  |  | -1.335144e-05
2018-04-13 07:12 | 250355 | 1200.0016 | 3 | 35 | 4.400067 | 1.971664 | 2.524724 | 5.194662e-09 | 10.65288 | 1.824571e-08 |  |  | -2.193451e-05
2018-04-13 07:14 | 250475 | 1320.0014 | 3 | 35 | 4.399991 | 1.72218 | 2.586201 | 5.194662e-09 | 10.92337 | 1.824571e-08 |  |  | 6.961823e-05
2018-04-13 07:16 | 250595 | 1440.0007 | 3 | 35 | 4.400032 | 1.510221 | 2.64 | 5.194662e-09 | 11.16009 | 1.824571e-08 |  |  | -9.441376e-05
2018-04-13 07:18 | 250715 | 1560.0012 | 3 | 35 | 4.399978 | 1.328534 | 2.687244 | 5.194662e-09 | 11.36796 | 1.824571e-08 |  |  | -2.288818e-05
2018-04-13 07:20 | 250835 | 1680.0001 | 3 | 35 | 4.399978 | 1.16823 | 2.728824 | 5.194662e-09 | 11.55092 | 1.824571e-08 |  |  | -4.768372e-06
2018-04-13 07:22 | 250955 | 1800.0009 | 3 | 35 | 4.399962 | 1.033506 | 2.765455 | 5.194662e-09 | 11.71209 | 1.824571e-08 |  |  | 3.814697e-06
2018-04-13 07:24 | 251075 | 1920.0009 | 3 | 35 | 4.400029 | 0.9188943 | 2.797925 | 5.194662e-09 | 11.85496 | 1.824571e-08 |  |  | 2.002716e-05
2018-04-13 07:26 | 251195 | 2040 | 3 | 35 | 4.40002 | 0.8207844 | 2.826887 | 5.194662e-09 | 11.98239 | 1.824571e-08 |  |  | 3.051758e-05
2018-04-13 07:28 | 251315 | 2160.0001 | 3 | 35 | 4.400014 | 0.736577 | 2.852818 | 5.194662e-09 | 12.09649 | 1.824571e-08 |  |  | 1.621246e-05
2018-04-13 07:30 | 251435 | 2280.0008 | 3 | 35 | 4.400012 | 0.6630049 | 2.87613 | 5.194662e-09 | 12.19906 | 1.824571e-08 |  |  | 9.536743e-06
2018-04-13 07:30 | 251454.6 | 2299.5481 | 3 | 35 | 4.400007 | 0.6519997 | 2.8797 | 5.194662e-09 | 12.21477 | 1.824571e-08 |  |  | -1.547888e-06
2018-04-13 07:32 | 251574.6 | 120.0002 | 4 | 35 | 4.332934 | 0 | 2.8797 | 5.194662e-09 | 12.21477 | 1.824571e-08 |  |  | -6.961823e-05
2018-04-13 07:34 | 251694.6 | 240.0004 | 4 | 35 | 4.327316 | 0 | 2.8797 | 5.194662e-09 | 12.21477 | 1.824571e-08 |  |  | -1.716614e-05
2018-04-13 07:35 | 251754.6 | 300.0016 | 4 | 35 | 4.325706 | 0 | 2.8797 | 5.194662e-09 | 12.21477 | 1.824571e-08 |  |  | -0.0001363293
2018-04-13 07:37 | 251874.7 | 120.001 | 5 | 35 | 3.992574 | -3.260526 | 2.8797 | 0.1086661 | 12.21477 | 0.4383837 |  |  | -0.000374794
2018-04-13 07:39 | 251994.7 | 240.0009 | 5 | 35 | 3.950673 | -3.260233 | 2.8797 | 0.2173287 | 12.21477 | 0.8698926 |  |  | -0.0003442764
2018-04-13 07:41 | 252114.7 | 360.0001 | 5 | 35 | 3.911194 | -3.260012 | 2.8797 | 0.3259948 | 12.21477 | 1.297046 |  |  | -0.0003252029
2018-04-13 07:43 | 252234.7 | 480.001 | 5 | 35 | 3.871847 | -3.260644 | 2.8797 | 0.4346626 | 12.21477 | 1.719921 |  |  | -0.0003156662
2018-04-13 07:45 | 252354.7 | 600.0011 | 5 | 35 | 3.832419 | -3.260082 | 2.8797 | 0.5433304 | 12.21477 | 2.138522 |  |  | -0.0003013611
2018-04-13 07:47 | 252474.7 | 720.0004 | 5 | 35 | 3.794793 | -3.259306 | 2.8797 | 0.6519971 | 12.21477 | 2.552902 |  |  | -0.00020504
2018-04-13 07:49 | 252594.7 | 840.0003 | 5 | 35 | 3.758697 | -3.259912 | 2.8797 | 0.7606647 | 12.21477 | 2.963295 |  |  | -0.0003156662
2018-04-13 07:51 | 252714.7 | 960.0003 | 5 | 35 | 3.725018 | -3.25989 | 2.8797 | 0.8693324 | 12.21477 | 3.36989 |  |  | -0.0003728867
2018-04-13 07:53 | 252834.7 | 1080.001 | 5 | 35 | 3.694154 | -3.259391 | 2.8797 | 0.9779982 | 12.21477 | 3.772978 |  |  | -0.0002737045
2018-04-13 07:55 | 252954.7 | 1200.0002 | 5 | 35 | 3.664926 | -3.260659 | 2.8797 | 1.086662 | 12.21477 | 4.1728 |  |  | -0.0002861023
2018-04-13 07:57 | 253074.7 | 1320.0003 | 5 | 35 | 3.636707 | -3.259958 | 2.8797 | 1.195331 | 12.21477 | 4.569514 |  |  | -0.0003671646
2018-04-13 07:59 | 253194.7 | 1440.0003 | 5 | 35 | 3.60878 | -3.260541 | 2.8797 | 1.303998 | 12.21477 | 4.963183 |  |  | -0.0002908707
2018-04-13 08:01 | 253314.7 | 1560.0012 | 5 | 35 | 3.583513 | -3.260283 | 2.8797 | 1.412666 | 12.21477 | 5.353947 |  |  | -0.0002393723
2018-04-13 08:03 | 253434.7 | 1680.0002 | 5 | 35 | 3.560772 | -3.2601 | 2.8797 | 1.521333 | 12.21477 | 5.742103 |  |  | -9.822845e-05
2018-04-13 08:05 | 253554.7 | 1800.0011 | 5 | 35 | 3.54044 | -3.259604 | 2.8797 | 1.629999 | 12.21477 | 6.127915 |  |  | -0.0001049042
2018-04-13 08:07 | 253674.7 | 1920.0002 | 5 | 35 | 3.521629 | -3.259717 | 2.8797 | 1.738662 | 12.21477 | 6.511597 |  |  | -0.0002098083
2018-04-13 08:09 | 253794.7 | 2040.0011 | 5 | 35 | 3.504077 | -3.260855 | 2.8797 | 1.847329 | 12.21477 | 6.893317 |  |  | -8.010864e-05
2018-04-13 08:11 | 253914.7 | 2160.0011 | 5 | 35 | 3.48639 | -3.25983 | 2.8797 | 1.955998 | 12.21477 | 7.273143 |  |  | -0.0001583099
2018-04-13 08:13 | 254034.7 | 2280.0002 | 5 | 35 | 3.470337 | -3.260393 | 2.8797 | 2.064666 | 12.21477 | 7.65112 |  |  | -9.822845e-05
2018-04-13 08:15 | 254154.7 | 2400.0018 | 5 | 35 | 3.454478 | -3.259704 | 2.8797 | 2.173332 | 12.21477 | 8.027376 |  |  | -0.0001707077
2018-04-13 08:17 | 254274.7 | 2520.0002 | 5 | 35 | 3.437232 | -3.260466 | 2.8797 | 2.281994 | 12.21477 | 8.401837 |  |  | -0.0002412796
2018-04-13 08:19 | 254394.7 | 2640.0012 | 5 | 35 | 3.416456 | -3.259938 | 2.8797 | 2.390666 | 12.21477 | 8.774288 |  |  | -0.0002632141
2018-04-13 08:21 | 254514.7 | 2760.0006 | 5 | 35 | 3.387971 | -3.260231 | 2.8797 | 2.499332 | 12.21477 | 9.1441 |  |  | -0.0003643036
2018-04-13 08:23 | 254634.7 | 2880.0012 | 5 | 35 | 3.343421 | -3.260047 | 2.8797 | 2.607999 | 12.21477 | 9.510001 |  |  | -0.0005455017
2018-04-13 08:25 | 254754.7 | 3000.0015 | 5 | 35 | 3.27051 | -3.259627 | 2.8797 | 2.716666 | 12.21477 | 9.86973 |  |  | -0.0006637573
2018-04-13 08:27 | 254874.7 | 3120.0002 | 5 | 35 | 3.122101 | -3.259831 | 2.8797 | 2.825329 | 12.21477 | 10.21822 |  |  | -0.001971245
2018-04-13 08:28 | 254921.5 | 3166.7818 | 5 | 35 | 2.999996 | -3.26044 | 2.8797 | 2.867693 | 12.21477 | 10.34816 |  |  | -0.001340729
2018-04-13 08:30 | 255041.6 | 120.0003 | 6 | 35 | 3.439845 | 0 | 2.8797 | 2.867743 | 12.21477 | 10.34831 |  |  | 0.0002784729
2018-04-13 08:32 | 255161.6 | 240.0005 | 6 | 35 | 3.457612 | 0 | 2.8797 | 2.867743 | 12.21477 | 10.34831 |  |  | 0.0001401901
2018-04-13 08:33 | 255221.6 | 300.0016 | 6 | 35 | 3.461631 | 0 | 2.8797 | 2.867743 | 12.21477 | 10.34831 |  |  | 0.0001697417
2018-04-13 08:35 | 255341.7 | 120.0001 | 2 | 36 | 4.078356 | 4.889021 | 0.1626095 | 0 | 0.6484032 | 0 |  |  | 0.0002288818
2018-04-13 08:37 | 255461.7 | 240 | 2 | 36 | 4.110651 | 4.890251 | 0.3256041 | 0 | 1.315616 | 0 |  |  | 0.0003700256
2018-04-13 08:39 | 255581.7 | 360.0017 | 2 | 36 | 4.141644 | 4.890268 | 0.4886041 | 0 | 1.988296 | 0 |  |  | 0.0002002716
2018-04-13 08:41 | 255701.7 | 480.0008 | 2 | 36 | 4.16571 | 4.890339 | 0.6516085 | 0 | 2.665434 | 0 |  |  | 0.0002126694
2018-04-13 08:43 | 255821.7 | 600.001 | 2 | 36 | 4.188815 | 4.89027 | 0.8146003 | 0 | 3.34627 | 0 |  |  | 0.000213623
2018-04-13 08:45 | 255941.7 | 720.0008 | 2 | 36 | 4.199986 | 4.683717 | 0.9757738 | 8.400278e-11 | 4.022796 | 3.349039e-10 |  |  | 1.811981e-05
2018-04-13 08:47 | 256061.7 | 840 | 2 | 36 | 4.200049 | 4.295534 | 1.125231 | 8.400278e-11 | 4.650515 | 3.349039e-10 |  |  | 3.528595e-05
2018-04-13 08:49 | 256181.7 | 960.0005 | 2 | 36 | 4.199962 | 3.944647 | 1.262495 | 8.400278e-11 | 5.227027 | 3.349039e-10 |  |  | -5.245209e-05
2018-04-13 08:51 | 256301.7 | 1080.0016 | 2 | 36 | 4.200033 | 3.618385 | 1.388496 | 8.400278e-11 | 5.756229 | 3.349039e-10 |  |  | 0.0001039505
2018-04-13 08:53 | 256421.7 | 1200.0002 | 2 | 36 | 4.199955 | 3.313725 | 1.503994 | 8.400278e-11 | 6.241322 | 3.349039e-10 |  |  | 2.670288e-05
2018-04-13 08:53 | 256443.8 | 1222.056 | 2 | 36 | 4.200014 | 3.259946 | 1.524131 | 8.400278e-11 | 6.325897 | 3.349039e-10 |  |  | 6.179208e-05
2018-04-13 08:55 | 256563.7 | 120.0015 | 3 | 36 | 4.224314 | 3.260374 | 1.632543 | 8.400278e-11 | 6.782509 | 3.349039e-10 |  |  | 0.0002527237
2018-04-13 08:57 | 256683.7 | 240 | 3 | 36 | 4.252107 | 3.259478 | 1.741209 | 8.400278e-11 | 7.243021 | 3.349039e-10 |  |  | 0.0002326965
2018-04-13 08:59 | 256803.7 | 360.0002 | 3 | 36 | 4.281991 | 3.259819 | 1.849875 | 8.400278e-11 | 7.706712 | 3.349039e-10 |  |  | 0.0002031326
2018-04-13 09:01 | 256923.7 | 480.0006 | 3 | 36 | 4.313458 | 3.26004 | 1.958543 | 8.400278e-11 | 8.173717 | 3.349039e-10 |  |  | 0.000412941
2018-04-13 09:03 | 257043.7 | 600.0003 | 3 | 36 | 4.347322 | 3.260004 | 2.067205 | 8.400278e-11 | 8.644243 | 3.349039e-10 |  |  | 0.0002985001
2018-04-13 09:05 | 257163.7 | 720.0011 | 3 | 36 | 4.383488 | 3.259537 | 2.175871 | 8.400278e-11 | 9.118587 | 3.349039e-10 |  |  | 0.0002737045
2018-04-13 09:07 | 257283.7 | 840.0018 | 3 | 36 | 4.399971 | 3.004323 | 2.282209 | 2.063115e-10 | 9.586084 | 8.543724e-10 |  |  | 4.291534e-05
2018-04-13 09:09 | 257403.7 | 960.0011 | 3 | 36 | 4.400027 | 2.598418 | 2.375374 | 2.063115e-10 | 9.996013 | 8.543724e-10 |  |  | -8.583069e-05
2018-04-13 09:11 | 257523.7 | 1080.0005 | 3 | 36 | 4.40001 | 2.256301 | 2.456086 | 2.063115e-10 | 10.35114 | 8.543724e-10 |  |  | 1.239777e-05
2018-04-13 09:13 | 257643.7 | 1200.0003 | 3 | 36 | 4.399942 | 1.966176 | 2.526274 | 2.063115e-10 | 10.65997 | 8.543724e-10 |  |  | -2.288818e-05
2018-04-13 09:15 | 257763.7 | 1320.0011 | 3 | 36 | 4.400025 | 1.71558 | 2.587464 | 2.063115e-10 | 10.92921 | 8.543724e-10 |  |  | 5.722046e-06
2018-04-13 09:17 | 257883.7 | 1440.0006 | 3 | 36 | 4.399999 | 1.506445 | 2.641044 | 2.063115e-10 | 11.16496 | 8.543724e-10 |  |  | 6.198883e-05
2018-04-13 09:19 | 258003.7 | 1560.0003 | 3 | 36 | 4.400034 | 1.3226 | 2.688108 | 2.063115e-10 | 11.37204 | 8.543724e-10 |  |  | 4.577637e-05
2018-04-13 09:21 | 258123.7 | 1680.0018 | 3 | 36 | 4.400007 | 1.161156 | 2.729455 | 2.063115e-10 | 11.55397 | 8.543724e-10 |  |  | 1.335144e-05
2018-04-13 09:23 | 258243.7 | 1800.0003 | 3 | 36 | 4.399944 | 1.028126 | 2.765859 | 2.063115e-10 | 11.71415 | 8.543724e-10 |  |  | -1.811981e-05
2018-04-13 09:25 | 258363.7 | 1920.0004 | 3 | 36 | 4.399971 | 0.9141656 | 2.798189 | 2.063115e-10 | 11.8564 | 8.543724e-10 |  |  | 1.239777e-05
2018-04-13 09:27 | 258483.7 | 2040.0013 | 3 | 36 | 4.399977 | 0.8182818 | 2.827012 | 2.063115e-10 | 11.98322 | 8.543724e-10 |  |  | 4.1008e-05
2018-04-13 09:29 | 258603.7 | 2160.0003 | 3 | 36 | 4.40003 | 0.7338911 | 2.852833 | 2.063115e-10 | 12.09683 | 8.543724e-10 |  |  | -2.288818e-05
2018-04-13 09:31 | 258723.7 | 2280.0006 | 3 | 36 | 4.399999 | 0.6593786 | 2.876026 | 2.063115e-10 | 12.19888 | 8.543724e-10 |  |  | -7.915497e-05
2018-04-13 09:32 | 258735.5 | 2291.7075 | 3 | 36 | 4.400032 | 0.6519809 | 2.878158 | 2.063115e-10 | 12.20826 | 8.543724e-10 |  |  | -8.025662e-05
2018-04-13 09:34 | 258855.5 | 120.0015 | 4 | 36 | 4.332734 | 0 | 2.878158 | 2.063115e-10 | 12.20826 | 8.543724e-10 |  |  | -9.155273e-05
2018-04-13 09:36 | 258975.5 | 240.0011 | 4 | 36 | 4.327067 | 0 | 2.878158 | 2.063115e-10 | 12.20826 | 8.543724e-10 |  |  | -7.629395e-05
2018-04-13 09:37 | 259035.5 | 300.0009 | 4 | 36 | 4.325471 | 0 | 2.878158 | 2.063115e-10 | 12.20826 | 8.543724e-10 |  |  | -0.0001938669
2018-04-13 09:39 | 259155.6 | 120.0009 | 5 | 36 | 3.992181 | -3.260477 | 2.878158 | 0.108662 | 12.20826 | 0.4383271 |  |  | -0.0004291534
2018-04-13 09:41 | 259275.6 | 240.0017 | 5 | 36 | 3.950429 | -3.260529 | 2.878158 | 0.2173288 | 12.20826 | 0.8698152 |  |  | -0.0003728867
2018-04-13 09:43 | 259395.6 | 360.0009 | 5 | 36 | 3.910526 | -3.26079 | 2.878158 | 0.3259986 | 12.20826 | 1.29694 |  |  | -0.0003757477
2018-04-13 09:45 | 259515.6 | 480.0002 | 5 | 36 | 3.869553 | -3.259495 | 2.878158 | 0.4346628 | 12.20826 | 1.719657 |  |  | -0.0003814697
2018-04-13 09:47 | 259635.6 | 600.0001 | 5 | 36 | 3.83111 | -3.259184 | 2.878158 | 0.5433306 | 12.20826 | 2.138039 |  |  | -0.0002565384
2018-04-13 09:49 | 259755.6 | 720.0002 | 5 | 36 | 3.794274 | -3.258847 | 2.878158 | 0.6519973 | 12.20826 | 2.552339 |  |  | -0.0002307892
2018-04-13 09:51 | 259875.6 | 840.0005 | 5 | 36 | 3.758509 | -3.260074 | 2.878158 | 0.7606609 | 12.20826 | 2.96268 |  |  | -0.0002508163
2018-04-13 09:53 | 259995.6 | 960.0005 | 5 | 36 | 3.724728 | -3.259587 | 2.878158 | 0.8693295 | 12.20826 | 3.369252 |  |  | -0.0004043579
2018-04-13 09:55 | 260115.6 | 1080.0001 | 5 | 36 | 3.69381 | -3.25971 | 2.878158 | 0.977994 | 12.20826 | 3.772307 |  |  | -0.0001630783
2018-04-13 09:57 | 260235.6 | 1200.0004 | 5 | 36 | 3.663311 | -3.260288 | 2.878158 | 1.086662 | 12.20826 | 4.172043 |  |  | -0.000243187
2018-04-13 09:59 | 260355.6 | 1320.0002 | 5 | 36 | 3.634335 | -3.260288 | 2.878158 | 1.195329 | 12.20826 | 4.568522 |  |  | -0.0002059937
2018-04-13 10:01 | 260475.6 | 1440.001 | 5 | 36 | 3.607815 | -3.260865 | 2.878158 | 1.303993 | 12.20826 | 4.961986 |  |  | -0.0002698898
2018-04-13 10:03 | 260595.6 | 1560.0015 | 5 | 36 | 3.583379 | -3.259716 | 2.878158 | 1.412662 | 12.20826 | 5.352709 |  |  | -0.0001058578
2018-04-13 10:05 | 260715.6 | 1680.0011 | 5 | 36 | 3.560952 | -3.260571 | 2.878158 | 1.521329 | 12.20826 | 5.740869 |  |  | -0.000128746
2018-04-13 10:07 | 260835.6 | 1800.0002 | 5 | 36 | 3.54044 | -3.260064 | 2.878158 | 1.629994 | 12.20826 | 6.126685 |  |  | -0.0002145767
2018-04-13 10:09 | 260955.6 | 1920.001 | 5 | 36 | 3.521516 | -3.259963 | 2.878158 | 1.738659 | 12.20826 | 6.510371 |  |  | -0.0001745224
2018-04-13 10:11 | 261075.6 | 2040.0003 | 5 | 36 | 3.503451 | -3.260355 | 2.878158 | 1.847325 | 12.20826 | 6.892054 |  |  | -4.1008e-05
2018-04-13 10:13 | 261195.6 | 2160 | 5 | 36 | 3.485982 | -3.259928 | 2.878158 | 1.955993 | 12.20826 | 7.271798 |  |  | -0.0001020432
2018-04-13 10:15 | 261315.6 | 2280.0002 | 5 | 36 | 3.470344 | -3.259393 | 2.878158 | 2.064659 | 12.20826 | 7.649746 |  |  | -4.196167e-05
2018-04-13 10:17 | 261435.6 | 2400.001 | 5 | 36 | 3.454402 | -3.259874 | 2.878158 | 2.173326 | 12.20826 | 8.025997 |  |  | -0.0001382828
2018-04-13 10:19 | 261555.6 | 2520.001 | 5 | 36 | 3.43717 | -3.259748 | 2.878158 | 2.281994 | 12.20826 | 8.400465 |  |  | -0.0001401901
2018-04-13 10:21 | 261675.6 | 2640.0011 | 5 | 36 | 3.416732 | -3.260069 | 2.878158 | 2.390657 | 12.20826 | 8.772884 |  |  | -0.0001583099
2018-04-13 10:23 | 261795.6 | 2760.0006 | 5 | 36 | 3.389129 | -3.259047 | 2.878158 | 2.499321 | 12.20826 | 9.142751 |  |  | -0.0002717972
2018-04-13 10:25 | 261915.6 | 2880.0006 | 5 | 36 | 3.34528 | -3.259721 | 2.878158 | 2.607993 | 12.20826 | 9.508884 |  |  | -0.000421524
2018-04-13 10:27 | 262035.6 | 3000.0008 | 5 | 36 | 3.269818 | -3.259741 | 2.878158 | 2.716658 | 12.20826 | 9.868657 |  |  | -0.0008201599
2018-04-13 10:29 | 262155.6 | 3120.0003 | 5 | 36 | 3.12028 | -3.260278 | 2.878158 | 2.825323 | 12.20826 | 10.21703 |  |  | -0.002051353
2018-04-13 10:29 | 262201.5 | 3165.9386 | 5 | 36 | 2.999979 | -3.25956 | 2.878158 | 2.866925 | 12.20826 | 10.34458 |  |  | -0.001391603
2018-04-13 10:31 | 262321.7 | 120.0017 | 6 | 36 | 3.43916 | 0 | 2.878158 | 2.866984 | 12.20826 | 10.34476 |  |  | 0.000333786
2018-04-13 10:33 | 262441.7 | 240.001 | 6 | 36 | 3.456831 | 0 | 2.878158 | 2.866984 | 12.20826 | 10.34476 |  |  | -4.196167e-05
2018-04-13 10:34 | 262501.7 | 300.0008 | 6 | 36 | 3.460798 | 0 | 2.878158 | 2.866984 | 12.20826 | 10.34476 |  |  | 4.41495e-05
2018-04-13 10:36 | 262621.7 | 120.0002 | 2 | 37 | 4.075873 | 4.890417 | 0.1626058 | 1.91858e-09 | 0.647927 | 6.639617e-09 |  |  | 0.0002164841
2018-04-13 10:38 | 262741.7 | 240.0001 | 2 | 37 | 4.110555 | 4.889496 | 0.3256019 | 1.91858e-09 | 1.31492 | 6.639617e-09 |  |  | 0.0004386902
2018-04-13 10:40 | 262861.7 | 360.0003 | 2 | 37 | 4.141984 | 4.889587 | 0.4886062 | 1.91858e-09 | 1.987651 | 6.639617e-09 |  |  | 0.0002574921
2018-04-13 10:42 | 262981.7 | 480.0001 | 2 | 37 | 4.166239 | 4.889673 | 0.6516104 | 1.91858e-09 | 2.664861 | 6.639617e-09 |  |  | 0.0002012253
2018-04-13 10:44 | 263101.7 | 600.0018 | 2 | 37 | 4.188936 | 4.889433 | 0.8146129 | 1.91858e-09 | 3.345792 | 6.639617e-09 |  |  | 0.0002307892
2018-04-13 10:46 | 263221.7 | 720.0009 | 2 | 37 | 4.199947 | 4.704073 | 0.9760273 | 1.91858e-09 | 4.023317 | 6.639617e-09 |  |  | -4.005432e-05
2018-04-13 10:48 | 263341.7 | 840.0003 | 2 | 37 | 4.20003 | 4.321728 | 1.126374 | 1.91858e-09 | 4.654775 | 6.639617e-09 |  |  | -4.291534e-05
2018-04-13 10:50 | 263461.7 | 960.0013 | 2 | 37 | 4.200008 | 3.945782 | 1.264161 | 1.91858e-09 | 5.233479 | 6.639617e-09 |  |  | 9.536743e-06
2018-04-13 10:52 | 263581.7 | 1080.0011 | 2 | 37 | 4.199999 | 3.611408 | 1.39 | 1.91858e-09 | 5.762004 | 6.639617e-09 |  |  | 5.722046e-05
2018-04-13 10:54 | 263701.7 | 1200.001 | 2 | 37 | 4.200037 | 3.298138 | 1.505118 | 1.91858e-09 | 6.245502 | 6.639617e-09 |  |  | 6.484985e-05
2018-04-13 10:55 | 263716.4 | 1214.717 | 2 | 37 | 4.200067 | 3.259932 | 1.518528 | 1.91858e-09 | 6.301822 | 6.639617e-09 |  |  | 7.339153e-05
2018-04-13 10:57 | 263836.5 | 120.0017 | 3 | 37 | 4.223867 | 3.259909 | 1.626943 | 1.91858e-09 | 6.758417 | 6.639617e-09 |  |  | 0.0001430511
2018-04-13 10:59 | 263956.5 | 240 | 3 | 37 | 4.249961 | 3.259226 | 1.735606 | 1.91858e-09 | 7.21879 | 6.639617e-09 |  |  | 0.0002689362
2018-04-13 11:01 | 264076.5 | 360.001 | 3 | 37 | 4.279388 | 3.260576 | 1.844276 | 1.91858e-09 | 7.682202 | 6.639617e-09 |  |  | 0.0002565384
2018-04-13 11:03 | 264196.5 | 480.0015 | 3 | 37 | 4.312022 | 3.25997 | 1.952941 | 1.91858e-09 | 8.148988 | 6.639617e-09 |  |  | 0.0002822876
2018-04-13 11:05 | 264316.5 | 600.0009 | 3 | 37 | 4.345843 | 3.260878 | 2.06161 | 1.91858e-09 | 8.619389 | 6.639617e-09 |  |  | 0.0002470016
2018-04-13 11:07 | 264436.5 | 720.0004 | 3 | 37 | 4.382099 | 3.259451 | 2.170272 | 1.91858e-09 | 9.09357 | 6.639617e-09 |  |  | 0.0003032684
2018-04-13 11:09 | 264556.5 | 840.0006 | 3 | 37 | 4.400021 | 3.022007 | 2.276956 | 2.407603e-09 | 9.562518 | 8.716476e-09 |  |  | 4.768372e-06
2018-04-13 11:11 | 264676.5 | 960.0003 | 3 | 37 | 4.400043 | 2.625479 | 2.370881 | 2.407603e-09 | 9.975789 | 8.716476e-09 |  |  | -2.384186e-05
2018-04-13 11:13 | 264796.5 | 1080.0011 | 3 | 37 | 4.399978 | 2.27565 | 2.452508 | 2.407603e-09 | 10.33495 | 8.716476e-09 |  |  | -5.054474e-05
2018-04-13 11:15 | 264916.5 | 1200.0014 | 3 | 37 | 4.400001 | 1.973393 | 2.523216 | 2.407603e-09 | 10.64607 | 8.716476e-09 |  |  | 9.918213e-05
2018-04-13 11:17 | 265036.5 | 1320.0002 | 3 | 37 | 4.399983 | 1.724985 | 2.584695 | 2.407603e-09 | 10.91657 | 8.716476e-09 |  |  | 6.771088e-05
2018-04-13 11:19 | 265156.5 | 1440.0004 | 3 | 37 | 4.400015 | 1.509125 | 2.638475 | 2.407603e-09 | 11.1532 | 8.716476e-09 |  |  | -4.863739e-05
2018-04-13 11:21 | 265276.5 | 1560.0005 | 3 | 37 | 4.400034 | 1.328522 | 2.6857 | 2.407603e-09 | 11.361 | 8.716476e-09 |  |  | -1.335144e-05
2018-04-13 11:23 | 265396.5 | 1680.0018 | 3 | 37 | 4.399963 | 1.173494 | 2.727324 | 2.407603e-09 | 11.54414 | 8.716476e-09 |  |  | 2.861023e-05
2018-04-13 11:25 | 265516.5 | 1800.0012 | 3 | 37 | 4.400007 | 1.034877 | 2.76408 | 2.407603e-09 | 11.70586 | 8.716476e-09 |  |  | -2.288818e-05
2018-04-13 11:27 | 265636.5 | 1920.001 | 3 | 37 | 4.400009 | 0.9196719 | 2.796595 | 2.407603e-09 | 11.84893 | 8.716476e-09 |  |  | 2.479553e-05
2018-04-13 11:29 | 265756.5 | 2040.0004 | 3 | 37 | 4.399937 | 0.8215757 | 2.82556 | 2.407603e-09 | 11.97638 | 8.716476e-09 |  |  | -4.196167e-05
2018-04-13 11:31 | 265876.5 | 2160.0003 | 3 | 37 | 4.400006 | 0.7371985 | 2.851489 | 2.407603e-09 | 12.09047 | 8.716476e-09 |  |  | -5.340576e-05
2018-04-13 11:33 | 265996.5 | 2280.0012 | 3 | 37 | 4.399971 | 0.6638762 | 2.874798 | 2.407603e-09 | 12.19303 | 8.716476e-09 |  |  | 3.910065e-05
2018-04-13 11:33 | 266016.2 | 2299.6907 | 3 | 37 | 4.399998 | 0.6519818 | 2.878395 | 2.407603e-09 | 12.20885 | 8.716476e-09 |  |  | 3.480043e-05
2018-04-13 11:35 | 266136.2 | 120.0013 | 4 | 37 | 4.332842 | 0 | 2.878395 | 2.407603e-09 | 12.20885 | 8.716476e-09 |  |  | 8.583069e-06
2018-04-13 11:37 | 266256.2 | 240.001 | 4 | 37 | 4.327178 | 0 | 2.878395 | 2.407603e-09 | 12.20885 | 8.716476e-09 |  |  | 2.098083e-05
2018-04-13 11:38 | 266316.2 | 300.0008 | 4 | 37 | 4.325569 | 0 | 2.878395 | 2.407603e-09 | 12.20885 | 8.716476e-09 |  |  | -0.0001433037
2018-04-13 11:40 | 266436.3 | 120.0009 | 5 | 37 | 3.991576 | -3.260014 | 2.878395 | 0.1086645 | 12.20885 | 0.4382874 |  |  | -0.0004720688
2018-04-13 11:42 | 266556.3 | 240.0001 | 5 | 37 | 3.949426 | -3.260049 | 2.878395 | 0.2173313 | 12.20885 | 0.8696884 |  |  | -0.0003948212
2018-04-13 11:44 | 266676.3 | 360.0005 | 5 | 37 | 3.909983 | -3.259694 | 2.878395 | 0.3259993 | 12.20885 | 1.296715 |  |  | -0.0003995895
2018-04-13 11:46 | 266796.3 | 480.001 | 5 | 37 | 3.870799 | -3.25993 | 2.878395 | 0.4346662 | 12.20885 | 1.719472 |  |  | -0.0002908707
2018-04-13 11:48 | 266916.3 | 600.001 | 5 | 37 | 3.831335 | -3.260142 | 2.878395 | 0.543331 | 12.20885 | 2.137947 |  |  | -0.0002813339
2018-04-13 11:50 | 267036.3 | 720.0002 | 5 | 37 | 3.793458 | -3.261168 | 2.878395 | 0.6519971 | 12.20885 | 2.552196 |  |  | -0.0003166199
2018-04-13 11:52 | 267156.3 | 840.0014 | 5 | 37 | 3.757416 | -3.259533 | 2.878395 | 0.760663 | 12.20885 | 2.962437 |  |  | -0.0003643036
2018-04-13 11:54 | 267276.3 | 960.0015 | 5 | 37 | 3.723963 | -3.25989 | 2.878395 | 0.8693317 | 12.20885 | 3.368908 |  |  | -0.0003032684
2018-04-13 11:56 | 267396.3 | 1080.0003 | 5 | 37 | 3.69304 | -3.260009 | 2.878395 | 0.9779954 | 12.20885 | 3.771867 |  |  | -0.0003194809
2018-04-13 11:58 | 267516.3 | 1200.0013 | 5 | 37 | 3.663608 | -3.260167 | 2.878395 | 1.086663 | 12.20885 | 4.171572 |  |  | -0.0002183914
2018-04-13 12:00 | 267636.3 | 1320.0004 | 5 | 37 | 3.634384 | -3.26044 | 2.878395 | 1.195326 | 12.20885 | 4.568079 |  |  | -0.0002193451
2018-04-13 12:02 | 267756.3 | 1440.0011 | 5 | 37 | 3.607527 | -3.259495 | 2.878395 | 1.303993 | 12.20885 | 4.961526 |  |  | -0.0002717972
2018-04-13 12:04 | 267876.3 | 1560.0012 | 5 | 37 | 3.582834 | -3.260406 | 2.878395 | 1.412659 | 12.20885 | 5.352174 |  |  | -0.0001783371
2018-04-13 12:06 | 267996.3 | 1680.0004 | 5 | 37 | 3.560288 | -3.259348 | 2.878395 | 1.521327 | 12.20885 | 5.740263 |  |  | -0.0001163483
2018-04-13 12:08 | 268116.3 | 1800.0005 | 5 | 37 | 3.539731 | -3.260275 | 2.878395 | 1.629995 | 12.20885 | 6.126018 |  |  | -0.0001935959
2018-04-13 12:10 | 268236.3 | 1920.0006 | 5 | 37 | 3.52074 | -3.259786 | 2.878395 | 1.73866 | 12.20885 | 6.509614 |  |  | -8.201599e-05
2018-04-13 12:12 | 268356.3 | 2040.0006 | 5 | 37 | 3.501975 | -3.259967 | 2.878395 | 1.847328 | 12.20885 | 6.891181 |  |  | -0.0001878738
2018-04-13 12:14 | 268476.3 | 2160.0013 | 5 | 37 | 3.484953 | -3.26026 | 2.878395 | 1.955995 | 12.20885 | 7.270779 |  |  | -0.0001039505
2018-04-13 12:16 | 268596.3 | 2280.0006 | 5 | 37 | 3.469491 | -3.260743 | 2.878395 | 2.064661 | 12.20885 | 7.648628 |  |  | -0.0001754761
2018-04-13 12:18 | 268716.3 | 2400.0024 | 5 | 37 | 3.453682 | -3.260541 | 2.878395 | 2.173327 | 12.20885 | 8.024794 |  |  | -2.95639e-05
2018-04-13 12:20 | 268836.3 | 2520.0005 | 5 | 37 | 3.436447 | -3.260036 | 2.878395 | 2.281994 | 12.20885 | 8.399187 |  |  | -0.0002565384
2018-04-13 12:22 | 268956.3 | 2640.0006 | 5 | 37 | 3.415266 | -3.259701 | 2.878395 | 2.390658 | 12.20885 | 8.771519 |  |  | -0.0002403259
2018-04-13 12:24 | 269076.3 | 2760.0006 | 5 | 37 | 3.385116 | -3.260236 | 2.878395 | 2.499326 | 12.20885 | 9.141106 |  |  | -0.0003013611
2018-04-13 12:26 | 269196.3 | 2880.0005 | 5 | 37 | 3.342016 | -3.259337 | 2.878395 | 2.607995 | 12.20885 | 9.506787 |  |  | -0.0004091263
2018-04-13 12:28 | 269316.3 | 3000.0007 | 5 | 37 | 3.26896 | -3.259759 | 2.878395 | 2.71666 | 12.20885 | 9.866358 |  |  | -0.0008029938
2018-04-13 12:30 | 269436.3 | 3120.001 | 5 | 37 | 3.120155 | -3.259563 | 2.878395 | 2.825328 | 12.20885 | 10.21469 |  |  | -0.001991272
2018-04-13 12:31 | 269482.1 | 3165.8925 | 5 | 37 | 2.999996 | -3.259928 | 2.878395 | 2.866886 | 12.20885 | 10.34211 |  |  | -0.001361259
2018-04-13 12:33 | 269602.3 | 120.0002 | 6 | 37 | 3.439028 | 0 | 2.878395 | 2.866934 | 12.20885 | 10.34226 |  |  | 0.0002880096
2018-04-13 12:35 | 269722.3 | 240.0002 | 6 | 37 | 3.456831 | 0 | 2.878395 | 2.866934 | 12.20885 | 10.34226 |  |  | 6.866455e-05
2018-04-13 12:36 | 269782.3 | 300.0016 | 6 | 37 | 3.460905 | 0 | 2.878395 | 2.866934 | 12.20885 | 10.34226 |  |  | 0.0001121977
2018-04-13 12:38 | 269902.4 | 120.001 | 2 | 38 | 4.078862 | 4.889767 | 0.1626063 | 1.50058e-09 | 0.6484062 | 5.193099e-09 |  |  | 0.0001993179
2018-04-13 12:40 | 270022.4 | 240.0001 | 2 | 38 | 4.11081 | 4.88924 | 0.3256068 | 1.50058e-09 | 1.315704 | 5.193099e-09 |  |  | 0.0001983643
2018-04-13 12:42 | 270142.4 | 360.001 | 2 | 38 | 4.141576 | 4.890135 | 0.4886061 | 1.50058e-09 | 1.988387 | 5.193099e-09 |  |  | 0.0002212524
2018-04-13 12:44 | 270262.4 | 480.001 | 2 | 38 | 4.166352 | 4.89019 | 0.6516064 | 1.50058e-09 | 2.665544 | 5.193099e-09 |  |  | 0.0002031326
2018-04-13 12:46 | 270382.4 | 600.001 | 2 | 38 | 4.190396 | 4.890179 | 0.8146032 | 1.50058e-09 | 3.34654 | 5.193099e-09 |  |  | 0.0001993179
2018-04-13 12:48 | 270502.4 | 720.001 | 2 | 38 | 4.200023 | 4.662757 | 0.9753284 | 2.153581e-09 | 4.021302 | 7.789579e-09 |  |  | 4.1008e-05
2018-04-13 12:50 | 270622.4 | 840.001 | 2 | 38 | 4.199951 | 4.287059 | 1.124443 | 2.153581e-09 | 4.647584 | 7.789579e-09 |  |  | -3.242493e-05
2018-04-13 12:52 | 270742.4 | 960.0007 | 2 | 38 | 4.200022 | 3.939768 | 1.261474 | 2.153581e-09 | 5.223113 | 7.789579e-09 |  |  | -2.574921e-05
2018-04-13 12:54 | 270862.4 | 1080.0002 | 2 | 38 | 4.200051 | 3.619068 | 1.387367 | 2.153581e-09 | 5.751868 | 7.789579e-09 |  |  | -7.247925e-05
2018-04-13 12:56 | 270982.4 | 1200.0005 | 2 | 38 | 4.199935 | 3.30385 | 1.502708 | 2.153581e-09 | 6.236298 | 7.789579e-09 |  |  | -4.768372e-05
2018-04-13 12:56 | 271000 | 1217.6025 | 2 | 38 | 4.200054 | 3.259958 | 1.51876 | 2.153581e-09 | 6.303718 | 7.789579e-09 |  |  | -1.60902e-05
2018-04-13 12:58 | 271119.9616 | 120.0003 | 3 | 38 | 4.2255 | 3.260391 | 1.627176 | 2.503262e-09 | 6.760425 | 9.207359e-09 |  |  | 0.0001993179
2018-04-13 13:00 | 271239.9614 | 240.0001 | 3 | 38 | 4.25231 | 3.259809 | 1.735841 | 2.503262e-09 | 7.22103 | 9.207359e-09 |  |  | 0.000292778
2018-04-13 13:02 | 271359.9627 | 360.0014 | 3 | 38 | 4.280971 | 3.259918 | 1.844511 | 2.503262e-09 | 7.684663 | 9.207359e-09 |  |  | 0.0002231598
2018-04-13 13:04 | 271479.9624 | 480.0011 | 3 | 38 | 4.311851 | 3.260157 | 1.953176 | 2.503262e-09 | 8.151522 | 9.207359e-09 |  |  | 0.0002803802
2018-04-13 13:06 | 271599.9624 | 600.0011 | 3 | 38 | 4.345451 | 3.260761 | 2.061843 | 2.503262e-09 | 8.621876 | 9.207359e-09 |  |  | 0.0002422333
2018-04-13 13:08 | 271719.963 | 720.0017 | 3 | 38 | 4.382771 | 3.259619 | 2.170512 | 2.503262e-09 | 9.096069 | 9.207359e-09 |  |  | 0.0002698898
2018-04-13 13:10 | 271839.9627 | 840.0014 | 3 | 38 | 4.400019 | 3.001475 | 2.276846 | 3.117428e-09 | 9.56353 | 1.182062e-08 |  |  | -9.822845e-05
2018-04-13 13:12 | 271959.9616 | 960.0003 | 3 | 38 | 4.399971 | 2.610133 | 2.370194 | 3.117428e-09 | 9.974264 | 1.182062e-08 |  |  | 6.389618e-05
2018-04-13 13:14 | 272079.9631 | 1080.0018 | 3 | 38 | 4.400029 | 2.272364 | 2.451414 | 3.117428e-09 | 10.33163 | 1.182062e-08 |  |  | 3.147125e-05
2018-04-13 13:16 | 272199.962 | 1200.0007 | 3 | 38 | 4.399989 | 1.979127 | 2.5222 | 3.117428e-09 | 10.64309 | 1.182062e-08 |  |  | -4.291534e-05
2018-04-13 13:18 | 272319.9632 | 1320.0019 | 3 | 38 | 4.399957 | 1.728956 | 2.583911 | 3.117428e-09 | 10.91462 | 1.182062e-08 |  |  | 3.051758e-05
2018-04-13 13:20 | 272439.9624 | 1440.0011 | 3 | 38 | 4.399995 | 1.506233 | 2.637686 | 3.117428e-09 | 11.15123 | 1.182062e-08 |  |  | -8.583069e-06
2018-04-13 13:22 | 272559.9618 | 1560.0005 | 3 | 38 | 4.399997 | 1.323947 | 2.684744 | 3.117428e-09 | 11.35828 | 1.182062e-08 |  |  | 2.098083e-05
2018-04-13 13:24 | 272679.9621 | 1680.0008 | 3 | 38 | 4.39999 | 1.167472 | 2.726193 | 3.117428e-09 | 11.54066 | 1.182062e-08 |  |  | -2.479553e-05
2018-04-13 13:26 | 272799.9621 | 1800.0008 | 3 | 38 | 4.400026 | 1.035892 | 2.76285 | 3.117428e-09 | 11.70195 | 1.182062e-08 |  |  | -2.574921e-05
2018-04-13 13:28 | 272919.963 | 1920.0017 | 3 | 38 | 4.40001 | 0.9220675 | 2.795453 | 3.117428e-09 | 11.8454 | 1.182062e-08 |  |  | -4.959106e-05
2018-04-13 13:30 | 273039.9613 | 2040 | 3 | 38 | 4.400023 | 0.8204635 | 2.824474 | 3.117428e-09 | 11.9731 | 1.182062e-08 |  |  | 6.67572e-06
2018-04-13 13:32 | 273159.9617 | 2160.0004 | 3 | 38 | 4.399998 | 0.7341079 | 2.850335 | 3.117428e-09 | 12.08688 | 1.182062e-08 |  |  | 5.722046e-06
2018-04-13 13:34 | 273279.9621 | 2280.0008 | 3 | 38 | 4.399968 | 0.6592631 | 2.873523 | 3.117428e-09 | 12.18891 | 1.182062e-08 |  |  | -6.961823e-05
2018-04-13 13:34 | 273293.7941 | 2293.8328 | 3 | 38 | 4.399998 | 0.6519998 | 2.876042 | 3.117428e-09 | 12.19999 | 1.182062e-08 |  |  | -7.661432e-05
2018-04-13 13:36 | 273413.8 | 120.0004 | 4 | 38 | 4.332305 | 0 | 2.876042 | 3.117428e-09 | 12.19999 | 1.182062e-08 |  |  | -0.0001373291
2018-04-13 13:38 | 273533.8 | 240.001 | 4 | 38 | 4.326702 | 0 | 2.876042 | 3.117428e-09 | 12.19999 | 1.182062e-08 |  |  | -3.051758e-05
2018-04-13 13:39 | 273593.8 | 300.0009 | 4 | 38 | 4.325056 | 0 | 2.876042 | 3.117428e-09 | 12.19999 | 1.182062e-08 |  |  | -0.0001792323
2018-04-13 13:41 | 273713.9 | 120.001 | 5 | 38 | 3.991113 | -3.259321 | 2.876042 | 0.1086655 | 12.19999 | 0.4383029 |  |  | -0.0004768372
2018-04-13 13:43 | 273833.9 | 240.001 | 5 | 38 | 3.94812 | -3.26018 | 2.876042 | 0.2173313 | 12.19999 | 0.8695859 |  |  | -0.0004291534
2018-04-13 13:45 | 273953.9 | 360.0013 | 5 | 38 | 3.908464 | -3.260473 | 2.876042 | 0.3259945 | 12.19999 | 1.29644 |  |  | -0.0003089905
2018-04-13 13:47 | 274073.9 | 480.0007 | 5 | 38 | 3.869153 | -3.259859 | 2.876042 | 0.434662 | 12.19999 | 1.719017 |  |  | -0.0003395081
2018-04-13 13:49 | 274193.9 | 600.0007 | 5 | 38 | 3.83127 | -3.259778 | 2.876042 | 0.5433261 | 12.19999 | 2.1374 |  |  | -0.0003566742
2018-04-13 13:51 | 274313.9 | 720.0002 | 5 | 38 | 3.79357 | -3.260222 | 2.876042 | 0.6519955 | 12.19999 | 2.551703 |  |  | -0.0003175738
2018-04-13 13:53 | 274433.9 | 840.0012 | 5 | 38 | 3.756454 | -3.25941 | 2.876042 | 0.760664 | 12.19999 | 2.961901 |  |  | -0.0002784729
2018-04-13 13:55 | 274553.9 | 960.0007 | 5 | 38 | 3.722739 | -3.260012 | 2.876042 | 0.8693281 | 12.19999 | 3.368236 |  |  | -0.000333786
2018-04-13 13:57 | 274673.9 | 1080.0018 | 5 | 38 | 3.691788 | -3.26069 | 2.876042 | 0.9779914 | 12.19999 | 3.771057 |  |  | -0.0002298355
2018-04-13 13:59 | 274793.9 | 1200.0003 | 5 | 38 | 3.66274 | -3.259552 | 2.876042 | 1.086663 | 12.19999 | 4.170657 |  |  | -0.0001573563
2018-04-13 14:01 | 274913.9 | 1320.0015 | 5 | 38 | 3.634876 | -3.261025 | 2.876042 | 1.195329 | 12.19999 | 4.567154 |  |  | -0.0001964569
2018-04-13 14:03 | 275033.9 | 1440.0008 | 5 | 38 | 3.607851 | -3.260238 | 2.876042 | 1.303994 | 12.19999 | 4.960662 |  |  | -0.0001449585
2018-04-13 14:05 | 275153.9 | 1560.0012 | 5 | 38 | 3.581917 | -3.260098 | 2.876042 | 1.412662 | 12.19999 | 5.351277 |  |  | -0.0002002716
2018-04-13 14:07 | 275273.9 | 1680.0012 | 5 | 38 | 3.559231 | -3.26028 | 2.876042 | 1.521325 | 12.19999 | 5.739245 |  |  | -0.0001573563
2018-04-13 14:09 | 275393.9 | 1800.0001 | 5 | 38 | 3.538655 | -3.260452 | 2.876042 | 1.629992 | 12.19999 | 6.124876 |  |  | -0.000202179
2018-04-13 14:11 | 275513.9 | 1920.0007 | 5 | 38 | 3.520057 | -3.259612 | 2.876042 | 1.738658 | 12.19999 | 6.508389 |  |  | -6.961823e-05
2018-04-13 14:13 | 275633.9 | 2040.0002 | 5 | 38 | 3.50262 | -3.260253 | 2.876042 | 1.847325 | 12.19999 | 6.88995 |  |  | -0.0001440048
2018-04-13 14:15 | 275753.9 | 2160.0006 | 5 | 38 | 3.48556 | -3.260739 | 2.876042 | 1.955994 | 12.19999 | 7.269657 |  |  | -0.0001535416
2018-04-13 14:17 | 275873.9 | 2280.0006 | 5 | 38 | 3.468806 | -3.260132 | 2.876042 | 2.064659 | 12.19999 | 7.647477 |  |  | -9.918213e-05
2018-04-13 14:19 | 275993.9 | 2400.0007 | 5 | 38 | 3.452861 | -3.260475 | 2.876042 | 2.173327 | 12.19999 | 8.023563 |  |  | -0.0002422333
2018-04-13 14:21 | 276113.9 | 2520.0004 | 5 | 38 | 3.435391 | -3.260045 | 2.876042 | 2.281993 | 12.19999 | 8.397839 |  |  | -0.0002193451
2018-04-13 14:23 | 276233.9 | 2640.0015 | 5 | 38 | 3.414768 | -3.259439 | 2.876042 | 2.390657 | 12.19999 | 8.770064 |  |  | -0.0002269745
2018-04-13 14:25 | 276353.9 | 2760.0015 | 5 | 38 | 3.386733 | -3.260316 | 2.876042 | 2.499325 | 12.19999 | 9.139716 |  |  | -0.0004081726
2018-04-13 14:27 | 276473.9 | 2880.0015 | 5 | 38 | 3.341146 | -3.260472 | 2.876042 | 2.607993 | 12.19999 | 9.505478 |  |  | -0.0004844666
2018-04-13 14:29 | 276593.9 | 3000.0016 | 5 | 38 | 3.265954 | -3.259996 | 2.876042 | 2.716661 | 12.19999 | 9.864824 |  |  | -0.0008974075
2018-04-13 14:31 | 276713.9 | 3120.0001 | 5 | 38 | 3.113623 | -3.25985 | 2.876042 | 2.825324 | 12.19999 | 10.21266 |  |  | -0.002095222
2018-04-13 14:32 | 276756.8 | 3162.9271 | 5 | 38 | 2.999989 | -3.26046 | 2.876042 | 2.864197 | 12.19999 | 10.33169 |  |  | -0.001480385
2018-04-13 14:34 | 276877 | 120.0014 | 6 | 38 | 3.440884 | 0 | 2.876042 | 2.864242 | 12.19999 | 10.33183 |  |  | 0.0002403259
2018-04-13 14:36 | 276997 | 240.0001 | 6 | 38 | 3.458633 | 0 | 2.876042 | 2.864242 | 12.19999 | 10.33183 |  |  | 0.0001077652
2018-04-13 14:37 | 277057 | 300.0008 | 6 | 38 | 3.462696 | 0 | 2.876042 | 2.864242 | 12.19999 | 10.33183 |  |  | 0.0001306438
2018-04-13 14:39 | 277177.1 | 120.0014 | 2 | 39 | 4.079374 | 4.890732 | 0.1626067 | 1.278771e-09 | 0.6484835 | 4.42773e-09 |  |  | 0.0001764297
2018-04-13 14:41 | 277297.1 | 240.0001 | 2 | 39 | 4.111974 | 4.889576 | 0.3256023 | 1.278771e-09 | 1.315915 | 4.42773e-09 |  |  | 0.0003156662
2018-04-13 14:43 | 277417.1 | 360.0003 | 2 | 39 | 4.142728 | 4.889967 | 0.488606 | 1.278771e-09 | 1.988806 | 4.42773e-09 |  |  | 0.0002794266
2018-04-13 14:45 | 277537.1 | 480.0007 | 2 | 39 | 4.16711 | 4.889864 | 0.6516055 | 1.278771e-09 | 2.666132 | 4.42773e-09 |  |  | 0.000248909
2018-04-13 14:47 | 277657.1 | 600.0014 | 2 | 39 | 4.190254 | 4.889862 | 0.8146028 | 1.278771e-09 | 3.34722 | 4.42773e-09 |  |  | 7.05719e-05
2018-04-13 14:49 | 277777.1 | 720.0012 | 2 | 39 | 4.199984 | 4.664635 | 0.9755113 | 1.600636e-09 | 4.022716 | 5.710367e-09 |  |  | 8.106023e-06
2018-04-13 14:51 | 277897.1 | 840.0002 | 2 | 39 | 4.19996 | 4.276714 | 1.124436 | 1.600636e-09 | 4.648202 | 5.710367e-09 |  |  | -5.435944e-05
2018-04-13 14:53 | 278017.1 | 960.0013 | 2 | 39 | 4.200011 | 3.926481 | 1.261098 | 1.600636e-09 | 5.222182 | 5.710367e-09 |  |  | -1.907349e-06
2018-04-13 14:55 | 278137.1 | 1080.0003 | 2 | 39 | 4.200019 | 3.604463 | 1.386564 | 1.600636e-09 | 5.749142 | 5.710367e-09 |  |  | 6.29425e-05
2018-04-13 14:57 | 278257.1 | 1200.0004 | 2 | 39 | 4.200096 | 3.299191 | 1.501652 | 1.600636e-09 | 6.232508 | 5.710367e-09 |  |  | -6.389618e-05
2018-04-13 14:57 | 278273.3 | 1216.1788 | 2 | 39 | 4.199986 | 3.259947 | 1.516389 | 1.600636e-09 | 6.294403 | 5.710367e-09 |  |  | -3.296829e-05
2018-04-13 14:59 | 278393.3 | 120.0014 | 3 | 39 | 4.224768 | 3.259964 | 1.624803 | 1.600636e-09 | 6.751042 | 5.710367e-09 |  |  | 0.0001964569
2018-04-13 15:01 | 278513.3 | 240.0005 | 3 | 39 | 4.252554 | 3.260036 | 1.733468 | 1.600636e-09 | 7.211625 | 5.710367e-09 |  |  | 0.0002269745
2018-04-13 15:03 | 278633.3 | 360.0001 | 3 | 39 | 4.281598 | 3.259699 | 1.842135 | 1.600636e-09 | 7.675303 | 5.710367e-09 |  |  | 0.0002298355
2018-04-13 15:05 | 278753.3 | 480.0002 | 3 | 39 | 4.312547 | 3.259874 | 1.950795 | 1.600636e-09 | 8.142206 | 5.710367e-09 |  |  | 0.000246048
2018-04-13 15:07 | 278873.3 | 600.0009 | 3 | 39 | 4.346016 | 3.260521 | 2.059468 | 1.600636e-09 | 8.612659 | 5.710367e-09 |  |  | 0.0002832413
2018-04-13 15:09 | 278993.3 | 720.0017 | 3 | 39 | 4.3823 | 3.259254 | 2.168136 | 1.600636e-09 | 9.086883 | 5.710367e-09 |  |  | 0.0003099442
2018-04-13 15:11 | 279113.3 | 840.0005 | 3 | 39 | 4.400023 | 3.004966 | 2.27455 | 1.600636e-09 | 9.554669 | 5.710367e-09 |  |  | -4.1008e-05
2018-04-13 15:13 | 279233.3 | 960.0014 | 3 | 39 | 4.400039 | 2.607471 | 2.367847 | 1.600636e-09 | 9.96518 | 5.710367e-09 |  |  | 6.67572e-05
2018-04-13 15:15 | 279353.3 | 1080.0001 | 3 | 39 | 4.400037 | 2.268132 | 2.448972 | 1.600636e-09 | 10.32213 | 5.710367e-09 |  |  | 6.198883e-05
2018-04-13 15:17 | 279473.3 | 1200.0009 | 3 | 39 | 4.400023 | 1.978614 | 2.519661 | 1.600636e-09 | 10.63316 | 5.710367e-09 |  |  | -1.049042e-05
2018-04-13 15:19 | 279593.3 | 1320.0004 | 3 | 39 | 4.400012 | 1.729393 | 2.581384 | 1.600636e-09 | 10.90474 | 5.710367e-09 |  |  | -1.144409e-05
2018-04-13 15:21 | 279713.3 | 1440.0011 | 3 | 39 | 4.39998 | 1.511431 | 2.63533 | 1.600636e-09 | 11.14211 | 5.710367e-09 |  |  | 4.196167e-05
2018-04-13 15:23 | 279833.3 | 1560.001 | 3 | 39 | 4.399985 | 1.322675 | 2.682501 | 1.600636e-09 | 11.34966 | 5.710367e-09 |  |  | 5.722046e-06
2018-04-13 15:25 | 279953.3 | 1680.001 | 3 | 39 | 4.399978 | 1.168266 | 2.723939 | 1.600636e-09 | 11.53199 | 5.710367e-09 |  |  | -2.002716e-05
2018-04-13 15:27 | 280073.3 | 1800.0007 | 3 | 39 | 4.399981 | 1.037031 | 2.760622 | 1.600636e-09 | 11.69339 | 5.710367e-09 |  |  | 1.239777e-05
2018-04-13 15:29 | 280193.3 | 1920.0013 | 3 | 39 | 4.39999 | 0.9237301 | 2.793254 | 1.600636e-09 | 11.83697 | 5.710367e-09 |  |  | -4.1008e-05
2018-04-13 15:31 | 280313.3 | 2040.0011 | 3 | 39 | 4.399993 | 0.825847 | 2.822382 | 1.600636e-09 | 11.96513 | 5.710367e-09 |  |  | 1.335144e-05
2018-04-13 15:33 | 280433.3 | 2160.0004 | 3 | 39 | 4.400026 | 0.7365152 | 2.848389 | 1.600636e-09 | 12.07956 | 5.710367e-09 |  |  | -1.335144e-05
2018-04-13 15:35 | 280553.3 | 2280.0003 | 3 | 39 | 4.399984 | 0.6605057 | 2.871632 | 1.600636e-09 | 12.18183 | 5.710367e-09 |  |  | 8.010864e-05
2018-04-13 15:35 | 280569.7 | 2296.3962 | 3 | 39 | 4.399981 | 0.6519717 | 2.874621 | 1.600636e-09 | 12.19499 | 5.710367e-09 |  |  | 6.337634e-05
2018-04-13 15:37 | 280689.7 | 120.0012 | 4 | 39 | 4.332267 | 0 | 2.874621 | 1.600636e-09 | 12.19499 | 5.710367e-09 |  |  | -5.912781e-05
2018-04-13 15:39 | 280809.7 | 240.0008 | 4 | 39 | 4.326608 | 0 | 2.874621 | 1.600636e-09 | 12.19499 | 5.710367e-09 |  |  | 5.149841e-05
2018-04-13 15:40 | 280869.7 | 300.0024 | 4 | 39 | 4.324925 | 0 | 2.874621 | 1.600636e-09 | 12.19499 | 5.710367e-09 |  |  | -0.0001210521
2018-04-13 15:42 | 280989.8 | 120.001 | 5 | 39 | 3.990975 | -3.259732 | 2.874621 | 0.1086626 | 12.19499 | 0.4382114 |  |  | -0.0004663467
2018-04-13 15:44 | 281109.8 | 240.001 | 5 | 39 | 3.947405 | -3.260637 | 2.874621 | 0.2173321 | 12.19499 | 0.8694947 |  |  | -0.0003576279
2018-04-13 15:46 | 281229.8 | 360.0007 | 5 | 39 | 3.906839 | -3.261147 | 2.874621 | 0.3259962 | 12.19499 | 1.296205 |  |  | -0.0003433228
2018-04-13 15:48 | 281349.8 | 480.0011 | 5 | 39 | 3.867825 | -3.260487 | 2.874621 | 0.434665 | 12.19499 | 1.718631 |  |  | -0.0003480911
2018-04-13 15:50 | 281469.8 | 600.0012 | 5 | 39 | 3.830021 | -3.26018 | 2.874621 | 0.5433308 | 12.19499 | 2.13686 |  |  | -0.0001993179
2018-04-13 15:52 | 281589.8 | 720.0003 | 5 | 39 | 3.79317 | -3.26053 | 2.874621 | 0.6519954 | 12.19499 | 2.551037 |  |  | -0.0003519058
2018-04-13 15:54 | 281709.8 | 840.0011 | 5 | 39 | 3.75706 | -3.260176 | 2.874621 | 0.7606595 | 12.19499 | 2.961249 |  |  | -0.0002937317
2018-04-13 15:56 | 281829.8 | 960.0015 | 5 | 39 | 3.721898 | -3.259371 | 2.874621 | 0.869326 | 12.19499 | 3.367577 |  |  | -0.0003032684
2018-04-13 15:58 | 281949.8 | 1080.0005 | 5 | 39 | 3.690442 | -3.259209 | 2.874621 | 0.9779975 | 12.19499 | 3.77031 |  |  | -0.0001688004
2018-04-13 16:00 | 282069.8 | 1200.0005 | 5 | 39 | 3.660993 | -3.260038 | 2.874621 | 1.086662 | 12.19499 | 4.169718 |  |  | -0.0003395081
2018-04-13 16:02 | 282189.8 | 1320.0004 | 5 | 39 | 3.633524 | -3.260303 | 2.874621 | 1.19533 | 12.19499 | 4.566057 |  |  | -0.0001602173
2018-04-13 16:04 | 282309.8 | 1440.0013 | 5 | 39 | 3.607219 | -3.259723 | 2.874621 | 1.303995 | 12.19499 | 4.959465 |  |  | -0.0002422333
2018-04-13 16:06 | 282429.8 | 1560.0004 | 5 | 39 | 3.58209 | -3.258792 | 2.874621 | 1.41266 | 12.19499 | 5.350073 |  |  | -0.0002164841
2018-04-13 16:08 | 282549.8 | 1680.0012 | 5 | 39 | 3.557934 | -3.259976 | 2.874621 | 1.521326 | 12.19499 | 5.737988 |  |  | -0.0003480911
2018-04-13 16:10 | 282669.8 | 1800.0005 | 5 | 39 | 3.537275 | -3.260189 | 2.874621 | 1.629995 | 12.19499 | 6.123489 |  |  | -0.0002918243
2018-04-13 16:12 | 282789.8 | 1920.0004 | 5 | 39 | 3.518577 | -3.259763 | 2.874621 | 1.738656 | 12.19499 | 6.506823 |  |  | 2.098083e-05
2018-04-13 16:14 | 282909.8 | 2040.0005 | 5 | 39 | 3.501276 | -3.259887 | 2.874621 | 1.847326 | 12.19499 | 6.88824 |  |  | -0.0001382828
2018-04-13 16:16 | 283029.8 | 2160.0012 | 5 | 39 | 3.485142 | -3.259874 | 2.874621 | 1.955991 | 12.19499 | 7.267818 |  |  | -8.201599e-05
2018-04-13 16:18 | 283149.8 | 2280.0013 | 5 | 39 | 3.468058 | -3.259941 | 2.874621 | 2.064662 | 12.19499 | 7.645636 |  |  | -0.0001239777
2018-04-13 16:20 | 283269.8 | 2400.0004 | 5 | 39 | 3.451149 | -3.260311 | 2.874621 | 2.173325 | 12.19499 | 8.021564 |  |  | -0.0001506805
2018-04-13 16:22 | 283389.8 | 2520.0012 | 5 | 39 | 3.433679 | -3.260233 | 2.874621 | 2.281996 | 12.19499 | 8.395677 |  |  | -0.0002002716
2018-04-13 16:24 | 283509.8 | 2640.0005 | 5 | 39 | 3.412966 | -3.25913 | 2.874621 | 2.390661 | 12.19499 | 8.767719 |  |  | -0.000207901
2018-04-13 16:26 | 283629.8 | 2760.0004 | 5 | 39 | 3.385196 | -3.260043 | 2.874621 | 2.499329 | 12.19499 | 9.137192 |  |  | -0.0003423691
2018-04-13 16:28 | 283749.8 | 2880.0005 | 5 | 39 | 3.341152 | -3.260405 | 2.874621 | 2.607996 | 12.19499 | 9.50286 |  |  | -0.0004644394
2018-04-13 16:30 | 283869.8 | 3000.0007 | 5 | 39 | 3.263801 | -3.26001 | 2.874621 | 2.71666 | 12.19499 | 9.862103 |  |  | -0.0008478165
2018-04-13 16:32 | 283989.8 | 3120.0005 | 5 | 39 | 3.109576 | -3.259543 | 2.874621 | 2.825328 | 12.19499 | 10.20964 |  |  | -0.002058983
2018-04-13 16:33 | 284031 | 3161.2219 | 5 | 39 | 2.999977 | -3.260211 | 2.874621 | 2.862653 | 12.19499 | 10.32384 |  |  | -0.001468673
2018-04-13 16:35 | 284151.1 | 120.0003 | 6 | 39 | 3.442834 | 0 | 2.874621 | 2.862699 | 12.19499 | 10.32398 |  |  | 0.00025177
2018-04-13 16:37 | 284271.1 | 240.0008 | 6 | 39 | 3.460829 | 0 | 2.874621 | 2.862699 | 12.19499 | 10.32398 |  |  | 5.912781e-05
2018-04-13 16:38 | 284331.1 | 300.0008 | 6 | 39 | 3.464893 | 0 | 2.874621 | 2.862699 | 12.19499 | 10.32398 |  |  | 0.0001067907
2018-04-13 16:40 | 284451.2 | 120.001 | 2 | 40 | 4.079812 | 4.889786 | 0.1626078 | 0 | 0.6488324 | 0 |  |  | 0.000202179
2018-04-13 16:42 | 284571.2 | 240.001 | 2 | 40 | 4.113855 | 4.89012 | 0.3256092 | 0 | 1.316482 | 0 |  |  | 0.0001974106
2018-04-13 16:44 | 284691.2 | 360.0001 | 2 | 40 | 4.144804 | 4.890265 | 0.4886065 | 0 | 1.989668 | 0 |  |  | 0.0002660751
2018-04-13 16:46 | 284811.2 | 480.001 | 2 | 40 | 4.168778 | 4.889807 | 0.6516093 | 0 | 2.667299 | 0 |  |  | 0.0001955032
2018-04-13 16:48 | 284931.2 | 600.0011 | 2 | 40 | 4.191664 | 4.889807 | 0.8146093 | 0 | 3.348646 | 0 |  |  | 0.0001878738
2018-04-13 16:50 | 285051.2 | 720.0015 | 2 | 40 | 4.200008 | 4.656419 | 0.9752063 | 7.375079e-11 | 4.022923 | 2.938763e-10 |  |  | -9.155273e-05
2018-04-13 16:52 | 285171.2 | 840.0011 | 2 | 40 | 4.200025 | 4.261627 | 1.12378 | 7.375079e-11 | 4.646935 | 2.938763e-10 |  |  | 6.389618e-05
2018-04-13 16:54 | 285291.2 | 960.0011 | 2 | 40 | 4.200026 | 3.905511 | 1.259777 | 7.375079e-11 | 5.218122 | 2.938763e-10 |  |  | -2.95639e-05
2018-04-13 16:56 | 285411.2 | 1080.0001 | 2 | 40 | 4.199999 | 3.580806 | 1.384506 | 7.375079e-11 | 5.741984 | 2.938763e-10 |  |  | -3.71933e-05
2018-04-13 16:58 | 285531.2 | 1200.0003 | 2 | 40 | 4.199983 | 3.278992 | 1.498857 | 7.375079e-11 | 6.22226 | 2.938763e-10 |  |  | -5.245209e-05
2018-04-13 16:58 | 285539.6 | 1208.4666 | 2 | 40 | 4.199989 | 3.26 | 1.506546 | 7.375079e-11 | 6.254552 | 2.938763e-10 |  |  | -3.542125e-05
2018-04-13 17:00 | 285659.7 | 120.0002 | 3 | 40 | 4.223999 | 3.260265 | 1.614957 | 7.375079e-11 | 6.711151 | 2.938763e-10 |  |  | 0.0002059937
2018-04-13 17:02 | 285779.7 | 240.001 | 3 | 40 | 4.250982 | 3.259716 | 1.723626 | 7.375079e-11 | 7.1716 | 2.938763e-10 |  |  | 0.0002565384
2018-04-13 17:04 | 285899.7 | 360.0021 | 3 | 40 | 4.280617 | 3.259808 | 1.832293 | 7.375079e-11 | 7.635148 | 2.938763e-10 |  |  | 0.0002374649
2018-04-13 17:06 | 286019.7 | 480.0011 | 3 | 40 | 4.311517 | 3.260073 | 1.940959 | 7.375079e-11 | 8.101971 | 2.938763e-10 |  |  | 0.0002765656
2018-04-13 17:08 | 286139.7 | 600.0018 | 3 | 40 | 4.344759 | 3.259455 | 2.049628 | 7.375079e-11 | 8.572285 | 2.938763e-10 |  |  | 0.0003395081
2018-04-13 17:10 | 286259.7 | 720.0003 | 3 | 40 | 4.380431 | 3.259981 | 2.158291 | 7.375079e-11 | 9.046307 | 2.938763e-10 |  |  | 0.0003147125
2018-04-13 17:12 | 286379.7 | 840.0014 | 3 | 40 | 4.399997 | 3.043239 | 2.265307 | 4.2714e-10 | 9.516623 | 1.797414e-09 |  |  | 9.536743e-06
2018-04-13 17:14 | 286499.7 | 960.0003 | 3 | 40 | 4.400039 | 2.628289 | 2.359675 | 4.2714e-10 | 9.931839 | 1.797414e-09 |  |  | -3.71933e-05
2018-04-13 17:16 | 286619.7 | 1080.0011 | 3 | 40 | 4.400007 | 2.288265 | 2.441541 | 4.2714e-10 | 10.29205 | 1.797414e-09 |  |  | 1.907349e-06
2018-04-13 17:18 | 286739.7 | 1200.0014 | 3 | 40 | 4.40004 | 1.993894 | 2.512803 | 4.2714e-10 | 10.6056 | 1.797414e-09 |  |  | 2.765656e-05
2018-04-13 17:20 | 286859.7 | 1320.0013 | 3 | 40 | 4.399992 | 1.742673 | 2.574967 | 4.2714e-10 | 10.87913 | 1.797414e-09 |  |  | -6.67572e-06
2018-04-13 17:22 | 286979.7 | 1440.0019 | 3 | 40 | 4.400026 | 1.530204 | 2.629436 | 4.2714e-10 | 11.11879 | 1.797414e-09 |  |  | -3.051758e-05
2018-04-13 17:24 | 287099.7 | 1560.0005 | 3 | 40 | 4.400013 | 1.341043 | 2.677246 | 4.2714e-10 | 11.32916 | 1.797414e-09 |  |  | 5.245209e-05
2018-04-13 17:26 | 287219.7 | 1680.0004 | 3 | 40 | 4.400012 | 1.180402 | 2.719167 | 4.2714e-10 | 11.51361 | 1.797414e-09 |  |  | 6.67572e-06
2018-04-13 17:28 | 287339.7 | 1800.0005 | 3 | 40 | 4.399997 | 1.045855 | 2.756204 | 4.2714e-10 | 11.67657 | 1.797414e-09 |  |  | -7.629395e-06
2018-04-13 17:30 | 287459.7 | 1920.0011 | 3 | 40 | 4.400026 | 0.9318945 | 2.78911 | 4.2714e-10 | 11.82136 | 1.797414e-09 |  |  | 9.441376e-05
2018-04-13 17:32 | 287579.7 | 2040.0007 | 3 | 40 | 4.40005 | 0.8332887 | 2.818475 | 4.2714e-10 | 11.95056 | 1.797414e-09 |  |  | 3.910065e-05
2018-04-13 17:34 | 287699.7 | 2160.0013 | 3 | 40 | 4.399995 | 0.7475863 | 2.844782 | 4.2714e-10 | 12.06631 | 1.797414e-09 |  |  | -8.010864e-05
2018-04-13 17:36 | 287819.7 | 2280.0008 | 3 | 40 | 4.399989 | 0.6696122 | 2.868371 | 4.2714e-10 | 12.17011 | 1.797414e-09 |  |  | 3.433228e-05
2018-04-13 17:37 | 287846.8 | 2307.0572 | 3 | 40 | 4.400034 | 0.6519695 | 2.873337 | 4.2714e-10 | 12.19196 | 1.797414e-09 |  |  | 2.53861e-05
2018-04-13 17:39 | 287966.8 | 120.0003 | 4 | 40 | 4.332264 | 0 | 2.873337 | 4.2714e-10 | 12.19196 | 1.797414e-09 |  |  | -1.430511e-05
2018-04-13 17:41 | 288086.8 | 240.0002 | 4 | 40 | 4.326612 | 0 | 2.873337 | 4.2714e-10 | 12.19196 | 1.797414e-09 |  |  | -2.765656e-05
2018-04-13 17:42 | 288146.8 | 300.0008 | 4 | 40 | 4.324987 | 0 | 2.873337 | 4.2714e-10 | 12.19196 | 1.797414e-09 |  |  | -0.0001484085
2018-04-13 17:44 | 288266.9 | 120.0005 | 5 | 40 | 3.991004 | -3.259803 | 2.873337 | 0.1086651 | 12.19196 | 0.4382057 |  |  | -0.0003900528
2018-04-13 17:46 | 288386.9 | 240.0008 | 5 | 40 | 3.948857 | -3.260005 | 2.873337 | 0.217329 | 12.19196 | 0.8695439 |  |  | -0.0003557205
2018-04-13 17:48 | 288506.8 | 360.0003 | 5 | 40 | 3.908655 | -3.259501 | 2.873337 | 0.3259946 | 12.19196 | 1.296472 |  |  | -0.0003833771
2018-04-13 17:50 | 288626.8 | 480 | 5 | 40 | 3.867754 | -3.259792 | 2.873337 | 0.4346626 | 12.19196 | 1.718991 |  |  | -0.0004091263
2018-04-13 17:52 | 288746.9 | 600.0008 | 5 | 40 | 3.829299 | -3.260266 | 2.873337 | 0.5433331 | 12.19196 | 2.137191 |  |  | -0.0003452301
2018-04-13 17:54 | 288866.9 | 720.0008 | 5 | 40 | 3.792308 | -3.259117 | 2.873337 | 0.652 | 12.19196 | 2.551285 |  |  | -0.000244140625
2018-04-13 17:56 | 288986.9 | 840.0009 | 5 | 40 | 3.75689 | -3.258825 | 2.873337 | 0.7606634 | 12.19196 | 2.961426 |  |  | -0.0002727509
2018-04-13 17:58 | 289106.8 | 960.0004 | 5 | 40 | 3.723676 | -3.259952 | 2.873337 | 0.8693334 | 12.19196 | 3.367857 |  |  | -0.000210762
2018-04-13 18:00 | 289226.9 | 1080.0008 | 5 | 40 | 3.692214 | -3.260085 | 2.873337 | 0.9779989 | 12.19196 | 3.770768 |  |  | -0.0003538132
2018-04-13 18:02 | 289346.9 | 1200.0012 | 5 | 40 | 3.661825 | -3.26052 | 2.873337 | 1.086664 | 12.19196 | 4.170325 |  |  | -0.000254631
2018-04-13 18:04 | 289466.9 | 1320.0009 | 5 | 40 | 3.633222 | -3.260715 | 2.873337 | 1.195331 | 12.19196 | 4.566662 |  |  | -0.0002231598
2018-04-13 18:06 | 289586.8 | 1440 | 5 | 40 | 3.606819 | -3.260621 | 2.873337 | 1.303998 | 12.19196 | 4.960026 |  |  | -0.0002832413
2018-04-13 18:08 | 289706.9 | 1560.0008 | 5 | 40 | 3.582366 | -3.260152 | 2.873337 | 1.412665 | 12.19196 | 5.350626 |  |  | -0.0001411438
2018-04-13 18:10 | 289826.9 | 1680.0005 | 5 | 40 | 3.560085 | -3.26036 | 2.873337 | 1.521329 | 12.19196 | 5.738669 |  |  | -0.0002145767
2018-04-13 18:12 | 289946.9 | 1800.0008 | 5 | 40 | 3.539225 | -3.260164 | 2.873337 | 1.629996 | 12.19196 | 6.124384 |  |  | -8.010864e-05
2018-04-13 18:14 | 290066.9 | 1920.0009 | 5 | 40 | 3.519101 | -3.26 | 2.873337 | 1.738663 | 12.19196 | 6.507888 |  |  | -0.0001068115
2018-04-13 18:16 | 290186.9 | 2040.0008 | 5 | 40 | 3.500551 | -3.25987 | 2.873337 | 1.84733 | 12.19196 | 6.889258 |  |  | -0.0001840591
2018-04-13 18:18 | 290306.9 | 2160.0009 | 5 | 40 | 3.484292 | -3.259665 | 2.873337 | 1.955998 | 12.19196 | 7.268766 |  |  | -0.0001878738
2018-04-13 18:20 | 290426.9 | 2280.0008 | 5 | 40 | 3.468852 | -3.260058 | 2.873337 | 2.064664 | 12.19196 | 7.64655 |  |  | -0.0001125336
2018-04-13 18:22 | 290546.9 | 2400.0017 | 5 | 40 | 3.453236 | -3.260214 | 2.873337 | 2.173331 | 12.19196 | 8.022661 |  |  | -0.000123024
2018-04-13 18:24 | 290666.9 | 2520.0009 | 5 | 40 | 3.435339 | -3.259133 | 2.873337 | 2.281994 | 12.19196 | 8.396955 |  |  | -0.0002269745
2018-04-13 18:26 | 290786.9 | 2640.0026 | 5 | 40 | 3.412701 | -3.260653 | 2.873337 | 2.390663 | 12.19196 | 8.769094 |  |  | -0.0002126694
2018-04-13 18:28 | 290906.8 | 2760 | 5 | 40 | 3.383999 | -3.259928 | 2.873337 | 2.499328 | 12.19196 | 9.138445 |  |  | -0.0002593994
2018-04-13 18:30 | 291026.8 | 2880.0001 | 5 | 40 | 3.340606 | -3.260007 | 2.873337 | 2.607995 | 12.19196 | 9.504005 |  |  | -0.0005235672
2018-04-13 18:32 | 291146.8 | 3000 | 5 | 40 | 3.266414 | -3.259885 | 2.873337 | 2.71666 | 12.19196 | 9.863368 |  |  | -0.000916481
2018-04-13 18:34 | 291266.8 | 3120 | 5 | 40 | 3.114463 | -3.259876 | 2.873337 | 2.825325 | 12.19196 | 10.21129 |  |  | -0.002057076
2018-04-13 18:34 | 291308.9 | 3162.0615 | 5 | 40 | 2.999978 | -3.259185 | 2.873337 | 2.863418 | 12.19196 | 10.32797 |  |  | -0.001457353
2018-04-13 18:36 | 291429 | 120.0001 | 6 | 40 | 3.439583 | 0 | 2.873337 | 2.863468 | 12.19196 | 10.32813 |  |  | 0.0002555847
2018-04-13 18:38 | 291549 | 240.0009 | 6 | 40 | 3.457483 | 0 | 2.873337 | 2.863468 | 12.19196 | 10.32813 |  |  | 0.0001249313
2018-04-13 18:39 | 291609 | 300.0008 | 6 | 40 | 3.461536 | 0 | 2.873337 | 2.863468 | 12.19196 | 10.32813 |  |  | 0.0001833979
2018-04-13 18:41 | 291729.1 | 120.0006 | 2 | 41 | 4.079606 | 4.890097 | 0.1626058 | 9.854631e-11 | 0.6485719 | 3.411279e-10 |  |  | 0.0003004074
2018-04-13 18:43 | 291849.1 | 240.0003 | 2 | 41 | 4.111798 | 4.889677 | 0.3256074 | 9.854631e-11 | 1.316008 | 3.411279e-10 |  |  | 0.0003128052
2018-04-13 18:45 | 291969.1 | 360.0006 | 2 | 41 | 4.142805 | 4.889929 | 0.4886083 | 9.854631e-11 | 1.988854 | 3.411279e-10 |  |  | 0.0001153946
2018-04-13 18:47 | 292089.1 | 480.0002 | 2 | 41 | 4.167984 | 4.890726 | 0.6516073 | 9.854631e-11 | 2.666228 | 3.411279e-10 |  |  | 0.0002031326
2018-04-13 18:49 | 292209.1 | 600.0009 | 2 | 41 | 4.192729 | 4.890516 | 0.8146049 | 9.854631e-11 | 3.347627 | 3.411279e-10 |  |  | 0.000213623
2018-04-13 18:51 | 292329.1 | 720.0002 | 2 | 41 | 4.200035 | 4.64729 | 0.9749186 | 1.209338e-09 | 4.020771 | 4.765627e-09 |  |  | -4.959106e-05
2018-04-13 18:53 | 292449.1 | 840.0003 | 2 | 41 | 4.200051 | 4.2736 | 1.123554 | 1.209338e-09 | 4.645039 | 4.765627e-09 |  |  | -1.811981e-05
2018-04-13 18:55 | 292569.1 | 960.0002 | 2 | 41 | 4.200012 | 3.929825 | 1.260244 | 1.209338e-09 | 5.219137 | 4.765627e-09 |  |  | -2.574921e-05
2018-04-13 18:57 | 292689.1 | 1080.001 | 2 | 41 | 4.200031 | 3.604356 | 1.385803 | 1.209338e-09 | 5.74649 | 4.765627e-09 |  |  | 6.771088e-05
2018-04-13 18:59 | 292809.1 | 1200.0012 | 2 | 41 | 4.199993 | 3.287433 | 1.500684 | 1.209338e-09 | 6.22899 | 4.765627e-09 |  |  | -5.054474e-05
2018-04-13 19:00 | 292819.9 | 1210.7497 | 2 | 41 | 4.199987 | 3.259947 | 1.510458 | 1.209338e-09 | 6.270037 | 4.765627e-09 |  |  | -2.50674e-05
2018-04-13 19:02 | 292939.9 | 120.001 | 3 | 41 | 4.224797 | 3.259789 | 1.618874 | 1.209338e-09 | 6.726713 | 4.765627e-09 |  |  | 0.0002593994
2018-04-13 19:04 | 293059.9 | 240.0001 | 3 | 41 | 4.251286 | 3.261017 | 1.727543 | 1.209338e-09 | 7.187238 | 4.765627e-09 |  |  | 0.0001926422
2018-04-13 19:06 | 293179.9 | 360.0017 | 3 | 41 | 4.279827 | 3.259676 | 1.836209 | 1.209338e-09 | 7.650746 | 4.765627e-09 |  |  | 0.0001449585
2018-04-13 19:08 | 293299.9 | 480.0002 | 3 | 41 | 4.310491 | 3.258947 | 1.944872 | 1.209338e-09 | 8.117455 | 4.765627e-09 |  |  | 0.0002384186
2018-04-13 19:10 | 293419.9 | 600.0003 | 3 | 41 | 4.343982 | 3.259809 | 2.053545 | 1.209338e-09 | 8.587686 | 4.765627e-09 |  |  | 0.0003023148
2018-04-13 19:12 | 293539.9 | 720.001 | 3 | 41 | 4.381081 | 3.260941 | 2.162208 | 1.209338e-09 | 9.061696 | 4.765627e-09 |  |  | 0.0002851486
2018-04-13 19:14 | 293659.9 | 840.0009 | 3 | 41 | 4.400012 | 3.025104 | 2.268931 | 1.287963e-09 | 9.530785 | 5.100007e-09 |  |  | 4.005432e-05
2018-04-13 19:16 | 293779.9 | 960.001 | 3 | 41 | 4.399931 | 2.628597 | 2.36294 | 1.287963e-09 | 9.944425 | 5.100007e-09 |  |  | -3.814697e-05
2018-04-13 19:18 | 293899.9 | 1080.0001 | 3 | 41 | 4.400012 | 2.291015625 | 2.444833 | 1.287963e-09 | 10.30475 | 5.100007e-09 |  |  | 1.811981e-05
2018-04-13 19:20 | 294019.9 | 1200.0003 | 3 | 41 | 4.400037 | 1.99888 | 2.516191 | 1.287963e-09 | 10.61873 | 5.100007e-09 |  |  | 1.144409e-05
2018-04-13 19:22 | 294139.9 | 1320.0001 | 3 | 41 | 4.400041 | 1.744144 | 2.57845 | 1.287963e-09 | 10.89267 | 5.100007e-09 |  |  | -2.479553e-05
2018-04-13 19:24 | 294259.9 | 1440.0011 | 3 | 41 | 4.400037 | 1.524006 | 2.632783 | 1.287963e-09 | 11.13174 | 5.100007e-09 |  |  | 5.245209e-05
2018-04-13 19:26 | 294379.9 | 1560.0001 | 3 | 41 | 4.399999 | 1.335177 | 2.680291 | 1.287963e-09 | 11.34077 | 5.100007e-09 |  |  | 5.722046e-06
2018-04-13 19:28 | 294499.9 | 1680.0011 | 3 | 41 | 4.400014 | 1.178106 | 2.722105 | 1.287963e-09 | 11.52476 | 5.100007e-09 |  |  | 4.577637e-05
2018-04-13 19:30 | 294619.9 | 1800.0005 | 3 | 41 | 4.399972 | 1.045895 | 2.759121 | 1.287963e-09 | 11.68763 | 5.100007e-09 |  |  | -6.580353e-05
2018-04-13 19:32 | 294739.9 | 1920.0004 | 3 | 41 | 4.399972 | 0.9316027 | 2.792046 | 1.287963e-09 | 11.83249 | 5.100007e-09 |  |  | 4.768372e-06
2018-04-13 19:34 | 294859.9 | 2040.0003 | 3 | 41 | 4.399982 | 0.8300255 | 2.821377 | 1.287963e-09 | 11.96155 | 5.100007e-09 |  |  | 5.531311e-05
2018-04-13 19:36 | 294979.9 | 2160.0005 | 3 | 41 | 4.399942 | 0.7411683 | 2.847519 | 1.287963e-09 | 12.07658 | 5.100007e-09 |  |  | -5.435944e-05
2018-04-13 19:38 | 295099.9 | 2280.0004 | 3 | 41 | 4.400052 | 0.6661426 | 2.870933 | 1.287963e-09 | 12.1796 | 5.100007e-09 |  |  | -2.861023e-05
2018-04-13 19:38 | 295125.8 | 2305.9436 | 3 | 41 | 4.399966 | 0.6519887 | 2.87568 | 1.287963e-09 | 12.20049 | 5.100007e-09 |  |  | -3.623691e-05
2018-04-13 19:40 | 295245.9 | 120.0002 | 4 | 41 | 4.332345 | 0 | 2.87568 | 1.287963e-09 | 12.20049 | 5.100007e-09 |  |  | -7.152557e-05
2018-04-13 19:42 | 295365.9 | 240.0002 | 4 | 41 | 4.326585 | 0 | 2.87568 | 1.287963e-09 | 12.20049 | 5.100007e-09 |  |  | -6.29425e-05
2018-04-13 19:43 | 295425.9 | 300.0009 | 4 | 41 | 4.324976 | 0 | 2.87568 | 1.287963e-09 | 12.20049 | 5.100007e-09 |  |  | -0.0001417493
2018-04-13 19:45 | 295545.9 | 120.0001 | 5 | 41 | 3.99095 | -3.259602 | 2.87568 | 0.1086615 | 12.20049 | 0.4382451 |  |  | -0.0002994537
2018-04-13 19:47 | 295665.9 | 240.001 | 5 | 41 | 3.947191 | -3.259415 | 2.87568 | 0.2173293 | 12.20049 | 0.8694898 |  |  | -0.000295639
2018-04-13 19:49 | 295785.9 | 360.0001 | 5 | 41 | 3.907068 | -3.260467 | 2.87568 | 0.3259986 | 12.20049 | 1.296238 |  |  | -0.0003767014
2018-04-13 19:51 | 295905.9 | 480.0006 | 5 | 41 | 3.868122 | -3.259555 | 2.87568 | 0.4346628 | 12.20049 | 1.718673 |  |  | -0.000289917
2018-04-13 19:53 | 296025.9 | 600.0001 | 5 | 41 | 3.830249 | -3.260187 | 2.87568 | 0.5433275 | 12.20049 | 2.136936 |  |  | -0.0003290176
2018-04-13 19:55 | 296145.9 | 720.0013 | 5 | 41 | 3.793487 | -3.259007 | 2.87568 | 0.6519963 | 12.20049 | 2.551165 |  |  | -0.0003223419
2018-04-13 19:57 | 296265.9 | 840.0004 | 5 | 41 | 3.756354 | -3.259471 | 2.87568 | 0.7606617 | 12.20049 | 2.961365 |  |  | -0.000374794
2018-04-13 19:59 | 296385.9 | 960.0001 | 5 | 41 | 3.72186 | -3.259355 | 2.87568 | 0.8693281 | 12.20049 | 3.36764 |  |  | -0.0003442764
2018-04-13 20:01 | 296505.9 | 1080.0001 | 5 | 41 | 3.690754 | -3.260087 | 2.87568 | 0.9779952 | 12.20049 | 3.770371 |  |  | -0.0003128052
2018-04-13 20:03 | 296625.9 | 1200.0009 | 5 | 41 | 3.661496 | -3.259948 | 2.87568 | 1.08666 | 12.20049 | 4.169818 |  |  | -0.0002279282
2018-04-13 20:05 | 296745.9 | 1320.0005 | 5 | 41 | 3.633831 | -3.261138 | 2.87568 | 1.19533 | 12.20049 | 4.566203 |  |  | -0.0001621246
2018-04-13 20:07 | 296865.9 | 1440.0005 | 5 | 41 | 3.606624 | -3.259992 | 2.87568 | 1.303996 | 12.20049 | 4.959602 |  |  | -0.000246048
2018-04-13 20:09 | 296985.9 | 1560.0009 | 5 | 41 | 3.580791 | -3.25949 | 2.87568 | 1.412663 | 12.20049 | 5.350089 |  |  | -0.0001573563
2018-04-13 20:11 | 297105.9 | 1680.0002 | 5 | 41 | 3.557961 | -3.259954 | 2.87568 | 1.521331 | 12.20049 | 5.73795 |  |  | -0.0001592636
2018-04-13 20:13 | 297225.9 | 1800.0001 | 5 | 41 | 3.537528 | -3.260743 | 2.87568 | 1.629995 | 12.20049 | 6.123438 |  |  | -0.0002727509
2018-04-13 20:15 | 297345.9 | 1920.0001 | 5 | 41 | 3.518894 | -3.259871 | 2.87568 | 1.738662 | 12.20049 | 6.506823 |  |  | -0.000125885
2018-04-13 20:17 | 297465.9 | 2040.0002 | 5 | 41 | 3.500781 | -3.260615 | 2.87568 | 1.847327 | 12.20049 | 6.888216 |  |  | -0.0001983643
2018-04-13 20:19 | 297585.9 | 2160.0001 | 5 | 41 | 3.483417 | -3.260278 | 2.87568 | 1.955993 | 12.20049 | 7.267673 |  |  | -0.000123024
2018-04-13 20:21 | 297705.9 | 2280.0001 | 5 | 41 | 3.467658 | -3.259677 | 2.87568 | 2.064663 | 12.20049 | 7.645356 |  |  | -0.000210762
2018-04-13 20:23 | 297825.9 | 2400.0002 | 5 | 41 | 3.451781 | -3.259597 | 2.87568 | 2.173325 | 12.20049 | 8.021302 |  |  | -0.0001420975
2018-04-13 20:25 | 297945.9 | 2520.0001 | 5 | 41 | 3.43443 | -3.259182 | 2.87568 | 2.281995 | 12.20049 | 8.395483 |  |  | -0.0001173019
2018-04-13 20:27 | 298065.9 | 2640.0001 | 5 | 41 | 3.412347 | -3.259878 | 2.87568 | 2.390661 | 12.20049 | 8.767554 |  |  | -0.0001945496
2018-04-13 20:29 | 298185.9 | 2760.0001 | 5 | 41 | 3.38305 | -3.259701 | 2.87568 | 2.49933 | 12.20049 | 9.136848 |  |  | -0.0003509521
2018-04-13 20:31 | 298305.9 | 2880.001 | 5 | 41 | 3.338894 | -3.259478 | 2.87568 | 2.607994 | 12.20049 | 9.502249 |  |  | -0.0005340576
2018-04-13 20:33 | 298425.9 | 3000.0005 | 5 | 41 | 3.2644 | -3.260803 | 2.87568 | 2.716662 | 12.20049 | 9.861417 |  |  | -0.0009326935
2018-04-13 20:35 | 298545.9 | 3120.0009 | 5 | 41 | 3.110303 | -3.259301 | 2.87568 | 2.82533 | 12.20049 | 10.20902 |  |  | -0.002123833
2018-04-13 20:36 | 298587.3 | 3161.3232 | 5 | 41 | 2.999981 | -3.259723 | 2.87568 | 2.862746 | 12.20049 | 10.32352 |  |  | -0.001505843
2018-04-13 20:38 | 298707.4 | 120.0009 | 6 | 41 | 3.44102 | 0 | 2.87568 | 2.862794 | 12.20049 | 10.32367 |  |  | 0.0002908707
2018-04-13 20:40 | 298827.4 | 240.0001 | 6 | 41 | 3.458847 | 0 | 2.87568 | 2.862794 | 12.20049 | 10.32367 |  |  | 1.430511e-05
2018-04-13 20:41 | 298887.4 | 300.001 | 6 | 41 | 3.462888 | 0 | 2.87568 | 2.862794 | 12.20049 | 10.32367 |  |  | 8.866102e-05
2018-04-13 20:43 | 299007.5 | 120.0002 | 2 | 42 | 4.080555 | 4.889835 | 0.1626052 | 0 | 0.6488119 | 0 |  |  | 0.0002374649
2018-04-13 20:45 | 299127.5 | 240.001 | 2 | 42 | 4.112413 | 4.890217 | 0.3256057 | 0 | 1.31635 | 0 |  |  | 0.0002593994
2018-04-13 20:47 | 299247.5 | 360.001 | 2 | 42 | 4.14471 | 4.890156 | 0.4886034 | 0 | 1.989365 | 0 |  |  | 0.0002632141
2018-04-13 20:49 | 299367.5 | 480.0011 | 2 | 42 | 4.17042 | 4.889551 | 0.6516079 | 0 | 2.66716 | 0 |  |  | 0.0003623962
2018-04-13 20:51 | 299487.5 | 600.0002 | 2 | 42 | 4.193304 | 4.89027 | 0.8146089 | 0 | 3.348779 | 0 |  |  | 0.0002679825
2018-04-13 20:53 | 299607.5 | 720.0012 | 2 | 42 | 4.200003 | 4.64169 | 0.9747962 | 7.576411e-10 | 4.02141 | 3.011676e-09 |  |  | 6.484985e-05
2018-04-13 20:55 | 299727.5 | 840.0004 | 2 | 42 | 4.200002 | 4.274228 | 1.123383 | 7.576411e-10 | 4.645474 | 3.011676e-09 |  |  | -1.239777e-05
2018-04-13 20:57 | 299847.5 | 960.0004 | 2 | 42 | 4.200022 | 3.914035 | 1.259828 | 7.576411e-10 | 5.218544 | 3.011676e-09 |  |  | 5.245209e-05
2018-04-13 20:59 | 299967.5 | 1080.0005 | 2 | 42 | 4.199991 | 3.574815 | 1.384449 | 7.576411e-10 | 5.741952 | 3.011676e-09 |  |  | -8.583069e-06
2018-04-13 21:01 | 300087.5 | 1200.0005 | 2 | 42 | 4.199987 | 3.274527 | 1.498521 | 7.576411e-10 | 6.221057 | 3.011676e-09 |  |  | -7.629395e-06
2018-04-13 21:01 | 300093.8 | 1206.2828 | 2 | 42 | 4.200016 | 3.26 | 1.504223 | 7.576411e-10 | 6.245004 | 3.011676e-09 |  |  | 1.953211e-06
2018-04-13 21:03 | 300213.8 | 120.0009 | 3 | 42 | 4.223939 | 3.261032 | 1.612638 | 7.576411e-10 | 6.701627 | 3.011676e-09 |  |  | 0.0001850128
2018-04-13 21:05 | 300333.8 | 240.0005 | 3 | 42 | 4.250194 | 3.259264 | 1.721304 | 7.576411e-10 | 7.162026 | 3.011676e-09 |  |  | 0.0002384183
2018-04-13 21:07 | 300453.8 | 360.0013 | 3 | 42 | 4.279463 | 3.260283 | 1.829972 | 7.576411e-10 | 7.625442 | 3.011676e-09 |  |  | 0.0002918243
2018-04-13 21:09 | 300573.8 | 480.0008 | 3 | 42 | 4.311211 | 3.259995 | 1.938636 | 7.576411e-10 | 8.092178 | 3.011676e-09 |  |  | 0.0003805161
2018-04-13 21:11 | 300693.8 | 600 | 3 | 42 | 4.344477 | 3.25948 | 2.047304 | 7.576411e-10 | 8.562456 | 3.011676e-09 |  |  | 0.0002851486
2018-04-13 21:13 | 300813.8 | 720.0001 | 3 | 42 | 4.38035 | 3.259678 | 2.155969 | 7.576411e-10 | 9.036478 | 3.011676e-09 |  |  | 0.0002746582
2018-04-13 21:15 | 300933.8 | 840.0008 | 3 | 42 | 4.40003 | 3.048002 | 2.26306 | 1.221842e-09 | 9.507114 | 4.985456e-09 |  |  | 5.722046e-06
2018-04-13 21:17 | 301053.8 | 960.0003 | 3 | 42 | 4.400037 | 2.642576 | 2.357734 | 1.221842e-09 | 9.92368 | 4.985456e-09 |  |  | 1.811981e-05
2018-04-13 21:19 | 301173.8 | 1080.0011 | 3 | 42 | 4.400001 | 2.293414 | 2.4398 | 1.221842e-09 | 10.28477 | 4.985456e-09 |  |  | -3.051758e-05
2018-04-13 21:21 | 301293.8 | 1200.0008 | 3 | 42 | 4.400039 | 1.998574 | 2.511229 | 1.221842e-09 | 10.59906 | 4.985456e-09 |  |  | -3.910065e-05
2018-04-13 21:23 | 301413.8 | 1320.001 | 3 | 42 | 4.399997 | 1.749014 | 2.57359 | 1.221842e-09 | 10.87345 | 4.985456e-09 |  |  | 4.196167e-05
2018-04-13 21:25 | 301533.8 | 1440.0005 | 3 | 42 | 4.399999 | 1.535861 | 2.628244 | 1.221842e-09 | 11.11392 | 4.985456e-09 |  |  | -2.574921e-05
2018-04-13 21:27 | 301653.8 | 1560.0009 | 3 | 42 | 4.399992 | 1.344543 | 2.676198 | 1.221842e-09 | 11.32492 | 4.985456e-09 |  |  | -3.910065e-05
2018-04-13 21:29 | 301773.8 | 1680.0009 | 3 | 42 | 4.400001 | 1.184006 | 2.718235 | 1.221842e-09 | 11.50988 | 4.985456e-09 |  |  | 7.629395e-06
2018-04-13 21:31 | 301893.8 | 1800.0005 | 3 | 42 | 4.399992 | 1.048587 | 2.75537 | 1.221842e-09 | 11.67328 | 4.985456e-09 |  |  | -2.95639e-05
2018-04-13 21:33 | 302013.8 | 1920.0006 | 3 | 42 | 4.399948 | 0.9344445 | 2.788357 | 1.221842e-09 | 11.81842 | 4.985456e-09 |  |  | -4.673004e-05
2018-04-13 21:35 | 302133.8 | 2040.0004 | 3 | 42 | 4.400032 | 0.8363791 | 2.817825 | 1.221842e-09 | 11.94808 | 4.985456e-09 |  |  | 7.820129e-05
2018-04-13 21:37 | 302253.8 | 2160.0001 | 3 | 42 | 4.400013 | 0.7490399 | 2.844218 | 1.221842e-09 | 12.06421 | 4.985456e-09 |  |  | 6.961823e-05
2018-04-13 21:39 | 302373.8 | 2280.0003 | 3 | 42 | 4.399962 | 0.6716798 | 2.867884 | 1.221842e-09 | 12.16834 | 4.985456e-09 |  |  | 2.193451e-05
2018-04-13 21:39 | 302406.1 | 2312.3368 | 3 | 42 | 4.399978 | 0.6519923 | 2.873831 | 1.221842e-09 | 12.19451 | 4.985456e-09 |  |  | 4.529528e-06
2018-04-13 21:41 | 302526.1 | 120.0008 | 4 | 42 | 4.332111 | 0 | 2.873831 | 1.221842e-09 | 12.19451 | 4.985456e-09 |  |  | -6.008148e-05
2018-04-13 21:43 | 302646.1 | 240.0001 | 4 | 42 | 4.326402 | 0 | 2.873831 | 1.221842e-09 | 12.19451 | 4.985456e-09 |  |  | 1.907349e-06
2018-04-13 21:44 | 302706.1 | 300.0008 | 4 | 42 | 4.324815 | 0 | 2.873831 | 1.221842e-09 | 12.19451 | 4.985456e-09 |  |  | -0.0001490327
2018-04-13 21:46 | 302826.2 | 120.0006 | 5 | 42 | 3.990286 | -3.259104 | 2.873831 | 0.1086645 | 12.19451 | 0.438134 |  |  | -0.000451088
2018-04-13 21:48 | 302946.2 | 240.0001 | 5 | 42 | 3.94782 | -3.25983 | 2.873831 | 0.2173299 | 12.19451 | 0.8693779 |  |  | -0.000369072
2018-04-13 21:50 | 303066.2 | 360.0006 | 5 | 42 | 3.906403 | -3.260244 | 2.873831 | 0.3259978 | 12.19451 | 1.296138 |  |  | -0.0002908707
2018-04-13 21:52 | 303186.2 | 480.0006 | 5 | 42 | 3.866583 | -3.25991 | 2.873831 | 0.4346652 | 12.19451 | 1.718458 |  |  | -0.0003843307
2018-04-13 21:54 | 303306.2 | 600.0005 | 5 | 42 | 3.828709 | -3.259552 | 2.873831 | 0.5433328 | 12.19451 | 2.136568 |  |  | -0.0003042221
2018-04-13 21:56 | 303426.2 | 720.0001 | 5 | 42 | 3.792153 | -3.260604 | 2.873831 | 0.6519983 | 12.19451 | 2.550616 |  |  | -0.0002918243
2018-04-13 21:58 | 303546.2 | 840.0006 | 5 | 42 | 3.756246 | -3.259874 | 2.873831 | 0.7606664 | 12.19451 | 2.960737 |  |  | -0.0002861023
2018-04-13 22:00 | 303666.2 | 960.0002 | 5 | 42 | 3.721721 | -3.260847 | 2.873831 | 0.8693325 | 12.19451 | 3.367025 |  |  | -0.0002412796
2018-04-13 22:02 | 303786.2 | 1080.0002 | 5 | 42 | 3.689435 | -3.260193 | 2.873831 | 0.9779961 | 12.19451 | 3.769653 |  |  | -0.0002717972
2018-04-13 22:04 | 303906.2 | 1200.0002 | 5 | 42 | 3.6602 | -3.260398 | 2.873831 | 1.086665 | 12.19451 | 4.168971 |  |  | -0.0002126694
2018-04-13 22:06 | 304026.2 | 1320 | 5 | 42 | 3.632533 | -3.259413 | 2.873831 | 1.19533 | 12.19451 | 4.565188 |  |  | -0.0001754761
2018-04-13 22:08 | 304146.2 | 1440.0004 | 5 | 42 | 3.606595 | -3.259859 | 2.873831 | 1.303996 | 12.19451 | 4.9585 |  |  | -0.000243187
2018-04-13 22:10 | 304266.2 | 1560.0004 | 5 | 42 | 3.581657 | -3.261018 | 2.873831 | 1.412663 | 12.19451 | 5.349049 |  |  | -0.0002527237
2018-04-13 22:12 | 304386.2 | 1680 | 5 | 42 | 3.557508 | -3.260173 | 2.873831 | 1.521331 | 12.19451 | 5.736936 |  |  | -0.0002822876
2018-04-13 22:14 | 304506.2 | 1800.0012 | 5 | 42 | 3.536572 | -3.259033 | 2.873831 | 1.629999 | 12.19451 | 6.122352 |  |  | -0.0001564026
2018-04-13 22:16 | 304626.2 | 1920.0008 | 5 | 42 | 3.517738 | -3.259582 | 2.873831 | 1.738664 | 12.19451 | 6.50561 |  |  | -7.343292e-05
2018-04-13 22:18 | 304746.2 | 2040.0003 | 5 | 42 | 3.500674 | -3.259388 | 2.873831 | 1.847329 | 12.19451 | 6.886923 |  |  | -0.0001945496
2018-04-13 22:20 | 304866.2 | 2160.0001 | 5 | 42 | 3.484584 | -3.259792 | 2.873831 | 1.955997 | 12.19451 | 7.266461 |  |  | -0.000207901
2018-04-13 22:22 | 304986.2 | 2280.0004 | 5 | 42 | 3.467545 | -3.260345 | 2.873831 | 2.064664 | 12.19451 | 7.644201 |  |  | -0.000169754
2018-04-13 22:24 | 305106.2 | 2400.0005 | 5 | 42 | 3.451053 | -3.260495 | 2.873831 | 2.173329 | 12.19451 | 8.020102 |  |  | -0.0001420975
2018-04-13 22:26 | 305226.2 | 2520.0005 | 5 | 42 | 3.43304 | -3.260701 | 2.873831 | 2.281994 | 12.19451 | 8.394152 |  |  | -0.0002098083
2018-04-13 22:28 | 305346.2 | 2640.0006 | 5 | 42 | 3.412266 | -3.259566 | 2.873831 | 2.390662 | 12.19451 | 8.766126 |  |  | -0.0001688004
2018-04-13 22:30 | 305466.2 | 2760.0007 | 5 | 42 | 3.383937 | -3.260147 | 2.873831 | 2.49933 | 12.19451 | 9.135484 |  |  | -0.0002861023
2018-04-13 22:32 | 305586.2 | 2880.0006 | 5 | 42 | 3.338231 | -3.259102 | 2.873831 | 2.607995 | 12.19451 | 9.500932 |  |  | -0.0004405975
2018-04-13 22:34 | 305706.2 | 3000.0001 | 5 | 42 | 3.262044 | -3.26065 | 2.873831 | 2.716661 | 12.19451 | 9.859915 |  |  | -0.000875473
2018-04-13 22:36 | 305826.2 | 3120.0006 | 5 | 42 | 3.105662 | -3.260489 | 2.873831 | 2.825327 | 12.19451 | 10.20718 |  |  | -0.001976967
2018-04-13 22:37 | 305865.6 | 3159.3972 | 5 | 42 | 2.999977 | -3.260586 | 2.873831 | 2.861002 | 12.19451 | 10.31625 |  |  | -0.001429645
2018-04-13 22:39 | 305985.8 | 120.0009 | 6 | 42 | 3.442568 | 0 | 2.873831 | 2.861046 | 12.19451 | 10.31639 |  |  | 0.0002393723
2018-04-13 22:41 | 306105.8 | 240.0001 | 6 | 42 | 3.460527 | 0 | 2.873831 | 2.861046 | 12.19451 | 10.31639 |  |  | 6.961823e-05
2018-04-13 22:42 | 306165.8 | 300.0008 | 6 | 42 | 3.464664 | 0 | 2.873831 | 2.861046 | 12.19451 | 10.31639 |  |  | 0.0001013941
2018-04-13 22:44 | 306285.8 | 120.0004 | 2 | 43 | 4.081296 | 4.890387 | 0.1626043 | 5.580318e-10 | 0.6488751 | 1.933296e-09 |  |  | 0.0001649857
2018-04-13 22:46 | 306405.8 | 240.0005 | 2 | 43 | 4.113755 | 4.889526 | 0.3256023 | 5.580318e-10 | 1.316598 | 1.933296e-09 |  |  | 0.0003175735
2018-04-13 22:48 | 306525.8 | 360.0005 | 2 | 43 | 4.144628 | 4.890003 | 0.4886029 | 5.580318e-10 | 1.989769 | 1.933296e-09 |  |  | 0.0003290176
2018-04-13 22:50 | 306645.8 | 480.001 | 2 | 43 | 4.1685 | 4.889893 | 0.6516018 | 5.580318e-10 | 2.667343 | 1.933296e-09 |  |  | 0.0001821518
2018-04-13 22:52 | 306765.8 | 600.0001 | 2 | 43 | 4.191447 | 4.88982 | 0.8146019 | 5.580318e-10 | 3.34865 | 1.933296e-09 |  |  | 0.0002174377
2018-04-13 22:54 | 306885.8 | 720.0002 | 2 | 43 | 4.200007 | 4.638774 | 0.9749526 | 5.580318e-10 | 4.021893 | 1.933296e-09 |  |  | 1.811981e-05
2018-04-13 22:56 | 307005.8 | 840.0006 | 2 | 43 | 4.199968 | 4.260405 | 1.123161 | 5.580318e-10 | 4.64437 | 1.933296e-09 |  |  | -6.29425e-05
2018-04-13 22:58 | 307125.8 | 960.0008 | 2 | 43 | 4.200044 | 3.915289 | 1.259335 | 5.580318e-10 | 5.216299 | 1.933296e-09 |  |  | -2.765656e-05
2018-04-13 23:00 | 307245.8 | 1080.0006 | 2 | 43 | 4.200005 | 3.590952 | 1.384352 | 5.580318e-10 | 5.741373 | 1.933296e-09 |  |  | 4.768372e-06
2018-04-13 23:02 | 307365.8 | 1200.0001 | 2 | 43 | 4.2 | 3.290026 | 1.498973 | 5.580318e-10 | 6.222782 | 1.933296e-09 |  |  | -2.288818e-05
2018-04-13 23:02 | 307377.3 | 1211.4632 | 2 | 43 | 4.200001 | 3.259979 | 1.509403 | 5.580318e-10 | 6.266589 | 1.933296e-09 |  |  | 5.599044e-07
2018-04-13 23:04 | 307497.3 | 120.0009 | 3 | 43 | 4.225399 | 3.260504 | 1.617822 | 7.382762e-10 | 6.723295 | 2.664369e-09 |  |  | 0.000246048
2018-04-13 23:06 | 307617.3 | 240.0009 | 3 | 43 | 4.252262 | 3.260185 | 1.726489 | 7.382762e-10 | 7.18391 | 2.664369e-09 |  |  | 0.000213623
2018-04-13 23:08 | 307737.3 | 360.0001 | 3 | 43 | 4.281031 | 3.259787 | 1.835155 | 7.382762e-10 | 7.647534 | 2.664369e-09 |  |  | 0.0003576279
2018-04-13 23:10 | 307857.3 | 480.0001 | 3 | 43 | 4.311707 | 3.260359 | 1.943822 | 7.382762e-10 | 8.114392 | 2.664369e-09 |  |  | 0.0003585815
2018-04-13 23:12 | 307977.3 | 600.0001 | 3 | 43 | 4.345047 | 3.259438 | 2.05249 | 7.382762e-10 | 8.584712 | 2.664369e-09 |  |  | 0.0003185272
2018-04-13 23:14 | 308097.3 | 720.0009 | 3 | 43 | 4.38243 | 3.260456 | 2.161157 | 7.382762e-10 | 9.058873 | 2.664369e-09 |  |  | 0.0003929138
2018-04-13 23:16 | 308217.3 | 840.0001 | 3 | 43 | 4.399992 | 3.017804 | 2.267728 | 7.382762e-10 | 9.527349 | 2.664369e-09 |  |  | 2.193451e-05
2018-04-13 23:18 | 308337.3 | 960.0003 | 3 | 43 | 4.400037 | 2.622509 | 2.361488 | 7.382762e-10 | 9.939892 | 2.664369e-09 |  |  | 8.583069e-06
2018-04-13 23:20 | 308457.3 | 1080.0001 | 3 | 43 | 4.399954 | 2.289112 | 2.443225 | 7.382762e-10 | 10.29954 | 2.664369e-09 |  |  | 1.144409e-05
2018-04-13 23:22 | 308577.3 | 1200.001 | 3 | 43 | 4.400014 | 1.995785 | 2.514494 | 7.382762e-10 | 10.61312 | 2.664369e-09 |  |  | 0.0001430511
2018-04-13 23:24 | 308697.3 | 1320.001 | 3 | 43 | 4.4 | 1.731477 | 2.576492 | 7.382762e-10 | 10.88591 | 2.664369e-09 |  |  | 5.245209e-05
2018-04-13 23:26 | 308817.3 | 1440.0013 | 3 | 43 | 4.400018 | 1.515853 | 2.630477 | 7.382762e-10 | 11.12345 | 2.664369e-09 |  |  | 6.961823e-05
2018-04-13 23:28 | 308937.3 | 1560.0002 | 3 | 43 | 4.400043 | 1.332513 | 2.677881 | 7.382762e-10 | 11.33203 | 2.664369e-09 |  |  | -2.384186e-05
2018-04-13 23:30 | 309057.3 | 1680.0005 | 3 | 43 | 4.400012 | 1.179217 | 2.719708 | 7.382762e-10 | 11.51606 | 2.664369e-09 |  |  | -5.626678e-05
2018-04-13 23:32 | 309177.3 | 1800.0003 | 3 | 43 | 4.400024 | 1.046822 | 2.756752 | 7.382762e-10 | 11.67906 | 2.664369e-09 |  |  | -7.343292e-05
2018-04-13 23:34 | 309297.3 | 1920.0012 | 3 | 43 | 4.400023 | 0.9299977 | 2.789675 | 7.382762e-10 | 11.82392 | 2.664369e-09 |  |  | 4.577637e-05
2018-04-13 23:36 | 309417.3 | 2040.0003 | 3 | 43 | 4.400022 | 0.8267917 | 2.818909 | 7.382762e-10 | 11.95255 | 2.664369e-09 |  |  | -9.536743e-07
2018-04-13 23:38 | 309537.3 | 2160.0011 | 3 | 43 | 4.400028 | 0.7400341 | 2.844995 | 7.382762e-10 | 12.06732 | 2.664369e-09 |  |  | -6.389618e-05
2018-04-13 23:40 | 309657.3 | 2280.0006 | 3 | 43 | 4.400015 | 0.6668724 | 2.868417 | 7.382762e-10 | 12.17038 | 2.664369e-09 |  |  | -6.67572e-06
2018-04-13 23:41 | 309683.1 | 2305.7474 | 3 | 43 | 4.400041 | 0.6519859 | 2.873133 | 7.382762e-10 | 12.19113 | 2.664369e-09 |  |  | -6.12415e-07
2018-04-13 23:43 | 309803.1 | 120.0002 | 4 | 43 | 4.332242 | 0 | 2.873133 | 7.382762e-10 | 12.19113 | 2.664369e-09 |  |  | 2.765656e-05
2018-04-13 23:45 | 309923.1 | 240.0001 | 4 | 43 | 4.326567 | 0 | 2.873133 | 7.382762e-10 | 12.19113 | 2.664369e-09 |  |  | -4.005432e-05
2018-04-13 23:46 | 309983.1 | 300.0008 | 4 | 43 | 4.324875 | 0 | 2.873133 | 7.382762e-10 | 12.19113 | 2.664369e-09 |  |  | -0.0001649383
2018-04-13 23:48 | 310103.1 | 120.0001 | 5 | 43 | 3.989579 | -3.260574 | 2.873133 | 0.108664 | 12.19113 | 0.4381005 |  |  | -0.0004148483
2018-04-13 23:50 | 310223.1 | 240.0001 | 5 | 43 | 3.947377 | -3.259446 | 2.873133 | 0.2173303 | 12.19113 | 0.869274 |  |  | -0.0003223419
2018-04-13 23:52 | 310343.1 | 360.0001 | 5 | 43 | 3.907933 | -3.260262 | 2.873133 | 0.3259961 | 12.19113 | 1.29606 |  |  | -0.0003299713
2018-04-13 23:54 | 310463.2 | 480.0005 | 5 | 43 | 3.868795 | -3.259424 | 2.873133 | 0.434664 | 12.19113 | 1.718593 |  |  | -0.0003252029
2018-04-13 23:56 | 310583.2 | 600.001 | 5 | 43 | 3.829618 | -3.259513 | 2.873133 | 0.5433313 | 12.19113 | 2.136882 |  |  | -0.0003147125
2018-04-13 23:58 | 310703.1 | 720.0002 | 5 | 43 | 3.791851 | -3.259501 | 2.873133 | 0.6519943 | 12.19113 | 2.550944 |  |  | -0.0002365112
2018-04-14 | 310823.1 | 840.0002 | 5 | 43 | 3.755814 | -3.260979 | 2.873133 | 0.7606626 | 12.19113 | 2.961022 |  |  | -0.0002908707
2018-04-14 00:02 | 310943.1 | 960.0002 | 5 | 43 | 3.722256 | -3.259703 | 2.873133 | 0.8693269 | 12.19113 | 3.367291 |  |  | -0.000248909
2018-04-14 00:04 | 311063.2 | 1080.0006 | 5 | 43 | 3.691218 | -3.259605 | 2.873133 | 0.9779922 | 12.19113 | 3.770063 |  |  | -0.0002202988
2018-04-14 00:06 | 311183.1 | 1200.0002 | 5 | 43 | 3.661042 | -3.260054 | 2.873133 | 1.086658 | 12.19113 | 4.169529 |  |  | -0.0002641678
2018-04-14 00:08 | 311303.1 | 1320.0002 | 5 | 43 | 3.632187 | -3.260639 | 2.873133 | 1.195326 | 12.19113 | 4.565777 |  |  | -0.0002450943
2018-04-14 00:10 | 311423.1 | 1440.0002 | 5 | 43 | 3.605646 | -3.26046 | 2.873133 | 1.30399 | 12.19113 | 4.959012 |  |  | -0.0001888275
2018-04-14 00:12 | 311543.2 | 1560.0003 | 5 | 43 | 3.581221 | -3.260038 | 2.873133 | 1.412658 | 12.19113 | 5.349483 |  |  | -0.0002803802
2018-04-14 00:14 | 311663.2 | 1680.0007 | 5 | 43 | 3.558611 | -3.260365 | 2.873133 | 1.521327 | 12.19113 | 5.737404 |  |  | -0.0001134872
2018-04-14 00:16 | 311783.1 | 1800.0002 | 5 | 43 | 3.537025 | -3.25969 | 2.873133 | 1.629994 | 12.19113 | 6.122934 |  |  | -0.0001802444
2018-04-14 00:18 | 311903.2 | 1920.0007 | 5 | 43 | 3.517113 | -3.259579 | 2.873133 | 1.738662 | 12.19113 | 6.506179 |  |  | -0.0001907349
2018-04-14 00:20 | 312023.1 | 2040.0001 | 5 | 43 | 3.499667 | -3.259408 | 2.873133 | 1.847326 | 12.19113 | 6.887405 |  |  | -0.0002365112
2018-04-14 00:22 | 312143.1 | 2160.0002 | 5 | 43 | 3.483378 | -3.260084 | 2.873133 | 1.955993 | 12.19113 | 7.266804 |  |  | -0.0001153946
2018-04-14 00:24 | 312263.1 | 2280.0002 | 5 | 43 | 3.468252 | -3.259062 | 2.873133 | 2.064658 | 12.19113 | 7.6445 |  |  | -5.054474e-05
2018-04-14 00:26 | 312383.1 | 2400.0002 | 5 | 43 | 3.451701 | -3.259319 | 2.873133 | 2.173327 | 12.19113 | 8.020512 |  |  | -0.0001468658
2018-04-14 00:28 | 312503.1 | 2520.0002 | 5 | 43 | 3.432268 | -3.259597 | 2.873133 | 2.281991 | 12.19113 | 8.39454 |  |  | -0.0001354218
2018-04-14 00:30 | 312623.1 | 2640.0002 | 5 | 43 | 3.410851 | -3.259339 | 2.873133 | 2.390658 | 12.19113 | 8.766392 |  |  | -0.0002689362
2018-04-14 00:32 | 312743.1 | 2760.0002 | 5 | 43 | 3.382472 | -3.25991 | 2.873133 | 2.499325 | 12.19113 | 9.135586 |  |  | -0.0001888275
2018-04-14 00:34 | 312863.1 | 2880.0002 | 5 | 43 | 3.339032 | -3.259874 | 2.873133 | 2.607991 | 12.19113 | 9.500959 |  |  | -0.0004301071
2018-04-14 00:36 | 312983.1 | 3000.0002 | 5 | 43 | 3.264009 | -3.260071 | 2.873133 | 2.716661 | 12.19113 | 9.860127 |  |  | -0.0008592606
2018-04-14 00:38 | 313103.2 | 3120.0003 | 5 | 43 | 3.105782 | -3.260994 | 2.873133 | 2.825327 | 12.19113 | 10.20754 |  |  | -0.002058983
2018-04-14 00:38 | 313142.2 | 3159.0617 | 5 | 43 | 2.999986 | -3.260109 | 2.873133 | 2.860701 | 12.19113 | 10.31569 |  |  | -0.001485923
2018-04-14 00:40 | 313262.3 | 120.0002 | 6 | 43 | 3.443993 | 0 | 2.873133 | 2.860747 | 12.19114 | 10.31583 |  |  | 0.0002765656
2018-04-14 00:42 | 313382.3 | 240.0001 | 6 | 43 | 3.462052 | 0 | 2.873133 | 2.860747 | 12.19114 | 10.31583 |  |  | 0.000125885
2018-04-14 00:43 | 313442.3 | 300.0008 | 6 | 43 | 3.466107 | 0 | 2.873133 | 2.860747 | 12.19114 | 10.31583 |  |  | 0.0001722777
2018-04-14 00:45 | 313562.4 | 120.0002 | 2 | 44 | 4.080446 | 4.890327 | 0.1626064 | 1.700321e-09 | 0.649016 | 5.893706e-09 |  |  | 0.0002651215
2018-04-14 00:47 | 313682.4 | 240.0002 | 2 | 44 | 4.113042 | 4.889963 | 0.3256041 | 1.700321e-09 | 1.316592 | 5.893706e-09 |  |  | 0.0003519058
2018-04-14 00:49 | 313802.4 | 360.0001 | 2 | 44 | 4.146155 | 4.889284 | 0.4886045 | 1.700321e-09 | 1.989838 | 5.893706e-09 |  |  | 0.0001993179
2018-04-14 00:51 | 313922.4 | 480.0007 | 2 | 44 | 4.170753 | 4.889969 | 0.6516083 | 1.700321e-09 | 2.667763 | 5.893706e-09 |  |  | 0.0002765656
2018-04-14 00:53 | 314042.4 | 600.0002 | 2 | 44 | 4.193625 | 4.890427 | 0.8146054 | 1.700321e-09 | 3.349421 | 5.893706e-09 |  |  | 0.000166893
2018-04-14 00:55 | 314162.4 | 720.001 | 2 | 44 | 4.200071 | 4.634779 | 0.9745773 | 4.464387e-09 | 4.021165 | 1.688248e-08 |  |  | 4.673004e-05
2018-04-14 00:57 | 314282.4 | 840.0002 | 2 | 44 | 4.199996 | 4.267704 | 1.122929 | 4.464387e-09 | 4.644242 | 1.688248e-08 |  |  | 3.433228e-05
2018-04-14 00:59 | 314402.4 | 960.0002 | 2 | 44 | 4.199954 | 3.907424 | 1.259135 | 4.464387e-09 | 5.216306 | 1.688248e-08 |  |  | -9.536743e-07
2018-04-14 01:01 | 314522.4 | 1080.001 | 2 | 44 | 4.200017 | 3.566535 | 1.383601 | 4.464387e-09 | 5.739065 | 1.688248e-08 |  |  | -4.482269e-05
2018-04-14 01:03 | 314642.4 | 1200.001 | 2 | 44 | 4.200073 | 3.26746 | 1.497465 | 4.464387e-09 | 6.217294 | 1.688248e-08 |  |  | -1.716614e-05
2018-04-14 01:03 | 314645.8 | 1203.3657 | 2 | 44 | 4.200061 | 3.259891 | 1.500514 | 4.464387e-09 | 6.2301 | 1.688248e-08 |  |  | -1.040389e-05
2018-04-14 01:05 | 314765.8 | 120.0003 | 3 | 44 | 4.223907 | 3.259542 | 1.608927 | 4.464387e-09 | 6.686709 | 1.688248e-08 |  |  | 0.0002307892
2018-04-14 01:07 | 314885.8 | 240.0006 | 3 | 44 | 4.249799 | 3.260618 | 1.717595 | 4.464387e-09 | 7.147101 | 1.688248e-08 |  |  | 0.0001878738
2018-04-14 01:09 | 315005.8 | 360.0001 | 3 | 44 | 4.278648 | 3.260145 | 1.82626 | 4.464387e-09 | 7.610437 | 1.688248e-08 |  |  | 0.0002279282
2018-04-14 01:11 | 315125.8 | 480.0001 | 3 | 44 | 4.310859 | 3.260136 | 1.934926 | 4.464387e-09 | 8.077117 | 1.688248e-08 |  |  | 0.0002527237
2018-04-14 01:13 | 315245.8 | 600.0005 | 3 | 44 | 4.344451 | 3.260452 | 2.043596 | 4.464387e-09 | 8.547383 | 1.688248e-08 |  |  | 0.0002775192
2018-04-14 01:15 | 315365.8 | 720.0002 | 3 | 44 | 4.380373 | 3.259848 | 2.152264 | 4.464387e-09 | 9.021407 | 1.688248e-08 |  |  | 0.0004281998
2018-04-14 01:17 | 315485.8 | 840.001 | 3 | 44 | 4.400006 | 3.050729 | 2.259359 | 5.483493e-09 | 9.492066 | 2.121184e-08 |  |  | -5.340576e-05
2018-04-14 01:19 | 315605.8 | 960.001 | 3 | 44 | 4.399987 | 2.645988 | 2.354103 | 5.483493e-09 | 9.908937 | 2.121184e-08 |  |  | 5.435944e-05
2018-04-14 01:21 | 315725.8 | 1080.0013 | 3 | 44 | 4.399997 | 2.293466 | 2.436356 | 5.483493e-09 | 10.27085 | 2.121184e-08 |  |  | -5.626678e-05
2018-04-14 01:23 | 315845.8 | 1200.0008 | 3 | 44 | 4.399967 | 1.996809 | 2.507737 | 5.483493e-09 | 10.58493 | 2.121184e-08 |  |  | 6.389618e-05
2018-04-14 01:25 | 315965.8 | 1320.0001 | 3 | 44 | 4.400012 | 1.745956 | 2.570038 | 5.483493e-09 | 10.85905 | 2.121184e-08 |  |  | 1.621246e-05
2018-04-14 01:27 | 316085.8 | 1440.0008 | 3 | 44 | 4.400018 | 1.534028 | 2.624581 | 5.483493e-09 | 11.09904 | 2.121184e-08 |  |  | 2.574921e-05
2018-04-14 01:29 | 316205.8 | 1560.0007 | 3 | 44 | 4.399971 | 1.349656 | 2.672579 | 5.483493e-09 | 11.31023 | 2.121184e-08 |  |  | -8.583069e-06
2018-04-14 01:31 | 316325.8 | 1680.0001 | 3 | 44 | 4.399966 | 1.187582 | 2.714855 | 5.483493e-09 | 11.49625 | 2.121184e-08 |  |  | 2.861023e-06
2018-04-14 01:33 | 316445.8 | 1800.0004 | 3 | 44 | 4.399995 | 1.050634 | 2.752099 | 5.483493e-09 | 11.66012 | 2.121184e-08 |  |  | -1.907349e-06
2018-04-14 01:35 | 316565.8 | 1920.0013 | 3 | 44 | 4.39997 | 0.9353853 | 2.785147 | 5.483493e-09 | 11.80553 | 2.121184e-08 |  |  | 3.33786e-05
2018-04-14 01:37 | 316685.8 | 2040.0001 | 3 | 44 | 4.399981 | 0.8352824 | 2.814618 | 5.483493e-09 | 11.9352 | 2.121184e-08 |  |  | 3.623962e-05
2018-04-14 01:39 | 316805.8 | 2160 | 3 | 44 | 4.400037 | 0.7507061 | 2.841013 | 5.483493e-09 | 12.05134 | 2.121184e-08 |  |  | 7.43866e-05
2018-04-14 01:41 | 316925.8 | 2280 | 3 | 44 | 4.399969 | 0.6755704 | 2.864748 | 5.483493e-09 | 12.15578 | 2.121184e-08 |  |  | -0.0001153946
2018-04-14 01:42 | 316966.3 | 2320.5251 | 3 | 44 | 4.39992 | 0.6519797 | 2.872219 | 5.483493e-09 | 12.18865 | 2.121184e-08 |  |  | -0.0001197272
2018-04-14 01:44 | 317086.4 | 120.0001 | 4 | 44 | 4.332336 | 0 | 2.872219 | 5.483493e-09 | 12.18865 | 2.121184e-08 |  |  | -0.0001325607
2018-04-14 01:46 | 317206.4 | 240.0006 | 4 | 44 | 4.326657 | 0 | 2.872219 | 5.483493e-09 | 12.18865 | 2.121184e-08 |  |  | -0.0001182556
2018-04-14 01:47 | 317266.4 | 300.0008 | 4 | 44 | 4.325086 | 0 | 2.872219 | 5.483493e-09 | 12.18865 | 2.121184e-08 |  |  | -0.0002005574
2018-04-14 01:49 | 317386.4 | 120.0001 | 5 | 44 | 3.989367 | -3.260207 | 2.872219 | 0.1086626 | 12.18865 | 0.4380588 |  |  | -0.0003652573
2018-04-14 01:51 | 317506.4 | 240.0001 | 5 | 44 | 3.947254 | -3.260549 | 2.872219 | 0.2173302 | 12.18865 | 0.8692231 |  |  | -0.0002889633
2018-04-14 01:53 | 317626.4 | 360 | 5 | 44 | 3.907912 | -3.259921 | 2.872219 | 0.3259959 | 12.18865 | 1.29601 |  |  | -0.0003499985
2018-04-14 01:55 | 317746.4 | 480.0006 | 5 | 44 | 3.868554 | -3.259814 | 2.872219 | 0.4346645 | 12.18865 | 1.718536 |  |  | -0.0002756119
2018-04-14 01:57 | 317866.4 | 600 | 5 | 44 | 3.828746 | -3.260152 | 2.872219 | 0.5433323 | 12.18865 | 2.13676 |  |  | -0.0002965927
2018-04-14 01:59 | 317986.4 | 720.0001 | 5 | 44 | 3.791347 | -3.259716 | 2.872219 | 0.6519979 | 12.18865 | 2.550758 |  |  | -0.0004253387
2018-04-14 02:01 | 318106.4 | 840.0001 | 5 | 44 | 3.755394 | -3.260076 | 2.872219 | 0.7606651 | 12.18865 | 2.960782 |  |  | -0.0002307892
2018-04-14 02:03 | 318226.4 | 960.0001 | 5 | 44 | 3.721757 | -3.259796 | 2.872219 | 0.8693316 | 12.18865 | 3.367013 |  |  | -0.0002250671
2018-04-14 02:05 | 318346.4 | 1080.0002 | 5 | 44 | 3.690862 | -3.260343 | 2.872219 | 0.977997 | 12.18865 | 3.769743 |  |  | -0.0002470016
2018-04-14 02:07 | 318466.4 | 1200.0005 | 5 | 44 | 3.660969 | -3.260118 | 2.872219 | 1.086664 | 12.18865 | 4.169195 |  |  | -0.0002384186
2018-04-14 02:09 | 318586.4 | 1320.0005 | 5 | 44 | 3.631907 | -3.259619 | 2.872219 | 1.195333 | 12.18865 | 4.565429 |  |  | -0.000123024
2018-04-14 02:11 | 318706.4 | 1440.001 | 5 | 44 | 3.605378 | -3.259279 | 2.872219 | 1.303999 | 12.18865 | 4.958633 |  |  | -0.000161171
2018-04-14 02:13 | 318826.4 | 1560.0003 | 5 | 44 | 3.580697 | -3.259497 | 2.872219 | 1.412665 | 12.18865 | 5.349053 |  |  | -0.000166893
2018-04-14 02:15 | 318946.4 | 1680.0004 | 5 | 44 | 3.558318 | -3.260184 | 2.872219 | 1.52133 | 12.18865 | 5.736917 |  |  | -0.0001592636
2018-04-14 02:17 | 319066.4 | 1800.0004 | 5 | 44 | 3.537211 | -3.259255 | 2.872219 | 1.629997 | 12.18865 | 6.122435 |  |  | -0.0002813339
2018-04-14 02:19 | 319186.4 | 1920.0012 | 5 | 44 | 3.516963 | -3.260049 | 2.872219 | 1.738665 | 12.18865 | 6.505706 |  |  | -0.0002279282
2018-04-14 02:21 | 319306.4 | 2040.0001 | 5 | 44 | 3.49926 | -3.260743 | 2.872219 | 1.847331 | 12.18865 | 6.88691 |  |  | -0.0002155304
2018-04-14 02:23 | 319426.4 | 2160.0001 | 5 | 44 | 3.482941 | -3.259634 | 2.872219 | 1.955997 | 12.18865 | 7.26626 |  |  | -7.05719e-05
2018-04-14 02:25 | 319546.4 | 2280.0005 | 5 | 44 | 3.467573 | -3.260568 | 2.872219 | 2.064663 | 12.18865 | 7.6439 |  |  | -0.0001564026
2018-04-14 02:27 | 319666.4 | 2400.0009 | 5 | 44 | 3.451856 | -3.259302 | 2.872219 | 2.173332 | 12.18865 | 8.019865 |  |  | -0.0001153946
2018-04-14 02:29 | 319786.4 | 2520.001 | 5 | 44 | 3.434125 | -3.260233 | 2.872219 | 2.281998 | 12.18865 | 8.394025 |  |  | -0.0001373291
2018-04-14 02:31 | 319906.4 | 2640.0005 | 5 | 44 | 3.411214 | -3.259796 | 2.872219 | 2.390664 | 12.18865 | 8.766003 |  |  | -0.0001564026
2018-04-14 02:33 | 320026.4 | 2760.0001 | 5 | 44 | 3.382356 | -3.260187 | 2.872219 | 2.499331 | 12.18865 | 9.135204 |  |  | -0.000328064
2018-04-14 02:35 | 320146.4 | 2880.0001 | 5 | 44 | 3.338396 | -3.260346 | 2.872219 | 2.607996 | 12.18865 | 9.500573 |  |  | -0.0003662109375
2018-04-14 02:37 | 320266.4 | 3000.0005 | 5 | 44 | 3.263115 | -3.259941 | 2.872219 | 2.716662 | 12.18865 | 9.859635 |  |  | -0.0008497238
2018-04-14 02:39 | 320386.4 | 3120.0005 | 5 | 44 | 3.107991 | -3.261003 | 2.872219 | 2.825331 | 12.18865 | 10.20708 |  |  | -0.002041817
2018-04-14 02:40 | 320426.6 | 3160.1428 | 5 | 44 | 2.999989 | -3.259513 | 2.872219 | 2.861679 | 12.18865 | 10.31826 |  |  | -0.001457106
2018-04-14 02:42 | 320546.7 | 120.0001 | 6 | 44 | 3.441072 | 0 | 2.872219 | 2.861725 | 12.18865 | 10.31841 |  |  | 0.000292778
2018-04-14 02:44 | 320666.7 | 240.0005 | 6 | 44 | 3.458937 | 0 | 2.872219 | 2.861725 | 12.18865 | 10.31841 |  |  | 9.441376e-05
2018-04-14 02:45 | 320726.7 | 300.0008 | 6 | 44 | 3.463002 | 0 | 2.872219 | 2.861725 | 12.18865 | 10.31841 |  |  | 0.0001290495
2018-04-14 02:47 | 320846.8 | 120.0002 | 2 | 45 | 4.080965 | 4.890327 | 0.16261 | 8.30756e-11 | 0.6488726 | 2.876973e-10 |  |  | 0.0001983643
2018-04-14 02:49 | 320966.8 | 240.0001 | 2 | 45 | 4.112862 | 4.889744 | 0.3256098 | 8.30756e-11 | 1.316509 | 2.876973e-10 |  |  | 0.0003395081
2018-04-14 02:51 | 321086.8 | 360 | 2 | 45 | 4.143845 | 4.890669 | 0.4886064 | 8.30756e-11 | 1.989519 | 2.876973e-10 |  |  | 0.0002374649
2018-04-14 02:53 | 321206.8 | 480.0009 | 2 | 45 | 4.170195 | 4.890329 | 0.6516091 | 8.30756e-11 | 2.667154 | 2.876973e-10 |  |  | 0.0002593994
2018-04-14 02:55 | 321326.8 | 600.0003 | 2 | 45 | 4.193797 | 4.889359 | 0.8146068 | 8.30756e-11 | 3.348823 | 2.876973e-10 |  |  | 0.0001707077
2018-04-14 02:57 | 321446.8 | 720.0002 | 2 | 45 | 4.199947 | 4.633789 | 0.9746206 | 1.558197e-09 | 4.020751 | 6.155255e-09 |  |  | 5.245209e-05
2018-04-14 02:59 | 321566.8 | 840.0019 | 2 | 45 | 4.200043 | 4.267509 | 1.122907 | 1.558197e-09 | 4.643553 | 6.155255e-09 |  |  | -0.0001068115
2018-04-14 03:01 | 321686.8 | 960.001 | 2 | 45 | 4.199996 | 3.919171 | 1.259284 | 1.558197e-09 | 5.216337 | 6.155255e-09 |  |  | -4.768372e-06
2018-04-14 03:03 | 321806.8 | 1080.0002 | 2 | 45 | 4.20005 | 3.577006 | 1.38424 | 1.558197e-09 | 5.741155 | 6.155255e-09 |  |  | -5.817413e-05
2018-04-14 03:05 | 321926.8 | 1200.0011 | 2 | 45 | 4.199992 | 3.269369 | 1.498287 | 1.558197e-09 | 6.220153 | 6.155255e-09 |  |  | 3.33786e-05
2018-04-14 03:05 | 321930.2 | 1203.4074 | 2 | 45 | 4.200026 | 3.259998 | 1.50138 | 1.558197e-09 | 6.233143 | 6.155255e-09 |  |  | 3.832696e-05
2018-04-14 03:07 | 322050.2 | 120.0009 | 3 | 45 | 4.224055 | 3.259609 | 1.609793 | 3.583112e-09 | 6.689756 | 1.436677e-08 |  |  | 0.0002126694
2018-04-14 03:09 | 322170.2 | 240.0002 | 3 | 45 | 4.25004 | 3.259256 | 1.718457 | 3.583112e-09 | 7.150152 | 1.436677e-08 |  |  | 0.0001382828
2018-04-14 03:11 | 322290.2 | 360.0002 | 3 | 45 | 4.278364 | 3.259951 | 1.827125 | 3.583112e-09 | 7.613511 | 1.436677e-08 |  |  | 0.000210762
2018-04-14 03:13 | 322410.2 | 480.0003 | 3 | 45 | 4.310224 | 3.260288 | 1.935792 | 3.583112e-09 | 8.080129 | 1.436677e-08 |  |  | 0.0002536774
2018-04-14 03:15 | 322530.2 | 600.0005 | 3 | 45 | 4.344186 | 3.259636 | 2.044457 | 3.583112e-09 | 8.550344 | 1.436677e-08 |  |  | 0.0002832413
2018-04-14 03:17 | 322650.2 | 720.0005 | 3 | 45 | 4.38028 | 3.259754 | 2.153125 | 3.583112e-09 | 9.024359 | 1.436677e-08 |  |  | 0.0003223419
2018-04-14 03:19 | 322770.2 | 840.0007 | 3 | 45 | 4.400032 | 3.049243 | 2.260246 | 4.134839e-09 | 9.495133 | 1.671261e-08 |  |  | -1.144409e-05
2018-04-14 03:21 | 322890.2 | 960.001 | 3 | 45 | 4.399999 | 2.647911 | 2.355045 | 4.134839e-09 | 9.912251 | 1.671261e-08 |  |  | 0.0001010895
2018-04-14 03:23 | 323010.2 | 1080.0002 | 3 | 45 | 4.399981 | 2.295452 | 2.437315 | 4.134839e-09 | 10.27424 | 1.671261e-08 |  |  | -8.487701e-05
2018-04-14 03:25 | 323130.2 | 1200.0006 | 3 | 45 | 4.400023 | 1.999555 | 2.508784 | 4.134839e-09 | 10.5887 | 1.671261e-08 |  |  | -5.054474e-05
2018-04-14 03:27 | 323250.2 | 1320 | 3 | 45 | 4.400007 | 1.747148 | 2.571158 | 4.134839e-09 | 10.86315 | 1.671261e-08 |  |  | -4.291534e-05
2018-04-14 03:29 | 323370.2 | 1440.0009 | 3 | 45 | 4.400054 | 1.53372 | 2.625796 | 4.134839e-09 | 11.10355 | 1.671261e-08 |  |  | -5.626678e-05
2018-04-14 03:31 | 323490.2 | 1560.0015 | 3 | 45 | 4.400001 | 1.348952 | 2.67379 | 4.134839e-09 | 11.31473 | 1.671261e-08 |  |  | -3.051758e-05
2018-04-14 03:33 | 323610.2 | 1680.0002 | 3 | 45 | 4.400011 | 1.186409 | 2.715942 | 4.134839e-09 | 11.5002 | 1.671261e-08 |  |  | -6.67572e-06
2018-04-14 03:35 | 323730.2 | 1800.0007 | 3 | 45 | 4.399999 | 1.050431 | 2.753167 | 4.134839e-09 | 11.66399 | 1.671261e-08 |  |  | 4.577637e-05
2018-04-14 03:37 | 323850.2 | 1920.0008 | 3 | 45 | 4.399937 | 0.9364004 | 2.786241 | 4.134839e-09 | 11.80951 | 1.671261e-08 |  |  | -0.0001106262
2018-04-14 03:39 | 323970.2 | 2040.0008 | 3 | 45 | 4.400026 | 0.8369253 | 2.815741 | 4.134839e-09 | 11.93931 | 1.671261e-08 |  |  | 2.288818e-05
2018-04-14 03:41 | 324090.2 | 2160.0008 | 3 | 45 | 4.400012 | 0.7511577 | 2.842182 | 4.134839e-09 | 12.05565 | 1.671261e-08 |  |  | -2.288818e-05
2018-04-14 03:43 | 324210.2 | 2280 | 3 | 45 | 4.399968 | 0.6724139 | 2.865889 | 4.134839e-09 | 12.15997 | 1.671261e-08 |  |  | -3.147125e-05
2018-04-14 03:43 | 324246.1 | 2315.8767 | 3 | 45 | 4.399992 | 0.6519962 | 2.872487 | 4.134839e-09 | 12.18899 | 1.671261e-08 |  |  | -4.397948e-05
2018-04-14 03:45 | 324366.1 | 120.0005 | 4 | 45 | 4.33208 | 0 | 2.872487 | 4.134839e-09 | 12.18899 | 1.671261e-08 |  |  | -8.583069e-05
2018-04-14 03:47 | 324486.1 | 240.0003 | 4 | 45 | 4.326414 | 0 | 2.872487 | 4.134839e-09 | 12.18899 | 1.671261e-08 |  |  | 2.384186e-05
2018-04-14 03:48 | 324546.1 | 300.001 | 4 | 45 | 4.324817 | 0 | 2.872487 | 4.134839e-09 | 12.18899 | 1.671261e-08 |  |  | -0.0001445767
2018-04-14 03:50 | 324666.2 | 120.0001 | 5 | 45 | 3.99009 | -3.259247 | 2.872487 | 0.1086613 | 12.18899 | 0.4381112 |  |  | -0.0004816055
2018-04-14 03:52 | 324786.2 | 240.0002 | 5 | 45 | 3.947308 | -3.259734 | 2.872487 | 0.2173275 | 12.18899 | 0.8693326 |  |  | -0.0003004074
2018-04-14 03:54 | 324906.2 | 360.0006 | 5 | 45 | 3.906192 | -3.259779 | 2.872487 | 0.3259941 | 12.18899 | 1.296021 |  |  | -0.0002717972
2018-04-14 03:56 | 325026.2 | 480.0004 | 5 | 45 | 3.866729 | -3.259764 | 2.872487 | 0.4346607 | 12.18899 | 1.718343 |  |  | -0.0002937317
2018-04-14 03:58 | 325146.2 | 600.0004 | 5 | 45 | 3.828629 | -3.260233 | 2.872487 | 0.5433292 | 12.18899 | 2.136453 |  |  | -0.0003604889
2018-04-14 04:00 | 325266.2 | 720 | 5 | 45 | 3.792122 | -3.259621 | 2.872487 | 0.6519941 | 12.18899 | 2.550495 |  |  | -0.000292778
2018-04-14 04:02 | 325386.2 | 840.0005 | 5 | 45 | 3.755866 | -3.260308 | 2.872487 | 0.7606599 | 12.18899 | 2.960601 |  |  | -0.000330925
2018-04-14 04:04 | 325506.2 | 960.0005 | 5 | 45 | 3.720681 | -3.259382 | 2.872487 | 0.8693267 | 12.18899 | 3.366806 |  |  | -0.0002727509
2018-04-14 04:06 | 325626.2 | 1080.0006 | 5 | 45 | 3.689159 | -3.259506 | 2.872487 | 0.9779938 | 12.18899 | 3.769388 |  |  | -0.0002288818
2018-04-14 04:08 | 325746.2 | 1200.0002 | 5 | 45 | 3.659795 | -3.259583 | 2.872487 | 1.086661 | 12.18899 | 4.168666 |  |  | -0.0002498627
2018-04-14 04:10 | 325866.2 | 1320.0006 | 5 | 45 | 3.632277 | -3.259025 | 2.872487 | 1.195329 | 12.18899 | 4.564857 |  |  | -0.000210762
2018-04-14 04:12 | 325986.2 | 1440.0006 | 5 | 45 | 3.605665 | -3.259965 | 2.872487 | 1.303996 | 12.18899 | 4.958112 |  |  | -0.0002088547
2018-04-14 04:14 | 326106.2 | 1560.0019 | 5 | 45 | 3.579639 | -3.260371 | 2.872487 | 1.412664 | 12.18899 | 5.348503 |  |  | -0.0002660751
2018-04-14 04:16 | 326226.2 | 1680.0006 | 5 | 45 | 3.556621 | -3.260224 | 2.872487 | 1.521327 | 12.18899 | 5.736213 |  |  | -0.0002088547
2018-04-14 04:18 | 326346.2 | 1800.0006 | 5 | 45 | 3.536009 | -3.259901 | 2.872487 | 1.629994 | 12.18899 | 6.121561 |  |  | -0.0002450943
2018-04-14 04:20 | 326466.2 | 1920.0014 | 5 | 45 | 3.517439 | -3.259771 | 2.872487 | 1.738662 | 12.18899 | 6.504779 |  |  | -8.964539e-05
2018-04-14 04:22 | 326586.2 | 2040.0006 | 5 | 45 | 3.500151 | -3.260466 | 2.872487 | 1.847327 | 12.18899 | 6.886055 |  |  | -0.0001831055
2018-04-14 04:24 | 326706.2 | 2160.0006 | 5 | 45 | 3.482675 | -3.259888 | 2.872487 | 1.955993 | 12.18899 | 7.265445 |  |  | -0.0001068115
2018-04-14 04:26 | 326826.2 | 2280.0006 | 5 | 45 | 3.466699 | -3.25999 | 2.872487 | 2.064659 | 12.18899 | 7.643018 |  |  | -0.0002307892
2018-04-14 04:28 | 326946.2 | 2400.0006 | 5 | 45 | 3.45057 | -3.260741 | 2.872487 | 2.173327 | 12.18899 | 8.018869 |  |  | -0.0002536774
2018-04-14 04:30 | 327066.2 | 2520.0001 | 5 | 45 | 3.433099 | -3.260452 | 2.872487 | 2.281993 | 12.18899 | 8.392902 |  |  | -0.0001544952
2018-04-14 04:32 | 327186.2 | 2640.001 | 5 | 45 | 3.411929 | -3.261076 | 2.872487 | 2.390661 | 12.18899 | 8.764874 |  |  | -0.0001649857
2018-04-14 04:34 | 327306.2 | 2760.0011 | 5 | 45 | 3.382926 | -3.259608 | 2.872487 | 2.499326 | 12.18899 | 9.13417 |  |  | -0.0003290176
2018-04-14 04:36 | 327426.2 | 2880.001 | 5 | 45 | 3.33663 | -3.260453 | 2.872487 | 2.607994 | 12.18899 | 9.499442 |  |  | -0.0005378723
2018-04-14 04:38 | 327546.2 | 3000.0006 | 5 | 45 | 3.260558 | -3.260236 | 2.872487 | 2.71666 | 12.18899 | 9.858285 |  |  | -0.000992775
2018-04-14 04:40 | 327666.2 | 3120.0006 | 5 | 45 | 3.102829 | -3.260728 | 2.872487 | 2.825326 | 12.18899 | 10.20533 |  |  | -0.002241135
2018-04-14 04:41 | 327704.3 | 3158.1333 | 5 | 45 | 2.999955 | -3.259812 | 2.872487 | 2.859858 | 12.18899 | 10.31085 |  |  | -0.001637746
2018-04-14 04:43 | 327824.5 | 120.0001 | 6 | 45 | 3.442888 | 0 | 2.872487 | 2.859904 | 12.18899 | 10.31099 |  |  | 0.0002632141
2018-04-14 04:45 | 327944.5 | 240.0001 | 6 | 45 | 3.460894 | 0 | 2.872487 | 2.859904 | 12.18899 | 10.31099 |  |  | 0.0001058578
2018-04-14 04:46 | 328004.5 | 300.0008 | 6 | 45 | 3.465072 | 0 | 2.872487 | 2.859904 | 12.18899 | 10.31099 |  |  | 0.0001570171
2018-04-14 04:48 | 328124.6 | 120.0001 | 2 | 46 | 4.081854 | 4.889479 | 0.162605 | 1.356707e-09 | 0.6490986 | 4.700917e-09 |  |  | 0.0002593994
2018-04-14 04:50 | 328244.6 | 240.0002 | 2 | 46 | 4.113982 | 4.889975 | 0.3256043 | 1.356707e-09 | 1.316894 | 4.700917e-09 |  |  | 0.0002412796
2018-04-14 04:52 | 328364.6 | 360.0003 | 2 | 46 | 4.144778 | 4.890146 | 0.4886046 | 1.356707e-09 | 1.9901 | 4.700917e-09 |  |  | 0.0002555847
2018-04-14 04:54 | 328484.6 | 480.0003 | 2 | 46 | 4.169231 | 4.89012 | 0.6516043 | 1.356707e-09 | 2.667747 | 4.700917e-09 |  |  | 0.0002307892
2018-04-14 04:56 | 328604.6 | 600.0004 | 2 | 46 | 4.193376 | 4.889469 | 0.8146039 | 1.356707e-09 | 3.349233 | 4.700917e-09 |  |  | 0.0001707077
2018-04-14 04:58 | 328724.6 | 720.0006 | 2 | 46 | 4.199991 | 4.627532 | 0.9745009 | 1.749197e-09 | 4.020663 | 6.263489e-09 |  |  | -1.239777e-05
2018-04-14 05:00 | 328844.6 | 840.0002 | 2 | 46 | 4.199975 | 4.257579 | 1.122486 | 1.749197e-09 | 4.642199 | 6.263489e-09 |  |  | -5.912781e-05
2018-04-14 05:02 | 328964.6 | 960.0012 | 2 | 46 | 4.200031 | 3.908361 | 1.258515 | 1.749197e-09 | 5.213522 | 6.263489e-09 |  |  | -5.340576e-05
2018-04-14 05:04 | 329084.6 | 1080.0006 | 2 | 46 | 4.20005 | 3.591464 | 1.383444 | 1.749197e-09 | 5.738226 | 6.263489e-09 |  |  | -5.817413e-05
2018-04-14 05:06 | 329204.6 | 1200.0007 | 2 | 46 | 4.200056 | 3.275623 | 1.497867 | 1.749197e-09 | 6.218803 | 6.263489e-09 |  |  | 5.626678e-05
2018-04-14 05:06 | 329210.7 | 1206.183 | 2 | 46 | 4.200044 | 3.259929 | 1.503479 | 1.749197e-09 | 6.242373 | 6.263489e-09 |  |  | 6.234051e-05
2018-04-14 05:08 | 329330.8 | 120.0004 | 3 | 46 | 4.225049 | 3.260048 | 1.61189 | 1.749197e-09 | 6.699043 | 6.263489e-09 |  |  | 0.0001802444
2018-04-14 05:10 | 329450.8 | 240.001 | 3 | 46 | 4.251708 | 3.260616 | 1.720558 | 1.749197e-09 | 7.159602 | 6.263489e-09 |  |  | 0.0002250671
2018-04-14 05:12 | 329570.8 | 360.0006 | 3 | 46 | 4.280477 | 3.260071 | 1.829225 | 1.749197e-09 | 7.623162 | 6.263489e-09 |  |  | 0.00020504
2018-04-14 05:14 | 329690.8 | 480.0002 | 3 | 46 | 4.311049 | 3.259722 | 1.93789 | 1.749197e-09 | 8.089941 | 6.263489e-09 |  |  | 0.000246048
2018-04-14 05:16 | 329810.8 | 600.0006 | 3 | 46 | 4.344662 | 3.259737 | 2.046559 | 1.749197e-09 | 8.560212 | 6.263489e-09 |  |  | 0.0002679825
2018-04-14 05:18 | 329930.8 | 720.0002 | 3 | 46 | 4.381934 | 3.260319 | 2.155224 | 1.749197e-09 | 9.034319 | 6.263489e-09 |  |  | 0.0003919601
2018-04-14 05:20 | 330050.8 | 840.0004 | 3 | 46 | 4.400009 | 3.027508 | 2.261972 | 2.711136e-09 | 9.503547 | 1.035446e-08 |  |  | -6.29425e-05
2018-04-14 05:22 | 330170.8 | 960.0006 | 3 | 46 | 4.400012 | 2.633736 | 2.356144 | 2.711136e-09 | 9.917903 | 1.035446e-08 |  |  | 1.335144e-05
2018-04-14 05:24 | 330290.8 | 1080.0004 | 3 | 46 | 4.400025 | 2.294284 | 2.438103 | 2.711136e-09 | 10.27852 | 1.035446e-08 |  |  | -1.907349e-05
2018-04-14 05:26 | 330410.8 | 1200.0004 | 3 | 46 | 4.399992 | 2.002139 | 2.509554 | 2.711136e-09 | 10.59291 | 1.035446e-08 |  |  | 8.010864e-05
2018-04-14 05:28 | 330530.8 | 1320.0011 | 3 | 46 | 4.400033 | 1.740978 | 2.571824 | 2.711136e-09 | 10.86689 | 1.035446e-08 |  |  | 8.392334e-05
2018-04-14 05:30 | 330650.8 | 1440.0007 | 3 | 46 | 4.400017 | 1.524396 | 2.626132 | 2.711136e-09 | 11.10585 | 1.035446e-08 |  |  | 5.054474e-05
2018-04-14 05:32 | 330770.8 | 1560.0002 | 3 | 46 | 4.400082 | 1.340866 | 2.673784 | 2.711136e-09 | 11.31552 | 1.035446e-08 |  |  | -2.861023e-06
2018-04-14 05:34 | 330890.8 | 1680.0006 | 3 | 46 | 4.399963 | 1.183154 | 2.715816 | 2.711136e-09 | 11.50046 | 1.035446e-08 |  |  | 2.098083e-05
2018-04-14 05:36 | 331010.8 | 1800.0011 | 3 | 46 | 4.400006 | 1.051619 | 2.753021 | 2.711136e-09 | 11.66416 | 1.035446e-08 |  |  | 4.768372e-06
2018-04-14 05:38 | 331130.8 | 1920.0005 | 3 | 46 | 4.400013 | 0.9361638 | 2.786119 | 2.711136e-09 | 11.8098 | 1.035446e-08 |  |  | -7.629395e-05
2018-04-14 05:40 | 331250.8 | 2040.0004 | 3 | 46 | 4.400041 | 0.8338541 | 2.815613 | 2.711136e-09 | 11.93957 | 1.035446e-08 |  |  | -1.430511e-05
2018-04-14 05:42 | 331370.8 | 2160.0012 | 3 | 46 | 4.399984 | 0.745724 | 2.841892 | 2.711136e-09 | 12.05519 | 1.035446e-08 |  |  | -6.771088e-05
2018-04-14 05:44 | 331490.8 | 2280.0004 | 3 | 46 | 4.39999 | 0.6702268 | 2.865465 | 2.711136e-09 | 12.15892 | 1.035446e-08 |  |  | 1.907349e-06
2018-04-14 05:45 | 331522.4 | 2311.6883 | 3 | 46 | 4.400002 | 0.6519998 | 2.871284 | 2.711136e-09 | 12.18452 | 1.035446e-08 |  |  | -2.458262e-05
2018-04-14 05:47 | 331642.5 | 120.0002 | 4 | 46 | 4.33205 | 0 | 2.871284 | 2.711136e-09 | 12.18452 | 1.035446e-08 |  |  | -0.0001249313
2018-04-14 05:49 | 331762.5 | 240.0007 | 4 | 46 | 4.326453 | 0 | 2.871284 | 2.711136e-09 | 12.18452 | 1.035446e-08 |  |  | -4.005432e-05
2018-04-14 05:50 | 331822.5 | 300.0011 | 4 | 46 | 4.324731 | 0 | 2.871284 | 2.711136e-09 | 12.18452 | 1.035446e-08 |  |  | -0.0001731989
2018-04-14 05:52 | 331942.5 | 120.0006 | 5 | 46 | 3.989795 | -3.260201 | 2.871284 | 0.1086626 | 12.18452 | 0.43815 |  |  | -0.0004396439
2018-04-14 05:54 | 332062.5 | 240.0002 | 5 | 46 | 3.946403 | -3.260138 | 2.871284 | 0.2173308 | 12.18452 | 0.869277 |  |  | -0.0004053116
2018-04-14 05:56 | 332182.5 | 360.0004 | 5 | 46 | 3.906595 | -3.259164 | 2.871284 | 0.3259955 | 12.18452 | 1.295946 |  |  | -0.0003299713
2018-04-14 05:58 | 332302.5 | 480.0001 | 5 | 46 | 3.867298 | -3.260071 | 2.871284 | 0.4346632 | 12.18452 | 1.718318 |  |  | -0.0003252029
2018-04-14 06:00 | 332422.5 | 600 | 5 | 46 | 3.829463 | -3.260207 | 2.871284 | 0.5433304 | 12.18452 | 2.136503 |  |  | -0.0003452301
2018-04-14 06:02 | 332542.5 | 720.0005 | 5 | 46 | 3.79226 | -3.260303 | 2.871284 | 0.6519961 | 12.18452 | 2.550622 |  |  | -0.0003061295
2018-04-14 06:04 | 332662.5 | 840.0008 | 5 | 46 | 3.755032 | -3.260166 | 2.871284 | 0.7606605 | 12.18452 | 2.960663 |  |  | -0.0004091263
2018-04-14 06:06 | 332782.5 | 960.0004 | 5 | 46 | 3.721034 | -3.259605 | 2.871284 | 0.8693284 | 12.18452 | 3.366834 |  |  | -0.0002746582
2018-04-14 06:08 | 332902.5 | 1080.0004 | 5 | 46 | 3.689492 | -3.260626 | 2.871284 | 0.9779946 | 12.18452 | 3.769447 |  |  | -0.0002088547
2018-04-14 06:10 | 333022.5 | 1200.0004 | 5 | 46 | 3.660473 | -3.259302 | 2.871284 | 1.086661 | 12.18452 | 4.168775 |  |  | -0.0002470016
2018-04-14 06:12 | 333142.5 | 1320.0013 | 5 | 46 | 3.632572 | -3.259517 | 2.871284 | 1.195328 | 12.18452 | 4.565023 |  |  | -0.0001831055
2018-04-14 06:14 | 333262.5 | 1440 | 5 | 46 | 3.605019 | -3.260717 | 2.871284 | 1.303992 | 12.18452 | 4.958253 |  |  | -0.0002059937
2018-04-14 06:16 | 333382.5 | 1560.0006 | 5 | 46 | 3.579916 | -3.260797 | 2.871284 | 1.412659 | 12.18452 | 5.34862 |  |  | -0.000246048
2018-04-14 06:18 | 333502.5 | 1680.0006 | 5 | 46 | 3.55728 | -3.259572 | 2.871284 | 1.521326 | 12.18452 | 5.736392 |  |  | -0.0002679825
2018-04-14 06:20 | 333622.5 | 1800.0006 | 5 | 46 | 3.536623 | -3.259845 | 2.871284 | 1.629993 | 12.18452 | 6.121808 |  |  | -0.0001850128
2018-04-14 06:22 | 333742.5 | 1920.001 | 5 | 46 | 3.517958 | -3.259674 | 2.871284 | 1.73866 | 12.18452 | 6.5051 |  |  | -0.0002737045
2018-04-14 06:24 | 333862.5 | 2040.0006 | 5 | 46 | 3.500099 | -3.25955 | 2.871284 | 1.847328 | 12.18452 | 6.886426 |  |  | -7.534027e-05
2018-04-14 06:26 | 333982.5 | 2160.0005 | 5 | 46 | 3.482989 | -3.2602 | 2.871284 | 1.955992 | 12.18452 | 7.265805 |  |  | -0.0001268387
2018-04-14 06:28 | 334102.5 | 2280.0007 | 5 | 46 | 3.467152 | -3.260072 | 2.871284 | 2.064661 | 12.18452 | 7.643425 |  |  | -0.000169754
2018-04-14 06:30 | 334222.5 | 2400.0006 | 5 | 46 | 3.450997 | -3.260446 | 2.871284 | 2.173326 | 12.18452 | 8.019312 |  |  | -0.0002174377
2018-04-14 06:32 | 334342.5 | 2520.0005 | 5 | 46 | 3.433514 | -3.259947 | 2.871284 | 2.28199 | 12.18452 | 8.393378 |  |  | -0.0002384186
2018-04-14 06:34 | 334462.5 | 2640.0007 | 5 | 46 | 3.412714 | -3.260206 | 2.871284 | 2.390656 | 12.18452 | 8.765403 |  |  | -0.0001487732
2018-04-14 06:36 | 334582.5 | 2760 | 5 | 46 | 3.382658 | -3.260408 | 2.871284 | 2.499325 | 12.18452 | 9.134748 |  |  | -0.0002250671
2018-04-14 06:38 | 334702.5 | 2880.0008 | 5 | 46 | 3.337185 | -3.259903 | 2.871284 | 2.607992 | 12.18452 | 9.500034 |  |  | -0.0005989075
2018-04-14 06:40 | 334822.5 | 3000.0008 | 5 | 46 | 3.261186 | -3.259783 | 2.871284 | 2.716659 | 12.18452 | 9.858948 |  |  | -0.0008687973
2018-04-14 06:42 | 334942.5 | 3120.0008 | 5 | 46 | 3.102627 | -3.260713 | 2.871284 | 2.825325 | 12.18452 | 10.206 |  |  | -0.002038956
2018-04-14 06:42 | 334980.4 | 3157.9031 | 5 | 46 | 2.999996 | -3.259865 | 2.871284 | 2.859648 | 12.18452 | 10.31088 |  |  | -0.001500782
2018-04-14 06:44 | 335100.6 | 120.0009 | 6 | 46 | 3.442451 | 0 | 2.871284 | 2.859694 | 12.18452 | 10.31102 |  |  | 0.00020504
2018-04-14 06:46 | 335220.6 | 240.0007 | 6 | 46 | 3.460588 | 0 | 2.871284 | 2.859694 | 12.18452 | 10.31102 |  |  | 8.296967e-05
2018-04-14 06:47 | 335280.6 | 300.0009 | 6 | 46 | 3.46468 | 0 | 2.871284 | 2.859694 | 12.18452 | 10.31102 |  |  | 0.0001083903
2018-04-14 06:49 | 335400.7 | 120.001 | 2 | 47 | 4.081738 | 4.890312 | 0.1626031 | 5.332627e-10 | 0.6490511 | 1.847658e-09 |  |  | 0.0001592636
2018-04-14 06:51 | 335520.7 | 240.0008 | 2 | 47 | 4.114148 | 4.889286 | 0.3256011 | 5.332627e-10 | 1.31684 | 1.847658e-09 |  |  | 0.0002717972
2018-04-14 06:53 | 335640.7 | 360.001 | 2 | 47 | 4.145072 | 4.889374 | 0.4886016 | 5.332627e-10 | 1.990089 | 1.847658e-09 |  |  | 0.0002651215
2018-04-14 06:55 | 335760.7 | 480.0002 | 2 | 47 | 4.169341 | 4.889879 | 0.6516023 | 5.332627e-10 | 2.667776 | 1.847658e-09 |  |  | 0.0001382828
2018-04-14 06:57 | 335880.7 | 600.0006 | 2 | 47 | 4.193471 | 4.890347 | 0.814598 | 5.332627e-10 | 3.349271 | 1.847658e-09 |  |  | 0.0001955032
2018-04-14 06:59 | 336000.7 | 720.0008 | 2 | 47 | 4.200002 | 4.621828 | 0.9744042 | 5.332627e-10 | 4.020327 | 1.847658e-09 |  |  | -6.484985e-05
2018-04-14 07:01 | 336120.7 | 840.0006 | 2 | 47 | 4.199998 | 4.254905 | 1.122251 | 5.332627e-10 | 4.641283 | 1.847658e-09 |  |  | 4.768372e-06
2018-04-14 07:03 | 336240.7 | 960.0005 | 2 | 47 | 4.20004 | 3.904317 | 1.258133 | 5.332627e-10 | 5.211987 | 1.847658e-09 |  |  | -3.814697e-05
2018-04-14 07:05 | 336360.7 | 1080.0008 | 2 | 47 | 4.199935 | 3.582748 | 1.382786 | 5.332627e-10 | 5.73553 | 1.847658e-09 |  |  | -3.814697e-06
2018-04-14 07:07 | 336480.7 | 1200.0011 | 2 | 47 | 4.199986 | 3.278192 | 1.497057 | 5.332627e-10 | 6.215472 | 1.847658e-09 |  |  | -2.670288e-05
2018-04-14 07:07 | 336488.1 | 1207.435 | 2 | 47 | 4.200025 | 3.259988 | 1.503804 | 5.332627e-10 | 6.243808 | 1.847658e-09 |  |  | -8.401303e-06
2018-04-14 07:09 | 336608.1 | 120.0003 | 3 | 47 | 4.225512 | 3.260033 | 1.612217 | 5.421637e-10 | 6.700503 | 1.883715e-09 |  |  | 0.000287056
2018-04-14 07:11 | 336728.1 | 240.0001 | 3 | 47 | 4.251993 | 3.259325 | 1.720884 | 5.421637e-10 | 7.161097 | 1.883715e-09 |  |  | 0.0002212524
2018-04-14 07:13 | 336848.1 | 360.0003 | 3 | 47 | 4.280597 | 3.260147 | 1.829551 | 5.421637e-10 | 7.624676 | 1.883715e-09 |  |  | 0.000254631
2018-04-14 07:15 | 336968.1 | 480.0003 | 3 | 47 | 4.311096 | 3.25963 | 1.938216 | 5.421637e-10 | 8.09146 | 1.883715e-09 |  |  | 0.0003166199
2018-04-14 07:17 | 337088.1 | 600.0008 | 3 | 47 | 4.344518 | 3.260332 | 2.046885 | 5.421637e-10 | 8.561722 | 1.883715e-09 |  |  | 0.000330925
2018-04-14 07:19 | 337208.1 | 720.0003 | 3 | 47 | 4.381746 | 3.260275 | 2.155551 | 5.421637e-10 | 9.035817 | 1.883715e-09 |  |  | 0.0003004074
2018-04-14 07:21 | 337328.1 | 840.0001 | 3 | 47 | 4.399971 | 3.024727 | 2.262249 | 7.970066e-10 | 9.504819 | 2.965733e-09 |  |  | -5.245209e-05
2018-04-14 07:23 | 337448.1 | 960.0007 | 3 | 47 | 4.400049 | 2.632067 | 2.356268 | 7.970066e-10 | 9.918502 | 2.965733e-09 |  |  | -2.861023e-05
2018-04-14 07:25 | 337568.1 | 1080.0014 | 3 | 47 | 4.400054 | 2.293104 | 2.43821 | 7.970066e-10 | 10.27905 | 2.965733e-09 |  |  | 3.71933e-05
2018-04-14 07:27 | 337688.1 | 1200.0001 | 3 | 47 | 4.400023 | 1.999002 | 2.509652 | 7.970066e-10 | 10.59339 | 2.965733e-09 |  |  | -6.198883e-05
2018-04-14 07:29 | 337808.1 | 1320.0007 | 3 | 47 | 4.399992 | 1.746078 | 2.571985 | 7.970066e-10 | 10.86766 | 2.965733e-09 |  |  | 1.335144e-05
2018-04-14 07:31 | 337928.1 | 1440.0009 | 3 | 47 | 4.400038 | 1.524022 | 2.626381 | 7.970066e-10 | 11.107 | 2.965733e-09 |  |  | -9.441376e-05
2018-04-14 07:33 | 338048.1 | 1560 | 3 | 47 | 4.399963 | 1.340369 | 2.674042 | 7.970066e-10 | 11.3167 | 2.965733e-09 |  |  | 4.863739e-05
2018-04-14 07:35 | 338168.1 | 1680.0002 | 3 | 47 | 4.399977 | 1.184646 | 2.716076 | 7.970066e-10 | 11.50166 | 2.965733e-09 |  |  | 0
2018-04-14 07:37 | 338288.1 | 1800 | 3 | 47 | 4.400012 | 1.051476 | 2.753297 | 7.970066e-10 | 11.66543 | 2.965733e-09 |  |  | -8.583069e-06
2018-04-14 07:39 | 338408.1 | 1920.0008 | 3 | 47 | 4.399991 | 0.9363522 | 2.786424 | 7.970066e-10 | 11.81119 | 2.965733e-09 |  |  | 2.288818e-05
2018-04-14 07:41 | 338528.1 | 2040.0003 | 3 | 47 | 4.400032 | 0.8345581 | 2.81592 | 7.970066e-10 | 11.94097 | 2.965733e-09 |  |  | 4.673004e-05
2018-04-14 07:43 | 338648.1 | 2160.0009 | 3 | 47 | 4.400016 | 0.7447214 | 2.8422 | 7.970066e-10 | 12.0566 | 2.965733e-09 |  |  | 0.000125885
2018-04-14 07:45 | 338768.1 | 2280.0001 | 3 | 47 | 4.400029 | 0.6700466 | 2.86576 | 7.970066e-10 | 12.16027 | 2.965733e-09 |  |  | 9.536743e-06
2018-04-14 07:46 | 338800.5 | 2312.4088 | 3 | 47 | 4.399927 | 0.6519806 | 2.871708 | 7.970066e-10 | 12.18644 | 2.965733e-09 |  |  | -2.37124e-05
2018-04-14 07:48 | 338920.6 | 120.0005 | 4 | 47 | 4.332243 | 0 | 2.871708 | 7.970066e-10 | 12.18644 | 2.965733e-09 |  |  | -0.0001468658
2018-04-14 07:50 | 339040.6 | 240.0005 | 4 | 47 | 4.326572 | 0 | 2.871708 | 7.970066e-10 | 12.18644 | 2.965733e-09 |  |  | 2.574921e-05
2018-04-14 07:51 | 339100.6 | 300.0008 | 4 | 47 | 4.324986 | 0 | 2.871708 | 7.970066e-10 | 12.18644 | 2.965733e-09 |  |  | -0.0001073962
2018-04-14 07:53 | 339220.6 | 120.0001 | 5 | 47 | 3.990435 | -3.260507 | 2.871708 | 0.1086627 | 12.18644 | 0.4382178 |  |  | -0.0003738403
2018-04-14 07:55 | 339340.6 | 240.0001 | 5 | 47 | 3.947108 | -3.260231 | 2.871708 | 0.2173309 | 12.18644 | 0.8694196 |  |  | -0.0003528595
2018-04-14 07:57 | 339460.6 | 360.0009 | 5 | 47 | 3.90727 | -3.260772 | 2.871708 | 0.3259973 | 12.18644 | 1.296162 |  |  | -0.0003004074
2018-04-14 07:59 | 339580.6 | 480.001 | 5 | 47 | 3.867906 | -3.260198 | 2.871708 | 0.434663 | 12.18644 | 1.718601 |  |  | -0.0003700256
2018-04-14 08:01 | 339700.6 | 600 | 5 | 47 | 3.830044 | -3.258756 | 2.871708 | 0.5433286 | 12.18644 | 2.136848 |  |  | -0.000292778
2018-04-14 08:03 | 339820.6 | 720.0002 | 5 | 47 | 3.792411 | -3.260118 | 2.871708 | 0.6519959 | 12.18644 | 2.551009 |  |  | -0.0003433228
2018-04-14 08:05 | 339940.6 | 840.0002 | 5 | 47 | 3.755101 | -3.260673 | 2.871708 | 0.7606634 | 12.18644 | 2.961071 |  |  | -0.0002717972
2018-04-14 08:07 | 340060.6 | 960.0003 | 5 | 47 | 3.721202 | -3.259887 | 2.871708 | 0.8693297 | 12.18644 | 3.367244 |  |  | -0.0002756119
2018-04-14 08:09 | 340180.6 | 1080.0002 | 5 | 47 | 3.690107 | -3.260302 | 2.871708 | 0.9779959 | 12.18644 | 3.769901 |  |  | -0.0002479553
2018-04-14 08:11 | 340300.6 | 1200.0003 | 5 | 47 | 3.661081 | -3.260484 | 2.871708 | 1.086661 | 12.18644 | 4.169291 |  |  | -0.0002346039
2018-04-14 08:13 | 340420.6 | 1320.0003 | 5 | 47 | 3.633292 | -3.259765625 | 2.871708 | 1.195329 | 12.18644 | 4.565611 |  |  | -0.0002279282
2018-04-14 08:15 | 340540.6 | 1440.0003 | 5 | 47 | 3.605798 | -3.25996 | 2.871708 | 1.303995 | 12.18644 | 4.958936 |  |  | -0.0002403259
2018-04-14 08:17 | 340660.6 | 1560.0003 | 5 | 47 | 3.580299 | -3.260656 | 2.871708 | 1.412662 | 12.18644 | 5.349354 |  |  | -0.0002861023
2018-04-14 08:19 | 340780.6 | 1680.0005 | 5 | 47 | 3.557525 | -3.259632 | 2.871708 | 1.521329 | 12.18644 | 5.737163 |  |  | -0.0001621246
2018-04-14 08:21 | 340900.6 | 1800.0004 | 5 | 47 | 3.53692 | -3.26028 | 2.871708 | 1.629995 | 12.18644 | 6.122605 |  |  | -0.0001907349
2018-04-14 08:23 | 341020.6 | 1920.0012 | 5 | 47 | 3.51842 | -3.259244 | 2.871708 | 1.738663 | 12.18644 | 6.505937 |  |  | -0.0001134872
2018-04-14 08:25 | 341140.6 | 2040.0004 | 5 | 47 | 3.500706 | -3.259712 | 2.871708 | 1.847328 | 12.18644 | 6.887298 |  |  | -4.673004e-05
2018-04-14 08:27 | 341260.6 | 2160.0004 | 5 | 47 | 3.483057 | -3.25941 | 2.871708 | 1.955997 | 12.18644 | 7.266747 |  |  | -0.0001935959
2018-04-14 08:29 | 341380.6 | 2280 | 5 | 47 | 3.467261 | -3.259362 | 2.871708 | 2.064663 | 12.18644 | 7.644368 |  |  | -0.0001554489
2018-04-14 08:31 | 341500.6 | 2400.0004 | 5 | 47 | 3.45125 | -3.260328 | 2.871708 | 2.173327 | 12.18644 | 8.020264 |  |  | -0.0001544952
2018-04-14 08:33 | 341620.6 | 2520.0005 | 5 | 47 | 3.43399 | -3.259131 | 2.871708 | 2.281995 | 12.18644 | 8.39438 |  |  | -0.000128746
2018-04-14 08:35 | 341740.6 | 2640.0005 | 5 | 47 | 3.41297 | -3.259533 | 2.871708 | 2.39066 | 12.18644 | 8.766444 |  |  | -7.629395e-06
2018-04-14 08:37 | 341860.6 | 2760.0007 | 5 | 47 | 3.382886 | -3.260333 | 2.871708 | 2.499328 | 12.18644 | 9.135813 |  |  | -0.0002288818
2018-04-14 08:39 | 341980.6 | 2880.0004 | 5 | 47 | 3.33755 | -3.260333 | 2.871708 | 2.607993 | 12.18644 | 9.501132 |  |  | -0.000535965
2018-04-14 08:41 | 342100.6 | 3000.0004 | 5 | 47 | 3.261954 | -3.259441 | 2.871708 | 2.716663 | 12.18644 | 9.860126 |  |  | -0.0008611679
2018-04-14 08:43 | 342220.6 | 3120.0004 | 5 | 47 | 3.105072 | -3.260036 | 2.871708 | 2.825329 | 12.18644 | 10.20737 |  |  | -0.002162933
2018-04-14 08:44 | 342259.5 | 3158.8883 | 5 | 47 | 2.999988 | -3.260003 | 2.871708 | 2.860545 | 12.18644 | 10.31503 |  |  | -0.001558216
2018-04-14 08:46 | 342379.7 | 120.0009 | 6 | 47 | 3.440999 | 0 | 2.871708 | 2.860593 | 12.18644 | 10.31517 |  |  | 0.0003099442
2018-04-14 08:48 | 342499.7 | 240.0001 | 6 | 47 | 3.458918 | 0 | 2.871708 | 2.860593 | 12.18644 | 10.31517 |  |  | 0.000123024
2018-04-14 08:49 | 342559.7 | 300.0008 | 6 | 47 | 3.463075 | 0 | 2.871708 | 2.860593 | 12.18644 | 10.31517 |  |  | 0.0001430429
2018-04-14 08:51 | 342679.7 | 120.0001 | 2 | 48 | 4.081132 | 4.88961 | 0.162601 | 0 | 0.6488615 | 0 |  |  | 0.0001831055
2018-04-14 08:53 | 342799.7 | 240.0001 | 2 | 48 | 4.11321 | 4.889729 | 0.3256023 | 0 | 1.316544 | 0 |  |  | 0.0002727509
2018-04-14 08:55 | 342919.7 | 360.0002 | 2 | 48 | 4.14404 | 4.889755 | 0.4885998 | 0 | 1.989621 | 0 |  |  | 0.0001773834
2018-04-14 08:57 | 343039.7 | 480.0001 | 2 | 48 | 4.168811 | 4.890604 | 0.6515997 | 0 | 2.667186 | 0 |  |  | 0.000166893
2018-04-14 08:59 | 343159.7 | 600.0001 | 2 | 48 | 4.193454 | 4.890219 | 0.8146006 | 0 | 3.348684 | 0 |  |  | 0.0001211166
2018-04-14 09:01 | 343279.7 | 720.0001 | 2 | 48 | 4.199957 | 4.620221 | 0.9743902 | 9.284017e-10 | 4.01967 | 3.690183e-09 |  |  | -7.629395e-06
2018-04-14 09:03 | 343399.7 | 840.0004 | 2 | 48 | 4.200039 | 4.254429 | 1.12236 | 9.284017e-10 | 4.641146 | 3.690183e-09 |  |  | 2.193451e-05
2018-04-14 09:05 | 343519.7 | 960.0001 | 2 | 48 | 4.200014 | 3.914847 | 1.258363 | 9.284017e-10 | 5.212355 | 3.690183e-09 |  |  | -1.907349e-05
2018-04-14 09:07 | 343639.7 | 1080.0002 | 2 | 48 | 4.200021 | 3.592073 | 1.38341 | 9.284017e-10 | 5.737555 | 3.690183e-09 |  |  | 1.621246e-05
2018-04-14 09:09 | 343759.7 | 1200.0001 | 2 | 48 | 4.199989 | 3.282356 | 1.498013 | 9.284017e-10 | 6.218889 | 3.690183e-09 |  |  | -4.005432e-05
2018-04-14 09:09 | 343768.6 | 1208.9304 | 2 | 48 | 4.200001 | 3.259878 | 1.50613 | 9.284017e-10 | 6.252981 | 3.690183e-09 |  |  | -1.786151e-05
2018-04-14 09:11 | 343888.7 | 120.0001 | 3 | 48 | 4.225397 | 3.260569 | 1.614543 | 2.367999e-09 | 6.709679 | 9.522624e-09 |  |  | 0.0002803802
2018-04-14 09:13 | 344008.7 | 240.0001 | 3 | 48 | 4.251755 | 3.260607 | 1.72321 | 2.367999e-09 | 7.170254 | 9.522624e-09 |  |  | 0.0002193451
2018-04-14 09:15 | 344128.7 | 360.0001 | 3 | 48 | 4.280446 | 3.260481 | 1.831878 | 2.367999e-09 | 7.633821 | 9.522624e-09 |  |  | 0.0002498627
2018-04-14 09:17 | 344248.7 | 480.0006 | 3 | 48 | 4.311223 | 3.259825 | 1.940543 | 2.367999e-09 | 8.100604 | 9.522624e-09 |  |  | 0.0002584457
2018-04-14 09:19 | 344368.7 | 600.0009 | 3 | 48 | 4.344524 | 3.260124 | 2.049212 | 2.367999e-09 | 8.570887 | 9.522624e-09 |  |  | 0.000415802
2018-04-14 09:21 | 344488.7 | 720.0008 | 3 | 48 | 4.381921 | 3.259945 | 2.157877 | 2.367999e-09 | 9.044979 | 9.522624e-09 |  |  | 0.0002365112
2018-04-14 09:23 | 344608.7 | 840.0005 | 3 | 48 | 4.399996 | 3.018264 | 2.264495 | 3.563668e-09 | 9.513647 | 1.460038e-08 |  |  | 2.861023e-06
2018-04-14 09:25 | 344728.7 | 960.0002 | 3 | 48 | 4.399972 | 2.626678 | 2.358439 | 3.563668e-09 | 9.927 | 1.460038e-08 |  |  | -1.907349e-05
2018-04-14 09:27 | 344848.7 | 1080.0002 | 3 | 48 | 4.399993 | 2.289725 | 2.440261 | 3.563668e-09 | 10.28702 | 1.460038e-08 |  |  | -2.861023e-06
2018-04-14 09:29 | 344968.7 | 1200.0003 | 3 | 48 | 4.400003 | 1.996917 | 2.511566 | 3.563668e-09 | 10.60076 | 1.460038e-08 |  |  | 3.623962e-05
2018-04-14 09:31 | 345088.7 | 1320.0003 | 3 | 48 | 4.400017 | 1.744518 | 2.573812 | 3.563668e-09 | 10.87464 | 1.460038e-08 |  |  | 6.103515625e-05
2018-04-14 09:33 | 345208.7 | 1440.0003 | 3 | 48 | 4.399962 | 1.519849 | 2.628109 | 3.563668e-09 | 11.11355 | 1.460038e-08 |  |  | -4.005432e-05
2018-04-14 09:35 | 345328.7 | 1560.0006 | 3 | 48 | 4.400026 | 1.335431 | 2.675601 | 3.563668e-09 | 11.32251 | 1.460038e-08 |  |  | -4.482269e-05
2018-04-14 09:37 | 345448.7 | 1680.0004 | 3 | 48 | 4.400034 | 1.180573 | 2.717444 | 3.563668e-09 | 11.50662 | 1.460038e-08 |  |  | -1.907349e-05
2018-04-14 09:39 | 345568.7 | 1800.0012 | 3 | 48 | 4.399951 | 1.046467 | 2.754476 | 3.563668e-09 | 11.66957 | 1.460038e-08 |  |  | 0.0001363754
2018-04-14 09:41 | 345688.7 | 1920.0003 | 3 | 48 | 4.399942 | 0.9322529 | 2.787414 | 3.563668e-09 | 11.81449 | 1.460038e-08 |  |  | -1.907349e-06
2018-04-14 09:43 | 345808.7 | 2040.0011 | 3 | 48 | 4.399971 | 0.8312311 | 2.816778 | 3.563668e-09 | 11.94369 | 1.460038e-08 |  |  | 4.863739e-05
2018-04-14 09:45 | 345928.7 | 2160.0007 | 3 | 48 | 4.399962 | 0.7423133 | 2.842957 | 3.563668e-09 | 12.05888 | 1.460038e-08 |  |  | 0
2018-04-14 09:47 | 346048.7 | 2280.0003 | 3 | 48 | 4.400012 | 0.6673905 | 2.866412 | 3.563668e-09 | 12.16208 | 1.460038e-08 |  |  | 7.629395e-06
2018-04-14 09:47 | 346075 | 2306.2922 | 3 | 48 | 4.400029 | 0.6519898 | 2.871231 | 3.563668e-09 | 12.18329 | 1.460038e-08 |  |  | 1.276991e-05
2018-04-14 09:49 | 346195 | 120.0001 | 4 | 48 | 4.332176 | 0 | 2.871231 | 3.563668e-09 | 12.18329 | 1.460038e-08 |  |  | 3.623962e-05
2018-04-14 09:51 | 346315 | 240.0002 | 4 | 48 | 4.326438 | 0 | 2.871231 | 3.563668e-09 | 12.18329 | 1.460038e-08 |  |  | -1.907349e-05
2018-04-14 09:52 | 346375 | 300.0008 | 4 | 48 | 4.324861 | 0 | 2.871231 | 3.563668e-09 | 12.18329 | 1.460038e-08 |  |  | -0.0001487233
2018-04-14 09:54 | 346495.1 | 120.0009 | 5 | 48 | 3.989982 | -3.260049 | 2.871231 | 0.1086632 | 12.18329 | 0.4381786 |  |  | -0.0004081726
2018-04-14 09:56 | 346615.1 | 240.0009 | 5 | 48 | 3.94682 | -3.259417 | 2.871231 | 0.2173289 | 12.18329 | 0.8693249 |  |  | -0.0003643036
2018-04-14 09:58 | 346735.1 | 360.0001 | 5 | 48 | 3.906722 | -3.259639 | 2.871231 | 0.3259947 | 12.18329 | 1.296015 |  |  | -0.0003080368
2018-04-14 10:00 | 346855.1 | 480.0001 | 5 | 48 | 3.86775 | -3.25908 | 2.871231 | 0.4346634 | 12.18329 | 1.718422 |  |  | -0.0003242493
2018-04-14 10:02 | 346975.1 | 600.0001 | 5 | 48 | 3.829796 | -3.259969 | 2.871231 | 0.5433301 | 12.18329 | 2.136647 |  |  | -0.0003318787
2018-04-14 10:04 | 347095.1 | 720.0001 | 5 | 48 | 3.791989 | -3.259976 | 2.871231 | 0.6519949 | 12.18329 | 2.550765 |  |  | -0.0003204346
2018-04-14 10:06 | 347215.1 | 840.0009 | 5 | 48 | 3.754796 | -3.259326 | 2.871231 | 0.7606617 | 12.18329 | 2.96078 |  |  | -0.000369072
2018-04-14 10:08 | 347335.1 | 960.001 | 5 | 48 | 3.720934 | -3.260539 | 2.871231 | 0.8693288 | 12.18329 | 3.366938 |  |  | -0.0002765656
2018-04-14 10:10 | 347455.1 | 1080.0001 | 5 | 48 | 3.689878 | -3.260506 | 2.871231 | 0.9779939 | 12.18329 | 3.769573 |  |  | -0.0001926422
2018-04-14 10:12 | 347575.1 | 1200.0001 | 5 | 48 | 3.660925 | -3.260529 | 2.871231 | 1.086661 | 12.18329 | 4.168961 |  |  | -0.0003252029
2018-04-14 10:14 | 347695.1 | 1320.0005 | 5 | 48 | 3.633213 | -3.260116 | 2.871231 | 1.19533 | 12.18329 | 4.565283 |  |  | -0.000202179
2018-04-14 10:16 | 347815.1 | 1440.0001 | 5 | 48 | 3.605433 | -3.25983 | 2.871231 | 1.303997 | 12.18329 | 4.95858 |  |  | -0.0002260208
2018-04-14 10:18 | 347935.1 | 1560.001 | 5 | 48 | 3.580365 | -3.260014 | 2.871231 | 1.412662 | 12.18329 | 5.348979 |  |  | -0.0001792908
2018-04-14 10:20 | 348055.1 | 1680.0001 | 5 | 48 | 3.557728 | -3.259852 | 2.871231 | 1.521332 | 12.18329 | 5.736807 |  |  | -0.0001707077
2018-04-14 10:22 | 348175.1 | 1800.0001 | 5 | 48 | 3.537584 | -3.259457 | 2.871231 | 1.629996 | 12.18329 | 6.122289 |  |  | -0.0001335144
2018-04-14 10:24 | 348295.1 | 1920.0009 | 5 | 48 | 3.518713 | -3.25951 | 2.871231 | 1.738665 | 12.18329 | 6.50568 |  |  | -9.346008e-05
2018-04-14 10:26 | 348415.1 | 2040.0006 | 5 | 48 | 3.500035 | -3.260266 | 2.871231 | 1.847332 | 12.18329 | 6.887031 |  |  | -7.724762e-05
2018-04-14 10:28 | 348535.1 | 2160.0009 | 5 | 48 | 3.483244 | -3.26014 | 2.871231 | 1.955999 | 12.18329 | 7.266436 |  |  | -7.43866e-05
2018-04-14 10:30 | 348655.1 | 2280.0001 | 5 | 48 | 3.467694 | -3.259302 | 2.871231 | 2.064666 | 12.18329 | 7.644096 |  |  | -5.149841e-05
2018-04-14 10:32 | 348775.1 | 2400.0001 | 5 | 48 | 3.451824 | -3.259883 | 2.871231 | 2.173332 | 12.18329 | 8.02005 |  |  | -5.340576e-05
2018-04-14 10:34 | 348895.1 | 2520.0005 | 5 | 48 | 3.434264 | -3.259856 | 2.871231 | 2.281999 | 12.18329 | 8.394227 |  |  | -0.0002069473
2018-04-14 10:36 | 349015.1 | 2640.0001 | 5 | 48 | 3.412273 | -3.260242 | 2.871231 | 2.390664 | 12.18329 | 8.766287 |  |  | -0.0002641678
2018-04-14 10:38 | 349135.1 | 2760.0009 | 5 | 48 | 3.382167 | -3.260427 | 2.871231 | 2.499331 | 12.18329 | 9.135527 |  |  | -0.0002508163
2018-04-14 10:40 | 349255.1 | 2880.0006 | 5 | 48 | 3.337934 | -3.259791 | 2.871231 | 2.608 | 12.18329 | 9.500854 |  |  | -0.0004529953
2018-04-14 10:42 | 349375.1 | 3000.0019 | 5 | 48 | 3.262455 | -3.259351 | 2.871231 | 2.716665 | 12.18329 | 9.859867 |  |  | -0.0009250641
2018-04-14 10:44 | 349495.1 | 3120.0002 | 5 | 48 | 3.104724 | -3.259826 | 2.871231 | 2.825332 | 12.18329 | 10.20713 |  |  | -0.00219059
2018-04-14 10:45 | 349533.7 | 3158.6089 | 5 | 48 | 2.999999 | -3.259147 | 2.871231 | 2.860294 | 12.18329 | 10.314 |  |  | -0.001604003
2018-04-14 10:47 | 349653.799 | 120.0009 | 6 | 48 | 3.43997 | 0 | 2.871231 | 2.860342 | 12.18329 | 10.31415 |  |  | 0.0002212524
2018-04-14 10:49 | 349773.799 | 240.0009 | 6 | 48 | 3.457861 | 0 | 2.871231 | 2.860342 | 12.18329 | 10.31415 |  |  | 0.0001420975
2018-04-14 10:50 | 349833.7989 | 300.0008 | 6 | 48 | 3.461987 | 0 | 2.871231 | 2.860342 | 12.18329 | 10.31415 |  |  | 0.0001652936
2018-04-14 10:52 | 349953.9 | 120.0001 | 2 | 49 | 4.080622 | 4.889668 | 0.1626022 | 6.352529e-10 | 0.6487142 | 2.199244e-09 |  |  | 0.0002117157
2018-04-14 10:54 | 350073.9 | 240.0009 | 2 | 49 | 4.11268 | 4.890156 | 0.3256049 | 6.352529e-10 | 1.316297 | 2.199244e-09 |  |  | 0.0002841949
2018-04-14 10:56 | 350193.9 | 360.0001 | 2 | 49 | 4.143816 | 4.889353 | 0.4886027 | 6.352529e-10 | 1.989292 | 2.199244e-09 |  |  | 0.0001611714
2018-04-14 10:58 | 350313.9 | 480.0001 | 2 | 49 | 4.168151 | 4.890631 | 0.6515977 | 6.352529e-10 | 2.66676 | 2.199244e-09 |  |  | 3.814697e-05
2018-04-14 11:00 | 350433.9 | 600.0009 | 2 | 49 | 4.191344 | 4.889746 | 0.8146033 | 6.352529e-10 | 3.348061 | 2.199244e-09 |  |  | 0.0001916885
2018-04-14 11:02 | 350553.9 | 720.0005 | 2 | 49 | 4.199994 | 4.645441 | 0.9751608 | 1.911057e-09 | 4.022152 | 7.288498e-09 |  |  | -3.051758e-05
2018-04-14 11:04 | 350673.9 | 840.0009 | 2 | 49 | 4.200084 | 4.263347 | 1.123495 | 1.911057e-09 | 4.645156 | 7.288498e-09 |  |  | -3.433228e-05
2018-04-14 11:06 | 350793.9 | 960.0003 | 2 | 49 | 4.200016 | 3.913121 | 1.259671 | 1.911057e-09 | 5.217098 | 7.288498e-09 |  |  | -7.820129e-05
2018-04-14 11:08 | 350913.9 | 1080.0001 | 2 | 49 | 4.199962 | 3.590603 | 1.384581 | 1.911057e-09 | 5.74172 | 7.288498e-09 |  |  | 2.098083e-05
2018-04-14 11:10 | 351033.9 | 1200.001 | 2 | 49 | 4.200037 | 3.286374 | 1.499112 | 1.911057e-09 | 6.22275 | 7.288498e-09 |  |  | 4.768372e-06
2018-04-14 11:10 | 351044.3 | 1210.4176 | 2 | 49 | 4.200066 | 3.259997 | 1.508583 | 1.911057e-09 | 6.262529 | 7.288498e-09 |  |  | 1.710711e-05
2018-04-14 11:12 | 351164.3 | 120.0001 | 3 | 49 | 4.224202 | 3.260363 | 1.616996 | 3.805689e-09 | 6.719141 | 1.496404e-08 |  |  | 0.0001592636
2018-04-14 11:14 | 351284.3 | 240.0006 | 3 | 49 | 4.251837 | 3.260086 | 1.725664 | 3.805689e-09 | 7.179649 | 1.496404e-08 |  |  | 0.000243187
2018-04-14 11:16 | 351404.3 | 360.001 | 3 | 49 | 4.28129 | 3.259686 | 1.834332 | 3.805689e-09 | 7.643279 | 1.496404e-08 |  |  | 0.0002384186
2018-04-14 11:18 | 351524.3 | 480.0001 | 3 | 49 | 4.312439 | 3.260529 | 1.942995 | 3.805689e-09 | 8.110174 | 1.496404e-08 |  |  | 0.0003051758
2018-04-14 11:20 | 351644.3 | 600.0001 | 3 | 49 | 4.345663 | 3.259579 | 2.051664 | 3.805689e-09 | 8.580592 | 1.496404e-08 |  |  | 0.0002908707
2018-04-14 11:22 | 351764.3 | 720.0005 | 3 | 49 | 4.381536 | 3.260084 | 2.160332 | 3.805689e-09 | 9.054749 | 1.496404e-08 |  |  | 0.0003490448
2018-04-14 11:24 | 351884.3 | 840.0009 | 3 | 49 | 4.400039 | 3.020113 | 2.267097 | 4.527329e-09 | 9.524025 | 1.803049e-08 |  |  | 0
2018-04-14 11:26 | 352004.3 | 960.0003 | 3 | 49 | 4.400007 | 2.618005 | 2.360897 | 4.527329e-09 | 9.936747 | 1.803049e-08 |  |  | 2.670288e-05
2018-04-14 11:28 | 352124.3 | 1080.0001 | 3 | 49 | 4.399957 | 2.276456 | 2.442338 | 4.527329e-09 | 10.29509 | 1.803049e-08 |  |  | 8.201599e-05
2018-04-14 11:30 | 352244.3 | 1200.0011 | 3 | 49 | 4.39997 | 1.987942 | 2.513268 | 4.527329e-09 | 10.60718 | 1.803049e-08 |  |  | 4.577637e-05
2018-04-14 11:32 | 352364.3 | 1320.0004 | 3 | 49 | 4.399967 | 1.734541 | 2.575194 | 4.527329e-09 | 10.87965 | 1.803049e-08 |  |  | 3.528595e-05
2018-04-14 11:34 | 352484.3 | 1440.0003 | 3 | 49 | 4.400028 | 1.523037 | 2.629406 | 4.527329e-09 | 11.11819 | 1.803049e-08 |  |  | 1.907349e-06
2018-04-14 11:36 | 352604.3 | 1560.0003 | 3 | 49 | 4.399939 | 1.33772 | 2.677017 | 4.527329e-09 | 11.32768 | 1.803049e-08 |  |  | 4.768372e-06
2018-04-14 11:38 | 352724.3 | 1680.0011 | 3 | 49 | 4.399973 | 1.175204 | 2.718879 | 4.527329e-09 | 11.51187 | 1.803049e-08 |  |  | -4.577637e-05
2018-04-14 11:40 | 352844.3 | 1800.0008 | 3 | 49 | 4.400044 | 1.039952 | 2.755735 | 4.527329e-09 | 11.67404 | 1.803049e-08 |  |  | 8.201599e-05
2018-04-14 11:42 | 352964.3 | 1920.0008 | 3 | 49 | 4.400044 | 0.9268867 | 2.788442 | 4.527329e-09 | 11.81794 | 1.803049e-08 |  |  | 2.670288e-05
2018-04-14 11:44 | 353084.3 | 2040.0003 | 3 | 49 | 4.400052 | 0.8274384 | 2.817609 | 4.527329e-09 | 11.94628 | 1.803049e-08 |  |  | 3.623962e-05
2018-04-14 11:46 | 353204.3 | 2160.0003 | 3 | 49 | 4.400047 | 0.7433749 | 2.843732 | 4.527329e-09 | 12.06122 | 1.803049e-08 |  |  | 1.049042e-05
2018-04-14 11:48 | 353324.3 | 2280.0001 | 3 | 49 | 4.400004 | 0.6686722 | 2.867225 | 4.527329e-09 | 12.16459 | 1.803049e-08 |  |  | -3.33786e-05
2018-04-14 11:49 | 353352.8 | 2308.4894 | 3 | 49 | 4.400009 | 0.651994 | 2.87245 | 4.527329e-09 | 12.18758 | 1.803049e-08 |  |  | -5.642696e-05
2018-04-14 11:51 | 353472.8 | 120.0009 | 4 | 49 | 4.33253 | 0 | 2.87245 | 4.527329e-09 | 12.18758 | 1.803049e-08 |  |  | -0.0001535416
2018-04-14 11:53 | 353592.8 | 240.001 | 4 | 49 | 4.326921 | 0 | 2.87245 | 4.527329e-09 | 12.18758 | 1.803049e-08 |  |  | -2.765656e-05
2018-04-14 11:54 | 353652.8 | 300.0015 | 4 | 49 | 4.325248 | 0 | 2.87245 | 4.527329e-09 | 12.18758 | 1.803049e-08 |  |  | -0.000149362
2018-04-14 11:56 | 353772.9 | 120.0001 | 5 | 49 | 3.990626 | -3.260455 | 2.87245 | 0.1086656 | 12.18758 | 0.4381883 |  |  | -0.0003929138
2018-04-14 11:58 | 353892.9 | 240.0009 | 5 | 49 | 3.948423 | -3.26003 | 2.87245 | 0.2173325 | 12.18758 | 0.8694865 |  |  | -0.0003538132
2018-04-14 12:00 | 354012.9 | 360.001 | 5 | 49 | 3.908798 | -3.260176 | 2.87245 | 0.3259995 | 12.18758 | 1.296398 |  |  | -0.000369072
2018-04-14 12:02 | 354132.9 | 480.0009 | 5 | 49 | 3.869249 | -3.259142 | 2.87245 | 0.4346667 | 12.18758 | 1.719 |  |  | -0.0003767014
2018-04-14 12:04 | 354252.9 | 600.001 | 5 | 49 | 3.829745 | -3.259523 | 2.87245 | 0.5433321 | 12.18758 | 2.137304 |  |  | -0.0003871918
2018-04-14 12:06 | 354372.9 | 720.0009 | 5 | 49 | 3.791895 | -3.259662 | 2.87245 | 0.6519973 | 12.18758 | 2.551385 |  |  | -0.0002183914
2018-04-14 12:08 | 354492.9 | 840.0009 | 5 | 49 | 3.756053 | -3.260214 | 2.87245 | 0.7606651 | 12.18758 | 2.961488 |  |  | -0.0003538132
2018-04-14 12:10 | 354612.9 | 960.0006 | 5 | 49 | 3.722475 | -3.259927 | 2.87245 | 0.8693343 | 12.18758 | 3.367805 |  |  | -0.0001983643
2018-04-14 12:12 | 354732.9 | 1080.0008 | 5 | 49 | 3.691451 | -3.259974 | 2.87245 | 0.978001 | 12.18758 | 3.770602 |  |  | -0.000289917
2018-04-14 12:14 | 354852.9 | 1200.0001 | 5 | 49 | 3.661916 | -3.260989 | 2.87245 | 1.086668 | 12.18758 | 4.170125 |  |  | -0.0002727509
2018-04-14 12:16 | 354972.9 | 1320.0007 | 5 | 49 | 3.633142 | -3.260571 | 2.87245 | 1.195333 | 12.18758 | 4.566483 |  |  | -0.0002851486
2018-04-14 12:18 | 355092.9 | 1440.0002 | 5 | 49 | 3.605989 | -3.260336 | 2.87245 | 1.303999 | 12.18758 | 4.959782 |  |  | -0.0001983643
2018-04-14 12:20 | 355212.9 | 1560.0002 | 5 | 49 | 3.581258 | -3.260386 | 2.87245 | 1.412665 | 12.18758 | 5.350276 |  |  | -0.0001945496
2018-04-14 12:22 | 355332.9 | 1680.0002 | 5 | 49 | 3.558668 | -3.260987 | 2.87245 | 1.521334 | 12.18758 | 5.738199 |  |  | -0.0001020432
2018-04-14 12:24 | 355452.9 | 1800.0002 | 5 | 49 | 3.538192 | -3.260207 | 2.87245 | 1.630002 | 12.18758 | 6.123776 |  |  | -0.0001926422
2018-04-14 12:26 | 355572.9 | 1920.001 | 5 | 49 | 3.519503 | -3.2601 | 2.87245 | 1.73867 | 12.18758 | 6.507228 |  |  | -0.0002202988
2018-04-14 12:28 | 355692.9 | 2040.0007 | 5 | 49 | 3.501096 | -3.259989 | 2.87245 | 1.847334 | 12.18758 | 6.888674 |  |  | -0.0001277924
2018-04-14 12:30 | 355812.9 | 2160.0001 | 5 | 49 | 3.483695 | -3.259952 | 2.87245 | 1.955999 | 12.18758 | 7.268147 |  |  | -0.0001497269
2018-04-14 12:32 | 355932.9 | 2280.0006 | 5 | 49 | 3.467927 | -3.260064 | 2.87245 | 2.064668 | 12.18758 | 7.64585 |  |  | -0.0001516342
2018-04-14 12:34 | 356052.9 | 2400.0002 | 5 | 49 | 3.451856 | -3.260353 | 2.87245 | 2.173332 | 12.18758 | 8.021828 |  |  | -9.155273e-05
2018-04-14 12:36 | 356172.9 | 2520.0002 | 5 | 49 | 3.43456 | -3.259696 | 2.87245 | 2.282001 | 12.18758 | 8.396011 |  |  | -0.0001468658
2018-04-14 12:38 | 356292.9 | 2640.0006 | 5 | 49 | 3.413474 | -3.260084 | 2.87245 | 2.390666 | 12.18758 | 8.768133 |  |  | -0.0002365112
2018-04-14 12:40 | 356412.9 | 2760.001 | 5 | 49 | 3.38434 | -3.260098 | 2.87245 | 2.499333 | 12.18758 | 9.137593 |  |  | -0.0003290176
2018-04-14 12:42 | 356532.9 | 2880.0002 | 5 | 49 | 3.338269 | -3.26022 | 2.87245 | 2.608 | 12.18758 | 9.503045 |  |  | -0.0004138947
2018-04-14 12:44 | 356652.9 | 3000.0006 | 5 | 49 | 3.26327 | -3.259768 | 2.87245 | 2.716664 | 12.18758 | 9.862112 |  |  | -0.0007410049
2018-04-14 12:46 | 356772.9 | 3120.0002 | 5 | 49 | 3.108373 | -3.259438 | 2.87245 | 2.825332 | 12.18758 | 10.20957 |  |  | -0.001984596
2018-04-14 12:46 | 356813.4 | 3160.5009 | 5 | 49 | 2.999984 | -3.260324 | 2.87245 | 2.862009 | 12.18758 | 10.32176 |  |  | -0.001411856
2018-04-14 12:48 | 356933.6 | 120.0006 | 6 | 49 | 3.441156 | 0 | 2.87245 | 2.862055 | 12.18758 | 10.3219 |  |  | 0.000287056
2018-04-14 12:50 | 357053.6 | 240.0001 | 6 | 49 | 3.458974 | 0 | 2.87245 | 2.862055 | 12.18758 | 10.3219 |  |  | 1.335144e-05
2018-04-14 12:51 | 357113.6 | 300.0008 | 6 | 49 | 3.463116 | 0 | 2.87245 | 2.862055 | 12.18758 | 10.3219 |  |  | 7.817468e-05
2018-04-14 12:53 | 357233.6 | 120.0001 | 2 | 50 | 4.081316 | 4.890009 | 0.1626064 | 7.966357e-10 | 0.6488557 | 2.758954e-09 |  |  | 0.000207901
2018-04-14 12:55 | 357353.6 | 240.0001 | 2 | 50 | 4.113498 | 4.890392 | 0.3256049 | 7.966357e-10 | 1.31656 | 2.758954e-09 |  |  | 0.0002985001
2018-04-14 12:57 | 357473.6 | 360.0005 | 2 | 50 | 4.144098 | 4.889971 | 0.4886077 | 7.966357e-10 | 1.989677 | 2.758954e-09 |  |  | 0.0001888275
2018-04-14 12:59 | 357593.6 | 480.0009 | 2 | 50 | 4.168524 | 4.889853 | 0.6516093 | 7.966357e-10 | 2.667223 | 2.758954e-09 |  |  | 0.0002813339
2018-04-14 13:01 | 357713.6 | 600.0002 | 2 | 50 | 4.191283 | 4.889338 | 0.8146076 | 7.966357e-10 | 3.348504 | 2.758954e-09 |  |  | 0.0001726151
2018-04-14 13:03 | 357833.6 | 720.0001 | 2 | 50 | 4.200015 | 4.663133 | 0.9753373 | 9.447201e-10 | 4.023317 | 3.348972e-09 |  |  | 4.863739e-05
2018-04-14 13:05 | 357953.6 | 840.0004 | 2 | 50 | 4.200047 | 4.269521 | 1.124172 | 9.447201e-10 | 4.648423 | 3.348972e-09 |  |  | 8.201599e-05
2018-04-14 13:07 | 358073.6 | 960.0003 | 2 | 50 | 4.199982 | 3.909503 | 1.260361 | 9.447201e-10 | 5.220419 | 3.348972e-09 |  |  | -4.482269e-05
2018-04-14 13:09 | 358193.6 | 1080.0005 | 2 | 50 | 4.199975 | 3.58618 | 1.385238 | 9.447201e-10 | 5.744903 | 3.348972e-09 |  |  | -1.049042e-05
2018-04-14 13:11 | 358313.6 | 1200 | 2 | 50 | 4.200002 | 3.284532 | 1.499688 | 9.447201e-10 | 6.225592 | 3.348972e-09 |  |  | 8.583069e-06
2018-04-14 13:11 | 358324.2 | 1210.6099 | 2 | 50 | 4.200081 | 3.259868 | 1.509331 | 9.447201e-10 | 6.266093 | 3.348972e-09 |  |  | 3.019528e-05
2018-04-14 13:13 | 358444.2 | 120.0009 | 3 | 50 | 4.22413 | 3.259901 | 1.617749 | 1.584344e-09 | 6.722738 | 5.94331e-09 |  |  | 0.0002746582
2018-04-14 13:15 | 358564.2 | 240.0001 | 3 | 50 | 4.250671 | 3.260128 | 1.726418 | 1.584344e-09 | 7.183195 | 5.94331e-09 |  |  | 0.0002593994
2018-04-14 13:17 | 358684.2 | 360.0001 | 3 | 50 | 4.280586 | 3.259998 | 1.835082 | 1.584344e-09 | 7.64668 | 5.94331e-09 |  |  | 0.0002908707
2018-04-14 13:19 | 358804.2 | 480.0001 | 3 | 50 | 4.312562 | 3.260372 | 1.94375 | 1.584344e-09 | 8.113572 | 5.94331e-09 |  |  | 0.0002613068
2018-04-14 13:21 | 358924.2 | 600.0001 | 3 | 50 | 4.345855 | 3.259943 | 2.052414 | 1.584344e-09 | 8.583987 | 5.94331e-09 |  |  | 0.0003042221
2018-04-14 13:23 | 359044.2 | 720.0001 | 3 | 50 | 4.38189 | 3.259649 | 2.161083 | 1.584344e-09 | 9.05818 | 5.94331e-09 |  |  | 0.0002202988
2018-04-14 13:25 | 359164.2 | 840.0001 | 3 | 50 | 4.399962 | 3.029657 | 2.267869 | 2.736303e-09 | 9.527566 | 1.083589e-08 |  |  | 9.536743e-06
2018-04-14 13:27 | 359284.2 | 960.001 | 3 | 50 | 4.399984 | 2.63389 | 2.362062 | 2.736303e-09 | 9.942011 | 1.083589e-08 |  |  | -2.95639e-05
2018-04-14 13:29 | 359404.2 | 1080.0001 | 3 | 50 | 4.39999 | 2.285055 | 2.443869 | 2.736303e-09 | 10.30197 | 1.083589e-08 |  |  | -6.29425e-05
2018-04-14 13:31 | 359524.2 | 1200.0011 | 3 | 50 | 4.399971 | 1.977863 | 2.514727 | 2.736303e-09 | 10.61374 | 1.083589e-08 |  |  | 9.536743e-06
2018-04-14 13:33 | 359644.2 | 1320.0001 | 3 | 50 | 4.400045 | 1.728907 | 2.576402 | 2.736303e-09 | 10.88511 | 1.083589e-08 |  |  | 2.95639e-05
2018-04-14 13:35 | 359764.2 | 1440.0008 | 3 | 50 | 4.400052 | 1.517346 | 2.630402 | 2.736303e-09 | 11.12271 | 1.083589e-08 |  |  | -3.051758e-05
2018-04-14 13:37 | 359884.2 | 1560.0005 | 3 | 50 | 4.399967 | 1.334967 | 2.677848 | 2.736303e-09 | 11.33147 | 1.083589e-08 |  |  | -2.574921e-05
2018-04-14 13:39 | 360004.2 | 1680.0009 | 3 | 50 | 4.400086 | 1.180296 | 2.719683 | 2.736303e-09 | 11.51555 | 1.083589e-08 |  |  | 4.768372e-06
2018-04-14 13:41 | 360124.2 | 1800.0003 | 3 | 50 | 4.400006 | 1.045882 | 2.756734 | 2.736303e-09 | 11.67857 | 1.083589e-08 |  |  | 7.534027e-05
2018-04-14 13:43 | 360244.2 | 1920.0001 | 3 | 50 | 4.400087 | 0.9291229 | 2.789598 | 2.736303e-09 | 11.82318 | 1.083589e-08 |  |  | 0.0001115799
2018-04-14 13:45 | 360364.2 | 2040.001 | 3 | 50 | 4.400043 | 0.8253307 | 2.818785 | 2.736303e-09 | 11.9516 | 1.083589e-08 |  |  | 1.335144e-05
2018-04-14 13:47 | 360484.2 | 2160.0001 | 3 | 50 | 4.400049 | 0.7389318 | 2.84482 | 2.736303e-09 | 12.06615 | 1.083589e-08 |  |  | 1.144409e-05
2018-04-14 13:49 | 360604.2 | 2280.0006 | 3 | 50 | 4.400019 | 0.6638736 | 2.868168 | 2.736303e-09 | 12.16888 | 1.083589e-08 |  |  | 2.670288e-05
2018-04-14 13:50 | 360626.1 | 2301.8721 | 3 | 50 | 4.400044 | 0.6519688 | 2.872166 | 2.736303e-09 | 12.18647 | 1.083589e-08 |  |  | 3.185746e-06
2018-04-14 13:52 | 360746.2 | 120.0005 | 4 | 50 | 4.332223 | 0 | 2.872166 | 2.736303e-09 | 12.18647 | 1.083589e-08 |  |  | -0.000125885
2018-04-14 13:54 | 360866.2 | 240.0001 | 4 | 50 | 4.326575 | 0 | 2.872166 | 2.736303e-09 | 12.18647 | 1.083589e-08 |  |  | -9.727478e-05
2018-04-14 13:55 | 360926.2 | 300.0008 | 4 | 50 | 4.32501 | 0 | 2.872166 | 2.736303e-09 | 12.18647 | 1.083589e-08 |  |  | -0.0001894283
2018-04-14 13:57 | 361046.2 | 120.0002 | 5 | 50 | 3.991589 | -3.25953 | 2.872166 | 0.1086625 | 12.18647 | 0.4382856 |  |  | -0.0003738403
2018-04-14 13:59 | 361166.2 | 240.0006 | 5 | 50 | 3.947854 | -3.260368 | 2.872166 | 0.2173307 | 12.18647 | 0.8696025 |  |  | -0.0002288818
2018-04-14 14:01 | 361286.2 | 360.0001 | 5 | 50 | 3.907654 | -3.259737 | 2.872166 | 0.3259948 | 12.18647 | 1.296395 |  |  | -0.0002937317
2018-04-14 14:03 | 361406.2 | 480.0001 | 5 | 50 | 3.868531 | -3.259729 | 2.872166 | 0.4346605 | 12.18647 | 1.718887 |  |  | -0.0002212524
2018-04-14 14:05 | 361526.2 | 600.001 | 5 | 50 | 3.830624 | -3.260122 | 2.872166 | 0.5433289 | 12.18647 | 2.137197 |  |  | -0.0002651215
2018-04-14 14:07 | 361646.2 | 720.0006 | 5 | 50 | 3.793638 | -3.260724 | 2.872166 | 0.6519927 | 12.18647 | 2.551433 |  |  | -0.0002746582
2018-04-14 14:09 | 361766.2 | 840.0009 | 5 | 50 | 3.757523 | -3.260595 | 2.872166 | 0.7606596 | 12.18647 | 2.961704 |  |  | -0.0002536774
2018-04-14 14:11 | 361886.2 | 960.0002 | 5 | 50 | 3.722117 | -3.258841 | 2.872166 | 0.8693276 | 12.18647 | 3.368083 |  |  | -0.0002031326
2018-04-14 14:13 | 362006.2 | 1080.0006 | 5 | 50 | 3.69054 | -3.260343 | 2.872166 | 0.9779934 | 12.18647 | 3.770803 |  |  | -0.0002651215
2018-04-14 14:15 | 362126.2 | 1200.0001 | 5 | 50 | 3.661232 | -3.261105 | 2.872166 | 1.086659 | 12.18647 | 4.170226 |  |  | -0.0002126694
2018-04-14 14:17 | 362246.2 | 1320.0001 | 5 | 50 | 3.633639 | -3.259874 | 2.872166 | 1.195327 | 12.18647 | 4.566572 |  |  | -0.0001821518
2018-04-14 14:19 | 362366.2 | 1440.0001 | 5 | 50 | 3.607451 | -3.260308 | 2.872166 | 1.303994 | 12.18647 | 4.959994 |  |  | -0.0003099442
2018-04-14 14:21 | 362486.2 | 1560.0006 | 5 | 50 | 3.582399 | -3.260206 | 2.872166 | 1.41266 | 12.18647 | 5.350631 |  |  | -0.0002012253
2018-04-14 14:23 | 362606.2 | 1680 | 5 | 50 | 3.558067 | -3.260085 | 2.872166 | 1.521326 | 12.18647 | 5.738574 |  |  | -0.0001459122
2018-04-14 14:25 | 362726.2 | 1800.0009 | 5 | 50 | 3.537293 | -3.259734 | 2.872166 | 1.629992 | 12.18647 | 6.124053 |  |  | -0.0001020432
2018-04-14 14:27 | 362846.2 | 1920.0009 | 5 | 50 | 3.518345 | -3.26003 | 2.872166 | 1.73866 | 12.18647 | 6.507397 |  |  | -0.0001888275
2018-04-14 14:29 | 362966.2 | 2040.0001 | 5 | 50 | 3.50129 | -3.25951 | 2.872166 | 1.847325 | 12.18647 | 6.888781 |  |  | -0.0001420975
2018-04-14 14:31 | 363086.2 | 2160.0001 | 5 | 50 | 3.484999 | -3.260393 | 2.872166 | 1.955991 | 12.18647 | 7.268366 |  |  | -0.0001001358
2018-04-14 14:33 | 363206.2 | 2280.0004 | 5 | 50 | 3.468669 | -3.260752 | 2.872166 | 2.064659 | 12.18647 | 7.646211 |  |  | -0.0001878738
2018-04-14 14:35 | 363326.2 | 2400.0001 | 5 | 50 | 3.451334 | -3.260472 | 2.872166 | 2.173324 | 12.18647 | 8.022193 |  |  | -0.0001058578
2018-04-14 14:37 | 363446.2 | 2520.0001 | 5 | 50 | 3.433696 | -3.259632 | 2.872166 | 2.281992 | 12.18647 | 8.396313 |  |  | -0.0002717972
2018-04-14 14:39 | 363566.2 | 2640.0001 | 5 | 50 | 3.412538 | -3.25941 | 2.872166 | 2.390659 | 12.18647 | 8.768328 |  |  | -0.0001420975
2018-04-14 14:41 | 363686.2 | 2760.0005 | 5 | 50 | 3.384589 | -3.259774 | 2.872166 | 2.499325 | 12.18647 | 9.137726 |  |  | -0.0003738403
2018-04-14 14:43 | 363806.2 | 2880.0002 | 5 | 50 | 3.340195 | -3.260094 | 2.872166 | 2.607991 | 12.18647 | 9.503303 |  |  | -0.0004091263
2018-04-14 14:45 | 363926.2 | 3000.0005 | 5 | 50 | 3.263533 | -3.260433 | 2.872166 | 2.716658 | 12.18647 | 9.862533 |  |  | -0.0007953644
2018-04-14 14:47 | 364046.2 | 3120.0002 | 5 | 50 | 3.102429 | -3.260092 | 2.872166 | 2.825325 | 12.18647 | 10.20969 |  |  | -0.002195358
2018-04-14 14:47 | 364083.9 | 3157.7017 | 5 | 50 | 2.999999 | -3.260546 | 2.872166 | 2.859466 | 12.18647 | 10.31401 |  |  | -0.001578028
2018-04-14 14:49 | 364204.1 | 120.0002 | 6 | 50 | 3.441863 | 0 | 2.872166 | 2.859513 | 12.18647 | 10.31416 |  |  | 0.0003890991
2018-04-14 14:51 | 364324.1 | 240.0003 | 6 | 50 | 3.45971 | 0 | 2.872166 | 2.859513 | 12.18647 | 10.31416 |  |  | 3.623962e-05
2018-04-14 14:52 | 364384.1 | 300.001 | 6 | 50 | 3.463753 | 0 | 2.872166 | 2.859513 | 12.18647 | 10.31416 |  |  | 0.0003228588
2018-04-14 14:54 | 364504.2 | 120.0001 | 8 | 51 | 3.945902 | 3.260571 | 0.108662 | 0 | 0.4175887 | 0 |  |  | 0.0008964539
2018-04-14 14:56 | 364624.2 | 240.0001 | 8 | 51 | 3.979 | 3.259775 | 0.2173309 | 0 | 0.8486156 | 0 |  |  | 0.0002155304
2018-04-14 14:58 | 364744.2 | 360.0001 | 8 | 51 | 4.006315 | 3.259737 | 0.3259979 | 0 | 1.282493 | 0 |  |  | 0.000152588
2018-04-14 15:00 | 364864.2 | 480.0006 | 8 | 51 | 4.030906 | 3.259615 | 0.4346624 | 0 | 1.719203 | 0 |  |  | 8.964539e-05
2018-04-14 15:02 | 364984.2 | 600.0001 | 8 | 51 | 4.052368 | 3.25971 | 0.5433276 | 0 | 2.158427 | 0 |  |  | 6.67572e-05
2018-04-14 15:04 | 365104.2 | 720.0001 | 8 | 51 | 4.069254 | 3.259363 | 0.6519955 | 0 | 2.59975 | 0 |  |  | 0.0001001358
2018-04-14 15:06 | 365224.2 | 840.0001 | 8 | 51 | 4.082893 | 3.259506 | 0.760662 | 0 | 3.042694 | 0 |  |  | 0.0001316071
2018-04-14 15:08 | 365344.2 | 960 | 8 | 51 | 4.097312 | 3.260181 | 0.8693288 | 0 | 3.487138 | 0 |  |  | 0.000125885
2018-04-14 15:10 | 365464.2 | 1080.0001 | 8 | 51 | 4.112329 | 3.259874 | 0.9779965 | 0 | 3.933192 | 0 |  |  | 0.0002470016
2018-04-14 15:12 | 365584.2 | 1200.0001 | 8 | 51 | 4.128805 | 3.259501 | 1.086659 | 0 | 4.380934 | 0 |  |  | 0.000166893
2018-04-14 15:14 | 365704.2 | 1320.0009 | 8 | 51 | 4.146105 | 3.259474 | 1.195329 | 0 | 4.830537 | 0 |  |  | 0.0001859665
2018-04-14 15:16 | 365824.2 | 1440.0001 | 8 | 51 | 4.164807 | 3.261086 | 1.303992 | 0 | 5.282066 | 0 |  |  | 0.0001974106
2018-04-14 15:18 | 365944.2 | 1560.0001 | 8 | 51 | 4.185994 | 3.260323 | 1.41266 | 0 | 5.735765 | 0 |  |  | 0.0001773834
2018-04-14 15:20 | 366018.8 | 1634.6096 | 8 | 51 | 4.200007 | 3.259901 | 1.480222 | 0 | 6.019051 | 0 |  |  | 0.0001773834

## Statistics_49
Date_Time | Test_Time(s) | Step_Time(s) | Step_Index | Cycle_Index | Voltage(V) | Current(A) | Charge_Capacity(Ah) | Discharge_Capacity(Ah) | Charge_Energy(Wh) | Discharge_Energy(Wh) | ACR(Ohm) | Internal Resistance(Ohm)
2018-04-10 11:46 | 7472.03516 | 300.0009 | 6 | 1 | 3.502399 | 0 | 2.932067 | 2.857194 | 12.48125 | 10.25495
2018-04-10 13:49 | 14857.06 | 300.0017 | 6 | 2 | 3.506532 | 0 | 2.881762 | 2.862555 | 12.25752 | 10.2833
2018-04-10 15:52 | 22223.4 | 300.0015 | 6 | 3 | 3.49908 | 0 | 2.877008 | 2.862602 | 12.23842 | 10.27917
2018-04-10 17:55 | 29595.76 | 300.0008 | 6 | 4 | 3.502075 | 0 | 2.880052 | 2.86177 | 12.25043 | 10.28035
2018-04-10 19:58 | 36970.24 | 300.001 | 6 | 5 | 3.501937 | 0 | 2.878686 | 2.860974 | 12.24489 | 10.27916
2018-04-10 22:00 | 44329.11 | 300.0016 | 6 | 6 | 3.493937 | 0 | 2.876294 | 2.86284 | 12.23431 | 10.28555
2018-04-11 00:04 | 51712.03 | 300.001 | 6 | 7 | 3.499949 | 0 | 2.881536 | 2.861704 | 12.25603 | 10.2834
2018-04-11 02:06 | 59072.02 | 300.0023 | 6 | 8 | 3.492896 | 0 | 2.875613 | 2.861789 | 12.23124 | 10.28256
2018-04-11 04:09 | 66439.46 | 300.0013 | 6 | 9 | 3.496864 | 0 | 2.871749 | 2.859807 | 12.21467 | 10.27694
2018-04-11 06:12 | 73808.47 | 300.0031 | 6 | 10 | 3.496617 | 0 | 2.877603 | 2.8606 | 12.23871 | 10.28261
2018-04-11 08:14 | 81168.51 | 300.002 | 6 | 11 | 3.489761 | 0 | 2.869036 | 2.860154 | 12.20426 | 10.27987
2018-04-11 10:17 | 88542.94 | 300.001 | 6 | 12 | 3.499223 | 0 | 2.879465 | 2.858411 | 12.24645 | 10.2734
2018-04-11 12:20 | 95902.34 | 300.0015 | 6 | 13 | 3.490367 | 0 | 2.871775 | 2.858541 | 12.21735 | 10.27119
2018-04-11 14:23 | 103264.9 | 300.0017 | 6 | 14 | 3.497314 | 0 | 2.875825 | 2.856089 | 12.2324 | 10.26214
2018-04-11 16:25 | 110627.5 | 300.0008 | 6 | 15 | 3.493751 | 0 | 2.872408 | 2.857073 | 12.21937 | 10.26822
2018-04-11 18:28 | 117997.9 | 300.0017 | 6 | 16 | 3.498016 | 0 | 2.873903 | 2.855801 | 12.22597 | 10.26483
2018-04-11 20:31 | 125344.7 | 300.0012 | 6 | 17 | 3.493294 | 0 | 2.869216 | 2.854606 | 12.20533 | 10.25943
2018-04-11 22:33 | 132707.6 | 300.0011 | 6 | 18 | 3.4891 | 0 | 2.872399 | 2.856972 | 12.21854 | 10.26895
2018-04-12 00:36 | 140080 | 300.0009 | 6 | 19 | 3.486203 | 0 | 2.876208 | 2.860886 | 12.23253 | 10.28673
2018-04-12 02:39 | 147433.6 | 300.0007 | 6 | 20 | 3.486913 | 0 | 2.874545 | 2.857285 | 12.22454 | 10.2739
2018-04-12 04:42 | 154791.1 | 300.0015 | 6 | 21 | 3.490932 | 0 | 2.875746 | 2.857351 | 12.23044 | 10.27864
2018-04-12 06:44 | 162138.6 | 300.0013 | 6 | 22 | 3.493587 | 0 | 2.871253 | 2.853732 | 12.21117 | 10.264
2018-04-12 08:46 | 169481.9 | 300.0009 | 6 | 23 | 3.493597 | 0 | 2.868754 | 2.851876 | 12.20163 | 10.2529
2018-04-12 10:49 | 176837.8 | 300.0017 | 6 | 24 | 3.493903 | 0 | 2.867876 | 2.851524 | 12.19966 | 10.25072
2018-04-12 12:52 | 184191 | 300.0008 | 6 | 25 | 3.493221 | 0 | 2.867903 | 2.85149 | 12.19928 | 10.25198
2018-04-12 14:54 | 191554.2 | 300.0008 | 6 | 26 | 3.484534 | 0 | 2.869309 | 2.856192 | 12.20641 | 10.26887
2018-04-12 16:57 | 198913.7 | 300.0009 | 6 | 27 | 3.486092 | 0 | 2.872757 | 2.855609 | 12.21777 | 10.26617
2018-04-12 18:59 | 206259.4 | 300.001 | 6 | 28 | 3.484278 | 0 | 2.868776 | 2.852972 | 12.20196 | 10.25841
2018-04-12 21:02 | 213600.5 | 300.0017 | 6 | 29 | 3.492725 | 0 | 2.868707 | 2.848942 | 12.20046 | 10.24298
2018-04-12 23:04 | 220956.5 | 300.0007 | 6 | 30 | 3.48889 | 0 | 2.86775 | 2.852957 | 12.19967 | 10.25896
2018-04-13 01:07 | 228301.8 | 300.001 | 6 | 31 | 3.485577 | 0 | 2.867235 | 2.851982 | 12.19626 | 10.25355
2018-04-13 03:09 | 235666.6 | 300.0016 | 6 | 32 | 3.490074 | 0 | 2.872055 | 2.853647 | 12.21567 | 10.26411
2018-04-13 05:12 | 243014.7 | 300.001 | 6 | 33 | 3.486001 | 0 | 2.867266 | 2.852217 | 12.19651 | 10.25749
2018-04-13 07:14 | 250363 | 300.002 | 6 | 34 | 3.485556 | 0 | 2.868651 | 2.852291 | 12.20069 | 10.25638
2018-04-13 09:17 | 257706.1 | 300.0017 | 6 | 35 | 3.488392 | 0 | 2.867652 | 2.849806 | 12.19666 | 10.24741
2018-04-13 11:19 | 265040.3 | 300.0016 | 6 | 36 | 3.486159 | 0 | 2.864604 | 2.84936 | 12.18434 | 10.24452
2018-04-13 13:21 | 272375.9 | 300.0007 | 6 | 37 | 3.490987 | 0 | 2.864162 | 2.845631 | 12.18337 | 10.22826
2018-04-13 15:23 | 279706.7 | 300.0016 | 6 | 38 | 3.492024 | 0 | 2.861631 | 2.844973 | 12.17368 | 10.22587
2018-04-13 17:26 | 287037.3 | 300.0016 | 6 | 39 | 3.494606 | 0 | 2.859618 | 2.842617 | 12.16555 | 10.21681
2018-04-13 19:28 | 294385.6 | 300.0008 | 6 | 40 | 3.487013 | 0 | 2.861873 | 2.848987 | 12.17558 | 10.2405
2018-04-13 21:31 | 301740.8 | 300.0008 | 6 | 41 | 3.490579 | 0 | 2.864537 | 2.846417 | 12.18668 | 10.23119
2018-04-13 23:33 | 309082.7 | 300.0011 | 6 | 42 | 3.493592 | 0 | 2.86146 | 2.843256 | 12.17319 | 10.22
2018-04-14 01:35 | 316414.536 | 300.0019 | 6 | 43 | 3.491757 | 0 | 2.857689 | 2.842338 | 12.15844 | 10.21393
2018-04-14 03:38 | 323754.1 | 300.0017 | 6 | 44 | 3.489543 | 0 | 2.859739 | 2.843999 | 12.16732 | 10.219
2018-04-14 05:40 | 331110.4 | 300.0011 | 6 | 45 | 3.493458 | 0 | 2.86221 | 2.84402 | 12.17916 | 10.22263
2018-04-14 07:42 | 338449.5 | 300.0008 | 6 | 46 | 3.492803 | 0 | 2.858654 | 2.842469 | 12.16343 | 10.21698
2018-04-14 09:45 | 345775.4 | 300.0016 | 6 | 47 | 3.494005 | 0 | 2.857486 | 2.840305 | 12.15767 | 10.20976
2018-04-14 11:47 | 353108 | 300.0006 | 6 | 48 | 3.492628 | 0 | 2.856897 | 2.840971 | 12.15622 | 10.2128
2018-04-14 13:49 | 360438.2 | 300.001 | 6 | 49 | 3.485556 | 0 | 2.856864 | 2.843573 | 12.15393 | 10.22164
2018-04-14 15:51 | 367773.9 | 300.0008 | 6 | 50 | 3.492629 | 0 | 2.861036 | 2.841475 | 12.17205 | 10.21417
2018-04-14 16:17 | 369344.3 | 1570.3289 | 8 | 51 | 4.2 | 3.260115 | 1.421977 | 0 | 5.795561 | 0

## Channel_49_1
Date_Time | Test_Time(s) | Step_Time(s) | Step_Index | Cycle_Index | Voltage(V) | Current(A) | Charge_Capacity(Ah) | Discharge_Capacity(Ah) | Charge_Energy(Wh) | Discharge_Energy(Wh) | ACR(Ohm) | Internal Resistance(Ohm) | dV/dt(V/s) | dI/dt(A/s)
2018-04-10 09:42 | 10.0008 | 10.0008 | 1 | 1 | 3.347738 | 0 | 0 | 0 | 0 | 0 |  |  | 0.000421524
2018-04-10 09:44 | 130.0819 | 120.0011 | 2 | 1 | 4.124059 | 4.88982 | 0.1626487 | 0 | 0.6493974 | 0 |  |  | 0.000421524
2018-04-10 09:46 | 250.0821 | 240.0013 | 2 | 1 | 4.148446 | 4.889841 | 0.3256989 | 0 | 1.32362 | 0 |  |  | 0.0003328323
2018-04-10 09:48 | 370.0829 | 360.0021 | 2 | 1 | 4.185391 | 4.890369 | 0.488696 | 0 | 2.002838 | 0 |  |  | 0.0003452301
2018-04-10 09:50 | 490.0821 | 480.0013 | 2 | 1 | 4.199968 | 4.759866 | 0.6507936 | 0 | 2.683047 | 0 |  |  | 2.670288e-05
2018-04-10 09:52 | 610.0829 | 600.0021 | 2 | 1 | 4.199977 | 4.476953 | 0.8046277 | 0 | 3.329151 | 0 |  |  | -5.722046e-06
2018-04-10 09:54 | 730.0843 | 720.0035 | 2 | 1 | 4.199981 | 4.231756 | 0.9498458 | 0 | 3.939067 | 0 |  |  | -1.716614e-05
2018-04-10 09:56 | 850.0838 | 840.003 | 2 | 1 | 4.200009 | 3.928272 | 1.085823 | 0 | 4.510171 | 0 |  |  | 2.861023e-06
2018-04-10 09:58 | 970.0831 | 960.0023 | 2 | 1 | 4.199981 | 3.623677 | 1.211396 | 0 | 5.037578 | 0 |  |  | -2.861023e-05
2018-04-10 10:00 | 1090.0823 | 1080.0015 | 2 | 1 | 4.199988 | 3.387757 | 1.328097 | 0 | 5.527724 | 0 |  |  | -6.67572e-06
2018-04-10 10:01 | 1163.0228 | 1152.942 | 2 | 1 | 4.199992 | 3.259998 | 1.39539 | 0 | 5.810354 | 0 |  |  | 5.244749e-05
2018-04-10 10:03 | 1283.03664 | 120.0028 | 3 | 1 | 4.218271 | 3.259762 | 1.503751 | 0 | 6.266429 | 0 |  |  | 0.0001497269
2018-04-10 10:05 | 1403.03574 | 240.0019 | 3 | 1 | 4.241261 | 3.261318 | 1.612475 | 0 | 6.726244 | 0 |  |  | 0.0002422333
2018-04-10 10:07 | 1523.03524 | 360.0014 | 3 | 1 | 4.266566 | 3.259611 | 1.721077 | 0 | 7.188245 | 0 |  |  | 0.0003118515
2018-04-10 10:09 | 1643.03584 | 480.002 | 3 | 1 | 4.291352 | 3.259899 | 1.829792 | 0 | 7.653419 | 0 |  |  | 0.0002746582
2018-04-10 10:11 | 1763.03514 | 600.0013 | 3 | 1 | 4.316727 | 3.260487 | 1.938375 | 0 | 8.120762 | 0 |  |  | 0.0002374649
2018-04-10 10:13 | 1883.03664 | 720.0028 | 3 | 1 | 4.346735 | 3.260204 | 2.047062 | 0 | 8.59151 | 0 |  |  | 0.0002574921
2018-04-10 10:15 | 2003.03504 | 840.0012 | 3 | 1 | 4.382989 | 3.2609 | 2.155788 | 0 | 9.066042 | 0 |  |  | 0.0003452301
2018-04-10 10:17 | 2123.03524 | 960.0014 | 3 | 1 | 4.400002 | 3.054112 | 2.262628 | 2.992581e-08 | 9.535711 | 1.269517e-07 |  |  | 6.389618e-05
2018-04-10 10:19 | 2243.03644 | 1080.0026 | 3 | 1 | 4.399985 | 2.699821 | 2.358349 | 2.992581e-08 | 9.956886 | 1.269517e-07 |  |  | -2.670288e-05
2018-04-10 10:21 | 2363.03624 | 1200.0024 | 3 | 1 | 4.40003 | 2.390914 | 2.443196 | 2.992581e-08 | 10.33021 | 1.269517e-07 |  |  | -1.621246e-05
2018-04-10 10:23 | 2483.03444 | 1320.0006 | 3 | 1 | 4.399979 | 2.093139 | 2.517993 | 2.992581e-08 | 10.65932 | 1.269517e-07 |  |  | -3.910065e-05
2018-04-10 10:25 | 2603.03584 | 1440.002 | 3 | 1 | 4.400052 | 1.834557 | 2.583341 | 2.992581e-08 | 10.94685 | 1.269517e-07 |  |  | 1.049042e-05
2018-04-10 10:27 | 2723.03584 | 1560.002 | 3 | 1 | 4.399993 | 1.625581 | 2.640908 | 2.992581e-08 | 11.20015 | 1.269517e-07 |  |  | -7.629395e-05
2018-04-10 10:29 | 2843.03444 | 1680.0006 | 3 | 1 | 4.399945 | 1.452216 | 2.69208 | 2.992581e-08 | 11.4253 | 1.269517e-07 |  |  | 6.103515625e-05
2018-04-10 10:31 | 2963.03624 | 1800.0024 | 3 | 1 | 4.400026 | 1.294429 | 2.737843 | 2.992581e-08 | 11.62666 | 1.269517e-07 |  |  | -8.583069e-06
2018-04-10 10:33 | 3083.03534 | 1920.0015 | 3 | 1 | 4.400003 | 1.142714 | 2.778499 | 2.992581e-08 | 11.80555 | 1.269517e-07 |  |  | 5.722046e-06
2018-04-10 10:35 | 3203.03684 | 2040.003 | 3 | 1 | 4.400006 | 1.019217 | 2.814459 | 2.992581e-08 | 11.96377 | 1.269517e-07 |  |  | -2.861023e-05
2018-04-10 10:37 | 3323.03454 | 2160.0007 | 3 | 1 | 4.400024 | 0.9195005 | 2.846712 | 2.992581e-08 | 12.10568 | 1.269517e-07 |  |  | 0
2018-04-10 10:39 | 3443.03554 | 2280.0017 | 3 | 1 | 4.399993 | 0.8340712 | 2.875906 | 2.992581e-08 | 12.23414 | 1.269517e-07 |  |  | -2.765656e-05
2018-04-10 10:41 | 3563.03604 | 2400.0022 | 3 | 1 | 4.400021 | 0.7486548 | 2.902287 | 2.992581e-08 | 12.35022 | 1.269517e-07 |  |  | -5.722046e-05
2018-04-10 10:43 | 3683.03704 | 2520.0032 | 3 | 1 | 4.399986 | 0.6704052 | 2.925893 | 2.992581e-08 | 12.45408 | 1.269517e-07 |  |  | 1.907349e-05
2018-04-10 10:44 | 3716.67264 | 2553.6388 | 3 | 1 | 4.399992 | 0.6519875 | 2.932067 | 2.992581e-08 | 12.48125 | 1.269517e-07 |  |  | -7.017891e-06
2018-04-10 10:46 | 3836.715316 | 120.0025 | 4 | 1 | 4.330275 | 0 | 2.932067 | 2.992581e-08 | 12.48125 | 1.269517e-07 |  |  | -0.0001001358
2018-04-10 10:48 | 3956.714516 | 240.0017 | 4 | 1 | 4.324267 | 0 | 2.932067 | 2.992581e-08 | 12.48125 | 1.269517e-07 |  |  | -4.386902e-05
2018-04-10 10:49 | 4016.715116 | 300.0023 | 4 | 1 | 4.322506 | 0 | 2.932067 | 2.992581e-08 | 12.48125 | 1.269517e-07 |  |  | -0.0001639845
2018-04-10 10:51 | 4136.787456 | 120.0003 | 5 | 1 | 3.976888 | -3.26008 | 2.932067 | 0.1086212 | 12.48125 | 0.4369021 |  |  | -0.0004043579
2018-04-10 10:53 | 4256.788156 | 240.001 | 5 | 1 | 3.931407 | -3.260968 | 2.932067 | 0.2173165 | 12.48125 | 0.8665828 |  |  | -0.0002794266
2018-04-10 10:55 | 4376.787256 | 360.0001 | 5 | 1 | 3.891671 | -3.25986 | 2.932067 | 0.3259867 | 12.48125 | 1.291639 |  |  | -0.0002622604
2018-04-10 10:57 | 4496.789856 | 480.0027 | 5 | 1 | 3.854191 | -3.259593 | 2.932067 | 0.4346333 | 12.48125 | 1.712427 |  |  | -0.0002613068
2018-04-10 10:59 | 4616.789856 | 600.0027 | 5 | 1 | 3.814666 | -3.261694 | 2.932067 | 0.5433122 | 12.48125 | 2.129171 |  |  | -0.0003528595
2018-04-10 11:01 | 4736.789756 | 720.0026 | 5 | 1 | 3.774179 | -3.259007 | 2.932067 | 0.6519442 | 12.48125 | 2.54134 |  |  | -0.0003814697
2018-04-10 11:03 | 4856.787356 | 840.0002 | 5 | 1 | 3.737782 | -3.260054 | 2.932067 | 0.7606602 | 12.48125 | 2.949627 |  |  | -0.0002880096
2018-04-10 11:05 | 4976.787456 | 960.0003 | 5 | 1 | 3.706204 | -3.260633 | 2.932067 | 0.8693217 | 12.48125 | 3.354008 |  |  | -0.000161171
2018-04-10 11:07 | 5096.788956 | 1080.0018 | 5 | 1 | 3.676249 | -3.259984 | 2.932067 | 0.9779717 | 12.48125 | 3.755071 |  |  | -0.0002403259
2018-04-10 11:09 | 5216.788956 | 1200.0018 | 5 | 1 | 3.644176 | -3.260332 | 2.932067 | 1.086655 | 12.48125 | 4.152885 |  |  | -0.0002841949
2018-04-10 11:11 | 5336.788156 | 1320.001 | 5 | 1 | 3.614562 | -3.259889 | 2.932067 | 1.195313 | 12.48125 | 4.547185 |  |  | -0.0002536774
2018-04-10 11:13 | 5456.788156 | 1440.001 | 5 | 1 | 3.589128 | -3.259915 | 2.932067 | 1.30399 | 12.48125 | 4.938602 |  |  | -0.000254631
2018-04-10 11:15 | 5576.788156 | 1560.001 | 5 | 1 | 3.56692 | -3.259929 | 2.932067 | 1.41265 | 12.48125 | 5.32738 |  |  | -0.0002880096
2018-04-10 11:17 | 5696.789356 | 1680.0022 | 5 | 1 | 3.543444 | -3.260159 | 2.932067 | 1.521243 | 12.48125 | 5.713473 |  |  | -0.0003004074
2018-04-10 11:19 | 5816.787356 | 1800.0002 | 5 | 1 | 3.519185 | -3.259132 | 2.932067 | 1.629971 | 12.48125 | 6.097397 |  |  | -0.0001878738
2018-04-10 11:21 | 5936.788256 | 1920.0011 | 5 | 1 | 3.500097 | -3.260094 | 2.932067 | 1.738658 | 12.48125 | 6.478815 |  |  | -0.0001583099
2018-04-10 11:23 | 6056.789756 | 2040.0026 | 5 | 1 | 3.484432 | -3.260844 | 2.932067 | 1.847324 | 12.48125 | 6.858268 |  |  | -0.0001125336
2018-04-10 11:25 | 6176.787456 | 2160.0003 | 5 | 1 | 3.468884 | -3.259152 | 2.932067 | 1.955982 | 12.48125 | 7.23607 |  |  | -0.000128746
2018-04-10 11:27 | 6296.787856 | 2280.0007 | 5 | 1 | 3.449069 | -3.260244 | 2.932067 | 2.064633 | 12.48125 | 7.611937 |  |  | -0.000202179
2018-04-10 11:29 | 6416.789856 | 2400.0027 | 5 | 1 | 3.429457 | -3.259845 | 2.932067 | 2.173199 | 12.48125 | 7.985278 |  |  | -0.0002088547
2018-04-10 11:31 | 6536.787356 | 2520.0002 | 5 | 1 | 3.411366 | -3.260222 | 2.932067 | 2.281939 | 12.48125 | 8.35722 |  |  | -0.000161171
2018-04-10 11:33 | 6656.787456 | 2640.0003 | 5 | 1 | 3.392418 | -3.259847 | 2.932067 | 2.390598 | 12.48125 | 8.726925 |  |  | -0.0002212524
2018-04-10 11:35 | 6776.789856 | 2760.0027 | 5 | 1 | 3.361699 | -3.260838 | 2.932067 | 2.499317 | 12.48125 | 9.094217 |  |  | -0.0003633499
2018-04-10 11:37 | 6896.788256 | 2880.0011 | 5 | 1 | 3.311638 | -3.260118 | 2.932067 | 2.607981 | 12.48125 | 9.456957 |  |  | -0.000497818
2018-04-10 11:39 | 7016.789056 | 3000.0019 | 5 | 1 | 3.23684 | -3.260234 | 2.932067 | 2.71664 | 12.48125 | 9.813102 |  |  | -0.0008325577
2018-04-10 11:41 | 7136.788156 | 3120.001 | 5 | 1 | 3.085914 | -3.259898 | 2.932067 | 2.825293 | 12.48125 | 10.15777 |  |  | -0.001984596
2018-04-10 11:41 | 7171.894356 | 3155.1072 | 5 | 1 | 2.999988 | -3.26095 | 2.932067 | 2.857092 | 12.48125 | 10.25464 |  |  | -0.001447405
2018-04-10 11:43 | 7292.03696 | 120.0027 | 6 | 1 | 3.475306 | 0 | 2.932067 | 2.857194 | 12.48125 | 10.25495 |  |  | 0.0003910065
2018-04-10 11:45 | 7412.03626 | 240.002 | 6 | 1 | 3.497247 | 0 | 2.932067 | 2.857194 | 12.48125 | 10.25495 |  |  | 0.0001363754
2018-04-10 11:46 | 7472.03516 | 300.0009 | 6 | 1 | 3.502399 | 0 | 2.932067 | 2.857194 | 12.48125 | 10.25495 |  |  | 0.0001668797
2018-04-10 11:48 | 7592.111004 | 120.0002 | 2 | 2 | 4.09825 | 4.889086 | 0.1626053 | 0 | 0.6539192 | 0 |  |  | 0.0002279282
2018-04-10 11:50 | 7712.111204 | 240.0004 | 2 | 2 | 4.131264 | 4.890329 | 0.3256009 | 0 | 1.32451 | 0 |  |  | 0.000287056
2018-04-10 11:52 | 7832.112004 | 360.0012 | 2 | 2 | 4.163635 | 4.890759 | 0.4886564 | 0 | 2.000846 | 0 |  |  | 0.0001573563
2018-04-10 11:54 | 7952.111204 | 480.0004 | 2 | 2 | 4.192787 | 4.889923 | 0.6516145 | 0 | 2.681772 | 0 |  |  | 0.0002603531
2018-04-10 11:56 | 8072.113604 | 600.0028 | 2 | 2 | 4.199978 | 4.679425 | 0.812332 | 0 | 3.356619 | 0 |  |  | -1.811981e-05
2018-04-10 11:58 | 8192.111304 | 720.0005 | 2 | 2 | 4.199976 | 4.357898 | 0.9630033 | 0 | 3.989439 | 0 |  |  | -3.814697e-05
2018-04-10 12:00 | 8312.112004 | 840.0012 | 2 | 2 | 4.200033 | 4.050153 | 1.103201 | 0 | 4.57827 | 0 |  |  | -3.147125e-05
2018-04-10 12:02 | 8432.112104 | 960.0013 | 2 | 2 | 4.20002 | 3.723016 | 1.232863 | 0 | 5.12285 | 0 |  |  | -1.907349e-06
2018-04-10 12:04 | 8552.112804 | 1080.002 | 2 | 2 | 4.200034 | 3.411003 | 1.351558 | 0 | 5.621371 | 0 |  |  | -1.430511e-05
2018-04-10 12:05 | 8622.351704 | 1150.2409 | 2 | 2 | 4.199959 | 3.25988 | 1.416616 | 0 | 5.894613 | 0 |  |  | 2.548094e-05
2018-04-10 12:07 | 8742.364372 | 120.0001 | 3 | 2 | 4.220909 | 3.259747 | 1.52499 | 0 | 6.350935 | 0 |  |  | 9.346008e-05
2018-04-10 12:09 | 8862.364372 | 240.0001 | 3 | 2 | 4.243095 | 3.261181 | 1.633696 | 0 | 6.81093 | 0 |  |  | 0.000207901
2018-04-10 12:11 | 8982.364872 | 360.0006 | 3 | 2 | 4.270623 | 3.260239 | 1.742362 | 0 | 7.273443 | 0 |  |  | 0.0003023148
2018-04-10 12:13 | 9102.366772 | 480.0025 | 3 | 2 | 4.301581 | 3.259541 | 1.851028 | 0 | 7.73921 | 0 |  |  | 0.0002336502
2018-04-10 12:15 | 9222.366772 | 600.0025 | 3 | 2 | 4.331695 | 3.260128 | 1.959697 | 0 | 8.208284 | 0 |  |  | 0.0002727509
2018-04-10 12:17 | 9342.365172 | 720.0009 | 3 | 2 | 4.362966 | 3.259306 | 2.068351 | 0 | 8.680628 | 0 |  |  | 0.0002985001
2018-04-10 12:19 | 9462.366072 | 840.0018 | 3 | 2 | 4.398984 | 3.260607 | 2.176987 | 0 | 9.156509 | 0 |  |  | 0.0004034042
2018-04-10 12:21 | 9582.364572 | 960.0003 | 3 | 2 | 4.400043 | 2.845661 | 2.278215 | 3.758403e-09 | 9.601912 | 1.594344e-08 |  |  | 1.144409e-05
2018-04-10 12:23 | 9702.365172 | 1080.0009 | 3 | 2 | 4.400019 | 2.489975 | 2.366898 | 3.758403e-09 | 9.992119 | 1.594344e-08 |  |  | 1.430511e-05
2018-04-10 12:25 | 9822.364272 | 1200 | 3 | 2 | 4.399991 | 2.19673 | 2.444846 | 3.758403e-09 | 10.33509 | 1.594344e-08 |  |  | 8.487701e-05
2018-04-10 12:27 | 9942.364472 | 1320.0002 | 3 | 2 | 4.400004 | 1.947152 | 2.513856 | 3.758403e-09 | 10.63873 | 1.594344e-08 |  |  | -6.103515625e-05
2018-04-10 12:29 | 10062.37 | 1440.0018 | 3 | 2 | 4.399977 | 1.707477 | 2.574791 | 3.758403e-09 | 10.90685 | 1.594344e-08 |  |  | 1.430511e-05
2018-04-10 12:31 | 10182.36 | 1560.0005 | 3 | 2 | 4.400016 | 1.492543 | 2.627941 | 3.758403e-09 | 11.14071 | 1.594344e-08 |  |  | -3.623962e-05
2018-04-10 12:33 | 10302.36 | 1680.0003 | 3 | 2 | 4.400054 | 1.325454 | 2.674805 | 3.758403e-09 | 11.34691 | 1.594344e-08 |  |  | -5.722046e-05
2018-04-10 12:35 | 10422.37 | 1800.0019 | 3 | 2 | 4.399995 | 1.190541 | 2.716659 | 3.758403e-09 | 11.53106 | 1.594344e-08 |  |  | 5.149841e-05
2018-04-10 12:37 | 10542.36 | 1920.0002 | 3 | 2 | 4.399955 | 1.063537 | 2.75418 | 3.758403e-09 | 11.69616 | 1.594344e-08 |  |  | -3.814697e-05
2018-04-10 12:39 | 10662.37 | 2040.0018 | 3 | 2 | 4.399933 | 0.9403894 | 2.787519 | 3.758403e-09 | 11.84285 | 1.594344e-08 |  |  | 3.242493e-05
2018-04-10 12:41 | 10782.36 | 2160.0004 | 3 | 2 | 4.399997 | 0.8414885 | 2.817161 | 3.758403e-09 | 11.97328 | 1.594344e-08 |  |  | -1.907349e-05
2018-04-10 12:43 | 10902.37 | 2280.001 | 3 | 2 | 4.400006 | 0.7613454 | 2.843859 | 3.758403e-09 | 12.09075 | 1.594344e-08 |  |  | -2.479553e-05
2018-04-10 12:45 | 11022.37 | 2400.0009 | 3 | 2 | 4.400004 | 0.6924299 | 2.868087 | 3.758403e-09 | 12.19735 | 1.594344e-08 |  |  | -3.33786e-05
2018-04-10 12:47 | 11095.71 | 2473.3455 | 3 | 2 | 4.400016 | 0.651988 | 2.881762 | 3.758403e-09 | 12.25752 | 1.594344e-08 |  |  | -6.159081e-05
2018-04-10 12:49 | 11215.75 | 120.0018 | 4 | 2 | 4.331727 | 0 | 2.881762 | 3.758403e-09 | 12.25752 | 1.594344e-08 |  |  | -0.0001077652
2018-04-10 12:51 | 11335.75 | 240.0002 | 4 | 2 | 4.326026 | 0 | 2.881762 | 3.758403e-09 | 12.25752 | 1.594344e-08 |  |  | -6.866455e-05
2018-04-10 12:52 | 11395.75 | 300.0016 | 4 | 2 | 4.324269 | 0 | 2.881762 | 3.758403e-09 | 12.25752 | 1.594344e-08 |  |  | -0.0002154712
2018-04-10 12:54 | 11515.82614 | 120.0018 | 5 | 2 | 3.984179 | -3.260259 | 2.881762 | 0.108642 | 12.25752 | 0.4374197 |  |  | -0.0005092621
2018-04-10 12:56 | 11635.82534 | 240.001 | 5 | 2 | 3.940505 | -3.259112 | 2.881762 | 0.2173063 | 12.25752 | 0.8679503 |  |  | -0.0003948212
2018-04-10 12:58 | 11755.82464 | 360.0003 | 5 | 2 | 3.8957 | -3.259717 | 2.881762 | 0.3259927 | 12.25752 | 1.293797 |  |  | -0.0003986359
2018-04-10 13:00 | 11875.82544 | 480.0011 | 5 | 2 | 3.855201 | -3.260232 | 2.881762 | 0.4346627 | 12.25752 | 1.714891 |  |  | -0.0003671646
2018-04-10 13:02 | 11995.82454 | 600.0002 | 5 | 2 | 3.818297 | -3.260236 | 2.881762 | 0.5432888 | 12.25752 | 2.131633 |  |  | -0.0003185272
2018-04-10 13:04 | 12115.82574 | 720.0014 | 5 | 2 | 3.782356 | -3.259533 | 2.881762 | 0.6519552 | 12.25752 | 2.544634 |  |  | -0.0002975464
2018-04-10 13:06 | 12235.82464 | 840.0003 | 5 | 2 | 3.743858 | -3.25953 | 2.881762 | 0.7606484 | 12.25752 | 2.95369 |  |  | -0.0003166199
2018-04-10 13:08 | 12355.82624 | 960.0019 | 5 | 2 | 3.707129 | -3.260456 | 2.881762 | 0.8692952 | 12.25752 | 3.358386 |  |  | -0.0003070831
2018-04-10 13:10 | 12475.82544 | 1080.0011 | 5 | 2 | 3.676381 | -3.260294 | 2.881762 | 0.9779636 | 12.25752 | 3.759532 |  |  | -0.0001487732
2018-04-10 13:12 | 12595.82714 | 1200.0028 | 5 | 2 | 3.649116 | -3.260265 | 2.881762 | 1.086656 | 12.25752 | 4.15762 |  |  | -0.0002450943
2018-04-10 13:14 | 12715.82464 | 1320.0003 | 5 | 2 | 3.621303 | -3.259448 | 2.881762 | 1.1953 | 12.25752 | 4.552571 |  |  | -0.0002527237
2018-04-10 13:16 | 12835.82634 | 1440.002 | 5 | 2 | 3.591477 | -3.25978 | 2.881762 | 1.30396 | 12.25752 | 4.944442 |  |  | -0.0001869202
2018-04-10 13:18 | 12955.82644 | 1560.0021 | 5 | 2 | 3.56618 | -3.260045 | 2.881762 | 1.412615 | 12.25752 | 5.333262 |  |  | -0.0001192093
2018-04-10 13:20 | 13075.82564 | 1680.0013 | 5 | 2 | 3.544943 | -3.260367 | 2.881762 | 1.521295 | 12.25752 | 5.719647 |  |  | -0.0001020432
2018-04-10 13:22 | 13195.82564 | 1800.0013 | 5 | 2 | 3.525873 | -3.25996 | 2.881762 | 1.629943 | 12.25752 | 6.103772 |  |  | -0.0001306534
2018-04-10 13:24 | 13315.82554 | 1920.0012 | 5 | 2 | 3.504604 | -3.259448 | 2.881762 | 1.7386 | 12.25752 | 6.485757 |  |  | -0.0001630783
2018-04-10 13:26 | 13435.82644 | 2040.0021 | 5 | 2 | 3.483825 | -3.259264 | 2.881762 | 1.847319 | 12.25752 | 6.865587 |  |  | -0.0001487732
2018-04-10 13:28 | 13555.82564 | 2160.0013 | 5 | 2 | 3.467412 | -3.259531 | 2.881762 | 1.955937 | 12.25752 | 7.243085 |  |  | -0.0001745224
2018-04-10 13:30 | 13675.82474 | 2280.0004 | 5 | 2 | 3.453595 | -3.259748 | 2.881762 | 2.064637 | 12.25752 | 7.619224 |  |  | -0.0001211166
2018-04-10 13:32 | 13795.82644 | 2400.0021 | 5 | 2 | 3.436559 | -3.257434 | 2.881762 | 2.173316 | 12.25752 | 7.993671 |  |  | -0.0001821518
2018-04-10 13:34 | 13915.82434 | 2520 | 5 | 2 | 3.413485 | -3.259166 | 2.881762 | 2.28199 | 12.25752 | 8.365915 |  |  | -0.0001239777
2018-04-10 13:36 | 14035.82644 | 2640.0021 | 5 | 2 | 3.390344 | -3.259584 | 2.881762 | 2.390643 | 12.25752 | 8.735539 |  |  | -0.0002212524
2018-04-10 13:38 | 14155.82644 | 2760.0021 | 5 | 2 | 3.363297 | -3.260149 | 2.881762 | 2.499231 | 12.25752 | 9.102289 |  |  | -0.0002231598
2018-04-10 13:40 | 14275.82484 | 2880.0005 | 5 | 2 | 3.323701 | -3.260744 | 2.881762 | 2.607954 | 12.25752 | 9.466046 |  |  | -0.0004348755
2018-04-10 13:42 | 14395.82484 | 3000.0005 | 5 | 2 | 3.24867 | -3.260684 | 2.881762 | 2.716633 | 12.25752 | 9.823668 |  |  | -0.0009098053
2018-04-10 13:44 | 14515.82554 | 3120.0012 | 5 | 2 | 3.098124 | -3.260571 | 2.881762 | 2.825298 | 12.25752 | 10.16955 |  |  | -0.001824379
2018-04-10 13:44 | 14556.91734 | 3161.093 | 5 | 2 | 2.999978 | -3.260015 | 2.881762 | 2.8625 | 12.25752 | 10.28313 |  |  | -0.00127726
2018-04-10 13:46 | 14677.06 | 120.0003 | 6 | 2 | 3.479711 | 0 | 2.881762 | 2.862555 | 12.25752 | 10.2833 |  |  | 0.0003223419
2018-04-10 13:48 | 14797.06 | 240.0019 | 6 | 2 | 3.501388 | 0 | 2.881762 | 2.862555 | 12.25752 | 10.2833 |  |  | 7.247925e-05
2018-04-10 13:49 | 14857.06 | 300.0017 | 6 | 2 | 3.506532 | 0 | 2.881762 | 2.862555 | 12.25752 | 10.2833 |  |  | 0.0001175976
2018-04-10 13:51 | 14977.14572 | 120.0018 | 2 | 3 | 4.098502 | 4.890631 | 0.1625658 | 0 | 0.6535806 | 0 |  |  | 0.000207901
2018-04-10 13:53 | 15097.14442 | 240.0005 | 2 | 3 | 4.135927 | 4.889545 | 0.3256147 | 0 | 1.324842 | 0 |  |  | 0.0003070831
2018-04-10 13:55 | 15217.14512 | 360.0012 | 2 | 3 | 4.167213 | 4.88982 | 0.4886429 | 0 | 2.001802 | 0 |  |  | 0.0002183914
2018-04-10 13:57 | 15337.14582 | 480.0019 | 2 | 3 | 4.189259 | 4.890905 | 0.6516531 | 0 | 2.682923 | 0 |  |  | 0.0002422333
2018-04-10 13:59 | 15457.14612 | 600.0022 | 2 | 3 | 4.19998 | 4.716157 | 0.8133234 | 1.186794e-10 | 3.361521 | 4.707383e-10 |  |  | -1.621246e-05
2018-04-10 14:01 | 15577.14422 | 720.0003 | 2 | 3 | 4.200006 | 4.322906 | 0.9638115 | 1.186794e-10 | 3.993572 | 4.707383e-10 |  |  | -5.245209e-05
2018-04-10 14:03 | 15697.14662 | 840.0027 | 2 | 3 | 4.2 | 3.988413 | 1.102292 | 1.186794e-10 | 4.57519 | 4.707383e-10 |  |  | -2.765656e-05
2018-04-10 14:05 | 15817.14432 | 960.0004 | 2 | 3 | 4.199975 | 3.710742 | 1.230405 | 1.186794e-10 | 5.113267 | 4.707383e-10 |  |  | -4.768372e-06
2018-04-10 14:07 | 15937.14432 | 1080.0004 | 2 | 3 | 4.199998 | 3.452049 | 1.349859 | 1.186794e-10 | 5.614973 | 4.707383e-10 |  |  | 3.33786e-05
2018-04-10 14:09 | 16019.29622 | 1162.1523 | 2 | 3 | 4.200047 | 3.26 | 1.426411 | 1.186794e-10 | 5.936492 | 4.707383e-10 |  |  | 0.0001135985
2018-04-10 14:11 | 16139.31 | 120.001 | 3 | 3 | 4.225682 | 3.260061 | 1.534821 | 1.186794e-10 | 6.393255 | 4.707383e-10 |  |  | 0.0002307892
2018-04-10 14:13 | 16259.31 | 240.001 | 3 | 3 | 4.24944 | 3.260021 | 1.643474 | 1.186794e-10 | 6.853674 | 4.707383e-10 |  |  | 0.0001802444
2018-04-10 14:15 | 16379.31 | 360.0021 | 3 | 3 | 4.273528 | 3.260754 | 1.752164 | 1.186794e-10 | 7.316857 | 4.707383e-10 |  |  | 0.0001840591
2018-04-10 14:17 | 16499.31 | 480.0026 | 3 | 3 | 4.301259 | 3.260347 | 1.860794 | 1.186794e-10 | 7.782548 | 4.707383e-10 |  |  | 0.0002403259
2018-04-10 14:19 | 16619.31 | 600.0026 | 3 | 3 | 4.334892 | 3.259634 | 1.969473 | 1.186794e-10 | 8.251788 | 4.707383e-10 |  |  | 0.0002965927
2018-04-10 14:21 | 16739.31 | 720.0002 | 3 | 3 | 4.370085 | 3.260736 | 2.078162 | 1.186794e-10 | 8.72487 | 4.707383e-10 |  |  | 0.0001945496
2018-04-10 14:23 | 16859.31 | 840.0028 | 3 | 3 | 4.399976 | 3.215963 | 2.186713 | 1.186794e-10 | 9.201118 | 4.707383e-10 |  |  | 2.479553e-05
2018-04-10 14:25 | 16979.31 | 960.0013 | 3 | 3 | 4.399997 | 2.830376 | 2.287304 | 1.186794e-10 | 9.643723 | 4.707383e-10 |  |  | -2.384186e-05
2018-04-10 14:27 | 17099.31 | 1080.0003 | 3 | 3 | 4.400016 | 2.478793 | 2.375775 | 1.186794e-10 | 10.03299 | 4.707383e-10 |  |  | 2.384186e-05
2018-04-10 14:29 | 17219.31 | 1200.0004 | 3 | 3 | 4.400055 | 2.154948 | 2.452775 | 1.186794e-10 | 10.37179 | 4.707383e-10 |  |  | 2.479553e-05
2018-04-10 14:31 | 17339.31 | 1320.0029 | 3 | 3 | 4.400031 | 1.893956 | 2.520112 | 1.186794e-10 | 10.66808 | 4.707383e-10 |  |  | 0.0001077652
2018-04-10 14:33 | 17459.31 | 1440.0005 | 3 | 3 | 4.400036 | 1.681556 | 2.579608 | 1.186794e-10 | 10.92986 | 4.707383e-10 |  |  | -2.574921e-05
2018-04-10 14:35 | 17579.31 | 1560.003 | 3 | 3 | 4.400019 | 1.491546 | 2.632484 | 1.186794e-10 | 11.16251 | 4.707383e-10 |  |  | -3.528595e-05
2018-04-10 14:37 | 17699.31 | 1680.0004 | 3 | 3 | 4.400027 | 1.310433 | 2.679124 | 1.186794e-10 | 11.36773 | 4.707383e-10 |  |  | -4.291534e-05
2018-04-10 14:39 | 17819.31 | 1800.0007 | 3 | 3 | 4.399992 | 1.158697 | 2.72015 | 1.186794e-10 | 11.54824 | 4.707383e-10 |  |  | 1.239777e-05
2018-04-10 14:41 | 17939.31 | 1920.0001 | 3 | 3 | 4.400006 | 1.038654 | 2.756704 | 1.186794e-10 | 11.70908 | 4.707383e-10 |  |  | -5.149841e-05
2018-04-10 14:43 | 18059.31 | 2040.0005 | 3 | 3 | 4.40001 | 0.9354016 | 2.789574 | 1.186794e-10 | 11.85371 | 4.707383e-10 |  |  | -3.051758e-05
2018-04-10 14:45 | 18179.31 | 2160.0006 | 3 | 3 | 4.4 | 0.8377777 | 2.819158 | 1.186794e-10 | 11.98388 | 4.707383e-10 |  |  | 6.008148e-05
2018-04-10 14:47 | 18299.31 | 2280.003 | 3 | 3 | 4.400017 | 0.7454856 | 2.845495 | 1.186794e-10 | 12.09976 | 4.707383e-10 |  |  | -9.536743e-06
2018-04-10 14:49 | 18419.31 | 2400.0025 | 3 | 3 | 4.400027 | 0.6742954 | 2.869129 | 1.186794e-10 | 12.20375 | 4.707383e-10 |  |  | -4.291534e-05
2018-04-10 14:49 | 18462.08 | 2442.7763 | 3 | 3 | 4.400059 | 0.6519639 | 2.877008 | 1.186794e-10 | 12.23842 | 4.707383e-10 |  |  | -4.917885e-05
2018-04-10 14:51 | 18582.12758 | 120.0018 | 4 | 3 | 4.330853 | 0 | 2.877008 | 1.186794e-10 | 12.23842 | 4.707383e-10 |  |  | -6.67572e-05
2018-04-10 14:53 | 18702.12588 | 240.0001 | 4 | 3 | 4.324965 | 0 | 2.877008 | 1.186794e-10 | 12.23842 | 4.707383e-10 |  |  | -5.626678e-05
2018-04-10 14:54 | 18762.12648 | 300.0007 | 4 | 3 | 4.323273 | 0 | 2.877008 | 1.186794e-10 | 12.23842 | 4.707383e-10 |  |  | -0.0001430158
2018-04-10 14:56 | 18882.2 | 120.0017 | 5 | 3 | 3.979318 | -3.259778 | 2.877008 | 0.1086167 | 12.23842 | 0.436979 |  |  | -0.0003166199
2018-04-10 14:58 | 19002.2 | 240.0026 | 5 | 3 | 3.936479 | -3.259418 | 2.877008 | 0.2173315 | 12.23842 | 0.8671851 |  |  | -0.0003261566
2018-04-10 15:00 | 19122.2 | 360.0006 | 5 | 3 | 3.897972 | -3.259339 | 2.877008 | 0.3259697 | 12.23842 | 1.292751 |  |  | -0.0003061295
2018-04-10 15:02 | 19242.2 | 480.0017 | 5 | 3 | 3.857266 | -3.259339 | 2.877008 | 0.4346479 | 12.23842 | 1.714196 |  |  | -0.0003938675
2018-04-10 15:04 | 19362.2 | 600.0001 | 5 | 3 | 3.814533 | -3.260477 | 2.877008 | 0.5433137 | 12.23842 | 2.130994 |  |  | -0.0002679825
2018-04-10 15:06 | 19482.2 | 720.0025 | 5 | 3 | 3.777024 | -3.260176 | 2.877008 | 0.6519878 | 12.23842 | 2.543459 |  |  | -0.0002250671
2018-04-10 15:08 | 19602.2 | 840.0024 | 5 | 3 | 3.74234 | -3.260706 | 2.877008 | 0.7606568 | 12.23842 | 2.951975 |  |  | -0.0002775192
2018-04-10 15:10 | 19722.2 | 960.0002 | 5 | 3 | 3.70976 | -3.258732 | 2.877008 | 0.8693061 | 12.23842 | 3.356814 |  |  | -0.0002422333
2018-04-10 15:12 | 19842.2 | 1080.0001 | 5 | 3 | 3.676149 | -3.260029 | 2.877008 | 0.9779932 | 12.23842 | 3.758212 |  |  | -0.0002727509
2018-04-10 15:14 | 19962.2 | 1200.0025 | 5 | 3 | 3.644484 | -3.259877 | 2.877008 | 1.086661 | 12.23842 | 4.155902 |  |  | -0.0001602173
2018-04-10 15:16 | 20082.2 | 1320.0011 | 5 | 3 | 3.617543 | -3.260341 | 2.877008 | 1.195321 | 12.23842 | 4.550427 |  |  | -0.0001735687
2018-04-10 15:18 | 20202.2 | 1440.0005 | 5 | 3 | 3.59357 | -3.260032 | 2.877008 | 1.303964 | 12.23842 | 4.942133 |  |  | -0.0002326965
2018-04-10 15:20 | 20322.2 | 1560.0017 | 5 | 3 | 3.568469 | -3.260656 | 2.877008 | 1.412577 | 12.23842 | 5.331095 |  |  | -0.0002298355
2018-04-10 15:22 | 20442.2 | 1680.001 | 5 | 3 | 3.542029 | -3.259624 | 2.877008 | 1.521323 | 12.23842 | 5.717693 |  |  | -0.0001754761
2018-04-10 15:24 | 20562.2 | 1800.0018 | 5 | 3 | 3.520921 | -3.259873 | 2.877008 | 1.629995 | 12.23842 | 6.101424 |  |  | -0.0001192093
2018-04-10 15:26 | 20682.2 | 1920.0011 | 5 | 3 | 3.503547 | -3.260172 | 2.877008 | 1.738643 | 12.23842 | 6.482969 |  |  | -0.0001211166
2018-04-10 15:28 | 20802.2 | 2040.0003 | 5 | 3 | 3.487013 | -3.25941 | 2.877008 | 1.847327 | 12.23842 | 6.862876 |  |  | -0.0001335144
2018-04-10 15:30 | 20922.2 | 2160.0015 | 5 | 3 | 3.467411 | -3.259655 | 2.877008 | 1.955972 | 12.23842 | 7.240703 |  |  | -0.0001277924
2018-04-10 15:32 | 21042.2 | 2280.0027 | 5 | 3 | 3.448411 | -3.259017 | 2.877008 | 2.064656 | 12.23842 | 7.616473 |  |  | -8.010864e-05
2018-04-10 15:34 | 21162.2 | 2400.0018 | 5 | 3 | 3.432167 | -3.25969 | 2.877008 | 2.17331 | 12.23842 | 7.990264 |  |  | -0.0001831055
2018-04-10 15:36 | 21282.2 | 2520.0019 | 5 | 3 | 3.416684 | -3.260254 | 2.877008 | 2.281919 | 12.23842 | 8.362203 |  |  | -0.0002555847
2018-04-10 15:38 | 21402.2 | 2640.0003 | 5 | 3 | 3.393787 | -3.260207 | 2.877008 | 2.390633 | 12.23842 | 8.732497 |  |  | -0.0001907349
2018-04-10 15:40 | 21522.2 | 2760.0006 | 5 | 3 | 3.359355 | -3.2587 | 2.877008 | 2.49923 | 12.23842 | 9.099277 |  |  | -0.0002250671
2018-04-10 15:42 | 21642.2 | 2880.0003 | 5 | 3 | 3.315478 | -3.259871 | 2.877008 | 2.607975 | 12.23842 | 9.46234 |  |  | -0.0005168915
2018-04-10 15:44 | 21762.2 | 3000.0026 | 5 | 3 | 3.245782 | -3.259517 | 2.877008 | 2.716627 | 12.23842 | 9.819121 |  |  | -0.00070858
2018-04-10 15:46 | 21882.2 | 3120.0019 | 5 | 3 | 3.101231 | -3.261124 | 2.877008 | 2.825321 | 12.23842 | 10.16528 |  |  | -0.001917839
2018-04-10 15:47 | 21923.26 | 3161.064 | 5 | 3 | 2.999999 | -3.261329 | 2.877008 | 2.862507 | 12.23842 | 10.27888 |  |  | -0.001323162
2018-04-10 15:49 | 22043.4 | 120.0018 | 6 | 3 | 3.473041 | 0 | 2.877008 | 2.862602 | 12.23842 | 10.27917 |  |  | 0.0004167557
2018-04-10 15:51 | 22163.4 | 240.0006 | 6 | 3 | 3.494164 | 0 | 2.877008 | 2.862602 | 12.23842 | 10.27917 |  |  | 8.106232e-05
2018-04-10 15:52 | 22223.4 | 300.0015 | 6 | 3 | 3.49908 | 0 | 2.877008 | 2.862602 | 12.23842 | 10.27917 |  |  | 0.0001299966
2018-04-10 15:54 | 22343.48 | 120.0024 | 2 | 4 | 4.09567 | 4.890469 | 0.1626216 | 0 | 0.6534794 | 0 |  |  | 0.0002279282
2018-04-10 15:56 | 22463.48 | 240.0004 | 2 | 4 | 4.131316 | 4.889351 | 0.3255932 | 0 | 1.323673 | 0 |  |  | 0.0003995895
2018-04-10 15:58 | 22583.48 | 360.0027 | 2 | 4 | 4.168562 | 4.889917 | 0.4886105 | 0 | 2.000279 | 0 |  |  | 0.0002603531
2018-04-10 16:00 | 22703.48 | 480.0019 | 2 | 4 | 4.194076 | 4.890135 | 0.6515762 | 0 | 2.681825 | 0 |  |  | 0.0001935959
2018-04-10 16:02 | 22823.48 | 600.0005 | 2 | 4 | 4.200027 | 4.687688 | 0.8123629 | 0 | 3.356999 | 0 |  |  | -1.525879e-05
2018-04-10 16:04 | 22943.48 | 720.0004 | 2 | 4 | 4.200026 | 4.377567 | 0.9635598 | 0 | 3.992027 | 0 |  |  | -2.479553e-05
2018-04-10 16:06 | 23063.48 | 840.0027 | 2 | 4 | 4.19996 | 4.019325 | 1.103633 | 0 | 4.580335 | 0 |  |  | 4.005432e-05
2018-04-10 16:08 | 23183.48 | 960.0013 | 2 | 4 | 4.200043 | 3.67434 | 1.231615 | 0 | 5.117859 | 0 |  |  | 8.583069e-06
2018-04-10 16:10 | 23303.48 | 1080.0002 | 2 | 4 | 4.20003 | 3.407258 | 1.349477 | 0 | 5.612881 | 0 |  |  | 3.528595e-05
2018-04-10 16:11 | 23377.87 | 1154.3905 | 2 | 4 | 4.200026 | 3.259992 | 1.418473 | 0 | 5.902667 | 0 |  |  | 7.94421e-05
2018-04-10 16:13 | 23497.89 | 120.004 | 3 | 4 | 4.220353 | 3.260517 | 1.526871 | 0 | 6.358995 | 0 |  |  | 0.0001506805
2018-04-10 16:15 | 23617.88 | 240.0021 | 3 | 4 | 4.245496 | 3.259933 | 1.63554 | 0 | 6.818923 | 0 |  |  | 0.0001459122
2018-04-10 16:17 | 23737.88 | 360.0017 | 3 | 4 | 4.27381 | 3.260571 | 1.74422 | 0 | 7.281885 | 0 |  |  | 0.000295639
2018-04-10 16:19 | 23857.88 | 480.0018 | 3 | 4 | 4.301478 | 3.259407 | 1.852889 | 0 | 7.747822 | 0 |  |  | 0.0002975464
2018-04-10 16:21 | 23977.88 | 600.0011 | 3 | 4 | 4.330115 | 3.259905 | 1.961559 | 0 | 8.216815 | 0 |  |  | 0.0002985001
2018-04-10 16:23 | 24097.88 | 720.0003 | 3 | 4 | 4.363208 | 3.259853 | 2.070178 | 0 | 8.68889 | 0 |  |  | 0.0003585815
2018-04-10 16:25 | 24217.88 | 840.0003 | 3 | 4 | 4.399997 | 3.244778 | 2.178719 | 0 | 9.164564 | 0 |  |  | 5.054474e-05
2018-04-10 16:27 | 24337.88 | 960.0012 | 3 | 4 | 4.400041 | 2.831314 | 2.279824 | 0 | 9.609423 | 0 |  |  | 9.536743e-07
2018-04-10 16:29 | 24457.88 | 1080.0003 | 3 | 4 | 4.400012 | 2.499857 | 2.368552 | 0 | 9.999829 | 0 |  |  | -2.95639e-05
2018-04-10 16:31 | 24577.88 | 1200.0019 | 3 | 4 | 4.399991 | 2.209111 | 2.446992 | 0 | 10.34496 | 0 |  |  | -4.196167e-05
2018-04-10 16:33 | 24697.88 | 1320.0012 | 3 | 4 | 4.39997 | 1.937422 | 2.516114 | 0 | 10.6491 | 0 |  |  | 3.623962e-05
2018-04-10 16:35 | 24817.89 | 1440.0028 | 3 | 4 | 4.400024 | 1.68961 | 2.576302 | 0 | 10.91393 | 0 |  |  | 3.051758e-05
2018-04-10 16:37 | 24937.89 | 1560.0027 | 3 | 4 | 4.40003 | 1.495682 | 2.629228 | 0 | 11.1468 | 0 |  |  | -7.534027e-05
2018-04-10 16:39 | 25057.88 | 1680.0003 | 3 | 4 | 4.400019 | 1.333783 | 2.676301 | 0 | 11.35392 | 0 |  |  | 1.144409e-05
2018-04-10 16:41 | 25177.88 | 1800.0018 | 3 | 4 | 4.400052 | 1.188794 | 2.718341 | 0 | 11.5389 | 0 |  |  | 2.765656e-05
2018-04-10 16:43 | 25297.88 | 1920.0021 | 3 | 4 | 4.399988 | 1.050884 | 2.755645 | 0 | 11.70304 | 0 |  |  | 1.144409e-05
2018-04-10 16:45 | 25417.88 | 2040.0013 | 3 | 4 | 4.399986 | 0.9375202 | 2.788666 | 0 | 11.84833 | 0 |  |  | -8.583069e-06
2018-04-10 16:47 | 25537.89 | 2160.0022 | 3 | 4 | 4.399972 | 0.8443587 | 2.818312 | 0 | 11.97878 | 0 |  |  | 1.907349e-06
2018-04-10 16:49 | 25657.88 | 2280.0012 | 3 | 4 | 4.399957 | 0.7647497 | 2.845121 | 0 | 12.09673 | 0 |  |  | 5.435944e-05
2018-04-10 16:51 | 25777.88 | 2400.0021 | 3 | 4 | 4.399958 | 0.6881374 | 2.869356 | 0 | 12.20337 | 0 |  |  | 2.574921e-05
2018-04-10 16:52 | 25835.35 | 2457.4641 | 3 | 4 | 4.399963 | 0.651971 | 2.880052 | 0 | 12.25043 | 0 |  |  | 6.299897e-06
2018-04-10 16:54 | 25955.39 | 120.0026 | 4 | 4 | 4.331276 | 0 | 2.880052 | 0 | 12.25043 | 0 |  |  | -3.433228e-05
2018-04-10 16:56 | 26075.39 | 240.0014 | 4 | 4 | 4.325394 | 0 | 2.880052 | 0 | 12.25043 | 0 |  |  | -9.059906e-05
2018-04-10 16:57 | 26135.39 | 300.0017 | 4 | 4 | 4.323788 | 0 | 2.880052 | 0 | 12.25043 | 0 |  |  | -0.0002069011
2018-04-10 16:59 | 26255.46 | 120.0017 | 5 | 4 | 3.985099 | -3.26071 | 2.880052 | 0.108661 | 12.25043 | 0.4376815 |  |  | -0.0004396439
2018-04-10 17:01 | 26375.46 | 240.0001 | 5 | 4 | 3.937407 | -3.259243 | 2.880052 | 0.2173048 | 12.25043 | 0.8680108 |  |  | -0.0003919601
2018-04-10 17:03 | 26495.46 | 360.0009 | 5 | 4 | 3.89555 | -3.259455 | 2.880052 | 0.3259921 | 12.25043 | 1.29363 |  |  | -0.0003347397
2018-04-10 17:05 | 26615.46 | 480.001 | 5 | 4 | 3.856957 | -3.260779 | 2.880052 | 0.4346618 | 12.25043 | 1.714837 |  |  | -0.0003738403
2018-04-10 17:07 | 26735.46 | 600.0006 | 5 | 4 | 3.819959 | -3.26012 | 2.880052 | 0.5432605 | 12.25043 | 2.13171 |  |  | -0.0003623962
2018-04-10 17:09 | 26855.46 | 720.0002 | 5 | 4 | 3.780909 | -3.259686 | 2.880052 | 0.6519083 | 12.25043 | 2.544657 |  |  | -0.0003862381
2018-04-10 17:11 | 26975.46 | 840.0025 | 5 | 4 | 3.741256 | -3.260517 | 2.880052 | 0.7606369 | 12.25043 | 2.953549 |  |  | -0.0003232956
2018-04-10 17:13 | 27095.46 | 960.0018 | 5 | 4 | 3.707765 | -3.260218 | 2.880052 | 0.8692868 | 12.25043 | 3.358179 |  |  | -0.0002555847
2018-04-10 17:15 | 27215.46 | 1080.0011 | 5 | 4 | 3.678584 | -3.260216 | 2.880052 | 0.977971 | 12.25043 | 3.759531 |  |  | -0.0001497269
2018-04-10 17:17 | 27335.46 | 1200.0002 | 5 | 4 | 3.64947 | -3.261031 | 2.880052 | 1.086654 | 12.25043 | 4.157755 |  |  | -0.000207901
2018-04-10 17:19 | 27455.46 | 1320.0013 | 5 | 4 | 3.618282 | -3.259613 | 2.880052 | 1.195313 | 12.25043 | 4.552617 |  |  | -0.0002508163
2018-04-10 17:21 | 27575.46 | 1440.0002 | 5 | 4 | 3.590501 | -3.259473 | 2.880052 | 1.303996 | 12.25043 | 4.944304 |  |  | -0.0002145767
2018-04-10 17:23 | 27695.46 | 1560.0018 | 5 | 4 | 3.566874 | -3.260262 | 2.880052 | 1.412656 | 12.25043 | 5.33313 |  |  | -0.0001144409
2018-04-10 17:25 | 27815.46 | 1680.0004 | 5 | 4 | 3.546145 | -3.259722 | 2.880052 | 1.521322 | 12.25043 | 5.71961 |  |  | -0.0001621246
2018-04-10 17:27 | 27935.46 | 1800.0004 | 5 | 4 | 3.524251 | -3.258337 | 2.880052 | 1.629931 | 12.25043 | 6.103591 |  |  | -0.0002307892
2018-04-10 17:29 | 28055.46 | 1920.0028 | 5 | 4 | 3.501781 | -3.260105 | 2.880052 | 1.738635 | 12.25043 | 6.485438 |  |  | -0.0002307892
2018-04-10 17:31 | 28175.46 | 2040.0011 | 5 | 4 | 3.484468 | -3.259835 | 2.880052 | 1.847313 | 12.25043 | 6.865038 |  |  | -0.0001153946
2018-04-10 17:33 | 28295.46 | 2160.0017 | 5 | 4 | 3.470073 | -3.258779 | 2.880052 | 1.955977 | 12.25043 | 7.242867 |  |  | -8.773804e-05
2018-04-10 17:35 | 28415.46 | 2280.0007 | 5 | 4 | 3.454119 | -3.260094 | 2.880052 | 2.06462 | 12.25043 | 7.619021 |  |  | -0.0001096725
2018-04-10 17:37 | 28535.46 | 2400.0011 | 5 | 4 | 3.433411 | -3.260479 | 2.880052 | 2.17331 | 12.25043 | 7.993353 |  |  | -0.0001897812
2018-04-10 17:39 | 28655.46 | 2520.0018 | 5 | 4 | 3.413467 | -3.259728 | 2.880052 | 2.281969 | 12.25043 | 8.365314 |  |  | -0.0001764297
2018-04-10 17:41 | 28775.46 | 2640.0004 | 5 | 4 | 3.393417 | -3.258912 | 2.880052 | 2.390648 | 12.25043 | 8.735215 |  |  | -0.0001983643
2018-04-10 17:43 | 28895.46 | 2760.0004 | 5 | 4 | 3.367539 | -3.259204 | 2.880052 | 2.499272 | 12.25043 | 9.10256 |  |  | -0.0003480911
2018-04-10 17:45 | 29015.46 | 2880.0008 | 5 | 4 | 3.322238 | -3.258571 | 2.880052 | 2.607971 | 12.25043 | 9.466386 |  |  | -0.0005531311
2018-04-10 17:47 | 29135.46 | 3000.002 | 5 | 4 | 3.243719 | -3.259648 | 2.880052 | 2.716625 | 12.25043 | 9.823439 |  |  | -0.0008115768
2018-04-10 17:49 | 29255.46 | 3120.0012 | 5 | 4 | 3.09618 | -3.259323 | 2.880052 | 2.82531 | 12.25043 | 10.16908 |  |  | -0.001951218
2018-04-10 17:50 | 29295.62 | 3160.1633 | 5 | 4 | 2.99998 | -3.261654 | 2.880052 | 2.861694 | 12.25043 | 10.28011 |  |  | -0.00137658
2018-04-10 17:52 | 29415.77 | 120.0026 | 6 | 4 | 3.475711 | 0 | 2.880052 | 2.86177 | 12.25043 | 10.28035 |  |  | 0.0003423691
2018-04-10 17:54 | 29535.76 | 240.0006 | 6 | 4 | 3.496934 | 0 | 2.880052 | 2.86177 | 12.25043 | 10.28035 |  |  | 0.0001010895
2018-04-10 17:55 | 29595.76 | 300.0008 | 6 | 4 | 3.502075 | 0 | 2.880052 | 2.86177 | 12.25043 | 10.28035 |  |  | 0.0001500227
2018-04-10 17:57 | 29715.85 | 120.0012 | 2 | 5 | 4.098948 | 4.889658 | 0.1626052 | 0 | 0.653774 | 0 |  |  | 0.0002479553
2018-04-10 17:59 | 29835.85 | 240.0008 | 2 | 5 | 4.133457 | 4.890184 | 0.3256319 | 0 | 1.324695 | 0 |  |  | 0.0002946854
2018-04-10 18:01 | 29955.85 | 360.0009 | 2 | 5 | 4.163458 | 4.889828 | 0.4885904 | 0 | 2.000816 | 0 |  |  | 0.0002994537
2018-04-10 18:03 | 30075.85 | 480.0025 | 2 | 5 | 4.189722 | 4.890154 | 0.6515937 | 0 | 2.681632 | 0 |  |  | 6.67572e-05
2018-04-10 18:05 | 30195.85 | 600.0023 | 2 | 5 | 4.200012 | 4.666632 | 0.8125353 | 0 | 3.357275 | 0 |  |  | 1.239777e-05
2018-04-10 18:07 | 30315.85 | 720.0016 | 2 | 5 | 4.199976 | 4.32945 | 0.9622701 | 0 | 3.986161 | 0 |  |  | -3.33786e-05
2018-04-10 18:09 | 30435.84 | 840.0002 | 2 | 5 | 4.200019 | 4.020309 | 1.101451 | 0 | 4.570722 | 0 |  |  | -4.768372e-06
2018-04-10 18:11 | 30555.85 | 960.0017 | 2 | 5 | 4.199988 | 3.733636 | 1.230704 | 0 | 5.113584 | 0 |  |  | -8.583069e-05
2018-04-10 18:13 | 30675.85 | 1080.0012 | 2 | 5 | 4.200011 | 3.426891 | 1.350087 | 0 | 5.614996 | 0 |  |  | -3.623962e-05
2018-04-10 18:14 | 30742.56 | 1146.7112 | 2 | 5 | 4.199971 | 3.259998 | 1.412004 | 0 | 5.875045 | 0 |  |  | 1.827499e-05
2018-04-10 18:16 | 30862.56966 | 120.0011 | 3 | 5 | 4.222464 | 3.259863 | 1.520403 | 0 | 6.331563 | 0 |  |  | 0.0001163483
2018-04-10 18:18 | 30982.56966 | 240.0011 | 3 | 5 | 4.244506 | 3.260448 | 1.629057 | 0 | 6.791557 | 0 |  |  | 0.0001811981
2018-04-10 18:20 | 31102.56896 | 360.0004 | 3 | 5 | 4.269015 | 3.259863 | 1.737746 | 0 | 7.254179 | 0 |  |  | 0.000202179
2018-04-10 18:22 | 31222.57056 | 480.002 | 3 | 5 | 4.299311 | 3.259861 | 1.84638 | 0 | 7.719533 | 0 |  |  | 0.0002012253
2018-04-10 18:24 | 31342.57136 | 600.0028 | 3 | 5 | 4.332174 | 3.260256 | 1.95493 | 0 | 8.18802 | 0 |  |  | 0.0002593994
2018-04-10 18:26 | 31462.57136 | 720.0028 | 3 | 5 | 4.364663 | 3.260406 | 2.063766 | 0 | 8.661272 | 0 |  |  | 0.0001916885
2018-04-10 18:28 | 31582.56886 | 840.0003 | 3 | 5 | 4.398607 | 3.260153 | 2.172389 | 0 | 9.137186 | 0 |  |  | 0.0003299713
2018-04-10 18:30 | 31702.56896 | 960.0004 | 3 | 5 | 4.400027 | 2.877723 | 2.274993 | 0 | 9.588641 | 0 |  |  | -2.002716e-05
2018-04-10 18:32 | 31822.57066 | 1080.0021 | 3 | 5 | 4.400016 | 2.496217 | 2.364452 | 0 | 9.982264 | 0 |  |  | 1.525879e-05
2018-04-10 18:34 | 31942.57056 | 1200.002 | 3 | 5 | 4.400016 | 2.19168 | 2.442328 | 0 | 10.32492 | 0 |  |  | 1.716614e-05
2018-04-10 18:36 | 32062.57066 | 1320.0021 | 3 | 5 | 4.400026 | 1.941003 | 2.511036 | 0 | 10.62723 | 0 |  |  | -2.670288e-05
2018-04-10 18:38 | 32182.57156 | 1440.003 | 3 | 5 | 4.39998 | 1.718745 | 2.572031 | 0 | 10.89561 | 0 |  |  | -1.239777e-05
2018-04-10 18:40 | 32302.57006 | 1560.0015 | 3 | 5 | 4.400036 | 1.50787 | 2.625721 | 0 | 11.13184 | 0 |  |  | 1.621246e-05
2018-04-10 18:42 | 32422.57036 | 1680.0018 | 3 | 5 | 4.400026 | 1.326172 | 2.672836 | 0 | 11.33915 | 0 |  |  | 4.1008e-05
2018-04-10 18:44 | 32542.56866 | 1800.0001 | 3 | 5 | 4.4 | 1.183851 | 2.714604 | 0 | 11.52293 | 0 |  |  | -7.43866e-05
2018-04-10 18:46 | 32662.57036 | 1920.0018 | 3 | 5 | 4.399947 | 1.062441 | 2.751932 | 0 | 11.68717 | 0 |  |  | 1.239777e-05
2018-04-10 18:48 | 32782.57106 | 2040.0025 | 3 | 5 | 4.400024 | 0.9510518 | 2.785537 | 0 | 11.83504 | 0 |  |  | 9.536743e-06
2018-04-10 18:50 | 32902.56956 | 2160.001 | 3 | 5 | 4.400032 | 0.8420394 | 2.815369 | 0 | 11.9663 | 0 |  |  | 5.149841e-05
2018-04-10 18:52 | 33022.57036 | 2280.0018 | 3 | 5 | 4.400027 | 0.7578653 | 2.841986 | 0 | 12.08341 | 0 |  |  | -2.670288e-05
2018-04-10 18:54 | 33142.56976 | 2400.0012 | 3 | 5 | 4.400032 | 0.6876276 | 2.866028 | 0 | 12.1892 | 0 |  |  | 1.430511e-05
2018-04-10 18:55 | 33210.56166 | 2467.9931 | 3 | 5 | 4.39998 | 0.651989 | 2.878686 | 0 | 12.24489 | 0 |  |  | -3.673096e-05
2018-04-10 18:57 | 33330.61 | 120.0014 | 4 | 5 | 4.331346 | 0 | 2.878686 | 0 | 12.24489 | 0 |  |  | -0.0001268387
2018-04-10 18:59 | 33450.61 | 240.0006 | 4 | 5 | 4.32558 | 0 | 2.878686 | 0 | 12.24489 | 0 |  |  | -4.291534e-05
2018-04-10 19:00 | 33510.61 | 300.0015 | 4 | 5 | 4.323981 | 0 | 2.878686 | 0 | 12.24489 | 0 |  |  | -0.0001585821
2018-04-10 19:02 | 33630.67888 | 120.0027 | 5 | 5 | 3.982159 | -3.258615 | 2.878686 | 0.1086641 | 12.24489 | 0.4373649 |  |  | -0.0003900528
2018-04-10 19:04 | 33750.67828 | 240.0021 | 5 | 5 | 3.940728 | -3.260365 | 2.878686 | 0.2172985 | 12.24489 | 0.8676522 |  |  | -0.0002813339
2018-04-10 19:06 | 33870.67668 | 360.0005 | 5 | 5 | 3.898966 | -3.259844 | 2.878686 | 0.3259616 | 12.24489 | 1.293625 |  |  | -0.0003423691
2018-04-10 19:08 | 33990.67808 | 480.0019 | 5 | 5 | 3.854847 | -3.260049 | 2.878686 | 0.4346559 | 12.24489 | 1.715004 |  |  | -0.0002479553
2018-04-10 19:10 | 34110.67758 | 600.0014 | 5 | 5 | 3.816182 | -3.259604 | 2.878686 | 0.5433291 | 12.24489 | 2.131789 |  |  | -0.0003509521
2018-04-10 19:12 | 34230.67638 | 720.0002 | 5 | 5 | 3.780453 | -3.259631 | 2.878686 | 0.6519207 | 12.24489 | 2.544216 |  |  | -0.0003261566
2018-04-10 19:14 | 34350.67698 | 840.0008 | 5 | 5 | 3.745438 | -3.259403 | 2.878686 | 0.7606465 | 12.24489 | 2.95336 |  |  | -0.0002470016
2018-04-10 19:16 | 34470.67698 | 960.0008 | 5 | 5 | 3.709105 | -3.259491 | 2.878686 | 0.8693097 | 12.24489 | 3.358382 |  |  | -0.0002717972
2018-04-10 19:18 | 34590.67728 | 1080.0011 | 5 | 5 | 3.675405 | -3.259844 | 2.878686 | 0.9779243 | 12.24489 | 3.75935 |  |  | -0.0002841949
2018-04-10 19:20 | 34710.67728 | 1200.0011 | 5 | 5 | 3.646798 | -3.260611 | 2.878686 | 1.086653 | 12.24489 | 4.157393 |  |  | -0.0002412796
2018-04-10 19:22 | 34830.67838 | 1320.0022 | 5 | 5 | 3.621152 | -3.260611 | 2.878686 | 1.195282 | 12.24489 | 4.552145 |  |  | -0.0002946854
2018-04-10 19:24 | 34950.67888 | 1440.0027 | 5 | 5 | 3.594221 | -3.259925 | 2.878686 | 1.30399 | 12.24489 | 4.944353 |  |  | -0.0002593994
2018-04-10 19:26 | 35070.67808 | 1560.0019 | 5 | 5 | 3.56591 | -3.260906 | 2.878686 | 1.412648 | 12.24489 | 5.333334 |  |  | -0.0002584457
2018-04-10 19:28 | 35190.67728 | 1680.0011 | 5 | 5 | 3.543235 | -3.259831 | 2.878686 | 1.52131 | 12.24489 | 5.719545 |  |  | -0.0001583099
2018-04-10 19:30 | 35310.67658 | 1800.0004 | 5 | 5 | 3.524489 | -3.260102 | 2.878686 | 1.62997 | 12.24489 | 6.103492 |  |  | -0.0001602173
2018-04-10 19:32 | 35430.67828 | 1920.0021 | 5 | 5 | 3.506478 | -3.260085 | 2.878686 | 1.738608 | 12.24489 | 6.485419 |  |  | -0.0002584457
2018-04-10 19:34 | 35550.68008 | 2040.0039 | 5 | 5 | 3.486187 | -3.260072 | 2.878686 | 1.84725 | 12.24489 | 6.8653 |  |  | -0.0001859665
2018-04-10 19:36 | 35670.67848 | 2160.0023 | 5 | 5 | 3.467113 | -3.259483 | 2.878686 | 1.955983 | 12.24489 | 7.243272 |  |  | -0.0001182556
2018-04-10 19:38 | 35790.67888 | 2280.0027 | 5 | 5 | 3.451593 | -3.259493 | 2.878686 | 2.064651 | 12.24489 | 7.619187 |  |  | -0.0001525879
2018-04-10 19:40 | 35910.67678 | 2400.0006 | 5 | 5 | 3.437472 | -3.25903 | 2.878686 | 2.173274 | 12.24489 | 7.993357 |  |  | -7.629395e-05
2018-04-10 19:42 | 36030.67858 | 2520.0024 | 5 | 5 | 3.417939 | -3.260249 | 2.878686 | 2.281947 | 12.24489 | 8.365915 |  |  | -0.0001869202
2018-04-10 19:44 | 36150.67858 | 2640.0024 | 5 | 5 | 3.390896 | -3.259183 | 2.878686 | 2.390641 | 12.24489 | 8.735999 |  |  | -0.0002088547
2018-04-10 19:46 | 36270.67848 | 2760.0023 | 5 | 5 | 3.362442 | -3.259891 | 2.878686 | 2.499324 | 12.24489 | 9.103022 |  |  | -0.0002117157
2018-04-10 19:48 | 36390.67738 | 2880.0012 | 5 | 5 | 3.322433 | -3.260913 | 2.878686 | 2.607972 | 12.24489 | 9.466308 |  |  | -0.0004806519
2018-04-10 19:50 | 36510.67708 | 3000.0009 | 5 | 5 | 3.251793 | -3.261367 | 2.878686 | 2.716655 | 12.24489 | 9.824 |  |  | -0.0007133484
2018-04-10 19:52 | 36630.67648 | 3120.0003 | 5 | 5 | 3.099032 | -3.259704 | 2.878686 | 2.825309 | 12.24489 | 10.17026 |  |  | -0.002010345
2018-04-10 19:53 | 36670.10238 | 3159.4262 | 5 | 5 | 2.99999 | -3.258305 | 2.878686 | 2.860937 | 12.24489 | 10.27905 |  |  | -0.001448596
2018-04-10 19:55 | 36790.25 | 120.0027 | 6 | 5 | 3.476191 | 0 | 2.878686 | 2.860974 | 12.24489 | 10.27916 |  |  | 0.0002632141
2018-04-10 19:57 | 36910.25 | 240.0028 | 6 | 5 | 3.497193 | 0 | 2.878686 | 2.860974 | 12.24489 | 10.27916 |  |  | 5.435944e-05
2018-04-10 19:58 | 36970.24 | 300.001 | 6 | 5 | 3.501937 | 0 | 2.878686 | 2.860974 | 12.24489 | 10.27916 |  |  | 0.0001185425
2018-04-10 20:00 | 37090.33 | 120.0019 | 2 | 6 | 4.094865 | 4.889938 | 0.1626213 | 0 | 0.6532452 | 0 |  |  | 0.0002470016
2018-04-10 20:02 | 37210.33 | 240.0021 | 2 | 6 | 4.135139 | 4.890001 | 0.3256473 | 0 | 1.323934 | 0 |  |  | 0.0003881454
2018-04-10 20:04 | 37330.32 | 360.0006 | 2 | 6 | 4.168525 | 4.889584 | 0.4886365 | 0 | 2.000823 | 0 |  |  | 0.0002336502
2018-04-10 20:06 | 37450.33 | 480.0029 | 2 | 6 | 4.1915 | 4.889462 | 0.6516097 | 0 | 2.682132 | 0 |  |  | 0.0001420975
2018-04-10 20:08 | 37570.32 | 600.001 | 2 | 6 | 4.200002 | 4.727243 | 0.8132676 | 0 | 3.360788 | 0 |  |  | -5.531311e-05
2018-04-10 20:10 | 37690.32 | 720 | 2 | 6 | 4.19998 | 4.353938 | 0.9647684 | 0 | 3.997092 | 0 |  |  | 6.484985e-05
2018-04-10 20:12 | 37810.32 | 840.0008 | 2 | 6 | 4.199982 | 3.98185 | 1.103341 | 0 | 4.5791 | 0 |  |  | 5.722046e-05
2018-04-10 20:14 | 37930.32 | 960.0004 | 2 | 6 | 4.200002 | 3.683173 | 1.23112 | 0 | 5.115771 | 0 |  |  | 5.531311e-05
2018-04-10 20:16 | 38050.32 | 1080.0012 | 2 | 6 | 4.200029 | 3.438719 | 1.349705 | 0 | 5.613826 | 0 |  |  | -1.811981e-05
2018-04-10 20:17 | 38136.2 | 1165.8776 | 2 | 6 | 4.200021 | 3.259893 | 1.429613 | 0 | 5.949442 | 0 |  |  | 9.40525e-05
2018-04-10 20:19 | 38256.21 | 120.0018 | 3 | 6 | 4.224306 | 3.260695 | 1.538039 | 0 | 6.406109 | 0 |  |  | 0.0002508163
2018-04-10 20:21 | 38376.21 | 240.0012 | 3 | 6 | 4.25054 | 3.260075 | 1.646706 | 0 | 6.866592 | 0 |  |  | 0.0002241135
2018-04-10 20:23 | 38496.21 | 360.0007 | 3 | 6 | 4.275952 | 3.260502 | 1.755358 | 0 | 7.329797 | 0 |  |  | 0.0002059937
2018-04-10 20:25 | 38616.22 | 480.0032 | 3 | 6 | 4.302367 | 3.259912 | 1.864027 | 0 | 7.795886 | 0 |  |  | 0.0002498627
2018-04-10 20:27 | 38736.21 | 600.0017 | 3 | 6 | 4.333179 | 3.260853 | 1.972682 | 0 | 8.26498 | 0 |  |  | 0.000254631
2018-04-10 20:29 | 38856.21 | 720.0006 | 3 | 6 | 4.370239 | 3.259502 | 2.08135 | 0 | 8.737841 | 0 |  |  | 0.0001964569
2018-04-10 20:31 | 38976.21 | 840.0007 | 3 | 6 | 4.400046 | 3.197445 | 2.18962 | 0 | 9.212944 | 0 |  |  | -4.1008e-05
2018-04-10 20:33 | 39096.22 | 960.0029 | 3 | 6 | 4.400002 | 2.81067 | 2.289564 | 0 | 9.652698 | 0 |  |  | -3.147125e-05
2018-04-10 20:35 | 39216.21 | 1080.0001 | 3 | 6 | 4.400042 | 2.480257 | 2.377689 | 0 | 10.04045 | 0 |  |  | 5.626678e-05
2018-04-10 20:37 | 39336.22 | 1200.0035 | 3 | 6 | 4.400013 | 2.15992 | 2.455083 | 0 | 10.38098 | 0 |  |  | 2.861023e-06
2018-04-10 20:39 | 39456.21 | 1320.0017 | 3 | 6 | 4.400069 | 1.885792 | 2.522386 | 0 | 10.67711 | 0 |  |  | -9.155273e-05
2018-04-10 20:41 | 39576.21 | 1440.0009 | 3 | 6 | 4.399995 | 1.668306 | 2.581524 | 0 | 10.93732 | 0 |  |  | -4.768372e-06
2018-04-10 20:43 | 39696.22 | 1560.0022 | 3 | 6 | 4.4 | 1.485902 | 2.634017 | 0 | 11.16829 | 0 |  |  | -2.384186e-05
2018-04-10 20:45 | 39816.22 | 1680.003 | 3 | 6 | 4.400017 | 1.320616 | 2.680727 | 0 | 11.37382 | 0 |  |  | -9.536743e-07
2018-04-10 20:47 | 39936.22 | 1800.003 | 3 | 6 | 4.399992 | 1.157836 | 2.721983 | 0 | 11.55534 | 0 |  |  | -1.716614e-05
2018-04-10 20:49 | 40056.21 | 1920.0002 | 3 | 6 | 4.399973 | 1.03176 | 2.758404 | 0 | 11.71559 | 0 |  |  | -8.201599e-05
2018-04-10 20:51 | 40176.21 | 2040.0007 | 3 | 6 | 4.399981 | 0.9280531 | 2.791038 | 0 | 11.85918 | 0 |  |  | 1.907349e-06
2018-04-10 20:53 | 40296.22 | 2160.0023 | 3 | 6 | 4.399998 | 0.8381439 | 2.82046 | 0 | 11.98864 | 0 |  |  | 6.484985e-05
2018-04-10 20:55 | 40416.22 | 2280.0019 | 3 | 6 | 4.400012 | 0.7497861 | 2.846943 | 0 | 12.10517 | 0 |  |  | -6.866455e-05
2018-04-10 20:57 | 40536.21 | 2400.0007 | 3 | 6 | 4.400036 | 0.669931 | 2.870559 | 0 | 12.20907 | 0 |  |  | -4.577637e-05
2018-04-10 20:58 | 40567.47 | 2431.254 | 3 | 6 | 4.40001 | 0.652 | 2.876294 | 0 | 12.23431 | 0 |  |  | -5.345946e-05
2018-04-10 21:00 | 40687.51 | 120.0026 | 4 | 6 | 4.331099 | 0 | 2.876294 | 0 | 12.23431 | 0 |  |  | -8.296967e-05
2018-04-10 21:02 | 40807.51 | 240.0022 | 4 | 6 | 4.325347 | 0 | 2.876294 | 0 | 12.23431 | 0 |  |  | -3.242493e-05
2018-04-10 21:03 | 40867.51 | 300.0023 | 4 | 6 | 4.323614 | 0 | 2.876294 | 0 | 12.23431 | 0 |  |  | -0.0001833618
2018-04-10 21:05 | 40987.58 | 120.0007 | 5 | 6 | 3.983146 | -3.260479 | 2.876294 | 0.1086541 | 12.23431 | 0.4376515 |  |  | -0.0004854202
2018-04-10 21:07 | 41107.58 | 240.0017 | 5 | 6 | 3.937696 | -3.260721 | 2.876294 | 0.2172372 | 12.23431 | 0.8675782 |  |  | -0.0003929138
2018-04-10 21:09 | 41227.58 | 360.0009 | 5 | 6 | 3.89783 | -3.260634 | 2.876294 | 0.3259778 | 12.23431 | 1.293586 |  |  | -0.0003032684
2018-04-10 21:11 | 41347.58 | 480.0003 | 5 | 6 | 3.859881 | -3.258595 | 2.876294 | 0.4345089 | 12.23431 | 1.714579 |  |  | -0.000292778
2018-04-10 21:13 | 41467.58 | 600.0016 | 5 | 6 | 3.820026 | -3.260042 | 2.876294 | 0.5433185 | 12.23431 | 2.132432 |  |  | -0.0003585815
2018-04-10 21:15 | 41587.58 | 720.0017 | 5 | 6 | 3.778787 | -3.261128 | 2.876294 | 0.651952 | 12.23431 | 2.54515 |  |  | -0.0003042221
2018-04-10 21:17 | 41707.58 | 840.0017 | 5 | 6 | 3.742661 | -3.259662 | 2.876294 | 0.7606419 | 12.23431 | 2.953867 |  |  | -0.0002737045
2018-04-10 21:19 | 41827.58 | 960.0001 | 5 | 6 | 3.710743 | -3.261432 | 2.876294 | 0.8693122 | 12.23431 | 3.358804 |  |  | -0.0002880096
2018-04-10 21:21 | 41947.58 | 1080.0023 | 5 | 6 | 3.680017 | -3.260096 | 2.876294 | 0.9779662 | 12.23431 | 3.760324 |  |  | -0.0002422333
2018-04-10 21:23 | 42067.58 | 1200.0012 | 5 | 6 | 3.647634 | -3.259613 | 2.876294 | 1.086595 | 12.23431 | 4.158336 |  |  | -0.0003490448
2018-04-10 21:25 | 42187.58 | 1320.0019 | 5 | 6 | 3.618155 | -3.260212 | 2.876294 | 1.19527 | 12.23431 | 4.553076 |  |  | -0.0002717972
2018-04-10 21:27 | 42307.58 | 1440.002 | 5 | 6 | 3.592787 | -3.259183 | 2.876294 | 1.303995 | 12.23431 | 4.945055 |  |  | -0.0002985001
2018-04-10 21:29 | 42427.58 | 1560.0012 | 5 | 6 | 3.570022 | -3.260269 | 2.876294 | 1.412628 | 12.23431 | 5.334122 |  |  | -0.000161171
2018-04-10 21:31 | 42547.58 | 1680.0022 | 5 | 6 | 3.546566 | -3.260185 | 2.876294 | 1.521329 | 12.23431 | 5.720927 |  |  | -0.000246048
2018-04-10 21:33 | 42667.58 | 1800.0021 | 5 | 6 | 3.522278 | -3.260118 | 2.876294 | 1.630004 | 12.23431 | 6.104991 |  |  | -0.0002555847
2018-04-10 21:35 | 42787.58 | 1920.0021 | 5 | 6 | 3.503065 | -3.260265 | 2.876294 | 1.738667 | 12.23431 | 6.486656 |  |  | -0.000166893
2018-04-10 21:37 | 42907.58 | 2040.0015 | 5 | 6 | 3.487293 | -3.260224 | 2.876294 | 1.847325 | 12.23431 | 6.866396 |  |  | -8.487701e-05
2018-04-10 21:39 | 43027.58 | 2160.0006 | 5 | 6 | 3.471667 | -3.260728 | 2.876294 | 1.955989 | 12.23431 | 7.244515 |  |  | -0.0001344681
2018-04-10 21:41 | 43147.58 | 2280.0025 | 5 | 6 | 3.45225 | -3.260341 | 2.876294 | 2.064613 | 12.23431 | 7.620614 |  |  | -0.0002269745
2018-04-10 21:43 | 43267.58 | 2400.0008 | 5 | 6 | 3.433307 | -3.25897 | 2.876294 | 2.173291 | 12.23431 | 7.994731 |  |  | -0.0001049042
2018-04-10 21:45 | 43387.58 | 2520.0009 | 5 | 6 | 3.415909 | -3.259875 | 2.876294 | 2.281989 | 12.23431 | 8.366982 |  |  | -0.0001363754
2018-04-10 21:47 | 43507.58 | 2640.0001 | 5 | 6 | 3.397017 | -3.259798 | 2.876294 | 2.390656 | 12.23431 | 8.737213 |  |  | -0.0002269745
2018-04-10 21:49 | 43627.58 | 2760.0005 | 5 | 6 | 3.366686 | -3.261218 | 2.876294 | 2.49932 | 12.23431 | 9.104845 |  |  | -0.000330925
2018-04-10 21:51 | 43747.58 | 2880.0001 | 5 | 6 | 3.317717 | -3.25976 | 2.876294 | 2.607902 | 12.23431 | 9.4679 |  |  | -0.0004835129
2018-04-10 21:53 | 43867.58 | 3000.0026 | 5 | 6 | 3.245043 | -3.259953 | 2.876294 | 2.716628 | 12.23431 | 9.825022 |  |  | -0.0008249283
2018-04-10 21:55 | 43987.58 | 3120.0012 | 5 | 6 | 3.100118 | -3.259337 | 2.876294 | 2.825276 | 12.23431 | 10.17082 |  |  | -0.001951218
2018-04-10 21:55 | 44028.97 | 3161.3892 | 5 | 6 | 2.999986 | -3.26138 | 2.876294 | 2.862799 | 12.23431 | 10.28542 |  |  | -0.001375751
2018-04-10 21:58 | 44149.11 | 120.0012 | 6 | 6 | 3.468678 | 0 | 2.876294 | 2.86284 | 12.23431 | 10.28555 |  |  | 0.0002946854
2018-04-10 22:00 | 44269.11 | 240.0023 | 6 | 6 | 3.489331 | 0 | 2.876294 | 2.86284 | 12.23431 | 10.28555 |  |  | 2.193451e-05
2018-04-10 22:01 | 44329.11 | 300.0016 | 6 | 6 | 3.493937 | 0 | 2.876294 | 2.86284 | 12.23431 | 10.28555 |  |  | 9.628756e-05
2018-04-10 22:03 | 44449.19 | 120.0014 | 2 | 7 | 4.09744 | 4.89006 | 0.1626557 | 0 | 0.65337 | 0 |  |  | 0.0002450943
2018-04-10 22:05 | 44569.19 | 240.0022 | 2 | 7 | 4.130067 | 4.889717 | 0.3256297 | 0 | 1.323665 | 0 |  |  | 0.00025177
2018-04-10 22:07 | 44689.19 | 360.0023 | 2 | 7 | 4.163507 | 4.889877 | 0.4886484 | 0 | 1.999748 | 0 |  |  | 0.000246048
2018-04-10 22:09 | 44809.19 | 480.0022 | 2 | 7 | 4.193641 | 4.890436 | 0.6516384 | 0 | 2.680887 | 0 |  |  | 0.0002222061
2018-04-10 22:11 | 44929.19 | 600.0027 | 2 | 7 | 4.200034 | 4.669055 | 0.8120735 | 0 | 3.354585 | 0 |  |  | 3.051758e-05
2018-04-10 22:13 | 45049.19 | 720.0011 | 2 | 7 | 4.199997 | 4.34593 | 0.9623193 | 0 | 3.985617 | 0 |  |  | 3.242493e-05
2018-04-10 22:15 | 45169.19 | 840.0014 | 2 | 7 | 4.199999 | 4.038026 | 1.102156 | 0 | 4.572934 | 0 |  |  | 8.583069e-06
2018-04-10 22:17 | 45289.19 | 960.0006 | 2 | 7 | 4.200011 | 3.708404 | 1.231447 | 0 | 5.115954 | 0 |  |  | 6.67572e-06
2018-04-10 22:19 | 45409.19 | 1080.0027 | 2 | 7 | 4.200016 | 3.399849 | 1.349719 | 0 | 5.612698 | 0 |  |  | 1.430511e-05
2018-04-10 22:20 | 45475.38 | 1146.1949 | 2 | 7 | 4.200014 | 3.259998 | 1.410956 | 0 | 5.869895 | 0 |  |  | 8.414155e-05
2018-04-10 22:22 | 45595.4 | 120.0028 | 3 | 7 | 4.220811 | 3.259167 | 1.519374 | 0 | 6.326384 | 0 |  |  | 0.000210762
2018-04-10 22:24 | 45715.39 | 240.0006 | 3 | 7 | 4.242674 | 3.260181 | 1.628024 | 0 | 6.786116 | 0 |  |  | 0.0001859665
2018-04-10 22:26 | 45835.4 | 360.0022 | 3 | 7 | 4.269924 | 3.260342 | 1.736689 | 0 | 7.248573 | 0 |  |  | 0.0002717972
2018-04-10 22:28 | 45955.4 | 480.0026 | 3 | 7 | 4.300454 | 3.259863 | 1.845266 | 0 | 7.713859 | 0 |  |  | 0.000202179
2018-04-10 22:30 | 46075.39 | 600.0012 | 3 | 7 | 4.330395 | 3.260075 | 1.954037 | 0 | 8.183245 | 0 |  |  | 0.0002632141
2018-04-10 22:32 | 46195.4 | 720.0019 | 3 | 7 | 4.361312 | 3.260262 | 2.062686 | 0 | 8.655406 | 0 |  |  | 0.0002336502
2018-04-10 22:34 | 46315.4 | 840.0023 | 3 | 7 | 4.397282 | 3.26017 | 2.171247 | 0 | 9.13077 | 0 |  |  | 0.0002593994
2018-04-10 22:36 | 46435.4 | 960.0021 | 3 | 7 | 4.400046 | 2.860401 | 2.274016 | 0 | 9.582944 | 0 |  |  | -3.814697e-06
2018-04-10 22:38 | 46555.4 | 1080.0028 | 3 | 7 | 4.399958 | 2.506972 | 2.363173 | 0 | 9.975235 | 0 |  |  | 8.583069e-05
2018-04-10 22:40 | 46675.39 | 1200.0009 | 3 | 7 | 4.400025 | 2.210134 | 2.441607 | 0 | 10.32034 | 0 |  |  | -3.242493e-05
2018-04-10 22:42 | 46795.4 | 1320.0021 | 3 | 7 | 4.400001 | 1.956334 | 2.511115 | 0 | 10.62618 | 0 |  |  | 9.536743e-06
2018-04-10 22:44 | 46915.4 | 1440.0018 | 3 | 7 | 4.400043 | 1.717139 | 2.572425 | 0 | 10.89595 | 0 |  |  | -8.487701e-05
2018-04-10 22:46 | 47035.4 | 1560.0018 | 3 | 7 | 4.400055 | 1.50219 | 2.625952 | 0 | 11.13147 | 0 |  |  | -9.155273e-05
2018-04-10 22:48 | 47155.39 | 1680.0012 | 3 | 7 | 4.400016 | 1.334986 | 2.673161 | 0 | 11.33919 | 0 |  |  | 6.29425e-05
2018-04-10 22:50 | 47275.39 | 1800.0014 | 3 | 7 | 4.400035 | 1.1943 | 2.715243 | 0 | 11.52435 | 0 |  |  | -2.098083e-05
2018-04-10 22:52 | 47395.39 | 1920.0016 | 3 | 7 | 4.399982 | 1.069624 | 2.752973 | 0 | 11.69036 | 0 |  |  | 6.29425e-05
2018-04-10 22:54 | 47515.4 | 2040.0019 | 3 | 7 | 4.400016 | 0.9449135 | 2.786474 | 0 | 11.83776 | 0 |  |  | 1.430511e-05
2018-04-10 22:56 | 47635.39 | 2160 | 3 | 7 | 4.399994 | 0.8453823 | 2.816235 | 0 | 11.96871 | 0 |  |  | -2.288818e-05
2018-04-10 22:58 | 47755.4 | 2280.0023 | 3 | 7 | 4.400012 | 0.7639827 | 2.843001 | 0 | 12.08648 | 0 |  |  | -4.386902e-05
2018-04-10 23:00 | 47875.39 | 2400.0016 | 3 | 7 | 4.399966 | 0.6940992 | 2.867284 | 0 | 12.19333 | 0 |  |  | 4.577637e-05
2018-04-10 23:01 | 47951.65 | 2476.2617 | 3 | 7 | 4.399961 | 0.6519994 | 2.881536 | 0 | 12.25603 | 0 |  |  | -1.794681e-05
2018-04-10 23:03 | 48071.7 | 120.0015 | 4 | 7 | 4.331917 | 0 | 2.881536 | 0 | 12.25603 | 0 |  |  | -0.0001182556
2018-04-10 23:05 | 48191.7 | 240.0008 | 4 | 7 | 4.326221 | 0 | 2.881536 | 0 | 12.25603 | 0 |  |  | -9.727478e-05
2018-04-10 23:06 | 48251.7 | 300.0016 | 4 | 7 | 4.324609 | 0 | 2.881536 | 0 | 12.25603 | 0 |  |  | -0.0001738562
2018-04-10 23:08 | 48371.77 | 120.0018 | 5 | 7 | 3.985937 | -3.261 | 2.881536 | 0.1086596 | 12.25603 | 0.4376573 |  |  | -0.0003271103
2018-04-10 23:10 | 48491.77 | 240.0006 | 5 | 7 | 3.941826 | -3.260452 | 2.881536 | 0.2173226 | 12.25603 | 0.8683538 |  |  | -0.0003709793
2018-04-10 23:12 | 48611.77 | 360.002 | 5 | 7 | 3.89675 | -3.260196 | 2.881536 | 0.3259824 | 12.25603 | 1.294211 |  |  | -0.0002717972
2018-04-10 23:14 | 48731.77 | 480.0016 | 5 | 7 | 3.85615 | -3.260559 | 2.881536 | 0.4346449 | 12.25603 | 1.7154 |  |  | -0.0003643036
2018-04-10 23:16 | 48851.77 | 600.0019 | 5 | 7 | 3.8192 | -3.260329 | 2.881536 | 0.5432981 | 12.25603 | 2.132342 |  |  | -0.0002126694
2018-04-10 23:18 | 48971.77 | 720.0012 | 5 | 7 | 3.783354 | -3.259426 | 2.881536 | 0.6519921 | 12.25603 | 2.545543 |  |  | -0.0003595352
2018-04-10 23:20 | 49091.77 | 840.0001 | 5 | 7 | 3.744602 | -3.260773 | 2.881536 | 0.7606411 | 12.25603 | 2.954527 |  |  | -0.0003299713
2018-04-10 23:22 | 49211.77 | 960.0012 | 5 | 7 | 3.70791 | -3.260221 | 2.881536 | 0.8693146 | 12.25603 | 3.359399 |  |  | -0.0002765656
2018-04-10 23:24 | 49331.77 | 1080.0015 | 5 | 7 | 3.677139 | -3.260283 | 2.881536 | 0.9779583 | 12.25603 | 3.760539 |  |  | -0.000210762
2018-04-10 23:26 | 49451.77 | 1200 | 5 | 7 | 3.650031 | -3.259997 | 2.881536 | 1.086576 | 12.25603 | 4.158444 |  |  | -0.0002641678
2018-04-10 23:28 | 49571.77 | 1320.0024 | 5 | 7 | 3.621991 | -3.259952 | 2.881536 | 1.195314 | 12.25603 | 4.553839 |  |  | -0.0003032684
2018-04-10 23:30 | 49691.77 | 1440.001 | 5 | 7 | 3.592335 | -3.259977 | 2.881536 | 1.303984 | 12.25603 | 4.945818 |  |  | -0.0002183914
2018-04-10 23:32 | 49811.77 | 1560.0017 | 5 | 7 | 3.56714 | -3.260755 | 2.881536 | 1.41256 | 12.25603 | 5.33446 |  |  | -0.0001678467
2018-04-10 23:34 | 49931.77 | 1680.0011 | 5 | 7 | 3.54568 | -3.261066 | 2.881536 | 1.521286 | 12.25603 | 5.721094 |  |  | -7.820129e-05
2018-04-10 23:36 | 50051.77 | 1800.0014 | 5 | 7 | 3.526319 | -3.260171 | 2.881536 | 1.629975 | 12.25603 | 6.105435 |  |  | -6.580353e-05
2018-04-10 23:38 | 50171.77 | 1920.0016 | 5 | 7 | 3.505125 | -3.260361 | 2.881536 | 1.738637 | 12.25603 | 6.487494 |  |  | -0.0001525879
2018-04-10 23:40 | 50291.77 | 2040.0008 | 5 | 7 | 3.484673 | -3.258896 | 2.881536 | 1.84728 | 12.25603 | 6.867139 |  |  | -0.0001659393
2018-04-10 23:42 | 50411.77 | 2160.0025 | 5 | 7 | 3.468559 | -3.260592 | 2.881536 | 1.955985 | 12.25603 | 7.245052 |  |  | -7.247925e-05
2018-04-10 23:44 | 50531.77 | 2280.0026 | 5 | 7 | 3.45468 | -3.25982 | 2.881536 | 2.064618 | 12.25603 | 7.621082 |  |  | -3.814697e-05
2018-04-10 23:46 | 50651.77 | 2400.001 | 5 | 7 | 3.437208 | -3.260512 | 2.881536 | 2.173301 | 12.25603 | 7.995642 |  |  | -0.0002202988
2018-04-10 23:48 | 50771.77 | 2520.0007 | 5 | 7 | 3.414373 | -3.259753 | 2.881536 | 2.281934 | 12.25603 | 8.367829 |  |  | -0.0002393723
2018-04-10 23:50 | 50891.77 | 2640.0002 | 5 | 7 | 3.392045 | -3.259915 | 2.881536 | 2.390634 | 12.25603 | 8.737761 |  |  | -0.0002746582
2018-04-10 23:52 | 51011.77 | 2760.0011 | 5 | 7 | 3.365753 | -3.260185 | 2.881536 | 2.49932 | 12.25603 | 9.105049 |  |  | -0.0001869202
2018-04-10 23:54 | 51131.77 | 2880.0014 | 5 | 7 | 3.325207 | -3.259638 | 2.881536 | 2.607958 | 12.25603 | 9.468741 |  |  | -0.0004701614
2018-04-10 23:56 | 51251.77 | 3000.0004 | 5 | 7 | 3.249007 | -3.259897 | 2.881536 | 2.716647 | 12.25603 | 9.826468 |  |  | -0.0008440018
2018-04-10 23:58 | 51371.77 | 3120.0001 | 5 | 7 | 3.096803 | -3.2596 | 2.881536 | 2.825313 | 12.25603 | 10.17233 |  |  | -0.001953125
2018-04-10 23:59 | 51411.88 | 3160.115 | 5 | 7 | 3 | -3.260165 | 2.881536 | 2.861616 | 12.25603 | 10.28312 |  |  | -0.001381626
2018-04-11 00:01 | 51532.03 | 120.0002 | 6 | 7 | 3.474517 | 0 | 2.881536 | 2.861704 | 12.25603 | 10.2834 |  |  | 0.0003299713
2018-04-11 00:03 | 51652.03 | 240.0013 | 6 | 7 | 3.495248 | 0 | 2.881536 | 2.861704 | 12.25603 | 10.2834 |  |  | 0.0001735687
2018-04-11 00:04 | 51712.03 | 300.001 | 6 | 7 | 3.499949 | 0 | 2.881536 | 2.861704 | 12.25603 | 10.2834 |  |  | 0.0002244073
2018-04-11 00:06 | 51832.11 | 120.002 | 2 | 8 | 4.098214 | 4.889713 | 0.1626145 | 0 | 0.6532663 | 0 |  |  | 0.0003261566
2018-04-11 00:08 | 51952.11 | 240.0011 | 2 | 8 | 4.135093 | 4.890253 | 0.3256021 | 0 | 1.324164 | 0 |  |  | 0.0003900528
2018-04-11 00:10 | 52072.11 | 360.0014 | 2 | 8 | 4.166106 | 4.88987 | 0.488621 | 0 | 2.000937 | 0 |  |  | 0.0002059937
2018-04-11 00:12 | 52192.11 | 480.003 | 2 | 8 | 4.188988 | 4.890301 | 0.6514928 | 0 | 2.681336 | 0 |  |  | 0.0002679825
2018-04-11 00:14 | 52312.11 | 600.0025 | 2 | 8 | 4.199971 | 4.713367 | 0.8131613 | 0 | 3.359923 | 0 |  |  | 3.910065e-05
2018-04-11 00:16 | 52432.11 | 720.0002 | 2 | 8 | 4.200026 | 4.315655 | 0.9635583 | 0 | 3.991592 | 0 |  |  | -3.814697e-06
2018-04-11 00:18 | 52552.11 | 840.0007 | 2 | 8 | 4.199977 | 3.993315 | 1.101915 | 0 | 4.57269 | 0 |  |  | 1.907349e-06
2018-04-11 00:20 | 52672.11 | 960.0014 | 2 | 8 | 4.200034 | 3.709325 | 1.230115 | 0 | 5.111129 | 0 |  |  | -6.866455e-05
2018-04-11 00:22 | 52792.11 | 1080.0023 | 2 | 8 | 4.200033 | 3.445901 | 1.349532 | 0 | 5.612681 | 0 |  |  | -4.863739e-05
2018-04-11 00:23 | 52870.17 | 1158.0634 | 2 | 8 | 4.200026 | 3.259923 | 1.422283 | 0 | 5.918237 | 0 |  |  | 4.344376e-05
2018-04-11 00:25 | 52990.19 | 120.0014 | 3 | 8 | 4.224967 | 3.259005 | 1.53067 | 0 | 6.374846 | 0 |  |  | 0.0001850128
2018-04-11 00:27 | 53110.19 | 240.0016 | 3 | 8 | 4.2484 | 3.260048 | 1.639307 | 0 | 6.835103 | 0 |  |  | 0.0002412796
2018-04-11 00:29 | 53230.19 | 360.0002 | 3 | 8 | 4.272223 | 3.259954 | 1.748013 | 0 | 7.298218 | 0 |  |  | 0.0002727509
2018-04-11 00:31 | 53350.19 | 480.0018 | 3 | 8 | 4.299861 | 3.259993 | 1.856691 | 0 | 7.763972 | 0 |  |  | 0.000248909
2018-04-11 00:33 | 53470.19 | 600.0021 | 3 | 8 | 4.333744 | 3.260361 | 1.965338 | 0 | 8.232944 | 0 |  |  | 0.0003108978
2018-04-11 00:35 | 53590.19 | 720.0029 | 3 | 8 | 4.368033 | 3.259989 | 2.073929 | 0 | 8.705417 | 0 |  |  | 0.0003166199
2018-04-11 00:37 | 53710.19 | 840.0015 | 3 | 8 | 4.39998 | 3.24119 | 2.182487 | 0 | 9.181484 | 0 |  |  | 2.288818e-05
2018-04-11 00:39 | 53830.19 | 960.0023 | 3 | 8 | 4.400005 | 2.84926 | 2.284134 | 0 | 9.62873 | 0 |  |  | 6.961823e-05
2018-04-11 00:41 | 53950.19 | 1080.0019 | 3 | 8 | 4.399997 | 2.491823 | 2.3731 | 0 | 10.02018 | 0 |  |  | 5.626678e-05
2018-04-11 00:43 | 54070.19 | 1200.0002 | 3 | 8 | 4.4 | 2.161328 | 2.450315 | 0 | 10.35993 | 0 |  |  | -1.621246e-05
2018-04-11 00:45 | 54190.19 | 1320.0024 | 3 | 8 | 4.400009 | 1.90555 | 2.517983 | 0 | 10.65767 | 0 |  |  | -7.629395e-05
2018-04-11 00:47 | 54310.19 | 1440.0011 | 3 | 8 | 4.399968 | 1.693087 | 2.577849 | 0 | 10.92108 | 0 |  |  | 4.577637e-05
2018-04-11 00:49 | 54430.19 | 1560.0021 | 3 | 8 | 4.400048 | 1.498716 | 2.630927 | 0 | 11.15462 | 0 |  |  | -3.814697e-05
2018-04-11 00:51 | 54550.19 | 1680.0024 | 3 | 8 | 4.399961 | 1.310454 | 2.677715 | 0 | 11.36049 | 0 |  |  | -3.71933e-05
2018-04-11 00:53 | 54670.19 | 1800.0002 | 3 | 8 | 4.400034 | 1.162052 | 2.718844 | 0 | 11.54146 | 0 |  |  | -2.098083e-05
2018-04-11 00:55 | 54790.19 | 1920.0023 | 3 | 8 | 4.399994 | 1.039928 | 2.75549 | 0 | 11.7027 | 0 |  |  | -4.863739e-05
2018-04-11 00:57 | 54910.19 | 2040.001 | 3 | 8 | 4.400029 | 0.9378918 | 2.788426 | 0 | 11.84762 | 0 |  |  | -2.765656e-05
2018-04-11 00:59 | 55030.19 | 2160.0014 | 3 | 8 | 4.400036 | 0.8380961 | 2.818024 | 0 | 11.97785 | 0 |  |  | -2.384186e-05
2018-04-11 01:01 | 55150.19 | 2280.0015 | 3 | 8 | 4.400049 | 0.74523 | 2.844364 | 0 | 12.09375 | 0 |  |  | -2.193451e-05
2018-04-11 01:03 | 55270.19 | 2400.002 | 3 | 8 | 4.400027 | 0.6738841 | 2.867986 | 0 | 12.19768 | 0 |  |  | -2.95639e-05
2018-04-11 01:04 | 55311.56 | 2441.373 | 3 | 8 | 4.399956 | 0.6519876 | 2.875613 | 0 | 12.23124 | 0 |  |  | -5.107367e-05
2018-04-11 01:06 | 55431.6 | 120.0021 | 4 | 8 | 4.331267 | 0 | 2.875613 | 0 | 12.23124 | 0 |  |  | -0.0001134872
2018-04-11 01:08 | 55551.6 | 240.0009 | 4 | 8 | 4.325448 | 0 | 2.875613 | 0 | 12.23124 | 0 |  |  | 0.0001163483
2018-04-11 01:09 | 55611.6 | 300.0018 | 4 | 8 | 4.323846 | 0 | 2.875613 | 0 | 12.23124 | 0 |  |  | -4.444129e-05
2018-04-11 01:11 | 55731.68 | 120.001 | 5 | 8 | 3.982676 | -3.259764 | 2.875613 | 0.1086538 | 12.23124 | 0.4374354 |  |  | -0.0003662109375
2018-04-11 01:13 | 55851.68 | 240.0012 | 5 | 8 | 3.939548 | -3.260706 | 2.875613 | 0.217317 | 12.23124 | 0.8677934 |  |  | -0.0003147125
2018-04-11 01:15 | 55971.68 | 360.0022 | 5 | 8 | 3.900933 | -3.257751 | 2.875613 | 0.3259777 | 12.23124 | 1.29377 |  |  | -0.0003318787
2018-04-11 01:17 | 56091.68 | 480.0028 | 5 | 8 | 3.85999 | -3.260744 | 2.875613 | 0.4346569 | 12.23124 | 1.715526 |  |  | -0.0003557205
2018-04-11 01:19 | 56211.68 | 600.003 | 5 | 8 | 3.817349 | -3.259648 | 2.875613 | 0.5432397 | 12.23124 | 2.13231 |  |  | -0.0002784729
2018-04-11 01:21 | 56331.68 | 720.0028 | 5 | 8 | 3.779876 | -3.260156 | 2.875613 | 0.6519804 | 12.23124 | 2.545345 |  |  | -0.0003623962
2018-04-11 01:23 | 56451.67 | 840.0005 | 5 | 8 | 3.745226 | -3.259987 | 2.875613 | 0.7606603 | 12.23124 | 2.954214 |  |  | -0.0002861023
2018-04-11 01:25 | 56571.68 | 960.0013 | 5 | 8 | 3.712514 | -3.260488 | 2.875613 | 0.8692982 | 12.23124 | 3.359311 |  |  | -0.0001716614
2018-04-11 01:27 | 56691.68 | 1080.0021 | 5 | 8 | 3.678161 | -3.259755 | 2.875613 | 0.9779932 | 12.23124 | 3.760988 |  |  | -0.0003490448
2018-04-11 01:29 | 56811.68 | 1200.0019 | 5 | 8 | 3.646617 | -3.259297 | 2.875613 | 1.086663 | 12.23124 | 4.158923 |  |  | -0.0003643036
2018-04-11 01:31 | 56931.68 | 1320.0013 | 5 | 8 | 3.619343 | -3.260151 | 2.875613 | 1.195328 | 12.23124 | 4.553679 |  |  | -0.000164032
2018-04-11 01:33 | 57051.67 | 1440.0001 | 5 | 8 | 3.595104 | -3.259137 | 2.875613 | 1.30392 | 12.23124 | 4.94539 |  |  | -0.0001764297
2018-04-11 01:35 | 57171.67 | 1560.0002 | 5 | 8 | 3.569689 | -3.259277 | 2.875613 | 1.412651 | 12.23124 | 5.334918 |  |  | -0.0001878738
2018-04-11 01:37 | 57291.67 | 1680.0004 | 5 | 8 | 3.543291 | -3.260116 | 2.875613 | 1.521335 | 12.23124 | 5.721426 |  |  | -0.0001935959
2018-04-11 01:39 | 57411.68 | 1800.0014 | 5 | 8 | 3.522377 | -3.259682 | 2.875613 | 1.629952 | 12.23124 | 6.105116 |  |  | -0.0001554489
2018-04-11 01:41 | 57531.67 | 1920.0002 | 5 | 8 | 3.504933 | -3.25889 | 2.875613 | 1.738667 | 12.23124 | 6.487062 |  |  | -0.0001106262
2018-04-11 01:43 | 57651.68 | 2040.0021 | 5 | 8 | 3.488427 | -3.260611 | 2.875613 | 1.847334 | 12.23124 | 6.867064 |  |  | -0.000164032
2018-04-11 01:45 | 57771.68 | 2160.0024 | 5 | 8 | 3.468947 | -3.260345 | 2.875613 | 1.95598 | 12.23124 | 7.245039 |  |  | -0.000166893
2018-04-11 01:47 | 57891.68 | 2280.0021 | 5 | 8 | 3.450441 | -3.259757 | 2.875613 | 2.064656 | 12.23124 | 7.620976 |  |  | -0.0001411438
2018-04-11 01:49 | 58011.68 | 2400.0017 | 5 | 8 | 3.434352 | -3.259361 | 2.875613 | 2.173324 | 12.23124 | 7.995049 |  |  | -0.0002336502
2018-04-11 01:51 | 58131.68 | 2520.0017 | 5 | 8 | 3.418566 | -3.259731 | 2.875613 | 2.281994 | 12.23124 | 8.367428 |  |  | -0.0002112388
2018-04-11 01:53 | 58251.67 | 2640.0006 | 5 | 8 | 3.395679 | -3.259724 | 2.875613 | 2.390586 | 12.23124 | 8.737499 |  |  | -0.0001888275
2018-04-11 01:55 | 58371.68 | 2760.0026 | 5 | 8 | 3.361463 | -3.259613 | 2.875613 | 2.499255 | 12.23124 | 9.104717 |  |  | -0.0002470016
2018-04-11 01:57 | 58491.68 | 2880.0027 | 5 | 8 | 3.317465 | -3.258609 | 2.875613 | 2.607981 | 12.23124 | 9.467938 |  |  | -0.0004701614
2018-04-11 01:59 | 58611.68 | 3000.001 | 5 | 8 | 3.247494 | -3.260256 | 2.875613 | 2.716615 | 12.23124 | 9.824862 |  |  | -0.0007762909
2018-04-11 02:01 | 58731.68 | 3120.0019 | 5 | 8 | 3.100733 | -3.259755 | 2.875613 | 2.825335 | 12.23124 | 10.17121 |  |  | -0.001928329
2018-04-11 02:01 | 58771.88 | 3160.2037 | 5 | 8 | 2.999977 | -3.260953 | 2.875613 | 2.861731 | 12.23124 | 10.28238 |  |  | -0.001648382
2018-04-11 02:03 | 58892.02 | 120.0022 | 6 | 8 | 3.468094 | 0 | 2.875613 | 2.861789 | 12.23124 | 10.28256 |  |  | -0.0008117767
2018-04-11 02:05 | 59012.02 | 240.001 | 6 | 8 | 3.488327 | 0 | 2.875613 | 2.861789 | 12.23124 | 10.28256 |  |  | 2.384186e-05
2018-04-11 02:06 | 59072.02 | 300.0023 | 6 | 8 | 3.492896 | 0 | 2.875613 | 2.861789 | 12.23124 | 10.28256 |  |  | 7.595278e-05
2018-04-11 02:08 | 59192.1027 | 120.0007 | 2 | 9 | 4.094713 | 4.88978 | 0.1626186 | 0 | 0.6529187 | 0 |  |  | 0.0001802444
2018-04-11 02:10 | 59312.1027 | 240.0007 | 2 | 9 | 4.130226 | 4.890169 | 0.325617 | 0 | 1.323039 | 0 |  |  | 0.000371933
2018-04-11 02:12 | 59432.1025 | 360.0005 | 2 | 9 | 4.167564 | 4.890623 | 0.4886445 | 0 | 1.999517 | 0 |  |  | 0.0003108978
2018-04-11 02:14 | 59552.1053 | 480.0033 | 2 | 9 | 4.19346 | 4.889881 | 0.6516494 | 0 | 2.681086 | 0 |  |  | 0.0001659393
2018-04-11 02:16 | 59672.1032 | 600.0012 | 2 | 9 | 4.200013 | 4.686861 | 0.8124853 | 0 | 3.356442 | 0 |  |  | -6.67572e-06
2018-04-11 02:18 | 59792.1044 | 720.0024 | 2 | 9 | 4.200018 | 4.382447 | 0.9636914 | 0 | 3.991509 | 0 |  |  | 2.288818e-05
2018-04-11 02:20 | 59912.1022 | 840.0002 | 2 | 9 | 4.200013 | 4.018061 | 1.103757 | 0 | 4.579787 | 0 |  |  | -2.002716e-05
2018-04-11 02:22 | 60032.1023 | 960.0003 | 2 | 9 | 4.199996 | 3.670813 | 1.230672 | 0 | 5.112827 | 0 |  |  | 9.536743e-06
2018-04-11 02:24 | 60152.1025 | 1080.0005 | 2 | 9 | 4.200002 | 3.403219 | 1.342556 | 0 | 5.582745 | 0 |  |  | -8.010864e-05
2018-04-11 02:25 | 60223.0076 | 1150.9056 | 2 | 9 | 4.19996 | 3.26 | 1.408139 | 0 | 5.858191 | 0 |  |  | 4.456371e-05
2018-04-11 02:27 | 60343.02 | 120.0014 | 3 | 9 | 4.220278 | 3.25976 | 1.51678 | 0 | 6.315549 | 0 |  |  | 0.0002555847
2018-04-11 02:29 | 60463.02 | 240.0017 | 3 | 9 | 4.245398 | 3.259979 | 1.625399 | 0 | 6.775258 | 0 |  |  | 0.0001049042
2018-04-11 02:31 | 60583.02 | 360.0003 | 3 | 9 | 4.273652 | 3.259945 | 1.734106 | 0 | 7.238315 | 0 |  |  | 0.0003013611
2018-04-11 02:33 | 60703.02 | 480.0012 | 3 | 9 | 4.301239 | 3.26022 | 1.842629 | 0 | 7.703591 | 0 |  |  | 0.0003013611
2018-04-11 02:35 | 60823.02 | 600.0018 | 3 | 9 | 4.329799 | 3.259886 | 1.951381 | 0 | 8.172903 | 0 |  |  | 0.0002355576
2018-04-11 02:37 | 60943.02 | 720.0016 | 3 | 9 | 4.362732 | 3.25985 | 2.060076 | 0 | 8.645264 | 0 |  |  | 0.0003423691
2018-04-11 02:39 | 61063.02 | 840.0001 | 3 | 9 | 4.399977 | 3.25399 | 2.168752 | 0 | 9.121478 | 0 |  |  | -6.67572e-06
2018-04-11 02:41 | 61183.02 | 960.002 | 3 | 9 | 4.40002 | 2.839708 | 2.270117 | 0 | 9.567483 | 0 |  |  | -1.621246e-05
2018-04-11 02:43 | 61303.02 | 1080.0012 | 3 | 9 | 4.400031 | 2.505558 | 2.359087 | 0 | 9.958951 | 0 |  |  | 1.811981e-05
2018-04-11 02:45 | 61423.02 | 1200.0026 | 3 | 9 | 4.399953 | 2.216459 | 2.43783 | 0 | 10.30542 | 0 |  |  | -6.67572e-05
2018-04-11 02:47 | 61543.02 | 1320.002 | 3 | 9 | 4.400054 | 1.937825 | 2.507072 | 0 | 10.61009 | 0 |  |  | -0.0001077652
2018-04-11 02:49 | 61663.02 | 1440.0029 | 3 | 9 | 4.399992 | 1.691988 | 2.567426 | 0 | 10.87564 | 0 |  |  | -3.71933e-05
2018-04-11 02:51 | 61783.02 | 1560.001 | 3 | 9 | 4.399973 | 1.499443 | 2.620497 | 0 | 11.10915 | 0 |  |  | -4.482269e-05
2018-04-11 02:53 | 61903.02 | 1680.0013 | 3 | 9 | 4.399962 | 1.338082 | 2.667633 | 0 | 11.31655 | 0 |  |  | -5.435944e-05
2018-04-11 02:55 | 62023.02 | 1800.0002 | 3 | 9 | 4.400004 | 1.190394 | 2.709771 | 0 | 11.50196 | 0 |  |  | 3.814697e-05
2018-04-11 02:57 | 62143.02 | 1920.0028 | 3 | 9 | 4.399957 | 1.051183 | 2.747131 | 0 | 11.66634 | 0 |  |  | 9.536743e-07
2018-04-11 02:59 | 62263.02 | 2040.0005 | 3 | 9 | 4.399999 | 0.9372515 | 2.780194 | 0 | 11.81182 | 0 |  |  | 1.525879e-05
2018-04-11 03:01 | 62383.02 | 2160.0022 | 3 | 9 | 4.400048 | 0.8441103 | 2.809862 | 0 | 11.94236 | 0 |  |  | -1.430511e-05
2018-04-11 03:03 | 62503.02 | 2280.0015 | 3 | 9 | 4.399996 | 0.7668481 | 2.836704 | 0 | 12.06047 | 0 |  |  | 1.335144e-05
2018-04-11 03:05 | 62623.02 | 2400.0016 | 3 | 9 | 4.4 | 0.6870061 | 2.860944 | 0 | 12.16712 | 0 |  |  | 3.71933e-05
2018-04-11 03:06 | 62681.17 | 2458.1532 | 3 | 9 | 4.399986 | 0.6519623 | 2.871749 | 0 | 12.21467 | 0 |  |  | 2.941279e-05
2018-04-11 03:08 | 62801.22 | 120.0027 | 4 | 9 | 4.331563 | 0 | 2.871749 | 0 | 12.21467 | 0 |  |  | 1.335144e-05
2018-04-11 03:10 | 62921.22 | 240.0015 | 4 | 9 | 4.32571 | 0 | 2.871749 | 0 | 12.21467 | 0 |  |  | -1.144409e-05
2018-04-11 03:11 | 62981.22 | 300.0007 | 4 | 9 | 4.324032 | 0 | 2.871749 | 0 | 12.21467 | 0 |  |  | -0.0001496687
2018-04-11 03:13 | 63101.28474 | 120.0012 | 5 | 9 | 3.987123 | -3.259523 | 2.871749 | 0.108643 | 12.21467 | 0.4377958 |  |  | -0.0004262924
2018-04-11 03:15 | 63221.28654 | 240.003 | 5 | 9 | 3.939217 | -3.25984 | 2.871749 | 0.2172991 | 12.21467 | 0.8683789 |  |  | -0.0003881454
2018-04-11 03:17 | 63341.28484 | 360.0013 | 5 | 9 | 3.897454 | -3.259713 | 2.871749 | 0.3259993 | 12.21467 | 1.294258 |  |  | -0.0003213882
2018-04-11 03:19 | 63461.28534 | 480.0018 | 5 | 9 | 3.858549 | -3.261861 | 2.871749 | 0.4345812 | 12.21467 | 1.715319 |  |  | -0.0002670288
2018-04-11 03:21 | 63581.28584 | 600.0023 | 5 | 9 | 3.821774 | -3.259758 | 2.871749 | 0.5433268 | 12.21467 | 2.132941 |  |  | -0.0002803802
2018-04-11 03:23 | 63701.28464 | 720.0011 | 5 | 9 | 3.782498 | -3.258879 | 2.871749 | 0.6519805 | 12.21467 | 2.546089 |  |  | -0.0003023148
2018-04-11 03:25 | 63821.28354 | 840 | 5 | 9 | 3.742874 | -3.259797 | 2.871749 | 0.7606554 | 12.21467 | 2.954955 |  |  | -0.0003156662
2018-04-11 03:27 | 63941.28514 | 960.0016 | 5 | 9 | 3.709363 | -3.25911 | 2.871749 | 0.8693247 | 12.21467 | 3.359829 |  |  | -0.0002622604
2018-04-11 03:29 | 64061.28454 | 1080.001 | 5 | 9 | 3.680071 | -3.259478 | 2.871749 | 0.9779835 | 12.21467 | 3.761251 |  |  | -0.000289917
2018-04-11 03:31 | 64181.28404 | 1200.0005 | 5 | 9 | 3.65083 | -3.258979 | 2.871749 | 1.086669 | 12.21467 | 4.159641 |  |  | -0.0002975464
2018-04-11 03:33 | 64301.28404 | 1320.0005 | 5 | 9 | 3.61956 | -3.260377 | 2.871749 | 1.195266 | 12.21467 | 4.554437 |  |  | -0.0002737045
2018-04-11 03:35 | 64421.28544 | 1440.0019 | 5 | 9 | 3.592112 | -3.260528 | 2.871749 | 1.303997 | 12.21467 | 4.946449 |  |  | -0.0001754761
2018-04-11 03:37 | 64541.28514 | 1560.0016 | 5 | 9 | 3.568214 | -3.260254 | 2.871749 | 1.412669 | 12.21467 | 5.335479 |  |  | -0.0001678467
2018-04-11 03:39 | 64661.28614 | 1680.0026 | 5 | 9 | 3.547424 | -3.256808 | 2.871749 | 1.521304 | 12.21467 | 5.721996 |  |  | -8.583069e-05
2018-04-11 03:41 | 64781.28584 | 1800.0023 | 5 | 9 | 3.525106 | -3.259493 | 2.871749 | 1.629957 | 12.21467 | 6.106242 |  |  | -0.0002260208
2018-04-11 03:43 | 64901.28474 | 1920.0012 | 5 | 9 | 3.502652 | -3.260105 | 2.871749 | 1.738666 | 12.21467 | 6.488185 |  |  | -6.008148e-05
2018-04-11 03:45 | 65021.28644 | 2040.0029 | 5 | 9 | 3.485324 | -3.260739 | 2.871749 | 1.84732 | 12.21467 | 6.867795 |  |  | -0.0001630783
2018-04-11 03:47 | 65141.28494 | 2160.0014 | 5 | 9 | 3.470974 | -3.259898 | 2.871749 | 1.955944 | 12.21467 | 7.245578 |  |  | -0.0001077652
2018-04-11 03:49 | 65261.28544 | 2280.0019 | 5 | 9 | 3.454755 | -3.260092 | 2.871749 | 2.064636 | 12.21467 | 7.621988 |  |  | -0.0001192093
2018-04-11 03:51 | 65381.28484 | 2400.0013 | 5 | 9 | 3.43355 | -3.26096 | 2.871749 | 2.173313 | 12.21467 | 7.996337 |  |  | -0.000164032
2018-04-11 03:53 | 65501.28424 | 2520.0007 | 5 | 9 | 3.41388 | -3.26061 | 2.871749 | 2.281996 | 12.21467 | 8.368413 |  |  | -0.000164032
2018-04-11 03:55 | 65621.28494 | 2640.0014 | 5 | 9 | 3.393583 | -3.262086 | 2.871749 | 2.390665 | 12.21467 | 8.73832 |  |  | -0.0002260208
2018-04-11 03:57 | 65741.28364 | 2760.0001 | 5 | 9 | 3.367908 | -3.261972 | 2.871749 | 2.499258 | 12.21467 | 9.10558 |  |  | -0.0003137589
2018-04-11 03:59 | 65861.28534 | 2880.0018 | 5 | 9 | 3.321423 | -3.260062 | 2.871749 | 2.607973 | 12.21467 | 9.469454 |  |  | -0.0005378723
2018-04-11 04:01 | 65981.28474 | 3000.0012 | 5 | 9 | 3.24172 | -3.259398 | 2.871749 | 2.716631 | 12.21467 | 9.826356 |  |  | -0.0008201599
2018-04-11 04:03 | 66101.28404 | 3120.0005 | 5 | 9 | 3.092821 | -3.261058 | 2.871749 | 2.825315 | 12.21467 | 10.17174 |  |  | -0.002020836
2018-04-11 04:04 | 66139.31884 | 3158.0353 | 5 | 9 | 2.999994 | -3.259902 | 2.871749 | 2.859777 | 12.21467 | 10.27685 |  |  | -0.001473208
2018-04-11 04:06 | 66259.46 | 120.0012 | 6 | 9 | 3.471407 | 0 | 2.871749 | 2.859807 | 12.21467 | 10.27694 |  |  | 0.0002565384
2018-04-11 04:08 | 66379.46 | 240.0014 | 6 | 9 | 3.492065 | 0 | 2.871749 | 2.859807 | 12.21467 | 10.27694 |  |  | 7.05719e-05
2018-04-11 04:09 | 66439.46 | 300.0013 | 6 | 9 | 3.496864 | 0 | 2.871749 | 2.859807 | 12.21467 | 10.27694 |  |  | 0.0001484185
2018-04-11 04:11 | 66559.54 | 120.0022 | 2 | 10 | 4.098352 | 4.889591 | 0.162618 | 0 | 0.6533946 | 0 |  |  | 0.0003042221
2018-04-11 04:13 | 66679.54 | 240.0029 | 2 | 10 | 4.132732 | 4.890165 | 0.3256179 | 0 | 1.32408 | 0 |  |  | 0.0003232956
2018-04-11 04:15 | 66799.54 | 360.0031 | 2 | 10 | 4.163089 | 4.890514 | 0.4885897 | 0 | 2.00017 | 0 |  |  | 0.0003128052
2018-04-11 04:17 | 66919.54 | 480.0015 | 2 | 10 | 4.189348 | 4.889978 | 0.6515927 | 0 | 2.680915 | 0 |  |  | 0.0002222061
2018-04-11 04:19 | 67039.54 | 600.0002 | 2 | 10 | 4.199995 | 4.669807 | 0.812324 | 0 | 3.355657 | 0 |  |  | -2.288818e-05
2018-04-11 04:21 | 67159.54 | 720.0014 | 2 | 10 | 4.19998 | 4.332311 | 0.9622737 | 0 | 3.985447 | 0 |  |  | -5.722046e-05
2018-04-11 04:23 | 67279.54 | 840.0011 | 2 | 10 | 4.20003 | 4.024357 | 1.101537 | 0 | 4.570354 | 0 |  |  | 6.198883e-05
2018-04-11 04:25 | 67399.54 | 960.0034 | 2 | 10 | 4.200034 | 3.738873 | 1.231037 | 0 | 5.114255 | 0 |  |  | 2.098083e-05
2018-04-11 04:27 | 67519.54 | 1080.0031 | 2 | 10 | 4.199986 | 3.435203 | 1.350582 | 0 | 5.616343 | 0 |  |  | -4.386902e-05
2018-04-11 04:28 | 67589.72 | 1150.178 | 2 | 10 | 4.200023 | 3.259943 | 1.415843 | 0 | 5.89044 | 0 |  |  | 6.591895e-05
2018-04-11 04:30 | 67709.7344 | 120.0004 | 3 | 10 | 4.2222 | 3.260876 | 1.524211 | 0 | 6.346806 | 0 |  |  | 0.0002536774
2018-04-11 04:32 | 67829.7345 | 240.0005 | 3 | 10 | 4.244223 | 3.260868 | 1.63282 | 0 | 6.806573 | 0 |  |  | 0.0001859665
2018-04-11 04:34 | 67949.7348 | 360.0008 | 3 | 10 | 4.268942 | 3.259911 | 1.74157 | 0 | 7.269428 | 0 |  |  | 0.0002088547
2018-04-11 04:36 | 68069.7349 | 480.0009 | 3 | 10 | 4.299644 | 3.259665 | 1.850245 | 0 | 7.734968 | 0 |  |  | 0.0002202988
2018-04-11 04:38 | 68189.7359 | 600.0019 | 3 | 10 | 4.332344 | 3.260017 | 1.958924 | 0 | 8.204043 | 0 |  |  | 0.0002012253
2018-04-11 04:40 | 68309.7341 | 720.0001 | 3 | 10 | 4.365162 | 3.260134 | 2.067603 | 0 | 8.676652 | 0 |  |  | 0.0001850128
2018-04-11 04:42 | 68429.7363 | 840.0023 | 3 | 10 | 4.399349 | 3.259689 | 2.17627 | 0 | 9.15284 | 0 |  |  | 0.0002861023
2018-04-11 04:44 | 68549.7349 | 960.0009 | 3 | 10 | 4.400023 | 2.869145 | 2.278712 | 0 | 9.60358 | 0 |  |  | 1.907349e-05
2018-04-11 04:46 | 68669.7356 | 1080.0016 | 3 | 10 | 4.399995 | 2.483853 | 2.367774 | 0 | 9.995457 | 0 |  |  | 4.768372e-05
2018-04-11 04:48 | 68789.7341 | 1200.0001 | 3 | 10 | 4.400024 | 2.179074 | 2.445409 | 0 | 10.33705 | 0 |  |  | 3.33786e-05
2018-04-11 04:50 | 68909.7349 | 1320.0009 | 3 | 10 | 4.399978 | 1.930705 | 2.513794 | 0 | 10.63794 | 0 |  |  | -1.335144e-05
2018-04-11 04:52 | 69029.7349 | 1440.0009 | 3 | 10 | 4.40005 | 1.70872 | 2.574422 | 0 | 10.90471 | 0 |  |  | -8.106232e-05
2018-04-11 04:54 | 69149.737 | 1560.003 | 3 | 10 | 4.399976 | 1.498021 | 2.627892 | 0 | 11.13998 | 0 |  |  | -2.098083e-05
2018-04-11 04:56 | 69269.7344 | 1680.0004 | 3 | 10 | 4.400006 | 1.315879 | 2.67468 | 0 | 11.34584 | 0 |  |  | 1.907349e-06
2018-04-11 04:58 | 69389.7341 | 1800.0001 | 3 | 10 | 4.399991 | 1.174336 | 2.716138 | 0 | 11.52826 | 0 |  |  | -4.196167e-05
2018-04-11 05:00 | 69509.7361 | 1920.0021 | 3 | 10 | 4.4 | 1.056498 | 2.753289 | 0 | 11.69172 | 0 |  |  | -3.051758e-05
2018-04-11 05:02 | 69629.735 | 2040.001 | 3 | 10 | 4.399971 | 0.9440484 | 2.786596 | 0 | 11.83827 | 0 |  |  | -7.534027e-05
2018-04-11 05:04 | 69749.7349 | 2160.0009 | 3 | 10 | 4.399991 | 0.8367224 | 2.816244 | 0 | 11.96873 | 0 |  |  | -9.536743e-07
2018-04-11 05:06 | 69869.7351 | 2280.0011 | 3 | 10 | 4.399995 | 0.7528436 | 2.842677 | 0 | 12.08503 | 0 |  |  | -2.002716e-05
2018-04-11 05:08 | 69989.736 | 2400.002 | 3 | 10 | 4.400064 | 0.6826152 | 2.866554 | 0 | 12.19009 | 0 |  |  | 2.288818e-05
2018-04-11 05:09 | 70049.3355 | 2459.6015 | 3 | 10 | 4.400043 | 0.6519807 | 2.877603 | 0 | 12.23871 | 0 |  |  | -4.925042e-05
2018-04-11 05:11 | 70169.37 | 120.0002 | 4 | 10 | 4.331793 | 0 | 2.877603 | 0 | 12.23871 | 0 |  |  | -0.0001945496
2018-04-11 05:13 | 70289.38 | 240.0015 | 4 | 10 | 4.326218 | 0 | 2.877603 | 0 | 12.23871 | 0 |  |  | -3.051758e-05
2018-04-11 05:14 | 70349.37 | 300.0011 | 4 | 10 | 4.3246 | 0 | 2.877603 | 0 | 12.23871 | 0 |  |  | -0.0001830418
2018-04-11 05:16 | 70469.45736 | 120.0024 | 5 | 10 | 3.985376 | -3.260065 | 2.877603 | 0.1085487 | 12.23871 | 0.4372201 |  |  | -0.00048828125
2018-04-11 05:18 | 70589.45726 | 240.0023 | 5 | 10 | 3.943749 | -3.261224 | 2.877603 | 0.2173036 | 12.23871 | 0.8683259 |  |  | -0.0003051758
2018-04-11 05:20 | 70709.45696 | 360.002 | 5 | 10 | 3.902219 | -3.260449 | 2.877603 | 0.3259986 | 12.23871 | 1.294757 |  |  | -0.0003328323
2018-04-11 05:22 | 70829.45506 | 480.0001 | 5 | 10 | 3.858113 | -3.258945 | 2.877603 | 0.4346478 | 12.23871 | 1.716313 |  |  | -0.0004529953
2018-04-11 05:24 | 70949.45746 | 600.0025 | 5 | 10 | 3.81916 | -3.260082 | 2.877603 | 0.5433233 | 12.23871 | 2.133438 |  |  | -0.0003061295
2018-04-11 05:26 | 71069.45716 | 720.0022 | 5 | 10 | 3.78317 | -3.260631 | 2.877603 | 0.6519608 | 12.23871 | 2.546355 |  |  | -0.0002975464
2018-04-11 05:28 | 71189.45656 | 840.0016 | 5 | 10 | 3.748158 | -3.259677 | 2.877603 | 0.7606544 | 12.23871 | 2.955679 |  |  | -0.000369072
2018-04-11 05:30 | 71309.45656 | 960.0016 | 5 | 10 | 3.711484 | -3.260721 | 2.877603 | 0.8692735 | 12.23871 | 3.360826 |  |  | -0.0004272461
2018-04-11 05:32 | 71429.45506 | 1080.0001 | 5 | 10 | 3.677745 | -3.260381 | 2.877603 | 0.9779664 | 12.23871 | 3.762343 |  |  | -0.0002727509
2018-04-11 05:34 | 71549.45676 | 1200.0018 | 5 | 10 | 3.64884 | -3.259234 | 2.877603 | 1.08659 | 12.23871 | 4.16024 |  |  | -0.0002603531
2018-04-11 05:36 | 71669.45546 | 1320.0005 | 5 | 10 | 3.622992 | -3.259268 | 2.877603 | 1.195289 | 12.23871 | 4.555443 |  |  | -0.0002450943
2018-04-11 05:38 | 71789.45816 | 1440.0032 | 5 | 10 | 3.596241 | -3.259036 | 2.877603 | 1.303995 | 12.23871 | 4.94785 |  |  | -0.0001020432
2018-04-11 05:40 | 71909.45676 | 1560.0018 | 5 | 10 | 3.567708 | -3.260212 | 2.877603 | 1.412606 | 12.23871 | 5.336878 |  |  | -0.0001878738
2018-04-11 05:42 | 72029.45616 | 1680.0012 | 5 | 10 | 3.544445 | -3.259154 | 2.877603 | 1.521306 | 12.23871 | 5.723376 |  |  | -0.0001964569
2018-04-11 05:44 | 72149.45626 | 1800.0013 | 5 | 10 | 3.524946 | -3.260067 | 2.877603 | 1.629992 | 12.23871 | 6.107515 |  |  | -9.822845e-05
2018-04-11 05:46 | 72269.45736 | 1920.0024 | 5 | 10 | 3.507501 | -3.25982 | 2.877603 | 1.738661 | 12.23871 | 6.489642 |  |  | -0.00020504
2018-04-11 05:48 | 72389.45726 | 2040.0023 | 5 | 10 | 3.487223 | -3.258844 | 2.877603 | 1.847313 | 12.23871 | 6.869683 |  |  | -0.0002193451
2018-04-11 05:50 | 72509.45646 | 2160.0015 | 5 | 10 | 3.467672 | -3.259777 | 2.877603 | 1.955818 | 12.23871 | 7.246955 |  |  | -0.0001602173
2018-04-11 05:52 | 72629.45626 | 2280.0013 | 5 | 10 | 3.452087 | -3.260414 | 2.877603 | 2.064651 | 12.23871 | 7.623489 |  |  | -9.727478e-05
2018-04-11 05:54 | 72749.45666 | 2400.0017 | 5 | 10 | 3.437966 | -3.260504 | 2.877603 | 2.17324 | 12.23871 | 7.997581 |  |  | -7.724762e-05
2018-04-11 05:56 | 72869.45506 | 2520.0001 | 5 | 10 | 3.419125 | -3.259377 | 2.877603 | 2.281966 | 12.23871 | 8.370407 |  |  | -0.0001764297
2018-04-11 05:58 | 72989.45646 | 2640.0015 | 5 | 10 | 3.392527 | -3.25981 | 2.877603 | 2.390656 | 12.23871 | 8.740638 |  |  | -0.0002985001
2018-04-11 06:00 | 73109.45596 | 2760.001 | 5 | 10 | 3.362853 | -3.259224 | 2.877603 | 2.499185 | 12.23871 | 9.107271 |  |  | -0.000330925
2018-04-11 06:02 | 73229.45696 | 2880.002 | 5 | 10 | 3.321342 | -3.259054 | 2.877603 | 2.607968 | 12.23871 | 9.470986 |  |  | -0.0003957748
2018-04-11 06:04 | 73349.45616 | 3000.0012 | 5 | 10 | 3.251414 | -3.259498 | 2.877603 | 2.716647 | 12.23871 | 9.828601 |  |  | -0.0008773804
2018-04-11 06:06 | 73469.45526 | 3120.0003 | 5 | 10 | 3.098487 | -3.261068 | 2.877603 | 2.825296 | 12.23871 | 10.17482 |  |  | -0.002053261
2018-04-11 06:07 | 73508.33686 | 3158.8819 | 5 | 10 | 2.99999 | -3.260739 | 2.877603 | 2.860545 | 12.23871 | 10.28244 |  |  | -0.001457961
2018-04-11 06:09 | 73628.47 | 120.0002 | 6 | 10 | 3.471591 | 0 | 2.877603 | 2.8606 | 12.23871 | 10.28261 |  |  | 0.0003814697
2018-04-11 06:11 | 73748.47 | 240.0018 | 6 | 10 | 3.492139 | 0 | 2.877603 | 2.8606 | 12.23871 | 10.28261 |  |  | 0.0001621246
2018-04-11 06:12 | 73808.47 | 300.0031 | 6 | 10 | 3.496617 | 0 | 2.877603 | 2.8606 | 12.23871 | 10.28261 |  |  | 0.0002059748
2018-04-11 06:14 | 73928.55 | 120.0024 | 2 | 11 | 4.094976 | 4.890429 | 0.1626461 | 0 | 0.6530372 | 0 |  |  | 0.0002937317
2018-04-11 06:16 | 74048.55 | 240 | 2 | 11 | 4.135222 | 4.889555 | 0.3255351 | 0 | 1.323142 | 0 |  |  | 0.0003118515
2018-04-11 06:18 | 74168.55 | 360.0002 | 2 | 11 | 4.168778 | 4.89007 | 0.4885667 | 0 | 2.000248 | 0 |  |  | 0.0002584457
2018-04-11 06:20 | 74288.56 | 480.0035 | 2 | 11 | 4.192322 | 4.890322 | 0.6515643 | 0 | 2.681742 | 0 |  |  | 0.0001831055
2018-04-11 06:22 | 74408.55 | 600.0015 | 2 | 11 | 4.199998 | 4.71379 | 0.8130537 | 0 | 3.35976 | 0 |  |  | 5.531311e-05
2018-04-11 06:24 | 74528.55 | 720.0029 | 2 | 11 | 4.199996 | 4.349279 | 0.9644183 | 0 | 3.995492 | 0 |  |  | -6.29425e-05
2018-04-11 06:26 | 74648.55 | 840.003 | 2 | 11 | 4.200001 | 3.973751 | 1.10289 | 0 | 4.577072 | 0 |  |  | -3.814697e-06
2018-04-11 06:28 | 74768.55 | 960.0025 | 2 | 11 | 4.200005 | 3.674262 | 1.228004 | 0 | 5.102554 | 0 |  |  | 3.71933e-05
2018-04-11 06:30 | 74888.55 | 1080.0018 | 2 | 11 | 4.200017 | 3.422814 | 1.343138 | 0 | 5.586115 | 0 |  |  | -2.765656e-05
2018-04-11 06:31 | 74969.61 | 1161.0609 | 2 | 11 | 4.200031 | 3.259945 | 1.418485 | 0 | 5.902575 | 0 |  |  | 6.15378e-05
2018-04-11 06:33 | 75089.63 | 120.0014 | 3 | 11 | 4.223727 | 3.260683 | 1.52693 | 9.801649e-12 | 6.359281 | 3.967739e-11 |  |  | 0.0001935959
2018-04-11 06:35 | 75209.63 | 240.0014 | 3 | 11 | 4.25023 | 3.259861 | 1.635693 | 9.801649e-12 | 6.82012 | 3.967739e-11 |  |  | 0.0001029968
2018-04-11 06:37 | 75329.63 | 360.003 | 3 | 11 | 4.276223 | 3.260551 | 1.744328 | 9.801649e-12 | 7.283245 | 3.967739e-11 |  |  | 0.0003595352
2018-04-11 06:39 | 75449.63 | 480 | 3 | 11 | 4.302517 | 3.260248 | 1.853009 | 9.801649e-12 | 7.749424 | 3.967739e-11 |  |  | 0.0001430511
2018-04-11 06:41 | 75569.63 | 600.0044 | 3 | 11 | 4.332763 | 3.259245 | 1.961695 | 9.801649e-12 | 8.218642 | 3.967739e-11 |  |  | 0.0002622604
2018-04-11 06:43 | 75689.63 | 720.0007 | 3 | 11 | 4.369606 | 3.260513 | 2.070321 | 9.801649e-12 | 8.69125 | 3.967739e-11 |  |  | 0.0002603531
2018-04-11 06:45 | 75809.63 | 840.0015 | 3 | 11 | 4.399961 | 3.207022 | 2.178847 | 9.801649e-12 | 9.167428 | 3.967739e-11 |  |  | -9.536743e-07
2018-04-11 06:47 | 75929.63 | 960.0022 | 3 | 11 | 4.399974 | 2.808464 | 2.278742 | 9.801649e-12 | 9.60697 | 3.967739e-11 |  |  | 2.002716e-05
2018-04-11 06:49 | 76049.63 | 1080.0011 | 3 | 11 | 4.400027 | 2.485037 | 2.366917 | 9.801649e-12 | 9.994939 | 3.967739e-11 |  |  | -3.623962e-05
2018-04-11 06:51 | 76169.63 | 1200.0006 | 3 | 11 | 4.399991 | 2.174552 | 2.444507 | 9.801649e-12 | 10.33633 | 3.967739e-11 |  |  | -2.479553e-05
2018-04-11 06:53 | 76289.63 | 1320.0007 | 3 | 11 | 4.399997 | 1.890907 | 2.512017 | 9.801649e-12 | 10.63338 | 3.967739e-11 |  |  | 4.863739e-05
2018-04-11 06:55 | 76409.63 | 1440.0014 | 3 | 11 | 4.399994 | 1.672013 | 2.571457 | 9.801649e-12 | 10.89491 | 3.967739e-11 |  |  | 2.002716e-05
2018-04-11 06:57 | 76529.63 | 1560.0033 | 3 | 11 | 4.400029 | 1.49038 | 2.623977 | 9.801649e-12 | 11.126 | 3.967739e-11 |  |  | -2.861023e-05
2018-04-11 06:59 | 76649.63 | 1680.0022 | 3 | 11 | 4.399977 | 1.326636 | 2.670814 | 9.801649e-12 | 11.33209 | 3.967739e-11 |  |  | -8.773804e-05
2018-04-11 07:01 | 76769.63 | 1800.0015 | 3 | 11 | 4.399994 | 1.163737 | 2.71235 | 9.801649e-12 | 11.51484 | 3.967739e-11 |  |  | -1.049042e-05
2018-04-11 07:03 | 76889.63 | 1920.0012 | 3 | 11 | 4.399986 | 1.036233 | 2.748963 | 9.801649e-12 | 11.67594 | 3.967739e-11 |  |  | -1.144409e-05
2018-04-11 07:05 | 77009.63 | 2040.002 | 3 | 11 | 4.40002 | 0.9311939 | 2.781703 | 9.801649e-12 | 11.82 | 3.967739e-11 |  |  | -1.335144e-05
2018-04-11 07:07 | 77129.63 | 2160.0007 | 3 | 11 | 4.400016 | 0.8421246 | 2.811228 | 9.801649e-12 | 11.94991 | 3.967739e-11 |  |  | 6.389618e-05
2018-04-11 07:09 | 77249.63 | 2280.0022 | 3 | 11 | 4.40002 | 0.7547495 | 2.837856 | 9.801649e-12 | 12.06707 | 3.967739e-11 |  |  | -2.861023e-05
2018-04-11 07:11 | 77369.63 | 2400.0005 | 3 | 11 | 4.400039 | 0.6738812 | 2.861639 | 9.801649e-12 | 12.17171 | 3.967739e-11 |  |  | 8.583069e-06
2018-04-11 07:12 | 77409.83 | 2440.2032 | 3 | 11 | 4.400019 | 0.6519786 | 2.869036 | 9.801649e-12 | 12.20426 | 3.967739e-11 |  |  | -1.558181e-05
2018-04-11 07:14 | 77529.88 | 120.002 | 4 | 11 | 4.331223 | 0 | 2.869036 | 9.801649e-12 | 12.20426 | 3.967739e-11 |  |  | -8.773804e-05
2018-04-11 07:16 | 77649.88 | 240.0023 | 4 | 11 | 4.325413 | 0 | 2.869036 | 9.801649e-12 | 12.20426 | 3.967739e-11 |  |  | -0.0001125336
2018-04-11 07:17 | 77709.88 | 300.0007 | 4 | 11 | 4.323677 | 0 | 2.869036 | 9.801649e-12 | 12.20426 | 3.967739e-11 |  |  | -0.0002205719
2018-04-11 07:19 | 77829.94 | 120.0002 | 5 | 11 | 3.984384 | -3.260583 | 2.869036 | 0.1086445 | 12.20426 | 0.4377215 |  |  | -0.0004367828
2018-04-11 07:21 | 77949.94 | 240.0001 | 5 | 11 | 3.938954 | -3.259691 | 2.869036 | 0.2173245 | 12.20426 | 0.8681747 |  |  | -0.0003881454
2018-04-11 07:23 | 78069.94 | 360.0019 | 5 | 11 | 3.898876 | -3.259935 | 2.869036 | 0.3259881 | 12.20426 | 1.294008 |  |  | -0.0002946854
2018-04-11 07:25 | 78189.94 | 480.0002 | 5 | 11 | 3.860998 | -3.260637 | 2.869036 | 0.4346632 | 12.20426 | 1.715657 |  |  | -0.0003137589
2018-04-11 07:27 | 78309.94 | 600.0016 | 5 | 11 | 3.821396 | -3.26045 | 2.869036 | 0.5433277 | 12.20426 | 2.133077 |  |  | -0.0003271103
2018-04-11 07:29 | 78429.94 | 720.0006 | 5 | 11 | 3.780305 | -3.259917 | 2.869036 | 0.6519771 | 12.20426 | 2.546011 |  |  | -0.0002813339
2018-04-11 07:31 | 78549.94 | 840.0004 | 5 | 11 | 3.743861 | -3.260926 | 2.869036 | 0.760657 | 12.20426 | 2.954841 |  |  | -0.0002059937
2018-04-11 07:33 | 78669.94 | 960.0014 | 5 | 11 | 3.71138 | -3.259711 | 2.869036 | 0.8693258 | 12.20426 | 3.359851 |  |  | -0.0002031326
2018-04-11 07:35 | 78789.94 | 1080.0021 | 5 | 11 | 3.681084 | -3.259733 | 2.869036 | 0.9779456 | 12.20426 | 3.761333 |  |  | -0.0001773834
2018-04-11 07:37 | 78909.94 | 1200.0014 | 5 | 11 | 3.648682 | -3.257928 | 2.869036 | 1.086656 | 12.20426 | 4.159764 |  |  | -0.0002975464
2018-04-11 07:39 | 79029.94 | 1320.0018 | 5 | 11 | 3.618758 | -3.260784 | 2.869036 | 1.19533 | 12.20426 | 4.554603 |  |  | -0.0002231598
2018-04-11 07:41 | 79149.94 | 1440.0013 | 5 | 11 | 3.593127 | -3.260256 | 2.869036 | 1.303986 | 12.20426 | 4.946389 |  |  | -0.0002622604
2018-04-11 07:43 | 79269.94 | 1560.0019 | 5 | 11 | 3.570639 | -3.259653 | 2.869036 | 1.412665 | 12.20426 | 5.33566 |  |  | -0.0001783371
2018-04-11 07:45 | 79389.94 | 1680.0013 | 5 | 11 | 3.547626 | -3.259837 | 2.869036 | 1.521314 | 12.20426 | 5.722369 |  |  | -0.0001716614
2018-04-11 07:47 | 79509.94 | 1800.0005 | 5 | 11 | 3.524533 | -3.261037 | 2.869036 | 1.630003 | 12.20426 | 6.106681 |  |  | -0.0001897812
2018-04-11 07:49 | 79629.94 | 1920.0006 | 5 | 11 | 3.505543 | -3.260232 | 2.869036 | 1.738647 | 12.20426 | 6.488534 |  |  | -0.0001840591
2018-04-11 07:51 | 79749.94 | 2040.0008 | 5 | 11 | 3.489343 | -3.259568 | 2.869036 | 1.847322 | 12.20426 | 6.868586 |  |  | -0.0001096725
2018-04-11 07:53 | 79869.94 | 2160.0007 | 5 | 11 | 3.473382 | -3.25931 | 2.869036 | 1.955992 | 12.20426 | 7.246939 |  |  | -0.0001630783
2018-04-11 07:55 | 79989.94 | 2280.0005 | 5 | 11 | 3.453237 | -3.259909 | 2.869036 | 2.064672 | 12.20426 | 7.623384 |  |  | -0.0001831055
2018-04-11 07:57 | 80109.94 | 2400 | 5 | 11 | 3.434259 | -3.259905 | 2.869036 | 2.173297 | 12.20426 | 7.997415 |  |  | -0.0001115799
2018-04-11 07:59 | 80229.94 | 2520 | 5 | 11 | 3.41711 | -3.260804 | 2.869036 | 2.282001 | 12.20426 | 8.369824 |  |  | -0.0001859665
2018-04-11 08:01 | 80349.94 | 2640.0013 | 5 | 11 | 3.39774 | -3.260576 | 2.869036 | 2.390672 | 12.20426 | 8.740168 |  |  | -0.0002212524
2018-04-11 08:03 | 80469.94 | 2760.001 | 5 | 11 | 3.367169 | -3.260654 | 2.869036 | 2.499326 | 12.20426 | 9.107826 |  |  | -0.0002670288
2018-04-11 08:05 | 80589.94 | 2880.0015 | 5 | 11 | 3.317655 | -3.261042 | 2.869036 | 2.60796 | 12.20426 | 9.471092 |  |  | -0.0005712509
2018-04-11 08:07 | 80709.94 | 3000.0016 | 5 | 11 | 3.243779 | -3.260363 | 2.869036 | 2.71667 | 12.20426 | 9.828089 |  |  | -0.0008049011
2018-04-11 08:09 | 80829.94 | 3120.0021 | 5 | 11 | 3.094672 | -3.260325 | 2.869036 | 2.82534 | 12.20426 | 10.17364 |  |  | -0.00186348
2018-04-11 08:09 | 80868.37 | 3158.4246 | 5 | 11 | 2.99999 | -3.260648 | 2.869036 | 2.860108 | 12.20426 | 10.27972 |  |  | -0.00133843
2018-04-11 08:11 | 80988.51 | 120.0015 | 6 | 11 | 3.465022 | 0 | 2.869036 | 2.860154 | 12.20426 | 10.27987 |  |  | 0.0003032684
2018-04-11 08:13 | 81108.51 | 240.0004 | 6 | 11 | 3.48527 | 0 | 2.869036 | 2.860154 | 12.20426 | 10.27987 |  |  | 0.0001220703125
2018-04-11 08:14 | 81168.51 | 300.002 | 6 | 11 | 3.489761 | 0 | 2.869036 | 2.860154 | 12.20426 | 10.27987 |  |  | 0.0001646489
2018-04-11 08:16 | 81288.5906 | 120.0022 | 2 | 12 | 4.09678 | 4.889853 | 0.1625906 | 0 | 0.6527548 | 0 |  |  | 0.0002498627
2018-04-11 08:18 | 81408.5888 | 240.0004 | 2 | 12 | 4.12923 | 4.889458 | 0.3255657 | 0 | 1.322931 | 0 |  |  | 0.0002012256
2018-04-11 08:20 | 81528.5885 | 360.0001 | 2 | 12 | 4.162451 | 4.889231 | 0.4886046 | 0 | 1.998936 | 0 |  |  | 0.0001525879
2018-04-11 08:22 | 81648.5904 | 480.002 | 2 | 12 | 4.192097 | 4.889643 | 0.6516002 | 0 | 2.679868 | 0 |  |  | 0.0001935959
2018-04-11 08:24 | 81768.5897 | 600.0013 | 2 | 12 | 4.199989 | 4.679589 | 0.8123385 | 1.325395e-08 | 3.354774 | 5.246036e-08 |  |  | -7.724762e-05
2018-04-11 08:26 | 81888.5894 | 720.001 | 2 | 12 | 4.199989 | 4.353747 | 0.962887 | 1.325395e-08 | 3.987079 | 5.246036e-08 |  |  | 2.384186e-05
2018-04-11 08:28 | 82008.5906 | 840.0022 | 2 | 12 | 4.200004 | 4.04987 | 1.103015 | 1.325395e-08 | 4.575619 | 5.246036e-08 |  |  | 5.722046e-06
2018-04-11 08:30 | 82128.5903 | 960.0019 | 2 | 12 | 4.199993 | 3.714016 | 1.232457 | 1.325395e-08 | 5.119274 | 5.246036e-08 |  |  | -2.861023e-06
2018-04-11 08:32 | 82248.5889 | 1080.0005 | 2 | 12 | 4.200043 | 3.401822 | 1.350875 | 1.325395e-08 | 5.616631 | 5.246036e-08 |  |  | 3.528595e-05
2018-04-11 08:34 | 82312.0796 | 1143.4912 | 2 | 12 | 4.200027 | 3.259998 | 1.409577 | 1.325395e-08 | 5.863181 | 5.246036e-08 |  |  | 9.995886e-05
2018-04-11 08:36 | 82432.09 | 120.0015 | 3 | 12 | 4.221193 | 3.259523 | 1.517975 | 1.560709e-08 | 6.319611 | 6.197735e-08 |  |  | 0.0002222061
2018-04-11 08:38 | 82552.09 | 240.0016 | 3 | 12 | 4.242864 | 3.260086 | 1.626585 | 1.560709e-08 | 6.77921 | 6.197735e-08 |  |  | 0.0001306534
2018-04-11 08:40 | 82672.09 | 360.001 | 3 | 12 | 4.269824 | 3.260227 | 1.735319 | 1.560709e-08 | 7.241954 | 6.197735e-08 |  |  | 0.0003738403
2018-04-11 08:42 | 82792.09 | 480.0014 | 3 | 12 | 4.300731 | 3.259302 | 1.843974 | 1.560709e-08 | 7.70758 | 6.197735e-08 |  |  | 0.0002746582
2018-04-11 08:44 | 82912.09 | 600.0023 | 3 | 12 | 4.33069 | 3.260216 | 1.95265 | 1.560709e-08 | 8.176582 | 6.197735e-08 |  |  | 0.0002841949
2018-04-11 08:46 | 83032.09 | 720.0013 | 3 | 12 | 4.361842 | 3.260824 | 2.06132 | 1.560709e-08 | 8.648889 | 6.197735e-08 |  |  | 0.0002403259
2018-04-11 08:48 | 83152.09 | 840.001 | 3 | 12 | 4.397305 | 3.260609 | 2.16995 | 1.560709e-08 | 9.124595 | 6.197735e-08 |  |  | 0.0003757477
2018-04-11 08:50 | 83272.09 | 960.0018 | 3 | 12 | 4.399997 | 2.861425 | 2.272591 | 1.718552e-08 | 9.576201 | 6.868244e-08 |  |  | -2.765656e-05
2018-04-11 08:52 | 83392.09 | 1080.0012 | 3 | 12 | 4.400059 | 2.504243 | 2.361777 | 1.718552e-08 | 9.968622 | 6.868244e-08 |  |  | 6.389618e-05
2018-04-11 08:54 | 83512.09 | 1200.0024 | 3 | 12 | 4.400016 | 2.212298 | 2.440222 | 1.718552e-08 | 10.31378 | 6.868244e-08 |  |  | 6.67572e-06
2018-04-11 08:56 | 83632.09 | 1320.0012 | 3 | 12 | 4.399983 | 1.960118 | 2.509619 | 1.718552e-08 | 10.61913 | 6.868244e-08 |  |  | 6.866455e-05
2018-04-11 08:58 | 83752.09 | 1440.0012 | 3 | 12 | 4.400004 | 1.719378 | 2.570862 | 1.718552e-08 | 10.8886 | 6.868244e-08 |  |  | 2.861023e-05
2018-04-11 09:00 | 83872.09 | 1560.0012 | 3 | 12 | 4.399988 | 1.502561 | 2.624441 | 1.718552e-08 | 11.12435 | 6.868244e-08 |  |  | -5.722046e-06
2018-04-11 09:02 | 83992.09 | 1680.0016 | 3 | 12 | 4.399977 | 1.33533 | 2.671644 | 1.718552e-08 | 11.33204 | 6.868244e-08 |  |  | -5.054474e-05
2018-04-11 09:04 | 84112.09 | 1800.0014 | 3 | 12 | 4.400026 | 1.193114 | 2.713703 | 1.718552e-08 | 11.5171 | 6.868244e-08 |  |  | 9.536743e-07
2018-04-11 09:06 | 84232.09 | 1920.0022 | 3 | 12 | 4.400027 | 1.068431 | 2.751383 | 1.718552e-08 | 11.68289 | 6.868244e-08 |  |  | 1.049042e-05
2018-04-11 09:08 | 84352.09 | 2040.0004 | 3 | 12 | 4.400055 | 0.9442033 | 2.784919 | 1.718552e-08 | 11.83045 | 6.868244e-08 |  |  | -3.814697e-05
2018-04-11 09:10 | 84472.09 | 2160.0015 | 3 | 12 | 4.400009 | 0.8443677 | 2.814655 | 1.718552e-08 | 11.96129 | 6.868244e-08 |  |  | -3.623962e-05
2018-04-11 09:12 | 84592.09 | 2280.0005 | 3 | 12 | 4.399993 | 0.7624343 | 2.84139 | 1.718552e-08 | 12.07892 | 6.868244e-08 |  |  | 0
2018-04-11 09:14 | 84712.09 | 2400.0008 | 3 | 12 | 4.40005 | 0.6924207 | 2.865639 | 1.718552e-08 | 12.18562 | 6.868244e-08 |  |  | -1.907349e-05
2018-04-11 09:15 | 84786.16 | 2474.0705 | 3 | 12 | 4.399981 | 0.651996 | 2.879465 | 1.718552e-08 | 12.24645 | 6.868244e-08 |  |  | -4.236368e-05
2018-04-11 09:17 | 84906.19 | 120.0009 | 4 | 12 | 4.332097 | 0 | 2.879465 | 1.718552e-08 | 12.24645 | 6.868244e-08 |  |  | -8.010864e-05
2018-04-11 09:19 | 85026.19 | 240.0008 | 4 | 12 | 4.326484 | 0 | 2.879465 | 1.718552e-08 | 12.24645 | 6.868244e-08 |  |  | -5.722046e-06
2018-04-11 09:20 | 85086.19 | 300.0009 | 4 | 12 | 4.324899 | 0 | 2.879465 | 1.718552e-08 | 12.24645 | 6.868244e-08 |  |  | -0.0001439474
2018-04-11 09:22 | 85206.27 | 120.0014 | 5 | 12 | 3.987409 | -3.260299 | 2.879465 | 0.1086637 | 12.24645 | 0.4378025 |  |  | -0.0004205704
2018-04-11 09:24 | 85326.27 | 240.0018 | 5 | 12 | 3.943736 | -3.261198 | 2.879465 | 0.2173277 | 12.24645 | 0.8686877 |  |  | -0.0004348755
2018-04-11 09:26 | 85446.28 | 360.0022 | 5 | 12 | 3.898668 | -3.261197 | 2.879465 | 0.3259659 | 12.24645 | 1.294683 |  |  | -0.0003757477
2018-04-11 09:28 | 85566.28 | 480.0021 | 5 | 12 | 3.857708 | -3.260352 | 2.879465 | 0.4346623 | 12.24645 | 1.716193 |  |  | -0.0003328323
2018-04-11 09:30 | 85686.28 | 600.0021 | 5 | 12 | 3.820035 | -3.259897 | 2.879465 | 0.5431847 | 12.24645 | 2.132769 |  |  | -0.0002536774
2018-04-11 09:32 | 85806.27 | 720.0008 | 5 | 12 | 3.784493 | -3.260136 | 2.879465 | 0.6519904 | 12.24645 | 2.546498 |  |  | -0.0003509521
2018-04-11 09:34 | 85926.27 | 840.0015 | 5 | 12 | 3.746119 | -3.259161 | 2.879465 | 0.7605683 | 12.24645 | 2.955359 |  |  | -0.0003700256
2018-04-11 09:36 | 86046.27 | 960.001 | 5 | 12 | 3.709096 | -3.259929 | 2.879465 | 0.8692938 | 12.24645 | 3.360569 |  |  | -0.0003242493
2018-04-11 09:38 | 86166.27 | 1080.0013 | 5 | 12 | 3.678003 | -3.260338 | 2.879465 | 0.9779262 | 12.24645 | 3.761778 |  |  | -0.0001726151
2018-04-11 09:40 | 86286.27 | 1200.0008 | 5 | 12 | 3.650442 | -3.259542 | 2.879465 | 1.08658 | 12.24645 | 4.159872 |  |  | -0.0002670288
2018-04-11 09:42 | 86406.27 | 1320.0004 | 5 | 12 | 3.622554 | -3.261487 | 2.879465 | 1.195269 | 12.24645 | 4.555142 |  |  | -0.0002117157
2018-04-11 09:44 | 86526.27 | 1440.0006 | 5 | 12 | 3.592628 | -3.26075 | 2.879465 | 1.303918 | 12.24645 | 4.947104 |  |  | -0.0002632141
2018-04-11 09:46 | 86646.27 | 1560.0004 | 5 | 12 | 3.567019 | -3.2601 | 2.879465 | 1.412576 | 12.24645 | 5.336034 |  |  | -0.0002727509
2018-04-11 09:48 | 86766.27 | 1680.0016 | 5 | 12 | 3.54513 | -3.26057 | 2.879465 | 1.521305 | 12.24645 | 5.722652 |  |  | -0.0002288818
2018-04-11 09:50 | 86886.27 | 1800.0008 | 5 | 12 | 3.526089 | -3.260733 | 2.879465 | 1.629962 | 12.24645 | 6.106842 |  |  | -0.0001535416
2018-04-11 09:52 | 87006.27 | 1920.0009 | 5 | 12 | 3.50506 | -3.26004 | 2.879465 | 1.738544 | 12.24645 | 6.488602 |  |  | -0.000254631
2018-04-11 09:54 | 87126.27 | 2040.0012 | 5 | 12 | 3.48424 | -3.26051 | 2.879465 | 1.847289 | 12.24645 | 6.868585 |  |  | -0.0001649857
2018-04-11 09:56 | 87246.27 | 2160.0011 | 5 | 12 | 3.467914 | -3.260102 | 2.879465 | 1.955969 | 12.24645 | 7.24634 |  |  | -0.0001630783
2018-04-11 09:58 | 87366.27 | 2280.0015 | 5 | 12 | 3.453891 | -3.25986 | 2.879465 | 2.064648 | 12.24645 | 7.622429 |  |  | -0.0001077652
2018-04-11 10:00 | 87486.27 | 2400.0012 | 5 | 12 | 3.437259 | -3.260721 | 2.879465 | 2.17331 | 12.24645 | 7.996866 |  |  | -0.0001716614
2018-04-11 10:02 | 87606.27 | 2520.0004 | 5 | 12 | 3.414216 | -3.259435 | 2.879465 | 2.281955 | 12.24645 | 8.369097 |  |  | -0.0002069473
2018-04-11 10:04 | 87726.27 | 2640.0005 | 5 | 12 | 3.391453 | -3.259902 | 2.879465 | 2.390633 | 12.24645 | 8.738907 |  |  | -0.0002479553
2018-04-11 10:06 | 87846.27 | 2760.0006 | 5 | 12 | 3.363953 | -3.260581 | 2.879465 | 2.49924 | 12.24645 | 9.105813 |  |  | -0.0001783371
2018-04-11 10:08 | 87966.27 | 2880.0015 | 5 | 12 | 3.32311 | -3.25911 | 2.879465 | 2.60799 | 12.24645 | 9.469664 |  |  | -0.0005092621
2018-04-11 10:10 | 88086.27 | 3000.0015 | 5 | 12 | 3.246831 | -3.260098 | 2.879465 | 2.716598 | 12.24645 | 9.826926 |  |  | -0.0008468628
2018-04-11 10:12 | 88206.27 | 3120.0007 | 5 | 12 | 3.08984 | -3.260628 | 2.879465 | 2.8253 | 12.24645 | 10.17247 |  |  | -0.002036095
2018-04-11 10:12 | 88242.8 | 3156.5294 | 5 | 12 | 2.999981 | -3.259644 | 2.879465 | 2.858359 | 12.24645 | 10.27324 |  |  | -0.001753288
2018-04-11 10:14 | 88362.94 | 120.001 | 6 | 12 | 3.473983 | 0 | 2.879465 | 2.858411 | 12.24645 | 10.2734 |  |  | -0.0008231815
2018-04-11 10:16 | 88482.94 | 240.0002 | 6 | 12 | 3.494482 | 0 | 2.879465 | 2.858411 | 12.24645 | 10.2734 |  |  | 0.0001058578
2018-04-11 10:17 | 88542.94 | 300.001 | 6 | 12 | 3.499223 | 0 | 2.879465 | 2.858411 | 12.24645 | 10.2734 |  |  | 0.000161783
2018-04-11 10:19 | 88663.02 | 120.001 | 2 | 13 | 4.098961 | 4.889164 | 0.1626111 | 0 | 0.6533162 | 0 |  |  | 0.0002737045
2018-04-11 10:21 | 88783.02 | 240.0018 | 2 | 13 | 4.136625 | 4.8899 | 0.3256151 | 0 | 1.324474 | 0 |  |  | 0.0003113749
2018-04-11 10:23 | 88903.02 | 360.001 | 2 | 13 | 4.168394 | 4.889507 | 0.4886179 | 0 | 2.001479 | 0 |  |  | 0.0003490448
2018-04-11 10:25 | 89023.02 | 480.001 | 2 | 13 | 4.190696 | 4.889006 | 0.6516131 | 0 | 2.682785 | 0 |  |  | 0.0002031326
2018-04-11 10:27 | 89143.02 | 600.0009 | 2 | 13 | 4.200006 | 4.697458 | 0.8129466 | 2.418094e-09 | 3.360078 | 9.607592e-09 |  |  | 6.67572e-06
2018-04-11 10:29 | 89263.02 | 720 | 2 | 13 | 4.200003 | 4.29766 | 0.9627268 | 2.418094e-09 | 3.989156 | 9.607592e-09 |  |  | 5.722046e-06
2018-04-11 10:31 | 89383.02 | 840.0014 | 2 | 13 | 4.200043 | 3.967351 | 1.100248 | 2.418094e-09 | 4.566746 | 9.607592e-09 |  |  | -4.577637e-05
2018-04-11 10:33 | 89503.02 | 960.0011 | 2 | 13 | 4.199964 | 3.684478 | 1.227602 | 2.418094e-09 | 5.101632 | 9.607592e-09 |  |  | 2.193451e-05
2018-04-11 10:35 | 89623.02 | 1080.0003 | 2 | 13 | 4.200008 | 3.430196 | 1.346217 | 2.418094e-09 | 5.599815 | 9.607592e-09 |  |  | 3.242493e-05
2018-04-11 10:37 | 89697.84 | 1154.8194 | 2 | 13 | 4.200019 | 3.259993 | 1.415769 | 2.418094e-09 | 5.891933 | 9.607592e-09 |  |  | 0.0001115306
2018-04-11 10:39 | 89817.85 | 120.0018 | 3 | 13 | 4.225579 | 3.260334 | 1.524208 | 2.418094e-09 | 6.348782 | 9.607592e-09 |  |  | 0.0002384186
2018-04-11 10:41 | 89937.85 | 240.0004 | 3 | 13 | 4.249429 | 3.259909 | 1.632878 | 2.418094e-09 | 6.809274 | 9.607592e-09 |  |  | 0.0001716614
2018-04-11 10:43 | 90057.85 | 360.0003 | 3 | 13 | 4.273763 | 3.260691 | 1.74154 | 2.418094e-09 | 7.272351 | 9.607592e-09 |  |  | 0.0002794266
2018-04-11 10:45 | 90177.85 | 480.0003 | 3 | 13 | 4.300844 | 3.260305 | 1.850209 | 2.418094e-09 | 7.7382 | 9.607592e-09 |  |  | 0.0002946854
2018-04-11 10:47 | 90297.85 | 600.001 | 3 | 13 | 4.33398 | 3.260221 | 1.958872 | 2.418094e-09 | 8.207287 | 9.607592e-09 |  |  | 0.000295639
2018-04-11 10:49 | 90417.85 | 720.0005 | 3 | 13 | 4.369136 | 3.259377 | 2.067542 | 2.418094e-09 | 8.680179 | 9.607592e-09 |  |  | 0.0002365112
2018-04-11 10:51 | 90537.85 | 840.0012 | 3 | 13 | 4.400046 | 3.2244 | 2.176107 | 2.418094e-09 | 9.156404 | 9.607592e-09 |  |  | 0.0001029968
2018-04-11 10:53 | 90657.85 | 960.0004 | 3 | 13 | 4.400048 | 2.844567 | 2.277096 | 2.418094e-09 | 9.600757 | 9.607592e-09 |  |  | 1.716614e-05
2018-04-11 10:55 | 90777.85 | 1080.0006 | 3 | 13 | 4.399986 | 2.492828 | 2.365983 | 2.418094e-09 | 9.991862 | 9.607592e-09 |  |  | -6.67572e-06
2018-04-11 10:57 | 90897.85 | 1200.0005 | 3 | 13 | 4.39995 | 2.167976 | 2.443558 | 2.418094e-09 | 10.33319 | 9.607592e-09 |  |  | -2.861023e-06
2018-04-11 10:59 | 91017.85 | 1320.0012 | 3 | 13 | 4.400022 | 1.909063 | 2.511379 | 2.418094e-09 | 10.63161 | 9.607592e-09 |  |  | -2.479553e-05
2018-04-11 11:01 | 91137.84 | 1440.0001 | 3 | 13 | 4.400021 | 1.690475 | 2.571275 | 2.418094e-09 | 10.89514 | 9.607592e-09 |  |  | 4.482269e-05
2018-04-11 11:03 | 91257.85 | 1560.0002 | 3 | 13 | 4.399982 | 1.50333 | 2.624475 | 2.418094e-09 | 11.12923 | 9.607592e-09 |  |  | 3.71933e-05
2018-04-11 11:05 | 91377.85 | 1680.0006 | 3 | 13 | 4.400002 | 1.324956 | 2.671607 | 2.418094e-09 | 11.33661 | 9.607592e-09 |  |  | 6.67572e-05
2018-04-11 11:07 | 91497.84 | 1800.0001 | 3 | 13 | 4.400069 | 1.167405 | 2.712988 | 2.418094e-09 | 11.51869 | 9.607592e-09 |  |  | -3.910065e-05
2018-04-11 11:09 | 91617.85 | 1920.0003 | 3 | 13 | 4.399981 | 1.044645 | 2.749821 | 2.418094e-09 | 11.68075 | 9.607592e-09 |  |  | -4.482269e-05
2018-04-11 11:11 | 91737.85 | 2040.0011 | 3 | 13 | 4.399978 | 0.9422755 | 2.782887 | 2.418094e-09 | 11.82624 | 9.607592e-09 |  |  | -5.435944e-05
2018-04-11 11:13 | 91857.85 | 2160.0004 | 3 | 13 | 4.39996 | 0.8453244 | 2.812698 | 2.418094e-09 | 11.95741 | 9.607592e-09 |  |  | -1.144409e-05
2018-04-11 11:15 | 91977.85 | 2280.0012 | 3 | 13 | 4.400003 | 0.7497182 | 2.839242 | 2.418094e-09 | 12.0742 | 9.607592e-09 |  |  | 5.722046e-06
2018-04-11 11:17 | 92097.85 | 2400.0012 | 3 | 13 | 4.399994 | 0.6765666 | 2.862985 | 2.418094e-09 | 12.17867 | 9.607592e-09 |  |  | 6.484985e-05
2018-04-11 11:17 | 92145.48 | 2447.6305 | 3 | 13 | 4.400036 | 0.651998 | 2.871775 | 2.418094e-09 | 12.21735 | 9.607592e-09 |  |  | 2.340049e-05
2018-04-11 11:19 | 92265.52 | 120.0001 | 4 | 13 | 4.331263 | 0 | 2.871775 | 2.418094e-09 | 12.21735 | 9.607592e-09 |  |  | -8.106232e-05
2018-04-11 11:21 | 92385.52 | 240.0001 | 4 | 13 | 4.325424 | 0 | 2.871775 | 2.418094e-09 | 12.21735 | 9.607592e-09 |  |  | -8.583069e-06
2018-04-11 11:22 | 92445.52 | 300.0016 | 4 | 13 | 4.32373 | 0 | 2.871775 | 2.418094e-09 | 12.21735 | 9.607592e-09 |  |  | -0.0001585705
2018-04-11 11:24 | 92565.59 | 120.0007 | 5 | 13 | 3.98295 | -3.260486 | 2.871775 | 0.1086639 | 12.21735 | 0.4375216 |  |  | -0.0004587173
2018-04-11 11:26 | 92685.59 | 240.0011 | 5 | 13 | 3.9399 | -3.25915 | 2.871775 | 0.2173325 | 12.21735 | 0.8679327 |  |  | -0.0002832413
2018-04-11 11:28 | 92805.59 | 360.0011 | 5 | 13 | 3.900987 | -3.261362 | 2.871775 | 0.3259549 | 12.21735 | 1.293767 |  |  | -0.0003976822
2018-04-11 11:30 | 92925.59 | 480.0007 | 5 | 13 | 3.860433 | -3.260684 | 2.871775 | 0.4345525 | 12.21735 | 1.715223 |  |  | -0.0003242493
2018-04-11 11:32 | 93045.59 | 600.0016 | 5 | 13 | 3.817565 | -3.259815 | 2.871775 | 0.5432737 | 12.21735 | 2.1326 |  |  | -0.0003166199
2018-04-11 11:34 | 93165.59 | 720.002 | 5 | 13 | 3.779553 | -3.260601 | 2.871775 | 0.6519988 | 12.21735 | 2.545563 |  |  | -0.000295639
2018-04-11 11:36 | 93285.59 | 840.0006 | 5 | 13 | 3.74465 | -3.260494 | 2.871775 | 0.7606432 | 12.21735 | 2.954265 |  |  | -0.0002851486
2018-04-11 11:38 | 93405.59 | 960.001 | 5 | 13 | 3.7122 | -3.258584 | 2.871775 | 0.8692784 | 12.21735 | 3.359311 |  |  | -0.0002670288
2018-04-11 11:40 | 93525.59 | 1080.0005 | 5 | 13 | 3.678428 | -3.260697 | 2.871775 | 0.9779579 | 12.21735 | 3.760946 |  |  | -0.0002813339
2018-04-11 11:42 | 93645.59 | 1200.0005 | 5 | 13 | 3.646172 | -3.260227 | 2.871775 | 1.086611 | 12.21735 | 4.15881 |  |  | -0.0002574921
2018-04-11 11:44 | 93765.59 | 1320.0005 | 5 | 13 | 3.61882 | -3.260768 | 2.871775 | 1.19532 | 12.21735 | 4.553681 |  |  | -0.00025177
2018-04-11 11:46 | 93885.59 | 1440.0012 | 5 | 13 | 3.59456 | -3.261818 | 2.871775 | 1.303995 | 12.21735 | 4.945616 |  |  | -0.0002393723
2018-04-11 11:48 | 94005.59 | 1560.0002 | 5 | 13 | 3.569681 | -3.259373 | 2.871775 | 1.412567 | 12.21735 | 5.334557 |  |  | -0.0002422333
2018-04-11 11:50 | 94125.59 | 1680.0005 | 5 | 13 | 3.543139 | -3.260231 | 2.871775 | 1.521306 | 12.21735 | 5.721264 |  |  | -0.00025177
2018-04-11 11:52 | 94245.59 | 1800.0005 | 5 | 13 | 3.521888 | -3.258598 | 2.871775 | 1.629828 | 12.21735 | 6.104575 |  |  | -0.0001316071
2018-04-11 11:54 | 94365.59 | 1920.001 | 5 | 13 | 3.504196 | -3.259624 | 2.871775 | 1.738653 | 12.21735 | 6.486842 |  |  | -3.814697e-05
2018-04-11 11:56 | 94485.59 | 2040.0002 | 5 | 13 | 3.488012 | -3.259124 | 2.871775 | 1.847331 | 12.21735 | 6.866817 |  |  | -3.71933e-05
2018-04-11 11:58 | 94605.59 | 2160.001 | 5 | 13 | 3.469149 | -3.260044 | 2.871775 | 1.955971 | 12.21735 | 7.244772 |  |  | -5.626678e-05
2018-04-11 12:00 | 94725.59 | 2280.0006 | 5 | 13 | 3.450217 | -3.260387 | 2.871775 | 2.064656 | 12.21735 | 7.620735 |  |  | -0.0001316071
2018-04-11 12:02 | 94845.59 | 2400.0014 | 5 | 13 | 3.434065 | -3.26075 | 2.871775 | 2.173303 | 12.21735 | 7.994711 |  |  | -0.000169754
2018-04-11 12:04 | 94965.59 | 2520.0014 | 5 | 13 | 3.41824 | -3.259918 | 2.871775 | 2.281841 | 12.21735 | 8.366585 |  |  | -0.0001688004
2018-04-11 12:06 | 95085.59 | 2640.0015 | 5 | 13 | 3.395766 | -3.261135 | 2.871775 | 2.390645 | 12.21735 | 8.73737 |  |  | -0.000254631
2018-04-11 12:08 | 95205.59 | 2760.0007 | 5 | 13 | 3.36091 | -3.259977 | 2.871775 | 2.499304 | 12.21735 | 9.104562 |  |  | -0.0003376007
2018-04-11 12:10 | 95325.59 | 2880.0007 | 5 | 13 | 3.315584 | -3.260285 | 2.871775 | 2.607996 | 12.21735 | 9.467551 |  |  | -0.0004816055
2018-04-11 12:12 | 95445.59 | 3000.0004 | 5 | 13 | 3.243797 | -3.259491 | 2.871775 | 2.71665 | 12.21735 | 9.824264 |  |  | -0.0008182526
2018-04-11 12:14 | 95565.59 | 3120.0008 | 5 | 13 | 3.092875 | -3.258901 | 2.871775 | 2.825249 | 12.21735 | 10.16965 |  |  | -0.002016068
2018-04-11 12:15 | 95602.2 | 3156.6134 | 5 | 13 | 2.999997 | -3.259807 | 2.871775 | 2.85849 | 12.21735 | 10.27104 |  |  | -0.001498839
2018-04-11 12:17 | 95722.34 | 120.0014 | 6 | 13 | 3.465789 | 0 | 2.871775 | 2.858541 | 12.21735 | 10.27119 |  |  | 0.0001983643
2018-04-11 12:19 | 95842.34 | 240.0002 | 6 | 13 | 3.485833 | 0 | 2.871775 | 2.858541 | 12.21735 | 10.27119 |  |  | 6.103515625e-05
2018-04-11 12:20 | 95902.34 | 300.0015 | 6 | 13 | 3.490367 | 0 | 2.871775 | 2.858541 | 12.21735 | 10.27119 |  |  | 8.42314e-05
2018-04-11 12:22 | 96022.42 | 120.0005 | 2 | 14 | 4.095964 | 4.889759 | 0.1626026 | 0 | 0.6528625 | 0 |  |  | 0.0001306534
2018-04-11 12:24 | 96142.42 | 240.0003 | 2 | 14 | 4.130907 | 4.889099 | 0.3256049 | 0 | 1.323165 | 0 |  |  | 0.00025177
2018-04-11 12:26 | 96262.42 | 360.0013 | 2 | 14 | 4.167962 | 4.890408 | 0.4886144 | 0 | 1.999626 | 0 |  |  | 0.0002832413
2018-04-11 12:28 | 96382.42 | 480.0004 | 2 | 14 | 4.194751 | 4.890791 | 0.6516119 | 0 | 2.681334 | 0 |  |  | 0.0002336502
2018-04-11 12:30 | 96502.42 | 600.0015 | 2 | 14 | 4.200041 | 4.673499 | 0.8120801 | 0 | 3.355195 | 0 |  |  | -4.482269e-05
2018-04-11 12:32 | 96622.42 | 720.0018 | 2 | 14 | 4.200012 | 4.368883 | 0.9628169 | 0 | 3.98829 | 0 |  |  | 8.964539e-05
2018-04-11 12:34 | 96742.42 | 840.0016 | 2 | 14 | 4.200009 | 4.019133 | 1.102616 | 0 | 4.575449 | 0 |  |  | 4.673004e-05
2018-04-11 12:36 | 96862.42 | 960.0004 | 2 | 14 | 4.200009 | 3.663887 | 1.230533 | 0 | 5.112699 | 0 |  |  | -3.814697e-05
2018-04-11 12:38 | 96982.42 | 1080.0009 | 2 | 14 | 4.2 | 3.398603 | 1.348096 | 0 | 5.606467 | 0 |  |  | 5.435944e-05
2018-04-11 12:39 | 97049.71 | 1147.2952 | 2 | 14 | 4.20003 | 3.259887 | 1.410332 | 0 | 5.867854 | 0 |  |  | 0.0001102084
2018-04-11 12:41 | 97169.72258 | 120.0001 | 3 | 14 | 4.220194 | 3.259979 | 1.518772 | 0 | 6.324362 | 0 |  |  | 0.0002098083
2018-04-11 12:43 | 97289.72348 | 240.001 | 3 | 14 | 4.244598 | 3.260035 | 1.627436 | 0 | 6.784211 | 0 |  |  | 0.0001468658
2018-04-11 12:45 | 97409.72268 | 360.0002 | 3 | 14 | 4.273298 | 3.260576 | 1.736083 | 0 | 7.246934 | 0 |  |  | 0.0002145767
2018-04-11 12:47 | 97529.72318 | 480.0007 | 3 | 14 | 4.301237 | 3.259975 | 1.844764 | 0 | 7.71287 | 0 |  |  | 0.0001831055
2018-04-11 12:49 | 97649.72268 | 600.0002 | 3 | 14 | 4.329875 | 3.25971 | 1.953437 | 0 | 8.18185 | 0 |  |  | 0.0003185272
2018-04-11 12:51 | 97769.72288 | 720.0004 | 3 | 14 | 4.362234 | 3.260569 | 2.062091 | 0 | 8.654015 | 0 |  |  | 0.000287056
2018-04-11 12:53 | 97889.72268 | 840.0002 | 3 | 14 | 4.399981 | 3.25826 | 2.170768 | 0 | 9.130148 | 0 |  |  | -2.288818e-05
2018-04-11 12:55 | 98009.72298 | 960.0005 | 3 | 14 | 4.399974 | 2.842194 | 2.27228 | 0 | 9.576803 | 0 |  |  | 6.580353e-05
2018-04-11 12:57 | 98129.72328 | 1080.0008 | 3 | 14 | 4.399977 | 2.509419 | 2.361256 | 0 | 9.968296 | 0 |  |  | -9.536743e-06
2018-04-11 12:59 | 98249.72348 | 1200.001 | 3 | 14 | 4.399994 | 2.219835 | 2.440009 | 0 | 10.31481 | 0 |  |  | -3.242493e-05
2018-04-11 13:01 | 98369.72378 | 1320.0013 | 3 | 14 | 4.399997 | 1.94814 | 2.509399 | 0 | 10.62012 | 0 |  |  | 2.384186e-05
2018-04-11 13:03 | 98489.72418 | 1440.0017 | 3 | 14 | 4.400025 | 1.696536 | 2.570083 | 0 | 10.88714 | 0 |  |  | 2.479553e-05
2018-04-11 13:05 | 98609.72338 | 1560.0009 | 3 | 14 | 4.40004 | 1.503288 | 2.623242 | 0 | 11.12103 | 0 |  |  | 1.907349e-05
2018-04-11 13:07 | 98729.72248 | 1680 | 3 | 14 | 4.39999 | 1.341018 | 2.670532 | 0 | 11.32911 | 0 |  |  | 3.147125e-05
2018-04-11 13:09 | 98849.72298 | 1800.0005 | 3 | 14 | 4.400011 | 1.196611 | 2.712856 | 0 | 11.51534 | 0 |  |  | -3.623962e-05
2018-04-11 13:11 | 98969.72328 | 1920.0008 | 3 | 14 | 4.400007 | 1.056728 | 2.750385 | 0 | 11.68046 | 0 |  |  | -4.196167e-05
2018-04-11 13:13 | 99089.72298 | 2040.0005 | 3 | 14 | 4.400006 | 0.9405234 | 2.783559 | 0 | 11.82643 | 0 |  |  | -3.051758e-05
2018-04-11 13:15 | 99209.72378 | 2160.0013 | 3 | 14 | 4.399974 | 0.8460072 | 2.813272 | 0 | 11.95717 | 0 |  |  | -1.716614e-05
2018-04-11 13:17 | 99329.72388 | 2280.0014 | 3 | 14 | 4.399974 | 0.7668413 | 2.840142 | 0 | 12.07539 | 0 |  |  | 4.386902e-05
2018-04-11 13:19 | 99449.72308 | 2400.0006 | 3 | 14 | 4.399987 | 0.6909912 | 2.864443 | 0 | 12.18232 | 0 |  |  | 6.67572e-05
2018-04-11 13:20 | 99510.73728 | 2461.0148 | 3 | 14 | 4.399971 | 0.6519966 | 2.875825 | 0 | 12.2324 | 0 |  |  | 1.405065e-05
2018-04-11 13:22 | 99630.78 | 120.0007 | 4 | 14 | 4.331627 | 0 | 2.875825 | 0 | 12.2324 | 0 |  |  | -8.964539e-05
2018-04-11 13:24 | 99750.78 | 240.001 | 4 | 14 | 4.325865 | 0 | 2.875825 | 0 | 12.2324 | 0 |  |  | -2.384186e-05
2018-04-11 13:25 | 99810.78 | 300.0009 | 4 | 14 | 4.324254 | 0 | 2.875825 | 0 | 12.2324 | 0 |  |  | -0.0001388729
2018-04-11 13:27 | 99930.85 | 120.0009 | 5 | 14 | 3.987642 | -3.259885 | 2.875825 | 0.1086619 | 12.2324 | 0.4378968 |  |  | -0.000369072
2018-04-11 13:29 | 100050.9 | 240.0006 | 5 | 14 | 3.940216 | -3.260292 | 2.875825 | 0.2173318 | 12.2324 | 0.8686257 |  |  | -0.0003252029
2018-04-11 13:31 | 100170.9 | 360.0005 | 5 | 14 | 3.897472 | -3.260875 | 2.875825 | 0.3259543 | 12.2324 | 1.29424 |  |  | -0.0002851486
2018-04-11 13:33 | 100290.9 | 480.0005 | 5 | 14 | 3.858033 | -3.260387 | 2.875825 | 0.4346179 | 12.2324 | 1.715591 |  |  | -0.0003767014
2018-04-11 13:35 | 100410.9 | 600.0006 | 5 | 14 | 3.821301 | -3.260249 | 2.875825 | 0.5432897 | 12.2324 | 2.132865 |  |  | -0.0003347397
2018-04-11 13:37 | 100530.9 | 720.0013 | 5 | 14 | 3.782857 | -3.260472 | 2.875825 | 0.6519536 | 12.2324 | 2.546046 |  |  | -0.0003767014
2018-04-11 13:39 | 100650.9 | 840.0005 | 5 | 14 | 3.742492 | -3.259401 | 2.875825 | 0.7606142 | 12.2324 | 2.95488 |  |  | -0.0003662109375
2018-04-11 13:41 | 100770.9 | 960.001 | 5 | 14 | 3.70837 | -3.259653 | 2.875825 | 0.8693075 | 12.2324 | 3.359756 |  |  | -0.0002088547
2018-04-11 13:43 | 100890.9 | 1080.0005 | 5 | 14 | 3.678612 | -3.260256 | 2.875825 | 0.9779733 | 12.2324 | 3.761061 |  |  | -0.0001678467
2018-04-11 13:45 | 101010.9 | 1200.0008 | 5 | 14 | 3.649949 | -3.260891 | 2.875825 | 1.086658 | 12.2324 | 4.159318 |  |  | -0.000166893
2018-04-11 13:47 | 101130.9 | 1320.0005 | 5 | 14 | 3.619142 | -3.260267 | 2.875825 | 1.195332 | 12.2324 | 4.554317 |  |  | -0.0003032684
2018-04-11 13:49 | 101250.9 | 1440.0006 | 5 | 14 | 3.590835 | -3.260921 | 2.875825 | 1.30395 | 12.2324 | 4.945823 |  |  | -0.0002145767
2018-04-11 13:51 | 101370.9 | 1560.0013 | 5 | 14 | 3.567036 | -3.260087 | 2.875825 | 1.412604 | 12.2324 | 5.334655 |  |  | -0.0001277924
2018-04-11 13:53 | 101490.9 | 1680.0005 | 5 | 14 | 3.546129 | -3.259501 | 2.875825 | 1.521317 | 12.2324 | 5.721305 |  |  | -0.0001945496
2018-04-11 13:55 | 101610.9 | 1800.0013 | 5 | 14 | 3.524333 | -3.260219 | 2.875825 | 1.629962 | 12.2324 | 6.105411 |  |  | -0.0002536774
2018-04-11 13:57 | 101730.9 | 1920.0013 | 5 | 14 | 3.501451 | -3.259086 | 2.875825 | 1.738568 | 12.2324 | 6.486905 |  |  | -0.0001344681
2018-04-11 13:59 | 101850.9 | 2040.0002 | 5 | 14 | 3.483852 | -3.261158 | 2.875825 | 1.84711 | 12.2324 | 6.865973 |  |  | -7.629395e-05
2018-04-11 14:01 | 101970.9 | 2160.0001 | 5 | 14 | 3.469149 | -3.2615 | 2.875825 | 1.955933 | 12.2324 | 7.24426 |  |  | -0.0001392365
2018-04-11 14:03 | 102090.9 | 2280.0005 | 5 | 14 | 3.453773 | -3.259419 | 2.875825 | 2.064572 | 12.2324 | 7.620339 |  |  | -0.0001020432
2018-04-11 14:05 | 102210.9 | 2400.0005 | 5 | 14 | 3.433566 | -3.259775 | 2.875825 | 2.173261 | 12.2324 | 7.994684 |  |  | -0.0001745224
2018-04-11 14:07 | 102330.9 | 2520.0013 | 5 | 14 | 3.412249 | -3.260122 | 2.875825 | 2.281935 | 12.2324 | 8.36662 |  |  | -0.0001678467
2018-04-11 14:09 | 102450.9 | 2640.0013 | 5 | 14 | 3.39142 | -3.258305 | 2.875825 | 2.390644 | 12.2324 | 8.73645 |  |  | -0.0001649857
2018-04-11 14:11 | 102570.9 | 2760.0001 | 5 | 14 | 3.365183 | -3.25976 | 2.875825 | 2.499322 | 12.2324 | 9.103719 |  |  | -0.0002651215
2018-04-11 14:13 | 102690.9 | 2880.0005 | 5 | 14 | 3.319217 | -3.259419 | 2.875825 | 2.607987 | 12.2324 | 9.46713 |  |  | -0.0005378723
2018-04-11 14:15 | 102810.9 | 3000.0013 | 5 | 14 | 3.238075 | -3.259431 | 2.875825 | 2.71663 | 12.2324 | 9.823721 |  |  | -0.0009155273
2018-04-11 14:17 | 102930.9 | 3120.0005 | 5 | 14 | 3.083726 | -3.261478 | 2.875825 | 2.825326 | 12.2324 | 10.16847 |  |  | -0.002009392
2018-04-11 14:18 | 102964.8 | 3153.9075 | 5 | 14 | 2.999989 | -3.260777 | 2.875825 | 2.856022 | 12.2324 | 10.26193 |  |  | -0.001506429
2018-04-11 14:20 | 103084.9 | 120.0002 | 6 | 14 | 3.471862 | 0 | 2.875825 | 2.856089 | 12.2324 | 10.26214 |  |  | 0.0002756119
2018-04-11 14:22 | 103204.9 | 240.001 | 6 | 14 | 3.492436 | 0 | 2.875825 | 2.856089 | 12.2324 | 10.26214 |  |  | 6.484985e-05
2018-04-11 14:23 | 103264.9 | 300.0017 | 6 | 14 | 3.497314 | 0 | 2.875825 | 2.856089 | 12.2324 | 10.26214 |  |  | 0.0001420653
2018-04-11 14:25 | 103385 | 120.0004 | 2 | 15 | 4.100459 | 4.890461 | 0.1626041 | 0 | 0.6535705 | 0 |  |  | 0.0002965927
2018-04-11 14:27 | 103505 | 240.001 | 2 | 15 | 4.13493 | 4.890099 | 0.3256159 | 0 | 1.324668 | 0 |  |  | 0.0002365112
2018-04-11 14:29 | 103625 | 360.001 | 2 | 15 | 4.165063 | 4.889826 | 0.4885426 | 0 | 2.000948 | 0 |  |  | 0.0002412796
2018-04-11 14:31 | 103745 | 480.0009 | 2 | 15 | 4.190664 | 4.890783 | 0.6515975 | 0 | 2.682203 | 0 |  |  | 0.0002250671
2018-04-11 14:33 | 103865 | 600.0004 | 2 | 15 | 4.200005 | 4.649291 | 0.8122212 | 0 | 3.356556 | 0 |  |  | 4.291534e-05
2018-04-11 14:35 | 103985 | 720.001 | 2 | 15 | 4.199994 | 4.301116 | 0.9613358 | 0 | 3.982838 | 0 |  |  | -2.288818e-05
2018-04-11 14:37 | 104105 | 840.0004 | 2 | 15 | 4.199953 | 3.991183 | 1.099343 | 0 | 4.562471 | 0 |  |  | -9.441376e-05
2018-04-11 14:39 | 104225 | 960.0012 | 2 | 15 | 4.20002 | 3.709514 | 1.227786 | 0 | 5.101932 | 0 |  |  | -1.525879e-05
2018-04-11 14:41 | 104345 | 1080.0004 | 2 | 15 | 4.200028 | 3.419745 | 1.346627 | 0 | 5.601064 | 0 |  |  | 2.670288e-05
2018-04-11 14:42 | 104408.2 | 1143.245 | 2 | 15 | 4.200053 | 3.259982 | 1.405351 | 0 | 5.847703 | 0 |  |  | 7.113538e-05
2018-04-11 14:44 | 104528.2 | 120.0004 | 3 | 15 | 4.223284 | 3.260643 | 1.513775 | 0 | 6.304388 | 0 |  |  | 0.0001554489
2018-04-11 14:46 | 104648.2 | 240.0011 | 3 | 15 | 4.245708 | 3.259886 | 1.622413 | 0 | 6.764406 | 0 |  |  | 0.0001926422
2018-04-11 14:48 | 104768.2 | 360.0011 | 3 | 15 | 4.269639 | 3.258749 | 1.731116 | 0 | 7.22718 | 0 |  |  | 0.0002555847
2018-04-11 14:50 | 104888.2 | 480.0004 | 3 | 15 | 4.298791 | 3.260035 | 1.839786 | 0 | 7.692687 | 0 |  |  | 0.0003032684
2018-04-11 14:52 | 105008.2 | 600.0008 | 3 | 15 | 4.331878 | 3.259527 | 1.948445 | 0 | 8.16159 | 0 |  |  | 0.0002355576
2018-04-11 14:54 | 105128.2 | 720.0005 | 3 | 15 | 4.364561 | 3.25985 | 2.057119 | 0 | 8.634123 | 0 |  |  | 0.0002593994
2018-04-11 14:56 | 105248.2 | 840.0003 | 3 | 15 | 4.398534 | 3.260118 | 2.165782 | 0 | 9.110222 | 0 |  |  | 0.0003490448
2018-04-11 14:58 | 105368.2 | 960.0007 | 3 | 15 | 4.399951 | 2.886896 | 2.268679 | 0 | 9.562963 | 0 |  |  | -5.245209e-05
2018-04-11 15:00 | 105488.2 | 1080.0006 | 3 | 15 | 4.399973 | 2.508309 | 2.358553 | 0 | 9.95841 | 0 |  |  | -6.771088e-05
2018-04-11 15:02 | 105608.2 | 1200.0022 | 3 | 15 | 4.399947 | 2.194344 | 2.43663 | 0 | 10.30195 | 0 |  |  | -2.288818e-05
2018-04-11 15:04 | 105728.2 | 1320.0008 | 3 | 15 | 4.400027 | 1.940332 | 2.505369 | 0 | 10.6044 | 0 |  |  | -9.632111e-05
2018-04-11 15:06 | 105848.2 | 1440.0002 | 3 | 15 | 4.399963 | 1.718197 | 2.566183 | 0 | 10.87198 | 0 |  |  | -2.95639e-05
2018-04-11 15:08 | 105968.2 | 1560.001 | 3 | 15 | 4.399985 | 1.51448 | 2.620115 | 0 | 11.10928 | 0 |  |  | 1.049042e-05
2018-04-11 15:10 | 106088.2 | 1680.0014 | 3 | 15 | 4.399952 | 1.328015 | 2.667397 | 0 | 11.31732 | 0 |  |  | -3.71933e-05
2018-04-11 15:12 | 106208.2 | 1800.0013 | 3 | 15 | 4.4 | 1.18105 | 2.709124 | 0 | 11.50092 | 0 |  |  | 5.054474e-05
2018-04-11 15:14 | 106328.2 | 1920.0003 | 3 | 15 | 4.399991 | 1.061508 | 2.746404 | 0 | 11.66496 | 0 |  |  | 6.008148e-05
2018-04-11 15:16 | 106448.2 | 2040.0014 | 3 | 15 | 4.399944 | 0.9526084 | 2.779988 | 0 | 11.81273 | 0 |  |  | -7.629395e-06
2018-04-11 15:18 | 106568.2 | 2160.0027 | 3 | 15 | 4.400027 | 0.8445545 | 2.809875 | 0 | 11.94423 | 0 |  |  | -1.430511e-05
2018-04-11 15:20 | 106688.2 | 2280.0014 | 3 | 15 | 4.400035 | 0.7563761 | 2.836513 | 0 | 12.06143 | 0 |  |  | 4.768372e-06
2018-04-11 15:22 | 106808.2 | 2400.0012 | 3 | 15 | 4.399994 | 0.6858663 | 2.860513 | 0 | 12.16703 | 0 |  |  | 1.239777e-05
2018-04-11 15:23 | 106872.2 | 2464.0178 | 3 | 15 | 4.399996 | 0.6519836 | 2.872408 | 0 | 12.21937 | 0 |  |  | 1.471965e-05
2018-04-11 15:25 | 106992.3 | 120.0002 | 4 | 15 | 4.331566 | 0 | 2.872408 | 0 | 12.21937 | 0 |  |  | 1.907349e-05
2018-04-11 15:27 | 107112.3 | 240.0003 | 4 | 15 | 4.325921 | 0 | 2.872408 | 0 | 12.21937 | 0 |  |  | -3.623962e-05
2018-04-11 15:28 | 107172.3 | 300.001 | 4 | 15 | 4.324322 | 0 | 2.872408 | 0 | 12.21937 | 0 |  |  | -0.0001468223
2018-04-11 15:30 | 107292.4 | 120.0002 | 5 | 15 | 3.984866 | -3.258901 | 2.872408 | 0.1086654 | 12.21937 | 0.4376339 |  |  | -0.0003681183
2018-04-11 15:32 | 107412.4 | 240.0015 | 5 | 15 | 3.943034 | -3.259704 | 2.872408 | 0.2173239 | 12.21937 | 0.8682712 |  |  | -0.0003919601
2018-04-11 15:34 | 107532.4 | 360.001 | 5 | 15 | 3.902208 | -3.259895 | 2.872408 | 0.3259719 | 12.21937 | 1.294469 |  |  | -0.0003795624
2018-04-11 15:36 | 107652.4 | 480.001 | 5 | 15 | 3.858473 | -3.260024 | 2.872408 | 0.4346462 | 12.21937 | 1.71618 |  |  | -0.0003919601
2018-04-11 15:38 | 107772.4 | 600.0002 | 5 | 15 | 3.818391 | -3.260641 | 2.872408 | 0.5432934 | 12.21937 | 2.133158 |  |  | -0.0003185272
2018-04-11 15:40 | 107892.4 | 720.0011 | 5 | 15 | 3.781919 | -3.256328 | 2.872408 | 0.6519883 | 12.21937 | 2.546192 |  |  | -0.0002841949
2018-04-11 15:42 | 108012.4 | 840.0002 | 5 | 15 | 3.747387 | -3.259548 | 2.872408 | 0.760612 | 12.21937 | 2.955138 |  |  | -0.0003356934
2018-04-11 15:44 | 108132.4 | 960.0002 | 5 | 15 | 3.711669 | -3.259662 | 2.872408 | 0.8693005 | 12.21937 | 3.360514 |  |  | -0.0003471375
2018-04-11 15:46 | 108252.4 | 1080.0003 | 5 | 15 | 3.676841 | -3.261729 | 2.872408 | 0.9779893 | 12.21937 | 3.76199 |  |  | -0.0002422333
2018-04-11 15:48 | 108372.4 | 1200.0003 | 5 | 15 | 3.647452 | -3.261369 | 2.872408 | 1.086501 | 12.21937 | 4.15934 |  |  | -0.0002937317
2018-04-11 15:50 | 108492.4 | 1320.0011 | 5 | 15 | 3.621656 | -3.260025 | 2.872408 | 1.195204 | 12.21937 | 4.554392 |  |  | -0.0001792908
2018-04-11 15:52 | 108612.4 | 1440.0011 | 5 | 15 | 3.595471 | -3.259831 | 2.872408 | 1.303994 | 12.21937 | 4.946978 |  |  | -0.0002145767
2018-04-11 15:54 | 108732.4 | 1560.0007 | 5 | 15 | 3.567263 | -3.260171 | 2.872408 | 1.412602 | 12.21937 | 5.335951 |  |  | -0.0002660751
2018-04-11 15:56 | 108852.4 | 1680.0011 | 5 | 15 | 3.543357 | -3.260242 | 2.872408 | 1.521284 | 12.21937 | 5.722293 |  |  | -0.0001983643
2018-04-11 15:58 | 108972.4 | 1800.0003 | 5 | 15 | 3.52367 | -3.259929 | 2.872408 | 1.629965 | 12.21937 | 6.106291 |  |  | -0.0002317429
2018-04-11 16:00 | 109092.4 | 1920.0011 | 5 | 15 | 3.506482 | -3.260441 | 2.872408 | 1.73856 | 12.21937 | 6.488026 |  |  | -0.0001478195
2018-04-11 16:02 | 109212.4 | 2040.0015 | 5 | 15 | 3.487664 | -3.260347 | 2.872408 | 1.847324 | 12.21937 | 6.868417 |  |  | -0.000207901
2018-04-11 16:04 | 109332.4 | 2160.0004 | 5 | 15 | 3.467295 | -3.259498 | 2.872408 | 1.95594 | 12.21937 | 7.246091 |  |  | -0.0001821518
2018-04-11 16:06 | 109452.4 | 2280.0008 | 5 | 15 | 3.451216 | -3.260109 | 2.872408 | 2.064644 | 12.21937 | 7.622117 |  |  | -0.0001325607
2018-04-11 16:08 | 109572.4 | 2400.0011 | 5 | 15 | 3.436667 | -3.259791 | 2.872408 | 2.173323 | 12.21937 | 7.996381 |  |  | -9.918213e-05
2018-04-11 16:10 | 109692.4 | 2520.0007 | 5 | 15 | 3.418108 | -3.259504 | 2.872408 | 2.281945 | 12.21937 | 8.368722 |  |  | -0.0002384186
2018-04-11 16:12 | 109812.4 | 2640.0015 | 5 | 15 | 3.391509 | -3.260871 | 2.872408 | 2.390619 | 12.21937 | 8.738826 |  |  | -0.0002651215
2018-04-11 16:14 | 109932.4 | 2760.0003 | 5 | 15 | 3.359992 | -3.260356 | 2.872408 | 2.499281 | 12.21937 | 9.105685 |  |  | -0.0003252029
2018-04-11 16:16 | 110052.4 | 2880.0003 | 5 | 15 | 3.317327 | -3.260044 | 2.872408 | 2.607966 | 12.21937 | 9.468705 |  |  | -0.0004739761
2018-04-11 16:18 | 110172.4 | 3000.0011 | 5 | 15 | 3.246396 | -3.259399 | 2.872408 | 2.716624 | 12.21937 | 9.825731 |  |  | -0.0007724762
2018-04-11 16:20 | 110292.4 | 3120.0003 | 5 | 15 | 3.090364 | -3.260122 | 2.872408 | 2.825313 | 12.21937 | 10.17139 |  |  | -0.002160072
2018-04-11 16:20 | 110327.4 | 3155.0025 | 5 | 15 | 3 | -3.259268 | 2.872408 | 2.857013 | 12.21937 | 10.26803 |  |  | -0.001612904
2018-04-11 16:22 | 110447.5 | 120.0007 | 6 | 15 | 3.468845 | 0 | 2.872408 | 2.857073 | 12.21937 | 10.26822 |  |  | 0.0002651215
2018-04-11 16:24 | 110567.5 | 240.0002 | 6 | 15 | 3.489231 | 0 | 2.872408 | 2.857073 | 12.21937 | 10.26822 |  |  | 0.0001182556
2018-04-11 16:25 | 110627.5 | 300.0008 | 6 | 15 | 3.493751 | 0 | 2.872408 | 2.857073 | 12.21937 | 10.26822 |  |  | 0.0001589286
2018-04-11 16:27 | 110747.6 | 120.001 | 2 | 16 | 4.096249 | 4.890287 | 0.1626022 | 9.933044e-10 | 0.6529393 | 3.470434e-09 |  |  | 0.0002403259
2018-04-11 16:29 | 110867.6 | 240.0015 | 2 | 16 | 4.134675 | 4.890108 | 0.3256114 | 9.933044e-10 | 1.323567 | 3.470434e-09 |  |  | 0.0002918243
2018-04-11 16:31 | 110987.6 | 360.0003 | 2 | 16 | 4.170026 | 4.889906 | 0.4886081 | 9.933044e-10 | 2.000604 | 3.470434e-09 |  |  | 0.0002651215
2018-04-11 16:33 | 111107.6 | 480.0008 | 2 | 16 | 4.194048 | 4.889975 | 0.651611 | 9.933044e-10 | 2.682367 | 3.470434e-09 |  |  | 0.0001897812
2018-04-11 16:35 | 111227.6 | 600.0003 | 2 | 16 | 4.199962 | 4.699059 | 0.8125731 | 9.933044e-10 | 3.358275 | 3.470434e-09 |  |  | -0.0001039505
2018-04-11 16:37 | 111347.6 | 720.0007 | 2 | 16 | 4.199981 | 4.347077 | 0.9634411 | 9.933044e-10 | 3.991921 | 3.470434e-09 |  |  | -2.288818e-05
2018-04-11 16:39 | 111467.6 | 840.0012 | 2 | 16 | 4.199983 | 3.963914 | 1.101895 | 9.933044e-10 | 4.573428 | 3.470434e-09 |  |  | 5.435944e-05
2018-04-11 16:41 | 111587.6 | 960.0005 | 2 | 16 | 4.199986 | 3.657922 | 1.22875 | 9.933044e-10 | 5.106219 | 3.470434e-09 |  |  | 2.384186e-05
2018-04-11 16:43 | 111707.6 | 1080.0012 | 2 | 16 | 4.199997 | 3.398646 | 1.346291 | 9.933044e-10 | 5.599892 | 3.470434e-09 |  |  | 2.861023e-05
2018-04-11 16:45 | 111781.2 | 1153.6098 | 2 | 16 | 4.199986 | 3.259893 | 1.414398 | 9.933044e-10 | 5.885941 | 3.470434e-09 |  |  | 9.133293e-05
2018-04-11 16:47 | 111901.2 | 120.0002 | 3 | 16 | 4.222381 | 3.259792 | 1.522767 | 1.15429e-09 | 6.342272 | 4.121628e-09 |  |  | 0.0001935959
2018-04-11 16:49 | 112021.2 | 240.0002 | 3 | 16 | 4.249335 | 3.259737 | 1.631451 | 1.15429e-09 | 6.802624 | 4.121628e-09 |  |  | 0.0001440048
2018-04-11 16:51 | 112141.2 | 360.0002 | 3 | 16 | 4.275751 | 3.259995 | 1.740156 | 1.15429e-09 | 7.265985 | 4.121628e-09 |  |  | 0.000330925
2018-04-11 16:53 | 112261.2 | 480.0012 | 3 | 16 | 4.302884 | 3.259819 | 1.848828 | 1.15429e-09 | 7.732097 | 4.121628e-09 |  |  | 0.0002746582
2018-04-11 16:55 | 112381.2 | 600.0012 | 3 | 16 | 4.331343 | 3.259501 | 1.957463 | 1.15429e-09 | 8.201066 | 4.121628e-09 |  |  | 0.000287056
2018-04-11 16:57 | 112501.2 | 720.0004 | 3 | 16 | 4.364695 | 3.260607 | 2.066157 | 1.15429e-09 | 8.673628 | 4.121628e-09 |  |  | 0.0003318787
2018-04-11 16:59 | 112621.2 | 840.0005 | 3 | 16 | 4.400007 | 3.234412 | 2.174795 | 1.15429e-09 | 9.149889 | 4.121628e-09 |  |  | -3.623962e-05
2018-04-11 17:01 | 112741.2 | 960.0005 | 3 | 16 | 4.399973 | 2.822978 | 2.275308 | 1.15429e-09 | 9.592148 | 4.121628e-09 |  |  | -4.768372e-06
2018-04-11 17:03 | 112861.2 | 1080.0004 | 3 | 16 | 4.400032 | 2.491813 | 2.36372 | 1.15429e-09 | 9.981162 | 4.121628e-09 |  |  | 2.574921e-05
2018-04-11 17:05 | 112981.2 | 1200.0001 | 3 | 16 | 4.399955 | 2.205314 | 2.441754 | 1.15429e-09 | 10.32451 | 4.121628e-09 |  |  | 3.814697e-06
2018-04-11 17:07 | 113101.2 | 1320.0006 | 3 | 16 | 4.399989 | 1.931141 | 2.510519 | 1.15429e-09 | 10.62708 | 4.121628e-09 |  |  | 7.629395e-06
2018-04-11 17:09 | 113221.2 | 1440.0004 | 3 | 16 | 4.399985 | 1.684612 | 2.570722 | 1.15429e-09 | 10.89197 | 4.121628e-09 |  |  | -4.768372e-06
2018-04-11 17:11 | 113341.2 | 1560.0014 | 3 | 16 | 4.400024 | 1.488928 | 2.623104 | 1.15429e-09 | 11.12245 | 4.121628e-09 |  |  | -4.386902e-05
2018-04-11 17:13 | 113461.2 | 1680.0011 | 3 | 16 | 4.400038 | 1.325786 | 2.66992 | 1.15429e-09 | 11.32844 | 4.121628e-09 |  |  | 1.335144e-05
2018-04-11 17:15 | 113581.2 | 1800.0018 | 3 | 16 | 4.400026 | 1.186612 | 2.711755 | 1.15429e-09 | 11.51252 | 4.121628e-09 |  |  | -5.245209e-05
2018-04-11 17:17 | 113701.2 | 1920.0009 | 3 | 16 | 4.40002 | 1.056424 | 2.74907 | 1.15429e-09 | 11.6767 | 4.121628e-09 |  |  | -5.626678e-05
2018-04-11 17:19 | 113821.2 | 2040.0007 | 3 | 16 | 4.400006 | 0.9337111 | 2.782204 | 1.15429e-09 | 11.82249 | 4.121628e-09 |  |  | -6.389618e-05
2018-04-11 17:21 | 113941.2 | 2160.001 | 3 | 16 | 4.400019 | 0.8371724 | 2.811615 | 1.15429e-09 | 11.9519 | 4.121628e-09 |  |  | 1.430511e-05
2018-04-11 17:23 | 114061.2 | 2280.0017 | 3 | 16 | 4.400013 | 0.7564524 | 2.83815 | 1.15429e-09 | 12.06865 | 4.121628e-09 |  |  | -3.147125e-05
2018-04-11 17:25 | 114181.2 | 2400.0014 | 3 | 16 | 4.400034 | 0.6873367 | 2.862211 | 1.15429e-09 | 12.17452 | 4.121628e-09 |  |  | 2.861023e-05
2018-04-11 17:26 | 114244.1 | 2462.8748 | 3 | 16 | 4.400027 | 0.6519689 | 2.873902 | 1.15429e-09 | 12.22597 | 4.121628e-09 |  |  | -2.203727e-06
2018-04-11 17:28 | 114364.1 | 120.0008 | 4 | 16 | 4.332017 | 0 | 2.873902 | 1.15429e-09 | 12.22597 | 4.121628e-09 |  |  | -6.103515625e-05
2018-04-11 17:30 | 114484.1 | 240.0005 | 4 | 16 | 4.326369 | 0 | 2.873902 | 1.15429e-09 | 12.22597 | 4.121628e-09 |  |  | 1.430511e-05
2018-04-11 17:31 | 114544.1 | 300.0004 | 4 | 16 | 4.324803 | 0 | 2.873902 | 1.15429e-09 | 12.22597 | 4.121628e-09 |  |  | -0.0001655499
2018-04-11 17:33 | 114664.2 | 120.0011 | 5 | 16 | 3.987635 | -3.259849 | 2.873902 | 0.108663 | 12.22597 | 0.4378309 |  |  | -0.0005254745
2018-04-11 17:35 | 114784.2 | 240.0011 | 5 | 16 | 3.943853 | -3.260608 | 2.873902 | 0.2173325 | 12.22597 | 0.8687413 |  |  | -0.0003767014
2018-04-11 17:37 | 114904.2 | 360.0001 | 5 | 16 | 3.899481 | -3.260606 | 2.873902 | 0.3259967 | 12.22597 | 1.294901 |  |  | -0.0003213882
2018-04-11 17:39 | 115024.2 | 480.0005 | 5 | 16 | 3.85844 | -3.259254 | 2.873902 | 0.4346465 | 12.22597 | 1.71631 |  |  | -0.0002889633
2018-04-11 17:41 | 115144.2 | 600.0006 | 5 | 16 | 3.82088 | -3.259793 | 2.873902 | 0.543255 | 12.22597 | 2.133303 |  |  | -0.0002632141
2018-04-11 17:43 | 115264.2 | 720.0006 | 5 | 16 | 3.784902 | -3.260038 | 2.873902 | 0.6519961 | 12.22597 | 2.546851 |  |  | -0.0003213882
2018-04-11 17:45 | 115384.2 | 840.0015 | 5 | 16 | 3.747124 | -3.260419 | 2.873902 | 0.7606149 | 12.22597 | 2.955936 |  |  | -0.0003900528
2018-04-11 17:47 | 115504.2 | 960.0015 | 5 | 16 | 3.709217 | -3.25899 | 2.873902 | 0.8693035 | 12.22597 | 3.361077 |  |  | -0.0003042221
2018-04-11 17:49 | 115624.2 | 1080 | 5 | 16 | 3.677944 | -3.259491 | 2.873902 | 0.9779976 | 12.22597 | 3.762516 |  |  | -0.0003089905
2018-04-11 17:51 | 115744.2 | 1200.001 | 5 | 16 | 3.6504 | -3.259637 | 2.873902 | 1.086581 | 12.22597 | 4.160349 |  |  | -0.0002250671
2018-04-11 17:53 | 115864.2 | 1320.0014 | 5 | 16 | 3.622643 | -3.260271 | 2.873902 | 1.195154 | 12.22597 | 4.555187 |  |  | -0.0002727509
2018-04-11 17:55 | 115984.2 | 1440.0002 | 5 | 16 | 3.592725 | -3.259653 | 2.873902 | 1.303984 | 12.22597 | 4.947819 |  |  | -0.0002670288
2018-04-11 17:57 | 116104.2 | 1560.0007 | 5 | 16 | 3.566551 | -3.258772 | 2.873902 | 1.412663 | 12.22597 | 5.336798 |  |  | -0.0001440048
2018-04-11 17:59 | 116224.2 | 1680.0002 | 5 | 16 | 3.54487 | -3.261233 | 2.873902 | 1.521321 | 12.22597 | 5.723126 |  |  | -0.0001144409
2018-04-11 18:01 | 116344.2 | 1800.0004 | 5 | 16 | 3.525591 | -3.259558 | 2.873902 | 1.629973 | 12.22597 | 6.107254 |  |  | -0.0001935959
2018-04-11 18:03 | 116464.2 | 1920.0012 | 5 | 16 | 3.504973 | -3.260517 | 2.873902 | 1.738613 | 12.22597 | 6.48918 |  |  | -0.0002355576
2018-04-11 18:05 | 116584.2 | 2040.0021 | 5 | 16 | 3.484007 | -3.260187 | 2.873902 | 1.847199 | 12.22597 | 6.86859 |  |  | -0.0002565384
2018-04-11 18:07 | 116704.2 | 2160.0005 | 5 | 16 | 3.467679 | -3.259183 | 2.873902 | 1.955972 | 12.22597 | 7.246647 |  |  | -0.0001878738
2018-04-11 18:09 | 116824.2 | 2280.0005 | 5 | 16 | 3.453768 | -3.259558 | 2.873902 | 2.064611 | 12.22597 | 7.622595 |  |  | -0.0001859665
2018-04-11 18:11 | 116944.2 | 2400.0008 | 5 | 16 | 3.436786 | -3.260281 | 2.873902 | 2.173255 | 12.22597 | 7.996935 |  |  | -0.0001020432
2018-04-11 18:13 | 117064.2 | 2520.0005 | 5 | 16 | 3.414529 | -3.259802 | 2.873902 | 2.281944 | 12.22597 | 8.369312 |  |  | -0.000243187
2018-04-11 18:15 | 117184.2 | 2640.0002 | 5 | 16 | 3.390809 | -3.25948 | 2.873902 | 2.390653 | 12.22597 | 8.739197 |  |  | -0.0001878738
2018-04-11 18:17 | 117304.2 | 2760.0001 | 5 | 16 | 3.363111 | -3.258405 | 2.873902 | 2.499248 | 12.22597 | 9.105994 |  |  | -0.0002717972
2018-04-11 18:19 | 117424.2 | 2880.0006 | 5 | 16 | 3.32173 | -3.26103 | 2.873902 | 2.607988 | 12.22597 | 9.469692 |  |  | -0.0005054474
2018-04-11 18:21 | 117544.2 | 3000.0014 | 5 | 16 | 3.245082 | -3.260841 | 2.873902 | 2.716665 | 12.22597 | 9.826978 |  |  | -0.0008802414
2018-04-11 18:23 | 117664.2 | 3120.001 | 5 | 16 | 3.084083 | -3.259849 | 2.873902 | 2.825329 | 12.22597 | 10.17204 |  |  | -0.001955032
2018-04-11 18:23 | 117697.8 | 3153.6068 | 5 | 16 | 3 | -3.258929 | 2.873902 | 2.855755 | 12.22597 | 10.26469 |  |  | -0.001452646
2018-04-11 18:25 | 117817.9 | 120.0007 | 6 | 16 | 3.47278 | 0 | 2.873903 | 2.855801 | 12.22597 | 10.26483 |  |  | 0.0003433228
2018-04-11 18:27 | 117937.9 | 240.0011 | 6 | 16 | 3.493271 | 0 | 2.873903 | 2.855801 | 12.22597 | 10.26483 |  |  | 6.67572e-05
2018-04-11 18:28 | 117997.9 | 300.0017 | 6 | 16 | 3.498016 | 0 | 2.873903 | 2.855801 | 12.22597 | 10.26483 |  |  | 0.0001350742
2018-04-11 18:30 | 118118 | 120.0002 | 2 | 17 | 4.098514 | 4.889729 | 0.1626083 | 1.262876e-09 | 0.6532078 | 4.417583e-09 |  |  | 0.0002717972
2018-04-11 18:32 | 118238 | 240.0003 | 2 | 17 | 4.136537 | 4.889568 | 0.3256127 | 1.262876e-09 | 1.324327 | 4.417583e-09 |  |  | 0.0003662109375
2018-04-11 18:34 | 118358 | 360.0004 | 2 | 17 | 4.167758 | 4.890327 | 0.4885947 | 1.262876e-09 | 2.00119 | 4.417583e-09 |  |  | 0.0001115799
2018-04-11 18:36 | 118478 | 480.0006 | 2 | 17 | 4.190373 | 4.889727 | 0.6516054 | 1.262876e-09 | 2.682477 | 4.417583e-09 |  |  | 0.0001211166
2018-04-11 18:38 | 118598 | 600.0008 | 2 | 17 | 4.200013 | 4.703283 | 0.8130261 | 1.262876e-09 | 3.360123 | 4.417583e-09 |  |  | -6.103515625e-05
2018-04-11 18:40 | 118718 | 720.0013 | 2 | 17 | 4.199998 | 4.305362 | 0.9631626 | 1.262876e-09 | 3.990697 | 4.417583e-09 |  |  | 4.577637e-05
2018-04-11 18:42 | 118838 | 840.0006 | 2 | 17 | 4.200017 | 3.97609 | 1.10094 | 1.262876e-09 | 4.569363 | 4.417583e-09 |  |  | -3.814697e-06
2018-04-11 18:44 | 118958 | 960.0013 | 2 | 17 | 4.199984 | 3.689895 | 1.228527 | 1.262876e-09 | 5.105229 | 4.417583e-09 |  |  | 3.71933e-05
2018-04-11 18:46 | 119078 | 1080.0015 | 2 | 17 | 4.199993 | 3.433145 | 1.347285 | 1.262876e-09 | 5.604012 | 4.417583e-09 |  |  | -8.487701e-05
2018-04-11 18:48 | 119157.3 | 1159.346 | 2 | 17 | 4.199971 | 3.259855 | 1.421005 | 1.262876e-09 | 5.913639 | 4.417583e-09 |  |  | 2.975136e-05
2018-04-11 18:50 | 119277.4 | 120.0014 | 3 | 17 | 4.225591 | 3.260332 | 1.529448 | 1.262876e-09 | 6.370482 | 4.417583e-09 |  |  | 0.0002031326
2018-04-11 18:52 | 119397.4 | 240.0004 | 3 | 17 | 4.250383 | 3.259573 | 1.638116 | 1.262876e-09 | 6.831024 | 4.417583e-09 |  |  | 0.0002212524
2018-04-11 18:54 | 119517.4 | 360.0014 | 3 | 17 | 4.275603 | 3.2598 | 1.746784 | 1.262876e-09 | 7.294263 | 4.417583e-09 |  |  | 0.0002336502
2018-04-11 18:56 | 119637.4 | 480.0004 | 3 | 17 | 4.302317 | 3.259506 | 1.855453 | 1.262876e-09 | 7.760323 | 4.417583e-09 |  |  | 0.0001888275
2018-04-11 18:58 | 119757.4 | 600.001 | 3 | 17 | 4.333095 | 3.259983 | 1.964112 | 1.262876e-09 | 8.22944 | 4.417583e-09 |  |  | 0.0002708435
2018-04-11 19:00 | 119877.4 | 720.0004 | 3 | 17 | 4.370236 | 3.260736 | 2.072782 | 1.262876e-09 | 8.702298 | 4.417583e-09 |  |  | 0.0002851486
2018-04-11 19:02 | 119997.4 | 840.0014 | 3 | 17 | 4.400043 | 3.19844 | 2.181276 | 1.262876e-09 | 9.178386 | 4.417583e-09 |  |  | 3.051758e-05
2018-04-11 19:04 | 120117.4 | 960.0009 | 3 | 17 | 4.399984 | 2.808743 | 2.281084 | 1.262876e-09 | 9.617543 | 4.417583e-09 |  |  | -2.95639e-05
2018-04-11 19:06 | 120237.4 | 1080.0014 | 3 | 17 | 4.400019 | 2.483183 | 2.369042 | 1.262876e-09 | 10.00456 | 4.417583e-09 |  |  | -1.144409e-05
2018-04-11 19:08 | 120357.4 | 1200.0016 | 3 | 17 | 4.400058 | 2.174662 | 2.44656 | 1.262876e-09 | 10.34564 | 4.417583e-09 |  |  | -3.051758e-05
2018-04-11 19:10 | 120477.4 | 1320 | 3 | 17 | 4.399985 | 1.894096 | 2.51429 | 1.262876e-09 | 10.64365 | 4.417583e-09 |  |  | -9.536743e-07
2018-04-11 19:12 | 120597.4 | 1440.0005 | 3 | 17 | 4.399998 | 1.665368 | 2.573427 | 1.262876e-09 | 10.90385 | 4.417583e-09 |  |  | 1.144409e-05
2018-04-11 19:14 | 120717.4 | 1560.0001 | 3 | 17 | 4.399979 | 1.478405 | 2.625729 | 1.262876e-09 | 11.13398 | 4.417583e-09 |  |  | -9.536743e-06
2018-04-11 19:16 | 120837.4 | 1680.0004 | 3 | 17 | 4.400028 | 1.319557 | 2.672432 | 1.262876e-09 | 11.33948 | 4.417583e-09 |  |  | 3.71933e-05
2018-04-11 19:18 | 120957.4 | 1800.0013 | 3 | 17 | 4.399996 | 1.168715 | 2.713919 | 1.262876e-09 | 11.52202 | 4.417583e-09 |  |  | -4.768372e-06
2018-04-11 19:20 | 121077.4 | 1920.001 | 3 | 17 | 4.40001 | 1.033113 | 2.750476 | 1.262876e-09 | 11.68287 | 4.417583e-09 |  |  | 1.430511e-05
2018-04-11 19:22 | 121197.4 | 2040.0006 | 3 | 17 | 4.399955 | 0.9275481 | 2.783119 | 1.262876e-09 | 11.8265 | 4.417583e-09 |  |  | 8.583069e-06
2018-04-11 19:24 | 121317.4 | 2160.0011 | 3 | 17 | 4.399958 | 0.838595 | 2.812479 | 1.262876e-09 | 11.95568 | 4.417583e-09 |  |  | -4.386902e-05
2018-04-11 19:26 | 121437.4 | 2280.0015 | 3 | 17 | 4.400027 | 0.7555683 | 2.839051 | 1.262876e-09 | 12.0726 | 4.417583e-09 |  |  | 3.623962e-05
2018-04-11 19:28 | 121557.4 | 2400.0016 | 3 | 17 | 4.399972 | 0.6718563 | 2.862817 | 1.262876e-09 | 12.17717 | 4.417583e-09 |  |  | 5.340576e-05
2018-04-11 19:28 | 121592.1 | 2434.7721 | 3 | 17 | 4.399972 | 0.6519998 | 2.869216 | 1.262876e-09 | 12.20533 | 4.417583e-09 |  |  | 1.784915e-06
2018-04-11 19:30 | 121712.2 | 120.0008 | 4 | 17 | 4.331256 | 0 | 2.869216 | 1.262876e-09 | 12.20533 | 4.417583e-09 |  |  | -0.0001764297
2018-04-11 19:32 | 121832.2 | 240.0011 | 4 | 17 | 4.325449 | 0 | 2.869216 | 1.262876e-09 | 12.20533 | 4.417583e-09 |  |  | -4.863739e-05
2018-04-11 19:33 | 121892.2 | 300.0019 | 4 | 17 | 4.32382 | 0 | 2.869216 | 1.262876e-09 | 12.20533 | 4.417583e-09 |  |  | -0.0001547716
2018-04-11 19:35 | 122012.2 | 120 | 5 | 17 | 3.986824 | -3.260151 | 2.869216 | 0.1086648 | 12.20533 | 0.43794 |  |  | -0.0003671646
2018-04-11 19:37 | 122132.2 | 240.0015 | 5 | 17 | 3.939381 | -3.260069 | 2.869216 | 0.2173281 | 12.20533 | 0.8684905 |  |  | -0.0003356934
2018-04-11 19:39 | 122252.2 | 360.0002 | 5 | 17 | 3.898747 | -3.260506 | 2.869216 | 0.3258611 | 12.20533 | 1.293818 |  |  | -0.0003595352
2018-04-11 19:41 | 122372.2 | 480.0016 | 5 | 17 | 3.860693 | -3.260763 | 2.869216 | 0.4346056 | 12.20533 | 1.715684 |  |  | -0.000374794
2018-04-11 19:43 | 122492.2 | 600.0005 | 5 | 17 | 3.822477 | -3.260325 | 2.869216 | 0.5431792 | 12.20533 | 2.132788 |  |  | -0.0002403259
2018-04-11 19:45 | 122612.2 | 720.0008 | 5 | 17 | 3.781574 | -3.260387 | 2.869216 | 0.6518751 | 12.20533 | 2.546076 |  |  | -0.0004558563
2018-04-11 19:47 | 122732.2 | 840.001 | 5 | 17 | 3.74365 | -3.260312 | 2.869216 | 0.7606201 | 12.20533 | 2.955192 |  |  | -0.0002231598
2018-04-11 19:49 | 122852.2 | 960.0008 | 5 | 17 | 3.710716 | -3.259811 | 2.869216 | 0.8693258 | 12.20533 | 3.360323 |  |  | -0.0002384186
2018-04-11 19:51 | 122972.2 | 1080.0006 | 5 | 17 | 3.681239 | -3.260029 | 2.869216 | 0.9779035 | 12.20533 | 3.761626 |  |  | -0.0002269745
2018-04-11 19:53 | 123092.2 | 1200.0014 | 5 | 17 | 3.650414 | -3.259793 | 2.869216 | 1.08663 | 12.20533 | 4.160223 |  |  | -0.0002355576
2018-04-11 19:55 | 123212.2 | 1320.0001 | 5 | 17 | 3.619184 | -3.259418 | 2.869216 | 1.195283 | 12.20533 | 4.555125 |  |  | -0.0002479553
2018-04-11 19:57 | 123332.2 | 1440.0015 | 5 | 17 | 3.592867 | -3.25973 | 2.869216 | 1.303828 | 12.20533 | 4.946504 |  |  | -0.0002946854
2018-04-11 19:59 | 123452.2 | 1560.0003 | 5 | 17 | 3.569963 | -3.260733 | 2.869216 | 1.412564 | 12.20533 | 5.335896 |  |  | -0.0002183914
2018-04-11 20:01 | 123572.2 | 1680.0001 | 5 | 17 | 3.547597 | -3.259693 | 2.869216 | 1.521324 | 12.20533 | 5.722948 |  |  | -0.0001811981
2018-04-11 20:03 | 123692.2 | 1800.0001 | 5 | 17 | 3.523695 | -3.260029 | 2.869216 | 1.629976 | 12.20533 | 6.107123 |  |  | -0.0002183914
2018-04-11 20:05 | 123812.2 | 1920.0005 | 5 | 17 | 3.502778 | -3.260192 | 2.869216 | 1.738652 | 12.20533 | 6.488866 |  |  | -0.0001468658
2018-04-11 20:07 | 123932.2 | 2040.0008 | 5 | 17 | 3.485969 | -3.260444 | 2.869216 | 1.847276 | 12.20533 | 6.868421 |  |  | -2.002716e-05
2018-04-11 20:09 | 124052.2 | 2160.0009 | 5 | 17 | 3.471096 | -3.261291 | 2.869216 | 1.955996 | 12.20533 | 7.246634 |  |  | -0.0001945496
2018-04-11 20:11 | 124172.2 | 2280.0014 | 5 | 17 | 3.453317 | -3.259815 | 2.869216 | 2.064633 | 12.20533 | 7.622797 |  |  | -0.0001745224
2018-04-11 20:13 | 124292.2 | 2400.0014 | 5 | 17 | 3.432388 | -3.259722 | 2.869216 | 2.173313 | 12.20533 | 7.996961 |  |  | -0.0001087189
2018-04-11 20:15 | 124412.2 | 2520.0003 | 5 | 17 | 3.413709 | -3.260406 | 2.869216 | 2.281966 | 12.20533 | 8.368886 |  |  | -9.250641e-05
2018-04-11 20:17 | 124532.2 | 2640.001 | 5 | 17 | 3.394442 | -3.261189 | 2.869216 | 2.390646 | 12.20533 | 8.738848 |  |  | -0.0001125336
2018-04-11 20:19 | 124652.2 | 2760.0007 | 5 | 17 | 3.365416 | -3.259168 | 2.869216 | 2.499262 | 12.20533 | 9.106086 |  |  | -0.0002813339
2018-04-11 20:21 | 124772.2 | 2880.0013 | 5 | 17 | 3.315413 | -3.260392 | 2.869216 | 2.607946 | 12.20533 | 9.469373 |  |  | -0.0005226135
2018-04-11 20:23 | 124892.2 | 3000.0015 | 5 | 17 | 3.236526 | -3.259742 | 2.869216 | 2.71664 | 12.20533 | 9.825766 |  |  | -0.0008363724
2018-04-11 20:25 | 125012.2 | 3120.0015 | 5 | 17 | 3.080779 | -3.259952 | 2.869216 | 2.825324 | 12.20533 | 10.17033 |  |  | -0.002025604
2018-04-11 20:26 | 125044.5 | 3152.2911 | 5 | 17 | 2.999994 | -3.259969 | 2.869216 | 2.854555 | 12.20533 | 10.25927 |  |  | -0.001529649
2018-04-11 20:28 | 125164.7 | 120.0017 | 6 | 17 | 3.468085 | 0 | 2.869216 | 2.854606 | 12.20533 | 10.25943 |  |  | 0.0003156662
2018-04-11 20:30 | 125284.7 | 240.0004 | 6 | 17 | 3.488583 | 0 | 2.869216 | 2.854606 | 12.20533 | 10.25943 |  |  | 4.005432e-05
2018-04-11 20:31 | 125344.7 | 300.0012 | 6 | 17 | 3.493294 | 0 | 2.869216 | 2.854606 | 12.20533 | 10.25943 |  |  | 9.407345e-05
2018-04-11 20:33 | 125464.8 | 120.0004 | 2 | 18 | 4.099928 | 4.889782 | 0.1626069 | 8.727707e-10 | 0.6534503 | 3.048782e-09 |  |  | 0.000202179
2018-04-11 20:35 | 125584.8 | 240.0003 | 2 | 18 | 4.132917 | 4.889786 | 0.3255964 | 8.727707e-10 | 1.324252 | 3.048782e-09 |  |  | 0.000169754
2018-04-11 20:37 | 125704.8 | 360.0019 | 2 | 18 | 4.164379 | 4.889965 | 0.4886086 | 8.727707e-10 | 2.000587 | 3.048782e-09 |  |  | 0.0002059937
2018-04-11 20:39 | 125824.8 | 480.0005 | 2 | 18 | 4.192176 | 4.889986 | 0.6516196 | 8.727707e-10 | 2.6817 | 3.048782e-09 |  |  | 0.0002164841
2018-04-11 20:41 | 125944.8 | 600.0015 | 2 | 18 | 4.199962 | 4.6432 | 0.8118266 | 8.727707e-10 | 3.354392 | 3.048782e-09 |  |  | -6.580353e-05
2018-04-11 20:43 | 126064.8 | 720.0015 | 2 | 18 | 4.200021 | 4.314647 | 0.9611111 | 8.727707e-10 | 3.981388 | 3.048782e-09 |  |  | 5.435944e-05
2018-04-11 20:45 | 126184.8 | 840.001 | 2 | 18 | 4.200017 | 4.016015 | 1.099903 | 8.727707e-10 | 4.564315 | 3.048782e-09 |  |  | -3.71933e-05
2018-04-11 20:47 | 126304.8 | 960.0014 | 2 | 18 | 4.200007 | 3.719841 | 1.228835 | 8.727707e-10 | 5.105828 | 3.048782e-09 |  |  | 5.912781e-05
2018-04-11 20:49 | 126424.8 | 1080.0009 | 2 | 18 | 4.199967 | 3.402315 | 1.347529 | 8.727707e-10 | 5.604343 | 3.048782e-09 |  |  | -4.291534e-05
2018-04-11 20:50 | 126484 | 1139.2135 | 2 | 18 | 4.200031 | 3.259884 | 1.4023 | 8.727707e-10 | 5.834384 | 3.048782e-09 |  |  | 5.160758e-05
2018-04-11 20:52 | 126604 | 120.0012 | 3 | 18 | 4.221615 | 3.260447 | 1.510717 | 1.860618e-09 | 6.29092 | 7.04846e-09 |  |  | 0.000243187
2018-04-11 20:54 | 126724 | 240.0011 | 3 | 18 | 4.243562 | 3.259991 | 1.61939 | 1.860618e-09 | 6.750888 | 7.04846e-09 |  |  | 0.0001974106
2018-04-11 20:56 | 126844 | 360.0005 | 3 | 18 | 4.268308 | 3.259583 | 1.728059 | 1.860618e-09 | 7.213336 | 7.04846e-09 |  |  | 0.0001764297
2018-04-11 20:58 | 126964 | 480.0008 | 3 | 18 | 4.298398 | 3.259832 | 1.836722 | 1.860618e-09 | 7.678713 | 7.04846e-09 |  |  | 0.0003108978
2018-04-11 21:00 | 127084 | 600.0003 | 3 | 18 | 4.331094 | 3.259785 | 1.945385 | 1.860618e-09 | 8.147576 | 7.04846e-09 |  |  | 0.0002613068
2018-04-11 21:02 | 127204 | 720.0017 | 3 | 18 | 4.363456 | 3.259975 | 2.054059 | 1.860618e-09 | 8.62 | 7.04846e-09 |  |  | 0.000244140625
2018-04-11 21:04 | 127324 | 840.001 | 3 | 18 | 4.397391 | 3.26021 | 2.162724 | 1.860618e-09 | 9.095976 | 7.04846e-09 |  |  | 0.00025177
2018-04-11 21:06 | 127444 | 960.0002 | 3 | 18 | 4.400004 | 2.895321 | 2.265923 | 1.860618e-09 | 9.550042 | 7.04846e-09 |  |  | 5.722046e-06
2018-04-11 21:08 | 127564 | 1080.0005 | 3 | 18 | 4.399958 | 2.51113 | 2.356013 | 1.860618e-09 | 9.946439 | 7.04846e-09 |  |  | 3.814697e-06
2018-04-11 21:10 | 127684 | 1200.0011 | 3 | 18 | 4.399994 | 2.198416 | 2.434348 | 1.860618e-09 | 10.29111 | 7.04846e-09 |  |  | 7.629395e-05
2018-04-11 21:12 | 127804 | 1320.0009 | 3 | 18 | 4.400006 | 1.948254 | 2.503326 | 1.860618e-09 | 10.59462 | 7.04846e-09 |  |  | 5.912781e-05
2018-04-11 21:14 | 127924 | 1440.0017 | 3 | 18 | 4.400021 | 1.728076 | 2.564501 | 1.860618e-09 | 10.86379 | 7.04846e-09 |  |  | 1.811981e-05
2018-04-11 21:16 | 128044 | 1560.0017 | 3 | 18 | 4.399983 | 1.520321 | 2.618575 | 1.860618e-09 | 11.10171 | 7.04846e-09 |  |  | 6.866455e-05
2018-04-11 21:18 | 128164 | 1680.0021 | 3 | 18 | 4.399958 | 1.330211 | 2.665972 | 1.860618e-09 | 11.31026 | 7.04846e-09 |  |  | 3.814697e-06
2018-04-11 21:20 | 128284 | 1800.0013 | 3 | 18 | 4.399981 | 1.185304 | 2.707832 | 1.860618e-09 | 11.49444 | 7.04846e-09 |  |  | -1.525879e-05
2018-04-11 21:22 | 128404 | 1920.0005 | 3 | 18 | 4.400025 | 1.063826 | 2.745264 | 1.860618e-09 | 11.65914 | 7.04846e-09 |  |  | 1.621246e-05
2018-04-11 21:24 | 128524 | 2040.0013 | 3 | 18 | 4.400071 | 0.9547921 | 2.77889 | 1.860618e-09 | 11.8071 | 7.04846e-09 |  |  | 9.536743e-06
2018-04-11 21:26 | 128644 | 2160.0014 | 3 | 18 | 4.399972 | 0.8479573 | 2.808937 | 1.860618e-09 | 11.93931 | 7.04846e-09 |  |  | -2.861023e-06
2018-04-11 21:28 | 128764 | 2280.0002 | 3 | 18 | 4.39996 | 0.7578814 | 2.835637 | 1.860618e-09 | 12.05679 | 7.04846e-09 |  |  | -6.103515625e-05
2018-04-11 21:30 | 128884 | 2400.0007 | 3 | 18 | 4.400016 | 0.6864865 | 2.859681 | 1.860618e-09 | 12.16258 | 7.04846e-09 |  |  | 6.389618e-05
2018-04-11 21:31 | 128952.4 | 2468.408 | 3 | 18 | 4.400004 | 0.6519927 | 2.872399 | 1.860618e-09 | 12.21854 | 7.04846e-09 |  |  | -2.918269e-06
2018-04-11 21:33 | 129072.4 | 120.0007 | 4 | 18 | 4.331603 | 0 | 2.872399 | 1.860618e-09 | 12.21854 | 7.04846e-09 |  |  | -0.000120163
2018-04-11 21:35 | 129192.4 | 240.0014 | 4 | 18 | 4.325934 | 0 | 2.872399 | 1.860618e-09 | 12.21854 | 7.04846e-09 |  |  | -9.536743e-07
2018-04-11 21:36 | 129252.4 | 300.0008 | 4 | 18 | 4.324349 | 0 | 2.872399 | 1.860618e-09 | 12.21854 | 7.04846e-09 |  |  | -0.0001703219
2018-04-11 21:38 | 129372.5 | 120.0006 | 5 | 18 | 3.984333 | -3.260345 | 2.872399 | 0.108665 | 12.21854 | 0.4375862 |  |  | -0.0005092621
2018-04-11 21:40 | 129492.5 | 240.0003 | 5 | 18 | 3.941818 | -3.259777 | 2.872399 | 0.2173327 | 12.21854 | 0.8681756 |  |  | -0.000369072
2018-04-11 21:42 | 129612.5 | 360.0016 | 5 | 18 | 3.902135 | -3.260065 | 2.872399 | 0.3259906 | 12.21854 | 1.294353 |  |  | -0.0003643036
2018-04-11 21:44 | 129732.5 | 480.0004 | 5 | 18 | 3.860419 | -3.259935 | 2.872399 | 0.4345604 | 12.21854 | 1.715772 |  |  | -0.0003051758
2018-04-11 21:46 | 129852.5 | 600.0002 | 5 | 18 | 3.817997 | -3.258887 | 2.872399 | 0.5433151 | 12.21854 | 2.133267 |  |  | -0.0002794266
2018-04-11 21:48 | 129972.5 | 720.0009 | 5 | 18 | 3.780441 | -3.26142 | 2.872399 | 0.6519935 | 12.21854 | 2.546135 |  |  | -0.0003299713
2018-04-11 21:50 | 130092.5 | 840.0007 | 5 | 18 | 3.745086 | -3.260361 | 2.872399 | 0.7606211 | 12.21854 | 2.954865 |  |  | -0.0003757477
2018-04-11 21:52 | 130212.5 | 960.0014 | 5 | 18 | 3.712527 | -3.260369 | 2.872399 | 0.8692995 | 12.21854 | 3.360095 |  |  | -0.0002651215
2018-04-11 21:54 | 130332.5 | 1080.0009 | 5 | 18 | 3.679994 | -3.260122 | 2.872399 | 0.9779031 | 12.21854 | 3.761533 |  |  | -0.0003662109375
2018-04-11 21:56 | 130452.5 | 1200.0011 | 5 | 18 | 3.646736 | -3.259397 | 2.872399 | 1.086647 | 12.21854 | 4.159873 |  |  | -0.0002164841
2018-04-11 21:58 | 130572.5 | 1320.0003 | 5 | 18 | 3.618745 | -3.260701 | 2.872399 | 1.195304 | 12.21854 | 4.554557 |  |  | -0.0002756119
2018-04-11 22:00 | 130692.5 | 1440.0004 | 5 | 18 | 3.593609 | -3.260031 | 2.872399 | 1.303948 | 12.21854 | 4.946328 |  |  | -0.0001916885
2018-04-11 22:02 | 130812.5 | 1560.0005 | 5 | 18 | 3.57048 | -3.260871 | 2.872399 | 1.412556 | 12.21854 | 5.335368 |  |  | -0.0002374649
2018-04-11 22:04 | 130932.5 | 1680.0001 | 5 | 18 | 3.546611 | -3.260002 | 2.872399 | 1.521275 | 12.21854 | 5.722252 |  |  | -0.0001573563
2018-04-11 22:06 | 131052.5 | 1800.0003 | 5 | 18 | 3.522131 | -3.25911 | 2.872399 | 1.629893 | 12.21854 | 6.106134 |  |  | -0.0002174377
2018-04-11 22:08 | 131172.5 | 1920.0015 | 5 | 18 | 3.502586 | -3.260637 | 2.872399 | 1.738588 | 12.21854 | 6.487868 |  |  | -0.0001335144
2018-04-11 22:10 | 131292.5 | 2040.0008 | 5 | 18 | 3.485785 | -3.260211 | 2.872399 | 1.847088 | 12.21854 | 6.866971 |  |  | -8.106232e-05
2018-04-11 22:12 | 131412.5 | 2160.0007 | 5 | 18 | 3.470573 | -3.26057 | 2.872399 | 1.955991 | 12.21854 | 7.245749 |  |  | -0.0001344681
2018-04-11 22:14 | 131532.5 | 2280.0007 | 5 | 18 | 3.45562 | -3.25949 | 2.872399 | 2.064561 | 12.21854 | 7.621761 |  |  | -0.0001373291
2018-04-11 22:16 | 131652.5 | 2400.0008 | 5 | 18 | 3.437451 | -3.260824 | 2.872399 | 2.17322 | 12.21854 | 7.996284 |  |  | -0.0001888275
2018-04-11 22:18 | 131772.5 | 2520.0005 | 5 | 18 | 3.414408 | -3.260087 | 2.872399 | 2.281909 | 12.21854 | 8.368685 |  |  | -0.0001249313
2018-04-11 22:20 | 131892.5 | 2640 | 5 | 18 | 3.391521 | -3.259368 | 2.872399 | 2.390585 | 12.21854 | 8.738509 |  |  | -0.000254631
2018-04-11 22:22 | 132012.5 | 2760.0008 | 5 | 18 | 3.363919 | -3.259793 | 2.872399 | 2.499285 | 12.21854 | 9.105765 |  |  | -0.0002088547
2018-04-11 22:24 | 132132.5 | 2880.0008 | 5 | 18 | 3.321182 | -3.261189 | 2.872399 | 2.607984 | 12.21854 | 9.469274 |  |  | -0.0004901886
2018-04-11 22:26 | 132252.5 | 3000.0004 | 5 | 18 | 3.24889 | -3.25945 | 2.872399 | 2.716664 | 12.21854 | 9.826699 |  |  | -0.000732421875
2018-04-11 22:28 | 132372.5 | 3120.0008 | 5 | 18 | 3.091261 | -3.259377 | 2.872399 | 2.825318 | 12.21854 | 10.17243 |  |  | -0.002133369
2018-04-11 22:28 | 132407.4 | 3154.9351 | 5 | 18 | 2.999966 | -3.260908 | 2.872399 | 2.856905 | 12.21854 | 10.26874 |  |  | -0.001595827
2018-04-11 22:30 | 132527.6 | 120.0002 | 6 | 18 | 3.464643 | 0 | 2.872399 | 2.856972 | 12.21854 | 10.26895 |  |  | 0.0002527237
2018-04-11 22:32 | 132647.6 | 240.0004 | 6 | 18 | 3.484531 | 0 | 2.872399 | 2.856972 | 12.21854 | 10.26895 |  |  | 4.291534e-05
2018-04-11 22:33 | 132707.6 | 300.0011 | 6 | 18 | 3.4891 | 0 | 2.872399 | 2.856972 | 12.21854 | 10.26895 |  |  | 0.0001191768
2018-04-11 22:35 | 132827.6 | 120.0012 | 2 | 19 | 4.0957 | 4.889967 | 0.1626151 | 0 | 0.6526678 | 0 |  |  | 0.0002717972
2018-04-11 22:37 | 132947.6 | 240.0016 | 2 | 19 | 4.129127 | 4.890543 | 0.325605 | 0 | 1.322782 | 0 |  |  | 0.0003395081
2018-04-11 22:39 | 133067.6 | 360.0005 | 2 | 19 | 4.163055 | 4.889662 | 0.4886102 | 0 | 1.998716 | 0 |  |  | 0.0002584457
2018-04-11 22:41 | 133187.6 | 480.0015 | 2 | 19 | 4.192626 | 4.889658 | 0.6516126 | 0 | 2.679763 | 0 |  |  | 0.0002384186
2018-04-11 22:43 | 133307.6 | 600.0016 | 2 | 19 | 4.200004 | 4.662707 | 0.8120881 | 0 | 3.353597 | 0 |  |  | -9.536743e-07
2018-04-11 22:45 | 133427.6 | 720.002 | 2 | 19 | 4.199989 | 4.338886 | 0.9621064 | 0 | 3.983675 | 0 |  |  | -2.288818e-05
2018-04-11 22:47 | 133547.6 | 840.0014 | 2 | 19 | 4.200028 | 4.024528 | 1.101473 | 0 | 4.569016 | 0 |  |  | 1.621246e-05
2018-04-11 22:49 | 133667.6 | 960.0012 | 2 | 19 | 4.200001 | 3.731264 | 1.230735 | 0 | 5.111916 | 0 |  |  | 1.621246e-05
2018-04-11 22:51 | 133787.6 | 1080.0004 | 2 | 19 | 4.199981 | 3.44089 | 1.350243 | 0 | 5.613852 | 0 |  |  | 3.051758e-05
2018-04-11 22:53 | 133857.8 | 1150.1128 | 2 | 19 | 4.199992 | 3.259856 | 1.415505 | 0 | 5.887952 | 0 |  |  | 0.0001015586
2018-04-11 22:55 | 133977.8 | 120.0014 | 3 | 19 | 4.224136 | 3.259237 | 1.523913 | 0 | 6.344615 | 0 |  |  | 0.0002231598
2018-04-11 22:57 | 134097.8 | 240.0004 | 3 | 19 | 4.247271 | 3.260937 | 1.632598 | 0 | 6.804972 | 0 |  |  | 0.0002260208
2018-04-11 22:59 | 134217.8 | 360 | 3 | 19 | 4.272087 | 3.260759 | 1.741265 | 0 | 7.267841 | 0 |  |  | 0.0002403259
2018-04-11 23:01 | 134337.8 | 480.0006 | 3 | 19 | 4.29876 | 3.259642 | 1.849928 | 0 | 7.733469 | 0 |  |  | 0.0002565384
2018-04-11 23:03 | 134457.8 | 600.0003 | 3 | 19 | 4.330216 | 3.260464 | 1.958598 | 0 | 8.202273 | 0 |  |  | 0.000292778
2018-04-11 23:05 | 134577.8 | 720.0001 | 3 | 19 | 4.36693 | 3.260656 | 2.067258 | 0 | 8.674767 | 0 |  |  | 0.0003080368
2018-04-11 23:07 | 134697.8 | 840.0007 | 3 | 19 | 4.400046 | 3.238991 | 2.175893 | 0 | 9.151137 | 0 |  |  | 1.811981e-05
2018-04-11 23:09 | 134817.8 | 960.0005 | 3 | 19 | 4.400045 | 2.841408 | 2.277003 | 0 | 9.596022 | 0 |  |  | 8.583069e-06
2018-04-11 23:11 | 134937.8 | 1080.0016 | 3 | 19 | 4.399986 | 2.516205 | 2.366135 | 0 | 9.988205 | 0 |  |  | -4.005432e-05
2018-04-11 23:13 | 135057.8 | 1200.0002 | 3 | 19 | 4.399955 | 2.200792 | 2.444577 | 0 | 10.33335 | 0 |  |  | -8.678436e-05
2018-04-11 23:15 | 135177.8 | 1320.0004 | 3 | 19 | 4.400012 | 1.916347 | 2.513142 | 0 | 10.63504 | 0 |  |  | 7.629395e-06
2018-04-11 23:17 | 135297.8 | 1440.0016 | 3 | 19 | 4.400036 | 1.681367 | 2.572846 | 0 | 10.89773 | 0 |  |  | 6.29425e-05
2018-04-11 23:19 | 135417.8 | 1560.0012 | 3 | 19 | 4.399981 | 1.493654 | 2.625713 | 0 | 11.13035 | 0 |  |  | 6.67572e-06
2018-04-11 23:21 | 135537.8 | 1680.0013 | 3 | 19 | 4.40001 | 1.328064 | 2.672679 | 0 | 11.337 | 0 |  |  | -2.288818e-05
2018-04-11 23:23 | 135657.8 | 1800.0003 | 3 | 19 | 4.399982 | 1.186324 | 2.71446 | 0 | 11.52084 | 0 |  |  | -5.817413e-05
2018-04-11 23:25 | 135777.8 | 1920.0015 | 3 | 19 | 4.400045 | 1.050345 | 2.751763 | 0 | 11.68497 | 0 |  |  | 6.29425e-05
2018-04-11 23:27 | 135897.8 | 2040.0015 | 3 | 19 | 4.400023 | 0.9299166 | 2.784645 | 0 | 11.82965 | 0 |  |  | 3.33786e-05
2018-04-11 23:29 | 136017.8 | 2160.0014 | 3 | 19 | 4.39999 | 0.836162 | 2.814055 | 0 | 11.95906 | 0 |  |  | -1.144409e-05
2018-04-11 23:31 | 136137.8 | 2280.0015 | 3 | 19 | 4.400027 | 0.7558499 | 2.840544 | 0 | 12.07561 | 0 |  |  | 1.335144e-05
2018-04-11 23:33 | 136257.8 | 2400.0009 | 3 | 19 | 4.399958 | 0.686366 | 2.864538 | 0 | 12.18118 | 0 |  |  | -1.335144e-05
2018-04-11 23:34 | 136320.6 | 2462.7978 | 3 | 19 | 4.400036 | 0.6519793 | 2.876208 | 0 | 12.23253 | 0 |  |  | -5.920801e-05
2018-04-11 23:36 | 136440.6 | 120.0011 | 4 | 19 | 4.332418 | 0 | 2.876208 | 0 | 12.23253 | 0 |  |  | -0.0001468658
2018-04-11 23:38 | 136560.6 | 240.0009 | 4 | 19 | 4.326836 | 0 | 2.876208 | 0 | 12.23253 | 0 |  |  | -4.959106e-05
2018-04-11 23:39 | 136620.6 | 300.0007 | 4 | 19 | 4.325285 | 0 | 2.876208 | 0 | 12.23253 | 0 |  |  | -0.0001496873
2018-04-11 23:41 | 136740.7 | 120.0003 | 5 | 19 | 3.988379 | -3.259544 | 2.876208 | 0.108665 | 12.23253 | 0.4379595 |  |  | -0.0003499985
2018-04-11 23:43 | 136860.7 | 240.0014 | 5 | 19 | 3.945917 | -3.259126 | 2.876208 | 0.2173295 | 12.23253 | 0.8689798 |  |  | -0.0003795624
2018-04-11 23:45 | 136980.7 | 360.001 | 5 | 19 | 3.905519 | -3.257723 | 2.876208 | 0.3259475 | 12.23253 | 1.295407 |  |  | -0.0003700256
2018-04-11 23:47 | 137100.7 | 480.0003 | 5 | 19 | 3.863192 | -3.259705 | 2.876208 | 0.4346264 | 12.23253 | 1.717577 |  |  | -0.0004358292
2018-04-11 23:49 | 137220.7 | 600.0004 | 5 | 19 | 3.820845 | -3.25959 | 2.876208 | 0.5432916 | 12.23253 | 2.135024 |  |  | -0.0003805161
2018-04-11 23:51 | 137340.7 | 720.0004 | 5 | 19 | 3.78344 | -3.260191 | 2.876208 | 0.6519742 | 12.23253 | 2.548228 |  |  | -0.0002527237
2018-04-11 23:53 | 137460.7 | 840.0014 | 5 | 19 | 3.747767 | -3.260014 | 2.876208 | 0.760604 | 12.23253 | 2.957269 |  |  | -0.0002918243
2018-04-11 23:55 | 137580.7 | 960.0005 | 5 | 19 | 3.715087 | -3.260187 | 2.876208 | 0.8692822 | 12.23253 | 3.36276 |  |  | -0.0002584457
2018-04-11 23:57 | 137700.7 | 1080.0012 | 5 | 19 | 3.682945 | -3.260311 | 2.876208 | 0.9779865 | 12.23253 | 3.764849 |  |  | -0.0002946854
2018-04-11 23:59 | 137820.7 | 1200.0007 | 5 | 19 | 3.649455 | -3.260149 | 2.876208 | 1.086629 | 12.23253 | 4.163162 |  |  | -0.0002851486
2018-04-12 00:01 | 137940.7 | 1320.0004 | 5 | 19 | 3.619965 | -3.260179 | 2.876208 | 1.1951 | 12.23253 | 4.557368 |  |  | -0.0001955032
2018-04-12 00:03 | 138060.7 | 1440.0013 | 5 | 19 | 3.594282 | -3.260469 | 2.876208 | 1.303967 | 12.23253 | 4.95004 |  |  | -0.0001792908
2018-04-12 00:05 | 138180.7 | 1560.0007 | 5 | 19 | 3.570457 | -3.258925 | 2.876208 | 1.412591 | 12.23253 | 5.339146 |  |  | -0.0001411438
2018-04-12 00:07 | 138300.7 | 1680.0012 | 5 | 19 | 3.548872 | -3.259745 | 2.876208 | 1.521329 | 12.23253 | 5.726193 |  |  | -0.000161171
2018-04-12 00:09 | 138420.7 | 1800.0006 | 5 | 19 | 3.527664 | -3.259728 | 2.876208 | 1.629977 | 12.23253 | 6.110632 |  |  | -0.0002307892
2018-04-12 00:11 | 138540.7 | 1920.0001 | 5 | 19 | 3.50586 | -3.260118 | 2.876208 | 1.738615 | 12.23253 | 6.492704 |  |  | -0.000125885
2018-04-12 00:13 | 138660.7 | 2040.0002 | 5 | 19 | 3.485553 | -3.259371 | 2.876208 | 1.847316 | 12.23253 | 6.872629 |  |  | -0.0001392365
2018-04-12 00:15 | 138780.7 | 2160.0008 | 5 | 19 | 3.46933 | -3.259192 | 2.876208 | 1.955692 | 12.23253 | 7.249481 |  |  | -0.0001029968
2018-04-12 00:17 | 138900.7 | 2280.0012 | 5 | 19 | 3.454195 | -3.259777 | 2.876208 | 2.064659 | 12.23253 | 7.626695 |  |  | -0.0001096725
2018-04-12 00:19 | 139020.7 | 2400.0008 | 5 | 19 | 3.4392 | -3.259383 | 2.876208 | 2.173263 | 12.23253 | 8.001029 |  |  | -0.000202179
2018-04-12 00:21 | 139140.7 | 2520.0013 | 5 | 19 | 3.41996 | -3.259253 | 2.876208 | 2.281968 | 12.23253 | 8.37388 |  |  | -0.0001516342
2018-04-12 00:23 | 139260.7 | 2640.001 | 5 | 19 | 3.393092 | -3.261197 | 2.876208 | 2.390645 | 12.23253 | 8.744159 |  |  | -0.0003042221
2018-04-12 00:25 | 139380.7 | 2760.0009 | 5 | 19 | 3.362687 | -3.260443 | 2.876208 | 2.499322 | 12.23253 | 9.111304 |  |  | -0.0003614426
2018-04-12 00:27 | 139500.7 | 2880.0014 | 5 | 19 | 3.320497 | -3.260572 | 2.876208 | 2.607991 | 12.23253 | 9.474595 |  |  | -0.000544548
2018-04-12 00:29 | 139620.7 | 3000.0013 | 5 | 19 | 3.248977 | -3.258617 | 2.876208 | 2.716604 | 12.23253 | 9.831741 |  |  | -0.0008125305
2018-04-12 00:31 | 139740.7 | 3120.0003 | 5 | 19 | 3.100218 | -3.260301 | 2.876208 | 2.825301 | 12.23253 | 10.17804 |  |  | -0.002023697
2018-04-12 00:31 | 139779.9 | 3159.2179 | 5 | 19 | 2.999994 | -3.258547 | 2.876208 | 2.860834 | 12.23253 | 10.28656 |  |  | -0.001446099
2018-04-12 00:33 | 139900 | 120.0017 | 6 | 19 | 3.461877 | 0 | 2.876208 | 2.860886 | 12.23253 | 10.28673 |  |  | 0.0003232956
2018-04-12 00:35 | 140020 | 240.0006 | 6 | 19 | 3.48175 | 0 | 2.876208 | 2.860886 | 12.23253 | 10.28673 |  |  | 5.245209e-05
2018-04-12 00:36 | 140080 | 300.0009 | 6 | 19 | 3.486203 | 0 | 2.876208 | 2.860886 | 12.23253 | 10.28673 |  |  | 0.0001277604
2018-04-12 00:38 | 140200.1 | 120.0002 | 2 | 20 | 4.097051 | 4.890858 | 0.1626057 | 0 | 0.6526561 | 0 |  |  | 0.0002784729
2018-04-12 00:40 | 140320.1 | 240.0006 | 2 | 20 | 4.130597 | 4.889858 | 0.3256195 | 0 | 1.323111 | 0 |  |  | 0.0004253387
2018-04-12 00:42 | 140440.1 | 360.0018 | 2 | 20 | 4.162486 | 4.890982 | 0.4886172 | 0 | 1.999053 | 0 |  |  | 0.0003142347
2018-04-12 00:44 | 140560.1 | 480.0009 | 2 | 20 | 4.190391 | 4.890884 | 0.651613 | 0 | 2.67981 | 0 |  |  | 0.0002031326
2018-04-12 00:46 | 140680.1 | 600 | 2 | 20 | 4.200036 | 4.656708 | 0.8122365 | 0 | 3.354165 | 0 |  |  | -1.239777e-05
2018-04-12 00:48 | 140800.1 | 720.0011 | 2 | 20 | 4.199952 | 4.326671 | 0.9618804 | 0 | 3.98267 | 0 |  |  | -3.433228e-05
2018-04-12 00:50 | 140920.1 | 840.0001 | 2 | 20 | 4.200011 | 4.008841 | 1.100736 | 0 | 4.565866 | 0 |  |  | -1.430511e-05
2018-04-12 00:52 | 141040.1 | 960.0011 | 2 | 20 | 4.200022 | 3.72666 | 1.229579 | 0 | 5.107006 | 0 |  |  | 4.482269e-05
2018-04-12 00:54 | 141160.1 | 1080.0011 | 2 | 20 | 4.199992 | 3.453051 | 1.349277 | 0 | 5.609738 | 0 |  |  | 7.05719e-05
2018-04-12 00:56 | 141240.4 | 1160.2812 | 2 | 20 | 4.199943 | 3.259844 | 1.42416 | 0 | 5.924248 | 0 |  |  | 0.0001298204
2018-04-12 00:58 | 141360.4 | 120.0009 | 3 | 20 | 4.225343 | 3.25922 | 1.532577 | 0 | 6.381003 | 0 |  |  | 0.0002183914
2018-04-12 01:00 | 141480.4 | 240.0019 | 3 | 20 | 4.249087 | 3.259373 | 1.641236 | 0 | 6.841416 | 0 |  |  | 0.0001277924
2018-04-12 01:02 | 141600.4 | 360.0014 | 3 | 20 | 4.274411 | 3.260515 | 1.749915 | 0 | 7.30456 | 0 |  |  | 0.0002212524
2018-04-12 01:04 | 141720.4 | 480.0003 | 3 | 20 | 4.301371 | 3.260962 | 1.858581 | 0 | 7.770487 | 0 |  |  | 0.0002765656
2018-04-12 01:06 | 141840.4 | 600.0013 | 3 | 20 | 4.331473 | 3.259481 | 1.96725 | 0 | 8.239496 | 0 |  |  | 0.0001678467
2018-04-12 01:08 | 141960.4 | 720.0015 | 3 | 20 | 4.367092 | 3.259693 | 2.07591 | 0 | 8.71203 | 0 |  |  | 0.0003824234
2018-04-12 01:10 | 142080.4 | 840.0014 | 3 | 20 | 4.399971 | 3.210204 | 2.184463 | 0 | 9.188181 | 0 |  |  | -3.433228e-05
2018-04-12 01:12 | 142200.4 | 960.0006 | 3 | 20 | 4.400037 | 2.805098 | 2.284359 | 0 | 9.627721 | 0 |  |  | 1.049042e-05
2018-04-12 01:14 | 142320.4 | 1080.0011 | 3 | 20 | 4.399974 | 2.474301 | 2.372183 | 0 | 10.01415 | 0 |  |  | -4.577637e-05
2018-04-12 01:16 | 142440.4 | 1200.0007 | 3 | 20 | 4.400004 | 2.181579 | 2.44949 | 0 | 10.3543 | 0 |  |  | 2.861023e-05
2018-04-12 01:18 | 142560.4 | 1320.0012 | 3 | 20 | 4.399968 | 1.920196 | 2.517944 | 0 | 10.6555 | 0 |  |  | -5.817413e-05
2018-04-12 01:20 | 142680.4 | 1440.0016 | 3 | 20 | 4.400005 | 1.677148 | 2.577909 | 0 | 10.91935 | 0 |  |  | -2.479553e-05
2018-04-12 01:22 | 142800.4 | 1560.0005 | 3 | 20 | 4.400018 | 1.47194 | 2.630145 | 0 | 11.14918 | 0 |  |  | 6.67572e-06
2018-04-12 01:24 | 142920.4 | 1680.0015 | 3 | 20 | 4.400014 | 1.30925 | 2.676344 | 0 | 11.35246 | 0 |  |  | 5.054474e-05
2018-04-12 01:26 | 143040.4 | 1800.0008 | 3 | 20 | 4.399978 | 1.166957 | 2.717573 | 0 | 11.53387 | 0 |  |  | 5.817413e-05
2018-04-12 01:28 | 143160.4 | 1920.0014 | 3 | 20 | 4.39999 | 1.044805 | 2.754376 | 0 | 11.6958 | 0 |  |  | 1.621246e-05
2018-04-12 01:30 | 143280.4 | 2040.001 | 3 | 20 | 4.400035 | 0.9389379 | 2.787454 | 0 | 11.84134 | 0 |  |  | 2.574921e-05
2018-04-12 01:32 | 143400.4 | 2160.0007 | 3 | 20 | 4.39996 | 0.8436837 | 2.817156 | 0 | 11.97203 | 0 |  |  | 4.1008e-05
2018-04-12 01:34 | 143520.4 | 2280.0013 | 3 | 20 | 4.400001 | 0.7570378 | 2.843805 | 0 | 12.08929 | 0 |  |  | 5.531311e-05
2018-04-12 01:36 | 143640.4 | 2400.0017 | 3 | 20 | 4.399994 | 0.6734638 | 2.867615 | 0 | 12.19405 | 0 |  |  | -3.910065e-05
2018-04-12 01:36 | 143678.1 | 2437.6954 | 3 | 20 | 4.400023 | 0.651957 | 2.874545 | 0 | 12.22454 | 0 |  |  | -3.704954e-05
2018-04-12 01:38 | 143798.1 | 120.0022 | 4 | 20 | 4.331818 | 0 | 2.874545 | 0 | 12.22454 | 0 |  |  | -3.051758e-05
2018-04-12 01:40 | 143918.1 | 240.0004 | 4 | 20 | 4.326099 | 0 | 2.874545 | 0 | 12.22454 | 0 |  |  | -1.621246e-05
2018-04-12 01:41 | 143978.1 | 300.0011 | 4 | 20 | 4.324424 | 0 | 2.874545 | 0 | 12.22454 | 0 |  |  | -0.0001557118
2018-04-12 01:43 | 144098.2 | 120.0012 | 5 | 20 | 3.989797 | -3.26043 | 2.874545 | 0.10866 | 12.22454 | 0.4380674 |  |  | -0.0004348755
2018-04-12 01:45 | 144218.2 | 240.0013 | 5 | 20 | 3.946779 | -3.260078 | 2.874545 | 0.2173293 | 12.22454 | 0.8692498 |  |  | -0.0003623962
2018-04-12 01:47 | 144338.2 | 360.001 | 5 | 20 | 3.904485 | -3.259543 | 2.874545 | 0.325994 | 12.22454 | 1.295827 |  |  | -0.0003137589
2018-04-12 01:49 | 144458.2 | 480.0015 | 5 | 20 | 3.860106 | -3.259321 | 2.874545 | 0.4346431 | 12.22454 | 1.717646 |  |  | -0.0003423691
2018-04-12 01:51 | 144578.2 | 600.0012 | 5 | 20 | 3.820001 | -3.260147 | 2.874545 | 0.5433022 | 12.22454 | 2.134856 |  |  | -0.0002679825
2018-04-12 01:53 | 144698.2 | 720.0004 | 5 | 20 | 3.783084 | -3.259191 | 2.874545 | 0.6519709 | 12.22454 | 2.547944 |  |  | -0.0002803802
2018-04-12 01:55 | 144818.2 | 840.0003 | 5 | 20 | 3.747395 | -3.261024 | 2.874545 | 0.7605166 | 12.22454 | 2.95663 |  |  | -0.0002832413
2018-04-12 01:57 | 144938.2 | 960.0012 | 5 | 20 | 3.714162 | -3.260571 | 2.874545 | 0.8692538 | 12.22454 | 3.362283 |  |  | -0.0002326965
2018-04-12 01:59 | 145058.2 | 1080.0007 | 5 | 20 | 3.683029 | -3.259413 | 2.874545 | 0.9779242 | 12.22454 | 3.764221 |  |  | -0.0002374649
2018-04-12 02:01 | 145178.2 | 1200.0005 | 5 | 20 | 3.65134 | -3.259598 | 2.874545 | 1.08662 | 12.22454 | 4.162835 |  |  | -0.0002298355
2018-04-12 02:03 | 145298.2 | 1320.0013 | 5 | 20 | 3.619793 | -3.260417 | 2.874545 | 1.195197 | 12.22454 | 4.557539 |  |  | -0.000246048
2018-04-12 02:05 | 145418.2 | 1440.0012 | 5 | 20 | 3.593493 | -3.25969 | 2.874545 | 1.303922 | 12.22454 | 4.949647 |  |  | -0.0001659393
2018-04-12 02:07 | 145538.2 | 1560.0004 | 5 | 20 | 3.569414 | -3.260381 | 2.874545 | 1.412653 | 12.22454 | 5.339046 |  |  | -0.0001955032
2018-04-12 02:09 | 145658.2 | 1680.0007 | 5 | 20 | 3.547493 | -3.260319 | 2.874545 | 1.521202 | 12.22454 | 5.725294 |  |  | -0.0002479553
2018-04-12 02:11 | 145778.2 | 1800.0004 | 5 | 20 | 3.527416 | -3.259526 | 2.874545 | 1.629963 | 12.22454 | 6.11005 |  |  | -0.000164032
2018-04-12 02:13 | 145898.2 | 1920.0018 | 5 | 20 | 3.506354 | -3.260837 | 2.874545 | 1.738586 | 12.22454 | 6.492079 |  |  | -0.0002412796
2018-04-12 02:15 | 146018.2 | 2040.0003 | 5 | 20 | 3.485217 | -3.261242 | 2.874545 | 1.847271 | 12.22454 | 6.871975 |  |  | -0.0001316071
2018-04-12 02:17 | 146138.2 | 2160.0008 | 5 | 20 | 3.468543 | -3.259745 | 2.874545 | 1.955999 | 12.22454 | 7.249992 |  |  | -0.0002126694
2018-04-12 02:19 | 146258.2 | 2280.0016 | 5 | 20 | 3.453352 | -3.259984 | 2.874545 | 2.064626 | 12.22454 | 7.625959 |  |  | -7.05719e-05
2018-04-12 02:21 | 146378.2 | 2400.0009 | 5 | 20 | 3.438041 | -3.260481 | 2.874545 | 2.173239 | 12.22454 | 8.000213 |  |  | -0.0001144409
2018-04-12 02:23 | 146498.2 | 2520.0006 | 5 | 20 | 3.421273 | -3.258555 | 2.874545 | 2.281837 | 12.22454 | 8.372684 |  |  | -0.0001630783
2018-04-12 02:25 | 146618.2 | 2640.0003 | 5 | 20 | 3.398058 | -3.259998 | 2.874545 | 2.390613 | 12.22454 | 8.743629 |  |  | -0.0002059937
2018-04-12 02:27 | 146738.2 | 2760.0013 | 5 | 20 | 3.36294 | -3.259911 | 2.874545 | 2.499335 | 12.22454 | 9.111294 |  |  | -0.0002937317
2018-04-12 02:29 | 146858.2 | 2880.0008 | 5 | 20 | 3.316594 | -3.25893 | 2.874545 | 2.607984 | 12.22454 | 9.474282 |  |  | -0.0005159378
2018-04-12 02:31 | 146978.2 | 3000.0011 | 5 | 20 | 3.243314 | -3.259727 | 2.874545 | 2.716628 | 12.22454 | 9.831022 |  |  | -0.0008192062
2018-04-12 02:33 | 147098.2 | 3120.0001 | 5 | 20 | 3.089467 | -3.258033 | 2.874545 | 2.825323 | 12.22454 | 10.17648 |  |  | -0.0002823549
2018-04-12 02:34 | 147133.5 | 3155.2759 | 5 | 20 | 2.999986 | -3.25957 | 2.874545 | 2.857245 | 12.22454 | 10.27378 |  |  | -0.0001245381
2018-04-12 02:36 | 147253.6 | 120.0009 | 6 | 20 | 3.462553 | 0 | 2.874545 | 2.857285 | 12.22454 | 10.2739 |  |  | 0.000412941
2018-04-12 02:38 | 147373.6 | 240 | 6 | 20 | 3.482471 | 0 | 2.874545 | 2.857285 | 12.22454 | 10.2739 |  |  | 8.106232e-05
2018-04-12 02:39 | 147433.6 | 300.0007 | 6 | 20 | 3.486913 | 0 | 2.874545 | 2.857285 | 12.22454 | 10.2739 |  |  | 0.0001585947
2018-04-12 02:41 | 147553.7 | 120.0009 | 2 | 21 | 4.096663 | 4.889713 | 0.162612 | 0 | 0.6521956 | 0 |  |  | 0.0003137589
2018-04-12 02:43 | 147673.7 | 240.0017 | 2 | 21 | 4.133842 | 4.889956 | 0.3256153 | 0 | 1.32294 | 0 |  |  | 0.0002584457
2018-04-12 02:45 | 147793.7 | 360.0008 | 2 | 21 | 4.165784 | 4.889887 | 0.4886135 | 0 | 1.999474 | 0 |  |  | 0.0003080368
2018-04-12 02:47 | 147913.7 | 480.0009 | 2 | 21 | 4.189937 | 4.890911 | 0.6515938 | 0 | 2.680451 | 0 |  |  | 0.0001831055
2018-04-12 02:49 | 148033.7 | 600.0003 | 2 | 21 | 4.200026 | 4.740859 | 0.8134221 | 6.412504e-09 | 3.359756 | 2.54816e-08 |  |  | -5.531311e-05
2018-04-12 02:51 | 148153.7 | 720.0003 | 2 | 21 | 4.200029 | 4.382689 | 0.9655377 | 6.412504e-09 | 3.998642 | 2.54816e-08 |  |  | -5.149841e-05
2018-04-12 02:53 | 148273.7 | 840.0006 | 2 | 21 | 4.200055 | 3.998083 | 1.105337 | 6.412504e-09 | 4.585801 | 2.54816e-08 |  |  | 3.623962e-05
2018-04-12 02:55 | 148393.7 | 960.002 | 2 | 21 | 4.199992 | 3.675694 | 1.233056 | 6.412504e-09 | 5.122219 | 2.54816e-08 |  |  | -2.574921e-05
2018-04-12 02:57 | 148513.7 | 1080.0009 | 2 | 21 | 4.200026 | 3.410503 | 1.351111 | 6.412504e-09 | 5.618052 | 2.54816e-08 |  |  | -4.673004e-05
2018-04-12 02:58 | 148586.8 | 1153.0617 | 2 | 21 | 4.200006 | 3.26 | 1.418796 | 6.412504e-09 | 5.90233 | 2.54816e-08 |  |  | 4.421203e-05
2018-04-12 03:00 | 148706.8 | 120.0013 | 3 | 21 | 4.220505 | 3.259481 | 1.527208 | 6.412504e-09 | 6.358769 | 2.54816e-08 |  |  | 0.0001935959
2018-04-12 03:02 | 148826.8 | 240.0014 | 3 | 21 | 4.244811 | 3.260241 | 1.635883 | 6.412504e-09 | 6.818714 | 2.54816e-08 |  |  | 0.0002708435
2018-04-12 03:04 | 148946.8 | 360.0001 | 3 | 21 | 4.274035 | 3.259321 | 1.744548 | 6.412504e-09 | 7.28153 | 2.54816e-08 |  |  | 0.0002937317
2018-04-12 03:06 | 149066.8 | 480.0009 | 3 | 21 | 4.303327 | 3.259527 | 1.853213 | 6.412504e-09 | 7.747568 | 2.54816e-08 |  |  | 0.0002994537
2018-04-12 03:08 | 149186.8 | 600.0006 | 3 | 21 | 4.333136 | 3.25943 | 1.961877 | 6.412504e-09 | 8.216793 | 2.54816e-08 |  |  | 0.0002574921
2018-04-12 03:10 | 149306.8 | 720.0012 | 3 | 21 | 4.365682 | 3.260357 | 2.070552 | 6.412504e-09 | 8.68944 | 2.54816e-08 |  |  | 0.0002527237
2018-04-12 03:12 | 149426.8 | 840.001 | 3 | 21 | 4.400029 | 3.259758 | 2.179219 | 6.412504e-09 | 9.165715 | 2.54816e-08 |  |  | 7.152557e-05
2018-04-12 03:14 | 149546.8 | 960.0011 | 3 | 21 | 4.400005 | 2.85984 | 2.281361 | 6.412504e-09 | 9.615141 | 2.54816e-08 |  |  | 7.629395e-06
2018-04-12 03:16 | 149666.8 | 1080.0007 | 3 | 21 | 4.399994 | 2.494617 | 2.370452 | 6.412504e-09 | 10.00714 | 2.54816e-08 |  |  | 6.29425e-05
2018-04-12 03:18 | 149786.8 | 1200.0003 | 3 | 21 | 4.399968 | 2.161634 | 2.447629 | 6.412504e-09 | 10.34672 | 2.54816e-08 |  |  | 2.861023e-06
2018-04-12 03:20 | 149906.8 | 1320.0015 | 3 | 21 | 4.400007 | 1.90473 | 2.515461 | 6.412504e-09 | 10.64518 | 2.54816e-08 |  |  | 7.629395e-06
2018-04-12 03:22 | 150026.8 | 1440.0015 | 3 | 21 | 4.400043 | 1.687476 | 2.575278 | 6.412504e-09 | 10.90837 | 2.54816e-08 |  |  | -0.0001373291
2018-04-12 03:24 | 150146.8 | 1560.0013 | 3 | 21 | 4.400014 | 1.497246 | 2.628225 | 6.412504e-09 | 11.14134 | 2.54816e-08 |  |  | 4.1008e-05
2018-04-12 03:26 | 150266.8 | 1680.0021 | 3 | 21 | 4.400019 | 1.331273 | 2.675292 | 6.412504e-09 | 11.34844 | 2.54816e-08 |  |  | 1.049042e-05
2018-04-12 03:28 | 150386.8 | 1800.0017 | 3 | 21 | 4.400077 | 1.184263 | 2.717211 | 6.412504e-09 | 11.53288 | 2.54816e-08 |  |  | 2.193451e-05
2018-04-12 03:30 | 150506.8 | 1920.0015 | 3 | 21 | 4.400011 | 1.051327 | 2.754467 | 6.412504e-09 | 11.69681 | 2.54816e-08 |  |  | 2.002716e-05
2018-04-12 03:32 | 150626.8 | 2040.001 | 3 | 21 | 4.400018 | 0.9288775 | 2.787424 | 6.412504e-09 | 11.84182 | 2.54816e-08 |  |  | -6.866455e-05
2018-04-12 03:34 | 150746.8 | 2160.0002 | 3 | 21 | 4.400008 | 0.8297049 | 2.816707 | 6.412504e-09 | 11.97066 | 2.54816e-08 |  |  | -1.049042e-05
2018-04-12 03:36 | 150866.8 | 2280.001 | 3 | 21 | 4.399978 | 0.7487685 | 2.842974 | 6.412504e-09 | 12.08624 | 2.54816e-08 |  |  | -5.245209e-05
2018-04-12 03:38 | 150986.8 | 2400.0005 | 3 | 21 | 4.399994 | 0.6779346 | 2.866739 | 6.412504e-09 | 12.19081 | 2.54816e-08 |  |  | -3.71933e-05
2018-04-12 03:39 | 151035.5 | 2448.7575 | 3 | 21 | 4.400032 | 0.6519975 | 2.875746 | 6.412504e-09 | 12.23044 | 2.54816e-08 |  |  | -4.683466e-05
2018-04-12 03:41 | 151155.6 | 120.0008 | 4 | 21 | 4.332239 | 0 | 2.875746 | 6.412504e-09 | 12.23044 | 2.54816e-08 |  |  | -7.05719e-05
2018-04-12 03:43 | 151275.6 | 240.001 | 4 | 21 | 4.326709 | 0 | 2.875746 | 6.412504e-09 | 12.23044 | 2.54816e-08 |  |  | -1.907349e-06
2018-04-12 03:44 | 151335.6 | 300.0013 | 4 | 21 | 4.325104 | 0 | 2.875746 | 6.412504e-09 | 12.23044 | 2.54816e-08 |  |  | -0.000156024
2018-04-12 03:46 | 151455.6 | 120.0012 | 5 | 21 | 3.987184 | -3.259393 | 2.875746 | 0.1086589 | 12.23044 | 0.4379275 |  |  | -0.0004644394
2018-04-12 03:48 | 151575.6 | 240.001 | 5 | 21 | 3.943829 | -3.261238 | 2.875746 | 0.2173227 | 12.23044 | 0.8687671 |  |  | -0.0003490448
2018-04-12 03:50 | 151695.6 | 360.001 | 5 | 21 | 3.903646 | -3.260015 | 2.875746 | 0.3259961 | 12.23044 | 1.295162 |  |  | -0.0004482269
2018-04-12 03:52 | 151815.6 | 480.001 | 5 | 21 | 3.86437 | -3.259889 | 2.875746 | 0.4346082 | 12.23044 | 1.717 |  |  | -0.0003328323
2018-04-12 03:54 | 151935.6 | 600.0013 | 5 | 21 | 3.826403 | -3.260303 | 2.875746 | 0.5431662 | 12.23044 | 2.134427 |  |  | -0.0003566742
2018-04-12 03:56 | 152055.6 | 720.0008 | 5 | 21 | 3.788013 | -3.259333 | 2.875746 | 0.6519927 | 12.23044 | 2.548768 |  |  | -0.0002241135
2018-04-12 03:58 | 152175.6 | 840.0004 | 5 | 21 | 3.748947 | -3.260056 | 2.875746 | 0.7605821 | 12.23044 | 2.958001 |  |  | -0.0003595352
2018-04-12 04:00 | 152295.6 | 960.0009 | 5 | 21 | 3.7115 | -3.259871 | 2.875746 | 0.8693233 | 12.23044 | 3.363569 |  |  | -0.0002479553
2018-04-12 04:02 | 152415.6 | 1080 | 5 | 21 | 3.679996 | -3.261678 | 2.875746 | 0.9779758 | 12.23044 | 3.765082 |  |  | -0.0001802444
2018-04-12 04:04 | 152535.6 | 1200.0007 | 5 | 21 | 3.651235 | -3.25992 | 2.875746 | 1.086589 | 12.23044 | 4.163195 |  |  | -0.0001440048
2018-04-12 04:06 | 152655.6 | 1320.0013 | 5 | 21 | 3.624295 | -3.25964 | 2.875746 | 1.195328 | 12.23044 | 4.55874 |  |  | -0.000166893
2018-04-12 04:08 | 152775.6 | 1440.0013 | 5 | 21 | 3.598672 | -3.259751 | 2.875746 | 1.303954 | 12.23044 | 4.951042 |  |  | -0.0001678467
2018-04-12 04:10 | 152895.6 | 1560.0008 | 5 | 21 | 3.572662 | -3.260657 | 2.875746 | 1.412512 | 12.23044 | 5.340301 |  |  | -0.0002679825
2018-04-12 04:12 | 153015.6 | 1680.0007 | 5 | 21 | 3.54605 | -3.260185 | 2.875746 | 1.521248 | 12.23044 | 5.727323 |  |  | -0.0002088547
2018-04-12 04:14 | 153135.6 | 1800.0005 | 5 | 21 | 3.52418 | -3.25903 | 2.875746 | 1.629942 | 12.23044 | 6.111518 |  |  | -7.629395e-05
2018-04-12 04:16 | 153255.6 | 1920.001 | 5 | 21 | 3.505963 | -3.25911 | 2.875746 | 1.738566 | 12.23044 | 6.493319 |  |  | -6.484985e-05
2018-04-12 04:18 | 153375.6 | 2040.0004 | 5 | 21 | 3.489607 | -3.259952 | 2.875746 | 1.847322 | 12.23044 | 6.873709 |  |  | -0.0001182556
2018-04-12 04:20 | 153495.6 | 2160.0001 | 5 | 21 | 3.474577 | -3.260486 | 2.875746 | 1.955896 | 12.23044 | 7.251751 |  |  | -0.0001354218
2018-04-12 04:22 | 153615.6 | 2280.0009 | 5 | 21 | 3.457719 | -3.260484 | 2.875746 | 2.064627 | 12.23044 | 7.628649 |  |  | -0.0001745224
2018-04-12 04:24 | 153735.6 | 2400.001 | 5 | 21 | 3.436969 | -3.259473 | 2.875746 | 2.173259 | 12.23044 | 8.003193 |  |  | -0.0001468658
2018-04-12 04:26 | 153855.6 | 2520.0004 | 5 | 21 | 3.416105 | -3.26004 | 2.875746 | 2.281983 | 12.23044 | 8.375698 |  |  | -0.000164032
2018-04-12 04:28 | 153975.6 | 2640.001 | 5 | 21 | 3.395288 | -3.259795 | 2.875746 | 2.390586 | 12.23044 | 8.745599 |  |  | -0.0002279282
2018-04-12 04:30 | 154095.6 | 2760.0008 | 5 | 21 | 3.367542 | -3.258698 | 2.875746 | 2.499327 | 12.23044 | 9.113383 |  |  | -0.0002317429
2018-04-12 04:32 | 154215.6 | 2880 | 5 | 21 | 3.326125 | -3.258984 | 2.875746 | 2.607977 | 12.23044 | 9.477183 |  |  | -0.0002965927
2018-04-12 04:34 | 154335.6 | 3000.0007 | 5 | 21 | 3.251369 | -3.259328 | 2.875746 | 2.716662 | 12.23044 | 9.835053 |  |  | -0.0007543564
2018-04-12 04:36 | 154455.6 | 3120.0006 | 5 | 21 | 3.091658 | -3.260005 | 2.875746 | 2.825278 | 12.23044 | 10.18084 |  |  | -0.000283247
2018-04-12 04:37 | 154491 | 3155.3286 | 5 | 21 | 2.999976 | -3.25872 | 2.875746 | 2.857301 | 12.23044 | 10.27848 |  |  | -0.0001445523
2018-04-12 04:39 | 154611.1 | 120.0008 | 6 | 21 | 3.466363 | 0 | 2.875746 | 2.857351 | 12.23044 | 10.27864 |  |  | 0.0003271103
2018-04-12 04:41 | 154731.1 | 240.0014 | 6 | 21 | 3.486482 | 0 | 2.875746 | 2.857351 | 12.23044 | 10.27864 |  |  | 5.626678e-05
2018-04-12 04:42 | 154791.1 | 300.0015 | 6 | 21 | 3.490932 | 0 | 2.875746 | 2.857351 | 12.23044 | 10.27864 |  |  | 0.0001188647
2018-04-12 04:44 | 154911.2 | 120 | 2 | 22 | 4.093627 | 4.890154 | 0.1626143 | 0 | 0.6525139 | 0 |  |  | 0.000244140625
2018-04-12 04:46 | 155031.2 | 240.0007 | 2 | 22 | 4.129263 | 4.890665 | 0.3256103 | 0 | 1.322459 | 0 |  |  | 0.0003118515
2018-04-12 04:48 | 155151.2 | 360.0002 | 2 | 22 | 4.165371 | 4.889668 | 0.4886061 | 0 | 1.998498 | 0 |  |  | 0.0003538132
2018-04-12 04:50 | 155271.2 | 480.0002 | 2 | 22 | 4.193398 | 4.889582 | 0.6516129 | 0 | 2.679927 | 0 |  |  | 0.0001478195
2018-04-12 04:52 | 155391.2 | 600.0008 | 2 | 22 | 4.200037 | 4.682986 | 0.8123569 | 0 | 3.354901 | 0 |  |  | 3.910065e-05
2018-04-12 04:54 | 155511.2 | 720.0016 | 2 | 22 | 4.200037 | 4.359833 | 0.9630204 | 0 | 3.987689 | 0 |  |  | -2.765656e-05
2018-04-12 04:56 | 155631.2 | 840.0002 | 2 | 22 | 4.199978 | 4.044397 | 1.102999 | 0 | 4.5756 | 0 |  |  | 2.670288e-05
2018-04-12 04:58 | 155751.2 | 960.0019 | 2 | 22 | 4.199978 | 3.733746 | 1.232653 | 0 | 5.120145 | 0 |  |  | 7.820129e-05
2018-04-12 05:00 | 155871.2 | 1080 | 2 | 22 | 4.199991 | 3.418706 | 1.351902 | 0 | 5.620994 | 0 |  |  | -6.771088e-05
2018-04-12 05:01 | 155935.7 | 1144.5393 | 2 | 22 | 4.200038 | 3.259999 | 1.41176 | 0 | 5.872399 | 0 |  |  | 3.80114e-05
2018-04-12 05:03 | 156055.7 | 120.0008 | 3 | 22 | 4.22297 | 3.260914 | 1.520197 | 0 | 6.329107 | 0 |  |  | 0.0002346039
2018-04-12 05:05 | 156175.7 | 240.0008 | 3 | 22 | 4.24617 | 3.26009 | 1.628867 | 0 | 6.789268 | 0 |  |  | 0.000246048
2018-04-12 05:07 | 156295.7 | 360.0002 | 3 | 22 | 4.270847 | 3.260134 | 1.737538 | 0 | 7.252026 | 0 |  |  | 0.000210762
2018-04-12 05:09 | 156415.7 | 480.0003 | 3 | 22 | 4.298059 | 3.260427 | 1.846197 | 0 | 7.717525 | 0 |  |  | 0.0002250671
2018-04-12 05:11 | 156535.7 | 600.0011 | 3 | 22 | 4.330118 | 3.259993 | 1.954872 | 0 | 8.186314 | 0 |  |  | 0.0002641678
2018-04-12 05:13 | 156655.7 | 720.0019 | 3 | 22 | 4.36701 | 3.259705 | 2.063526 | 0 | 8.658802 | 0 |  |  | 0.0003061295
2018-04-12 05:15 | 156775.7 | 840.0011 | 3 | 22 | 4.400056 | 3.245059 | 2.17219 | 0 | 9.135285 | 0 |  |  | 2.479553e-05
2018-04-12 05:17 | 156895.7 | 960.0001 | 3 | 22 | 4.400007 | 2.847706 | 2.273518 | 0 | 9.581128 | 0 |  |  | 4.863739e-05
2018-04-12 05:19 | 157015.7 | 1080.0008 | 3 | 22 | 4.399983 | 2.513745 | 2.362737 | 0 | 9.973692 | 0 |  |  | 3.051758e-05
2018-04-12 05:21 | 157135.7 | 1200.0004 | 3 | 22 | 4.400006 | 2.208645 | 2.441448 | 0 | 10.32002 | 0 |  |  | -9.536743e-07
2018-04-12 05:23 | 157255.7 | 1320.0019 | 3 | 22 | 4.399961 | 1.930733 | 2.510359 | 0 | 10.62323 | 0 |  |  | -0.0001115799
2018-04-12 05:25 | 157375.7 | 1440.0012 | 3 | 22 | 4.400048 | 1.682858 | 2.570487 | 0 | 10.88779 | 0 |  |  | 5.531311e-05
2018-04-12 05:27 | 157495.7 | 1560.0014 | 3 | 22 | 4.400008 | 1.491209 | 2.623266 | 0 | 11.12002 | 0 |  |  | 1.621246e-05
2018-04-12 05:29 | 157615.7 | 1680.0012 | 3 | 22 | 4.39998 | 1.326608 | 2.669703 | 0 | 11.32434 | 0 |  |  | -2.002716e-05
2018-04-12 05:31 | 157735.7 | 1800.0004 | 3 | 22 | 4.400038 | 1.182089 | 2.711357 | 0 | 11.50762 | 0 |  |  | -2.670288e-05
2018-04-12 05:33 | 157855.7 | 1920.0015 | 3 | 22 | 4.400013 | 1.058239 | 2.748684 | 0 | 11.67186 | 0 |  |  | 2.479553e-05
2018-04-12 05:35 | 157975.7 | 2040.0014 | 3 | 22 | 4.400001 | 0.9434176 | 2.782022 | 0 | 11.81855 | 0 |  |  | 2.288818e-05
2018-04-12 05:37 | 158095.7 | 2160.0009 | 3 | 22 | 4.400022 | 0.8339227 | 2.811589 | 0 | 11.94864 | 0 |  |  | 2.670288e-05
2018-04-12 05:39 | 158215.7 | 2280.0007 | 3 | 22 | 4.399991 | 0.7500781 | 2.837952 | 0 | 12.06464 | 0 |  |  | -2.670288e-05
2018-04-12 05:41 | 158335.7 | 2400.0004 | 3 | 22 | 4.399981 | 0.6797148 | 2.861767 | 0 | 12.16943 | 0 |  |  | 6.67572e-06
2018-04-12 05:41 | 158387.1 | 2451.3147 | 3 | 22 | 4.400006 | 0.652 | 2.871253 | 0 | 12.21117 | 0 |  |  | 5.81895e-06
2018-04-12 05:43 | 158507.1 | 120.0011 | 4 | 22 | 4.331863 | 0 | 2.871253 | 0 | 12.21117 | 0 |  |  | 3.814697e-06
2018-04-12 05:45 | 158627.1 | 240.0008 | 4 | 22 | 4.326131 | 0 | 2.871253 | 0 | 12.21117 | 0 |  |  | 8.964539e-05
2018-04-12 05:46 | 158687.1 | 300.0011 | 4 | 22 | 4.324436 | 0 | 2.871253 | 0 | 12.21117 | 0 |  |  | -8.576062e-05
2018-04-12 05:48 | 158807.2 | 120.0013 | 5 | 22 | 3.987698 | -3.258512 | 2.871253 | 0.108663 | 12.21117 | 0.4380827 |  |  | -0.0004367828
2018-04-12 05:50 | 158927.2 | 240.001 | 5 | 22 | 3.941559 | -3.260561 | 2.871253 | 0.2173278 | 12.21117 | 0.8687919 |  |  | -0.0004119873
2018-04-12 05:52 | 159047.1 | 360.0002 | 5 | 22 | 3.901259 | -3.260336 | 2.871253 | 0.3259835 | 12.21117 | 1.294857 |  |  | -0.0004329681
2018-04-12 05:54 | 159167.2 | 480.0006 | 5 | 22 | 3.861877 | -3.260577 | 2.871253 | 0.4346471 | 12.21117 | 1.716632 |  |  | -0.0003232956
2018-04-12 05:56 | 159287.2 | 600.0011 | 5 | 22 | 3.824 | -3.259711 | 2.871253 | 0.5433245 | 12.21117 | 2.134254 |  |  | -0.0002346039
2018-04-12 05:58 | 159407.2 | 720.0005 | 5 | 22 | 3.787175 | -3.259878 | 2.871253 | 0.6519184 | 12.21117 | 2.547533 |  |  | -0.0003156662
2018-04-12 06:00 | 159527.2 | 840.0009 | 5 | 22 | 3.749058 | -3.260174 | 2.871253 | 0.7605907 | 12.21117 | 2.957023 |  |  | -0.0003223419
2018-04-12 06:02 | 159647.2 | 960.0007 | 5 | 22 | 3.710769 | -3.258684 | 2.871253 | 0.8692861 | 12.21117 | 3.362417 |  |  | -0.0002832413
2018-04-12 06:04 | 159767.2 | 1080.0005 | 5 | 22 | 3.678759 | -3.259535 | 2.871253 | 0.9779865 | 12.21117 | 3.763995 |  |  | -0.0003013611
2018-04-12 06:06 | 159887.2 | 1200.0007 | 5 | 22 | 3.649911 | -3.260356 | 2.871253 | 1.08666 | 12.21117 | 4.16219 |  |  | -0.0002946854
2018-04-12 06:08 | 160007.1 | 1320.0001 | 5 | 22 | 3.622966 | -3.259902 | 2.871253 | 1.195216 | 12.21117 | 4.556933 |  |  | -0.0002183914
2018-04-12 06:10 | 160127.2 | 1440.0004 | 5 | 22 | 3.597731 | -3.261142 | 2.871253 | 1.303974 | 12.21117 | 4.949564 |  |  | -0.0001850128
2018-04-12 06:12 | 160247.2 | 1560.0005 | 5 | 22 | 3.57292 | -3.259324 | 2.871253 | 1.412592 | 12.21117 | 5.339003 |  |  | -0.0001316071
2018-04-12 06:14 | 160367.2 | 1680.0012 | 5 | 22 | 3.547526 | -3.260541 | 2.871253 | 1.521303 | 12.21117 | 5.726046 |  |  | -0.0002155304
2018-04-12 06:16 | 160487.2 | 1800.0014 | 5 | 22 | 3.523682 | -3.260127 | 2.871253 | 1.629892 | 12.21117 | 6.109926 |  |  | -0.0001335144
2018-04-12 06:18 | 160607.2 | 1920.0009 | 5 | 22 | 3.504751 | -3.260844 | 2.871253 | 1.738653 | 12.21117 | 6.492112 |  |  | -0.0002183914
2018-04-12 06:20 | 160727.2 | 2040.0009 | 5 | 22 | 3.488308 | -3.261275 | 2.871253 | 1.847322 | 12.21117 | 6.872065 |  |  | -0.0002479553
2018-04-12 06:22 | 160847.2 | 2160.0014 | 5 | 22 | 3.47302 | -3.259306 | 2.871253 | 1.955991 | 12.21117 | 7.250294 |  |  | -9.441376e-05
2018-04-12 06:24 | 160967.1 | 2280.0001 | 5 | 22 | 3.45734 | -3.260389 | 2.871253 | 2.064641 | 12.21117 | 7.626824 |  |  | -0.0001764297
2018-04-12 06:26 | 161087.2 | 2400.0012 | 5 | 22 | 3.437462 | -3.260214 | 2.871253 | 2.173299 | 12.21117 | 8.001473 |  |  | -0.0002059937
2018-04-12 06:28 | 161207.1 | 2520.0001 | 5 | 22 | 3.415421 | -3.260109 | 2.871253 | 2.281968 | 12.21117 | 8.37379 |  |  | -0.0001840591
2018-04-12 06:30 | 161327.2 | 2640.001 | 5 | 22 | 3.393986 | -3.259521 | 2.871253 | 2.390593 | 12.21117 | 8.743658 |  |  | -0.000128746
2018-04-12 06:32 | 161447.2 | 2760.0007 | 5 | 22 | 3.365814 | -3.260477 | 2.871253 | 2.49933 | 12.21117 | 9.111277 |  |  | -0.0002784729
2018-04-12 06:34 | 161567.2 | 2880.0012 | 5 | 22 | 3.323905 | -3.260962 | 2.871253 | 2.607953 | 12.21117 | 9.474789 |  |  | -0.0004501343
2018-04-12 06:36 | 161687.2 | 3000.0006 | 5 | 22 | 3.247083 | -3.25974 | 2.871253 | 2.716662 | 12.21117 | 9.832384 |  |  | -0.0009021759
2018-04-12 06:38 | 161807.1 | 3120.0002 | 5 | 22 | 3.081481 | -3.260603 | 2.871253 | 2.825328 | 12.21117 | 10.17755 |  |  | -0.0003822602
2018-04-12 06:39 | 161838.4 | 3151.2644 | 5 | 22 | 2.999976 | -3.260319 | 2.871253 | 2.853599 | 12.21117 | 10.26358 |  |  | -0.0002468035
2018-04-12 06:41 | 161958.6 | 120.0003 | 6 | 22 | 3.468677 | 0 | 2.871253 | 2.853732 | 12.21117 | 10.264 |  |  | 0.0002737045
2018-04-12 06:43 | 162078.6 | 240.0005 | 6 | 22 | 3.48898 | 0 | 2.871253 | 2.853732 | 12.21117 | 10.264 |  |  | 5.531311e-05
2018-04-12 06:44 | 162138.6 | 300.0013 | 6 | 22 | 3.493587 | 0 | 2.871253 | 2.853732 | 12.21117 | 10.264 |  |  | 0.0001258557
2018-04-12 06:46 | 162258.6 | 120.0012 | 2 | 23 | 4.094025 | 4.890837 | 0.1626046 | 0 | 0.6526454 | 0 |  |  | 0.0002670288
2018-04-12 06:48 | 162378.6 | 240.0006 | 2 | 23 | 4.131165 | 4.890131 | 0.3256103 | 0 | 1.32281 | 0 |  |  | 0.0003643036
2018-04-12 06:50 | 162498.6 | 360.0005 | 2 | 23 | 4.1683 | 4.89031 | 0.4886047 | 0 | 1.999349 | 0 |  |  | 0.0002527237
2018-04-12 06:52 | 162618.6 | 480.0008 | 2 | 23 | 4.193266 | 4.89031 | 0.6516042 | 0 | 2.680905 | 0 |  |  | 0.0002040863
2018-04-12 06:54 | 162738.6 | 600.0016 | 2 | 23 | 4.200018 | 4.685285 | 0.8125173 | 0 | 3.356579 | 0 |  |  | -3.528595e-05
2018-04-12 06:56 | 162858.6 | 720.001 | 2 | 23 | 4.199986 | 4.364699 | 0.9631988 | 0 | 3.989443 | 0 |  |  | 2.861023e-06
2018-04-12 06:58 | 162978.6 | 840.0014 | 2 | 23 | 4.199969 | 4.037446 | 1.103267 | 0 | 4.577731 | 0 |  |  | -4.005432e-05
2018-04-12 07:00 | 163098.6 | 960.0009 | 2 | 23 | 4.199962 | 3.685475 | 1.232007 | 0 | 5.11844 | 0 |  |  | 2.765656e-05
2018-04-12 07:02 | 163218.6 | 1080.0004 | 2 | 23 | 4.200012 | 3.39066 | 1.349644 | 0 | 5.612515 | 0 |  |  | 1.144409e-05
2018-04-12 07:03 | 163280.8 | 1142.2002 | 2 | 23 | 4.20007 | 3.259937 | 1.407072 | 0 | 5.853712 | 0 |  |  | 6.157809e-05
2018-04-12 07:05 | 163400.8 | 120.0014 | 3 | 23 | 4.221561 | 3.25935 | 1.515484 | 0 | 6.310215 | 0 |  |  | 0.0001583099
2018-04-12 07:07 | 163520.8 | 240.0014 | 3 | 23 | 4.243464 | 3.260252 | 1.624159 | 0 | 6.770167 | 0 |  |  | 0.00025177
2018-04-12 07:09 | 163640.8 | 360.0015 | 3 | 23 | 4.269872 | 3.260082 | 1.732828 | 0 | 7.232682 | 0 |  |  | 0.0002756119
2018-04-12 07:11 | 163760.8 | 480.0006 | 3 | 23 | 4.301284 | 3.260225 | 1.841502 | 0 | 7.698399 | 0 |  |  | 0.0002841949
2018-04-12 07:13 | 163880.8 | 600.0011 | 3 | 23 | 4.332376 | 3.259541 | 1.950166 | 0 | 8.167487 | 0 |  |  | 0.0002937317
2018-04-12 07:15 | 164000.8 | 720.0012 | 3 | 23 | 4.364574 | 3.260447 | 2.058836 | 0 | 8.640019 | 0 |  |  | 0.0002393723
2018-04-12 07:17 | 164120.8 | 840.0009 | 3 | 23 | 4.398786 | 3.260218 | 2.167496 | 0 | 9.116093 | 0 |  |  | 0.0002784729
2018-04-12 07:19 | 164240.8 | 960.001 | 3 | 23 | 4.400064 | 2.871671 | 2.270125 | 0 | 9.567657 | 0 |  |  | -6.389618e-05
2018-04-12 07:21 | 164360.8 | 1080.0004 | 3 | 23 | 4.400035 | 2.492939 | 2.359423 | 0 | 9.96057 | 0 |  |  | -2.861023e-06
2018-04-12 07:23 | 164480.8 | 1200.0016 | 3 | 23 | 4.399949 | 2.191587 | 2.437278 | 0 | 10.30313 | 0 |  |  | -3.623962e-05
2018-04-12 07:25 | 164600.8 | 1320.0004 | 3 | 23 | 4.40003 | 1.934775 | 2.505907 | 0 | 10.6051 | 0 |  |  | 8.678436e-05
2018-04-12 07:27 | 164720.8 | 1440.0007 | 3 | 23 | 4.400064 | 1.712842 | 2.566661 | 0 | 10.87242 | 0 |  |  | 5.054474e-05
2018-04-12 07:29 | 164840.8 | 1560.0008 | 3 | 23 | 4.400005 | 1.507802 | 2.620278 | 0 | 11.10833 | 0 |  |  | -0.0001096725
2018-04-12 07:31 | 164960.8 | 1680.0018 | 3 | 23 | 4.400032 | 1.319709 | 2.667321 | 0 | 11.31532 | 0 |  |  | -2.288818e-05
2018-04-12 07:33 | 165080.8 | 1800.0016 | 3 | 23 | 4.400049 | 1.17359 | 2.708686 | 0 | 11.49733 | 0 |  |  | 3.051758e-05
2018-04-12 07:35 | 165200.8 | 1920.0022 | 3 | 23 | 4.40001 | 1.050328 | 2.745764 | 0 | 11.66047 | 0 |  |  | 1.525879e-05
2018-04-12 07:37 | 165320.8 | 2040.0017 | 3 | 23 | 4.400019 | 0.9445006 | 2.779097 | 0 | 11.80714 | 0 |  |  | 6.67572e-06
2018-04-12 07:39 | 165440.8 | 2160.0014 | 3 | 23 | 4.400035 | 0.8440318 | 2.80891 | 0 | 11.93831 | 0 |  |  | -4.005432e-05
2018-04-12 07:41 | 165560.8 | 2280.0014 | 3 | 23 | 4.40001 | 0.7514259 | 2.835422 | 0 | 12.05497 | 0 |  |  | 1.716614e-05
2018-04-12 07:43 | 165680.8 | 2400.0005 | 3 | 23 | 4.400023 | 0.6792175 | 2.859221 | 0 | 12.15968 | 0 |  |  | 4.196167e-05
2018-04-12 07:44 | 165732.4 | 2451.5314 | 3 | 23 | 4.400047 | 0.6519995 | 2.868754 | 0 | 12.20163 | 0 |  |  | 6.157368e-06
2018-04-12 07:46 | 165852.4 | 120.0005 | 4 | 23 | 4.331489 | 0 | 2.868754 | 0 | 12.20163 | 0 |  |  | -7.724762e-05
2018-04-12 07:48 | 165972.4 | 240.001 | 4 | 23 | 4.325801 | 0 | 2.868754 | 0 | 12.20163 | 0 |  |  | 0
2018-04-12 07:49 | 166032.4 | 300.0011 | 4 | 23 | 4.32412 | 0 | 2.868754 | 0 | 12.20163 | 0 |  |  | -0.0001426759
2018-04-12 07:51 | 166152.5 | 120.0022 | 5 | 23 | 3.984638 | -3.25972 | 2.868754 | 0.1086489 | 12.20163 | 0.4376207 |  |  | -0.0004281998
2018-04-12 07:53 | 166272.5 | 240.0007 | 5 | 23 | 3.941534 | -3.260204 | 2.868754 | 0.2173297 | 12.20163 | 0.8682637 |  |  | -0.0002536774
2018-04-12 07:55 | 166392.5 | 360.0012 | 5 | 23 | 3.90234 | -3.259975 | 2.868754 | 0.3259975 | 12.20163 | 1.294429 |  |  | -0.0003538132
2018-04-12 07:57 | 166512.5 | 480.0005 | 5 | 23 | 3.862172 | -3.26043 | 2.868754 | 0.4345756 | 12.20163 | 1.715968 |  |  | -0.0003023148
2018-04-12 07:59 | 166632.5 | 600.0005 | 5 | 23 | 3.819623 | -3.260179 | 2.868754 | 0.5433052 | 12.20163 | 2.133604 |  |  | -0.0004634857
2018-04-12 08:01 | 166752.5 | 720.0008 | 5 | 23 | 3.780985 | -3.260743 | 2.868754 | 0.6519948 | 12.20163 | 2.546607 |  |  | -0.0002794266
2018-04-12 08:03 | 166872.5 | 840.0004 | 5 | 23 | 3.745053 | -3.259942 | 2.868754 | 0.7606131 | 12.20163 | 2.955313 |  |  | -0.0001716614
2018-04-12 08:05 | 166992.5 | 960.0009 | 5 | 23 | 3.712754 | -3.260314 | 2.868754 | 0.8693279 | 12.20163 | 3.360658 |  |  | -0.000210762
2018-04-12 08:07 | 167112.5 | 1080.0015 | 5 | 23 | 3.681437 | -3.260384 | 2.868754 | 0.9779008 | 12.20163 | 3.762064 |  |  | -0.0001859665
2018-04-12 08:09 | 167232.5 | 1200.001 | 5 | 23 | 3.648796 | -3.259713 | 2.868754 | 1.086662 | 12.20163 | 4.16071 |  |  | -0.0004472733
2018-04-12 08:11 | 167352.5 | 1320.0023 | 5 | 23 | 3.619042 | -3.260846 | 2.868754 | 1.195241 | 12.20163 | 4.555208 |  |  | -0.0003213882
2018-04-12 08:13 | 167472.5 | 1440.0007 | 5 | 23 | 3.593549 | -3.26059 | 2.868754 | 1.303981 | 12.20163 | 4.94733 |  |  | -0.0002126694
2018-04-12 08:15 | 167592.5 | 1560.0003 | 5 | 23 | 3.570438 | -3.2599 | 2.868754 | 1.412446 | 12.20163 | 5.335825 |  |  | -0.0001926422
2018-04-12 08:17 | 167712.5 | 1680 | 5 | 23 | 3.547963 | -3.26014 | 2.868754 | 1.521252 | 12.20163 | 5.72309 |  |  | -0.0001392365
2018-04-12 08:19 | 167832.5 | 1800.0005 | 5 | 23 | 3.52392 | -3.258811 | 2.868754 | 1.629976 | 12.20163 | 6.107549 |  |  | -0.0002651215
2018-04-12 08:21 | 167952.5 | 1920.0001 | 5 | 23 | 3.503032 | -3.260566 | 2.868754 | 1.738611 | 12.20163 | 6.489176 |  |  | -0.0002145767
2018-04-12 08:23 | 168072.5 | 2040.001 | 5 | 23 | 3.486009 | -3.260011 | 2.868754 | 1.84722 | 12.20163 | 6.868701 |  |  | -0.000213623
2018-04-12 08:25 | 168192.5 | 2160.0003 | 5 | 23 | 3.471307 | -3.260489 | 2.868754 | 1.955964 | 12.20163 | 7.246954 |  |  | -0.0001735687
2018-04-12 08:27 | 168312.5 | 2280.001 | 5 | 23 | 3.455424 | -3.259375 | 2.868754 | 2.064537 | 12.20163 | 7.623019 |  |  | -0.0001840591
2018-04-12 08:29 | 168432.5 | 2400.0015 | 5 | 23 | 3.435298 | -3.260496 | 2.868754 | 2.173297 | 12.20163 | 7.997788 |  |  | -0.000161171
2018-04-12 08:31 | 168552.5 | 2520.001 | 5 | 23 | 3.414534 | -3.260514 | 2.868754 | 2.281945 | 12.20163 | 8.369863 |  |  | -0.0001726151
2018-04-12 08:33 | 168672.5 | 2640.0013 | 5 | 23 | 3.393196 | -3.259633 | 2.868754 | 2.390645 | 12.20163 | 8.739892 |  |  | -7.43866e-05
2018-04-12 08:35 | 168792.5 | 2760.0007 | 5 | 23 | 3.365806 | -3.260325 | 2.868754 | 2.499325 | 12.20163 | 9.107231 |  |  | -0.0002908707
2018-04-12 08:37 | 168912.5 | 2880.001 | 5 | 23 | 3.321352 | -3.259288 | 2.868754 | 2.607957 | 12.20163 | 9.470702 |  |  | -0.0004329681
2018-04-12 08:39 | 169032.5 | 3000.0002 | 5 | 23 | 3.240135 | -3.259069 | 2.868754 | 2.716657 | 12.20163 | 9.827771 |  |  | -0.001321786
2018-04-12 08:41 | 169152.5 | 3120.0012 | 5 | 23 | 3.075472 | -3.260479 | 2.868754 | 2.825309 | 12.20163 | 10.17213 |  |  | -0.002210617
2018-04-12 08:41 | 169181.8 | 3149.2721 | 5 | 23 | 2.999989 | -3.260216 | 2.868754 | 2.851825 | 12.20163 | 10.25274 |  |  | -0.001716063
2018-04-12 08:43 | 169301.9 | 120.0005 | 6 | 23 | 3.468765 | 0 | 2.868754 | 2.851876 | 12.20163 | 10.2529 |  |  | 0.0003137589
2018-04-12 08:45 | 169421.9 | 240.0007 | 6 | 23 | 3.488985 | 0 | 2.868754 | 2.851876 | 12.20163 | 10.2529 |  |  | -2.861023e-06
2018-04-12 08:46 | 169481.9 | 300.0009 | 6 | 23 | 3.493597 | 0 | 2.868754 | 2.851876 | 12.20163 | 10.2529 |  |  | 9.246478e-05
2018-04-12 08:48 | 169602 | 120.0005 | 2 | 24 | 4.096803 | 4.890591 | 0.1626121 | 0 | 0.652768 | 0 |  |  | 0.0002832413
2018-04-12 08:50 | 169722 | 240.0001 | 2 | 24 | 4.136351 | 4.890112 | 0.325608 | 0 | 1.323672 | 0 |  |  | 0.0004138947
2018-04-12 08:52 | 169842 | 360.0023 | 2 | 24 | 4.168258 | 4.890596 | 0.4886051 | 0 | 2.000637 | 0 |  |  | 0.0001268387
2018-04-12 08:54 | 169962 | 480.0018 | 2 | 24 | 4.19241 | 4.889717 | 0.6516162 | 0 | 2.682152 | 0 |  |  | 0.0001630783
2018-04-12 08:56 | 170082 | 600.0009 | 2 | 24 | 4.200024 | 4.708435 | 0.8128377 | 0 | 3.359071 | 0 |  |  | -3.814697e-05
2018-04-12 08:58 | 170202 | 720 | 2 | 24 | 4.200001 | 4.354922 | 0.9640593 | 0 | 3.994203 | 0 |  |  | 3.147125e-05
2018-04-12 09:00 | 170322 | 840.0017 | 2 | 24 | 4.199995 | 3.969913 | 1.102875 | 0 | 4.577231 | 0 |  |  | -1.907349e-05
2018-04-12 09:02 | 170442 | 960.0019 | 2 | 24 | 4.199994 | 3.660941 | 1.229846 | 0 | 5.110507 | 0 |  |  | 4.863739e-05
2018-04-12 09:04 | 170562 | 1080.0021 | 2 | 24 | 4.199989 | 3.393833 | 1.347372 | 0 | 5.604116 | 0 |  |  | 4.959106e-05
2018-04-12 09:05 | 170628.8 | 1146.8211 | 2 | 24 | 4.200011 | 3.259915 | 1.409093 | 0 | 5.863346 | 0 |  |  | 9.427197e-05
2018-04-12 09:07 | 170748.8 | 120.0002 | 3 | 24 | 4.22092 | 3.260447 | 1.517514 | 0 | 6.319817 | 0 |  |  | 0.0001745224
2018-04-12 09:09 | 170868.8 | 240.0006 | 3 | 24 | 4.246092 | 3.259933 | 1.626188 | 0 | 6.779826 | 0 |  |  | 0.0002536774
2018-04-12 09:11 | 170988.8 | 360.0015 | 3 | 24 | 4.275082 | 3.259706 | 1.734852 | 0 | 7.242809 | 0 |  |  | 0.0002012253
2018-04-12 09:13 | 171108.8 | 480.0007 | 3 | 24 | 4.303395 | 3.259914 | 1.843522 | 0 | 7.708914 | 0 |  |  | 0.0001602173
2018-04-12 09:15 | 171228.8 | 600.0009 | 3 | 24 | 4.332883 | 3.260967 | 1.952191 | 0 | 8.178149 | 0 |  |  | 0.000287056
2018-04-12 09:17 | 171348.8 | 720.0006 | 3 | 24 | 4.364642 | 3.261225 | 2.060849 | 0 | 8.650625 | 0 |  |  | 0.0002908707
2018-04-12 09:19 | 171468.8 | 840.0014 | 3 | 24 | 4.400068 | 3.254216 | 2.169504 | 0 | 9.126825 | 0 |  |  | 8.392334e-05
2018-04-12 09:21 | 171588.8 | 960.0014 | 3 | 24 | 4.399988 | 2.814729 | 2.270374 | 0 | 9.570651 | 0 |  |  | -4.196167e-05
2018-04-12 09:23 | 171708.8 | 1080.0003 | 3 | 24 | 4.400004 | 2.476812 | 2.358394 | 0 | 9.957942 | 0 |  |  | -2.288818e-05
2018-04-12 09:25 | 171828.8 | 1200.0007 | 3 | 24 | 4.399988 | 2.186231 | 2.435998 | 0 | 10.2994 | 0 |  |  | -4.863739e-05
2018-04-12 09:27 | 171948.8 | 1320.0007 | 3 | 24 | 4.399981 | 1.936165 | 2.504537 | 0 | 10.60097 | 0 |  |  | 1.621246e-05
2018-04-12 09:29 | 172068.8 | 1440.0007 | 3 | 24 | 4.399967 | 1.702667 | 2.56512 | 0 | 10.86754 | 0 |  |  | 4.1008e-05
2018-04-12 09:31 | 172188.8 | 1560.0011 | 3 | 24 | 4.399937 | 1.488332 | 2.61818 | 0 | 11.101 | 0 |  |  | 3.814697e-06
2018-04-12 09:33 | 172308.8 | 1680.0002 | 3 | 24 | 4.399991 | 1.319572 | 2.664917 | 0 | 11.30664 | 0 |  |  | 4.482269e-05
2018-04-12 09:35 | 172428.8 | 1800.0018 | 3 | 24 | 4.40003 | 1.17568 | 2.706449 | 0 | 11.48939 | 0 |  |  | 6.961823e-05
2018-04-12 09:37 | 172548.8 | 1920.0011 | 3 | 24 | 4.400002 | 1.057531 | 2.743622 | 0 | 11.65294 | 0 |  |  | 7.534027e-05
2018-04-12 09:39 | 172668.8 | 2040.0005 | 3 | 24 | 4.399977 | 0.9468625 | 2.776723 | 0 | 11.79859 | 0 |  |  | -5.054474e-05
2018-04-12 09:41 | 172788.8 | 2160.0004 | 3 | 24 | 4.400022 | 0.8391481 | 2.80644 | 0 | 11.92935 | 0 |  |  | 2.670288e-05
2018-04-12 09:43 | 172908.8 | 2280.0013 | 3 | 24 | 4.399981 | 0.7531387 | 2.832904 | 0 | 12.04579 | 0 |  |  | -2.002716e-05
2018-04-12 09:45 | 173028.8 | 2400.0004 | 3 | 24 | 4.399983 | 0.6820565 | 2.856802 | 0 | 12.15094 | 0 |  |  | -3.814697e-06
2018-04-12 09:46 | 173088.6 | 2459.8018 | 3 | 24 | 4.400003 | 0.652 | 2.867876 | 0 | 12.19966 | 0 |  |  | -3.742929e-05
2018-04-12 09:48 | 173208.7 | 120.0007 | 4 | 24 | 4.331629 | 0 | 2.867876 | 0 | 12.19966 | 0 |  |  | -0.0001049042
2018-04-12 09:50 | 173328.7 | 240.0013 | 4 | 24 | 4.325908 | 0 | 2.867876 | 0 | 12.19966 | 0 |  |  | -7.724762e-05
2018-04-12 09:51 | 173388.7 | 300.0007 | 4 | 24 | 4.324278 | 0 | 2.867876 | 0 | 12.19966 | 0 |  |  | -0.0002135686
2018-04-12 09:53 | 173508.7 | 120.0003 | 5 | 24 | 3.984848 | -3.260728 | 2.867876 | 0.1086149 | 12.19966 | 0.4374336 |  |  | -0.0004863739
2018-04-12 09:55 | 173628.7 | 240.0004 | 5 | 24 | 3.942243 | -3.26093 | 2.867876 | 0.2173295 | 12.19966 | 0.8682641 |  |  | -0.0003557205
2018-04-12 09:57 | 173748.7 | 360.0013 | 5 | 24 | 3.902782 | -3.259377 | 2.867876 | 0.3259925 | 12.19966 | 1.294508 |  |  | -0.000369072
2018-04-12 09:59 | 173868.7 | 480.0007 | 5 | 24 | 3.861648 | -3.259938 | 2.867876 | 0.4346574 | 12.19966 | 1.716381 |  |  | -0.0003232956
2018-04-12 10:01 | 173988.7 | 600.0014 | 5 | 24 | 3.819014 | -3.260596 | 2.867876 | 0.5433319 | 12.19966 | 2.133712 |  |  | -0.0003328323
2018-04-12 10:03 | 174108.7 | 720.0002 | 5 | 24 | 3.78121 | -3.260156 | 2.867876 | 0.6519414 | 12.19966 | 2.546411 |  |  | -0.0004034042
2018-04-12 10:05 | 174228.7 | 840.0002 | 5 | 24 | 3.745881 | -3.260387 | 2.867876 | 0.7606229 | 12.19966 | 2.955417 |  |  | -0.0002593994
2018-04-12 10:07 | 174348.7 | 960.0012 | 5 | 24 | 3.713284 | -3.259929 | 2.867876 | 0.8693322 | 12.19966 | 3.360856 |  |  | -0.0002317429
2018-04-12 10:09 | 174468.7 | 1080.0004 | 5 | 24 | 3.680258 | -3.258747 | 2.867876 | 0.9779732 | 12.19966 | 3.762489 |  |  | -0.0003118515
2018-04-12 10:11 | 174588.7 | 1200.0015 | 5 | 24 | 3.647173 | -3.261908 | 2.867876 | 1.086645 | 12.19966 | 4.160594 |  |  | -0.0002584457
2018-04-12 10:13 | 174708.7 | 1320.0007 | 5 | 24 | 3.619737 | -3.259428 | 2.867876 | 1.19532 | 12.19966 | 4.555429 |  |  | -0.0001564026
2018-04-12 10:15 | 174828.7 | 1440.0015 | 5 | 24 | 3.594591 | -3.25933 | 2.867876 | 1.303995 | 12.19966 | 4.947409 |  |  | -0.0001993179
2018-04-12 10:17 | 174948.7 | 1560.0003 | 5 | 24 | 3.5704 | -3.259904 | 2.867876 | 1.412668 | 12.19966 | 5.336742 |  |  | -0.0001468658
2018-04-12 10:19 | 175068.7 | 1680.0015 | 5 | 24 | 3.545376 | -3.259618 | 2.867876 | 1.521337 | 12.19966 | 5.723395 |  |  | -0.0002450943
2018-04-12 10:21 | 175188.7 | 1800.0015 | 5 | 24 | 3.521758 | -3.263384 | 2.867876 | 1.629916 | 12.19966 | 6.107015 |  |  | -0.0001583099
2018-04-12 10:23 | 175308.7 | 1920.0007 | 5 | 24 | 3.503407 | -3.259967 | 2.867876 | 1.738667 | 12.19966 | 6.488985 |  |  | -0.0001277924
2018-04-12 10:25 | 175428.7 | 2040 | 5 | 24 | 3.487094 | -3.258338 | 2.867876 | 1.847307 | 12.19966 | 6.86869 |  |  | -9.346008e-05
2018-04-12 10:27 | 175548.7 | 2160.0015 | 5 | 24 | 3.47175 | -3.261783 | 2.867876 | 1.956 | 12.19966 | 7.246906 |  |  | -0.0001487732
2018-04-12 10:29 | 175668.7 | 2280.0008 | 5 | 24 | 3.453918 | -3.259295 | 2.867876 | 2.064644 | 12.19966 | 7.623159 |  |  | -0.0001554489
2018-04-12 10:31 | 175788.7 | 2400.0008 | 5 | 24 | 3.43269 | -3.259933 | 2.867876 | 2.173285 | 12.19966 | 7.997228 |  |  | -0.0001316071
2018-04-12 10:33 | 175908.7 | 2520.0008 | 5 | 24 | 3.413617 | -3.260424 | 2.867876 | 2.281997 | 12.19966 | 8.36937 |  |  | -0.0001964569
2018-04-12 10:35 | 176028.7 | 2640.0004 | 5 | 24 | 3.392862 | -3.259962 | 2.867876 | 2.390635 | 12.19966 | 8.739136 |  |  | -0.000213623
2018-04-12 10:37 | 176148.7 | 2760.0005 | 5 | 24 | 3.36575 | -3.260561 | 2.867876 | 2.499329 | 12.19966 | 9.106513 |  |  | -0.0003147125
2018-04-12 10:39 | 176268.7 | 2880.0008 | 5 | 24 | 3.320805 | -3.259951 | 2.867876 | 2.607998 | 12.19966 | 9.470041 |  |  | -0.0005760193
2018-04-12 10:41 | 176388.7 | 3000.0004 | 5 | 24 | 3.238153 | -3.260287 | 2.867876 | 2.716673 | 12.19966 | 9.826885 |  |  | -0.0009498596
2018-04-12 10:43 | 176508.7 | 3120.0002 | 5 | 24 | 3.074417 | -3.259459 | 2.867876 | 2.825306 | 12.19966 | 10.17103 |  |  | -0.002222061
2018-04-12 10:44 | 176537.7 | 3148.9311 | 5 | 24 | 2.999972 | -3.260036 | 2.867876 | 2.851524 | 12.19966 | 10.25072 |  |  | -0.001727694
2018-04-12 10:46 | 176657.8 | 120.001 | 6 | 24 | 3.469169 | 0 | 2.867876 | 2.851524 | 12.19966 | 10.25072 |  |  | 0.0003252029
2018-04-12 10:48 | 176777.8 | 240.0011 | 6 | 24 | 3.489392 | 0 | 2.867876 | 2.851524 | 12.19966 | 10.25072 |  |  | 7.152557e-05
2018-04-12 10:49 | 176837.8 | 300.0017 | 6 | 24 | 3.493903 | 0 | 2.867876 | 2.851524 | 12.19966 | 10.25072 |  |  | 0.0001309465
2018-04-12 10:51 | 176957.9 | 120.001 | 2 | 25 | 4.096156 | 4.890089 | 0.1626224 | 8.274182e-10 | 0.6527897 | 2.89089e-09 |  |  | 0.0002498627
2018-04-12 10:53 | 177077.9 | 240.0012 | 2 | 25 | 4.135996 | 4.890503 | 0.3256146 | 8.274182e-10 | 1.323554 | 2.89089e-09 |  |  | 0.0003023148
2018-04-12 10:55 | 177197.9 | 360.0004 | 2 | 25 | 4.168347 | 4.889706 | 0.4886188 | 8.274182e-10 | 2.000526 | 2.89089e-09 |  |  | 0.0002126694
2018-04-12 10:57 | 177317.9 | 480.0014 | 2 | 25 | 4.192456 | 4.889738 | 0.6515605 | 8.274182e-10 | 2.681755 | 2.89089e-09 |  |  | 0.0001177785
2018-04-12 10:59 | 177437.9 | 600.0016 | 2 | 25 | 4.200011 | 4.711116 | 0.8129374 | 8.274182e-10 | 3.359324 | 2.89089e-09 |  |  | 2.288818e-05
2018-04-12 11:01 | 177557.9 | 720.0007 | 2 | 25 | 4.200001 | 4.357912 | 0.9641467 | 8.274182e-10 | 3.994404 | 2.89089e-09 |  |  | 1.239777e-05
2018-04-12 11:03 | 177677.9 | 840.0003 | 2 | 25 | 4.200002 | 3.972235 | 1.102904 | 8.274182e-10 | 4.577185 | 2.89089e-09 |  |  | 2.861023e-06
2018-04-12 11:05 | 177797.9 | 960.0007 | 2 | 25 | 4.200004 | 3.660413 | 1.229956 | 8.274182e-10 | 5.110803 | 2.89089e-09 |  |  | -3.242493e-05
2018-04-12 11:07 | 177917.9 | 1080.0016 | 2 | 25 | 4.199993 | 3.397123 | 1.347486 | 8.274182e-10 | 5.604432 | 2.89089e-09 |  |  | -1.525879e-05
2018-04-12 11:08 | 177984.3 | 1146.4517 | 2 | 25 | 4.200019 | 3.259991 | 1.408963 | 8.274182e-10 | 5.862634 | 2.89089e-09 |  |  | 5.135473e-05
2018-04-12 11:10 | 178104.3 | 120.0004 | 3 | 25 | 4.220675 | 3.259892 | 1.517386 | 8.274182e-10 | 6.319094 | 2.89089e-09 |  |  | 0.0001716614
2018-04-12 11:12 | 178224.3 | 240.0015 | 3 | 25 | 4.245584 | 3.2591 | 1.626054 | 8.274182e-10 | 6.77904 | 2.89089e-09 |  |  | 0.0002985001
2018-04-12 11:14 | 178344.3 | 360.0011 | 3 | 25 | 4.274428 | 3.259825 | 1.734713 | 8.274182e-10 | 7.241929 | 2.89089e-09 |  |  | 0.0002689362
2018-04-12 11:16 | 178464.3 | 480.0012 | 3 | 25 | 4.302691 | 3.259546 | 1.843387 | 8.274182e-10 | 7.707981 | 2.89089e-09 |  |  | 0.0002374649
2018-04-12 11:18 | 178584.3 | 600.0013 | 3 | 25 | 4.332419 | 3.259987 | 1.952051 | 8.274182e-10 | 8.177124 | 2.89089e-09 |  |  | 0.0002794266
2018-04-12 11:20 | 178704.3 | 720.0014 | 3 | 25 | 4.364019 | 3.260498 | 2.06072 | 8.274182e-10 | 8.649586 | 2.89089e-09 |  |  | 0.0002670288
2018-04-12 11:22 | 178824.3 | 840.0004 | 3 | 25 | 4.400024 | 3.254853 | 2.169379 | 8.274182e-10 | 9.125771 | 2.89089e-09 |  |  | 3.623962e-05
2018-04-12 11:24 | 178944.3 | 960.0016 | 3 | 25 | 4.399949 | 2.817815 | 2.270404 | 8.274182e-10 | 9.57028 | 2.89089e-09 |  |  | 4.1008e-05
2018-04-12 11:26 | 179064.3 | 1080.0016 | 3 | 25 | 4.39996 | 2.479891 | 2.358537 | 8.274182e-10 | 9.958066 | 2.89089e-09 |  |  | -4.196167e-05
2018-04-12 11:28 | 179184.3 | 1200.0006 | 3 | 25 | 4.399979 | 2.188014 | 2.436238 | 8.274182e-10 | 10.29995 | 2.89089e-09 |  |  | -7.629395e-06
2018-04-12 11:30 | 179304.3 | 1320.0002 | 3 | 25 | 4.400007 | 1.93408 | 2.504936 | 8.274182e-10 | 10.60222 | 2.89089e-09 |  |  | -7.05719e-05
2018-04-12 11:32 | 179424.3 | 1440.0014 | 3 | 25 | 4.400019 | 1.69724 | 2.565405 | 8.274182e-10 | 10.86829 | 2.89089e-09 |  |  | 4.1008e-05
2018-04-12 11:34 | 179544.3 | 1560.0004 | 3 | 25 | 4.40002 | 1.486821 | 2.618478 | 8.274182e-10 | 11.10181 | 2.89089e-09 |  |  | -4.959106e-05
2018-04-12 11:36 | 179664.3 | 1680.0002 | 3 | 25 | 4.399972 | 1.319427 | 2.665078 | 8.274182e-10 | 11.30685 | 2.89089e-09 |  |  | 2.670288e-05
2018-04-12 11:38 | 179784.3 | 1800.0009 | 3 | 25 | 4.400007 | 1.177323 | 2.706653 | 8.274182e-10 | 11.48978 | 2.89089e-09 |  |  | -7.343292e-05
2018-04-12 11:40 | 179904.3 | 1920.0006 | 3 | 25 | 4.400005 | 1.05626 | 2.74383 | 8.274182e-10 | 11.65336 | 2.89089e-09 |  |  | 1.811981e-05
2018-04-12 11:42 | 180024.3 | 2040.0001 | 3 | 25 | 4.399976 | 0.9467059 | 2.777214 | 8.274182e-10 | 11.80025 | 2.89089e-09 |  |  | -5.626678e-05
2018-04-12 11:44 | 180144.3 | 2160.0011 | 3 | 25 | 4.399997 | 0.8375565 | 2.80693 | 8.274182e-10 | 11.931 | 2.89089e-09 |  |  | -2.765656e-05
2018-04-12 11:46 | 180264.3 | 2280.0013 | 3 | 25 | 4.399979 | 0.7526395 | 2.833377 | 8.274182e-10 | 12.04736 | 2.89089e-09 |  |  | 1.430511e-05
2018-04-12 11:48 | 180384.3 | 2400.0001 | 3 | 25 | 4.399982 | 0.6817946 | 2.857262 | 8.274182e-10 | 12.15246 | 2.89089e-09 |  |  | 3.33786e-05
2018-04-12 11:49 | 180441.8 | 2457.4843 | 3 | 25 | 4.400047 | 0.6519997 | 2.867903 | 8.274182e-10 | 12.19928 | 2.89089e-09 |  |  | -1.479569e-05
2018-04-12 11:51 | 180561.9 | 120.001 | 4 | 25 | 4.331629 | 0 | 2.867903 | 8.274182e-10 | 12.19928 | 2.89089e-09 |  |  | -0.0001153946
2018-04-12 11:53 | 180681.9 | 240.0002 | 4 | 25 | 4.3259 | 0 | 2.867903 | 8.274182e-10 | 12.19928 | 2.89089e-09 |  |  | -6.103515625e-05
2018-04-12 11:54 | 180741.9 | 300.0008 | 4 | 25 | 4.324319 | 0 | 2.867903 | 8.274182e-10 | 12.19928 | 2.89089e-09 |  |  | -0.000175748
2018-04-12 11:56 | 180861.9 | 120.0013 | 5 | 25 | 3.984771 | -3.260728 | 2.867903 | 0.1086156 | 12.19928 | 0.4375369 |  |  | -0.0004053116
2018-04-12 11:58 | 180981.9 | 240.0002 | 5 | 25 | 3.941434 | -3.260386 | 2.867903 | 0.2173295 | 12.19928 | 0.8683053 |  |  | -0.0003242493
2018-04-12 12:00 | 181101.9 | 360.0011 | 5 | 25 | 3.901504 | -3.260224 | 2.867903 | 0.3259988 | 12.19928 | 1.294436 |  |  | -0.0002946854
2018-04-12 12:02 | 181221.9 | 480.0002 | 5 | 25 | 3.86262 | -3.260404 | 2.867903 | 0.434591 | 12.19928 | 1.715982 |  |  | -0.0004014969
2018-04-12 12:04 | 181341.9 | 600.0007 | 5 | 25 | 3.823662 | -3.260156 | 2.867903 | 0.5433248 | 12.19928 | 2.13387 |  |  | -0.00025177
2018-04-12 12:06 | 181461.9 | 720.0011 | 5 | 25 | 3.783873 | -3.259686 | 2.867903 | 0.6519583 | 12.19928 | 2.547109 |  |  | -0.0002985001
2018-04-12 12:08 | 181581.9 | 840.001 | 5 | 25 | 3.744109 | -3.260069 | 2.867903 | 0.7606483 | 12.19928 | 2.956148 |  |  | -0.0002212524
2018-04-12 12:10 | 181701.9 | 960.001 | 5 | 25 | 3.71028 | -3.259717 | 2.867903 | 0.8692169 | 12.19928 | 3.360766 |  |  | -0.0003013611
2018-04-12 12:12 | 181821.9 | 1080.0002 | 5 | 25 | 3.679916 | -3.260679 | 2.867903 | 0.9779369 | 12.19928 | 3.762473 |  |  | -0.0002346039
2018-04-12 12:14 | 181941.9 | 1200.0002 | 5 | 25 | 3.651565 | -3.259657 | 2.867903 | 1.086551 | 12.19928 | 4.160606 |  |  | -0.0002946854
2018-04-12 12:16 | 182061.9 | 1320.0002 | 5 | 25 | 3.624171 | -3.260259 | 2.867903 | 1.19528 | 12.19928 | 4.556154 |  |  | -0.0002603531
2018-04-12 12:18 | 182181.9 | 1440.001 | 5 | 25 | 3.596403 | -3.260138 | 2.867903 | 1.303956 | 12.19928 | 4.948493 |  |  | -0.0001630783
2018-04-12 12:20 | 182301.9 | 1560.001 | 5 | 25 | 3.568221 | -3.259784 | 2.867903 | 1.412569 | 12.19928 | 5.337582 |  |  | -0.0001935959
2018-04-12 12:22 | 182421.9 | 1680.0002 | 5 | 25 | 3.543666 | -3.259217 | 2.867903 | 1.521308 | 12.19928 | 5.724179 |  |  | -0.0002565384
2018-04-12 12:24 | 182541.9 | 1800.0005 | 5 | 25 | 3.52367 | -3.260753 | 2.867903 | 1.629857 | 12.19928 | 6.107729 |  |  | -0.0002269745
2018-04-12 12:26 | 182661.9 | 1920.0002 | 5 | 25 | 3.505675 | -3.260198 | 2.867903 | 1.738636 | 12.19928 | 6.490029 |  |  | -0.0001678467
2018-04-12 12:28 | 182781.9 | 2040.0011 | 5 | 25 | 3.489173 | -3.260387 | 2.867903 | 1.847305 | 12.19928 | 6.870101 |  |  | -0.0001735687
2018-04-12 12:30 | 182901.9 | 2160.0006 | 5 | 25 | 3.471412 | -3.260202 | 2.867903 | 1.956004 | 12.19928 | 7.248408 |  |  | -0.0001802444
2018-04-12 12:32 | 183021.9 | 2280.0003 | 5 | 25 | 3.451135 | -3.259909 | 2.867903 | 2.064663 | 12.19928 | 7.624516 |  |  | -0.0002365112
2018-04-12 12:34 | 183141.9 | 2400.001 | 5 | 25 | 3.433301 | -3.259513 | 2.867903 | 2.173335 | 12.19928 | 7.998562 |  |  | -4.386902e-05
2018-04-12 12:36 | 183261.9 | 2520.001 | 5 | 25 | 3.415792 | -3.259917 | 2.867903 | 2.281928 | 12.19928 | 8.370443 |  |  | -0.0001182556
2018-04-12 12:38 | 183381.9 | 2640.0002 | 5 | 25 | 3.395283 | -3.260159 | 2.867903 | 2.39053 | 12.19928 | 8.740335 |  |  | -0.0002660751
2018-04-12 12:40 | 183501.9 | 2760.0014 | 5 | 25 | 3.366595 | -3.259595 | 2.867903 | 2.49933 | 12.19928 | 9.108333 |  |  | -0.0002717972
2018-04-12 12:42 | 183621.9 | 2880.0002 | 5 | 25 | 3.318622 | -3.260563 | 2.867903 | 2.607989 | 12.19928 | 9.471781 |  |  | -0.0005207062
2018-04-12 12:44 | 183741.9 | 3000.0006 | 5 | 25 | 3.235533 | -3.259379 | 2.867903 | 2.716665 | 12.19928 | 9.828329 |  |  | -0.0009679794
2018-04-12 12:46 | 183861.9 | 3120.0003 | 5 | 25 | 3.074256 | -3.259635 | 2.867903 | 2.825313 | 12.19928 | 10.17241 |  |  | -0.00206089
2018-04-12 12:47 | 183890.8 | 3148.8984 | 5 | 25 | 2.999986 | -3.259457 | 2.867903 | 2.851444 | 12.19928 | 10.25183 |  |  | -0.001612278
2018-04-12 12:49 | 184011 | 120.0003 | 6 | 25 | 3.468346 | 0 | 2.867903 | 2.85149 | 12.19928 | 10.25198 |  |  | 0.0002527237
2018-04-12 12:51 | 184131 | 240.0003 | 6 | 25 | 3.488544 | 0 | 2.867903 | 2.85149 | 12.19928 | 10.25198 |  |  | 7.724762e-05
2018-04-12 12:52 | 184191 | 300.0008 | 6 | 25 | 3.493221 | 0 | 2.867903 | 2.85149 | 12.19928 | 10.25198 |  |  | 0.000139528
2018-04-12 12:54 | 184311 | 120.0009 | 2 | 26 | 4.096613 | 4.890392 | 0.1626235 | 0 | 0.6528102 | 0 |  |  | 0.0002641678
2018-04-12 12:56 | 184431 | 240.0003 | 2 | 26 | 4.136412 | 4.888746 | 0.3256199 | 0 | 1.323664 | 0 |  |  | 0.0003614426
2018-04-12 12:58 | 184551 | 360.0001 | 2 | 26 | 4.16896 | 4.890356 | 0.4886131 | 0 | 2.000693 | 0 |  |  | 0.0002574921
2018-04-12 13:00 | 184671 | 480.0002 | 2 | 26 | 4.192782 | 4.890078 | 0.6516119 | 0 | 2.682233 | 0 |  |  | 0.0001068116
2018-04-12 13:02 | 184791 | 600.0005 | 2 | 26 | 4.19999 | 4.702914 | 0.8126838 | 0 | 3.358539 | 0 |  |  | -4.386902e-05
2018-04-12 13:04 | 184911 | 720.0008 | 2 | 26 | 4.199991 | 4.354027 | 0.9637855 | 0 | 3.993167 | 0 |  |  | 2.288818e-05
2018-04-12 13:06 | 185031 | 840.0007 | 2 | 26 | 4.200034 | 3.981986 | 1.102792 | 0 | 4.576996 | 0 |  |  | 3.623962e-05
2018-04-12 13:08 | 185151 | 960.0002 | 2 | 26 | 4.199972 | 3.648845 | 1.229723 | 0 | 5.110106 | 0 |  |  | 7.629395e-05
2018-04-12 13:10 | 185271 | 1080.0007 | 2 | 26 | 4.199998 | 3.385829 | 1.346968 | 0 | 5.602535 | 0 |  |  | 3.910065e-05
2018-04-12 13:11 | 185334.2 | 1143.1434 | 2 | 26 | 4.200026 | 3.259998 | 1.40525 | 0 | 5.847321 | 0 |  |  | 9.532184e-05
2018-04-12 13:13 | 185454.2 | 120.0004 | 3 | 26 | 4.220794 | 3.260323 | 1.513673 | 0 | 6.303824 | 0 |  |  | 0.000202179
2018-04-12 13:15 | 185574.2 | 240.0001 | 3 | 26 | 4.244342 | 3.259539 | 1.622335 | 0 | 6.763707 | 0 |  |  | 0.000210762
2018-04-12 13:17 | 185694.2 | 360.0001 | 3 | 26 | 4.272354 | 3.2598 | 1.731009 | 0 | 7.226422 | 0 |  |  | 0.0002765656
2018-04-12 13:19 | 185814.2 | 480.0001 | 3 | 26 | 4.303271 | 3.259436 | 1.839667 | 0 | 7.692345 | 0 |  |  | 0.0002317429
2018-04-12 13:21 | 185934.2 | 600.0008 | 3 | 26 | 4.333249 | 3.26038 | 1.948342 | 0 | 8.161615 | 0 |  |  | 0.0003271103
2018-04-12 13:23 | 186054.2 | 720.0009 | 3 | 26 | 4.365224 | 3.25972 | 2.056996 | 0 | 8.634155 | 0 |  |  | 0.0002479553
2018-04-12 13:25 | 186174.2 | 840.0016 | 3 | 26 | 4.399791 | 3.260315 | 2.165666 | 0 | 9.110373 | 0 |  |  | 9.155273e-05
2018-04-12 13:27 | 186294.2 | 960.0003 | 3 | 26 | 4.400061 | 2.861212 | 2.267892 | 0 | 9.560172 | 0 |  |  | 5.722046e-05
2018-04-12 13:29 | 186414.2 | 1080.001 | 3 | 26 | 4.399951 | 2.485631 | 2.356752 | 0 | 9.951154 | 0 |  |  | 1.049042e-05
2018-04-12 13:31 | 186534.2 | 1200.0003 | 3 | 26 | 4.400031 | 2.179769 | 2.434329 | 0 | 10.29249 | 0 |  |  | -2.670288e-05
2018-04-12 13:33 | 186654.2 | 1320.0011 | 3 | 26 | 4.399973 | 1.926783 | 2.502611 | 0 | 10.59294 | 0 |  |  | 6.103515625e-05
2018-04-12 13:35 | 186774.2 | 1440.0008 | 3 | 26 | 4.400027 | 1.70811 | 2.563111 | 0 | 10.85913 | 0 |  |  | -3.623962e-05
2018-04-12 13:37 | 186894.2 | 1560.0008 | 3 | 26 | 4.40001 | 1.513897 | 2.616759 | 0 | 11.09519 | 0 |  |  | 9.536743e-07
2018-04-12 13:39 | 187014.2 | 1680.0001 | 3 | 26 | 4.399982 | 1.339584 | 2.664241 | 0 | 11.30411 | 0 |  |  | -5.817413e-05
2018-04-12 13:41 | 187134.2 | 1800.0006 | 3 | 26 | 4.400037 | 1.173495 | 2.706039 | 0 | 11.48802 | 0 |  |  | -7.43866e-05
2018-04-12 13:43 | 187254.2 | 1920.0007 | 3 | 26 | 4.400036 | 1.047428 | 2.742965 | 0 | 11.65049 | 0 |  |  | 4.482269e-05
2018-04-12 13:45 | 187374.2 | 2040.0014 | 3 | 26 | 4.399968 | 0.9409848 | 2.77607 | 0 | 11.79616 | 0 |  |  | 6.67572e-06
2018-04-12 13:47 | 187494.2 | 2160.0008 | 3 | 26 | 4.400008 | 0.8485601 | 2.805849 | 0 | 11.92718 | 0 |  |  | 4.196167e-05
2018-04-12 13:49 | 187614.2 | 2280.0001 | 3 | 26 | 4.399944 | 0.7669299 | 2.832747 | 0 | 12.04553 | 0 |  |  | 2.765656e-05
2018-04-12 13:51 | 187734.2 | 2400 | 3 | 26 | 4.399981 | 0.6913227 | 2.857035 | 0 | 12.1524 | 0 |  |  | -8.583069e-06
2018-04-12 13:52 | 187799.9 | 2465.7237 | 3 | 26 | 4.399979 | 0.6519781 | 2.869309 | 0 | 12.20641 | 0 |  |  | -3.118967e-05
2018-04-12 13:54 | 187919.9 | 120.0011 | 4 | 26 | 4.332164 | 0 | 2.869309 | 0 | 12.20641 | 0 |  |  | -7.247925e-05
2018-04-12 13:56 | 188039.9 | 240.0008 | 4 | 26 | 4.326464 | 0 | 2.869309 | 0 | 12.20641 | 0 |  |  | -3.433228e-05
2018-04-12 13:57 | 188099.9 | 300.001 | 4 | 26 | 4.324847 | 0 | 2.869309 | 0 | 12.20641 | 0 |  |  | -0.0001712876
2018-04-12 13:59 | 188220 | 120.0017 | 5 | 26 | 3.988222 | -3.261222 | 2.869309 | 0.1085841 | 12.20641 | 0.4376172 |  |  | -0.0004453659
2018-04-12 14:01 | 188340 | 240.0005 | 5 | 26 | 3.945778 | -3.259817 | 2.869309 | 0.2173266 | 12.20641 | 0.868941 |  |  | -0.0003099442
2018-04-12 14:03 | 188460 | 360.001 | 5 | 26 | 3.903844 | -3.259624 | 2.869309 | 0.325994 | 12.20641 | 1.295442 |  |  | -0.0004224777
2018-04-12 14:05 | 188580 | 480.0009 | 5 | 26 | 3.85981 | -3.26045 | 2.869309 | 0.4346634 | 12.20641 | 1.717303 |  |  | -0.000371933
2018-04-12 14:07 | 188700 | 600.001 | 5 | 26 | 3.819175 | -3.260076 | 2.869309 | 0.5433284 | 12.20641 | 2.134461 |  |  | -0.0002794266
2018-04-12 14:09 | 188820 | 720.0001 | 5 | 26 | 3.782459 | -3.260416 | 2.869309 | 0.6519982 | 12.20641 | 2.547482 |  |  | -0.0003223419
2018-04-12 14:11 | 188940 | 840.0001 | 5 | 26 | 3.747179 | -3.259864 | 2.869309 | 0.7606403 | 12.20641 | 2.956482 |  |  | -0.0002813339
2018-04-12 14:13 | 189060 | 960.0002 | 5 | 26 | 3.714527 | -3.259682 | 2.869309 | 0.8693183 | 12.20641 | 3.361921 |  |  | -0.0002679825
2018-04-12 14:15 | 189180 | 1080.0014 | 5 | 26 | 3.682137 | -3.259517 | 2.869309 | 0.9779929 | 12.20641 | 3.763833 |  |  | -0.0002937317
2018-04-12 14:17 | 189300 | 1200.0013 | 5 | 26 | 3.648432 | -3.259835 | 2.869309 | 1.086621 | 12.20641 | 4.161985 |  |  | -0.000289917
2018-04-12 14:19 | 189420 | 1320.0002 | 5 | 26 | 3.619465 | -3.260771 | 2.869309 | 1.195292 | 12.20641 | 4.556842 |  |  | -0.0002632141
2018-04-12 14:21 | 189540 | 1440.0011 | 5 | 26 | 3.593844 | -3.25911 | 2.869309 | 1.303966 | 12.20641 | 4.948769 |  |  | -0.0001592636
2018-04-12 14:23 | 189660 | 1560.001 | 5 | 26 | 3.570129 | -3.258944 | 2.869309 | 1.412555 | 12.20641 | 5.337717 |  |  | -0.0001964569
2018-04-12 14:25 | 189780 | 1680.0003 | 5 | 26 | 3.548266 | -3.259001 | 2.869309 | 1.521219 | 12.20641 | 5.724478 |  |  | -0.0002422333
2018-04-12 14:27 | 189900 | 1800.0011 | 5 | 26 | 3.526061 | -3.260808 | 2.869309 | 1.629974 | 12.20641 | 6.109178 |  |  | -0.000164032
2018-04-12 14:29 | 190020 | 1920.0004 | 5 | 26 | 3.503311 | -3.26118 | 2.869309 | 1.738576 | 12.20641 | 6.490857 |  |  | -0.0001888275
2018-04-12 14:31 | 190140 | 2040.0011 | 5 | 26 | 3.48551 | -3.259501 | 2.869309 | 1.847305 | 12.20641 | 6.870759 |  |  | -0.0001087189
2018-04-12 14:33 | 190260 | 2160.0011 | 5 | 26 | 3.469857 | -3.259204 | 2.869309 | 1.955953 | 12.20641 | 7.248589 |  |  | -9.346008e-05
2018-04-12 14:35 | 190380 | 2280.0003 | 5 | 26 | 3.455083 | -3.259624 | 2.869309 | 2.064653 | 12.20641 | 7.624954 |  |  | -0.0001916885
2018-04-12 14:37 | 190500 | 2400.0015 | 5 | 26 | 3.439184 | -3.258836 | 2.869309 | 2.173337 | 12.20641 | 7.999631 |  |  | -0.0001602173
2018-04-12 14:39 | 190620 | 2520.001 | 5 | 26 | 3.41949 | -3.259831 | 2.869309 | 2.282001 | 12.20641 | 8.372313 |  |  | -0.0001926422
2018-04-12 14:41 | 190740 | 2640.0004 | 5 | 26 | 3.392942 | -3.259296 | 2.869309 | 2.390611 | 12.20641 | 8.742347 |  |  | -0.0002622604
2018-04-12 14:43 | 190860 | 2760.0003 | 5 | 26 | 3.361224 | -3.260347 | 2.869309 | 2.499268 | 12.20641 | 9.109325 |  |  | -0.0003023148
2018-04-12 14:45 | 190980 | 2880.0011 | 5 | 26 | 3.317786 | -3.261285 | 2.869309 | 2.607923 | 12.20641 | 9.472364 |  |  | -0.0004663467
2018-04-12 14:47 | 191100 | 3000.0003 | 5 | 26 | 3.243917 | -3.26071 | 2.869309 | 2.716667 | 12.20641 | 9.829527 |  |  | -0.000825882
2018-04-12 14:49 | 191220 | 3120.0012 | 5 | 26 | 3.087779 | -3.259915 | 2.869309 | 2.825326 | 12.20641 | 10.17481 |  |  | -0.002100945
2018-04-12 14:49 | 191254.1 | 3154.0233 | 5 | 26 | 2.999999 | -3.25961 | 2.869309 | 2.856139 | 12.20641 | 10.2687 |  |  | -0.001540887
2018-04-12 14:51 | 191374.2 | 120.0009 | 6 | 26 | 3.460164 | 0 | 2.869309 | 2.856192 | 12.20641 | 10.26887 |  |  | 0.0004367828
2018-04-12 14:53 | 191494.2 | 240.001 | 6 | 26 | 3.479933 | 0 | 2.869309 | 2.856192 | 12.20641 | 10.26887 |  |  | 0.0001163483
2018-04-12 14:54 | 191554.2 | 300.0008 | 6 | 26 | 3.484534 | 0 | 2.869309 | 2.856192 | 12.20641 | 10.26887 |  |  | 0.0001468528
2018-04-12 14:56 | 191674.3 | 120.0013 | 2 | 27 | 4.098506 | 4.889397 | 0.1626205 | 0 | 0.6527451 | 0 |  |  | 0.000207901
2018-04-12 14:58 | 191794.3 | 240.0004 | 2 | 27 | 4.132384 | 4.889437 | 0.3255991 | 0 | 1.323316 | 0 |  |  | 0.0002536774
2018-04-12 15:00 | 191914.3 | 360.0009 | 2 | 27 | 4.163999 | 4.890266 | 0.4886171 | 0 | 1.999666 | 0 |  |  | 0.0003290176
2018-04-12 15:02 | 192034.3 | 480.0002 | 2 | 27 | 4.188251 | 4.890285 | 0.6516006 | 0 | 2.680364 | 0 |  |  | 0.0001454366
2018-04-12 15:04 | 192154.3 | 600.0012 | 2 | 27 | 4.200026 | 4.734226 | 0.8134317 | 0 | 3.359576 | 0 |  |  | -3.814697e-05
2018-04-12 15:06 | 192274.3 | 720.0014 | 2 | 27 | 4.199962 | 4.336139 | 0.9647359 | 0 | 3.995055 | 0 |  |  | -3.910065e-05
2018-04-12 15:08 | 192394.3 | 840.0012 | 2 | 27 | 4.200028 | 3.981955 | 1.103021 | 0 | 4.575855 | 0 |  |  | 6.67572e-06
2018-04-12 15:10 | 192514.3 | 960.0012 | 2 | 27 | 4.199997 | 3.685328 | 1.230605 | 0 | 5.111706 | 0 |  |  | -4.768372e-06
2018-04-12 15:12 | 192634.3 | 1080 | 2 | 27 | 4.200017 | 3.420494 | 1.348941 | 0 | 5.608717 | 0 |  |  | 3.814697e-06
2018-04-12 15:14 | 192713.9 | 1159.6578 | 2 | 27 | 4.199998 | 3.259959 | 1.422888 | 0 | 5.919295 | 0 |  |  | 6.164598e-05
2018-04-12 15:16 | 192833.9326 | 120.0002 | 3 | 27 | 4.221822 | 3.258966 | 1.531311 | 0 | 6.375827 | 0 |  |  | 0.0001487732
2018-04-12 15:18 | 192953.9334 | 240.001 | 3 | 27 | 4.247377 | 3.25922 | 1.639984 | 0 | 6.835961 | 0 |  |  | 0.0003089905
2018-04-12 15:20 | 193073.9344 | 360.002 | 3 | 27 | 4.276923 | 3.259727 | 1.748633 | 0 | 7.299033 | 0 |  |  | 0.0003032684
2018-04-12 15:22 | 193193.9336 | 480.0012 | 3 | 27 | 4.305591 | 3.260456 | 1.857317 | 0 | 7.765418 | 0 |  |  | 0.0002288818
2018-04-12 15:24 | 193313.9327 | 600.0003 | 3 | 27 | 4.335285 | 3.259542 | 1.965986 | 0 | 8.234898 | 0 |  |  | 0.0002603531
2018-04-12 15:26 | 193433.9328 | 720.0004 | 3 | 27 | 4.367794 | 3.26046 | 2.074655 | 0 | 8.707748 | 0 |  |  | 0.0003290176
2018-04-12 15:28 | 193553.9326 | 840.0002 | 3 | 27 | 4.40008 | 3.245265 | 2.183287 | 0 | 9.184095 | 0 |  |  | 1.907349e-06
2018-04-12 15:30 | 193673.9336 | 960.0012 | 3 | 27 | 4.400023 | 2.833219 | 2.284348 | 0 | 9.628766 | 0 |  |  | 5.626678e-05
2018-04-12 15:32 | 193793.9327 | 1080.0003 | 3 | 27 | 4.400049 | 2.457933 | 2.372461 | 0 | 10.01647 | 0 |  |  | 2.765656e-05
2018-04-12 15:34 | 193913.9336 | 1200.0012 | 3 | 27 | 4.39999 | 2.145885 | 2.448907 | 0 | 10.35282 | 0 |  |  | -1.907349e-06
2018-04-12 15:36 | 194033.9336 | 1320.0012 | 3 | 27 | 4.400032 | 1.891378 | 2.516121 | 0 | 10.64857 | 0 |  |  | -3.623962e-05
2018-04-12 15:38 | 194153.9329 | 1440.0005 | 3 | 27 | 4.40001 | 1.674555 | 2.575402 | 0 | 10.9094 | 0 |  |  | 7.05719e-05
2018-04-12 15:40 | 194273.9329 | 1560.0005 | 3 | 27 | 4.399989 | 1.486809 | 2.628055 | 0 | 11.14108 | 0 |  |  | 4.005432e-05
2018-04-12 15:42 | 194393.9336 | 1680.0012 | 3 | 27 | 4.399996 | 1.317451 | 2.674635 | 0 | 11.34603 | 0 |  |  | -1.525879e-05
2018-04-12 15:44 | 194513.9325 | 1800.0001 | 3 | 27 | 4.40001 | 1.163362 | 2.71608 | 0 | 11.52839 | 0 |  |  | 8.583069e-06
2018-04-12 15:46 | 194633.9329 | 1920.0005 | 3 | 27 | 4.400015 | 1.02848 | 2.752499 | 0 | 11.68863 | 0 |  |  | -1.239777e-05
2018-04-12 15:48 | 194753.9328 | 2040.0004 | 3 | 27 | 4.400018 | 0.9212189 | 2.784911 | 0 | 11.83125 | 0 |  |  | 5.531311e-05
2018-04-12 15:50 | 194873.9335 | 2160.0011 | 3 | 27 | 4.400011 | 0.8305229 | 2.81407 | 0 | 11.95954 | 0 |  |  | 4.768372e-05
2018-04-12 15:52 | 194993.9337 | 2280.0013 | 3 | 27 | 4.400003 | 0.7505479 | 2.840408 | 0 | 12.07543 | 0 |  |  | 6.866455e-05
2018-04-12 15:54 | 195113.9337 | 2400.0013 | 3 | 27 | 4.399996 | 0.6794243 | 2.864237 | 0 | 12.18028 | 0 |  |  | 5.912781e-05
2018-04-12 15:54 | 195159.995 | 2446.0626 | 3 | 27 | 4.399912 | 0.6519731 | 2.872757 | 0 | 12.21777 | 0 |  |  | 1.363974e-05
2018-04-12 15:56 | 195280 | 120.0002 | 4 | 27 | 4.332256 | 0 | 2.872757 | 0 | 12.21777 | 0 |  |  | -0.0001049042
2018-04-12 15:58 | 195400 | 240.0002 | 4 | 27 | 4.326674 | 0 | 2.872757 | 0 | 12.21777 | 0 |  |  | -3.528595e-05
2018-04-12 15:59 | 195460 | 300.0008 | 4 | 27 | 4.325063 | 0 | 2.872757 | 0 | 12.21777 | 0 |  |  | -0.0001484104
2018-04-12 16:01 | 195580.1 | 120.0014 | 5 | 27 | 3.987851 | -3.259148 | 2.872757 | 0.1086457 | 12.21777 | 0.4378307 |  |  | -0.000374794
2018-04-12 16:03 | 195700.1 | 240.0002 | 5 | 27 | 3.945537 | -3.259241 | 2.872757 | 0.2173297 | 12.21777 | 0.8688748 |  |  | -0.0003023148
2018-04-12 16:05 | 195820.1 | 360.0002 | 5 | 27 | 3.904218 | -3.25818 | 2.872757 | 0.3259973 | 12.21777 | 1.295391 |  |  | -0.0004253387
2018-04-12 16:07 | 195940.1 | 480.0003 | 5 | 27 | 3.860363 | -3.258979 | 2.872757 | 0.4346648 | 12.21777 | 1.717288 |  |  | -0.0004281998
2018-04-12 16:09 | 196060.1 | 600.0003 | 5 | 27 | 3.819457 | -3.259072 | 2.872757 | 0.5432994 | 12.21777 | 2.134371 |  |  | -0.0003004074
2018-04-12 16:11 | 196180.1 | 720.0002 | 5 | 27 | 3.782489 | -3.261093 | 2.872757 | 0.6519887 | 12.21777 | 2.547473 |  |  | -0.0002832413
2018-04-12 16:13 | 196300.1 | 840.0003 | 5 | 27 | 3.746978 | -3.260325 | 2.872757 | 0.7606419 | 12.21777 | 2.956502 |  |  | -0.0002841949
2018-04-12 16:15 | 196420.1 | 960.0004 | 5 | 27 | 3.714035 | -3.259523 | 2.872757 | 0.8693188 | 12.21777 | 3.361905 |  |  | -0.0002985001
2018-04-12 16:17 | 196540.1 | 1080.0014 | 5 | 27 | 3.681712 | -3.25994 | 2.872757 | 0.9779931 | 12.21777 | 3.763772 |  |  | -0.0002679825
2018-04-12 16:19 | 196660.1 | 1200.0011 | 5 | 27 | 3.648238 | -3.261375 | 2.872757 | 1.08665 | 12.21777 | 4.161987 |  |  | -0.0003290176
2018-04-12 16:21 | 196780.1 | 1320.0011 | 5 | 27 | 3.619432 | -3.259994 | 2.872757 | 1.195289 | 12.21777 | 4.556722 |  |  | -0.0001964569
2018-04-12 16:23 | 196900.1 | 1440.0003 | 5 | 27 | 3.593663 | -3.260536 | 2.872757 | 1.303983 | 12.21777 | 4.948705 |  |  | -0.0001459122
2018-04-12 16:25 | 197020.1 | 1560.0003 | 5 | 27 | 3.569921 | -3.258745 | 2.872757 | 1.412662 | 12.21777 | 5.337956 |  |  | -0.0002260208
2018-04-12 16:27 | 197140.1 | 1680.0003 | 5 | 27 | 3.54823 | -3.260759 | 2.872757 | 1.521294 | 12.21777 | 5.724588 |  |  | -0.0002279282
2018-04-12 16:29 | 197260.1 | 1800.0011 | 5 | 27 | 3.526122 | -3.260935 | 2.872757 | 1.629994 | 12.21777 | 6.109091 |  |  | -0.0001850128
2018-04-12 16:31 | 197380.1 | 1920.0003 | 5 | 27 | 3.503166 | -3.260898 | 2.872757 | 1.738624 | 12.21777 | 6.490877 |  |  | -0.0001945496
2018-04-12 16:33 | 197500.1 | 2040.0004 | 5 | 27 | 3.484893 | -3.25959 | 2.872757 | 1.847251 | 12.21777 | 6.870394 |  |  | -0.0001277924
2018-04-12 16:35 | 197620.1 | 2160.0011 | 5 | 27 | 3.469169 | -3.260744 | 2.872757 | 1.955996 | 12.21777 | 7.248485 |  |  | -0.0001173019
2018-04-12 16:37 | 197740.1 | 2280.0003 | 5 | 27 | 3.454442 | -3.260883 | 2.872757 | 2.06465 | 12.21777 | 7.624605 |  |  | -6.103515625e-05
2018-04-12 16:39 | 197860.1 | 2400.0013 | 5 | 27 | 3.437534 | -3.258405 | 2.872757 | 2.173279 | 12.21777 | 7.998982 |  |  | -0.0001869202
2018-04-12 16:41 | 197980.1 | 2520.0012 | 5 | 27 | 3.41597 | -3.259179 | 2.872757 | 2.281985 | 12.21777 | 8.371562 |  |  | -0.000243187
2018-04-12 16:43 | 198100.1 | 2640.0012 | 5 | 27 | 3.390869 | -3.259824 | 2.872757 | 2.39066 | 12.21777 | 8.741427 |  |  | -0.0002536774
2018-04-12 16:45 | 198220.1 | 2760 | 5 | 27 | 3.361513 | -3.260739 | 2.872757 | 2.499327 | 12.21777 | 9.108401 |  |  | -0.0001821518
2018-04-12 16:47 | 198340.1 | 2880.0017 | 5 | 27 | 3.318072 | -3.260329 | 2.872757 | 2.60798 | 12.21777 | 9.471457 |  |  | -0.0004682541
2018-04-12 16:49 | 198460.1 | 3000.0005 | 5 | 27 | 3.244782 | -3.258231 | 2.872757 | 2.716665 | 12.21777 | 9.828514 |  |  | -0.001327987
2018-04-12 16:51 | 198580.1 | 3120.0005 | 5 | 27 | 3.08777 | -3.259882 | 2.872757 | 2.825284 | 12.21777 | 10.17377 |  |  | -0.002187729
2018-04-12 16:52 | 198613.5 | 3153.4107 | 5 | 27 | 2.999994 | -3.260221 | 2.872757 | 2.855569 | 12.21777 | 10.26604 |  |  | -0.001662731
2018-04-12 16:54 | 198733.7 | 120.0011 | 6 | 27 | 3.461678 | 0 | 2.872757 | 2.855609 | 12.21777 | 10.26617 |  |  | 0.0002250671
2018-04-12 16:56 | 198853.7 | 240.0003 | 6 | 27 | 3.481745 | 0 | 2.872757 | 2.855609 | 12.21777 | 10.26617 |  |  | 0.0001401901
2018-04-12 16:57 | 198913.7 | 300.0009 | 6 | 27 | 3.486092 | 0 | 2.872757 | 2.855609 | 12.21777 | 10.26617 |  |  | 0.0001583023
2018-04-12 16:59 | 199033.7 | 120 | 2 | 28 | 4.09862 | 4.889544 | 0.1626129 | 0 | 0.6529157 | 0 |  |  | 0.0001945496
2018-04-12 17:01 | 199153.7 | 240.0009 | 2 | 28 | 4.132001 | 4.889517 | 0.3255997 | 0 | 1.323496 | 0 |  |  | 0.0003089905
2018-04-12 17:03 | 199273.7 | 360.0009 | 2 | 28 | 4.163819 | 4.890537 | 0.4886082 | 0 | 1.99971 | 0 |  |  | 0.0003290176
2018-04-12 17:05 | 199393.7 | 480.0004 | 2 | 28 | 4.190777 | 4.88986 | 0.6516132 | 0 | 2.680654 | 0 |  |  | 0.0002307892
2018-04-12 17:07 | 199513.7 | 600.001 | 2 | 28 | 4.200031 | 4.646034 | 0.8120798 | 0 | 3.354364 | 0 |  |  | -1.907349e-06
2018-04-12 17:09 | 199633.7 | 720.0004 | 2 | 28 | 4.200017 | 4.300706 | 0.9610846 | 0 | 3.980185 | 0 |  |  | -4.959106e-05
2018-04-12 17:11 | 199753.7 | 840.0001 | 2 | 28 | 4.199989 | 3.994177 | 1.099235 | 0 | 4.560416 | 0 |  |  | 7.629395e-06
2018-04-12 17:13 | 199873.7 | 960 | 2 | 28 | 4.199995 | 3.710888 | 1.227485 | 0 | 5.09907 | 0 |  |  | 1.335144e-05
2018-04-12 17:15 | 199993.7 | 1080.0001 | 2 | 28 | 4.200029 | 3.432245 | 1.346542 | 0 | 5.599108 | 0 |  |  | -3.814697e-05
2018-04-12 17:16 | 200067.2 | 1153.4584 | 2 | 28 | 4.200019 | 3.259879 | 1.414805 | 0 | 5.885815 | 0 |  |  | 4.513524e-05
2018-04-12 17:18 | 200187.2 | 120.001 | 3 | 28 | 4.225731 | 3.260239 | 1.523223 | 0 | 6.342572 | 0 |  |  | 0.0001811981
2018-04-12 17:20 | 200307.2 | 240.0012 | 3 | 28 | 4.249844 | 3.259403 | 1.631896 | 0 | 6.803107 | 0 |  |  | 0.0001173019
2018-04-12 17:22 | 200427.2 | 360.0009 | 3 | 28 | 4.27501 | 3.2591 | 1.74055 | 0 | 7.26622 | 0 |  |  | 0.0002098083
2018-04-12 17:24 | 200547.2 | 480.001 | 3 | 28 | 4.301858 | 3.25952 | 1.849214 | 0 | 7.732194 | 0 |  |  | 0.0002975464
2018-04-12 17:26 | 200667.2 | 600.0002 | 3 | 28 | 4.331656 | 3.260494 | 1.957897 | 0 | 8.201308 | 0 |  |  | 0.0003032684
2018-04-12 17:28 | 200787.2 | 720.001 | 3 | 28 | 4.36593 | 3.260914 | 2.06656 | 0 | 8.673821 | 0 |  |  | 0.000243187
2018-04-12 17:30 | 200907.2 | 840.0002 | 3 | 28 | 4.400033 | 3.219446 | 2.175141 | 0 | 9.149963 | 0 |  |  | -1.430511e-05
2018-04-12 17:32 | 201027.2 | 960.0018 | 3 | 28 | 4.40002 | 2.807153 | 2.275203 | 0 | 9.590235 | 0 |  |  | 1.525879e-05
2018-04-12 17:34 | 201147.2 | 1080.0013 | 3 | 28 | 4.400007 | 2.477889 | 2.363201 | 0 | 9.977428 | 0 |  |  | 5.912781e-05
2018-04-12 17:36 | 201267.2 | 1200.0006 | 3 | 28 | 4.400018 | 2.188302 | 2.440825 | 0 | 10.31897 | 0 |  |  | 3.71933e-05
2018-04-12 17:38 | 201387.2 | 1320.0014 | 3 | 28 | 4.399991 | 1.934193 | 2.509367 | 0 | 10.62056 | 0 |  |  | 0
2018-04-12 17:40 | 201507.2 | 1440.002 | 3 | 28 | 4.399992 | 1.700728 | 2.569899 | 0 | 10.8869 | 0 |  |  | 2.098083e-05
2018-04-12 17:42 | 201627.2 | 1560.0006 | 3 | 28 | 4.39999 | 1.491686 | 2.623096 | 0 | 11.12097 | 0 |  |  | -4.005432e-05
2018-04-12 17:44 | 201747.2 | 1680.0012 | 3 | 28 | 4.399977 | 1.308752 | 2.669603 | 0 | 11.3256 | 0 |  |  | -4.386902e-05
2018-04-12 17:46 | 201867.2 | 1800.0016 | 3 | 28 | 4.399981 | 1.169263 | 2.710801 | 0 | 11.50687 | 0 |  |  | -2.861023e-06
2018-04-12 17:48 | 201987.2 | 1920.0015 | 3 | 28 | 4.399988 | 1.048663 | 2.747698 | 0 | 11.66921 | 0 |  |  | -7.629395e-06
2018-04-12 17:50 | 202107.2 | 2040.0007 | 3 | 28 | 4.399982 | 0.9417524 | 2.780794 | 0 | 11.81484 | 0 |  |  | -5.722046e-05
2018-04-12 17:52 | 202227.2 | 2160.0007 | 3 | 28 | 4.399982 | 0.8460814 | 2.810577 | 0 | 11.94588 | 0 |  |  | -3.814697e-05
2018-04-12 17:54 | 202347.2 | 2280.0015 | 3 | 28 | 4.399997 | 0.7571725 | 2.837297 | 0 | 12.06345 | 0 |  |  | -4.005432e-05
2018-04-12 17:56 | 202467.2 | 2400.0017 | 3 | 28 | 4.399982 | 0.6758111 | 2.8611 | 0 | 12.16818 | 0 |  |  | 2.861023e-06
2018-04-12 17:57 | 202508.7 | 2441.5438 | 3 | 28 | 4.400002 | 0.6519995 | 2.868776 | 0 | 12.20196 | 0 |  |  | -1.307151e-06
2018-04-12 17:59 | 202628.8 | 120.0003 | 4 | 28 | 4.331432 | 0 | 2.868776 | 0 | 12.20196 | 0 |  |  | -1.335144e-05
2018-04-12 18:01 | 202748.8 | 240.0007 | 4 | 28 | 4.325673 | 0 | 2.868776 | 0 | 12.20196 | 0 |  |  | -9.250641e-05
2018-04-12 18:02 | 202808.8 | 300.0018 | 4 | 28 | 4.324028 | 0 | 2.868776 | 0 | 12.20196 | 0 |  |  | -0.0002043601
2018-04-12 18:04 | 202928.9 | 120.0012 | 5 | 28 | 3.989348 | -3.258996 | 2.868776 | 0.108654 | 12.20196 | 0.4380543 |  |  | -0.0004281998
2018-04-12 18:06 | 203048.9 | 240.0003 | 5 | 28 | 3.942124 | -3.259283 | 2.868776 | 0.2173328 | 12.20196 | 0.8690345 |  |  | -0.0004348755
2018-04-12 18:08 | 203168.9 | 360.0004 | 5 | 28 | 3.898885 | -3.260688 | 2.868776 | 0.3259875 | 12.20196 | 1.294959 |  |  | -0.0003948212
2018-04-12 18:10 | 203288.9 | 480.0011 | 5 | 28 | 3.859447 | -3.259793 | 2.868776 | 0.4346665 | 12.20196 | 1.716528 |  |  | -0.0002679825
2018-04-12 18:12 | 203408.9 | 600.0007 | 5 | 28 | 3.821824 | -3.259635 | 2.868776 | 0.5433044 | 12.20196 | 2.133752 |  |  | -0.0003652573
2018-04-12 18:14 | 203528.9 | 720.0007 | 5 | 28 | 3.78529 | -3.259604 | 2.868776 | 0.6519572 | 12.20196 | 2.547008 |  |  | -0.0003004074
2018-04-12 18:16 | 203648.9 | 840.0012 | 5 | 28 | 3.749239 | -3.260397 | 2.868776 | 0.7606049 | 12.20196 | 2.95633 |  |  | -0.0003099442
2018-04-12 18:18 | 203768.9 | 960.0013 | 5 | 28 | 3.713469 | -3.25913 | 2.868776 | 0.869293 | 12.20196 | 3.361884 |  |  | -0.0002660751
2018-04-12 18:20 | 203888.9 | 1080.0007 | 5 | 28 | 3.678109 | -3.259418 | 2.868776 | 0.9779961 | 12.20196 | 3.763595 |  |  | -0.000330925
2018-04-12 18:22 | 204008.9 | 1200.0012 | 5 | 28 | 3.648111 | -3.259363 | 2.868776 | 1.086577 | 12.20196 | 4.161301 |  |  | -0.0002470016
2018-04-12 18:24 | 204128.9 | 1320.0004 | 5 | 28 | 3.620779 | -3.258055 | 2.868776 | 1.195257 | 12.20196 | 4.556267 |  |  | -0.0001516342
2018-04-12 18:26 | 204248.9 | 1440.0009 | 5 | 28 | 3.595366 | -3.259865 | 2.868776 | 1.303926 | 12.20196 | 4.948329 |  |  | -0.0002002716
2018-04-12 18:28 | 204368.9 | 1560.0004 | 5 | 28 | 3.571403 | -3.259927 | 2.868776 | 1.412628 | 12.20196 | 5.33787 |  |  | -0.0001888275
2018-04-12 18:30 | 204488.9 | 1680.0004 | 5 | 28 | 3.547105 | -3.258698 | 2.868776 | 1.521225 | 12.20196 | 5.724409 |  |  | -0.0002450943
2018-04-12 18:32 | 204608.9 | 1800.0012 | 5 | 28 | 3.522629 | -3.259953 | 2.868776 | 1.629929 | 12.20196 | 6.108635 |  |  | -0.000243187
2018-04-12 18:34 | 204728.9 | 1920.0004 | 5 | 28 | 3.503659 | -3.260703 | 2.868776 | 1.738618 | 12.20196 | 6.490439 |  |  | -0.0001020432
2018-04-12 18:36 | 204848.9 | 2040.0004 | 5 | 28 | 3.486853 | -3.260357 | 2.868776 | 1.847267 | 12.20196 | 6.870183 |  |  | -7.724762e-05
2018-04-12 18:38 | 204968.9 | 2160.0001 | 5 | 28 | 3.47137 | -3.25876 | 2.868776 | 1.955956 | 12.20196 | 7.248316 |  |  | -0.0001316071
2018-04-12 18:40 | 205088.9 | 2280.0004 | 5 | 28 | 3.456509 | -3.260327 | 2.868776 | 2.064635 | 12.20196 | 7.62476 |  |  | -0.0001630783
2018-04-12 18:42 | 205208.9 | 2400.0004 | 5 | 28 | 3.438851 | -3.259725 | 2.868776 | 2.173257 | 12.20196 | 7.999281 |  |  | -0.000123024
2018-04-12 18:44 | 205328.9 | 2520.0014 | 5 | 28 | 3.416786 | -3.260262 | 2.868776 | 2.281977 | 12.20196 | 8.372009 |  |  | -0.0001935959
2018-04-12 18:46 | 205448.9 | 2640.0013 | 5 | 28 | 3.391957 | -3.261045 | 2.868776 | 2.390657 | 12.20196 | 8.741989 |  |  | -0.000292778
2018-04-12 18:48 | 205568.9 | 2760.0005 | 5 | 28 | 3.362756 | -3.259898 | 2.868776 | 2.49918 | 12.20196 | 9.108598 |  |  | -0.0003070831
2018-04-12 18:50 | 205688.9 | 2880.0014 | 5 | 28 | 3.318474 | -3.260988 | 2.868776 | 2.60799 | 12.20196 | 9.472293 |  |  | -0.0004062653
2018-04-12 18:52 | 205808.9 | 3000.0006 | 5 | 28 | 3.242836 | -3.25954 | 2.868776 | 2.716629 | 12.20196 | 9.829106 |  |  | -0.001322266
2018-04-12 18:54 | 205928.9 | 3120.0007 | 5 | 28 | 3.081607 | -3.259898 | 2.868776 | 2.825283 | 12.20196 | 10.17413 |  |  | -0.002238274
2018-04-12 18:54 | 205959.3 | 3150.4381 | 5 | 28 | 3 | -3.260174 | 2.868776 | 2.852883 | 12.20196 | 10.25813 |  |  | -0.001740329
2018-04-12 18:56 | 206079.4 | 120.0003 | 6 | 28 | 3.460026 | 0 | 2.868776 | 2.852972 | 12.20196 | 10.25841 |  |  | 0.0002250671
2018-04-12 18:58 | 206199.4 | 240.0004 | 6 | 28 | 3.479935 | 0 | 2.868776 | 2.852972 | 12.20196 | 10.25841 |  |  | 0.0001564026
2018-04-12 18:59 | 206259.4 | 300.001 | 6 | 28 | 3.484278 | 0 | 2.868776 | 2.852972 | 12.20196 | 10.25841 |  |  | 0.0001989814
2018-04-12 19:01 | 206379.5 | 120.0008 | 2 | 29 | 4.097616 | 4.889896 | 0.1625957 | 0 | 0.6525562 | 0 |  |  | 0.0002841949
2018-04-12 19:03 | 206499.5 | 240.0006 | 2 | 29 | 4.131592 | 4.890081 | 0.3255923 | 0 | 1.323052 | 0 |  |  | 0.0003185272
2018-04-12 19:05 | 206619.5 | 360.0005 | 2 | 29 | 4.162834 | 4.89007 | 0.4886102 | 0 | 1.999238 | 0 |  |  | 0.0002717972
2018-04-12 19:07 | 206739.5 | 480.0014 | 2 | 29 | 4.189344 | 4.890285 | 0.6515911 | 0 | 2.679912 | 0 |  |  | 0.0002298355
2018-04-12 19:09 | 206859.5 | 600.0013 | 2 | 29 | 4.199998 | 4.670644 | 0.8125597 | 1.643048e-09 | 3.355642 | 6.513768e-09 |  |  | 4.577637e-05
2018-04-12 19:11 | 206979.5 | 720.0005 | 2 | 29 | 4.200013 | 4.304907 | 0.9619274 | 1.643048e-09 | 3.982986 | 6.513768e-09 |  |  | 2.193451e-05
2018-04-12 19:13 | 207099.5 | 840.0005 | 2 | 29 | 4.199989 | 3.989341 | 1.100085 | 1.643048e-09 | 4.563249 | 6.513768e-09 |  |  | -2.861023e-06
2018-04-12 19:15 | 207219.5 | 960.0007 | 2 | 29 | 4.19999 | 3.70056 | 1.22816 | 1.643048e-09 | 5.101167 | 6.513768e-09 |  |  | -4.005432e-05
2018-04-12 19:17 | 207339.5 | 1080.0013 | 2 | 29 | 4.200065 | 3.440479 | 1.347013 | 1.643048e-09 | 5.600349 | 6.513768e-09 |  |  | 5.722046e-06
2018-04-12 19:19 | 207422.3 | 1162.7558 | 2 | 29 | 4.199984 | 3.26 | 1.424068 | 1.643048e-09 | 5.923982 | 6.513768e-09 |  |  | 0.0001038051
2018-04-12 19:21 | 207542.3 | 120.0018 | 3 | 29 | 4.225087 | 3.259699 | 1.532511 | 1.643048e-09 | 6.380768 | 6.513768e-09 |  |  | 0.000246048
2018-04-12 19:23 | 207662.3 | 240.001 | 3 | 29 | 4.251842 | 3.260244 | 1.641181 | 1.643048e-09 | 6.84138 | 6.513768e-09 |  |  | 0.0002355576
2018-04-12 19:25 | 207782.3 | 360.0006 | 3 | 29 | 4.277708 | 3.259861 | 1.749855 | 1.643048e-09 | 7.304835 | 6.513768e-09 |  |  | 0.0002593994
2018-04-12 19:27 | 207902.3 | 480.0003 | 3 | 29 | 4.305074 | 3.260952 | 1.858514 | 1.643048e-09 | 7.771114 | 6.513768e-09 |  |  | 0.0002555847
2018-04-12 19:29 | 208022.3 | 600.0005 | 3 | 29 | 4.334374 | 3.260893 | 1.967183 | 1.643048e-09 | 8.240518 | 6.513768e-09 |  |  | 0.0001964569
2018-04-12 19:31 | 208142.3 | 720.0013 | 3 | 29 | 4.368323 | 3.259207 | 2.075857 | 1.643048e-09 | 8.713349 | 6.513768e-09 |  |  | 0.0003089905
2018-04-12 19:33 | 208262.3 | 840.0008 | 3 | 29 | 4.399991 | 3.201328 | 2.184372 | 1.643048e-09 | 9.189389 | 6.513768e-09 |  |  | -2.002716e-05
2018-04-12 19:35 | 208382.3 | 960.0014 | 3 | 29 | 4.400019 | 2.778384 | 2.283412 | 1.643048e-09 | 9.625166 | 6.513768e-09 |  |  | -3.242493e-05
2018-04-12 19:37 | 208502.3 | 1080.0011 | 3 | 29 | 4.39997 | 2.450296 | 2.370311 | 1.643048e-09 | 10.00752 | 6.513768e-09 |  |  | -1.144409e-05
2018-04-12 19:39 | 208622.3 | 1200.0007 | 3 | 29 | 4.399963 | 2.161729 | 2.44707 | 1.643048e-09 | 10.34526 | 6.513768e-09 |  |  | -1.239777e-05
2018-04-12 19:41 | 208742.3 | 1320.0016 | 3 | 29 | 4.400004 | 1.911266 | 2.514883 | 1.643048e-09 | 10.64364 | 6.513768e-09 |  |  | 1.049042e-05
2018-04-12 19:43 | 208862.3 | 1440.0008 | 3 | 29 | 4.399995 | 1.678921 | 2.574703 | 1.643048e-09 | 10.90685 | 6.513768e-09 |  |  | 9.346008e-05
2018-04-12 19:45 | 208982.3 | 1560.0009 | 3 | 29 | 4.399985 | 1.464966 | 2.626547 | 1.643048e-09 | 11.13496 | 6.513768e-09 |  |  | -7.629395e-06
2018-04-12 19:47 | 209102.3 | 1680.0003 | 3 | 29 | 4.400032 | 1.2976 | 2.672475 | 1.643048e-09 | 11.33704 | 6.513768e-09 |  |  | 2.479553e-05
2018-04-12 19:49 | 209222.3 | 1800.001 | 3 | 29 | 4.4 | 1.161129 | 2.71333 | 1.643048e-09 | 11.5168 | 6.513768e-09 |  |  | -6.771088e-05
2018-04-12 19:51 | 209342.3 | 1920.0002 | 3 | 29 | 4.400004 | 1.040824 | 2.750102 | 1.643048e-09 | 11.6786 | 6.513768e-09 |  |  | -2.288818e-05
2018-04-12 19:53 | 209462.3 | 2040.001 | 3 | 29 | 4.399992 | 0.9366782 | 2.783 | 1.643048e-09 | 11.82335 | 6.513768e-09 |  |  | 4.768372e-05
2018-04-12 19:55 | 209582.3 | 2160.0003 | 3 | 29 | 4.400066 | 0.8397925 | 2.812616 | 1.643048e-09 | 11.95366 | 6.513768e-09 |  |  | 2.098083e-05
2018-04-12 19:57 | 209702.3 | 2280.0011 | 3 | 29 | 4.400012 | 0.7532194 | 2.83913 | 1.643048e-09 | 12.07033 | 6.513768e-09 |  |  | -2.288818e-05
2018-04-12 19:59 | 209822.3 | 2400.0004 | 3 | 29 | 4.399976 | 0.6711397 | 2.862849 | 1.643048e-09 | 12.17469 | 6.513768e-09 |  |  | 8.583069e-06
2018-04-12 19:59 | 209854.2 | 2431.88 | 3 | 29 | 4.399982 | 0.6519578 | 2.868706 | 1.643048e-09 | 12.20046 | 6.513768e-09 |  |  | -1.543171e-05
2018-04-12 20:01 | 209974.2 | 120.0014 | 4 | 29 | 4.331466 | 0 | 2.868706 | 1.643048e-09 | 12.20046 | 6.513768e-09 |  |  | -0.0001058578
2018-04-12 20:03 | 210094.2 | 240.0012 | 4 | 29 | 4.325758 | 0 | 2.868706 | 1.643048e-09 | 12.20046 | 6.513768e-09 |  |  | -2.479553e-05
2018-04-12 20:04 | 210154.2 | 300.0017 | 4 | 29 | 4.32413 | 0 | 2.868706 | 1.643048e-09 | 12.20046 | 6.513768e-09 |  |  | -0.0001607986
2018-04-12 20:06 | 210274.3 | 120.0011 | 5 | 29 | 3.989673 | -3.259902 | 2.868706 | 0.1085882 | 12.20046 | 0.4377473 |  |  | -0.0004329681
2018-04-12 20:08 | 210394.3 | 240.0012 | 5 | 29 | 3.945485 | -3.260591 | 2.868706 | 0.2172529 | 12.20046 | 0.8688515 |  |  | -0.0003414154
2018-04-12 20:10 | 210514.3 | 360.0002 | 5 | 29 | 3.902306 | -3.260713 | 2.868706 | 0.3259872 | 12.20046 | 1.295534 |  |  | -0.0003871918
2018-04-12 20:12 | 210634.3 | 480.0001 | 5 | 29 | 3.858141 | -3.261118 | 2.868706 | 0.4346596 | 12.20046 | 1.717175 |  |  | -0.0003461838
2018-04-12 20:14 | 210754.3 | 600.0001 | 5 | 29 | 3.819278 | -3.259533 | 2.868706 | 0.5433295 | 12.20046 | 2.134298 |  |  | -0.0003538132
2018-04-12 20:16 | 210874.3 | 720.001 | 5 | 29 | 3.782913 | -3.261068 | 2.868706 | 0.6519991 | 12.20046 | 2.547351 |  |  | -0.0003108978
2018-04-12 20:18 | 210994.3 | 840.0005 | 5 | 29 | 3.747775 | -3.260489 | 2.868706 | 0.7605809 | 12.20046 | 2.95618 |  |  | -0.0002202988
2018-04-12 20:20 | 211114.3 | 960.0005 | 5 | 29 | 3.713912 | -3.260129 | 2.868706 | 0.8693109 | 12.20046 | 3.36184 |  |  | -0.0002660751
2018-04-12 20:22 | 211234.3 | 1080.0013 | 5 | 29 | 3.68053 | -3.259486 | 2.868706 | 0.977873 | 12.20046 | 3.763224 |  |  | -0.0003061295
2018-04-12 20:24 | 211354.3 | 1200.0005 | 5 | 29 | 3.647127 | -3.261309 | 2.868706 | 1.086617 | 12.20046 | 4.161614 |  |  | -0.0003271103
2018-04-12 20:26 | 211474.3 | 1320.0006 | 5 | 29 | 3.618815 | -3.258293 | 2.868706 | 1.195313 | 12.20046 | 4.556468 |  |  | -0.0002222061
2018-04-12 20:28 | 211594.3 | 1440.0007 | 5 | 29 | 3.593333 | -3.260843 | 2.868706 | 1.303854 | 12.20046 | 4.94786 |  |  | -0.0002212524
2018-04-12 20:30 | 211714.3 | 1560.0007 | 5 | 29 | 3.570113 | -3.259228 | 2.868706 | 1.412604 | 12.20046 | 5.33735 |  |  | -0.0001726151
2018-04-12 20:32 | 211834.3 | 1680.0022 | 5 | 29 | 3.546736 | -3.259199 | 2.868706 | 1.521272 | 12.20046 | 5.72403 |  |  | -0.000207901
2018-04-12 20:34 | 211954.3 | 1800.0011 | 5 | 29 | 3.52237 | -3.260118 | 2.868706 | 1.62998 | 12.20046 | 6.108271 |  |  | -0.0001974106
2018-04-12 20:36 | 212074.3 | 1920.0016 | 5 | 29 | 3.501687 | -3.25893 | 2.868706 | 1.738612 | 12.20046 | 6.489736 |  |  | -0.0002174377
2018-04-12 20:38 | 212194.3 | 2040 | 5 | 29 | 3.484996 | -3.259945 | 2.868706 | 1.847278 | 12.20046 | 6.86932 |  |  | -0.0001401901
2018-04-12 20:40 | 212314.3 | 2160.0009 | 5 | 29 | 3.469889 | -3.259237 | 2.868706 | 1.955916 | 12.20046 | 7.247099 |  |  | -0.0001316071
2018-04-12 20:42 | 212434.3 | 2280.0009 | 5 | 29 | 3.454212 | -3.259691 | 2.868706 | 2.064594 | 12.20046 | 7.623393 |  |  | -0.0001764297
2018-04-12 20:44 | 212554.3 | 2400.0009 | 5 | 29 | 3.435502 | -3.259023 | 2.868706 | 2.173324 | 12.20046 | 7.998005 |  |  | -0.0002059937
2018-04-12 20:46 | 212674.3 | 2520.0009 | 5 | 29 | 3.412436 | -3.259882 | 2.868706 | 2.281969 | 12.20046 | 8.369982 |  |  | -0.0001840591
2018-04-12 20:48 | 212794.3 | 2640.001 | 5 | 29 | 3.390527 | -3.259564 | 2.868706 | 2.390664 | 12.20046 | 8.739726 |  |  | -0.0002202988
2018-04-12 20:50 | 212914.3 | 2760.0011 | 5 | 29 | 3.362319 | -3.260185 | 2.868706 | 2.499297 | 12.20046 | 9.106613 |  |  | -0.0003271103
2018-04-12 20:52 | 213034.3 | 2880.0008 | 5 | 29 | 3.319622 | -3.259557 | 2.868706 | 2.607997 | 12.20046 | 9.469951 |  |  | -0.0004959106
2018-04-12 20:54 | 213154.3 | 3000.0004 | 5 | 29 | 3.241047 | -3.26109 | 2.868706 | 2.716646 | 12.20046 | 9.826807 |  |  | -0.0008983612
2018-04-12 20:56 | 213274.3 | 3120.0006 | 5 | 29 | 3.070468 | -3.260299 | 2.868706 | 2.825316 | 12.20046 | 10.17122 |  |  | -0.002410889
2018-04-12 20:57 | 213300.4 | 3146.0827 | 5 | 29 | 2.99999 | -3.258904 | 2.868706 | 2.848932 | 12.20046 | 10.24295 |  |  | -0.001924359
2018-04-12 20:59 | 213420.5 | 120.0002 | 6 | 29 | 3.467688 | 0 | 2.868707 | 2.848942 | 12.20046 | 10.24298 |  |  | 0.0003166199
2018-04-12 21:01 | 213540.5 | 240.0011 | 6 | 29 | 3.488167 | 0 | 2.868707 | 2.848942 | 12.20046 | 10.24298 |  |  | 0.0001144409
2018-04-12 21:02 | 213600.5 | 300.0017 | 6 | 29 | 3.492725 | 0 | 2.868707 | 2.848942 | 12.20046 | 10.24298 |  |  | 0.0001579737
2018-04-12 21:04 | 213720.6 | 120.0003 | 2 | 30 | 4.096469 | 4.889538 | 0.1626184 | 4.185092e-09 | 0.6530767 | 1.461706e-08 |  |  | 0.0002450943
2018-04-12 21:06 | 213840.6 | 240.0004 | 2 | 30 | 4.131842 | 4.890518 | 0.325617 | 4.185092e-09 | 1.323481 | 1.461706e-08 |  |  | 0.0003490448
2018-04-12 21:08 | 213960.6 | 360.0007 | 2 | 30 | 4.167604 | 4.890242 | 0.4886193 | 4.185092e-09 | 1.999954 | 1.461706e-08 |  |  | 0.0003528595
2018-04-12 21:10 | 214080.6 | 480.0015 | 2 | 30 | 4.195968 | 4.889137 | 0.6516142 | 4.185092e-09 | 2.681714 | 1.461706e-08 |  |  | 0.0002040863
2018-04-12 21:12 | 214200.6 | 600.0002 | 2 | 30 | 4.200015 | 4.648794 | 0.8114762 | 4.185092e-09 | 3.353079 | 1.461706e-08 |  |  | 4.1008e-05
2018-04-12 21:14 | 214320.6 | 720.0017 | 2 | 30 | 4.200014 | 4.331315 | 0.9612578 | 4.185092e-09 | 3.982162 | 1.461706e-08 |  |  | -3.433228e-05
2018-04-12 21:16 | 214440.6 | 840.0011 | 2 | 30 | 4.199997 | 4.019425 | 1.100443 | 4.185092e-09 | 4.566741 | 1.461706e-08 |  |  | -4.482269e-05
2018-04-12 21:18 | 214560.6 | 960.0006 | 2 | 30 | 4.19995 | 3.69702 | 1.229073 | 4.185092e-09 | 5.106988 | 1.461706e-08 |  |  | -6.103515625e-05
2018-04-12 21:20 | 214680.6 | 1080.0022 | 2 | 30 | 4.200023 | 3.382287 | 1.347083 | 4.185092e-09 | 5.602631 | 1.461706e-08 |  |  | -0.0001010895
2018-04-12 21:21 | 214734.1 | 1133.4993 | 2 | 30 | 4.199992 | 3.259861 | 1.396412 | 4.185092e-09 | 5.809814 | 1.461706e-08 |  |  | -1.375901e-05
2018-04-12 21:23 | 214854.1 | 120.0003 | 3 | 30 | 4.221801 | 3.259907 | 1.50484 | 4.185092e-09 | 6.266405 | 1.461706e-08 |  |  | 0.0001821518
2018-04-12 21:25 | 214974.1 | 240.0003 | 3 | 30 | 4.244123 | 3.259958 | 1.613518 | 4.185092e-09 | 6.726422 | 1.461706e-08 |  |  | 0.0002212524
2018-04-12 21:27 | 215094.1 | 360.0003 | 3 | 30 | 4.268514 | 3.259647 | 1.722171 | 4.185092e-09 | 7.188841 | 1.461706e-08 |  |  | 0.0002202988
2018-04-12 21:29 | 215214.1 | 480.0012 | 3 | 30 | 4.2974 | 3.259594 | 1.830856 | 4.185092e-09 | 7.654292 | 1.461706e-08 |  |  | 0.0002422333
2018-04-12 21:31 | 215334.1 | 600.0013 | 3 | 30 | 4.331181 | 3.261181 | 1.939517 | 4.185092e-09 | 8.123071 | 1.461706e-08 |  |  | 0.0003452301
2018-04-12 21:33 | 215454.1 | 720.0014 | 3 | 30 | 4.364602 | 3.259966 | 2.048181 | 4.185092e-09 | 8.595519 | 1.461706e-08 |  |  | 0.0002794266
2018-04-12 21:35 | 215574.1 | 840.0012 | 3 | 30 | 4.399582 | 3.259647 | 2.156814 | 4.185092e-09 | 9.071554 | 1.461706e-08 |  |  | 4.005432e-05
2018-04-12 21:37 | 215694.1 | 960.002 | 3 | 30 | 4.39999 | 2.882918 | 2.259408 | 4.185092e-09 | 9.52297 | 1.461706e-08 |  |  | 5.149841e-05
2018-04-12 21:39 | 215814.1 | 1080.0015 | 3 | 30 | 4.400011 | 2.536271 | 2.349795 | 4.185092e-09 | 9.920672 | 1.461706e-08 |  |  | -3.528595e-05
2018-04-12 21:41 | 215934.1 | 1200.0009 | 3 | 30 | 4.400004 | 2.212944 | 2.429013 | 4.185092e-09 | 10.26923 | 1.461706e-08 |  |  | 1.621246e-05
2018-04-12 21:43 | 216054.1 | 1320.0013 | 3 | 30 | 4.400016 | 1.930513 | 2.497906 | 4.185092e-09 | 10.57236 | 1.461706e-08 |  |  | 7.152557e-05
2018-04-12 21:45 | 216174.1 | 1440.0011 | 3 | 30 | 4.399991 | 1.705633 | 2.558434 | 4.185092e-09 | 10.83869 | 1.461706e-08 |  |  | -2.95639e-05
2018-04-12 21:47 | 216294.1 | 1560.0009 | 3 | 30 | 4.400058 | 1.513718 | 2.61205 | 4.185092e-09 | 11.0746 | 1.461706e-08 |  |  | -1.907349e-06
2018-04-12 21:49 | 216414.1 | 1680.0001 | 3 | 30 | 4.399997 | 1.347937 | 2.659693 | 4.185092e-09 | 11.28423 | 1.461706e-08 |  |  | -5.722046e-06
2018-04-12 21:51 | 216534.1 | 1800.0011 | 3 | 30 | 4.399966 | 1.204853 | 2.702186 | 4.185092e-09 | 11.4712 | 1.461706e-08 |  |  | 3.814697e-06
2018-04-12 21:53 | 216654.1 | 1920.0004 | 3 | 30 | 4.399996 | 1.070721 | 2.74006 | 4.185092e-09 | 11.63784 | 1.461706e-08 |  |  | 4.768372e-06
2018-04-12 21:55 | 216774.1 | 2040.0013 | 3 | 30 | 4.39994 | 0.9495098 | 2.773681 | 4.185092e-09 | 11.78577 | 1.461706e-08 |  |  | -9.536743e-07
2018-04-12 21:57 | 216894.1 | 2160.0005 | 3 | 30 | 4.400004 | 0.8449541 | 2.803483 | 4.185092e-09 | 11.9169 | 1.461706e-08 |  |  | 8.583069e-06
2018-04-12 21:59 | 217014.1 | 2280.0006 | 3 | 30 | 4.39999 | 0.7620123 | 2.830207 | 4.185092e-09 | 12.03449 | 1.461706e-08 |  |  | 5.340576e-05
2018-04-12 22:01 | 217134.1 | 2400.0014 | 3 | 30 | 4.39998 | 0.6904472 | 2.854381 | 4.185092e-09 | 12.14085 | 1.461706e-08 |  |  | -2.193451e-05
2018-04-12 22:02 | 217205.8 | 2471.7533 | 3 | 30 | 4.40001 | 0.6519787 | 2.86775 | 4.185092e-09 | 12.19967 | 1.461706e-08 |  |  | -3.727613e-05
2018-04-12 22:04 | 217325.9 | 120.0011 | 4 | 30 | 4.332057 | 0 | 2.86775 | 4.185092e-09 | 12.19967 | 1.461706e-08 |  |  | -6.29425e-05
2018-04-12 22:06 | 217445.9 | 240.0003 | 4 | 30 | 4.326404 | 0 | 2.86775 | 4.185092e-09 | 12.19967 | 1.461706e-08 |  |  | -2.479553e-05
2018-04-12 22:07 | 217505.9 | 300.0009 | 4 | 30 | 4.324909 | 0 | 2.86775 | 4.185092e-09 | 12.19967 | 1.461706e-08 |  |  | -0.0001544428
2018-04-12 22:09 | 217626 | 120.0012 | 5 | 30 | 3.986405 | -3.260198 | 2.86775 | 0.1086294 | 12.19967 | 0.4376802 |  |  | -0.0004138947
2018-04-12 22:11 | 217746 | 240.0003 | 5 | 30 | 3.943354 | -3.25956 | 2.86775 | 0.2173186 | 12.19967 | 0.8685612 |  |  | -0.0003652573
2018-04-12 22:13 | 217866 | 360.0005 | 5 | 30 | 3.903397 | -3.26002 | 2.86775 | 0.325998 | 12.19967 | 1.294949 |  |  | -0.0003881454
2018-04-12 22:15 | 217986 | 480.0004 | 5 | 30 | 3.864289 | -3.259815 | 2.86775 | 0.4346672 | 12.19967 | 1.717023 |  |  | -0.0002775192
2018-04-12 22:17 | 218106 | 600.0001 | 5 | 30 | 3.823817 | -3.259176 | 2.86775 | 0.5432695 | 12.19967 | 2.134507 |  |  | -0.0002717972
2018-04-12 22:19 | 218226 | 720.0007 | 5 | 30 | 3.782067 | -3.260321 | 2.86775 | 0.6519837 | 12.19967 | 2.547927 |  |  | -0.0003414154
2018-04-12 22:21 | 218346 | 840 | 5 | 30 | 3.745184 | -3.2598 | 2.86775 | 0.7606615 | 12.19967 | 2.956918 |  |  | -0.0003080368
2018-04-12 22:23 | 218466 | 960.0009 | 5 | 30 | 3.712015 | -3.260691 | 2.86775 | 0.8693157 | 12.19967 | 3.362013 |  |  | -0.0002393723
2018-04-12 22:25 | 218586 | 1080.001 | 5 | 30 | 3.681805 | -3.258511 | 2.86775 | 0.9778689 | 12.19967 | 3.763308 |  |  | -0.0002756119
2018-04-12 22:27 | 218706 | 1200.0003 | 5 | 30 | 3.652847 | -3.259511 | 2.86775 | 1.086627 | 12.19967 | 4.162171 |  |  | -0.0002794266
2018-04-12 22:29 | 218826 | 1320.0011 | 5 | 30 | 3.623166 | -3.259542 | 2.86775 | 1.19521 | 12.19967 | 4.557207 |  |  | -0.0002851486
2018-04-12 22:31 | 218946 | 1440.0012 | 5 | 30 | 3.593161 | -3.260733 | 2.86775 | 1.30396 | 12.19967 | 4.94957 |  |  | -0.0001707077
2018-04-12 22:33 | 219066 | 1560.0013 | 5 | 30 | 3.568156 | -3.260042 | 2.86775 | 1.412578 | 12.19967 | 5.33846 |  |  | -0.0001401901
2018-04-12 22:35 | 219186 | 1680.0012 | 5 | 30 | 3.546286 | -3.260441 | 2.86775 | 1.521287 | 12.19967 | 5.725139 |  |  | -0.0002231598
2018-04-12 22:37 | 219306 | 1800.0004 | 5 | 30 | 3.52665 | -3.260312 | 2.86775 | 1.629995 | 12.19967 | 6.10956 |  |  | -0.0001974106
2018-04-12 22:39 | 219426 | 1920.0004 | 5 | 30 | 3.508103 | -3.260309 | 2.86775 | 1.738572 | 12.19967 | 6.491484 |  |  | -0.0001716614
2018-04-12 22:41 | 219546 | 2040.0012 | 5 | 30 | 3.48861 | -3.261253 | 2.86775 | 1.84731 | 12.19967 | 6.871904 |  |  | -0.0001659393
2018-04-12 22:43 | 219666 | 2160.0012 | 5 | 30 | 3.468306 | -3.259137 | 2.86775 | 1.955995 | 12.19967 | 7.249919 |  |  | -0.0001001358
2018-04-12 22:45 | 219786 | 2280.0004 | 5 | 30 | 3.452333 | -3.260027 | 2.86775 | 2.064623 | 12.19967 | 7.625793 |  |  | -0.0001544952
2018-04-12 22:47 | 219906 | 2400.0012 | 5 | 30 | 3.436832 | -3.26008 | 2.86775 | 2.17327 | 12.19967 | 8.000042 |  |  | -0.0001134872
2018-04-12 22:49 | 220026 | 2520.0004 | 5 | 30 | 3.420067 | -3.260005 | 2.86775 | 2.281929 | 12.19967 | 8.372585 |  |  | -0.0001211166
2018-04-12 22:51 | 220146 | 2640.0012 | 5 | 30 | 3.397523 | -3.260759 | 2.86775 | 2.390657 | 12.19967 | 8.743299 |  |  | -0.0002412796
2018-04-12 22:53 | 220266 | 2760.0004 | 5 | 30 | 3.365051 | -3.260232 | 2.86775 | 2.499321 | 12.19967 | 9.110864 |  |  | -0.0003967285
2018-04-12 22:55 | 220386 | 2880 | 5 | 30 | 3.314818 | -3.259718 | 2.86775 | 2.607983 | 12.19967 | 9.473936 |  |  | -0.0004587173
2018-04-12 22:57 | 220506 | 3000.0013 | 5 | 30 | 3.238072 | -3.259789 | 2.86775 | 2.716646 | 12.19967 | 9.830336 |  |  | -0.0007886887
2018-04-12 22:59 | 220626 | 3120.0013 | 5 | 30 | 3.078828 | -3.260222 | 2.86775 | 2.825309 | 12.19967 | 10.17486 |  |  | -0.002298355
2018-04-12 22:59 | 220656.4 | 3150.4499 | 5 | 30 | 2.999964 | -3.261057 | 2.86775 | 2.852881 | 12.19967 | 10.25873 |  |  | -0.001793138
2018-04-12 23:01 | 220776.5 | 120.0001 | 6 | 30 | 3.464246 | 0 | 2.86775 | 2.852957 | 12.19967 | 10.25896 |  |  | 0.0002002716
2018-04-12 23:03 | 220896.5 | 240.0006 | 6 | 30 | 3.484338 | 0 | 2.86775 | 2.852957 | 12.19967 | 10.25896 |  |  | 9.536743e-05
2018-04-12 23:04 | 220956.5 | 300.0007 | 6 | 30 | 3.48889 | 0 | 2.86775 | 2.852957 | 12.19967 | 10.25896 |  |  | 0.0001592358
2018-04-12 23:06 | 221076.6 | 120.0003 | 2 | 31 | 4.09975 | 4.889353 | 0.1626089 | 0 | 0.6528286 | 0 |  |  | 0.000287056
2018-04-12 23:08 | 221196.6 | 240.0011 | 2 | 31 | 4.135263 | 4.890301 | 0.3256125 | 0 | 1.323883 | 0 |  |  | 0.0003423691
2018-04-12 23:10 | 221316.6 | 360.001 | 2 | 31 | 4.166805 | 4.890285 | 0.4886001 | 0 | 2.000574 | 0 |  |  | 0.0003213882
2018-04-12 23:12 | 221436.6 | 480.0003 | 2 | 31 | 4.190875 | 4.889977 | 0.6516012 | 0 | 2.681801 | 0 |  |  | 0.0001535416
2018-04-12 23:14 | 221556.6 | 600.0003 | 2 | 31 | 4.199992 | 4.717091 | 0.8131268 | 3.91968e-09 | 3.359889 | 1.557525e-08 |  |  | 7.86786e-05
2018-04-12 23:16 | 221676.6 | 720.0018 | 2 | 31 | 4.200004 | 4.351756 | 0.9643586 | 3.91968e-09 | 3.995063 | 1.557525e-08 |  |  | 3.814697e-06
2018-04-12 23:18 | 221796.6 | 840.0004 | 2 | 31 | 4.200021 | 3.960592 | 1.102748 | 3.91968e-09 | 4.576298 | 1.557525e-08 |  |  | 3.814697e-05
2018-04-12 23:20 | 221916.6 | 960.0006 | 2 | 31 | 4.200009 | 3.665267 | 1.229625 | 3.91968e-09 | 5.109184 | 1.557525e-08 |  |  | -4.482269e-05
2018-04-12 23:22 | 222036.6 | 1080.0017 | 2 | 31 | 4.200015 | 3.401285 | 1.347302 | 3.91968e-09 | 5.603427 | 1.557525e-08 |  |  | 3.528595e-05
2018-04-12 23:23 | 222106.9 | 1150.267 | 2 | 31 | 4.200026 | 3.259984 | 1.412326 | 3.91968e-09 | 5.876527 | 1.557525e-08 |  |  | 7.472893e-05
2018-04-12 23:25 | 222226.9 | 120.0019 | 3 | 31 | 4.221125 | 3.260145 | 1.520753 | 3.91968e-09 | 6.333065 | 1.557525e-08 |  |  | 0.0001420975
2018-04-12 23:27 | 222346.9 | 240.0011 | 3 | 31 | 4.245556 | 3.259958 | 1.629422 | 3.91968e-09 | 6.793062 | 1.557525e-08 |  |  | 0.0001440048
2018-04-12 23:29 | 222466.9 | 360.0011 | 3 | 31 | 4.275169 | 3.25906 | 1.738083 | 3.91968e-09 | 7.255952 | 1.557525e-08 |  |  | 0.0002365112
2018-04-12 23:31 | 222586.9 | 480.0013 | 3 | 31 | 4.304441 | 3.259775 | 1.846758 | 3.91968e-09 | 7.722157 | 1.557525e-08 |  |  | 0.0003252029
2018-04-12 23:33 | 222706.9 | 600.0011 | 3 | 31 | 4.334251 | 3.261278 | 1.955417 | 3.91968e-09 | 8.191478 | 1.557525e-08 |  |  | 0.000287056
2018-04-12 23:35 | 222826.9 | 720.0015 | 3 | 31 | 4.366257 | 3.260153 | 2.064086 | 3.91968e-09 | 8.664198 | 1.557525e-08 |  |  | 0.0003166199
2018-04-12 23:37 | 222946.9 | 840.0016 | 3 | 31 | 4.400033 | 3.252445 | 2.172755 | 3.91968e-09 | 9.140544 | 1.557525e-08 |  |  | 2.95639e-05
2018-04-12 23:39 | 223066.9 | 960.0014 | 3 | 31 | 4.399999 | 2.827725 | 2.274234 | 3.91968e-09 | 9.587053 | 1.557525e-08 |  |  | 7.343292e-05
2018-04-12 23:41 | 223186.9 | 1080.0013 | 3 | 31 | 4.400027 | 2.457299 | 2.362096 | 3.91968e-09 | 9.973646 | 1.557525e-08 |  |  | -4.959106e-05
2018-04-12 23:43 | 223306.9 | 1200.0016 | 3 | 31 | 4.400033 | 2.165829 | 2.439054 | 3.91968e-09 | 10.31226 | 1.557525e-08 |  |  | -5.340576e-05
2018-04-12 23:45 | 223426.9 | 1320.0011 | 3 | 31 | 4.400023 | 1.916559 | 2.507017 | 3.91968e-09 | 10.6113 | 1.557525e-08 |  |  | -2.765656e-05
2018-04-12 23:47 | 223546.9 | 1440.0017 | 3 | 31 | 4.40003 | 1.698284 | 2.567134 | 3.91968e-09 | 10.87582 | 1.557525e-08 |  |  | -3.623962e-05
2018-04-12 23:49 | 223666.9 | 1560.0008 | 3 | 31 | 4.400044 | 1.501028 | 2.620429 | 3.91968e-09 | 11.11032 | 1.557525e-08 |  |  | 6.389618e-05
2018-04-12 23:51 | 223786.9 | 1680.0011 | 3 | 31 | 4.399958 | 1.321246 | 2.667466 | 3.91968e-09 | 11.31728 | 1.557525e-08 |  |  | -7.05719e-05
2018-04-12 23:53 | 223906.9 | 1800.0002 | 3 | 31 | 4.399969 | 1.164923 | 2.708757 | 3.91968e-09 | 11.49896 | 1.557525e-08 |  |  | -3.71933e-05
2018-04-12 23:55 | 224026.9 | 1920.0012 | 3 | 31 | 4.400024 | 1.042015 | 2.74551 | 3.91968e-09 | 11.66067 | 1.557525e-08 |  |  | -3.33786e-05
2018-04-12 23:57 | 224146.9 | 2040.001 | 3 | 31 | 4.400016 | 0.9366533 | 2.778437 | 3.91968e-09 | 11.80555 | 1.557525e-08 |  |  | 1.049042e-05
2018-04-12 23:59 | 224266.9 | 2160.0011 | 3 | 31 | 4.399973 | 0.8440633 | 2.808093 | 3.91968e-09 | 11.93604 | 1.557525e-08 |  |  | -7.152557e-05
2018-04-13 00:01 | 224386.9 | 2280 | 3 | 31 | 4.400004 | 0.7610081 | 2.834828 | 3.91968e-09 | 12.05367 | 1.557525e-08 |  |  | -1.525879e-05
2018-04-13 00:03 | 224506.9 | 2400.0012 | 3 | 31 | 4.400016 | 0.6813247 | 2.858849 | 3.91968e-09 | 12.15936 | 1.557525e-08 |  |  | -4.005432e-05
2018-04-13 00:04 | 224552.2 | 2445.3465 | 3 | 31 | 4.400007 | 0.6519688 | 2.867235 | 3.91968e-09 | 12.19626 | 1.557525e-08 |  |  | -3.56092e-05
2018-04-13 00:06 | 224672.3 | 120.0002 | 4 | 31 | 4.331703 | 0 | 2.867235 | 3.91968e-09 | 12.19626 | 1.557525e-08 |  |  | -2.384186e-05
2018-04-13 00:08 | 224792.3 | 240.0012 | 4 | 31 | 4.326025 | 0 | 2.867235 | 3.91968e-09 | 12.19626 | 1.557525e-08 |  |  | 4.768372e-05
2018-04-13 00:09 | 224852.3 | 300.0003 | 4 | 31 | 4.324389 | 0 | 2.867235 | 3.91968e-09 | 12.19626 | 1.557525e-08 |  |  | -0.0001003921
2018-04-13 00:11 | 224972.4 | 120.0012 | 5 | 31 | 3.989511 | -3.261153 | 2.867235 | 0.1086122 | 12.19626 | 0.4378114 |  |  | -0.0003967285
2018-04-13 00:13 | 225092.4 | 240.0013 | 5 | 31 | 3.94518 | -3.259824 | 2.867235 | 0.2173265 | 12.19626 | 0.8690678 |  |  | -0.0003261566
2018-04-13 00:15 | 225212.4 | 360.0014 | 5 | 31 | 3.900781 | -3.261028 | 2.867235 | 0.3259983 | 12.19626 | 1.295411 |  |  | -0.0003786087
2018-04-13 00:17 | 225332.4 | 480.0011 | 5 | 31 | 3.858389 | -3.260429 | 2.867235 | 0.4346626 | 12.19626 | 1.716916 |  |  | -0.0003976822
2018-04-13 00:19 | 225452.4 | 600.0005 | 5 | 31 | 3.820347 | -3.260281 | 2.867235 | 0.5433329 | 12.19626 | 2.134115 |  |  | -0.0003204346
2018-04-13 00:21 | 225572.4 | 720 | 5 | 31 | 3.783869 | -3.259383 | 2.867235 | 0.6519501 | 12.19626 | 2.547073 |  |  | -0.0002794266
2018-04-13 00:23 | 225692.4 | 840.0001 | 5 | 31 | 3.748492 | -3.260178 | 2.867235 | 0.7606595 | 12.19626 | 2.956494 |  |  | -0.0002660751
2018-04-13 00:25 | 225812.4 | 960.0009 | 5 | 31 | 3.713294 | -3.260421 | 2.867235 | 0.8692615 | 12.19626 | 3.361655 |  |  | -0.0003252029
2018-04-13 00:27 | 225932.4 | 1080.0005 | 5 | 31 | 3.678064 | -3.259535 | 2.867235 | 0.9779436 | 12.19626 | 3.76331 |  |  | -0.0001926422
2018-04-13 00:29 | 226052.4 | 1200.0002 | 5 | 31 | 3.647419 | -3.260401 | 2.867235 | 1.086631 | 12.19626 | 4.161346 |  |  | -0.0002698898
2018-04-13 00:31 | 226172.4 | 1320.0007 | 5 | 31 | 3.620179 | -3.259458 | 2.867235 | 1.195224 | 12.19626 | 4.555938 |  |  | -0.0002450943
2018-04-13 00:33 | 226292.4 | 1440.0004 | 5 | 31 | 3.594639 | -3.25975 | 2.867235 | 1.303984 | 12.19626 | 4.948267 |  |  | -0.0002346039
2018-04-13 00:35 | 226412.4 | 1560.0013 | 5 | 31 | 3.57111 | -3.260222 | 2.867235 | 1.412603 | 12.19626 | 5.337411 |  |  | -0.0001716614
2018-04-13 00:37 | 226532.4 | 1680.0012 | 5 | 31 | 3.54775 | -3.259253 | 2.867235 | 1.52131 | 12.19626 | 5.724336 |  |  | -0.0002212524
2018-04-13 00:39 | 226652.4 | 1800.0012 | 5 | 31 | 3.523564 | -3.260324 | 2.867235 | 1.629964 | 12.19626 | 6.108513 |  |  | -0.0002336502
2018-04-13 00:41 | 226772.4 | 1920.0013 | 5 | 31 | 3.502358 | -3.259733 | 2.867235 | 1.738566 | 12.19626 | 6.48997 |  |  | -0.0001478195
2018-04-13 00:43 | 226892.4 | 2040.0005 | 5 | 31 | 3.485125 | -3.26014 | 2.867235 | 1.847321 | 12.19626 | 6.869903 |  |  | -9.346008e-05
2018-04-13 00:45 | 227012.4 | 2160.0011 | 5 | 31 | 3.469553 | -3.260781 | 2.867235 | 1.955961 | 12.19626 | 7.247669 |  |  | -0.0001239777
2018-04-13 00:47 | 227132.4 | 2280.0001 | 5 | 31 | 3.454801 | -3.259515 | 2.867235 | 2.06463 | 12.19626 | 7.623889 |  |  | -9.727478e-05
2018-04-13 00:49 | 227252.4 | 2400.0005 | 5 | 31 | 3.438499 | -3.259938 | 2.867235 | 2.173228 | 12.19626 | 7.998235 |  |  | -0.0001392365
2018-04-13 00:51 | 227372.4 | 2520.0013 | 5 | 31 | 3.416812 | -3.260056 | 2.867235 | 2.28199 | 12.19626 | 8.371109 |  |  | -0.0001745224
2018-04-13 00:53 | 227492.4 | 2640.0005 | 5 | 31 | 3.390572 | -3.260178 | 2.867235 | 2.390613 | 12.19626 | 8.740812 |  |  | -0.0002279282
2018-04-13 00:55 | 227612.4 | 2760.0013 | 5 | 31 | 3.361238 | -3.260906 | 2.867235 | 2.499329 | 12.19626 | 9.107909 |  |  | -0.0003271103
2018-04-13 00:57 | 227732.4 | 2880.0014 | 5 | 31 | 3.317141 | -3.259702 | 2.867235 | 2.607997 | 12.19626 | 9.470956 |  |  | -0.0006070138
2018-04-13 00:59 | 227852.4 | 3000.0014 | 5 | 31 | 3.241024 | -3.260027 | 2.867235 | 2.716659 | 12.19626 | 9.827673 |  |  | -0.0008869171
2018-04-13 01:01 | 227972.4 | 3120 | 5 | 31 | 3.078753 | -3.25951 | 2.867235 | 2.825323 | 12.19626 | 10.17246 |  |  | -0.002194405
2018-04-13 01:02 | 228001.7 | 3149.3325 | 5 | 31 | 2.999994 | -3.260134 | 2.867235 | 2.851885 | 12.19626 | 10.25325 |  |  | -0.001680497
2018-04-13 01:04 | 228121.8 | 120.0011 | 6 | 31 | 3.461244 | 0 | 2.867235 | 2.851982 | 12.19626 | 10.25355 |  |  | 0.0004243851
2018-04-13 01:06 | 228241.8 | 240.0016 | 6 | 31 | 3.481111 | 0 | 2.867235 | 2.851982 | 12.19626 | 10.25355 |  |  | 7.724762e-05
2018-04-13 01:07 | 228301.8 | 300.001 | 6 | 31 | 3.485577 | 0 | 2.867235 | 2.851982 | 12.19626 | 10.25355 |  |  | 0.0001255459
2018-04-13 01:09 | 228421.9 | 120.0004 | 2 | 32 | 4.098622 | 4.890343 | 0.1626057 | 2.555581e-09 | 0.6528187 | 8.906955e-09 |  |  | 0.0002222061
2018-04-13 01:11 | 228541.9 | 240.0003 | 2 | 32 | 4.132309 | 4.890078 | 0.3256091 | 2.555581e-09 | 1.323487 | 8.906955e-09 |  |  | 0.0003442764
2018-04-13 01:13 | 228661.9 | 360.0005 | 2 | 32 | 4.163599 | 4.89011 | 0.4886092 | 2.555581e-09 | 1.999673 | 8.906955e-09 |  |  | 0.0002307892
2018-04-13 01:15 | 228781.9 | 480.0005 | 2 | 32 | 4.191485 | 4.890007 | 0.6515988 | 2.555581e-09 | 2.68058 | 8.906955e-09 |  |  | 0.0002527237
2018-04-13 01:17 | 228901.9 | 600.0011 | 2 | 32 | 4.199982 | 4.643583 | 0.8120109 | 2.555581e-09 | 3.3541 | 8.906955e-09 |  |  | -1.716614e-05
2018-04-13 01:19 | 229021.9 | 720.0005 | 2 | 32 | 4.200027 | 4.305823 | 0.961097 | 2.555581e-09 | 3.980262 | 8.906955e-09 |  |  | -6.008148e-05
2018-04-13 01:21 | 229141.9 | 840.0003 | 2 | 32 | 4.200016 | 3.994334 | 1.099327 | 2.555581e-09 | 4.560829 | 8.906955e-09 |  |  | 9.536743e-06
2018-04-13 01:23 | 229261.9 | 960.0011 | 2 | 32 | 4.200032 | 3.699122 | 1.227512 | 2.555581e-09 | 5.099208 | 8.906955e-09 |  |  | -4.291534e-05
2018-04-13 01:25 | 229381.9 | 1080.002 | 2 | 32 | 4.200014 | 3.441337 | 1.346536 | 2.555581e-09 | 5.599109 | 8.906955e-09 |  |  | -1.239777e-05
2018-04-13 01:26 | 229465 | 1163.1121 | 2 | 32 | 4.200047 | 3.259855 | 1.423963 | 2.555581e-09 | 5.9243 | 8.906955e-09 |  |  | 9.217801e-05
2018-04-13 01:28 | 229585 | 120.001 | 3 | 32 | 4.224375 | 3.260317 | 1.53232 | 2.555581e-09 | 6.380684 | 8.906955e-09 |  |  | 0.000243187
2018-04-13 01:30 | 229705 | 240.0011 | 3 | 32 | 4.251199 | 3.259928 | 1.641049 | 2.555581e-09 | 6.841462 | 8.906955e-09 |  |  | 0.000166893
2018-04-13 01:32 | 229825 | 360.0006 | 3 | 32 | 4.277507 | 3.259745 | 1.749707 | 2.555581e-09 | 7.304819 | 8.906955e-09 |  |  | 0.0001764297
2018-04-13 01:34 | 229945 | 480.0012 | 3 | 32 | 4.305002 | 3.26042 | 1.858381 | 2.555581e-09 | 7.771152 | 8.906955e-09 |  |  | 0.00025177
2018-04-13 01:36 | 230065 | 600 | 3 | 32 | 4.334678 | 3.259926 | 1.967039 | 2.555581e-09 | 8.24051 | 8.906955e-09 |  |  | 0.000202179
2018-04-13 01:38 | 230185 | 720.0005 | 3 | 32 | 4.367668 | 3.259747 | 2.075714 | 2.555581e-09 | 8.713317 | 8.906955e-09 |  |  | 0.0003089905
2018-04-13 01:40 | 230305 | 840.0003 | 3 | 32 | 4.400037 | 3.218276 | 2.184274 | 2.555581e-09 | 9.189434 | 8.906955e-09 |  |  | 3.814697e-05
2018-04-13 01:42 | 230425 | 960.0009 | 3 | 32 | 4.39998 | 2.779007 | 2.283908 | 2.555581e-09 | 9.627828 | 8.906955e-09 |  |  | 4.863739e-05
2018-04-13 01:44 | 230545 | 1080.0008 | 3 | 32 | 4.400027 | 2.439393 | 2.37061 | 2.555581e-09 | 10.00931 | 8.906955e-09 |  |  | 2.670288e-05
2018-04-13 01:46 | 230665 | 1200.0002 | 3 | 32 | 4.399916 | 2.151155 | 2.447017 | 2.555581e-09 | 10.3455 | 8.906955e-09 |  |  | -6.198883e-05
2018-04-13 01:48 | 230785 | 1320.0003 | 3 | 32 | 4.399991 | 1.899698 | 2.514508 | 2.555581e-09 | 10.64246 | 8.906955e-09 |  |  | 9.536743e-07
2018-04-13 01:50 | 230905 | 1440.0013 | 3 | 32 | 4.4 | 1.685758 | 2.57409 | 2.555581e-09 | 10.90463 | 8.906955e-09 |  |  | -9.536743e-07
2018-04-13 01:52 | 231025 | 1560.0015 | 3 | 32 | 4.399955 | 1.486749 | 2.626909 | 2.555581e-09 | 11.13703 | 8.906955e-09 |  |  | -5.340576e-05
2018-04-13 01:54 | 231145 | 1680.0018 | 3 | 32 | 4.400001 | 1.306204 | 2.67341 | 2.555581e-09 | 11.34164 | 8.906955e-09 |  |  | 5.722046e-06
2018-04-13 01:56 | 231265 | 1800.0001 | 3 | 32 | 4.400033 | 1.152952 | 2.714267 | 2.555581e-09 | 11.52141 | 8.906955e-09 |  |  | 4.005432e-05
2018-04-13 01:58 | 231385 | 1920.0005 | 3 | 32 | 4.400023 | 1.030901 | 2.750602 | 2.555581e-09 | 11.68128 | 8.906955e-09 |  |  | -3.814697e-05
2018-04-13 02:00 | 231505 | 2040.0001 | 3 | 32 | 4.399959 | 0.9246988 | 2.783155 | 2.555581e-09 | 11.82451 | 8.906955e-09 |  |  | 3.814697e-05
2018-04-13 02:02 | 231625 | 2160.0005 | 3 | 32 | 4.399994 | 0.8344189 | 2.812449 | 2.555581e-09 | 11.95341 | 8.906955e-09 |  |  | 3.814697e-06
2018-04-13 02:04 | 231745 | 2280.0016 | 3 | 32 | 4.40001 | 0.7535455 | 2.838885 | 2.555581e-09 | 12.06973 | 8.906955e-09 |  |  | 1.907349e-05
2018-04-13 02:06 | 231865 | 2400.0002 | 3 | 32 | 4.399981 | 0.6803814 | 2.862779 | 2.555581e-09 | 12.17486 | 8.906955e-09 |  |  | -5.531311e-05
2018-04-13 02:07 | 231915.2 | 2450.1415 | 3 | 32 | 4.399989 | 0.6519645 | 2.872055 | 2.555581e-09 | 12.21567 | 8.906955e-09 |  |  | -5.025531e-05
2018-04-13 02:09 | 232035.2 | 120.0002 | 4 | 32 | 4.332747 | 0 | 2.872055 | 2.555581e-09 | 12.21567 | 8.906955e-09 |  |  | -3.814697e-05
2018-04-13 02:11 | 232155.2 | 240.0007 | 4 | 32 | 4.327228 | 0 | 2.872055 | 2.555581e-09 | 12.21567 | 8.906955e-09 |  |  | -1.716614e-05
2018-04-13 02:12 | 232215.2 | 300.0009 | 4 | 32 | 4.325646 | 0 | 2.872055 | 2.555581e-09 | 12.21567 | 8.906955e-09 |  |  | -0.0001433192
2018-04-13 02:14 | 232335.3 | 120.0003 | 5 | 32 | 3.98902 | -3.261372 | 2.872055 | 0.1086582 | 12.21567 | 0.4380045 |  |  | -0.0003957748
2018-04-13 02:16 | 232455.3 | 240.0003 | 5 | 32 | 3.946193 | -3.259146 | 2.872055 | 0.2173167 | 12.21567 | 0.8690641 |  |  | -0.0004148483
2018-04-13 02:18 | 232575.3 | 360.0002 | 5 | 32 | 3.906432 | -3.260514 | 2.872055 | 0.3259963 | 12.21567 | 1.29576 |  |  | -0.0003709793
2018-04-13 02:20 | 232695.3 | 480.001 | 5 | 32 | 3.865525 | -3.259459 | 2.872055 | 0.4346509 | 12.21567 | 1.717996 |  |  | -0.0002479553
2018-04-13 02:22 | 232815.3 | 600.001 | 5 | 32 | 3.822961 | -3.260556 | 2.872055 | 0.5433246 | 12.21567 | 2.135785 |  |  | -0.0003032684
2018-04-13 02:24 | 232935.3 | 720.0012 | 5 | 32 | 3.783322 | -3.259655 | 2.872055 | 0.6519388 | 12.21567 | 2.548807 |  |  | -0.000330925
2018-04-13 02:26 | 233055.3 | 840.0014 | 5 | 32 | 3.747199 | -3.261458 | 2.872055 | 0.7606531 | 12.21567 | 2.958117 |  |  | -0.0002288818
2018-04-13 02:28 | 233175.3 | 960.0014 | 5 | 32 | 3.714199 | -3.260628 | 2.872055 | 0.8693118 | 12.21567 | 3.363464 |  |  | -0.0002088547
2018-04-13 02:30 | 233295.3 | 1080.0006 | 5 | 32 | 3.683861 | -3.258791 | 2.872055 | 0.9779713 | 12.21567 | 3.765371 |  |  | -0.0001983643
2018-04-13 02:32 | 233415.3 | 1200.0006 | 5 | 32 | 3.654317 | -3.259658 | 2.872055 | 1.086621 | 12.21567 | 4.164021 |  |  | -0.0001411438
2018-04-13 02:34 | 233535.3 | 1320.0008 | 5 | 32 | 3.623816 | -3.259604 | 2.872055 | 1.195311 | 12.21567 | 4.559572 |  |  | -0.000248909
2018-04-13 02:36 | 233655.3 | 1440.0003 | 5 | 32 | 3.594021 | -3.260384 | 2.872055 | 1.303974 | 12.21567 | 4.951668 |  |  | -0.0002117157
2018-04-13 02:38 | 233775.3 | 1560.0009 | 5 | 32 | 3.569398 | -3.260552 | 2.872055 | 1.412617 | 12.21567 | 5.340757 |  |  | -0.0001888275
2018-04-13 02:40 | 233895.3 | 1680.0002 | 5 | 32 | 3.547383 | -3.258375 | 2.872055 | 1.521312 | 12.21567 | 5.727517 |  |  | -0.0001754761
2018-04-13 02:42 | 234015.3 | 1800.001 | 5 | 32 | 3.527711 | -3.259892 | 2.872055 | 1.629991 | 12.21567 | 6.111949 |  |  | -0.0001964569
2018-04-13 02:44 | 234135.3 | 1920.0012 | 5 | 32 | 3.508863 | -3.260813 | 2.872055 | 1.73866 | 12.21567 | 6.494291 |  |  | -0.0001401901
2018-04-13 02:46 | 234255.3 | 2040.0009 | 5 | 32 | 3.488643 | -3.259301 | 2.872055 | 1.847293 | 12.21567 | 6.874388 |  |  | -0.0001688004
2018-04-13 02:48 | 234375.3 | 2160.0003 | 5 | 32 | 3.468478 | -3.259557 | 2.872055 | 1.956003 | 12.21567 | 7.252479 |  |  | -0.0001478195
2018-04-13 02:50 | 234495.3 | 2280.0003 | 5 | 32 | 3.45216 | -3.260234 | 2.872055 | 2.064611 | 12.21567 | 7.628288 |  |  | -0.0001029968
2018-04-13 02:52 | 234615.3 | 2400.0008 | 5 | 32 | 3.436303 | -3.260025 | 2.872055 | 2.173304 | 12.21567 | 8.002662 |  |  | -2.479553e-05
2018-04-13 02:54 | 234735.3 | 2520.0011 | 5 | 32 | 3.419039 | -3.25899 | 2.872055 | 2.281991 | 12.21567 | 8.375232 |  |  | -0.0001821518
2018-04-13 02:56 | 234855.3 | 2640.0006 | 5 | 32 | 3.398665 | -3.258979 | 2.872055 | 2.390656 | 12.21567 | 8.745708 |  |  | -0.00020504
2018-04-13 02:58 | 234975.3 | 2760.0011 | 5 | 32 | 3.367718 | -3.259068 | 2.872055 | 2.499309 | 12.21567 | 9.11342 |  |  | -0.0003614426
2018-04-13 03:00 | 235095.3 | 2880.0004 | 5 | 32 | 3.316343 | -3.259381 | 2.872055 | 2.607978 | 12.21567 | 9.476816 |  |  | -0.0006394377
2018-04-13 03:02 | 235215.3 | 3000.0005 | 5 | 32 | 3.238014 | -3.260004 | 2.872055 | 2.716647 | 12.21567 | 9.833298 |  |  | -0.0009174347
2018-04-13 03:04 | 235335.3 | 3120.0005 | 5 | 32 | 3.080256 | -3.260436 | 2.872055 | 2.825309 | 12.21567 | 10.17788 |  |  | -0.002239227
2018-04-13 03:04 | 235366.5 | 3151.2051 | 5 | 32 | 2.999999 | -3.260289 | 2.872055 | 2.853575 | 12.21567 | 10.26388 |  |  | -0.001706937
2018-04-13 03:06 | 235486.6 | 120.001 | 6 | 32 | 3.465414 | 0 | 2.872055 | 2.853647 | 12.21567 | 10.26411 |  |  | 0.0003423691
2018-04-13 03:08 | 235606.6 | 240.0002 | 6 | 32 | 3.485448 | 0 | 2.872055 | 2.853647 | 12.21567 | 10.26411 |  |  | 8.869171e-05
2018-04-13 03:09 | 235666.6 | 300.0016 | 6 | 32 | 3.490074 | 0 | 2.872055 | 2.853647 | 12.21567 | 10.26411 |  |  | 0.0001423922
2018-04-13 03:11 | 235786.7 | 120.0001 | 2 | 33 | 4.095976 | 4.889448 | 0.1626084 | 0 | 0.6524254 | 0 |  |  | 0.0002498627
2018-04-13 03:13 | 235906.7 | 240.0001 | 2 | 33 | 4.135708 | 4.889648 | 0.3256123 | 0 | 1.323225 | 0 |  |  | 0.0003318787
2018-04-13 03:15 | 236026.7 | 360.0004 | 2 | 33 | 4.168361 | 4.890207 | 0.4885842 | 0 | 2.000049 | 0 |  |  | 0.0002298355
2018-04-13 03:17 | 236146.7 | 480.0005 | 2 | 33 | 4.192698 | 4.889524 | 0.6516043 | 0 | 2.68163 | 0 |  |  | 0.0001974106
2018-04-13 03:19 | 236266.7 | 600.0011 | 2 | 33 | 4.200009 | 4.699894 | 0.8126423 | 0 | 3.35779 | 0 |  |  | -9.822845e-05
2018-04-13 03:21 | 236386.7 | 720.0013 | 2 | 33 | 4.200015 | 4.378034 | 0.9637929 | 0 | 3.992624 | 0 |  |  | -4.768372e-05
2018-04-13 03:23 | 236506.7 | 840.0013 | 2 | 33 | 4.200016 | 4.027399 | 1.103885 | 0 | 4.581009 | 0 |  |  | 8.201599e-05
2018-04-13 03:25 | 236626.7 | 960.0009 | 2 | 33 | 4.199998 | 3.671908 | 1.232191 | 0 | 5.119898 | 0 |  |  | -1.335144e-05
2018-04-13 03:27 | 236746.7 | 1080.0007 | 2 | 33 | 4.200009 | 3.379798 | 1.349556 | 0 | 5.612832 | 0 |  |  | -2.861023e-05
2018-04-13 03:28 | 236804 | 1137.2871 | 2 | 33 | 4.200026 | 3.259928 | 1.402401 | 0 | 5.834779 | 0 |  |  | 6.321418e-05
2018-04-13 03:30 | 236924 | 120.0028 | 3 | 33 | 4.221237 | 3.260473 | 1.510841 | 0 | 6.291378 | 0 |  |  | 0.0002555847
2018-04-13 03:32 | 237044 | 240.0006 | 3 | 33 | 4.243846 | 3.260326 | 1.6195 | 0 | 6.751275 | 0 |  |  | 0.0001897812
2018-04-13 03:34 | 237164 | 360.0004 | 3 | 33 | 4.268765 | 3.26042 | 1.728173 | 0 | 7.213775 | 0 |  |  | 0.0001459122
2018-04-13 03:36 | 237284 | 480.0008 | 3 | 33 | 4.298764 | 3.26055 | 1.836847 | 0 | 7.679251 | 0 |  |  | 0.000330925
2018-04-13 03:38 | 237404 | 600.0016 | 3 | 33 | 4.33232 | 3.260107 | 1.945507 | 0 | 8.148173 | 0 |  |  | 0.0002288818
2018-04-13 03:40 | 237524 | 720.0015 | 3 | 33 | 4.365608 | 3.260406 | 2.054179 | 0 | 8.620774 | 0 |  |  | 0.0002317429
2018-04-13 03:42 | 237644 | 840.0004 | 3 | 33 | 4.400032 | 3.259819 | 2.162835 | 1.837333e-09 | 9.097007 | 7.796952e-09 |  |  | 3.814697e-06
2018-04-13 03:44 | 237764 | 960.0011 | 3 | 33 | 4.400048 | 2.867742 | 2.265018 | 1.837333e-09 | 9.546613 | 7.796952e-09 |  |  | 2.95639e-05
2018-04-13 03:46 | 237884 | 1080.0005 | 3 | 33 | 4.400004 | 2.528236 | 2.355054 | 1.837333e-09 | 9.942773 | 7.796952e-09 |  |  | 2.193451e-05
2018-04-13 03:48 | 238004 | 1200.0004 | 3 | 33 | 4.399993 | 2.203609 | 2.433964 | 1.837333e-09 | 10.28998 | 7.796952e-09 |  |  | -3.814697e-05
2018-04-13 03:50 | 238124 | 1320.0005 | 3 | 33 | 4.400015 | 1.920482 | 2.502503 | 1.837333e-09 | 10.59155 | 7.796952e-09 |  |  | 5.054474e-05
2018-04-13 03:52 | 238244 | 1440.0009 | 3 | 33 | 4.40001 | 1.69346 | 2.562493 | 1.837333e-09 | 10.8555 | 7.796952e-09 |  |  | -0.0001420975
2018-04-13 03:54 | 238364 | 1560.0013 | 3 | 33 | 4.400043 | 1.501592 | 2.61564 | 1.837333e-09 | 11.08935 | 7.796952e-09 |  |  | 4.482269e-05
2018-04-13 03:56 | 238484 | 1680.0007 | 3 | 33 | 4.399989 | 1.337495 | 2.662887 | 1.837333e-09 | 11.29724 | 7.796952e-09 |  |  | -6.008148e-05
2018-04-13 03:58 | 238604 | 1800.001 | 3 | 33 | 4.399961 | 1.19297 | 2.704975 | 1.837333e-09 | 11.48243 | 7.796952e-09 |  |  | -1.907349e-06
2018-04-13 04:00 | 238724 | 1920.0001 | 3 | 33 | 4.400051 | 1.061424 | 2.742563 | 1.837333e-09 | 11.64781 | 7.796952e-09 |  |  | -4.482269e-05
2018-04-13 04:02 | 238844 | 2040.0011 | 3 | 33 | 4.400069 | 0.939571 | 2.775936 | 1.837333e-09 | 11.79465 | 7.796952e-09 |  |  | 4.196167e-05
2018-04-13 04:04 | 238964 | 2160.0006 | 3 | 33 | 4.4 | 0.8378806 | 2.805491 | 1.837333e-09 | 11.9247 | 7.796952e-09 |  |  | -4.959106e-05
2018-04-13 04:06 | 239084 | 2280.0014 | 3 | 33 | 4.399974 | 0.756299 | 2.832011 | 1.837333e-09 | 12.04139 | 7.796952e-09 |  |  | -2.861023e-06
2018-04-13 04:08 | 239204 | 2400.0012 | 3 | 33 | 4.400025 | 0.6845117 | 2.855995 | 1.837333e-09 | 12.14691 | 7.796952e-09 |  |  | 2.95639e-05
2018-04-13 04:09 | 239264.7 | 2460.7418 | 3 | 33 | 4.400032 | 0.6519939 | 2.867266 | 1.837333e-09 | 12.19651 | 7.796952e-09 |  |  | 1.386292e-05
2018-04-13 04:11 | 239384.8 | 120.0009 | 4 | 33 | 4.332015 | 0 | 2.867266 | 1.837333e-09 | 12.19651 | 7.796952e-09 |  |  | -1.716614e-05
2018-04-13 04:13 | 239504.8 | 240.0013 | 4 | 33 | 4.326316 | 0 | 2.867266 | 1.837333e-09 | 12.19651 | 7.796952e-09 |  |  | 5.722046e-06
2018-04-13 04:14 | 239564.8 | 300.0007 | 4 | 33 | 4.3247 | 0 | 2.867266 | 1.837333e-09 | 12.19651 | 7.796952e-09 |  |  | -0.0001464865
2018-04-13 04:16 | 239684.8 | 120.0011 | 5 | 33 | 3.986596 | -3.258952 | 2.867266 | 0.1086442 | 12.19651 | 0.4379187 |  |  | -0.000451088
2018-04-13 04:18 | 239804.9 | 240.0012 | 5 | 33 | 3.942013 | -3.260331 | 2.867266 | 0.2173227 | 12.19651 | 0.8686633 |  |  | -0.0003318787
2018-04-13 04:20 | 239924.9 | 360.0012 | 5 | 33 | 3.901649 | -3.259363 | 2.867266 | 0.3259965 | 12.19651 | 1.294854 |  |  | -0.0003499985
2018-04-13 04:22 | 240044.8 | 480.0011 | 5 | 33 | 3.862403 | -3.258834 | 2.867266 | 0.4346468 | 12.19651 | 1.71662 |  |  | -0.0002279282
2018-04-13 04:24 | 240164.9 | 600.0012 | 5 | 33 | 3.824675 | -3.259313 | 2.867266 | 0.5433308 | 12.19651 | 2.134315 |  |  | -0.0003137589
2018-04-13 04:26 | 240284.8 | 720.0002 | 5 | 33 | 3.786738 | -3.260154 | 2.867266 | 0.6519375 | 12.19651 | 2.547652 |  |  | -0.0003995895
2018-04-13 04:28 | 240404.8 | 840.001 | 5 | 33 | 3.747587 | -3.259451 | 2.867266 | 0.7605826 | 12.19651 | 2.956954 |  |  | -0.0003862381
2018-04-13 04:30 | 240524.8 | 960.0003 | 5 | 33 | 3.710362 | -3.260165 | 2.867266 | 0.8693072 | 12.19651 | 3.362316 |  |  | -0.0002784729
2018-04-13 04:32 | 240644.9 | 1080.0012 | 5 | 33 | 3.679012 | -3.260071 | 2.867266 | 0.9779757 | 12.19651 | 3.763786 |  |  | -0.0002698898
2018-04-13 04:34 | 240764.8 | 1200.0011 | 5 | 33 | 3.650204 | -3.259557 | 2.867266 | 1.086619 | 12.19651 | 4.161909 |  |  | -0.0002536774
2018-04-13 04:36 | 240884.8 | 1320.0004 | 5 | 33 | 3.623414 | -3.259074 | 2.867266 | 1.195318 | 12.19651 | 4.557218 |  |  | -0.0001811981
2018-04-13 04:38 | 241004.8 | 1440.0005 | 5 | 33 | 3.597571 | -3.261195 | 2.867266 | 1.303935 | 12.19651 | 4.949389 |  |  | -0.0001907349
2018-04-13 04:40 | 241124.8 | 1560.0006 | 5 | 33 | 3.571174 | -3.261298 | 2.867266 | 1.412604 | 12.19651 | 5.338908 |  |  | -0.0001029968
2018-04-13 04:42 | 241244.8 | 1680 | 5 | 33 | 3.54443 | -3.260251 | 2.867266 | 1.521309 | 12.19651 | 5.725649 |  |  | -0.0001935959
2018-04-13 04:44 | 241364.9 | 1800.0012 | 5 | 33 | 3.522827 | -3.260072 | 2.867266 | 1.629927 | 12.19651 | 6.109428 |  |  | -0.0001859665
2018-04-13 04:46 | 241484.8 | 1920.0003 | 5 | 33 | 3.5047 | -3.259381 | 2.867266 | 1.738629 | 12.19651 | 6.491363 |  |  | -6.67572e-06
2018-04-13 04:48 | 241604.9 | 2040.0012 | 5 | 33 | 3.488029 | -3.259361 | 2.867266 | 1.847268 | 12.19651 | 6.87119 |  |  | -0.0001420975
2018-04-13 04:50 | 241724.8 | 2160.0004 | 5 | 33 | 3.47282 | -3.260044 | 2.867266 | 1.955845 | 12.19651 | 7.24908 |  |  | -0.0001144409
2018-04-13 04:52 | 241844.8 | 2280.0011 | 5 | 33 | 3.455451 | -3.261082 | 2.867266 | 2.064596 | 12.19651 | 7.625826 |  |  | -0.0001630783
2018-04-13 04:54 | 241964.8 | 2400.0006 | 5 | 33 | 3.434411 | -3.259404 | 2.867266 | 2.173296 | 12.19651 | 8.000339 |  |  | -0.0001564026
2018-04-13 04:56 | 242084.8 | 2520.001 | 5 | 33 | 3.414075 | -3.260227 | 2.867266 | 2.281993 | 12.19651 | 8.372519 |  |  | -0.0001449585
2018-04-13 04:58 | 242204.8 | 2640.0007 | 5 | 33 | 3.393282 | -3.260623 | 2.867266 | 2.390626 | 12.19651 | 8.742307 |  |  | -0.0002241135
2018-04-13 05:00 | 242324.9 | 2760.0012 | 5 | 33 | 3.365669 | -3.259421 | 2.867266 | 2.499316 | 12.19651 | 9.109717 |  |  | -0.0003032684
2018-04-13 05:02 | 242444.9 | 2880.0018 | 5 | 33 | 3.32158 | -3.260104 | 2.867266 | 2.607995 | 12.19651 | 9.47331 |  |  | -0.0006008175
2018-04-13 05:04 | 242564.8 | 3000.0002 | 5 | 33 | 3.245983 | -3.259353 | 2.867266 | 2.716617 | 12.19651 | 9.830441 |  |  | -0.0008983612
2018-04-13 05:06 | 242684.8 | 3120.0011 | 5 | 33 | 3.079973 | -3.25967 | 2.867266 | 2.825319 | 12.19651 | 10.17565 |  |  | -0.002279282
2018-04-13 05:07 | 242714.5 | 3149.6616 | 5 | 33 | 2.999997 | -3.259253 | 2.867266 | 2.85217 | 12.19651 | 10.25735 |  |  | -0.001750553
2018-04-13 05:09 | 242834.7 | 120.0007 | 6 | 33 | 3.461761 | 0 | 2.867266 | 2.852217 | 12.19651 | 10.25749 |  |  | 0.0003910065
2018-04-13 05:11 | 242954.7 | 240.0009 | 6 | 33 | 3.481622 | 0 | 2.867266 | 2.852217 | 12.19651 | 10.25749 |  |  | 0.0001602173
2018-04-13 05:12 | 243014.7 | 300.001 | 6 | 33 | 3.486001 | 0 | 2.867266 | 2.852217 | 12.19651 | 10.25749 |  |  | 0.0001598995
2018-04-13 05:14 | 243134.7 | 120.0005 | 2 | 34 | 4.097659 | 4.890333 | 0.1626139 | 6.831485e-10 | 0.6527885 | 2.381516e-09 |  |  | 0.0001592636
2018-04-13 05:16 | 243254.7 | 240.001 | 2 | 34 | 4.131152 | 4.889332 | 0.3256117 | 6.831485e-10 | 1.32326 | 2.381516e-09 |  |  | 0.0003128052
2018-04-13 05:18 | 243374.7 | 360.0021 | 2 | 34 | 4.163532 | 4.890001 | 0.4886139 | 6.831485e-10 | 1.99933 | 2.381516e-09 |  |  | 0.0002088547
2018-04-13 05:20 | 243494.7 | 480.0005 | 2 | 34 | 4.191498 | 4.890337 | 0.6516109 | 6.831485e-10 | 2.680271 | 2.381516e-09 |  |  | 0.0002584457
2018-04-13 05:22 | 243614.7 | 600.0009 | 2 | 34 | 4.199939 | 4.650253 | 0.8119618 | 1.629877e-08 | 3.353536 | 6.427164e-08 |  |  | -1.430511e-05
2018-04-13 05:24 | 243734.7 | 720 | 2 | 34 | 4.20002 | 4.319247 | 0.9613999 | 1.629877e-08 | 3.981177 | 6.427164e-08 |  |  | -7.05719e-05
2018-04-13 05:26 | 243854.7 | 840.0003 | 2 | 34 | 4.199992 | 4.004129 | 1.10006 | 1.629877e-08 | 4.563549 | 6.427164e-08 |  |  | 2.670288e-05
2018-04-13 05:28 | 243974.7 | 960.0018 | 2 | 34 | 4.199973 | 3.71322 | 1.228643 | 1.629877e-08 | 5.103599 | 6.427164e-08 |  |  | -7.724762e-05
2018-04-13 05:30 | 244094.7 | 1080.0003 | 2 | 34 | 4.200046 | 3.447253 | 1.347982 | 1.629877e-08 | 5.604823 | 6.427164e-08 |  |  | 0
2018-04-13 05:31 | 244173.6 | 1158.8523 | 2 | 34 | 4.200018 | 3.259999 | 1.421468 | 1.629877e-08 | 5.913463 | 6.427164e-08 |  |  | 5.180597e-05
2018-04-13 05:33 | 244293.6 | 120.0006 | 3 | 34 | 4.225732 | 3.260483 | 1.529909 | 1.629877e-08 | 6.370292 | 6.427164e-08 |  |  | 0.0001306534
2018-04-13 05:35 | 244413.6 | 240.0009 | 3 | 34 | 4.25108 | 3.260372 | 1.638579 | 1.629877e-08 | 6.830894 | 6.427164e-08 |  |  | 0.000213623
2018-04-13 05:37 | 244533.6 | 360.0013 | 3 | 34 | 4.276724 | 3.260315 | 1.747234 | 1.629877e-08 | 7.294176 | 6.427164e-08 |  |  | 0.0001764297
2018-04-13 05:39 | 244653.6 | 480.0002 | 3 | 34 | 4.304075 | 3.260445 | 1.855908 | 1.629877e-08 | 7.760413 | 6.427164e-08 |  |  | 0.0001754761
2018-04-13 05:41 | 244773.6 | 600.0008 | 3 | 34 | 4.333399 | 3.258652 | 1.964572 | 1.629877e-08 | 8.229689 | 6.427164e-08 |  |  | 0.0001831055
2018-04-13 05:43 | 244893.6 | 720.0006 | 3 | 34 | 4.367258 | 3.25972 | 2.073241 | 1.629877e-08 | 8.702399 | 6.427164e-08 |  |  | 0.0002422333
2018-04-13 05:45 | 245013.6 | 840.0014 | 3 | 34 | 4.400007 | 3.202294 | 2.181762 | 1.629877e-08 | 9.178372 | 6.427164e-08 |  |  | 6.67572e-06
2018-04-13 05:47 | 245133.6 | 960.001 | 3 | 34 | 4.400012 | 2.7786 | 2.281078 | 1.629877e-08 | 9.615365 | 6.427164e-08 |  |  | -5.722046e-06
2018-04-13 05:49 | 245253.6 | 1080.0007 | 3 | 34 | 4.399985 | 2.449863 | 2.368088 | 1.629877e-08 | 9.998211 | 6.427164e-08 |  |  | 2.479553e-05
2018-04-13 05:51 | 245373.6 | 1200.0017 | 3 | 34 | 4.400018 | 2.158743 | 2.444869 | 1.629877e-08 | 10.33605 | 6.427164e-08 |  |  | -1.430511e-05
2018-04-13 05:53 | 245493.6 | 1320.0002 | 3 | 34 | 4.399991 | 1.91271 | 2.512608 | 1.629877e-08 | 10.6341 | 6.427164e-08 |  |  | -4.291534e-05
2018-04-13 05:55 | 245613.6 | 1440.0011 | 3 | 34 | 4.399992 | 1.683466 | 2.572417 | 1.629877e-08 | 10.89726 | 6.427164e-08 |  |  | -1.621246e-05
2018-04-13 05:57 | 245733.6 | 1560.0017 | 3 | 34 | 4.399994 | 1.472803 | 2.624988 | 1.629877e-08 | 11.12857 | 6.427164e-08 |  |  | -6.103515625e-05
2018-04-13 05:59 | 245853.6 | 1680.0018 | 3 | 34 | 4.400013 | 1.298644 | 2.671058 | 1.629877e-08 | 11.33128 | 6.427164e-08 |  |  | -8.678436e-05
2018-04-13 06:01 | 245973.6 | 1800.0004 | 3 | 34 | 4.399997 | 1.157515 | 2.711961 | 1.629877e-08 | 11.51125 | 6.427164e-08 |  |  | -3.71933e-05
2018-04-13 06:03 | 246093.6 | 1920.0017 | 3 | 34 | 4.400027 | 1.039852 | 2.748532 | 1.629877e-08 | 11.67216 | 6.427164e-08 |  |  | 6.103515625e-05
2018-04-13 06:05 | 246213.6 | 2040.0015 | 3 | 34 | 4.399966 | 0.9348595 | 2.781362 | 1.629877e-08 | 11.81662 | 6.427164e-08 |  |  | -3.623962e-05
2018-04-13 06:07 | 246333.6 | 2160.0011 | 3 | 34 | 4.400019 | 0.8403341 | 2.810862 | 1.629877e-08 | 11.94642 | 6.427164e-08 |  |  | 3.528595e-05
2018-04-13 06:09 | 246453.6 | 2280.0009 | 3 | 34 | 4.399959 | 0.7559354 | 2.837472 | 1.629877e-08 | 12.0635 | 6.427164e-08 |  |  | 2.479553e-05
2018-04-13 06:11 | 246573.6 | 2400.0015 | 3 | 34 | 4.40004 | 0.6774035 | 2.861369 | 1.629877e-08 | 12.16865 | 6.427164e-08 |  |  | 1.621246e-05
2018-04-13 06:12 | 246613 | 2439.4488 | 3 | 34 | 4.400019 | 0.6519992 | 2.868651 | 1.629877e-08 | 12.20069 | 6.427164e-08 |  |  | -1.091376e-05
2018-04-13 06:14 | 246733.1 | 120.0008 | 4 | 34 | 4.332087 | 0 | 2.868651 | 1.629877e-08 | 12.20069 | 6.427164e-08 |  |  | -9.346008e-05
2018-04-13 06:16 | 246853.1 | 240.0004 | 4 | 34 | 4.326527 | 0 | 2.868651 | 1.629877e-08 | 12.20069 | 6.427164e-08 |  |  | 1.335144e-05
2018-04-13 06:17 | 246913.1 | 300.0013 | 4 | 34 | 4.324882 | 0 | 2.868651 | 1.629877e-08 | 12.20069 | 6.427164e-08 |  |  | -0.0001356799
2018-04-13 06:19 | 247033.2 | 120.0011 | 5 | 34 | 3.990197 | -3.258317 | 2.868651 | 0.1086539 | 12.20069 | 0.4380805 |  |  | -0.0004339218
2018-04-13 06:21 | 247153.2 | 240.0004 | 5 | 34 | 3.947623 | -3.260336 | 2.868651 | 0.2173226 | 12.20069 | 0.8693218 |  |  | -0.0003204346
2018-04-13 06:23 | 247273.2 | 360.0007 | 5 | 34 | 3.905715 | -3.260576 | 2.868651 | 0.3259822 | 12.20069 | 1.295999 |  |  | -0.0003414154
2018-04-13 06:25 | 247393.2 | 480 | 5 | 34 | 3.861327 | -3.260731 | 2.868651 | 0.4346616 | 12.20069 | 1.718054 |  |  | -0.0002651215
2018-04-13 06:27 | 247513.2 | 600.0009 | 5 | 34 | 3.821019 | -3.260457 | 2.868651 | 0.5433305 | 12.20069 | 2.135411 |  |  | -0.0003528595
2018-04-13 06:29 | 247633.2 | 720.0004 | 5 | 34 | 3.783965 | -3.2598 | 2.868651 | 0.6519997 | 12.20069 | 2.548612 |  |  | -0.0003557205
2018-04-13 06:31 | 247753.2 | 840.0013 | 5 | 34 | 3.748118 | -3.259226 | 2.868651 | 0.7606322 | 12.20069 | 2.957714 |  |  | -0.0002994537
2018-04-13 06:33 | 247873.2 | 960.0006 | 5 | 34 | 3.714936 | -3.260911 | 2.868651 | 0.8693148 | 12.20069 | 3.363234 |  |  | -0.0003299713
2018-04-13 06:35 | 247993.2 | 1080.0012 | 5 | 34 | 3.683377 | -3.259974 | 2.868651 | 0.9779834 | 12.20069 | 3.765225 |  |  | -0.0002937317
2018-04-13 06:37 | 248113.2 | 1200.0005 | 5 | 34 | 3.651331 | -3.258965 | 2.868651 | 1.086505 | 12.20069 | 4.163228 |  |  | -0.0002641678
2018-04-13 06:39 | 248233.2 | 1320.001 | 5 | 34 | 3.619956 | -3.25967 | 2.868651 | 1.19529 | 12.20069 | 4.558688 |  |  | -0.0002479553
2018-04-13 06:41 | 248353.2 | 1440.0008 | 5 | 34 | 3.593279 | -3.260205 | 2.868651 | 1.303969 | 12.20069 | 4.95062 |  |  | -0.0003147125
2018-04-13 06:43 | 248473.2 | 1560.0002 | 5 | 34 | 3.569034 | -3.260187 | 2.868651 | 1.412657 | 12.20069 | 5.339836 |  |  | -0.0002279282
2018-04-13 06:45 | 248593.2 | 1680.0011 | 5 | 34 | 3.547371 | -3.260225 | 2.868651 | 1.521292 | 12.20069 | 5.726347 |  |  | -0.0002298355
2018-04-13 06:47 | 248713.2 | 1800.0013 | 5 | 34 | 3.526564 | -3.260728 | 2.868651 | 1.629906 | 12.20069 | 6.110522 |  |  | -0.0001478195
2018-04-13 06:49 | 248833.2 | 1920.0006 | 5 | 34 | 3.504457 | -3.260004 | 2.868651 | 1.738645 | 12.20069 | 6.492826 |  |  | -0.0002002716
2018-04-13 06:51 | 248953.2 | 2040.0002 | 5 | 34 | 3.484636 | -3.259904 | 2.868651 | 1.847322 | 12.20069 | 6.872546 |  |  | -8.678436e-05
2018-04-13 06:53 | 249073.2 | 2160.0007 | 5 | 34 | 3.468317 | -3.261224 | 2.868651 | 1.955909 | 12.20069 | 7.250029 |  |  | -0.0001106262
2018-04-13 06:55 | 249193.2 | 2280.0011 | 5 | 34 | 3.452929 | -3.258917 | 2.868651 | 2.064649 | 12.20069 | 7.626337 |  |  | -0.0001144409
2018-04-13 06:57 | 249313.2 | 2400.0004 | 5 | 34 | 3.438022 | -3.259266 | 2.868651 | 2.173307 | 12.20069 | 8.000721 |  |  | -0.0001792908
2018-04-13 06:59 | 249433.2 | 2520.0005 | 5 | 34 | 3.418543 | -3.260614 | 2.868651 | 2.281991 | 12.20069 | 8.373363 |  |  | -0.0001916885
2018-04-13 07:01 | 249553.2 | 2640.0008 | 5 | 34 | 3.391483 | -3.259871 | 2.868651 | 2.390644 | 12.20069 | 8.743375 |  |  | -0.0002632141
2018-04-13 07:03 | 249673.2 | 2760.0011 | 5 | 34 | 3.360144 | -3.260307 | 2.868651 | 2.499294 | 12.20069 | 9.110217 |  |  | -0.0003433228
2018-04-13 07:05 | 249793.2 | 2880.0005 | 5 | 34 | 3.315127 | -3.261604 | 2.868651 | 2.607938 | 12.20069 | 9.473021 |  |  | -0.0005793558
2018-04-13 07:07 | 249913.2 | 3000.0013 | 5 | 34 | 3.23937 | -3.259384 | 2.868651 | 2.716653 | 12.20069 | 9.829707 |  |  | -0.0008153915
2018-04-13 07:09 | 250033.2 | 3120.0015 | 5 | 34 | 3.079017 | -3.258759 | 2.868651 | 2.825287 | 12.20069 | 10.17423 |  |  | -0.002070427
2018-04-13 07:09 | 250062.9 | 3149.7485 | 5 | 34 | 2.999999 | -3.260906 | 2.868651 | 2.852244 | 12.20069 | 10.25624 |  |  | -0.001627527
2018-04-13 07:11 | 250183 | 120.0011 | 6 | 34 | 3.461079 | 0 | 2.868651 | 2.852291 | 12.20069 | 10.25638 |  |  | 0.000161171
2018-04-13 07:13 | 250303 | 240.0014 | 6 | 34 | 3.481141 | 0 | 2.868651 | 2.852291 | 12.20069 | 10.25638 |  |  | 0.000123024
2018-04-13 07:14 | 250363 | 300.002 | 6 | 34 | 3.485556 | 0 | 2.868651 | 2.852291 | 12.20069 | 10.25638 |  |  | 0.000153846
2018-04-13 07:16 | 250483.1 | 120.0012 | 2 | 35 | 4.098826 | 4.890245 | 0.1625849 | 0 | 0.6527898 | 0 |  |  | 0.0002155304
2018-04-13 07:18 | 250603.1 | 240.0005 | 2 | 35 | 4.132443 | 4.890902 | 0.325613 | 0 | 1.323594 | 0 |  |  | 0.0003566742
2018-04-13 07:20 | 250723.1 | 360.0017 | 2 | 35 | 4.163583 | 4.889959 | 0.4886154 | 0 | 1.99981 | 0 |  |  | 0.0001869202
2018-04-13 07:22 | 250843.1 | 480.0007 | 2 | 35 | 4.190795 | 4.889458 | 0.6516169 | 0 | 2.680724 | 0 |  |  | 0.000243187
2018-04-13 07:24 | 250963.1 | 600.0009 | 2 | 35 | 4.200027 | 4.646719 | 0.8120663 | 1.906204e-08 | 3.354363 | 7.573115e-08 |  |  | 8.869171e-05
2018-04-13 07:26 | 251083.1 | 720.0006 | 2 | 35 | 4.200043 | 4.307242 | 0.9613152 | 1.906204e-08 | 3.981209 | 7.573115e-08 |  |  | 2.956393e-05
2018-04-13 07:28 | 251203.1 | 840.0004 | 2 | 35 | 4.199947 | 3.996579 | 1.09959 | 1.906204e-08 | 4.561963 | 7.573115e-08 |  |  | -2.95639e-05
2018-04-13 07:30 | 251323.1 | 960.0004 | 2 | 35 | 4.200004 | 3.703863 | 1.227793 | 1.906204e-08 | 5.100417 | 7.573115e-08 |  |  | -3.433228e-05
2018-04-13 07:32 | 251443.1 | 1080.002 | 2 | 35 | 4.200006 | 3.441153 | 1.346907 | 1.906204e-08 | 5.600698 | 7.573115e-08 |  |  | -3.814697e-05
2018-04-13 07:34 | 251519.3 | 1156.15 | 2 | 35 | 4.200035 | 3.259947 | 1.417781 | 1.906204e-08 | 5.898366 | 7.573115e-08 |  |  | 6.106956e-05
2018-04-13 07:36 | 251639.3 | 120.0004 | 3 | 35 | 4.225781 | 3.260611 | 1.526227 | 1.906204e-08 | 6.355242 | 7.573115e-08 |  |  | 0.0002174377
2018-04-13 07:38 | 251759.3 | 240.0007 | 3 | 35 | 4.250235 | 3.260187 | 1.634896 | 1.906204e-08 | 6.815788 | 7.573115e-08 |  |  | 0.0002155304
2018-04-13 07:40 | 251879.3 | 360.0021 | 3 | 35 | 4.275673 | 3.261208 | 1.74355 | 1.906204e-08 | 7.27895 | 7.573115e-08 |  |  | 0.0001964569
2018-04-13 07:42 | 251999.3 | 480.0006 | 3 | 35 | 4.302952 | 3.260353 | 1.852168 | 1.906204e-08 | 7.744825 | 7.573115e-08 |  |  | 9.918213e-05
2018-04-13 07:44 | 252119.3 | 600.0007 | 3 | 35 | 4.332696 | 3.260658 | 1.960882 | 1.906204e-08 | 8.214204 | 7.573115e-08 |  |  | 0.0002450943
2018-04-13 07:46 | 252239.3 | 720.0014 | 3 | 35 | 4.365602 | 3.259972 | 2.069556 | 1.906204e-08 | 8.686787 | 7.573115e-08 |  |  | 0.0003623962
2018-04-13 07:48 | 252359.3 | 840.0006 | 3 | 35 | 4.399988 | 3.243209 | 2.178213 | 1.906204e-08 | 9.163134 | 7.573115e-08 |  |  | 1.335144e-05
2018-04-13 07:50 | 252479.3 | 960.0004 | 3 | 35 | 4.399996 | 2.79747 | 2.278727 | 1.906204e-08 | 9.605393 | 7.573115e-08 |  |  | -8.583069e-06
2018-04-13 07:52 | 252599.3 | 1080 | 3 | 35 | 4.400019 | 2.45658 | 2.366076 | 1.906204e-08 | 9.989733 | 7.573115e-08 |  |  | -6.389618e-05
2018-04-13 07:54 | 252719.3 | 1200.001 | 3 | 35 | 4.399975 | 2.163189 | 2.442955 | 1.906204e-08 | 10.328 | 7.573115e-08 |  |  | -8.583069e-06
2018-04-13 07:56 | 252839.3 | 1320.0021 | 3 | 35 | 4.40001 | 1.916984 | 2.510823 | 1.906204e-08 | 10.62662 | 7.573115e-08 |  |  | -5.149841e-05
2018-04-13 07:58 | 252959.3 | 1440.0017 | 3 | 35 | 4.399992 | 1.694032 | 2.570885 | 1.906204e-08 | 10.89089 | 7.573115e-08 |  |  | 4.291534e-05
2018-04-13 08:00 | 253079.3 | 1560.0001 | 3 | 35 | 4.400005 | 1.490691 | 2.623871 | 1.906204e-08 | 11.12403 | 7.573115e-08 |  |  | 9.536743e-07
2018-04-13 08:02 | 253199.3 | 1680.0017 | 3 | 35 | 4.399982 | 1.311308 | 2.670521 | 1.906204e-08 | 11.32929 | 7.573115e-08 |  |  | 0.0001077652
2018-04-13 08:04 | 253319.3 | 1800.0001 | 3 | 35 | 4.400065 | 1.154257 | 2.711524 | 1.906204e-08 | 11.5097 | 7.573115e-08 |  |  | -3.814697e-06
2018-04-13 08:06 | 253439.3 | 1920.0005 | 3 | 35 | 4.399983 | 1.031692 | 2.747924 | 1.906204e-08 | 11.66986 | 7.573115e-08 |  |  | -2.288818e-05
2018-04-13 08:08 | 253559.3 | 2040.0006 | 3 | 35 | 4.399963 | 0.9281124 | 2.780541 | 1.906204e-08 | 11.81338 | 7.573115e-08 |  |  | -1.525879e-05
2018-04-13 08:10 | 253679.3 | 2160.0012 | 3 | 35 | 4.399981 | 0.8385107 | 2.809947 | 1.906204e-08 | 11.94277 | 7.573115e-08 |  |  | -7.629395e-06
2018-04-13 08:12 | 253799.3 | 2280.0005 | 3 | 35 | 4.399974 | 0.7547001 | 2.836487 | 1.906204e-08 | 12.05954 | 7.573115e-08 |  |  | 2.574921e-05
2018-04-13 08:14 | 253919.3 | 2400 | 3 | 35 | 4.40003 | 0.6763515 | 2.860352 | 1.906204e-08 | 12.16455 | 7.573115e-08 |  |  | 6.198883e-05
2018-04-13 08:14 | 253958.8 | 2439.5355 | 3 | 35 | 4.399985 | 0.6519715 | 2.867652 | 1.906204e-08 | 12.19666 | 7.573115e-08 |  |  | 2.772871e-05
2018-04-13 08:16 | 254078.8 | 120.0001 | 4 | 35 | 4.331958 | 0 | 2.867652 | 1.906204e-08 | 12.19666 | 7.573115e-08 |  |  | -7.629395e-05
2018-04-13 08:18 | 254198.8 | 240.0012 | 4 | 35 | 4.326285 | 0 | 2.867652 | 1.906204e-08 | 12.19666 | 7.573115e-08 |  |  | -7.43866e-05
2018-04-13 08:19 | 254258.8 | 300.0018 | 4 | 35 | 4.324597 | 0 | 2.867652 | 1.906204e-08 | 12.19666 | 7.573115e-08 |  |  | -0.0001582761
2018-04-13 08:21 | 254378.9 | 120.0009 | 5 | 35 | 3.989852 | -3.259851 | 2.867652 | 0.1086547 | 12.19666 | 0.4380115 |  |  | -0.0003261566
2018-04-13 08:23 | 254498.9 | 240.0005 | 5 | 35 | 3.945859 | -3.25958 | 2.867652 | 0.2173093 | 12.19666 | 0.8690881 |  |  | -0.0003652573
2018-04-13 08:25 | 254618.9 | 360.0002 | 5 | 35 | 3.90131 | -3.260329 | 2.867652 | 0.3259747 | 12.19666 | 1.295478 |  |  | -0.0003442764
2018-04-13 08:27 | 254738.9 | 480.001 | 5 | 35 | 3.859007 | -3.258552 | 2.867652 | 0.4346543 | 12.19666 | 1.717116 |  |  | -0.0003414154
2018-04-13 08:29 | 254858.9 | 600.0013 | 5 | 35 | 3.820753 | -3.259591 | 2.867652 | 0.5433329 | 12.19666 | 2.134405 |  |  | -0.0003328323
2018-04-13 08:31 | 254978.9 | 720.0012 | 5 | 35 | 3.784194 | -3.258131 | 2.867652 | 0.6519411 | 12.19666 | 2.547384 |  |  | -0.0003557205
2018-04-13 08:33 | 255098.9 | 840.0011 | 5 | 35 | 3.748738 | -3.25895 | 2.867652 | 0.7606049 | 12.19666 | 2.956673 |  |  | -0.0003356934
2018-04-13 08:35 | 255218.9 | 960.0004 | 5 | 35 | 3.713132 | -3.260383 | 2.867652 | 0.8692941 | 12.19666 | 3.362183 |  |  | -0.0003452301
2018-04-13 08:37 | 255338.9 | 1080.0013 | 5 | 35 | 3.677844 | -3.260826 | 2.867652 | 0.9779775 | 12.19666 | 3.763797 |  |  | -0.0003023148
2018-04-13 08:39 | 255458.9 | 1200.0008 | 5 | 35 | 3.64786 | -3.260715 | 2.867652 | 1.086661 | 12.19666 | 4.161851 |  |  | -0.0003175735
2018-04-13 08:41 | 255578.9 | 1320.0005 | 5 | 35 | 3.620916 | -3.260078 | 2.867652 | 1.195331 | 12.19666 | 4.556782 |  |  | -0.0001955032
2018-04-13 08:43 | 255698.9 | 1440.0016 | 5 | 35 | 3.595479 | -3.261066 | 2.867652 | 1.303945 | 12.19666 | 4.948671 |  |  | -0.0002059937
2018-04-13 08:45 | 255818.9 | 1560.0008 | 5 | 35 | 3.57123 | -3.259551 | 2.867652 | 1.412603 | 12.19666 | 5.338036 |  |  | -0.0002183914
2018-04-13 08:47 | 255938.9 | 1680.0009 | 5 | 35 | 3.547094 | -3.259408 | 2.867652 | 1.521246 | 12.19666 | 5.724709 |  |  | -0.0002031326
2018-04-13 08:49 | 256058.9 | 1800.0009 | 5 | 35 | 3.522402 | -3.259782 | 2.867652 | 1.629935 | 12.19666 | 6.108878 |  |  | -0.0001726151
2018-04-13 08:51 | 256178.9 | 1920.0001 | 5 | 35 | 3.502772 | -3.260087 | 2.867652 | 1.738634 | 12.19666 | 6.490645 |  |  | -0.0002002716
2018-04-13 08:53 | 256298.9 | 2040.0011 | 5 | 35 | 3.486016 | -3.259438 | 2.867652 | 1.847323 | 12.19666 | 6.870426 |  |  | -0.0001077652
2018-04-13 08:55 | 256418.9 | 2160.0013 | 5 | 35 | 3.470494 | -3.260054 | 2.867652 | 1.955991 | 12.19666 | 7.248392 |  |  | -0.0001592636
2018-04-13 08:57 | 256538.9 | 2280.0002 | 5 | 35 | 3.455376 | -3.260316 | 2.867652 | 2.064579 | 12.19666 | 7.624449 |  |  | -0.0001268387
2018-04-13 08:59 | 256658.9 | 2400.0014 | 5 | 35 | 3.437131 | -3.260656 | 2.867652 | 2.173312 | 12.19666 | 7.999206 |  |  | -9.536743e-05
2018-04-13 09:01 | 256778.9 | 2520.0001 | 5 | 35 | 3.41384 | -3.259281 | 2.867652 | 2.281996 | 12.19666 | 8.371539 |  |  | -0.0002279282
2018-04-13 09:03 | 256898.9 | 2640.0005 | 5 | 35 | 3.390861 | -3.257567 | 2.867652 | 2.390634 | 12.19666 | 8.741181 |  |  | -0.0001811981
2018-04-13 09:05 | 257018.9 | 2760.0002 | 5 | 35 | 3.362312 | -3.259435 | 2.867652 | 2.499315 | 12.19666 | 9.108237 |  |  | -0.0003175735
2018-04-13 09:07 | 257138.9 | 2880.0009 | 5 | 35 | 3.318463 | -3.259101 | 2.867652 | 2.607984 | 12.19666 | 9.471418 |  |  | -0.0005216599
2018-04-13 09:09 | 257258.9 | 3000.001 | 5 | 35 | 3.242286 | -3.259241 | 2.867652 | 2.716662 | 12.19666 | 9.828384 |  |  | -0.0007715225
2018-04-13 09:11 | 257378.9 | 3120.0002 | 5 | 35 | 3.073941 | -3.260492 | 2.867652 | 2.825326 | 12.19666 | 10.17301 |  |  | -0.002358437
2018-04-13 09:12 | 257405.9 | 3147.0017 | 5 | 35 | 2.999986 | -3.259671 | 2.867652 | 2.849769 | 12.19666 | 10.24729 |  |  | -0.001864035
2018-04-13 09:14 | 257526.1 | 120.0011 | 6 | 35 | 3.463786 | 0 | 2.867652 | 2.849806 | 12.19666 | 10.24741 |  |  | 0.0003356934
2018-04-13 09:16 | 257646.1 | 240.0003 | 6 | 35 | 3.483833 | 0 | 2.867652 | 2.849806 | 12.19666 | 10.24741 |  |  | 0.0001325607
2018-04-13 09:17 | 257706.1 | 300.0017 | 6 | 35 | 3.488392 | 0 | 2.867652 | 2.849806 | 12.19666 | 10.24741 |  |  | 0.0001525792
2018-04-13 09:19 | 257826.1 | 120.002 | 2 | 36 | 4.097437 | 4.88998 | 0.1626067 | 0 | 0.6528636 | 0 |  |  | 0.0001926422
2018-04-13 09:21 | 257946.1 | 240.0011 | 2 | 36 | 4.130682 | 4.889965 | 0.3256121 | 0 | 1.323327 | 0 |  |  | 0.0003623962
2018-04-13 09:23 | 258066.1 | 360.0019 | 2 | 36 | 4.164471 | 4.889515 | 0.4886015 | 0 | 1.99942 | 0 |  |  | 0.0001897812
2018-04-13 09:25 | 258186.1 | 480.0013 | 2 | 36 | 4.194258 | 4.890099 | 0.65161 | 0 | 2.68074 | 0 |  |  | 0.0001277924
2018-04-13 09:27 | 258306.1 | 600.0004 | 2 | 36 | 4.20001 | 4.650221 | 0.8116223 | 0 | 3.352691 | 0 |  |  | 7.629395e-06
2018-04-13 09:29 | 258426.1 | 720.0014 | 2 | 36 | 4.200048 | 4.325541 | 0.9612659 | 0 | 3.981195 | 0 |  |  | 1.430514e-05
2018-04-13 09:31 | 258546.1 | 840.0014 | 2 | 36 | 4.199978 | 4.007681 | 1.100088 | 0 | 4.564246 | 0 |  |  | 2.098083e-05
2018-04-13 09:33 | 258666.1 | 960.0006 | 2 | 36 | 4.199984 | 3.717263 | 1.228789 | 0 | 5.104795 | 0 |  |  | 3.814697e-06
2018-04-13 09:35 | 258786.1 | 1080.0014 | 2 | 36 | 4.199956 | 3.421632 | 1.347767 | 0 | 5.604501 | 0 |  |  | -4.482269e-05
2018-04-13 09:36 | 258848.9 | 1142.7541 | 2 | 36 | 4.199998 | 3.259861 | 1.406082 | 0 | 5.849422 | 0 |  |  | 4.064114e-05
2018-04-13 09:38 | 258968.9 | 120.0011 | 3 | 36 | 4.223979 | 3.260546 | 1.514535 | 1.212226e-10 | 6.306267 | 4.90358e-10 |  |  | 0.0002040863
2018-04-13 09:40 | 259088.9 | 240.0007 | 3 | 36 | 4.247409 | 3.25943 | 1.623208 | 1.212226e-10 | 6.766571 | 4.90358e-10 |  |  | 0.0001678467
2018-04-13 09:42 | 259208.9 | 360.0008 | 3 | 36 | 4.272347 | 3.260691 | 1.731868 | 1.212226e-10 | 7.22943 | 4.90358e-10 |  |  | 0.0002660751
2018-04-13 09:44 | 259328.9 | 480.0007 | 3 | 36 | 4.298944 | 3.260662 | 1.840543 | 1.212226e-10 | 7.69516 | 4.90358e-10 |  |  | 0.000169754
2018-04-13 09:46 | 259448.9 | 600.001 | 3 | 36 | 4.329688 | 3.260315 | 1.949189 | 1.212226e-10 | 8.163857 | 4.90358e-10 |  |  | 0.0003023148
2018-04-13 09:48 | 259568.9 | 720.0002 | 3 | 36 | 4.366104 | 3.260403 | 2.057865 | 1.212226e-10 | 8.636312 | 4.90358e-10 |  |  | 0.0003461838
2018-04-13 09:50 | 259688.9 | 840.0008 | 3 | 36 | 4.400022 | 3.232877 | 2.166507 | 1.277552e-09 | 9.112709 | 5.40162e-09 |  |  | 2.288818e-05
2018-04-13 09:52 | 259808.9 | 960.0002 | 3 | 36 | 4.400009 | 2.833003 | 2.267332 | 1.277552e-09 | 9.55634 | 5.40162e-09 |  |  | 1.907349e-05
2018-04-13 09:54 | 259928.9 | 1080.0008 | 3 | 36 | 4.400037 | 2.499522 | 2.356131 | 1.277552e-09 | 9.947055 | 5.40162e-09 |  |  | 4.386902e-05
2018-04-13 09:56 | 260048.9 | 1200.001 | 3 | 36 | 4.400064 | 2.199768 | 2.434353 | 1.277552e-09 | 10.29123 | 5.40162e-09 |  |  | -6.961823e-05
2018-04-13 09:58 | 260168.9 | 1320.0009 | 3 | 36 | 4.399985 | 1.941287 | 2.503374 | 1.277552e-09 | 10.59492 | 5.40162e-09 |  |  | 2.002716e-05
2018-04-13 10:00 | 260288.9 | 1440.0019 | 3 | 36 | 4.400002 | 1.702032 | 2.564046 | 1.277552e-09 | 10.86188 | 5.40162e-09 |  |  | -6.103515625e-05
2018-04-13 10:02 | 260408.9 | 1560.0012 | 3 | 36 | 4.399966 | 1.486439 | 2.617042 | 1.277552e-09 | 11.09506 | 5.40162e-09 |  |  | -3.433228e-05
2018-04-13 10:04 | 260528.9 | 1680.0002 | 3 | 36 | 4.399946 | 1.31734 | 2.66362 | 1.277552e-09 | 11.30001 | 5.40162e-09 |  |  | -2.384186e-05
2018-04-13 10:06 | 260648.9 | 1800.0019 | 3 | 36 | 4.400021 | 1.176029 | 2.705142 | 1.277552e-09 | 11.48271 | 5.40162e-09 |  |  | 4.768372e-06
2018-04-13 10:08 | 260768.9 | 1920.0006 | 3 | 36 | 4.399985 | 1.054194 | 2.742251 | 1.277552e-09 | 11.64598 | 5.40162e-09 |  |  | 4.005432e-05
2018-04-13 10:10 | 260888.9 | 2040.0003 | 3 | 36 | 4.400005 | 0.9471762 | 2.775565 | 1.277552e-09 | 11.79257 | 5.40162e-09 |  |  | 3.147125e-05
2018-04-13 10:12 | 261008.9 | 2160.0002 | 3 | 36 | 4.400013 | 0.8509437 | 2.805503 | 1.277552e-09 | 11.92429 | 5.40162e-09 |  |  | 1.335144e-05
2018-04-13 10:14 | 261128.9 | 2280.0011 | 3 | 36 | 4.39999 | 0.7626714 | 2.832375 | 1.277552e-09 | 12.04253 | 5.40162e-09 |  |  | 9.536743e-07
2018-04-13 10:16 | 261248.9 | 2400.0012 | 3 | 36 | 4.400045 | 0.6782876 | 2.856336 | 1.277552e-09 | 12.14796 | 5.40162e-09 |  |  | 5.149841e-05
2018-04-13 10:17 | 261293.6 | 2444.7266 | 3 | 36 | 4.400058 | 0.6519845 | 2.864604 | 1.277552e-09 | 12.18434 | 5.40162e-09 |  |  | 1.344397e-05
2018-04-13 10:19 | 261413.6711 | 120.001 | 4 | 36 | 4.331499 | 0 | 2.864604 | 1.277552e-09 | 12.18434 | 5.40162e-09 |  |  | -8.869171e-05
2018-04-13 10:21 | 261533.6708 | 240.0007 | 4 | 36 | 4.325799 | 0 | 2.864604 | 1.277552e-09 | 12.18434 | 5.40162e-09 |  |  | -5.340576e-05
2018-04-13 10:22 | 261593.671 | 300.0009 | 4 | 36 | 4.324136 | 0 | 2.864604 | 1.277552e-09 | 12.18434 | 5.40162e-09 |  |  | -0.0001846424
2018-04-13 10:24 | 261713.7 | 120.0004 | 5 | 36 | 3.990237 | -3.258862 | 2.864604 | 0.1086655 | 12.18434 | 0.4381163 |  |  | -0.0004472733
2018-04-13 10:26 | 261833.7 | 240.0002 | 5 | 36 | 3.946841 | -3.261311 | 2.864604 | 0.2173153 | 12.18434 | 0.8692589 |  |  | -0.0004043579
2018-04-13 10:28 | 261953.7 | 360.0011 | 5 | 36 | 3.904203 | -3.260964 | 2.864604 | 0.3259631 | 12.18434 | 1.295763 |  |  | -0.0002994537
2018-04-13 10:30 | 262073.7 | 480.001 | 5 | 36 | 3.859657 | -3.260931 | 2.864604 | 0.4346676 | 12.18434 | 1.717739 |  |  | -0.000369072
2018-04-13 10:32 | 262193.7 | 600.001 | 5 | 36 | 3.81967 | -3.260637 | 2.864604 | 0.5433299 | 12.18434 | 2.134928 |  |  | -0.0003528595
2018-04-13 10:34 | 262313.7 | 720.001 | 5 | 36 | 3.782808 | -3.259969 | 2.864604 | 0.6519993 | 12.18434 | 2.547995 |  |  | -0.0001907349
2018-04-13 10:36 | 262433.7 | 840.001 | 5 | 36 | 3.74726 | -3.260198 | 2.864604 | 0.7605298 | 12.18434 | 2.956604 |  |  | -0.0002202988
2018-04-13 10:38 | 262553.7 | 960.001 | 5 | 36 | 3.714288 | -3.259785 | 2.864604 | 0.8692713 | 12.18434 | 3.362266 |  |  | -0.0001974106
2018-04-13 10:40 | 262673.7 | 1080.0002 | 5 | 36 | 3.681877 | -3.259762 | 2.864604 | 0.9778136 | 12.18434 | 3.763655 |  |  | -0.0003137589
2018-04-13 10:42 | 262793.7 | 1200.0011 | 5 | 36 | 3.648806 | -3.259408 | 2.864604 | 1.086665 | 12.18434 | 4.162652 |  |  | -0.0002727509
2018-04-13 10:44 | 262913.7 | 1320.0011 | 5 | 36 | 3.618851 | -3.259333 | 2.864604 | 1.195282 | 12.18434 | 4.557292 |  |  | -0.0001726151
2018-04-13 10:46 | 263033.7 | 1440.0012 | 5 | 36 | 3.592702 | -3.260851 | 2.864604 | 1.303874 | 12.18434 | 4.948831 |  |  | -0.0002250671
2018-04-13 10:48 | 263153.7 | 1560.001 | 5 | 36 | 3.568935 | -3.258841 | 2.864604 | 1.412624 | 12.18434 | 5.338221 |  |  | -0.0002412796
2018-04-13 10:50 | 263273.7 | 1680.0002 | 5 | 36 | 3.547676 | -3.259809 | 2.864604 | 1.521327 | 12.18434 | 5.72499 |  |  | -0.0001926422
2018-04-13 10:52 | 263393.7 | 1800.0003 | 5 | 36 | 3.526056 | -3.259646 | 2.864604 | 1.629996 | 12.18434 | 6.109332 |  |  | -0.0003137589
2018-04-13 10:54 | 263513.7 | 1920.0002 | 5 | 36 | 3.503486 | -3.262547 | 2.864604 | 1.738551 | 12.18434 | 6.490894 |  |  | -0.0001401901
2018-04-13 10:56 | 263633.7 | 2040.0003 | 5 | 36 | 3.483981 | -3.260915 | 2.864604 | 1.847329 | 12.18434 | 6.870868 |  |  | -9.918213e-05
2018-04-13 10:58 | 263753.7 | 2160.0011 | 5 | 36 | 3.4679 | -3.259802 | 2.864604 | 1.955947 | 12.18434 | 7.248403 |  |  | -0.0001296997
2018-04-13 11:00 | 263873.7 | 2280.0003 | 5 | 36 | 3.452639 | -3.259214 | 2.864604 | 2.064651 | 12.18434 | 7.624548 |  |  | -7.820129e-05
2018-04-13 11:02 | 263993.7 | 2400.0013 | 5 | 36 | 3.437225 | -3.259811 | 2.864604 | 2.173321 | 12.18434 | 7.998948 |  |  | -0.0001497269
2018-04-13 11:04 | 264113.7 | 2520.0007 | 5 | 36 | 3.417324 | -3.259648 | 2.864604 | 2.28197 | 12.18434 | 8.371366 |  |  | -0.0001468658
2018-04-13 11:06 | 264233.7 | 2640.0011 | 5 | 36 | 3.389885 | -3.25979 | 2.864604 | 2.390587 | 12.18434 | 8.741096 |  |  | -0.0002412796
2018-04-13 11:08 | 264353.7 | 2760.0002 | 5 | 36 | 3.35947 | -3.260878 | 2.864604 | 2.499292 | 12.18434 | 9.108002 |  |  | -0.000244140625
2018-04-13 11:10 | 264473.7 | 2880.0011 | 5 | 36 | 3.314307 | -3.259236 | 2.864604 | 2.607954 | 12.18434 | 9.470803 |  |  | -0.000566485
2018-04-13 11:12 | 264593.7 | 3000.0002 | 5 | 36 | 3.236651 | -3.259817 | 2.864604 | 2.716648 | 12.18434 | 9.827262 |  |  | -0.0008888245
2018-04-13 11:14 | 264713.7 | 3120.001 | 5 | 36 | 3.071752 | -3.260352 | 2.864604 | 2.825328 | 12.18434 | 10.17151 |  |  | -0.002206802
2018-04-13 11:14 | 264740.2 | 3146.44 | 5 | 36 | 2.999984 | -3.260456 | 2.864604 | 2.849273 | 12.18434 | 10.24425 |  |  | -0.001754383
2018-04-13 11:16 | 264860.3 | 120.0006 | 6 | 36 | 3.461524 | 0 | 2.864604 | 2.84936 | 12.18434 | 10.24452 |  |  | 0.0003013611
2018-04-13 11:18 | 264980.3 | 240.0002 | 6 | 36 | 3.481728 | 0 | 2.864604 | 2.84936 | 12.18434 | 10.24452 |  |  | 0.0001020432
2018-04-13 11:19 | 265040.3 | 300.0016 | 6 | 36 | 3.486159 | 0 | 2.864604 | 2.84936 | 12.18434 | 10.24452 |  |  | 0.0001481174
2018-04-13 11:21 | 265160.4 | 120.001 | 2 | 37 | 4.099711 | 4.889664 | 0.162591 | 0 | 0.6529887 | 0 |  |  | 0.0002403259
2018-04-13 11:23 | 265280.4 | 240.0011 | 2 | 37 | 4.133019 | 4.890547 | 0.3256098 | 0 | 1.323879 | 0 |  |  | 0.0002708435
2018-04-13 11:25 | 265400.4 | 360.0003 | 2 | 37 | 4.164504 | 4.889679 | 0.4886064 | 0 | 2.00018 | 0 |  |  | 0.0003795624
2018-04-13 11:27 | 265520.4 | 480.0011 | 2 | 37 | 4.191952 | 4.888855 | 0.6516064 | 0 | 2.681235 | 0 |  |  | 0.000254631
2018-04-13 11:29 | 265640.4 | 600.001 | 2 | 37 | 4.199998 | 4.643431 | 0.8118261 | 0 | 3.353973 | 0 |  |  | -5.817413e-05
2018-04-13 11:31 | 265760.4 | 720.001 | 2 | 37 | 4.199951 | 4.301678 | 0.9608267 | 0 | 3.979776 | 0 |  |  | 5.340576e-05
2018-04-13 11:33 | 265880.4 | 840.0011 | 2 | 37 | 4.199977 | 3.990234375 | 1.099064 | 0 | 4.560374 | 0 |  |  | -3.71933e-05
2018-04-13 11:35 | 266000.4 | 960.0004 | 2 | 37 | 4.200016 | 3.707583 | 1.227333 | 0 | 5.099104 | 0 |  |  | -2.288818e-05
2018-04-13 11:37 | 266120.4 | 1080.0011 | 2 | 37 | 4.200026 | 3.424975 | 1.346174 | 0 | 5.598237 | 0 |  |  | 1.811981e-05
2018-04-13 11:38 | 266185.5 | 1145.1153 | 2 | 37 | 4.20003 | 3.259883 | 1.406662 | 0 | 5.852288 | 0 |  |  | 5.233424e-05
2018-04-13 11:40 | 266305.5232 | 120.0003 | 3 | 37 | 4.225092 | 3.259947 | 1.515119 | 0 | 6.309213 | 0 |  |  | 0.0001153946
2018-04-13 11:42 | 266425.5241 | 240.0012 | 3 | 37 | 4.249005 | 3.260183 | 1.623809 | 0 | 6.76974 | 0 |  |  | 0.0001745224
2018-04-13 11:44 | 266545.5239 | 360.001 | 3 | 37 | 4.274348 | 3.260927 | 1.732473 | 0 | 7.232813 | 0 |  |  | 0.000164032
2018-04-13 11:46 | 266665.5231 | 480.0002 | 3 | 37 | 4.301402 | 3.25976 | 1.841126 | 0 | 7.698688 | 0 |  |  | 0.0002336502
2018-04-13 11:48 | 266785.524 | 600.0011 | 3 | 37 | 4.330564 | 3.258945 | 1.949804 | 0 | 8.167718 | 0 |  |  | 0.0002183914
2018-04-13 11:50 | 266905.523 | 720.0001 | 3 | 37 | 4.364486 | 3.259863 | 2.058471 | 0 | 8.640109 | 0 |  |  | 0.0004425049
2018-04-13 11:52 | 267025.523 | 840.0001 | 3 | 37 | 4.400011 | 3.238834 | 2.167094 | 0 | 9.116268 | 0 |  |  | -8.678436e-05
2018-04-13 11:54 | 267145.5231 | 960.0002 | 3 | 37 | 4.400069 | 2.822037 | 2.267709 | 0 | 9.558976 | 0 |  |  | 7.152557e-05
2018-04-13 11:56 | 267265.5239 | 1080.001 | 3 | 37 | 4.400002 | 2.487667 | 2.355999 | 0 | 9.947453 | 0 |  |  | 2.861023e-05
2018-04-13 11:58 | 267385.5241 | 1200.0012 | 3 | 37 | 4.399997 | 2.198911 | 2.433944 | 0 | 10.29041 | 0 |  |  | 1.907349e-06
2018-04-13 12:00 | 267505.5233 | 1320.0004 | 3 | 37 | 4.399971 | 1.939672 | 2.502739 | 0 | 10.59311 | 0 |  |  | -4.1008e-05
2018-04-13 12:02 | 267625.5235 | 1440.0006 | 3 | 37 | 4.399985 | 1.704707 | 2.563402 | 0 | 10.86002 | 0 |  |  | -4.768372e-06
2018-04-13 12:04 | 267745.5242 | 1560.0013 | 3 | 37 | 4.400013 | 1.488064 | 2.616479 | 0 | 11.09357 | 0 |  |  | -3.528595e-05
2018-04-13 12:06 | 267865.5245 | 1680.0016 | 3 | 37 | 4.400008 | 1.316172 | 2.663115 | 0 | 11.29877 | 0 |  |  | 1.144409e-05
2018-04-13 12:08 | 267985.5243 | 1800.0014 | 3 | 37 | 4.400027 | 1.176435 | 2.704606 | 0 | 11.48133 | 0 |  |  | 1.907349e-06
2018-04-13 12:10 | 268105.5234 | 1920.0005 | 3 | 37 | 4.400002 | 1.054021 | 2.74174 | 0 | 11.64471 | 0 |  |  | 9.536743e-06
2018-04-13 12:12 | 268225.5234 | 2040.0005 | 3 | 37 | 4.399983 | 0.946093 | 2.775075 | 0 | 11.79139 | 0 |  |  | 4.196167e-05
2018-04-13 12:14 | 268345.5242 | 2160.0013 | 3 | 37 | 4.399973 | 0.8461245 | 2.80493 | 0 | 11.92275 | 0 |  |  | -5.912781e-05
2018-04-13 12:16 | 268465.5242 | 2280.0013 | 3 | 37 | 4.399994 | 0.7521158 | 2.831569 | 0 | 12.03996 | 0 |  |  | -6.866455e-05
2018-04-13 12:18 | 268585.5243 | 2400.0014 | 3 | 37 | 4.400019 | 0.6772689 | 2.85534 | 0 | 12.14455 | 0 |  |  | -9.536743e-06
2018-04-13 12:19 | 268633.3073 | 2447.7844 | 3 | 37 | 4.399994 | 0.6519766 | 2.864162 | 0 | 12.18337 | 0 |  |  | -2.827257e-05
2018-04-13 12:21 | 268753.3 | 120.0002 | 4 | 37 | 4.331246 | 0 | 2.864162 | 0 | 12.18337 | 0 |  |  | -7.534027e-05
2018-04-13 12:23 | 268873.3 | 240.0007 | 4 | 37 | 4.325508 | 0 | 2.864162 | 0 | 12.18337 | 0 |  |  | -4.959106e-05
2018-04-13 12:24 | 268933.3 | 300.0008 | 4 | 37 | 4.323854 | 0 | 2.864162 | 0 | 12.18337 | 0 |  |  | -0.0001833698
2018-04-13 12:26 | 269053.4 | 120.0002 | 5 | 37 | 3.987069 | -3.260207 | 2.864162 | 0.1086653 | 12.18337 | 0.4379458 |  |  | -0.000451088
2018-04-13 12:28 | 269173.4 | 240.0029 | 5 | 37 | 3.939468 | -3.259471 | 2.864162 | 0.2173342 | 12.18337 | 0.868553 |  |  | -0.0003118515
2018-04-13 12:30 | 269293.4 | 360.0005 | 5 | 37 | 3.89826 | -3.259767 | 2.864162 | 0.3259932 | 12.18337 | 1.294344 |  |  | -0.0003461838
2018-04-13 12:32 | 269413.4 | 480.001 | 5 | 37 | 3.859027 | -3.258921 | 2.864162 | 0.4346522 | 12.18337 | 1.715785 |  |  | -0.0003881454
2018-04-13 12:34 | 269533.4 | 600.0003 | 5 | 37 | 3.821683 | -3.260365 | 2.864162 | 0.5433322 | 12.18337 | 2.133131 |  |  | -0.0003137589
2018-04-13 12:36 | 269653.4 | 720.0002 | 5 | 37 | 3.784307 | -3.259194 | 2.864162 | 0.6519948 | 12.18337 | 2.546391 |  |  | -0.0003023148
2018-04-13 12:38 | 269773.4 | 840.001 | 5 | 37 | 3.745291 | -3.260601 | 2.864162 | 0.7605861 | 12.18337 | 2.955235 |  |  | -0.0002851486
2018-04-13 12:40 | 269893.4 | 960.0002 | 5 | 37 | 3.707997 | -3.260799 | 2.864162 | 0.8692622 | 12.18337 | 3.360169 |  |  | -0.0002937317
2018-04-13 12:42 | 270013.4 | 1080.001 | 5 | 37 | 3.676564 | -3.261202 | 2.864162 | 0.9779009 | 12.18337 | 3.76127 |  |  | -0.0003404617
2018-04-13 12:44 | 270133.4 | 1200.0015 | 5 | 37 | 3.648104 | -3.260042 | 2.864162 | 1.086661 | 12.18337 | 4.15957 |  |  | -0.0002231598
2018-04-13 12:46 | 270253.4 | 1320.001 | 5 | 37 | 3.621624 | -3.260056 | 2.864162 | 1.195328 | 12.18337 | 4.554544 |  |  | -0.0003128052
2018-04-13 12:48 | 270373.4 | 1440.001 | 5 | 37 | 3.594556 | -3.260027 | 2.864162 | 1.303983 | 12.18337 | 4.946579 |  |  | -0.0002565384
2018-04-13 12:50 | 270493.4 | 1560.0006 | 5 | 37 | 3.566163 | -3.258365 | 2.864162 | 1.412552 | 12.18337 | 5.335306 |  |  | -0.0002279282
2018-04-13 12:52 | 270613.4 | 1680.0006 | 5 | 37 | 3.542313 | -3.260031 | 2.864162 | 1.521303 | 12.18337 | 5.721781 |  |  | -0.0002040863
2018-04-13 12:54 | 270733.4 | 1800.001 | 5 | 37 | 3.522304 | -3.260364 | 2.864162 | 1.629992 | 12.18337 | 6.10568 |  |  | -0.000166893
2018-04-13 12:56 | 270853.4 | 1920.0002 | 5 | 37 | 3.504595 | -3.261 | 2.864162 | 1.738627 | 12.18337 | 6.48734 |  |  | -0.0002250671
2018-04-13 12:58 | 270973.4 | 2040.0002 | 5 | 37 | 3.487739 | -3.260159 | 2.864162 | 1.8473 | 12.18337 | 6.867308 |  |  | -0.0001115799
2018-04-13 13:00 | 271093.4 | 2160.0011 | 5 | 37 | 3.46894 | -3.259237 | 2.864162 | 1.955994 | 12.18337 | 7.245408 |  |  | -0.0001134872
2018-04-13 13:02 | 271213.4 | 2280.0003 | 5 | 37 | 3.449155 | -3.261155 | 2.864162 | 2.064641 | 12.18337 | 7.621182 |  |  | -9.155273e-05
2018-04-13 13:04 | 271333.4 | 2400.001 | 5 | 37 | 3.43253 | -3.25984 | 2.864162 | 2.173308 | 12.18337 | 7.995076 |  |  | -0.0001010895
2018-04-13 13:06 | 271453.4 | 2520.001 | 5 | 37 | 3.415069 | -3.260179 | 2.864162 | 2.28196 | 12.18337 | 8.3671 |  |  | -0.0001049042
2018-04-13 13:08 | 271573.4 | 2640.0003 | 5 | 37 | 3.394935 | -3.258929 | 2.864162 | 2.390663 | 12.18337 | 8.737267 |  |  | -0.0002212524
2018-04-13 13:10 | 271693.4 | 2760.0006 | 5 | 37 | 3.364214 | -3.259381 | 2.864162 | 2.499321 | 12.18337 | 9.104611 |  |  | -0.0003943442
2018-04-13 13:12 | 271813.4 | 2880.0011 | 5 | 37 | 3.312748 | -3.260636 | 2.864162 | 2.607995 | 12.18337 | 9.467665 |  |  | -0.0005674362
2018-04-13 13:14 | 271933.4 | 3000.0011 | 5 | 37 | 3.229987 | -3.259987 | 2.864162 | 2.716636 | 12.18337 | 9.823434 |  |  | -0.0008659363
2018-04-13 13:16 | 272053.4 | 3120.0003 | 5 | 37 | 3.059952 | -3.260541 | 2.864162 | 2.825319 | 12.18337 | 10.16668 |  |  | -0.002315521
2018-04-13 13:16 | 272075.8 | 3142.3744 | 5 | 37 | 2.999995 | -3.261903 | 2.864162 | 2.845558 | 12.18337 | 10.22803 |  |  | -0.001899885
2018-04-13 13:18 | 272195.9 | 120.0002 | 6 | 37 | 3.466126 | 0 | 2.864162 | 2.845631 | 12.18337 | 10.22826 |  |  | 0.0003318787
2018-04-13 13:20 | 272315.9 | 240.0002 | 6 | 37 | 3.486383 | 0 | 2.864162 | 2.845631 | 12.18337 | 10.22826 |  |  | 0.0001087189
2018-04-13 13:21 | 272375.9 | 300.0007 | 6 | 37 | 3.490987 | 0 | 2.864162 | 2.845631 | 12.18337 | 10.22826 |  |  | 0.000151298
2018-04-13 13:23 | 272496 | 120 | 2 | 38 | 4.101109 | 4.890158 | 0.1625992 | 4.198285e-10 | 0.653066 | 1.46557e-09 |  |  | 0.0002365112
2018-04-13 13:25 | 272616 | 240.0003 | 2 | 38 | 4.136683 | 4.889561 | 0.3256111 | 4.198285e-10 | 1.324396 | 1.46557e-09 |  |  | 0.0001926422
2018-04-13 13:27 | 272736 | 360.0012 | 2 | 38 | 4.168332 | 4.890219 | 0.4886069 | 4.198285e-10 | 2.001355 | 1.46557e-09 |  |  | 0.0002241135
2018-04-13 13:29 | 272856 | 480.0012 | 2 | 38 | 4.191821 | 4.890068 | 0.6515945 | 4.198285e-10 | 2.682744 | 1.46557e-09 |  |  | 0.000287056
2018-04-13 13:31 | 272976 | 600.0013 | 2 | 38 | 4.200009 | 4.696566 | 0.8127982 | 3.265168e-09 | 3.359544 | 1.274688e-08 |  |  | -2.288818e-05
2018-04-13 13:33 | 273096 | 720.0012 | 2 | 38 | 4.200004 | 4.311052 | 0.9630486 | 3.265168e-09 | 3.990597 | 1.274688e-08 |  |  | -4.673004e-05
2018-04-13 13:35 | 273216 | 840.0013 | 2 | 38 | 4.199986 | 3.946815 | 1.100433 | 3.265168e-09 | 4.567612 | 1.274688e-08 |  |  | -1.907337e-05
2018-04-13 13:37 | 273336 | 960.0004 | 2 | 38 | 4.19997 | 3.650057 | 1.22697 | 3.265168e-09 | 5.099067 | 1.274688e-08 |  |  | 8.583069e-06
2018-04-13 13:39 | 273456 | 1080.0005 | 2 | 38 | 4.199993 | 3.392787 | 1.344316 | 3.265168e-09 | 5.591922 | 1.274688e-08 |  |  | 3.814697e-06
2018-04-13 13:40 | 273523.9 | 1147.8164 | 2 | 38 | 4.200014 | 3.259924 | 1.406967 | 3.265168e-09 | 5.855056 | 1.274688e-08 |  |  | 6.579382e-05
2018-04-13 13:42 | 273643.9 | 120.0012 | 3 | 38 | 4.221719 | 3.260061 | 1.515401 | 5.276705e-09 | 6.31162 | 2.088403e-08 |  |  | 0.0001754761
2018-04-13 13:44 | 273763.9 | 240.0003 | 3 | 38 | 4.247025 | 3.260883 | 1.624066 | 5.276705e-09 | 6.771707 | 2.088403e-08 |  |  | 0.0002307892
2018-04-13 13:46 | 273883.9 | 360.0012 | 3 | 38 | 4.275855 | 3.260147 | 1.732727 | 5.276705e-09 | 7.234773 | 2.088403e-08 |  |  | 0.0002393723
2018-04-13 13:48 | 274003.9 | 480.0016 | 3 | 38 | 4.303704 | 3.260319 | 1.841397 | 5.276705e-09 | 7.700938 | 2.088403e-08 |  |  | 0.0002317429
2018-04-13 13:50 | 274123.9 | 600.0006 | 3 | 38 | 4.333143 | 3.259909 | 1.95005 | 5.276705e-09 | 8.170129 | 2.088403e-08 |  |  | 0.0002508163
2018-04-13 13:52 | 274243.9 | 720.0005 | 3 | 38 | 4.365262 | 3.260683 | 2.05873 | 5.276705e-09 | 8.642742 | 2.088403e-08 |  |  | 0.0003051758
2018-04-13 13:54 | 274363.9 | 840.001 | 3 | 38 | 4.399993 | 3.249225 | 2.16739 | 5.276705e-09 | 9.11902 | 2.088403e-08 |  |  | -3.051758e-05
2018-04-13 13:56 | 274483.9 | 960.0005 | 3 | 38 | 4.40001 | 2.813918 | 2.26824 | 5.276705e-09 | 9.562761 | 2.088403e-08 |  |  | 3.814697e-05
2018-04-13 13:58 | 274603.9 | 1080.0013 | 3 | 38 | 4.400044 | 2.473594 | 2.35607 | 5.276705e-09 | 9.949215 | 2.088403e-08 |  |  | 2.861023e-06
2018-04-13 14:00 | 274723.9 | 1200.0007 | 3 | 38 | 4.400056 | 2.177508 | 2.433437 | 5.276705e-09 | 10.28963 | 2.088403e-08 |  |  | 2.193451e-05
2018-04-13 14:02 | 274843.9 | 1320.0004 | 3 | 38 | 4.399988 | 1.926708 | 2.50182 | 5.276705e-09 | 10.59051 | 2.088403e-08 |  |  | -1.907349e-05
2018-04-13 14:04 | 274963.9 | 1440.0019 | 3 | 38 | 4.400016 | 1.705092 | 2.562255 | 5.276705e-09 | 10.85643 | 2.088403e-08 |  |  | 1.907349e-06
2018-04-13 14:06 | 275083.9 | 1560.0008 | 3 | 38 | 4.399959 | 1.499565 | 2.615585 | 5.276705e-09 | 11.09108 | 2.088403e-08 |  |  | 3.910065e-05
2018-04-13 14:08 | 275203.9 | 1680.0021 | 3 | 38 | 4.399949 | 1.314204 | 2.66239 | 5.276705e-09 | 11.29702 | 2.088403e-08 |  |  | 1.716614e-05
2018-04-13 14:10 | 275323.9 | 1800.0016 | 3 | 38 | 4.400007 | 1.168905 | 2.703687 | 5.276705e-09 | 11.47873 | 2.088403e-08 |  |  | 3.623962e-05
2018-04-13 14:12 | 275443.9 | 1920.0012 | 3 | 38 | 4.400027 | 1.046522 | 2.740567 | 5.276705e-09 | 11.641 | 2.088403e-08 |  |  | 7.820129e-05
2018-04-13 14:14 | 275563.9 | 2040.0018 | 3 | 38 | 4.399999 | 0.9431929 | 2.773692 | 5.276705e-09 | 11.78675 | 2.088403e-08 |  |  | 2.193451e-05
2018-04-13 14:16 | 275683.9 | 2160.0016 | 3 | 38 | 4.399995 | 0.8454526 | 2.803477 | 5.276705e-09 | 11.91781 | 2.088403e-08 |  |  | -2.384186e-05
2018-04-13 14:18 | 275803.9 | 2280.0006 | 3 | 38 | 4.399955 | 0.7584879 | 2.830233 | 5.276705e-09 | 12.03553 | 2.088403e-08 |  |  | -6.67572e-06
2018-04-13 14:20 | 275923.9 | 2400.0003 | 3 | 38 | 4.400076 | 0.6757268 | 2.85408 | 5.276705e-09 | 12.14046 | 2.088403e-08 |  |  | -9.536743e-06
2018-04-13 14:21 | 275964.8 | 2440.9554 | 3 | 38 | 4.399899 | 0.6519628 | 2.861631 | 5.276705e-09 | 12.17368 | 2.088403e-08 |  |  | -2.627654e-05
2018-04-13 14:23 | 276084.9 | 120.0003 | 4 | 38 | 4.331342 | 0 | 2.861631 | 5.276705e-09 | 12.17368 | 2.088403e-08 |  |  | -7.534027e-05
2018-04-13 14:25 | 276204.9 | 240.001 | 4 | 38 | 4.325588 | 0 | 2.861631 | 5.276705e-09 | 12.17368 | 2.088403e-08 |  |  | -4.768372e-05
2018-04-13 14:26 | 276264.9 | 300.0026 | 4 | 38 | 4.323879 | 0 | 2.861631 | 5.276705e-09 | 12.17368 | 2.088403e-08 |  |  | -0.0001916338
2018-04-13 14:28 | 276384.9 | 120.0014 | 5 | 38 | 3.988427 | -3.259873 | 2.861631 | 0.1086418 | 12.17368 | 0.4379128 |  |  | -0.0004796982
2018-04-13 14:30 | 276504.9 | 240.001 | 5 | 38 | 3.94221 | -3.261518 | 2.861631 | 0.2173086 | 12.17368 | 0.8687884 |  |  | -0.0003795624
2018-04-13 14:32 | 276624.9 | 360 | 5 | 38 | 3.897874 | -3.258188 | 2.861631 | 0.3259566 | 12.17368 | 1.294639 |  |  | -0.000333786
2018-04-13 14:34 | 276744.9 | 480.001 | 5 | 38 | 3.858352 | -3.259932 | 2.861631 | 0.4346258 | 12.17368 | 1.716044 |  |  | -0.0002622604
2018-04-13 14:36 | 276864.9 | 600.0002 | 5 | 38 | 3.820941 | -3.259925 | 2.861631 | 0.5433285 | 12.17368 | 2.133403 |  |  | -0.0002603531
2018-04-13 14:38 | 276984.9 | 720.0002 | 5 | 38 | 3.784549 | -3.260459 | 2.861631 | 0.6519916 | 12.17368 | 2.546625 |  |  | -0.0003490448
2018-04-13 14:40 | 277104.9 | 840.0007 | 5 | 38 | 3.747295 | -3.260045 | 2.861631 | 0.760574 | 12.17368 | 2.95553 |  |  | -0.0002098083
2018-04-13 14:42 | 277224.9 | 960.0002 | 5 | 38 | 3.709403 | -3.260429 | 2.861631 | 0.8692945 | 12.17368 | 3.360875 |  |  | -0.0003423691
2018-04-13 14:44 | 277344.9 | 1080.001 | 5 | 38 | 3.676303 | -3.258954 | 2.861631 | 0.9779933 | 12.17368 | 3.762219 |  |  | -0.0002145767
2018-04-13 14:46 | 277464.9 | 1200.0013 | 5 | 38 | 3.647444 | -3.260464 | 2.861631 | 1.08662 | 12.17368 | 4.159975 |  |  | -0.0002508163
2018-04-13 14:48 | 277584.9 | 1320.0002 | 5 | 38 | 3.620886 | -3.258834 | 2.861631 | 1.195263 | 12.17368 | 4.554789 |  |  | -0.0002479553
2018-04-13 14:50 | 277704.9 | 1440.001 | 5 | 38 | 3.594764 | -3.259356 | 2.861631 | 1.303992 | 12.17368 | 4.94708 |  |  | -0.0001811981
2018-04-13 14:52 | 277824.9 | 1560.001 | 5 | 38 | 3.56834 | -3.261128 | 2.861631 | 1.41265 | 12.17368 | 5.336252 |  |  | -0.0001964569
2018-04-13 14:54 | 277944.9 | 1680.0011 | 5 | 38 | 3.541793 | -3.258932 | 2.861631 | 1.521308 | 12.17368 | 5.722498 |  |  | -0.0001764297
2018-04-13 14:56 | 278064.9 | 1800.0007 | 5 | 38 | 3.520985 | -3.260696 | 2.861631 | 1.629967 | 12.17368 | 6.106174 |  |  | -0.0001688004
2018-04-13 14:58 | 278184.9 | 1920.001 | 5 | 38 | 3.503238 | -3.259221 | 2.861631 | 1.738601 | 12.17368 | 6.487685 |  |  | -0.0001525879
2018-04-13 15:00 | 278304.9 | 2040.0002 | 5 | 38 | 3.487036 | -3.259807 | 2.861631 | 1.847269 | 12.17368 | 6.8675 |  |  | -0.0001630783
2018-04-13 15:02 | 278424.9 | 2160.0011 | 5 | 38 | 3.469509 | -3.259137 | 2.861631 | 1.95599 | 12.17368 | 7.245675 |  |  | -0.0001678467
2018-04-13 15:04 | 278544.9 | 2280.0007 | 5 | 38 | 3.44891 | -3.260574 | 2.861631 | 2.064654 | 12.17368 | 7.621576 |  |  | -0.000210762
2018-04-13 15:06 | 278664.9 | 2400.001 | 5 | 38 | 3.431393 | -3.260409 | 2.861631 | 2.173311 | 12.17368 | 7.99535 |  |  | -0.0002403259
2018-04-13 15:08 | 278784.9 | 2520.001 | 5 | 38 | 3.414331 | -3.258821 | 2.861631 | 2.281984 | 12.17368 | 8.36734 |  |  | -0.0001487732
2018-04-13 15:10 | 278904.9 | 2640.001 | 5 | 38 | 3.394174 | -3.259793 | 2.861631 | 2.390653 | 12.17368 | 8.737316 |  |  | -0.0001564026
2018-04-13 15:12 | 279024.9 | 2760.0002 | 5 | 38 | 3.363019 | -3.259718 | 2.861631 | 2.499321 | 12.17368 | 9.104573 |  |  | -0.0003890976
2018-04-13 15:14 | 279144.9 | 2880.001 | 5 | 38 | 3.312181 | -3.260584 | 2.861631 | 2.60796 | 12.17368 | 9.467429 |  |  | -0.0006217957
2018-04-13 15:16 | 279264.9 | 3000.0006 | 5 | 38 | 3.228484 | -3.260677 | 2.861631 | 2.716635 | 12.17368 | 9.823202 |  |  | -0.0008840561
2018-04-13 15:18 | 279384.9 | 3120.0011 | 5 | 38 | 3.058139 | -3.259441 | 2.861631 | 2.825323 | 12.17368 | 10.16632 |  |  | -0.002367973
2018-04-13 15:18 | 279406.6 | 3141.672 | 5 | 38 | 2.999986 | -3.260426 | 2.861631 | 2.844934 | 12.17368 | 10.22574 |  |  | -0.001963693
2018-04-13 15:20 | 279526.7 | 120.001 | 6 | 38 | 3.467021 | 0 | 2.861631 | 2.844973 | 12.17368 | 10.22587 |  |  | 0.0002775192
2018-04-13 15:22 | 279646.7 | 240.0011 | 6 | 38 | 3.487479 | 0 | 2.861631 | 2.844973 | 12.17368 | 10.22587 |  |  | 0.0001382828
2018-04-13 15:23 | 279706.7 | 300.0016 | 6 | 38 | 3.492024 | 0 | 2.861631 | 2.844973 | 12.17368 | 10.22587 |  |  | 0.0001808613
2018-04-13 15:25 | 279826.8295 | 120.001 | 2 | 39 | 4.098538 | 4.889952 | 0.1626079 | 0 | 0.6529248 | 0 |  |  | 0.0002660751
2018-04-13 15:27 | 279946.8286 | 240.0001 | 2 | 39 | 4.136796 | 4.890081 | 0.32559 | 0 | 1.323965 | 0 |  |  | 0.0001525879
2018-04-13 15:29 | 280066.8294 | 360.0009 | 2 | 39 | 4.168601 | 4.88982 | 0.4885674 | 0 | 2.000898 | 0 |  |  | 0.0002174377
2018-04-13 15:31 | 280186.8295 | 480.001 | 2 | 39 | 4.1924 | 4.890598 | 0.6516097 | 0 | 2.682562 | 0 |  |  | 0.0002660751
2018-04-13 15:33 | 280306.8286 | 600.0001 | 2 | 39 | 4.200008 | 4.696308 | 0.8127782 | 3.012815e-09 | 3.359241 | 1.19451e-08 |  |  | 2.95639e-05
2018-04-13 15:35 | 280426.8302 | 720.0017 | 2 | 39 | 4.200046 | 4.328142 | 0.9633181 | 3.012815e-09 | 3.991509 | 1.19451e-08 |  |  | 6.771088e-05
2018-04-13 15:37 | 280546.8286 | 840.0001 | 2 | 39 | 4.200025 | 3.948128 | 1.101097 | 3.012815e-09 | 4.570181 | 1.19451e-08 |  |  | -2.098083e-05
2018-04-13 15:39 | 280666.8296 | 960.0011 | 2 | 39 | 4.200026 | 3.640769 | 1.227351 | 3.012815e-09 | 5.10045 | 1.19451e-08 |  |  | 2.765656e-05
2018-04-13 15:41 | 280786.8294 | 1080.0009 | 2 | 39 | 4.199987 | 3.384308 | 1.344467 | 3.012815e-09 | 5.592335 | 1.19451e-08 |  |  | -4.863739e-05
2018-04-13 15:43 | 280850.3037 | 1143.4752 | 2 | 39 | 4.200059 | 3.259999 | 1.403027 | 3.012815e-09 | 5.838289 | 1.19451e-08 |  |  | 7.573883e-05
2018-04-13 15:45 | 280970.3 | 120.0009 | 3 | 39 | 4.221633 | 3.259792 | 1.511604 | 3.012815e-09 | 6.295471 | 1.19451e-08 |  |  | 0.0003108978
2018-04-13 15:47 | 281090.3 | 240.0003 | 3 | 39 | 4.246044 | 3.25931 | 1.620273 | 3.012815e-09 | 6.755535 | 1.19451e-08 |  |  | 0.0002098083
2018-04-13 15:49 | 281210.3 | 360.0003 | 3 | 39 | 4.275267 | 3.260248 | 1.728917 | 3.012815e-09 | 7.218386 | 1.19451e-08 |  |  | 0.0002832413
2018-04-13 15:51 | 281330.3 | 480.0011 | 3 | 39 | 4.304728 | 3.259474 | 1.8376 | 3.012815e-09 | 7.684657 | 1.19451e-08 |  |  | 0.0002832413
2018-04-13 15:53 | 281450.3 | 600.0012 | 3 | 39 | 4.334343 | 3.260584 | 1.946263 | 3.012815e-09 | 8.154011 | 1.19451e-08 |  |  | 0.0002393723
2018-04-13 15:55 | 281570.3 | 720.0013 | 3 | 39 | 4.366097 | 3.260887 | 2.054941 | 3.012815e-09 | 8.626767 | 1.19451e-08 |  |  | 0.0002613068
2018-04-13 15:57 | 281690.3 | 840.0006 | 3 | 39 | 4.399992 | 3.255018 | 2.163593 | 3.012815e-09 | 9.103034 | 1.19451e-08 |  |  | 2.288818e-05
2018-04-13 15:59 | 281810.3 | 960.0006 | 3 | 39 | 4.400033 | 2.837063 | 2.265084 | 3.012815e-09 | 9.549597 | 1.19451e-08 |  |  | 4.196167e-05
2018-04-13 16:01 | 281930.3 | 1080.0002 | 3 | 39 | 4.399995 | 2.462742 | 2.353267 | 3.012815e-09 | 9.937603 | 1.19451e-08 |  |  | -1.239777e-05
2018-04-13 16:03 | 282050.3 | 1200.0012 | 3 | 39 | 4.399951 | 2.1633 | 2.430218 | 3.012815e-09 | 10.27619 | 1.19451e-08 |  |  | -5.435944e-05
2018-04-13 16:05 | 282170.3 | 1320.001 | 3 | 39 | 4.400024 | 1.915858 | 2.498158 | 3.012815e-09 | 10.57512 | 1.19451e-08 |  |  | -5.340576e-05
2018-04-13 16:07 | 282290.3 | 1440.0008 | 3 | 39 | 4.399974 | 1.700137 | 2.558331 | 3.012815e-09 | 10.83988 | 1.19451e-08 |  |  | 4.482269e-05
2018-04-13 16:09 | 282410.3 | 1560.0004 | 3 | 39 | 4.400011 | 1.506075 | 2.611728 | 3.012815e-09 | 11.07483 | 1.19451e-08 |  |  | 1.621246e-05
2018-04-13 16:11 | 282530.3 | 1680.001 | 3 | 39 | 4.400026 | 1.328686 | 2.658384 | 3.012815e-09 | 11.28012 | 1.19451e-08 |  |  | -4.959106e-05
2018-04-13 16:13 | 282650.3 | 1800.0003 | 3 | 39 | 4.400002 | 1.170845 | 2.700047 | 3.012815e-09 | 11.46343 | 1.19451e-08 |  |  | 3.147125e-05
2018-04-13 16:15 | 282770.3 | 1920.001 | 3 | 39 | 4.399968 | 1.047027 | 2.736924 | 3.012815e-09 | 11.62569 | 1.19451e-08 |  |  | 0.0001039505
2018-04-13 16:17 | 282890.3 | 2040.0015 | 3 | 39 | 4.400009 | 0.9413792 | 2.770002 | 3.012815e-09 | 11.77124 | 1.19451e-08 |  |  | 2.098083e-05
2018-04-13 16:19 | 283010.3 | 2160.0003 | 3 | 39 | 4.400019 | 0.849799 | 2.79983 | 3.012815e-09 | 11.90248 | 1.19451e-08 |  |  | -2.098083e-05
2018-04-13 16:21 | 283130.3 | 2280.0009 | 3 | 39 | 4.399958 | 0.7647547 | 2.826704 | 3.012815e-09 | 12.02072 | 1.19451e-08 |  |  | -6.67572e-06
2018-04-13 16:23 | 283250.3 | 2400.0012 | 3 | 39 | 4.399961 | 0.6814606 | 2.850789 | 3.012815e-09 | 12.1267 | 1.19451e-08 |  |  | 2.002716e-05
2018-04-13 16:23 | 283298 | 2447.7266 | 3 | 39 | 4.400011 | 0.6519875 | 2.859618 | 3.012815e-09 | 12.16555 | 1.19451e-08 |  |  | -4.589796e-05
2018-04-13 16:25 | 283418.1 | 120.0011 | 4 | 39 | 4.331099 | 0 | 2.859618 | 3.012815e-09 | 12.16555 | 1.19451e-08 |  |  | -0.0002117157
2018-04-13 16:27 | 283538.1 | 240.0012 | 4 | 39 | 4.325362 | 0 | 2.859618 | 3.012815e-09 | 12.16555 | 1.19451e-08 |  |  | -9.536743e-06
2018-04-13 16:28 | 283598.1 | 300.0009 | 4 | 39 | 4.323701 | 0 | 2.859618 | 3.012815e-09 | 12.16555 | 1.19451e-08 |  |  | -0.0001356881
2018-04-13 16:30 | 283718.1 | 120.0009 | 5 | 39 | 3.98753 | -3.259419 | 2.859618 | 0.1086636 | 12.16555 | 0.4378972 |  |  | -0.0003881454
2018-04-13 16:32 | 283838.1 | 240.0009 | 5 | 39 | 3.942409 | -3.260763 | 2.859618 | 0.2173274 | 12.16555 | 0.8687183 |  |  | -0.000287056
2018-04-13 16:34 | 283958.1 | 360.0001 | 5 | 39 | 3.897348 | -3.260828 | 2.859618 | 0.3259714 | 12.16555 | 1.294591 |  |  | -0.000369072
2018-04-13 16:36 | 284078.1 | 480.0002 | 5 | 39 | 3.856856 | -3.260045 | 2.859618 | 0.4346393 | 12.16555 | 1.715872 |  |  | -0.0003442764
2018-04-13 16:38 | 284198.1 | 600.0008 | 5 | 39 | 3.819305 | -3.259682 | 2.859618 | 0.5433204 | 12.16555 | 2.13298 |  |  | -0.0003194809
2018-04-13 16:40 | 284318.1 | 720.0006 | 5 | 39 | 3.783443 | -3.259871 | 2.859618 | 0.6519981 | 12.16555 | 2.54609 |  |  | -0.0003080368
2018-04-13 16:42 | 284438.1 | 840.0002 | 5 | 39 | 3.746737 | -3.260995 | 2.859618 | 0.7606111 | 12.16555 | 2.955042 |  |  | -0.0002498627
2018-04-13 16:44 | 284558.1 | 960.0002 | 5 | 39 | 3.710017 | -3.259698 | 2.859618 | 0.86929 | 12.16555 | 3.360259 |  |  | -0.0003643036
2018-04-13 16:46 | 284678.1 | 1080.001 | 5 | 39 | 3.675582 | -3.259624 | 2.859618 | 0.9779144 | 12.16555 | 3.761333 |  |  | -0.0002813339
2018-04-13 16:48 | 284798.1 | 1200.001 | 5 | 39 | 3.646543 | -3.260911 | 2.859618 | 1.086642 | 12.16555 | 4.159367 |  |  | -0.0002603531
2018-04-13 16:50 | 284918.1 | 1320.001 | 5 | 39 | 3.620026 | -3.25856 | 2.859618 | 1.195259 | 12.16555 | 4.553988 |  |  | -0.0001945496
2018-04-13 16:52 | 285038.1 | 1440.001 | 5 | 39 | 3.594174 | -3.259493 | 2.859618 | 1.303994 | 12.16555 | 4.946219 |  |  | -0.0002555847
2018-04-13 16:54 | 285158.1 | 1560.0006 | 5 | 39 | 3.568178 | -3.25929 | 2.859618 | 1.41256 | 12.16555 | 5.335021 |  |  | -0.0002498627
2018-04-13 16:56 | 285278.1 | 1680.0002 | 5 | 39 | 3.541527 | -3.25986 | 2.859618 | 1.521282 | 12.16555 | 5.721495 |  |  | -0.0001926422
2018-04-13 16:58 | 285398.1 | 1800.001 | 5 | 39 | 3.520573 | -3.258778 | 2.859618 | 1.629915 | 12.16555 | 6.105049 |  |  | -0.0002164841
2018-04-13 17:00 | 285518.1 | 1920.001 | 5 | 39 | 3.50252 | -3.259228 | 2.859618 | 1.73865 | 12.16555 | 6.486856 |  |  | -0.0001363754
2018-04-13 17:02 | 285638.1 | 2040.0011 | 5 | 39 | 3.486629 | -3.260384 | 2.859618 | 1.847304 | 12.16555 | 6.866529 |  |  | -0.0001363754
2018-04-13 17:04 | 285758.1 | 2160.0011 | 5 | 39 | 3.469891 | -3.261442 | 2.859618 | 1.955982 | 12.16555 | 7.244554 |  |  | -0.0001296997
2018-04-13 17:06 | 285878.1 | 2280.0003 | 5 | 39 | 3.449932 | -3.260323 | 2.859618 | 2.064595 | 12.16555 | 7.62038 |  |  | -0.0002231598
2018-04-13 17:08 | 285998.1 | 2400.001 | 5 | 39 | 3.430632 | -3.259256 | 2.859618 | 2.173324 | 12.16555 | 7.994396 |  |  | -0.0001020432
2018-04-13 17:10 | 286118.1 | 2520.0002 | 5 | 39 | 3.412852 | -3.258945 | 2.859618 | 2.281974 | 12.16555 | 8.366171 |  |  | -0.0001535416
2018-04-13 17:12 | 286238.1 | 2640.001 | 5 | 39 | 3.391824 | -3.259495 | 2.859618 | 2.390637 | 12.16555 | 8.735912 |  |  | -0.0001926422
2018-04-13 17:14 | 286358.1 | 2760.001 | 5 | 39 | 3.363293 | -3.25971 | 2.859618 | 2.499322 | 12.16555 | 9.103138 |  |  | -0.0004220016
2018-04-13 17:16 | 286478.1 | 2880.0002 | 5 | 39 | 3.313853 | -3.260904 | 2.859618 | 2.607981 | 12.16555 | 9.466161 |  |  | -0.0006513596
2018-04-13 17:18 | 286598.1 | 3000.001 | 5 | 39 | 3.225705 | -3.259023 | 2.859618 | 2.716665 | 12.16555 | 9.82197 |  |  | -0.0009527206
2018-04-13 17:20 | 286718.1 | 3120.0011 | 5 | 39 | 3.051512 | -3.258605 | 2.859618 | 2.825309 | 12.16555 | 10.16443 |  |  | -0.002398491
2018-04-13 17:21 | 286737.2 | 3139.0705 | 5 | 39 | 2.999998 | -3.260736 | 2.859618 | 2.842605 | 12.16555 | 10.21678 |  |  | -0.002025119
2018-04-13 17:23 | 286857.3 | 120.0006 | 6 | 39 | 3.469528 | 0 | 2.859618 | 2.842617 | 12.16555 | 10.21681 |  |  | 0.0003271103
2018-04-13 17:25 | 286977.3 | 240.0002 | 6 | 39 | 3.489943 | 0 | 2.859618 | 2.842617 | 12.16555 | 10.21681 |  |  | 0.000169754
2018-04-13 17:26 | 287037.3 | 300.0016 | 6 | 39 | 3.494606 | 0 | 2.859618 | 2.842617 | 12.16555 | 10.21681 |  |  | 0.0001897725
2018-04-13 17:28 | 287157.4 | 120.0001 | 2 | 40 | 4.097872 | 4.890177 | 0.1625457 | 0 | 0.6527612 | 0 |  |  | 0.0002298355
2018-04-13 17:30 | 287277.4 | 240.0003 | 2 | 40 | 4.137802 | 4.889833 | 0.3256119 | 0 | 1.324139 | 0 |  |  | 0.0003900528
2018-04-13 17:32 | 287397.4 | 360.0002 | 2 | 40 | 4.170038 | 4.890627 | 0.4886063 | 0 | 2.001374 | 0 |  |  | 0.0002212524
2018-04-13 17:34 | 287517.4 | 480.0009 | 2 | 40 | 4.193412 | 4.890621 | 0.6515615 | 0 | 2.682873 | 0 |  |  | 0.0002174377
2018-04-13 17:36 | 287637.4 | 600.0002 | 2 | 40 | 4.199974 | 4.69414 | 0.812479 | 3.886699e-09 | 3.358562 | 1.53883e-08 |  |  | -1.335144e-05
2018-04-13 17:38 | 287757.4 | 720.0004 | 2 | 40 | 4.20002 | 4.340011 | 0.9631701 | 3.886699e-09 | 3.991465 | 1.53883e-08 |  |  | -2.670288e-05
2018-04-13 17:40 | 287877.4 | 840.001 | 2 | 40 | 4.200055 | 3.975232 | 1.101934 | 3.886699e-09 | 4.574275 | 1.53883e-08 |  |  | -3.051758e-05
2018-04-13 17:42 | 287997.4 | 960.0017 | 2 | 40 | 4.200035 | 3.638857 | 1.228543 | 3.886699e-09 | 5.10603 | 1.53883e-08 |  |  | -4.959106e-05
2018-04-13 17:44 | 288117.4 | 1080.001 | 2 | 40 | 4.199991 | 3.380361 | 1.345402 | 3.886699e-09 | 5.596842 | 1.53883e-08 |  |  | 1.144409e-05
2018-04-13 17:45 | 288175.1 | 1137.6721 | 2 | 40 | 4.200026 | 3.259973 | 1.398565 | 3.886699e-09 | 5.820126 | 1.53883e-08 |  |  | 5.725589e-05
2018-04-13 17:47 | 288295.1 | 120.0002 | 3 | 40 | 4.221016 | 3.260756 | 1.507044 | 3.886699e-09 | 6.27688 | 1.53883e-08 |  |  | 0.0001525879
2018-04-13 17:49 | 288415.1 | 240.0009 | 3 | 40 | 4.243416 | 3.259848 | 1.61571 | 3.886699e-09 | 6.736763 | 1.53883e-08 |  |  | 0.0001430511
2018-04-13 17:51 | 288535.1 | 360.0005 | 3 | 40 | 4.26987 | 3.26058 | 1.724378 | 3.886699e-09 | 7.199291 | 1.53883e-08 |  |  | 0.0001811981
2018-04-13 17:53 | 288655.1 | 480.0002 | 3 | 40 | 4.300764 | 3.26005 | 1.833031 | 3.886699e-09 | 7.664846 | 1.53883e-08 |  |  | 0.0002412796
2018-04-13 17:55 | 288775.1 | 600.0002 | 3 | 40 | 4.333776 | 3.260263 | 1.941711 | 3.886699e-09 | 8.134072 | 1.53883e-08 |  |  | 0.0002527237
2018-04-13 17:57 | 288895.1 | 720.0002 | 3 | 40 | 4.366423 | 3.26038 | 2.050374 | 3.886699e-09 | 8.60675 | 1.53883e-08 |  |  | 0.0002355576
2018-04-13 17:59 | 289015.1 | 840.0011 | 3 | 40 | 4.400059 | 3.256342 | 2.159027 | 3.886699e-09 | 9.083056 | 1.53883e-08 |  |  | 3.623962e-05
2018-04-13 18:01 | 289135.1 | 960.0006 | 3 | 40 | 4.399989 | 2.866793 | 2.260951 | 3.886699e-09 | 9.531524 | 1.53883e-08 |  |  | 7.05719e-05
2018-04-13 18:03 | 289255.1 | 1080.0018 | 3 | 40 | 4.400036 | 2.517828 | 2.350751 | 3.886699e-09 | 9.926643 | 1.53883e-08 |  |  | 2.479553e-05
2018-04-13 18:05 | 289375.1 | 1200.0011 | 3 | 40 | 4.400059 | 2.200612 | 2.429417 | 3.886699e-09 | 10.27278 | 1.53883e-08 |  |  | 3.71933e-05
2018-04-13 18:07 | 289495.1 | 1320.001 | 3 | 40 | 4.400013 | 1.913485 | 2.497884 | 3.886699e-09 | 10.57403 | 1.53883e-08 |  |  | -8.678436e-05
2018-04-13 18:09 | 289615.1 | 1440.002 | 3 | 40 | 4.399949 | 1.686108 | 2.557692 | 3.886699e-09 | 10.83719 | 1.53883e-08 |  |  | 4.768372e-05
2018-04-13 18:11 | 289735.1 | 1560.0011 | 3 | 40 | 4.399989 | 1.497247 | 2.610644 | 3.886699e-09 | 11.07018 | 1.53883e-08 |  |  | -1.049042e-05
2018-04-13 18:13 | 289855.1 | 1680.0012 | 3 | 40 | 4.400045 | 1.331249 | 2.657634 | 3.886699e-09 | 11.27693 | 1.53883e-08 |  |  | 2.574921e-05
2018-04-13 18:15 | 289975.1 | 1800.0016 | 3 | 40 | 4.399982 | 1.185337 | 2.699642 | 3.886699e-09 | 11.46177 | 1.53883e-08 |  |  | -3.71933e-05
2018-04-13 18:17 | 290095.1 | 1920.0012 | 3 | 40 | 4.400003 | 1.055724 | 2.737014 | 3.886699e-09 | 11.6262 | 1.53883e-08 |  |  | -4.1008e-05
2018-04-13 18:19 | 290215.1 | 2040.0003 | 3 | 40 | 4.399977 | 0.9303659 | 2.770085 | 3.886699e-09 | 11.77172 | 1.53883e-08 |  |  | 4.386902e-05
2018-04-13 18:21 | 290335.1 | 2160.0004 | 3 | 40 | 4.399995 | 0.8354213 | 2.799457 | 3.886699e-09 | 11.90095 | 1.53883e-08 |  |  | 2.670288e-05
2018-04-13 18:23 | 290455.1 | 2280.0013 | 3 | 40 | 4.399992 | 0.7558004 | 2.825944 | 3.886699e-09 | 12.01749 | 1.53883e-08 |  |  | -5.531311e-05
2018-04-13 18:25 | 290575.1 | 2400.0012 | 3 | 40 | 4.399977 | 0.6857347 | 2.849946 | 3.886699e-09 | 12.12311 | 1.53883e-08 |  |  | 6.198883e-05
2018-04-13 18:26 | 290639.3 | 2464.1755 | 3 | 40 | 4.400041 | 0.652 | 2.861873 | 3.886699e-09 | 12.17558 | 1.53883e-08 |  |  | 1.148993e-05
2018-04-13 18:28 | 290759.3 | 120.0006 | 4 | 40 | 4.331961 | 0 | 2.861873 | 3.886699e-09 | 12.17558 | 1.53883e-08 |  |  | -8.296967e-05
2018-04-13 18:30 | 290879.3 | 240.0002 | 4 | 40 | 4.326312 | 0 | 2.861873 | 3.886699e-09 | 12.17558 | 1.53883e-08 |  |  | -1.430511e-05
2018-04-13 18:31 | 290939.3 | 300.0008 | 4 | 40 | 4.324727 | 0 | 2.861873 | 3.886699e-09 | 12.17558 | 1.53883e-08 |  |  | -0.0001611114
2018-04-13 18:33 | 291059.4 | 120.0014 | 5 | 40 | 3.985484 | -3.261044 | 2.861873 | 0.1086134 | 12.17558 | 0.4374923 |  |  | -0.0004549026
2018-04-13 18:35 | 291179.4 | 240.0018 | 5 | 40 | 3.942818 | -3.259764 | 2.861873 | 0.2173172 | 12.17558 | 0.8683516 |  |  | -0.0002918243
2018-04-13 18:37 | 291299.4 | 360.0011 | 5 | 40 | 3.90334 | -3.260014 | 2.861873 | 0.3259302 | 12.17558 | 1.294425 |  |  | -0.0003681183
2018-04-13 18:39 | 291419.4 | 480.0012 | 5 | 40 | 3.862837 | -3.26039 | 2.861873 | 0.4346599 | 12.17558 | 1.716642 |  |  | -0.0003137589
2018-04-13 18:41 | 291539.4 | 600.0007 | 5 | 40 | 3.820499 | -3.259264 | 2.861873 | 0.5433282 | 12.17558 | 2.134121 |  |  | -0.0002937317
2018-04-13 18:43 | 291659.4 | 720.0011 | 5 | 40 | 3.780639 | -3.260242 | 2.861873 | 0.6519963 | 12.17558 | 2.547066 |  |  | -0.0002765656
2018-04-13 18:45 | 291779.4 | 840.001 | 5 | 40 | 3.74446 | -3.260156 | 2.861873 | 0.7606607 | 12.17558 | 2.955898 |  |  | -0.0002422333
2018-04-13 18:47 | 291899.4 | 960.0009 | 5 | 40 | 3.711313 | -3.260139 | 2.861873 | 0.8692984 | 12.17558 | 3.360865 |  |  | -0.000202179
2018-04-13 18:49 | 292019.4 | 1080.0014 | 5 | 40 | 3.681188 | -3.259909 | 2.861873 | 0.9778465 | 12.17558 | 3.762076 |  |  | -0.0002155304
2018-04-13 18:51 | 292139.4 | 1200.0008 | 5 | 40 | 3.650745 | -3.259791 | 2.861873 | 1.086632 | 12.17558 | 4.160885 |  |  | -0.0003223419
2018-04-13 18:53 | 292259.4 | 1320.0014 | 5 | 40 | 3.618675 | -3.26071 | 2.861873 | 1.19528 | 12.17558 | 4.555779 |  |  | -0.0002002716
2018-04-13 18:55 | 292379.4 | 1440.0002 | 5 | 40 | 3.591319 | -3.258856 | 2.861873 | 1.303873 | 12.17558 | 4.947214 |  |  | -0.0002164841
2018-04-13 18:57 | 292499.4 | 1560.0004 | 5 | 40 | 3.567286 | -3.260477 | 2.861873 | 1.412662 | 12.17558 | 5.336591 |  |  | -0.0003013611
2018-04-13 18:59 | 292619.4 | 1680.0012 | 5 | 40 | 3.545486 | -3.260671 | 2.861873 | 1.521316 | 12.17558 | 5.722977 |  |  | -0.0001182556
2018-04-13 19:01 | 292739.4 | 1800.0012 | 5 | 40 | 3.525425 | -3.259944 | 2.861873 | 1.629761 | 12.17558 | 6.106406 |  |  | -0.0001983643
2018-04-13 19:03 | 292859.4 | 1920.0004 | 5 | 40 | 3.50476 | -3.260504 | 2.861873 | 1.738638 | 12.17558 | 6.489136 |  |  | -0.0001182556
2018-04-13 19:05 | 292979.4 | 2040.0005 | 5 | 40 | 3.483685 | -3.260127 | 2.861873 | 1.847221 | 12.17558 | 6.868515 |  |  | -0.0001125336
2018-04-13 19:07 | 293099.4 | 2160.0005 | 5 | 40 | 3.466975 | -3.260365 | 2.861873 | 1.955919 | 12.17558 | 7.246257 |  |  | -0.0001783371
2018-04-13 19:09 | 293219.4 | 2280.0008 | 5 | 40 | 3.451393 | -3.259895 | 2.861873 | 2.064604 | 12.17558 | 7.622214 |  |  | -0.0001850128
2018-04-13 19:11 | 293339.4 | 2400.001 | 5 | 40 | 3.435996 | -3.259873 | 2.861873 | 2.173296 | 12.17558 | 7.996521 |  |  | -7.629395e-05
2018-04-13 19:13 | 293459.4 | 2520.0013 | 5 | 40 | 3.41767 | -3.260287 | 2.861873 | 2.281979 | 12.17558 | 8.369018 |  |  | -0.0001850128
2018-04-13 19:15 | 293579.4 | 2640.0002 | 5 | 40 | 3.392925 | -3.259818 | 2.861873 | 2.390633 | 12.17558 | 8.739097 |  |  | -0.0001716614
2018-04-13 19:17 | 293699.4 | 2760.0013 | 5 | 40 | 3.358137 | -3.259889 | 2.861873 | 2.499307 | 12.17558 | 9.106012 |  |  | -0.0003466614
2018-04-13 19:19 | 293819.4 | 2880.0013 | 5 | 40 | 3.311681 | -3.260259 | 2.861873 | 2.607982 | 12.17558 | 9.468607 |  |  | -0.0005216599
2018-04-13 19:21 | 293939.4 | 3000.0014 | 5 | 40 | 3.234551 | -3.260057 | 2.861873 | 2.716655 | 12.17558 | 9.824717 |  |  | -0.000957489
2018-04-13 19:23 | 294059.4 | 3120.0006 | 5 | 40 | 3.069342 | -3.257804 | 2.861873 | 2.825318 | 12.17558 | 10.16862 |  |  | -0.002228737
2018-04-13 19:23 | 294085.5 | 3146.0812 | 5 | 40 | 3 | -3.260506 | 2.861873 | 2.848925 | 12.17558 | 10.2403 |  |  | -0.001772857
2018-04-13 19:25 | 294205.6 | 120.001 | 6 | 40 | 3.462183 | 0 | 2.861873 | 2.848987 | 12.17558 | 10.2405 |  |  | 0.0003271103
2018-04-13 19:27 | 294325.6 | 240.0011 | 6 | 40 | 3.482351 | 0 | 2.861873 | 2.848987 | 12.17558 | 10.2405 |  |  | 8.869171e-05
2018-04-13 19:28 | 294385.6 | 300.0008 | 6 | 40 | 3.487013 | 0 | 2.861873 | 2.848987 | 12.17558 | 10.2405 |  |  | 0.0001157003
2018-04-13 19:30 | 294505.7 | 120.0003 | 2 | 41 | 4.101274 | 4.890633 | 0.1625684 | 0 | 0.6531314 | 0 |  |  | 0.000169754
2018-04-13 19:32 | 294625.7 | 240.0012 | 2 | 41 | 4.134901 | 4.890654 | 0.3256032 | 0 | 1.324364 | 0 |  |  | 0.0002622604
2018-04-13 19:34 | 294745.7 | 360.0012 | 2 | 41 | 4.165654 | 4.889473 | 0.4886064 | 0 | 2.001025 | 0 |  |  | 0.0001506805
2018-04-13 19:36 | 294865.7 | 480.001 | 2 | 41 | 4.191545 | 4.890448 | 0.6516094 | 0 | 2.682202 | 0 |  |  | 0.000161171
2018-04-13 19:38 | 294985.7 | 600.0003 | 2 | 41 | 4.199981 | 4.645068 | 0.8121754 | 0 | 3.356353 | 0 |  |  | 7.152557e-05
2018-04-13 19:40 | 295105.7 | 720.0012 | 2 | 41 | 4.200028 | 4.285142 | 0.960691 | 0 | 3.98012 | 0 |  |  | 5.245209e-05
2018-04-13 19:42 | 295225.7 | 840.0007 | 2 | 41 | 4.200001 | 3.962031 | 1.09798 | 0 | 4.556733 | 0 |  |  | -6.29425e-05
2018-04-13 19:44 | 295345.7 | 960.0006 | 2 | 41 | 4.200012 | 3.677595 | 1.225201 | 0 | 5.091064 | 0 |  |  | 7.629395e-06
2018-04-13 19:46 | 295465.7 | 1080.0006 | 2 | 41 | 4.199987 | 3.42034 | 1.343444 | 0 | 5.587684 | 0 |  |  | 2.479553e-05
2018-04-13 19:47 | 295538.8 | 1153.1185 | 2 | 41 | 4.199944 | 3.259999 | 1.41126 | 0 | 5.872509 | 0 |  |  | 0.000102423
2018-04-13 19:49 | 295658.8 | 120.0006 | 3 | 41 | 4.224492 | 3.260015 | 1.519754 | 0 | 6.329485 | 0 |  |  | 0.0002298355
2018-04-13 19:51 | 295778.8 | 240.0019 | 3 | 41 | 4.251515 | 3.259905 | 1.628424 | 0 | 6.790043 | 0 |  |  | 0.0002603531
2018-04-13 19:53 | 295898.8 | 360.0022 | 3 | 41 | 4.277372 | 3.258396 | 1.737077 | 0 | 7.253387 | 0 |  |  | 0.0002040863
2018-04-13 19:55 | 296018.8 | 480.0004 | 3 | 41 | 4.304646 | 3.260128 | 1.845763 | 0 | 7.719737 | 0 |  |  | 0.000244140625
2018-04-13 19:57 | 296138.8 | 600.0009 | 3 | 41 | 4.333773 | 3.260071 | 1.954417 | 0 | 8.188997 | 0 |  |  | 0.0002450943
2018-04-13 19:59 | 296258.8 | 720.0003 | 3 | 41 | 4.367799 | 3.260347 | 2.06309 | 0 | 8.661765 | 0 |  |  | 0.0003414154
2018-04-13 20:01 | 296378.8 | 840.0013 | 3 | 41 | 4.400047 | 3.203048 | 2.171612 | 0 | 9.137811 | 0 |  |  | -5.817413e-05
2018-04-13 20:03 | 296498.8 | 960.0006 | 3 | 41 | 4.399992 | 2.7886 | 2.271046 | 0 | 9.575321 | 0 |  |  | 8.583069e-06
2018-04-13 20:05 | 296618.8 | 1080.0008 | 3 | 41 | 4.399947 | 2.464335 | 2.358475 | 0 | 9.960011 | 0 |  |  | -1.811981e-05
2018-04-13 20:07 | 296738.8 | 1200.001 | 3 | 41 | 4.400019 | 2.181378 | 2.435758 | 0 | 10.30005 | 0 |  |  | -3.814697e-06
2018-04-13 20:09 | 296858.8 | 1320.0004 | 3 | 41 | 4.400006 | 1.918386 | 2.503992 | 0 | 10.60028 | 0 |  |  | 1.525879e-05
2018-04-13 20:11 | 296978.8 | 1440.0006 | 3 | 41 | 4.400052 | 1.675979 | 2.56383 | 0 | 10.86357 | 0 |  |  | 5.054474e-05
2018-04-13 20:13 | 297098.8 | 1560.0018 | 3 | 41 | 4.399988 | 1.476044 | 2.616114 | 0 | 11.09362 | 0 |  |  | -2.574921e-05
2018-04-13 20:15 | 297218.8 | 1680.0015 | 3 | 41 | 4.399994 | 1.312814 | 2.662512 | 0 | 11.29777 | 0 |  |  | 4.577637e-05
2018-04-13 20:17 | 297338.8 | 1800.0014 | 3 | 41 | 4.40003 | 1.174747 | 2.703919 | 0 | 11.47996 | 0 |  |  | 2.670288e-05
2018-04-13 20:19 | 297458.8 | 1920.0016 | 3 | 41 | 4.399997 | 1.052122 | 2.741027 | 0 | 11.64324 | 0 |  |  | -1.239777e-05
2018-04-13 20:21 | 297578.8 | 2040.0007 | 3 | 41 | 4.400036 | 0.9343999 | 2.774133 | 0 | 11.78891 | 0 |  |  | 7.05719e-05
2018-04-13 20:23 | 297698.8 | 2160.0007 | 3 | 41 | 4.400041 | 0.8323299 | 2.803472 | 0 | 11.918 | 0 |  |  | 9.536743e-06
2018-04-13 20:25 | 297818.8 | 2280.0011 | 3 | 41 | 4.400004 | 0.7508518 | 2.829819 | 0 | 12.03392 | 0 |  |  | -6.961823e-05
2018-04-13 20:27 | 297938.8 | 2400.0007 | 3 | 41 | 4.400033 | 0.6833518 | 2.85368 | 0 | 12.13891 | 0 |  |  | 1.907349e-05
2018-04-13 20:28 | 297997.4 | 2458.5419 | 3 | 41 | 4.399989 | 0.6519859 | 2.864537 | 0 | 12.18668 | 0 |  |  | -1.625318e-05
2018-04-13 20:30 | 298117.4 | 120.0007 | 4 | 41 | 4.331748 | 0 | 2.864537 | 0 | 12.18668 | 0 |  |  | -8.869171e-05
2018-04-13 20:32 | 298237.4 | 240.0014 | 4 | 41 | 4.326117 | 0 | 2.864537 | 0 | 12.18668 | 0 |  |  | -6.67572e-05
2018-04-13 20:33 | 298297.4 | 300.0012 | 4 | 41 | 4.324573 | 0 | 2.864537 | 0 | 12.18668 | 0 |  |  | -0.0001643097
2018-04-13 20:35 | 298417.5 | 120.001 | 5 | 41 | 3.985724 | -3.258987 | 2.864537 | 0.1086649 | 12.18668 | 0.4376843 |  |  | -0.0003595352
2018-04-13 20:37 | 298537.5 | 240.0003 | 5 | 41 | 3.943671 | -3.260537 | 2.864537 | 0.2173091 | 12.18668 | 0.86834 |  |  | -0.0003910065
2018-04-13 20:39 | 298657.5 | 360.0011 | 5 | 41 | 3.902874 | -3.25913 | 2.864537 | 0.3259799 | 12.18668 | 1.294697 |  |  | -0.000369072
2018-04-13 20:41 | 298777.5 | 480.0003 | 5 | 41 | 3.85943 | -3.259775 | 2.864537 | 0.434656 | 12.18668 | 1.716518 |  |  | -0.0003890991
2018-04-13 20:43 | 298897.5 | 600.0016 | 5 | 41 | 3.81836 | -3.260477 | 2.864537 | 0.5433319 | 12.18668 | 2.133659 |  |  | -0.000415802
2018-04-13 20:45 | 299017.5 | 720.0006 | 5 | 41 | 3.781402 | -3.260305 | 2.864537 | 0.6520011 | 12.18668 | 2.546573 |  |  | -0.0001754761
2018-04-13 20:47 | 299137.5 | 840.0002 | 5 | 41 | 3.746919 | -3.260259 | 2.864537 | 0.7606652 | 12.18668 | 2.95557 |  |  | -0.0002317429
2018-04-13 20:49 | 299257.5 | 960.0002 | 5 | 41 | 3.712572 | -3.258989 | 2.864537 | 0.8693022 | 12.18668 | 3.360754 |  |  | -0.0002784729
2018-04-13 20:51 | 299377.5 | 1080.0007 | 5 | 41 | 3.677101 | -3.261018 | 2.864537 | 0.9778897 | 12.18668 | 3.761966 |  |  | -0.00025177
2018-04-13 20:53 | 299497.5 | 1200.0009 | 5 | 41 | 3.646475 | -3.260332 | 2.864537 | 1.086656 | 12.18668 | 4.160194 |  |  | -0.0002346039
2018-04-13 20:55 | 299617.5 | 1320.0015 | 5 | 41 | 3.619372 | -3.25975 | 2.864537 | 1.195325 | 12.18668 | 4.554956 |  |  | -0.0001392365
2018-04-13 20:57 | 299737.5 | 1440.0011 | 5 | 41 | 3.594707 | -3.260044 | 2.864537 | 1.303973 | 12.18668 | 4.946833 |  |  | -0.0001897812
2018-04-13 20:59 | 299857.5 | 1560.0012 | 5 | 41 | 3.569699 | -3.259577 | 2.864537 | 1.412651 | 12.18668 | 5.336133 |  |  | -0.0002241135
2018-04-13 21:01 | 299977.5 | 1680.0006 | 5 | 41 | 3.543607 | -3.261193 | 2.864537 | 1.521319 | 12.18668 | 5.722629 |  |  | -0.0001840591
2018-04-13 21:03 | 300097.5 | 1800.0015 | 5 | 41 | 3.521629 | -3.259398 | 2.864537 | 1.629733 | 12.18668 | 6.105564 |  |  | -0.0001420975
2018-04-13 21:05 | 300217.5 | 1920.0015 | 5 | 41 | 3.503186 | -3.260681 | 2.864537 | 1.738621 | 12.18668 | 6.488006 |  |  | -0.0002555847
2018-04-13 21:07 | 300337.5 | 2040.0007 | 5 | 41 | 3.487464 | -3.259807 | 2.864537 | 1.847102 | 12.18668 | 6.867166 |  |  | -6.580353e-05
2018-04-13 21:09 | 300457.5 | 2160.0001 | 5 | 41 | 3.470569 | -3.260345 | 2.864537 | 1.955954 | 12.18668 | 7.245868 |  |  | -9.441376e-05
2018-04-13 21:11 | 300577.5 | 2280.0009 | 5 | 41 | 3.449934 | -3.260494 | 2.864537 | 2.064547 | 12.18668 | 7.621657 |  |  | -0.000164032
2018-04-13 21:13 | 300697.5 | 2400.0002 | 5 | 41 | 3.431961 | -3.260588 | 2.864537 | 2.173307 | 12.18668 | 7.99586 |  |  | -4.386902e-05
2018-04-13 21:15 | 300817.5 | 2520.0007 | 5 | 41 | 3.414543 | -3.260304 | 2.864537 | 2.281952 | 12.18668 | 8.36778 |  |  | -0.0001459122
2018-04-13 21:17 | 300937.5 | 2640.0003 | 5 | 41 | 3.394812 | -3.260637 | 2.864537 | 2.39062 | 12.18668 | 8.737802 |  |  | -7.724762e-05
2018-04-13 21:19 | 301057.5 | 2760.0004 | 5 | 41 | 3.363786 | -3.260284 | 2.864537 | 2.499327 | 12.18668 | 9.105287 |  |  | -0.0002813341
2018-04-13 21:21 | 301177.5 | 2880.0003 | 5 | 41 | 3.310891 | -3.259368 | 2.864537 | 2.607979 | 12.18668 | 9.468121 |  |  | -0.0004854202
2018-04-13 21:23 | 301297.5 | 3000.0004 | 5 | 41 | 3.230092 | -3.259548 | 2.864537 | 2.716618 | 12.18668 | 9.823793 |  |  | -0.0008020401
2018-04-13 21:25 | 301417.5 | 3120.0011 | 5 | 41 | 3.061946 | -3.25927 | 2.864537 | 2.825327 | 12.18668 | 10.16724 |  |  | -0.002329826
2018-04-13 21:26 | 301440.7 | 3143.2457 | 5 | 41 | 2.999978 | -3.260763 | 2.864537 | 2.846372 | 12.18668 | 10.23105 |  |  | -0.001894147
2018-04-13 21:28 | 301560.8 | 120.0011 | 6 | 41 | 3.465477 | 0 | 2.864537 | 2.846417 | 12.18668 | 10.23119 |  |  | 0.0003576279
2018-04-13 21:30 | 301680.8 | 240.0019 | 6 | 41 | 3.48576 | 0 | 2.864537 | 2.846417 | 12.18668 | 10.23119 |  |  | 0.0001268387
2018-04-13 21:31 | 301740.8 | 300.0008 | 6 | 41 | 3.490579 | 0 | 2.864537 | 2.846417 | 12.18668 | 10.23119 |  |  | 0.0001497166
2018-04-13 21:33 | 301860.9 | 120.0004 | 2 | 42 | 4.101797 | 4.890882 | 0.1626081 | 0 | 0.6534922 | 0 |  |  | 0.0001955032
2018-04-13 21:35 | 301981 | 240.0011 | 2 | 42 | 4.135498 | 4.890177 | 0.3256122 | 0 | 1.324708 | 0 |  |  | 0.0003538132
2018-04-13 21:37 | 302101 | 360.0008 | 2 | 42 | 4.166648 | 4.889828 | 0.4886061 | 0 | 2.001432 | 0 |  |  | 0.0002574921
2018-04-13 21:39 | 302221 | 480.0013 | 2 | 42 | 4.190438 | 4.890009 | 0.6515858 | 0 | 2.682504 | 0 |  |  | 0.0002164841
2018-04-13 21:41 | 302341 | 600.003 | 2 | 42 | 4.199962 | 4.697118 | 0.8128802 | 0 | 3.359626 | 0 |  |  | -7.724762e-05
2018-04-13 21:43 | 302460.9 | 720.0005 | 2 | 42 | 4.200033 | 4.30149 | 0.9629719 | 0 | 3.990012 | 0 |  |  | -1.239777e-05
2018-04-13 21:45 | 302581 | 840.0012 | 2 | 42 | 4.19999 | 3.945494 | 1.100192 | 0 | 4.566337 | 0 |  |  | -3.623962e-05
2018-04-13 21:47 | 302701 | 960.0013 | 2 | 42 | 4.199978 | 3.660091 | 1.226858 | 0 | 5.098336 | 0 |  |  | 8.964539e-05
2018-04-13 21:49 | 302821 | 1080.0008 | 2 | 42 | 4.199993 | 3.400101 | 1.344525 | 0 | 5.592537 | 0 |  |  | -2.384186e-05
2018-04-13 21:50 | 302893.1 | 1152.1563 | 2 | 42 | 4.200046 | 3.26 | 1.411261 | 0 | 5.872828 | 0 |  |  | 7.284176e-05
2018-04-13 21:52 | 303013.1 | 120.0009 | 3 | 42 | 4.222921 | 3.259634 | 1.519776 | 0 | 6.329834 | 0 |  |  | 0.0002336502
2018-04-13 21:54 | 303133.1 | 240.0009 | 3 | 42 | 4.249405 | 3.260283 | 1.628446 | 0 | 6.790131 | 0 |  |  | 0.0001249313
2018-04-13 21:56 | 303253.1 | 360.0011 | 3 | 42 | 4.277717 | 3.259535 | 1.737105 | 0 | 7.253419 | 0 |  |  | 0.0002374649
2018-04-13 21:58 | 303373.1 | 480.0005 | 3 | 42 | 4.305525 | 3.259808 | 1.845767 | 0 | 7.719742 | 0 |  |  | 0.0002508163
2018-04-13 22:00 | 303493.1 | 600.0004 | 3 | 42 | 4.334957 | 3.259687 | 1.954425 | 0 | 8.189159 | 0 |  |  | 0.000287056
2018-04-13 22:02 | 303613.1 | 720.0003 | 3 | 42 | 4.367495 | 3.260246 | 2.06311 | 0 | 8.662017 | 0 |  |  | 0.0003118515
2018-04-13 22:04 | 303733.1 | 840.0002 | 3 | 42 | 4.40001 | 3.222328 | 2.171704 | 0 | 9.138258 | 0 |  |  | -1.144409e-05
2018-04-13 22:06 | 303853.1 | 960.0008 | 3 | 42 | 4.400019 | 2.781856 | 2.27147 | 0 | 9.577228 | 0 |  |  | 1.621246e-05
2018-04-13 22:08 | 303973.1 | 1080.0013 | 3 | 42 | 4.400036 | 2.44576 | 2.358425 | 0 | 9.959831 | 0 |  |  | -2.288818e-05
2018-04-13 22:10 | 304093.1 | 1200.0008 | 3 | 42 | 4.400012 | 2.159693 | 2.435146 | 0 | 10.2974 | 0 |  |  | -3.528595e-05
2018-04-13 22:12 | 304213.1 | 1320.0007 | 3 | 42 | 4.400007 | 1.913672 | 2.502886 | 0 | 10.59546 | 0 |  |  | -3.623962e-05
2018-04-13 22:14 | 304333.1 | 1440.0001 | 3 | 42 | 4.399961 | 1.68879 | 2.562829 | 0 | 10.85921 | 0 |  |  | -3.814697e-06
2018-04-13 22:16 | 304453.1 | 1560.0011 | 3 | 42 | 4.400009 | 1.475402 | 2.615505 | 0 | 11.09098 | 0 |  |  | -1.811981e-05
2018-04-13 22:18 | 304573.1 | 1680.0012 | 3 | 42 | 4.399962 | 1.302383 | 2.661703 | 0 | 11.29426 | 0 |  |  | 2.861023e-05
2018-04-13 22:20 | 304693.1 | 1800.0001 | 3 | 42 | 4.399962 | 1.164089 | 2.702778 | 0 | 11.47498 | 0 |  |  | -2.002716e-05
2018-04-13 22:22 | 304813.1 | 1920.0004 | 3 | 42 | 4.399991 | 1.046479 | 2.739549 | 0 | 11.63678 | 0 |  |  | -2.479553e-05
2018-04-13 22:24 | 304933.1 | 2040.0018 | 3 | 42 | 4.400022 | 0.9400301 | 2.77262 | 0 | 11.78229 | 0 |  |  | 5.054474e-05
2018-04-13 22:26 | 305053.1 | 2160.0012 | 3 | 42 | 4.400017 | 0.8355325 | 2.802205 | 0 | 11.91246 | 0 |  |  | -2.288818e-05
2018-04-13 22:28 | 305173.1 | 2280.0016 | 3 | 42 | 4.399961 | 0.7481232 | 2.82856 | 0 | 12.02843 | 0 |  |  | -9.727478e-05
2018-04-13 22:30 | 305293.1 | 2400.0005 | 3 | 42 | 4.400002 | 0.6780063 | 2.852303 | 0 | 12.1329 | 0 |  |  | 1.811981e-05
2018-04-13 22:31 | 305342.7 | 2449.6029 | 3 | 42 | 4.40001 | 0.6519874 | 2.86146 | 0 | 12.17319 | 0 |  |  | -2.789017e-05
2018-04-13 22:33 | 305462.7 | 120.0002 | 4 | 42 | 4.331484 | 0 | 2.86146 | 0 | 12.17319 | 0 |  |  | -0.0001392365
2018-04-13 22:35 | 305582.7 | 240.0011 | 4 | 42 | 4.325657 | 0 | 2.86146 | 0 | 12.17319 | 0 |  |  | -9.536743e-06
2018-04-13 22:36 | 305642.7 | 300.001 | 4 | 42 | 4.324016 | 0 | 2.86146 | 0 | 12.17319 | 0 |  |  | -0.0001480805
2018-04-13 22:38 | 305762.8 | 120.001 | 5 | 42 | 3.983495 | -3.261407 | 2.86146 | 0.1086073 | 12.17319 | 0.4373701 |  |  | -0.0004253387
2018-04-13 22:40 | 305882.8 | 240.0012 | 5 | 42 | 3.940304 | -3.25992 | 2.86146 | 0.2173066 | 12.17319 | 0.8679578 |  |  | -0.0004148483
2018-04-13 22:42 | 306002.8 | 360.0003 | 5 | 42 | 3.900399 | -3.26057 | 2.86146 | 0.3259711 | 12.17319 | 1.293951 |  |  | -0.0002851486
2018-04-13 22:44 | 306122.8 | 480.0012 | 5 | 42 | 3.861664 | -3.259631 | 2.86146 | 0.4346335 | 12.17319 | 1.715674 |  |  | -0.0003995895
2018-04-13 22:46 | 306242.8 | 600.001 | 5 | 42 | 3.821962 | -3.260556 | 2.86146 | 0.5433283 | 12.17319 | 2.133271 |  |  | -0.0004148483
2018-04-13 22:48 | 306362.8 | 720.0006 | 5 | 42 | 3.78044 | -3.258794 | 2.86146 | 0.651997 | 12.17319 | 2.546339 |  |  | -0.0003128052
2018-04-13 22:50 | 306482.8 | 840.0015 | 5 | 42 | 3.742984 | -3.260449 | 2.86146 | 0.7606612 | 12.17319 | 2.95506 |  |  | -0.0002775192
2018-04-13 22:52 | 306602.8 | 960.0007 | 5 | 42 | 3.709877 | -3.259867 | 2.86146 | 0.8693297 | 12.17319 | 3.359972 |  |  | -0.0003299713
2018-04-13 22:54 | 306722.8 | 1080.0008 | 5 | 42 | 3.680019 | -3.25983 | 2.86146 | 0.9779933 | 12.17319 | 3.761447 |  |  | -0.0002803802
2018-04-13 22:56 | 306842.8 | 1200.0016 | 5 | 42 | 3.650092 | -3.258318 | 2.86146 | 1.086653 | 12.17319 | 4.159698 |  |  | -0.0003404617
2018-04-13 22:58 | 306962.8 | 1320.0016 | 5 | 42 | 3.618611 | -3.260586 | 2.86146 | 1.195312 | 12.17319 | 4.554611 |  |  | -0.000295639
2018-04-13 23:00 | 307082.8 | 1440.0011 | 5 | 42 | 3.590714 | -3.259949 | 2.86146 | 1.30398 | 12.17319 | 4.94627 |  |  | -0.0002145767
2018-04-13 23:02 | 307202.8 | 1560.001 | 5 | 42 | 3.566525 | -3.259865 | 2.86146 | 1.412588 | 12.17319 | 5.334906 |  |  | -0.0001726151
2018-04-13 23:04 | 307322.8 | 1680.001 | 5 | 42 | 3.545422 | -3.259234 | 2.86146 | 1.521221 | 12.17319 | 5.721162 |  |  | -0.0001678467
2018-04-13 23:06 | 307442.8 | 1800.0002 | 5 | 42 | 3.524767 | -3.259228 | 2.86146 | 1.629975 | 12.17319 | 6.105619 |  |  | -7.152557e-05
2018-04-13 23:08 | 307562.8 | 1920.0003 | 5 | 42 | 3.502333 | -3.260299 | 2.86146 | 1.738542 | 12.17319 | 6.48709 |  |  | -0.0001993179
2018-04-13 23:10 | 307682.8 | 2040.0005 | 5 | 42 | 3.482716 | -3.259517 | 2.86146 | 1.847325 | 12.17319 | 6.866959 |  |  | -0.0001487732
2018-04-13 23:12 | 307802.8 | 2160.0007 | 5 | 42 | 3.4667 | -3.261335 | 2.86146 | 1.955984 | 12.17319 | 7.244497 |  |  | -0.0001401901
2018-04-13 23:14 | 307922.8 | 2280.0007 | 5 | 42 | 3.452373 | -3.259264 | 2.86146 | 2.064653 | 12.17319 | 7.620419 |  |  | -0.0001735687
2018-04-13 23:16 | 308042.8 | 2400.001 | 5 | 42 | 3.435462 | -3.260406 | 2.86146 | 2.173311 | 12.17319 | 7.994653 |  |  | -6.008148e-05
2018-04-13 23:18 | 308162.8 | 2520.0007 | 5 | 42 | 3.412699 | -3.259435 | 2.86146 | 2.281984 | 12.17319 | 8.366817 |  |  | -0.000164032
2018-04-13 23:20 | 308282.8 | 2640.0007 | 5 | 42 | 3.388344 | -3.260716 | 2.86146 | 2.390652 | 12.17319 | 8.736341 |  |  | -0.0002059937
2018-04-13 23:22 | 308402.8 | 2760.0016 | 5 | 42 | 3.359061 | -3.260222 | 2.86146 | 2.499326 | 12.17319 | 9.103063 |  |  | -0.0002603531
2018-04-13 23:24 | 308522.8 | 2880.0005 | 5 | 42 | 3.315235 | -3.258872 | 2.86146 | 2.607987 | 12.17319 | 9.465852 |  |  | -0.0004148483
2018-04-13 23:26 | 308642.8 | 3000.0002 | 5 | 42 | 3.235606 | -3.260012 | 2.86146 | 2.716633 | 12.17319 | 9.822177 |  |  | -0.0009212494
2018-04-13 23:28 | 308762.8 | 3120.0014 | 5 | 42 | 3.055871 | -3.260766 | 2.86146 | 2.825312 | 12.17319 | 10.16564 |  |  | -0.002480507
2018-04-13 23:28 | 308782.6 | 3139.7714 | 5 | 42 | 2.999979 | -3.260753 | 2.86146 | 2.843209 | 12.17319 | 10.21985 |  |  | -0.002090381
2018-04-13 23:30 | 308902.7 | 120.0004 | 6 | 42 | 3.468461 | 0 | 2.86146 | 2.843256 | 12.17319 | 10.22 |  |  | 0.0002803802
2018-04-13 23:32 | 309022.7 | 240.0012 | 6 | 42 | 3.488987 | 0 | 2.86146 | 2.843256 | 12.17319 | 10.22 |  |  | 3.33786e-05
2018-04-13 23:33 | 309082.7 | 300.0011 | 6 | 42 | 3.493592 | 0 | 2.86146 | 2.843256 | 12.17319 | 10.22 |  |  | 0.0001112287
2018-04-13 23:35 | 309202.8 | 120.0001 | 2 | 43 | 4.097333 | 4.890186 | 0.1625861 | 0 | 0.6531227 | 0 |  |  | 0.0002670288
2018-04-13 23:37 | 309322.8 | 240.001 | 2 | 43 | 4.133353 | 4.890112 | 0.3256122 | 0 | 1.32386 | 0 |  |  | 0.000336647
2018-04-13 23:39 | 309442.8 | 360.0002 | 2 | 43 | 4.170543 | 4.890936 | 0.4886011 | 0 | 2.000655 | 0 |  |  | 0.0002202988
2018-04-13 23:41 | 309562.8 | 480.0002 | 2 | 43 | 4.197113 | 4.88908 | 0.6516017 | 0 | 2.68278 | 0 |  |  | 0.0002193451
2018-04-13 23:43 | 309682.8 | 600.0014 | 2 | 43 | 4.200004 | 4.644387 | 0.8112526 | 0 | 3.353283 | 0 |  |  | -1.144409e-05
2018-04-13 23:45 | 309802.8 | 720.001 | 2 | 43 | 4.200001 | 4.323687 | 0.9606265 | 0 | 3.980654 | 0 |  |  | -4.959106e-05
2018-04-13 23:47 | 309922.8 | 840.0009 | 2 | 43 | 4.200085 | 3.997907 | 1.09937 | 0 | 4.563379 | 0 |  |  | 7.915497e-05
2018-04-13 23:49 | 310042.8 | 960.0017 | 2 | 43 | 4.20006 | 3.673142 | 1.227268 | 0 | 5.100548 | 0 |  |  | 5.531311e-05
2018-04-13 23:51 | 310162.8 | 1080.0003 | 2 | 43 | 4.199999 | 3.358256 | 1.344199 | 0 | 5.591662 | 0 |  |  | -2.193451e-05
2018-04-13 23:52 | 310209 | 1126.2088 | 2 | 43 | 4.200007 | 3.259972 | 1.386655 | 0 | 5.769976 | 0 |  |  | 3.294462e-05
2018-04-13 23:54 | 310329 | 120.0011 | 3 | 43 | 4.221391 | 3.259968 | 1.495171 | 0 | 6.22691 | 0 |  |  | 0.0001754761
2018-04-13 23:56 | 310449 | 240.0002 | 3 | 43 | 4.243315 | 3.260477 | 1.603834 | 0 | 6.686809 | 0 |  |  | 0.0002250671
2018-04-13 23:58 | 310569 | 360.0015 | 3 | 43 | 4.268683 | 3.260479 | 1.712498 | 0 | 7.149248 | 0 |  |  | 0.0001277924
2018-04-14 | 310689 | 480.0008 | 3 | 43 | 4.299282 | 3.25906 | 1.821156 | 0 | 7.614678 | 0 |  |  | 0.0002622604
2018-04-14 00:02 | 310809 | 600.0013 | 3 | 43 | 4.331347 | 3.258593 | 1.929825 | 0 | 8.083638 | 0 |  |  | 0.0002193451
2018-04-14 00:04 | 310929 | 720.0011 | 3 | 43 | 4.363782 | 3.260262 | 2.038488 | 0 | 8.556045 | 0 |  |  | 0.0002450943
2018-04-14 00:06 | 311049 | 840.0009 | 3 | 43 | 4.398084 | 3.260515 | 2.147157 | 0 | 9.032107 | 0 |  |  | 0.0002584457
2018-04-14 00:08 | 311169 | 960.0005 | 3 | 43 | 4.400002 | 2.890507 | 2.250239 | 0 | 9.485665 | 0 |  |  | -5.340576e-05
2018-04-14 00:10 | 311289 | 1080.0006 | 3 | 43 | 4.399958 | 2.516647 | 2.340309 | 0 | 9.881971 | 0 |  |  | 1.716614e-05
2018-04-14 00:12 | 311409 | 1200.0002 | 3 | 43 | 4.400038 | 2.197303 | 2.418601 | 0 | 10.22646 | 0 |  |  | 4.196167e-05
2018-04-14 00:14 | 311529 | 1320.0011 | 3 | 43 | 4.399971 | 1.939561 | 2.487477 | 0 | 10.52951 | 0 |  |  | -1.430511e-05
2018-04-14 00:16 | 311649 | 1440.0003 | 3 | 43 | 4.399979 | 1.723469 | 2.548363 | 0 | 10.79741 | 0 |  |  | -3.814697e-06
2018-04-14 00:18 | 311769 | 1560.0022 | 3 | 43 | 4.400002 | 1.531132 | 2.602511 | 0 | 11.03566 | 0 |  |  | 9.059906e-05
2018-04-14 00:20 | 311889 | 1680.0018 | 3 | 43 | 4.399994 | 1.344563 | 2.650362 | 0 | 11.24621 | 0 |  |  | 5.722046e-06
2018-04-14 00:22 | 312009 | 1800.0007 | 3 | 43 | 4.40005 | 1.188195 | 2.692432 | 0 | 11.43132 | 0 |  |  | -4.196167e-05
2018-04-14 00:24 | 312129 | 1920.0012 | 3 | 43 | 4.400039 | 1.061359 | 2.729841 | 0 | 11.59591 | 0 |  |  | -4.863739e-05
2018-04-14 00:26 | 312249 | 2040.0006 | 3 | 43 | 4.399994 | 0.9547413 | 2.763393 | 0 | 11.74354 | 0 |  |  | 9.536743e-07
2018-04-14 00:28 | 312369 | 2160.0002 | 3 | 43 | 4.399988 | 0.8624986 | 2.793663 | 0 | 11.87673 | 0 |  |  | 3.910065e-05
2018-04-14 00:30 | 312489 | 2280.0004 | 3 | 43 | 4.399981 | 0.774561 | 2.820936 | 0 | 11.99673 | 0 |  |  | -2.861023e-06
2018-04-14 00:32 | 312609 | 2400.0013 | 3 | 43 | 4.399991 | 0.6898565 | 2.845296 | 0 | 12.10392 | 0 |  |  | 3.910065e-05
2018-04-14 00:33 | 312675.6 | 2466.5355 | 3 | 43 | 4.399965 | 0.6519855 | 2.857689 | 0 | 12.15844 | 0 |  |  | 3.050794e-06
2018-04-14 00:35 | 312795.6 | 120.0006 | 4 | 43 | 4.331091 | 0 | 2.857689 | 0 | 12.15844 | 0 |  |  | -6.198883e-05
2018-04-14 00:37 | 312915.6 | 240 | 4 | 43 | 4.325309 | 0 | 2.857689 | 0 | 12.15844 | 0 |  |  | -1.811981e-05
2018-04-14 00:38 | 312975.6 | 300.0008 | 4 | 43 | 4.323601 | 0 | 2.857689 | 0 | 12.15844 | 0 |  |  | -0.0001433204
2018-04-14 00:40 | 313095.7 | 120.0003 | 5 | 43 | 3.987582 | -3.260736 | 2.857689 | 0.1086441 | 12.15844 | 0.4378328 |  |  | -0.0003938675
2018-04-14 00:42 | 313215.7 | 240.0006 | 5 | 43 | 3.939878 | -3.260062 | 2.857689 | 0.2173078 | 12.15844 | 0.868503 |  |  | -0.0003681183
2018-04-14 00:44 | 313335.7 | 360.0007 | 5 | 43 | 3.897521 | -3.260684 | 2.857689 | 0.3259394 | 12.15844 | 1.294145 |  |  | -0.0003271103
2018-04-14 00:46 | 313455.7 | 480.0009 | 5 | 43 | 3.857816 | -3.258949 | 2.857689 | 0.4346253 | 12.15844 | 1.715578 |  |  | -0.0003204346
2018-04-14 00:48 | 313575.7 | 600.0002 | 5 | 43 | 3.820036 | -3.25915 | 2.857689 | 0.5433124 | 12.15844 | 2.132795 |  |  | -0.0001974106
2018-04-14 00:50 | 313695.7 | 720.0001 | 5 | 43 | 3.783565 | -3.261531 | 2.857689 | 0.6519961 | 12.15844 | 2.546014 |  |  | -0.0002670288
2018-04-14 00:52 | 313815.7 | 840.0011 | 5 | 43 | 3.744718 | -3.259924 | 2.857689 | 0.7606595 | 12.15844 | 2.955065 |  |  | -0.0002985001
2018-04-14 00:54 | 313935.7 | 960.0013 | 5 | 43 | 3.707417 | -3.259972 | 2.857689 | 0.8693085 | 12.15844 | 3.359835 |  |  | -0.000243187
2018-04-14 00:56 | 314055.7 | 1080.0014 | 5 | 43 | 3.67598 | -3.25996 | 2.857689 | 0.977993 | 12.15844 | 3.761026 |  |  | -0.000213623
2018-04-14 00:58 | 314175.7 | 1200.0009 | 5 | 43 | 3.646794 | -3.260151 | 2.857689 | 1.086636 | 12.15844 | 4.1588 |  |  | -0.0003013611
2018-04-14 01:00 | 314295.7 | 1320.0013 | 5 | 43 | 3.620432 | -3.261064 | 2.857689 | 1.195309 | 12.15844 | 4.553643 |  |  | -0.0002393723
2018-04-14 01:02 | 314415.7 | 1440.0006 | 5 | 43 | 3.593713 | -3.260171 | 2.857689 | 1.303957 | 12.15844 | 4.945549 |  |  | -0.0001955032
2018-04-14 01:04 | 314535.7 | 1560.0014 | 5 | 43 | 3.565493 | -3.259958 | 2.857689 | 1.412609 | 12.15844 | 5.334482 |  |  | -0.000244140625
2018-04-14 01:06 | 314655.7 | 1680.0014 | 5 | 43 | 3.541496 | -3.25954 | 2.857689 | 1.521315 | 12.15844 | 5.720722 |  |  | -0.0001945496
2018-04-14 01:08 | 314775.7 | 1800.0007 | 5 | 43 | 3.520901 | -3.259297 | 2.857689 | 1.629943 | 12.15844 | 6.104281 |  |  | -0.0002183914
2018-04-14 01:10 | 314895.7 | 1920.0014 | 5 | 43 | 3.50319 | -3.261044 | 2.857689 | 1.738659 | 12.15844 | 6.486064 |  |  | -2.193451e-05
2018-04-14 01:12 | 315015.7 | 2040.0003 | 5 | 43 | 3.486452 | -3.259912 | 2.857689 | 1.847294 | 12.15844 | 6.865751 |  |  | -0.0001029968
2018-04-14 01:14 | 315135.7 | 2160.0011 | 5 | 43 | 3.467173 | -3.260715 | 2.857689 | 1.955978 | 12.15844 | 7.243664 |  |  | -0.0002307892
2018-04-14 01:16 | 315255.7 | 2280.0012 | 5 | 43 | 3.448051 | -3.260663 | 2.857689 | 2.064575 | 12.15844 | 7.619112 |  |  | -0.0001659393
2018-04-14 01:18 | 315375.7 | 2400.0008 | 5 | 43 | 3.431536 | -3.25933 | 2.857689 | 2.173289 | 12.15844 | 7.993059 |  |  | -0.000164032
2018-04-14 01:20 | 315495.7 | 2520.0008 | 5 | 43 | 3.413635 | -3.260483 | 2.857689 | 2.281979 | 12.15844 | 8.365066 |  |  | -0.000125885
2018-04-14 01:22 | 315615.7 | 2640.001 | 5 | 43 | 3.393198 | -3.260109 | 2.857689 | 2.390637 | 12.15844 | 8.734958 |  |  | -0.0002231598
2018-04-14 01:24 | 315735.7 | 2760.0012 | 5 | 43 | 3.359973 | -3.258451 | 2.857689 | 2.499306 | 12.15844 | 9.102061 |  |  | -0.0004281998
2018-04-14 01:26 | 315855.7 | 2880.0006 | 5 | 43 | 3.306801 | -3.260134 | 2.857689 | 2.607955 | 12.15844 | 9.464411 |  |  | -0.0004816055
2018-04-14 01:28 | 315975.7 | 3000 | 5 | 43 | 3.225511 | -3.260541 | 2.857689 | 2.716644 | 12.15844 | 9.8198 |  |  | -0.0009174347
2018-04-14 01:30 | 316095.7 | 3120.0011 | 5 | 43 | 3.051321 | -3.259404 | 2.857689 | 2.825318 | 12.15844 | 10.16241 |  |  | -0.002447128
2018-04-14 01:30 | 316114.4 | 3138.7368 | 5 | 43 | 2.999988 | -3.260304 | 2.857689 | 2.84226 | 12.15844 | 10.21369 |  |  | -0.00207118
2018-04-14 01:32 | 316234.5352 | 120.0011 | 6 | 43 | 3.466598 | 0 | 2.857689 | 2.842338 | 12.15844 | 10.21393 |  |  | 0.0003395081
2018-04-14 01:34 | 316354.5345 | 240.0004 | 6 | 43 | 3.487019 | 0 | 2.857689 | 2.842338 | 12.15844 | 10.21393 |  |  | 0.0001354218
2018-04-14 01:35 | 316414.536 | 300.0019 | 6 | 43 | 3.491757 | 0 | 2.857689 | 2.842338 | 12.15844 | 10.21393 |  |  | 0.0001281133
2018-04-14 01:37 | 316534.6 | 120.0004 | 2 | 44 | 4.102357 | 4.890427 | 0.1626126 | 0 | 0.6536597 | 0 |  |  | 0.0001134872
2018-04-14 01:39 | 316654.6 | 240.0002 | 2 | 44 | 4.136509 | 4.889887 | 0.3256074 | 0 | 1.324965 | 0 |  |  | 0.0003356934
2018-04-14 01:41 | 316774.6 | 360.0012 | 2 | 44 | 4.16813 | 4.889261 | 0.4886095 | 0 | 2.001922 | 0 |  |  | 0.0002946854
2018-04-14 01:43 | 316894.6 | 480.0013 | 2 | 44 | 4.191835 | 4.890184 | 0.6515958 | 0 | 2.683305 | 0 |  |  | 0.0001115799
2018-04-14 01:45 | 317014.6 | 600.0006 | 2 | 44 | 4.199983 | 4.692682 | 0.8127073 | 0 | 3.359721 | 0 |  |  | 3.814697e-06
2018-04-14 01:47 | 317134.6 | 720.0005 | 2 | 44 | 4.199993 | 4.3063 | 0.9627964 | 0 | 3.990096 | 0 |  |  | -7.629395e-05
2018-04-14 01:49 | 317254.6 | 840.0005 | 2 | 44 | 4.200002 | 3.943966 | 1.100062 | 0 | 4.566613 | 0 |  |  | 2.861023e-05
2018-04-14 01:51 | 317374.6 | 960.0017 | 2 | 44 | 4.200032 | 3.644924 | 1.226414 | 0 | 5.097292 | 0 |  |  | 4.386911e-05
2018-04-14 01:53 | 317494.6 | 1080.0015 | 2 | 44 | 4.20001 | 3.380236 | 1.343405 | 0 | 5.588652 | 0 |  |  | 5.912781e-05
2018-04-14 01:54 | 317554.5 | 1139.8526 | 2 | 44 | 4.200047 | 3.259893 | 1.398579 | 0 | 5.820385 | 0 |  |  | 9.752655e-05
2018-04-14 01:56 | 317674.5 | 120.0004 | 3 | 44 | 4.221398 | 3.259165 | 1.507064 | 0 | 6.277196 | 0 |  |  | 0.0001745224
2018-04-14 01:58 | 317794.5 | 240.0006 | 3 | 44 | 4.244744 | 3.260422 | 1.615732 | 0 | 6.737144 | 0 |  |  | 0.0002307892
2018-04-14 02:00 | 317914.5 | 360.0016 | 3 | 44 | 4.272906 | 3.259903 | 1.724396 | 0 | 7.199866 | 0 |  |  | 0.0002155304
2018-04-14 02:02 | 318034.5 | 480.0003 | 3 | 44 | 4.303759 | 3.259975 | 1.833039 | 0 | 7.665783 | 0 |  |  | 0.0002393723
2018-04-14 02:04 | 318154.5 | 600.0005 | 3 | 44 | 4.334327 | 3.260138 | 1.941729 | 0 | 8.135209 | 0 |  |  | 0.0002880096
2018-04-14 02:06 | 318274.5 | 720.0015 | 3 | 44 | 4.366892 | 3.261154 | 2.050393 | 0 | 8.607944 | 0 |  |  | 0.0002689362
2018-04-14 02:08 | 318394.5 | 840.0018 | 3 | 44 | 4.400023 | 3.258658 | 2.159 | 0 | 9.084071 | 0 |  |  | -2.765656e-05
2018-04-14 02:10 | 318514.5 | 960.0019 | 3 | 44 | 4.399994 | 2.855116 | 2.260991 | 0 | 9.532831 | 0 |  |  | 8.392334e-05
2018-04-14 02:12 | 318634.5 | 1080.0018 | 3 | 44 | 4.400019 | 2.483015 | 2.349804 | 0 | 9.92361 | 0 |  |  | 2.861023e-06
2018-04-14 02:14 | 318754.5 | 1200.0013 | 3 | 44 | 4.399994 | 2.169283 | 2.427088 | 0 | 10.26366 | 0 |  |  | -5.817413e-05
2018-04-14 02:16 | 318874.5 | 1320.0017 | 3 | 44 | 4.399978 | 1.915957 | 2.495123 | 0 | 10.56301 | 0 |  |  | -4.1008e-05
2018-04-14 02:18 | 318994.5 | 1440.0008 | 3 | 44 | 4.400047 | 1.701334 | 2.555301 | 0 | 10.8278 | 0 |  |  | -3.33786e-05
2018-04-14 02:20 | 319114.5 | 1560.0014 | 3 | 44 | 4.400011 | 1.510046 | 2.608787 | 0 | 11.06313 | 0 |  |  | 3.910065e-05
2018-04-14 02:22 | 319234.5 | 1680.0006 | 3 | 44 | 4.400008 | 1.323902 | 2.656051 | 0 | 11.2711 | 0 |  |  | 3.433228e-05
2018-04-14 02:24 | 319354.5 | 1800.0008 | 3 | 44 | 4.400009 | 1.172343 | 2.697531 | 0 | 11.45361 | 0 |  |  | 1.049042e-05
2018-04-14 02:26 | 319474.5 | 1920.0003 | 3 | 44 | 4.399988 | 1.048022 | 2.734488 | 0 | 11.61622 | 0 |  |  | 2.574921e-05
2018-04-14 02:28 | 319594.5 | 2040.0002 | 3 | 44 | 4.399987 | 0.9428833 | 2.767627 | 0 | 11.76203 | 0 |  |  | -9.536743e-07
2018-04-14 02:30 | 319714.5 | 2160.0007 | 3 | 44 | 4.399984 | 0.851545 | 2.797465 | 0 | 11.89332 | 0 |  |  | -7.43866e-05
2018-04-14 02:32 | 319834.5 | 2280.0008 | 3 | 44 | 4.400002 | 0.7686946 | 2.824462 | 0 | 12.01211 | 0 |  |  | -5.722046e-06
2018-04-14 02:34 | 319954.5 | 2400.0013 | 3 | 44 | 4.399959 | 0.6898125 | 2.848778 | 0 | 12.1191 | 0 |  |  | 5.722046e-06
2018-04-14 02:35 | 320013.3 | 2458.832 | 3 | 44 | 4.400004 | 0.6519997 | 2.859739 | 0 | 12.16732 | 0 |  |  | -1.184317e-05
2018-04-14 02:37 | 320133.3 | 120.0007 | 4 | 44 | 4.331353 | 0 | 2.859739 | 0 | 12.16732 | 0 |  |  | -4.768372e-05
2018-04-14 02:39 | 320253.3 | 240.0018 | 4 | 44 | 4.325633 | 0 | 2.859739 | 0 | 12.16732 | 0 |  |  | 1.049042e-05
2018-04-14 02:40 | 320313.3 | 300.0017 | 4 | 44 | 4.323971 | 0 | 2.859739 | 0 | 12.16732 | 0 |  |  | -0.0001232878
2018-04-14 02:42 | 320433.4 | 120.0014 | 5 | 44 | 3.987926 | -3.260497 | 2.859739 | 0.1086253 | 12.16732 | 0.4376956 |  |  | -0.0003910065
2018-04-14 02:44 | 320553.4 | 240.0009 | 5 | 44 | 3.943765 | -3.259944 | 2.859739 | 0.2173136 | 12.16732 | 0.8686984 |  |  | -0.0004072189
2018-04-14 02:46 | 320673.4 | 360.0006 | 5 | 44 | 3.898808 | -3.260158 | 2.859739 | 0.3259829 | 12.16732 | 1.29483 |  |  | -0.000295639
2018-04-14 02:48 | 320793.4 | 480.0009 | 5 | 44 | 3.857291 | -3.260037 | 2.859739 | 0.4345948 | 12.16732 | 1.715991 |  |  | -0.0002832413
2018-04-14 02:50 | 320913.4 | 600.0007 | 5 | 44 | 3.818825 | -3.260296 | 2.859739 | 0.5432846 | 12.16732 | 2.133135 |  |  | -0.000330925
2018-04-14 02:52 | 321033.4 | 720.0007 | 5 | 44 | 3.782317 | -3.261819 | 2.859739 | 0.6519928 | 12.16732 | 2.546263 |  |  | -0.0003538132
2018-04-14 02:54 | 321153.4 | 840.0004 | 5 | 44 | 3.746739 | -3.260089 | 2.859739 | 0.7606587 | 12.16732 | 2.955367 |  |  | -0.0002470016
2018-04-14 02:56 | 321273.4 | 960.0006 | 5 | 44 | 3.710089 | -3.260221 | 2.859739 | 0.8693274 | 12.16732 | 3.360536 |  |  | -0.0002279282
2018-04-14 02:58 | 321393.4 | 1080.0008 | 5 | 44 | 3.675684 | -3.261507 | 2.859739 | 0.9779281 | 12.16732 | 3.761518 |  |  | -0.0002164841
2018-04-14 03:00 | 321513.4 | 1200.0012 | 5 | 44 | 3.645929 | -3.259108 | 2.859739 | 1.086533 | 12.16732 | 4.159078 |  |  | -0.000336647
2018-04-14 03:02 | 321633.4 | 1320.0008 | 5 | 44 | 3.619018 | -3.259526 | 2.859739 | 1.195226 | 12.16732 | 4.553868 |  |  | -0.0001373291
2018-04-14 03:04 | 321753.4 | 1440.0012 | 5 | 44 | 3.593655 | -3.260062 | 2.859739 | 1.30397 | 12.16732 | 4.946056 |  |  | -0.0001296997
2018-04-14 03:06 | 321873.4 | 1560.0016 | 5 | 44 | 3.566092 | -3.260129 | 2.859739 | 1.412538 | 12.16732 | 5.334744 |  |  | -0.0002384186
2018-04-14 03:08 | 321993.4 | 1680.0011 | 5 | 44 | 3.540781 | -3.261869 | 2.859739 | 1.521287 | 12.16732 | 5.721121 |  |  | -0.0001649857
2018-04-14 03:10 | 322113.4 | 1800.0015 | 5 | 44 | 3.52037 | -3.260503 | 2.859739 | 1.629968 | 12.16732 | 6.104798 |  |  | -5.626678e-05
2018-04-14 03:12 | 322233.4 | 1920.0014 | 5 | 44 | 3.502518 | -3.259151 | 2.859739 | 1.738657 | 12.16732 | 6.486415 |  |  | -5.626678e-05
2018-04-14 03:14 | 322353.4 | 2040.0001 | 5 | 44 | 3.486275 | -3.258667 | 2.859739 | 1.847187 | 12.16732 | 6.865687 |  |  | -6.67572e-05
2018-04-14 03:16 | 322473.4 | 2160.0015 | 5 | 44 | 3.466707 | -3.260733 | 2.859739 | 1.95585 | 12.16732 | 7.243489 |  |  | -0.0002384186
2018-04-14 03:18 | 322593.4 | 2280.0002 | 5 | 44 | 3.447622 | -3.259745 | 2.859739 | 2.064492 | 12.16732 | 7.619034 |  |  | -0.0001516342
2018-04-14 03:20 | 322713.4 | 2400.0009 | 5 | 44 | 3.430593 | -3.260309 | 2.859739 | 2.173294 | 12.16732 | 7.993217 |  |  | -0.0001468658
2018-04-14 03:22 | 322833.4 | 2520.0016 | 5 | 44 | 3.413874 | -3.260479 | 2.859739 | 2.281978 | 12.16732 | 8.36514 |  |  | -0.0001707077
2018-04-14 03:24 | 322953.4 | 2640.0014 | 5 | 44 | 3.392313 | -3.25954 | 2.859739 | 2.390643 | 12.16732 | 8.735032 |  |  | -0.0001945496
2018-04-14 03:26 | 323073.4 | 2760.0004 | 5 | 44 | 3.356925 | -3.257267 | 2.859739 | 2.499291 | 12.16732 | 9.101845 |  |  | -0.0003671646
2018-04-14 03:28 | 323193.4 | 2880.0015 | 5 | 44 | 3.30665 | -3.259804 | 2.859739 | 2.607956 | 12.16732 | 9.464028 |  |  | -0.0006160736
2018-04-14 03:30 | 323313.4 | 3000.0008 | 5 | 44 | 3.22649 | -3.260594 | 2.859739 | 2.716631 | 12.16732 | 9.819442 |  |  | -0.0008573532
2018-04-14 03:32 | 323433.4 | 3120.0007 | 5 | 44 | 3.056491 | -3.261352 | 2.859739 | 2.825297 | 12.16732 | 10.16233 |  |  | -0.002443314
2018-04-14 03:33 | 323454 | 3140.6046 | 5 | 44 | 2.999991 | -3.259751 | 2.859739 | 2.843944 | 12.16732 | 10.21883 |  |  | -0.002058395
2018-04-14 03:35 | 323574.1 | 120.0002 | 6 | 44 | 3.464698 | 0 | 2.859739 | 2.843999 | 12.16732 | 10.219 |  |  | 0.0001859665
2018-04-14 03:37 | 323694.1 | 240.0003 | 6 | 44 | 3.485067 | 0 | 2.859739 | 2.843999 | 12.16732 | 10.219 |  |  | 7.820129e-05
2018-04-14 03:38 | 323754.1 | 300.0017 | 6 | 44 | 3.489543 | 0 | 2.859739 | 2.843999 | 12.16732 | 10.219 |  |  | 0.0001404814
2018-04-14 03:40 | 323874.3 | 120.0021 | 2 | 45 | 4.102318 | 4.890654 | 0.1626096 | 0 | 0.6536423 | 0 |  |  | 0.0002651215
2018-04-14 03:42 | 323994.3 | 240.0013 | 2 | 45 | 4.136023 | 4.889555 | 0.3256063 | 0 | 1.324904 | 0 |  |  | 0.0003147125
2018-04-14 03:44 | 324114.3 | 360.0015 | 2 | 45 | 4.166621 | 4.890221 | 0.4885722 | 0 | 2.00149 | 0 |  |  | 0.0001478195
2018-04-14 03:46 | 324234.3 | 480.0017 | 2 | 45 | 4.194119 | 4.88986 | 0.6516118 | 0 | 2.683048 | 0 |  |  | 0.0002260208
2018-04-14 03:48 | 324354.3 | 600.0004 | 2 | 45 | 4.200005 | 4.608798 | 0.8111714 | 0 | 3.353098 | 0 |  |  | 6.103515625e-05
2018-04-14 03:50 | 324474.3 | 720.0002 | 2 | 45 | 4.199996 | 4.273188 | 0.9592619 | 0 | 3.975079 | 0 |  |  | 9.536743e-06
2018-04-14 03:52 | 324594.3 | 840.0004 | 2 | 45 | 4.199934 | 3.955027 | 1.096412 | 0 | 4.551108 | 0 |  |  | 5.531311e-05
2018-04-14 03:54 | 324714.3 | 960.0002 | 2 | 45 | 4.199981 | 3.67905 | 1.223531 | 0 | 5.085009 | 0 |  |  | 0
2018-04-14 03:56 | 324834.3 | 1080.0011 | 2 | 45 | 4.200013 | 3.402696 | 1.341618 | 0 | 5.580974 | 0 |  |  | -1.525879e-05
2018-04-14 03:57 | 324891.8 | 1137.5462 | 2 | 45 | 4.199984 | 3.25999 | 1.394926 | 0 | 5.804868 | 0 |  |  | 6.231933e-05
2018-04-14 03:59 | 325011.8 | 120.0012 | 3 | 45 | 4.225125 | 3.259937 | 1.503441 | 0 | 6.262019 | 0 |  |  | 0.0002241135
2018-04-14 04:01 | 325131.8 | 240.0015 | 3 | 45 | 4.248838 | 3.260035 | 1.612106 | 0 | 6.722419 | 0 |  |  | 0.000295639
2018-04-14 04:03 | 325251.8 | 360.0007 | 3 | 45 | 4.273889 | 3.259937 | 1.72077 | 0 | 7.18546 | 0 |  |  | 0.0001506805
2018-04-14 04:05 | 325371.8 | 480.0009 | 3 | 45 | 4.300038 | 3.260061 | 1.829432 | 0 | 7.65126 | 0 |  |  | 0.0001983643
2018-04-14 04:07 | 325491.8 | 600.0013 | 3 | 45 | 4.331275 | 3.259583 | 1.938093 | 0 | 8.120144 | 0 |  |  | 0.0002965927
2018-04-14 04:09 | 325611.8 | 720.0002 | 3 | 45 | 4.367558 | 3.259764 | 2.046763 | 0 | 8.592781 | 0 |  |  | 0.0002794266
2018-04-14 04:11 | 325731.8 | 840.0012 | 3 | 45 | 4.400005 | 3.239738 | 2.155399 | 0 | 9.069196 | 0 |  |  | -2.765656e-05
2018-04-14 04:13 | 325851.8 | 960.0007 | 3 | 45 | 4.400033 | 2.841501 | 2.256444 | 0 | 9.513794 | 0 |  |  | 3.910065e-05
2018-04-14 04:15 | 325971.8 | 1080.0012 | 3 | 45 | 4.400073 | 2.515602 | 2.345724 | 0 | 9.906623 | 0 |  |  | 2.861023e-06
2018-04-14 04:17 | 326091.8 | 1200.0008 | 3 | 45 | 4.400002 | 2.209324 | 2.424376 | 0 | 10.25269 | 0 |  |  | -7.629395e-06
2018-04-14 04:19 | 326211.8 | 1320.0012 | 3 | 45 | 4.400007 | 1.921168 | 2.493034 | 0 | 10.55479 | 0 |  |  | 1.335144e-05
2018-04-14 04:21 | 326331.8 | 1440.0009 | 3 | 45 | 4.399948 | 1.692801 | 2.553077 | 0 | 10.81898 | 0 |  |  | -1.335144e-05
2018-04-14 04:23 | 326451.8 | 1560.0014 | 3 | 45 | 4.399966 | 1.504552 | 2.606277 | 0 | 11.05306 | 0 |  |  | -4.196167e-05
2018-04-14 04:25 | 326571.8 | 1680.0014 | 3 | 45 | 4.400002 | 1.343168 | 2.653633 | 0 | 11.26142 | 0 |  |  | 4.768372e-06
2018-04-14 04:27 | 326691.8 | 1800.0002 | 3 | 45 | 4.400038 | 1.195702 | 2.695936 | 0 | 11.44756 | 0 |  |  | -5.054474e-05
2018-04-14 04:29 | 326811.8 | 1920.0004 | 3 | 45 | 4.399984 | 1.053033 | 2.733404 | 0 | 11.61242 | 0 |  |  | -8.583069e-06
2018-04-14 04:31 | 326931.8 | 2040.0007 | 3 | 45 | 4.399985 | 0.9418234 | 2.766589 | 0 | 11.75843 | 0 |  |  | -5.340576e-05
2018-04-14 04:33 | 327051.8 | 2160.0005 | 3 | 45 | 4.399975 | 0.8475771 | 2.79638 | 0 | 11.88951 | 0 |  |  | 3.814697e-05
2018-04-14 04:35 | 327171.8 | 2280.0007 | 3 | 45 | 4.400022 | 0.7665191 | 2.823256 | 0 | 12.00777 | 0 |  |  | -5.054474e-05
2018-04-14 04:37 | 327291.8 | 2400.0003 | 3 | 45 | 4.40001 | 0.696577 | 2.847633 | 0 | 12.11503 | 0 |  |  | -2.098083e-05
2018-04-14 04:38 | 327369.6 | 2477.7763 | 3 | 45 | 4.39998 | 0.6519601 | 2.86221 | 0 | 12.17916 | 0 |  |  | -3.822895e-05
2018-04-14 04:40 | 327489.6 | 120.001 | 4 | 45 | 4.331944 | 0 | 2.86221 | 0 | 12.17916 | 0 |  |  | -6.484985e-05
2018-04-14 04:42 | 327609.6 | 240.0005 | 4 | 45 | 4.326287 | 0 | 2.86221 | 0 | 12.17916 | 0 |  |  | -4.386902e-05
2018-04-14 04:43 | 327669.6 | 300.001 | 4 | 45 | 4.324677 | 0 | 2.86221 | 0 | 12.17916 | 0 |  |  | -0.0001395162
2018-04-14 04:45 | 327789.7 | 120 | 5 | 45 | 3.986742 | -3.258591 | 2.86221 | 0.1086359 | 12.17916 | 0.4376731 |  |  | -0.000330925
2018-04-14 04:47 | 327909.7 | 240.0004 | 5 | 45 | 3.944664 | -3.259704 | 2.86221 | 0.2172855 | 12.17916 | 0.8685081 |  |  | -0.000295639
2018-04-14 04:49 | 328029.7 | 360.0013 | 5 | 45 | 3.901786 | -3.260616 | 2.86221 | 0.3259996 | 12.17916 | 1.295057 |  |  | -0.0002784729
2018-04-14 04:51 | 328149.7 | 480.0011 | 5 | 45 | 3.858129 | -3.259381 | 2.86221 | 0.4346032 | 12.17916 | 1.716395 |  |  | -0.0003395081
2018-04-14 04:53 | 328269.7 | 600.001 | 5 | 45 | 3.819126 | -3.259989 | 2.86221 | 0.543323 | 12.17916 | 2.133695 |  |  | -0.0002908707
2018-04-14 04:55 | 328389.7 | 720.0001 | 5 | 45 | 3.782146 | -3.259802 | 2.86221 | 0.6519969 | 12.17916 | 2.546713 |  |  | -0.0002555847
2018-04-14 04:57 | 328509.7 | 840.0006 | 5 | 45 | 3.747365 | -3.260369 | 2.86221 | 0.7606409 | 12.17916 | 2.955733 |  |  | -0.0002365112
2018-04-14 04:59 | 328629.7 | 960.0008 | 5 | 45 | 3.712142 | -3.259782 | 2.86221 | 0.8693311 | 12.17916 | 3.361126 |  |  | -0.0003881454
2018-04-14 05:01 | 328749.7 | 1080.0004 | 5 | 45 | 3.67674 | -3.259657 | 2.86221 | 0.9779189 | 12.17916 | 3.762267 |  |  | -0.0003261566
2018-04-14 05:03 | 328869.7 | 1200.0009 | 5 | 45 | 3.646456 | -3.260868 | 2.86221 | 1.086628 | 12.17916 | 4.160276 |  |  | -0.0002670288
2018-04-14 05:05 | 328989.7 | 1320.0012 | 5 | 45 | 3.618976 | -3.260037 | 2.86221 | 1.195324 | 12.17916 | 4.555118 |  |  | -0.0002918243
2018-04-14 05:07 | 329109.7 | 1440.0008 | 5 | 45 | 3.594305 | -3.260204 | 2.86221 | 1.303982 | 12.17916 | 4.946981 |  |  | -0.0001602173
2018-04-14 05:09 | 329229.7 | 1560.0001 | 5 | 45 | 3.568987 | -3.259815 | 2.86221 | 1.412625 | 12.17916 | 5.336118 |  |  | -0.0002756119
2018-04-14 05:11 | 329349.7 | 1680.0014 | 5 | 45 | 3.542502 | -3.261075 | 2.86221 | 1.521329 | 12.17916 | 5.722632 |  |  | -0.0002355576
2018-04-14 05:13 | 329469.7 | 1800.0007 | 5 | 45 | 3.52065 | -3.259833 | 2.86221 | 1.629758 | 12.17916 | 6.105513 |  |  | -0.0002069473
2018-04-14 05:15 | 329589.7 | 1920 | 5 | 45 | 3.501843 | -3.259722 | 2.86221 | 1.738644 | 12.17916 | 6.487824 |  |  | -0.0001792908
2018-04-14 05:17 | 329709.7 | 2040.0012 | 5 | 45 | 3.485682 | -3.260018 | 2.86221 | 1.847284 | 12.17916 | 6.867357 |  |  | -0.0001564026
2018-04-14 05:19 | 329829.7 | 2160.0006 | 5 | 45 | 3.470042 | -3.258525 | 2.86221 | 1.955993 | 12.17916 | 7.245468 |  |  | -0.0001525879
2018-04-14 05:21 | 329949.7 | 2280.0004 | 5 | 45 | 3.450745 | -3.25982 | 2.86221 | 2.064519 | 12.17916 | 7.621071 |  |  | -0.0002756119
2018-04-14 05:23 | 330069.7 | 2400.0003 | 5 | 45 | 3.431138 | -3.259907 | 2.86221 | 2.17332 | 12.17916 | 7.995406 |  |  | -0.0001564026
2018-04-14 05:25 | 330189.7 | 2520.0015 | 5 | 45 | 3.412599 | -3.258771 | 2.86221 | 2.281974 | 12.17916 | 8.367213 |  |  | -0.0002374649
2018-04-14 05:27 | 330309.7 | 2640.0001 | 5 | 45 | 3.391812 | -3.259351 | 2.86221 | 2.390655 | 12.17916 | 8.737016 |  |  | -0.0002551077
2018-04-14 05:29 | 330429.7 | 2760.0015 | 5 | 45 | 3.363436 | -3.260377 | 2.86221 | 2.499324 | 12.17916 | 9.104212 |  |  | -0.0002727509
2018-04-14 05:31 | 330549.7 | 2880.0008 | 5 | 45 | 3.314023 | -3.259156 | 2.86221 | 2.607992 | 12.17916 | 9.467293 |  |  | -0.000541687
2018-04-14 05:33 | 330669.7 | 3000.0002 | 5 | 45 | 3.228103 | -3.25971 | 2.86221 | 2.716653 | 12.17916 | 9.823117 |  |  | -0.0009403229
2018-04-14 05:35 | 330789.7 | 3120.0002 | 5 | 45 | 3.055565 | -3.261071 | 2.86221 | 2.825326 | 12.17916 | 10.16601 |  |  | -0.002346039
2018-04-14 05:35 | 330810.3 | 3140.596 | 5 | 45 | 2.999972 | -3.260963 | 2.86221 | 2.843974 | 12.17916 | 10.22249 |  |  | -0.001952325
2018-04-14 05:37 | 330930.4 | 120.0012 | 6 | 45 | 3.468518 | 0 | 2.86221 | 2.84402 | 12.17916 | 10.22263 |  |  | 0.0003442764
2018-04-14 05:39 | 331050.4 | 240.0005 | 6 | 45 | 3.488941 | 0 | 2.86221 | 2.84402 | 12.17916 | 10.22263 |  |  | 0.0001592636
2018-04-14 05:40 | 331110.4 | 300.0011 | 6 | 45 | 3.493458 | 0 | 2.86221 | 2.84402 | 12.17916 | 10.22263 |  |  | 0.0002037494
2018-04-14 05:42 | 331230.5 | 120.0004 | 2 | 46 | 4.096791 | 4.889894 | 0.1626063 | 8.099871e-10 | 0.6529217 | 2.829615e-09 |  |  | 0.000292778
2018-04-14 05:44 | 331350.5 | 240.0004 | 2 | 46 | 4.13708 | 4.889807 | 0.32561 | 8.099871e-10 | 1.323806 | 2.829615e-09 |  |  | 0.0003652573
2018-04-14 05:46 | 331470.5 | 360.0013 | 2 | 46 | 4.17147 | 4.890368 | 0.4886067 | 8.099871e-10 | 2.001147 | 2.829615e-09 |  |  | 0.0002326965
2018-04-14 05:48 | 331590.5 | 480.0005 | 2 | 46 | 4.195971 | 4.890514 | 0.6516085 | 8.099871e-10 | 2.683183 | 2.829615e-09 |  |  | 0.0001916885
2018-04-14 05:50 | 331710.5 | 600 | 2 | 46 | 4.200021 | 4.650925 | 0.8115686 | 8.099871e-10 | 3.354956 | 2.829615e-09 |  |  | 2.861023e-06
2018-04-14 05:52 | 331830.5 | 720.0006 | 2 | 46 | 4.200042 | 4.33287 | 0.9612793 | 8.099871e-10 | 3.983742 | 2.829615e-09 |  |  | -9.536743e-07
2018-04-14 05:54 | 331950.5 | 840.0002 | 2 | 46 | 4.199986 | 3.993295 | 1.100035 | 8.099871e-10 | 4.566518 | 2.829615e-09 |  |  | 4.673004e-05
2018-04-14 05:56 | 332070.5 | 960.0001 | 2 | 46 | 4.199944 | 3.643907 | 1.227224 | 8.099871e-10 | 5.100709 | 2.829615e-09 |  |  | 3.433228e-05
2018-04-14 05:58 | 332190.5 | 1080.0014 | 2 | 46 | 4.200001 | 3.35866 | 1.343681 | 8.099871e-10 | 5.58983 | 2.829615e-09 |  |  | 1.525879e-05
2018-04-14 05:59 | 332237.5 | 1127.0309 | 2 | 46 | 4.199951 | 3.259913 | 1.38689 | 8.099871e-10 | 5.771307 | 2.829615e-09 |  |  | 6.170945e-05
2018-04-14 06:01 | 332357.6 | 120.0018 | 3 | 46 | 4.22168 | 3.260319 | 1.495371 | 8.099871e-10 | 6.228117 | 2.829615e-09 |  |  | 0.0001802444
2018-04-14 06:03 | 332477.6 | 240.0008 | 3 | 46 | 4.243551 | 3.260834 | 1.60404 | 8.099871e-10 | 6.688072 | 2.829615e-09 |  |  | 0.0001459122
2018-04-14 06:05 | 332597.6 | 360.0016 | 3 | 46 | 4.269102 | 3.260498 | 1.712698 | 8.099871e-10 | 7.150518 | 2.829615e-09 |  |  | 0.0002794266
2018-04-14 06:07 | 332717.6 | 480.0006 | 3 | 46 | 4.300249 | 3.259851 | 1.821373 | 8.099871e-10 | 7.616107 | 2.829615e-09 |  |  | 0.0002365112
2018-04-14 06:09 | 332837.6 | 600.0012 | 3 | 46 | 4.331966 | 3.259144 | 1.930038 | 8.099871e-10 | 8.085126 | 2.829615e-09 |  |  | 0.0002231598
2018-04-14 06:11 | 332957.6 | 720.0003 | 3 | 46 | 4.36458 | 3.261442 | 2.038702 | 8.099871e-10 | 8.55761 | 2.829615e-09 |  |  | 0.0003795624
2018-04-14 06:13 | 333077.6 | 840.0014 | 3 | 46 | 4.399319 | 3.260469 | 2.14736 | 8.099871e-10 | 9.033731 | 2.829615e-09 |  |  | 0.000330925
2018-04-14 06:15 | 333197.6 | 960.0003 | 3 | 46 | 4.400021 | 2.886857 | 2.250213 | 4.699706e-09 | 9.486285 | 1.935218e-08 |  |  | 1.525879e-05
2018-04-14 06:17 | 333317.6 | 1080.0014 | 3 | 46 | 4.399985 | 2.518791 | 2.340396 | 4.699706e-09 | 9.883091 | 1.935218e-08 |  |  | 3.433228e-05
2018-04-14 06:19 | 333437.6 | 1200.001 | 3 | 46 | 4.400028 | 2.194784 | 2.418689 | 4.699706e-09 | 10.22758 | 1.935218e-08 |  |  | 2.95639e-05
2018-04-14 06:21 | 333557.6 | 1320.0002 | 3 | 46 | 4.400049 | 1.933674 | 2.487351 | 4.699706e-09 | 10.52969 | 1.935218e-08 |  |  | -1.430511e-05
2018-04-14 06:23 | 333677.6 | 1440.0009 | 3 | 46 | 4.400027 | 1.71536 | 2.548126 | 4.699706e-09 | 10.7971 | 1.935218e-08 |  |  | 6.67572e-06
2018-04-14 06:25 | 333797.6 | 1560.0017 | 3 | 46 | 4.399973 | 1.526394 | 2.602079 | 4.699706e-09 | 11.0345 | 1.935218e-08 |  |  | 3.33786e-05
2018-04-14 06:27 | 333917.6 | 1680.001 | 3 | 46 | 4.400009 | 1.351847 | 2.650014 | 4.699706e-09 | 11.24541 | 1.935218e-08 |  |  | 5.340576e-05
2018-04-14 06:29 | 334037.6 | 1800.0014 | 3 | 46 | 4.400044 | 1.186916 | 2.692272 | 4.699706e-09 | 11.43134 | 1.935218e-08 |  |  | -1.049042e-05
2018-04-14 06:31 | 334157.6 | 1920.0007 | 3 | 46 | 4.399991 | 1.05883 | 2.72966 | 4.699706e-09 | 11.59585 | 1.935218e-08 |  |  | -3.71933e-05
2018-04-14 06:33 | 334277.6 | 2040.0011 | 3 | 46 | 4.400003 | 0.950422 | 2.763125 | 4.699706e-09 | 11.7431 | 1.935218e-08 |  |  | -1.430511e-05
2018-04-14 06:35 | 334397.6 | 2160.0013 | 3 | 46 | 4.39996 | 0.8579784 | 2.793219 | 4.699706e-09 | 11.87551 | 1.935218e-08 |  |  | 1.621246e-05
2018-04-14 06:37 | 334517.6 | 2280.0009 | 3 | 46 | 4.399986 | 0.7763854 | 2.820435 | 4.699706e-09 | 11.99526 | 1.935218e-08 |  |  | -4.196167e-05
2018-04-14 06:39 | 334637.6 | 2400.0012 | 3 | 46 | 4.40004 | 0.6980044 | 2.845015 | 4.699706e-09 | 12.10341 | 1.935218e-08 |  |  | -3.051758e-05
2018-04-14 06:40 | 334710.4 | 2472.806 | 3 | 46 | 4.399978 | 0.6519992 | 2.858654 | 4.699706e-09 | 12.16343 | 1.935218e-08 |  |  | -1.431569e-05
2018-04-14 06:42 | 334830.4 | 120.0005 | 4 | 46 | 4.331533 | 0 | 2.858654 | 4.699706e-09 | 12.16343 | 1.935218e-08 |  |  | 1.239777e-05
2018-04-14 06:44 | 334950.4 | 240.0007 | 4 | 46 | 4.325837 | 0 | 2.858654 | 4.699706e-09 | 12.16343 | 1.935218e-08 |  |  | 0
2018-04-14 06:45 | 335010.4 | 300.001 | 4 | 46 | 4.324177 | 0 | 2.858654 | 4.699706e-09 | 12.16343 | 1.935218e-08 |  |  | -0.0001547528
2018-04-14 06:47 | 335130.5 | 120.0005 | 5 | 46 | 3.988 | -3.258879 | 2.858654 | 0.1086227 | 12.16343 | 0.4376959 |  |  | -0.0004644394
2018-04-14 06:49 | 335250.5 | 240.0002 | 5 | 46 | 3.944016 | -3.259159 | 2.858654 | 0.2173177 | 12.16343 | 0.8687608 |  |  | -0.000415802
2018-04-14 06:51 | 335370.5 | 360.0012 | 5 | 46 | 3.89905 | -3.260935 | 2.858654 | 0.3259832 | 12.16343 | 1.294917 |  |  | -0.0003232956
2018-04-14 06:53 | 335490.5 | 480.0003 | 5 | 46 | 3.857238 | -3.260232 | 2.858654 | 0.4346605 | 12.16343 | 1.716337 |  |  | -0.0002584457
2018-04-14 06:55 | 335610.5 | 600.0012 | 5 | 46 | 3.818904 | -3.259194 | 2.858654 | 0.5433246 | 12.16343 | 2.133369 |  |  | -0.0003633499
2018-04-14 06:57 | 335730.5 | 720.001 | 5 | 46 | 3.78229 | -3.259913 | 2.858654 | 0.6519979 | 12.16343 | 2.546373 |  |  | -0.0002727509
2018-04-14 06:59 | 335850.5 | 840.0012 | 5 | 46 | 3.746887 | -3.260249 | 2.858654 | 0.7606564 | 12.16343 | 2.955453 |  |  | -0.0003662109375
2018-04-14 07:01 | 335970.5 | 960.0014 | 5 | 46 | 3.710099 | -3.262737 | 2.858654 | 0.8693305 | 12.16343 | 3.360659 |  |  | -0.000244140625
2018-04-14 07:03 | 336090.5 | 1080.0011 | 5 | 46 | 3.675797 | -3.259503 | 2.858654 | 0.9779491 | 12.16343 | 3.761718 |  |  | -0.0003004074
2018-04-14 07:05 | 336210.5 | 1200.001 | 5 | 46 | 3.646197 | -3.259898 | 2.858654 | 1.086613 | 12.16343 | 4.159512 |  |  | -0.0001964569
2018-04-14 07:07 | 336330.5 | 1320.001 | 5 | 46 | 3.618828 | -3.26103 | 2.858654 | 1.195226 | 12.16343 | 4.554036 |  |  | -0.0001478195
2018-04-14 07:09 | 336450.5 | 1440.0011 | 5 | 46 | 3.593985 | -3.258402 | 2.858654 | 1.303992 | 12.16343 | 4.946263 |  |  | -0.0001354218
2018-04-14 07:11 | 336570.5 | 1560 | 5 | 46 | 3.568648 | -3.259199 | 2.858654 | 1.412639 | 12.16343 | 5.335371 |  |  | -0.0002565384
2018-04-14 07:13 | 336690.5 | 1680.0003 | 5 | 46 | 3.54223 | -3.259798 | 2.858654 | 1.521319 | 12.16343 | 5.72176 |  |  | -0.0002250671
2018-04-14 07:15 | 336810.5 | 1800.0007 | 5 | 46 | 3.520737 | -3.25913 | 2.858654 | 1.629831 | 12.16343 | 6.10491 |  |  | -0.0001325607
2018-04-14 07:17 | 336930.5 | 1920.0008 | 5 | 46 | 3.502456 | -3.260265 | 2.858654 | 1.738628 | 12.16343 | 6.486939 |  |  | -0.0001955032
2018-04-14 07:19 | 337050.5 | 2040.0007 | 5 | 46 | 3.486806 | -3.260305 | 2.858654 | 1.847185 | 12.16343 | 6.866297 |  |  | -0.0001516342
2018-04-14 07:21 | 337170.5 | 2160.0012 | 5 | 46 | 3.469266 | -3.25964 | 2.858654 | 1.955953 | 12.16343 | 7.244614 |  |  | -0.0001773834
2018-04-14 07:23 | 337290.5 | 2280.0015 | 5 | 46 | 3.448855 | -3.259517 | 2.858654 | 2.064627 | 12.16343 | 7.620535 |  |  | -0.0002069473
2018-04-14 07:25 | 337410.5 | 2400.0012 | 5 | 46 | 3.431388 | -3.260421 | 2.858654 | 2.173281 | 12.16343 | 7.994292 |  |  | -0.0002164841
2018-04-14 07:27 | 337530.5 | 2520.0014 | 5 | 46 | 3.414338 | -3.26 | 2.858654 | 2.281991 | 12.16343 | 8.366419 |  |  | -0.0001430511
2018-04-14 07:29 | 337650.5 | 2640.001 | 5 | 46 | 3.393496 | -3.260031 | 2.858654 | 2.390656 | 12.16343 | 8.736349 |  |  | -0.0002517697
2018-04-14 07:31 | 337770.5 | 2760.0012 | 5 | 46 | 3.363651 | -3.259578 | 2.858654 | 2.4993 | 12.16343 | 9.103576 |  |  | -0.0003604889
2018-04-14 07:33 | 337890.5 | 2880.0007 | 5 | 46 | 3.314147 | -3.258912 | 2.858654 | 2.607973 | 12.16343 | 9.466673 |  |  | -0.0006084442
2018-04-14 07:35 | 338010.5 | 3000.0006 | 5 | 46 | 3.226751 | -3.260325 | 2.858654 | 2.716656 | 12.16343 | 9.822521 |  |  | -0.0009117126
2018-04-14 07:37 | 338130.5 | 3120.0011 | 5 | 46 | 3.051146 | -3.260045 | 2.858654 | 2.825319 | 12.16343 | 10.16507 |  |  | -0.002436638
2018-04-14 07:38 | 338149.4 | 3138.8897 | 5 | 46 | 2.999992 | -3.260404 | 2.858654 | 2.842424 | 12.16343 | 10.21684 |  |  | -0.002066978
2018-04-14 07:40 | 338269.5 | 120.0009 | 6 | 46 | 3.467774 | 0 | 2.858654 | 2.842469 | 12.16343 | 10.21698 |  |  | 0.0002841949
2018-04-14 07:42 | 338389.5 | 240 | 6 | 46 | 3.48811 | 0 | 2.858654 | 2.842469 | 12.16343 | 10.21698 |  |  | -1.525879e-05
2018-04-14 07:43 | 338449.5 | 300.0008 | 6 | 46 | 3.492803 | 0 | 2.858654 | 2.842469 | 12.16343 | 10.21698 |  |  | 3.939504e-05
2018-04-14 07:45 | 338569.6 | 120.0005 | 2 | 47 | 4.097903 | 4.890879 | 0.1626086 | 0 | 0.6529214 | 0 |  |  | 0.0001487732
2018-04-14 07:47 | 338689.6 | 240.0009 | 2 | 47 | 4.13791 | 4.88983 | 0.3255866 | 0 | 1.323929 | 0 |  |  | 0.0003080368
2018-04-14 07:49 | 338809.6 | 360.0006 | 2 | 47 | 4.170384 | 4.889488 | 0.4886056 | 0 | 2.001295 | 0 |  |  | 0.0002965927
2018-04-14 07:51 | 338929.6 | 480.0002 | 2 | 47 | 4.194203 | 4.890106 | 0.6515476 | 0 | 2.682829 | 0 |  |  | 7.534027e-05
2018-04-14 07:53 | 339049.6 | 600.0006 | 2 | 47 | 4.199981 | 4.675855 | 0.8121671 | 0 | 3.357307 | 0 |  |  | -5.149841e-05
2018-04-14 07:55 | 339169.6 | 720.0007 | 2 | 47 | 4.200006 | 4.333934 | 0.9625486 | 0 | 3.98891 | 0 |  |  | 3.71933e-05
2018-04-14 07:57 | 339289.6 | 840.0015 | 2 | 47 | 4.20003 | 3.9729 | 1.101206 | 0 | 4.571271 | 0 |  |  | 7.05719e-05
2018-04-14 07:59 | 339409.6 | 960.0015 | 2 | 47 | 4.199995 | 3.629996 | 1.22781 | 0 | 5.10301 | 0 |  |  | -5.722046e-06
2018-04-14 08:01 | 339529.6 | 1080.0006 | 2 | 47 | 4.199995 | 3.360656 | 1.344225 | 0 | 5.591955 | 0 |  |  | -4.386902e-05
2018-04-14 08:01 | 339580.6 | 1131.0389 | 2 | 47 | 4.200035 | 3.259959 | 1.391176 | 0 | 5.789148 | 0 |  |  | 2.727063e-05
2018-04-14 08:03 | 339700.6 | 120.0003 | 3 | 47 | 4.221258 | 3.259823 | 1.499655 | 0 | 6.245924 | 0 |  |  | 0.0001945496
2018-04-14 08:05 | 339820.6 | 240.0006 | 3 | 47 | 4.243904 | 3.260765 | 1.608326 | 0 | 6.705836 | 0 |  |  | 0.0002069473
2018-04-14 08:07 | 339940.6 | 360.0002 | 3 | 47 | 4.271276 | 3.259354 | 1.716989 | 0 | 7.168419 | 0 |  |  | 0.0003252029
2018-04-14 08:09 | 340060.6 | 480.0006 | 3 | 47 | 4.302334 | 3.259796 | 1.825657 | 0 | 7.634266 | 0 |  |  | 0.0002613068
2018-04-14 08:11 | 340180.6 | 600.0016 | 3 | 47 | 4.332513 | 3.261114 | 1.934326 | 0 | 8.103431 | 0 |  |  | 0.0003118515
2018-04-14 08:13 | 340300.6 | 720.0017 | 3 | 47 | 4.364344 | 3.260376 | 2.04297 | 0 | 8.575843 | 0 |  |  | 0.0003032684
2018-04-14 08:15 | 340420.6 | 840.0008 | 3 | 47 | 4.398478 | 3.26022 | 2.151654 | 0 | 9.052014 | 0 |  |  | 0.0002813339
2018-04-14 08:17 | 340540.6 | 960.0006 | 3 | 47 | 4.400006 | 2.879652 | 2.25452 | 0 | 9.504625 | 0 |  |  | 4.673004e-05
2018-04-14 08:19 | 340660.6 | 1080.0002 | 3 | 47 | 4.399958 | 2.497868 | 2.344079 | 0 | 9.898684 | 0 |  |  | -6.103515625e-05
2018-04-14 08:21 | 340780.6 | 1200.0006 | 3 | 47 | 4.399995 | 2.185892 | 2.421963 | 0 | 10.24137 | 0 |  |  | 3.71933e-05
2018-04-14 08:23 | 340900.6 | 1320.0005 | 3 | 47 | 4.40001 | 1.932455 | 2.490559 | 0 | 10.5432 | 0 |  |  | 9.536743e-07
2018-04-14 08:25 | 341020.6 | 1440.0006 | 3 | 47 | 4.399974 | 1.715486 | 2.55128 | 0 | 10.81037 | 0 |  |  | -2.765656e-05
2018-04-14 08:27 | 341140.6 | 1560.0011 | 3 | 47 | 4.400002 | 1.5218 | 2.605173 | 0 | 11.0475 | 0 |  |  | -4.959106e-05
2018-04-14 08:29 | 341260.6 | 1680.0013 | 3 | 47 | 4.400012 | 1.342577 | 2.652876 | 0 | 11.25739 | 0 |  |  | -4.291534e-05
2018-04-14 08:31 | 341380.6 | 1800.001 | 3 | 47 | 4.400032 | 1.178833 | 2.694836 | 0 | 11.44202 | 0 |  |  | -4.768372e-06
2018-04-14 08:33 | 341500.6 | 1920.0011 | 3 | 47 | 4.40001 | 1.052623 | 2.732024 | 0 | 11.60564 | 0 |  |  | 1.335144e-05
2018-04-14 08:35 | 341620.6 | 2040.0018 | 3 | 47 | 4.400007 | 0.9468738 | 2.765326 | 0 | 11.75217 | 0 |  |  | 2.95639e-05
2018-04-14 08:37 | 341740.6 | 2160.001 | 3 | 47 | 4.400025 | 0.855299 | 2.795323 | 0 | 11.88416 | 0 |  |  | 3.33786e-05
2018-04-14 08:39 | 341860.6 | 2280.0013 | 3 | 47 | 4.39998 | 0.7708708 | 2.822415 | 0 | 12.00336 | 0 |  |  | 1.335144e-05
2018-04-14 08:41 | 341980.6 | 2400.0002 | 3 | 47 | 4.400017 | 0.6877262 | 2.84671 | 0 | 12.11026 | 0 |  |  | 2.288818e-05
2018-04-14 08:42 | 342038.6 | 2457.9857 | 3 | 47 | 4.400022 | 0.6519643 | 2.857486 | 0 | 12.15767 | 0 |  |  | -9.106292e-06
2018-04-14 08:44 | 342158.6 | 120.0006 | 4 | 47 | 4.331161 | 0 | 2.857486 | 0 | 12.15767 | 0 |  |  | -7.534027e-05
2018-04-14 08:46 | 342278.6 | 240.0002 | 4 | 47 | 4.325374 | 0 | 2.857486 | 0 | 12.15767 | 0 |  |  | -4.673004e-05
2018-04-14 08:47 | 342338.6 | 300.0016 | 4 | 47 | 4.323764 | 0 | 2.857486 | 0 | 12.15767 | 0 |  |  | -0.0001827351
2018-04-14 08:49 | 342458.7 | 120.0001 | 5 | 47 | 3.98806 | -3.260047 | 2.857486 | 0.108659 | 12.15767 | 0.4379098 |  |  | -0.0004549026
2018-04-14 08:51 | 342578.7 | 240.0009 | 5 | 47 | 3.941994 | -3.259805 | 2.857486 | 0.2173278 | 12.15767 | 0.8687797 |  |  | -0.0003967285
2018-04-14 08:53 | 342698.7 | 360.0017 | 5 | 47 | 3.89757 | -3.260267 | 2.857486 | 0.3259666 | 12.15767 | 1.294571 |  |  | -0.0002603531
2018-04-14 08:55 | 342818.7 | 480.0018 | 5 | 47 | 3.857744 | -3.259638 | 2.857486 | 0.4346256 | 12.15767 | 1.715894 |  |  | -0.0003833771
2018-04-14 08:57 | 342938.7 | 600.0004 | 5 | 47 | 3.819983 | -3.259665 | 2.857486 | 0.5433028 | 12.15767 | 2.133073 |  |  | -0.0003051758
2018-04-14 08:59 | 343058.7 | 720.0012 | 5 | 47 | 3.783895 | -3.26132 | 2.857486 | 0.6519623 | 12.15767 | 2.54621 |  |  | -0.0003080368
2018-04-14 09:01 | 343178.7 | 840.0012 | 5 | 47 | 3.74594 | -3.259642 | 2.857486 | 0.7606622 | 12.15767 | 2.955473 |  |  | -0.0002307892
2018-04-14 09:03 | 343298.7 | 960.0005 | 5 | 47 | 3.707716 | -3.26008 | 2.857486 | 0.8693308 | 12.15767 | 3.360429 |  |  | -0.0003004074
2018-04-14 09:05 | 343418.7 | 1080.0007 | 5 | 47 | 3.676 | -3.260614 | 2.857486 | 0.9779837 | 12.15767 | 3.761514 |  |  | -0.0002336502
2018-04-14 09:07 | 343538.7 | 1200 | 5 | 47 | 3.647359 | -3.259738 | 2.857486 | 1.086663 | 12.15767 | 4.159444 |  |  | -0.0002069473
2018-04-14 09:09 | 343658.7 | 1320.0008 | 5 | 47 | 3.620947 | -3.260514 | 2.857486 | 1.19525 | 12.15767 | 4.554037 |  |  | -0.000202179
2018-04-14 09:11 | 343778.7 | 1440.0004 | 5 | 47 | 3.594458 | -3.259566 | 2.857486 | 1.303923 | 12.15767 | 4.946106 |  |  | -0.0002574921
2018-04-14 09:13 | 343898.7 | 1560.0013 | 5 | 47 | 3.566832 | -3.260114 | 2.857486 | 1.41259 | 12.15767 | 5.335227 |  |  | -0.0002317429
2018-04-14 09:15 | 344018.7 | 1680.0012 | 5 | 47 | 3.541815 | -3.259995 | 2.857486 | 1.521311 | 12.15767 | 5.721582 |  |  | -0.0001726151
2018-04-14 09:17 | 344138.7 | 1800.0008 | 5 | 47 | 3.521511 | -3.260034 | 2.857486 | 1.629856 | 12.15767 | 6.104908 |  |  | -0.0001401901
2018-04-14 09:19 | 344258.7 | 1920.0004 | 5 | 47 | 3.503605 | -3.26047 | 2.857486 | 1.738587 | 12.15767 | 6.486823 |  |  | -0.0001983643
2018-04-14 09:21 | 344378.7 | 2040.0012 | 5 | 47 | 3.487566 | -3.260142 | 2.857486 | 1.84728 | 12.15767 | 6.866775 |  |  | -0.000125885
2018-04-14 09:23 | 344498.7 | 2160.0012 | 5 | 47 | 3.469815 | -3.261231 | 2.857486 | 1.95595 | 12.15767 | 7.244812 |  |  | -0.0002412796
2018-04-14 09:25 | 344618.7 | 2280.0012 | 5 | 47 | 3.449629 | -3.257746 | 2.857486 | 2.064657 | 12.15767 | 7.6209 |  |  | -0.0001964569
2018-04-14 09:27 | 344738.7 | 2400.0004 | 5 | 47 | 3.431604 | -3.260557 | 2.857486 | 2.173316 | 12.15767 | 7.994738 |  |  | -0.000125885
2018-04-14 09:29 | 344858.7 | 2520.0012 | 5 | 47 | 3.41381 | -3.260597 | 2.857486 | 2.281985 | 12.15767 | 8.3667 |  |  | -0.0001525879
2018-04-14 09:31 | 344978.7 | 2640 | 5 | 47 | 3.392656 | -3.259172 | 2.857486 | 2.390659 | 12.15767 | 8.736585 |  |  | -0.0001344681
2018-04-14 09:33 | 345098.7 | 2760.0012 | 5 | 47 | 3.363023 | -3.260077 | 2.857486 | 2.499317 | 12.15767 | 9.103773 |  |  | -0.0004081726
2018-04-14 09:35 | 345218.7 | 2880.0001 | 5 | 47 | 3.312158 | -3.259889 | 2.857486 | 2.607965 | 12.15767 | 9.466657 |  |  | -0.0005502701
2018-04-14 09:37 | 345338.7 | 3000.0005 | 5 | 47 | 3.223927 | -3.259049 | 2.857486 | 2.716655 | 12.15767 | 9.822286 |  |  | -0.001001358
2018-04-14 09:39 | 345458.7 | 3120.0005 | 5 | 47 | 3.045319 | -3.26 | 2.857486 | 2.825311 | 12.15767 | 10.16442 |  |  | -0.002420425
2018-04-14 09:40 | 345475.2 | 3136.5058 | 5 | 47 | 2.999993 | -3.259337 | 2.857486 | 2.840255 | 12.15767 | 10.2096 |  |  | -0.002091314
2018-04-14 09:42 | 345595.4 | 120.0009 | 6 | 47 | 3.468982 | 0 | 2.857486 | 2.840305 | 12.15767 | 10.20976 |  |  | 0.0003042221
2018-04-14 09:44 | 345715.4 | 240.0002 | 6 | 47 | 3.489384 | 0 | 2.857486 | 2.840305 | 12.15767 | 10.20976 |  |  | 9.536743e-07
2018-04-14 09:45 | 345775.4 | 300.0016 | 6 | 47 | 3.494005 | 0 | 2.857486 | 2.840305 | 12.15767 | 10.20976 |  |  | 0.0001039071
2018-04-14 09:47 | 345895.4 | 120.0011 | 2 | 48 | 4.099432 | 4.890768 | 0.1626094 | 0 | 0.6531949 | 0 |  |  | 0.0003099442
2018-04-14 09:49 | 346015.4 | 240.0007 | 2 | 48 | 4.139171 | 4.890327 | 0.3256112 | 0 | 1.324558 | 0 |  |  | 0.0003128052
2018-04-14 09:51 | 346135.4 | 360.001 | 2 | 48 | 4.170982 | 4.891048 | 0.488607 | 0 | 2.00196 | 0 |  |  | 0.0002660751
2018-04-14 09:53 | 346255.4 | 480.0011 | 2 | 48 | 4.194819 | 4.88958 | 0.6515645 | 0 | 2.683658 | 0 |  |  | 0.0001583099
2018-04-14 09:55 | 346375.4 | 600.0008 | 2 | 48 | 4.200019 | 4.678489 | 0.8121261 | 0 | 3.357919 | 0 |  |  | 2.288818e-05
2018-04-14 09:57 | 346495.4 | 720.0003 | 2 | 48 | 4.200042 | 4.324962 | 0.9622294 | 0 | 3.988353 | 0 |  |  | -1.811981e-05
2018-04-14 09:59 | 346615.4 | 840.0003 | 2 | 48 | 4.199998 | 3.94452 | 1.100085 | 0 | 4.567349 | 0 |  |  | 3.051758e-05
2018-04-14 10:01 | 346735.4 | 960.0003 | 2 | 48 | 4.200031 | 3.626474 | 1.22609 | 0 | 5.096571 | 0 |  |  | 2.002716e-05
2018-04-14 10:03 | 346855.4 | 1080.0011 | 2 | 48 | 4.200002 | 3.368976 | 1.34267 | 0 | 5.586208 | 0 |  |  | 9.659716e-05
2018-04-14 10:03 | 346908.4 | 1132.9297 | 2 | 48 | 4.200045 | 3.259956 | 1.391403 | 0 | 5.790884 | 0 |  |  | 0.0001303698
2018-04-14 10:05 | 347028.4 | 120.0015 | 3 | 48 | 4.220734 | 3.260162 | 1.499874 | 0 | 6.247571 | 0 |  |  | 0.0002069473
2018-04-14 10:07 | 347148.4 | 240.0012 | 3 | 48 | 4.244974 | 3.26074 | 1.608549 | 0 | 6.707531 | 0 |  |  | 0.0001926422
2018-04-14 10:09 | 347268.4 | 360.002 | 3 | 48 | 4.274239 | 3.259563 | 1.717211 | 0 | 7.170366 | 0 |  |  | 0.0002889633
2018-04-14 10:11 | 347388.4 | 480.0012 | 3 | 48 | 4.302778 | 3.259928 | 1.825849 | 0 | 7.636261 | 0 |  |  | 0.0002336502
2018-04-14 10:13 | 347508.4 | 600.0004 | 3 | 48 | 4.332556 | 3.260727 | 1.934543 | 0 | 8.105547 | 0 |  |  | 0.0003213882
2018-04-14 10:15 | 347628.4 | 720.0014 | 3 | 48 | 4.36391 | 3.260714 | 2.043207 | 0 | 8.578033 | 0 |  |  | 0.000207901
2018-04-14 10:17 | 347748.4 | 840.0013 | 3 | 48 | 4.399093 | 3.260094 | 2.15181 | 0 | 9.053831 | 0 |  |  | 0.0003757477
2018-04-14 10:19 | 347868.4 | 960.0003 | 3 | 48 | 4.400011 | 2.852241 | 2.254221 | 0 | 9.50444 | 0 |  |  | 2.861023e-06
2018-04-14 10:21 | 347988.4 | 1080.0015 | 3 | 48 | 4.40001 | 2.486575 | 2.342957 | 0 | 9.894882 | 0 |  |  | 3.33786e-05
2018-04-14 10:23 | 348108.4 | 1200.0017 | 3 | 48 | 4.399968 | 2.194092 | 2.420906 | 0 | 10.23785 | 0 |  |  | 2.670288e-05
2018-04-14 10:25 | 348228.4 | 1320.0014 | 3 | 48 | 4.399985 | 1.938226 | 2.489626 | 0 | 10.54023 | 0 |  |  | 2.861023e-06
2018-04-14 10:27 | 348348.4 | 1440.0008 | 3 | 48 | 4.399981 | 1.716922 | 2.550593 | 0 | 10.80848 | 0 |  |  | -4.673004e-05
2018-04-14 10:29 | 348468.4 | 1560.0016 | 3 | 48 | 4.400007 | 1.510439 | 2.604409 | 0 | 11.04527 | 0 |  |  | 2.193451e-05
2018-04-14 10:31 | 348588.4 | 1680.0014 | 3 | 48 | 4.399997 | 1.326367 | 2.651607 | 0 | 11.25294 | 0 |  |  | -4.863739e-05
2018-04-14 10:33 | 348708.4 | 1800.0018 | 3 | 48 | 4.399994 | 1.182672 | 2.693366 | 0 | 11.43668 | 0 |  |  | -9.536743e-06
2018-04-14 10:35 | 348828.4 | 1920.0005 | 3 | 48 | 4.400021 | 1.058492 | 2.730678 | 0 | 11.60085 | 0 |  |  | -2.861023e-06
2018-04-14 10:37 | 348948.4 | 2040.0008 | 3 | 48 | 4.400009 | 0.9541299 | 2.764189 | 0 | 11.7483 | 0 |  |  | 7.820129e-05
2018-04-14 10:39 | 349068.4 | 2160.0006 | 3 | 48 | 4.400001 | 0.857215 | 2.794351 | 0 | 11.88101 | 0 |  |  | -1.144409e-05
2018-04-14 10:41 | 349188.4 | 2280.002 | 3 | 48 | 4.400029 | 0.7609142 | 2.821312 | 0 | 11.99964 | 0 |  |  | -0.0001087189
2018-04-14 10:43 | 349308.4 | 2400.0008 | 3 | 48 | 4.399982 | 0.6853287 | 2.84535 | 0 | 12.10541 | 0 |  |  | -4.863739e-05
2018-04-14 10:45 | 349370.5 | 2462.147 | 3 | 48 | 4.400078 | 0.6519889 | 2.856897 | 0 | 12.15622 | 0 |  |  | -7.140916e-05
2018-04-14 10:47 | 349490.5 | 120.0002 | 4 | 48 | 4.331243 | 0 | 2.856897 | 0 | 12.15622 | 0 |  |  | -0.0001153946
2018-04-14 10:49 | 349610.5 | 240.0002 | 4 | 48 | 4.325455 | 0 | 2.856897 | 0 | 12.15622 | 0 |  |  | -3.910065e-05
2018-04-14 10:50 | 349670.5 | 300.0016 | 4 | 48 | 4.323788 | 0 | 2.856897 | 0 | 12.15622 | 0 |  |  | -0.0001588983
2018-04-14 10:52 | 349790.7 | 120.0011 | 5 | 48 | 3.9887 | -3.260074 | 2.856897 | 0.1086649 | 12.15622 | 0.4380245 |  |  | -0.0003986359
2018-04-14 10:54 | 349910.7 | 240.0005 | 5 | 48 | 3.941397 | -3.25941 | 2.856897 | 0.2173286 | 12.15622 | 0.8688472 |  |  | -0.0003528595
2018-04-14 10:56 | 350030.7 | 360.0003 | 5 | 48 | 3.897992 | -3.259829 | 2.856897 | 0.3259865 | 12.15622 | 1.294696 |  |  | -0.0004587173
2018-04-14 10:58 | 350150.7 | 480.0012 | 5 | 48 | 3.858271 | -3.25992 | 2.856897 | 0.4346603 | 12.15622 | 1.716136 |  |  | -0.0003490448
2018-04-14 11:00 | 350270.7 | 600.0011 | 5 | 48 | 3.820363 | -3.259767 | 2.856897 | 0.5433144 | 12.15622 | 2.133278 |  |  | -0.0003452301
2018-04-14 11:02 | 350390.7 | 720.0011 | 5 | 48 | 3.784098 | -3.260697 | 2.856897 | 0.6519981 | 12.15622 | 2.546503 |  |  | -0.0002317429
2018-04-14 11:04 | 350510.7 | 840.0011 | 5 | 48 | 3.747526 | -3.260167 | 2.856897 | 0.7606636 | 12.15622 | 2.955731 |  |  | -0.0003728867
2018-04-14 11:06 | 350630.7 | 960.0012 | 5 | 48 | 3.711067 | -3.2601 | 2.856897 | 0.8693169 | 12.15622 | 3.360934 |  |  | -0.0003175735
2018-04-14 11:08 | 350750.7 | 1080 | 5 | 48 | 3.676104 | -3.258883 | 2.856897 | 0.9779952 | 12.15622 | 3.762291 |  |  | -0.0002164841
2018-04-14 11:10 | 350870.7 | 1200.0011 | 5 | 48 | 3.646307 | -3.260713 | 2.856897 | 1.086648 | 12.15622 | 4.160057 |  |  | -0.0002202988
2018-04-14 11:12 | 350990.7 | 1320.0003 | 5 | 48 | 3.61906 | -3.258798 | 2.856897 | 1.195302 | 12.15622 | 4.554747 |  |  | -0.0002260208
2018-04-14 11:14 | 351110.7 | 1440.0011 | 5 | 48 | 3.593957 | -3.260058 | 2.856897 | 1.303961 | 12.15622 | 4.946606 |  |  | -0.0001754761
2018-04-14 11:16 | 351230.7 | 1560.0003 | 5 | 48 | 3.568827 | -3.259913 | 2.856897 | 1.412532 | 12.15622 | 5.335443 |  |  | -0.000161171
2018-04-14 11:18 | 351350.7 | 1680.0014 | 5 | 48 | 3.543191 | -3.259685 | 2.856897 | 1.521224 | 12.15622 | 5.721968 |  |  | -0.0002174377
2018-04-14 11:20 | 351470.7 | 1800.0003 | 5 | 48 | 3.51985 | -3.260314 | 2.856897 | 1.629998 | 12.15622 | 6.106049 |  |  | -0.0002651215
2018-04-14 11:22 | 351590.7 | 1920.0003 | 5 | 48 | 3.50151 | -3.25976 | 2.856897 | 1.738636 | 12.15622 | 6.487419 |  |  | -0.0001583099
2018-04-14 11:24 | 351710.7 | 2040.0004 | 5 | 48 | 3.485024 | -3.259633 | 2.856897 | 1.847325 | 12.15622 | 6.867078 |  |  | -0.000125885
2018-04-14 11:26 | 351830.7 | 2160.0003 | 5 | 48 | 3.469866 | -3.259972 | 2.856897 | 1.955924 | 12.15622 | 7.244719 |  |  | -9.059906e-05
2018-04-14 11:28 | 351950.7 | 2280.0011 | 5 | 48 | 3.452702 | -3.260484 | 2.856897 | 2.064615 | 12.15622 | 7.620941 |  |  | -6.866455e-05
2018-04-14 11:30 | 352070.7 | 2400 | 5 | 48 | 3.431266 | -3.259415 | 2.856897 | 2.17333 | 12.15622 | 7.995184 |  |  | -0.0001773834
2018-04-14 11:32 | 352190.7 | 2520.0008 | 5 | 48 | 3.411082 | -3.260142 | 2.856897 | 2.28196 | 12.15622 | 8.366801 |  |  | -0.0001277924
2018-04-14 11:34 | 352310.7 | 2640.0019 | 5 | 48 | 3.389614 | -3.260624 | 2.856897 | 2.390638 | 12.15622 | 8.736393 |  |  | -0.0001935964
2018-04-14 11:36 | 352430.7 | 2760.0012 | 5 | 48 | 3.360785 | -3.260697 | 2.856897 | 2.499323 | 12.15622 | 9.103331 |  |  | -0.0002593994
2018-04-14 11:38 | 352550.7 | 2880.0004 | 5 | 48 | 3.315316 | -3.260469 | 2.856897 | 2.607986 | 12.15622 | 9.46626 |  |  | -0.0005264282
2018-04-14 11:40 | 352670.7 | 3000.0014 | 5 | 48 | 3.232307 | -3.260314 | 2.856897 | 2.716659 | 12.15622 | 9.822504 |  |  | -0.0009698868
2018-04-14 11:42 | 352790.7 | 3120.0011 | 5 | 48 | 3.049314 | -3.260314 | 2.856897 | 2.825335 | 12.15622 | 10.16548 |  |  | -0.002567291
2018-04-14 11:42 | 352807.9 | 3137.2217 | 5 | 48 | 2.999982 | -3.26008 | 2.856897 | 2.840917 | 12.15622 | 10.21263 |  |  | -0.002197249
2018-04-14 11:44 | 352928 | 120.0008 | 6 | 48 | 3.467523 | 0 | 2.856897 | 2.840971 | 12.15622 | 10.2128 |  |  | 0.0003843307
2018-04-14 11:46 | 353048 | 240.0002 | 6 | 48 | 3.488042 | 0 | 2.856897 | 2.840971 | 12.15622 | 10.2128 |  |  | 0.0001392365
2018-04-14 11:47 | 353108 | 300.0006 | 6 | 48 | 3.492628 | 0 | 2.856897 | 2.840971 | 12.15622 | 10.2128 |  |  | 0.0001792731
2018-04-14 11:49 | 353228.1 | 120.0001 | 2 | 49 | 4.099195 | 4.889557 | 0.1626078 | 0 | 0.6533939 | 0 |  |  | 0.0002593994
2018-04-14 11:51 | 353348.1 | 240.0003 | 2 | 49 | 4.132895 | 4.889793 | 0.3255879 | 0 | 1.324088 | 0 |  |  | 0.0002622604
2018-04-14 11:53 | 353468.1 | 360.0013 | 2 | 49 | 4.166203 | 4.889605 | 0.4886129 | 0 | 2.000652 | 0 |  |  | 0.0001192093
2018-04-14 11:55 | 353588.1 | 480.0006 | 2 | 49 | 4.194527 | 4.889641 | 0.6515767 | 0 | 2.681915 | 0 |  |  | 0.0001401901
2018-04-14 11:57 | 353708.1 | 600.0014 | 2 | 49 | 4.200021 | 4.612273 | 0.8111109 | 0 | 3.351872 | 0 |  |  | 2.670288e-05
2018-04-14 11:59 | 353828.1 | 720.0003 | 2 | 49 | 4.200015 | 4.285004 | 0.9592825 | 0 | 3.974194 | 0 |  |  | 3.433228e-05
2018-04-14 12:01 | 353948.1 | 840.0004 | 2 | 49 | 4.200001 | 3.973238 | 1.096951 | 0 | 4.552403 | 0 |  |  | 4.005432e-05
2018-04-14 12:03 | 354068.1 | 960.0009 | 2 | 49 | 4.200022 | 3.690555 | 1.22464 | 0 | 5.088697 | 0 |  |  | -4.577637e-05
2018-04-14 12:05 | 354188.1 | 1080.0003 | 2 | 49 | 4.200004 | 3.411996 | 1.342978 | 0 | 5.585714 | 0 |  |  | -4.291534e-05
2018-04-14 12:06 | 354255.6 | 1147.4888 | 2 | 49 | 4.200007 | 3.26 | 1.405561 | 0 | 5.848564 | 0 |  |  | 3.946777e-05
2018-04-14 12:08 | 354375.6 | 120.001 | 3 | 49 | 4.226144 | 3.260159 | 1.513982 | 0 | 6.305342 | 0 |  |  | 0.0001859665
2018-04-14 12:10 | 354495.6 | 240.002 | 3 | 49 | 4.251277 | 3.259701 | 1.622651 | 0 | 6.76598 | 0 |  |  | 0.0002088547
2018-04-14 12:12 | 354615.6 | 360.0002 | 3 | 49 | 4.276619 | 3.259909 | 1.731304 | 0 | 7.229257 | 0 |  |  | 0.000161171
2018-04-14 12:14 | 354735.6 | 480.001 | 3 | 49 | 4.303736 | 3.260405 | 1.839971 | 0 | 7.695445 | 0 |  |  | 0.0002498627
2018-04-14 12:16 | 354855.6 | 600.0003 | 3 | 49 | 4.333179 | 3.259975 | 1.94864 | 0 | 8.164696 | 0 |  |  | 0.0002346039
2018-04-14 12:18 | 354975.6 | 720.0002 | 3 | 49 | 4.367208 | 3.260319 | 2.057298 | 0 | 8.637344 | 0 |  |  | 0.0003156662
2018-04-14 12:20 | 355095.6 | 840.001 | 3 | 49 | 4.400014 | 3.20928 | 2.165859 | 0 | 9.113503 | 0 |  |  | -5.054474e-05
2018-04-14 12:22 | 355215.6 | 960.0013 | 3 | 49 | 4.399981 | 2.792514 | 2.265302 | 0 | 9.551051 | 0 |  |  | -6.389618e-05
2018-04-14 12:24 | 355335.6 | 1080.001 | 3 | 49 | 4.400019 | 2.459878 | 2.35273 | 0 | 9.935736 | 0 |  |  | -1.335144e-05
2018-04-14 12:26 | 355455.6 | 1200.0014 | 3 | 49 | 4.399996 | 2.174914 | 2.429842 | 0 | 10.27503 | 0 |  |  | -1.525879e-05
2018-04-14 12:28 | 355575.6 | 1320.0003 | 3 | 49 | 4.399991 | 1.921629 | 2.49797 | 0 | 10.57479 | 0 |  |  | -1.907349e-06
2018-04-14 12:30 | 355695.6 | 1440.0013 | 3 | 49 | 4.399997 | 1.694474 | 2.558202 | 0 | 10.83982 | 0 |  |  | -3.528595e-05
2018-04-14 12:32 | 355815.6 | 1560.0002 | 3 | 49 | 4.400042 | 1.487683 | 2.611215 | 0 | 11.07307 | 0 |  |  | 9.536743e-06
2018-04-14 12:34 | 355935.6 | 1680.0008 | 3 | 49 | 4.39999 | 1.308319 | 2.6576 | 0 | 11.27717 | 0 |  |  | 5.626678e-05
2018-04-14 12:36 | 356055.6 | 1800.0004 | 3 | 49 | 4.400039 | 1.167061 | 2.698758 | 0 | 11.45826 | 0 |  |  | -6.771088e-05
2018-04-14 12:38 | 356175.6 | 1920.0003 | 3 | 49 | 4.400069 | 1.047792 | 2.735611 | 0 | 11.62041 | 0 |  |  | -5.722046e-06
2018-04-14 12:40 | 356295.6 | 2040.0005 | 3 | 49 | 4.400002 | 0.9428465 | 2.768712 | 0 | 11.76606 | 0 |  |  | -7.629395e-05
2018-04-14 12:42 | 356415.6 | 2160.001 | 3 | 49 | 4.400016 | 0.8470762 | 2.798505 | 0 | 11.89715 | 0 |  |  | -4.1008e-05
2018-04-14 12:44 | 356535.6 | 2280.0012 | 3 | 49 | 4.40005 | 0.7577884 | 2.825239 | 0 | 12.01478 | 0 |  |  | -4.386902e-05
2018-04-14 12:46 | 356655.6 | 2400.0008 | 3 | 49 | 4.399985 | 0.6765984 | 2.849081 | 0 | 12.11968 | 0 |  |  | -8.583069e-05
2018-04-14 12:47 | 356697.8 | 2442.1994 | 3 | 49 | 4.399966 | 0.6519927 | 2.856864 | 0 | 12.15393 | 0 |  |  | -7.367612e-05
2018-04-14 12:49 | 356817.8 | 120.0011 | 4 | 49 | 4.331129 | 0 | 2.856864 | 0 | 12.15393 | 0 |  |  | -3.910065e-05
2018-04-14 12:51 | 356937.8 | 240.0007 | 4 | 49 | 4.325397 | 0 | 2.856864 | 0 | 12.15393 | 0 |  |  | 4.768372e-06
2018-04-14 12:52 | 356997.8 | 300.001 | 4 | 49 | 4.323812 | 0 | 2.856864 | 0 | 12.15393 | 0 |  |  | -0.0001499811
2018-04-14 12:54 | 357117.9 | 120.0011 | 5 | 49 | 3.988731 | -3.260361 | 2.856864 | 0.1086495 | 12.15393 | 0.4379614 |  |  | -0.000459671
2018-04-14 12:56 | 357237.9 | 240.0002 | 5 | 49 | 3.942132 | -3.258929 | 2.856864 | 0.217322 | 12.15393 | 0.8688704 |  |  | -0.0004138947
2018-04-14 12:58 | 357357.9 | 360.001 | 5 | 49 | 3.898098 | -3.260359 | 2.856864 | 0.3259696 | 12.15393 | 1.294731 |  |  | -0.0003175735
2018-04-14 13:00 | 357477.9 | 480.0003 | 5 | 49 | 3.858548 | -3.259588 | 2.856864 | 0.4346373 | 12.15393 | 1.716157 |  |  | -0.0002975464
2018-04-14 13:02 | 357597.9 | 600.001 | 5 | 49 | 3.82091 | -3.260172 | 2.856864 | 0.5433215 | 12.15393 | 2.133466 |  |  | -0.0002231598
2018-04-14 13:04 | 357717.9 | 720.001 | 5 | 49 | 3.784516 | -3.260145 | 2.856864 | 0.6519688 | 12.15393 | 2.546617 |  |  | -0.0003576279
2018-04-14 13:06 | 357837.9 | 840.0002 | 5 | 49 | 3.74791 | -3.261077 | 2.856864 | 0.7606334 | 12.15393 | 2.95589 |  |  | -0.0003623962
2018-04-14 13:08 | 357957.9 | 960.0015 | 5 | 49 | 3.712203 | -3.260674 | 2.856864 | 0.8693268 | 12.15393 | 3.361312 |  |  | -0.0003557205
2018-04-14 13:10 | 358077.9 | 1080.0002 | 5 | 49 | 3.676808 | -3.260739 | 2.856864 | 0.9779857 | 12.15393 | 3.762749 |  |  | -0.0002660751
2018-04-14 13:12 | 358197.9 | 1200.0003 | 5 | 49 | 3.6465 | -3.260968 | 2.856864 | 1.086633 | 12.15393 | 4.160537 |  |  | -0.0003480911
2018-04-14 13:14 | 358317.9 | 1320.001 | 5 | 49 | 3.619447 | -3.259777 | 2.856864 | 1.195296 | 12.15393 | 4.555284 |  |  | -0.0001688004
2018-04-14 13:16 | 358437.9 | 1440.001 | 5 | 49 | 3.594177 | -3.259057 | 2.856864 | 1.303896 | 12.15393 | 4.946967 |  |  | -0.0001964569
2018-04-14 13:18 | 358557.9 | 1560.001 | 5 | 49 | 3.569963 | -3.260386 | 2.856864 | 1.412593 | 12.15393 | 5.336331 |  |  | -0.0002183914
2018-04-14 13:20 | 358677.9 | 1680.0002 | 5 | 49 | 3.546051 | -3.259685 | 2.856864 | 1.521289 | 12.15393 | 5.72306 |  |  | -0.0002403259
2018-04-14 13:22 | 358797.9 | 1800.0002 | 5 | 49 | 3.521808 | -3.262625 | 2.856864 | 1.629936 | 12.15393 | 6.107022 |  |  | -0.0002088547
2018-04-14 13:24 | 358917.9 | 1920.001 | 5 | 49 | 3.50041 | -3.258725 | 2.856864 | 1.738649 | 12.15393 | 6.488662 |  |  | -0.00020504
2018-04-14 13:26 | 359037.9 | 2040.001 | 5 | 49 | 3.483398 | -3.260265 | 2.856864 | 1.84727 | 12.15393 | 6.867938 |  |  | -0.0001869202
2018-04-14 13:28 | 359157.9 | 2160.0002 | 5 | 49 | 3.468108 | -3.259997 | 2.856864 | 1.955985 | 12.15393 | 7.245793 |  |  | -0.000125885
2018-04-14 13:30 | 359277.9 | 2280.001 | 5 | 49 | 3.453215 | -3.260118 | 2.856864 | 2.064572 | 12.15393 | 7.621566 |  |  | -9.155273e-05
2018-04-14 13:32 | 359397.9 | 2400.0005 | 5 | 49 | 3.435778 | -3.260027 | 2.856864 | 2.173313 | 12.15393 | 7.996141 |  |  | -0.0001525879
2018-04-14 13:34 | 359517.9 | 2520.0006 | 5 | 49 | 3.41371 | -3.260124 | 2.856864 | 2.281977 | 12.15393 | 8.36835 |  |  | -0.0002803802
2018-04-14 13:36 | 359637.9 | 2640.0011 | 5 | 49 | 3.387849 | -3.25862 | 2.856864 | 2.390642 | 12.15393 | 8.737896 |  |  | -0.0003151894
2018-04-14 13:38 | 359757.9 | 2760.0011 | 5 | 49 | 3.357487 | -3.258714 | 2.856864 | 2.499321 | 12.15393 | 9.104533 |  |  | -0.0003499985
2018-04-14 13:40 | 359877.9 | 2880.001 | 5 | 49 | 3.311523 | -3.260024 | 2.856864 | 2.607986 | 12.15393 | 9.467078 |  |  | -0.0004558563
2018-04-14 13:42 | 359997.9 | 3000.0002 | 5 | 49 | 3.232006 | -3.259371 | 2.856864 | 2.716633 | 12.15393 | 9.822992 |  |  | -0.0009069443
2018-04-14 13:44 | 360117.9 | 3120.001 | 5 | 49 | 3.056892 | -3.2615 | 2.856864 | 2.825322 | 12.15393 | 10.16634 |  |  | -0.002421379
2018-04-14 13:44 | 360138 | 3140.1336 | 5 | 49 | 2.999985 | -3.259618 | 2.856864 | 2.843527 | 12.15393 | 10.2215 |  |  | -0.002021428
2018-04-14 13:46 | 360258.2 | 120.0012 | 6 | 49 | 3.460806 | 0 | 2.856864 | 2.843573 | 12.15393 | 10.22164 |  |  | 0.0003652573
2018-04-14 13:48 | 360378.2 | 240.0011 | 6 | 49 | 3.480847 | 0 | 2.856864 | 2.843573 | 12.15393 | 10.22164 |  |  | 5.531311e-05
2018-04-14 13:49 | 360438.2 | 300.001 | 6 | 49 | 3.485556 | 0 | 2.856864 | 2.843573 | 12.15393 | 10.22164 |  |  | 0.0001017053
2018-04-14 13:51 | 360558.2 | 120.0004 | 2 | 50 | 4.102318 | 4.89027 | 0.1625994 | 0 | 0.6533114 | 0 |  |  | 0.0001945496
2018-04-14 13:53 | 360678.2 | 240.0003 | 2 | 50 | 4.136032 | 4.889977 | 0.3256095 | 0 | 1.324619 | 0 |  |  | 0.000207901
2018-04-14 13:55 | 360798.2 | 360.001 | 2 | 50 | 4.167356 | 4.889608 | 0.4886039 | 0 | 2.001444 | 0 |  |  | 0.000210762
2018-04-14 13:57 | 360918.2 | 480.0011 | 2 | 50 | 4.191821 | 4.889662 | 0.651608 | 0 | 2.682808 | 0 |  |  | 0.0002002716
2018-04-14 13:59 | 361038.2 | 600.0004 | 2 | 50 | 4.20001 | 4.700297 | 0.8128439 | 0 | 3.359745 | 0 |  |  | -1.335144e-05
2018-04-14 14:01 | 361158.2 | 720.0011 | 2 | 50 | 4.199995 | 4.32793 | 0.9633915 | 0 | 3.992046 | 0 |  |  | 1.335144e-05
2018-04-14 14:03 | 361278.2 | 840.0011 | 2 | 50 | 4.200015 | 3.945379 | 1.101273 | 0 | 4.57115 | 0 |  |  | -9.536743e-06
2018-04-14 14:05 | 361398.2 | 960.0016 | 2 | 50 | 4.199972 | 3.645627 | 1.227703 | 0 | 5.102156 | 0 |  |  | 1.907349e-06
2018-04-14 14:07 | 361518.2 | 1080.0002 | 2 | 50 | 4.199998 | 3.389917 | 1.34494 | 0 | 5.594553 | 0 |  |  | 4.673004e-05
2018-04-14 14:08 | 361581.4 | 1143.1553 | 2 | 50 | 4.200006 | 3.259915 | 1.403288 | 0 | 5.839615 | 0 |  |  | 0.0001072331
2018-04-14 14:10 | 361701.4 | 120.0015 | 3 | 50 | 4.22121 | 3.259674 | 1.511712 | 0 | 6.296129 | 0 |  |  | 0.0002222061
2018-04-14 14:12 | 361821.4 | 240.0012 | 3 | 50 | 4.245909 | 3.260546 | 1.620371 | 0 | 6.75611 | 0 |  |  | 0.0002336502
2018-04-14 14:14 | 361941.4 | 360.0013 | 3 | 50 | 4.274339 | 3.259777 | 1.729039 | 0 | 7.218993 | 0 |  |  | 0.0002908707
2018-04-14 14:16 | 362061.4 | 480.0016 | 3 | 50 | 4.30508 | 3.259436 | 1.837712 | 0 | 7.685198 | 0 |  |  | 0.0002155304
2018-04-14 14:18 | 362181.4 | 600.0013 | 3 | 50 | 4.335013 | 3.25938 | 1.946371 | 0 | 8.154605 | 0 |  |  | 0.000207901
2018-04-14 14:20 | 362301.4 | 720.0014 | 3 | 50 | 4.367051 | 3.260132 | 2.055015 | 0 | 8.627295 | 0 |  |  | 0.0002746582
2018-04-14 14:22 | 362421.4 | 840.0005 | 3 | 50 | 4.400068 | 3.25492 | 2.163651 | 0 | 9.103555 | 0 |  |  | 1.811981e-05
2018-04-14 14:24 | 362541.4 | 960 | 3 | 50 | 4.399963 | 2.847624 | 2.265333 | 0 | 9.550956 | 0 |  |  | -9.632111e-05
2018-04-14 14:26 | 362661.4 | 1080.0012 | 3 | 50 | 4.400002 | 2.479158 | 2.35411 | 0 | 9.941576 | 0 |  |  | -5.912781e-05
2018-04-14 14:28 | 362781.4 | 1200.0006 | 3 | 50 | 4.399977 | 2.158911 | 2.431076 | 0 | 10.28022 | 0 |  |  | 1.811981e-05
2018-04-14 14:30 | 362901.4 | 1320 | 3 | 50 | 4.39999 | 1.908401 | 2.498794 | 0 | 10.57819 | 0 |  |  | 9.536743e-07
2018-04-14 14:32 | 363021.4 | 1440.0005 | 3 | 50 | 4.399945 | 1.690236 | 2.558736 | 0 | 10.84193 | 0 |  |  | 1.144409e-05
2018-04-14 14:34 | 363141.4 | 1560.0015 | 3 | 50 | 4.399974 | 1.503053 | 2.611969 | 0 | 11.07615 | 0 |  |  | 1.049042e-05
2018-04-14 14:36 | 363261.4 | 1680.0006 | 3 | 50 | 4.400019 | 1.329837 | 2.659063 | 0 | 11.28337 | 0 |  |  | -4.768372e-05
2018-04-14 14:38 | 363381.4 | 1800.0006 | 3 | 50 | 4.40004 | 1.166449 | 2.700642 | 0 | 11.46632 | 0 |  |  | 1.525879e-05
2018-04-14 14:40 | 363501.4 | 1920.0002 | 3 | 50 | 4.400035 | 1.041949 | 2.737366 | 0 | 11.6279 | 0 |  |  | 7.629395e-06
2018-04-14 14:42 | 363621.4 | 2040.0017 | 3 | 50 | 4.400002 | 0.9365001 | 2.770292 | 0 | 11.77278 | 0 |  |  | 1.430511e-05
2018-04-14 14:44 | 363741.4 | 2160.0014 | 3 | 50 | 4.400007 | 0.844938 | 2.799945 | 0 | 11.90325 | 0 |  |  | 5.722046e-06
2018-04-14 14:46 | 363861.4 | 2280.0008 | 3 | 50 | 4.400046 | 0.7636718 | 2.82676 | 0 | 12.02124 | 0 |  |  | 3.33786e-05
2018-04-14 14:48 | 363981.4 | 2400.0016 | 3 | 50 | 4.400032 | 0.6877319 | 2.850924 | 0 | 12.12756 | 0 |  |  | -2.193451e-05
2018-04-14 14:49 | 364035.8 | 2454.3629 | 3 | 50 | 4.399985 | 0.6519765 | 2.861036 | 0 | 12.17205 | 0 |  |  | -4.303999e-05
2018-04-14 14:51 | 364155.8 | 120.0013 | 4 | 50 | 4.331595 | 0 | 2.861036 | 0 | 12.17205 | 0 |  |  | -8.964539e-05
2018-04-14 14:53 | 364275.8 | 240.0014 | 4 | 50 | 4.325918 | 0 | 2.861036 | 0 | 12.17205 | 0 |  |  | 2.95639e-05
2018-04-14 14:54 | 364335.8 | 300.0008 | 4 | 50 | 4.324337 | 0 | 2.861036 | 0 | 12.17205 | 0 |  |  | -8.197125e-05
2018-04-14 14:56 | 364455.9 | 120.0014 | 5 | 50 | 3.988301 | -3.260806 | 2.861036 | 0.1086468 | 12.17205 | 0.4378326 |  |  | -0.0003051758
2018-04-14 14:58 | 364575.9 | 240.0014 | 5 | 50 | 3.944002 | -3.259363 | 2.861036 | 0.217306 | 12.17205 | 0.8687441 |  |  | -0.0003833771
2018-04-14 15:00 | 364695.9 | 360.001 | 5 | 50 | 3.900454 | -3.260065 | 2.861036 | 0.3260005 | 12.17205 | 1.295103 |  |  | -0.0003604889
2018-04-14 15:02 | 364815.9 | 480.0002 | 5 | 50 | 3.856719 | -3.260739 | 2.861036 | 0.4346398 | 12.17205 | 1.716421 |  |  | -0.0003757477
2018-04-14 15:04 | 364935.9 | 600.0011 | 5 | 50 | 3.818449 | -3.259248 | 2.861036 | 0.5433037 | 12.17205 | 2.133402 |  |  | -0.0003299713
2018-04-14 15:06 | 365055.9 | 720.001 | 5 | 50 | 3.78219 | -3.259531 | 2.861036 | 0.6519926 | 12.17205 | 2.546445 |  |  | -0.0003023148
2018-04-14 15:08 | 365175.9 | 840.001 | 5 | 50 | 3.747025 | -3.259827 | 2.861036 | 0.7606204 | 12.17205 | 2.955374 |  |  | -0.0003404617
2018-04-14 15:10 | 365295.9 | 960.0014 | 5 | 50 | 3.712123 | -3.260218 | 2.861036 | 0.8693208 | 12.17205 | 3.360763 |  |  | -0.0002508163
2018-04-14 15:12 | 365415.9 | 1080.001 | 5 | 50 | 3.677069 | -3.259517 | 2.861036 | 0.9779973 | 12.17205 | 3.762287 |  |  | -0.0003614426
2018-04-14 15:14 | 365535.9 | 1200.0008 | 5 | 50 | 3.645498 | -3.259041 | 2.861036 | 1.086662 | 12.17205 | 4.160077 |  |  | -0.0002508163
2018-04-14 15:16 | 365655.9 | 1320.0012 | 5 | 50 | 3.618338 | -3.258597 | 2.861036 | 1.19532 | 12.17205 | 4.554689 |  |  | -0.0002708435
2018-04-14 15:18 | 365775.9 | 1440.0006 | 5 | 50 | 3.593263 | -3.260374 | 2.861036 | 1.303999 | 12.17205 | 4.946537 |  |  | -0.0002098083
2018-04-14 15:20 | 365895.9 | 1560.0003 | 5 | 50 | 3.568624 | -3.260644 | 2.861036 | 1.412605 | 12.17205 | 5.335456 |  |  | -0.0002479553
2018-04-14 15:22 | 366015.9 | 1680.0012 | 5 | 50 | 3.543608 | -3.260025 | 2.861036 | 1.52127 | 12.17205 | 5.721902 |  |  | -0.0002193451
2018-04-14 15:24 | 366135.9 | 1800.0003 | 5 | 50 | 3.519817 | -3.260581 | 2.861036 | 1.629914 | 12.17205 | 6.105547 |  |  | -0.0001058578
2018-04-14 15:26 | 366255.9 | 1920.0011 | 5 | 50 | 3.501326 | -3.259902 | 2.861036 | 1.73865 | 12.17205 | 6.487244 |  |  | -0.0002384186
2018-04-14 15:28 | 366375.9 | 2040.0003 | 5 | 50 | 3.484932 | -3.257087 | 2.861036 | 1.847267 | 12.17205 | 6.866637 |  |  | -0.0001859665
2018-04-14 15:30 | 366495.9 | 2160.0008 | 5 | 50 | 3.470142 | -3.259068 | 2.861036 | 1.955943 | 12.17205 | 7.244555 |  |  | -0.0001316071
2018-04-14 15:32 | 366615.9 | 2280.0011 | 5 | 50 | 3.452925 | -3.260167 | 2.861036 | 2.064556 | 12.17205 | 7.620532 |  |  | -9.250641e-05
2018-04-14 15:34 | 366735.9 | 2400.0011 | 5 | 50 | 3.43265 | -3.261269 | 2.861036 | 2.173291 | 12.17205 | 7.994944 |  |  | -0.0002851486
2018-04-14 15:36 | 366855.9 | 2520.0012 | 5 | 50 | 3.410624 | -3.259203 | 2.861036 | 2.281997 | 12.17205 | 8.366869 |  |  | -0.0002288818
2018-04-14 15:38 | 366975.9 | 2640.0019 | 5 | 50 | 3.388892 | -3.259061 | 2.861036 | 2.390641 | 12.17205 | 8.736268 |  |  | -0.0002021787
2018-04-14 15:40 | 367095.9 | 2760.0003 | 5 | 50 | 3.360032 | -3.259515 | 2.861036 | 2.499202 | 12.17205 | 9.10271 |  |  | -0.0001754761
2018-04-14 15:42 | 367215.9 | 2880.0011 | 5 | 50 | 3.315384 | -3.259628 | 2.861036 | 2.607785 | 12.17205 | 9.465317 |  |  | -0.000415802
2018-04-14 15:44 | 367335.9 | 3000.0011 | 5 | 50 | 3.232777 | -3.259995 | 2.861036 | 2.716614 | 12.17205 | 9.822115 |  |  | -0.0008831024
2018-04-14 15:46 | 367455.9 | 3120.0003 | 5 | 50 | 3.050742 | -3.259633 | 2.861036 | 2.825317 | 12.17205 | 10.16526 |  |  | -0.002497673
2018-04-14 15:46 | 367473.7 | 3137.8529 | 5 | 50 | 3 | -3.259423 | 2.861036 | 2.841407 | 12.17205 | 10.21396 |  |  | -0.002137397
2018-04-14 15:48 | 367593.9 | 120.0002 | 6 | 50 | 3.46748 | 0 | 2.861036 | 2.841475 | 12.17205 | 10.21417 |  |  | 0.000287056
2018-04-14 15:50 | 367713.9 | 240.001 | 6 | 50 | 3.488013 | 0 | 2.861036 | 2.841475 | 12.17205 | 10.21417 |  |  | 4.1008e-05
2018-04-14 15:51 | 367773.9 | 300.0008 | 6 | 50 | 3.492629 | 0 | 2.861036 | 2.841475 | 12.17205 | 10.21417 |  |  | 0.000216406
2018-04-14 15:53 | 367894 | 120.0013 | 8 | 51 | 3.965145 | 3.260498 | 0.1085739 | 0 | 0.4204341 | 0 |  |  | 0.0005674362
2018-04-14 15:55 | 368014 | 240.0002 | 8 | 51 | 3.991519 | 3.259581 | 0.2173021 | 0 | 0.853171 | 0 |  |  | 0.000254631
2018-04-14 15:57 | 368134 | 360.0002 | 8 | 51 | 4.02011 | 3.260431 | 0.3259827 | 0 | 1.288483 | 0 |  |  | 0.0002088547
2018-04-14 15:59 | 368254 | 480.0012 | 8 | 51 | 4.047288 | 3.259657 | 0.4345442 | 0 | 1.72645 | 0 |  |  | 0.0001955032
2018-04-14 16:01 | 368374 | 600.0003 | 8 | 51 | 4.067353 | 3.260315 | 0.5432832 | 0 | 2.167691 | 0 |  |  | 8.201599e-05
2018-04-14 16:03 | 368494 | 720.0011 | 8 | 51 | 4.082127 | 3.259964 | 0.6519458 | 0 | 2.61051 | 0 |  |  | 9.155273e-05
2018-04-14 16:05 | 368614 | 840.0003 | 8 | 51 | 4.093682 | 3.259836 | 0.7606647 | 0 | 3.054939 | 0 |  |  | 8.773804e-05
2018-04-14 16:07 | 368734 | 960.001 | 8 | 51 | 4.107455 | 3.260258 | 0.8693286 | 0 | 3.500497 | 0 |  |  | 0.0001535416
2018-04-14 16:09 | 368854 | 1080.0003 | 8 | 51 | 4.125571 | 3.260061 | 0.9779972 | 0 | 3.947787 | 0 |  |  | 0.0001850128
2018-04-14 16:11 | 368974 | 1200.0003 | 8 | 51 | 4.143635 | 3.260235 | 1.086657 | 0 | 4.397087 | 0 |  |  | 0.0001769066
2018-04-14 16:13 | 369094 | 1320.0007 | 8 | 51 | 4.160553 | 3.260382 | 1.195314 | 0 | 4.848234 | 0 |  |  | 0.0001688004
2018-04-14 16:15 | 369214 | 1440.0002 | 8 | 51 | 4.178329 | 3.26054 | 1.303967 | 0 | 5.301248 | 0 |  |  | 0.000164032
2018-04-14 16:17 | 369334 | 1560.0007 | 8 | 51 | 4.198173 | 3.25984 | 1.412616 | 0 | 5.756251 | 0 |  |  | 0.0002708435
2018-04-14 16:17 | 369344.3 | 1570.3289 | 8 | 51 | 4.2 | 3.260115 | 1.421977 | 0 | 5.795561 | 0 |  |  | 0.0002708435

## Statistics_50
Date_Time | Test_Time(s) | Step_Time(s) | Step_Index | Cycle_Index | Voltage(V) | Current(A) | Charge_Capacity(Ah) | Discharge_Capacity(Ah) | Charge_Energy(Wh) | Discharge_Energy(Wh) | ACR(Ohm) | Internal Resistance(Ohm)
2018-04-10 11:46 | 7460.944728 | 300.0009 | 6 | 1 | 3.51261 | 0 | 2.930227 | 2.851148 | 12.47233 | 10.22379
2018-04-10 13:49 | 14829.76258 | 300.0016 | 6 | 2 | 3.5161 | 0 | 2.876298 | 2.85592 | 12.23511 | 10.25014
2018-04-10 15:51 | 22179.7573 | 300.0008 | 6 | 3 | 3.508879 | 0 | 2.870667 | 2.856159 | 12.21207 | 10.24793
2018-04-10 17:54 | 29541.15 | 300.0017 | 6 | 4 | 3.513081 | 0 | 2.874422 | 2.855144 | 12.22715 | 10.24897
2018-04-10 19:57 | 36897.67 | 300.0009 | 6 | 5 | 3.507486 | 0 | 2.871474 | 2.856319 | 12.21525 | 10.25368
2018-04-10 21:59 | 44245.09 | 300.0008 | 6 | 6 | 3.508283 | 0 | 2.872368 | 2.85484 | 12.21766 | 10.24986
2018-04-11 00:02 | 51606.93 | 300.0017 | 6 | 7 | 3.508514 | 0 | 2.873445 | 2.855667 | 12.22279 | 10.25449
2018-04-11 02:04 | 58950.48 | 300.0012 | 6 | 8 | 3.502849 | 0 | 2.869555 | 2.855227 | 12.20613 | 10.25097
2018-04-11 04:07 | 66311.37 | 300.0019 | 6 | 9 | 3.508585 | 0 | 2.874652 | 2.854472 | 12.22666 | 10.2526
2018-04-11 06:09 | 73653.99 | 300.0008 | 6 | 10 | 3.499763 | 0 | 2.868907 | 2.855432 | 12.2028 | 10.25465
2018-04-11 08:12 | 81008.93 | 300.0017 | 6 | 11 | 3.505059 | 0 | 2.872954 | 2.853246 | 12.2195 | 10.24955
2018-04-11 10:14 | 88351.03 | 300.0008 | 6 | 12 | 3.500415 | 0 | 2.868191 | 2.852928 | 12.20009 | 10.24417
2018-04-11 12:17 | 95693.73 | 300.0007 | 6 | 13 | 3.505668 | 0 | 2.868525 | 2.849447 | 12.20193 | 10.23125
2018-04-11 14:19 | 103045.8 | 300.0007 | 6 | 14 | 3.504176 | 0 | 2.867922 | 2.851285 | 12.20039 | 10.23953
2018-04-11 16:21 | 110378.6 | 300.0007 | 6 | 15 | 3.503989 | 0 | 2.864666 | 2.848164 | 12.18609 | 10.22689
2018-04-11 18:24 | 117719.6 | 300.0008 | 6 | 16 | 3.499394 | 0 | 2.865321 | 2.85012 | 12.18987 | 10.23527
2018-04-11 20:26 | 125068.7 | 300.0012 | 6 | 17 | 3.503933 | 0 | 2.868266 | 2.849088 | 12.20099 | 10.23432
2018-04-11 22:28 | 132402.7 | 300.0009 | 6 | 18 | 3.499422 | 0 | 2.86323 | 2.848606 | 12.18003 | 10.23101
2018-04-12 00:31 | 139732.9 | 300.0007 | 6 | 19 | 3.502634 | 0 | 2.865726 | 2.847257 | 12.18864 | 10.23059
2018-04-12 02:33 | 147085.8 | 300.0014 | 6 | 20 | 3.503116 | 0 | 2.867974 | 2.85074 | 12.19943 | 10.24739
2018-04-12 04:35 | 154411.9 | 300.001 | 6 | 21 | 3.497303 | 0 | 2.863446 | 2.84937 | 12.17811 | 10.24102
2018-04-12 06:38 | 161750.1 | 300.0009 | 6 | 22 | 3.498977 | 0 | 2.866992 | 2.849479 | 12.19354 | 10.24139
2018-04-12 08:40 | 169097.6 | 300.001 | 6 | 23 | 3.49801 | 0 | 2.865864 | 2.849456 | 12.19016 | 10.23681
2018-04-12 10:42 | 176441 | 300.0009 | 6 | 24 | 3.498666 | 0 | 2.864526 | 2.847487 | 12.18495 | 10.22827
2018-04-12 12:45 | 183789.5 | 300.0008 | 6 | 25 | 3.496108 | 0 | 2.86451 | 2.848624 | 12.18571 | 10.23436
2018-04-12 14:47 | 191121 | 300.0007 | 6 | 26 | 3.503763 | 0 | 2.863018 | 2.84285 | 12.17793 | 10.21483
2018-04-12 16:49 | 198436.6 | 300.0018 | 6 | 27 | 3.503452 | 0 | 2.858466 | 2.842158 | 12.15835 | 10.21139
2018-04-12 18:51 | 205763.8 | 300.0008 | 6 | 28 | 3.502571 | 0 | 2.859792 | 2.843436 | 12.16531 | 10.21819
2018-04-12 20:53 | 213095.4 | 300.001 | 6 | 29 | 3.502598 | 0 | 2.860281 | 2.843471 | 12.16704 | 10.21705
2018-04-12 22:56 | 220440 | 300.0008 | 6 | 30 | 3.495399 | 0 | 2.86091 | 2.847705 | 12.17105 | 10.2329
2018-04-13 00:58 | 227764.8 | 300.0008 | 6 | 31 | 3.502486 | 0 | 2.860809 | 2.841111 | 12.16803 | 10.20966
2018-04-13 03:00 | 235086.6 | 300.0009 | 6 | 32 | 3.49579 | 0 | 2.857865 | 2.84434 | 12.1565 | 10.22168
2018-04-13 05:02 | 242429.5 | 300.0011 | 6 | 33 | 3.501728 | 0 | 2.863929 | 2.844419 | 12.18244 | 10.22434
2018-04-13 07:04 | 249752.5 | 300.0013 | 6 | 34 | 3.496467 | 0 | 2.857441 | 2.84334 | 12.15426 | 10.21805
2018-04-13 09:06 | 257066 | 300.0007 | 6 | 35 | 3.50141 | 0 | 2.858745 | 2.8399 | 12.16013 | 10.20616
2018-04-13 11:08 | 264390.6 | 300.0008 | 6 | 36 | 3.496658 | 0 | 2.856891 | 2.842472 | 12.15327 | 10.21411
2018-04-13 13:10 | 271717.7 | 300.0008 | 6 | 37 | 3.500733 | 0 | 2.85863 | 2.840147 | 12.16063 | 10.20246
2018-04-13 15:12 | 279035.4 | 300.0017 | 6 | 38 | 3.502865 | 0 | 2.855175 | 2.837734 | 12.14731 | 10.1938
2018-04-13 17:14 | 286351.2 | 300.0009 | 6 | 39 | 3.504509 | 0 | 2.853325 | 2.836271 | 12.14009 | 10.18794
2018-04-13 19:16 | 293687.2 | 300.0008 | 6 | 40 | 3.497137 | 0 | 2.855519 | 2.842463 | 12.1507 | 10.20975
2018-04-13 21:19 | 301012.8 | 300.0018 | 6 | 41 | 3.504031 | 0 | 2.856023 | 2.836549 | 12.15068 | 10.18874
2018-04-13 23:21 | 308329.8 | 300.0008 | 6 | 42 | 3.498084 | 0 | 2.851476 | 2.837652 | 12.13263 | 10.19062
2018-04-14 01:22 | 315646.9 | 300.0011 | 6 | 43 | 3.504538 | 0 | 2.854341 | 2.835164 | 12.14413 | 10.18255
2018-04-14 03:24 | 322964.4 | 300.0005 | 6 | 44 | 3.505336 | 0 | 2.851681 | 2.834718 | 12.13496 | 10.18161
2018-04-14 05:27 | 330296.5 | 300.0007 | 6 | 45 | 3.503881 | 0 | 2.85193 | 2.836136 | 12.13634 | 10.18709
2018-04-14 07:29 | 337627.7 | 300.0008 | 6 | 46 | 3.504344 | 0 | 2.853013 | 2.836568 | 12.1406 | 10.19012
2018-04-14 09:31 | 344958 | 300.0007 | 6 | 47 | 3.50412 | 0 | 2.85375 | 2.83719 | 12.14248 | 10.19267
2018-04-14 11:33 | 352276 | 300.0007 | 6 | 48 | 3.497471 | 0 | 2.85044 | 2.836731 | 12.12906 | 10.19038
2018-04-14 13:35 | 359595.8 | 300.0008 | 6 | 49 | 3.496376 | 0 | 2.852891 | 2.837296 | 12.1369 | 10.19196
2018-04-14 15:37 | 366929.2 | 300.0008 | 6 | 50 | 3.497073 | 0 | 2.855887 | 2.839133 | 12.15087 | 10.19935
2018-04-14 16:03 | 368497 | 1567.7351 | 8 | 51 | 4.200003 | 3.260643 | 1.419667 | 0 | 5.783889 | 0

## Channel_50_1
Date_Time | Test_Time(s) | Step_Time(s) | Step_Index | Cycle_Index | Voltage(V) | Current(A) | Charge_Capacity(Ah) | Discharge_Capacity(Ah) | Charge_Energy(Wh) | Discharge_Energy(Wh) | ACR(Ohm) | Internal Resistance(Ohm) | dV/dt(V/s) | dI/dt(A/s)
2018-04-10 09:42 | 10.0009 | 10.0009 | 1 | 1 | 3.35522 | 0 | 0 | 0 | 0 | 0 |  |  | 0.0003652573
2018-04-10 09:44 | 130.0828 | 120.0019 | 2 | 1 | 4.121799 | 4.890551 | 0.1626051 | 0 | 0.6491407 | 0 |  |  | 0.0003652573
2018-04-10 09:46 | 250.0835 | 240.0026 | 2 | 1 | 4.147789 | 4.88958 | 0.3256047 | 0 | 1.322929 | 0 |  |  | 0.000292778
2018-04-10 09:48 | 370.0813 | 360.0004 | 2 | 1 | 4.185104 | 4.890903 | 0.4886027 | 0 | 2.002105 | 0 |  |  | 0.0003089905
2018-04-10 09:50 | 490.084 | 480.0031 | 2 | 1 | 4.200029 | 4.762478 | 0.6506712 | 7.269115e-11 | 2.68217 | 2.885937e-10 |  |  | 7.152557e-05
2018-04-10 09:52 | 610.0817 | 600.0008 | 2 | 1 | 4.199973 | 4.481339 | 0.8045945 | 7.269115e-11 | 3.328649 | 2.885937e-10 |  |  | -4.005432e-05
2018-04-10 09:54 | 730.0832 | 720.0023 | 2 | 1 | 4.20004 | 4.231989 | 0.949934 | 7.269115e-11 | 3.939075 | 2.885937e-10 |  |  | 5.245209e-05
2018-04-10 09:56 | 850.0824 | 840.0015 | 2 | 1 | 4.199996 | 3.931701 | 1.086175 | 7.269115e-11 | 4.511287 | 2.885937e-10 |  |  | -1.907349e-05
2018-04-10 09:58 | 970.0819 | 960.001 | 2 | 1 | 4.200074 | 3.633793 | 1.212062 | 7.269115e-11 | 5.040013 | 2.885937e-10 |  |  | 1.430511e-05
2018-04-10 10:00 | 1090.081 | 1080.0001 | 2 | 1 | 4.200054 | 3.397287 | 1.329164 | 7.269115e-11 | 5.531842 | 2.885937e-10 |  |  | -6.103515625e-05
2018-04-10 10:01 | 1168.207 | 1158.1261 | 2 | 1 | 4.199999 | 3.259903 | 1.401376 | 7.269115e-11 | 5.835135 | 2.885937e-10 |  |  | 5.898375e-06
2018-04-10 10:03 | 1288.220892 | 120.0019 | 3 | 1 | 4.218343 | 3.260382 | 1.509795 | 2.952151e-10 | 6.291446 | 1.188544e-09 |  |  | 0.0001087189
2018-04-10 10:05 | 1408.220892 | 240.0019 | 3 | 1 | 4.24151 | 3.259878 | 1.618459 | 2.952151e-10 | 6.751035 | 1.188544e-09 |  |  | 0.0002174377
2018-04-10 10:07 | 1528.219292 | 360.0003 | 3 | 1 | 4.266818 | 3.259979 | 1.727127 | 2.952151e-10 | 7.213336 | 1.188544e-09 |  |  | 0.0002412796
2018-04-10 10:09 | 1648.220092 | 480.0011 | 3 | 1 | 4.292089 | 3.260254 | 1.835794 | 2.952151e-10 | 7.678355 | 1.188544e-09 |  |  | 0.0001897812
2018-04-10 10:11 | 1768.219192 | 600.0002 | 3 | 1 | 4.318053 | 3.260086 | 1.944452 | 2.952151e-10 | 8.14613 | 1.188544e-09 |  |  | 0.0002317429
2018-04-10 10:13 | 1888.220092 | 720.0011 | 3 | 1 | 4.348826 | 3.26045 | 2.053126 | 2.952151e-10 | 8.617006 | 1.188544e-09 |  |  | 0.0003004074
2018-04-10 10:15 | 2008.218992 | 840 | 3 | 1 | 4.385398 | 3.260733 | 2.16179 | 2.952151e-10 | 9.091517 | 1.188544e-09 |  |  | 0.0002603531
2018-04-10 10:17 | 2128.220092 | 960.0011 | 3 | 1 | 4.399956 | 3.031791 | 2.268294 | 3.198782e-10 | 9.559821 | 1.293152e-09 |  |  | 2.098083e-05
2018-04-10 10:19 | 2248.220192 | 1080.0012 | 3 | 1 | 4.400003 | 2.66997 | 2.363105 | 3.198782e-10 | 9.976991 | 1.293152e-09 |  |  | -3.33786e-05
2018-04-10 10:21 | 2368.219192 | 1200.0002 | 3 | 1 | 4.399971 | 2.370794 | 2.447153 | 3.198782e-10 | 10.3468 | 1.293152e-09 |  |  | 4.863739e-05
2018-04-10 10:23 | 2488.221092 | 1320.0021 | 3 | 1 | 4.399994 | 2.075171 | 2.521214 | 3.198782e-10 | 10.67267 | 1.293152e-09 |  |  | -4.673004e-05
2018-04-10 10:25 | 2608.219492 | 1440.0005 | 3 | 1 | 4.400028 | 1.822759 | 2.585969 | 3.198782e-10 | 10.95759 | 1.293152e-09 |  |  | -6.67572e-06
2018-04-10 10:27 | 2728.220992 | 1560.002 | 3 | 1 | 4.400023 | 1.613029 | 2.643106 | 3.198782e-10 | 11.209 | 1.293152e-09 |  |  | 1.239777e-05
2018-04-10 10:29 | 2848.219392 | 1680.0004 | 3 | 1 | 4.400019 | 1.441327 | 2.693926 | 3.198782e-10 | 11.4326 | 1.293152e-09 |  |  | 2.002716e-05
2018-04-10 10:31 | 2968.220292 | 1800.0013 | 3 | 1 | 4.399974 | 1.28309 | 2.739348 | 3.198782e-10 | 11.63246 | 1.293152e-09 |  |  | 6.961823e-05
2018-04-10 10:33 | 3088.220492 | 1920.0015 | 3 | 1 | 4.400023 | 1.133081 | 2.77962 | 3.198782e-10 | 11.80966 | 1.293152e-09 |  |  | -5.435944e-05
2018-04-10 10:35 | 3208.221492 | 2040.0025 | 3 | 1 | 4.400034 | 1.011572 | 2.81528 | 3.198782e-10 | 11.96656 | 1.293152e-09 |  |  | -2.193451e-05
2018-04-10 10:37 | 3328.219392 | 2160.0004 | 3 | 1 | 4.39999 | 0.9133435 | 2.847313 | 3.198782e-10 | 12.10751 | 1.293152e-09 |  |  | 7.343292e-05
2018-04-10 10:39 | 3448.220392 | 2280.0014 | 3 | 1 | 4.400032 | 0.8257252 | 2.876286 | 3.198782e-10 | 12.23499 | 1.293152e-09 |  |  | 2.765656e-05
2018-04-10 10:41 | 3568.219792 | 2400.0008 | 3 | 1 | 4.400006 | 0.7417499 | 2.902442 | 3.198782e-10 | 12.35007 | 1.293152e-09 |  |  | 5.722046e-06
2018-04-10 10:43 | 3688.219892 | 2520.0009 | 3 | 1 | 4.399985 | 0.6651191 | 2.925836 | 3.198782e-10 | 12.45301 | 1.293152e-09 |  |  | -6.103515625e-05
2018-04-10 10:44 | 3712.231392 | 2544.0124 | 3 | 1 | 4.399954 | 0.651987 | 2.930227 | 3.198782e-10 | 12.47233 | 1.293152e-09 |  |  | -6.993685e-05
2018-04-10 10:46 | 3832.277012 | 120.0017 | 4 | 1 | 4.330698 | 0 | 2.930227 | 3.198782e-10 | 12.47233 | 1.293152e-09 |  |  | -0.0001144409
2018-04-10 10:48 | 3952.276312 | 240.001 | 4 | 1 | 4.324677 | 0 | 2.930227 | 3.198782e-10 | 12.47233 | 1.293152e-09 |  |  | -2.765656e-05
2018-04-10 10:49 | 4012.276112 | 300.0008 | 4 | 1 | 4.322873 | 0 | 2.930227 | 3.198782e-10 | 12.47233 | 1.293152e-09 |  |  | -0.0001982955
2018-04-10 10:51 | 4132.348248 | 120.0009 | 5 | 1 | 3.976868 | -3.259241 | 2.930227 | 0.1086589 | 12.47233 | 0.4370581 |  |  | -0.0005397797
2018-04-10 10:53 | 4252.348348 | 240.001 | 5 | 1 | 3.929998 | -3.259582 | 2.930227 | 0.2173281 | 12.47233 | 0.86656 |  |  | -0.0003805161
2018-04-10 10:55 | 4372.348348 | 360.001 | 5 | 1 | 3.889088 | -3.259854 | 2.930227 | 0.3259924 | 12.47233 | 1.291372 |  |  | -0.000333786
2018-04-10 10:57 | 4492.349048 | 480.0017 | 5 | 1 | 3.850944 | -3.259831 | 2.930227 | 0.4346604 | 12.47233 | 1.711917 |  |  | -0.0002841949
2018-04-10 10:59 | 4612.349148 | 600.0018 | 5 | 1 | 3.8114 | -3.259527 | 2.930227 | 0.5433319 | 12.47233 | 2.128272 |  |  | -0.0003681183
2018-04-10 11:01 | 4732.347448 | 720.0001 | 5 | 1 | 3.770285 | -3.258817 | 2.930227 | 0.6519968 | 12.47233 | 2.54018 |  |  | -0.0003547668
2018-04-10 11:03 | 4852.349148 | 840.0018 | 5 | 1 | 3.733788 | -3.260583 | 2.930227 | 0.7606583 | 12.47233 | 2.947841 |  |  | -0.000374794
2018-04-10 11:05 | 4972.349948 | 960.0026 | 5 | 1 | 3.702099 | -3.260196 | 2.930227 | 0.8693309 | 12.47233 | 3.351824 |  |  | -0.0001649857
2018-04-10 11:07 | 5092.349848 | 1080.0025 | 5 | 1 | 3.672453 | -3.261059 | 2.930227 | 0.9779982 | 12.47233 | 3.752524 |  |  | -0.000289917
2018-04-10 11:09 | 5212.347448 | 1200.0001 | 5 | 1 | 3.640696 | -3.259154 | 2.930227 | 1.086662 | 12.47233 | 4.149876 |  |  | -0.0001773834
2018-04-10 11:11 | 5332.348348 | 1320.001 | 5 | 1 | 3.611071 | -3.2601 | 2.930227 | 1.195327 | 12.47233 | 4.543826 |  |  | -0.0001869202
2018-04-10 11:13 | 5452.348348 | 1440.001 | 5 | 1 | 3.585558 | -3.260057 | 2.930227 | 1.303998 | 12.47233 | 4.934836 |  |  | -0.0002775192
2018-04-10 11:15 | 5572.349148 | 1560.0018 | 5 | 1 | 3.563272 | -3.259208 | 2.930227 | 1.412655 | 12.47233 | 5.323206 |  |  | -0.0001459122
2018-04-10 11:17 | 5692.348648 | 1680.0013 | 5 | 1 | 3.539994 | -3.260274 | 2.930227 | 1.521333 | 12.47233 | 5.709213 |  |  | -0.0002613068
2018-04-10 11:19 | 5812.348248 | 1800.0009 | 5 | 1 | 3.515852 | -3.259921 | 2.930227 | 1.629997 | 12.47233 | 6.092541 |  |  | -0.0001544952
2018-04-10 11:21 | 5932.347548 | 1920.0002 | 5 | 1 | 3.496436 | -3.260515 | 2.930227 | 1.738661 | 12.47233 | 6.473505 |  |  | -0.0001277924
2018-04-10 11:23 | 6052.348248 | 2040.0009 | 5 | 1 | 3.480329 | -3.259838 | 2.930227 | 1.847325 | 12.47233 | 6.852527 |  |  | -0.000125885
2018-04-10 11:25 | 6172.348248 | 2160.0009 | 5 | 1 | 3.464664 | -3.260184 | 2.930227 | 1.955994 | 12.47233 | 7.229909 |  |  | -4.577637e-05
2018-04-10 11:27 | 6292.349148 | 2280.0018 | 5 | 1 | 3.4448 | -3.260035 | 2.930227 | 2.064662 | 12.47233 | 7.605371 |  |  | -0.000243187
2018-04-10 11:29 | 6412.348748 | 2400.0014 | 5 | 1 | 3.424563 | -3.259342 | 2.930227 | 2.173331 | 12.47233 | 7.978578 |  |  | -0.0002384186
2018-04-10 11:31 | 6532.348448 | 2520.0011 | 5 | 1 | 3.405609 | -3.260241 | 2.930227 | 2.281995 | 12.47233 | 8.349687 |  |  | -0.0002183914
2018-04-10 11:33 | 6652.349048 | 2640.0017 | 5 | 1 | 3.385649 | -3.260102 | 2.930227 | 2.390657 | 12.47233 | 8.718714 |  |  | -0.0002231598
2018-04-10 11:35 | 6772.349148 | 2760.0018 | 5 | 1 | 3.354593 | -3.259105 | 2.930227 | 2.49933 | 12.47233 | 9.085098 |  |  | -0.0003261566
2018-04-10 11:37 | 6892.349948 | 2880.0026 | 5 | 1 | 3.303274 | -3.260497 | 2.930227 | 2.607995 | 12.47233 | 9.447021 |  |  | -0.0004644394
2018-04-10 11:39 | 7012.347548 | 3000.0002 | 5 | 1 | 3.225652 | -3.259767 | 2.930227 | 2.716665 | 12.47233 | 9.802155 |  |  | -0.0008554459
2018-04-10 11:41 | 7132.348348 | 3120.001 | 5 | 1 | 3.069071 | -3.259756 | 2.930227 | 2.825332 | 12.47233 | 10.1454 |  |  | -0.002098083
2018-04-10 11:41 | 7160.804848 | 3148.4575 | 5 | 1 | 2.999986 | -3.259525 | 2.930227 | 2.8511 | 12.47233 | 10.22365 |  |  | -0.001631644
2018-04-10 11:43 | 7280.944128 | 120.0003 | 6 | 1 | 3.484614 | 0 | 2.930227 | 2.851148 | 12.47233 | 10.22379 |  |  | 0.0003376007
2018-04-10 11:45 | 7400.944028 | 240.0002 | 6 | 1 | 3.507241 | 0 | 2.930227 | 2.851148 | 12.47233 | 10.22379 |  |  | 0.0001735687
2018-04-10 11:46 | 7460.944728 | 300.0009 | 6 | 1 | 3.51261 | 0 | 2.930227 | 2.851148 | 12.47233 | 10.22379 |  |  | 0.000191998
2018-04-10 11:48 | 7581.028416 | 120.002 | 2 | 2 | 4.098154 | 4.890804 | 0.1625995 | 0 | 0.6545311 | 0 |  |  | 0.0002288818
2018-04-10 11:50 | 7701.026816 | 240.0004 | 2 | 2 | 4.132016 | 4.890356 | 0.3255975 | 0 | 1.325209 | 0 |  |  | 0.0003662109375
2018-04-10 11:52 | 7821.028816 | 360.0024 | 2 | 2 | 4.163905 | 4.889809 | 0.4885982 | 0 | 2.001414 | 0 |  |  | 0.0002746582
2018-04-10 11:54 | 7941.026916 | 480.0005 | 2 | 2 | 4.192811 | 4.890154 | 0.6515991 | 0 | 2.682528 | 0 |  |  | 0.0002527237
2018-04-10 11:56 | 8061.030216 | 600.0038 | 2 | 2 | 4.199994 | 4.675275 | 0.8122082 | 1.134713e-09 | 3.356924 | 4.491973e-09 |  |  | -2.384186e-05
2018-04-10 11:58 | 8181.027216 | 720.0008 | 2 | 2 | 4.199974 | 4.348894 | 0.9626169 | 1.134713e-09 | 3.988642 | 4.491973e-09 |  |  | -1.621246e-05
2018-04-10 12:00 | 8301.029316 | 840.0029 | 2 | 2 | 4.199992 | 4.04292 | 1.102639 | 1.134713e-09 | 4.576736 | 4.491973e-09 |  |  | 8.583069e-06
2018-04-10 12:02 | 8421.027016 | 960.0006 | 2 | 2 | 4.200024 | 3.727864 | 1.232238 | 1.134713e-09 | 5.121052 | 4.491973e-09 |  |  | 1.049042e-05
2018-04-10 12:04 | 8541.028016 | 1080.0016 | 2 | 2 | 4.200009 | 3.410135 | 1.351048 | 1.134713e-09 | 5.620053 | 4.491973e-09 |  |  | 1.907349e-06
2018-04-10 12:05 | 8609.717116 | 1148.6907 | 2 | 2 | 4.200053 | 3.259999 | 1.414683 | 1.134713e-09 | 5.887323 | 4.491973e-09 |  |  | 8.001473e-05
2018-04-10 12:07 | 8729.730836 | 120.0017 | 3 | 2 | 4.221045 | 3.259605 | 1.523093 | 1.134713e-09 | 6.343781 | 4.491973e-09 |  |  | 0.0002164841
2018-04-10 12:09 | 8849.729336 | 240.0002 | 3 | 2 | 4.243238 | 3.26017 | 1.63176 | 1.134713e-09 | 6.803628 | 4.491973e-09 |  |  | 0.000210762
2018-04-10 12:11 | 8969.730936 | 360.0018 | 3 | 2 | 4.270572 | 3.260693 | 1.74043 | 1.134713e-09 | 7.266171 | 4.491973e-09 |  |  | 0.0003194809
2018-04-10 12:13 | 9089.730136 | 480.001 | 3 | 2 | 4.301902 | 3.259993 | 1.849096 | 1.134713e-09 | 7.731946 | 4.491973e-09 |  |  | 0.0002393723
2018-04-10 12:15 | 9209.731736 | 600.0026 | 3 | 2 | 4.332709 | 3.259918 | 1.95776 | 1.134713e-09 | 8.201075 | 4.491973e-09 |  |  | 0.0002737045
2018-04-10 12:17 | 9329.731636 | 720.0025 | 3 | 2 | 4.36445 | 3.260525 | 2.066427 | 1.134713e-09 | 8.67362 | 4.491973e-09 |  |  | 0.0002012253
2018-04-10 12:19 | 9449.730836 | 840.0017 | 3 | 2 | 4.399965 | 3.260307 | 2.175073 | 3.678241e-09 | 9.149715 | 1.527949e-08 |  |  | -6.67572e-05
2018-04-10 12:21 | 9569.730936 | 960.0018 | 3 | 2 | 4.400018 | 2.825842 | 2.276783 | 3.678241e-09 | 9.597239 | 1.527949e-08 |  |  | 3.528595e-05
2018-04-10 12:23 | 9689.730436 | 1080.0013 | 3 | 2 | 4.400028 | 2.478395 | 2.365014 | 3.678241e-09 | 9.985454 | 1.527949e-08 |  |  | 5.626678e-05
2018-04-10 12:25 | 9809.730936 | 1200.0018 | 3 | 2 | 4.400037 | 2.188376 | 2.442613 | 3.678241e-09 | 10.32689 | 1.527949e-08 |  |  | -2.479553e-05
2018-04-10 12:27 | 9929.729436 | 1320.0003 | 3 | 2 | 4.400023 | 1.935055 | 2.511325 | 3.678241e-09 | 10.62922 | 1.527949e-08 |  |  | -9.536743e-06
2018-04-10 12:29 | 10049.73 | 1440.0019 | 3 | 2 | 4.399981 | 1.701398 | 2.571963 | 3.678241e-09 | 10.89603 | 1.527949e-08 |  |  | -3.814697e-06
2018-04-10 12:31 | 10169.73 | 1560.0002 | 3 | 2 | 4.400019 | 1.487947 | 2.624967 | 3.678241e-09 | 11.12925 | 1.527949e-08 |  |  | 3.814697e-06
2018-04-10 12:33 | 10289.73 | 1680.0011 | 3 | 2 | 4.39997 | 1.320788 | 2.671692 | 3.678241e-09 | 11.33484 | 1.527949e-08 |  |  | -9.536743e-07
2018-04-10 12:35 | 10409.73 | 1800.0003 | 3 | 2 | 4.400033 | 1.182119 | 2.713343 | 3.678241e-09 | 11.5181 | 1.527949e-08 |  |  | -1.716614e-05
2018-04-10 12:37 | 10529.73 | 1920.0003 | 3 | 2 | 4.400023 | 1.057934 | 2.750664 | 3.678241e-09 | 11.68231 | 1.527949e-08 |  |  | -7.629395e-06
2018-04-10 12:39 | 10649.73 | 2040.0002 | 3 | 2 | 4.400023 | 0.9356775 | 2.783911 | 3.678241e-09 | 11.82861 | 1.527949e-08 |  |  | -1.716614e-05
2018-04-10 12:41 | 10769.73 | 2160.0021 | 3 | 2 | 4.400015 | 0.837217 | 2.813402 | 3.678241e-09 | 11.95836 | 1.527949e-08 |  |  | 4.386902e-05
2018-04-10 12:43 | 10889.73 | 2280.0021 | 3 | 2 | 4.400023 | 0.7574871 | 2.839936 | 3.678241e-09 | 12.07511 | 1.527949e-08 |  |  | 6.389618e-05
2018-04-10 12:45 | 11009.73 | 2400 | 3 | 2 | 4.4 | 0.6876988 | 2.864007 | 3.678241e-09 | 12.18103 | 1.527949e-08 |  |  | 1.621246e-05
2018-04-10 12:46 | 11075.78 | 2466.0479 | 3 | 2 | 4.39998 | 0.6519976 | 2.876298 | 3.678241e-09 | 12.23511 | 1.527949e-08 |  |  | -2.000505e-05
2018-04-10 12:48 | 11195.82002 | 120.001 | 4 | 2 | 4.331951 | 0 | 2.876298 | 3.678241e-09 | 12.23511 | 1.527949e-08 |  |  | -8.583069e-05
2018-04-10 12:50 | 11315.81912 | 240.0001 | 4 | 2 | 4.3262 | 0 | 2.876298 | 3.678241e-09 | 12.23511 | 1.527949e-08 |  |  | -6.008148e-05
2018-04-10 12:51 | 11375.81972 | 300.0007 | 4 | 2 | 4.324624 | 0 | 2.876298 | 3.678241e-09 | 12.23511 | 1.527949e-08 |  |  | -0.000148737
2018-04-10 12:53 | 11495.89398 | 120.0018 | 5 | 2 | 3.983443 | -3.259776 | 2.876298 | 0.1086656 | 12.23511 | 0.4374554 |  |  | -0.0003261566
2018-04-10 12:55 | 11615.89318 | 240.001 | 5 | 2 | 3.939021 | -3.259898 | 2.876298 | 0.2173268 | 12.23511 | 0.8678416 |  |  | -0.00025177
2018-04-10 12:57 | 11735.89228 | 360.0001 | 5 | 2 | 3.89355 | -3.260464 | 2.876298 | 0.3259934 | 12.23511 | 1.293435 |  |  | -0.0004959106
2018-04-10 12:59 | 11855.89288 | 480.0007 | 5 | 2 | 3.851631 | -3.259943 | 2.876298 | 0.4346588 | 12.23511 | 1.7142 |  |  | -0.0003147125
2018-04-10 13:01 | 11975.89478 | 600.0026 | 5 | 2 | 3.813884 | -3.260809 | 2.876298 | 0.5433328 | 12.23511 | 2.130692 |  |  | -0.0003585815
2018-04-10 13:03 | 12095.89388 | 720.0017 | 5 | 2 | 3.778054 | -3.259836 | 2.876298 | 0.6519927 | 12.23511 | 2.54318 |  |  | -0.0002813339
2018-04-10 13:05 | 12215.89408 | 840.0019 | 5 | 2 | 3.740235 | -3.259617 | 2.876298 | 0.7606599 | 12.23511 | 2.951696 |  |  | -0.0003919601
2018-04-10 13:07 | 12335.89398 | 960.0018 | 5 | 2 | 3.703238 | -3.259939 | 2.876298 | 0.8693295 | 12.23511 | 3.35608 |  |  | -0.0002727509
2018-04-10 13:09 | 12455.89278 | 1080.0006 | 5 | 2 | 3.672239 | -3.260232 | 2.876298 | 0.977994 | 12.23511 | 3.756778 |  |  | -0.000287056
2018-04-10 13:11 | 12575.89408 | 1200.0019 | 5 | 2 | 3.645007 | -3.259666 | 2.876298 | 1.086661 | 12.23511 | 4.154309 |  |  | -0.0002326965
2018-04-10 13:13 | 12695.89408 | 1320.0019 | 5 | 2 | 3.61775 | -3.260941 | 2.876298 | 1.195327 | 12.23511 | 4.548922 |  |  | -0.0002851486
2018-04-10 13:15 | 12815.89248 | 1440.0003 | 5 | 2 | 3.588583 | -3.259136 | 2.876298 | 1.303992 | 12.23511 | 4.940465 |  |  | -0.0002269745
2018-04-10 13:17 | 12935.89418 | 1560.002 | 5 | 2 | 3.562694 | -3.260335 | 2.876298 | 1.412663 | 12.23511 | 5.328979 |  |  | -0.0001573563
2018-04-10 13:19 | 13055.89328 | 1680.0011 | 5 | 2 | 3.540849 | -3.260836 | 2.876298 | 1.521333 | 12.23511 | 5.714926 |  |  | -0.0003042221
2018-04-10 13:21 | 13175.89258 | 1800.0004 | 5 | 2 | 3.522077 | -3.260743 | 2.876298 | 1.629995 | 12.23511 | 6.098669 |  |  | -0.0001888275
2018-04-10 13:23 | 13295.89418 | 1920.002 | 5 | 2 | 3.50171 | -3.259273 | 2.876298 | 1.738664 | 12.23511 | 6.480337 |  |  | -0.0001745224
2018-04-10 13:25 | 13415.89408 | 2040.0019 | 5 | 2 | 3.480373 | -3.259756 | 2.876298 | 1.847333 | 12.23511 | 6.859674 |  |  | -0.0002059937
2018-04-10 13:27 | 13535.89248 | 2160.0003 | 5 | 2 | 3.463385 | -3.259981 | 2.876298 | 1.955999 | 12.23511 | 7.236938 |  |  | -0.0001478195
2018-04-10 13:29 | 13655.89418 | 2280.002 | 5 | 2 | 3.448822 | -3.259892 | 2.876298 | 2.064661 | 12.23511 | 7.612452 |  |  | -0.0001554489
2018-04-10 13:31 | 13775.89228 | 2400.0001 | 5 | 2 | 3.432144 | -3.259995 | 2.876298 | 2.173328 | 12.23511 | 7.986363 |  |  | -0.000243187
2018-04-10 13:33 | 13895.89498 | 2520.0028 | 5 | 2 | 3.408873 | -3.260159 | 2.876298 | 2.281996 | 12.23511 | 8.35813 |  |  | -0.000246048
2018-04-10 13:35 | 14015.89368 | 2640.0015 | 5 | 2 | 3.38414 | -3.26059 | 2.876298 | 2.390666 | 12.23511 | 8.727215 |  |  | -0.0002202988
2018-04-10 13:37 | 14135.89248 | 2760.0003 | 5 | 2 | 3.355398 | -3.260127 | 2.876298 | 2.499333 | 12.23511 | 9.093475 |  |  | -0.000246048
2018-04-10 13:39 | 14255.89418 | 2880.002 | 5 | 2 | 3.314762 | -3.259751 | 2.876298 | 2.607994 | 12.23511 | 9.456078 |  |  | -0.0003986359
2018-04-10 13:41 | 14375.89418 | 3000.002 | 5 | 2 | 3.23821 | -3.260041 | 2.876298 | 2.716667 | 12.23511 | 9.812613 |  |  | -0.0009403229
2018-04-10 13:43 | 14495.89248 | 3120.0003 | 5 | 2 | 3.080464 | -3.259704 | 2.876298 | 2.825329 | 12.23511 | 10.15706 |  |  | -0.001988411
2018-04-10 13:44 | 14529.62188 | 3153.7297 | 5 | 2 | 2.999976 | -3.259898 | 2.876298 | 2.855865 | 12.23511 | 10.24997 |  |  | -0.001484174
2018-04-10 13:46 | 14649.76128 | 120.0003 | 6 | 2 | 3.488379 | 0 | 2.876298 | 2.85592 | 12.23511 | 10.25014 |  |  | 0.0003118515
2018-04-10 13:48 | 14769.76118 | 240.0002 | 6 | 2 | 3.510735 | 0 | 2.876298 | 2.85592 | 12.23511 | 10.25014 |  |  | 0.0001811981
2018-04-10 13:49 | 14829.76258 | 300.0016 | 6 | 2 | 3.5161 | 0 | 2.876298 | 2.85592 | 12.23511 | 10.25014 |  |  | 0.0002310854
2018-04-10 13:51 | 14949.84 | 120.002 | 2 | 3 | 4.097213 | 4.890343 | 0.1626099 | 0 | 0.654273 | 0 |  |  | 0.000330925
2018-04-10 13:53 | 15069.84 | 240.0014 | 2 | 3 | 4.136288 | 4.890474 | 0.3256119 | 0 | 1.325275 | 0 |  |  | 0.0002498627
2018-04-10 13:55 | 15189.84 | 360.0013 | 2 | 3 | 4.168015 | 4.889399 | 0.4886058 | 0 | 2.002196 | 0 |  |  | 0.000202179
2018-04-10 13:57 | 15309.84 | 480.0029 | 2 | 3 | 4.190169 | 4.890358 | 0.6516078 | 0 | 2.683482 | 0 |  |  | 0.0001983643
2018-04-10 13:59 | 15429.84 | 600.0014 | 2 | 3 | 4.199996 | 4.718407 | 0.81319 | 4.980298e-12 | 3.361768 | 1.974474e-11 |  |  | 6.389618e-05
2018-04-10 14:01 | 15549.84 | 720.0019 | 2 | 3 | 4.200034 | 4.32338 | 0.9638692 | 4.980298e-12 | 3.994622 | 1.974474e-11 |  |  | 8.773804e-05
2018-04-10 14:03 | 15669.84 | 840.0006 | 2 | 3 | 4.20002 | 3.983869 | 1.102103 | 4.980298e-12 | 4.575206 | 1.974474e-11 |  |  | -2.002716e-05
2018-04-10 14:05 | 15789.85 | 960.0039 | 2 | 3 | 4.19999 | 3.696508 | 1.230025 | 4.980298e-12 | 5.112478 | 1.974474e-11 |  |  | 4.196167e-05
2018-04-10 14:07 | 15909.84 | 1080.0023 | 2 | 3 | 4.199984 | 3.446554 | 1.349134 | 4.980298e-12 | 5.612737 | 1.974474e-11 |  |  | -4.768372e-06
2018-04-10 14:08 | 15991.98 | 1162.1428 | 2 | 3 | 4.200016 | 3.259899 | 1.425692 | 4.980298e-12 | 5.934279 | 1.974474e-11 |  |  | 5.374496e-05
2018-04-10 14:10 | 16111.99724 | 120.0002 | 3 | 3 | 4.225479 | 3.260105 | 1.53411 | 3.94821e-10 | 6.391022 | 1.596978e-09 |  |  | 0.0001392365
2018-04-10 14:12 | 16231.99804 | 240.001 | 3 | 3 | 4.250009 | 3.259901 | 1.642776 | 3.94821e-10 | 6.851525 | 1.596978e-09 |  |  | 0.0001792908
2018-04-10 14:14 | 16351.99714 | 360.0001 | 3 | 3 | 4.274889 | 3.259956 | 1.751442 | 3.94821e-10 | 7.314713 | 1.596978e-09 |  |  | 0.0002641678
2018-04-10 14:16 | 16471.99774 | 480.0007 | 3 | 3 | 4.302361 | 3.259771 | 1.860104 | 3.94821e-10 | 7.780676 | 1.596978e-09 |  |  | 0.000254631
2018-04-10 14:18 | 16591.99734 | 600.0003 | 3 | 3 | 4.335568 | 3.260214 | 1.968773 | 3.94821e-10 | 8.249955 | 1.596978e-09 |  |  | 0.0002708435
2018-04-10 14:20 | 16711.99864 | 720.0016 | 3 | 3 | 4.371774 | 3.260424 | 2.077442 | 3.94821e-10 | 8.723078 | 1.596978e-09 |  |  | 0.0002946854
2018-04-10 14:22 | 16831.99874 | 840.0017 | 3 | 3 | 4.399947 | 3.1869 | 2.185874 | 3.94821e-10 | 9.198982 | 1.596978e-09 |  |  | 0
2018-04-10 14:24 | 16951.99734 | 960.0003 | 3 | 3 | 4.399992 | 2.81128 | 2.285579 | 3.94821e-10 | 9.637684 | 1.596978e-09 |  |  | 2.002716e-05
2018-04-10 14:26 | 17071.99824 | 1080.0012 | 3 | 3 | 4.400031 | 2.463485 | 2.373509 | 3.94821e-10 | 10.02457 | 1.596978e-09 |  |  | -5.722046e-06
2018-04-10 14:28 | 17191.99784 | 1200.0008 | 3 | 3 | 4.400037 | 2.144046 | 2.450186 | 3.94821e-10 | 10.36196 | 1.596978e-09 |  |  | 1.907349e-06
2018-04-10 14:30 | 17311.99814 | 1320.0011 | 3 | 3 | 4.400006 | 1.885864 | 2.517133 | 3.94821e-10 | 10.65652 | 1.596978e-09 |  |  | -9.536743e-07
2018-04-10 14:32 | 17431.99724 | 1440.0002 | 3 | 3 | 4.399981 | 1.671228 | 2.576255 | 3.94821e-10 | 10.91666 | 1.596978e-09 |  |  | 1.525879e-05
2018-04-10 14:34 | 17551.99804 | 1560.001 | 3 | 3 | 4.399997 | 1.482715 | 2.62879 | 3.94821e-10 | 11.14781 | 1.596978e-09 |  |  | 1.907349e-05
2018-04-10 14:36 | 17671.99994 | 1680.0029 | 3 | 3 | 4.399941 | 1.308833 | 2.675321 | 3.94821e-10 | 11.35255 | 1.596978e-09 |  |  | 3.910065e-05
2018-04-10 14:38 | 17791.99724 | 1800.0002 | 3 | 3 | 4.399995 | 1.154561 | 2.716248 | 3.94821e-10 | 11.53263 | 1.596978e-09 |  |  | 3.147125e-05
2018-04-10 14:40 | 17911.99854 | 1920.0015 | 3 | 3 | 4.399989 | 1.032004 | 2.752631 | 3.94821e-10 | 11.69271 | 1.596978e-09 |  |  | 5.340576e-05
2018-04-10 14:42 | 18031.99914 | 2040.0021 | 3 | 3 | 4.399996 | 0.9298501 | 2.785306 | 3.94821e-10 | 11.83648 | 1.596978e-09 |  |  | 1.907349e-05
2018-04-10 14:44 | 18151.99924 | 2160.0022 | 3 | 3 | 4.399964 | 0.8354651 | 2.814739 | 3.94821e-10 | 11.96599 | 1.596978e-09 |  |  | -3.242493e-05
2018-04-10 14:46 | 18271.99924 | 2280.0022 | 3 | 3 | 4.39998 | 0.7441977 | 2.841009 | 3.94821e-10 | 12.08158 | 1.596978e-09 |  |  | -7.629395e-06
2018-04-10 14:48 | 18391.99764 | 2400.0006 | 3 | 3 | 4.40004 | 0.6701813 | 2.864518 | 3.94821e-10 | 12.18502 | 1.596978e-09 |  |  | 6.771088e-05
2018-04-10 14:49 | 18425.49804 | 2433.501 | 3 | 3 | 4.399931 | 0.6519784 | 2.870667 | 3.94821e-10 | 12.21207 | 1.596978e-09 |  |  | 4.232557e-05
2018-04-10 14:51 | 18545.53826 | 120.0001 | 4 | 3 | 4.331141 | 0 | 2.870667 | 3.94821e-10 | 12.21207 | 1.596978e-09 |  |  | -4.863739e-05
2018-04-10 14:53 | 18665.54066 | 240.0025 | 4 | 3 | 4.325302 | 0 | 2.870667 | 3.94821e-10 | 12.21207 | 1.596978e-09 |  |  | -1.430511e-05
2018-04-10 14:54 | 18725.53966 | 300.0015 | 4 | 3 | 4.32366 | 0 | 2.870667 | 3.94821e-10 | 12.21207 | 1.596978e-09 |  |  | -0.000170007
2018-04-10 14:56 | 18845.61302 | 120.0018 | 5 | 3 | 3.979695 | -3.259233 | 2.870667 | 0.1086625 | 12.21207 | 0.4372856 |  |  | -0.0004816055
2018-04-10 14:58 | 18965.61152 | 240.0003 | 5 | 3 | 3.935094 | -3.260471 | 2.870667 | 0.2173201 | 12.21207 | 0.867211 |  |  | -0.0003824234
2018-04-10 15:00 | 19085.61222 | 360.001 | 5 | 3 | 3.895594 | -3.259018 | 2.870667 | 0.3259943 | 12.21207 | 1.292677 |  |  | -0.0003643036
2018-04-10 15:02 | 19205.61142 | 480.0002 | 5 | 3 | 3.855383 | -3.259113 | 2.870667 | 0.4346533 | 12.21207 | 1.713795 |  |  | -0.0003480911
2018-04-10 15:04 | 19325.61152 | 600.0003 | 5 | 3 | 3.812633 | -3.259485 | 2.870667 | 0.5433269 | 12.21207 | 2.13047 |  |  | -0.0003700256
2018-04-10 15:06 | 19445.61152 | 720.0003 | 5 | 3 | 3.773697 | -3.260907 | 2.870667 | 0.6519879 | 12.21207 | 2.54259 |  |  | -0.0002670288
2018-04-10 15:08 | 19565.61222 | 840.001 | 5 | 3 | 3.738068 | -3.260433 | 2.870667 | 0.7606587 | 12.21207 | 2.950711 |  |  | -0.0002756119
2018-04-10 15:10 | 19685.61312 | 960.0019 | 5 | 3 | 3.70637 | -3.260477 | 2.870667 | 0.8693226 | 12.21207 | 3.355181 |  |  | -0.0002775192
2018-04-10 15:12 | 19805.61232 | 1080.0011 | 5 | 3 | 3.674103 | -3.259496 | 2.870667 | 0.9779921 | 12.21207 | 3.756217 |  |  | -0.0002813339
2018-04-10 15:14 | 19925.61382 | 1200.0026 | 5 | 3 | 3.641702 | -3.260641 | 2.870667 | 1.086655 | 12.21207 | 4.15366 |  |  | -0.0001878738
2018-04-10 15:16 | 20045.61392 | 1320.0027 | 5 | 3 | 3.614132 | -3.259959 | 2.870667 | 1.195327 | 12.21207 | 4.547885 |  |  | -0.0002317429
2018-04-10 15:18 | 20165.61232 | 1440.0011 | 5 | 3 | 3.589799 | -3.260919 | 2.870667 | 1.303993 | 12.21207 | 4.939259 |  |  | -0.0002098083
2018-04-10 15:20 | 20285.61222 | 1560.001 | 5 | 3 | 3.565932 | -3.260342 | 2.870667 | 1.412656 | 12.21207 | 5.328048 |  |  | -0.0002393723
2018-04-10 15:22 | 20405.61492 | 1680.0037 | 5 | 3 | 3.540008 | -3.260006 | 2.870667 | 1.52133 | 12.21207 | 5.714183 |  |  | -0.0002040863
2018-04-10 15:24 | 20525.61402 | 1800.0028 | 5 | 3 | 3.517679 | -3.261144 | 2.870667 | 1.629987 | 12.21207 | 6.097569 |  |  | -0.0002498627
2018-04-10 15:26 | 20645.61152 | 1920.0003 | 5 | 3 | 3.499334 | -3.259963 | 2.870667 | 1.738658 | 12.21207 | 6.478812 |  |  | -0.0001583099
2018-04-10 15:28 | 20765.61242 | 2040.0012 | 5 | 3 | 3.483401 | -3.259492 | 2.870667 | 1.847327 | 12.21207 | 6.858238 |  |  | -0.000243187
2018-04-10 15:30 | 20885.61242 | 2160.0012 | 5 | 3 | 3.465119 | -3.260447 | 2.870667 | 1.955993 | 12.21207 | 7.235811 |  |  | -0.0002088547
2018-04-10 15:32 | 21005.61152 | 2280.0003 | 5 | 3 | 3.444736 | -3.259612 | 2.870667 | 2.064657 | 12.21207 | 7.611214 |  |  | -0.0001792908
2018-04-10 15:34 | 21125.61322 | 2400.002 | 5 | 3 | 3.42735 | -3.259986 | 2.870667 | 2.173328 | 12.21207 | 7.984602 |  |  | -0.0001630783
2018-04-10 15:36 | 21245.61242 | 2520.0012 | 5 | 3 | 3.410658 | -3.260924 | 2.870667 | 2.281992 | 12.21207 | 8.356104 |  |  | -0.0001831055
2018-04-10 15:38 | 21365.61152 | 2640.0003 | 5 | 3 | 3.388682 | -3.260444 | 2.870667 | 2.390655 | 12.21207 | 8.725604 |  |  | -0.0002374649
2018-04-10 15:40 | 21485.61232 | 2760.0011 | 5 | 3 | 3.353881 | -3.260415 | 2.870667 | 2.499322 | 12.21207 | 9.092092 |  |  | -0.0004119873
2018-04-10 15:42 | 21605.61162 | 2880.0004 | 5 | 3 | 3.306398 | -3.25995 | 2.870667 | 2.607991 | 12.21207 | 9.454099 |  |  | -0.0004920959
2018-04-10 15:44 | 21725.61402 | 3000.0028 | 5 | 3 | 3.232052 | -3.260467 | 2.870667 | 2.716659 | 12.21207 | 9.809731 |  |  | -0.0007944107
2018-04-10 15:46 | 21845.61152 | 3120.0003 | 5 | 3 | 3.082582 | -3.260821 | 2.870667 | 2.825323 | 12.21207 | 10.15406 |  |  | -0.001973152
2018-04-10 15:46 | 21879.61532 | 3154.0041 | 5 | 3 | 2.999989 | -3.260116 | 2.870667 | 2.85611 | 12.21207 | 10.24778 |  |  | -0.001462146
2018-04-10 15:48 | 21999.7582 | 120.0017 | 6 | 3 | 3.481826 | 0 | 2.870667 | 2.856159 | 12.21207 | 10.24793 |  |  | 0.0003433228
2018-04-10 15:50 | 22119.7567 | 240.0002 | 6 | 3 | 3.503687 | 0 | 2.870667 | 2.856159 | 12.21207 | 10.24793 |  |  | 1.239777e-05
2018-04-10 15:51 | 22179.7573 | 300.0008 | 6 | 3 | 3.508879 | 0 | 2.870667 | 2.856159 | 12.21207 | 10.24793 |  |  | 7.658392e-05
2018-04-10 15:53 | 22299.84 | 120.001 | 2 | 4 | 4.096687 | 4.89032 | 0.1626035 | 4.294712e-10 | 0.6541712 | 1.506916e-09 |  |  | 0.00020504
2018-04-10 15:55 | 22419.84 | 240.0024 | 2 | 4 | 4.131507 | 4.889444 | 0.3256046 | 4.294712e-10 | 1.324578 | 1.506916e-09 |  |  | 0.0003595352
2018-04-10 15:57 | 22539.84 | 360.0021 | 2 | 4 | 4.167128 | 4.890135 | 0.4886085 | 4.294712e-10 | 2.000978 | 1.506916e-09 |  |  | 0.0003414154
2018-04-10 15:59 | 22659.84 | 480.0018 | 2 | 4 | 4.194702 | 4.890482 | 0.6516067 | 4.294712e-10 | 2.682609 | 1.506916e-09 |  |  | 0.0002374649
2018-04-10 16:01 | 22779.84 | 600.0019 | 2 | 4 | 4.200021 | 4.667094 | 0.8120064 | 3.801079e-09 | 3.356188 | 1.484952e-08 |  |  | -2.861023e-06
2018-04-10 16:03 | 22899.84 | 720.0011 | 2 | 4 | 4.199993 | 4.361633 | 0.9624889 | 3.801079e-09 | 3.988215 | 1.484952e-08 |  |  | -6.484985e-05
2018-04-10 16:05 | 23019.84 | 840.0027 | 2 | 4 | 4.200035 | 4.032516 | 1.10247 | 3.801079e-09 | 4.576135 | 1.484952e-08 |  |  | 0.0001335144
2018-04-10 16:07 | 23139.84 | 960.0026 | 2 | 4 | 4.200066 | 3.681364 | 1.230933 | 3.801079e-09 | 5.11568 | 1.484952e-08 |  |  | 2.765656e-05
2018-04-10 16:09 | 23259.84 | 1080.0011 | 2 | 4 | 4.199996 | 3.407699 | 1.348861 | 3.801079e-09 | 5.610981 | 1.484952e-08 |  |  | -2.002716e-05
2018-04-10 16:11 | 23331.34 | 1151.5039 | 2 | 4 | 4.200018 | 3.25997 | 1.415037 | 3.801079e-09 | 5.888918 | 1.484952e-08 |  |  | 3.338171e-05
2018-04-10 16:13 | 23451.35 | 120.0002 | 3 | 4 | 4.220411 | 3.260616 | 1.523444 | 3.801079e-09 | 6.345328 | 1.484952e-08 |  |  | 0.000123024
2018-04-10 16:15 | 23571.35 | 240.0003 | 3 | 4 | 4.24429 | 3.260317 | 1.632113 | 3.801079e-09 | 6.805207 | 1.484952e-08 |  |  | 0.0002365112
2018-04-10 16:17 | 23691.35 | 360.0003 | 3 | 4 | 4.273329 | 3.260391 | 1.74078 | 3.801079e-09 | 7.267979 | 1.484952e-08 |  |  | 0.0002765656
2018-04-10 16:19 | 23811.35 | 480.0022 | 3 | 4 | 4.302121 | 3.259798 | 1.849449 | 3.801079e-09 | 7.733919 | 1.484952e-08 |  |  | 0.0001535416
2018-04-10 16:21 | 23931.35 | 600.0004 | 3 | 4 | 4.331678 | 3.260298 | 1.958116 | 3.801079e-09 | 8.203025 | 1.484952e-08 |  |  | 0.0001945496
2018-04-10 16:23 | 24051.35 | 720.0003 | 3 | 4 | 4.363854 | 3.259323 | 2.066782 | 3.801079e-09 | 8.675433 | 1.484952e-08 |  |  | 0.0002794266
2018-04-10 16:25 | 24171.35 | 840 | 3 | 4 | 4.400047 | 3.251204 | 2.175423 | 5.034922e-09 | 9.15155 | 2.007929e-08 |  |  | 1.144409e-05
2018-04-10 16:27 | 24291.35 | 960.0028 | 3 | 4 | 4.400004 | 2.821707 | 2.276325 | 5.034922e-09 | 9.595518 | 2.007929e-08 |  |  | -3.147125e-05
2018-04-10 16:29 | 24411.35 | 1080.0026 | 3 | 4 | 4.400042 | 2.480235 | 2.364559 | 5.034922e-09 | 9.983749 | 2.007929e-08 |  |  | 4.482269e-05
2018-04-10 16:31 | 24531.35 | 1200.0017 | 3 | 4 | 4.399973 | 2.200397 | 2.442471 | 5.034922e-09 | 10.32656 | 2.007929e-08 |  |  | 5.817413e-05
2018-04-10 16:33 | 24651.35 | 1320.0029 | 3 | 4 | 4.400035 | 1.934367 | 2.511345 | 5.034922e-09 | 10.62961 | 2.007929e-08 |  |  | 2.479553e-05
2018-04-10 16:35 | 24771.35 | 1440.0012 | 3 | 4 | 4.399998 | 1.688318 | 2.571641 | 5.034922e-09 | 10.89491 | 2.007929e-08 |  |  | -2.288818e-05
2018-04-10 16:37 | 24891.35 | 1560.0028 | 3 | 4 | 4.400002 | 1.489156 | 2.624473 | 5.034922e-09 | 11.12737 | 2.007929e-08 |  |  | -4.386902e-05
2018-04-10 16:39 | 25011.35 | 1680.0005 | 3 | 4 | 4.399992 | 1.326833 | 2.671324 | 5.034922e-09 | 11.33351 | 2.007929e-08 |  |  | 7.820129e-05
2018-04-10 16:41 | 25131.35 | 1800.001 | 3 | 4 | 4.400014 | 1.18621 | 2.713226 | 5.034922e-09 | 11.51789 | 2.007929e-08 |  |  | -2.288818e-05
2018-04-10 16:43 | 25251.35 | 1920.0013 | 3 | 4 | 4.400023 | 1.053737 | 2.750551 | 5.034922e-09 | 11.68212 | 2.007929e-08 |  |  | 0
2018-04-10 16:45 | 25371.35 | 2040.0015 | 3 | 4 | 4.400033 | 0.9327316 | 2.783578 | 5.034922e-09 | 11.82744 | 2.007929e-08 |  |  | 6.008148e-05
2018-04-10 16:47 | 25491.35 | 2160.0015 | 3 | 4 | 4.400045 | 0.8386811 | 2.81309 | 5.034922e-09 | 11.95729 | 2.007929e-08 |  |  | 8.583069e-06
2018-04-10 16:49 | 25611.35 | 2280.0029 | 3 | 4 | 4.400027 | 0.7625704 | 2.839735 | 5.034922e-09 | 12.07452 | 2.007929e-08 |  |  | -2.384186e-05
2018-04-10 16:51 | 25731.35 | 2400.0022 | 3 | 4 | 4.399955 | 0.6872094 | 2.863876 | 5.034922e-09 | 12.18074 | 2.007929e-08 |  |  | -5.817413e-05
2018-04-10 16:51 | 25788.03 | 2456.6763 | 3 | 4 | 4.400006 | 0.6519664 | 2.874422 | 5.034922e-09 | 12.22715 | 2.007929e-08 |  |  | -8.111263e-05
2018-04-10 16:53 | 25908.07 | 120.0001 | 4 | 4 | 4.331789 | 0 | 2.874422 | 5.034922e-09 | 12.22715 | 2.007929e-08 |  |  | -0.0001296997
2018-04-10 16:55 | 26028.07 | 240.0021 | 4 | 4 | 4.326014 | 0 | 2.874422 | 5.034922e-09 | 12.22715 | 2.007929e-08 |  |  | -4.863739e-05
2018-04-10 16:56 | 26088.07 | 300.0015 | 4 | 4 | 4.324329 | 0 | 2.874422 | 5.034922e-09 | 12.22715 | 2.007929e-08 |  |  | -0.0001938551
2018-04-10 16:58 | 26208.14 | 120.001 | 5 | 4 | 3.985197 | -3.260113 | 2.874422 | 0.108667 | 12.22715 | 0.4376913 |  |  | -0.0004844666
2018-04-10 17:00 | 26328.14 | 240.0014 | 5 | 4 | 3.93803 | -3.259557 | 2.874422 | 0.2173268 | 12.22715 | 0.868149 |  |  | -0.0004291534
2018-04-10 17:02 | 26448.14 | 360.0002 | 5 | 4 | 3.893224 | -3.259319 | 2.874422 | 0.3259971 | 12.22715 | 1.293603 |  |  | -0.0002832413
2018-04-10 17:04 | 26568.14 | 480.0006 | 5 | 4 | 3.85339 | -3.260091 | 2.874422 | 0.4346605 | 12.22715 | 1.71447 |  |  | -0.0003471375
2018-04-10 17:06 | 26688.14 | 600.0018 | 5 | 4 | 3.816586 | -3.260225 | 2.874422 | 0.5433275 | 12.22715 | 2.131186 |  |  | -0.0003499985
2018-04-10 17:08 | 26808.15 | 720.0026 | 5 | 4 | 3.778764 | -3.259906 | 2.874422 | 0.6519926 | 12.22715 | 2.543873 |  |  | -0.0003213882
2018-04-10 17:10 | 26928.14 | 840.0004 | 5 | 4 | 3.738698 | -3.259028 | 2.874422 | 0.7606648 | 12.22715 | 2.952336 |  |  | -0.0002784729
2018-04-10 17:12 | 27048.14 | 960.0023 | 5 | 4 | 3.704278 | -3.258957 | 2.874422 | 0.869324 | 12.22715 | 3.356647 |  |  | -0.0002965927
2018-04-10 17:14 | 27168.14 | 1080 | 5 | 4 | 3.674273 | -3.259517 | 2.874422 | 0.9779894 | 12.22715 | 3.757509 |  |  | -0.0002632141
2018-04-10 17:16 | 27288.14 | 1200.0011 | 5 | 4 | 3.646511 | -3.259834 | 2.874422 | 1.086657 | 12.22715 | 4.155296 |  |  | -0.0002861023
2018-04-10 17:18 | 27408.14 | 1320.0003 | 5 | 4 | 3.616876 | -3.259633 | 2.874422 | 1.19533 | 12.22715 | 4.549997 |  |  | -0.0003652573
2018-04-10 17:20 | 27528.14 | 1440.002 | 5 | 4 | 3.587838 | -3.259418 | 2.874422 | 1.304 | 12.22715 | 4.941412 |  |  | -0.0002498627
2018-04-10 17:22 | 27648.14 | 1560.001 | 5 | 4 | 3.563332 | -3.260212 | 2.874422 | 1.41266 | 12.22715 | 5.329904 |  |  | -0.000120163
2018-04-10 17:24 | 27768.15 | 1680.0027 | 5 | 4 | 3.542747 | -3.260627 | 2.874422 | 1.521329 | 12.22715 | 5.715974 |  |  | -0.0001964569
2018-04-10 17:26 | 27888.14 | 1800.0016 | 5 | 4 | 3.522078 | -3.259751 | 2.874422 | 1.629993 | 12.22715 | 6.099824 |  |  | -0.0001878738
2018-04-10 17:28 | 28008.14 | 1920.0012 | 5 | 4 | 3.499508 | -3.259867 | 2.874422 | 1.738667 | 12.22715 | 6.481371 |  |  | -0.0001907349
2018-04-10 17:30 | 28128.14 | 2040.0011 | 5 | 4 | 3.4807 | -3.259346 | 2.874422 | 1.847327 | 12.22715 | 6.860565 |  |  | -0.0002384186
2018-04-10 17:32 | 28248.14 | 2160.0012 | 5 | 4 | 3.46504 | -3.259977 | 2.874422 | 1.955997 | 12.22715 | 7.237931 |  |  | -0.000125885
2018-04-10 17:34 | 28368.14 | 2280.0003 | 5 | 4 | 3.450065 | -3.259686 | 2.874422 | 2.064662 | 12.22715 | 7.613689 |  |  | -0.0001802444
2018-04-10 17:36 | 28488.14 | 2400.0019 | 5 | 4 | 3.430777 | -3.260263 | 2.874422 | 2.173326 | 12.22715 | 7.987603 |  |  | -0.0002040863
2018-04-10 17:38 | 28608.15 | 2520.0027 | 5 | 4 | 3.408456 | -3.259943 | 2.874422 | 2.282 | 12.22715 | 8.359202 |  |  | -0.0001678467
2018-04-10 17:40 | 28728.14 | 2640.0003 | 5 | 4 | 3.386301 | -3.260531 | 2.874422 | 2.390663 | 12.22715 | 8.72839 |  |  | -0.0002527237
2018-04-10 17:42 | 28848.14 | 2760.002 | 5 | 4 | 3.360003 | -3.259281 | 2.874422 | 2.499331 | 12.22715 | 9.095024 |  |  | -0.0002307892
2018-04-10 17:44 | 28968.14 | 2880.0004 | 5 | 4 | 3.315149 | -3.26042 | 2.874422 | 2.607989 | 12.22715 | 9.457896 |  |  | -0.0005426407
2018-04-10 17:46 | 29088.14 | 3000.0011 | 5 | 4 | 3.233704 | -3.260768 | 2.874422 | 2.716658 | 12.22715 | 9.814161 |  |  | -0.001012802
2018-04-10 17:48 | 29208.14 | 3120.0003 | 5 | 4 | 3.078564 | -3.260618 | 2.874422 | 2.825327 | 12.22715 | 10.15828 |  |  | -0.002080917
2018-04-10 17:49 | 29241.01 | 3152.8713 | 5 | 4 | 2.999981 | -3.260685 | 2.874422 | 2.855093 | 12.22715 | 10.24882 |  |  | -0.001572627
2018-04-10 17:51 | 29361.15 | 120.0025 | 6 | 4 | 3.485653 | 0 | 2.874422 | 2.855144 | 12.22715 | 10.24897 |  |  | 0.0002851486
2018-04-10 17:53 | 29481.15 | 240.0018 | 6 | 4 | 3.507756 | 0 | 2.874422 | 2.855144 | 12.22715 | 10.24897 |  |  | 0.0002193451
2018-04-10 17:54 | 29541.15 | 300.0017 | 6 | 4 | 3.513081 | 0 | 2.874422 | 2.855144 | 12.22715 | 10.24897 |  |  | 0.0002339615
2018-04-10 17:56 | 29661.24 | 120.0014 | 2 | 5 | 4.099062 | 4.890217 | 0.1626084 | 0 | 0.6543467 | 0 |  |  | 0.0002632141
2018-04-10 17:58 | 29781.23 | 240.0003 | 2 | 5 | 4.134972 | 4.890211 | 0.3256069 | 0 | 1.325313 | 0 |  |  | 0.000287056
2018-04-10 18:00 | 29901.23 | 360.0004 | 2 | 5 | 4.16524 | 4.890484 | 0.4886109 | 0 | 2.001968 | 0 |  |  | 0.0002069473
2018-04-10 18:02 | 30021.24 | 480.0012 | 2 | 5 | 4.189494 | 4.890743 | 0.6516073 | 0 | 2.682881 | 0 |  |  | 0.0002775192
2018-04-10 18:04 | 30141.24 | 600.002 | 2 | 5 | 4.199989 | 4.685495 | 0.8127903 | 0 | 3.359494 | 0 |  |  | -3.433228e-05
2018-04-10 18:06 | 30261.24 | 720.0014 | 2 | 5 | 4.199957 | 4.314325 | 0.9625064 | 0 | 3.988303 | 0 |  |  | -3.623962e-05
2018-04-10 18:08 | 30381.24 | 840.0021 | 2 | 5 | 4.200052 | 3.99487 | 1.100959 | 0 | 4.569804 | 0 |  |  | -3.71933e-05
2018-04-10 18:10 | 30501.24 | 960.003 | 2 | 5 | 4.199965 | 3.71817 | 1.22947 | 0 | 5.109552 | 0 |  |  | -2.288818e-05
2018-04-10 18:12 | 30621.24 | 1080.0021 | 2 | 5 | 4.200027 | 3.440858 | 1.34884 | 0 | 5.610905 | 0 |  |  | -8.583069e-06
2018-04-10 18:13 | 30693.05 | 1151.8203 | 2 | 5 | 4.199972 | 3.259952 | 1.41568 | 0 | 5.891633 | 0 |  |  | 4.211657e-05
2018-04-10 18:15 | 30813.07 | 120.0005 | 3 | 5 | 4.223976 | 3.259708 | 1.524096 | 0 | 6.348323 | 0 |  |  | 0.0001268387
2018-04-10 18:17 | 30933.07 | 240.0024 | 3 | 5 | 4.247147 | 3.259554 | 1.632763 | 0 | 6.808578 | 0 |  |  | 0.0001506805
2018-04-10 18:19 | 31053.07 | 360.002 | 3 | 5 | 4.271314 | 3.2591 | 1.741428 | 0 | 7.271375 | 0 |  |  | 0.0001773834
2018-04-10 18:21 | 31173.07 | 480.002 | 3 | 5 | 4.300426 | 3.259245 | 1.850093 | 0 | 7.737036 | 0 |  |  | 0.000287056
2018-04-10 18:23 | 31293.07 | 600.0026 | 3 | 5 | 4.3344 | 3.259428 | 1.958759 | 0 | 8.206174 | 0 |  |  | 0.0002679825
2018-04-10 18:25 | 31413.07 | 720.0027 | 3 | 5 | 4.368262 | 3.260345 | 2.067422 | 0 | 8.679 | 0 |  |  | 0.0003528595
2018-04-10 18:27 | 31533.07 | 840.0021 | 3 | 5 | 4.400065 | 3.245328 | 2.17606 | 2.414385e-09 | 9.155431 | 1.025872e-08 |  |  | -6.580353e-05
2018-04-10 18:29 | 31653.07 | 960.0027 | 3 | 5 | 4.39998 | 2.839495 | 2.277467 | 2.414385e-09 | 9.601621 | 1.025872e-08 |  |  | 1.811981e-05
2018-04-10 18:31 | 31773.07 | 1080.0029 | 3 | 5 | 4.400034 | 2.476423 | 2.366107 | 2.414385e-09 | 9.991638 | 1.025872e-08 |  |  | 2.384186e-05
2018-04-10 18:33 | 31893.07 | 1200.0029 | 3 | 5 | 4.399987 | 2.166762 | 2.443263 | 2.414385e-09 | 10.33112 | 1.025872e-08 |  |  | 2.098083e-05
2018-04-10 18:35 | 32013.07 | 1320.0007 | 3 | 5 | 4.400023 | 1.908567 | 2.511072 | 2.414385e-09 | 10.62948 | 1.025872e-08 |  |  | -1.811981e-05
2018-04-10 18:37 | 32133.07 | 1440.0026 | 3 | 5 | 4.399986 | 1.697777 | 2.571132 | 2.414385e-09 | 10.89375 | 1.025872e-08 |  |  | -3.433228e-05
2018-04-10 18:39 | 32253.07 | 1560.0023 | 3 | 5 | 4.399979 | 1.49955 | 2.624379 | 2.414385e-09 | 11.12804 | 1.025872e-08 |  |  | -8.392334e-05
2018-04-10 18:41 | 32373.07 | 1680.0024 | 3 | 5 | 4.399976 | 1.313037 | 2.67118 | 2.414385e-09 | 11.33396 | 1.025872e-08 |  |  | -3.051758e-05
2018-04-10 18:43 | 32493.07 | 1800.0013 | 3 | 5 | 4.400032 | 1.169189 | 2.712439 | 2.414385e-09 | 11.5155 | 1.025872e-08 |  |  | -1.716614e-05
2018-04-10 18:45 | 32613.07 | 1920.0015 | 3 | 5 | 4.39997 | 1.047731 | 2.749326 | 2.414385e-09 | 11.6778 | 1.025872e-08 |  |  | 2.861023e-06
2018-04-10 18:47 | 32733.07 | 2040.002 | 3 | 5 | 4.400006 | 0.9408013 | 2.782476 | 2.414385e-09 | 11.82366 | 1.025872e-08 |  |  | 9.536743e-07
2018-04-10 18:49 | 32853.07 | 2160.0028 | 3 | 5 | 4.400014 | 0.8385063 | 2.812131 | 2.414385e-09 | 11.95415 | 1.025872e-08 |  |  | -1.907349e-05
2018-04-10 18:51 | 32973.07 | 2280.0018 | 3 | 5 | 4.400017 | 0.7484952 | 2.838485 | 2.414385e-09 | 12.07011 | 1.025872e-08 |  |  | -5.722046e-06
2018-04-10 18:53 | 33093.07 | 2400.0016 | 3 | 5 | 4.399996 | 0.6774592 | 2.862217 | 2.414385e-09 | 12.17453 | 1.025872e-08 |  |  | 3.433228e-05
2018-04-10 18:54 | 33143.24 | 2450.1699 | 3 | 5 | 4.399943 | 0.6519902 | 2.871474 | 2.414385e-09 | 12.21525 | 1.025872e-08 |  |  | -1.120353e-05
2018-04-10 18:56 | 33263.28 | 120.001 | 4 | 5 | 4.331672 | 0 | 2.871474 | 2.414385e-09 | 12.21525 | 1.025872e-08 |  |  | -0.000120163
2018-04-10 18:58 | 33383.28 | 240.0028 | 4 | 5 | 4.32587 | 0 | 2.871474 | 2.414385e-09 | 12.21525 | 1.025872e-08 |  |  | -4.386902e-05
2018-04-10 18:59 | 33443.28 | 300.0018 | 4 | 5 | 4.324251 | 0 | 2.871474 | 2.414385e-09 | 12.21525 | 1.025872e-08 |  |  | -0.0001760554
2018-04-10 19:01 | 33563.36 | 120.0021 | 5 | 5 | 3.98222 | -3.259036 | 2.871474 | 0.1086653 | 12.21525 | 0.4374269 |  |  | -0.0004405975
2018-04-10 19:03 | 33683.36 | 240.0018 | 5 | 5 | 3.938834 | -3.260184 | 2.871474 | 0.2173238 | 12.21525 | 0.8676841 |  |  | -0.0003404617
2018-04-10 19:05 | 33803.36 | 360.001 | 5 | 5 | 3.898267 | -3.259085 | 2.871474 | 0.3259912 | 12.21525 | 1.293528 |  |  | -0.0004053116
2018-04-10 19:07 | 33923.36 | 480.0014 | 5 | 5 | 3.854979 | -3.259666 | 2.871474 | 0.4346587 | 12.21525 | 1.714821 |  |  | -0.0003089905
2018-04-10 19:09 | 34043.36 | 600.0015 | 5 | 5 | 3.813552 | -3.259198 | 2.871474 | 0.5433269 | 12.21525 | 2.131414 |  |  | -0.0003204346
2018-04-10 19:11 | 34163.36 | 720.0036 | 5 | 5 | 3.776175 | -3.260066 | 2.871474 | 0.6519921 | 12.21525 | 2.543766 |  |  | -0.0002326965
2018-04-10 19:13 | 34283.35 | 840.0003 | 5 | 5 | 3.741891 | -3.260913 | 2.871474 | 0.7606609 | 12.21525 | 2.952234 |  |  | -0.0002851486
2018-04-10 19:15 | 34403.36 | 960.0016 | 5 | 5 | 3.707874 | -3.25982 | 2.871474 | 0.8693231 | 12.21525 | 3.356983 |  |  | -0.0003013611
2018-04-10 19:17 | 34523.35 | 1080.0003 | 5 | 5 | 3.673197 | -3.259005 | 2.871474 | 0.9779915 | 12.21525 | 3.75801 |  |  | -0.0002708435
2018-04-10 19:19 | 34643.36 | 1200.0012 | 5 | 5 | 3.643299 | -3.260013 | 2.871474 | 1.08665 | 12.21525 | 4.15547 |  |  | -0.0001754761
2018-04-10 19:21 | 34763.36 | 1320.0012 | 5 | 5 | 3.617002 | -3.260491 | 2.871474 | 1.195319 | 12.21525 | 4.549923 |  |  | -0.0002384186
2018-04-10 19:23 | 34883.35 | 1440.0006 | 5 | 5 | 3.592073 | -3.258919 | 2.871474 | 1.303985 | 12.21525 | 4.94163 |  |  | -0.0002288818
2018-04-10 19:25 | 35003.35 | 1560.0005 | 5 | 5 | 3.565045 | -3.259968 | 2.871474 | 1.412655 | 12.21525 | 5.330536 |  |  | -0.0002231598
2018-04-10 19:27 | 35123.36 | 1680.0013 | 5 | 5 | 3.54003 | -3.260307 | 2.871474 | 1.521325 | 12.21525 | 5.716523 |  |  | -0.0002002716
2018-04-10 19:29 | 35243.35 | 1800.0006 | 5 | 5 | 3.520007 | -3.260815 | 2.871474 | 1.629989 | 12.21525 | 6.100077 |  |  | -0.0001592636
2018-04-10 19:31 | 35363.36 | 1920.0026 | 5 | 5 | 3.502982 | -3.259905 | 2.871474 | 1.738656 | 12.21525 | 6.48165 |  |  | -9.632111e-05
2018-04-10 19:33 | 35483.36 | 2040.0019 | 5 | 5 | 3.484609 | -3.259266 | 2.871474 | 1.847327 | 12.21525 | 6.86134 |  |  | -0.0003070831
2018-04-10 19:35 | 35603.36 | 2160.0008 | 5 | 5 | 3.463669 | -3.261003 | 2.871474 | 1.955991 | 12.21525 | 7.238853 |  |  | -0.000169754
2018-04-10 19:37 | 35723.36 | 2280.0016 | 5 | 5 | 3.446511 | -3.260297 | 2.871474 | 2.064656 | 12.21525 | 7.614279 |  |  | -0.0002031326
2018-04-10 19:39 | 35843.36 | 2400.0016 | 5 | 5 | 3.430908 | -3.259489 | 2.871474 | 2.173326 | 12.21525 | 7.98794 |  |  | -0.0001916885
2018-04-10 19:41 | 35963.36 | 2520.0009 | 5 | 5 | 3.41329 | -3.260641 | 2.871474 | 2.281989 | 12.21525 | 8.359863 |  |  | -0.0001029968
2018-04-10 19:43 | 36083.35 | 2640.0001 | 5 | 5 | 3.387485 | -3.259196 | 2.871474 | 2.390646 | 12.21525 | 8.729446 |  |  | -0.0003519058
2018-04-10 19:45 | 36203.36 | 2760.0009 | 5 | 5 | 3.353994 | -3.260028 | 2.871474 | 2.499318 | 12.21525 | 9.095767 |  |  | -0.0003299713
2018-04-10 19:47 | 36323.36 | 2880.0016 | 5 | 5 | 3.310887 | -3.260641 | 2.871474 | 2.607991 | 12.21525 | 9.458079 |  |  | -0.0004091263
2018-04-10 19:49 | 36443.36 | 3000.001 | 5 | 5 | 3.239597 | -3.260498 | 2.871474 | 2.716658 | 12.21525 | 9.814373 |  |  | -0.0007829666
2018-04-10 19:51 | 36563.36 | 3120.0015 | 5 | 5 | 3.085279 | -3.260795 | 2.871474 | 2.825322 | 12.21525 | 10.15927 |  |  | -0.002192497
2018-04-10 19:52 | 36597.53 | 3154.1744 | 5 | 5 | 2.999993 | -3.260214 | 2.871474 | 2.856271 | 12.21525 | 10.25352 |  |  | -0.00164424
2018-04-10 19:54 | 36717.67 | 120.0016 | 6 | 5 | 3.480877 | 0 | 2.871474 | 2.856319 | 12.21525 | 10.25368 |  |  | 0.0002832413
2018-04-10 19:56 | 36837.67 | 240.0003 | 6 | 5 | 3.50255 | 0 | 2.871474 | 2.856319 | 12.21525 | 10.25368 |  |  | 1.239777e-05
2018-04-10 19:57 | 36897.67 | 300.0009 | 6 | 5 | 3.507486 | 0 | 2.871474 | 2.856319 | 12.21525 | 10.25368 |  |  | 7.912653e-05
2018-04-10 19:59 | 37017.75 | 120.0002 | 2 | 6 | 4.094464 | 4.890148 | 0.1626016 | 0 | 0.6536432 | 0 |  |  | 0.0002126694
2018-04-10 20:01 | 37137.75 | 240.0019 | 2 | 6 | 4.13228 | 4.889399 | 0.3256038 | 0 | 1.323933 | 0 |  |  | 0.000374794
2018-04-10 20:03 | 37257.75 | 360.0018 | 2 | 6 | 4.168914 | 4.89007 | 0.4885969 | 0 | 2.000639 | 0 |  |  | 0.0002889633
2018-04-10 20:05 | 37377.75 | 480.0005 | 2 | 6 | 4.193282 | 4.889395 | 0.6516005 | 0 | 2.682271 | 0 |  |  | 0.0002641678
2018-04-10 20:07 | 37497.75 | 600.0013 | 2 | 6 | 4.199967 | 4.705745 | 0.812658 | 3.548462e-10 | 3.358545 | 1.40637e-09 |  |  | 6.29425e-05
2018-04-10 20:09 | 37617.75 | 720.0015 | 2 | 6 | 4.200025 | 4.371909 | 0.9640774 | 3.548462e-10 | 3.994507 | 1.40637e-09 |  |  | 0
2018-04-10 20:11 | 37737.75 | 840.0042 | 2 | 6 | 4.199988 | 3.999264 | 1.103585 | 3.548462e-10 | 4.580438 | 1.40637e-09 |  |  | 2.95639e-05
2018-04-10 20:13 | 37857.75 | 960.0001 | 2 | 6 | 4.200004 | 3.676583 | 1.231243 | 3.548462e-10 | 5.116605 | 1.40637e-09 |  |  | 4.291534e-05
2018-04-10 20:15 | 37977.75 | 1080.0027 | 2 | 6 | 4.200004 | 3.418514 | 1.349366 | 3.548462e-10 | 5.612719 | 1.40637e-09 |  |  | 2.098083e-05
2018-04-10 20:16 | 38059.42 | 1161.6782 | 2 | 6 | 4.200006 | 3.259927 | 1.425102 | 3.548462e-10 | 5.930811 | 1.40637e-09 |  |  | 6.616605e-05
2018-04-10 20:18 | 38179.44 | 120.002 | 3 | 6 | 4.221914 | 3.260851 | 1.53352 | 3.548462e-10 | 6.387329 | 1.40637e-09 |  |  | 0.0001325607
2018-04-10 20:20 | 38299.43 | 240.0005 | 3 | 6 | 4.248843 | 3.260191 | 1.642184 | 3.548462e-10 | 6.84752 | 1.40637e-09 |  |  | 0.0001916885
2018-04-10 20:22 | 38419.44 | 360.0018 | 3 | 6 | 4.275993 | 3.260447 | 1.750854 | 3.548462e-10 | 7.310727 | 1.40637e-09 |  |  | 0.0002088547
2018-04-10 20:24 | 38539.43 | 480.0009 | 3 | 6 | 4.303591 | 3.25955 | 1.859517 | 3.548462e-10 | 7.776865 | 1.40637e-09 |  |  | 0.0002593994
2018-04-10 20:26 | 38659.44 | 600.0026 | 3 | 6 | 4.332992 | 3.259632 | 1.968185 | 3.548462e-10 | 8.246074 | 1.40637e-09 |  |  | 0.0002336502
2018-04-10 20:28 | 38779.43 | 720.0014 | 3 | 6 | 4.368175 | 3.260551 | 2.076853 | 3.548462e-10 | 8.718773 | 1.40637e-09 |  |  | 0.0002841949
2018-04-10 20:30 | 38899.44 | 840.0025 | 3 | 6 | 4.400006 | 3.191825 | 2.185336 | 2.491288e-09 | 9.194717 | 1.046356e-08 |  |  | 2.765656e-05
2018-04-10 20:32 | 39019.44 | 960.0016 | 3 | 6 | 4.399997 | 2.796862 | 2.284811 | 2.491288e-09 | 9.632408 | 1.046356e-08 |  |  | 2.765656e-05
2018-04-10 20:34 | 39139.44 | 1080.0018 | 3 | 6 | 4.399986 | 2.473293 | 2.372499 | 2.491288e-09 | 10.01824 | 1.046356e-08 |  |  | 4.673004e-05
2018-04-10 20:36 | 39259.43 | 1200.0014 | 3 | 6 | 4.399984 | 2.177967 | 2.449999 | 2.491288e-09 | 10.35923 | 1.046356e-08 |  |  | 9.536743e-07
2018-04-10 20:38 | 39379.43 | 1320.0013 | 3 | 6 | 4.400031 | 1.894348 | 2.517836 | 2.491288e-09 | 10.65772 | 1.046356e-08 |  |  | -3.528595e-05
2018-04-10 20:40 | 39499.44 | 1440.0026 | 3 | 6 | 4.399995 | 1.666183 | 2.57703 | 2.491288e-09 | 10.91817 | 1.046356e-08 |  |  | -2.765656e-05
2018-04-10 20:42 | 39619.44 | 1560.0031 | 3 | 6 | 4.400046 | 1.477885 | 2.629359 | 2.491288e-09 | 11.14842 | 1.046356e-08 |  |  | -4.863739e-05
2018-04-10 20:44 | 39739.44 | 1680.0019 | 3 | 6 | 4.39997 | 1.321011 | 2.676036 | 2.491288e-09 | 11.3538 | 1.046356e-08 |  |  | 1.621246e-05
2018-04-10 20:46 | 39859.44 | 1800.0024 | 3 | 6 | 4.400005 | 1.169826 | 2.717571 | 2.491288e-09 | 11.53655 | 1.046356e-08 |  |  | 3.051758e-05
2018-04-10 20:48 | 39979.43 | 1920.0007 | 3 | 6 | 4.400024 | 1.032853 | 2.754192 | 2.491288e-09 | 11.69768 | 1.046356e-08 |  |  | -6.771088e-05
2018-04-10 20:50 | 40099.44 | 2040.0032 | 3 | 6 | 4.400031 | 0.9252257 | 2.786758 | 2.491288e-09 | 11.84097 | 1.046356e-08 |  |  | -2.479553e-05
2018-04-10 20:52 | 40219.44 | 2160.0016 | 3 | 6 | 4.399991 | 0.8366455 | 2.816069 | 2.491288e-09 | 11.96994 | 1.046356e-08 |  |  | -4.196167e-05
2018-04-10 20:54 | 40339.43 | 2280.0009 | 3 | 6 | 4.400031 | 0.7541043 | 2.842556 | 2.491288e-09 | 12.08649 | 1.046356e-08 |  |  | -1.239777e-05
2018-04-10 20:56 | 40459.43 | 2400.0006 | 3 | 6 | 4.400004 | 0.6723108 | 2.866321 | 2.491288e-09 | 12.19105 | 1.046356e-08 |  |  | -9.536743e-06
2018-04-10 20:57 | 40492.3 | 2432.8692 | 3 | 6 | 4.400019 | 0.6519741 | 2.872368 | 2.491288e-09 | 12.21766 | 1.046356e-08 |  |  | -1.425154e-05
2018-04-10 20:59 | 40612.35 | 120.0024 | 4 | 6 | 4.331659 | 0 | 2.872368 | 2.491288e-09 | 12.21766 | 1.046356e-08 |  |  | -3.147125e-05
2018-04-10 21:01 | 40732.35 | 240.0013 | 4 | 6 | 4.325907 | 0 | 2.872368 | 2.491288e-09 | 12.21766 | 1.046356e-08 |  |  | -1.525879e-05
2018-04-10 21:02 | 40792.35 | 300.0017 | 4 | 6 | 4.324193 | 0 | 2.872368 | 2.491288e-09 | 12.21766 | 1.046356e-08 |  |  | -0.0001744605
2018-04-10 21:04 | 40912.42 | 120.0003 | 5 | 6 | 3.986521 | -3.259094 | 2.872368 | 0.1086631 | 12.21766 | 0.4378939 |  |  | -0.0004930496
2018-04-10 21:06 | 41032.42 | 240.002 | 5 | 6 | 3.937549 | -3.259301 | 2.872368 | 0.217323 | 12.21766 | 0.8683341 |  |  | -0.0003929138
2018-04-10 21:08 | 41152.42 | 360.0019 | 5 | 6 | 3.895515 | -3.259914 | 2.872368 | 0.3259971 | 12.21766 | 1.293918 |  |  | -0.0003452301
2018-04-10 21:10 | 41272.42 | 480.0023 | 5 | 6 | 3.856438 | -3.260033 | 2.872368 | 0.4346652 | 12.21766 | 1.71507 |  |  | -0.0002536774
2018-04-10 21:12 | 41392.42 | 600.0017 | 5 | 6 | 3.818458 | -3.260035 | 2.872368 | 0.5433301 | 12.21766 | 2.132078 |  |  | -0.000336647
2018-04-10 21:14 | 41512.42 | 720.0013 | 5 | 6 | 3.778082 | -3.259856 | 2.872368 | 0.6519965 | 12.21766 | 2.544855 |  |  | -0.0003881454
2018-04-10 21:16 | 41632.42 | 840.0022 | 5 | 6 | 3.739166 | -3.259179 | 2.872368 | 0.7606642 | 12.21766 | 2.953232 |  |  | -0.0003499985
2018-04-10 21:18 | 41752.42 | 960.0022 | 5 | 6 | 3.706037 | -3.260068 | 2.872368 | 0.8693274 | 12.21766 | 3.357702 |  |  | -0.0003070831
2018-04-10 21:20 | 41872.42 | 1080.0016 | 5 | 6 | 3.676691 | -3.260039 | 2.872368 | 0.9779969 | 12.21766 | 3.758836 |  |  | -0.0002994537
2018-04-10 21:22 | 41992.42 | 1200.0023 | 5 | 6 | 3.646852 | -3.259512 | 2.872368 | 1.086661 | 12.21766 | 4.156763 |  |  | -0.0002374649
2018-04-10 21:24 | 42112.42 | 1320.0009 | 5 | 6 | 3.615732 | -3.259791 | 2.872368 | 1.195324 | 12.21766 | 4.551342 |  |  | -0.0003299713
2018-04-10 21:26 | 42232.42 | 1440.0025 | 5 | 6 | 3.589203 | -3.260073 | 2.872368 | 1.303999 | 12.21766 | 4.942798 |  |  | -0.0001573563
2018-04-10 21:28 | 42352.42 | 1560.0001 | 5 | 6 | 3.566027 | -3.259733 | 2.872368 | 1.412657 | 12.21766 | 5.331491 |  |  | -0.0001382828
2018-04-10 21:30 | 42472.42 | 1680.0002 | 5 | 6 | 3.54416 | -3.259928 | 2.872368 | 1.521331 | 12.21766 | 5.717843 |  |  | -0.0001335144
2018-04-10 21:32 | 42592.42 | 1800.0001 | 5 | 6 | 3.52104 | -3.260327 | 2.872368 | 1.62999 | 12.21766 | 6.101716 |  |  | -0.0002851486
2018-04-10 21:34 | 42712.42 | 1920.0017 | 5 | 6 | 3.499509 | -3.259545 | 2.872368 | 1.738661 | 12.21766 | 6.483132 |  |  | -0.0002031326
2018-04-10 21:36 | 42832.42 | 2040.0009 | 5 | 6 | 3.481979 | -3.25966 | 2.872368 | 1.847324 | 12.21766 | 6.862428 |  |  | -0.0001888275
2018-04-10 21:38 | 42952.42 | 2160.0009 | 5 | 6 | 3.4674 | -3.260154 | 2.872368 | 1.95599 | 12.21766 | 7.239997 |  |  | -0.0001316071
2018-04-10 21:40 | 43072.42 | 2280.0011 | 5 | 6 | 3.450233 | -3.260119 | 2.872368 | 2.064657 | 12.21766 | 7.615887 |  |  | -6.866455e-05
2018-04-10 21:42 | 43192.42 | 2400.0021 | 5 | 6 | 3.429014 | -3.259379 | 2.872368 | 2.173331 | 12.21766 | 7.989688 |  |  | -0.0001888275
2018-04-10 21:44 | 43312.42 | 2520.0012 | 5 | 6 | 3.409345 | -3.260061 | 2.872368 | 2.281992 | 12.21766 | 8.361214 |  |  | -0.0001869202
2018-04-10 21:46 | 43432.42 | 2640.0022 | 5 | 6 | 3.388695 | -3.259659 | 2.872368 | 2.390663 | 12.21766 | 8.730599 |  |  | -7.534027e-05
2018-04-10 21:48 | 43552.42 | 2760.0013 | 5 | 6 | 3.360352 | -3.260467 | 2.872368 | 2.499326 | 12.21766 | 9.097431 |  |  | -0.0002698898
2018-04-10 21:50 | 43672.42 | 2880.0018 | 5 | 6 | 3.311207 | -3.260929 | 2.872368 | 2.607999 | 12.21766 | 9.460205 |  |  | -0.0005722046
2018-04-10 21:52 | 43792.42 | 3000.0023 | 5 | 6 | 3.231972 | -3.260167 | 2.872368 | 2.716661 | 12.21766 | 9.816031 |  |  | -0.0009250641
2018-04-10 21:54 | 43912.42 | 3120.0013 | 5 | 6 | 3.078629 | -3.259775 | 2.872368 | 2.82533 | 12.21766 | 10.1601 |  |  | -0.001965523
2018-04-10 21:54 | 43944.95 | 3152.5335 | 5 | 6 | 2.999994 | -3.25985 | 2.872368 | 2.85479 | 12.21766 | 10.24971 |  |  | -0.001484918
2018-04-10 21:56 | 44065.09 | 120.0021 | 6 | 6 | 3.481484 | 0 | 2.872368 | 2.85484 | 12.21766 | 10.24986 |  |  | 0.000289917
2018-04-10 21:58 | 44185.09 | 240.0025 | 6 | 6 | 3.503174 | 0 | 2.872368 | 2.85484 | 12.21766 | 10.24986 |  |  | 0.0001249313
2018-04-10 21:59 | 44245.09 | 300.0008 | 6 | 6 | 3.508283 | 0 | 2.872368 | 2.85484 | 12.21766 | 10.24986 |  |  | 0.0001522574
2018-04-10 22:01 | 44365.17 | 120.0008 | 2 | 7 | 4.098336 | 4.89028 | 0.1626099 | 0 | 0.6541708 | 0 |  |  | 0.0002069473
2018-04-10 22:03 | 44485.17 | 240.0012 | 2 | 7 | 4.133348 | 4.890125 | 0.3256048 | 0 | 1.324905 | 0 |  |  | 0.0003566742
2018-04-10 22:05 | 44605.17 | 360.0012 | 2 | 7 | 4.163843 | 4.889774 | 0.488607 | 0 | 2.001196 | 0 |  |  | 0.0002307892
2018-04-10 22:07 | 44725.17 | 480.0019 | 2 | 7 | 4.190826 | 4.889685 | 0.6516115 | 0 | 2.682117 | 0 |  |  | 0.0002098083
2018-04-10 22:09 | 44845.17 | 600.0026 | 2 | 7 | 4.199976 | 4.655925 | 0.8121938 | 1.309553e-09 | 3.35632 | 5.183803e-09 |  |  | 1.811981e-05
2018-04-10 22:11 | 44965.17 | 720.0021 | 2 | 7 | 4.200004 | 4.32583 | 0.9618688 | 1.309553e-09 | 3.984956 | 5.183803e-09 |  |  | 7.629395e-06
2018-04-10 22:13 | 45085.17 | 840.0002 | 2 | 7 | 4.199974 | 4.020083 | 1.100826 | 1.309553e-09 | 4.568575 | 5.183803e-09 |  |  | -9.346008e-05
2018-04-10 22:15 | 45205.17 | 960.0016 | 2 | 7 | 4.199973 | 3.728574 | 1.229913 | 1.309553e-09 | 5.110743 | 5.183803e-09 |  |  | -7.05719e-05
2018-04-10 22:17 | 45325.17 | 1080.001 | 2 | 7 | 4.200038 | 3.418228 | 1.349005 | 1.309553e-09 | 5.61093 | 5.183803e-09 |  |  | 3.623962e-05
2018-04-10 22:18 | 45390.87 | 1145.6991 | 2 | 7 | 4.200043 | 3.259998 | 1.409878 | 1.309553e-09 | 5.866596 | 5.183803e-09 |  |  | 0.0001030401
2018-04-10 22:20 | 45510.88 | 120.0019 | 3 | 7 | 4.222036 | 3.259762 | 1.518298 | 1.309553e-09 | 6.323168 | 5.183803e-09 |  |  | 0.0002250671
2018-04-10 22:22 | 45630.88 | 240.0027 | 3 | 7 | 4.244081 | 3.260525 | 1.626965 | 1.309553e-09 | 6.783163 | 5.183803e-09 |  |  | 0.0002031326
2018-04-10 22:24 | 45750.88 | 360.0008 | 3 | 7 | 4.269099 | 3.260479 | 1.73563 | 1.309553e-09 | 7.245666 | 5.183803e-09 |  |  | 0.0002651215
2018-04-10 22:26 | 45870.88 | 480.0004 | 3 | 7 | 4.300168 | 3.260567 | 1.844292 | 1.309553e-09 | 7.711192 | 5.183803e-09 |  |  | 0.0003137589
2018-04-10 22:28 | 45990.88 | 600.0023 | 3 | 7 | 4.332276 | 3.259735 | 1.952964 | 1.309553e-09 | 8.18025 | 5.183803e-09 |  |  | 0.0002613068
2018-04-10 22:30 | 46110.88 | 720.002 | 3 | 7 | 4.364995 | 3.26008 | 2.061629 | 1.309553e-09 | 8.652784 | 5.183803e-09 |  |  | 0.0002880096
2018-04-10 22:32 | 46230.88 | 840.0027 | 3 | 7 | 4.399288 | 3.260174 | 2.170297 | 1.309553e-09 | 9.128941 | 5.183803e-09 |  |  | 0.0002632141
2018-04-10 22:34 | 46350.88 | 960.0015 | 3 | 7 | 4.40004 | 2.871531 | 2.272737 | 1.767767e-09 | 9.579677 | 7.127337e-09 |  |  | -2.861023e-06
2018-04-10 22:36 | 46470.88 | 1080.0004 | 3 | 7 | 4.400014 | 2.489195 | 2.361817 | 1.767767e-09 | 9.971627 | 7.127337e-09 |  |  | 4.196167e-05
2018-04-10 22:38 | 46590.88 | 1200.0003 | 3 | 7 | 4.400023 | 2.186907 | 2.43959 | 1.767767e-09 | 10.31383 | 7.127337e-09 |  |  | -2.765656e-05
2018-04-10 22:40 | 46710.88 | 1320.0011 | 3 | 7 | 4.400057 | 1.938183 | 2.50821 | 1.767767e-09 | 10.61576 | 7.127337e-09 |  |  | 1.621246e-05
2018-04-10 22:42 | 46830.88 | 1440.0022 | 3 | 7 | 4.399986 | 1.712457 | 2.569055 | 1.767767e-09 | 10.88347 | 7.127337e-09 |  |  | 6.67572e-06
2018-04-10 22:44 | 46950.88 | 1560.0009 | 3 | 7 | 4.400009 | 1.500423 | 2.622611 | 1.767767e-09 | 11.11912 | 7.127337e-09 |  |  | -4.196167e-05
2018-04-10 22:46 | 47070.88 | 1680.0027 | 3 | 7 | 4.399979 | 1.321975 | 2.669504 | 1.767767e-09 | 11.32545 | 7.127337e-09 |  |  | 3.910065e-05
2018-04-10 22:48 | 47190.88 | 1800.0014 | 3 | 7 | 4.400002 | 1.176401 | 2.711131 | 1.767767e-09 | 11.50861 | 7.127337e-09 |  |  | 7.629395e-06
2018-04-10 22:50 | 47310.88 | 1920.0029 | 3 | 7 | 4.400064 | 1.059736 | 2.748408 | 1.767767e-09 | 11.67263 | 7.127337e-09 |  |  | 9.727478e-05
2018-04-10 22:52 | 47430.88 | 2040.0007 | 3 | 7 | 4.400032 | 0.9453831 | 2.781831 | 1.767767e-09 | 11.81969 | 7.127337e-09 |  |  | -8.583069e-05
2018-04-10 22:54 | 47550.88 | 2160.0021 | 3 | 7 | 4.400012 | 0.8378661 | 2.811495 | 1.767767e-09 | 11.95021 | 7.127337e-09 |  |  | 3.051758e-05
2018-04-10 22:56 | 47670.88 | 2280.0001 | 3 | 7 | 4.4 | 0.7533606 | 2.837973 | 1.767767e-09 | 12.06672 | 7.127337e-09 |  |  | 2.861023e-06
2018-04-10 22:58 | 47790.88 | 2400.0023 | 3 | 7 | 4.400026 | 0.6843562 | 2.86188 | 1.767767e-09 | 12.17191 | 7.127337e-09 |  |  | 4.577637e-05
2018-04-10 22:59 | 47853.22 | 2462.3373 | 3 | 7 | 4.400034 | 0.651983 | 2.873445 | 1.767767e-09 | 12.22279 | 7.127337e-09 |  |  | 6.987782e-06
2018-04-10 23:01 | 47973.2606 | 120.0002 | 4 | 7 | 4.332201 | 0 | 2.873445 | 1.767767e-09 | 12.22279 | 7.127337e-09 |  |  | -6.771088e-05
2018-04-10 23:03 | 48093.2618 | 240.0014 | 4 | 7 | 4.326546 | 0 | 2.873445 | 1.767767e-09 | 12.22279 | 7.127337e-09 |  |  | 6.29425e-05
2018-04-10 23:04 | 48153.2624 | 300.002 | 4 | 7 | 4.324959 | 0 | 2.873445 | 1.767767e-09 | 12.22279 | 7.127337e-09 |  |  | -0.0001042034
2018-04-10 23:06 | 48273.33416 | 120.0007 | 5 | 7 | 3.984839 | -3.260205 | 2.873445 | 0.1086587 | 12.22279 | 0.4376344 |  |  | -0.0004386902
2018-04-10 23:08 | 48393.33356 | 240.0001 | 5 | 7 | 3.941918 | -3.260019 | 2.873445 | 0.2173287 | 12.22279 | 0.8682924 |  |  | -0.0003347397
2018-04-10 23:10 | 48513.33466 | 360.0012 | 5 | 7 | 3.898756 | -3.259389 | 2.873445 | 0.3259987 | 12.22279 | 1.29435 |  |  | -0.0003728867
2018-04-10 23:12 | 48633.33556 | 480.0021 | 5 | 7 | 3.854603 | -3.259925 | 2.873445 | 0.4346616 | 12.22279 | 1.715563 |  |  | -0.0004196167
2018-04-10 23:14 | 48753.33566 | 600.0022 | 5 | 7 | 3.815319 | -3.259918 | 2.873445 | 0.5433254 | 12.22279 | 2.132249 |  |  | -0.0003671646
2018-04-10 23:16 | 48873.33386 | 720.0004 | 5 | 7 | 3.77951 | -3.259997 | 2.873445 | 0.6519957 | 12.22279 | 2.544881 |  |  | -0.0003051758
2018-04-10 23:18 | 48993.33446 | 840.001 | 5 | 7 | 3.743799 | -3.259038 | 2.873445 | 0.7606653 | 12.22279 | 2.953664 |  |  | -0.0002965927
2018-04-10 23:20 | 49113.33396 | 960.0005 | 5 | 7 | 3.706676 | -3.260775 | 2.873445 | 0.8693242 | 12.22279 | 3.358453 |  |  | -0.0003175735
2018-04-10 23:22 | 49233.33526 | 1080.0018 | 5 | 7 | 3.673713 | -3.260174 | 2.873445 | 0.9779986 | 12.22279 | 3.759421 |  |  | -0.0002603531
2018-04-10 23:24 | 49353.33466 | 1200.0012 | 5 | 7 | 3.644914 | -3.259346 | 2.873445 | 1.086661 | 12.22279 | 4.157031 |  |  | -0.0002298355
2018-04-10 23:26 | 49473.33506 | 1320.0016 | 5 | 7 | 3.619311 | -3.260281 | 2.873445 | 1.19533 | 12.22279 | 4.551724 |  |  | -0.0002470016
2018-04-10 23:28 | 49593.33546 | 1440.002 | 5 | 7 | 3.592011 | -3.259402 | 2.873445 | 1.303999 | 12.22279 | 4.94357 |  |  | -0.0002565384
2018-04-10 23:30 | 49713.33406 | 1560.0006 | 5 | 7 | 3.564241 | -3.260679 | 2.873445 | 1.412663 | 12.22279 | 5.332349 |  |  | -0.0002346039
2018-04-10 23:32 | 49833.33606 | 1680.0026 | 5 | 7 | 3.541399 | -3.259233 | 2.873445 | 1.521331 | 12.22279 | 5.718395 |  |  | -0.0001058578
2018-04-10 23:34 | 49953.33406 | 1800.0006 | 5 | 7 | 3.522056 | -3.259632 | 2.873445 | 1.629994 | 12.22279 | 6.102112 |  |  | -0.0002317429
2018-04-10 23:36 | 50073.33466 | 1920.0012 | 5 | 7 | 3.503654 | -3.259956 | 2.873445 | 1.738662 | 12.22279 | 6.483853 |  |  | -6.961823e-05
2018-04-10 23:38 | 50193.33456 | 2040.0011 | 5 | 7 | 3.482806 | -3.258888 | 2.873445 | 1.847327 | 12.22279 | 6.863479 |  |  | -0.0001869202
2018-04-10 23:40 | 50313.33546 | 2160.002 | 5 | 7 | 3.463908 | -3.259958 | 2.873445 | 1.955996 | 12.22279 | 7.240877 |  |  | -0.000166893
2018-04-10 23:42 | 50433.33556 | 2280.0021 | 5 | 7 | 3.44783 | -3.260607 | 2.873445 | 2.064663 | 12.22279 | 7.616416 |  |  | -0.000125885
2018-04-10 23:44 | 50553.33526 | 2400.0018 | 5 | 7 | 3.432884 | -3.259854 | 2.873445 | 2.173328 | 12.22279 | 7.990292 |  |  | -0.0001325607
2018-04-10 23:46 | 50673.33446 | 2520.001 | 5 | 7 | 3.412708 | -3.260372 | 2.873445 | 2.281988 | 12.22279 | 8.362277 |  |  | -0.0001592636
2018-04-10 23:48 | 50793.33576 | 2640.0023 | 5 | 7 | 3.385904 | -3.259908 | 2.873445 | 2.390659 | 12.22279 | 8.731708 |  |  | -0.0002098083
2018-04-10 23:50 | 50913.33556 | 2760.0021 | 5 | 7 | 3.355735 | -3.259704 | 2.873445 | 2.499321 | 12.22279 | 9.098058 |  |  | -0.000254631
2018-04-10 23:52 | 51033.33576 | 2880.0023 | 5 | 7 | 3.31464 | -3.260562 | 2.873445 | 2.607993 | 12.22279 | 9.460639 |  |  | -0.0003290176
2018-04-10 23:54 | 51153.33356 | 3000.0001 | 5 | 7 | 3.241083 | -3.260705 | 2.873445 | 2.716654 | 12.22279 | 9.817257 |  |  | -0.0008430481
2018-04-10 23:56 | 51273.33516 | 3120.0017 | 5 | 7 | 3.082713 | -3.259525 | 2.873445 | 2.825323 | 12.22279 | 10.16212 |  |  | -0.002082825
2018-04-10 23:57 | 51306.78886 | 3153.4554 | 5 | 7 | 2.99999 | -3.258973 | 2.873445 | 2.855619 | 12.22279 | 10.25434 |  |  | -0.001552321
2018-04-10 23:59 | 51426.93 | 120.0002 | 6 | 7 | 3.482115 | 0 | 2.873445 | 2.855667 | 12.22279 | 10.25449 |  |  | 0.0003528595
2018-04-11 00:01 | 51546.93 | 240.0014 | 6 | 7 | 3.503611 | 0 | 2.873445 | 2.855667 | 12.22279 | 10.25449 |  |  | 7.724762e-05
2018-04-11 00:02 | 51606.93 | 300.0017 | 6 | 7 | 3.508514 | 0 | 2.873445 | 2.855667 | 12.22279 | 10.25449 |  |  | 0.0001261812
2018-04-11 00:04 | 51727.01 | 120.0015 | 2 | 8 | 4.094517 | 4.890085 | 0.1626043 | 0 | 0.6535512 | 0 |  |  | 0.0002241135
2018-04-11 00:06 | 51847.01 | 240.0015 | 2 | 8 | 4.135378 | 4.889994 | 0.3256009 | 0 | 1.324122 | 0 |  |  | 0.0003099442
2018-04-11 00:08 | 51967.01 | 360.0015 | 2 | 8 | 4.168437 | 4.889532 | 0.4886031 | 0 | 2.001077 | 0 |  |  | 0.0002689362
2018-04-11 00:10 | 52087.01 | 480.0031 | 2 | 8 | 4.191617 | 4.890343 | 0.6515989 | 0 | 2.682503 | 0 |  |  | 0.0001850128
2018-04-11 00:12 | 52207.01 | 600.0019 | 2 | 8 | 4.200041 | 4.718837 | 0.8131119 | 1.735289e-09 | 3.360569 | 6.888022e-09 |  |  | 3.623962e-05
2018-04-11 00:14 | 52327.01 | 720.0012 | 2 | 8 | 4.199976 | 4.350349 | 0.9644408 | 1.735289e-09 | 3.996151 | 6.888022e-09 |  |  | -2.288818e-05
2018-04-11 00:16 | 52447.01 | 840.0019 | 2 | 8 | 4.199989 | 3.979469 | 1.102979 | 1.735289e-09 | 4.578014 | 6.888022e-09 |  |  | -5.817413e-05
2018-04-11 00:18 | 52567.01 | 960.0002 | 2 | 8 | 4.200007 | 3.681309 | 1.230568 | 1.735289e-09 | 5.113886 | 6.888022e-09 |  |  | 5.722046e-06
2018-04-11 00:20 | 52687.01 | 1080.0028 | 2 | 8 | 4.199986 | 3.42992 | 1.348954 | 1.735289e-09 | 5.611107 | 6.888022e-09 |  |  | 5.722046e-06
2018-04-11 00:21 | 52769.6 | 1162.5922 | 2 | 8 | 4.200027 | 3.259979 | 1.425692 | 1.735289e-09 | 5.933409 | 6.888022e-09 |  |  | 0.0001336229
2018-04-11 00:23 | 52889.61 | 120.0029 | 3 | 8 | 4.224413 | 3.259827 | 1.534108 | 1.735289e-09 | 6.39003 | 6.888022e-09 |  |  | 0.0003194809
2018-04-11 00:25 | 53009.61 | 240.0023 | 3 | 8 | 4.250441 | 3.260298 | 1.642765 | 1.735289e-09 | 6.850466 | 6.888022e-09 |  |  | 0.0002098083
2018-04-11 00:27 | 53129.61 | 360.0012 | 3 | 8 | 4.276246 | 3.260372 | 1.751443 | 1.735289e-09 | 7.313782 | 6.888022e-09 |  |  | 0.0001792908
2018-04-11 00:29 | 53249.61 | 480.0027 | 3 | 8 | 4.302718 | 3.259829 | 1.860108 | 1.735289e-09 | 7.779884 | 6.888022e-09 |  |  | 0.0002565384
2018-04-11 00:31 | 53369.61 | 600.0021 | 3 | 8 | 4.333986 | 3.259993 | 1.968775 | 1.735289e-09 | 8.249098 | 6.888022e-09 |  |  | 0.0002670288
2018-04-11 00:33 | 53489.61 | 720.0005 | 3 | 8 | 4.371122 | 3.259666 | 2.077439 | 1.735289e-09 | 8.722036 | 6.888022e-09 |  |  | 0.0002737045
2018-04-11 00:35 | 53609.61 | 840.0009 | 3 | 8 | 4.400035 | 3.185073 | 2.18587 | 3.964714e-09 | 9.197915 | 1.634109e-08 |  |  | -4.482269e-05
2018-04-11 00:37 | 53729.61 | 960.0025 | 3 | 8 | 4.400019 | 2.802039 | 2.2853 | 3.964714e-09 | 9.635407 | 1.634109e-08 |  |  | -3.528595e-05
2018-04-11 00:39 | 53849.61 | 1080.0018 | 3 | 8 | 4.39994 | 2.473336 | 2.373194 | 3.964714e-09 | 10.02214 | 1.634109e-08 |  |  | -1.525879e-05
2018-04-11 00:41 | 53969.61 | 1200.0005 | 3 | 8 | 4.400012 | 2.154887 | 2.450332 | 3.964714e-09 | 10.36155 | 1.634109e-08 |  |  | 6.484985e-05
2018-04-11 00:43 | 54089.61 | 1320.0031 | 3 | 8 | 4.400028 | 1.882605 | 2.517434 | 3.964714e-09 | 10.6568 | 1.634109e-08 |  |  | -2.861023e-05
2018-04-11 00:45 | 54209.61 | 1440.0017 | 3 | 8 | 4.39998 | 1.664876 | 2.576454 | 3.964714e-09 | 10.91649 | 1.634109e-08 |  |  | -3.051758e-05
2018-04-11 00:47 | 54329.61 | 1560.0013 | 3 | 8 | 4.400023 | 1.480466 | 2.62882 | 3.964714e-09 | 11.1469 | 1.634109e-08 |  |  | -4.482269e-05
2018-04-11 00:49 | 54449.61 | 1680.0024 | 3 | 8 | 4.400018 | 1.314418 | 2.675424 | 3.964714e-09 | 11.35196 | 1.634109e-08 |  |  | -5.245209e-05
2018-04-11 00:51 | 54569.61 | 1800.0003 | 3 | 8 | 4.399951 | 1.154323 | 2.716514 | 3.964714e-09 | 11.53275 | 1.634109e-08 |  |  | -5.531311e-05
2018-04-11 00:53 | 54689.61 | 1920.002 | 3 | 8 | 4.399988 | 1.029367 | 2.752828 | 3.964714e-09 | 11.69254 | 1.634109e-08 |  |  | 3.33786e-05
2018-04-11 00:55 | 54809.61 | 2040.0017 | 3 | 8 | 4.400017 | 0.9252685 | 2.785337 | 3.964714e-09 | 11.83557 | 1.634109e-08 |  |  | -9.536743e-07
2018-04-11 00:57 | 54929.61 | 2160.0002 | 3 | 8 | 4.399973 | 0.8345744 | 2.814646 | 3.964714e-09 | 11.96453 | 1.634109e-08 |  |  | -2.288818e-05
2018-04-11 00:59 | 55049.61 | 2280.0024 | 3 | 8 | 4.400008 | 0.7462344 | 2.841002 | 3.964714e-09 | 12.0805 | 1.634109e-08 |  |  | 2.098083e-05
2018-04-11 01:01 | 55169.61 | 2400.0011 | 3 | 8 | 4.400037 | 0.6669071 | 2.864494 | 3.964714e-09 | 12.18386 | 1.634109e-08 |  |  | -2.384186e-05
2018-04-11 01:02 | 55197.26 | 2427.6472 | 3 | 8 | 4.399967 | 0.6519991 | 2.869555 | 3.964714e-09 | 12.20613 | 1.634109e-08 |  |  | -2.973293e-05
2018-04-11 01:04 | 55317.3 | 120.0008 | 4 | 8 | 4.331607 | 0 | 2.869555 | 3.964714e-09 | 12.20613 | 1.634109e-08 |  |  | -5.531311e-05
2018-04-11 01:06 | 55437.3 | 240.0009 | 4 | 8 | 4.325939 | 0 | 2.869555 | 3.964714e-09 | 12.20613 | 1.634109e-08 |  |  | -2.479553e-05
2018-04-11 01:07 | 55497.3 | 300.0011 | 4 | 8 | 4.324184 | 0 | 2.869555 | 3.964714e-09 | 12.20613 | 1.634109e-08 |  |  | -0.0001595284
2018-04-11 01:09 | 55617.38 | 120.0011 | 5 | 8 | 3.984595 | -3.260654 | 2.869555 | 0.1086646 | 12.20613 | 0.4378395 |  |  | -0.0004291534
2018-04-11 01:11 | 55737.38 | 240.0003 | 5 | 8 | 3.938106 | -3.259637 | 2.869555 | 0.2173235 | 12.20613 | 0.8681701 |  |  | -0.0003643036
2018-04-11 01:13 | 55857.38 | 360.0032 | 5 | 8 | 3.896729 | -3.260543 | 2.869555 | 0.3259934 | 12.20613 | 1.29386 |  |  | -0.0003223419
2018-04-11 01:15 | 55977.38 | 480.0011 | 5 | 8 | 3.858104 | -3.26059 | 2.869555 | 0.4346596 | 12.20613 | 1.715213 |  |  | -0.0003566742
2018-04-11 01:17 | 56097.38 | 600.0017 | 5 | 8 | 3.817945 | -3.260442 | 2.869555 | 0.5433324 | 12.20613 | 2.132334 |  |  | -0.0003757477
2018-04-11 01:19 | 56217.38 | 720.0012 | 5 | 8 | 3.776661 | -3.25953 | 2.869555 | 0.6519977 | 12.20613 | 2.544943 |  |  | -0.0003023148
2018-04-11 01:21 | 56337.38 | 840.0017 | 5 | 8 | 3.739838 | -3.260269 | 2.869555 | 0.7606674 | 12.20613 | 2.953312 |  |  | -0.0002803802
2018-04-11 01:23 | 56457.38 | 960.0014 | 5 | 8 | 3.707734 | -3.259668 | 2.869555 | 0.8693269 | 12.20613 | 3.357883 |  |  | -0.0002155304
2018-04-11 01:25 | 56577.38 | 1080.0005 | 5 | 8 | 3.677686 | -3.259597 | 2.869555 | 0.9780006 | 12.20613 | 3.75919 |  |  | -0.0002317429
2018-04-11 01:27 | 56697.38 | 1200.0024 | 5 | 8 | 3.645226 | -3.260269 | 2.869555 | 1.086664 | 12.20613 | 4.157074 |  |  | -0.0002555847
2018-04-11 01:29 | 56817.38 | 1320.0024 | 5 | 8 | 3.615732 | -3.259632 | 2.869555 | 1.195332 | 12.20613 | 4.551539 |  |  | -0.0001983643
2018-04-11 01:31 | 56937.38 | 1440.0004 | 5 | 8 | 3.58978 | -3.259367 | 2.869555 | 1.30399 | 12.20613 | 4.942988 |  |  | -0.0002698898
2018-04-11 01:33 | 57057.38 | 1560.0007 | 5 | 8 | 3.567005 | -3.260192 | 2.869555 | 1.412665 | 12.20613 | 5.331871 |  |  | -0.0002126694
2018-04-11 01:35 | 57177.38 | 1680.0016 | 5 | 8 | 3.543408 | -3.258819 | 2.869555 | 1.521329 | 12.20613 | 5.71821 |  |  | -0.0002250671
2018-04-11 01:37 | 57297.38 | 1800.0013 | 5 | 8 | 3.519051 | -3.26067 | 2.869555 | 1.629999 | 12.20613 | 6.101923 |  |  | -0.0003070831
2018-04-11 01:39 | 57417.38 | 1920.0003 | 5 | 8 | 3.499752 | -3.261016 | 2.869555 | 1.738666 | 12.20613 | 6.483249 |  |  | -0.000120163
2018-04-11 01:41 | 57537.38 | 2040.0014 | 5 | 8 | 3.48349 | -3.25912 | 2.869555 | 1.847332 | 12.20613 | 6.862628 |  |  | -0.0001411438
2018-04-11 01:43 | 57657.38 | 2160.0002 | 5 | 8 | 3.467717 | -3.259391 | 2.869555 | 1.955997 | 12.20613 | 7.240328 |  |  | -9.727478e-05
2018-04-11 01:45 | 57777.38 | 2280.0029 | 5 | 8 | 3.447928 | -3.26067 | 2.869555 | 2.064666 | 12.20613 | 7.616116 |  |  | -0.0001382828
2018-04-11 01:47 | 57897.38 | 2400.0028 | 5 | 8 | 3.428562 | -3.260509 | 2.869555 | 2.173329 | 12.20613 | 7.989696 |  |  | -0.0001726151
2018-04-11 01:49 | 58017.38 | 2520.0019 | 5 | 8 | 3.410306 | -3.260182 | 2.869555 | 2.281997 | 12.20613 | 8.361296 |  |  | -0.00020504
2018-04-11 01:51 | 58137.38 | 2640.0009 | 5 | 8 | 3.390574 | -3.260321 | 2.869555 | 2.390662 | 12.20613 | 8.730865 |  |  | -0.0002346039
2018-04-11 01:53 | 58257.38 | 2760.0011 | 5 | 8 | 3.35924 | -3.260185 | 2.869555 | 2.49933 | 12.20613 | 9.097756 |  |  | -0.0003852844
2018-04-11 01:55 | 58377.38 | 2880.0033 | 5 | 8 | 3.308432 | -3.259585 | 2.869555 | 2.607996 | 12.20613 | 9.460196 |  |  | -0.0005054474
2018-04-11 01:57 | 58497.38 | 3000.0005 | 5 | 8 | 3.231791 | -3.25895 | 2.869555 | 2.71666 | 12.20613 | 9.815896 |  |  | -0.0008125305
2018-04-11 01:59 | 58617.38 | 3120.0031 | 5 | 8 | 3.079628 | -3.259999 | 2.869555 | 2.825334 | 12.20613 | 10.16001 |  |  | -0.001946449
2018-04-11 01:59 | 58650.34 | 3152.9624 | 5 | 8 | 2.999978 | -3.2601 | 2.869555 | 2.855178 | 12.20613 | 10.25082 |  |  | -0.001446324
2018-04-11 02:01 | 58770.48 | 120.002 | 6 | 8 | 3.476765 | 0 | 2.869555 | 2.855227 | 12.20613 | 10.25097 |  |  | 0.0003767014
2018-04-11 02:03 | 58890.48 | 240.0033 | 6 | 8 | 3.498103 | 0 | 2.869555 | 2.855227 | 12.20613 | 10.25097 |  |  | 0.0001239777
2018-04-11 02:04 | 58950.48 | 300.0012 | 6 | 8 | 3.502849 | 0 | 2.869555 | 2.855227 | 12.20613 | 10.25097 |  |  | 0.0001220712
2018-04-11 02:06 | 59070.56 | 120.0016 | 2 | 9 | 4.097077 | 4.89016 | 0.1626035 | 0 | 0.6536902 | 0 |  |  | 0.0001182556
2018-04-11 02:08 | 59190.56 | 240.0017 | 2 | 9 | 4.130179 | 4.890919 | 0.3256 | 0 | 1.324094 | 0 |  |  | 0.0002737045
2018-04-11 02:10 | 59310.56 | 360.003 | 2 | 9 | 4.163106 | 4.889584 | 0.4886023 | 0 | 2.000085 | 0 |  |  | 0.0002555847
2018-04-11 02:12 | 59430.56 | 480.0024 | 2 | 9 | 4.192663 | 4.889685 | 0.6516061 | 0 | 2.681134 | 0 |  |  | 0.0002536774
2018-04-11 02:14 | 59550.56 | 600.0016 | 2 | 9 | 4.200021 | 4.674083 | 0.8122824 | 4.958575e-10 | 3.355803 | 1.963168e-09 |  |  | 3.910065e-05
2018-04-11 02:16 | 59670.56 | 720.0021 | 2 | 9 | 4.199982 | 4.344393 | 0.9624195 | 4.958575e-10 | 3.986379 | 1.963168e-09 |  |  | -1.049042e-05
2018-04-11 02:18 | 59790.56 | 840.0028 | 2 | 9 | 4.199975 | 4.037467 | 1.102124 | 4.958575e-10 | 4.573139 | 1.963168e-09 |  |  | 1.716614e-05
2018-04-11 02:20 | 59910.56 | 960.0013 | 2 | 9 | 4.200018 | 3.713188 | 1.231423 | 4.958575e-10 | 5.116197 | 1.963168e-09 |  |  | 6.771088e-05
2018-04-11 02:22 | 60030.56 | 1080.0011 | 2 | 9 | 4.199995 | 3.401237 | 1.34982 | 4.958575e-10 | 5.613462 | 1.963168e-09 |  |  | 4.768372e-06
2018-04-11 02:23 | 60096.88 | 1146.3255 | 2 | 9 | 4.199971 | 3.259952 | 1.411185 | 4.958575e-10 | 5.871195 | 1.963168e-09 |  |  | 5.161206e-05
2018-04-11 02:25 | 60216.89 | 120.0015 | 3 | 9 | 4.221242 | 3.260271 | 1.519605 | 4.958575e-10 | 6.327716 | 1.963168e-09 |  |  | 0.0001363754
2018-04-11 02:27 | 60336.89 | 240.0007 | 3 | 9 | 4.243092 | 3.259731 | 1.628272 | 4.958575e-10 | 6.787574 | 1.963168e-09 |  |  | 0.0001544952
2018-04-11 02:29 | 60456.89 | 360.0013 | 3 | 9 | 4.270313 | 3.260025 | 1.736941 | 4.958575e-10 | 7.250083 | 1.963168e-09 |  |  | 0.0002775192
2018-04-11 02:31 | 60576.89 | 480.0005 | 3 | 9 | 4.301121 | 3.259813 | 1.845605 | 4.958575e-10 | 7.715781 | 1.963168e-09 |  |  | 0.0002851486
2018-04-11 02:33 | 60696.89 | 600.0024 | 3 | 9 | 4.331552 | 3.260485 | 1.954272 | 4.958575e-10 | 8.184809 | 1.963168e-09 |  |  | 0.000295639
2018-04-11 02:35 | 60816.89 | 720.0023 | 3 | 9 | 4.363221 | 3.260225 | 2.062938 | 4.958575e-10 | 8.657215 | 1.963168e-09 |  |  | 0.0002641678
2018-04-11 02:37 | 60936.89 | 840.0004 | 3 | 9 | 4.399127 | 3.259691 | 2.171605 | 4.958575e-10 | 9.133253 | 1.963168e-09 |  |  | 0.0003299713
2018-04-11 02:39 | 61056.89 | 960.0003 | 3 | 9 | 4.400062 | 2.844747 | 2.273657 | 1.038127e-09 | 9.582285 | 4.263545e-09 |  |  | 5.149841e-05
2018-04-11 02:41 | 61176.89 | 1080 | 3 | 9 | 4.400002 | 2.49094 | 2.362419 | 1.038127e-09 | 9.972836 | 4.263545e-09 |  |  | 2.670288e-05
2018-04-11 02:43 | 61296.89 | 1200.0006 | 3 | 9 | 4.400002 | 2.196005 | 2.440454 | 1.038127e-09 | 10.31619 | 4.263545e-09 |  |  | -6.008148e-05
2018-04-11 02:45 | 61416.9 | 1320.0027 | 3 | 9 | 4.400018 | 1.945809 | 2.509462 | 1.038127e-09 | 10.61983 | 4.263545e-09 |  |  | -7.629395e-06
2018-04-11 02:47 | 61536.9 | 1440.003 | 3 | 9 | 4.399995 | 1.706892 | 2.570354 | 1.038127e-09 | 10.88775 | 4.263545e-09 |  |  | 2.95639e-05
2018-04-11 02:49 | 61656.89 | 1560.0001 | 3 | 9 | 4.400027 | 1.494038 | 2.623549 | 1.038127e-09 | 11.12181 | 4.263545e-09 |  |  | -3.814697e-06
2018-04-11 02:51 | 61776.89 | 1680.0007 | 3 | 9 | 4.400033 | 1.327104 | 2.670449 | 1.038127e-09 | 11.32817 | 4.263545e-09 |  |  | -9.536743e-06
2018-04-11 02:53 | 61896.89 | 1800.0007 | 3 | 9 | 4.40005 | 1.187075 | 2.712249 | 1.038127e-09 | 11.51209 | 4.263545e-09 |  |  | 8.678436e-05
2018-04-11 02:55 | 62016.89 | 1920.0019 | 3 | 9 | 4.399992 | 1.059709 | 2.749688 | 1.038127e-09 | 11.67682 | 4.263545e-09 |  |  | -1.430511e-05
2018-04-11 02:57 | 62136.89 | 2040.0005 | 3 | 9 | 4.399961 | 0.9386732 | 2.782968 | 1.038127e-09 | 11.82325 | 4.263545e-09 |  |  | -8.869171e-05
2018-04-11 02:59 | 62256.89 | 2160.0022 | 3 | 9 | 4.400004 | 0.8370159 | 2.812492 | 1.038127e-09 | 11.95316 | 4.263545e-09 |  |  | 2.574921e-05
2018-04-11 03:01 | 62376.89 | 2280.0016 | 3 | 9 | 4.399956 | 0.7560564 | 2.839039 | 1.038127e-09 | 12.06997 | 4.263545e-09 |  |  | -1.621246e-05
2018-04-11 03:03 | 62496.89 | 2400.0004 | 3 | 9 | 4.400009 | 0.6872289 | 2.863099 | 1.038127e-09 | 12.17583 | 4.263545e-09 |  |  | 1.144409e-05
2018-04-11 03:04 | 62558.96 | 2462.0718 | 3 | 9 | 4.399989 | 0.6519668 | 2.874652 | 1.038127e-09 | 12.22666 | 4.263545e-09 |  |  | -3.50807e-06
2018-04-11 03:06 | 62679.00822 | 120.0019 | 4 | 9 | 4.332518 | 0 | 2.874652 | 1.038127e-09 | 12.22666 | 4.263545e-09 |  |  | -3.242493e-05
2018-04-11 03:08 | 62799.00642 | 240.0001 | 4 | 9 | 4.326882 | 0 | 2.874652 | 1.038127e-09 | 12.22666 | 4.263545e-09 |  |  | -8.106232e-05
2018-04-11 03:09 | 62859.00982 | 300.0035 | 4 | 9 | 4.325275 | 0 | 2.874652 | 1.038127e-09 | 12.22666 | 4.263545e-09 |  |  | -0.0001871977
2018-04-11 03:11 | 62979.09 | 120.0007 | 5 | 9 | 3.988515 | -3.260024 | 2.874652 | 0.1086636 | 12.22666 | 0.4379377 |  |  | -0.0003995895
2018-04-11 03:13 | 63099.09 | 240.0001 | 5 | 9 | 3.943731 | -3.260129 | 2.874652 | 0.2173226 | 12.22666 | 0.8688558 |  |  | -0.0004892349
2018-04-11 03:15 | 63219.09 | 360.0013 | 5 | 9 | 3.897882 | -3.260294 | 2.874652 | 0.3259884 | 12.22666 | 1.29493 |  |  | -0.0003242493
2018-04-11 03:17 | 63339.09 | 480.0011 | 5 | 9 | 3.855968 | -3.259923 | 2.874652 | 0.4346584 | 12.22666 | 1.71619 |  |  | -0.0003299713
2018-04-11 03:19 | 63459.09 | 600.0023 | 5 | 9 | 3.81775 | -3.260279 | 2.874652 | 0.5433196 | 12.22666 | 2.133085 |  |  | -0.0002756119
2018-04-11 03:21 | 63579.09 | 720.0012 | 5 | 9 | 3.781692 | -3.26039 | 2.874652 | 0.6519908 | 12.22666 | 2.54603 |  |  | -0.0003156662
2018-04-11 03:23 | 63699.09 | 840.0002 | 5 | 9 | 3.743505 | -3.261121 | 2.874652 | 0.7606505 | 12.22666 | 2.954897 |  |  | -0.0002632141
2018-04-11 03:25 | 63819.09 | 960.0011 | 5 | 9 | 3.706303 | -3.260585 | 2.874652 | 0.8693208 | 12.22666 | 3.359624 |  |  | -0.0002670288
2018-04-11 03:27 | 63939.09 | 1080.0001 | 5 | 9 | 3.675269 | -3.260096 | 2.874652 | 0.9779931 | 12.22666 | 3.760677 |  |  | -0.0002985001
2018-04-11 03:29 | 64059.09 | 1200.0001 | 5 | 9 | 3.647705 | -3.260876 | 2.874652 | 1.08666 | 12.22666 | 4.158519 |  |  | -0.0002279282
2018-04-11 03:31 | 64179.09 | 1320.0019 | 5 | 9 | 3.620255 | -3.260654 | 2.874652 | 1.195328 | 12.22666 | 4.553429 |  |  | -0.0002593994
2018-04-11 03:33 | 64299.09 | 1440.0004 | 5 | 9 | 3.590682 | -3.260467 | 2.874652 | 1.30399 | 12.22666 | 4.945221 |  |  | -0.0002279282
2018-04-11 03:35 | 64419.09 | 1560.0018 | 5 | 9 | 3.564703 | -3.260898 | 2.874652 | 1.412659 | 12.22666 | 5.333952 |  |  | -0.0001535416
2018-04-11 03:37 | 64539.09 | 1680.0014 | 5 | 9 | 3.542686 | -3.260315 | 2.874652 | 1.52132 | 12.22666 | 5.720065 |  |  | -0.0001859665
2018-04-11 03:39 | 64659.09 | 1800.0008 | 5 | 9 | 3.523428 | -3.259675 | 2.874652 | 1.629988 | 12.22666 | 6.104013 |  |  | -0.0002498627
2018-04-11 03:41 | 64779.09 | 1920.0012 | 5 | 9 | 3.502871 | -3.25969 | 2.874652 | 1.738657 | 12.22666 | 6.48581 |  |  | -0.0001268387
2018-04-11 03:43 | 64899.09 | 2040.0001 | 5 | 9 | 3.481785 | -3.259416 | 2.874652 | 1.84732 | 12.22666 | 6.865258 |  |  | -0.0001955032
2018-04-11 03:45 | 65019.09 | 2160.0028 | 5 | 9 | 3.464984 | -3.260151 | 2.874652 | 1.955994 | 12.22666 | 7.242702 |  |  | -7.820129e-05
2018-04-11 03:47 | 65139.09 | 2280.0029 | 5 | 9 | 3.450416 | -3.260726 | 2.874652 | 2.064656 | 12.22666 | 7.618399 |  |  | -0.0001206401
2018-04-11 03:49 | 65259.09 | 2400.0013 | 5 | 9 | 3.433401 | -3.260898 | 2.874652 | 2.173321 | 12.22666 | 7.99245 |  |  | -0.0001630783
2018-04-11 03:51 | 65379.09 | 2520.002 | 5 | 9 | 3.410393 | -3.260237 | 2.874652 | 2.281993 | 12.22666 | 8.364382 |  |  | -0.0001840591
2018-04-11 03:53 | 65499.09 | 2640.0028 | 5 | 9 | 3.386217 | -3.260545 | 2.874652 | 2.390659 | 12.22666 | 8.733663 |  |  | -0.0001831055
2018-04-11 03:55 | 65619.09 | 2760.0026 | 5 | 9 | 3.357654 | -3.259798 | 2.874652 | 2.499321 | 12.22666 | 9.100144 |  |  | -0.0003595352
2018-04-11 03:57 | 65739.09 | 2880.0023 | 5 | 9 | 3.31622 | -3.259642 | 2.874652 | 2.60799 | 12.22666 | 9.463002 |  |  | -0.0004243851
2018-04-11 03:59 | 65859.09 | 3000.0009 | 5 | 9 | 3.238326 | -3.260395 | 2.874652 | 2.716655 | 12.22666 | 9.819601 |  |  | -0.000828743
2018-04-11 04:01 | 65979.09 | 3120.0017 | 5 | 9 | 3.077748 | -3.259993 | 2.874652 | 2.825319 | 12.22666 | 10.16394 |  |  | -0.002070427
2018-04-11 04:02 | 66011.23 | 3152.1399 | 5 | 9 | 2.999992 | -3.260809 | 2.874652 | 2.854426 | 12.22666 | 10.25246 |  |  | -0.001558598
2018-04-11 04:04 | 66131.37 | 120.0018 | 6 | 9 | 3.48224 | 0 | 2.874652 | 2.854472 | 12.22666 | 10.2526 |  |  | 0.0003547668
2018-04-11 04:06 | 66251.37 | 240.0021 | 6 | 9 | 3.503554 | 0 | 2.874652 | 2.854472 | 12.22666 | 10.2526 |  |  | 0.0003593433
2018-04-11 04:07 | 66311.37 | 300.0019 | 6 | 9 | 3.508585 | 0 | 2.874652 | 2.854472 | 12.22666 | 10.2526 |  |  | 0.0003616315
2018-04-11 04:09 | 66431.45 | 120.0012 | 2 | 10 | 4.096597 | 4.890249 | 0.162608 | 5.269843e-10 | 0.653645 | 1.848934e-09 |  |  | 0.0003662109375
2018-04-11 04:11 | 66551.45 | 240.0025 | 2 | 10 | 4.135002 | 4.890427 | 0.3256109 | 5.269843e-10 | 1.324482 | 1.848934e-09 |  |  | 0.0003299713
2018-04-11 04:13 | 66671.45 | 360.0019 | 2 | 10 | 4.166566 | 4.890141 | 0.4886064 | 5.269843e-10 | 2.001174 | 1.848934e-09 |  |  | 0.0002059937
2018-04-11 04:15 | 66791.45 | 480.0004 | 2 | 10 | 4.1894 | 4.889603 | 0.651606 | 5.269843e-10 | 2.682252 | 1.848934e-09 |  |  | 0.0001850128
2018-04-11 04:17 | 66911.45 | 600.0015 | 2 | 10 | 4.200008 | 4.720172 | 0.813235 | 1.375675e-09 | 3.360699 | 5.209938e-09 |  |  | -2.384186e-05
2018-04-11 04:19 | 67031.45 | 720.0016 | 2 | 10 | 4.20004 | 4.317053 | 0.9638497 | 1.375675e-09 | 3.993282 | 5.209938e-09 |  |  | 5.340576e-05
2018-04-11 04:21 | 67151.45 | 840.0032 | 2 | 10 | 4.200007 | 3.991033 | 1.102173 | 1.375675e-09 | 4.57424 | 5.209938e-09 |  |  | -4.768372e-06
2018-04-11 04:23 | 67271.45 | 960.0016 | 2 | 10 | 4.19999 | 3.70283 | 1.230301 | 1.375675e-09 | 5.11238 | 5.209938e-09 |  |  | 6.103515625e-05
2018-04-11 04:25 | 67391.45 | 1080.0011 | 2 | 10 | 4.200009 | 3.448098 | 1.349531 | 1.375675e-09 | 5.613144 | 5.209938e-09 |  |  | -5.817413e-05
2018-04-11 04:26 | 67472.93 | 1161.4792 | 2 | 10 | 4.200081 | 3.259865 | 1.425489 | 1.375675e-09 | 5.932168 | 5.209938e-09 |  |  | 5.096194e-05
2018-04-11 04:28 | 67592.93916 | 120.0025 | 3 | 10 | 4.225395 | 3.26053 | 1.533906 | 1.375675e-09 | 6.388915 | 5.209938e-09 |  |  | 0.0002117157
2018-04-11 04:30 | 67712.93846 | 240.0018 | 3 | 10 | 4.249409 | 3.259916 | 1.642571 | 1.375675e-09 | 6.849369 | 5.209938e-09 |  |  | 0.0001869202
2018-04-11 04:32 | 67832.93786 | 360.0012 | 3 | 10 | 4.274093 | 3.259748 | 1.751239 | 1.375675e-09 | 7.312488 | 5.209938e-09 |  |  | 0.000169754
2018-04-11 04:34 | 67952.93896 | 480.0023 | 3 | 10 | 4.30183 | 3.260174 | 1.859906 | 1.375675e-09 | 7.7784 | 5.209938e-09 |  |  | 0.0002164841
2018-04-11 04:36 | 68072.93976 | 600.0031 | 3 | 10 | 4.335433 | 3.260403 | 1.968572 | 1.375675e-09 | 8.247628 | 5.209938e-09 |  |  | 0.0002880096
2018-04-11 04:38 | 68192.93716 | 720.0005 | 3 | 10 | 4.371306 | 3.259314 | 2.077238 | 1.375675e-09 | 8.720697 | 5.209938e-09 |  |  | 0.0002260208
2018-04-11 04:40 | 68312.93876 | 840.0021 | 3 | 10 | 4.400035 | 3.196726 | 2.18571 | 2.014848e-09 | 9.19673 | 7.91815e-09 |  |  | -8.583069e-06
2018-04-11 04:42 | 68432.93976 | 960.0031 | 3 | 10 | 4.399995 | 2.810018 | 2.285602 | 2.014848e-09 | 9.636255 | 7.91815e-09 |  |  | -2.098083e-05
2018-04-11 04:44 | 68552.93846 | 1080.0018 | 3 | 10 | 4.399984 | 2.463849 | 2.373557 | 2.014848e-09 | 10.02326 | 7.91815e-09 |  |  | -6.961823e-05
2018-04-11 04:46 | 68672.93916 | 1200.0025 | 3 | 10 | 4.399988 | 2.141781 | 2.450196 | 2.014848e-09 | 10.36047 | 7.91815e-09 |  |  | 5.531311e-05
2018-04-11 04:48 | 68792.93786 | 1320.0012 | 3 | 10 | 4.400023 | 1.886336 | 2.517166 | 2.014848e-09 | 10.65514 | 7.91815e-09 |  |  | -3.33786e-05
2018-04-11 04:50 | 68912.93806 | 1440.0014 | 3 | 10 | 4.400031 | 1.672458 | 2.576348 | 2.014848e-09 | 10.91554 | 7.91815e-09 |  |  | 2.193451e-05
2018-04-11 04:52 | 69032.93846 | 1560.0018 | 3 | 10 | 4.400056 | 1.483362 | 2.628893 | 2.014848e-09 | 11.14674 | 7.91815e-09 |  |  | -1.239777e-05
2018-04-11 04:54 | 69152.93756 | 1680.0009 | 3 | 10 | 4.400014 | 1.304577 | 2.675344 | 2.014848e-09 | 11.35112 | 7.91815e-09 |  |  | 4.863739e-05
2018-04-11 04:56 | 69272.93776 | 1800.0011 | 3 | 10 | 4.400006 | 1.154068 | 2.716159 | 2.014848e-09 | 11.53071 | 7.91815e-09 |  |  | 1.335144e-05
2018-04-11 04:58 | 69392.93816 | 1920.0015 | 3 | 10 | 4.399992 | 1.030243 | 2.752475 | 2.014848e-09 | 11.6905 | 7.91815e-09 |  |  | -2.765656e-05
2018-04-11 05:00 | 69512.93666 | 2040 | 3 | 10 | 4.400006 | 0.9277271 | 2.785043 | 2.014848e-09 | 11.8338 | 7.91815e-09 |  |  | -6.484985e-05
2018-04-11 05:02 | 69632.93746 | 2160.0008 | 3 | 10 | 4.399973 | 0.8315664 | 2.814364 | 2.014848e-09 | 11.96281 | 7.91815e-09 |  |  | -9.536743e-06
2018-04-11 05:04 | 69752.93946 | 2280.0028 | 3 | 10 | 4.399963 | 0.7389384 | 2.840475 | 2.014848e-09 | 12.0777 | 7.91815e-09 |  |  | 2.098083e-05
2018-04-11 05:06 | 69872.93686 | 2400.0002 | 3 | 10 | 4.399992 | 0.6659678 | 2.863854 | 2.014848e-09 | 12.18057 | 7.91815e-09 |  |  | -3.814697e-06
2018-04-11 05:07 | 69900.54516 | 2427.6085 | 3 | 10 | 4.400002 | 0.6519855 | 2.868907 | 2.014848e-09 | 12.2028 | 7.91815e-09 |  |  | -2.111172e-05
2018-04-11 05:09 | 70020.58 | 120.0017 | 4 | 10 | 4.331862 | 0 | 2.868907 | 2.014848e-09 | 12.2028 | 7.91815e-09 |  |  | -9.632111e-05
2018-04-11 05:11 | 70140.58 | 240.0001 | 4 | 10 | 4.326152 | 0 | 2.868907 | 2.014848e-09 | 12.2028 | 7.91815e-09 |  |  | -2.098083e-05
2018-04-11 05:12 | 70200.58 | 300.002 | 4 | 10 | 4.324534 | 0 | 2.868907 | 2.014848e-09 | 12.2028 | 7.91815e-09 |  |  | -0.0001445925
2018-04-11 05:14 | 70320.67 | 120.0029 | 5 | 10 | 3.985124 | -3.260256 | 2.868907 | 0.1086632 | 12.2028 | 0.4377893 |  |  | -0.0003919601
2018-04-11 05:16 | 70440.66 | 240.0008 | 5 | 10 | 3.94043 | -3.259038 | 2.868907 | 0.2173302 | 12.2028 | 0.8683379 |  |  | -0.0003194809
2018-04-11 05:18 | 70560.66 | 360.0012 | 5 | 10 | 3.900301 | -3.260347 | 2.868907 | 0.3259963 | 12.2028 | 1.294311 |  |  | -0.0003833771
2018-04-11 05:20 | 70680.66 | 480 | 5 | 10 | 3.85977 | -3.260504 | 2.868907 | 0.4346609 | 12.2028 | 1.715944 |  |  | -0.0003814697
2018-04-11 05:22 | 70800.66 | 600.0009 | 5 | 10 | 3.816929 | -3.258982 | 2.868907 | 0.5433308 | 12.2028 | 2.13306 |  |  | -0.0002861023
2018-04-11 05:24 | 70920.67 | 720.0016 | 5 | 10 | 3.778002 | -3.25923 | 2.868907 | 0.6519949 | 12.2028 | 2.545662 |  |  | -0.0002555847
2018-04-11 05:26 | 71040.67 | 840.0015 | 5 | 10 | 3.742058 | -3.260042 | 2.868907 | 0.7606643 | 12.2028 | 2.954227 |  |  | -0.0002832413
2018-04-11 05:28 | 71160.67 | 960.0018 | 5 | 10 | 3.709932 | -3.260786 | 2.868907 | 0.8693266 | 12.2028 | 3.359098 |  |  | -0.0002841949
2018-04-11 05:30 | 71280.66 | 1080.001 | 5 | 10 | 3.677145 | -3.26043 | 2.868907 | 0.9779978 | 12.2028 | 3.760507 |  |  | -0.0003499985
2018-04-11 05:32 | 71400.67 | 1200.0015 | 5 | 10 | 3.64476 | -3.259594 | 2.868907 | 1.086666 | 12.2028 | 4.15829 |  |  | -0.0002059937
2018-04-11 05:34 | 71520.66 | 1320.0007 | 5 | 10 | 3.617134 | -3.260445 | 2.868907 | 1.19533 | 12.2028 | 4.552816 |  |  | -0.0002689362
2018-04-11 05:36 | 71640.67 | 1440.0019 | 5 | 10 | 3.59256 | -3.260551 | 2.868907 | 1.303999 | 12.2028 | 4.944513 |  |  | -0.0002193451
2018-04-11 05:38 | 71760.67 | 1560.0017 | 5 | 10 | 3.568301 | -3.260433 | 2.868907 | 1.412667 | 12.2028 | 5.333594 |  |  | -0.0002470016
2018-04-11 05:40 | 71880.67 | 1680.0023 | 5 | 10 | 3.542062 | -3.259413 | 2.868907 | 1.521327 | 12.2028 | 5.719912 |  |  | -0.0001449585
2018-04-11 05:42 | 72000.66 | 1800.0003 | 5 | 10 | 3.519968 | -3.260399 | 2.868907 | 1.629998 | 12.2028 | 6.103581 |  |  | -0.0001516342
2018-04-11 05:44 | 72120.66 | 1920.0013 | 5 | 10 | 3.501392 | -3.260529 | 2.868907 | 1.738657 | 12.2028 | 6.485031 |  |  | -0.0002994537
2018-04-11 05:46 | 72240.67 | 2040.0029 | 5 | 10 | 3.485723 | -3.259503 | 2.868907 | 1.847328 | 12.2028 | 6.864697 |  |  | -9.918213e-05
2018-04-11 05:48 | 72360.67 | 2160.0016 | 5 | 10 | 3.467443 | -3.260795 | 2.868907 | 1.955997 | 12.2028 | 7.24253 |  |  | -0.000248909
2018-04-11 05:50 | 72480.66 | 2280.0011 | 5 | 10 | 3.447195 | -3.260211 | 2.868907 | 2.064663 | 12.2028 | 7.618198 |  |  | -0.00020504
2018-04-11 05:52 | 72600.66 | 2400.0014 | 5 | 10 | 3.429832 | -3.259492 | 2.868907 | 2.17333 | 12.2028 | 7.991844 |  |  | -0.0001831055
2018-04-11 05:54 | 72720.66 | 2520.0005 | 5 | 10 | 3.413417 | -3.259237 | 2.868907 | 2.281997 | 12.2028 | 8.363653 |  |  | 0
2018-04-11 05:56 | 72840.67 | 2640.002 | 5 | 10 | 3.391575 | -3.259744 | 2.868907 | 2.39066 | 12.2028 | 8.733461 |  |  | -0.0002994537
2018-04-11 05:58 | 72960.66 | 2760.0014 | 5 | 10 | 3.356984 | -3.259414 | 2.868907 | 2.499327 | 12.2028 | 9.100271 |  |  | -0.0002965927
2018-04-11 06:00 | 73080.67 | 2880.0026 | 5 | 10 | 3.309482 | -3.259496 | 2.868907 | 2.607987 | 12.2028 | 9.462602 |  |  | -0.0004711151
2018-04-11 06:02 | 73200.66 | 3000.0012 | 5 | 10 | 3.234193 | -3.259563 | 2.868907 | 2.716658 | 12.2028 | 9.818532 |  |  | -0.0009460449
2018-04-11 06:04 | 73320.67 | 3120.0019 | 5 | 10 | 3.082438 | -3.259939 | 2.868907 | 2.825329 | 12.2028 | 10.16302 |  |  | -0.002056122
2018-04-11 06:04 | 73353.85 | 3153.1874 | 5 | 10 | 2.999996 | -3.260339 | 2.868907 | 2.855379 | 12.2028 | 10.25449 |  |  | -0.001541748
2018-04-11 06:06 | 73473.99 | 120.002 | 6 | 10 | 3.474232 | 0 | 2.868907 | 2.855432 | 12.2028 | 10.25465 |  |  | 0.0003204346
2018-04-11 06:08 | 73593.99 | 240.0027 | 6 | 10 | 3.495017 | 0 | 2.868907 | 2.855432 | 12.2028 | 10.25465 |  |  | 5.340576e-05
2018-04-11 06:09 | 73653.99 | 300.0008 | 6 | 10 | 3.499763 | 0 | 2.868907 | 2.855432 | 12.2028 | 10.25465 |  |  | 0.0001067852
2018-04-11 06:11 | 73774.0677 | 120.0008 | 2 | 11 | 4.095881 | 4.889494 | 0.1626042 | 0 | 0.6534086 | 0 |  |  | 0.000213623
2018-04-11 06:13 | 73894.0677 | 240.0008 | 2 | 11 | 4.130053 | 4.890438 | 0.3256035 | 0 | 1.323604 | 0 |  |  | 0.0003442764
2018-04-11 06:15 | 74014.0696 | 360.0027 | 2 | 11 | 4.165983 | 4.889946 | 0.4886034 | 0 | 1.999779 | 0 |  |  | 0.0003347397
2018-04-11 06:17 | 74134.067 | 480.0001 | 2 | 11 | 4.193938 | 4.889603 | 0.6515958 | 0 | 2.681243 | 0 |  |  | 0.000169754
2018-04-11 06:19 | 74254.0687 | 600.0018 | 2 | 11 | 4.199968 | 4.681224 | 0.8122531 | 1.374032e-09 | 3.355872 | 5.439933e-09 |  |  | -4.196167e-05
2018-04-11 06:21 | 74374.069 | 720.0021 | 2 | 11 | 4.199951 | 4.364476 | 0.9629121 | 1.374032e-09 | 3.988641 | 5.439933e-09 |  |  | -2.765656e-05
2018-04-11 06:23 | 74494.0694 | 840.0025 | 2 | 11 | 4.199989 | 4.032212 | 1.102894 | 1.374032e-09 | 4.576567 | 5.439933e-09 |  |  | -2.861023e-05
2018-04-11 06:25 | 74614.0675 | 960.0006 | 2 | 11 | 4.200038 | 3.68638 | 1.231381 | 1.374032e-09 | 5.116213 | 5.439933e-09 |  |  | -4.673004e-05
2018-04-11 06:27 | 74734.0675 | 1080.0006 | 2 | 11 | 4.199957 | 3.400381 | 1.349279 | 1.374032e-09 | 5.611382 | 5.439933e-09 |  |  | 1.716614e-05
2018-04-11 06:28 | 74802.779 | 1148.7121 | 2 | 11 | 4.200051 | 3.259967 | 1.412827 | 1.374032e-09 | 5.878287 | 5.439933e-09 |  |  | 6.994282e-05
2018-04-11 06:30 | 74922.8 | 120.0021 | 3 | 11 | 4.220227 | 3.259583 | 1.521241 | 1.374032e-09 | 6.334729 | 5.439933e-09 |  |  | 0.0001621246
2018-04-11 06:32 | 75042.8 | 240.003 | 3 | 11 | 4.243808 | 3.26058 | 1.629911 | 1.374032e-09 | 6.794577 | 5.439933e-09 |  |  | 0.0002536774
2018-04-11 06:34 | 75162.8 | 360.0021 | 3 | 11 | 4.272739 | 3.260326 | 1.738575 | 1.374032e-09 | 7.257272 | 5.439933e-09 |  |  | 0.0003051758
2018-04-11 06:36 | 75282.8 | 480.0031 | 3 | 11 | 4.301709 | 3.260176 | 1.847243 | 1.374032e-09 | 7.72315 | 5.439933e-09 |  |  | 0.0001907349
2018-04-11 06:38 | 75402.8 | 600.0023 | 3 | 11 | 4.331548 | 3.260006 | 1.955907 | 1.374032e-09 | 8.192214 | 5.439933e-09 |  |  | 0.0002889633
2018-04-11 06:40 | 75522.8 | 720.0005 | 3 | 11 | 4.36342 | 3.259933 | 2.064572 | 1.374032e-09 | 8.664578 | 5.439933e-09 |  |  | 0.0002908707
2018-04-11 06:42 | 75642.8 | 840.0032 | 3 | 11 | 4.399966 | 3.254702 | 2.173226 | 2.047883e-09 | 9.140694 | 8.295217e-09 |  |  | -7.820129e-05
2018-04-11 06:44 | 75762.8 | 960.0017 | 3 | 11 | 4.399977 | 2.830526 | 2.274506 | 2.047883e-09 | 9.586326 | 8.295217e-09 |  |  | -4.005432e-05
2018-04-11 06:46 | 75882.8 | 1080.0007 | 3 | 11 | 4.399999 | 2.485238 | 2.362979 | 2.047883e-09 | 9.975606 | 8.295217e-09 |  |  | 1.811981e-05
2018-04-11 06:48 | 76002.8 | 1200.0009 | 3 | 11 | 4.399964 | 2.206006 | 2.441015 | 2.047883e-09 | 10.31897 | 8.295217e-09 |  |  | -4.959106e-05
2018-04-11 06:50 | 76122.8 | 1320.002 | 3 | 11 | 4.399998 | 1.939389 | 2.510045 | 2.047883e-09 | 10.6227 | 8.295217e-09 |  |  | -1.525879e-05
2018-04-11 06:52 | 76242.8 | 1440.0007 | 3 | 11 | 4.400009 | 1.690518 | 2.570474 | 2.047883e-09 | 10.88859 | 8.295217e-09 |  |  | 3.910065e-05
2018-04-11 06:54 | 76362.8 | 1560.0006 | 3 | 11 | 4.400006 | 1.492361 | 2.623399 | 2.047883e-09 | 11.12146 | 8.295217e-09 |  |  | -3.814697e-06
2018-04-11 06:56 | 76482.8 | 1680.0032 | 3 | 11 | 4.399974 | 1.327283 | 2.670281 | 2.047883e-09 | 11.32774 | 8.295217e-09 |  |  | -1.144409e-05
2018-04-11 06:58 | 76602.8 | 1800.0004 | 3 | 11 | 4.400043 | 1.18734 | 2.712174 | 2.047883e-09 | 11.51207 | 8.295217e-09 |  |  | 4.863739e-05
2018-04-11 07:00 | 76722.8 | 1920.0026 | 3 | 11 | 4.400087 | 1.053059 | 2.749529 | 2.047883e-09 | 11.67643 | 8.295217e-09 |  |  | -2.861023e-05
2018-04-11 07:02 | 76842.8 | 2040.0012 | 3 | 11 | 4.400043 | 0.9349163 | 2.782551 | 2.047883e-09 | 11.82172 | 8.295217e-09 |  |  | -3.623962e-05
2018-04-11 07:04 | 76962.8 | 2160.001 | 3 | 11 | 4.400016 | 0.8376639 | 2.812041 | 2.047883e-09 | 11.95148 | 8.295217e-09 |  |  | 9.250641e-05
2018-04-11 07:06 | 77082.8 | 2280.0007 | 3 | 11 | 4.400016 | 0.7602593 | 2.838622 | 2.047883e-09 | 12.06844 | 8.295217e-09 |  |  | 1.144409e-05
2018-04-11 07:08 | 77202.8 | 2400.0011 | 3 | 11 | 4.399988 | 0.6864426 | 2.862718 | 2.047883e-09 | 12.17446 | 8.295217e-09 |  |  | -2.574921e-05
2018-04-11 07:09 | 77257.89 | 2455.09 | 3 | 11 | 4.400056 | 0.6519993 | 2.872954 | 2.047883e-09 | 12.2195 | 8.295217e-09 |  |  | -3.234886e-05
2018-04-11 07:11 | 77377.9331 | 120.0007 | 4 | 11 | 4.332325 | 0 | 2.872954 | 2.047883e-09 | 12.2195 | 8.295217e-09 |  |  | -4.673004e-05
2018-04-11 07:13 | 77497.9342 | 240.0018 | 4 | 11 | 4.326589 | 0 | 2.872954 | 2.047883e-09 | 12.2195 | 8.295217e-09 |  |  | -6.008148e-05
2018-04-11 07:14 | 77557.9339 | 300.0015 | 4 | 11 | 4.325045 | 0 | 2.872954 | 2.047883e-09 | 12.2195 | 8.295217e-09 |  |  | -0.000189727
2018-04-11 07:16 | 77678 | 120.0018 | 5 | 11 | 3.989055 | -3.260134 | 2.872954 | 0.1086669 | 12.2195 | 0.4380517 |  |  | -0.0004491806
2018-04-11 07:18 | 77798 | 240.0018 | 5 | 11 | 3.941925 | -3.259698 | 2.872954 | 0.2173312 | 12.2195 | 0.8689553 |  |  | -0.0004310608
2018-04-11 07:20 | 77918 | 360.0002 | 5 | 11 | 3.8971 | -3.258497 | 2.872954 | 0.3259989 | 12.2195 | 1.294823 |  |  | -0.0002603531
2018-04-11 07:22 | 78038 | 480.0015 | 5 | 11 | 3.856706 | -3.259293 | 2.872954 | 0.4346658 | 12.2195 | 1.716087 |  |  | -0.0003070831
2018-04-11 07:24 | 78158 | 600.002 | 5 | 11 | 3.819419 | -3.258222 | 2.872954 | 0.5433322 | 12.2195 | 2.133117 |  |  | -0.000328064
2018-04-11 07:26 | 78278 | 720.0015 | 5 | 11 | 3.781783 | -3.259946 | 2.872954 | 0.651996 | 12.2195 | 2.546121 |  |  | -0.0003213882
2018-04-11 07:28 | 78398 | 840.0007 | 5 | 11 | 3.741529 | -3.259597 | 2.872954 | 0.7606651 | 12.2195 | 2.954901 |  |  | -0.0003042221
2018-04-11 07:30 | 78518 | 960.0021 | 5 | 11 | 3.706677 | -3.259261 | 2.872954 | 0.8693319 | 12.2195 | 3.359534 |  |  | -0.0002765656
2018-04-11 07:32 | 78638 | 1080.0015 | 5 | 11 | 3.676119 | -3.259519 | 2.872954 | 0.9779959 | 12.2195 | 3.760625 |  |  | -0.0002412796
2018-04-11 07:34 | 78758 | 1200.0022 | 5 | 11 | 3.648453 | -3.260139 | 2.872954 | 1.086667 | 12.2195 | 4.158621 |  |  | -0.0001964569
2018-04-11 07:36 | 78878 | 1320.0008 | 5 | 11 | 3.619102 | -3.258561 | 2.872954 | 1.195332 | 12.2195 | 4.553515 |  |  | -0.0002794266
2018-04-11 07:38 | 78998 | 1440.0002 | 5 | 11 | 3.589557 | -3.260809 | 2.872954 | 1.303997 | 12.2195 | 4.945126 |  |  | -0.0002536774
2018-04-11 07:40 | 79118 | 1560.0009 | 5 | 11 | 3.565166 | -3.259659 | 2.872954 | 1.412658 | 12.2195 | 5.33382 |  |  | -0.0002346039
2018-04-11 07:42 | 79238 | 1680.0013 | 5 | 11 | 3.544344 | -3.259778 | 2.872954 | 1.521329 | 12.2195 | 5.720076 |  |  | -0.0001516342
2018-04-11 07:44 | 79358 | 1800.0013 | 5 | 11 | 3.524009 | -3.258537 | 2.872954 | 1.629995 | 12.2195 | 6.104116 |  |  | -0.0001440048
2018-04-11 07:46 | 79478 | 1920.0017 | 5 | 11 | 3.5024 | -3.260569 | 2.872954 | 1.73866 | 12.2195 | 6.48587 |  |  | -0.0001039505
2018-04-11 07:48 | 79598 | 2040.0005 | 5 | 11 | 3.48391 | -3.258847 | 2.872954 | 1.847327 | 12.2195 | 6.865426 |  |  | -0.000125885
2018-04-11 07:50 | 79718 | 2160.0016 | 5 | 11 | 3.467903 | -3.260393 | 2.872954 | 1.955991 | 12.2195 | 7.243112 |  |  | -0.0001192093
2018-04-11 07:52 | 79838 | 2280.002 | 5 | 11 | 3.452894 | -3.260169 | 2.872954 | 2.064665 | 12.2195 | 7.619208 |  |  | -0.000210762
2018-04-11 07:54 | 79958 | 2400.0015 | 5 | 11 | 3.433121 | -3.260122 | 2.872954 | 2.17333 | 12.2195 | 7.993393 |  |  | -0.0001134872
2018-04-11 07:56 | 80078 | 2520.0001 | 5 | 11 | 3.410347 | -3.261094 | 2.872954 | 2.281997 | 12.2195 | 8.36519 |  |  | -0.0002155304
2018-04-11 07:58 | 80198 | 2640.0005 | 5 | 11 | 3.388488 | -3.259686 | 2.872954 | 2.390662 | 12.2195 | 8.734622 |  |  | -0.0002384186
2018-04-11 08:00 | 80318 | 2760.0019 | 5 | 11 | 3.361266 | -3.259454 | 2.872954 | 2.49933 | 12.2195 | 9.10142 |  |  | -0.0003061295
2018-04-11 08:02 | 80438 | 2880.0006 | 5 | 11 | 3.315908 | -3.26035 | 2.872954 | 2.607991 | 12.2195 | 9.464407 |  |  | -0.0004358292
2018-04-11 08:04 | 80558 | 3000.0016 | 5 | 11 | 3.233651 | -3.25834 | 2.872954 | 2.716658 | 12.2195 | 9.820694 |  |  | -0.0008630753
2018-04-11 08:06 | 80678 | 3120.0015 | 5 | 11 | 3.075469 | -3.259783 | 2.872954 | 2.82533 | 12.2195 | 10.16469 |  |  | -0.002010345
2018-04-11 08:07 | 80708.78 | 3150.7854 | 5 | 11 | 2.99998 | -3.260075 | 2.872954 | 2.853201 | 12.2195 | 10.24941 |  |  | -0.001546412
2018-04-11 08:09 | 80828.93 | 120.0001 | 6 | 11 | 3.478883 | 0 | 2.872954 | 2.853246 | 12.2195 | 10.24955 |  |  | 0.0002641678
2018-04-11 08:11 | 80948.93 | 240.0008 | 6 | 11 | 3.500139 | 0 | 2.872954 | 2.853246 | 12.2195 | 10.24955 |  |  | 0.0002275561
2018-04-11 08:12 | 81008.93 | 300.0017 | 6 | 11 | 3.505059 | 0 | 2.872954 | 2.853246 | 12.2195 | 10.24955 |  |  | 0.0002092501
2018-04-11 08:14 | 81129.00904 | 120.0008 | 2 | 12 | 4.098407 | 4.890083 | 0.1626113 | 4.240671e-10 | 0.6537347 | 1.486365e-09 |  |  | 0.0001726151
2018-04-11 08:16 | 81249.00894 | 240.0007 | 2 | 12 | 4.134015 | 4.88903 | 0.3256109 | 4.240671e-10 | 1.324575 | 1.486365e-09 |  |  | 0.0002346039
2018-04-11 08:18 | 81369.00894 | 360.0007 | 2 | 12 | 4.164814 | 4.890244 | 0.4886116 | 4.240671e-10 | 2.001099 | 1.486365e-09 |  |  | 0.0002794266
2018-04-11 08:20 | 81489.00844 | 480.0002 | 2 | 12 | 4.188759 | 4.890461 | 0.6516094 | 4.240671e-10 | 2.681913 | 1.486365e-09 |  |  | 0.0002288818
2018-04-11 08:22 | 81609.01004 | 600.0018 | 2 | 12 | 4.19999 | 4.697764 | 0.8130269 | 4.240671e-10 | 3.359452 | 1.486365e-09 |  |  | -2.670288e-05
2018-04-11 08:24 | 81729.00974 | 720.0015 | 2 | 12 | 4.199982 | 4.319349 | 0.9631128 | 4.240671e-10 | 3.989813 | 1.486365e-09 |  |  | -1.049042e-05
2018-04-11 08:26 | 81849.00934 | 840.0011 | 2 | 12 | 4.199987 | 3.997665 | 1.101616 | 4.240671e-10 | 4.571528 | 1.486365e-09 |  |  | -2.479553e-05
2018-04-11 08:28 | 81969.00934 | 960.0011 | 2 | 12 | 4.200024 | 3.719453 | 1.230163 | 4.240671e-10 | 5.111424 | 1.486365e-09 |  |  | 3.051758e-05
2018-04-11 08:30 | 82089.00954 | 1080.0013 | 2 | 12 | 4.199949 | 3.441994 | 1.349553 | 4.240671e-10 | 5.612863 | 1.486365e-09 |  |  | -6.961823e-05
2018-04-11 08:31 | 82161.32184 | 1152.3136 | 2 | 12 | 4.200035 | 3.259902 | 1.416848 | 4.240671e-10 | 5.895503 | 1.486365e-09 |  |  | 3.472659e-05
2018-04-11 08:33 | 82281.33 | 120.0002 | 3 | 12 | 4.224538 | 3.260204 | 1.52526 | 4.240671e-10 | 6.352202 | 1.486365e-09 |  |  | 0.000207901
2018-04-11 08:35 | 82401.33 | 240.0011 | 3 | 12 | 4.247995 | 3.259844 | 1.633927 | 4.240671e-10 | 6.812533 | 1.486365e-09 |  |  | 0.0001792908
2018-04-11 08:37 | 82521.33 | 360.002 | 3 | 12 | 4.272153 | 3.259819 | 1.74259 | 4.240671e-10 | 7.275425 | 1.486365e-09 |  |  | 0.0002784729
2018-04-11 08:39 | 82641.33 | 480.0014 | 3 | 12 | 4.301006 | 3.259882 | 1.851257 | 4.240671e-10 | 7.741176 | 1.486365e-09 |  |  | 0.0002365112
2018-04-11 08:41 | 82761.33 | 600.0004 | 3 | 12 | 4.335202 | 3.260193 | 1.959925 | 4.240671e-10 | 8.210399 | 1.486365e-09 |  |  | 0.0002965927
2018-04-11 08:43 | 82881.33 | 720.0018 | 3 | 12 | 4.369101 | 3.260307 | 2.068592 | 4.240671e-10 | 8.683329 | 1.486365e-09 |  |  | 0.0002784729
2018-04-11 08:45 | 83001.33 | 840.0005 | 3 | 12 | 4.400053 | 3.234447 | 2.177197 | 1.031902e-09 | 9.159714 | 4.064442e-09 |  |  | 3.910065e-05
2018-04-11 08:47 | 83121.33 | 960.0005 | 3 | 12 | 4.400032 | 2.837285 | 2.278238 | 1.031902e-09 | 9.604292 | 4.064442e-09 |  |  | -2.002716e-05
2018-04-11 08:49 | 83241.33 | 1080.0011 | 3 | 12 | 4.399995 | 2.469486 | 2.366662 | 1.031902e-09 | 9.993359 | 4.064442e-09 |  |  | 3.814697e-06
2018-04-11 08:51 | 83361.33 | 1200.0003 | 3 | 12 | 4.400004 | 2.160955 | 2.443629 | 1.031902e-09 | 10.33201 | 4.064442e-09 |  |  | -2.574921e-05
2018-04-11 08:53 | 83481.33 | 1320.0016 | 3 | 12 | 4.399998 | 1.899554 | 2.511215 | 1.031902e-09 | 10.62939 | 4.064442e-09 |  |  | -2.384186e-05
2018-04-11 08:55 | 83601.33 | 1440.0007 | 3 | 12 | 4.400032 | 1.692118 | 2.570994 | 1.031902e-09 | 10.89242 | 4.064442e-09 |  |  | -7.629395e-06
2018-04-11 08:57 | 83721.33 | 1560.0019 | 3 | 12 | 4.399984 | 1.495843 | 2.624102 | 1.031902e-09 | 11.1261 | 4.064442e-09 |  |  | -8.583069e-06
2018-04-11 08:59 | 83841.33 | 1680.0008 | 3 | 12 | 4.400021 | 1.309517 | 2.670759 | 1.031902e-09 | 11.33139 | 4.064442e-09 |  |  | -1.525879e-05
2018-04-11 09:01 | 83961.33 | 1800.0023 | 3 | 12 | 4.400006 | 1.164704 | 2.711888 | 1.031902e-09 | 11.51235 | 4.064442e-09 |  |  | 1.144409e-05
2018-04-11 09:03 | 84081.33 | 1920.0007 | 3 | 12 | 4.399989 | 1.042152 | 2.748585 | 1.031902e-09 | 11.67382 | 4.064442e-09 |  |  | 1.144409e-05
2018-04-11 09:05 | 84201.33 | 2040.0015 | 3 | 12 | 4.399995 | 0.9381842 | 2.781585 | 1.031902e-09 | 11.81902 | 4.064442e-09 |  |  | 6.961823e-05
2018-04-11 09:07 | 84321.33 | 2160.0019 | 3 | 12 | 4.400011 | 0.8345338 | 2.811134 | 1.031902e-09 | 11.94904 | 4.064442e-09 |  |  | 2.861023e-05
2018-04-11 09:09 | 84441.33 | 2280.0005 | 3 | 12 | 4.400003 | 0.7453037 | 2.837391 | 1.031902e-09 | 12.06457 | 4.064442e-09 |  |  | 5.722046e-06
2018-04-11 09:11 | 84561.33 | 2400.0012 | 3 | 12 | 4.400035 | 0.6737577 | 2.86101 | 1.031902e-09 | 12.16849 | 4.064442e-09 |  |  | 3.433228e-05
2018-04-11 09:12 | 84600.35 | 2439.0185 | 3 | 12 | 4.400001 | 0.6519964 | 2.868191 | 1.031902e-09 | 12.20009 | 4.064442e-09 |  |  | 2.751465e-06
2018-04-11 09:14 | 84720.39 | 120.0012 | 4 | 12 | 4.331838 | 0 | 2.868191 | 1.031902e-09 | 12.20009 | 4.064442e-09 |  |  | -9.441376e-05
2018-04-11 09:16 | 84840.39 | 240.002 | 4 | 12 | 4.326088 | 0 | 2.868191 | 1.031902e-09 | 12.20009 | 4.064442e-09 |  |  | -3.910065e-05
2018-04-11 09:17 | 84900.39 | 300.0017 | 4 | 12 | 4.324469 | 0 | 2.868191 | 1.031902e-09 | 12.20009 | 4.064442e-09 |  |  | -0.0001627106
2018-04-11 09:19 | 85020.47 | 120.0017 | 5 | 12 | 3.984855 | -3.259675 | 2.868191 | 0.1086607 | 12.20009 | 0.4376735 |  |  | -0.00041008
2018-04-11 09:21 | 85140.47 | 240.0018 | 5 | 12 | 3.940634 | -3.259391 | 2.868191 | 0.2173246 | 12.20009 | 0.8682054 |  |  | -0.0003557205
2018-04-11 09:23 | 85260.47 | 360.0016 | 5 | 12 | 3.900438 | -3.260077 | 2.868191 | 0.3259936 | 12.20009 | 1.294266 |  |  | -0.0003614426
2018-04-11 09:25 | 85380.47 | 480.0006 | 5 | 12 | 3.857641 | -3.259543 | 2.868191 | 0.4346621 | 12.20009 | 1.715831 |  |  | -0.000412941
2018-04-11 09:27 | 85500.47 | 600.0008 | 5 | 12 | 3.815418 | -3.259374 | 2.868191 | 0.5433266 | 12.20009 | 2.132669 |  |  | -0.0003223419
2018-04-11 09:29 | 85620.47 | 720.0023 | 5 | 12 | 3.77764 | -3.259241 | 2.868191 | 0.6519969 | 12.20009 | 2.545218 |  |  | -0.0003242493
2018-04-11 09:31 | 85740.47 | 840.0014 | 5 | 12 | 3.742828 | -3.26033 | 2.868191 | 0.7606609 | 12.20009 | 2.953775 |  |  | -0.0001411438
2018-04-11 09:33 | 85860.47 | 960.0011 | 5 | 12 | 3.70916 | -3.260263 | 2.868191 | 0.8693273 | 12.20009 | 3.35867 |  |  | -0.0002822876
2018-04-11 09:35 | 85980.47 | 1080.0004 | 5 | 12 | 3.674393 | -3.260556 | 2.868191 | 0.9779937 | 12.20009 | 3.759846 |  |  | -0.0002717972
2018-04-11 09:37 | 86100.47 | 1200.0011 | 5 | 12 | 3.64409 | -3.260227 | 2.868191 | 1.086658 | 12.20009 | 4.157437 |  |  | -0.0002527237
2018-04-11 09:39 | 86220.47 | 1320.0001 | 5 | 12 | 3.616945 | -3.259482 | 2.868191 | 1.195325 | 12.20009 | 4.551929 |  |  | -0.0002317429
2018-04-11 09:41 | 86340.47 | 1440.0009 | 5 | 12 | 3.592471 | -3.259652 | 2.868191 | 1.303989 | 12.20009 | 4.943644 |  |  | -0.0001916885
2018-04-11 09:43 | 86460.47 | 1560.0009 | 5 | 12 | 3.566135 | -3.259787 | 2.868191 | 1.412658 | 12.20009 | 5.332623 |  |  | -0.0001735687
2018-04-11 09:45 | 86580.47 | 1680.0006 | 5 | 12 | 3.540628 | -3.260225 | 2.868191 | 1.521322 | 12.20009 | 5.718694 |  |  | -0.0002222061
2018-04-11 09:47 | 86700.47 | 1800.0004 | 5 | 12 | 3.519854 | -3.259995 | 2.868191 | 1.62999 | 12.20009 | 6.102287 |  |  | -0.0001068115
2018-04-11 09:49 | 86820.47 | 1920.0009 | 5 | 12 | 3.502567 | -3.260017 | 2.868191 | 1.738655 | 12.20009 | 6.483783 |  |  | -0.0001325607
2018-04-11 09:51 | 86940.47 | 2040.0004 | 5 | 12 | 3.484728 | -3.25927 | 2.868191 | 1.847324 | 12.20009 | 6.863447 |  |  | -0.0001821518
2018-04-11 09:53 | 87060.47 | 2160.0001 | 5 | 12 | 3.464169 | -3.261119 | 2.868191 | 1.955988 | 12.20009 | 7.241019 |  |  | -0.0001993179
2018-04-11 09:55 | 87180.47 | 2280.0001 | 5 | 12 | 3.446222 | -3.25989 | 2.868191 | 2.064653 | 12.20009 | 7.616445 |  |  | -0.0002260208
2018-04-11 09:57 | 87300.47 | 2400.001 | 5 | 12 | 3.429704 | -3.26037 | 2.868191 | 2.17332 | 12.20009 | 7.990046 |  |  | -0.0001335144
2018-04-11 09:59 | 87420.47 | 2520.0003 | 5 | 12 | 3.412932 | -3.2601 | 2.868191 | 2.281989 | 12.20009 | 8.361901 |  |  | -0.0001058578
2018-04-11 10:01 | 87540.47 | 2640.0011 | 5 | 12 | 3.388258 | -3.260269 | 2.868191 | 2.390655 | 12.20009 | 8.731541 |  |  | -0.0001907349
2018-04-11 10:03 | 87660.47 | 2760.0003 | 5 | 12 | 3.353992 | -3.259628 | 2.868191 | 2.49932 | 12.20009 | 9.097904 |  |  | -0.0003271103
2018-04-11 10:05 | 87780.47 | 2880.0013 | 5 | 12 | 3.308523 | -3.260652 | 2.868191 | 2.60799 | 12.20009 | 9.460084 |  |  | -0.0005521774
2018-04-11 10:07 | 87900.47 | 3000.0002 | 5 | 12 | 3.234852 | -3.259984 | 2.868191 | 2.716652 | 12.20009 | 9.815938 |  |  | -0.0008058548
2018-04-11 10:09 | 88020.47 | 3120.0006 | 5 | 12 | 3.077481 | -3.261052 | 2.868191 | 2.825322 | 12.20009 | 10.16021 |  |  | -0.002142906
2018-04-11 10:09 | 88050.9 | 3150.43 | 5 | 12 | 2.999997 | -3.260196 | 2.868191 | 2.852876 | 12.20009 | 10.24401 |  |  | -0.001636391
2018-04-11 10:11 | 88171.03 | 120.0004 | 6 | 12 | 3.474762 | 0 | 2.868191 | 2.852928 | 12.20009 | 10.24417 |  |  | 0.0003633499
2018-04-11 10:13 | 88291.03 | 240.0002 | 6 | 12 | 3.495712 | 0 | 2.868191 | 2.852928 | 12.20009 | 10.24417 |  |  | 5.912781e-05
2018-04-11 10:14 | 88351.03 | 300.0008 | 6 | 12 | 3.500415 | 0 | 2.868191 | 2.852928 | 12.20009 | 10.24417 |  |  | 0.0001277627
2018-04-11 10:16 | 88471.11 | 120.0004 | 2 | 13 | 4.095251 | 4.889973 | 0.1626087 | 0 | 0.6534348 | 0 |  |  | 0.0002651215
2018-04-11 10:18 | 88591.11 | 240 | 2 | 13 | 4.131581 | 4.890316 | 0.3256071 | 0 | 1.323699 | 0 |  |  | 0.0002212527
2018-04-11 10:20 | 88711.11 | 360.0012 | 2 | 13 | 4.168847 | 4.889973 | 0.4886091 | 0 | 2.000346 | 0 |  |  | 0.0001773834
2018-04-11 10:22 | 88831.11 | 480.0013 | 2 | 13 | 4.194409 | 4.889526 | 0.6516091 | 0 | 2.682066 | 0 |  |  | 0.0001993179
2018-04-11 10:24 | 88951.11 | 600.0019 | 2 | 13 | 4.200005 | 4.678916 | 0.8121108 | 5.2211e-10 | 3.356061 | 2.069598e-09 |  |  | -9.536743e-06
2018-04-11 10:26 | 89071.11 | 720.0016 | 2 | 13 | 4.199949 | 4.358273 | 0.9628921 | 5.2211e-10 | 3.989343 | 2.069598e-09 |  |  | -2.861023e-05
2018-04-11 10:28 | 89191.11 | 840.0005 | 2 | 13 | 4.200052 | 3.997812 | 1.102253 | 5.2211e-10 | 4.574661 | 2.069598e-09 |  |  | -3.242493e-05
2018-04-11 10:30 | 89311.11 | 960.0016 | 2 | 13 | 4.200018 | 3.661402 | 1.229657 | 5.2211e-10 | 5.109758 | 2.069598e-09 |  |  | -1.907349e-05
2018-04-11 10:32 | 89431.11 | 1080.0009 | 2 | 13 | 4.199998 | 3.400596 | 1.347186 | 5.2211e-10 | 5.603379 | 2.069598e-09 |  |  | -3.242493e-05
2018-04-11 10:33 | 89499.65 | 1148.5378 | 2 | 13 | 4.200046 | 3.26 | 1.410544 | 5.2211e-10 | 5.869485 | 2.069598e-09 |  |  | 6.013227e-05
2018-04-11 10:35 | 89619.67 | 120.0014 | 3 | 13 | 4.220578 | 3.260052 | 1.518963 | 5.2211e-10 | 6.325919 | 2.069598e-09 |  |  | 0.0002222061
2018-04-11 10:37 | 89739.67 | 240.0011 | 3 | 13 | 4.246121 | 3.259659 | 1.627627 | 5.2211e-10 | 6.785877 | 2.069598e-09 |  |  | 0.0001659393
2018-04-11 10:39 | 89859.67 | 360.0019 | 3 | 13 | 4.27434 | 3.260237 | 1.736296 | 5.2211e-10 | 7.248846 | 2.069598e-09 |  |  | 0.0002555847
2018-04-11 10:41 | 89979.66 | 480.0003 | 3 | 13 | 4.302202 | 3.260424 | 1.844958 | 5.2211e-10 | 7.714803 | 2.069598e-09 |  |  | 0.0001506805
2018-04-11 10:43 | 90099.66 | 600.0002 | 3 | 13 | 4.331029 | 3.259501 | 1.953628 | 5.2211e-10 | 8.183872 | 2.069598e-09 |  |  | 0.0003347397
2018-04-11 10:45 | 90219.67 | 720.0014 | 3 | 13 | 4.364629 | 3.2596 | 2.062296 | 5.2211e-10 | 8.656281 | 2.069598e-09 |  |  | 0.0003404617
2018-04-11 10:47 | 90339.67 | 840.001 | 3 | 13 | 4.400009 | 3.234554 | 2.170907 | 1.130342e-09 | 9.132411 | 4.646631e-09 |  |  | 8.583069e-06
2018-04-11 10:49 | 90459.67 | 960.0012 | 3 | 13 | 4.399994 | 2.821193 | 2.271676 | 1.130342e-09 | 9.575793 | 4.646631e-09 |  |  | 2.670288e-05
2018-04-11 10:51 | 90579.66 | 1080.0006 | 3 | 13 | 4.400014 | 2.494809 | 2.360092 | 1.130342e-09 | 9.964823 | 4.646631e-09 |  |  | -1.907349e-05
2018-04-11 10:53 | 90699.67 | 1200.002 | 3 | 13 | 4.4 | 2.202605 | 2.438316 | 1.130342e-09 | 10.30901 | 4.646631e-09 |  |  | 7.534027e-05
2018-04-11 10:55 | 90819.67 | 1320.0013 | 3 | 13 | 4.400055 | 1.92633 | 2.507117 | 1.130342e-09 | 10.61173 | 4.646631e-09 |  |  | 8.583069e-06
2018-04-11 10:57 | 90939.67 | 1440.0018 | 3 | 13 | 4.399978 | 1.684226 | 2.567192 | 1.130342e-09 | 10.87607 | 4.646631e-09 |  |  | -5.054474e-05
2018-04-11 10:59 | 91059.66 | 1560.0006 | 3 | 13 | 4.399957 | 1.493456 | 2.620131 | 1.130342e-09 | 11.109 | 4.646631e-09 |  |  | 1.239777e-05
2018-04-11 11:01 | 91179.67 | 1680.0013 | 3 | 13 | 4.399998 | 1.337077 | 2.667215 | 1.130342e-09 | 11.31617 | 4.646631e-09 |  |  | 1.621246e-05
2018-04-11 11:03 | 91299.67 | 1800.0017 | 3 | 13 | 4.400067 | 1.187026 | 2.709238 | 1.130342e-09 | 11.50107 | 4.646631e-09 |  |  | 2.670288e-05
2018-04-11 11:05 | 91419.67 | 1920.0013 | 3 | 13 | 4.399994 | 1.047313 | 2.746438 | 1.130342e-09 | 11.66475 | 4.646631e-09 |  |  | 5.626678e-05
2018-04-11 11:07 | 91539.67 | 2040.0014 | 3 | 13 | 4.400024 | 0.9338275 | 2.779405 | 1.130342e-09 | 11.8098 | 4.646631e-09 |  |  | 6.67572e-05
2018-04-11 11:09 | 91659.67 | 2160.0012 | 3 | 13 | 4.399986 | 0.8417572 | 2.808969 | 1.130342e-09 | 11.93989 | 4.646631e-09 |  |  | -6.67572e-06
2018-04-11 11:11 | 91779.66 | 2280.0006 | 3 | 13 | 4.399996 | 0.761287 | 2.835688 | 1.130342e-09 | 12.05745 | 4.646631e-09 |  |  | -3.910065e-05
2018-04-11 11:13 | 91899.67 | 2400.0012 | 3 | 13 | 4.400012 | 0.6828255 | 2.859769 | 1.130342e-09 | 12.1634 | 4.646631e-09 |  |  | -5.722046e-06
2018-04-11 11:14 | 91946.9 | 2447.2346 | 3 | 13 | 4.399995 | 0.6519935 | 2.868525 | 1.130342e-09 | 12.20193 | 4.646631e-09 |  |  | -2.538024e-05
2018-04-11 11:16 | 92066.94 | 120.0015 | 4 | 13 | 4.331776 | 0 | 2.868525 | 1.130342e-09 | 12.20193 | 4.646631e-09 |  |  | -7.534027e-05
2018-04-11 11:18 | 92186.94 | 240.0011 | 4 | 13 | 4.326079 | 0 | 2.868525 | 1.130342e-09 | 12.20193 | 4.646631e-09 |  |  | -1.716614e-05
2018-04-11 11:19 | 92246.93 | 300.0008 | 4 | 13 | 4.32438 | 0 | 2.868525 | 1.130342e-09 | 12.20193 | 4.646631e-09 |  |  | -0.0001423652
2018-04-11 11:21 | 92367.01 | 120.001 | 5 | 13 | 3.987697 | -3.259029 | 2.868525 | 0.1086627 | 12.20193 | 0.4379413 |  |  | -0.0003929138
2018-04-11 11:23 | 92487.01 | 240.001 | 5 | 13 | 3.938945 | -3.260327 | 2.868525 | 0.2173281 | 12.20193 | 0.8685626 |  |  | -0.0004196167
2018-04-11 11:25 | 92607.01 | 360.001 | 5 | 13 | 3.896135 | -3.2601 | 2.868525 | 0.3259968 | 12.20193 | 1.294231 |  |  | -0.0002975464
2018-04-11 11:27 | 92727.01 | 480.0002 | 5 | 13 | 3.856227 | -3.260766 | 2.868525 | 0.4346617 | 12.20193 | 1.715406 |  |  | -0.0002746582
2018-04-11 11:29 | 92847.01 | 600.0002 | 5 | 13 | 3.818724 | -3.259816 | 2.868525 | 0.5433296 | 12.20193 | 2.132432 |  |  | -0.0003471375
2018-04-11 11:31 | 92967.01 | 720.0011 | 5 | 13 | 3.779309 | -3.26016 | 2.868525 | 0.651994 | 12.20193 | 2.545277 |  |  | -0.0002498627
2018-04-11 11:33 | 93087.01 | 840.0015 | 5 | 13 | 3.739214 | -3.260359 | 2.868525 | 0.7606608 | 12.20193 | 2.953724 |  |  | -0.0002756119
2018-04-11 11:35 | 93207.01 | 960.0012 | 5 | 13 | 3.70558 | -3.260859 | 2.868525 | 0.8693241 | 12.20193 | 3.358165 |  |  | -0.0001783371
2018-04-11 11:37 | 93327.01 | 1080.0012 | 5 | 13 | 3.676182 | -3.259899 | 2.868525 | 0.9779924 | 12.20193 | 3.759207 |  |  | -0.0001974106
2018-04-11 11:39 | 93447.01 | 1200.0013 | 5 | 13 | 3.647099 | -3.259997 | 2.868525 | 1.086661 | 12.20193 | 4.15712 |  |  | -0.0002336502
2018-04-11 11:41 | 93567.01 | 1320 | 5 | 13 | 3.615775 | -3.25893 | 2.868525 | 1.195324 | 12.20193 | 4.551736 |  |  | -0.0003032684
2018-04-11 11:43 | 93687.01 | 1440.0001 | 5 | 13 | 3.588226 | -3.25964 | 2.868525 | 1.303989 | 12.20193 | 4.943102 |  |  | -0.0001897812
2018-04-11 11:45 | 93807.01 | 1560.0004 | 5 | 13 | 3.564422 | -3.259755 | 2.868525 | 1.412657 | 12.20193 | 5.331709 |  |  | -0.0002317429
2018-04-11 11:47 | 93927.01 | 1680.0006 | 5 | 13 | 3.543503 | -3.260046 | 2.868525 | 1.521325 | 12.20193 | 5.717916 |  |  | -0.0001831055
2018-04-11 11:49 | 94047.01 | 1800.0009 | 5 | 13 | 3.521159 | -3.260008 | 2.868525 | 1.62999 | 12.20193 | 6.101784 |  |  | -0.0002422333
2018-04-11 11:51 | 94167.01 | 1920.0012 | 5 | 13 | 3.498827 | -3.259717 | 2.868525 | 1.738658 | 12.20193 | 6.483153 |  |  | -0.0001773834
2018-04-11 11:53 | 94287.01 | 2040.0004 | 5 | 13 | 3.481032 | -3.259816 | 2.868525 | 1.847322 | 12.20193 | 6.862359 |  |  | -0.0002403259
2018-04-11 11:55 | 94407.01 | 2160.0013 | 5 | 13 | 3.46626 | -3.259354 | 2.868525 | 1.955992 | 12.20193 | 7.239808 |  |  | -0.0001506805
2018-04-11 11:57 | 94527.01 | 2280.0013 | 5 | 13 | 3.449892 | -3.26033 | 2.868525 | 2.064658 | 12.20193 | 7.615605 |  |  | -0.0002002716
2018-04-11 11:59 | 94647.01 | 2400.0005 | 5 | 13 | 3.428722 | -3.259735 | 2.868525 | 2.173323 | 12.20193 | 7.989378 |  |  | -0.0001602173
2018-04-11 12:01 | 94767.01 | 2520.0005 | 5 | 13 | 3.408714 | -3.260187 | 2.868525 | 2.281992 | 12.20193 | 8.360872 |  |  | -0.0001153946
2018-04-11 12:03 | 94887.01 | 2640.0005 | 5 | 13 | 3.386822 | -3.260049 | 2.868525 | 2.390655 | 12.20193 | 8.730112 |  |  | -0.0001401901
2018-04-11 12:05 | 95007.01 | 2760.0016 | 5 | 13 | 3.358755 | -3.260257 | 2.868525 | 2.499323 | 12.20193 | 9.096768 |  |  | -0.0002889633
2018-04-11 12:07 | 95127.01 | 2880.0006 | 5 | 13 | 3.309854 | -3.260471 | 2.868525 | 2.607991 | 12.20193 | 9.459369 |  |  | -0.0005216599
2018-04-11 12:09 | 95247.01 | 3000.0014 | 5 | 13 | 3.226722 | -3.259745 | 2.868525 | 2.716658 | 12.20193 | 9.814873 |  |  | -0.0008840561
2018-04-11 12:11 | 95367.01 | 3120.0009 | 5 | 13 | 3.065512 | -3.260375 | 2.868525 | 2.825323 | 12.20193 | 10.15804 |  |  | -0.002038956
2018-04-11 12:12 | 95393.59 | 3146.5829 | 5 | 13 | 2.999967 | -3.261327 | 2.868525 | 2.849399 | 12.20193 | 10.2311 |  |  | -0.001618924
2018-04-11 12:14 | 95513.73 | 120.0009 | 6 | 13 | 3.47935 | 0 | 2.868525 | 2.849447 | 12.20193 | 10.23125 |  |  | 0.0002794266
2018-04-11 12:16 | 95633.73 | 240.0001 | 6 | 13 | 3.500622 | 0 | 2.868525 | 2.849447 | 12.20193 | 10.23125 |  |  | 0.0002668414
2018-04-11 12:17 | 95693.73 | 300.0007 | 6 | 13 | 3.505668 | 0 | 2.868525 | 2.849447 | 12.20193 | 10.23125 |  |  | 0.0002605487
2018-04-11 12:19 | 95813.81 | 120.0004 | 2 | 14 | 4.099544 | 4.891144 | 0.1626106 | 0 | 0.654104 | 0 |  |  | 0.0002479553
2018-04-11 12:21 | 95933.81 | 240.0011 | 2 | 14 | 4.134471 | 4.890316 | 0.3256114 | 0 | 1.325041 | 0 |  |  | 0.0002303122
2018-04-11 12:23 | 96053.81 | 360.0004 | 2 | 14 | 4.164708 | 4.890085 | 0.4886109 | 0 | 2.001545 | 0 |  |  | 0.0002126694
2018-04-11 12:25 | 96173.81 | 480.0004 | 2 | 14 | 4.190625 | 4.88936 | 0.6516109 | 0 | 2.682523 | 0 |  |  | 0.0001263621
2018-04-11 12:27 | 96293.81 | 600.0011 | 2 | 14 | 4.200033 | 4.653366 | 0.8122662 | 7.438657e-11 | 3.35701 | 2.950021e-10 |  |  | 4.005432e-05
2018-04-11 12:29 | 96413.81 | 720.0005 | 2 | 14 | 4.200015 | 4.306946 | 0.9614713 | 7.438657e-11 | 3.983672 | 2.950021e-10 |  |  | -4.673004e-05
2018-04-11 12:31 | 96533.81 | 840.0007 | 2 | 14 | 4.199924 | 3.996201 | 1.099733 | 7.438657e-11 | 4.564372 | 2.950021e-10 |  |  | 4.673004e-05
2018-04-11 12:33 | 96653.81 | 960.0007 | 2 | 14 | 4.200026 | 3.711273 | 1.228248 | 7.438657e-11 | 5.104137 | 2.950021e-10 |  |  | 5.722046e-06
2018-04-11 12:35 | 96773.81 | 1080.0006 | 2 | 14 | 4.200031 | 3.41358 | 1.347142 | 7.438657e-11 | 5.603489 | 2.950021e-10 |  |  | 5.722046e-05
2018-04-11 12:36 | 96834.75 | 1140.9455 | 2 | 14 | 4.199957 | 3.259938 | 1.403621 | 7.438657e-11 | 5.840703 | 2.950021e-10 |  |  | 8.998197e-05
2018-04-11 12:38 | 96954.76 | 120.0002 | 3 | 14 | 4.222602 | 3.259527 | 1.512032 | 7.438657e-11 | 6.297281 | 2.950021e-10 |  |  | 0.0001544952
2018-04-11 12:40 | 97074.76 | 240.0011 | 3 | 14 | 4.245092 | 3.260134 | 1.620702 | 7.438657e-11 | 6.757369 | 2.950021e-10 |  |  | 0.0002126694
2018-04-11 12:42 | 97194.76 | 360.0002 | 3 | 14 | 4.269567 | 3.259968 | 1.729366 | 7.438657e-11 | 7.219937 | 2.950021e-10 |  |  | 0.0002031326
2018-04-11 12:44 | 97314.76 | 480.001 | 3 | 14 | 4.299431 | 3.259418 | 1.838034 | 7.438657e-11 | 7.685462 | 2.950021e-10 |  |  | 0.0003290176
2018-04-11 12:46 | 97434.76 | 600.0003 | 3 | 14 | 4.332374 | 3.259918 | 1.946698 | 7.438657e-11 | 8.154466 | 2.950021e-10 |  |  | 0.0003461838
2018-04-11 12:48 | 97554.76 | 720.0008 | 3 | 14 | 4.365414 | 3.260294 | 2.055368 | 7.438657e-11 | 8.627052 | 2.950021e-10 |  |  | 0.0002632141
2018-04-11 12:50 | 97674.76 | 840.0003 | 3 | 14 | 4.399359 | 3.259737 | 2.164012 | 6.880758e-10 | 9.103185 | 2.897682e-09 |  |  | -0.001785278
2018-04-11 12:52 | 97794.76 | 960.0004 | 3 | 14 | 4.400015 | 2.871606 | 2.26646 | 6.880758e-10 | 9.553957 | 2.897682e-09 |  |  | 9.822845e-05
2018-04-11 12:54 | 97914.76 | 1080.0004 | 3 | 14 | 4.399973 | 2.493115 | 2.355736 | 6.880758e-10 | 9.946774 | 2.897682e-09 |  |  | -4.768372e-06
2018-04-11 12:56 | 98034.76 | 1200.0007 | 3 | 14 | 4.400034 | 2.18572 | 2.433546 | 6.880758e-10 | 10.28914 | 2.897682e-09 |  |  | 2.765656e-05
2018-04-11 12:58 | 98154.76 | 1320.0007 | 3 | 14 | 4.399951 | 1.9337 | 2.502069 | 6.880758e-10 | 10.59064 | 2.897682e-09 |  |  | -8.583069e-06
2018-04-11 13:00 | 98274.76 | 1440.0008 | 3 | 14 | 4.399976 | 1.71474 | 2.562852 | 6.880758e-10 | 10.85808 | 2.897682e-09 |  |  | -3.433228e-05
2018-04-11 13:02 | 98394.76 | 1560.0008 | 3 | 14 | 4.400031 | 1.507993 | 2.616519 | 6.880758e-10 | 11.09422 | 2.897682e-09 |  |  | 1.335144e-05
2018-04-11 13:04 | 98514.76 | 1680.0007 | 3 | 14 | 4.399985 | 1.326058 | 2.663638 | 6.880758e-10 | 11.30154 | 2.897682e-09 |  |  | 1.335144e-05
2018-04-11 13:06 | 98634.76 | 1800.0015 | 3 | 14 | 4.400025 | 1.183058 | 2.705338 | 6.880758e-10 | 11.48502 | 2.897682e-09 |  |  | 1.049042e-05
2018-04-11 13:08 | 98754.76 | 1920.0006 | 3 | 14 | 4.399976 | 1.060158 | 2.742643 | 6.880758e-10 | 11.64917 | 2.897682e-09 |  |  | -4.005432e-05
2018-04-11 13:10 | 98874.76 | 2040.0009 | 3 | 14 | 4.399976 | 0.949254 | 2.776109 | 6.880758e-10 | 11.79642 | 2.897682e-09 |  |  | -2.002716e-05
2018-04-11 13:12 | 98994.76 | 2160.0012 | 3 | 14 | 4.399984 | 0.8410326 | 2.805919 | 6.880758e-10 | 11.92758 | 2.897682e-09 |  |  | -1.239777e-05
2018-04-11 13:14 | 99114.76 | 2280.0008 | 3 | 14 | 4.400006 | 0.7551458 | 2.832453 | 6.880758e-10 | 12.04433 | 2.897682e-09 |  |  | 4.768372e-05
2018-04-11 13:16 | 99234.76 | 2400.0007 | 3 | 14 | 4.399992 | 0.683899 | 2.856387 | 6.880758e-10 | 12.14964 | 2.897682e-09 |  |  | -9.536743e-06
2018-04-11 13:17 | 99296.96 | 2462.2077 | 3 | 14 | 4.400012 | 0.6519975 | 2.867922 | 6.880758e-10 | 12.20039 | 2.897682e-09 |  |  | -4.046115e-05
2018-04-11 13:19 | 99417.01 | 120.0005 | 4 | 14 | 4.332389 | 0 | 2.867922 | 6.880758e-10 | 12.20039 | 2.897682e-09 |  |  | -0.0001001358
2018-04-11 13:21 | 99537.01 | 240.001 | 4 | 14 | 4.326754 | 0 | 2.867922 | 6.880758e-10 | 12.20039 | 2.897682e-09 |  |  | -0.0001106262
2018-04-11 13:22 | 99597.01 | 300.0008 | 4 | 14 | 4.325168 | 0 | 2.867922 | 6.880758e-10 | 12.20039 | 2.897682e-09 |  |  | -0.0002259742
2018-04-11 13:24 | 99717.08 | 120.001 | 5 | 14 | 3.986385 | -3.259802 | 2.867922 | 0.108665 | 12.20039 | 0.4377984 |  |  | -0.00045681
2018-04-11 13:26 | 99837.07 | 240.0006 | 5 | 14 | 3.943332 | -3.260029 | 2.867922 | 0.2173308 | 12.20039 | 0.8685724 |  |  | -0.0003547668
2018-04-11 13:28 | 99957.07 | 360.0006 | 5 | 14 | 3.901118 | -3.260475 | 2.867922 | 0.3259943 | 12.20039 | 1.294783 |  |  | -0.0002117157
2018-04-11 13:30 | 100077.1 | 480.0006 | 5 | 14 | 3.856415 | -3.261435 | 2.867922 | 0.4346651 | 12.20039 | 1.716286 |  |  | -0.0003643036
2018-04-11 13:32 | 100197.1 | 600.0005 | 5 | 14 | 3.816191 | -3.259374 | 2.867922 | 0.5433273 | 12.20039 | 2.1331 |  |  | -0.0003652573
2018-04-11 13:34 | 100317.1 | 720.0005 | 5 | 14 | 3.77925 | -3.259874 | 2.867922 | 0.6519954 | 12.20039 | 2.545769 |  |  | -0.0003080368
2018-04-11 13:36 | 100437.1 | 840.0013 | 5 | 14 | 3.74401 | -3.260736 | 2.867922 | 0.7606608 | 12.20039 | 2.954548 |  |  | -0.0003042221
2018-04-11 13:38 | 100557.1 | 960.0013 | 5 | 14 | 3.708185 | -3.260071 | 2.867922 | 0.869329 | 12.20039 | 3.359474 |  |  | -0.0002708435
2018-04-11 13:40 | 100677.1 | 1080.0013 | 5 | 14 | 3.673706 | -3.260442 | 2.867922 | 0.9779944 | 12.20039 | 3.760496 |  |  | -0.0003013611
2018-04-11 13:42 | 100797.1 | 1200.0008 | 5 | 14 | 3.644429 | -3.259507 | 2.867922 | 1.08666 | 12.20039 | 4.158083 |  |  | -0.0002565384
2018-04-11 13:44 | 100917.1 | 1320.0013 | 5 | 14 | 3.618579 | -3.260587 | 2.867922 | 1.195329 | 12.20039 | 4.552685 |  |  | -0.0002098083
2018-04-11 13:46 | 101037.1 | 1440.0005 | 5 | 14 | 3.59228 | -3.260039 | 2.867922 | 1.303996 | 12.20039 | 4.944486 |  |  | -0.0001983643
2018-04-11 13:48 | 101157.1 | 1560.0013 | 5 | 14 | 3.56408 | -3.259956 | 2.867922 | 1.41266 | 12.20039 | 5.333307 |  |  | -0.0003051758
2018-04-11 13:50 | 101277.1 | 1680.0005 | 5 | 14 | 3.540292 | -3.259644 | 2.867922 | 1.521329 | 12.20039 | 5.719267 |  |  | -0.0001392365
2018-04-11 13:52 | 101397.1 | 1800.0006 | 5 | 14 | 3.520653 | -3.259253 | 2.867922 | 1.629993 | 12.20039 | 6.102868 |  |  | -0.0001010895
2018-04-11 13:54 | 101517.1 | 1920.0013 | 5 | 14 | 3.502878 | -3.259537 | 2.867922 | 1.738663 | 12.20039 | 6.484509 |  |  | -0.0001268387
2018-04-11 13:56 | 101637.1 | 2040.0008 | 5 | 14 | 3.483215 | -3.260262 | 2.867922 | 1.847324 | 12.20039 | 6.864102 |  |  | -0.0001134872
2018-04-11 13:58 | 101757.1 | 2160.0005 | 5 | 14 | 3.463086 | -3.259984 | 2.867922 | 1.955992 | 12.20039 | 7.241477 |  |  | -0.0001249313
2018-04-11 14:00 | 101877.1 | 2280.0005 | 5 | 14 | 3.446962 | -3.260037 | 2.867922 | 2.064657 | 12.20039 | 7.616904 |  |  | -0.000169754
2018-04-11 14:02 | 101997.1 | 2400.0005 | 5 | 14 | 3.431998 | -3.259243 | 2.867922 | 2.173325 | 12.20039 | 7.990646 |  |  | -0.0001726151
2018-04-11 14:04 | 102117.1 | 2520.0014 | 5 | 14 | 3.412858 | -3.259868 | 2.867922 | 2.281992 | 12.20039 | 8.362594 |  |  | -0.0001316071
2018-04-11 14:06 | 102237.1 | 2640.0013 | 5 | 14 | 3.385541 | -3.260944 | 2.867922 | 2.390658 | 12.20039 | 8.732039 |  |  | -0.000244140625
2018-04-11 14:08 | 102357.1 | 2760.0005 | 5 | 14 | 3.353592 | -3.259953 | 2.867922 | 2.499325 | 12.20039 | 9.098247 |  |  | -0.0001926422
2018-04-11 14:10 | 102477.1 | 2880.0005 | 5 | 14 | 3.309526 | -3.260377 | 2.867922 | 2.607989 | 12.20039 | 9.460425 |  |  | -0.0004692078
2018-04-11 14:12 | 102597.1 | 3000.0005 | 5 | 14 | 3.235502 | -3.259711 | 2.867922 | 2.71666 | 12.20039 | 9.816511 |  |  | -0.0009012222
2018-04-11 14:14 | 102717.1 | 3120.0013 | 5 | 14 | 3.073421 | -3.2594 | 2.867922 | 2.825325 | 12.20039 | 10.16064 |  |  | -0.002260208
2018-04-11 14:14 | 102745.7 | 3148.6203 | 5 | 14 | 2.999985 | -3.259624 | 2.867922 | 2.851239 | 12.20039 | 10.23939 |  |  | -0.001762253
2018-04-11 14:16 | 102865.8 | 120.0009 | 6 | 14 | 3.47825 | 0 | 2.867922 | 2.851285 | 12.20039 | 10.23953 |  |  | 0.000328064
2018-04-11 14:18 | 102985.8 | 240.0002 | 6 | 14 | 3.499392 | 0 | 2.867922 | 2.851285 | 12.20039 | 10.23953 |  |  | 5.626678e-05
2018-04-11 14:19 | 103045.8 | 300.0007 | 6 | 14 | 3.504176 | 0 | 2.867922 | 2.851285 | 12.20039 | 10.23953 |  |  | 0.0001242659
2018-04-11 14:21 | 103165.9 | 120.0002 | 2 | 15 | 4.095302 | 4.88904 | 0.1626105 | 0 | 0.6535239 | 0 |  |  | 0.0002603531
2018-04-11 14:23 | 103285.9 | 240.0001 | 2 | 15 | 4.134363 | 4.890352 | 0.3256062 | 0 | 1.324004 | 0 |  |  | 0.0002689361
2018-04-11 14:25 | 103405.9 | 360.0009 | 2 | 15 | 4.169409 | 4.890398 | 0.4886084 | 0 | 2.000978 | 0 |  |  | 0.0002775192
2018-04-11 14:27 | 103525.9 | 480.0001 | 2 | 15 | 4.193434 | 4.889194 | 0.651604 | 0 | 2.682599 | 0 |  |  | 0.0001554489
2018-04-11 14:29 | 103645.9 | 600.0002 | 2 | 15 | 4.200023 | 4.699455 | 0.8126895 | 0 | 3.358993 | 0 |  |  | -2.002716e-05
2018-04-11 14:31 | 103765.9 | 720.0028 | 2 | 15 | 4.200048 | 4.344683 | 0.9636758 | 0 | 3.993136 | 0 |  |  | 3.814697e-06
2018-04-11 14:33 | 103885.9 | 840.0004 | 2 | 15 | 4.200039 | 3.968305 | 1.102211 | 0 | 4.574982 | 0 |  |  | 7.629395e-06
2018-04-11 14:35 | 104005.9 | 960.0009 | 2 | 15 | 4.199948 | 3.661926 | 1.229172 | 0 | 5.108222 | 0 |  |  | -2.288818e-05
2018-04-11 14:37 | 104125.9 | 1080.0011 | 2 | 15 | 4.199979 | 3.405875 | 1.346849 | 0 | 5.602464 | 0 |  |  | -0.0001363754
2018-04-11 14:38 | 104202 | 1156.0369 | 2 | 15 | 4.199965 | 3.259962 | 1.417261 | 0 | 5.898197 | 0 |  |  | -2.480495e-06
2018-04-11 14:40 | 104322 | 120.0011 | 3 | 15 | 4.223109 | 3.259735 | 1.525676 | 0 | 6.354765 | 0 |  |  | 0.0002088547
2018-04-11 14:42 | 104442 | 240.0001 | 3 | 15 | 4.24994 | 3.260153 | 1.634338 | 0 | 6.815101 | 0 |  |  | 0.0001802444
2018-04-11 14:44 | 104562 | 360.0011 | 3 | 15 | 4.276302 | 3.259483 | 1.743003 | 0 | 7.278352 | 0 |  |  | 0.0002574921
2018-04-11 14:46 | 104682 | 480.0015 | 3 | 15 | 4.303289 | 3.259789 | 1.851675 | 0 | 7.74454 | 0 |  |  | 0.0001878738
2018-04-11 14:48 | 104802 | 600.0003 | 3 | 15 | 4.333325 | 3.260147 | 1.960339 | 0 | 8.213741 | 0 |  |  | 0.0003032684
2018-04-11 14:50 | 104922 | 720.0006 | 3 | 15 | 4.369133 | 3.260279 | 2.069008 | 0 | 8.686523 | 0 |  |  | 0.0003042221
2018-04-11 14:52 | 105042 | 840.0005 | 3 | 15 | 4.400034 | 3.200637 | 2.177488 | 0 | 9.162507 | 0 |  |  | 2.670288e-05
2018-04-11 14:54 | 105162 | 960.0011 | 3 | 15 | 4.400031 | 2.801757 | 2.277162 | 0 | 9.601071 | 0 |  |  | 7.629395e-06
2018-04-11 14:56 | 105282 | 1080.0003 | 3 | 15 | 4.40002 | 2.477467 | 2.365104 | 0 | 9.988019 | 0 |  |  | -5.722046e-05
2018-04-11 14:58 | 105402 | 1200.0005 | 3 | 15 | 4.400018 | 2.17584 | 2.442629 | 0 | 10.32913 | 0 |  |  | -8.583069e-06
2018-04-11 15:00 | 105522 | 1320.0013 | 3 | 15 | 4.399989 | 1.890927 | 2.510357 | 0 | 10.62713 | 0 |  |  | 3.433228e-05
2018-04-11 15:02 | 105642 | 1440.0012 | 3 | 15 | 4.400013 | 1.670647 | 2.569591 | 0 | 10.88776 | 0 |  |  | -6.008148e-05
2018-04-11 15:04 | 105762 | 1560.0002 | 3 | 15 | 4.400001 | 1.486624 | 2.62208 | 0 | 11.11871 | 0 |  |  | -2.479553e-05
2018-04-11 15:06 | 105882 | 1680.0019 | 3 | 15 | 4.400062 | 1.321543 | 2.668842 | 0 | 11.32447 | 0 |  |  | 3.814697e-06
2018-04-11 15:08 | 106002 | 1800.0005 | 3 | 15 | 4.399944 | 1.165351 | 2.710292 | 0 | 11.50685 | 0 |  |  | 6.67572e-06
2018-04-11 15:10 | 106122 | 1920.0002 | 3 | 15 | 4.399986 | 1.031445 | 2.746825 | 0 | 11.66759 | 0 |  |  | 4.1008e-05
2018-04-11 15:12 | 106242 | 2040.0003 | 3 | 15 | 4.400037 | 0.9261695 | 2.779419 | 0 | 11.811 | 0 |  |  | 2.765656e-05
2018-04-11 15:14 | 106362 | 2160.0002 | 3 | 15 | 4.400049 | 0.8370284 | 2.808769 | 0 | 11.94014 | 0 |  |  | -1.144409e-05
2018-04-11 15:16 | 106482 | 2280.0015 | 3 | 15 | 4.399975 | 0.7516403 | 2.83526 | 0 | 12.05671 | 0 |  |  | 3.814697e-05
2018-04-11 15:18 | 106602 | 2400.0011 | 3 | 15 | 4.400002 | 0.6698111 | 2.85894 | 0 | 12.1609 | 0 |  |  | 0.000128746
2018-04-11 15:19 | 106633.2 | 2431.2121 | 3 | 15 | 4.399991 | 0.6519998 | 2.864666 | 0 | 12.18609 | 0 |  |  | 8.505794e-05
2018-04-11 15:21 | 106753.2164 | 120.0008 | 4 | 15 | 4.331618 | 0 | 2.864666 | 0 | 12.18609 | 0 |  |  | -8.296967e-05
2018-04-11 15:23 | 106873.2172 | 240.0016 | 4 | 15 | 4.325907 | 0 | 2.864666 | 0 | 12.18609 | 0 |  |  | -2.288818e-05
2018-04-11 15:24 | 106933.2165 | 300.0009 | 4 | 15 | 4.324196 | 0 | 2.864666 | 0 | 12.18609 | 0 |  |  | -0.0001674702
2018-04-11 15:26 | 107053.3 | 120.0011 | 5 | 15 | 3.987225 | -3.25997 | 2.864666 | 0.1086632 | 12.18609 | 0.4379803 |  |  | -0.00045681
2018-04-11 15:28 | 107173.3 | 240.0003 | 5 | 15 | 3.938995 | -3.259574 | 2.864666 | 0.2173303 | 12.18609 | 0.8685327 |  |  | -0.0003042221
2018-04-11 15:30 | 107293.3 | 360.0003 | 5 | 15 | 3.897227 | -3.260342 | 2.864666 | 0.3259944 | 12.18609 | 1.294263 |  |  | -0.0003223419
2018-04-11 15:32 | 107413.3 | 480.0003 | 5 | 15 | 3.858266 | -3.260357 | 2.864666 | 0.4346631 | 12.18609 | 1.715624 |  |  | -0.0003442764
2018-04-11 15:34 | 107533.3 | 600.0003 | 5 | 15 | 3.819106 | -3.260335 | 2.864666 | 0.5433317 | 12.18609 | 2.13277 |  |  | -0.0003070831
2018-04-11 15:36 | 107653.3 | 720.0011 | 5 | 15 | 3.77777 | -3.259933 | 2.864666 | 0.651999 | 12.18609 | 2.545554 |  |  | -0.0003032684
2018-04-11 15:38 | 107773.3 | 840.0004 | 5 | 15 | 3.739886 | -3.259496 | 2.864666 | 0.7606656 | 12.18609 | 2.953961 |  |  | -0.0002756119
2018-04-11 15:40 | 107893.3 | 960.0003 | 5 | 15 | 3.706687 | -3.260504 | 2.864666 | 0.8693305 | 12.18609 | 3.358507 |  |  | -0.0002965927
2018-04-11 15:42 | 108013.3 | 1080.0004 | 5 | 15 | 3.677078 | -3.260011 | 2.864666 | 0.9779947 | 12.18609 | 3.759695 |  |  | -0.0002307892
2018-04-11 15:44 | 108133.3 | 1200.0003 | 5 | 15 | 3.646273 | -3.259958 | 2.864666 | 1.086661 | 12.18609 | 4.157619 |  |  | -0.0002536774
2018-04-11 15:46 | 108253.3 | 1320.0004 | 5 | 15 | 3.615079 | -3.259015 | 2.864666 | 1.195327 | 12.18609 | 4.552105 |  |  | -0.000330925
2018-04-11 15:48 | 108373.3 | 1440.0013 | 5 | 15 | 3.588674 | -3.259362 | 2.864666 | 1.303998 | 12.18609 | 4.943491 |  |  | -0.0002164841
2018-04-11 15:50 | 108493.3 | 1560.0012 | 5 | 15 | 3.565934 | -3.259691 | 2.864666 | 1.412663 | 12.18609 | 5.332181 |  |  | -0.0001821518
2018-04-11 15:52 | 108613.3 | 1680.0013 | 5 | 15 | 3.5433 | -3.259231 | 2.864666 | 1.521332 | 12.18609 | 5.718456 |  |  | -0.0002231598
2018-04-11 15:54 | 108733.3 | 1800.0004 | 5 | 15 | 3.519094 | -3.260871 | 2.864666 | 1.629997 | 12.18609 | 6.10219 |  |  | -0.0001544952
2018-04-11 15:56 | 108853.3 | 1920.0005 | 5 | 15 | 3.498867 | -3.259607 | 2.864666 | 1.738665 | 12.18609 | 6.483455 |  |  | -0.000169754
2018-04-11 15:58 | 108973.3 | 2040.0008 | 5 | 15 | 3.481832 | -3.260156 | 2.864666 | 1.847329 | 12.18609 | 6.862708 |  |  | -0.0001249313
2018-04-11 16:00 | 109093.3 | 2160.0004 | 5 | 15 | 3.46681 | -3.260301 | 2.864666 | 1.955995 | 12.18609 | 7.240273 |  |  | -9.441376e-05
2018-04-11 16:02 | 109213.3 | 2280.0012 | 5 | 15 | 3.448841 | -3.259398 | 2.864666 | 2.064662 | 12.18609 | 7.616073 |  |  | -0.0001459122
2018-04-11 16:04 | 109333.3 | 2400.0012 | 5 | 15 | 3.427638 | -3.260789 | 2.864666 | 2.173331 | 12.18609 | 7.989674 |  |  | -6.29425e-05
2018-04-11 16:06 | 109453.3 | 2520.0004 | 5 | 15 | 3.408824 | -3.25949 | 2.864666 | 2.281996 | 12.18609 | 8.361131 |  |  | -6.961823e-05
2018-04-11 16:08 | 109573.3 | 2640.0012 | 5 | 15 | 3.388322 | -3.260096 | 2.864666 | 2.390664 | 12.18609 | 8.730445 |  |  | -0.0001077652
2018-04-11 16:10 | 109693.3 | 2760 | 5 | 15 | 3.357927 | -3.26044 | 2.864666 | 2.49933 | 12.18609 | 9.097115 |  |  | -0.0003252029
2018-04-11 16:12 | 109813.3 | 2880.0008 | 5 | 15 | 3.306378 | -3.260495 | 2.864666 | 2.607995 | 12.18609 | 9.459455 |  |  | -0.0004720688
2018-04-11 16:14 | 109933.3 | 3000.0004 | 5 | 15 | 3.224936 | -3.260256 | 2.864666 | 2.716663 | 12.18609 | 9.814684 |  |  | -0.0008935928
2018-04-11 16:16 | 110053.3 | 3120.0005 | 5 | 15 | 3.062793 | -3.259778 | 2.864666 | 2.825331 | 12.18609 | 10.15763 |  |  | -0.002146721
2018-04-11 16:16 | 110078.5 | 3145.1658 | 5 | 15 | 2.99999 | -3.260277 | 2.864666 | 2.848115 | 12.18609 | 10.22674 |  |  | -0.001722896
2018-04-11 16:18 | 110198.6 | 120.0009 | 6 | 15 | 3.477736 | 0 | 2.864666 | 2.848164 | 12.18609 | 10.22689 |  |  | 0.0003004074
2018-04-11 16:20 | 110318.6 | 240.0013 | 6 | 15 | 3.499034 | 0 | 2.864666 | 2.848164 | 12.18609 | 10.22689 |  |  | 0.0002561681
2018-04-11 16:21 | 110378.6 | 300.0007 | 6 | 15 | 3.503989 | 0 | 2.864666 | 2.848164 | 12.18609 | 10.22689 |  |  | 0.0002340487
2018-04-11 16:23 | 110498.7 | 120.0009 | 2 | 16 | 4.099743 | 4.889904 | 0.1626069 | 2.388636e-09 | 0.6541113 | 8.369386e-09 |  |  | 0.0001897812
2018-04-11 16:25 | 110618.7 | 240.0009 | 2 | 16 | 4.13407 | 4.890364 | 0.3256067 | 2.388636e-09 | 1.325049 | 8.369386e-09 |  |  | 0.0003204346
2018-04-11 16:27 | 110738.7 | 360.0001 | 2 | 16 | 4.165153 | 4.889317 | 0.4885987 | 2.388636e-09 | 2.001454 | 8.369386e-09 |  |  | 0.0002164841
2018-04-11 16:29 | 110858.7 | 480.0003 | 2 | 16 | 4.192832 | 4.889261 | 0.6516042 | 2.388636e-09 | 2.682647 | 8.369386e-09 |  |  | 0.000246048
2018-04-11 16:31 | 110978.7 | 600.0012 | 2 | 16 | 4.200029 | 4.642228 | 0.8117034 | 2.388636e-09 | 3.354914 | 8.369386e-09 |  |  | 0.0001015657
2018-04-11 16:33 | 111098.7 | 720.0011 | 2 | 16 | 4.20002 | 4.309276 | 0.960883 | 2.388636e-09 | 3.981469 | 8.369386e-09 |  |  | -4.291534e-05
2018-04-11 16:35 | 111218.7 | 840.0021 | 2 | 16 | 4.200076 | 4.005416 | 1.099413 | 2.388636e-09 | 4.563295 | 8.369386e-09 |  |  | -1.525879e-05
2018-04-11 16:37 | 111338.7 | 960.001 | 2 | 16 | 4.200056 | 3.702979 | 1.228016 | 2.388636e-09 | 5.103428 | 8.369386e-09 |  |  | 1.907349e-06
2018-04-11 16:39 | 111458.7 | 1080.0013 | 2 | 16 | 4.199991 | 3.394585 | 1.346396 | 2.388636e-09 | 5.600627 | 8.369386e-09 |  |  | 2.479553e-05
2018-04-11 16:40 | 111515.3 | 1136.5969 | 2 | 16 | 4.199945 | 3.25993 | 1.398671 | 2.388636e-09 | 5.820181 | 8.369386e-09 |  |  | 5.382882e-05
2018-04-11 16:42 | 111635.3 | 120.0011 | 3 | 16 | 4.221992 | 3.259983 | 1.507082 | 2.388636e-09 | 6.276715 | 8.369386e-09 |  |  | 0.0001153946
2018-04-11 16:44 | 111755.3 | 240.0002 | 3 | 16 | 4.243893 | 3.260191 | 1.615749 | 2.388636e-09 | 6.736696 | 8.369386e-09 |  |  | 0.0002031326
2018-04-11 16:46 | 111875.3 | 360.0006 | 3 | 16 | 4.269162 | 3.25881 | 1.724409 | 2.388636e-09 | 7.199169 | 8.369386e-09 |  |  | 0.0002260208
2018-04-11 16:48 | 111995.3 | 480.0009 | 3 | 16 | 4.300235 | 3.260578 | 1.833083 | 2.388636e-09 | 7.664761 | 8.369386e-09 |  |  | 0.0002298355
2018-04-11 16:50 | 112115.3 | 600.0002 | 3 | 16 | 4.33203 | 3.260286 | 1.941748 | 2.388636e-09 | 8.133782 | 8.369386e-09 |  |  | 0.0002937317
2018-04-11 16:52 | 112235.3 | 720.0007 | 3 | 16 | 4.364514 | 3.260029 | 2.050417 | 2.388636e-09 | 8.60629 | 8.369386e-09 |  |  | 0.0002317429
2018-04-11 16:54 | 112355.3 | 840.0002 | 3 | 16 | 4.398739 | 3.258966 | 2.15908 | 2.388636e-09 | 9.082406 | 8.369386e-09 |  |  | 0.0002889633
2018-04-11 16:56 | 112475.3 | 960.0003 | 3 | 16 | 4.400025 | 2.886277 | 2.261905 | 4.240538e-09 | 9.534832 | 1.62174e-08 |  |  | 1.907349e-05
2018-04-11 16:58 | 112595.3 | 1080.0002 | 3 | 16 | 4.399998 | 2.511765 | 2.351785 | 4.240538e-09 | 9.930305 | 1.62174e-08 |  |  | 4.768372e-05
2018-04-11 17:00 | 112715.3 | 1200.0012 | 3 | 16 | 4.400016 | 2.192455 | 2.429946 | 4.240538e-09 | 10.27421 | 1.62174e-08 |  |  | -3.242493e-05
2018-04-11 17:02 | 112835.3 | 1320.0012 | 3 | 16 | 4.400015 | 1.938954 | 2.498722 | 4.240538e-09 | 10.57683 | 1.62174e-08 |  |  | -1.239777e-05
2018-04-11 17:04 | 112955.3 | 1440.0016 | 3 | 16 | 4.400019 | 1.722365 | 2.559628 | 4.240538e-09 | 10.84482 | 1.62174e-08 |  |  | 3.242493e-05
2018-04-11 17:06 | 113075.3 | 1560.0007 | 3 | 16 | 4.399987 | 1.521037 | 2.613643 | 4.240538e-09 | 11.08248 | 1.62174e-08 |  |  | 1.907349e-05
2018-04-11 17:08 | 113195.3 | 1680.0009 | 3 | 16 | 4.399993 | 1.335356 | 2.661221 | 4.240538e-09 | 11.29182 | 1.62174e-08 |  |  | 2.002716e-05
2018-04-11 17:10 | 113315.3 | 1800.0017 | 3 | 16 | 4.399992 | 1.18364 | 2.703072 | 4.240538e-09 | 11.47597 | 1.62174e-08 |  |  | -3.814697e-05
2018-04-11 17:12 | 113435.3 | 1920 | 3 | 16 | 4.400061 | 1.058356 | 2.740403 | 4.240538e-09 | 11.64023 | 1.62174e-08 |  |  | -1.907349e-05
2018-04-11 17:14 | 113555.3 | 2040.0001 | 3 | 16 | 4.400016 | 0.9523662 | 2.773877 | 4.240538e-09 | 11.78751 | 1.62174e-08 |  |  | 4.863739e-05
2018-04-11 17:16 | 113675.3 | 2160.0009 | 3 | 16 | 4.400072 | 0.8556001 | 2.803978 | 4.240538e-09 | 11.91996 | 1.62174e-08 |  |  | 3.71933e-05
2018-04-11 17:18 | 113795.3 | 2280.0012 | 3 | 16 | 4.399957 | 0.7599 | 2.83086 | 4.240538e-09 | 12.03824 | 1.62174e-08 |  |  | -2.861023e-05
2018-04-11 17:20 | 113915.3 | 2400.001 | 3 | 16 | 4.400022 | 0.6823217 | 2.85482 | 4.240538e-09 | 12.14366 | 1.62174e-08 |  |  | 4.005432e-05
2018-04-11 17:21 | 113972 | 2456.7208 | 3 | 16 | 4.400017 | 0.6519775 | 2.865321 | 4.240538e-09 | 12.18987 | 1.62174e-08 |  |  | 7.3102e-06
2018-04-11 17:23 | 114092 | 120.0015 | 4 | 16 | 4.331842 | 0 | 2.865321 | 4.240538e-09 | 12.18987 | 1.62174e-08 |  |  | -6.198883e-05
2018-04-11 17:25 | 114212 | 240.0004 | 4 | 16 | 4.326201 | 0 | 2.865321 | 4.240538e-09 | 12.18987 | 1.62174e-08 |  |  | -0.0001134872
2018-04-11 17:26 | 114272 | 300.0019 | 4 | 16 | 4.324532 | 0 | 2.865321 | 4.240538e-09 | 12.18987 | 1.62174e-08 |  |  | -0.0002272491
2018-04-11 17:28 | 114392.1 | 120.001 | 5 | 16 | 3.985252 | -3.259183 | 2.865321 | 0.1086638 | 12.18987 | 0.4378441 |  |  | -0.0004549026
2018-04-11 17:30 | 114512.1 | 240.0004 | 5 | 16 | 3.940293 | -3.25986 | 2.865321 | 0.2173276 | 12.18987 | 0.8683721 |  |  | -0.0003175735
2018-04-11 17:32 | 114632.1 | 360.0002 | 5 | 16 | 3.899893 | -3.260021 | 2.865321 | 0.3259951 | 12.18987 | 1.294324 |  |  | -0.0003471375
2018-04-11 17:34 | 114752.1 | 480.0013 | 5 | 16 | 3.859806 | -3.260126 | 2.865321 | 0.434659 | 12.18987 | 1.715934 |  |  | -0.0003442764
2018-04-11 17:36 | 114872.1 | 600.0015 | 5 | 16 | 3.818017 | -3.259062 | 2.865321 | 0.543329 | 12.18987 | 2.133127 |  |  | -0.0003061295
2018-04-11 17:38 | 114992.1 | 720.0015 | 5 | 16 | 3.77819 | -3.259313 | 2.865321 | 0.6519914 | 12.18987 | 2.545785 |  |  | -0.0003442764
2018-04-11 17:40 | 115112.1 | 840.0009 | 5 | 16 | 3.741982 | -3.260341 | 2.865321 | 0.7606612 | 12.18987 | 2.954364 |  |  | -0.0003089905
2018-04-11 17:42 | 115232.1 | 960 | 5 | 16 | 3.709668 | -3.259666 | 2.865321 | 0.8693275 | 12.18987 | 3.359213 |  |  | -0.0002727509
2018-04-11 17:44 | 115352.1 | 1080.0009 | 5 | 16 | 3.677984 | -3.260277 | 2.865321 | 0.9779949 | 12.18987 | 3.760607 |  |  | -0.0002622604
2018-04-11 17:46 | 115472.1 | 1200.0005 | 5 | 16 | 3.644733 | -3.259503 | 2.865321 | 1.086657 | 12.18987 | 4.158443 |  |  | -0.0001821518
2018-04-11 17:48 | 115592.1 | 1320.001 | 5 | 16 | 3.616378 | -3.259892 | 2.865321 | 1.195326 | 12.18987 | 4.552933 |  |  | -0.0002584457
2018-04-11 17:50 | 115712.1 | 1440.0003 | 5 | 16 | 3.591266 | -3.25966 | 2.865321 | 1.303989 | 12.18987 | 4.944498 |  |  | -0.000207901
2018-04-11 17:52 | 115832.1 | 1560.0012 | 5 | 16 | 3.56741 | -3.260415 | 2.865321 | 1.41266 | 12.18987 | 5.333481 |  |  | -0.0002670288
2018-04-11 17:54 | 115952.1 | 1680.0008 | 5 | 16 | 3.542368 | -3.259505 | 2.865321 | 1.521324 | 12.18987 | 5.719793 |  |  | -0.0001688004
2018-04-11 17:56 | 116072.1 | 1800.0004 | 5 | 16 | 3.519111 | -3.260355 | 2.865321 | 1.629994 | 12.18987 | 6.103417 |  |  | -0.0002565384
2018-04-11 17:58 | 116192.1 | 1920.0012 | 5 | 16 | 3.500422 | -3.260777 | 2.865321 | 1.738662 | 12.18987 | 6.484787 |  |  | -4.482269e-05
2018-04-11 18:00 | 116312.1 | 2040.0009 | 5 | 16 | 3.48443 | -3.260759 | 2.865321 | 1.847325 | 12.18987 | 6.864276 |  |  | -0.0001525879
2018-04-11 18:02 | 116432.1 | 2160.0014 | 5 | 16 | 3.46687 | -3.260062 | 2.865321 | 1.955997 | 12.18987 | 7.242005 |  |  | -0.0001411438
2018-04-11 18:04 | 116552.1 | 2280.0007 | 5 | 16 | 3.446311 | -3.260224 | 2.865321 | 2.064659 | 12.18987 | 7.617606 |  |  | -0.0002269745
2018-04-11 18:06 | 116672.1 | 2400.0007 | 5 | 16 | 3.428743 | -3.259706 | 2.865321 | 2.173326 | 12.18987 | 7.991146 |  |  | -0.0001707077
2018-04-11 18:08 | 116792.1 | 2520.0007 | 5 | 16 | 3.411379 | -3.260404 | 2.865321 | 2.281996 | 12.18987 | 8.362795 |  |  | -0.0001087189
2018-04-11 18:10 | 116912.1 | 2640.0007 | 5 | 16 | 3.389535 | -3.260198 | 2.865321 | 2.39066 | 12.18987 | 8.73239 |  |  | -0.0002822876
2018-04-11 18:12 | 117032.1 | 2760.0015 | 5 | 16 | 3.355048 | -3.260319 | 2.865321 | 2.499327 | 12.18987 | 9.099017 |  |  | -0.0003614426
2018-04-11 18:14 | 117152.1 | 2880.0003 | 5 | 16 | 3.305699 | -3.259751 | 2.865321 | 2.607992 | 12.18987 | 9.461053 |  |  | -0.0004348755
2018-04-11 18:16 | 117272.1 | 3000.0015 | 5 | 16 | 3.228363 | -3.259219 | 2.865321 | 2.71666 | 12.18987 | 9.816461 |  |  | -0.0008335114
2018-04-11 18:18 | 117392.1 | 3120.0008 | 5 | 16 | 3.069847 | -3.258503 | 2.865321 | 2.825329 | 12.18987 | 10.15998 |  |  | -0.002037048
2018-04-11 18:19 | 117419.4 | 3147.3278 | 5 | 16 | 2.999995 | -3.259991 | 2.865321 | 2.850071 | 12.18987 | 10.23512 |  |  | -0.001596462
2018-04-11 18:21 | 117539.6 | 120.0009 | 6 | 16 | 3.47381 | 0 | 2.865321 | 2.85012 | 12.18987 | 10.23527 |  |  | 0.0003404617
2018-04-11 18:23 | 117659.6 | 240.001 | 6 | 16 | 3.49465 | 0 | 2.865321 | 2.85012 | 12.18987 | 10.23527 |  |  | 0.0002729588
2018-04-11 18:24 | 117719.6 | 300.0008 | 6 | 16 | 3.499394 | 0 | 2.865321 | 2.85012 | 12.18987 | 10.23527 |  |  | 0.0002392075
2018-04-11 18:26 | 117839.6 | 120.0009 | 2 | 17 | 4.097595 | 4.889956 | 0.1626059 | 0 | 0.6536184 | 0 |  |  | 0.0001716614
2018-04-11 18:28 | 117959.6 | 240.0003 | 2 | 17 | 4.131157 | 4.890184 | 0.3256005 | 0 | 1.324027 | 0 |  |  | 0.000244140625
2018-04-11 18:30 | 118079.6 | 360.0011 | 2 | 17 | 4.165812 | 4.890091 | 0.4886025 | 0 | 2.000283 | 0 |  |  | 0.0002522469
2018-04-11 18:32 | 118199.6 | 480.0011 | 2 | 17 | 4.194876 | 4.891306 | 0.6516059 | 0 | 2.681788 | 0 |  |  | 0.0002603531
2018-04-11 18:34 | 118319.6 | 600.0012 | 2 | 17 | 4.200029 | 4.660351 | 0.8118859 | 0 | 3.354872 | 0 |  |  | 0.000161171
2018-04-11 18:36 | 118439.6 | 720.0014 | 2 | 17 | 4.199987 | 4.348531 | 0.9619042 | 0 | 3.98495 | 0 |  |  | 6.198883e-05
2018-04-11 18:38 | 118559.6 | 840.0007 | 2 | 17 | 4.20001 | 4.019922 | 1.101365 | 0 | 4.570688 | 0 |  |  | -3.910065e-05
2018-04-11 18:40 | 118679.6 | 960.0015 | 2 | 17 | 4.199985 | 3.683158 | 1.22973 | 0 | 5.109822 | 0 |  |  | 2.288818e-05
2018-04-11 18:42 | 118799.6 | 1080.0008 | 2 | 17 | 4.200057 | 3.387844 | 1.347386 | 0 | 5.603975 | 0 |  |  | 4.673004e-05
2018-04-11 18:43 | 118861.8 | 1142.2036 | 2 | 17 | 4.199954 | 3.259941 | 1.404829 | 0 | 5.845234 | 0 |  |  | 7.277432e-05
2018-04-11 18:45 | 118981.9 | 120.0017 | 3 | 17 | 4.221011 | 3.259995 | 1.513243 | 0 | 6.301732 | 0 |  |  | 0.000123024
2018-04-11 18:47 | 119101.9 | 240.0008 | 3 | 17 | 4.243567 | 3.25979 | 1.621909 | 0 | 6.761595 | 0 |  |  | 0.0001478195
2018-04-11 18:49 | 119221.9 | 360.001 | 3 | 17 | 4.271123 | 3.259693 | 1.730574 | 0 | 7.22416 | 0 |  |  | 0.0002470016
2018-04-11 18:51 | 119341.9 | 480.0006 | 3 | 17 | 4.301862 | 3.260138 | 1.839244 | 0 | 7.689984 | 0 |  |  | 0.0002393723
2018-04-11 18:53 | 119461.9 | 600.0002 | 3 | 17 | 4.332161 | 3.260206 | 1.947906 | 0 | 8.159073 | 0 |  |  | 0.0002012253
2018-04-11 18:55 | 119581.9 | 720.0001 | 3 | 17 | 4.364308 | 3.260548 | 2.056575 | 0 | 8.631572 | 0 |  |  | 0.0001935959
2018-04-11 18:57 | 119701.9 | 840.0012 | 3 | 17 | 4.39936 | 3.26018 | 2.165244 | 0 | 9.107691 | 0 |  |  | 0.0003414154
2018-04-11 18:59 | 119821.9 | 960.0018 | 3 | 17 | 4.400049 | 2.863935 | 2.26757 | 2.346568e-10 | 9.557921 | 9.952347e-10 |  |  | -0.0001115799
2018-04-11 19:01 | 119941.9 | 1080.002 | 3 | 17 | 4.399967 | 2.485502 | 2.356358 | 2.346568e-10 | 9.94859 | 9.952347e-10 |  |  | 5.531311e-05
2018-04-11 19:03 | 120061.9 | 1200.0011 | 3 | 17 | 4.399998 | 2.188765 | 2.434155 | 2.346568e-10 | 10.2909 | 9.952347e-10 |  |  | -2.861023e-06
2018-04-11 19:05 | 120181.9 | 1320.0009 | 3 | 17 | 4.400051 | 1.937987 | 2.502843 | 2.346568e-10 | 10.59313 | 9.952347e-10 |  |  | 7.629395e-05
2018-04-11 19:07 | 120301.9 | 1440.001 | 3 | 17 | 4.39994 | 1.71633 | 2.563708 | 2.346568e-10 | 10.86093 | 9.952347e-10 |  |  | -1.144409e-05
2018-04-11 19:09 | 120421.9 | 1560.001 | 3 | 17 | 4.400003 | 1.505331 | 2.617371 | 2.346568e-10 | 11.09705 | 9.952347e-10 |  |  | -5.149841e-05
2018-04-11 19:11 | 120541.9 | 1680.0008 | 3 | 17 | 4.399991 | 1.322978 | 2.664393 | 2.346568e-10 | 11.30395 | 9.952347e-10 |  |  | 5.722046e-06
2018-04-11 19:13 | 120661.9 | 1800.0003 | 3 | 17 | 4.400034 | 1.181233 | 2.706065 | 2.346568e-10 | 11.48731 | 9.952347e-10 |  |  | 0
2018-04-11 19:15 | 120781.9 | 1920.0016 | 3 | 17 | 4.399995 | 1.059283 | 2.743344 | 2.346568e-10 | 11.65133 | 9.952347e-10 |  |  | 1.430511e-05
2018-04-11 19:17 | 120901.9 | 2040.0008 | 3 | 17 | 4.400045 | 0.948137 | 2.776795 | 2.346568e-10 | 11.79852 | 9.952347e-10 |  |  | -7.724762e-05
2018-04-11 19:19 | 121021.9 | 2160.0008 | 3 | 17 | 4.399972 | 0.8401264 | 2.806579 | 2.346568e-10 | 11.92957 | 9.952347e-10 |  |  | 4.386902e-05
2018-04-11 19:21 | 121141.9 | 2280.0004 | 3 | 17 | 4.400007 | 0.7550755 | 2.833107 | 2.346568e-10 | 12.04629 | 9.952347e-10 |  |  | -7.152557e-05
2018-04-11 19:23 | 121261.9 | 2400.0001 | 3 | 17 | 4.399948 | 0.6841227 | 2.857057 | 2.346568e-10 | 12.15167 | 9.952347e-10 |  |  | -2.95639e-05
2018-04-11 19:24 | 121322.2 | 2460.3834 | 3 | 17 | 4.399987 | 0.6519998 | 2.868266 | 2.346568e-10 | 12.20099 | 9.952347e-10 |  |  | -5.318233e-05
2018-04-11 19:26 | 121442.2922 | 120.0012 | 4 | 17 | 4.332363 | 0 | 2.868266 | 2.346568e-10 | 12.20099 | 9.952347e-10 |  |  | -0.0001001358
2018-04-11 19:28 | 121562.2916 | 240.0006 | 4 | 17 | 4.326818 | 0 | 2.868266 | 2.346568e-10 | 12.20099 | 9.952347e-10 |  |  | -3.814697e-06
2018-04-11 19:29 | 121622.2924 | 300.0014 | 4 | 17 | 4.325194 | 0 | 2.868266 | 2.346568e-10 | 12.20099 | 9.952347e-10 |  |  | -0.0001099486
2018-04-11 19:31 | 121742.4 | 120.0012 | 5 | 17 | 3.987082 | -3.258885 | 2.868266 | 0.1086648 | 12.20099 | 0.4378651 |  |  | -0.0003223419
2018-04-11 19:33 | 121862.4 | 240.0011 | 5 | 17 | 3.944035 | -3.260051 | 2.868266 | 0.2173294 | 12.20099 | 0.8687206 |  |  | -0.000369072
2018-04-11 19:35 | 121982.4 | 360.0003 | 5 | 17 | 3.901509 | -3.26137 | 2.868266 | 0.3259941 | 12.20099 | 1.295002 |  |  | -0.0003910065
2018-04-11 19:37 | 122102.4 | 480.0008 | 5 | 17 | 3.85657 | -3.260124 | 2.868266 | 0.4346624 | 12.20099 | 1.716511 |  |  | -0.000462532
2018-04-11 19:39 | 122222.4 | 600.0005 | 5 | 17 | 3.816834 | -3.260796 | 2.868266 | 0.5433271 | 12.20099 | 2.133381 |  |  | -0.0002565384
2018-04-11 19:41 | 122342.4 | 720.0015 | 5 | 17 | 3.780178 | -3.26014 | 2.868266 | 0.6519951 | 12.20099 | 2.546133 |  |  | -0.0003042221
2018-04-11 19:43 | 122462.4 | 840.0013 | 5 | 17 | 3.744716 | -3.259646 | 2.868266 | 0.7606618 | 12.20099 | 2.955008 |  |  | -0.0003089905
2018-04-11 19:45 | 122582.4 | 960.0007 | 5 | 17 | 3.708379 | -3.260111 | 2.868266 | 0.8693307 | 12.20099 | 3.359986 |  |  | -0.0002784729
2018-04-11 19:47 | 122702.4 | 1080.0015 | 5 | 17 | 3.674422 | -3.259727 | 2.868266 | 0.9779938 | 12.20099 | 3.761043 |  |  | -0.0002775192
2018-04-11 19:49 | 122822.4 | 1200.0011 | 5 | 17 | 3.645529 | -3.260527 | 2.868266 | 1.086664 | 12.20099 | 4.158747 |  |  | -0.0002412796
2018-04-11 19:51 | 122942.4 | 1320.0013 | 5 | 17 | 3.619685 | -3.26046 | 2.868266 | 1.195329 | 12.20099 | 4.553463 |  |  | -0.0002193451
2018-04-11 19:53 | 123062.4 | 1440.0009 | 5 | 17 | 3.592958 | -3.260386 | 2.868266 | 1.303997 | 12.20099 | 4.945363 |  |  | -0.0002679825
2018-04-11 19:55 | 123182.4 | 1560.0005 | 5 | 17 | 3.564918 | -3.260319 | 2.868266 | 1.412662 | 12.20099 | 5.334254 |  |  | -0.000246048
2018-04-11 19:57 | 123302.4 | 1680.0006 | 5 | 17 | 3.541363 | -3.259185 | 2.868266 | 1.521331 | 12.20099 | 5.72032 |  |  | -0.0001478195
2018-04-11 19:59 | 123422.4 | 1800.0014 | 5 | 17 | 3.521835 | -3.260965 | 2.868266 | 1.629998 | 12.20099 | 6.104057 |  |  | -0.0001564026
2018-04-11 20:01 | 123542.4 | 1920.0012 | 5 | 17 | 3.503834 | -3.260122 | 2.868266 | 1.738666 | 12.20099 | 6.485806 |  |  | -0.0001440048
2018-04-11 20:03 | 123662.4 | 2040.0003 | 5 | 17 | 3.483784 | -3.260505 | 2.868266 | 1.847329 | 12.20099 | 6.865493 |  |  | -0.0002365112
2018-04-11 20:05 | 123782.4 | 2160 | 5 | 17 | 3.464157 | -3.260185 | 2.868266 | 1.955998 | 12.20099 | 7.242957 |  |  | -8.869171e-05
2018-04-11 20:07 | 123902.4 | 2280.0003 | 5 | 17 | 3.448061 | -3.260406 | 2.868266 | 2.064662 | 12.20099 | 7.618492 |  |  | -0.0002241135
2018-04-11 20:09 | 124022.4 | 2400.0013 | 5 | 17 | 3.43297 | -3.259755 | 2.868266 | 2.173329 | 12.20099 | 7.992369 |  |  | -0.0001344681
2018-04-11 20:11 | 124142.4 | 2520.0015 | 5 | 17 | 3.413057 | -3.26139 | 2.868266 | 2.281994 | 12.20099 | 8.364379 |  |  | -0.0002088547
2018-04-11 20:13 | 124262.4 | 2640.0005 | 5 | 17 | 3.385634 | -3.260332 | 2.868266 | 2.390662 | 12.20099 | 8.733833 |  |  | -0.0001564026
2018-04-11 20:15 | 124382.4 | 2760.0012 | 5 | 17 | 3.354192 | -3.260703 | 2.868266 | 2.499326 | 12.20099 | 9.100079 |  |  | -0.0003023148
2018-04-11 20:17 | 124502.4 | 2880.0006 | 5 | 17 | 3.309918 | -3.260068 | 2.868266 | 2.607991 | 12.20099 | 9.462317 |  |  | -0.0005025864
2018-04-11 20:19 | 124622.4 | 3000.0015 | 5 | 17 | 3.234036 | -3.258951 | 2.868266 | 2.716658 | 12.20099 | 9.818352 |  |  | -0.0008716583
2018-04-11 20:21 | 124742.4 | 3120.0003 | 5 | 17 | 3.068074 | -3.260751 | 2.868266 | 2.825322 | 12.20099 | 10.16217 |  |  | -0.002266884
2018-04-11 20:21 | 124768.5 | 3146.1943 | 5 | 17 | 3 | -3.259878 | 2.868266 | 2.849042 | 12.20099 | 10.23417 |  |  | -0.001809882
2018-04-11 20:23 | 124888.7 | 120.0004 | 6 | 17 | 3.478029 | 0 | 2.868266 | 2.849088 | 12.20099 | 10.23432 |  |  | 0.0002861023
2018-04-11 20:25 | 125008.7 | 240.0001 | 6 | 17 | 3.49927 | 0 | 2.868266 | 2.849088 | 12.20099 | 10.23432 |  |  | 9.727478e-05
2018-04-11 20:26 | 125068.7 | 300.0012 | 6 | 17 | 3.503933 | 0 | 2.868266 | 2.849088 | 12.20099 | 10.23432 |  |  | 0.0001258732
2018-04-11 20:28 | 125188.8 | 120.0005 | 2 | 18 | 4.095306 | 4.890173 | 0.1626004 | 0 | 0.6534571 | 0 |  |  | 0.0001831055
2018-04-11 20:30 | 125308.8 | 240.0012 | 2 | 18 | 4.134893 | 4.889965 | 0.3256045 | 0 | 1.324023 | 0 |  |  | 0.0003509521
2018-04-11 20:32 | 125428.8 | 360.0002 | 2 | 18 | 4.16961 | 4.89098 | 0.4886011 | 0 | 2.001037 | 0 |  |  | 0.0002274525
2018-04-11 20:34 | 125548.8 | 480.0015 | 2 | 18 | 4.193183 | 4.889528 | 0.6516059 | 0 | 2.682711 | 0 |  |  | 0.0001039505
2018-04-11 20:36 | 125668.8 | 600.0007 | 2 | 18 | 4.200035 | 4.701541 | 0.81274 | 0 | 3.359294 | 0 |  |  | -2.002716e-05
2018-04-11 20:38 | 125788.8 | 720.0003 | 2 | 18 | 4.199997 | 4.349705 | 0.9635828 | 0 | 3.992834 | 0 |  |  | 5.054474e-05
2018-04-11 20:40 | 125908.8 | 840.0012 | 2 | 18 | 4.200006 | 3.965418 | 1.102082 | 0 | 4.574532 | 0 |  |  | 1.049042e-05
2018-04-11 20:42 | 126028.8 | 960.0004 | 2 | 18 | 4.200051 | 3.666451 | 1.229112 | 0 | 5.108057 | 0 |  |  | -2.861023e-06
2018-04-11 20:44 | 126148.8 | 1080.001 | 2 | 18 | 4.199977 | 3.404777 | 1.346898 | 0 | 5.602761 | 0 |  |  | 2.002716e-05
2018-04-11 20:45 | 126224.4 | 1155.6655 | 2 | 18 | 4.199998 | 3.259971 | 1.416988 | 0 | 5.89714 | 0 |  |  | 0.0001085313
2018-04-11 20:47 | 126344.4 | 120.0012 | 3 | 18 | 4.223219 | 3.260477 | 1.525408 | 0 | 6.353735 | 0 |  |  | 0.000248909
2018-04-11 20:49 | 126464.4 | 240 | 3 | 18 | 4.250171 | 3.260357 | 1.63407 | 0 | 6.814087 | 0 |  |  | 0.0002002716
2018-04-11 20:51 | 126584.4 | 360.0005 | 3 | 18 | 4.276534 | 3.260399 | 1.742736 | 0 | 7.277374 | 0 |  |  | 0.00025177
2018-04-11 20:53 | 126704.4 | 480.0016 | 3 | 18 | 4.303824 | 3.260376 | 1.851403 | 0 | 7.743565 | 0 |  |  | 0.0001487732
2018-04-11 20:55 | 126824.4 | 600 | 3 | 18 | 4.333737 | 3.259251 | 1.960072 | 0 | 8.212831 | 0 |  |  | 0.0002689362
2018-04-11 20:57 | 126944.4 | 720 | 3 | 18 | 4.368866 | 3.259916 | 2.068737 | 0 | 8.685596 | 0 |  |  | 0.0003576279
2018-04-11 20:59 | 127064.4 | 840.0012 | 3 | 18 | 4.400031 | 3.194072 | 2.1772 | 1.78549e-09 | 9.161499 | 7.563317e-09 |  |  | 9.536743e-06
2018-04-11 21:01 | 127184.4 | 960.0002 | 3 | 18 | 4.400006 | 2.794594 | 2.276538 | 1.78549e-09 | 9.598587 | 7.563317e-09 |  |  | -2.098083e-05
2018-04-11 21:03 | 127304.4 | 1080.0013 | 3 | 18 | 4.400001 | 2.467256 | 2.36405 | 1.78549e-09 | 9.983639 | 7.563317e-09 |  |  | -1.239777e-05
2018-04-11 21:05 | 127424.4 | 1200.0008 | 3 | 18 | 4.399968 | 2.175489 | 2.441349 | 1.78549e-09 | 10.32376 | 7.563317e-09 |  |  | -5.626678e-05
2018-04-11 21:07 | 127544.4 | 1320.0011 | 3 | 18 | 4.400065 | 1.897103 | 2.50916 | 1.78549e-09 | 10.62212 | 7.563317e-09 |  |  | -1.239777e-05
2018-04-11 21:09 | 127664.4 | 1440.0006 | 3 | 18 | 4.399984 | 1.665166 | 2.56833 | 1.78549e-09 | 10.88247 | 7.563317e-09 |  |  | -1.335144e-05
2018-04-11 21:11 | 127784.4 | 1560.0001 | 3 | 18 | 4.40003 | 1.474382 | 2.620614 | 1.78549e-09 | 11.11252 | 7.563317e-09 |  |  | 4.482269e-05
2018-04-11 21:13 | 127904.4 | 1680.0012 | 3 | 18 | 4.400013 | 1.318933 | 2.667166 | 1.78549e-09 | 11.31735 | 7.563317e-09 |  |  | -9.727478e-05
2018-04-11 21:15 | 128024.4 | 1800.0014 | 3 | 18 | 4.400013 | 1.169512 | 2.708649 | 1.78549e-09 | 11.49988 | 7.563317e-09 |  |  | 6.198883e-05
2018-04-11 21:17 | 128144.4 | 1920.0014 | 3 | 18 | 4.399973 | 1.032337 | 2.745322 | 1.78549e-09 | 11.66124 | 7.563317e-09 |  |  | 1.144409e-05
2018-04-11 21:19 | 128264.4 | 2040.001 | 3 | 18 | 4.399972 | 0.9231132 | 2.777841 | 1.78549e-09 | 11.80432 | 7.563317e-09 |  |  | -1.049042e-05
2018-04-11 21:21 | 128384.4 | 2160.0016 | 3 | 18 | 4.40002 | 0.8339074 | 2.807076 | 1.78549e-09 | 11.93295 | 7.563317e-09 |  |  | 2.861023e-06
2018-04-11 21:23 | 128504.4 | 2280.002 | 3 | 18 | 4.400028 | 0.7525767 | 2.833493 | 1.78549e-09 | 12.04919 | 7.563317e-09 |  |  | -3.242493e-05
2018-04-11 21:25 | 128624.4 | 2400.0016 | 3 | 18 | 4.400025 | 0.6735798 | 2.857278 | 1.78549e-09 | 12.15384 | 7.563317e-09 |  |  | -7.724762e-05
2018-04-11 21:26 | 128656.8 | 2432.3206 | 3 | 18 | 4.39999 | 0.6519556 | 2.86323 | 1.78549e-09 | 12.18003 | 7.563317e-09 |  |  | -7.522466e-05
2018-04-11 21:28 | 128776.8 | 120.0014 | 4 | 18 | 4.331964 | 0 | 2.86323 | 1.78549e-09 | 12.18003 | 7.563317e-09 |  |  | -6.771088e-05
2018-04-11 21:30 | 128896.8 | 240.0003 | 4 | 18 | 4.326193 | 0 | 2.86323 | 1.78549e-09 | 12.18003 | 7.563317e-09 |  |  | -5.054474e-05
2018-04-11 21:31 | 128956.8 | 300.0003 | 4 | 18 | 4.324635 | 0 | 2.86323 | 1.78549e-09 | 12.18003 | 7.563317e-09 |  |  | -0.0001738374
2018-04-11 21:33 | 129076.9 | 120.0008 | 5 | 18 | 3.988976 | -3.259482 | 2.86323 | 0.1086626 | 12.18003 | 0.4380663 |  |  | -0.0004205704
2018-04-11 21:35 | 129196.9 | 240.001 | 5 | 18 | 3.940159 | -3.261088 | 2.86323 | 0.217325 | 12.18003 | 0.8688371 |  |  | -0.0003871918
2018-04-11 21:37 | 129316.9 | 360.0007 | 5 | 18 | 3.897047 | -3.260594 | 2.86323 | 0.3259923 | 12.18003 | 1.294605 |  |  | -0.0002660751
2018-04-11 21:39 | 129436.9 | 480.0007 | 5 | 18 | 3.857018 | -3.259934 | 2.86323 | 0.4346612 | 12.18003 | 1.715891 |  |  | -0.0002498627
2018-04-11 21:41 | 129556.9 | 600.0016 | 5 | 18 | 3.819455 | -3.259413 | 2.86323 | 0.5433294 | 12.18003 | 2.132952 |  |  | -0.0003261566
2018-04-11 21:43 | 129676.9 | 720.0004 | 5 | 18 | 3.781486 | -3.259237 | 2.86323 | 0.6519902 | 12.18003 | 2.545925 |  |  | -0.000377655
2018-04-11 21:45 | 129796.9 | 840.0002 | 5 | 18 | 3.741356 | -3.259181 | 2.86323 | 0.7606601 | 12.18003 | 2.954699 |  |  | -0.0003490448
2018-04-11 21:47 | 129916.9 | 960.0008 | 5 | 18 | 3.705743 | -3.259892 | 2.86323 | 0.8693268 | 12.18003 | 3.359251 |  |  | -0.0002794266
2018-04-11 21:49 | 130036.9 | 1080.0016 | 5 | 18 | 3.674926 | -3.260257 | 2.86323 | 0.9779962 | 12.18003 | 3.760242 |  |  | -0.0002250671
2018-04-11 21:51 | 130156.9 | 1200.0003 | 5 | 18 | 3.646901 | -3.259934 | 2.86323 | 1.086662 | 12.18003 | 4.158017 |  |  | -0.000246048
2018-04-11 21:53 | 130276.9 | 1320.0004 | 5 | 18 | 3.619257 | -3.260109 | 2.86323 | 1.195325 | 12.18003 | 4.5528 |  |  | -0.0001659393
2018-04-11 21:55 | 130396.9 | 1440.0006 | 5 | 18 | 3.590124 | -3.260733 | 2.86323 | 1.303994 | 12.18003 | 4.944533 |  |  | -0.0002088547
2018-04-11 21:57 | 130516.9 | 1560.0011 | 5 | 18 | 3.563626 | -3.260287 | 2.86323 | 1.412662 | 12.18003 | 5.33316 |  |  | -0.0001020432
2018-04-11 21:59 | 130636.9 | 1680.0003 | 5 | 18 | 3.541523 | -3.259605 | 2.86323 | 1.521325 | 12.18003 | 5.719169 |  |  | -0.00020504
2018-04-11 22:01 | 130756.9 | 1800.0012 | 5 | 18 | 3.522348 | -3.259577 | 2.86323 | 1.629996 | 12.18003 | 6.102953 |  |  | -0.0001649857
2018-04-11 22:03 | 130876.9 | 1920.0013 | 5 | 18 | 3.503463 | -3.259791 | 2.86323 | 1.738659 | 12.18003 | 6.484686 |  |  | -0.0001344681
2018-04-11 22:05 | 130996.9 | 2040.0001 | 5 | 18 | 3.482841 | -3.260505 | 2.86323 | 1.847327 | 12.18003 | 6.864302 |  |  | -0.0001525879
2018-04-11 22:07 | 131116.9 | 2160.0007 | 5 | 18 | 3.463606 | -3.260256 | 2.86323 | 1.955993 | 12.18003 | 7.241671 |  |  | -0.0001401901
2018-04-11 22:09 | 131236.9 | 2280.001 | 5 | 18 | 3.447347 | -3.258653 | 2.86323 | 2.06466 | 12.18003 | 7.61716 |  |  | -0.0001850128
2018-04-11 22:11 | 131356.9 | 2400.0007 | 5 | 18 | 3.431312 | -3.259203 | 2.86323 | 2.173322 | 12.18003 | 7.990891 |  |  | -0.0001182556
2018-04-11 22:13 | 131476.9 | 2520.0015 | 5 | 18 | 3.413925 | -3.259396 | 2.86323 | 2.281992 | 12.18003 | 8.362825 |  |  | -8.773804e-05
2018-04-11 22:15 | 131596.9 | 2640.0008 | 5 | 18 | 3.390834 | -3.260062 | 2.86323 | 2.39066 | 12.18003 | 8.732642 |  |  | -0.0002479553
2018-04-11 22:17 | 131716.9 | 2760.0003 | 5 | 18 | 3.35697 | -3.259737 | 2.86323 | 2.499323 | 12.18003 | 9.099412 |  |  | -0.0003814697
2018-04-11 22:19 | 131836.9 | 2880.0008 | 5 | 18 | 3.306409 | -3.259645 | 2.86323 | 2.60799 | 12.18003 | 9.461588 |  |  | -0.0005149841
2018-04-11 22:21 | 131956.9 | 3000.0008 | 5 | 18 | 3.228455 | -3.260467 | 2.86323 | 2.716657 | 12.18003 | 9.817037 |  |  | -0.0009660721
2018-04-11 22:23 | 132076.9 | 3120.0012 | 5 | 18 | 3.065528 | -3.25961 | 2.86323 | 2.825322 | 12.18003 | 10.16035 |  |  | -0.002244949
2018-04-11 22:23 | 132102.5 | 3145.6678 | 5 | 18 | 2.99998 | -3.259632 | 2.86323 | 2.848563 | 12.18003 | 10.23088 |  |  | -0.00180191
2018-04-11 22:25 | 132222.7 | 120.0002 | 6 | 18 | 3.473673 | 0 | 2.86323 | 2.848606 | 12.18003 | 10.23101 |  |  | 0.0002717972
2018-04-11 22:27 | 132342.7 | 240.0003 | 6 | 18 | 3.494572 | 0 | 2.86323 | 2.848606 | 12.18003 | 10.23101 |  |  | 0.0003122226
2018-04-11 22:28 | 132402.7 | 300.0009 | 6 | 18 | 3.499422 | 0 | 2.86323 | 2.848606 | 12.18003 | 10.23101 |  |  | 0.0003324356
2018-04-11 22:30 | 132522.7 | 120.0001 | 2 | 19 | 4.098307 | 4.890482 | 0.1626049 | 0 | 0.6533387 | 0 |  |  | 0.0003728867
2018-04-11 22:32 | 132642.8 | 240.0011 | 2 | 19 | 4.13362 | 4.889681 | 0.3256019 | 0 | 1.324109 | 0 |  |  | 0.0002727509
2018-04-11 22:34 | 132762.8 | 360.0018 | 2 | 19 | 4.165639 | 4.889122 | 0.4886025 | 0 | 2.000626 | 0 |  |  | 0.000236511
2018-04-11 22:36 | 132882.7 | 480.0007 | 2 | 19 | 4.189582 | 4.889162 | 0.6516056 | 0 | 2.681657 | 0 |  |  | 0.0002002716
2018-04-11 22:38 | 133002.8 | 600.0011 | 2 | 19 | 4.200028 | 4.738114 | 0.8134307 | 6.490281e-11 | 3.360905 | 2.573349e-10 |  |  | 2.670288e-05
2018-04-11 22:40 | 133122.8 | 720.001 | 2 | 19 | 4.200022 | 4.360629 | 0.9651846 | 6.490281e-11 | 3.998272 | 2.573349e-10 |  |  | 1.335144e-05
2018-04-11 22:42 | 133242.8 | 840.0011 | 2 | 19 | 4.199998 | 3.977417 | 1.104031 | 6.490281e-11 | 4.581429 | 2.573349e-10 |  |  | 1.907349e-06
2018-04-11 22:44 | 133362.8 | 960.0019 | 2 | 19 | 4.199972 | 3.680611 | 1.231547 | 6.490281e-11 | 5.116996 | 2.573349e-10 |  |  | -2.479553e-05
2018-04-11 22:46 | 133482.8 | 1080.0017 | 2 | 19 | 4.199992 | 3.414458 | 1.349684 | 6.490281e-11 | 5.613173 | 2.573349e-10 |  |  | 2.861023e-05
2018-04-11 22:48 | 133556.6 | 1153.8239 | 2 | 19 | 4.200043 | 3.259942 | 1.418094 | 6.490281e-11 | 5.900496 | 2.573349e-10 |  |  | 5.766698e-05
2018-04-11 22:50 | 133676.6 | 120.0006 | 3 | 19 | 4.221298 | 3.260178 | 1.526508 | 6.490281e-11 | 6.35695 | 2.573349e-10 |  |  | 0.0001049042
2018-04-11 22:52 | 133796.6 | 240.0006 | 3 | 19 | 4.246343 | 3.260347 | 1.635173 | 6.490281e-11 | 6.816974 | 2.573349e-10 |  |  | 0.0001773834
2018-04-11 22:54 | 133916.6 | 360.0006 | 3 | 19 | 4.275764 | 3.259455 | 1.743838 | 6.490281e-11 | 7.279994 | 2.573349e-10 |  |  | 0.0002803802
2018-04-11 22:56 | 134036.6 | 480.0005 | 3 | 19 | 4.304742 | 3.259632 | 1.85251 | 6.490281e-11 | 7.746217 | 2.573349e-10 |  |  | 0.0002689362
2018-04-11 22:58 | 134156.6 | 600.0003 | 3 | 19 | 4.33492 | 3.260086 | 1.961175 | 6.490281e-11 | 8.215611 | 2.573349e-10 |  |  | 0.0003385544
2018-04-11 23:00 | 134276.6 | 720.0004 | 3 | 19 | 4.367044 | 3.259808 | 2.069841 | 6.490281e-11 | 8.688405 | 2.573349e-10 |  |  | 0.0001840591
2018-04-11 23:02 | 134396.6 | 840.0018 | 3 | 19 | 4.399984 | 3.241967 | 2.178471 | 1.00798e-09 | 9.164713 | 4.263642e-09 |  |  | -2.002716e-05
2018-04-11 23:04 | 134516.6 | 960.0014 | 3 | 19 | 4.400015 | 2.808807 | 2.279258 | 1.00798e-09 | 9.608176 | 4.263642e-09 |  |  | 4.196167e-05
2018-04-11 23:06 | 134636.6 | 1080.0013 | 3 | 19 | 4.399992 | 2.45002 | 2.366686 | 1.00798e-09 | 9.992859 | 4.263642e-09 |  |  | 4.482269e-05
2018-04-11 23:08 | 134756.6 | 1200.0011 | 3 | 19 | 4.399987 | 2.160116 | 2.443333 | 1.00798e-09 | 10.33011 | 4.263642e-09 |  |  | -1.049042e-05
2018-04-11 23:10 | 134876.6 | 1320.0006 | 3 | 19 | 4.399964 | 1.90902 | 2.510989 | 1.00798e-09 | 10.62779 | 4.263642e-09 |  |  | 8.201599e-05
2018-04-11 23:12 | 134996.6 | 1440 | 3 | 19 | 4.400023 | 1.689407 | 2.570901 | 1.00798e-09 | 10.8914 | 4.263642e-09 |  |  | 1.525879e-05
2018-04-11 23:14 | 135116.6 | 1560.0014 | 3 | 19 | 4.399976 | 1.484624 | 2.62376 | 1.00798e-09 | 11.12398 | 4.263642e-09 |  |  | 5.722046e-06
2018-04-11 23:16 | 135236.6 | 1680 | 3 | 19 | 4.399985 | 1.30184 | 2.670101 | 1.00798e-09 | 11.32789 | 4.263642e-09 |  |  | -9.536743e-07
2018-04-11 23:18 | 135356.6 | 1800.0002 | 3 | 19 | 4.400021 | 1.160345 | 2.711107 | 1.00798e-09 | 11.50831 | 4.263642e-09 |  |  | -1.907349e-05
2018-04-11 23:20 | 135476.6 | 1920.0005 | 3 | 19 | 4.400028 | 1.038237 | 2.747696 | 1.00798e-09 | 11.6693 | 4.263642e-09 |  |  | -5.149841e-05
2018-04-11 23:22 | 135596.6 | 2040.0014 | 3 | 19 | 4.400009 | 0.9351884 | 2.780538 | 1.00798e-09 | 11.81381 | 4.263642e-09 |  |  | -6.29425e-05
2018-04-11 23:24 | 135716.6 | 2160.0013 | 3 | 19 | 4.399976 | 0.8378301 | 2.810048 | 1.00798e-09 | 11.94365 | 4.263642e-09 |  |  | -2.384186e-05
2018-04-11 23:26 | 135836.6 | 2280.0009 | 3 | 19 | 4.399968 | 0.7432158 | 2.83638 | 1.00798e-09 | 12.05951 | 4.263642e-09 |  |  | -8.296967e-05
2018-04-11 23:28 | 135956.6 | 2400.0012 | 3 | 19 | 4.399966 | 0.6682556 | 2.859871 | 1.00798e-09 | 12.16287 | 4.263642e-09 |  |  | -3.623962e-05
2018-04-11 23:28 | 135988.5 | 2431.9467 | 3 | 19 | 4.400037 | 0.6519824 | 2.865726 | 1.00798e-09 | 12.18864 | 4.263642e-09 |  |  | -4.064953e-05
2018-04-11 23:30 | 136108.6 | 120.0012 | 4 | 19 | 4.33209 | 0 | 2.865726 | 1.00798e-09 | 12.18864 | 4.263642e-09 |  |  | -5.722046e-05
2018-04-11 23:32 | 136228.6 | 240.0009 | 4 | 19 | 4.326402 | 0 | 2.865726 | 1.00798e-09 | 12.18864 | 4.263642e-09 |  |  | -1.907349e-05
2018-04-11 23:33 | 136288.6 | 300.0008 | 4 | 19 | 4.324719 | 0 | 2.865726 | 1.00798e-09 | 12.18864 | 4.263642e-09 |  |  | -0.0001760459
2018-04-11 23:35 | 136408.7 | 120.001 | 5 | 19 | 3.990803 | -3.259963 | 2.865726 | 0.1086667 | 12.18864 | 0.4382938 |  |  | -0.0004901886
2018-04-11 23:37 | 136528.7 | 240.0004 | 5 | 19 | 3.941748 | -3.260139 | 2.865726 | 0.2173323 | 12.18864 | 0.8692493 |  |  | -0.0003528595
2018-04-11 23:39 | 136648.7 | 360.0015 | 5 | 19 | 3.898932 | -3.260049 | 2.865726 | 0.3259966 | 12.18864 | 1.295204 |  |  | -0.0003604889
2018-04-11 23:41 | 136768.7 | 480.0008 | 5 | 19 | 3.859066 | -3.260099 | 2.865726 | 0.4346675 | 12.18864 | 1.716718 |  |  | -0.0003004074
2018-04-11 23:43 | 136888.7 | 600.0007 | 5 | 19 | 3.821154 | -3.259309 | 2.865726 | 0.5433341 | 12.18864 | 2.13398 |  |  | -0.0002775192
2018-04-11 23:45 | 137008.7 | 720.0007 | 5 | 19 | 3.7832 | -3.259244 | 2.865726 | 0.6519969 | 12.18864 | 2.547151 |  |  | -0.0002708435
2018-04-11 23:47 | 137128.7 | 840.0008 | 5 | 19 | 3.743762 | -3.259916 | 2.865726 | 0.7606664 | 12.18864 | 2.956152 |  |  | -0.0002946854
2018-04-11 23:49 | 137248.7 | 960.0008 | 5 | 19 | 3.707138 | -3.260372 | 2.865726 | 0.8693339 | 12.18864 | 3.360913 |  |  | -0.000289917
2018-04-11 23:51 | 137368.7 | 1080.0009 | 5 | 19 | 3.676088 | -3.260448 | 2.865726 | 0.9780004 | 12.18864 | 3.762039 |  |  | -0.0003166199
2018-04-11 23:53 | 137488.7 | 1200.0006 | 5 | 19 | 3.647399 | -3.259735 | 2.865726 | 1.086665 | 12.18864 | 4.15993 |  |  | -0.0001754761
2018-04-11 23:55 | 137608.7 | 1320 | 5 | 19 | 3.620822 | -3.260179 | 2.865726 | 1.195329 | 12.18864 | 4.554829 |  |  | -0.0002164841
2018-04-11 23:57 | 137728.7 | 1440.0016 | 5 | 19 | 3.593207 | -3.260921 | 2.865726 | 1.303999 | 12.18864 | 4.946815 |  |  | -0.0002117157
2018-04-11 23:59 | 137848.7 | 1560.0002 | 5 | 19 | 3.564903 | -3.261347 | 2.865726 | 1.412663 | 12.18864 | 5.335706 |  |  | -0.0003004074
2018-04-12 00:01 | 137968.7 | 1680.0009 | 5 | 19 | 3.541469 | -3.260688 | 2.865726 | 1.521332 | 12.18864 | 5.721786 |  |  | -9.918213e-05
2018-04-12 00:03 | 138088.7 | 1800.0008 | 5 | 19 | 3.521293 | -3.260263 | 2.865726 | 1.63 | 12.18864 | 6.105511 |  |  | -0.0001029968
2018-04-12 00:05 | 138208.7 | 1920.001 | 5 | 19 | 3.503188 | -3.259925 | 2.865726 | 1.738664 | 12.18864 | 6.487147 |  |  | -0.0001354218
2018-04-12 00:07 | 138328.7 | 2040.0015 | 5 | 19 | 3.486771 | -3.259602 | 2.865726 | 1.847332 | 12.18864 | 6.866923 |  |  | -0.0001535416
2018-04-12 00:09 | 138448.7 | 2160.0009 | 5 | 19 | 3.469022 | -3.259286 | 2.865726 | 1.955995 | 12.18864 | 7.244843 |  |  | -0.0001935959
2018-04-12 00:11 | 138568.7 | 2280.0007 | 5 | 19 | 3.448644 | -3.260616 | 2.865726 | 2.064665 | 12.18864 | 7.620743 |  |  | -0.0002279282
2018-04-12 00:13 | 138688.7 | 2400.0011 | 5 | 19 | 3.429796 | -3.26047 | 2.865726 | 2.173329 | 12.18864 | 7.994423 |  |  | -9.346008e-05
2018-04-12 00:15 | 138808.7 | 2520.0002 | 5 | 19 | 3.411222 | -3.260044 | 2.865726 | 2.281994 | 12.18864 | 8.366126 |  |  | -0.0001306534
2018-04-12 00:17 | 138928.7 | 2640.0001 | 5 | 19 | 3.389672 | -3.261065 | 2.865726 | 2.390663 | 12.18864 | 8.735687 |  |  | -0.0002450943
2018-04-12 00:19 | 139048.7 | 2760.0012 | 5 | 19 | 3.360831 | -3.25974 | 2.865726 | 2.499329 | 12.18864 | 9.102602 |  |  | -0.0002145767
2018-04-12 00:21 | 139168.7 | 2880 | 5 | 19 | 3.312395 | -3.260179 | 2.865726 | 2.607994 | 12.18864 | 9.465404 |  |  | -0.0005216599
2018-04-12 00:23 | 139288.7 | 3000.001 | 5 | 19 | 3.227159 | -3.259007 | 2.865726 | 2.716664 | 12.18864 | 9.821111 |  |  | -0.001059532
2018-04-12 00:25 | 139408.7 | 3120.0006 | 5 | 19 | 3.06134 | -3.259704 | 2.865726 | 2.825329 | 12.18864 | 10.16409 |  |  | -0.002203941
2018-04-12 00:26 | 139432.8 | 3144.1558 | 5 | 19 | 2.999991 | -3.259881 | 2.865726 | 2.847204 | 12.18864 | 10.23042 |  |  | -0.001781515
2018-04-12 00:28 | 139552.9 | 120.0009 | 6 | 19 | 3.476834 | 0 | 2.865726 | 2.847257 | 12.18864 | 10.23059 |  |  | 0.0003194809
2018-04-12 00:30 | 139672.9 | 240.0005 | 6 | 19 | 3.497812 | 0 | 2.865726 | 2.847257 | 12.18864 | 10.23059 |  |  | 0.0003229132
2018-04-12 00:31 | 139732.9 | 300.0007 | 6 | 19 | 3.502634 | 0 | 2.865726 | 2.847257 | 12.18864 | 10.23059 |  |  | 0.0003246294
2018-04-12 00:33 | 139853 | 120.001 | 2 | 20 | 4.094402 | 4.890377 | 0.1626098 | 0 | 0.6531139 | 0 |  |  | 0.000328064
2018-04-12 00:35 | 139973 | 240.0001 | 2 | 20 | 4.134736 | 4.889996 | 0.3256085 | 0 | 1.323634 | 0 |  |  | 0.0003223419
2018-04-12 00:37 | 140093 | 360.0015 | 2 | 20 | 4.16792 | 4.8899 | 0.4886103 | 0 | 2.000471 | 0 |  |  | 0.0002698894
2018-04-12 00:39 | 140213 | 480.0008 | 2 | 20 | 4.191977 | 4.890123 | 0.651612 | 0 | 2.681891 | 0 |  |  | 0.0002174377
2018-04-12 00:41 | 140333 | 600.0008 | 2 | 20 | 4.199986 | 4.705841 | 0.8128535 | 0 | 3.358872 | 0 |  |  | 7.247925e-05
2018-04-12 00:43 | 140453 | 720.0002 | 2 | 20 | 4.199992 | 4.369845 | 0.9643403 | 0 | 3.995117 | 0 |  |  | 7.629395e-05
2018-04-12 00:45 | 140573 | 840.0014 | 2 | 20 | 4.200009 | 4.006897 | 1.104078 | 0 | 4.582016 | 0 |  |  | 2.574921e-05
2018-04-12 00:47 | 140693 | 960.0016 | 2 | 20 | 4.200015 | 3.667532 | 1.231774 | 0 | 5.118341 | 0 |  |  | -1.335144e-05
2018-04-12 00:49 | 140813 | 1080.0002 | 2 | 20 | 4.199986 | 3.397259 | 1.349373 | 0 | 5.612255 | 0 |  |  | 1.430511e-05
2018-04-12 00:50 | 140878.3 | 1145.264 | 2 | 20 | 4.199997 | 3.259904 | 1.409678 | 0 | 5.865538 | 0 |  |  | 5.360944e-05
2018-04-12 00:52 | 140998.3 | 120.0005 | 3 | 20 | 4.221407 | 3.260477 | 1.518096 | 0 | 6.322055 | 0 |  |  | 0.000125885
2018-04-12 00:54 | 141118.3 | 240.0013 | 3 | 20 | 4.244155 | 3.259476 | 1.626761 | 0 | 6.78197 | 0 |  |  | 0.0001964569
2018-04-12 00:56 | 141238.3 | 360.0003 | 3 | 20 | 4.271446 | 3.259916 | 1.735428 | 0 | 7.244609 | 0 |  |  | 0.0003204346
2018-04-12 00:58 | 141358.3 | 480.0003 | 3 | 20 | 4.302679 | 3.259884 | 1.844094 | 0 | 7.710465 | 0 |  |  | 0.0002498627
2018-04-12 01:00 | 141478.3 | 600.0014 | 3 | 20 | 4.333526 | 3.260429 | 1.95276 | 0 | 8.179694 | 0 |  |  | 0.0002946854
2018-04-12 01:02 | 141598.3 | 720.0006 | 3 | 20 | 4.366489 | 3.259411 | 2.061426 | 0 | 8.652367 | 0 |  |  | 0.0002946854
2018-04-12 01:04 | 141718.3 | 840.0002 | 3 | 20 | 4.400009 | 3.256392 | 2.170074 | 2.410623e-09 | 9.128666 | 1.022783e-08 |  |  | -2.95639e-05
2018-04-12 01:06 | 141838.3 | 960.0014 | 3 | 20 | 4.400039 | 2.857574 | 2.271959 | 2.410623e-09 | 9.576961 | 1.022783e-08 |  |  | 9.536743e-07
2018-04-12 01:08 | 141958.3 | 1080.0013 | 3 | 20 | 4.400002 | 2.485947 | 2.361042 | 2.410623e-09 | 9.968925 | 1.022783e-08 |  |  | 2.95639e-05
2018-04-12 01:10 | 142078.3 | 1200.0015 | 3 | 20 | 4.400053 | 2.166182 | 2.438407 | 2.410623e-09 | 10.30933 | 1.022783e-08 |  |  | -5.722046e-05
2018-04-12 01:12 | 142198.3 | 1320.0013 | 3 | 20 | 4.400044 | 1.907118 | 2.506167 | 2.410623e-09 | 10.60748 | 1.022783e-08 |  |  | 1.907349e-05
2018-04-12 01:14 | 142318.3 | 1440.0014 | 3 | 20 | 4.399989 | 1.685081 | 2.565965 | 2.410623e-09 | 10.87059 | 1.022783e-08 |  |  | 3.433228e-05
2018-04-12 01:16 | 142438.3 | 1560.0001 | 3 | 20 | 4.399991 | 1.498352 | 2.618922 | 2.410623e-09 | 11.1036 | 1.022783e-08 |  |  | -0.0001020432
2018-04-12 01:18 | 142558.3 | 1680.0015 | 3 | 20 | 4.399989 | 1.330268 | 2.666041 | 2.410623e-09 | 11.31092 | 1.022783e-08 |  |  | 5.531311e-05
2018-04-12 01:20 | 142678.3 | 1800.0016 | 3 | 20 | 4.399999 | 1.172399 | 2.707731 | 2.410623e-09 | 11.49436 | 1.022783e-08 |  |  | 8.583069e-05
2018-04-12 01:22 | 142798.3 | 1920.0019 | 3 | 20 | 4.400042 | 1.036453 | 2.744433 | 2.410623e-09 | 11.65585 | 1.022783e-08 |  |  | 4.768372e-05
2018-04-12 01:24 | 142918.3 | 2040.0021 | 3 | 20 | 4.400036 | 0.9292007 | 2.777151 | 2.410623e-09 | 11.79981 | 1.022783e-08 |  |  | 1.907349e-05
2018-04-12 01:26 | 143038.3 | 2160.0005 | 3 | 20 | 4.399987 | 0.8359131 | 2.806542 | 2.410623e-09 | 11.92913 | 1.022783e-08 |  |  | 3.910065e-05
2018-04-12 01:28 | 143158.3 | 2280.0005 | 3 | 20 | 4.399977 | 0.7552195 | 2.833037 | 2.410623e-09 | 12.0457 | 1.022783e-08 |  |  | 5.722046e-06
2018-04-12 01:30 | 143278.3 | 2400.0001 | 3 | 20 | 4.399953 | 0.6830152 | 2.856994 | 2.410623e-09 | 12.15112 | 1.022783e-08 |  |  | -2.193451e-05
2018-04-12 01:31 | 143337.5 | 2459.2241 | 3 | 20 | 4.400012 | 0.6519993 | 2.867974 | 2.410623e-09 | 12.19943 | 1.022783e-08 |  |  | -5.911259e-05
2018-04-12 01:33 | 143457.6 | 120.0007 | 4 | 20 | 4.333188 | 0 | 2.867974 | 2.410623e-09 | 12.19943 | 1.022783e-08 |  |  | -0.0001344681
2018-04-12 01:35 | 143577.6 | 240.0015 | 4 | 20 | 4.327638 | 0 | 2.867974 | 2.410623e-09 | 12.19943 | 1.022783e-08 |  |  | -5.245209e-05
2018-04-12 01:36 | 143637.6 | 300.0007 | 4 | 20 | 4.326053 | 0 | 2.867974 | 2.410623e-09 | 12.19943 | 1.022783e-08 |  |  | -0.0001677991
2018-04-12 01:38 | 143757.6 | 120.0008 | 5 | 20 | 3.989464 | -3.260119 | 2.867974 | 0.1086652 | 12.19943 | 0.4381313 |  |  | -0.0003986359
2018-04-12 01:40 | 143877.6 | 240.0005 | 5 | 20 | 3.944987 | -3.259672 | 2.867974 | 0.2173316 | 12.19943 | 0.8691683 |  |  | -0.0003948212
2018-04-12 01:42 | 143997.6 | 360.0001 | 5 | 20 | 3.903568 | -3.259424 | 2.867974 | 0.3259988 | 12.19943 | 1.295596 |  |  | -0.0003004074
2018-04-12 01:44 | 144117.6 | 480.0004 | 5 | 20 | 3.863419 | -3.259934 | 2.867974 | 0.4346645 | 12.19943 | 1.717588 |  |  | -0.0003395081
2018-04-12 01:46 | 144237.6 | 600.0004 | 5 | 20 | 3.824433 | -3.260471 | 2.867974 | 0.5433301 | 12.19943 | 2.135295 |  |  | -0.0003385544
2018-04-12 01:48 | 144357.6 | 720.0014 | 5 | 20 | 3.785078 | -3.259471 | 2.867974 | 0.6519974 | 12.19943 | 2.54876 |  |  | -0.0003643036
2018-04-12 01:50 | 144477.6 | 840.0005 | 5 | 20 | 3.744424 | -3.259393 | 2.867974 | 0.7606611 | 12.19943 | 2.957844 |  |  | -0.0004014969
2018-04-12 01:52 | 144597.6 | 960.0011 | 5 | 20 | 3.709142 | -3.259022 | 2.867974 | 0.86933 | 12.19943 | 3.362782 |  |  | -0.0002670288
2018-04-12 01:54 | 144717.6 | 1080.001 | 5 | 20 | 3.678027 | -3.26052 | 2.867974 | 0.9779924 | 12.19943 | 3.764114 |  |  | -0.0002660751
2018-04-12 01:56 | 144837.6 | 1200.0008 | 5 | 20 | 3.649252 | -3.260327 | 2.867974 | 1.08666 | 12.19943 | 4.16222 |  |  | -0.0003061295
2018-04-12 01:58 | 144957.6 | 1320.0003 | 5 | 20 | 3.622082 | -3.260388 | 2.867974 | 1.195326 | 12.19943 | 4.557281 |  |  | -0.0002403259
2018-04-12 02:00 | 145077.6 | 1440.0013 | 5 | 20 | 3.595553 | -3.25959 | 2.867974 | 1.303992 | 12.19943 | 4.949453 |  |  | -0.0003328323
2018-04-12 02:02 | 145197.6 | 1560.001 | 5 | 20 | 3.568335 | -3.259536 | 2.867974 | 1.412657 | 12.19943 | 5.338701 |  |  | -0.0002803802
2018-04-12 02:04 | 145317.6 | 1680.0011 | 5 | 20 | 3.542555 | -3.260621 | 2.867974 | 1.521326 | 12.19943 | 5.725016 |  |  | -0.0001678467
2018-04-12 02:06 | 145437.6 | 1800.0007 | 5 | 20 | 3.521919 | -3.259557 | 2.867974 | 1.62999 | 12.19943 | 6.108813 |  |  | -7.43866e-05
2018-04-12 02:08 | 145557.6 | 1920.0003 | 5 | 20 | 3.50329 | -3.259529 | 2.867974 | 1.738659 | 12.19943 | 6.490504 |  |  | -0.0001163483
2018-04-12 02:10 | 145677.6 | 2040.0011 | 5 | 20 | 3.486482 | -3.260821 | 2.867974 | 1.847324 | 12.19943 | 6.870255 |  |  | -0.0001106262
2018-04-12 02:12 | 145797.6 | 2160.0003 | 5 | 20 | 3.469938 | -3.259822 | 2.867974 | 1.955991 | 12.19943 | 7.24825 |  |  | -0.0001869202
2018-04-12 02:14 | 145917.6 | 2280.0002 | 5 | 20 | 3.450876 | -3.260076 | 2.867974 | 2.064657 | 12.19943 | 7.624323 |  |  | -0.0001344681
2018-04-12 02:16 | 146037.6 | 2400.0013 | 5 | 20 | 3.430557 | -3.260493 | 2.867974 | 2.173325 | 12.19943 | 7.998174 |  |  | -0.0001840591
2018-04-12 02:18 | 146157.6 | 2520.0007 | 5 | 20 | 3.41163 | -3.261276 | 2.867974 | 2.281993 | 12.19943 | 8.369945 |  |  | -0.0001678467
2018-04-12 02:20 | 146277.6 | 2640.0005 | 5 | 20 | 3.389741 | -3.259856 | 2.867974 | 2.390655 | 12.19943 | 8.73952 |  |  | -0.0001964569
2018-04-12 02:22 | 146397.6 | 2760.0008 | 5 | 20 | 3.361187 | -3.260247 | 2.867974 | 2.499326 | 12.19943 | 9.106435 |  |  | -0.0002746582
2018-04-12 02:24 | 146517.6 | 2880.0017 | 5 | 20 | 3.317252 | -3.25978 | 2.867974 | 2.607991 | 12.19943 | 9.469503 |  |  | -0.0004415512
2018-04-12 02:26 | 146637.6 | 3000.0011 | 5 | 20 | 3.237958 | -3.259645 | 2.867974 | 2.716658 | 12.19943 | 9.826094 |  |  | -0.0009469986
2018-04-12 02:28 | 146757.6 | 3120.0003 | 5 | 20 | 3.070969 | -3.25963 | 2.867974 | 2.825324 | 12.19943 | 10.1702 |  |  | -0.00227356
2018-04-12 02:28 | 146785.7 | 3148.0087 | 5 | 20 | 2.999994 | -3.260924 | 2.867974 | 2.850689 | 12.19943 | 10.24724 |  |  | -0.0017698
2018-04-12 02:30 | 146905.8 | 120.0012 | 6 | 20 | 3.477203 | 0 | 2.867974 | 2.85074 | 12.19943 | 10.24739 |  |  | 0.0003910065
2018-04-12 02:32 | 147025.8 | 240.0019 | 6 | 20 | 3.498368 | 0 | 2.867974 | 2.85074 | 12.19943 | 10.24739 |  |  | 0.0002031326
2018-04-12 02:33 | 147085.8 | 300.0014 | 6 | 20 | 3.503116 | 0 | 2.867974 | 2.85074 | 12.19943 | 10.24739 |  |  | 0.0002009083
2018-04-12 02:35 | 147205.9 | 120.0011 | 2 | 21 | 4.093942 | 4.889875 | 0.1626064 | 2.359284e-10 | 0.6532745 | 8.264573e-10 |  |  | 0.0001964569
2018-04-12 02:37 | 147325.9 | 240 | 2 | 21 | 4.128785 | 4.890329 | 0.3256062 | 2.359284e-10 | 1.323256 | 8.264573e-10 |  |  | 0.0002336502
2018-04-12 02:39 | 147445.9 | 360.0012 | 2 | 21 | 4.163069 | 4.889847 | 0.4886045 | 2.359284e-10 | 1.999152 | 8.264573e-10 |  |  | 0.0001845356
2018-04-12 02:41 | 147565.9 | 480.0003 | 2 | 21 | 4.192651 | 4.890581 | 0.6516059 | 2.359284e-10 | 2.68018 | 8.264573e-10 |  |  | 0.0001354218
2018-04-12 02:43 | 147685.9 | 600.0006 | 2 | 21 | 4.199976 | 4.661989 | 0.812036 | 2.359284e-10 | 3.353823 | 8.264573e-10 |  |  | 9.536743e-07
2018-04-12 02:45 | 147805.9 | 720.0002 | 2 | 21 | 4.200015 | 4.336851 | 0.9620212 | 2.359284e-10 | 3.983762 | 8.264573e-10 |  |  | -4.768353e-06
2018-04-12 02:47 | 147925.9 | 840.0006 | 2 | 21 | 4.200032 | 4.017546 | 1.101096 | 2.359284e-10 | 4.567877 | 8.264573e-10 |  |  | -1.049042e-05
2018-04-12 02:49 | 148045.9 | 960.0001 | 2 | 21 | 4.199963 | 3.729368 | 1.230111 | 2.359284e-10 | 5.10974 | 8.264573e-10 |  |  | 8.583069e-06
2018-04-12 02:51 | 148165.9 | 1080.0014 | 2 | 21 | 4.199989 | 3.44199 | 1.349519 | 2.359284e-10 | 5.611256 | 8.264573e-10 |  |  | -9.536743e-07
2018-04-12 02:52 | 148239.1 | 1153.2712 | 2 | 21 | 4.200022 | 3.259998 | 1.41768 | 2.359284e-10 | 5.897529 | 8.264573e-10 |  |  | 5.435894e-05
2018-04-12 02:54 | 148359.1 | 120.0014 | 3 | 21 | 4.224941 | 3.259676 | 1.526092 | 2.359284e-10 | 6.354262 | 8.264573e-10 |  |  | 0.0001449585
2018-04-12 02:56 | 148479.1 | 240.0001 | 3 | 21 | 4.248857 | 3.260244 | 1.634756 | 2.359284e-10 | 6.814649 | 8.264573e-10 |  |  | 0.0001659393
2018-04-12 02:58 | 148599.1 | 360.0001 | 3 | 21 | 4.274401 | 3.260584 | 1.743428 | 2.359284e-10 | 7.277749 | 8.264573e-10 |  |  | 0.000120163
2018-04-12 03:00 | 148719.1 | 480.0003 | 3 | 21 | 4.301473 | 3.259571 | 1.852092 | 2.359284e-10 | 7.74367 | 8.264573e-10 |  |  | 0.0003471375
2018-04-12 03:02 | 148839.1 | 600.0014 | 3 | 21 | 4.333429 | 3.260193 | 1.960763 | 2.359284e-10 | 8.212806 | 8.264573e-10 |  |  | 0.0002555847
2018-04-12 03:04 | 148959.1 | 720.0002 | 3 | 21 | 4.370552 | 3.260181 | 2.069428 | 2.359284e-10 | 8.68569 | 8.264573e-10 |  |  | 0.0004434586
2018-04-12 03:06 | 149079.1 | 840.0017 | 3 | 21 | 4.399972 | 3.196125 | 2.177903 | 2.359284e-10 | 9.161716 | 8.264573e-10 |  |  | 1.811981e-05
2018-04-12 03:08 | 149199.1 | 960.0004 | 3 | 21 | 4.399995 | 2.797742 | 2.277491 | 2.359284e-10 | 9.599905 | 8.264573e-10 |  |  | 5.912781e-05
2018-04-12 03:10 | 149319.1 | 1080.001 | 3 | 21 | 4.400035 | 2.46566 | 2.365131 | 2.359284e-10 | 9.985518 | 8.264573e-10 |  |  | 5.912781e-05
2018-04-12 03:12 | 149439.1 | 1200.0011 | 3 | 21 | 4.400012 | 2.178644 | 2.442411 | 2.359284e-10 | 10.32555 | 8.264573e-10 |  |  | -4.386902e-05
2018-04-12 03:14 | 149559.1 | 1320.0006 | 3 | 21 | 4.399987 | 1.911749 | 2.510506 | 2.359284e-10 | 10.62517 | 8.264573e-10 |  |  | 3.814697e-06
2018-04-12 03:16 | 149679.1 | 1440.0014 | 3 | 21 | 4.399925 | 1.676015 | 2.570276 | 2.359284e-10 | 10.88816 | 8.264573e-10 |  |  | -7.343292e-05
2018-04-12 03:18 | 149799.1 | 1560.0015 | 3 | 21 | 4.400004 | 1.467721 | 2.622458 | 2.359284e-10 | 11.11776 | 8.264573e-10 |  |  | -1.907349e-05
2018-04-12 03:20 | 149919.1 | 1680.0003 | 3 | 21 | 4.400012 | 1.303799 | 2.668536 | 2.359284e-10 | 11.3205 | 8.264573e-10 |  |  | -2.861023e-06
2018-04-12 03:22 | 150039.1 | 1800.0009 | 3 | 21 | 4.400066 | 1.16316 | 2.709572 | 2.359284e-10 | 11.50106 | 8.264573e-10 |  |  | 2.002716e-05
2018-04-12 03:24 | 150159.1 | 1920.0016 | 3 | 21 | 4.400023 | 1.039513 | 2.74623 | 2.359284e-10 | 11.66236 | 8.264573e-10 |  |  | -5.912781e-05
2018-04-12 03:26 | 150279.1 | 2040.0011 | 3 | 21 | 4.400022 | 0.934086 | 2.779099 | 2.359284e-10 | 11.80698 | 8.264573e-10 |  |  | -4.1008e-05
2018-04-12 03:28 | 150399.1 | 2160.001 | 3 | 21 | 4.400017 | 0.8386092 | 2.808614 | 2.359284e-10 | 11.93685 | 8.264573e-10 |  |  | -2.574921e-05
2018-04-12 03:30 | 150519.1 | 2280.001 | 3 | 21 | 4.400048 | 0.7511491 | 2.83506 | 2.359284e-10 | 12.05321 | 8.264573e-10 |  |  | 8.869171e-05
2018-04-12 03:32 | 150639.1 | 2400.0019 | 3 | 21 | 4.399995 | 0.6683689 | 2.858678 | 2.359284e-10 | 12.15713 | 8.264573e-10 |  |  | -4.291534e-05
2018-04-12 03:33 | 150665.1 | 2426.0095 | 3 | 21 | 4.399988 | 0.6519935 | 2.863446 | 2.359284e-10 | 12.17811 | 8.264573e-10 |  |  | -3.714126e-05
2018-04-12 03:35 | 150785.2 | 120.0006 | 4 | 21 | 4.332338 | 0 | 2.863446 | 2.359284e-10 | 12.17811 | 8.264573e-10 |  |  | -1.049042e-05
2018-04-12 03:37 | 150905.2 | 240.0014 | 4 | 21 | 4.326747 | 0 | 2.863446 | 2.359284e-10 | 12.17811 | 8.264573e-10 |  |  | -2.384186e-05
2018-04-12 03:38 | 150965.2 | 300.0008 | 4 | 21 | 4.325108 | 0 | 2.863446 | 2.359284e-10 | 12.17811 | 8.264573e-10 |  |  | -0.0001573007
2018-04-12 03:40 | 151085.3 | 120.0016 | 5 | 21 | 3.992234 | -3.259306 | 2.863446 | 0.1086646 | 12.17811 | 0.4383212 |  |  | -0.0004243851
2018-04-12 03:42 | 151205.3 | 240 | 5 | 21 | 3.947107 | -3.259633 | 2.863446 | 0.2173302 | 12.17811 | 0.8696547 |  |  | -0.0003166199
2018-04-12 03:44 | 151325.3 | 360.0001 | 5 | 21 | 3.902369 | -3.259304 | 2.863446 | 0.3259923 | 12.17811 | 1.296149 |  |  | -0.0003929138
2018-04-12 03:46 | 151445.3 | 480.0011 | 5 | 21 | 3.858374 | -3.259347 | 2.863446 | 0.4346637 | 12.17811 | 1.717777 |  |  | -0.0003223419
2018-04-12 03:48 | 151565.3 | 600.0001 | 5 | 21 | 3.819274 | -3.259883 | 2.863446 | 0.5433275 | 12.17811 | 2.134887 |  |  | -0.0003118515
2018-04-12 03:50 | 151685.3 | 720.0004 | 5 | 21 | 3.782085 | -3.259946 | 2.863446 | 0.651993 | 12.17811 | 2.547875 |  |  | -0.0003480911
2018-04-12 03:52 | 151805.3 | 840.0013 | 5 | 21 | 3.746197 | -3.259867 | 2.863446 | 0.7606637 | 12.17811 | 2.956912 |  |  | -0.0003128052
2018-04-12 03:54 | 151925.3 | 960.001 | 5 | 21 | 3.712935 | -3.259753 | 2.863446 | 0.8693272 | 12.17811 | 3.362146 |  |  | -0.0002260208
2018-04-12 03:56 | 152045.3 | 1080.0006 | 5 | 21 | 3.680966 | -3.25949 | 2.863446 | 0.9779968 | 12.17811 | 3.763901 |  |  | -0.0002689362
2018-04-12 03:58 | 152165.3 | 1200.001 | 5 | 21 | 3.649355 | -3.259863 | 2.863446 | 1.086662 | 12.17811 | 4.162186 |  |  | -0.0002613068
2018-04-12 04:00 | 152285.3 | 1320.0016 | 5 | 21 | 3.61802 | -3.25987 | 2.863446 | 1.195331 | 12.17811 | 4.557018 |  |  | -0.0003042221
2018-04-12 04:02 | 152405.3 | 1440.0015 | 5 | 21 | 3.591263 | -3.259646 | 2.863446 | 1.303994 | 12.17811 | 4.948678 |  |  | -0.0002174377
2018-04-12 04:04 | 152525.3 | 1560.0008 | 5 | 21 | 3.567225 | -3.260798 | 2.863446 | 1.412663 | 12.17811 | 5.337609 |  |  | -0.0001440048
2018-04-12 04:06 | 152645.3 | 1680.0012 | 5 | 21 | 3.545306 | -3.259374 | 2.863446 | 1.521328 | 12.17811 | 5.724031 |  |  | -0.0001993179
2018-04-12 04:08 | 152765.3 | 1800.0011 | 5 | 21 | 3.525425 | -3.260731 | 2.863446 | 1.629995 | 12.17811 | 6.108202 |  |  | -0.0002307892
2018-04-12 04:10 | 152885.3 | 1920.0006 | 5 | 21 | 3.505338 | -3.259836 | 2.863446 | 1.738662 | 12.17811 | 6.490203 |  |  | -0.0001029968
2018-04-12 04:12 | 153005.3 | 2040.0002 | 5 | 21 | 3.483856 | -3.259848 | 2.863446 | 1.847325 | 12.17811 | 6.869944 |  |  | -0.0001859665
2018-04-12 04:14 | 153125.3 | 2160.0004 | 5 | 21 | 3.465588 | -3.260518 | 2.863446 | 1.955994 | 12.17811 | 7.247501 |  |  | -4.196167e-05
2018-04-12 04:16 | 153245.3 | 2280.0001 | 5 | 21 | 3.449846 | -3.260348 | 2.863446 | 2.064657 | 12.17811 | 7.623221 |  |  | -9.536743e-05
2018-04-12 04:18 | 153365.3 | 2400.0014 | 5 | 21 | 3.433785 | -3.260406 | 2.863446 | 2.173326 | 12.17811 | 7.99724 |  |  | -0.0001277924
2018-04-12 04:20 | 153485.3 | 2520.0015 | 5 | 21 | 3.416451 | -3.259702 | 2.863446 | 2.281993 | 12.17811 | 8.369439 |  |  | -0.0001716614
2018-04-12 04:22 | 153605.3 | 2640.0003 | 5 | 21 | 3.393029 | -3.26041 | 2.863446 | 2.390656 | 12.17811 | 8.739487 |  |  | -0.0002746582
2018-04-12 04:24 | 153725.3 | 2760.0009 | 5 | 21 | 3.358494 | -3.260513 | 2.863446 | 2.499325 | 12.17811 | 9.106483 |  |  | -0.0003185272
2018-04-12 04:26 | 153845.3 | 2880.0013 | 5 | 21 | 3.30842 | -3.259645 | 2.863446 | 2.60799 | 12.17811 | 9.468842 |  |  | -0.0005149841
2018-04-12 04:28 | 153965.3 | 3000.0013 | 5 | 21 | 3.230157 | -3.258443 | 2.863446 | 2.716658 | 12.17811 | 9.824506 |  |  | -0.00091362
2018-04-12 04:30 | 154085.3 | 3120.0007 | 5 | 21 | 3.067646 | -3.259677 | 2.863446 | 2.825322 | 12.17811 | 10.16802 |  |  | -0.002241135
2018-04-12 04:30 | 154111.8 | 3146.5006 | 5 | 21 | 2.999978 | -3.259479 | 2.863446 | 2.84932 | 12.17811 | 10.24087 |  |  | -0.001788562
2018-04-12 04:32 | 154231.9 | 120.0002 | 6 | 21 | 3.471741 | 0 | 2.863446 | 2.84937 | 12.17811 | 10.24102 |  |  | 0.0002632141
2018-04-12 04:34 | 154351.9 | 240.0014 | 6 | 21 | 3.492507 | 0 | 2.863446 | 2.84937 | 12.17811 | 10.24102 |  |  | 0.0002506288
2018-04-12 04:35 | 154411.9 | 300.001 | 6 | 21 | 3.497303 | 0 | 2.863446 | 2.84937 | 12.17811 | 10.24102 |  |  | 0.0002443363
2018-04-12 04:37 | 154532 | 120.0008 | 2 | 22 | 4.097887 | 4.890093 | 0.1626095 | 0 | 0.6532165 | 0 |  |  | 0.0002317429
2018-04-12 04:39 | 154652 | 240.0015 | 2 | 22 | 4.133084 | 4.889921 | 0.325614 | 0 | 1.323935 | 0 |  |  | 0.0002498627
2018-04-12 04:41 | 154772 | 360.0014 | 2 | 22 | 4.164973 | 4.8897 | 0.4886139 | 0 | 2.000354 | 0 |  |  | 0.0002536774
2018-04-12 04:43 | 154892 | 480.001 | 2 | 22 | 4.189115 | 4.889404 | 0.6516116 | 0 | 2.681284 | 0 |  |  | 0.0001869202
2018-04-12 04:45 | 155012 | 600.0012 | 2 | 22 | 4.200041 | 4.73268 | 0.8134527 | 1.296308e-09 | 3.360572 | 5.145288e-09 |  |  | 2.861023e-05
2018-04-12 04:47 | 155132 | 720.0006 | 2 | 22 | 4.200007 | 4.359965 | 0.9651454 | 1.296308e-09 | 3.997682 | 5.145288e-09 |  |  | -1.621246e-05
2018-04-12 04:49 | 155252 | 840.0005 | 2 | 22 | 4.200004 | 3.988682 | 1.104095 | 1.296308e-09 | 4.581273 | 5.145288e-09 |  |  | 1.811981e-05
2018-04-12 04:51 | 155372 | 960.0024 | 2 | 22 | 4.200046 | 3.684398 | 1.231805 | 1.296308e-09 | 5.117653 | 5.145288e-09 |  |  | 8.964539e-05
2018-04-12 04:53 | 155492 | 1080.0002 | 2 | 22 | 4.200032 | 3.416209 | 1.350076 | 1.296308e-09 | 5.614391 | 5.145288e-09 |  |  | 0.0001001358
2018-04-12 04:55 | 155569.2 | 1157.1747 | 2 | 22 | 4.200066 | 3.259912 | 1.421663 | 1.296308e-09 | 5.915058 | 5.145288e-09 |  |  | 0.0001587354
2018-04-12 04:57 | 155689.2 | 120.0015 | 3 | 22 | 4.221557 | 3.259871 | 1.530074 | 1.296308e-09 | 6.371525 | 5.145288e-09 |  |  | 0.0002498627
2018-04-12 04:59 | 155809.2 | 240.0006 | 3 | 22 | 4.246415 | 3.25971 | 1.638741 | 1.296308e-09 | 6.831583 | 5.145288e-09 |  |  | 0.0002098083
2018-04-12 05:01 | 155929.2 | 360.0012 | 3 | 22 | 4.275937 | 3.259924 | 1.74741 | 1.296308e-09 | 7.294628 | 5.145288e-09 |  |  | 0.0002355576
2018-04-12 05:03 | 156049.2 | 480.0009 | 3 | 22 | 4.30531 | 3.260294 | 1.85607 | 1.296308e-09 | 7.76085 | 5.145288e-09 |  |  | 0.0002689362
2018-04-12 05:05 | 156169.2 | 600.0003 | 3 | 22 | 4.336 | 3.260323 | 1.964738 | 1.296308e-09 | 8.230349 | 5.145288e-09 |  |  | 0.0002985001
2018-04-12 05:07 | 156289.2 | 720 | 3 | 22 | 4.368779 | 3.260792 | 2.073408 | 1.296308e-09 | 8.7033 | 5.145288e-09 |  |  | 0.0002031326
2018-04-12 05:09 | 156409.2 | 840.0005 | 3 | 22 | 4.399936 | 3.230786 | 2.18202 | 1.899374e-09 | 9.179661 | 7.701022e-09 |  |  | -0.0001182556
2018-04-12 05:11 | 156529.2 | 960.0014 | 3 | 22 | 4.400034 | 2.815624 | 2.282601 | 1.899374e-09 | 9.622218 | 7.701022e-09 |  |  | 1.811981e-05
2018-04-12 05:13 | 156649.2 | 1080.0009 | 3 | 22 | 4.400082 | 2.436765 | 2.369912 | 1.899374e-09 | 10.00639 | 7.701022e-09 |  |  | 5.531311e-05
2018-04-12 05:15 | 156769.2 | 1200.0013 | 3 | 22 | 4.400008 | 2.14097 | 2.446076 | 1.899374e-09 | 10.34151 | 7.701022e-09 |  |  | 9.536743e-06
2018-04-12 05:17 | 156889.2 | 1320.0003 | 3 | 22 | 4.400006 | 1.89259 | 2.513204 | 1.899374e-09 | 10.63687 | 7.701022e-09 |  |  | -1.621246e-05
2018-04-12 05:19 | 157009.2 | 1440.0002 | 3 | 22 | 4.399997 | 1.673565 | 2.572582 | 1.899374e-09 | 10.89814 | 7.701022e-09 |  |  | 0
2018-04-12 05:21 | 157129.2 | 1560.0001 | 3 | 22 | 4.400006 | 1.485803 | 2.625214 | 1.899374e-09 | 11.12972 | 7.701022e-09 |  |  | -2.765656e-05
2018-04-12 05:23 | 157249.2 | 1680.0015 | 3 | 22 | 4.399976 | 1.309602 | 2.671826 | 1.899374e-09 | 11.33481 | 7.701022e-09 |  |  | -1.239777e-05
2018-04-12 05:25 | 157369.2 | 1800.0005 | 3 | 22 | 4.400029 | 1.151666 | 2.71275 | 1.899374e-09 | 11.51488 | 7.701022e-09 |  |  | -5.245209e-05
2018-04-12 05:27 | 157489.2 | 1920.0017 | 3 | 22 | 4.399968 | 1.027889 | 2.749037 | 1.899374e-09 | 11.67454 | 7.701022e-09 |  |  | -4.768372e-06
2018-04-12 05:29 | 157609.2 | 2040.001 | 3 | 22 | 4.400038 | 0.9222693 | 2.781508 | 1.899374e-09 | 11.81741 | 7.701022e-09 |  |  | 3.528595e-05
2018-04-12 05:31 | 157729.2 | 2160.0014 | 3 | 22 | 4.400025 | 0.8301427 | 2.810673 | 1.899374e-09 | 11.94574 | 7.701022e-09 |  |  | -5.340576e-05
2018-04-12 05:33 | 157849.2 | 2280.0001 | 3 | 22 | 4.399984 | 0.7497705 | 2.837001 | 1.899374e-09 | 12.06158 | 7.701022e-09 |  |  | -2.098083e-05
2018-04-12 05:35 | 157969.2 | 2400.0001 | 3 | 22 | 4.400008 | 0.674543 | 2.86071 | 1.899374e-09 | 12.1659 | 7.701022e-09 |  |  | -0.0001068115
2018-04-12 05:35 | 158003.3 | 2434.0776 | 3 | 22 | 4.399964 | 0.6519745 | 2.866992 | 1.899374e-09 | 12.19354 | 7.701022e-09 |  |  | -0.0001080767
2018-04-12 05:37 | 158123.3 | 120.001 | 4 | 22 | 4.332767 | 0 | 2.866992 | 1.899374e-09 | 12.19354 | 7.701022e-09 |  |  | -0.0001125336
2018-04-12 05:39 | 158243.3 | 240.0011 | 4 | 22 | 4.327222 | 0 | 2.866992 | 1.899374e-09 | 12.19354 | 7.701022e-09 |  |  | -1.144409e-05
2018-04-12 05:40 | 158303.3 | 300.0011 | 4 | 22 | 4.325577 | 0 | 2.866992 | 1.899374e-09 | 12.19354 | 7.701022e-09 |  |  | -0.0001442688
2018-04-12 05:42 | 158423.4 | 120.0004 | 5 | 22 | 3.990845 | -3.260468 | 2.866992 | 0.1086648 | 12.19354 | 0.4382146 |  |  | -0.00041008
2018-04-12 05:44 | 158543.4 | 240.0009 | 5 | 22 | 3.946914 | -3.259427 | 2.866992 | 0.2173295 | 12.19354 | 0.8694265 |  |  | -0.0003185272
2018-04-12 05:46 | 158663.4 | 360.0015 | 5 | 22 | 3.904778 | -3.260969 | 2.866992 | 0.3259952 | 12.19354 | 1.296051 |  |  | -0.0003404617
2018-04-12 05:48 | 158783.4 | 480.0009 | 5 | 22 | 3.861329 | -3.260178 | 2.866992 | 0.434664 | 12.19354 | 1.718035 |  |  | -0.0002756119
2018-04-12 05:50 | 158903.4 | 600.0008 | 5 | 22 | 3.818992 | -3.26035 | 2.866992 | 0.5433286 | 12.19354 | 2.135272 |  |  | -0.0002813339
2018-04-12 05:52 | 159023.4 | 720.0016 | 5 | 22 | 3.781229 | -3.259615 | 2.866992 | 0.6519984 | 12.19354 | 2.548209 |  |  | -0.0003070831
2018-04-12 05:54 | 159143.4 | 840.0008 | 5 | 22 | 3.745115 | -3.259971 | 2.866992 | 0.7606648 | 12.19354 | 2.957128 |  |  | -0.000287056
2018-04-12 05:56 | 159263.4 | 960.0016 | 5 | 22 | 3.711534 | -3.259523 | 2.866992 | 0.8693311 | 12.19354 | 3.362243 |  |  | -0.0003623962
2018-04-12 05:58 | 159383.4 | 1080.0012 | 5 | 22 | 3.681148 | -3.259993 | 2.866992 | 0.9779956 | 12.19354 | 3.763896 |  |  | -0.000246048
2018-04-12 06:00 | 159503.4 | 1200.0015 | 5 | 22 | 3.650377 | -3.259908 | 2.866992 | 1.086665 | 12.19354 | 4.162238 |  |  | -0.0002985001
2018-04-12 06:02 | 159623.4 | 1320.0015 | 5 | 22 | 3.618554 | -3.260856 | 2.866992 | 1.195334 | 12.19354 | 4.557192 |  |  | -0.0002470016
2018-04-12 06:04 | 159743.4 | 1440.0002 | 5 | 22 | 3.590872 | -3.259831 | 2.866992 | 1.303999 | 12.19354 | 4.948856 |  |  | -0.0002708435
2018-04-12 06:06 | 159863.4 | 1560.0005 | 5 | 22 | 3.566516 | -3.259795 | 2.866992 | 1.412663 | 12.19354 | 5.337715 |  |  | -0.0002174377
2018-04-12 06:08 | 159983.4 | 1680.0003 | 5 | 22 | 3.54461 | -3.260099 | 2.866992 | 1.52133 | 12.19354 | 5.724064 |  |  | -0.0001468658
2018-04-12 06:10 | 160103.4 | 1800.0014 | 5 | 22 | 3.524685 | -3.260856 | 2.866992 | 1.629995 | 12.19354 | 6.108134 |  |  | -0.0001525879
2018-04-12 06:12 | 160223.4 | 1920.0005 | 5 | 22 | 3.505848 | -3.259523 | 2.866992 | 1.738665 | 12.19354 | 6.490156 |  |  | -0.0001306534
2018-04-12 06:14 | 160343.4 | 2040.0002 | 5 | 22 | 3.486299 | -3.259608 | 2.866992 | 1.84733 | 12.19354 | 6.87008 |  |  | -0.0001249313
2018-04-12 06:16 | 160463.4 | 2160.002 | 5 | 22 | 3.465753 | -3.259916 | 2.866992 | 1.955996 | 12.19354 | 7.247779 |  |  | -0.0002002716
2018-04-12 06:18 | 160583.4 | 2280.0001 | 5 | 22 | 3.448895 | -3.260308 | 2.866992 | 2.064661 | 12.19354 | 7.623447 |  |  | -0.0001010895
2018-04-12 06:20 | 160703.4 | 2400.0004 | 5 | 22 | 3.432733 | -3.260663 | 2.866992 | 2.173331 | 12.19354 | 7.997363 |  |  | -0.0001516342
2018-04-12 06:22 | 160823.4 | 2520.001 | 5 | 22 | 3.4147 | -3.259612 | 2.866992 | 2.281995 | 12.19354 | 8.369419 |  |  | -0.0001916885
2018-04-12 06:24 | 160943.4 | 2640.0001 | 5 | 22 | 3.393244 | -3.26047 | 2.866992 | 2.390664 | 12.19354 | 8.73941 |  |  | -0.0002164841
2018-04-12 06:26 | 161063.4 | 2760.0002 | 5 | 22 | 3.360219 | -3.259977 | 2.866992 | 2.499328 | 12.19354 | 9.106488 |  |  | -0.0002689362
2018-04-12 06:28 | 161183.4 | 2880.0006 | 5 | 22 | 3.30837 | -3.260283 | 2.866992 | 2.607993 | 12.19354 | 9.468965 |  |  | -0.0004940033
2018-04-12 06:30 | 161303.4 | 3000.001 | 5 | 22 | 3.229445 | -3.259979 | 2.866992 | 2.716663 | 12.19354 | 9.824588 |  |  | -0.0009012222
2018-04-12 06:32 | 161423.4 | 3120.0003 | 5 | 22 | 3.067995 | -3.259626 | 2.866992 | 2.825326 | 12.19354 | 10.16807 |  |  | -0.002215385
2018-04-12 06:33 | 161450 | 3146.6168 | 5 | 22 | 2.999981 | -3.259179 | 2.866992 | 2.849429 | 12.19354 | 10.24124 |  |  | -0.00174907
2018-04-12 06:35 | 161570.1 | 120.0011 | 6 | 22 | 3.473144 | 0 | 2.866992 | 2.849479 | 12.19354 | 10.24139 |  |  | 0.0003557205
2018-04-12 06:37 | 161690.1 | 240.0014 | 6 | 22 | 3.494131 | 0 | 2.866992 | 2.849479 | 12.19354 | 10.24139 |  |  | 0.0003145325
2018-04-12 06:38 | 161750.1 | 300.0009 | 6 | 22 | 3.498977 | 0 | 2.866992 | 2.849479 | 12.19354 | 10.24139 |  |  | 0.0002939387
2018-04-12 06:40 | 161870.2 | 120.001 | 2 | 23 | 4.098822 | 4.890436 | 0.1626035 | 0 | 0.6535283 | 0 |  |  | 0.0002527237
2018-04-12 06:42 | 161990.2 | 240.0009 | 2 | 23 | 4.133822 | 4.889402 | 0.3256036 | 0 | 1.324344 | 0 |  |  | 0.0003318787
2018-04-12 06:44 | 162110.2 | 360.0013 | 2 | 23 | 4.165757 | 4.890137 | 0.4886088 | 0 | 2.000909 | 0 |  |  | 0.0001878738
2018-04-12 06:46 | 162230.2 | 480.0002 | 2 | 23 | 4.189048 | 4.889448 | 0.651602 | 0 | 2.681879 | 0 |  |  | 0.0001420975
2018-04-12 06:48 | 162350.2 | 600.001 | 2 | 23 | 4.200029 | 4.726232 | 0.8132914 | 7.818008e-10 | 3.360555 | 3.099578e-09 |  |  | 3.051758e-05
2018-04-12 06:50 | 162470.2 | 720.0002 | 2 | 23 | 4.200019 | 4.323724 | 0.9641505 | 7.818008e-10 | 3.994164 | 3.099578e-09 |  |  | -1.335144e-05
2018-04-12 06:52 | 162590.2 | 840.0001 | 2 | 23 | 4.199995 | 3.979146 | 1.102382 | 7.818008e-10 | 4.574737 | 3.099578e-09 |  |  | -1.049042e-05
2018-04-12 06:54 | 162710.2 | 960.0004 | 2 | 23 | 4.200042 | 3.685029 | 1.229994 | 7.818008e-10 | 5.110706 | 3.099578e-09 |  |  | -7.629395e-06
2018-04-12 06:56 | 162830.2 | 1080.0004 | 2 | 23 | 4.200028 | 3.419286 | 1.348226 | 7.818008e-10 | 5.607283 | 3.099578e-09 |  |  | -7.247925e-05
2018-04-12 06:57 | 162908.6 | 1158.3623 | 2 | 23 | 4.199982 | 3.25996 | 1.420919 | 7.818008e-10 | 5.912593 | 3.099578e-09 |  |  | 9.290128e-05
2018-04-12 06:59 | 163028.5704 | 120.0011 | 3 | 23 | 4.2232 | 3.260084 | 1.529331 | 7.818008e-10 | 6.369143 | 3.099578e-09 |  |  | 0.0003461838
2018-04-12 07:01 | 163148.5696 | 240.0003 | 3 | 23 | 4.250441 | 3.260122 | 1.637995 | 7.818008e-10 | 6.829525 | 3.099578e-09 |  |  | 0.0002260208
2018-04-12 07:03 | 163268.5702 | 360.0009 | 3 | 23 | 4.277119 | 3.259644 | 1.746665 | 7.818008e-10 | 7.292861 | 3.099578e-09 |  |  | 0.0002164841
2018-04-12 07:05 | 163388.57 | 480.0007 | 3 | 23 | 4.305254 | 3.260109 | 1.855327 | 7.818008e-10 | 7.759138 | 3.099578e-09 |  |  | 0.0001850128
2018-04-12 07:07 | 163508.5705 | 600.0012 | 3 | 23 | 4.334722 | 3.260393 | 1.964 | 7.818008e-10 | 8.22859 | 3.099578e-09 |  |  | 0.0001764297
2018-04-12 07:09 | 163628.5696 | 720.0003 | 3 | 23 | 4.368919 | 3.2605 | 2.072664 | 7.818008e-10 | 8.701426 | 3.099578e-09 |  |  | 0.0003156662
2018-04-12 07:11 | 163748.5701 | 840.0008 | 3 | 23 | 4.400031 | 3.188462 | 2.181105 | 7.818008e-10 | 9.177215 | 3.099578e-09 |  |  | 5.531311e-05
2018-04-12 07:13 | 163868.5709 | 960.0016 | 3 | 23 | 4.399995 | 2.774015 | 2.280145 | 7.818008e-10 | 9.612992 | 3.099578e-09 |  |  | -1.907349e-05
2018-04-12 07:15 | 163988.5701 | 1080.0008 | 3 | 23 | 4.400028 | 2.445614 | 2.367067 | 7.818008e-10 | 9.995451 | 3.099578e-09 |  |  | -5.435944e-05
2018-04-12 07:17 | 164108.5705 | 1200.0012 | 3 | 23 | 4.400043 | 2.166401 | 2.443867 | 7.818008e-10 | 10.33337 | 3.099578e-09 |  |  | -2.861023e-06
2018-04-12 07:19 | 164228.5709 | 1320.0016 | 3 | 23 | 4.400025 | 1.904509 | 2.511591 | 7.818008e-10 | 10.63136 | 3.099578e-09 |  |  | -4.768372e-06
2018-04-12 07:21 | 164348.5707 | 1440.0014 | 3 | 23 | 4.40002 | 1.660481 | 2.570862 | 7.818008e-10 | 10.89215 | 3.099578e-09 |  |  | 5.340576e-05
2018-04-12 07:23 | 164468.5697 | 1560.0004 | 3 | 23 | 4.400001 | 1.465071 | 2.622838 | 7.818008e-10 | 11.12084 | 3.099578e-09 |  |  | 2.861023e-06
2018-04-12 07:25 | 164588.5702 | 1680.0009 | 3 | 23 | 4.40005 | 1.303754 | 2.668957 | 7.818008e-10 | 11.32377 | 3.099578e-09 |  |  | 6.008148e-05
2018-04-12 07:27 | 164708.57 | 1800.0007 | 3 | 23 | 4.399997 | 1.1678 | 2.710114 | 7.818008e-10 | 11.50486 | 3.099578e-09 |  |  | 4.005432e-05
2018-04-12 07:29 | 164828.5695 | 1920.0002 | 3 | 23 | 4.400025 | 1.03904 | 2.746873 | 7.818008e-10 | 11.6666 | 3.099578e-09 |  |  | 6.961823e-05
2018-04-12 07:31 | 164948.5705 | 2040.0012 | 3 | 23 | 4.400018 | 0.9195715 | 2.779433 | 7.818008e-10 | 11.80986 | 3.099578e-09 |  |  | -4.959106e-05
2018-04-12 07:33 | 165068.5701 | 2160.0008 | 3 | 23 | 4.399981 | 0.8230388 | 2.808403 | 7.818008e-10 | 11.93733 | 3.099578e-09 |  |  | 4.482269e-05
2018-04-12 07:35 | 165188.5697 | 2280.0004 | 3 | 23 | 4.399991 | 0.7432809 | 2.834476 | 7.818008e-10 | 12.05205 | 3.099578e-09 |  |  | 2.479553e-05
2018-04-12 07:37 | 165308.5706 | 2400.0013 | 3 | 23 | 4.399996 | 0.6743536 | 2.858096 | 7.818008e-10 | 12.15598 | 3.099578e-09 |  |  | -5.245209e-05
2018-04-12 07:38 | 165350.735 | 2442.1657 | 3 | 23 | 4.399992 | 0.6519898 | 2.865864 | 7.818008e-10 | 12.19016 | 3.099578e-09 |  |  | -6.484731e-05
2018-04-12 07:40 | 165470.8 | 120.0015 | 4 | 23 | 4.332786 | 0 | 2.865864 | 7.818008e-10 | 12.19016 | 3.099578e-09 |  |  | -0.0001001358
2018-04-12 07:42 | 165590.8 | 240.0003 | 4 | 23 | 4.327225 | 0 | 2.865864 | 7.818008e-10 | 12.19016 | 3.099578e-09 |  |  | -9.536743e-07
2018-04-12 07:43 | 165650.8 | 300.0007 | 4 | 23 | 4.325663 | 0 | 2.865864 | 7.818008e-10 | 12.19016 | 3.099578e-09 |  |  | -0.0001191615
2018-04-12 07:45 | 165770.8413 | 120 | 5 | 23 | 3.989367 | -3.26029 | 2.865864 | 0.1086643 | 12.19016 | 0.4380586 |  |  | -0.0003557205
2018-04-12 07:47 | 165890.8416 | 240.0003 | 5 | 23 | 3.945845 | -3.259657 | 2.865864 | 0.2173305 | 12.19016 | 0.8691748 |  |  | -0.0003070831
2018-04-12 07:49 | 166010.8419 | 360.0006 | 5 | 23 | 3.901778 | -3.259626 | 2.865864 | 0.3259987 | 12.19016 | 1.295604 |  |  | -0.0003862381
2018-04-12 07:51 | 166130.8429 | 480.0016 | 5 | 23 | 3.857682 | -3.260485 | 2.865864 | 0.4346634 | 12.19016 | 1.717142 |  |  | -0.0003490448
2018-04-12 07:53 | 166250.8427 | 600.0014 | 5 | 23 | 3.818545 | -3.25988 | 2.865864 | 0.5433306 | 12.19016 | 2.134189 |  |  | -0.0003662109375
2018-04-12 07:55 | 166370.8423 | 720.001 | 5 | 23 | 3.782144 | -3.259803 | 2.865864 | 0.651996 | 12.19016 | 2.547126 |  |  | -0.000292778
2018-04-12 07:57 | 166490.8418 | 840.0005 | 5 | 23 | 3.745826 | -3.259585 | 2.865864 | 0.7606601 | 12.19016 | 2.956143 |  |  | -0.0003347397
2018-04-12 07:59 | 166610.8421 | 960.0008 | 5 | 23 | 3.708776 | -3.259803 | 2.865864 | 0.8693277 | 12.19016 | 3.361186 |  |  | -0.0002689362
2018-04-12 08:01 | 166730.8425 | 1080.0012 | 5 | 23 | 3.675137 | -3.260035 | 2.865864 | 0.977998 | 12.19016 | 3.762323 |  |  | -0.0002918243
2018-04-12 08:03 | 166850.8416 | 1200.0003 | 5 | 23 | 3.645977 | -3.259522 | 2.865864 | 1.086662 | 12.19016 | 4.160063 |  |  | -0.0001478195
2018-04-12 08:05 | 166970.8417 | 1320.0004 | 5 | 23 | 3.619203 | -3.26014 | 2.865864 | 1.195327 | 12.19016 | 4.554772 |  |  | -0.0003004074
2018-04-12 08:07 | 167090.8419 | 1440.0006 | 5 | 23 | 3.593524 | -3.26065 | 2.865864 | 1.303996 | 12.19016 | 4.946684 |  |  | -8.964539e-05
2018-04-12 08:09 | 167210.8427 | 1560.0014 | 5 | 23 | 3.566579 | -3.260126 | 2.865864 | 1.41266 | 12.19016 | 5.335718 |  |  | -0.0002584457
2018-04-12 08:11 | 167330.8418 | 1680.0005 | 5 | 23 | 3.541365 | -3.259883 | 2.865864 | 1.521325 | 12.19016 | 5.721846 |  |  | -0.0002698898
2018-04-12 08:13 | 167450.8419 | 1800.0006 | 5 | 23 | 3.521007 | -3.259802 | 2.865864 | 1.629993 | 12.19016 | 6.105542 |  |  | -0.0001897812
2018-04-12 08:15 | 167570.8415 | 1920.0002 | 5 | 23 | 3.503113 | -3.26067 | 2.865864 | 1.738659 | 12.19016 | 6.487152 |  |  | -9.822845e-05
2018-04-12 08:17 | 167690.8417 | 2040.0004 | 5 | 23 | 3.485903 | -3.259501 | 2.865864 | 1.847326 | 12.19016 | 6.866906 |  |  | -0.000164032
2018-04-12 08:19 | 167810.8419 | 2160.0006 | 5 | 23 | 3.466528 | -3.26012 | 2.865864 | 1.955993 | 12.19016 | 7.244697 |  |  | -0.0001058578
2018-04-12 08:21 | 167930.8416 | 2280.0003 | 5 | 23 | 3.447178 | -3.260029 | 2.865864 | 2.06466 | 12.19016 | 7.620305 |  |  | -9.632111e-05
2018-04-12 08:23 | 168050.8418 | 2400.0005 | 5 | 23 | 3.43036 | -3.26088 | 2.865864 | 2.173324 | 12.19016 | 7.993987 |  |  | -0.0001249313
2018-04-12 08:25 | 168170.8422 | 2520.0009 | 5 | 23 | 3.412627 | -3.260681 | 2.865864 | 2.281994 | 12.19016 | 8.365802 |  |  | -0.0001592636
2018-04-12 08:27 | 168290.8418 | 2640.0005 | 5 | 23 | 3.391055 | -3.260252 | 2.865864 | 2.390658 | 12.19016 | 8.735563 |  |  | -0.000254631
2018-04-12 08:29 | 168410.8422 | 2760.0009 | 5 | 23 | 3.357457 | -3.26033 | 2.865864 | 2.499325 | 12.19016 | 9.102384 |  |  | -0.0003480911
2018-04-12 08:31 | 168530.8423 | 2880.001 | 5 | 23 | 3.307178 | -3.260001 | 2.865864 | 2.607991 | 12.19016 | 9.464635 |  |  | -0.0004758835
2018-04-12 08:33 | 168650.8415 | 3000.0002 | 5 | 23 | 3.229008 | -3.260224 | 2.865864 | 2.716656 | 12.19016 | 9.82016 |  |  | -0.0008535385
2018-04-12 08:35 | 168770.8427 | 3120.0014 | 5 | 23 | 3.066812 | -3.259485 | 2.865864 | 2.825326 | 12.19016 | 10.16356 |  |  | -0.002176285
2018-04-12 08:35 | 168797.4374 | 3146.5961 | 5 | 23 | 2.999999 | -3.259347 | 2.865864 | 2.849407 | 12.19016 | 10.23666 |  |  | -0.001740706
2018-04-12 08:37 | 168917.6 | 120.001 | 6 | 23 | 3.472198 | 0 | 2.865864 | 2.849456 | 12.19016 | 10.23681 |  |  | 0.0002269745
2018-04-12 08:39 | 169037.6 | 240.0002 | 6 | 23 | 3.493206 | 0 | 2.865864 | 2.849456 | 12.19016 | 10.23681 |  |  | 2.670288e-05
2018-04-12 08:40 | 169097.6 | 300.001 | 6 | 23 | 3.49801 | 0 | 2.865864 | 2.849456 | 12.19016 | 10.23681 |  |  | 7.531966e-05
2018-04-12 08:42 | 169217.7 | 120.0003 | 2 | 24 | 4.098691 | 4.889549 | 0.1626048 | 0 | 0.6535962 | 0 |  |  | 0.0001726151
2018-04-12 08:44 | 169337.7 | 240.0011 | 2 | 24 | 4.133174 | 4.890026 | 0.3256112 | 0 | 1.324365 | 0 |  |  | 0.000333786
2018-04-12 08:46 | 169457.7 | 360 | 2 | 24 | 4.164002 | 4.889925 | 0.4886045 | 0 | 2.000656 | 0 |  |  | 0.0002012253
2018-04-12 08:48 | 169577.7 | 480.0008 | 2 | 24 | 4.190606 | 4.890366 | 0.6515977 | 0 | 2.681557 | 0 |  |  | 0.0001101494
2018-04-12 08:50 | 169697.7 | 600.0016 | 2 | 24 | 4.200049 | 4.652126 | 0.8122507 | 0 | 3.356035 | 0 |  |  | 1.907349e-05
2018-04-12 08:52 | 169817.7 | 720.0028 | 2 | 24 | 4.200004 | 4.312427 | 0.9614525 | 0 | 3.982684 | 0 |  |  | 6.771088e-05
2018-04-12 08:54 | 169937.7 | 840.0006 | 2 | 24 | 4.200008 | 3.993356 | 1.099807 | 0 | 4.563775 | 0 |  |  | 3.814726e-05
2018-04-12 08:56 | 170057.7 | 960.0007 | 2 | 24 | 4.199985 | 3.707587 | 1.227997 | 0 | 5.102172 | 0 |  |  | 8.583069e-06
2018-04-12 08:58 | 170177.7 | 1080.0016 | 2 | 24 | 4.200013 | 3.435356 | 1.347085 | 0 | 5.602341 | 0 |  |  | 4.673004e-05
2018-04-12 08:59 | 170250 | 1152.3884 | 2 | 24 | 4.199982 | 3.259929 | 1.414409 | 0 | 5.885105 | 0 |  |  | 8.763345e-05
2018-04-12 09:01 | 170370 | 120.0019 | 3 | 24 | 4.225136 | 3.259806 | 1.522823 | 0 | 6.341826 | 0 |  |  | 0.0001554489
2018-04-12 09:03 | 170490 | 240.0002 | 3 | 24 | 4.24928 | 3.259054 | 1.631489 | 0 | 6.802261 | 0 |  |  | 0.0002298355
2018-04-12 09:05 | 170610 | 360.0005 | 3 | 24 | 4.274827 | 3.259438 | 1.740155 | 0 | 7.265388 | 0 |  |  | 0.0002355576
2018-04-12 09:07 | 170730 | 480.0017 | 3 | 24 | 4.301851 | 3.259886 | 1.848823 | 0 | 7.731351 | 0 |  |  | 0.0003471375
2018-04-12 09:09 | 170850 | 600.0017 | 3 | 24 | 4.333606 | 3.259085 | 1.957489 | 0 | 8.200479 | 0 |  |  | 0.0003242493
2018-04-12 09:11 | 170970 | 720.0005 | 3 | 24 | 4.370566 | 3.260284 | 2.066152 | 0 | 8.673378 | 0 |  |  | 0.0003252029
2018-04-12 09:13 | 171090 | 840.0002 | 3 | 24 | 4.400104 | 3.194489 | 2.174629 | 1.094738e-09 | 9.149405 | 4.6417e-09 |  |  | -4.196167e-05
2018-04-12 09:15 | 171210 | 960.0017 | 3 | 24 | 4.39998 | 2.804084 | 2.274357 | 1.094738e-09 | 9.588208 | 4.6417e-09 |  |  | 1.049042e-05
2018-04-12 09:17 | 171330 | 1080.0007 | 3 | 24 | 4.400062 | 2.478093 | 2.362312 | 1.094738e-09 | 9.975212 | 4.6417e-09 |  |  | -8.010864e-05
2018-04-12 09:19 | 171450 | 1200.0009 | 3 | 24 | 4.399981 | 2.167186 | 2.439801 | 1.094738e-09 | 10.31616 | 4.6417e-09 |  |  | -7.629395e-06
2018-04-12 09:21 | 171570 | 1320.0005 | 3 | 24 | 4.400005 | 1.891738 | 2.507379 | 1.094738e-09 | 10.61351 | 4.6417e-09 |  |  | -4.482269e-05
2018-04-12 09:23 | 171690 | 1440.0017 | 3 | 24 | 4.400012 | 1.668285 | 2.566564 | 1.094738e-09 | 10.87392 | 4.6417e-09 |  |  | -3.242493e-05
2018-04-12 09:25 | 171810 | 1560.0017 | 3 | 24 | 4.400018 | 1.479175 | 2.618944 | 1.094738e-09 | 11.10439 | 4.6417e-09 |  |  | 3.433228e-05
2018-04-12 09:27 | 171930 | 1680.0004 | 3 | 24 | 4.400086 | 1.321149 | 2.665554 | 1.094738e-09 | 11.30948 | 4.6417e-09 |  |  | -4.005432e-05
2018-04-12 09:29 | 172050 | 1800.0012 | 3 | 24 | 4.399989 | 1.174772 | 2.707108 | 1.094738e-09 | 11.49232 | 4.6417e-09 |  |  | -2.098083e-05
2018-04-12 09:31 | 172170 | 1920.0006 | 3 | 24 | 4.399937 | 1.034678 | 2.743884 | 1.094738e-09 | 11.65413 | 4.6417e-09 |  |  | -8.964539e-05
2018-04-12 09:33 | 172290 | 2040.0016 | 3 | 24 | 4.400001 | 0.925876 | 2.77648 | 1.094738e-09 | 11.79755 | 4.6417e-09 |  |  | -1.907349e-06
2018-04-12 09:35 | 172410 | 2160.0002 | 3 | 24 | 4.400013 | 0.8325315 | 2.805715 | 1.094738e-09 | 11.92618 | 4.6417e-09 |  |  | 3.910065e-05
2018-04-12 09:37 | 172530 | 2280.0008 | 3 | 24 | 4.39993 | 0.7522243 | 2.832086 | 1.094738e-09 | 12.04222 | 4.6417e-09 |  |  | 1.716614e-05
2018-04-12 09:39 | 172650 | 2400.0007 | 3 | 24 | 4.399966 | 0.6801873 | 2.855952 | 1.094738e-09 | 12.14723 | 4.6417e-09 |  |  | -4.386902e-05
2018-04-12 09:40 | 172696.4 | 2446.3139 | 3 | 24 | 4.39999 | 0.6519846 | 2.864526 | 1.094738e-09 | 12.18495 | 4.6417e-09 |  |  | -5.634777e-05
2018-04-12 09:42 | 172816.4 | 120.0011 | 4 | 24 | 4.332577 | 0 | 2.864526 | 1.094738e-09 | 12.18495 | 4.6417e-09 |  |  | -8.869171e-05
2018-04-12 09:44 | 172936.4 | 240 | 4 | 24 | 4.326988 | 0 | 2.864526 | 1.094738e-09 | 12.18495 | 4.6417e-09 |  |  | -3.814697e-05
2018-04-12 09:45 | 172996.4 | 300.001 | 4 | 24 | 4.325347 | 0 | 2.864526 | 1.094738e-09 | 12.18495 | 4.6417e-09 |  |  | -0.0001789163
2018-04-12 09:47 | 173116.5 | 120.0007 | 5 | 24 | 3.990116 | -3.260048 | 2.864526 | 0.10866 | 12.18495 | 0.4380726 |  |  | -0.0004606247
2018-04-12 09:49 | 173236.5 | 240.0013 | 5 | 24 | 3.94489 | -3.259738 | 2.864526 | 0.2173315 | 12.18495 | 0.8691841 |  |  | -0.000287056
2018-04-12 09:51 | 173356.5 | 360.0001 | 5 | 24 | 3.898941 | -3.259805 | 2.864526 | 0.3259949 | 12.18495 | 1.295365 |  |  | -0.0002670288
2018-04-12 09:53 | 173476.5 | 480.001 | 5 | 24 | 3.856986 | -3.259762 | 2.864526 | 0.4346592 | 12.18495 | 1.716707 |  |  | -0.0003671646
2018-04-12 09:55 | 173596.5 | 600.0002 | 5 | 24 | 3.818407 | -3.259635 | 2.864526 | 0.5433265 | 12.18495 | 2.133716 |  |  | -0.0003137589
2018-04-12 09:57 | 173716.5 | 720.0004 | 5 | 24 | 3.782176 | -3.26099 | 2.864526 | 0.651996 | 12.18495 | 2.546681 |  |  | -0.0003433228
2018-04-12 09:59 | 173836.5 | 840.0003 | 5 | 24 | 3.745234 | -3.259644 | 2.864526 | 0.7606599 | 12.18495 | 2.955662 |  |  | -0.0003032684
2018-04-12 10:01 | 173956.5 | 960.0015 | 5 | 24 | 3.707785 | -3.260081 | 2.864526 | 0.86933 | 12.18495 | 3.36062 |  |  | -0.0002727509
2018-04-12 10:03 | 174076.5 | 1080.0009 | 5 | 24 | 3.674946 | -3.260138 | 2.864526 | 0.9779927 | 12.18495 | 3.761675 |  |  | -0.0003271103
2018-04-12 10:05 | 174196.5 | 1200.0009 | 5 | 24 | 3.64614 | -3.259639 | 2.864526 | 1.08666 | 12.18495 | 4.159434 |  |  | -0.0002613068
2018-04-12 10:07 | 174316.5 | 1320.0011 | 5 | 24 | 3.619817 | -3.260618 | 2.864526 | 1.195327 | 12.18495 | 4.554204 |  |  | -0.0002450943
2018-04-12 10:09 | 174436.5 | 1440.0011 | 5 | 24 | 3.592648 | -3.260773 | 2.864526 | 1.303993 | 12.18495 | 4.946088 |  |  | -0.000248909
2018-04-12 10:11 | 174556.5 | 1560.0003 | 5 | 24 | 3.564336 | -3.260412 | 2.864526 | 1.412657 | 12.18495 | 5.334933 |  |  | -0.0002288818
2018-04-12 10:13 | 174676.5 | 1680.0006 | 5 | 24 | 3.541146 | -3.259237 | 2.864526 | 1.521329 | 12.18495 | 5.720971 |  |  | -0.0002183914
2018-04-12 10:15 | 174796.5 | 1800.0006 | 5 | 24 | 3.521257 | -3.260053 | 2.864526 | 1.629991 | 12.18495 | 6.104656 |  |  | -0.0001487732
2018-04-12 10:17 | 174916.5 | 1920.0014 | 5 | 24 | 3.503259 | -3.260656 | 2.864526 | 1.738658 | 12.18495 | 6.48633 |  |  | -0.0001945496
2018-04-12 10:19 | 175036.5 | 2040.0002 | 5 | 24 | 3.484042 | -3.260638 | 2.864526 | 1.847324 | 12.18495 | 6.865993 |  |  | -0.0001630783
2018-04-12 10:21 | 175156.5 | 2160.0014 | 5 | 24 | 3.463604 | -3.260113 | 2.864526 | 1.955991 | 12.18495 | 7.24346 |  |  | -0.0001583099
2018-04-12 10:23 | 175276.5 | 2280.0006 | 5 | 24 | 3.447012 | -3.260668 | 2.864526 | 2.064659 | 12.18495 | 7.618922 |  |  | -0.0001363754
2018-04-12 10:25 | 175396.5 | 2400.0014 | 5 | 24 | 3.431027 | -3.259861 | 2.864526 | 2.173329 | 12.18495 | 7.99265 |  |  | -0.000123024
2018-04-12 10:27 | 175516.5 | 2520.0006 | 5 | 24 | 3.413707 | -3.260016 | 2.864526 | 2.281993 | 12.18495 | 8.364575 |  |  | -0.0001459122
2018-04-12 10:29 | 175636.5 | 2640.0015 | 5 | 24 | 3.389688 | -3.260077 | 2.864526 | 2.390659 | 12.18495 | 8.734289 |  |  | -0.0003461838
2018-04-12 10:31 | 175756.5 | 2760.0004 | 5 | 24 | 3.353518 | -3.259747 | 2.864526 | 2.499327 | 12.18495 | 9.100804 |  |  | -0.0002889633
2018-04-12 10:33 | 175876.5 | 2880.0016 | 5 | 24 | 3.30508 | -3.259103 | 2.864526 | 2.607993 | 12.18495 | 9.462751 |  |  | -0.000421524
2018-04-12 10:35 | 175996.5 | 3000.0008 | 5 | 24 | 3.226523 | -3.260069 | 2.864526 | 2.716659 | 12.18495 | 9.818035 |  |  | -0.000878334
2018-04-12 10:37 | 176116.5 | 3120.0007 | 5 | 24 | 3.062036 | -3.260487 | 2.864526 | 2.825326 | 12.18495 | 10.16106 |  |  | -0.00219059
2018-04-12 10:37 | 176140.9 | 3144.419 | 5 | 24 | 2.999997 | -3.259664 | 2.864526 | 2.84744 | 12.18495 | 10.22812 |  |  | -0.001774965
2018-04-12 10:39 | 176261 | 120.0002 | 6 | 24 | 3.472816 | 0 | 2.864526 | 2.847487 | 12.18495 | 10.22827 |  |  | 0.0002698898
2018-04-12 10:41 | 176381 | 240.0002 | 6 | 24 | 3.49389 | 0 | 2.864526 | 2.847487 | 12.18495 | 10.22827 |  |  | 0.0002481519
2018-04-12 10:42 | 176441 | 300.0009 | 6 | 24 | 3.498666 | 0 | 2.864526 | 2.847487 | 12.18495 | 10.22827 |  |  | 0.0002372827
2018-04-12 10:44 | 176561.1 | 120.001 | 2 | 25 | 4.099186 | 4.890026 | 0.162613 | 0 | 0.6537576 | 0 |  |  | 0.0002155304
2018-04-12 10:46 | 176681.1 | 240.001 | 2 | 25 | 4.133635 | 4.889534 | 0.3256108 | 0 | 1.324575 | 0 |  |  | 0.0002355576
2018-04-12 10:48 | 176801.1 | 360.0003 | 2 | 25 | 4.164481 | 4.890753 | 0.4886123 | 0 | 2.001029 | 0 |  |  | 0.0002393723
2018-04-12 10:50 | 176921.1 | 480.0009 | 2 | 25 | 4.190569 | 4.889784 | 0.6516137 | 0 | 2.682006 | 0 |  |  | 0.0001392361
2018-04-12 10:52 | 177041.1 | 600.0006 | 2 | 25 | 4.200026 | 4.658391 | 0.812378 | 3.547667e-10 | 3.356944 | 1.409424e-09 |  |  | 3.910065e-05
2018-04-12 10:54 | 177161.1 | 720.0014 | 2 | 25 | 4.20004 | 4.297475 | 0.9616103 | 3.547667e-10 | 3.98372 | 1.409424e-09 |  |  | -4.196167e-05
2018-04-12 10:56 | 177281.1 | 840.0007 | 2 | 25 | 4.200023 | 3.978245 | 1.099592 | 3.547667e-10 | 4.563243 | 1.409424e-09 |  |  | 8.773804e-05
2018-04-12 10:58 | 177401.1 | 960.0007 | 2 | 25 | 4.199973 | 3.699528 | 1.227462 | 3.547667e-10 | 5.100298 | 1.409424e-09 |  |  | -2.193451e-05
2018-04-12 11:00 | 177521.1 | 1080.0013 | 2 | 25 | 4.20001 | 3.429528 | 1.346294 | 3.547667e-10 | 5.599393 | 1.409424e-09 |  |  | -4.768372e-06
2018-04-12 11:02 | 177590.5 | 1149.408 | 2 | 25 | 4.200027 | 3.259884 | 1.410807 | 3.547667e-10 | 5.87035 | 1.409424e-09 |  |  | 6.966306e-05
2018-04-12 11:04 | 177710.5 | 120.0008 | 3 | 25 | 4.225156 | 3.259554 | 1.519221 | 3.547667e-10 | 6.327068 | 1.409424e-09 |  |  | 0.0001983643
2018-04-12 11:06 | 177830.5 | 240.001 | 3 | 25 | 4.249282 | 3.260885 | 1.627886 | 3.547667e-10 | 6.787504 | 1.409424e-09 |  |  | 0.0002317429
2018-04-12 11:08 | 177950.5 | 360.0009 | 3 | 25 | 4.274689 | 3.260485 | 1.736556 | 3.547667e-10 | 7.250629 | 1.409424e-09 |  |  | 0.000166893
2018-04-12 11:10 | 178070.5 | 480.0009 | 3 | 25 | 4.301576 | 3.259546 | 1.845219 | 3.547667e-10 | 7.716568 | 1.409424e-09 |  |  | 0.0002260208
2018-04-12 11:12 | 178190.5 | 600.0001 | 3 | 25 | 4.332691 | 3.259577 | 1.953889 | 3.547667e-10 | 8.185668 | 1.409424e-09 |  |  | 0.0002212524
2018-04-12 11:14 | 178310.5 | 720.0011 | 3 | 25 | 4.369524 | 3.259527 | 2.062552 | 3.547667e-10 | 8.658444 | 1.409424e-09 |  |  | 0.0002269745
2018-04-12 11:16 | 178430.5 | 840.0004 | 3 | 25 | 4.40002 | 3.208102 | 2.171078 | 7.959999e-10 | 9.134607 | 3.283296e-09 |  |  | 2.002716e-05
2018-04-12 11:18 | 178550.5 | 960.0011 | 3 | 25 | 4.39994 | 2.814841 | 2.271132 | 7.959999e-10 | 9.574845 | 3.283296e-09 |  |  | -5.435944e-05
2018-04-12 11:20 | 178670.5 | 1080.0011 | 3 | 25 | 4.400009 | 2.483785 | 2.359271 | 7.959999e-10 | 9.962658 | 3.283296e-09 |  |  | -5.149841e-05
2018-04-12 11:22 | 178790.5 | 1200.0004 | 3 | 25 | 4.399961 | 2.182051 | 2.437006 | 7.959999e-10 | 10.30469 | 3.283296e-09 |  |  | 9.536743e-07
2018-04-12 11:24 | 178910.5 | 1320.0006 | 3 | 25 | 4.400026 | 1.898258 | 2.50488 | 7.959999e-10 | 10.60334 | 3.283296e-09 |  |  | 2.384186e-05
2018-04-12 11:26 | 179030.5 | 1440.0004 | 3 | 25 | 4.4 | 1.675285 | 2.564306 | 7.959999e-10 | 10.86481 | 3.283296e-09 |  |  | 0.0001239777
2018-04-12 11:28 | 179150.5 | 1560.0014 | 3 | 25 | 4.399958 | 1.48577 | 2.616893 | 7.959999e-10 | 11.0962 | 3.283296e-09 |  |  | -3.623962e-05
2018-04-12 11:30 | 179270.5 | 1680.0011 | 3 | 25 | 4.399961 | 1.325075 | 2.663684 | 7.959999e-10 | 11.30208 | 3.283296e-09 |  |  | 4.673004e-05
2018-04-12 11:32 | 179390.5 | 1800.0015 | 3 | 25 | 4.400037 | 1.178413 | 2.705385 | 7.959999e-10 | 11.48556 | 3.283296e-09 |  |  | 2.861023e-05
2018-04-12 11:34 | 179510.5 | 1920.0003 | 3 | 25 | 4.399942 | 1.038392 | 2.742283 | 7.959999e-10 | 11.64791 | 3.283296e-09 |  |  | 6.67572e-06
2018-04-12 11:36 | 179630.5 | 2040.0015 | 3 | 25 | 4.399998 | 0.9276671 | 2.774969 | 7.959999e-10 | 11.79173 | 3.283296e-09 |  |  | 3.147125e-05
2018-04-12 11:38 | 179750.5 | 2160.0013 | 3 | 25 | 4.40003 | 0.8361617 | 2.80432 | 7.959999e-10 | 11.92087 | 3.283296e-09 |  |  | 1.907349e-06
2018-04-12 11:40 | 179870.5 | 2280.0007 | 3 | 25 | 4.399978 | 0.7546982 | 2.830755 | 7.959999e-10 | 12.03719 | 3.283296e-09 |  |  | -1.049042e-05
2018-04-12 11:42 | 179990.5 | 2400.0016 | 3 | 25 | 4.399945 | 0.6824501 | 2.854685 | 7.959999e-10 | 12.14248 | 3.283296e-09 |  |  | 2.861023e-06
2018-04-12 11:42 | 180043.6 | 2453.0278 | 3 | 25 | 4.400044 | 0.6519675 | 2.86451 | 7.959999e-10 | 12.18571 | 3.283296e-09 |  |  | -3.015724e-05
2018-04-12 11:44 | 180163.6 | 120.0001 | 4 | 25 | 4.332729 | 0 | 2.86451 | 7.959999e-10 | 12.18571 | 3.283296e-09 |  |  | -0.0001049042
2018-04-12 11:46 | 180283.6 | 240.0007 | 4 | 25 | 4.327176 | 0 | 2.86451 | 7.959999e-10 | 12.18571 | 3.283296e-09 |  |  | -7.915497e-05
2018-04-12 11:47 | 180343.6 | 300.0009 | 4 | 25 | 4.32552 | 0 | 2.86451 | 7.959999e-10 | 12.18571 | 3.283296e-09 |  |  | -0.0002250109
2018-04-12 11:49 | 180463.7 | 120.0001 | 5 | 25 | 3.989237 | -3.260196 | 2.86451 | 0.1086632 | 12.18571 | 0.438055 |  |  | -0.0005168915
2018-04-12 11:51 | 180583.7 | 240.0002 | 5 | 25 | 3.945527 | -3.259393 | 2.86451 | 0.217327 | 12.18571 | 0.8691278 |  |  | -0.0003604889
2018-04-12 11:53 | 180703.7 | 360.0009 | 5 | 25 | 3.902443 | -3.260046 | 2.86451 | 0.325995 | 12.18571 | 1.295558 |  |  | -0.0002908707
2018-04-12 11:55 | 180823.7 | 480.0009 | 5 | 25 | 3.857691 | -3.260241 | 2.86451 | 0.4346635 | 12.18571 | 1.717183 |  |  | -0.0004091263
2018-04-12 11:57 | 180943.7 | 600.0001 | 5 | 25 | 3.817885 | -3.259684 | 2.86451 | 0.5433279 | 12.18571 | 2.134171 |  |  | -0.0002422333
2018-04-12 11:59 | 181063.7 | 720.0001 | 5 | 25 | 3.78077 | -3.260136 | 2.86451 | 0.651994 | 12.18571 | 2.547012 |  |  | -0.0002651215
2018-04-12 12:01 | 181183.7 | 840.001 | 5 | 25 | 3.744875 | -3.261295 | 2.86451 | 0.7606626 | 12.18571 | 2.955903 |  |  | -0.0002717972
2018-04-12 12:03 | 181303.7 | 960.0013 | 5 | 25 | 3.711308 | -3.260055 | 2.86451 | 0.8693264 | 12.18571 | 3.361013 |  |  | -0.000289917
2018-04-12 12:05 | 181423.7 | 1080.0002 | 5 | 25 | 3.678481 | -3.259744 | 2.86451 | 0.9779953 | 12.18571 | 3.76254 |  |  | -0.0003385544
2018-04-12 12:07 | 181543.7 | 1200.0009 | 5 | 25 | 3.64506 | -3.260347 | 2.86451 | 1.08666 | 12.18571 | 4.160424 |  |  | -0.000254631
2018-04-12 12:09 | 181663.7 | 1320.0001 | 5 | 25 | 3.616867 | -3.260147 | 2.86451 | 1.195329 | 12.18571 | 4.554967 |  |  | -0.0001935959
2018-04-12 12:11 | 181783.7 | 1440.0001 | 5 | 25 | 3.591072 | -3.259007 | 2.86451 | 1.303998 | 12.18571 | 4.946587 |  |  | -0.0002012253
2018-04-12 12:13 | 181903.7 | 1560.0009 | 5 | 25 | 3.567466 | -3.258825 | 2.86451 | 1.412663 | 12.18571 | 5.335513 |  |  | -0.0001392365
2018-04-12 12:15 | 182023.7 | 1680.0005 | 5 | 25 | 3.545646 | -3.259705 | 2.86451 | 1.521331 | 12.18571 | 5.721986 |  |  | -0.0001859665
2018-04-12 12:17 | 182143.7 | 1800.0001 | 5 | 25 | 3.523871 | -3.259815 | 2.86451 | 1.629994 | 12.18571 | 6.106083 |  |  | -0.0002737045
2018-04-12 12:19 | 182263.7 | 1920.0002 | 5 | 25 | 3.502336 | -3.259178 | 2.86451 | 1.738663 | 12.18571 | 6.487877 |  |  | -0.0002183914
2018-04-12 12:21 | 182383.7 | 2040.0001 | 5 | 25 | 3.481687 | -3.259863 | 2.86451 | 1.847331 | 12.18571 | 6.867299 |  |  | -9.059906e-05
2018-04-12 12:23 | 182503.7 | 2160.0009 | 5 | 25 | 3.465042 | -3.260257 | 2.86451 | 1.956 | 12.18571 | 7.244722 |  |  | -5.149841e-05
2018-04-12 12:25 | 182623.7 | 2280.0009 | 5 | 25 | 3.449442 | -3.260598 | 2.86451 | 2.064662 | 12.18571 | 7.620391 |  |  | -0.0001335144
2018-04-12 12:27 | 182743.7 | 2400.0001 | 5 | 25 | 3.433846 | -3.259159 | 2.86451 | 2.173331 | 12.18571 | 7.99439 |  |  | -0.000287056
2018-04-12 12:29 | 182863.7 | 2520.001 | 5 | 25 | 3.41405 | -3.259595 | 2.86451 | 2.281996 | 12.18571 | 8.366484 |  |  | -0.0001983643
2018-04-12 12:31 | 182983.7 | 2640.002 | 5 | 25 | 3.387609 | -3.260919 | 2.86451 | 2.390664 | 12.18571 | 8.736132 |  |  | -0.0002536774
2018-04-12 12:33 | 183103.7 | 2760.0002 | 5 | 25 | 3.35367 | -3.260538 | 2.86451 | 2.499327 | 12.18571 | 9.102439 |  |  | -0.0002288818
2018-04-12 12:35 | 183223.7 | 2880.0002 | 5 | 25 | 3.307401 | -3.260406 | 2.86451 | 2.607993 | 12.18571 | 9.46453 |  |  | -0.0004720688
2018-04-12 12:37 | 183343.7 | 3000.0009 | 5 | 25 | 3.230037 | -3.258997 | 2.86451 | 2.716662 | 12.18571 | 9.820134 |  |  | -0.0009832382
2018-04-12 12:39 | 183463.7 | 3120.0013 | 5 | 25 | 3.067142 | -3.259853 | 2.86451 | 2.825332 | 12.18571 | 10.16366 |  |  | -0.002187729
2018-04-12 12:40 | 183489.3 | 3145.6695 | 5 | 25 | 3 | -3.260184 | 2.86451 | 2.848577 | 12.18571 | 10.23421 |  |  | -0.001755252
2018-04-12 12:42 | 183609.5 | 120.0013 | 6 | 25 | 3.470552 | 0 | 2.86451 | 2.848624 | 12.18571 | 10.23436 |  |  | 0.0002689362
2018-04-12 12:44 | 183729.5 | 240.0002 | 6 | 25 | 3.491582 | 0 | 2.86451 | 2.848624 | 12.18571 | 10.23436 |  |  | 0.0002422404
2018-04-12 12:45 | 183789.5 | 300.0008 | 6 | 25 | 3.496108 | 0 | 2.86451 | 2.848624 | 12.18571 | 10.23436 |  |  | 0.0002288923
2018-04-12 12:47 | 183909.5679 | 120.0003 | 2 | 26 | 4.098389 | 4.890284 | 0.1626042 | 0 | 0.6534933 | 0 |  |  | 0.000202179
2018-04-12 12:49 | 184029.5688 | 240.0012 | 2 | 26 | 4.132511 | 4.890186 | 0.325612 | 0 | 1.32419 | 0 |  |  | 0.0002794266
2018-04-12 12:51 | 184149.5683 | 360.0007 | 2 | 26 | 4.164002 | 4.890472 | 0.4886077 | 0 | 2.000445 | 0 |  |  | 0.000248909
2018-04-12 12:53 | 184269.5688 | 480.0012 | 2 | 26 | 4.19042 | 4.889502 | 0.6516067 | 0 | 2.681386 | 0 |  |  | 0.0001335145
2018-04-12 12:55 | 184389.5695 | 600.0019 | 2 | 26 | 4.199993 | 4.668083 | 0.812456 | 1.795026e-10 | 3.356671 | 7.115053e-10 |  |  | 1.811981e-05
2018-04-12 12:57 | 184509.5696 | 720.002 | 2 | 26 | 4.200002 | 4.299852 | 0.9616373 | 1.795026e-10 | 3.983233 | 7.115053e-10 |  |  | 5.340576e-05
2018-04-12 12:59 | 184629.5687 | 840.0011 | 2 | 26 | 4.199985 | 3.985349 | 1.099696 | 1.795026e-10 | 4.563083 | 7.115053e-10 |  |  | -3.814697e-06
2018-04-12 13:01 | 184749.5698 | 960.0022 | 2 | 26 | 4.199965 | 3.697061 | 1.227669 | 1.795026e-10 | 5.100566 | 7.115053e-10 |  |  | 2.765656e-05
2018-04-12 13:03 | 184869.5687 | 1080.0011 | 2 | 26 | 4.20006 | 3.428731 | 1.346482 | 1.795026e-10 | 5.599584 | 7.115053e-10 |  |  | 2.95639e-05
2018-04-12 13:04 | 184945.7502 | 1156.1826 | 2 | 26 | 4.200039 | 3.259999 | 1.417237 | 1.795026e-10 | 5.896755 | 7.115053e-10 |  |  | 0.0001073285
2018-04-12 13:06 | 185065.8 | 120.0019 | 3 | 26 | 4.225675 | 3.260258 | 1.52565 | 1.795026e-10 | 6.353467 | 7.115053e-10 |  |  | 0.0002298355
2018-04-12 13:08 | 185185.8 | 240.0004 | 3 | 26 | 4.250716 | 3.25996 | 1.634319 | 1.795026e-10 | 6.814035 | 7.115053e-10 |  |  | 0.0001754761
2018-04-12 13:10 | 185305.8 | 360.0004 | 3 | 26 | 4.276179 | 3.260384 | 1.742985 | 1.795026e-10 | 7.277306 | 7.115053e-10 |  |  | 0.0001602173
2018-04-12 13:12 | 185425.8 | 480.0011 | 3 | 26 | 4.303487 | 3.259581 | 1.851653 | 1.795026e-10 | 7.743457 | 7.115053e-10 |  |  | 0.000243187
2018-04-12 13:14 | 185545.8 | 600.0013 | 3 | 26 | 4.333886 | 3.260105 | 1.960321 | 1.795026e-10 | 8.212707 | 7.115053e-10 |  |  | 0.000244140625
2018-04-12 13:16 | 185665.8 | 720.0007 | 3 | 26 | 4.369027 | 3.259502 | 2.068987 | 1.795026e-10 | 8.685509 | 7.115053e-10 |  |  | 0.000371933
2018-04-12 13:18 | 185785.8 | 840.0004 | 3 | 26 | 4.399984 | 3.18384 | 2.177408 | 1.426193e-09 | 9.161242 | 5.997601e-09 |  |  | -3.051758e-05
2018-04-12 13:20 | 185905.8 | 960.0004 | 3 | 26 | 4.399989 | 2.790007 | 2.276535 | 1.426193e-09 | 9.597401 | 5.997601e-09 |  |  | -9.536743e-07
2018-04-12 13:22 | 186025.8 | 1080.0016 | 3 | 26 | 4.400021 | 2.456102 | 2.363815 | 1.426193e-09 | 9.981432 | 5.997601e-09 |  |  | -1.525879e-05
2018-04-12 13:24 | 186145.8 | 1200.0004 | 3 | 26 | 4.399998 | 2.171435 | 2.440857 | 1.426193e-09 | 10.32042 | 5.997601e-09 |  |  | 7.629395e-06
2018-04-12 13:26 | 186265.8 | 1320.0012 | 3 | 26 | 4.400009 | 1.909238 | 2.508756 | 1.426193e-09 | 10.61917 | 5.997601e-09 |  |  | -2.95639e-05
2018-04-12 13:28 | 186385.8 | 1440.0007 | 3 | 26 | 4.399991 | 1.665735 | 2.568315 | 1.426193e-09 | 10.88123 | 5.997601e-09 |  |  | -2.384186e-05
2018-04-12 13:30 | 186505.8 | 1560.0005 | 3 | 26 | 4.399958 | 1.467219 | 2.620385 | 1.426193e-09 | 11.11034 | 5.997601e-09 |  |  | 3.051758e-05
2018-04-12 13:32 | 186625.8 | 1680.0004 | 3 | 26 | 4.400043 | 1.305522 | 2.66654 | 1.426193e-09 | 11.31342 | 5.997601e-09 |  |  | -4.863739e-05
2018-04-12 13:34 | 186745.8 | 1800.001 | 3 | 26 | 4.400018 | 1.166411 | 2.707702 | 1.426193e-09 | 11.49454 | 5.997601e-09 |  |  | -1.621246e-05
2018-04-12 13:36 | 186865.8 | 1920.0003 | 3 | 26 | 4.40002 | 1.045855 | 2.744546 | 1.426193e-09 | 11.65665 | 5.997601e-09 |  |  | 5.817413e-05
2018-04-12 13:38 | 186985.8 | 2040.0011 | 3 | 26 | 4.400023 | 0.9331812 | 2.777489 | 1.426193e-09 | 11.8016 | 5.997601e-09 |  |  | 1.430511e-05
2018-04-12 13:40 | 187105.8 | 2160 | 3 | 26 | 4.399986 | 0.8281184 | 2.806852 | 1.426193e-09 | 11.9308 | 5.997601e-09 |  |  | 3.71933e-05
2018-04-12 13:42 | 187225.8 | 2280.0004 | 3 | 26 | 4.399999 | 0.7419313 | 2.832944 | 1.426193e-09 | 12.0456 | 5.997601e-09 |  |  | 6.484985e-05
2018-04-12 13:44 | 187345.8 | 2400.0013 | 3 | 26 | 4.399993 | 0.6717051 | 2.856463 | 1.426193e-09 | 12.14909 | 5.997601e-09 |  |  | 6.961823e-05
2018-04-12 13:45 | 187381.4 | 2435.648 | 3 | 26 | 4.400043 | 0.6519974 | 2.863018 | 1.426193e-09 | 12.17793 | 5.997601e-09 |  |  | 3.315287e-05
2018-04-12 13:47 | 187501.4 | 120.0006 | 4 | 26 | 4.332145 | 0 | 2.863018 | 1.426193e-09 | 12.17793 | 5.997601e-09 |  |  | -8.964539e-05
2018-04-12 13:49 | 187621.4 | 240.0003 | 4 | 26 | 4.326429 | 0 | 2.863018 | 1.426193e-09 | 12.17793 | 5.997601e-09 |  |  | -4.291534e-05
2018-04-12 13:50 | 187681.4 | 300.0016 | 4 | 26 | 4.324778 | 0 | 2.863018 | 1.426193e-09 | 12.17793 | 5.997601e-09 |  |  | -0.000187498
2018-04-12 13:52 | 187801.5 | 120.001 | 5 | 26 | 3.989964 | -3.260605 | 2.863018 | 0.1086649 | 12.17793 | 0.4382508 |  |  | -0.0004768372
2018-04-12 13:54 | 187921.5 | 240.001 | 5 | 26 | 3.941199 | -3.26031 | 2.863018 | 0.2173314 | 12.17793 | 0.8690885 |  |  | -0.0003805161
2018-04-12 13:56 | 188041.5 | 360.0011 | 5 | 26 | 3.899033 | -3.260172 | 2.863018 | 0.3259987 | 12.17793 | 1.295048 |  |  | -0.0003633499
2018-04-12 13:58 | 188161.5 | 480.0011 | 5 | 26 | 3.858976 | -3.259677 | 2.863018 | 0.4346646 | 12.17793 | 1.716548 |  |  | -0.0002861023
2018-04-12 14:00 | 188281.5 | 600.0004 | 5 | 26 | 3.820608 | -3.260688 | 2.863018 | 0.5433292 | 12.17793 | 2.133773 |  |  | -0.0003328323
2018-04-12 14:02 | 188401.5 | 720.0008 | 5 | 26 | 3.782902 | -3.259585 | 2.863018 | 0.6519951 | 12.17793 | 2.546917 |  |  | -0.0003604889
2018-04-12 14:04 | 188521.5 | 840.0012 | 5 | 26 | 3.74412 | -3.259968 | 2.863018 | 0.7606639 | 12.17793 | 2.955917 |  |  | -0.0003614426
2018-04-12 14:06 | 188641.5 | 960.0006 | 5 | 26 | 3.70651 | -3.259995 | 2.863018 | 0.8693298 | 12.17793 | 3.360676 |  |  | -0.0002727509
2018-04-12 14:08 | 188761.5 | 1080.0011 | 5 | 26 | 3.674738 | -3.260412 | 2.863018 | 0.9779962 | 12.17793 | 3.761686 |  |  | -0.0002698898
2018-04-12 14:10 | 188881.5 | 1200.0003 | 5 | 26 | 3.646015 | -3.260162 | 2.863018 | 1.086663 | 12.17793 | 4.15943 |  |  | -0.0003004074
2018-04-12 14:12 | 189001.5 | 1320.0003 | 5 | 26 | 3.619422 | -3.25963 | 2.863018 | 1.195329 | 12.17793 | 4.554157 |  |  | -0.0002260208
2018-04-12 14:14 | 189121.5 | 1440.0009 | 5 | 26 | 3.593171 | -3.260075 | 2.863018 | 1.303994 | 12.17793 | 4.946044 |  |  | -0.0002288818
2018-04-12 14:16 | 189241.5 | 1560.0005 | 5 | 26 | 3.566253 | -3.259331 | 2.863018 | 1.412663 | 12.17793 | 5.335063 |  |  | -0.0002174377
2018-04-12 14:18 | 189361.5 | 1680.0009 | 5 | 26 | 3.540544 | -3.259427 | 2.863018 | 1.521329 | 12.17793 | 5.721138 |  |  | -0.0001602173
2018-04-12 14:20 | 189481.5 | 1800.0012 | 5 | 26 | 3.519798 | -3.260051 | 2.863018 | 1.629994 | 12.17793 | 6.104716 |  |  | -0.0001745224
2018-04-12 14:22 | 189601.5 | 1920.0016 | 5 | 26 | 3.50153 | -3.258421 | 2.863018 | 1.738659 | 12.17793 | 6.486193 |  |  | -0.0001621246
2018-04-12 14:24 | 189721.5 | 2040.0005 | 5 | 26 | 3.485175 | -3.259939 | 2.863018 | 1.847326 | 12.17793 | 6.865782 |  |  | -0.0002288818
2018-04-12 14:26 | 189841.5 | 2160.0005 | 5 | 26 | 3.468129 | -3.260191 | 2.863018 | 1.955991 | 12.17793 | 7.243575 |  |  | -0.0001678467
2018-04-12 14:28 | 189961.5 | 2280.0005 | 5 | 26 | 3.448372 | -3.259642 | 2.863018 | 2.064659 | 12.17793 | 7.619409 |  |  | -0.0001554489
2018-04-12 14:30 | 190081.5 | 2400.0013 | 5 | 26 | 3.428742 | -3.260786 | 2.863018 | 2.173326 | 12.17793 | 7.993032 |  |  | -0.000166893
2018-04-12 14:32 | 190201.5 | 2520.0014 | 5 | 26 | 3.410168 | -3.260256 | 2.863018 | 2.281994 | 12.17793 | 8.364637 |  |  | -0.0001029968
2018-04-12 14:34 | 190321.5 | 2640.0005 | 5 | 26 | 3.388444 | -3.259997 | 2.863018 | 2.39066 | 12.17793 | 8.734069 |  |  | -0.0001945496
2018-04-12 14:36 | 190441.5 | 2760.0006 | 5 | 26 | 3.359199 | -3.25955 | 2.863018 | 2.499328 | 12.17793 | 9.100785 |  |  | -0.0003261566
2018-04-12 14:38 | 190561.5 | 2880.0005 | 5 | 26 | 3.311598 | -3.259183 | 2.863018 | 2.607992 | 12.17793 | 9.46346 |  |  | -0.0004968643
2018-04-12 14:40 | 190681.5 | 3000.0013 | 5 | 26 | 3.227765 | -3.260305 | 2.863018 | 2.71666 | 12.17793 | 9.819248 |  |  | -0.0009593964
2018-04-12 14:42 | 190801.5 | 3120.0001 | 5 | 26 | 3.05078 | -3.259291 | 2.863018 | 2.825323 | 12.17793 | 10.16178 |  |  | -0.002372742
2018-04-12 14:42 | 190820.8 | 3139.2971 | 5 | 26 | 2.99999 | -3.260344 | 2.863018 | 2.842802 | 12.17793 | 10.21468 |  |  | -0.002000679
2018-04-12 14:44 | 190941 | 120.001 | 6 | 26 | 3.477815 | 0 | 2.863018 | 2.84285 | 12.17793 | 10.21483 |  |  | 0.0003156662
2018-04-12 14:46 | 191061 | 240.0002 | 6 | 26 | 3.499039 | 0 | 2.863018 | 2.84285 | 12.17793 | 10.21483 |  |  | 0.0002718086
2018-04-12 14:47 | 191121 | 300.0007 | 6 | 26 | 3.503763 | 0 | 2.863018 | 2.84285 | 12.17793 | 10.21483 |  |  | 0.0002498794
2018-04-12 14:49 | 191241 | 120.0001 | 2 | 27 | 4.094549 | 4.890347 | 0.1626017 | 1.923243e-11 | 0.6534132 | 6.738264e-11 |  |  | 0.0002059937
2018-04-12 14:51 | 191361 | 240.0001 | 2 | 27 | 4.130651 | 4.890612 | 0.3256071 | 1.923243e-11 | 1.323608 | 6.738264e-11 |  |  | 0.0003938675
2018-04-12 14:53 | 191481 | 360.0011 | 2 | 27 | 4.165964 | 4.88979 | 0.4886096 | 1.923243e-11 | 1.999873 | 6.738264e-11 |  |  | 0.0001850128
2018-04-12 14:55 | 191601 | 480.0003 | 2 | 27 | 4.194571 | 4.889734 | 0.651605 | 1.923243e-11 | 2.681366 | 6.738264e-11 |  |  | 0.0001072887
2018-04-12 14:57 | 191721 | 600.0007 | 2 | 27 | 4.199973 | 4.66372 | 0.8119092 | 1.923243e-11 | 3.354545 | 6.738264e-11 |  |  | 2.95639e-05
2018-04-12 14:59 | 191841 | 720.001 | 2 | 27 | 4.199999 | 4.329944 | 0.9617226 | 1.923243e-11 | 3.983762 | 6.738264e-11 |  |  | -1.621246e-05
2018-04-12 15:01 | 191961 | 840.0018 | 2 | 27 | 4.200036 | 4.013846 | 1.100713 | 1.923243e-11 | 4.567521 | 6.738264e-11 |  |  | 5.722046e-06
2018-04-12 15:03 | 192081 | 960.0002 | 2 | 27 | 4.200027 | 3.721404 | 1.22948 | 1.923243e-11 | 5.108343 | 6.738264e-11 |  |  | 2.765656e-05
2018-04-12 15:05 | 192201 | 1080.0006 | 2 | 27 | 4.199994 | 3.427457 | 1.348487 | 1.923243e-11 | 5.608175 | 6.738264e-11 |  |  | -7.629395e-06
2018-04-12 15:06 | 192267.8 | 1146.7843 | 2 | 27 | 4.200056 | 3.259846 | 1.41048 | 1.923243e-11 | 5.868546 | 6.738264e-11 |  |  | 4.896994e-05
2018-04-12 15:08 | 192387.8 | 120.0003 | 3 | 27 | 4.224738 | 3.260218 | 1.518894 | 1.165866e-10 | 6.325276 | 4.61954e-10 |  |  | 0.0001506805
2018-04-12 15:10 | 192507.8 | 240.0011 | 3 | 27 | 4.248601 | 3.260086 | 1.62756 | 1.165866e-10 | 6.78565 | 4.61954e-10 |  |  | 0.0001974106
2018-04-12 15:12 | 192627.8 | 360.0013 | 3 | 27 | 4.273967 | 3.26022 | 1.73623 | 1.165866e-10 | 7.248703 | 4.61954e-10 |  |  | 0.0001602173
2018-04-12 15:14 | 192747.8 | 480.0013 | 3 | 27 | 4.301208 | 3.25997 | 1.844895 | 1.165866e-10 | 7.714604 | 4.61954e-10 |  |  | 0.0002937317
2018-04-12 15:16 | 192867.8 | 600.0011 | 3 | 27 | 4.332102 | 3.259958 | 1.953562 | 1.165866e-10 | 8.18364 | 4.61954e-10 |  |  | 0.00025177
2018-04-12 15:18 | 192987.8 | 720.0017 | 3 | 27 | 4.368193 | 3.259058 | 2.062229 | 1.165866e-10 | 8.656301 | 4.61954e-10 |  |  | 0.0002908707
2018-04-12 15:20 | 193107.8 | 840.0003 | 3 | 27 | 4.400003 | 3.197233 | 2.170731 | 1.356363e-09 | 9.132314 | 5.718925e-09 |  |  | -3.623962e-05
2018-04-12 15:22 | 193227.8 | 960.0006 | 3 | 27 | 4.400013 | 2.800642 | 2.270382 | 1.356363e-09 | 9.570779 | 5.718925e-09 |  |  | -1.907349e-05
2018-04-12 15:24 | 193347.8 | 1080.0015 | 3 | 27 | 4.400001 | 2.469502 | 2.35815 | 1.356363e-09 | 9.956959 | 5.718925e-09 |  |  | -6.67572e-06
2018-04-12 15:26 | 193467.8 | 1200.0011 | 3 | 27 | 4.40002 | 2.179343 | 2.435512 | 1.356363e-09 | 10.29735 | 5.718925e-09 |  |  | -1.621246e-05
2018-04-12 15:28 | 193587.8 | 1320.0008 | 3 | 27 | 4.400012 | 1.921833 | 2.503798 | 1.356363e-09 | 10.59781 | 5.718925e-09 |  |  | -1.239777e-05
2018-04-12 15:30 | 193707.8 | 1440.0012 | 3 | 27 | 4.399929 | 1.692351 | 2.563943 | 1.356363e-09 | 10.86245 | 5.718925e-09 |  |  | 9.536743e-06
2018-04-12 15:32 | 193827.8 | 1560.0004 | 3 | 27 | 4.400015 | 1.474629 | 2.616658 | 1.356363e-09 | 11.0944 | 5.718925e-09 |  |  | 5.722046e-06
2018-04-12 15:34 | 193947.8 | 1680.0005 | 3 | 27 | 4.399997 | 1.304842 | 2.662862 | 1.356363e-09 | 11.29769 | 5.718925e-09 |  |  | -4.291534e-05
2018-04-12 15:36 | 194067.8 | 1800.0006 | 3 | 27 | 4.40002 | 1.162861 | 2.703933 | 1.356363e-09 | 11.4784 | 5.718925e-09 |  |  | -3.242493e-05
2018-04-12 15:38 | 194187.8 | 1920.0018 | 3 | 27 | 4.400049 | 1.041442 | 2.740644 | 1.356363e-09 | 11.63993 | 5.718925e-09 |  |  | -2.384186e-05
2018-04-12 15:40 | 194307.8 | 2040.0012 | 3 | 27 | 4.399999 | 0.9361557 | 2.773555 | 1.356363e-09 | 11.78474 | 5.718925e-09 |  |  | -2.479553e-05
2018-04-12 15:42 | 194427.8 | 2160.0014 | 3 | 27 | 4.400003 | 0.8385726 | 2.803085 | 1.356363e-09 | 11.91467 | 5.718925e-09 |  |  | 6.67572e-06
2018-04-12 15:44 | 194547.8 | 2280.0012 | 3 | 27 | 4.399967 | 0.7444678 | 2.829468 | 1.356363e-09 | 12.03076 | 5.718925e-09 |  |  | 1.430511e-05
2018-04-12 15:46 | 194667.8 | 2400.0012 | 3 | 27 | 4.400024 | 0.6689997 | 2.852971 | 1.356363e-09 | 12.13417 | 5.718925e-09 |  |  | 3.623962e-05
2018-04-12 15:47 | 194697.8 | 2429.9674 | 3 | 27 | 4.400003 | 0.652 | 2.858466 | 1.356363e-09 | 12.15835 | 5.718925e-09 |  |  | 1.375957e-05
2018-04-12 15:49 | 194817.8 | 120.0018 | 4 | 27 | 4.332071 | 0 | 2.858466 | 1.356363e-09 | 12.15835 | 5.718925e-09 |  |  | -7.629395e-05
2018-04-12 15:51 | 194937.8 | 240.0015 | 4 | 27 | 4.32641 | 0 | 2.858466 | 1.356363e-09 | 12.15835 | 5.718925e-09 |  |  | 4.768372e-06
2018-04-12 15:52 | 194997.8 | 300.0009 | 4 | 27 | 4.324734 | 0 | 2.858466 | 1.356363e-09 | 12.15835 | 5.718925e-09 |  |  | -0.0001464843
2018-04-12 15:54 | 195117.9 | 120.001 | 5 | 27 | 3.991111 | -3.260075 | 2.858466 | 0.1086626 | 12.15835 | 0.4382774 |  |  | -0.0004491806
2018-04-12 15:56 | 195237.9 | 240.0006 | 5 | 27 | 3.943045 | -3.259625 | 2.858466 | 0.2173267 | 12.15835 | 0.8693331 |  |  | -0.0003242493
2018-04-12 15:58 | 195357.9 | 360.0006 | 5 | 27 | 3.898424 | -3.259684 | 2.858466 | 0.325992 | 12.15835 | 1.295324 |  |  | -0.0003585815
2018-04-12 16:00 | 195477.9 | 480.0006 | 5 | 27 | 3.857733 | -3.260245 | 2.858466 | 0.4346606 | 12.15835 | 1.716731 |  |  | -0.0003318787
2018-04-12 16:02 | 195597.9 | 600.0012 | 5 | 27 | 3.819225 | -3.260987 | 2.858466 | 0.5433302 | 12.15835 | 2.133841 |  |  | -0.0003509521
2018-04-12 16:04 | 195717.9 | 720.0002 | 5 | 27 | 3.782542 | -3.259984 | 2.858466 | 0.6519932 | 12.15835 | 2.546842 |  |  | -0.0001716614
2018-04-12 16:06 | 195837.9 | 840.001 | 5 | 27 | 3.745084 | -3.259673 | 2.858466 | 0.7606633 | 12.15835 | 2.955857 |  |  | -0.0003471375
2018-04-12 16:08 | 195957.9 | 960.0006 | 5 | 27 | 3.707248 | -3.25995 | 2.858466 | 0.8693259 | 12.15835 | 3.360739 |  |  | -0.0002307892
2018-04-12 16:10 | 196077.9 | 1080.001 | 5 | 27 | 3.674323 | -3.25986 | 2.858466 | 0.9779947 | 12.15835 | 3.761757 |  |  | -0.0002841949
2018-04-12 16:12 | 196197.9 | 1200.0011 | 5 | 27 | 3.645178 | -3.260111 | 2.858466 | 1.08666 | 12.15835 | 4.159427 |  |  | -0.00025177
2018-04-12 16:14 | 196317.9 | 1320.0002 | 5 | 27 | 3.61804 | -3.259592 | 2.858466 | 1.195324 | 12.15835 | 4.554039 |  |  | -0.000295639
2018-04-12 16:16 | 196437.9 | 1440.0004 | 5 | 27 | 3.592698 | -3.260089 | 2.858466 | 1.303994 | 12.15835 | 4.945838 |  |  | -0.0001688004
2018-04-12 16:18 | 196557.9 | 1560.0003 | 5 | 27 | 3.566794 | -3.260339 | 2.858466 | 1.412659 | 12.15835 | 5.334838 |  |  | -0.0002174377
2018-04-12 16:20 | 196677.9 | 1680.0012 | 5 | 27 | 3.540416 | -3.259722 | 2.858466 | 1.521328 | 12.15835 | 5.72097 |  |  | -0.000210762
2018-04-12 16:22 | 196797.9 | 1800.0011 | 5 | 27 | 3.519162 | -3.260095 | 2.858466 | 1.629992 | 12.15835 | 6.104503 |  |  | -0.0001945496
2018-04-12 16:24 | 196917.9 | 1920.0003 | 5 | 27 | 3.500783 | -3.2594 | 2.858466 | 1.738659 | 12.15835 | 6.485899 |  |  | -0.0001859665
2018-04-12 16:26 | 197037.9 | 2040.0011 | 5 | 27 | 3.483917 | -3.260212 | 2.858466 | 1.847324 | 12.15835 | 6.865382 |  |  | -0.0001459122
2018-04-12 16:28 | 197157.9 | 2160.0011 | 5 | 27 | 3.468132 | -3.259633 | 2.858466 | 1.955992 | 12.15835 | 7.243142 |  |  | -0.0001087189
2018-04-12 16:30 | 197277.9 | 2280.0011 | 5 | 27 | 3.449969 | -3.259918 | 2.858466 | 2.064661 | 12.15835 | 7.619066 |  |  | -0.0002145767
2018-04-12 16:32 | 197397.9 | 2400.0003 | 5 | 27 | 3.42864 | -3.260229 | 2.858466 | 2.173324 | 12.15835 | 7.992786 |  |  | -5.817413e-05
2018-04-12 16:34 | 197517.9 | 2520.0003 | 5 | 27 | 3.409125 | -3.259429 | 2.858466 | 2.281992 | 12.15835 | 8.364311 |  |  | -0.0001220703125
2018-04-12 16:36 | 197637.9 | 2640.0011 | 5 | 27 | 3.387028 | -3.259988 | 2.858466 | 2.390657 | 12.15835 | 8.733603 |  |  | -0.0002183914
2018-04-12 16:38 | 197757.9 | 2760.0012 | 5 | 27 | 3.35807 | -3.259056 | 2.858466 | 2.499326 | 12.15835 | 9.100164 |  |  | -0.0003042221
2018-04-12 16:40 | 197877.9 | 2880.0004 | 5 | 27 | 3.310022 | -3.259809 | 2.858466 | 2.60799 | 12.15835 | 9.462687 |  |  | -0.000582695
2018-04-12 16:42 | 197997.9 | 3000.0004 | 5 | 27 | 3.224498 | -3.259921 | 2.858466 | 2.716657 | 12.15835 | 9.818215 |  |  | -0.001028061
2018-04-12 16:44 | 198117.9 | 3120.0013 | 5 | 27 | 3.048691 | -3.259138 | 2.858466 | 2.825322 | 12.15835 | 10.16045 |  |  | -0.002454758
2018-04-12 16:44 | 198136.4 | 3138.5315 | 5 | 27 | 2.999994 | -3.259607 | 2.858466 | 2.842107 | 12.15835 | 10.21123 |  |  | -0.00209041
2018-04-12 16:46 | 198256.6 | 120.0011 | 6 | 27 | 3.47742 | 0 | 2.858466 | 2.842158 | 12.15835 | 10.21139 |  |  | 0.0002717972
2018-04-12 16:48 | 198376.6 | 240.0012 | 6 | 27 | 3.498666 | 0 | 2.858466 | 2.842158 | 12.15835 | 10.21139 |  |  | 0.0001182556
2018-04-12 16:49 | 198436.6 | 300.0018 | 6 | 27 | 3.503452 | 0 | 2.858466 | 2.842158 | 12.15835 | 10.21139 |  |  | 0.0001687791
2018-04-12 16:51 | 198556.7 | 120.0003 | 2 | 28 | 4.094595 | 4.89011 | 0.162605 | 4.150071e-10 | 0.653362 | 1.453914e-09 |  |  | 0.0002698898
2018-04-12 16:53 | 198676.7 | 240.0011 | 2 | 28 | 4.131464 | 4.890507 | 0.3256021 | 4.150071e-10 | 1.323623 | 1.453914e-09 |  |  | 0.0003204346
2018-04-12 16:55 | 198796.7 | 360.001 | 2 | 28 | 4.168607 | 4.890564 | 0.4886041 | 4.150071e-10 | 2.000161 | 1.453914e-09 |  |  | 0.0003042221
2018-04-12 16:57 | 198916.7 | 480.001 | 2 | 28 | 4.194772 | 4.890314 | 0.6516036 | 4.150071e-10 | 2.681902 | 1.453914e-09 |  |  | 0.0001645084
2018-04-12 16:59 | 199036.7 | 600.0002 | 2 | 28 | 4.200049 | 4.666088 | 0.8119606 | 1.522329e-09 | 3.355303 | 5.852042e-09 |  |  | 2.479553e-05
2018-04-12 17:01 | 199156.7 | 720.0011 | 2 | 28 | 4.199991 | 4.345966 | 0.9620851 | 1.522329e-09 | 3.985826 | 5.852042e-09 |  |  | -1.811981e-05
2018-04-12 17:03 | 199276.7 | 840.001 | 2 | 28 | 4.199983 | 4.019054 | 1.101513 | 1.522329e-09 | 4.571426 | 5.852042e-09 |  |  | -5.626678e-05
2018-04-12 17:05 | 199396.7 | 960.0012 | 2 | 28 | 4.200063 | 3.707654 | 1.230305 | 1.522329e-09 | 5.112352 | 5.852042e-09 |  |  | -3.051758e-05
2018-04-12 17:07 | 199516.7 | 1080.0002 | 2 | 28 | 4.200013 | 3.381258 | 1.348401 | 1.522329e-09 | 5.608355 | 5.852042e-09 |  |  | 6.580353e-05
2018-04-12 17:08 | 199572.1 | 1135.4224 | 2 | 28 | 4.200011 | 3.259886 | 1.39953 | 1.522329e-09 | 5.823097 | 5.852042e-09 |  |  | 0.000100752
2018-04-12 17:10 | 199692.1 | 120.0003 | 3 | 28 | 4.222158 | 3.260571 | 1.507946 | 1.522329e-09 | 6.279664 | 5.852042e-09 |  |  | 0.0001764297
2018-04-12 17:12 | 199812.1 | 240.0008 | 3 | 28 | 4.245 | 3.258652 | 1.616613 | 1.522329e-09 | 6.739706 | 5.852042e-09 |  |  | 0.0001983643
2018-04-12 17:14 | 199932.1 | 360.0004 | 3 | 28 | 4.269844 | 3.260363 | 1.725279 | 1.522329e-09 | 7.20231 | 5.852042e-09 |  |  | 0.0002183914
2018-04-12 17:16 | 200052.1 | 480.0014 | 3 | 28 | 4.298867 | 3.259308 | 1.833945 | 1.522329e-09 | 7.667835 | 5.852042e-09 |  |  | 0.0002126694
2018-04-12 17:18 | 200172.1 | 600.0002 | 3 | 28 | 4.333019 | 3.260021 | 1.942611 | 1.522329e-09 | 8.136809 | 5.852042e-09 |  |  | 0.0002880096
2018-04-12 17:20 | 200292.1 | 720.0002 | 3 | 28 | 4.36712 | 3.259176 | 2.051279 | 1.522329e-09 | 8.609525 | 5.852042e-09 |  |  | 0.0002422333
2018-04-12 17:22 | 200412.1 | 840.001 | 3 | 28 | 4.399987 | 3.248027 | 2.15992 | 1.715925e-09 | 9.085872 | 6.673333e-09 |  |  | 3.147125e-05
2018-04-12 17:24 | 200532.1 | 960.0011 | 3 | 28 | 4.400022 | 2.857288 | 2.261541 | 1.715925e-09 | 9.533004 | 6.673333e-09 |  |  | -3.814697e-05
2018-04-12 17:26 | 200652.1 | 1080.0001 | 3 | 28 | 4.399992 | 2.517844 | 2.351074 | 1.715925e-09 | 9.926953 | 6.673333e-09 |  |  | 9.536743e-06
2018-04-12 17:28 | 200772.1 | 1200.0003 | 3 | 28 | 4.399964 | 2.202911 | 2.429573 | 1.715925e-09 | 10.27235 | 6.673333e-09 |  |  | -2.574921e-05
2018-04-12 17:30 | 200892.1 | 1320.0009 | 3 | 28 | 4.400052 | 1.915612 | 2.498134 | 1.715925e-09 | 10.57402 | 6.673333e-09 |  |  | 4.196167e-05
2018-04-12 17:32 | 201012.1 | 1440.0003 | 3 | 28 | 4.399983 | 1.682971 | 2.558 | 1.715925e-09 | 10.83742 | 6.673333e-09 |  |  | 3.71933e-05
2018-04-12 17:34 | 201132.1 | 1560.0006 | 3 | 28 | 4.400032 | 1.496062 | 2.610886 | 1.715925e-09 | 11.07012 | 6.673333e-09 |  |  | 3.33786e-05
2018-04-12 17:36 | 201252.1 | 1680.0015 | 3 | 28 | 4.399989 | 1.330946 | 2.65794 | 1.715925e-09 | 11.27716 | 6.673333e-09 |  |  | -9.536743e-06
2018-04-12 17:38 | 201372.1 | 1800.0022 | 3 | 28 | 4.399975 | 1.188028 | 2.699882 | 1.715925e-09 | 11.46171 | 6.673333e-09 |  |  | -1.811981e-05
2018-04-12 17:40 | 201492.1 | 1920.0016 | 3 | 28 | 4.399995 | 1.057393 | 2.737288 | 1.715925e-09 | 11.62629 | 6.673333e-09 |  |  | 0
2018-04-12 17:42 | 201612.1 | 2040.0012 | 3 | 28 | 4.400042 | 0.9399922 | 2.770579 | 1.715925e-09 | 11.77277 | 6.673333e-09 |  |  | 4.1008e-05
2018-04-12 17:44 | 201732.1 | 2160.0005 | 3 | 28 | 4.400052 | 0.8338853 | 2.800057 | 1.715925e-09 | 11.90248 | 6.673333e-09 |  |  | -1.525879e-05
2018-04-12 17:46 | 201852.1 | 2280.0015 | 3 | 28 | 4.400048 | 0.7507626 | 2.826422 | 1.715925e-09 | 12.01848 | 6.673333e-09 |  |  | -3.910065e-05
2018-04-12 17:48 | 201972.1 | 2400.0014 | 3 | 28 | 4.40001 | 0.6806427 | 2.850255 | 1.715925e-09 | 12.12335 | 6.673333e-09 |  |  | 7.629395e-06
2018-04-12 17:49 | 202023.6 | 2451.5283 | 3 | 28 | 4.399981 | 0.6519917 | 2.859792 | 1.715925e-09 | 12.16531 | 6.673333e-09 |  |  | -2.788619e-05
2018-04-12 17:51 | 202143.7 | 120.0013 | 4 | 28 | 4.332339 | 0 | 2.859792 | 1.715925e-09 | 12.16531 | 6.673333e-09 |  |  | -0.0001106262
2018-04-12 17:53 | 202263.6 | 240.0001 | 4 | 28 | 4.32676 | 0 | 2.859792 | 1.715925e-09 | 12.16531 | 6.673333e-09 |  |  | -2.288818e-05
2018-04-12 17:54 | 202323.7 | 300.0012 | 4 | 28 | 4.32515 | 0 | 2.859792 | 1.715925e-09 | 12.16531 | 6.673333e-09 |  |  | -0.0001617497
2018-04-12 17:56 | 202443.7 | 120.0011 | 5 | 28 | 3.987819 | -3.260158 | 2.859792 | 0.1086609 | 12.16531 | 0.4380665 |  |  | -0.0004396439
2018-04-12 17:58 | 202563.7 | 240.0019 | 5 | 28 | 3.942675 | -3.260028 | 2.859792 | 0.2173312 | 12.16531 | 0.8688834 |  |  | -0.0003356934
2018-04-12 18:00 | 202683.7 | 360.0002 | 5 | 28 | 3.901337 | -3.2609 | 2.859792 | 0.3259956 | 12.16531 | 1.295042 |  |  | -0.0003614426
2018-04-12 18:02 | 202803.7 | 480.0011 | 5 | 28 | 3.861685 | -3.260199 | 2.859792 | 0.4346632 | 12.16531 | 1.716816 |  |  | -0.0003318787
2018-04-12 18:04 | 202923.7 | 600.0005 | 5 | 28 | 3.821926 | -3.259094 | 2.859792 | 0.5433256 | 12.16531 | 2.134274 |  |  | -0.0003576279
2018-04-12 18:06 | 203043.7 | 720.0012 | 5 | 28 | 3.780976 | -3.260786 | 2.859792 | 0.6519943 | 12.16531 | 2.547412 |  |  | -0.0003805161
2018-04-12 18:08 | 203163.7 | 840.0013 | 5 | 28 | 3.741787 | -3.260413 | 2.859792 | 0.7606637 | 12.16531 | 2.956103 |  |  | -0.0002288818
2018-04-12 18:10 | 203283.7 | 960.0004 | 5 | 28 | 3.707954 | -3.259974 | 2.859792 | 0.8693262 | 12.16531 | 3.360822 |  |  | -0.0003099442
2018-04-12 18:12 | 203403.7 | 1080.0004 | 5 | 28 | 3.677355 | -3.259731 | 2.859792 | 0.9779924 | 12.16531 | 3.762071 |  |  | -0.0002040863
2018-04-12 18:14 | 203523.7 | 1200.0012 | 5 | 28 | 3.648665 | -3.259738 | 2.859792 | 1.086659 | 12.16531 | 4.160098 |  |  | -0.0002059937
2018-04-12 18:16 | 203643.7 | 1320.0014 | 5 | 28 | 3.620995 | -3.259731 | 2.859792 | 1.195329 | 12.16531 | 4.555102 |  |  | -0.0002222061
2018-04-12 18:18 | 203763.7 | 1440.001 | 5 | 28 | 3.592961 | -3.259976 | 2.859792 | 1.303995 | 12.16531 | 4.947069 |  |  | -0.0002813339
2018-04-12 18:20 | 203883.7 | 1560.0013 | 5 | 28 | 3.564612 | -3.259715 | 2.859792 | 1.412663 | 12.16531 | 5.335949 |  |  | -0.0001707077
2018-04-12 18:22 | 204003.7 | 1680.001 | 5 | 28 | 3.541224 | -3.260033 | 2.859792 | 1.521328 | 12.16531 | 5.721991 |  |  | -0.0001468658
2018-04-12 18:24 | 204123.7 | 1800.0013 | 5 | 28 | 3.520915 | -3.25938 | 2.859792 | 1.629993 | 12.16531 | 6.105672 |  |  | -0.000120163
2018-04-12 18:26 | 204243.7 | 1920.0014 | 5 | 28 | 3.502703 | -3.25967 | 2.859792 | 1.738658 | 12.16531 | 6.487259 |  |  | -0.0001077652
2018-04-12 18:28 | 204363.7 | 2040.0005 | 5 | 28 | 3.485912 | -3.259993 | 2.859792 | 1.847328 | 12.16531 | 6.867003 |  |  | -0.000166893
2018-04-12 18:30 | 204483.7 | 2160.0006 | 5 | 28 | 3.467564 | -3.259458 | 2.859792 | 1.955995 | 12.16531 | 7.244832 |  |  | -0.0001583099
2018-04-12 18:32 | 204603.7 | 2280.0013 | 5 | 28 | 3.447168 | -3.259767 | 2.859792 | 2.064658 | 12.16531 | 7.620508 |  |  | -9.346008e-05
2018-04-12 18:34 | 204723.7 | 2400.0013 | 5 | 28 | 3.429716 | -3.259763 | 2.859792 | 2.17333 | 12.16531 | 7.994161 |  |  | -0.0001144409
2018-04-12 18:36 | 204843.7 | 2520.0002 | 5 | 28 | 3.411283 | -3.259083 | 2.859792 | 2.281992 | 12.16531 | 8.365865 |  |  | -6.580353e-05
2018-04-12 18:38 | 204963.7 | 2640.0013 | 5 | 28 | 3.389537 | -3.260165 | 2.859792 | 2.390662 | 12.16531 | 8.73543 |  |  | -0.0002174377
2018-04-12 18:40 | 205083.7 | 2760.0014 | 5 | 28 | 3.360247 | -3.26048 | 2.859792 | 2.499325 | 12.16531 | 9.102239 |  |  | -0.0003576279
2018-04-12 18:42 | 205203.7 | 2880.0013 | 5 | 28 | 3.312133 | -3.259974 | 2.859792 | 2.607992 | 12.16531 | 9.464995 |  |  | -0.0005922318
2018-04-12 18:44 | 205323.7 | 3000.0014 | 5 | 28 | 3.227237 | -3.259677 | 2.859792 | 2.716662 | 12.16531 | 9.820803 |  |  | -0.0009622574
2018-04-12 18:46 | 205443.7 | 3120.0014 | 5 | 28 | 3.052299 | -3.259452 | 2.859792 | 2.825331 | 12.16531 | 10.16337 |  |  | -0.002372742
2018-04-12 18:46 | 205463.7 | 3139.9476 | 5 | 28 | 2.999994 | -3.260835 | 2.859792 | 2.84339 | 12.16531 | 10.21804 |  |  | -0.00198913
2018-04-12 18:48 | 205583.8 | 120.001 | 6 | 28 | 3.476678 | 0 | 2.859792 | 2.843436 | 12.16531 | 10.21819 |  |  | 0.0003213882
2018-04-12 18:50 | 205703.8 | 240.0002 | 6 | 28 | 3.49782 | 0 | 2.859792 | 2.843436 | 12.16531 | 10.21819 |  |  | 0.0001392365
2018-04-12 18:51 | 205763.8 | 300.0008 | 6 | 28 | 3.502571 | 0 | 2.859792 | 2.843436 | 12.16531 | 10.21819 |  |  | 0.0001849937
2018-04-12 18:53 | 205883.9 | 120.0002 | 2 | 29 | 4.094453 | 4.889357 | 0.1626003 | 4.437763e-10 | 0.653286 | 1.55446e-09 |  |  | 0.0002765656
2018-04-12 18:55 | 206003.9 | 240.0002 | 2 | 29 | 4.131193 | 4.890127 | 0.3256047 | 4.437763e-10 | 1.32355 | 1.55446e-09 |  |  | 0.0002908707
2018-04-12 18:57 | 206123.9 | 360.001 | 2 | 29 | 4.167932 | 4.88899 | 0.4886075 | 4.437763e-10 | 2.000043 | 1.55446e-09 |  |  | 0.0002918243
2018-04-12 18:59 | 206243.9 | 480.0004 | 2 | 29 | 4.19451 | 4.889795 | 0.6516018 | 4.437763e-10 | 2.681698 | 1.55446e-09 |  |  | 0.0001983643
2018-04-12 19:01 | 206363.9 | 600.0004 | 2 | 29 | 4.20001 | 4.668544 | 0.8120117 | 2.352078e-09 | 3.355312 | 9.105961e-09 |  |  | 1.811981e-05
2018-04-12 19:03 | 206483.9 | 720.0012 | 2 | 29 | 4.199981 | 4.335906 | 0.9621158 | 2.352078e-09 | 3.985749 | 9.105961e-09 |  |  | -7.629395e-06
2018-04-12 19:05 | 206603.9 | 840.0007 | 2 | 29 | 4.199968 | 4.021078 | 1.101284 | 2.352078e-09 | 4.570258 | 9.105961e-09 |  |  | 1.907349e-06
2018-04-12 19:07 | 206723.9 | 960.0005 | 2 | 29 | 4.200017 | 3.712973 | 1.230166 | 2.352078e-09 | 5.11156 | 9.105961e-09 |  |  | 4.577637e-05
2018-04-12 19:09 | 206843.9 | 1080.0019 | 2 | 29 | 4.199999 | 3.399516 | 1.348701 | 2.352078e-09 | 5.609411 | 9.105961e-09 |  |  | -2.861023e-05
2018-04-12 19:10 | 206899.1 | 1135.1636 | 2 | 29 | 4.200063 | 3.259984 | 1.399713 | 2.352078e-09 | 5.823658 | 9.105961e-09 |  |  | 4.046076e-05
2018-04-12 19:12 | 207019.1 | 120.0012 | 3 | 29 | 4.222704 | 3.260466 | 1.508135 | 2.352078e-09 | 6.280282 | 9.105961e-09 |  |  | 0.0001907349
2018-04-12 19:14 | 207139.1 | 240.0004 | 3 | 29 | 4.245701 | 3.259867 | 1.616795 | 2.352078e-09 | 6.740348 | 9.105961e-09 |  |  | 0.000289917
2018-04-12 19:16 | 207259.1 | 360.0015 | 3 | 29 | 4.270947 | 3.259569 | 1.725466 | 2.352078e-09 | 7.203085 | 9.105961e-09 |  |  | 0.000169754
2018-04-12 19:18 | 207379.1 | 480.0015 | 3 | 29 | 4.29812 | 3.25959 | 1.834133 | 2.352078e-09 | 7.668625 | 9.105961e-09 |  |  | 0.0002231598
2018-04-12 19:20 | 207499.1 | 600.0014 | 3 | 29 | 4.330045 | 3.259775 | 1.942798 | 2.352078e-09 | 8.137357 | 9.105961e-09 |  |  | 0.0003080368
2018-04-12 19:22 | 207619.1 | 720.0013 | 3 | 29 | 4.36678 | 3.260071 | 2.051461 | 2.352078e-09 | 8.609857 | 9.105961e-09 |  |  | 0.0003900528
2018-04-12 19:24 | 207739.1 | 840.0014 | 3 | 29 | 4.399998 | 3.243047 | 2.160095 | 3.944714e-09 | 9.086215 | 1.585665e-08 |  |  | 1.907349e-05
2018-04-12 19:26 | 207859.1 | 960.0007 | 3 | 29 | 4.400007 | 2.841296 | 2.261326 | 3.944714e-09 | 9.531632 | 1.585665e-08 |  |  | 2.479553e-05
2018-04-12 19:28 | 207979.1 | 1080.0007 | 3 | 29 | 4.399972 | 2.506773 | 2.350396 | 3.944714e-09 | 9.92354 | 1.585665e-08 |  |  | -8.773804e-05
2018-04-12 19:30 | 208099.1 | 1200.0012 | 3 | 29 | 4.400034 | 2.210671 | 2.428928 | 3.944714e-09 | 10.26908 | 1.585665e-08 |  |  | -3.71933e-05
2018-04-12 19:32 | 208219.1 | 1320.0009 | 3 | 29 | 4.400061 | 1.931003 | 2.497859 | 3.944714e-09 | 10.57238 | 1.585665e-08 |  |  | 4.768372e-06
2018-04-12 19:34 | 208339.1 | 1440.0016 | 3 | 29 | 4.400023 | 1.686254 | 2.557914 | 3.944714e-09 | 10.83662 | 1.585665e-08 |  |  | -4.673004e-05
2018-04-12 19:36 | 208459.1 | 1560.0002 | 3 | 29 | 4.400027 | 1.491139 | 2.610759 | 3.944714e-09 | 11.06914 | 1.585665e-08 |  |  | 5.245209e-05
2018-04-12 19:38 | 208579.1 | 1680.0003 | 3 | 29 | 4.400031 | 1.327445 | 2.657678 | 3.944714e-09 | 11.27558 | 1.585665e-08 |  |  | 3.147125e-05
2018-04-12 19:40 | 208699.1 | 1800 | 3 | 29 | 4.399945 | 1.185996 | 2.699522 | 3.944714e-09 | 11.4597 | 1.585665e-08 |  |  | 8.487701e-05
2018-04-12 19:42 | 208819.1 | 1920.0006 | 3 | 29 | 4.39996 | 1.059143 | 2.73692 | 3.944714e-09 | 11.62425 | 1.585665e-08 |  |  | -3.623962e-05
2018-04-12 19:44 | 208939.1 | 2040.0013 | 3 | 29 | 4.399995 | 0.9345615 | 2.770151 | 3.944714e-09 | 11.77046 | 1.585665e-08 |  |  | 0
2018-04-12 19:46 | 209059.1 | 2160.0007 | 3 | 29 | 4.399992 | 0.8344874 | 2.799573 | 3.944714e-09 | 11.89992 | 1.585665e-08 |  |  | -1.335144e-05
2018-04-12 19:48 | 209179.1 | 2280.0006 | 3 | 29 | 4.399959 | 0.7533012 | 2.825997 | 3.944714e-09 | 12.01619 | 1.585665e-08 |  |  | -4.291534e-05
2018-04-12 19:50 | 209299.1 | 2400.0016 | 3 | 29 | 4.400038 | 0.6830999 | 2.849885 | 3.944714e-09 | 12.12129 | 1.585665e-08 |  |  | 1.907349e-06
2018-04-12 19:51 | 209355.2 | 2456.1219 | 3 | 29 | 4.399967 | 0.6519998 | 2.860281 | 3.944714e-09 | 12.16704 | 1.585665e-08 |  |  | -1.692927e-05
2018-04-12 19:53 | 209475.2 | 120.0011 | 4 | 29 | 4.332529 | 0 | 2.860281 | 3.944714e-09 | 12.16704 | 1.585665e-08 |  |  | -5.722046e-05
2018-04-12 19:55 | 209595.2 | 240.0011 | 4 | 29 | 4.32686 | 0 | 2.860281 | 3.944714e-09 | 12.16704 | 1.585665e-08 |  |  | -0.0001354218
2018-04-12 19:56 | 209655.2 | 300.0009 | 4 | 29 | 4.325296 | 0 | 2.860281 | 3.944714e-09 | 12.16704 | 1.585665e-08 |  |  | -0.0002765093
2018-04-12 19:58 | 209775.3 | 120.001 | 5 | 29 | 3.98955 | -3.259659 | 2.860281 | 0.1086611 | 12.16704 | 0.4382538 |  |  | -0.0005588531
2018-04-12 20:00 | 209895.3 | 240.0002 | 5 | 29 | 3.94217 | -3.261488 | 2.860281 | 0.2173299 | 12.16704 | 0.8691133 |  |  | -0.0004272461
2018-04-12 20:02 | 210015.3 | 360.0009 | 5 | 29 | 3.900586 | -3.259565 | 2.860281 | 0.3259954 | 12.16704 | 1.295208 |  |  | -0.0002822876
2018-04-12 20:04 | 210135.3 | 480.0002 | 5 | 29 | 3.860575 | -3.259782 | 2.860281 | 0.4346653 | 12.16704 | 1.716889 |  |  | -0.000248909
2018-04-12 20:06 | 210255.3 | 600.0011 | 5 | 29 | 3.822177 | -3.26031 | 2.860281 | 0.5433292 | 12.16704 | 2.134279 |  |  | -0.0003004074
2018-04-12 20:08 | 210375.3 | 720.0012 | 5 | 29 | 3.784079 | -3.259974 | 2.860281 | 0.6519986 | 12.16704 | 2.547577 |  |  | -0.0003490448
2018-04-12 20:10 | 210495.3 | 840.0013 | 5 | 29 | 3.745662 | -3.259853 | 2.860281 | 0.7606648 | 12.16704 | 2.956696 |  |  | -0.0003786087
2018-04-12 20:12 | 210615.3 | 960.0013 | 5 | 29 | 3.707425 | -3.261148 | 2.860281 | 0.8693284 | 12.16704 | 3.361606 |  |  | -0.0003395081
2018-04-12 20:14 | 210735.3 | 1080.0013 | 5 | 29 | 3.675321 | -3.259581 | 2.860281 | 0.9779939 | 12.16704 | 3.762693 |  |  | -0.0002126694
2018-04-12 20:16 | 210855.3 | 1200.0013 | 5 | 29 | 3.646508 | -3.260322 | 2.860281 | 1.08666 | 12.16704 | 4.16049 |  |  | -0.0002841949
2018-04-12 20:18 | 210975.3 | 1320 | 5 | 29 | 3.619615 | -3.259881 | 2.860281 | 1.195328 | 12.16704 | 4.555274 |  |  | -0.0002365112
2018-04-12 20:20 | 211095.3 | 1440.0013 | 5 | 29 | 3.593698 | -3.259854 | 2.860281 | 1.303996 | 12.16704 | 4.947217 |  |  | -0.000210762
2018-04-12 20:22 | 211215.3 | 1560.0001 | 5 | 29 | 3.567559 | -3.259389 | 2.860281 | 1.412659 | 12.16704 | 5.3363 |  |  | -0.0002155304
2018-04-12 20:24 | 211335.3 | 1680.0002 | 5 | 29 | 3.541135 | -3.260661 | 2.860281 | 1.521323 | 12.16704 | 5.722512 |  |  | -0.0001525879
2018-04-12 20:26 | 211455.3 | 1800.0006 | 5 | 29 | 3.519498 | -3.260961 | 2.860281 | 1.62999 | 12.16704 | 6.106102 |  |  | -0.0001420975
2018-04-12 20:28 | 211575.3 | 1920.0014 | 5 | 29 | 3.501028 | -3.25959 | 2.860281 | 1.73866 | 12.16704 | 6.487542 |  |  | -0.0001831055
2018-04-12 20:30 | 211695.3 | 2040.0006 | 5 | 29 | 3.484728 | -3.259688 | 2.860281 | 1.847323 | 12.16704 | 6.867065 |  |  | -0.0001525879
2018-04-12 20:32 | 211815.3 | 2160.0005 | 5 | 29 | 3.467628 | -3.26041 | 2.860281 | 1.955992 | 12.16704 | 7.244831 |  |  | -6.67572e-05
2018-04-12 20:34 | 211935.3 | 2280.0015 | 5 | 29 | 3.447877 | -3.259733 | 2.860281 | 2.064657 | 12.16704 | 7.620611 |  |  | -0.0001449585
2018-04-12 20:36 | 212055.3 | 2400.0009 | 5 | 29 | 3.428476 | -3.260432 | 2.860281 | 2.173328 | 12.16704 | 7.994202 |  |  | -0.0001649857
2018-04-12 20:38 | 212175.3 | 2520 | 5 | 29 | 3.410007 | -3.260021 | 2.860281 | 2.28199 | 12.16704 | 8.365755 |  |  | -0.0001125336
2018-04-12 20:40 | 212295.3 | 2640.001 | 5 | 29 | 3.388308 | -3.260341 | 2.860281 | 2.39066 | 12.16704 | 8.735192 |  |  | -0.0002565384
2018-04-12 20:42 | 212415.3 | 2760.0009 | 5 | 29 | 3.358719 | -3.260257 | 2.860281 | 2.499327 | 12.16704 | 9.101921 |  |  | -0.0002670288
2018-04-12 20:44 | 212535.3 | 2880.0001 | 5 | 29 | 3.309633 | -3.260139 | 2.860281 | 2.607993 | 12.16704 | 9.464473 |  |  | -0.0005483627
2018-04-12 20:46 | 212655.3 | 3000.0005 | 5 | 29 | 3.222723 | -3.259214 | 2.860281 | 2.716659 | 12.16704 | 9.819814 |  |  | -0.0009288788
2018-04-12 20:48 | 212775.3 | 3120.0007 | 5 | 29 | 3.051873 | -3.259536 | 2.860281 | 2.825322 | 12.16704 | 10.16211 |  |  | -0.002276421
2018-04-12 20:48 | 212795.3 | 3139.9864 | 5 | 29 | 2.999997 | -3.260347 | 2.860281 | 2.84342 | 12.16704 | 10.21689 |  |  | -0.001898146
2018-04-12 20:50 | 212915.4 | 120.0011 | 6 | 29 | 3.476678 | 0 | 2.860281 | 2.843471 | 12.16704 | 10.21705 |  |  | 0.0003757477
2018-04-12 20:52 | 213035.4 | 240.0015 | 6 | 29 | 3.497818 | 0 | 2.860281 | 2.843471 | 12.16704 | 10.21705 |  |  | 0.0001659393
2018-04-12 20:53 | 213095.4 | 300.001 | 6 | 29 | 3.502598 | 0 | 2.860281 | 2.843471 | 12.16704 | 10.21705 |  |  | 0.0001869109
2018-04-12 20:55 | 213215.5 | 120.001 | 2 | 30 | 4.095967 | 4.889874 | 0.1626084 | 0 | 0.6533356 | 0 |  |  | 0.0002288818
2018-04-12 20:57 | 213335.5 | 240.0011 | 2 | 30 | 4.13631 | 4.890575 | 0.3256102 | 0 | 1.324139 | 0 |  |  | 0.0003194809
2018-04-12 20:59 | 213455.5 | 360.0011 | 2 | 30 | 4.16927 | 4.890463 | 0.4886125 | 0 | 2.001215 | 0 |  |  | 0.0001993179
2018-04-12 21:01 | 213575.5 | 480.0004 | 2 | 30 | 4.19333 | 4.890528 | 0.6516129 | 0 | 2.682842 | 0 |  |  | 0.00020504
2018-04-12 21:03 | 213695.5 | 600.0012 | 2 | 30 | 4.199986 | 4.691102 | 0.8124176 | 8.441075e-10 | 3.358059 | 3.345527e-09 |  |  | 1.335144e-05
2018-04-12 21:05 | 213815.5 | 720.0002 | 2 | 30 | 4.199987 | 4.35102 | 0.9632195 | 8.441075e-10 | 3.991428 | 3.345527e-09 |  |  | -1.144409e-05
2018-04-12 21:07 | 213935.5 | 840 | 2 | 30 | 4.200006 | 3.994723 | 1.1024 | 8.441075e-10 | 4.575988 | 3.345527e-09 |  |  | 9.536743e-07
2018-04-12 21:09 | 214055.5 | 960.0002 | 2 | 30 | 4.199979 | 3.652516 | 1.229712 | 8.441075e-10 | 5.110698 | 3.345527e-09 |  |  | -1.049042e-05
2018-04-12 21:11 | 214175.5 | 1080.0011 | 2 | 30 | 4.200077 | 3.378576 | 1.346855 | 8.441075e-10 | 5.602701 | 3.345527e-09 |  |  | 4.846648e-05
2018-04-12 21:12 | 214234.4 | 1138.9186 | 2 | 30 | 4.200011 | 3.26 | 1.401185 | 8.441075e-10 | 5.830884 | 3.345527e-09 |  |  | 7.741288e-05
2018-04-12 21:14 | 214354.4 | 120.0012 | 3 | 30 | 4.221212 | 3.259953 | 1.509599 | 1.367992e-09 | 6.287378 | 5.463812e-09 |  |  | 0.0001363754
2018-04-12 21:16 | 214474.4 | 240.0011 | 3 | 30 | 4.244143 | 3.260405 | 1.618261 | 1.367992e-09 | 6.747261 | 5.463812e-09 |  |  | 0.0002279282
2018-04-12 21:18 | 214594.4 | 360.0015 | 3 | 30 | 4.27158 | 3.259911 | 1.726927 | 1.367992e-09 | 7.209892 | 5.463812e-09 |  |  | 0.0002889633
2018-04-12 21:20 | 214714.4 | 480.0004 | 3 | 30 | 4.303012 | 3.260174 | 1.835597 | 1.367992e-09 | 7.675785 | 5.463812e-09 |  |  | 0.0002012253
2018-04-12 21:22 | 214834.4 | 600.0005 | 3 | 30 | 4.333784 | 3.259333 | 1.944261 | 1.367992e-09 | 8.145037 | 5.463812e-09 |  |  | 0.0002708435
2018-04-12 21:24 | 214954.4 | 720.0019 | 3 | 30 | 4.366291 | 3.26004 | 2.052929 | 1.367992e-09 | 8.617728 | 5.463812e-09 |  |  | 0.0002851486
2018-04-12 21:26 | 215074.4 | 840.0003 | 3 | 30 | 4.400018 | 3.257465 | 2.161574 | 1.367992e-09 | 9.093968 | 5.463812e-09 |  |  | 2.670288e-05
2018-04-12 21:28 | 215194.4 | 960 | 3 | 30 | 4.399978 | 2.845798 | 2.263353 | 1.367992e-09 | 9.541794 | 5.463812e-09 |  |  | -1.716614e-05
2018-04-12 21:30 | 215314.4 | 1080.0001 | 3 | 30 | 4.399982 | 2.478369 | 2.351931 | 1.367992e-09 | 9.93154 | 5.463812e-09 |  |  | 2.574921e-05
2018-04-12 21:32 | 215434.4 | 1200.0013 | 3 | 30 | 4.399993 | 2.170576 | 2.429162 | 1.367992e-09 | 10.27135 | 5.463812e-09 |  |  | -5.435944e-05
2018-04-12 21:34 | 215554.4 | 1320.0012 | 3 | 30 | 4.400032 | 1.912021 | 2.497113 | 1.367992e-09 | 10.57034 | 5.463812e-09 |  |  | 4.482269e-05
2018-04-12 21:36 | 215674.4 | 1440.0009 | 3 | 30 | 4.400006 | 1.699633 | 2.5572 | 1.367992e-09 | 10.83472 | 5.463812e-09 |  |  | -5.531311e-05
2018-04-12 21:38 | 215794.4 | 1560.0006 | 3 | 30 | 4.399981 | 1.507337 | 2.610541 | 1.367992e-09 | 11.06942 | 5.463812e-09 |  |  | -3.147125e-05
2018-04-12 21:40 | 215914.4 | 1680.0009 | 3 | 30 | 4.399988 | 1.329203 | 2.65775 | 1.367992e-09 | 11.27714 | 5.463812e-09 |  |  | 6.866455e-05
2018-04-12 21:42 | 216034.4 | 1800 | 3 | 30 | 4.40002 | 1.169665 | 2.699231 | 1.367992e-09 | 11.45966 | 5.463812e-09 |  |  | -1.525879e-05
2018-04-12 21:44 | 216154.4 | 1920.001 | 3 | 30 | 4.39999 | 1.045079 | 2.736065 | 1.367992e-09 | 11.62173 | 5.463812e-09 |  |  | 1.716614e-05
2018-04-12 21:46 | 216274.4 | 2040.0014 | 3 | 30 | 4.400009 | 0.9367065 | 2.769052 | 1.367992e-09 | 11.76687 | 5.463812e-09 |  |  | -1.049042e-05
2018-04-12 21:48 | 216394.4 | 2160.0013 | 3 | 30 | 4.400058 | 0.8447458 | 2.798722 | 1.367992e-09 | 11.89742 | 5.463812e-09 |  |  | -1.049042e-05
2018-04-12 21:50 | 216514.4 | 2280.0014 | 3 | 30 | 4.39999 | 0.7617965 | 2.825473 | 1.367992e-09 | 12.01512 | 5.463812e-09 |  |  | -2.861023e-06
2018-04-12 21:52 | 216634.4 | 2400.0004 | 3 | 30 | 4.400009 | 0.6880755 | 2.849633 | 1.367992e-09 | 12.12143 | 5.463812e-09 |  |  | 6.67572e-06
2018-04-12 21:53 | 216695.1 | 2460.63 | 3 | 30 | 4.400006 | 0.6519992 | 2.86091 | 1.367992e-09 | 12.17105 | 5.463812e-09 |  |  | 2.515251e-06
2018-04-12 21:55 | 216815.1 | 120.0003 | 4 | 30 | 4.333068 | 0 | 2.86091 | 1.367992e-09 | 12.17105 | 5.463812e-09 |  |  | -5.722046e-06
2018-04-12 21:57 | 216935.1 | 240.0011 | 4 | 30 | 4.327478 | 0 | 2.86091 | 1.367992e-09 | 12.17105 | 5.463812e-09 |  |  | -2.861023e-05
2018-04-12 21:58 | 216995.1 | 300.0009 | 4 | 30 | 4.325927 | 0 | 2.86091 | 1.367992e-09 | 12.17105 | 5.463812e-09 |  |  | -0.0001271171
2018-04-12 22:00 | 217115.2 | 120.0014 | 5 | 30 | 3.990834 | -3.260057 | 2.86091 | 0.1086603 | 12.17105 | 0.4381874 |  |  | -0.0003242493
2018-04-12 22:02 | 217235.2 | 240.0003 | 5 | 30 | 3.947076 | -3.260802 | 2.86091 | 0.2173275 | 12.17105 | 0.8694065 |  |  | -0.0003051758
2018-04-12 22:04 | 217355.2 | 360.0004 | 5 | 30 | 3.904467 | -3.259858 | 2.86091 | 0.3259922 | 12.17105 | 1.296005 |  |  | -0.0003900528
2018-04-12 22:06 | 217475.2 | 480.0004 | 5 | 30 | 3.860595 | -3.259873 | 2.86091 | 0.4346629 | 12.17105 | 1.717949 |  |  | -0.0004777908
2018-04-12 22:08 | 217595.2 | 600.0012 | 5 | 30 | 3.818429 | -3.260485 | 2.86091 | 0.5433306 | 12.17105 | 2.135112 |  |  | -0.0004253387
2018-04-12 22:10 | 217715.2 | 720.001 | 5 | 30 | 3.780959 | -3.260107 | 2.86091 | 0.6519936 | 12.17105 | 2.547976 |  |  | -0.0001878738
2018-04-12 22:12 | 217835.2 | 840.0011 | 5 | 30 | 3.744865 | -3.259002 | 2.86091 | 0.7606623 | 12.17105 | 2.956866 |  |  | -0.0002803802
2018-04-12 22:14 | 217955.2 | 960.0006 | 5 | 30 | 3.711782 | -3.258885 | 2.86091 | 0.8693267 | 12.17105 | 3.361979 |  |  | -0.0002794266
2018-04-12 22:16 | 218075.2 | 1080.001 | 5 | 30 | 3.67961 | -3.259469 | 2.86091 | 0.9779944 | 12.17105 | 3.763573 |  |  | -0.0002326965
2018-04-12 22:18 | 218195.2 | 1200.0016 | 5 | 30 | 3.645884 | -3.260024 | 2.86091 | 1.086665 | 12.17105 | 4.16161 |  |  | -0.00025177
2018-04-12 22:20 | 218315.2 | 1320.0002 | 5 | 30 | 3.616875 | -3.25997 | 2.86091 | 1.19533 | 12.17105 | 4.556172 |  |  | -0.0002222061
2018-04-12 22:22 | 218435.2 | 1440.0003 | 5 | 30 | 3.590898 | -3.259336 | 2.86091 | 1.303994 | 12.17105 | 4.947758 |  |  | -9.346008e-05
2018-04-12 22:24 | 218555.2 | 1560.0025 | 5 | 30 | 3.567078 | -3.260352 | 2.86091 | 1.412664 | 12.17105 | 5.336666 |  |  | -0.0001754761
2018-04-12 22:26 | 218675.2 | 1680.0014 | 5 | 30 | 3.545387 | -3.25877 | 2.86091 | 1.52133 | 12.17105 | 5.723103 |  |  | -0.0001831055
2018-04-12 22:28 | 218795.2 | 1800.0013 | 5 | 30 | 3.523472 | -3.260896 | 2.86091 | 1.629992 | 12.17105 | 6.10716 |  |  | -0.0001840591
2018-04-12 22:30 | 218915.2 | 1920.0013 | 5 | 30 | 3.500658 | -3.260428 | 2.86091 | 1.73866 | 12.17105 | 6.488808 |  |  | -0.0001564026
2018-04-12 22:32 | 219035.2 | 2040.0006 | 5 | 30 | 3.481811 | -3.260491 | 2.86091 | 1.847325 | 12.17105 | 6.868149 |  |  | -0.0001401901
2018-04-12 22:34 | 219155.2 | 2160.0006 | 5 | 30 | 3.465663 | -3.260172 | 2.86091 | 1.955995 | 12.17105 | 7.245625 |  |  | -0.0001773834
2018-04-12 22:36 | 219275.2 | 2280.0014 | 5 | 30 | 3.450285 | -3.260066 | 2.86091 | 2.064658 | 12.17105 | 7.621383 |  |  | -0.0002126694
2018-04-12 22:38 | 219395.2 | 2400.0014 | 5 | 30 | 3.434224 | -3.260202 | 2.86091 | 2.173327 | 12.17105 | 7.995492 |  |  | -0.0001268387
2018-04-12 22:40 | 219515.2 | 2520.0006 | 5 | 30 | 3.413713 | -3.260475 | 2.86091 | 2.28199 | 12.17105 | 8.367614 |  |  | -0.0002117157
2018-04-12 22:42 | 219635.2 | 2640.0014 | 5 | 30 | 3.385988 | -3.25971 | 2.86091 | 2.390659 | 12.17105 | 8.737112 |  |  | -0.0001955032
2018-04-12 22:44 | 219755.2 | 2760.0007 | 5 | 30 | 3.35453 | -3.259796 | 2.86091 | 2.499326 | 12.17105 | 9.103415 |  |  | -0.0002307892
2018-04-12 22:46 | 219875.2 | 2880.0006 | 5 | 30 | 3.308923 | -3.259572 | 2.86091 | 2.607991 | 12.17105 | 9.465639 |  |  | -0.0003957748
2018-04-12 22:48 | 219995.2 | 3000.0015 | 5 | 30 | 3.231577 | -3.259933 | 2.86091 | 2.71666 | 12.17105 | 9.821416 |  |  | -0.000957489
2018-04-12 22:50 | 220115.2 | 3120.0006 | 5 | 30 | 3.064984 | -3.260029 | 2.86091 | 2.825322 | 12.17105 | 10.16499 |  |  | -0.00233078
2018-04-12 22:51 | 220139.8 | 3144.6676 | 5 | 30 | 2.999994 | -3.259462 | 2.86091 | 2.847661 | 12.17105 | 10.23277 |  |  | -0.001886623
2018-04-12 22:53 | 220260 | 120.0001 | 6 | 30 | 3.470048 | 0 | 2.86091 | 2.847705 | 12.17105 | 10.2329 |  |  | 0.0002765656
2018-04-12 22:55 | 220380 | 240.0009 | 6 | 30 | 3.490835 | 0 | 2.86091 | 2.847705 | 12.17105 | 10.2329 |  |  | 6.484985e-05
2018-04-12 22:56 | 220440 | 300.0008 | 6 | 30 | 3.495399 | 0 | 2.86091 | 2.847705 | 12.17105 | 10.2329 |  |  | 0.0001401578
2018-04-12 22:58 | 220560.1 | 120.0009 | 2 | 31 | 4.098481 | 4.890942 | 0.1626023 | 0 | 0.653442 | 0 |  |  | 0.0002908707
2018-04-12 23:00 | 220680.1 | 240.0005 | 2 | 31 | 4.132702 | 4.890162 | 0.3256023 | 0 | 1.324115 | 0 |  |  | 0.0003404617
2018-04-12 23:02 | 220800.1 | 360.0009 | 2 | 31 | 4.163795 | 4.890265 | 0.4886075 | 0 | 2.000439 | 0 |  |  | 0.0002603531
2018-04-12 23:04 | 220920.1 | 480.0001 | 2 | 31 | 4.189819 | 4.890455 | 0.651603 | 0 | 2.681292 | 0 |  |  | 0.0001478195
2018-04-12 23:06 | 221040.1 | 600.0011 | 2 | 31 | 4.19999 | 4.676885 | 0.8126239 | 8.463857e-10 | 3.357255 | 3.35499e-09 |  |  | 6.72334e-05
2018-04-12 23:08 | 221160.1 | 720.0002 | 2 | 31 | 4.199983 | 4.305149 | 0.9621177 | 8.463857e-10 | 3.98513 | 3.35499e-09 |  |  | -1.335144e-05
2018-04-12 23:10 | 221280.1 | 840.0018 | 2 | 31 | 4.199979 | 3.981117 | 1.100217 | 8.463857e-10 | 4.565148 | 3.35499e-09 |  |  | 4.291534e-05
2018-04-12 23:12 | 221400.1 | 960.001 | 2 | 31 | 4.199982 | 3.691281 | 1.228079 | 8.463857e-10 | 5.102168 | 3.35499e-09 |  |  | 4.768372e-05
2018-04-12 23:14 | 221520.1 | 1080.0008 | 2 | 31 | 4.200005 | 3.436754 | 1.346879 | 8.463857e-10 | 5.60113 | 3.35499e-09 |  |  | -1.621246e-05
2018-04-12 23:15 | 221597.8 | 1157.704 | 2 | 31 | 4.200006 | 3.259938 | 1.419162 | 8.463857e-10 | 5.904716 | 3.35499e-09 |  |  | 8.685754e-05
2018-04-12 23:17 | 221717.8 | 120.0014 | 3 | 31 | 4.224434 | 3.259857 | 1.527574 | 3.622107e-09 | 6.361334 | 1.460152e-08 |  |  | 0.000246048
2018-04-12 23:19 | 221837.8 | 240.0008 | 3 | 31 | 4.251232 | 3.26008 | 1.636236 | 3.622107e-09 | 6.821848 | 1.460152e-08 |  |  | 0.0002412796
2018-04-12 23:21 | 221957.8 | 360 | 3 | 31 | 4.277338 | 3.260178 | 1.744908 | 3.622107e-09 | 7.285251 | 1.460152e-08 |  |  | 0.0002498627
2018-04-12 23:23 | 222077.8 | 480.0003 | 3 | 31 | 4.305088 | 3.260374 | 1.85357 | 3.622107e-09 | 7.751522 | 1.460152e-08 |  |  | 0.0003099442
2018-04-12 23:25 | 222197.8 | 600.0009 | 3 | 31 | 4.334799 | 3.259607 | 1.962242 | 3.622107e-09 | 8.22097 | 1.460152e-08 |  |  | 0.0002126694
2018-04-12 23:27 | 222317.8 | 720 | 3 | 31 | 4.368917 | 3.26041 | 2.070904 | 3.622107e-09 | 8.693818 | 1.460152e-08 |  |  | 0.0003185272
2018-04-12 23:29 | 222437.8 | 840.001 | 3 | 31 | 4.399963 | 3.183691 | 2.179358 | 4.054439e-09 | 9.16964 | 1.643488e-08 |  |  | -7.343292e-05
2018-04-12 23:31 | 222557.8 | 960.0008 | 3 | 31 | 4.399955 | 2.76886 | 2.278132 | 4.054439e-09 | 9.604247 | 1.643488e-08 |  |  | 1.811981e-05
2018-04-12 23:33 | 222677.8 | 1080.0001 | 3 | 31 | 4.400025 | 2.436337 | 2.364729 | 4.054439e-09 | 9.985272 | 1.643488e-08 |  |  | -6.580353e-05
2018-04-12 23:35 | 222797.8 | 1200.0009 | 3 | 31 | 4.400003 | 2.156357 | 2.441137 | 4.054439e-09 | 10.32147 | 1.643488e-08 |  |  | 5.245209e-05
2018-04-12 23:37 | 222917.8 | 1320.001 | 3 | 31 | 4.400002 | 1.908278 | 2.508749 | 4.054439e-09 | 10.61896 | 1.643488e-08 |  |  | 2.479553e-05
2018-04-12 23:39 | 223037.8 | 1440.0017 | 3 | 31 | 4.399997 | 1.673179 | 2.568301 | 4.054439e-09 | 10.88099 | 1.643488e-08 |  |  | 6.67572e-06
2018-04-12 23:41 | 223157.8 | 1560.0006 | 3 | 31 | 4.400042 | 1.458833 | 2.620417 | 4.054439e-09 | 11.1103 | 1.643488e-08 |  |  | -1.430511e-05
2018-04-12 23:43 | 223277.8 | 1680.0011 | 3 | 31 | 4.399961 | 1.296501 | 2.666271 | 4.054439e-09 | 11.31206 | 1.643488e-08 |  |  | -1.907349e-06
2018-04-12 23:45 | 223397.8 | 1800.0007 | 3 | 31 | 4.400024 | 1.160411 | 2.707122 | 4.054439e-09 | 11.4918 | 1.643488e-08 |  |  | -1.144409e-05
2018-04-12 23:47 | 223517.8 | 1920.0013 | 3 | 31 | 4.400001 | 1.038979 | 2.743692 | 4.054439e-09 | 11.65271 | 1.643488e-08 |  |  | 2.765656e-05
2018-04-12 23:49 | 223637.8 | 2040.0015 | 3 | 31 | 4.399958 | 0.9309174 | 2.776504 | 4.054439e-09 | 11.79708 | 1.643488e-08 |  |  | -4.196167e-05
2018-04-12 23:51 | 223757.8 | 2160.0015 | 3 | 31 | 4.399987 | 0.8316464 | 2.805869 | 4.054439e-09 | 11.92629 | 1.643488e-08 |  |  | -6.103515625e-05
2018-04-12 23:53 | 223877.8 | 2280.0014 | 3 | 31 | 4.399975 | 0.7391773 | 2.832 | 4.054439e-09 | 12.04126 | 1.643488e-08 |  |  | -2.479553e-05
2018-04-12 23:55 | 223997.8 | 2400.0015 | 3 | 31 | 4.399943 | 0.6680532 | 2.855426 | 4.054439e-09 | 12.14434 | 1.643488e-08 |  |  | 3.33786e-05
2018-04-12 23:55 | 224027.1 | 2429.3533 | 3 | 31 | 4.400001 | 0.6519955 | 2.860809 | 4.054439e-09 | 12.16803 | 1.643488e-08 |  |  | 7.896152e-06
2018-04-12 23:57 | 224147.1 | 120.0012 | 4 | 31 | 4.332063 | 0 | 2.860809 | 4.054439e-09 | 12.16803 | 1.643488e-08 |  |  | -9.632111e-05
2018-04-12 23:59 | 224267.1 | 240.0004 | 4 | 31 | 4.326493 | 0 | 2.860809 | 4.054439e-09 | 12.16803 | 1.643488e-08 |  |  | -2.861023e-05
2018-04-13 | 224327.2 | 300.0026 | 4 | 31 | 4.324888 | 0 | 2.860809 | 4.054439e-09 | 12.16803 | 1.643488e-08 |  |  | -0.0001827267
2018-04-13 00:02 | 224447.2 | 120.0003 | 5 | 31 | 3.991131 | -3.259597 | 2.860809 | 0.1086633 | 12.16803 | 0.4383253 |  |  | -0.0004911423
2018-04-13 00:04 | 224567.2 | 240.0009 | 5 | 31 | 3.942001 | -3.260259 | 2.860809 | 0.2173319 | 12.16803 | 0.8693166 |  |  | -0.0002918243
2018-04-13 00:06 | 224687.2 | 360.0003 | 5 | 31 | 3.899336 | -3.260339 | 2.860809 | 0.3260006 | 12.16803 | 1.295336 |  |  | -0.0003652573
2018-04-13 00:08 | 224807.2 | 480.0012 | 5 | 31 | 3.859194 | -3.25885 | 2.860809 | 0.4346665 | 12.16803 | 1.716864 |  |  | -0.0003671646
2018-04-13 00:10 | 224927.2 | 600.0013 | 5 | 31 | 3.820765 | -3.259404 | 2.860809 | 0.5433345 | 12.16803 | 2.134131 |  |  | -0.0003404617
2018-04-13 00:12 | 225047.2 | 720.0006 | 5 | 31 | 3.783367 | -3.259565 | 2.860809 | 0.6519989 | 12.16803 | 2.547308 |  |  | -0.0003986359
2018-04-13 00:14 | 225167.2 | 840.0006 | 5 | 31 | 3.744637 | -3.259347 | 2.860809 | 0.7606661 | 12.16803 | 2.956351 |  |  | -0.0004644394
2018-04-13 00:16 | 225287.2 | 960.0009 | 5 | 31 | 3.706953 | -3.258882 | 2.860809 | 0.8693349 | 12.16803 | 3.361179 |  |  | -0.0002946854
2018-04-13 00:18 | 225407.2 | 1080.0009 | 5 | 31 | 3.675467 | -3.260042 | 2.860809 | 0.9779992 | 12.16803 | 3.762244 |  |  | -0.0002717972
2018-04-13 00:20 | 225527.2 | 1200.0001 | 5 | 31 | 3.646647 | -3.260766 | 2.860809 | 1.086668 | 12.16803 | 4.160062 |  |  | -0.0002651215
2018-04-13 00:22 | 225647.2 | 1320.0001 | 5 | 31 | 3.619906 | -3.259507 | 2.860809 | 1.195334 | 12.16803 | 4.554857 |  |  | -0.0001888275
2018-04-13 00:24 | 225767.2 | 1440.0018 | 5 | 31 | 3.592955 | -3.260039 | 2.860809 | 1.304001 | 12.16803 | 4.946755 |  |  | -0.000164032
2018-04-13 00:26 | 225887.2 | 1560.0011 | 5 | 31 | 3.565571 | -3.260426 | 2.860809 | 1.412663 | 12.16803 | 5.335707 |  |  | -0.0002374649
2018-04-13 00:28 | 226007.2 | 1680.0008 | 5 | 31 | 3.540361 | -3.260585 | 2.860809 | 1.521331 | 12.16803 | 5.721746 |  |  | -0.0001392365
2018-04-13 00:30 | 226127.2 | 1800.0003 | 5 | 31 | 3.519923 | -3.260703 | 2.860809 | 1.629995 | 12.16803 | 6.105319 |  |  | -0.0001659393
2018-04-13 00:32 | 226247.2 | 1920.0011 | 5 | 31 | 3.501565 | -3.260965 | 2.860809 | 1.738664 | 12.16803 | 6.486814 |  |  | -0.0001735687
2018-04-13 00:34 | 226367.2 | 2040.0013 | 5 | 31 | 3.484759 | -3.259588 | 2.860809 | 1.847328 | 12.16803 | 6.866371 |  |  | -5.626678e-05
2018-04-13 00:36 | 226487.2 | 2160.0005 | 5 | 31 | 3.468295 | -3.259583 | 2.860809 | 1.955999 | 12.16803 | 7.244194 |  |  | -9.632111e-05
2018-04-13 00:38 | 226607.2 | 2280.0005 | 5 | 31 | 3.449519 | -3.259988 | 2.860809 | 2.064662 | 12.16803 | 7.620094 |  |  | -0.0001630783
2018-04-13 00:40 | 226727.2 | 2400.0006 | 5 | 31 | 3.428454 | -3.259454 | 2.860809 | 2.173332 | 12.16803 | 7.993788 |  |  | -8.773804e-05
2018-04-13 00:42 | 226847.2 | 2520.0007 | 5 | 31 | 3.409241 | -3.259109 | 2.860809 | 2.282 | 12.16803 | 8.365313 |  |  | -0.000246048
2018-04-13 00:44 | 226967.2 | 2640.0014 | 5 | 31 | 3.386838 | -3.259295 | 2.860809 | 2.390664 | 12.16803 | 8.734599 |  |  | -0.0001811981
2018-04-13 00:46 | 227087.2 | 2760.0006 | 5 | 31 | 3.356994 | -3.259146 | 2.860809 | 2.499331 | 12.16803 | 9.101116 |  |  | -0.0002212524
2018-04-13 00:48 | 227207.2 | 2880.0006 | 5 | 31 | 3.311606 | -3.259373 | 2.860809 | 2.607998 | 12.16803 | 9.463679 |  |  | -0.0006113052
2018-04-13 00:50 | 227327.2 | 3000.0002 | 5 | 31 | 3.228293 | -3.259744 | 2.860809 | 2.716664 | 12.16803 | 9.819479 |  |  | -0.0009288788
2018-04-13 00:52 | 227447.2 | 3120.0014 | 5 | 31 | 3.046599 | -3.259485 | 2.860809 | 2.825332 | 12.16803 | 10.16194 |  |  | -0.002487183
2018-04-13 00:53 | 227464.6 | 3137.3701 | 5 | 31 | 2.999996 | -3.25986 | 2.860809 | 2.841062 | 12.16803 | 10.20951 |  |  | -0.002126525
2018-04-13 00:55 | 227584.8 | 120.0014 | 6 | 31 | 3.476508 | 0 | 2.860809 | 2.841111 | 12.16803 | 10.20966 |  |  | 0.0003681183
2018-04-13 00:57 | 227704.8 | 240.0002 | 6 | 31 | 3.497669 | 0 | 2.860809 | 2.841111 | 12.16803 | 10.20966 |  |  | 0.0001335144
2018-04-13 00:58 | 227764.8 | 300.0008 | 6 | 31 | 3.502486 | 0 | 2.860809 | 2.841111 | 12.16803 | 10.20966 |  |  | 0.0001449534
2018-04-13 01:00 | 227884.8 | 120.0011 | 2 | 32 | 4.095363 | 4.890053 | 0.162605 | 1.306639e-09 | 0.6534792 | 4.576374e-09 |  |  | 0.0001678467
2018-04-13 01:02 | 228004.8 | 240.0003 | 2 | 32 | 4.131161 | 4.890347 | 0.3255988 | 1.306639e-09 | 1.323726 | 4.576374e-09 |  |  | 0.0003852844
2018-04-13 01:04 | 228124.8 | 360.0003 | 2 | 32 | 4.166814 | 4.889311 | 0.4886068 | 1.306639e-09 | 2.000111 | 4.576374e-09 |  |  | 0.0003013611
2018-04-13 01:06 | 228244.8 | 480.0011 | 2 | 32 | 4.194842 | 4.890169 | 0.6516061 | 1.306639e-09 | 2.681738 | 4.576374e-09 |  |  | 0.0001945496
2018-04-13 01:08 | 228364.8 | 600.0011 | 2 | 32 | 4.199983 | 4.659387 | 0.8118482 | 2.462042e-09 | 3.354662 | 9.154564e-09 |  |  | -6.67572e-06
2018-04-13 01:10 | 228484.8 | 720.0007 | 2 | 32 | 4.199957 | 4.329536 | 0.9616343 | 2.462042e-09 | 3.983764 | 9.154564e-09 |  |  | 4.005432e-05
2018-04-13 01:12 | 228604.8 | 840.0003 | 2 | 32 | 4.200047 | 4.018194 | 1.100579 | 2.462042e-09 | 4.567333 | 9.154564e-09 |  |  | 1.239777e-05
2018-04-13 01:14 | 228724.8 | 960.0005 | 2 | 32 | 4.199996 | 3.706259 | 1.229351 | 2.462042e-09 | 5.108177 | 9.154564e-09 |  |  | -9.536743e-06
2018-04-13 01:16 | 228844.8 | 1080.0013 | 2 | 32 | 4.200019 | 3.393384 | 1.347777 | 2.462042e-09 | 5.605566 | 9.154564e-09 |  |  | 0
2018-04-13 01:17 | 228900.1 | 1135.2875 | 2 | 32 | 4.200006 | 3.259997 | 1.398876 | 2.462042e-09 | 5.82018 | 9.154564e-09 |  |  | 3.819798e-05
2018-04-13 01:19 | 229020.1 | 120.0002 | 3 | 32 | 4.222759 | 3.260309 | 1.507289 | 2.462042e-09 | 6.276766 | 9.154564e-09 |  |  | 0.0001211166
2018-04-13 01:21 | 229140.1 | 240.0012 | 3 | 32 | 4.246024 | 3.259775 | 1.615957 | 2.462042e-09 | 6.736891 | 9.154564e-09 |  |  | 0.0002126694
2018-04-13 01:23 | 229260.1 | 360.001 | 3 | 32 | 4.271115 | 3.260679 | 1.724624 | 2.462042e-09 | 7.199639 | 9.154564e-09 |  |  | 0.000164032
2018-04-13 01:25 | 229380.1 | 480.001 | 3 | 32 | 4.298157 | 3.26058 | 1.833292 | 2.462042e-09 | 7.665223 | 9.154564e-09 |  |  | 0.0002174377
2018-04-13 01:27 | 229500.1 | 600.0013 | 3 | 32 | 4.329296 | 3.259724 | 1.941959 | 2.462042e-09 | 8.133953 | 9.154564e-09 |  |  | 0.0003538132
2018-04-13 01:29 | 229620.1 | 720 | 3 | 32 | 4.36554 | 3.25882 | 2.050624 | 2.462042e-09 | 8.606311 | 9.154564e-09 |  |  | 0.0003871918
2018-04-13 01:31 | 229740.1 | 840.0003 | 3 | 32 | 4.400056 | 3.238253 | 2.159242 | 5.184039e-09 | 9.082559 | 2.069003e-08 |  |  | -1.621246e-05
2018-04-13 01:33 | 229860.1 | 960.0019 | 3 | 32 | 4.400048 | 2.8359 | 2.260297 | 5.184039e-09 | 9.527199 | 2.069003e-08 |  |  | -4.768372e-05
2018-04-13 01:35 | 229980.1 | 1080.0003 | 3 | 32 | 4.40002 | 2.504969 | 2.349168 | 5.184039e-09 | 9.91823 | 2.069003e-08 |  |  | -4.482269e-05
2018-04-13 01:37 | 230100.1 | 1200.0006 | 3 | 32 | 4.399959 | 2.209842 | 2.427568 | 5.184039e-09 | 10.26319 | 2.069003e-08 |  |  | 1.716614e-05
2018-04-13 01:39 | 230220.1 | 1320.0004 | 3 | 32 | 4.399971 | 1.94304 | 2.49672 | 5.184039e-09 | 10.56746 | 2.069003e-08 |  |  | 3.528595e-05
2018-04-13 01:41 | 230340.1 | 1440.0005 | 3 | 32 | 4.399926 | 1.696543 | 2.557338 | 5.184039e-09 | 10.83418 | 2.069003e-08 |  |  | 5.626678e-05
2018-04-13 01:43 | 230460.1 | 1560.0015 | 3 | 32 | 4.400009 | 1.487759 | 2.610243 | 5.184039e-09 | 11.06696 | 2.069003e-08 |  |  | -5.245209e-05
2018-04-13 01:45 | 230580.1 | 1680.0012 | 3 | 32 | 4.399967 | 1.321926 | 2.656987 | 5.184039e-09 | 11.27264 | 2.069003e-08 |  |  | 9.536743e-06
2018-04-13 01:47 | 230700.1 | 1800.0002 | 3 | 32 | 4.400014 | 1.178808 | 2.698605 | 5.184039e-09 | 11.45576 | 2.069003e-08 |  |  | -2.288818e-05
2018-04-13 01:49 | 230820.1 | 1920.0006 | 3 | 32 | 4.399979 | 1.056475 | 2.735812 | 5.184039e-09 | 11.61947 | 2.069003e-08 |  |  | -2.002716e-05
2018-04-13 01:51 | 230940.1 | 2040.0012 | 3 | 32 | 4.399984 | 0.9475888 | 2.769183 | 5.184039e-09 | 11.7663 | 2.069003e-08 |  |  | -3.051758e-05
2018-04-13 01:53 | 231060.1 | 2160.0015 | 3 | 32 | 4.399996 | 0.8482679 | 2.799074 | 5.184039e-09 | 11.89782 | 2.069003e-08 |  |  | 3.147125e-05
2018-04-13 01:55 | 231180.1 | 2280.0015 | 3 | 32 | 4.400007 | 0.7531011 | 2.825751 | 5.184039e-09 | 12.0152 | 2.069003e-08 |  |  | -5.149841e-05
2018-04-13 01:57 | 231300.1 | 2400.0015 | 3 | 32 | 4.400015 | 0.6777099 | 2.849514 | 5.184039e-09 | 12.11975 | 2.069003e-08 |  |  | -6.008148e-05
2018-04-13 01:57 | 231345.4 | 2445.2565 | 3 | 32 | 4.400025 | 0.6519901 | 2.857865 | 5.184039e-09 | 12.1565 | 2.069003e-08 |  |  | -5.381521e-05
2018-04-13 01:59 | 231465.4 | 120.001 | 4 | 32 | 4.332273 | 0 | 2.857865 | 5.184039e-09 | 12.1565 | 2.069003e-08 |  |  | -3.71933e-05
2018-04-13 02:01 | 231585.4 | 240.0006 | 4 | 32 | 4.326683 | 0 | 2.857865 | 5.184039e-09 | 12.1565 | 2.069003e-08 |  |  | 2.861023e-05
2018-04-13 02:02 | 231645.4 | 300.0007 | 4 | 32 | 4.325052 | 0 | 2.857865 | 5.184039e-09 | 12.1565 | 2.069003e-08 |  |  | -0.0001185115
2018-04-13 02:04 | 231765.5 | 120.0016 | 5 | 32 | 3.993454 | -3.259918 | 2.857865 | 0.1086647 | 12.1565 | 0.4384446 |  |  | -0.000412941
2018-04-13 02:06 | 231885.5 | 240.0002 | 5 | 32 | 3.947686 | -3.259271 | 2.857865 | 0.2173294 | 12.1565 | 0.8698684 |  |  | -0.0003032684
2018-04-13 02:08 | 232005.5 | 360.0002 | 5 | 32 | 3.903244 | -3.259429 | 2.857865 | 0.3259985 | 12.1565 | 1.296459 |  |  | -0.0004329681
2018-04-13 02:10 | 232125.5 | 480.0001 | 5 | 32 | 3.858382 | -3.260107 | 2.857865 | 0.4346654 | 12.1565 | 1.718136 |  |  | -0.0004024506
2018-04-13 02:12 | 232245.5 | 600.001 | 5 | 32 | 3.818706 | -3.260169 | 2.857865 | 0.5433301 | 12.1565 | 2.135216 |  |  | -0.0003128052
2018-04-13 02:14 | 232365.5 | 720.001 | 5 | 32 | 3.78144 | -3.25959 | 2.857865 | 0.6519977 | 12.1565 | 2.548147 |  |  | -0.0002422333
2018-04-13 02:16 | 232485.5 | 840.0002 | 5 | 32 | 3.745346 | -3.260191 | 2.857865 | 0.7606607 | 12.1565 | 2.957074 |  |  | -0.0002975464
2018-04-13 02:18 | 232605.5 | 960.001 | 5 | 32 | 3.712119 | -3.258743 | 2.857865 | 0.8693311 | 12.1565 | 3.362257 |  |  | -0.000246048
2018-04-13 02:20 | 232725.5 | 1080.0002 | 5 | 32 | 3.679488 | -3.260432 | 2.857865 | 0.9779944 | 12.1565 | 3.763843 |  |  | -0.0003013611
2018-04-13 02:22 | 232845.5 | 1200.0011 | 5 | 32 | 3.646124 | -3.259818 | 2.857865 | 1.086663 | 12.1565 | 4.161861 |  |  | -0.0001878738
2018-04-13 02:24 | 232965.5 | 1320.0007 | 5 | 32 | 3.616953 | -3.260355 | 2.857865 | 1.195329 | 12.1565 | 4.556444 |  |  | -0.0002450943
2018-04-13 02:26 | 233085.5 | 1440.0006 | 5 | 32 | 3.590929 | -3.260777 | 2.857865 | 1.303997 | 12.1565 | 4.94805 |  |  | -0.0002145767
2018-04-13 02:28 | 233205.5 | 1560.0006 | 5 | 32 | 3.56693 | -3.260365 | 2.857865 | 1.41266 | 12.1565 | 5.336932 |  |  | -0.0001945496
2018-04-13 02:30 | 233325.5 | 1680.0014 | 5 | 32 | 3.545416 | -3.260525 | 2.857865 | 1.521329 | 12.1565 | 5.723355 |  |  | -0.0001955032
2018-04-13 02:32 | 233445.5 | 1800.0014 | 5 | 32 | 3.524108 | -3.259695 | 2.857865 | 1.629999 | 12.1565 | 6.107475 |  |  | -0.0001955032
2018-04-13 02:34 | 233565.5 | 1920.0008 | 5 | 32 | 3.501932 | -3.259773 | 2.857865 | 1.738665 | 12.1565 | 6.489235 |  |  | -6.29425e-05
2018-04-13 02:36 | 233685.5 | 2040.001 | 5 | 32 | 3.48189 | -3.259588 | 2.857865 | 1.847333 | 12.1565 | 6.868633 |  |  | -6.961823e-05
2018-04-13 02:38 | 233805.5 | 2160.0001 | 5 | 32 | 3.465474 | -3.260008 | 2.857865 | 1.955997 | 12.1565 | 7.24608 |  |  | -9.059906e-05
2018-04-13 02:40 | 233925.5 | 2280.001 | 5 | 32 | 3.449867 | -3.260119 | 2.857865 | 2.064666 | 12.1565 | 7.621816 |  |  | -0.0001420975
2018-04-13 02:42 | 234045.5 | 2400.0003 | 5 | 32 | 3.434256 | -3.259625 | 2.857865 | 2.17333 | 12.1565 | 7.99584 |  |  | -0.0001707077
2018-04-13 02:44 | 234165.5 | 2520.0004 | 5 | 32 | 3.414538 | -3.259747 | 2.857865 | 2.281998 | 12.1565 | 8.368011 |  |  | -0.0002260208
2018-04-13 02:46 | 234285.5 | 2640.0003 | 5 | 32 | 3.387338 | -3.260053 | 2.857865 | 2.390663 | 12.1565 | 8.73767 |  |  | -0.0002641678
2018-04-13 02:48 | 234405.5 | 2760.0011 | 5 | 32 | 3.35328 | -3.260053 | 2.857865 | 2.499331 | 12.1565 | 9.10397 |  |  | -0.0002288818
2018-04-13 02:50 | 234525.5 | 2880.0003 | 5 | 32 | 3.305893 | -3.259536 | 2.857865 | 2.607997 | 12.1565 | 9.465977 |  |  | -0.0005226135
2018-04-13 02:52 | 234645.5 | 3000.0011 | 5 | 32 | 3.226117 | -3.259497 | 2.857865 | 2.716666 | 12.1565 | 9.821319 |  |  | -0.0009431839
2018-04-13 02:54 | 234765.5 | 3120.0011 | 5 | 32 | 3.055458 | -3.259818 | 2.857865 | 2.825333 | 12.1565 | 10.1641 |  |  | -0.002338409
2018-04-13 02:55 | 234786.4 | 3140.9265 | 5 | 32 | 2.999997 | -3.260846 | 2.857865 | 2.844278 | 12.1565 | 10.22149 |  |  | -0.001946968
2018-04-13 02:57 | 234906.6 | 120.0011 | 6 | 32 | 3.47011 | 0 | 2.857865 | 2.84434 | 12.1565 | 10.22168 |  |  | 0.0003004074
2018-04-13 02:59 | 235026.6 | 240.001 | 6 | 32 | 3.490962 | 0 | 2.857865 | 2.84434 | 12.1565 | 10.22168 |  |  | 0.0001220703125
2018-04-13 03:00 | 235086.6 | 300.0009 | 6 | 32 | 3.49579 | 0 | 2.857865 | 2.84434 | 12.1565 | 10.22168 |  |  | 0.0001662382
2018-04-13 03:02 | 235206.6437 | 120.0008 | 2 | 33 | 4.099446 | 4.889603 | 0.16261 | 0 | 0.6535342 | 0 |  |  | 0.000254631
2018-04-13 03:04 | 235326.6438 | 240.0009 | 2 | 33 | 4.13398 | 4.889317 | 0.3256119 | 0 | 1.324404 | 0 |  |  | 0.0003509521
2018-04-13 03:06 | 235446.6433 | 360.0004 | 2 | 33 | 4.165913 | 4.88949 | 0.4886073 | 0 | 2.000943 | 0 |  |  | 0.0002336502
2018-04-13 03:08 | 235566.6433 | 480.0004 | 2 | 33 | 4.190055 | 4.89085 | 0.6516113 | 0 | 2.682058 | 0 |  |  | 0.0002403259
2018-04-13 03:10 | 235686.6442 | 600.0013 | 2 | 33 | 4.199947 | 4.723911 | 0.8132578 | 9.477136e-10 | 3.36059 | 3.757559e-09 |  |  | 0.0001535408
2018-04-13 03:12 | 235806.643 | 720.0001 | 2 | 33 | 4.200034 | 4.342453 | 0.9644779 | 9.477136e-10 | 3.995715 | 3.757559e-09 |  |  | 6.67572e-05
2018-04-13 03:14 | 235926.644 | 840.0011 | 2 | 33 | 4.200021 | 3.967986 | 1.102814 | 9.477136e-10 | 4.576729 | 3.757559e-09 |  |  | 3.623962e-05
2018-04-13 03:16 | 236046.6437 | 960.0008 | 2 | 33 | 4.19999 | 3.665296 | 1.230003 | 9.477136e-10 | 5.11092 | 3.757559e-09 |  |  | -3.814697e-06
2018-04-13 03:18 | 236166.6434 | 1080.0005 | 2 | 33 | 4.200004 | 3.400645 | 1.347687 | 9.477136e-10 | 5.605196 | 3.757559e-09 |  |  | -1.049042e-05
2018-04-13 03:19 | 236235.2436 | 1148.6007 | 2 | 33 | 4.200049 | 3.25988 | 1.411127 | 9.477136e-10 | 5.871644 | 3.757559e-09 |  |  | 9.14865e-05
2018-04-13 03:21 | 236355.2 | 120.0013 | 3 | 33 | 4.221237 | 3.2605 | 1.519542 | 1.722097e-09 | 6.328147 | 6.889114e-09 |  |  | 0.0002698898
2018-04-13 03:23 | 236475.2 | 240.0004 | 3 | 33 | 4.245196 | 3.259563 | 1.628205 | 1.722097e-09 | 6.788101 | 6.889114e-09 |  |  | 0.0001859665
2018-04-13 03:25 | 236595.2 | 360.0013 | 3 | 33 | 4.27393 | 3.260315 | 1.736873 | 1.722097e-09 | 7.250919 | 6.889114e-09 |  |  | 0.0003833771
2018-04-13 03:27 | 236715.2 | 480.0001 | 3 | 33 | 4.304721 | 3.260332 | 1.845538 | 1.722097e-09 | 7.717024 | 6.889114e-09 |  |  | 0.0002994537
2018-04-13 03:29 | 236835.2 | 600.0016 | 3 | 33 | 4.335453 | 3.260075 | 1.95421 | 1.722097e-09 | 8.186482 | 6.889114e-09 |  |  | 0.0003032684
2018-04-13 03:31 | 236955.2 | 720.0002 | 3 | 33 | 4.36841 | 3.259615 | 2.062872 | 1.722097e-09 | 8.659346 | 6.889114e-09 |  |  | 0.0002660751
2018-04-13 03:33 | 237075.2 | 840.0003 | 3 | 33 | 4.400004 | 3.240533 | 2.171498 | 1.728667e-09 | 9.135744 | 6.916979e-09 |  |  | 7.534027e-05
2018-04-13 03:35 | 237195.2 | 960.0012 | 3 | 33 | 4.400055 | 2.830517 | 2.272626 | 1.728667e-09 | 9.580706 | 6.916979e-09 |  |  | -6.771088e-05
2018-04-13 03:37 | 237315.2 | 1080.0004 | 3 | 33 | 4.400067 | 2.468441 | 2.360873 | 1.728667e-09 | 9.968996 | 6.916979e-09 |  |  | -3.528595e-05
2018-04-13 03:39 | 237435.2 | 1200.0014 | 3 | 33 | 4.399993 | 2.152177 | 2.437623 | 1.728667e-09 | 10.30669 | 6.916979e-09 |  |  | 9.536743e-07
2018-04-13 03:41 | 237555.2 | 1320.0004 | 3 | 33 | 4.399993 | 1.896355 | 2.504948 | 1.728667e-09 | 10.60292 | 6.916979e-09 |  |  | 2.765656e-05
2018-04-13 03:43 | 237675.2 | 1440.0009 | 3 | 33 | 4.400007 | 1.677386 | 2.564428 | 1.728667e-09 | 10.86464 | 6.916979e-09 |  |  | 1.621246e-05
2018-04-13 03:45 | 237795.2 | 1560.0002 | 3 | 33 | 4.400001 | 1.489748 | 2.617146 | 1.728667e-09 | 11.0966 | 6.916979e-09 |  |  | 4.768372e-05
2018-04-13 03:47 | 237915.2 | 1680.001 | 3 | 33 | 4.400009 | 1.323418 | 2.664011 | 1.728667e-09 | 11.3028 | 6.916979e-09 |  |  | -3.33786e-05
2018-04-13 03:49 | 238035.2 | 1800.0012 | 3 | 33 | 4.400036 | 1.167818 | 2.705528 | 1.728667e-09 | 11.48548 | 6.916979e-09 |  |  | 3.528595e-05
2018-04-13 03:51 | 238155.2 | 1920.0017 | 3 | 33 | 4.400012 | 1.032106 | 2.742081 | 1.728667e-09 | 11.64631 | 6.916979e-09 |  |  | -1.716614e-05
2018-04-13 03:53 | 238275.2 | 2040.0003 | 3 | 33 | 4.399977 | 0.9242039 | 2.774632 | 1.728667e-09 | 11.78954 | 6.916979e-09 |  |  | 6.29425e-05
2018-04-13 03:55 | 238395.2 | 2160.0005 | 3 | 33 | 4.399994 | 0.8325821 | 2.803895 | 1.728667e-09 | 11.91829 | 6.916979e-09 |  |  | -8.201599e-05
2018-04-13 03:57 | 238515.2 | 2280.0015 | 3 | 33 | 4.400012 | 0.7526362 | 2.830263 | 1.728667e-09 | 12.03431 | 6.916979e-09 |  |  | 1.144409e-05
2018-04-13 03:59 | 238635.2 | 2400.0002 | 3 | 33 | 4.400004 | 0.6818965 | 2.854137 | 1.728667e-09 | 12.13936 | 6.916979e-09 |  |  | 1.144409e-05
2018-04-13 04:00 | 238688.1 | 2452.902 | 3 | 33 | 4.399997 | 0.6519997 | 2.863929 | 1.728667e-09 | 12.18244 | 6.916979e-09 |  |  | -1.568594e-05
2018-04-13 04:02 | 238808.2 | 120.0013 | 4 | 33 | 4.333145 | 0 | 2.863929 | 1.728667e-09 | 12.18244 | 6.916979e-09 |  |  | -7.724762e-05
2018-04-13 04:04 | 238928.2 | 240.0013 | 4 | 33 | 4.327647 | 0 | 2.863929 | 1.728667e-09 | 12.18244 | 6.916979e-09 |  |  | -9.059906e-05
2018-04-13 04:05 | 238988.2 | 300.0021 | 4 | 33 | 4.326097 | 0 | 2.863929 | 1.728667e-09 | 12.18244 | 6.916979e-09 |  |  | -0.0001713123
2018-04-13 04:07 | 239108.3 | 120.0001 | 5 | 33 | 3.990642 | -3.258481 | 2.863929 | 0.108664 | 12.18244 | 0.438195 |  |  | -0.0003328323
2018-04-13 04:09 | 239228.3 | 240.001 | 5 | 33 | 3.946317 | -3.260061 | 2.863929 | 0.2173325 | 12.18244 | 0.8693779 |  |  | -0.0003499985
2018-04-13 04:11 | 239348.3 | 360.001 | 5 | 33 | 3.904909 | -3.260417 | 2.863929 | 0.3259975 | 12.18244 | 1.295945 |  |  | -0.0003948212
2018-04-13 04:13 | 239468.3 | 480.0001 | 5 | 33 | 3.864134 | -3.259501 | 2.863929 | 0.4346654 | 12.18244 | 1.718094 |  |  | -0.00045681
2018-04-13 04:15 | 239588.3 | 600.001 | 5 | 33 | 3.822881 | -3.258875 | 2.863929 | 0.5433305 | 12.18244 | 2.135753 |  |  | -0.000369072
2018-04-13 04:17 | 239708.3 | 720.0013 | 5 | 33 | 3.780927 | -3.260114 | 2.863929 | 0.6519945 | 12.18244 | 2.548847 |  |  | -0.0003585815
2018-04-13 04:19 | 239828.3 | 840.0002 | 5 | 33 | 3.743652 | -3.259456 | 2.863929 | 0.760662 | 12.18244 | 2.957649 |  |  | -0.0003223419
2018-04-13 04:21 | 239948.3 | 960.0003 | 5 | 33 | 3.709741 | -3.259113 | 2.863929 | 0.8693305 | 12.18244 | 3.362591 |  |  | -0.0003623962
2018-04-13 04:23 | 240068.3 | 1080.0011 | 5 | 33 | 3.678974 | -3.259993 | 2.863929 | 0.977994 | 12.18244 | 3.76401 |  |  | -0.0002307892
2018-04-13 04:25 | 240188.3 | 1200.0006 | 5 | 33 | 3.650455 | -3.258782 | 2.863929 | 1.086662 | 12.18244 | 4.162219 |  |  | -0.000289917
2018-04-13 04:27 | 240308.3 | 1320.0005 | 5 | 33 | 3.62171 | -3.259487 | 2.863929 | 1.195326 | 12.18244 | 4.557324 |  |  | -0.0002326965
2018-04-13 04:29 | 240428.3 | 1440.0004 | 5 | 33 | 3.591979 | -3.259765 | 2.863929 | 1.303995 | 12.18244 | 4.949287 |  |  | -0.0003070831
2018-04-13 04:31 | 240548.3 | 1560.001 | 5 | 33 | 3.565185 | -3.260146 | 2.863929 | 1.412658 | 12.18244 | 5.338089 |  |  | -0.000243187
2018-04-13 04:33 | 240668.3 | 1680.001 | 5 | 33 | 3.542601 | -3.258834 | 2.863929 | 1.521326 | 12.18244 | 5.724262 |  |  | -0.0002288818
2018-04-13 04:35 | 240788.3 | 1800.0003 | 5 | 33 | 3.522542 | -3.261388 | 2.863929 | 1.62999 | 12.18244 | 6.108108 |  |  | -0.0001382828
2018-04-13 04:37 | 240908.3 | 1920.0011 | 5 | 33 | 3.504414 | -3.260543 | 2.863929 | 1.738658 | 12.18244 | 6.489896 |  |  | -0.0001296997
2018-04-13 04:39 | 241028.3 | 2040.0007 | 5 | 33 | 3.486888 | -3.260693 | 2.863929 | 1.847322 | 12.18244 | 6.869771 |  |  | -0.0001554489
2018-04-13 04:41 | 241148.3 | 2160.001 | 5 | 33 | 3.46798 | -3.260833 | 2.863929 | 1.955992 | 12.18244 | 7.247692 |  |  | -0.0002880096
2018-04-13 04:43 | 241268.3 | 2280.0001 | 5 | 33 | 3.44775 | -3.260082 | 2.863929 | 2.064658 | 12.18244 | 7.623419 |  |  | -0.0001373291
2018-04-13 04:45 | 241388.3 | 2400.0009 | 5 | 33 | 3.430179 | -3.25949 | 2.863929 | 2.173325 | 12.18244 | 7.99712 |  |  | -0.0001506805
2018-04-13 04:47 | 241508.3 | 2520.0012 | 5 | 33 | 3.412127 | -3.260475 | 2.863929 | 2.28199 | 12.18244 | 8.368913 |  |  | -6.67572e-05
2018-04-13 04:49 | 241628.3 | 2640.0003 | 5 | 33 | 3.390354 | -3.261653 | 2.863929 | 2.390656 | 12.18244 | 8.738549 |  |  | -0.0001573563
2018-04-13 04:51 | 241748.3 | 2760.0003 | 5 | 33 | 3.361005 | -3.26061 | 2.863929 | 2.499326 | 12.18244 | 9.105506 |  |  | -0.0002746582
2018-04-13 04:53 | 241868.3 | 2880.0005 | 5 | 33 | 3.312174 | -3.259557 | 2.863929 | 2.607991 | 12.18244 | 9.468287 |  |  | -0.0004863739
2018-04-13 04:55 | 241988.3 | 3000.0013 | 5 | 33 | 3.225199 | -3.261807 | 2.863929 | 2.716659 | 12.18244 | 9.823937 |  |  | -0.0009555817
2018-04-13 04:57 | 242108.3 | 3120.0014 | 5 | 33 | 3.054555 | -3.260283 | 2.863929 | 2.825325 | 12.18244 | 10.16651 |  |  | -0.002295494
2018-04-13 04:57 | 242129.3 | 3141.0388 | 5 | 33 | 2.999987 | -3.259724 | 2.863929 | 2.844371 | 12.18244 | 10.22419 |  |  | -0.001906813
2018-04-13 04:59 | 242249.5 | 120.0002 | 6 | 33 | 3.475862 | 0 | 2.863929 | 2.844419 | 12.18244 | 10.22434 |  |  | 0.0003128052
2018-04-13 05:01 | 242369.5 | 240.0011 | 6 | 33 | 3.496975 | 0 | 2.863929 | 2.844419 | 12.18244 | 10.22434 |  |  | 0.000123024
2018-04-13 05:02 | 242429.5 | 300.0011 | 6 | 33 | 3.501728 | 0 | 2.863929 | 2.844419 | 12.18244 | 10.22434 |  |  | 0.0001436783
2018-04-13 05:04 | 242549.5 | 120.0001 | 2 | 34 | 4.093743 | 4.890522 | 0.1626032 | 0 | 0.6530901 | 0 |  |  | 0.0001850128
2018-04-13 05:06 | 242669.5 | 240.0013 | 2 | 34 | 4.131215 | 4.890129 | 0.3256063 | 0 | 1.323287 | 0 |  |  | 0.0003910065
2018-04-13 05:08 | 242789.5 | 360.0001 | 2 | 34 | 4.167081 | 4.890265 | 0.4886034 | 0 | 1.999661 | 0 |  |  | 0.0001811981
2018-04-13 05:10 | 242909.5 | 480.002 | 2 | 34 | 4.195188 | 4.890198 | 0.6516024 | 0 | 2.681324 | 0 |  |  | 0.0002346039
2018-04-13 05:12 | 243029.5 | 600.0007 | 2 | 34 | 4.199954 | 4.655083 | 0.811762 | 4.874334e-10 | 3.353911 | 1.936034e-09 |  |  | 0.0001039515
2018-04-13 05:14 | 243149.5 | 720.0012 | 2 | 34 | 4.200042 | 4.329338 | 0.961466 | 4.874334e-10 | 3.982668 | 1.936034e-09 |  |  | -2.670288e-05
2018-04-13 05:16 | 243269.5 | 840.0014 | 2 | 34 | 4.199963 | 4.012757 | 1.100496 | 4.874334e-10 | 4.566593 | 1.936034e-09 |  |  | 3.910065e-05
2018-04-13 05:18 | 243389.5 | 960.001 | 2 | 34 | 4.200004 | 3.71263 | 1.229282 | 4.874334e-10 | 5.107497 | 1.936034e-09 |  |  | -1.621246e-05
2018-04-13 05:20 | 243509.5 | 1080.0003 | 2 | 34 | 4.200009 | 3.404964 | 1.347914 | 4.874334e-10 | 5.605752 | 1.936034e-09 |  |  | -7.629395e-05
2018-04-13 05:21 | 243568.6 | 1139.1223 | 2 | 34 | 4.200036 | 3.259943 | 1.402642 | 4.874334e-10 | 5.83561 | 1.936034e-09 |  |  | 2.537084e-05
2018-04-13 05:23 | 243688.7 | 120.0022 | 3 | 34 | 4.223372 | 3.260561 | 1.51106 | 4.874334e-10 | 6.292273 | 1.936034e-09 |  |  | 0.0002317429
2018-04-13 05:25 | 243808.7 | 240.0013 | 3 | 34 | 4.246729 | 3.26004 | 1.619724 | 4.874334e-10 | 6.752464 | 1.936034e-09 |  |  | 0.0001411438
2018-04-13 05:27 | 243928.7 | 360.0008 | 3 | 34 | 4.271929 | 3.260477 | 1.728393 | 4.874334e-10 | 7.215295 | 1.936034e-09 |  |  | 0.0002040863
2018-04-13 05:29 | 244048.7 | 480.0006 | 3 | 34 | 4.299088 | 3.260113 | 1.837057 | 4.874334e-10 | 7.680947 | 1.936034e-09 |  |  | 0.0002737045
2018-04-13 05:31 | 244168.7 | 600.0003 | 3 | 34 | 4.330573 | 3.260118 | 1.945725 | 4.874334e-10 | 8.149796 | 1.936034e-09 |  |  | 0.0002841949
2018-04-13 05:33 | 244288.7 | 720.0017 | 3 | 34 | 4.367504 | 3.260351 | 2.054393 | 4.874334e-10 | 8.622354 | 1.936034e-09 |  |  | 0.0002651215
2018-04-13 05:35 | 244408.7 | 840.0007 | 3 | 34 | 4.400008 | 3.224401 | 2.162975 | 1.062737e-09 | 9.098607 | 4.376966e-09 |  |  | 6.389618e-05
2018-04-13 05:37 | 244528.7 | 960.0016 | 3 | 34 | 4.400019 | 2.822641 | 2.263442 | 1.062737e-09 | 9.540665 | 4.376966e-09 |  |  | 1.907349e-05
2018-04-13 05:39 | 244648.7 | 1080.0012 | 3 | 34 | 4.399988 | 2.491042 | 2.351822 | 1.062737e-09 | 9.929534 | 4.376966e-09 |  |  | 2.861023e-05
2018-04-13 05:41 | 244768.7 | 1200.0002 | 3 | 34 | 4.400023 | 2.198797 | 2.429832 | 1.062737e-09 | 10.27278 | 4.376966e-09 |  |  | -3.33786e-05
2018-04-13 05:43 | 244888.7 | 1320.0002 | 3 | 34 | 4.400018 | 1.933855 | 2.498588 | 1.062737e-09 | 10.57531 | 4.376966e-09 |  |  | 1.049042e-05
2018-04-13 05:45 | 245008.7 | 1440.0007 | 3 | 34 | 4.399962 | 1.686347 | 2.558821 | 1.062737e-09 | 10.84033 | 4.376966e-09 |  |  | 2.288818e-05
2018-04-13 05:47 | 245128.7 | 1560.0008 | 3 | 34 | 4.399969 | 1.481796 | 2.611421 | 1.062737e-09 | 11.07177 | 4.376966e-09 |  |  | -3.814697e-06
2018-04-13 05:49 | 245248.7 | 1680.0007 | 3 | 34 | 4.399993 | 1.316529 | 2.657981 | 1.062737e-09 | 11.27664 | 4.376966e-09 |  |  | -5.722046e-06
2018-04-13 05:51 | 245368.7 | 1800.0003 | 3 | 34 | 4.399979 | 1.175712 | 2.699434 | 1.062737e-09 | 11.45903 | 4.376966e-09 |  |  | 6.67572e-05
2018-04-13 05:53 | 245488.7 | 1920.0007 | 3 | 34 | 4.399928 | 1.053143 | 2.736521 | 1.062737e-09 | 11.62221 | 4.376966e-09 |  |  | -2.670288e-05
2018-04-13 05:55 | 245608.7 | 2040.0015 | 3 | 34 | 4.400007 | 0.9404287 | 2.769737 | 1.062737e-09 | 11.76836 | 4.376966e-09 |  |  | 4.863739e-05
2018-04-13 05:57 | 245728.7 | 2160.0004 | 3 | 34 | 4.400007 | 0.8349165 | 2.799363 | 1.062737e-09 | 11.89872 | 4.376966e-09 |  |  | -1.716614e-05
2018-04-13 05:59 | 245848.7 | 2280.0004 | 3 | 34 | 4.399992 | 0.7482505 | 2.825682 | 1.062737e-09 | 12.01452 | 4.376966e-09 |  |  | 0
2018-04-13 06:01 | 245968.7 | 2400.0009 | 3 | 34 | 4.40004 | 0.6754703 | 2.849371 | 1.062737e-09 | 12.11875 | 4.376966e-09 |  |  | -4.768372e-05
2018-04-13 06:02 | 246012.4 | 2443.787 | 3 | 34 | 4.400052 | 0.6519892 | 2.857441 | 1.062737e-09 | 12.15426 | 4.376966e-09 |  |  | -5.762435e-05
2018-04-13 06:04 | 246132.5 | 120.0014 | 4 | 34 | 4.332365 | 0 | 2.857441 | 1.062737e-09 | 12.15426 | 4.376966e-09 |  |  | -8.487701e-05
2018-04-13 06:06 | 246252.5 | 240.0004 | 4 | 34 | 4.326667 | 0 | 2.857441 | 1.062737e-09 | 12.15426 | 4.376966e-09 |  |  | -1.239777e-05
2018-04-13 06:07 | 246312.5 | 300.0019 | 4 | 34 | 4.325095 | 0 | 2.857441 | 1.062737e-09 | 12.15426 | 4.376966e-09 |  |  | -0.0001388714
2018-04-13 06:09 | 246432.6 | 120.0005 | 5 | 34 | 3.993309 | -3.260285 | 2.857441 | 0.1086619 | 12.15426 | 0.4384828 |  |  | -0.0003919601
2018-04-13 06:11 | 246552.6 | 240.0004 | 5 | 34 | 3.946228 | -3.260368 | 2.857441 | 0.2173284 | 12.15426 | 0.8698378 |  |  | -0.0003623962
2018-04-13 06:13 | 246672.6 | 360.0012 | 5 | 34 | 3.900218 | -3.259809 | 2.857441 | 0.3259955 | 12.15426 | 1.296124 |  |  | -0.000421524
2018-04-13 06:15 | 246792.6 | 480.0017 | 5 | 34 | 3.859099 | -3.260498 | 2.857441 | 0.4346628 | 12.15426 | 1.717691 |  |  | -0.0003356934
2018-04-13 06:17 | 246912.6 | 600.0012 | 5 | 34 | 3.820134 | -3.259109 | 2.857441 | 0.5433287 | 12.15426 | 2.13491 |  |  | -0.000287056
2018-04-13 06:19 | 247032.6 | 720.0002 | 5 | 34 | 3.782809 | -3.260263 | 2.857441 | 0.6519961 | 12.15426 | 2.548004 |  |  | -0.0002746582
2018-04-13 06:21 | 247152.6 | 840.001 | 5 | 34 | 3.747081 | -3.260348 | 2.857441 | 0.7606624 | 12.15426 | 2.957109 |  |  | -0.0003061295
2018-04-13 06:23 | 247272.6 | 960.0012 | 5 | 34 | 3.712078 | -3.259114 | 2.857441 | 0.8693275 | 12.15426 | 3.362365 |  |  | -0.0002622604
2018-04-13 06:25 | 247392.6 | 1080.0015 | 5 | 34 | 3.676703 | -3.259447 | 2.857441 | 0.9779958 | 12.15426 | 3.763812 |  |  | -0.000289917
2018-04-13 06:27 | 247512.6 | 1200.0015 | 5 | 34 | 3.645592 | -3.260515 | 2.857441 | 1.086659 | 12.15426 | 4.161596 |  |  | -0.0002689362
2018-04-13 06:29 | 247632.6 | 1320.0002 | 5 | 34 | 3.617832 | -3.260242 | 2.857441 | 1.195326 | 12.15426 | 4.556226 |  |  | -0.0002508163
2018-04-13 06:31 | 247752.6 | 1440.0004 | 5 | 34 | 3.59178 | -3.260315 | 2.857441 | 1.303993 | 12.15426 | 4.947941 |  |  | -0.0001926422
2018-04-13 06:33 | 247872.6 | 1560.0018 | 5 | 34 | 3.567831 | -3.260296 | 2.857441 | 1.412661 | 12.15426 | 5.336934 |  |  | -0.0001773834
2018-04-13 06:35 | 247992.6 | 1680.0001 | 5 | 34 | 3.545191 | -3.259133 | 2.857441 | 1.521328 | 12.15426 | 5.723422 |  |  | -0.0002155304
2018-04-13 06:37 | 248112.6 | 1800.001 | 5 | 34 | 3.522251 | -3.261146 | 2.857441 | 1.629994 | 12.15426 | 6.107429 |  |  | -0.0001344681
2018-04-13 06:39 | 248232.6 | 1920.0012 | 5 | 34 | 3.499973 | -3.260487 | 2.857441 | 1.738659 | 12.15426 | 6.488921 |  |  | -0.0002822876
2018-04-13 06:41 | 248352.6 | 2040.0008 | 5 | 34 | 3.481868 | -3.259574 | 2.857441 | 1.847329 | 12.15426 | 6.868251 |  |  | -0.0001592636
2018-04-13 06:43 | 248472.6 | 2160.0008 | 5 | 34 | 3.465528 | -3.25908 | 2.857441 | 1.955992 | 12.15426 | 7.245718 |  |  | -0.0002059937
2018-04-13 06:45 | 248592.6 | 2280.001 | 5 | 34 | 3.450471 | -3.259366 | 2.857441 | 2.064661 | 12.15426 | 7.621481 |  |  | -7.534027e-05
2018-04-13 06:47 | 248712.6 | 2400.0003 | 5 | 34 | 3.433373 | -3.260354 | 2.857441 | 2.173328 | 12.15426 | 7.995543 |  |  | -0.0001001358
2018-04-13 06:49 | 248832.6 | 2520.0002 | 5 | 34 | 3.41079 | -3.25987 | 2.857441 | 2.281993 | 12.15426 | 8.367476 |  |  | -0.0002031326
2018-04-13 06:51 | 248952.6 | 2640.0012 | 5 | 34 | 3.384823 | -3.260612 | 2.857441 | 2.39066 | 12.15426 | 8.736699 |  |  | -0.0002002716
2018-04-13 06:53 | 249072.6 | 2760.0013 | 5 | 34 | 3.353926 | -3.260154 | 2.857441 | 2.499327 | 12.15426 | 9.102935 |  |  | -0.0003213882
2018-04-13 06:55 | 249192.6 | 2880.0001 | 5 | 34 | 3.30714 | -3.260109 | 2.857441 | 2.607995 | 12.15426 | 9.465053 |  |  | -0.0004301071
2018-04-13 06:57 | 249312.6 | 3000.001 | 5 | 34 | 3.228702 | -3.259494 | 2.857441 | 2.716659 | 12.15426 | 9.820583 |  |  | -0.000992775
2018-04-13 06:59 | 249432.6 | 3120.0012 | 5 | 34 | 3.054263 | -3.259141 | 2.857441 | 2.825328 | 12.15426 | 10.1635 |  |  | -0.002417564
2018-04-13 06:59 | 249452.4 | 3139.8449 | 5 | 34 | 2.999991 | -3.260277 | 2.857441 | 2.843297 | 12.15426 | 10.21792 |  |  | -0.002032668
2018-04-13 07:01 | 249572.5 | 120.0004 | 6 | 34 | 3.470854 | 0 | 2.857441 | 2.84334 | 12.15426 | 10.21805 |  |  | 0.0002975464
2018-04-13 07:03 | 249692.5 | 240.0015 | 6 | 34 | 3.491688 | 0 | 2.857441 | 2.84334 | 12.15426 | 10.21805 |  |  | 5.054474e-05
2018-04-13 07:04 | 249752.5 | 300.0013 | 6 | 34 | 3.496467 | 0 | 2.857441 | 2.84334 | 12.15426 | 10.21805 |  |  | 0.0001051978
2018-04-13 07:06 | 249872.6 | 120.0003 | 2 | 35 | 4.098028 | 4.890303 | 0.1626096 | 1.479784e-10 | 0.6534835 | 5.173956e-10 |  |  | 0.0002145767
2018-04-13 07:08 | 249992.6 | 240.0001 | 2 | 35 | 4.131949 | 4.889277 | 0.3256046 | 1.479784e-10 | 1.324084 | 5.173956e-10 |  |  | 0.0003814697
2018-04-13 07:10 | 250112.6 | 360.0006 | 2 | 35 | 4.164592 | 4.890467 | 0.4886135 | 1.479784e-10 | 2.000366 | 5.173956e-10 |  |  | 0.0002584457
2018-04-13 07:12 | 250232.6 | 480 | 2 | 35 | 4.193643 | 4.889597 | 0.6516113 | 1.479784e-10 | 2.681571 | 5.173956e-10 |  |  | 0.0001945496
2018-04-13 07:14 | 250352.6 | 600.001 | 2 | 35 | 4.200022 | 4.642554 | 0.81161 | 3.848075e-10 | 3.35345 | 1.458042e-09 |  |  | -4.1008e-05
2018-04-13 07:16 | 250472.6 | 720.0005 | 2 | 35 | 4.200007 | 4.311943 | 0.9607891 | 3.848075e-10 | 3.980003 | 1.458042e-09 |  |  | 1.049042e-05
2018-04-13 07:18 | 250592.6 | 840.0006 | 2 | 35 | 4.200023 | 4.001544 | 1.099205 | 3.848075e-10 | 4.561351 | 1.458042e-09 |  |  | 1.907349e-06
2018-04-13 07:20 | 250712.6 | 960.0006 | 2 | 35 | 4.199942 | 3.709928 | 1.227614 | 3.848075e-10 | 5.100668 | 1.458042e-09 |  |  | 2.002716e-05
2018-04-13 07:22 | 250832.6 | 1080.0015 | 2 | 35 | 4.199982 | 3.428498 | 1.346526 | 3.848075e-10 | 5.600098 | 1.458042e-09 |  |  | 6.67572e-06
2018-04-13 07:23 | 250900.2 | 1147.5534 | 2 | 35 | 4.199955 | 3.259986 | 1.409232 | 3.848075e-10 | 5.863464 | 1.458042e-09 |  |  | 7.605645e-05
2018-04-13 07:25 | 251020.2 | 120.0012 | 3 | 35 | 4.224771 | 3.26009 | 1.517652 | 3.848075e-10 | 6.320234 | 1.458042e-09 |  |  | 0.0001993179
2018-04-13 07:27 | 251140.2 | 240.0012 | 3 | 35 | 4.248561 | 3.259401 | 1.626319 | 3.848075e-10 | 6.780606 | 1.458042e-09 |  |  | 0.0001974106
2018-04-13 07:29 | 251260.2 | 360.0001 | 3 | 35 | 4.273867 | 3.259764 | 1.734986 | 3.848075e-10 | 7.243637 | 1.458042e-09 |  |  | 0.0002231598
2018-04-13 07:31 | 251380.2 | 480.0003 | 3 | 35 | 4.300981 | 3.259138 | 1.843649 | 3.848075e-10 | 7.7095 | 1.458042e-09 |  |  | 8.392334e-05
2018-04-13 07:33 | 251500.2 | 600.0009 | 3 | 35 | 4.332436 | 3.259645 | 1.95232 | 3.848075e-10 | 8.17856 | 1.458042e-09 |  |  | 0.0002641678
2018-04-13 07:35 | 251620.2 | 720.0001 | 3 | 35 | 4.369545 | 3.259722 | 2.060987 | 3.848075e-10 | 8.651327 | 1.458042e-09 |  |  | 0.0003528595
2018-04-13 07:37 | 251740.2 | 840.0002 | 3 | 35 | 4.399976 | 3.202804 | 2.16949 | 1.426511e-09 | 9.127406 | 5.873312e-09 |  |  | 4.482269e-05
2018-04-13 07:39 | 251860.2 | 960.0003 | 3 | 35 | 4.40004 | 2.803895 | 2.269395 | 1.426511e-09 | 9.566988 | 5.873312e-09 |  |  | 3.71933e-05
2018-04-13 07:41 | 251980.2 | 1080.0011 | 3 | 35 | 4.399929 | 2.473457 | 2.357261 | 1.426511e-09 | 9.9536 | 5.873312e-09 |  |  | 5.245209e-05
2018-04-13 07:43 | 252100.2 | 1200.0003 | 3 | 35 | 4.39995 | 2.186572 | 2.434782 | 1.426511e-09 | 10.29469 | 5.873312e-09 |  |  | -7.152557e-05
2018-04-13 07:45 | 252220.2 | 1320.0003 | 3 | 35 | 4.400013 | 1.926699 | 2.503228 | 1.426511e-09 | 10.59586 | 5.873312e-09 |  |  | 1.907349e-06
2018-04-13 07:47 | 252340.2 | 1440.0004 | 3 | 35 | 4.399999 | 1.69375 | 2.563443 | 1.426511e-09 | 10.8608 | 5.873312e-09 |  |  | -4.291534e-05
2018-04-13 07:49 | 252460.2 | 1560.0008 | 3 | 35 | 4.400007 | 1.479218 | 2.616245 | 1.426511e-09 | 11.09313 | 5.873312e-09 |  |  | -7.629395e-06
2018-04-13 07:51 | 252580.2 | 1680.0015 | 3 | 35 | 4.399982 | 1.306776 | 2.662594 | 1.426511e-09 | 11.29706 | 5.873312e-09 |  |  | -1.239777e-05
2018-04-13 07:53 | 252700.2 | 1800.001 | 3 | 35 | 4.4 | 1.166589 | 2.703769 | 1.426511e-09 | 11.47823 | 5.873312e-09 |  |  | -6.29425e-05
2018-04-13 07:55 | 252820.2 | 1920.0012 | 3 | 35 | 4.399983 | 1.044553 | 2.740563 | 1.426511e-09 | 11.64013 | 5.873312e-09 |  |  | 9.536743e-06
2018-04-13 07:57 | 252940.2 | 2040.0004 | 3 | 35 | 4.40003 | 0.9373734 | 2.77357 | 1.426511e-09 | 11.78536 | 5.873312e-09 |  |  | 1.239777e-05
2018-04-13 07:59 | 253060.2 | 2160.0015 | 3 | 35 | 4.399977 | 0.840008 | 2.8032 | 1.426511e-09 | 11.91573 | 5.873312e-09 |  |  | 7.629395e-06
2018-04-13 08:01 | 253180.2 | 2280.0002 | 3 | 35 | 4.39999 | 0.7509226 | 2.829698 | 1.426511e-09 | 12.03232 | 5.873312e-09 |  |  | -5.722046e-06
2018-04-13 08:03 | 253300.2 | 2400.0001 | 3 | 35 | 4.400004 | 0.6690028 | 2.853327 | 1.426511e-09 | 12.13629 | 5.873312e-09 |  |  | 4.005432e-05
2018-04-13 08:04 | 253329.7 | 2429.5404 | 3 | 35 | 4.399981 | 0.6519765 | 2.858745 | 1.426511e-09 | 12.16013 | 5.873312e-09 |  |  | 6.914142e-07
2018-04-13 08:06 | 253449.8 | 120.0007 | 4 | 35 | 4.332114 | 0 | 2.858745 | 1.426511e-09 | 12.16013 | 5.873312e-09 |  |  | -0.0001592636
2018-04-13 08:08 | 253569.8 | 240.0002 | 4 | 35 | 4.326488 | 0 | 2.858745 | 1.426511e-09 | 12.16013 | 5.873312e-09 |  |  | -6.580353e-05
2018-04-13 08:09 | 253629.8 | 300.0016 | 4 | 35 | 4.324888 | 0 | 2.858745 | 1.426511e-09 | 12.16013 | 5.873312e-09 |  |  | -0.0001706672
2018-04-13 08:11 | 253749.8 | 120.0002 | 5 | 35 | 3.992465 | -3.260927 | 2.858745 | 0.1086631 | 12.16013 | 0.4383744 |  |  | -0.0003805161
2018-04-13 08:13 | 253869.8 | 240.0012 | 5 | 35 | 3.946437 | -3.260938 | 2.858745 | 0.2173307 | 12.16013 | 0.8696789 |  |  | -0.0002918243
2018-04-13 08:15 | 253989.8 | 360.0013 | 5 | 35 | 3.900204 | -3.260098 | 2.858745 | 0.3259951 | 12.16013 | 1.295997 |  |  | -0.0004291534
2018-04-13 08:17 | 254109.8 | 480.0008 | 5 | 35 | 3.858243 | -3.259555 | 2.858745 | 0.434664 | 12.16013 | 1.717496 |  |  | -0.0002746582
2018-04-13 08:19 | 254229.8 | 600.0006 | 5 | 35 | 3.819528 | -3.259728 | 2.858745 | 0.5433299 | 12.16013 | 2.13463 |  |  | -0.0003414154
2018-04-13 08:21 | 254349.8 | 720.0011 | 5 | 35 | 3.782637 | -3.259577 | 2.858745 | 0.6519933 | 12.16013 | 2.547652 |  |  | -0.0002536774
2018-04-13 08:23 | 254469.8 | 840.001 | 5 | 35 | 3.745957 | -3.259717 | 2.858745 | 0.7606636 | 12.16013 | 2.956739 |  |  | -0.0003252029
2018-04-13 08:25 | 254589.8 | 960.0006 | 5 | 35 | 3.70962 | -3.260061 | 2.858745 | 0.8693281 | 12.16013 | 3.361826 |  |  | -0.0002880096
2018-04-13 08:27 | 254709.8 | 1080.0004 | 5 | 35 | 3.675066 | -3.25917 | 2.858745 | 0.9779958 | 12.16013 | 3.763005 |  |  | -0.0002508163
2018-04-13 08:29 | 254829.8 | 1200.0009 | 5 | 35 | 3.645576 | -3.259143 | 2.858745 | 1.086662 | 12.16013 | 4.160726 |  |  | -0.0002317429
2018-04-13 08:31 | 254949.8 | 1320.0005 | 5 | 35 | 3.618333 | -3.258537 | 2.858745 | 1.195327 | 12.16013 | 4.555372 |  |  | -0.0001401901
2018-04-13 08:33 | 255069.8 | 1440.0015 | 5 | 35 | 3.592918 | -3.261202 | 2.858745 | 1.303996 | 12.16013 | 4.94717 |  |  | -0.0002126694
2018-04-13 08:35 | 255189.8 | 1560.0001 | 5 | 35 | 3.567425 | -3.259818 | 2.858745 | 1.412663 | 12.16013 | 5.336206 |  |  | -0.000207901
2018-04-13 08:37 | 255309.8 | 1680.0001 | 5 | 35 | 3.541202 | -3.259445 | 2.858745 | 1.521328 | 12.16013 | 5.722436 |  |  | -0.0002002716
2018-04-13 08:39 | 255429.8 | 1800.0014 | 5 | 35 | 3.519246 | -3.25974 | 2.858745 | 1.629994 | 12.16013 | 6.106007 |  |  | -0.000123024
2018-04-13 08:41 | 255549.8 | 1920.0003 | 5 | 35 | 3.500886 | -3.260913 | 2.858745 | 1.738662 | 12.16013 | 6.487411 |  |  | -0.000120163
2018-04-13 08:43 | 255669.8 | 2040.0013 | 5 | 35 | 3.484053 | -3.259407 | 2.858745 | 1.847329 | 12.16013 | 6.866907 |  |  | -7.915497e-05
2018-04-13 08:45 | 255789.8 | 2160.0005 | 5 | 35 | 3.468226 | -3.260538 | 2.858745 | 1.955995 | 12.16013 | 7.244644 |  |  | -0.0001296997
2018-04-13 08:47 | 255909.8 | 2280.0013 | 5 | 35 | 3.450925 | -3.260207 | 2.858745 | 2.064663 | 12.16013 | 7.620592 |  |  | -0.0001153946
2018-04-13 08:49 | 256029.8 | 2400.0005 | 5 | 35 | 3.429728 | -3.260808 | 2.858745 | 2.173327 | 12.16013 | 7.994469 |  |  | -0.0001192093
2018-04-13 08:51 | 256149.8 | 2520.0005 | 5 | 35 | 3.408889 | -3.259133 | 2.858745 | 2.281992 | 12.16013 | 8.366009 |  |  | -0.0001783371
2018-04-13 08:53 | 256269.8 | 2640.0005 | 5 | 35 | 3.386314 | -3.259728 | 2.858745 | 2.390661 | 12.16013 | 8.735269 |  |  | -0.0001602173
2018-04-13 08:55 | 256389.8 | 2760.0014 | 5 | 35 | 3.356218 | -3.260214 | 2.858745 | 2.499329 | 12.16013 | 9.101719 |  |  | -0.0002737045
2018-04-13 08:57 | 256509.8 | 2880.0006 | 5 | 35 | 3.310298 | -3.261672 | 2.858745 | 2.607993 | 12.16013 | 9.46413 |  |  | -0.00050354
2018-04-13 08:59 | 256629.8 | 3000.0014 | 5 | 35 | 3.226903 | -3.260373 | 2.858745 | 2.716659 | 12.16013 | 9.819775 |  |  | -0.0009393692
2018-04-13 09:01 | 256749.8 | 3120.0006 | 5 | 35 | 3.044304 | -3.259758 | 2.858745 | 2.825329 | 12.16013 | 10.16211 |  |  | -0.002514839
2018-04-13 09:01 | 256765.9 | 3136.038 | 5 | 35 | 2.999982 | -3.260296 | 2.858745 | 2.839849 | 12.16013 | 10.206 |  |  | -0.002184863
2018-04-13 09:03 | 256886 | 120.001 | 6 | 35 | 3.475391 | 0 | 2.858745 | 2.8399 | 12.16013 | 10.20616 |  |  | 0.000287056
2018-04-13 09:05 | 257006 | 240.0009 | 6 | 35 | 3.49662 | 0 | 2.858745 | 2.8399 | 12.16013 | 10.20616 |  |  | 0.0001296997
2018-04-13 09:06 | 257066 | 300.0007 | 6 | 35 | 3.50141 | 0 | 2.858745 | 2.8399 | 12.16013 | 10.20616 |  |  | 0.0001649704
2018-04-13 09:08 | 257186.1 | 120.0009 | 2 | 36 | 4.095925 | 4.889841 | 0.1626048 | 0 | 0.6535254 | 0 |  |  | 0.0002355576
2018-04-13 09:10 | 257306.1 | 240.0011 | 2 | 36 | 4.131863 | 4.890993 | 0.3256132 | 0 | 1.323944 | 0 |  |  | 0.0003995895
2018-04-13 09:12 | 257426.1 | 360.0004 | 2 | 36 | 4.167572 | 4.890112 | 0.4886034 | 0 | 2.000363 | 0 |  |  | 0.0002403259
2018-04-13 09:14 | 257546.1 | 480 | 2 | 36 | 4.195644 | 4.890057 | 0.6516094 | 0 | 2.682139 | 0 |  |  | 0.0001144409
2018-04-13 09:16 | 257666.1 | 600.0017 | 2 | 36 | 4.200017 | 4.652191 | 0.8115858 | 1.191616e-09 | 3.353972 | 4.732811e-09 |  |  | -4.768372e-06
2018-04-13 09:18 | 257786.1 | 720.0003 | 2 | 36 | 4.200004 | 4.319148 | 0.9610672 | 1.191616e-09 | 3.981795 | 4.732811e-09 |  |  | 4.482269e-05
2018-04-13 09:20 | 257906.1 | 840.0014 | 2 | 36 | 4.199992 | 4.010283 | 1.09974 | 1.191616e-09 | 4.56422 | 4.732811e-09 |  |  | -1.907349e-06
2018-04-13 09:22 | 258026.1 | 960.0006 | 2 | 36 | 4.200023 | 3.708016 | 1.228408 | 1.191616e-09 | 5.104628 | 4.732811e-09 |  |  | 2.861023e-05
2018-04-13 09:24 | 258146.1 | 1080.0007 | 2 | 36 | 4.200005 | 3.401214 | 1.346907 | 1.191616e-09 | 5.602326 | 4.732811e-09 |  |  | 3.147125e-05
2018-04-13 09:25 | 258204.5 | 1138.3749 | 2 | 36 | 4.199937 | 3.259895 | 1.400887 | 1.191616e-09 | 5.829042 | 4.732811e-09 |  |  | 9.700716e-05
2018-04-13 09:27 | 258324.4684 | 120.0015 | 3 | 36 | 4.22353 | 3.259836 | 1.509304 | 1.191616e-09 | 6.285706 | 4.732811e-09 |  |  | 0.0002317429
2018-04-13 09:29 | 258444.4675 | 240.0006 | 3 | 36 | 4.246797 | 3.258762 | 1.617969 | 1.191616e-09 | 6.745908 | 4.732811e-09 |  |  | 0.0002164841
2018-04-13 09:31 | 258564.4673 | 360.0004 | 3 | 36 | 4.271829 | 3.26016 | 1.726634 | 1.191616e-09 | 7.208727 | 4.732811e-09 |  |  | 0.0002651215
2018-04-13 09:33 | 258684.4673 | 480.0004 | 3 | 36 | 4.299315 | 3.259966 | 1.835302 | 1.191616e-09 | 7.674385 | 4.732811e-09 |  |  | 0.0001916885
2018-04-13 09:35 | 258804.4681 | 600.0012 | 3 | 36 | 4.332042 | 3.260176 | 1.943965 | 1.191616e-09 | 8.143282 | 4.732811e-09 |  |  | 0.0002908707
2018-04-13 09:37 | 258924.4681 | 720.0012 | 3 | 36 | 4.36856 | 3.260225 | 2.052635 | 1.191616e-09 | 8.616025 | 4.732811e-09 |  |  | 0.0003013611
2018-04-13 09:39 | 259044.4675 | 840.0006 | 3 | 36 | 4.399981 | 3.22636 | 2.161225 | 2.54623e-09 | 9.092338 | 1.048598e-08 |  |  | 1.621246e-05
2018-04-13 09:41 | 259164.4674 | 960.0005 | 3 | 36 | 4.400043 | 2.830621 | 2.261884 | 2.54623e-09 | 9.535239 | 1.048598e-08 |  |  | -6.771088e-05
2018-04-13 09:43 | 259284.4683 | 1080.0014 | 3 | 36 | 4.400033 | 2.492953 | 2.35045 | 2.54623e-09 | 9.92493 | 1.048598e-08 |  |  | -4.768372e-05
2018-04-13 09:45 | 259404.4676 | 1200.0007 | 3 | 36 | 4.399986 | 2.197104 | 2.428563 | 2.54623e-09 | 10.26863 | 1.048598e-08 |  |  | -2.861023e-05
2018-04-13 09:47 | 259524.4685 | 1320.0016 | 3 | 36 | 4.399981 | 1.921576 | 2.49718 | 2.54623e-09 | 10.57054 | 1.048598e-08 |  |  | 0.0001144409
2018-04-13 09:49 | 259644.4676 | 1440.0007 | 3 | 36 | 4.399974 | 1.679721 | 2.557032 | 2.54623e-09 | 10.83389 | 1.048598e-08 |  |  | 0
2018-04-13 09:51 | 259764.4687 | 1560.0018 | 3 | 36 | 4.400033 | 1.48681 | 2.609707 | 2.54623e-09 | 11.06566 | 1.048598e-08 |  |  | 6.67572e-06
2018-04-13 09:53 | 259884.4685 | 1680.0016 | 3 | 36 | 4.399996 | 1.321439 | 2.656428 | 2.54623e-09 | 11.27124 | 1.048598e-08 |  |  | 5.245209e-05
2018-04-13 09:55 | 260004.4671 | 1800.0002 | 3 | 36 | 4.399997 | 1.178796 | 2.69804 | 2.54623e-09 | 11.45433 | 1.048598e-08 |  |  | 5.722046e-05
2018-04-13 09:57 | 260124.4682 | 1920.0013 | 3 | 36 | 4.400002 | 1.054731 | 2.735231 | 2.54623e-09 | 11.61797 | 1.048598e-08 |  |  | -1.335144e-05
2018-04-13 09:59 | 260244.4676 | 2040.0007 | 3 | 36 | 4.400027 | 0.9435005 | 2.768521 | 2.54623e-09 | 11.76444 | 1.048598e-08 |  |  | -5.149841e-05
2018-04-13 10:01 | 260364.4679 | 2160.001 | 3 | 36 | 4.400014 | 0.8367932 | 2.798151 | 2.54623e-09 | 11.89481 | 1.048598e-08 |  |  | 1.144409e-05
2018-04-13 10:03 | 260484.4675 | 2280.0006 | 3 | 36 | 4.400024 | 0.7486441 | 2.824489 | 2.54623e-09 | 12.0107 | 1.048598e-08 |  |  | -3.814697e-06
2018-04-13 10:05 | 260604.4672 | 2400.0003 | 3 | 36 | 4.400009 | 0.6760753 | 2.848227 | 2.54623e-09 | 12.11515 | 1.048598e-08 |  |  | -1.335144e-05
2018-04-13 10:06 | 260651.4279 | 2446.961 | 3 | 36 | 4.399975 | 0.6519685 | 2.856891 | 2.54623e-09 | 12.15327 | 1.048598e-08 |  |  | -7.719784e-06
2018-04-13 10:08 | 260771.5 | 120.0006 | 4 | 36 | 4.332353 | 0 | 2.856891 | 2.54623e-09 | 12.15327 | 1.048598e-08 |  |  | 6.67572e-06
2018-04-13 10:10 | 260891.5 | 240.0001 | 4 | 36 | 4.326716 | 0 | 2.856891 | 2.54623e-09 | 12.15327 | 1.048598e-08 |  |  | -8.010864e-05
2018-04-13 10:11 | 260951.5 | 300.0016 | 4 | 36 | 4.325102 | 0 | 2.856891 | 2.54623e-09 | 12.15327 | 1.048598e-08 |  |  | -0.0001757576
2018-04-13 10:13 | 261071.5 | 120.001 | 5 | 36 | 3.992691 | -3.259416 | 2.856891 | 0.108662 | 12.15327 | 0.4384355 |  |  | -0.0003671646
2018-04-13 10:15 | 261191.5 | 240.0013 | 5 | 36 | 3.943999 | -3.260236 | 2.856891 | 0.2173326 | 12.15327 | 0.8696538 |  |  | -0.0004177094
2018-04-13 10:17 | 261311.5 | 360.001 | 5 | 36 | 3.899714 | -3.260031 | 2.856891 | 0.3259952 | 12.15327 | 1.295762 |  |  | -0.0003290176
2018-04-13 10:19 | 261431.5 | 480.0002 | 5 | 36 | 3.859024 | -3.259705 | 2.856891 | 0.4346631 | 12.15327 | 1.717301 |  |  | -0.0003023148
2018-04-13 10:21 | 261551.5 | 600 | 5 | 36 | 3.8206 | -3.259763 | 2.856891 | 0.5433321 | 12.15327 | 2.134553 |  |  | -0.0003480911
2018-04-13 10:23 | 261671.5 | 720.0003 | 5 | 36 | 3.783452 | -3.260549 | 2.856891 | 0.6519948 | 12.15327 | 2.547676 |  |  | -0.0003194809
2018-04-13 10:25 | 261791.5 | 840.0019 | 5 | 36 | 3.747347 | -3.260471 | 2.856891 | 0.7606632 | 12.15327 | 2.956836 |  |  | -0.0002965927
2018-04-13 10:27 | 261911.5 | 960.0012 | 5 | 36 | 3.711993 | -3.260743 | 2.856891 | 0.8693267 | 12.15327 | 3.362098 |  |  | -0.0002450943
2018-04-13 10:29 | 262031.5 | 1080.0003 | 5 | 36 | 3.677262 | -3.259416 | 2.856891 | 0.9779956 | 12.15327 | 3.763605 |  |  | -0.0003032684
2018-04-13 10:31 | 262151.5 | 1200.0003 | 5 | 36 | 3.645364 | -3.25982 | 2.856891 | 1.086664 | 12.15327 | 4.161411 |  |  | -0.000202179
2018-04-13 10:33 | 262271.5 | 1320.0004 | 5 | 36 | 3.617313 | -3.259943 | 2.856891 | 1.195329 | 12.15327 | 4.555984 |  |  | -0.0001926422
2018-04-13 10:35 | 262391.5 | 1440.0012 | 5 | 36 | 3.591558 | -3.26029 | 2.856891 | 1.303998 | 12.15327 | 4.947659 |  |  | -0.0002832413
2018-04-13 10:37 | 262511.5 | 1560.0011 | 5 | 36 | 3.567619 | -3.260527 | 2.856891 | 1.41266 | 12.15327 | 5.3366 |  |  | -0.0001487732
2018-04-13 10:39 | 262631.5 | 1680.0011 | 5 | 36 | 3.544799 | -3.260435 | 2.856891 | 1.521331 | 12.15327 | 5.723062 |  |  | -0.0001487732
2018-04-13 10:41 | 262751.5 | 1800.0012 | 5 | 36 | 3.52176 | -3.259876 | 2.856891 | 1.629999 | 12.15327 | 6.107037 |  |  | -0.0001878738
2018-04-13 10:43 | 262871.5 | 1920.0003 | 5 | 36 | 3.499412 | -3.259717 | 2.856891 | 1.738663 | 12.15327 | 6.48847 |  |  | -0.0001039505
2018-04-13 10:45 | 262991.5 | 2040.0011 | 5 | 36 | 3.481444 | -3.260361 | 2.856891 | 1.847331 | 12.15327 | 6.867751 |  |  | -0.0001516342
2018-04-13 10:47 | 263111.5 | 2160.0011 | 5 | 36 | 3.46532 | -3.259959 | 2.856891 | 1.955996 | 12.15327 | 7.245182 |  |  | -0.0001134872
2018-04-13 10:49 | 263231.5 | 2280.0013 | 5 | 36 | 3.450159 | -3.260809 | 2.856891 | 2.064663 | 12.15327 | 7.620917 |  |  | -0.000128746
2018-04-13 10:51 | 263351.5 | 2400.0003 | 5 | 36 | 3.433083 | -3.26012 | 2.856891 | 2.173325 | 12.15327 | 7.994938 |  |  | -0.0001764297
2018-04-13 10:53 | 263471.5 | 2520.0011 | 5 | 36 | 3.411105 | -3.260654 | 2.856891 | 2.281994 | 12.15327 | 8.366893 |  |  | -0.0002183914
2018-04-13 10:55 | 263591.5 | 2640.0003 | 5 | 36 | 3.384028 | -3.260585 | 2.856891 | 2.39066 | 12.15327 | 8.736098 |  |  | -0.0002622604
2018-04-13 10:57 | 263711.5 | 2760.0012 | 5 | 36 | 3.352721 | -3.260254 | 2.856891 | 2.499331 | 12.15327 | 9.10223 |  |  | -0.0003318787
2018-04-13 10:59 | 263831.5 | 2880.0007 | 5 | 36 | 3.305877 | -3.259753 | 2.856891 | 2.607997 | 12.15327 | 9.464215 |  |  | -0.0004234314
2018-04-13 11:01 | 263951.5 | 3000.0007 | 5 | 36 | 3.22704 | -3.260357 | 2.856891 | 2.716662 | 12.15327 | 9.819553 |  |  | -0.0008964539
2018-04-13 11:03 | 264071.5 | 3120.0014 | 5 | 36 | 3.051481 | -3.259659 | 2.856891 | 2.825329 | 12.15327 | 10.16222 |  |  | -0.002436638
2018-04-13 11:03 | 264090.4 | 3138.8818 | 5 | 36 | 2.999981 | -3.260162 | 2.856891 | 2.842424 | 12.15327 | 10.21396 |  |  | -0.002058178
2018-04-13 11:05 | 264210.6 | 120.001 | 6 | 36 | 3.471182 | 0 | 2.856891 | 2.842472 | 12.15327 | 10.21411 |  |  | 0.0003499985
2018-04-13 11:07 | 264330.6 | 240.0002 | 6 | 36 | 3.491904 | 0 | 2.856891 | 2.842472 | 12.15327 | 10.21411 |  |  | 7.247925e-05
2018-04-13 11:08 | 264390.6 | 300.0008 | 6 | 36 | 3.496658 | 0 | 2.856891 | 2.842472 | 12.15327 | 10.21411 |  |  | 0.0001010776
2018-04-13 11:10 | 264510.6566 | 120.0008 | 2 | 37 | 4.098654 | 4.890303 | 0.1626002 | 2.581834e-09 | 0.6535614 | 9.027168e-09 |  |  | 0.0001583099
2018-04-13 11:12 | 264630.6574 | 240.0016 | 2 | 37 | 4.132838 | 4.889957 | 0.3256077 | 2.581834e-09 | 1.324317 | 9.027168e-09 |  |  | 0.0002737045
2018-04-13 11:14 | 264750.6558 | 360 | 2 | 37 | 4.165146 | 4.889101 | 0.4885993 | 2.581834e-09 | 2.00063 | 9.027168e-09 |  |  | 0.0003118515
2018-04-13 11:16 | 264870.6558 | 480 | 2 | 37 | 4.192734 | 4.890289 | 0.6516041 | 2.581834e-09 | 2.681849 | 9.027168e-09 |  |  | 0.0001955032
2018-04-13 11:18 | 264990.6568 | 600.001 | 2 | 37 | 4.199981 | 4.634951 | 0.8116096 | 3.04977e-09 | 3.353719 | 1.088146e-08 |  |  | -3.051758e-05
2018-04-13 11:20 | 265110.6567 | 720.0009 | 2 | 37 | 4.200004 | 4.294603 | 0.9604099 | 3.04977e-09 | 3.978681 | 1.088146e-08 |  |  | -5.912781e-05
2018-04-13 11:22 | 265230.6566 | 840.0008 | 2 | 37 | 4.199995 | 3.987103 | 1.098353 | 3.04977e-09 | 4.558044 | 1.088146e-08 |  |  | -2.765656e-05
2018-04-13 11:24 | 265350.6567 | 960.0009 | 2 | 37 | 4.200007 | 3.69809 | 1.22631 | 3.04977e-09 | 5.095463 | 1.088146e-08 |  |  | -3.33786e-05
2018-04-13 11:26 | 265470.6567 | 1080.0009 | 2 | 37 | 4.200027 | 3.422735 | 1.344986 | 3.04977e-09 | 5.593903 | 1.088146e-08 |  |  | -2.574921e-05
2018-04-13 11:27 | 265538.2013 | 1147.5455 | 2 | 37 | 4.199948 | 3.259947 | 1.407648 | 3.04977e-09 | 5.857083 | 1.088146e-08 |  |  | 4.397058e-05
2018-04-13 11:29 | 265658.2 | 120.0009 | 3 | 37 | 4.225239 | 3.260185 | 1.516059 | 3.04977e-09 | 6.313825 | 1.088146e-08 |  |  | 0.0001678467
2018-04-13 11:31 | 265778.2 | 240.0002 | 3 | 37 | 4.249002 | 3.260056 | 1.624728 | 3.04977e-09 | 6.774262 | 1.088146e-08 |  |  | 0.0001535416
2018-04-13 11:33 | 265898.2 | 360.0015 | 3 | 37 | 4.274375 | 3.259846 | 1.733392 | 3.04977e-09 | 7.237331 | 1.088146e-08 |  |  | 0.0002040863
2018-04-13 11:35 | 266018.2 | 480.0003 | 3 | 37 | 4.301582 | 3.26033 | 1.842061 | 3.04977e-09 | 7.703261 | 1.088146e-08 |  |  | 0.0003204346
2018-04-13 11:37 | 266138.2 | 600.001 | 3 | 37 | 4.333267 | 3.260073 | 1.950724 | 3.04977e-09 | 8.172354 | 1.088146e-08 |  |  | 0.0002260208
2018-04-13 11:39 | 266258.2 | 720.0007 | 3 | 37 | 4.370513 | 3.259378 | 2.059395 | 3.04977e-09 | 8.645259 | 1.088146e-08 |  |  | 0.0003204346
2018-04-13 11:41 | 266378.2 | 840.0005 | 3 | 37 | 4.400025 | 3.192496 | 2.167856 | 3.04977e-09 | 9.121223 | 1.088146e-08 |  |  | 6.103515625e-05
2018-04-13 11:43 | 266498.2 | 960.0011 | 3 | 37 | 4.400039 | 2.798559 | 2.267432 | 3.04977e-09 | 9.559361 | 1.088146e-08 |  |  | 2.861023e-06
2018-04-13 11:45 | 266618.2 | 1080.0016 | 3 | 37 | 4.400027 | 2.471934 | 2.355207 | 3.04977e-09 | 9.945571 | 1.088146e-08 |  |  | -1.335144e-05
2018-04-13 11:47 | 266738.2 | 1200.0003 | 3 | 37 | 4.40003 | 2.17737 | 2.432554 | 3.04977e-09 | 10.2859 | 1.088146e-08 |  |  | -2.098083e-05
2018-04-13 11:49 | 266858.2 | 1320.0015 | 3 | 37 | 4.400023 | 1.918145 | 2.500885 | 3.04977e-09 | 10.58655 | 1.088146e-08 |  |  | -9.536743e-07
2018-04-13 11:51 | 266978.2 | 1440.0002 | 3 | 37 | 4.400021 | 1.685089 | 2.560929 | 3.04977e-09 | 10.85075 | 1.088146e-08 |  |  | 3.910065e-05
2018-04-13 11:53 | 267098.2 | 1560.0003 | 3 | 37 | 4.400052 | 1.47663 | 2.613437 | 3.04977e-09 | 11.08178 | 1.088146e-08 |  |  | 5.817413e-05
2018-04-13 11:55 | 267218.2 | 1680.0005 | 3 | 37 | 4.399971 | 1.312636 | 2.659852 | 3.04977e-09 | 11.28601 | 1.088146e-08 |  |  | 1.144409e-05
2018-04-13 11:57 | 267338.2 | 1800.0008 | 3 | 37 | 4.399987 | 1.170892 | 2.701176 | 3.04977e-09 | 11.46783 | 1.088146e-08 |  |  | -1.049042e-05
2018-04-13 11:59 | 267458.2 | 1920.0003 | 3 | 37 | 4.400006 | 1.048953 | 2.738131 | 3.04977e-09 | 11.63043 | 1.088146e-08 |  |  | 4.768372e-06
2018-04-13 12:01 | 267578.2 | 2040.0014 | 3 | 37 | 4.399957 | 0.9393759 | 2.771241 | 3.04977e-09 | 11.77612 | 1.088146e-08 |  |  | -2.95639e-05
2018-04-13 12:03 | 267698.2 | 2160.0009 | 3 | 37 | 4.400037 | 0.835705 | 2.800811 | 3.04977e-09 | 11.90623 | 1.088146e-08 |  |  | 2.384186e-05
2018-04-13 12:05 | 267818.2 | 2280.0014 | 3 | 37 | 4.400009 | 0.7459217 | 2.827096 | 3.04977e-09 | 12.02188 | 1.088146e-08 |  |  | -7.915497e-05
2018-04-13 12:07 | 267938.2 | 2400.0015 | 3 | 37 | 4.400001 | 0.6737262 | 2.850731 | 3.04977e-09 | 12.12588 | 1.088146e-08 |  |  | -1.716614e-05
2018-04-13 12:08 | 267981.1 | 2442.9098 | 3 | 37 | 4.400017 | 0.6519921 | 2.85863 | 3.04977e-09 | 12.16063 | 1.088146e-08 |  |  | -2.168631e-05
2018-04-13 12:10 | 268101.2 | 120.0009 | 4 | 37 | 4.332302 | 0 | 2.85863 | 3.04977e-09 | 12.16063 | 1.088146e-08 |  |  | -3.433228e-05
2018-04-13 12:12 | 268221.2 | 240 | 4 | 37 | 4.326675 | 0 | 2.85863 | 3.04977e-09 | 12.16063 | 1.088146e-08 |  |  | 7.534027e-05
2018-04-13 12:13 | 268281.2 | 300.0009 | 4 | 37 | 4.325039 | 0 | 2.85863 | 3.04977e-09 | 12.16063 | 1.088146e-08 |  |  | -0.000114682
2018-04-13 12:15 | 268401.2 | 120.0019 | 5 | 37 | 3.989243 | -3.260555 | 2.85863 | 0.1086596 | 12.16063 | 0.4382159 |  |  | -0.000494957
2018-04-13 12:17 | 268521.2 | 240.0005 | 5 | 37 | 3.941339 | -3.260287 | 2.85863 | 0.2173254 | 12.16063 | 0.869005 |  |  | -0.0004758835
2018-04-13 12:19 | 268641.2 | 360.0011 | 5 | 37 | 3.899549 | -3.259735 | 2.85863 | 0.3259968 | 12.16063 | 1.295023 |  |  | -0.0003423691
2018-04-13 12:21 | 268761.2 | 480.0003 | 5 | 37 | 3.859465 | -3.259768 | 2.85863 | 0.4346613 | 12.16063 | 1.716572 |  |  | -0.0003166199
2018-04-13 12:23 | 268881.2 | 600.001 | 5 | 37 | 3.821255 | -3.259983 | 2.85863 | 0.5433268 | 12.16063 | 2.133871 |  |  | -0.0003004074
2018-04-13 12:25 | 269001.2 | 720.0003 | 5 | 37 | 3.782514 | -3.260392 | 2.85863 | 0.6519907 | 12.16063 | 2.546993 |  |  | -0.0002717972
2018-04-13 12:27 | 269121.2 | 840.0011 | 5 | 37 | 3.74235 | -3.260218 | 2.85863 | 0.7606594 | 12.16063 | 2.955865 |  |  | -0.0003938675
2018-04-13 12:29 | 269241.2 | 960.0003 | 5 | 37 | 3.706269 | -3.259308 | 2.85863 | 0.8693283 | 12.16063 | 3.360515 |  |  | -0.0002584457
2018-04-13 12:31 | 269361.2 | 1080.0004 | 5 | 37 | 3.67503 | -3.260142 | 2.85863 | 0.9779953 | 12.16063 | 3.761536 |  |  | -0.0002670288
2018-04-13 12:33 | 269481.2 | 1200.0015 | 5 | 37 | 3.646243 | -3.258672 | 2.85863 | 1.086659 | 12.16063 | 4.159303 |  |  | -0.0001621246
2018-04-13 12:35 | 269601.2 | 1320.0004 | 5 | 37 | 3.619327 | -3.259908 | 2.85863 | 1.195328 | 12.16063 | 4.554079 |  |  | -0.0002422333
2018-04-13 12:37 | 269721.2 | 1440.0014 | 5 | 37 | 3.591749 | -3.260096 | 2.85863 | 1.303993 | 12.16063 | 4.945875 |  |  | -0.0001859665
2018-04-13 12:39 | 269841.2 | 1560.0015 | 5 | 37 | 3.563395 | -3.259568 | 2.85863 | 1.412662 | 12.16063 | 5.334638 |  |  | -0.0001621246
2018-04-13 12:41 | 269961.2 | 1680.0011 | 5 | 37 | 3.539762 | -3.259058 | 2.85863 | 1.521328 | 12.16063 | 5.720526 |  |  | -0.0001068115
2018-04-13 12:43 | 270081.2 | 1800.0003 | 5 | 37 | 3.519368 | -3.260638 | 2.85863 | 1.629992 | 12.16063 | 6.104039 |  |  | -9.059906e-05
2018-04-13 12:45 | 270201.2 | 1920.0003 | 5 | 37 | 3.501463 | -3.260325 | 2.85863 | 1.738661 | 12.16063 | 6.485492 |  |  | -0.0001602173
2018-04-13 12:47 | 270321.2 | 2040.0011 | 5 | 37 | 3.484025 | -3.259568 | 2.85863 | 1.847324 | 12.16063 | 6.865047 |  |  | -0.0001153946
2018-04-13 12:49 | 270441.2 | 2160.0011 | 5 | 37 | 3.465165 | -3.260276 | 2.85863 | 1.955993 | 12.16063 | 7.242658 |  |  | -0.0002241135
2018-04-13 12:51 | 270561.2 | 2280.0003 | 5 | 37 | 3.445284 | -3.259899 | 2.85863 | 2.06466 | 12.16063 | 7.618082 |  |  | -0.0001459122
2018-04-13 12:53 | 270681.2 | 2400.0003 | 5 | 37 | 3.428157 | -3.259789 | 2.85863 | 2.173326 | 12.16063 | 7.991536 |  |  | -0.0002470016
2018-04-13 12:55 | 270801.2 | 2520.0003 | 5 | 37 | 3.409998 | -3.260232 | 2.85863 | 2.281988 | 12.16063 | 8.363091 |  |  | -0.0002250671
2018-04-13 12:57 | 270921.2 | 2640.0011 | 5 | 37 | 3.38889 | -3.260236 | 2.85863 | 2.390657 | 12.16063 | 8.732561 |  |  | -0.0001878738
2018-04-13 12:59 | 271041.2 | 2760.0008 | 5 | 37 | 3.356242 | -3.260091 | 2.85863 | 2.499326 | 12.16063 | 9.099175 |  |  | -0.000371933
2018-04-13 13:01 | 271161.2 | 2880.0003 | 5 | 37 | 3.302529 | -3.260375 | 2.85863 | 2.607989 | 12.16063 | 9.461192 |  |  | -0.000576973
2018-04-13 13:03 | 271281.2 | 3000.0011 | 5 | 37 | 3.218466 | -3.260084 | 2.85863 | 2.716656 | 12.16063 | 9.815895 |  |  | -0.001059532
2018-04-13 13:05 | 271401.2 | 3120.0007 | 5 | 37 | 3.043633 | -3.26124 | 2.85863 | 2.825322 | 12.16063 | 10.15765 |  |  | -0.00246048
2018-04-13 13:05 | 271417.5 | 3136.3185 | 5 | 37 | 2.999995 | -3.260523 | 2.85863 | 2.840099 | 12.16063 | 10.20231 |  |  | -0.00213511
2018-04-13 13:07 | 271537.7 | 120.0002 | 6 | 37 | 3.474659 | 0 | 2.85863 | 2.840147 | 12.16063 | 10.20246 |  |  | 0.0002603531
2018-04-13 13:09 | 271657.7 | 240.001 | 6 | 37 | 3.495893 | 0 | 2.85863 | 2.840147 | 12.16063 | 10.20246 |  |  | 0.0001134872
2018-04-13 13:10 | 271717.7 | 300.0008 | 6 | 37 | 3.500733 | 0 | 2.85863 | 2.840147 | 12.16063 | 10.20246 |  |  | 0.0001773548
2018-04-13 13:12 | 271837.7 | 120.0011 | 2 | 38 | 4.100485 | 4.889006 | 0.1626053 | 3.178648e-10 | 0.6537011 | 1.112755e-09 |  |  | 0.0003051758
2018-04-13 13:14 | 271957.7 | 240.001 | 2 | 38 | 4.136808 | 4.889875 | 0.3256048 | 3.178648e-10 | 1.324947 | 1.112755e-09 |  |  | 0.0003328323
2018-04-13 13:16 | 272077.7 | 360.001 | 2 | 38 | 4.168356 | 4.889706 | 0.4886038 | 3.178648e-10 | 2.001945 | 1.112755e-09 |  |  | 0.0002479553
2018-04-13 13:18 | 272197.7 | 480.0002 | 2 | 38 | 4.191957 | 4.890005 | 0.6516027 | 3.178648e-10 | 2.683388 | 1.112755e-09 |  |  | 0.0001296997
2018-04-13 13:20 | 272317.7 | 600.001 | 2 | 38 | 4.200009 | 4.692508 | 0.8127023 | 3.178648e-10 | 3.359765 | 1.112755e-09 |  |  | -4.577637e-05
2018-04-13 13:22 | 272437.7 | 720.0012 | 2 | 38 | 4.199975 | 4.314097 | 0.9629678 | 3.178648e-10 | 3.990881 | 1.112755e-09 |  |  | -5.722046e-06
2018-04-13 13:24 | 272557.7 | 840.0011 | 2 | 38 | 4.200057 | 3.947022 | 1.100397 | 3.178648e-10 | 4.568083 | 1.112755e-09 |  |  | -2.098083e-05
2018-04-13 13:26 | 272677.7 | 960.0007 | 2 | 38 | 4.199983 | 3.649765 | 1.226942 | 3.178648e-10 | 5.099573 | 1.112755e-09 |  |  | -3.33786e-05
2018-04-13 13:28 | 272797.7 | 1080.0008 | 2 | 38 | 4.200015 | 3.390533 | 1.344226 | 3.178648e-10 | 5.592165 | 1.112755e-09 |  |  | 2.193451e-05
2018-04-13 13:29 | 272863 | 1145.2225 | 2 | 38 | 4.199989 | 3.25993 | 1.404422 | 3.178648e-10 | 5.84499 | 1.112755e-09 |  |  | 7.364684e-05
2018-04-13 13:31 | 272983 | 120.0003 | 3 | 38 | 4.222079 | 3.259878 | 1.512836 | 3.178648e-10 | 6.301507 | 1.112755e-09 |  |  | 0.0001688004
2018-04-13 13:33 | 273103 | 240.001 | 3 | 38 | 4.248365 | 3.26071 | 1.621505 | 3.178648e-10 | 6.761694 | 1.112755e-09 |  |  | 0.0002365112
2018-04-13 13:35 | 273223 | 360.0001 | 3 | 38 | 4.276601 | 3.260157 | 1.73017 | 3.178648e-10 | 7.224892 | 1.112755e-09 |  |  | 0.0003013611
2018-04-13 13:37 | 273343 | 480.0012 | 3 | 38 | 4.305041 | 3.260202 | 1.838838 | 3.178648e-10 | 7.691151 | 1.112755e-09 |  |  | 0.0003089905
2018-04-13 13:39 | 273463 | 600.0013 | 3 | 38 | 4.334849 | 3.259178 | 1.947506 | 3.178648e-10 | 8.160569 | 1.112755e-09 |  |  | 0.0002470016
2018-04-13 13:41 | 273583 | 720.0016 | 3 | 38 | 4.366961 | 3.259308 | 2.056173 | 3.178648e-10 | 8.633342 | 1.112755e-09 |  |  | 0.0002613068
2018-04-13 13:43 | 273703 | 840.0012 | 3 | 38 | 4.400015 | 3.238626 | 2.164792 | 3.178648e-10 | 9.10962 | 1.112755e-09 |  |  | -5.054474e-05
2018-04-13 13:45 | 273823 | 960.0013 | 3 | 38 | 4.400053 | 2.801101 | 2.265193 | 3.178648e-10 | 9.551385 | 1.112755e-09 |  |  | -4.005432e-05
2018-04-13 13:47 | 273943 | 1080.0017 | 3 | 38 | 4.399979 | 2.45478 | 2.352563 | 3.178648e-10 | 9.935815 | 1.112755e-09 |  |  | 4.768372e-06
2018-04-13 13:49 | 274063 | 1200.0006 | 3 | 38 | 4.399996 | 2.163567 | 2.42947 | 3.178648e-10 | 10.27421 | 1.112755e-09 |  |  | -6.67572e-06
2018-04-13 13:51 | 274183 | 1320.0007 | 3 | 38 | 4.400023 | 1.917192 | 2.497394 | 3.178648e-10 | 10.57307 | 1.112755e-09 |  |  | -9.536743e-06
2018-04-13 13:53 | 274303 | 1440.0014 | 3 | 38 | 4.399971 | 1.691278 | 2.557539 | 3.178648e-10 | 10.83771 | 1.112755e-09 |  |  | -5.531311e-05
2018-04-13 13:55 | 274423 | 1560.0014 | 3 | 38 | 4.399989 | 1.484445 | 2.610483 | 3.178648e-10 | 11.07067 | 1.112755e-09 |  |  | -2.95639e-05
2018-04-13 13:57 | 274543 | 1680.0013 | 3 | 38 | 4.400006 | 1.309611 | 2.656909 | 3.178648e-10 | 11.27494 | 1.112755e-09 |  |  | 6.008148e-05
2018-04-13 13:59 | 274663 | 1800.0006 | 3 | 38 | 4.400023 | 1.16855 | 2.698137 | 3.178648e-10 | 11.45634 | 1.112755e-09 |  |  | -1.621246e-05
2018-04-13 14:01 | 274783 | 1920.0006 | 3 | 38 | 4.400001 | 1.046558 | 2.735002 | 3.178648e-10 | 11.61855 | 1.112755e-09 |  |  | -8.583069e-06
2018-04-13 14:03 | 274903 | 2040.0008 | 3 | 38 | 4.400026 | 0.9411152 | 2.768102 | 3.178648e-10 | 11.76419 | 1.112755e-09 |  |  | 4.1008e-05
2018-04-13 14:05 | 275023 | 2160.0014 | 3 | 38 | 4.400036 | 0.8435614 | 2.797824 | 3.178648e-10 | 11.89497 | 1.112755e-09 |  |  | -4.577637e-05
2018-04-13 14:07 | 275143 | 2280.0009 | 3 | 38 | 4.400029 | 0.7508429 | 2.824409 | 3.178648e-10 | 12.01194 | 1.112755e-09 |  |  | 1.907349e-06
2018-04-13 14:09 | 275263 | 2400.0005 | 3 | 38 | 4.399958 | 0.6728457 | 2.848096 | 3.178648e-10 | 12.11616 | 1.112755e-09 |  |  | -1.621246e-05
2018-04-13 14:10 | 275301.4 | 2438.4428 | 3 | 38 | 4.400057 | 0.6519694 | 2.855175 | 3.178648e-10 | 12.14731 | 1.112755e-09 |  |  | -2.477158e-05
2018-04-13 14:12 | 275421.5 | 120.0015 | 4 | 38 | 4.332015 | 0 | 2.855175 | 3.178648e-10 | 12.14731 | 1.112755e-09 |  |  | -5.149841e-05
2018-04-13 14:14 | 275541.5 | 240.001 | 4 | 38 | 4.326362 | 0 | 2.855175 | 3.178648e-10 | 12.14731 | 1.112755e-09 |  |  | -6.29425e-05
2018-04-13 14:15 | 275601.5 | 300.0009 | 4 | 38 | 4.324749 | 0 | 2.855175 | 3.178648e-10 | 12.14731 | 1.112755e-09 |  |  | -0.0001948155
2018-04-13 14:17 | 275721.5 | 120.0003 | 5 | 38 | 3.991212 | -3.260055 | 2.855175 | 0.1086634 | 12.14731 | 0.4382879 |  |  | -0.0004587173
2018-04-13 14:19 | 275841.5 | 240.0001 | 5 | 38 | 3.94331 | -3.259836 | 2.855175 | 0.2173305 | 12.14731 | 0.8693794 |  |  | -0.0003671646
2018-04-13 14:21 | 275961.5 | 360.0005 | 5 | 38 | 3.898499 | -3.259775 | 2.855175 | 0.3259987 | 12.14731 | 1.295396 |  |  | -0.0003261566
2018-04-13 14:23 | 276081.5 | 480.0001 | 5 | 38 | 3.85804 | -3.258917 | 2.855175 | 0.4346607 | 12.14731 | 1.716794 |  |  | -0.0003824234
2018-04-13 14:25 | 276201.5 | 600.0001 | 5 | 38 | 3.819738 | -3.260399 | 2.855175 | 0.5433284 | 12.14731 | 2.133936 |  |  | -0.0003347397
2018-04-13 14:27 | 276321.5 | 720.0001 | 5 | 38 | 3.782658 | -3.259525 | 2.855175 | 0.6519956 | 12.14731 | 2.547012 |  |  | -0.0003242493
2018-04-13 14:29 | 276441.5 | 840.001 | 5 | 38 | 3.74472 | -3.260605 | 2.855175 | 0.7606631 | 12.14731 | 2.956007 |  |  | -0.0003948212
2018-04-13 14:31 | 276561.5 | 960.0001 | 5 | 38 | 3.706784 | -3.259127 | 2.855175 | 0.8693241 | 12.14731 | 3.360831 |  |  | -0.0002450943
2018-04-13 14:33 | 276681.5 | 1080.0013 | 5 | 38 | 3.674117 | -3.260325 | 2.855175 | 0.9779932 | 12.14731 | 3.761812 |  |  | -0.000246048
2018-04-13 14:35 | 276801.5 | 1200.0001 | 5 | 38 | 3.645297 | -3.259977 | 2.855175 | 1.086657 | 12.14731 | 4.159463 |  |  | -0.0001764297
2018-04-13 14:37 | 276921.5 | 1320.0008 | 5 | 38 | 3.618431 | -3.260118 | 2.855175 | 1.195326 | 12.14731 | 4.554115 |  |  | -0.0001354218
2018-04-13 14:39 | 277041.5 | 1440.0009 | 5 | 38 | 3.59207 | -3.260516 | 2.855175 | 1.303995 | 12.14731 | 4.945906 |  |  | -0.000166893
2018-04-13 14:41 | 277161.5 | 1560.0009 | 5 | 38 | 3.565565 | -3.259416 | 2.855175 | 1.412658 | 12.14731 | 5.334805 |  |  | -0.0002393723
2018-04-13 14:43 | 277281.5 | 1680.0001 | 5 | 38 | 3.539391 | -3.260851 | 2.855175 | 1.521326 | 12.14731 | 5.720806 |  |  | -0.0002193451
2018-04-13 14:45 | 277401.5 | 1800.0009 | 5 | 38 | 3.51843 | -3.260462 | 2.855175 | 1.62999 | 12.14731 | 6.104239 |  |  | -0.0001525879
2018-04-13 14:47 | 277521.5 | 1920.001 | 5 | 38 | 3.500226 | -3.261074 | 2.855175 | 1.738659 | 12.14731 | 6.485572 |  |  | -0.0001707077
2018-04-13 14:49 | 277641.5 | 2040.0002 | 5 | 38 | 3.483734 | -3.259317 | 2.855175 | 1.847323 | 12.14731 | 6.865014 |  |  | -0.000166893
2018-04-13 14:51 | 277761.5 | 2160.0001 | 5 | 38 | 3.46614 | -3.259695 | 2.855175 | 1.95599 | 12.14731 | 7.242621 |  |  | -0.0001554489
2018-04-13 14:53 | 277881.5 | 2280.0001 | 5 | 38 | 3.445977 | -3.260296 | 2.855175 | 2.06466 | 12.14731 | 7.618229 |  |  | -0.0001735687
2018-04-13 14:55 | 278001.5 | 2400.001 | 5 | 38 | 3.426365 | -3.259771 | 2.855175 | 2.173324 | 12.14731 | 7.991571 |  |  | -0.0001850128
2018-04-13 14:57 | 278121.5 | 2520.0012 | 5 | 38 | 3.407857 | -3.260372 | 2.855175 | 2.28199 | 12.14731 | 8.362916 |  |  | -0.0001401901
2018-04-13 14:59 | 278241.5 | 2640.0001 | 5 | 38 | 3.386527 | -3.260122 | 2.855175 | 2.390656 | 12.14731 | 8.732106 |  |  | -0.0001716614
2018-04-13 15:01 | 278361.5 | 2760.0017 | 5 | 38 | 3.355217 | -3.259805 | 2.855175 | 2.499326 | 12.14731 | 9.09856 |  |  | -0.0003213882
2018-04-13 15:03 | 278481.5 | 2880.0009 | 5 | 38 | 3.303286 | -3.26037 | 2.855175 | 2.607993 | 12.14731 | 9.46061 |  |  | -0.0005378723
2018-04-13 15:05 | 278601.5 | 3000.001 | 5 | 38 | 3.215066 | -3.260666 | 2.855175 | 2.716659 | 12.14731 | 9.815148 |  |  | -0.0008773804
2018-04-13 15:07 | 278721.5 | 3120.0001 | 5 | 38 | 3.03659 | -3.259478 | 2.855175 | 2.825326 | 12.14731 | 10.15634 |  |  | -0.002562523
2018-04-13 15:07 | 278735.2 | 3133.6575 | 5 | 38 | 2.999996 | -3.260726 | 2.855175 | 2.837689 | 12.14731 | 10.19367 |  |  | -0.002263855
2018-04-13 15:09 | 278855.4 | 120.0002 | 6 | 38 | 3.476729 | 0 | 2.855175 | 2.837734 | 12.14731 | 10.1938 |  |  | 0.0003633499
2018-04-13 15:11 | 278975.4 | 240.001 | 6 | 38 | 3.497964 | 0 | 2.855175 | 2.837734 | 12.14731 | 10.1938 |  |  | 7.43866e-05
2018-04-13 15:12 | 279035.4 | 300.0017 | 6 | 38 | 3.502865 | 0 | 2.855175 | 2.837734 | 12.14731 | 10.1938 |  |  | 0.0001455635
2018-04-13 15:14 | 279155.4 | 120.001 | 2 | 39 | 4.100264 | 4.890589 | 0.1626054 | 0 | 0.6538133 | 0 |  |  | 0.0002880096
2018-04-13 15:16 | 279275.4 | 240.0015 | 2 | 39 | 4.13777 | 4.89007 | 0.3256074 | 0 | 1.325166 | 0 |  |  | 0.0003213882
2018-04-13 15:18 | 279395.4 | 360.0002 | 2 | 39 | 4.169437 | 4.890654 | 0.4886116 | 0 | 2.002359 | 0 |  |  | 0.0002269745
2018-04-13 15:20 | 279515.4 | 480.0003 | 2 | 39 | 4.193092 | 4.890165 | 0.6516109 | 0 | 2.683966 | 0 |  |  | 0.00020504
2018-04-13 15:22 | 279635.4 | 600.0003 | 2 | 39 | 4.199985 | 4.683616 | 0.8124888 | 0 | 3.359475 | 0 |  |  | 1.716614e-05
2018-04-13 15:24 | 279755.4 | 720.0008 | 2 | 39 | 4.200005 | 4.321554 | 0.9625945 | 0 | 3.98992 | 0 |  |  | 7.009511e-05
2018-04-13 15:26 | 279875.4 | 840.0011 | 2 | 39 | 4.200042 | 3.952016 | 1.100482 | 0 | 4.569047 | 0 |  |  | 0.000123024
2018-04-13 15:28 | 279995.4 | 960.0005 | 2 | 39 | 4.200051 | 3.646271 | 1.226939 | 0 | 5.100166 | 0 |  |  | -7.43866e-05
2018-04-13 15:30 | 280115.4 | 1080.0013 | 2 | 39 | 4.200005 | 3.379604 | 1.343968 | 0 | 5.591691 | 0 |  |  | -3.242493e-05
2018-04-13 15:31 | 280173.9 | 1138.4602 | 2 | 39 | 4.199938 | 3.259914 | 1.397875 | 0 | 5.818101 | 0 |  |  | 6.628712e-05
2018-04-13 15:33 | 280293.9 | 120.001 | 3 | 39 | 4.221165 | 3.259617 | 1.506292 | 0 | 6.274559 | 0 |  |  | 0.0002689362
2018-04-13 15:35 | 280413.9 | 240.0003 | 3 | 39 | 4.245627 | 3.260794 | 1.614956 | 0 | 6.734534 | 0 |  |  | 0.000207901
2018-04-13 15:37 | 280533.9 | 360.0003 | 3 | 39 | 4.275015 | 3.260216 | 1.723624 | 0 | 7.197463 | 0 |  |  | 0.0002560614
2018-04-13 15:39 | 280653.9 | 480.0011 | 3 | 39 | 4.304063 | 3.259813 | 1.832291 | 0 | 7.663596 | 0 |  |  | 0.0003042221
2018-04-13 15:41 | 280773.9 | 600.0011 | 3 | 39 | 4.333911 | 3.259348 | 1.940957 | 0 | 8.132907 | 0 |  |  | 0.0001792908
2018-04-13 15:43 | 280893.9 | 720.0006 | 3 | 39 | 4.365941 | 3.259748 | 2.04962 | 0 | 8.605563 | 0 |  |  | 0.0002937317
2018-04-13 15:45 | 281013.9 | 840.0011 | 3 | 39 | 4.400001 | 3.25366 | 2.158266 | 1.757356e-09 | 9.081825 | 7.453034e-09 |  |  | -4.673004e-05
2018-04-13 15:47 | 281133.9 | 960.0018 | 3 | 39 | 4.400014 | 2.829774 | 2.259613 | 1.757356e-09 | 9.527752 | 7.453034e-09 |  |  | -2.670288e-05
2018-04-13 15:49 | 281253.9 | 1080.0007 | 3 | 39 | 4.40002 | 2.464114 | 2.347678 | 1.757356e-09 | 9.91524 | 7.453034e-09 |  |  | -2.861023e-05
2018-04-13 15:51 | 281373.9 | 1200.0017 | 3 | 39 | 4.40004 | 2.167226 | 2.424734 | 1.757356e-09 | 10.25429 | 7.453034e-09 |  |  | -1.907349e-06
2018-04-13 15:53 | 281493.9 | 1320.0002 | 3 | 39 | 4.400031 | 1.914271 | 2.492689 | 1.757356e-09 | 10.55329 | 7.453034e-09 |  |  | 1.049042e-05
2018-04-13 15:55 | 281613.9 | 1440.0003 | 3 | 39 | 4.40001 | 1.701176 | 2.552886 | 1.757356e-09 | 10.81815 | 7.453034e-09 |  |  | 2.861023e-06
2018-04-13 15:57 | 281733.9 | 1560.0004 | 3 | 39 | 4.399993 | 1.504847 | 2.606235 | 1.757356e-09 | 11.05289 | 7.453034e-09 |  |  | -5.054474e-05
2018-04-13 15:59 | 281853.9 | 1680.0012 | 3 | 39 | 4.399978 | 1.323104 | 2.6533 | 1.757356e-09 | 11.25998 | 7.453034e-09 |  |  | -9.536743e-07
2018-04-13 16:01 | 281973.9 | 1800.0014 | 3 | 39 | 4.400026 | 1.166763 | 2.694645 | 1.757356e-09 | 11.44189 | 7.453034e-09 |  |  | 3.623962e-05
2018-04-13 16:03 | 282093.9 | 1920.0019 | 3 | 39 | 4.399989 | 1.044119 | 2.731441 | 1.757356e-09 | 11.6038 | 7.453034e-09 |  |  | 3.623962e-05
2018-04-13 16:05 | 282213.9 | 2040.0004 | 3 | 39 | 4.400027 | 0.9387534 | 2.764446 | 1.757356e-09 | 11.74902 | 7.453034e-09 |  |  | 8.201599e-05
2018-04-13 16:07 | 282333.9 | 2160.0012 | 3 | 39 | 4.399979 | 0.8476588 | 2.794209 | 1.757356e-09 | 11.87998 | 7.453034e-09 |  |  | 2.574921e-05
2018-04-13 16:09 | 282453.9 | 2280.0007 | 3 | 39 | 4.399986 | 0.7612769 | 2.820986 | 1.757356e-09 | 11.9978 | 7.453034e-09 |  |  | -1.239777e-05
2018-04-13 16:11 | 282573.9 | 2400.0013 | 3 | 39 | 4.400002 | 0.6799247 | 2.844999 | 1.757356e-09 | 12.10345 | 7.453034e-09 |  |  | -2.002716e-05
2018-04-13 16:12 | 282618.9 | 2445.0369 | 3 | 39 | 4.400023 | 0.6519687 | 2.853325 | 1.757356e-09 | 12.14009 | 7.453034e-09 |  |  | -4.708562e-05
2018-04-13 16:14 | 282739 | 120.0005 | 4 | 39 | 4.331968 | 0 | 2.853325 | 1.757356e-09 | 12.14009 | 7.453034e-09 |  |  | -0.0001192093
2018-04-13 16:16 | 282859 | 240.0003 | 4 | 39 | 4.326326 | 0 | 2.853325 | 1.757356e-09 | 12.14009 | 7.453034e-09 |  |  | -3.147125e-05
2018-04-13 16:17 | 282919 | 300.0017 | 4 | 39 | 4.324748 | 0 | 2.853325 | 1.757356e-09 | 12.14009 | 7.453034e-09 |  |  | -0.0001662035
2018-04-13 16:19 | 283039 | 120.001 | 5 | 39 | 3.990513 | -3.259221 | 2.853325 | 0.10866 | 12.14009 | 0.4381782 |  |  | -0.0004358292
2018-04-13 16:21 | 283159 | 240.0001 | 5 | 39 | 3.944344 | -3.26033 | 2.853325 | 0.2173284 | 12.14009 | 0.8692855 |  |  | -0.000453949
2018-04-13 16:23 | 283279 | 360.0003 | 5 | 39 | 3.898077 | -3.260317 | 2.853325 | 0.325997 | 12.14009 | 1.295379 |  |  | -0.0004167557
2018-04-13 16:25 | 283399 | 480.0002 | 5 | 39 | 3.856579 | -3.259464 | 2.853325 | 0.4346631 | 12.14009 | 1.716678 |  |  | -0.0003938675
2018-04-13 16:27 | 283519 | 600.001 | 5 | 39 | 3.818219 | -3.261511 | 2.853325 | 0.5433304 | 12.14009 | 2.133655 |  |  | -0.0002470016
2018-04-13 16:29 | 283639 | 720.0002 | 5 | 39 | 3.781487 | -3.260658 | 2.853325 | 0.651994 | 12.14009 | 2.546543 |  |  | -0.0003204346
2018-04-13 16:31 | 283759 | 840.0002 | 5 | 39 | 3.744392 | -3.260464 | 2.853325 | 0.7606594 | 12.14009 | 2.955442 |  |  | -0.0002775192
2018-04-13 16:33 | 283879 | 960.0011 | 5 | 39 | 3.70785 | -3.260026 | 2.853325 | 0.8693293 | 12.14009 | 3.360357 |  |  | -0.0004196167
2018-04-13 16:35 | 283999 | 1080 | 5 | 39 | 3.673306 | -3.260314 | 2.853325 | 0.9779943 | 12.14009 | 3.761342 |  |  | -0.0002574921
2018-04-13 16:37 | 284119 | 1200.0004 | 5 | 39 | 3.643932 | -3.259686 | 2.853325 | 1.08666 | 12.14009 | 4.15888 |  |  | -0.0001516342
2018-04-13 16:39 | 284239 | 1320.0011 | 5 | 39 | 3.616883 | -3.259809 | 2.853325 | 1.195328 | 12.14009 | 4.553369 |  |  | -0.0001716614
2018-04-13 16:41 | 284359 | 1440.0011 | 5 | 39 | 3.59146 | -3.259554 | 2.853325 | 1.303993 | 12.14009 | 4.945014 |  |  | -0.0001869202
2018-04-13 16:43 | 284479 | 1560.0011 | 5 | 39 | 3.565878 | -3.26065 | 2.853325 | 1.412659 | 12.14009 | 5.333886 |  |  | -0.0001525879
2018-04-13 16:45 | 284599 | 1680.0004 | 5 | 39 | 3.539573 | -3.260417 | 2.853325 | 1.521324 | 12.14009 | 5.719946 |  |  | -0.0001802444
2018-04-13 16:47 | 284719 | 1800.0011 | 5 | 39 | 3.51736 | -3.259575 | 2.853325 | 1.629992 | 12.14009 | 6.103332 |  |  | -0.0001211166
2018-04-13 16:49 | 284839 | 1920.0011 | 5 | 39 | 3.49907 | -3.259583 | 2.853325 | 1.738661 | 12.14009 | 6.484542 |  |  | -1.716614e-05
2018-04-13 16:51 | 284959 | 2040.0011 | 5 | 39 | 3.482692 | -3.259896 | 2.853325 | 1.847327 | 12.14009 | 6.863864 |  |  | -0.000125885
2018-04-13 16:53 | 285079 | 2160.0011 | 5 | 39 | 3.465558 | -3.259282 | 2.853325 | 1.955997 | 12.14009 | 7.241405 |  |  | -0.0001115799
2018-04-13 16:55 | 285199 | 2280.0011 | 5 | 39 | 3.446588 | -3.260118 | 2.853325 | 2.064661 | 12.14009 | 7.616998 |  |  | -0.0001420975
2018-04-13 16:57 | 285319 | 2400.0003 | 5 | 39 | 3.425872 | -3.258863 | 2.853325 | 2.173326 | 12.14009 | 7.99036 |  |  | -4.959106e-05
2018-04-13 16:59 | 285439 | 2520.0003 | 5 | 39 | 3.407095 | -3.260739 | 2.853325 | 2.281996 | 12.14009 | 8.361642 |  |  | -0.0002012253
2018-04-13 17:01 | 285559 | 2640.0008 | 5 | 39 | 3.384839 | -3.260314 | 2.853325 | 2.390658 | 12.14009 | 8.7307 |  |  | -0.0002193451
2018-04-13 17:03 | 285679 | 2760.0004 | 5 | 39 | 3.355161 | -3.260375 | 2.853325 | 2.499327 | 12.14009 | 9.097034 |  |  | -0.0003061295
2018-04-13 17:05 | 285799 | 2880.0003 | 5 | 39 | 3.30515 | -3.260999 | 2.853325 | 2.60799 | 12.14009 | 9.459143 |  |  | -0.0006055832
2018-04-13 17:07 | 285919 | 3000.0008 | 5 | 39 | 3.215202 | -3.260172 | 2.853325 | 2.71666 | 12.14009 | 9.813905 |  |  | -0.0009994507
2018-04-13 17:09 | 286039 | 3120.0003 | 5 | 39 | 3.032367 | -3.26057 | 2.853325 | 2.825323 | 12.14009 | 10.1549 |  |  | -0.00248909
2018-04-13 17:09 | 286051.1 | 3132.0337 | 5 | 39 | 2.999991 | -3.259521 | 2.853325 | 2.836223 | 12.14009 | 10.18779 |  |  | -0.002233475
2018-04-13 17:11 | 286171.2 | 120.0002 | 6 | 39 | 3.478272 | 0 | 2.853325 | 2.836271 | 12.14009 | 10.18794 |  |  | 0.0003185272
2018-04-13 17:13 | 286291.2 | 240.0007 | 6 | 39 | 3.499644 | 0 | 2.853325 | 2.836271 | 12.14009 | 10.18794 |  |  | 0.0001649857
2018-04-13 17:14 | 286351.2 | 300.0009 | 6 | 39 | 3.504509 | 0 | 2.853325 | 2.836271 | 12.14009 | 10.18794 |  |  | 0.0002437888
2018-04-13 17:16 | 286471.3 | 120.0003 | 2 | 40 | 4.098246 | 4.889858 | 0.162605 | 0 | 0.6537666 | 0 |  |  | 0.0004014969
2018-04-13 17:18 | 286591.3 | 240.0011 | 2 | 40 | 4.138989 | 4.889818 | 0.3256063 | 0 | 1.324996 | 0 |  |  | 0.0003356934
2018-04-13 17:20 | 286711.3 | 360.0011 | 2 | 40 | 4.171616 | 4.889692 | 0.4886024 | 0 | 2.002473 | 0 |  |  | 0.0002117157
2018-04-13 17:22 | 286831.3 | 480.0011 | 2 | 40 | 4.195409 | 4.889084 | 0.6516046 | 0 | 2.684465 | 0 |  |  | 0.0001916885
2018-04-13 17:24 | 286951.3 | 600.0011 | 2 | 40 | 4.200002 | 4.662041 | 0.8118248 | 1.473161e-09 | 3.357311 | 5.851493e-09 |  |  | 2.861023e-05
2018-04-13 17:26 | 287071.3 | 720.0003 | 2 | 40 | 4.200042 | 4.332863 | 0.9618806 | 1.473161e-09 | 3.987546 | 5.851493e-09 |  |  | 7.152638e-06
2018-04-13 17:28 | 287191.3 | 840.0004 | 2 | 40 | 4.200014 | 3.968923 | 1.100332 | 1.473161e-09 | 4.569042 | 5.851493e-09 |  |  | -1.430511e-05
2018-04-13 17:30 | 287311.3 | 960.0005 | 2 | 40 | 4.200033 | 3.634095 | 1.226847 | 1.473161e-09 | 5.100407 | 5.851493e-09 |  |  | -8.964539e-05
2018-04-13 17:32 | 287431.3 | 1080.0005 | 2 | 40 | 4.200001 | 3.366508 | 1.343415 | 1.473161e-09 | 5.589993 | 5.851493e-09 |  |  | 4.768372e-05
2018-04-13 17:33 | 287483 | 1131.7482 | 2 | 40 | 4.200039 | 3.259975 | 1.39102 | 1.473161e-09 | 5.789935 | 5.851493e-09 |  |  | 8.589756e-05
2018-04-13 17:35 | 287603.1 | 120.001 | 3 | 40 | 4.22094 | 3.259729 | 1.499435 | 1.473161e-09 | 6.24641 | 5.851493e-09 |  |  | 0.0001745224
2018-04-13 17:37 | 287723.1 | 240.001 | 3 | 40 | 4.243817 | 3.259678 | 1.608104 | 1.473161e-09 | 6.7063 | 5.851493e-09 |  |  | 0.0001020432
2018-04-13 17:39 | 287843.1 | 360.0009 | 3 | 40 | 4.270883 | 3.259926 | 1.716769 | 1.473161e-09 | 7.168876 | 5.851493e-09 |  |  | 0.000202179
2018-04-13 17:41 | 287963.1 | 480.0001 | 3 | 40 | 4.302399 | 3.259693 | 1.825438 | 1.473161e-09 | 7.634691 | 5.851493e-09 |  |  | 0.0002260208
2018-04-13 17:43 | 288083.1 | 600.0004 | 3 | 40 | 4.333073 | 3.259787 | 1.934105 | 1.473161e-09 | 8.103876 | 5.851493e-09 |  |  | 0.000336647
2018-04-13 17:45 | 288203.1 | 720.0007 | 3 | 40 | 4.365493 | 3.260015 | 2.042772 | 1.473161e-09 | 8.576476 | 5.851493e-09 |  |  | 0.0002422333
2018-04-13 17:47 | 288323.1 | 840.0002 | 3 | 40 | 4.4 | 3.260021 | 2.151415 | 2.690367e-09 | 9.052637 | 1.103777e-08 |  |  | 4.196167e-05
2018-04-13 17:49 | 288443.1 | 960.0011 | 3 | 40 | 4.400009 | 2.871433 | 2.253691 | 2.690367e-09 | 9.502654 | 1.103777e-08 |  |  | -2.861023e-05
2018-04-13 17:51 | 288563.1 | 1080.0011 | 3 | 40 | 4.400003 | 2.51445 | 2.343359 | 2.690367e-09 | 9.897196 | 1.103777e-08 |  |  | -4.386902e-05
2018-04-13 17:53 | 288683.1 | 1200.0011 | 3 | 40 | 4.399981 | 2.18571 | 2.421609 | 2.690367e-09 | 10.24149 | 1.103777e-08 |  |  | -2.861023e-06
2018-04-13 17:55 | 288803.1 | 1320.0012 | 3 | 40 | 4.400034 | 1.915914 | 2.489774 | 2.690367e-09 | 10.54142 | 1.103777e-08 |  |  | -5.054474e-05
2018-04-13 17:57 | 288923.1 | 1440.0004 | 3 | 40 | 4.400018 | 1.697795 | 2.549872 | 2.690367e-09 | 10.80585 | 1.103777e-08 |  |  | -5.722046e-06
2018-04-13 17:59 | 289043.1 | 1560.0013 | 3 | 40 | 4.400037 | 1.505569 | 2.603131 | 2.690367e-09 | 11.04019 | 1.103777e-08 |  |  | 7.629395e-06
2018-04-13 18:01 | 289163.1 | 1680.0015 | 3 | 40 | 4.399993 | 1.339473 | 2.650492 | 2.690367e-09 | 11.24858 | 1.103777e-08 |  |  | -2.574921e-05
2018-04-13 18:03 | 289283.1 | 1800.0005 | 3 | 40 | 4.399998 | 1.191906 | 2.692667 | 2.690367e-09 | 11.43415 | 1.103777e-08 |  |  | 2.002716e-05
2018-04-13 18:05 | 289403.1 | 1920.0004 | 3 | 40 | 4.399988 | 1.055285 | 2.730137 | 2.690367e-09 | 11.59902 | 1.103777e-08 |  |  | -1.907349e-05
2018-04-13 18:07 | 289523.1 | 2040.0015 | 3 | 40 | 4.400045 | 0.933683 | 2.763238 | 2.690367e-09 | 11.74466 | 1.103777e-08 |  |  | 6.771088e-05
2018-04-13 18:09 | 289643.1 | 2160.0003 | 3 | 40 | 4.400001 | 0.8409031 | 2.792757 | 2.690367e-09 | 11.87454 | 1.103777e-08 |  |  | -2.193451e-05
2018-04-13 18:11 | 289763.1 | 2280.0008 | 3 | 40 | 4.400001 | 0.759133 | 2.819365 | 2.690367e-09 | 11.99162 | 1.103777e-08 |  |  | 4.386902e-05
2018-04-13 18:13 | 289883.1 | 2400.0006 | 3 | 40 | 4.400002 | 0.6867189 | 2.843421 | 2.690367e-09 | 12.09747 | 1.103777e-08 |  |  | 3.814697e-05
2018-04-13 18:14 | 289948.1 | 2465.0641 | 3 | 40 | 4.400058 | 0.6519696 | 2.855519 | 2.690367e-09 | 12.1507 | 1.103777e-08 |  |  | -1.743517e-06
2018-04-13 18:16 | 290068.2 | 120.0001 | 4 | 40 | 4.332684 | 0 | 2.855519 | 2.690367e-09 | 12.1507 | 1.103777e-08 |  |  | -7.534027e-05
2018-04-13 18:18 | 290188.2 | 240.0001 | 4 | 40 | 4.327206 | 0 | 2.855519 | 2.690367e-09 | 12.1507 | 1.103777e-08 |  |  | -3.051758e-05
2018-04-13 18:19 | 290248.2 | 300.0008 | 4 | 40 | 4.325665 | 0 | 2.855519 | 2.690367e-09 | 12.1507 | 1.103777e-08 |  |  | -0.0001874939
2018-04-13 18:21 | 290368.2 | 120.0013 | 5 | 40 | 3.988153 | -3.260242 | 2.855519 | 0.1086617 | 12.1507 | 0.4379589 |  |  | -0.0005016327
2018-04-13 18:23 | 290488.2 | 240.0003 | 5 | 40 | 3.943824 | -3.259999 | 2.855519 | 0.2173285 | 12.1507 | 0.8688665 |  |  | -0.0002746582
2018-04-13 18:25 | 290608.2 | 360.0004 | 5 | 40 | 3.903071 | -3.258951 | 2.855519 | 0.3259951 | 12.1507 | 1.295196 |  |  | -0.0002737045
2018-04-13 18:27 | 290728.2 | 480.0009 | 5 | 40 | 3.861574 | -3.261187 | 2.855519 | 0.4346618 | 12.1507 | 1.71707 |  |  | -0.0003395081
2018-04-13 18:29 | 290848.2 | 600.0005 | 5 | 40 | 3.81872 | -3.261135 | 2.855519 | 0.5433272 | 12.1507 | 2.134367 |  |  | -0.000412941
2018-04-13 18:31 | 290968.2 | 720.0004 | 5 | 40 | 3.778491 | -3.261439 | 2.855519 | 0.6519935 | 12.1507 | 2.5471 |  |  | -0.0003490448
2018-04-13 18:33 | 291088.2 | 840.0005 | 5 | 40 | 3.741955 | -3.259386 | 2.855519 | 0.7606621 | 12.1507 | 2.955697 |  |  | -0.0003471375
2018-04-13 18:35 | 291208.2 | 960.0012 | 5 | 40 | 3.708571 | -3.259679 | 2.855519 | 0.8693259 | 12.1507 | 3.360466 |  |  | -0.0002470016
2018-04-13 18:37 | 291328.2 | 1080.0012 | 5 | 40 | 3.678294 | -3.259919 | 2.855519 | 0.9779969 | 12.1507 | 3.761821 |  |  | -0.00025177
2018-04-13 18:39 | 291448.2 | 1200.0012 | 5 | 40 | 3.647899 | -3.260194 | 2.855519 | 1.086663 | 12.1507 | 4.15988 |  |  | -0.0002260208
2018-04-13 18:41 | 291568.2 | 1320.0025 | 5 | 40 | 3.61595 | -3.25959 | 2.855519 | 1.19533 | 12.1507 | 4.554549 |  |  | -0.0001840591
2018-04-13 18:43 | 291688.2 | 1440.0004 | 5 | 40 | 3.588081 | -3.260144 | 2.855519 | 1.303996 | 12.1507 | 4.945923 |  |  | -0.0001964569
2018-04-13 18:45 | 291808.2 | 1560.0015 | 5 | 40 | 3.563876 | -3.259601 | 2.855519 | 1.412663 | 12.1507 | 5.334487 |  |  | -0.0001497269
2018-04-13 18:47 | 291928.2 | 1680.0005 | 5 | 40 | 3.541828 | -3.26047 | 2.855519 | 1.521328 | 12.1507 | 5.720535 |  |  | -0.0001144409
2018-04-13 18:49 | 292048.2 | 1800.001 | 5 | 40 | 3.521996 | -3.260417 | 2.855519 | 1.629994 | 12.1507 | 6.104346 |  |  | -0.0002660751
2018-04-13 18:51 | 292168.2 | 1920.0005 | 5 | 40 | 3.501204 | -3.258599 | 2.855519 | 1.738664 | 12.1507 | 6.485982 |  |  | -0.000202179
2018-04-13 18:53 | 292288.2 | 2040.0013 | 5 | 40 | 3.479682 | -3.259246 | 2.855519 | 1.847331 | 12.1507 | 6.86525 |  |  | -0.0002355576
2018-04-13 18:55 | 292408.2 | 2160.0006 | 5 | 40 | 3.462775 | -3.259121 | 2.855519 | 1.955998 | 12.1507 | 7.242432 |  |  | -0.0002031326
2018-04-13 18:57 | 292528.2 | 2280.0014 | 5 | 40 | 3.446732 | -3.260417 | 2.855519 | 2.064662 | 12.1507 | 7.61784 |  |  | -0.000128746
2018-04-13 18:59 | 292648.2 | 2400.0014 | 5 | 40 | 3.431082 | -3.261348 | 2.855519 | 2.17333 | 12.1507 | 7.991528 |  |  | -0.0001487732
2018-04-13 19:01 | 292768.2 | 2520.0002 | 5 | 40 | 3.412166 | -3.25917 | 2.855519 | 2.281995 | 12.1507 | 8.36339 |  |  | -0.0001544952
2018-04-13 19:03 | 292888.2 | 2640.0003 | 5 | 40 | 3.385658 | -3.259686 | 2.855519 | 2.390659 | 12.1507 | 8.732824 |  |  | -0.0002775192
2018-04-13 19:05 | 293008.2 | 2760.0007 | 5 | 40 | 3.350811 | -3.260397 | 2.855519 | 2.499327 | 12.1507 | 9.098903 |  |  | -0.0003786087
2018-04-13 19:07 | 293128.2 | 2880.0015 | 5 | 40 | 3.302966 | -3.260096 | 2.855519 | 2.607995 | 12.1507 | 9.460636 |  |  | -0.0005187988
2018-04-13 19:09 | 293248.2 | 3000.0007 | 5 | 40 | 3.222169 | -3.260433 | 2.855519 | 2.716661 | 12.1507 | 9.815599 |  |  | -0.0009698868
2018-04-13 19:11 | 293368.2 | 3120.0007 | 5 | 40 | 3.050596 | -3.260154 | 2.855519 | 2.825329 | 12.1507 | 10.15789 |  |  | -0.002417564
2018-04-13 19:11 | 293387.1 | 3138.8765 | 5 | 40 | 2.99999 | -3.259574 | 2.855519 | 2.842419 | 12.1507 | 10.20961 |  |  | -0.002042158
2018-04-13 19:13 | 293507.2 | 120.0002 | 6 | 40 | 3.471143 | 0 | 2.855519 | 2.842463 | 12.1507 | 10.20975 |  |  | 0.0003471375
2018-04-13 19:15 | 293627.2 | 240.001 | 6 | 40 | 3.492323 | 0 | 2.855519 | 2.842463 | 12.1507 | 10.20975 |  |  | 0.0001096725
2018-04-13 19:16 | 293687.2 | 300.0008 | 6 | 40 | 3.497137 | 0 | 2.855519 | 2.842463 | 12.1507 | 10.20975 |  |  | 0.000147803
2018-04-13 19:18 | 293807.3 | 120.0014 | 2 | 41 | 4.101137 | 4.89003 | 0.1626093 | 0 | 0.6539382 | 0 |  |  | 0.0002241135
2018-04-13 19:20 | 293927.3 | 240.0013 | 2 | 41 | 4.13545 | 4.89036 | 0.3256085 | 0 | 1.325069 | 0 |  |  | 0.000292778
2018-04-13 19:22 | 294047.3 | 360.001 | 2 | 41 | 4.166746 | 4.890278 | 0.4886029 | 0 | 2.001806 | 0 |  |  | 0.0002613068
2018-04-13 19:24 | 294167.3 | 480.0002 | 2 | 41 | 4.191668 | 4.889946 | 0.6516041 | 0 | 2.683021 | 0 |  |  | 0.0001506805
2018-04-13 19:26 | 294287.3 | 600.0002 | 2 | 41 | 4.19996 | 4.673844 | 0.8125194 | 1.464128e-09 | 3.358634 | 5.802955e-09 |  |  | -1.907349e-05
2018-04-13 19:28 | 294407.3 | 720.001 | 2 | 41 | 4.200005 | 4.275846 | 0.9616403 | 1.464128e-09 | 3.984943 | 5.802955e-09 |  |  | -7.43866e-05
2018-04-13 19:30 | 294527.3 | 840.0005 | 2 | 41 | 4.199998 | 3.954627 | 1.098634 | 1.464128e-09 | 4.560319 | 5.802955e-09 |  |  | 1.430511e-05
2018-04-13 19:32 | 294647.3 | 960.0003 | 2 | 41 | 4.200015 | 3.667405 | 1.225542 | 1.464128e-09 | 5.093332 | 5.802955e-09 |  |  | 4.386902e-05
2018-04-13 19:34 | 294767.3 | 1080.0002 | 2 | 41 | 4.200005 | 3.406546 | 1.343361 | 1.464128e-09 | 5.588171 | 5.802955e-09 |  |  | -2.861023e-06
2018-04-13 19:36 | 294835 | 1147.6673 | 2 | 41 | 4.199989 | 3.259955 | 1.406043 | 1.464128e-09 | 5.851435 | 5.802955e-09 |  |  | 5.696768e-05
2018-04-13 19:38 | 294954.9962 | 120.0013 | 3 | 41 | 4.223955 | 3.259918 | 1.514463 | 1.464128e-09 | 6.308047 | 5.802955e-09 |  |  | 0.0001630783
2018-04-13 19:40 | 295074.9958 | 240.0009 | 3 | 41 | 4.250552 | 3.259323 | 1.623129 | 1.464128e-09 | 6.768497 | 5.802955e-09 |  |  | 0.0002555847
2018-04-13 19:42 | 295194.996 | 360.0011 | 3 | 41 | 4.276675 | 3.259945 | 1.731795 | 1.464128e-09 | 7.231809 | 5.802955e-09 |  |  | 0.0002059937
2018-04-13 19:44 | 295314.995 | 480.0001 | 3 | 41 | 4.304161 | 3.260025 | 1.84046 | 1.464128e-09 | 7.698009 | 5.802955e-09 |  |  | 0.0002174377
2018-04-13 19:46 | 295434.9954 | 600.0005 | 3 | 41 | 4.333634 | 3.260038 | 1.949126 | 1.464128e-09 | 8.167315 | 5.802955e-09 |  |  | 0.0002098083
2018-04-13 19:48 | 295554.9959 | 720.001 | 3 | 41 | 4.367334 | 3.26001 | 2.057793 | 1.464128e-09 | 8.640029 | 5.802955e-09 |  |  | 0.0003232956
2018-04-13 19:50 | 295674.9958 | 840.0009 | 3 | 41 | 4.400037 | 3.216704 | 2.166358 | 2.735296e-09 | 9.116152 | 1.11894e-08 |  |  | 5.722046e-06
2018-04-13 19:52 | 295794.9967 | 960.0018 | 3 | 41 | 4.40004 | 2.780612 | 2.265895 | 2.735296e-09 | 9.554115 | 1.11894e-08 |  |  | -3.623962e-05
2018-04-13 19:54 | 295914.9953 | 1080.0004 | 3 | 41 | 4.400037 | 2.455921 | 2.352994 | 2.735296e-09 | 9.937355 | 1.11894e-08 |  |  | 3.814697e-06
2018-04-13 19:56 | 296034.9965 | 1200.0016 | 3 | 41 | 4.399994 | 2.170037 | 2.429919 | 2.735296e-09 | 10.27582 | 1.11894e-08 |  |  | -2.670288e-05
2018-04-13 19:58 | 296154.9961 | 1320.0012 | 3 | 41 | 4.399953 | 1.918916 | 2.497918 | 2.735296e-09 | 10.57502 | 1.11894e-08 |  |  | -2.574921e-05
2018-04-13 20:00 | 296274.9954 | 1440.0005 | 3 | 41 | 4.400003 | 1.688602 | 2.558007 | 2.735296e-09 | 10.83941 | 1.11894e-08 |  |  | -1.525879e-05
2018-04-13 20:02 | 296394.9961 | 1560.0012 | 3 | 41 | 4.399969 | 1.476578 | 2.610656 | 2.735296e-09 | 11.07107 | 1.11894e-08 |  |  | -2.574921e-05
2018-04-13 20:04 | 296514.9962 | 1680.0013 | 3 | 41 | 4.399987 | 1.309734 | 2.656955 | 2.735296e-09 | 11.27478 | 1.11894e-08 |  |  | 4.005432e-05
2018-04-13 20:06 | 296634.9958 | 1800.0009 | 3 | 41 | 4.399989 | 1.169317 | 2.698198 | 2.735296e-09 | 11.45625 | 1.11894e-08 |  |  | -3.814697e-05
2018-04-13 20:08 | 296754.9965 | 1920.0016 | 3 | 41 | 4.399988 | 1.048996 | 2.735114 | 2.735296e-09 | 11.61868 | 1.11894e-08 |  |  | 6.67572e-06
2018-04-13 20:10 | 296874.9953 | 2040.0004 | 3 | 41 | 4.400069 | 0.9389412 | 2.768227 | 2.735296e-09 | 11.76438 | 1.11894e-08 |  |  | 6.67572e-06
2018-04-13 20:12 | 296994.9958 | 2160.0009 | 3 | 41 | 4.399967 | 0.8315809 | 2.797736 | 2.735296e-09 | 11.89422 | 1.11894e-08 |  |  | -1.907349e-06
2018-04-13 20:14 | 297114.9969 | 2280.002 | 3 | 41 | 4.399971 | 0.7467503 | 2.824003 | 2.735296e-09 | 12.00979 | 1.11894e-08 |  |  | 3.814697e-06
2018-04-13 20:16 | 297234.996 | 2400.0011 | 3 | 41 | 4.39998 | 0.6768304 | 2.847684 | 2.735296e-09 | 12.11399 | 1.11894e-08 |  |  | -6.67572e-05
2018-04-13 20:16 | 297280.2022 | 2445.2073 | 3 | 41 | 4.400018 | 0.651994 | 2.856023 | 2.735296e-09 | 12.15068 | 1.11894e-08 |  |  | -6.153935e-05
2018-04-13 20:18 | 297400.2 | 120.0018 | 4 | 41 | 4.332041 | 0 | 2.856023 | 2.735296e-09 | 12.15068 | 1.11894e-08 |  |  | -4.768372e-05
2018-04-13 20:20 | 297520.2 | 240.0003 | 4 | 41 | 4.326454 | 0 | 2.856023 | 2.735296e-09 | 12.15068 | 1.11894e-08 |  |  | 4.673004e-05
2018-04-13 20:21 | 297580.2 | 300.0017 | 4 | 41 | 4.32479 | 0 | 2.856023 | 2.735296e-09 | 12.15068 | 1.11894e-08 |  |  | -9.213367e-05
2018-04-13 20:23 | 297700.3 | 120.0004 | 5 | 41 | 3.986585 | -3.259492 | 2.856023 | 0.1086601 | 12.15068 | 0.4378571 |  |  | -0.0003700256
2018-04-13 20:25 | 297820.3 | 240.0009 | 5 | 41 | 3.9421 | -3.259981 | 2.856023 | 0.2173281 | 12.15068 | 0.8685841 |  |  | -0.0003213882
2018-04-13 20:27 | 297940.3 | 360.0005 | 5 | 41 | 3.901504 | -3.259823 | 2.856023 | 0.3259925 | 12.15068 | 1.29471 |  |  | -0.0003948212
2018-04-13 20:29 | 298060.3 | 480.001 | 5 | 41 | 3.86046 | -3.259798 | 2.856023 | 0.4346611 | 12.15068 | 1.716464 |  |  | -0.0003566742
2018-04-13 20:31 | 298180.3 | 600.0004 | 5 | 41 | 3.817852 | -3.259977 | 2.856023 | 0.5433267 | 12.15068 | 2.133656 |  |  | -0.0003137589
2018-04-13 20:33 | 298300.3 | 720.0005 | 5 | 41 | 3.778139 | -3.260044 | 2.856023 | 0.6519893 | 12.15068 | 2.546302 |  |  | -0.0003204346
2018-04-13 20:35 | 298420.3 | 840.0017 | 5 | 41 | 3.741767 | -3.261819 | 2.856023 | 0.7606575 | 12.15068 | 2.954862 |  |  | -0.0003080368
2018-04-13 20:37 | 298540.3 | 960.0001 | 5 | 41 | 3.709101 | -3.259277 | 2.856023 | 0.8693209 | 12.15068 | 3.359631 |  |  | -0.0002880096
2018-04-13 20:39 | 298660.3 | 1080.0005 | 5 | 41 | 3.677601 | -3.259845 | 2.856023 | 0.9779857 | 12.15068 | 3.760958 |  |  | -0.0002164841
2018-04-13 20:41 | 298780.3 | 1200.0002 | 5 | 41 | 3.64484 | -3.259953 | 2.856023 | 1.086654 | 12.15068 | 4.158838 |  |  | -0.0003261566
2018-04-13 20:43 | 298900.3 | 1320.0011 | 5 | 41 | 3.614719 | -3.261162 | 2.856023 | 1.19532 | 12.15068 | 4.55322 |  |  | -0.0002613068
2018-04-13 20:45 | 299020.3 | 1440.0013 | 5 | 41 | 3.588503 | -3.259539 | 2.856023 | 1.303991 | 12.15068 | 4.944588 |  |  | -0.0001173019
2018-04-13 20:47 | 299140.3 | 1560.0002 | 5 | 41 | 3.565454 | -3.259952 | 2.856023 | 1.412652 | 12.15068 | 5.333234 |  |  | -0.0002164841
2018-04-13 20:49 | 299260.3 | 1680.0008 | 5 | 41 | 3.542323 | -3.259789 | 2.856023 | 1.52132 | 12.15068 | 5.719435 |  |  | -9.727478e-05
2018-04-13 20:51 | 299380.3 | 1800.001 | 5 | 41 | 3.517707 | -3.25985 | 2.856023 | 1.629984 | 12.15068 | 6.103027 |  |  | -0.0002040863
2018-04-13 20:53 | 299500.3 | 1920.0013 | 5 | 41 | 3.49758 | -3.260352 | 2.856023 | 1.738652 | 12.15068 | 6.484157 |  |  | -0.0001268387
2018-04-13 20:55 | 299620.3 | 2040.001 | 5 | 41 | 3.480594 | -3.259471 | 2.856023 | 1.847315 | 12.15068 | 6.863279 |  |  | -0.0001583099
2018-04-13 20:57 | 299740.3 | 2160.0006 | 5 | 41 | 3.465617 | -3.259545 | 2.856023 | 1.955986 | 12.15068 | 7.240697 |  |  | -0.0001535416
2018-04-13 20:59 | 299860.3 | 2280.0011 | 5 | 41 | 3.44886 | -3.259677 | 2.856023 | 2.064651 | 12.15068 | 7.616393 |  |  | -5.340576e-05
2018-04-13 21:01 | 299980.3 | 2400.0009 | 5 | 41 | 3.42781 | -3.259861 | 2.856023 | 2.173316 | 12.15068 | 7.990049 |  |  | -0.0002355576
2018-04-13 21:03 | 300100.3 | 2520.0006 | 5 | 41 | 3.407117 | -3.25968 | 2.856023 | 2.281985 | 12.15068 | 8.361403 |  |  | -0.0001029968
2018-04-13 21:05 | 300220.3 | 2640.0014 | 5 | 41 | 3.384523 | -3.259693 | 2.856023 | 2.390649 | 12.15068 | 8.730446 |  |  | -0.0002584457
2018-04-13 21:07 | 300340.3 | 2760.001 | 5 | 41 | 3.355394 | -3.259236 | 2.856023 | 2.499316 | 12.15068 | 9.096738 |  |  | -0.0003433228
2018-04-13 21:09 | 300460.3 | 2880.0004 | 5 | 41 | 3.306157 | -3.260448 | 2.856023 | 2.607981 | 12.15068 | 9.458896 |  |  | -0.0005140305
2018-04-13 21:11 | 300580.3 | 3000.0004 | 5 | 41 | 3.216146 | -3.260156 | 2.856023 | 2.716651 | 12.15068 | 9.813773 |  |  | -0.0009393692
2018-04-13 21:13 | 300700.3 | 3120.0013 | 5 | 41 | 3.033228 | -3.259916 | 2.856023 | 2.825319 | 12.15068 | 10.15486 |  |  | -0.00256443
2018-04-13 21:14 | 300712.7 | 3132.3531 | 5 | 41 | 2.999984 | -3.259966 | 2.856023 | 2.836501 | 12.15068 | 10.18859 |  |  | -0.002299127
2018-04-13 21:16 | 300832.8 | 120.0011 | 6 | 41 | 3.47773 | 0 | 2.856023 | 2.836549 | 12.15068 | 10.18874 |  |  | 0.0002813339
2018-04-13 21:18 | 300952.8 | 240.0003 | 6 | 41 | 3.499145 | 0 | 2.856023 | 2.836549 | 12.15068 | 10.18874 |  |  | 0.0001382828
2018-04-13 21:19 | 301012.8 | 300.0018 | 6 | 41 | 3.504031 | 0 | 2.856023 | 2.836549 | 12.15068 | 10.18874 |  |  | 0.0002116847
2018-04-13 21:21 | 301132.9 | 120.0006 | 2 | 42 | 4.100246 | 4.889584 | 0.1626025 | 2.093712e-09 | 0.6538489 | 7.336344e-09 |  |  | 0.0003585815
2018-04-13 21:23 | 301252.9 | 240.0009 | 2 | 42 | 4.138501 | 4.89082 | 0.3256061 | 2.093712e-09 | 1.325277 | 7.336344e-09 |  |  | 0.0003032684
2018-04-13 21:25 | 301372.9 | 360.001 | 2 | 42 | 4.170203 | 4.890263 | 0.4886023 | 2.093712e-09 | 2.002553 | 7.336344e-09 |  |  | 0.0002155304
2018-04-13 21:27 | 301492.9 | 480.0002 | 2 | 42 | 4.19325 | 4.889669 | 0.6516033 | 2.093712e-09 | 2.684273 | 7.336344e-09 |  |  | 0.000169754
2018-04-13 21:29 | 301612.9 | 600.0003 | 2 | 42 | 4.200025 | 4.675246 | 0.8123507 | 2.150562e-09 | 3.359239 | 7.563239e-09 |  |  | 4.768372e-06
2018-04-13 21:31 | 301732.9 | 720.002 | 2 | 42 | 4.200058 | 4.298249 | 0.9619961 | 2.150562e-09 | 3.987751 | 7.563239e-09 |  |  | 8.583069e-06
2018-04-13 21:33 | 301852.9 | 840.0005 | 2 | 42 | 4.200035 | 3.936024 | 1.09899 | 2.150562e-09 | 4.563126 | 7.563239e-09 |  |  | -2.098083e-05
2018-04-13 21:35 | 301972.9 | 960.0011 | 2 | 42 | 4.2 | 3.646804 | 1.225222 | 2.150562e-09 | 5.093301 | 7.563239e-09 |  |  | -4.863739e-05
2018-04-13 21:37 | 302092.9 | 1080.0004 | 2 | 42 | 4.200004 | 3.386591 | 1.342394 | 2.150562e-09 | 5.585425 | 7.563239e-09 |  |  | -3.814697e-06
2018-04-13 21:38 | 302154.6 | 1141.6921 | 2 | 42 | 4.200007 | 3.259965 | 1.399313 | 2.150562e-09 | 5.824484 | 7.563239e-09 |  |  | 6.385717e-05
2018-04-13 21:40 | 302274.6 | 120.0012 | 3 | 42 | 4.221456 | 3.260725 | 1.507736 | 3.499057e-09 | 6.28099 | 1.301518e-08 |  |  | 0.0001955032
2018-04-13 21:42 | 302394.6 | 240.0003 | 3 | 42 | 4.246693 | 3.26 | 1.616401 | 3.499057e-09 | 6.741041 | 1.301518e-08 |  |  | 0.0002708435
2018-04-13 21:44 | 302514.6 | 360.0001 | 3 | 42 | 4.27611 | 3.260105 | 1.725065 | 3.499057e-09 | 7.204089 | 1.301518e-08 |  |  | 0.000295639
2018-04-13 21:46 | 302634.6 | 480.0019 | 3 | 42 | 4.304849 | 3.260571 | 1.833736 | 3.499057e-09 | 7.670338 | 1.301518e-08 |  |  | 0.0002689362
2018-04-13 21:48 | 302754.6 | 600.0011 | 3 | 42 | 4.334782 | 3.259958 | 1.942401 | 3.499057e-09 | 8.139739 | 1.301518e-08 |  |  | 0.000213623
2018-04-13 21:50 | 302874.6 | 720.0015 | 3 | 42 | 4.366879 | 3.259745 | 2.051069 | 3.499057e-09 | 8.612519 | 1.301518e-08 |  |  | 0.0002651215
2018-04-13 21:52 | 302994.6 | 840.0017 | 3 | 42 | 4.400016 | 3.243351 | 2.159701 | 4.197093e-09 | 9.088815 | 1.598013e-08 |  |  | 4.577637e-05
2018-04-13 21:54 | 303114.6 | 960.0002 | 3 | 42 | 4.400065 | 2.816661 | 2.260607 | 4.197093e-09 | 9.532805 | 1.598013e-08 |  |  | -8.106232e-05
2018-04-13 21:56 | 303234.6 | 1080.0003 | 3 | 42 | 4.400015 | 2.451665 | 2.348158 | 4.197093e-09 | 9.91803 | 1.598013e-08 |  |  | 4.005432e-05
2018-04-13 21:58 | 303354.6 | 1200.0015 | 3 | 42 | 4.399981 | 2.16428 | 2.424968 | 4.197093e-09 | 10.25599 | 1.598013e-08 |  |  | -4.768372e-06
2018-04-13 22:00 | 303474.6 | 1320.0012 | 3 | 42 | 4.400006 | 1.913258 | 2.492781 | 4.197093e-09 | 10.55437 | 1.598013e-08 |  |  | 2.574921e-05
2018-04-13 22:02 | 303594.6 | 1440.0021 | 3 | 42 | 4.400014 | 1.697132 | 2.552883 | 4.197093e-09 | 10.81882 | 1.598013e-08 |  |  | -1.716614e-05
2018-04-13 22:04 | 303714.6 | 1560.0008 | 3 | 42 | 4.399953 | 1.495284 | 2.606025 | 4.197093e-09 | 11.05264 | 1.598013e-08 |  |  | -3.814697e-06
2018-04-13 22:06 | 303834.6 | 1680.0009 | 3 | 42 | 4.399985 | 1.312013 | 2.652723 | 4.197093e-09 | 11.25811 | 1.598013e-08 |  |  | -6.29425e-05
2018-04-13 22:08 | 303954.6 | 1800.001 | 3 | 42 | 4.400043 | 1.165556 | 2.693933 | 4.197093e-09 | 11.43944 | 1.598013e-08 |  |  | -5.722046e-06
2018-04-13 22:10 | 304074.6 | 1920.0008 | 3 | 42 | 4.400071 | 1.045683 | 2.730738 | 4.197093e-09 | 11.60138 | 1.598013e-08 |  |  | 1.525879e-05
2018-04-13 22:12 | 304194.6 | 2040.0018 | 3 | 42 | 4.399995 | 0.9398125 | 2.763764 | 4.197093e-09 | 11.7467 | 1.598013e-08 |  |  | 3.71933e-05
2018-04-13 22:14 | 304314.6 | 2160 | 3 | 42 | 4.399978 | 0.8446023 | 2.793494 | 4.197093e-09 | 11.87751 | 1.598013e-08 |  |  | -1.430511e-05
2018-04-13 22:16 | 304434.6 | 2280.0011 | 3 | 42 | 4.400013 | 0.7529472 | 2.820129 | 4.197093e-09 | 11.9947 | 1.598013e-08 |  |  | -6.198883e-05
2018-04-13 22:18 | 304554.6 | 2400.0017 | 3 | 42 | 4.400015 | 0.6729863 | 2.843861 | 4.197093e-09 | 12.09912 | 1.598013e-08 |  |  | -2.384186e-05
2018-04-13 22:18 | 304596 | 2441.3768 | 3 | 42 | 4.400028 | 0.6519992 | 2.851476 | 4.197093e-09 | 12.13263 | 1.598013e-08 |  |  | -3.48422e-05
2018-04-13 22:20 | 304716 | 120.0005 | 4 | 42 | 4.331845 | 0 | 2.851476 | 4.197093e-09 | 12.13263 | 1.598013e-08 |  |  | -6.67572e-05
2018-04-13 22:22 | 304836 | 240.0009 | 4 | 42 | 4.32612 | 0 | 2.851476 | 4.197093e-09 | 12.13263 | 1.598013e-08 |  |  | 1.144409e-05
2018-04-13 22:23 | 304896 | 300.002 | 4 | 42 | 4.32448 | 0 | 2.851476 | 4.197093e-09 | 12.13263 | 1.598013e-08 |  |  | -0.0001061283
2018-04-13 22:25 | 305016.1 | 120.0013 | 5 | 42 | 3.988707 | -3.260507 | 2.851476 | 0.1086607 | 12.13263 | 0.4381139 |  |  | -0.0003414154
2018-04-13 22:27 | 305136.1 | 240.0014 | 5 | 42 | 3.940458 | -3.259594 | 2.851476 | 0.217328 | 12.13263 | 0.8688377 |  |  | -0.0003070831
2018-04-13 22:29 | 305256.1 | 360.0014 | 5 | 42 | 3.898386 | -3.259612 | 2.851476 | 0.3259946 | 12.13263 | 1.294724 |  |  | -0.0002965927
2018-04-13 22:31 | 305376.1 | 480.0013 | 5 | 42 | 3.858315 | -3.26058 | 2.851476 | 0.4346602 | 12.13263 | 1.716148 |  |  | -0.0003404617
2018-04-13 22:33 | 305496.1 | 600.0013 | 5 | 42 | 3.819916 | -3.260909 | 2.851476 | 0.5433235 | 12.13263 | 2.133335 |  |  | -0.0003261566
2018-04-13 22:35 | 305616.1 | 720.0014 | 5 | 42 | 3.7803 | -3.259583 | 2.851476 | 0.651993 | 12.13263 | 2.54632 |  |  | -0.0003595352
2018-04-13 22:37 | 305736.1 | 840.0014 | 5 | 42 | 3.739879 | -3.260598 | 2.851476 | 0.7606569 | 12.13263 | 2.95487 |  |  | -0.0003595352
2018-04-13 22:39 | 305856.1 | 960.0015 | 5 | 42 | 3.705503 | -3.260081 | 2.851476 | 0.8693228 | 12.13263 | 3.359355 |  |  | -0.0002670288
2018-04-13 22:41 | 305976.1 | 1080 | 5 | 42 | 3.674762 | -3.259188 | 2.851476 | 0.9779895 | 12.13263 | 3.760324 |  |  | -0.0001945496
2018-04-13 22:43 | 306096.1 | 1200 | 5 | 42 | 3.646579 | -3.260392 | 2.851476 | 1.086658 | 12.13263 | 4.158098 |  |  | -0.0002632141
2018-04-13 22:45 | 306216.1 | 1320.0001 | 5 | 42 | 3.618193 | -3.260392 | 2.851476 | 1.195325 | 12.13263 | 4.552815 |  |  | -0.0001878738
2018-04-13 22:47 | 306336.1 | 1440.0002 | 5 | 42 | 3.588187 | -3.259094 | 2.851476 | 1.303993 | 12.13263 | 4.944378 |  |  | -0.0002841949
2018-04-13 22:49 | 306456.1 | 1560.0012 | 5 | 42 | 3.56181 | -3.260902 | 2.851476 | 1.412659 | 12.13263 | 5.332811 |  |  | -0.0002689362
2018-04-13 22:51 | 306576.1 | 1680.0003 | 5 | 42 | 3.539579 | -3.259745 | 2.851476 | 1.521322 | 12.13263 | 5.718618 |  |  | -0.0001659393
2018-04-13 22:53 | 306696.1 | 1800.0001 | 5 | 42 | 3.520168 | -3.259968 | 2.851476 | 1.629991 | 12.13263 | 6.10217 |  |  | -0.0002241135
2018-04-13 22:55 | 306816.1 | 1920.0012 | 5 | 42 | 3.501245 | -3.260404 | 2.851476 | 1.738656 | 12.13263 | 6.48367 |  |  | -0.0002202988
2018-04-13 22:57 | 306936.1 | 2040.0012 | 5 | 42 | 3.480568 | -3.259302 | 2.851476 | 1.847324 | 12.13263 | 6.86305 |  |  | -0.0001983643
2018-04-13 22:59 | 307056.1 | 2160.0004 | 5 | 42 | 3.461347 | -3.259056 | 2.851476 | 1.955988 | 12.13263 | 7.240168 |  |  | -0.0001420975
2018-04-13 23:01 | 307176.1 | 2280.0006 | 5 | 42 | 3.445006 | -3.259422 | 2.851476 | 2.064656 | 12.13263 | 7.615404 |  |  | -7.820129e-05
2018-04-13 23:03 | 307296.1 | 2400.0015 | 5 | 42 | 3.429185 | -3.260037 | 2.851476 | 2.173326 | 12.13263 | 7.988906 |  |  | -0.0001373291
2018-04-13 23:05 | 307416.1 | 2520.0006 | 5 | 42 | 3.41081 | -3.260055 | 2.851476 | 2.281991 | 12.13263 | 8.360606 |  |  | -0.0001363754
2018-04-13 23:07 | 307536.1 | 2640.0014 | 5 | 42 | 3.384212 | -3.26037 | 2.851476 | 2.390659 | 12.13263 | 8.729905 |  |  | -0.0002908707
2018-04-13 23:09 | 307656.1 | 2760 | 5 | 42 | 3.348951 | -3.259568 | 2.851476 | 2.499324 | 12.13263 | 9.095779 |  |  | -0.0002727509
2018-04-13 23:11 | 307776.1 | 2880.001 | 5 | 42 | 3.29991 | -3.259795 | 2.851476 | 2.607993 | 12.13263 | 9.457232 |  |  | -0.0004777908
2018-04-13 23:13 | 307896.1 | 3000.0006 | 5 | 42 | 3.218464 | -3.259863 | 2.851476 | 2.716654 | 12.13263 | 9.811789 |  |  | -0.0009117126
2018-04-13 23:15 | 308016.1 | 3120.0015 | 5 | 42 | 3.037733 | -3.260511 | 2.851476 | 2.825325 | 12.13263 | 10.15339 |  |  | -0.002518654
2018-04-13 23:16 | 308029.6 | 3133.5601 | 5 | 42 | 2.99999 | -3.260891 | 2.851476 | 2.837602 | 12.13263 | 10.19046 |  |  | -0.002240984
2018-04-13 23:18 | 308149.8 | 120.001 | 6 | 42 | 3.472327 | 0 | 2.851476 | 2.837652 | 12.13263 | 10.19062 |  |  | 0.0002193451
2018-04-13 23:20 | 308269.8 | 240.0002 | 6 | 42 | 3.493348 | 0 | 2.851476 | 2.837652 | 12.13263 | 10.19062 |  |  | 0.0001430511
2018-04-13 23:21 | 308329.8 | 300.0008 | 6 | 42 | 3.498084 | 0 | 2.851476 | 2.837652 | 12.13263 | 10.19062 |  |  | 0.0001659298
2018-04-13 23:23 | 308449.9 | 120.0004 | 2 | 43 | 4.099793 | 4.890362 | 0.1626064 | 0 | 0.653855 | 0 |  |  | 0.0002117157
2018-04-13 23:25 | 308569.9 | 240.0004 | 2 | 43 | 4.133227 | 4.890673 | 0.325607 | 0 | 1.324665 | 0 |  |  | 0.0003185272
2018-04-13 23:27 | 308689.9 | 360.0014 | 2 | 43 | 4.167168 | 4.889759 | 0.4886098 | 0 | 2.001237 | 0 |  |  | 0.0002765656
2018-04-13 23:29 | 308809.9 | 480.0015 | 2 | 43 | 4.196807 | 4.890108 | 0.6516075 | 0 | 2.682968 | 0 |  |  | 9.727478e-05
2018-04-13 23:31 | 308929.9 | 600.0009 | 2 | 43 | 4.199968 | 4.623438 | 0.8109257 | 3.51005e-11 | 3.352072 | 1.393868e-10 |  |  | 1.430511e-05
2018-04-13 23:33 | 309049.9 | 720.0009 | 2 | 43 | 4.199999 | 4.303878 | 0.9597068 | 3.51005e-11 | 3.976954 | 1.393868e-10 |  |  | -2.002716e-05
2018-04-13 23:35 | 309169.9 | 840.0008 | 2 | 43 | 4.200018 | 3.994418 | 1.097839 | 3.51005e-11 | 4.557109 | 1.393868e-10 |  |  | -1.621247e-05
2018-04-13 23:37 | 309289.9 | 960.001 | 2 | 43 | 4.199963 | 3.691935 | 1.226009 | 3.51005e-11 | 5.095426 | 1.393868e-10 |  |  | -1.239777e-05
2018-04-13 23:39 | 309409.9 | 1080.001 | 2 | 43 | 4.199993 | 3.390687 | 1.344126 | 3.51005e-11 | 5.591518 | 1.393868e-10 |  |  | 2.479553e-05
2018-04-13 23:39 | 309462.7 | 1132.7823 | 2 | 43 | 4.199999 | 3.259961 | 1.392866 | 3.51005e-11 | 5.796227 | 1.393868e-10 |  |  | 4.868279e-05
2018-04-13 23:41 | 309582.7 | 120.001 | 3 | 43 | 4.223441 | 3.260071 | 1.501281 | 3.51005e-11 | 6.252882 | 1.393868e-10 |  |  | 0.0001029968
2018-04-13 23:43 | 309702.7 | 240.0002 | 3 | 43 | 4.246423 | 3.260044 | 1.609952 | 3.51005e-11 | 6.713086 | 1.393868e-10 |  |  | 0.0001649857
2018-04-13 23:45 | 309822.7 | 360.0004 | 3 | 43 | 4.270949 | 3.259222 | 1.718619 | 3.51005e-11 | 7.175859 | 1.393868e-10 |  |  | 0.0001792908
2018-04-13 23:47 | 309942.7 | 480.001 | 3 | 43 | 4.298852 | 3.260424 | 1.827285 | 3.51005e-11 | 7.641441 | 1.393868e-10 |  |  | 0.0002965927
2018-04-13 23:49 | 310062.7 | 600.0019 | 3 | 43 | 4.331742 | 3.259817 | 1.935954 | 3.51005e-11 | 8.110325 | 1.393868e-10 |  |  | 0.000287056
2018-04-13 23:51 | 310182.7 | 720.0011 | 3 | 43 | 4.367402 | 3.259371 | 2.044618 | 3.51005e-11 | 8.582981 | 1.393868e-10 |  |  | 0.0003490448
2018-04-13 23:53 | 310302.7 | 840.0012 | 3 | 43 | 4.400035 | 3.244233 | 2.153253 | 1.948806e-09 | 9.059343 | 8.254001e-09 |  |  | -1.621246e-05
2018-04-13 23:55 | 310422.7 | 960.0009 | 3 | 43 | 4.400039 | 2.852953 | 2.254648 | 1.948806e-09 | 9.50548 | 8.254001e-09 |  |  | 2.193451e-05
2018-04-13 23:57 | 310542.7 | 1080.0002 | 3 | 43 | 4.400066 | 2.515343 | 2.34405 | 1.948806e-09 | 9.898849 | 8.254001e-09 |  |  | 5.722046e-05
2018-04-13 23:59 | 310662.7 | 1200.0006 | 3 | 43 | 4.400019 | 2.196435 | 2.422529 | 1.948806e-09 | 10.24416 | 8.254001e-09 |  |  | 7.629395e-06
2018-04-14 00:01 | 310782.7 | 1320.0011 | 3 | 43 | 4.400006 | 1.920602 | 2.490898 | 1.948806e-09 | 10.54498 | 8.254001e-09 |  |  | 0
2018-04-14 00:03 | 310902.7 | 1440.0019 | 3 | 43 | 4.400003 | 1.695263 | 2.550954 | 1.948806e-09 | 10.80923 | 8.254001e-09 |  |  | 2.098083e-05
2018-04-14 00:05 | 311022.7 | 1560.0012 | 3 | 43 | 4.399984 | 1.503208 | 2.604182 | 1.948806e-09 | 11.04344 | 8.254001e-09 |  |  | -5.149841e-05
2018-04-14 00:07 | 311142.7 | 1680.0012 | 3 | 43 | 4.399964 | 1.338241 | 2.65157 | 1.948806e-09 | 11.25194 | 8.254001e-09 |  |  | 7.915497e-05
2018-04-14 00:09 | 311262.7 | 1800.0002 | 3 | 43 | 4.39995 | 1.183632 | 2.693622 | 1.948806e-09 | 11.43697 | 8.254001e-09 |  |  | -2.098083e-05
2018-04-14 00:11 | 311382.7 | 1920.0014 | 3 | 43 | 4.400006 | 1.045215 | 2.730693 | 1.948806e-09 | 11.60008 | 8.254001e-09 |  |  | -5.435944e-05
2018-04-14 00:13 | 311502.7 | 2040.0015 | 3 | 43 | 4.399939 | 0.9383484 | 2.763726 | 1.948806e-09 | 11.74543 | 8.254001e-09 |  |  | 5.722046e-05
2018-04-14 00:15 | 311622.7 | 2160.0014 | 3 | 43 | 4.400003 | 0.8451034 | 2.793415 | 1.948806e-09 | 11.87606 | 8.254001e-09 |  |  | -5.149841e-05
2018-04-14 00:17 | 311742.7 | 2280.0001 | 3 | 43 | 4.400015 | 0.7653497 | 2.820254 | 1.948806e-09 | 11.99415 | 8.254001e-09 |  |  | 6.484985e-05
2018-04-14 00:19 | 311862.7 | 2400.0001 | 3 | 43 | 4.400049 | 0.6865444 | 2.844457 | 1.948806e-09 | 12.10064 | 8.254001e-09 |  |  | -9.536743e-06
2018-04-14 00:20 | 311915.9 | 2453.1904 | 3 | 43 | 4.400008 | 0.652 | 2.854341 | 1.948806e-09 | 12.14413 | 8.254001e-09 |  |  | -1.949279e-05
2018-04-14 00:22 | 312035.9 | 120.0003 | 4 | 43 | 4.332019 | 0 | 2.854341 | 1.948806e-09 | 12.14413 | 8.254001e-09 |  |  | -4.196167e-05
2018-04-14 00:24 | 312155.9 | 240.0003 | 4 | 43 | 4.326409 | 0 | 2.854341 | 1.948806e-09 | 12.14413 | 8.254001e-09 |  |  | 1.335144e-05
2018-04-14 00:25 | 312215.9 | 300.0011 | 4 | 43 | 4.324792 | 0 | 2.854341 | 1.948806e-09 | 12.14413 | 8.254001e-09 |  |  | -0.000107718
2018-04-14 00:27 | 312335.9625 | 120.0012 | 5 | 43 | 3.990143 | -3.260625 | 2.854341 | 0.1086586 | 12.14413 | 0.4380611 |  |  | -0.0003499985
2018-04-14 00:29 | 312455.9627 | 240.0014 | 5 | 43 | 3.944515 | -3.260026 | 2.854341 | 0.2173311 | 12.14413 | 0.8691638 |  |  | -0.0002889633
2018-04-14 00:31 | 312575.9622 | 360.0009 | 5 | 43 | 3.898382 | -3.259928 | 2.854341 | 0.3259969 | 12.14413 | 1.295287 |  |  | -0.0004320145
2018-04-14 00:33 | 312695.9622 | 480.0009 | 5 | 43 | 3.85627 | -3.259519 | 2.854341 | 0.4346618 | 12.14413 | 1.716581 |  |  | -0.0003986359
2018-04-14 00:35 | 312815.9624 | 600.0011 | 5 | 43 | 3.817365 | -3.259577 | 2.854341 | 0.5433271 | 12.14413 | 2.133492 |  |  | -0.0002813339
2018-04-14 00:37 | 312935.9621 | 720.0008 | 5 | 43 | 3.780235 | -3.259521 | 2.854341 | 0.6519923 | 12.14413 | 2.546271 |  |  | -0.0003414154
2018-04-14 00:39 | 313055.9623 | 840.001 | 5 | 43 | 3.744226 | -3.260576 | 2.854341 | 0.7606615 | 12.14413 | 2.955129 |  |  | -0.0003356934
2018-04-14 00:41 | 313175.9618 | 960.0005 | 5 | 43 | 3.707408 | -3.259472 | 2.854341 | 0.8693258 | 12.14413 | 3.359998 |  |  | -0.0002555847
2018-04-14 00:43 | 313295.9628 | 1080.0015 | 5 | 43 | 3.67302 | -3.26114 | 2.854341 | 0.9779939 | 12.14413 | 3.760951 |  |  | -0.0002622604
2018-04-14 00:45 | 313415.9629 | 1200.0016 | 5 | 43 | 3.643436 | -3.259682 | 2.854341 | 1.086658 | 12.14413 | 4.158449 |  |  | -0.0001487732
2018-04-14 00:47 | 313535.9613 | 1320 | 5 | 43 | 3.615841 | -3.260985 | 2.854341 | 1.195322 | 12.14413 | 4.552848 |  |  | -0.0002622604
2018-04-14 00:49 | 313655.9618 | 1440.0005 | 5 | 43 | 3.590876 | -3.260451 | 2.854341 | 1.303988 | 12.14413 | 4.944402 |  |  | -0.0001831055
2018-04-14 00:51 | 313775.9623 | 1560.001 | 5 | 43 | 3.565104 | -3.260402 | 2.854341 | 1.412656 | 12.14413 | 5.333215 |  |  | -0.0003032684
2018-04-14 00:53 | 313895.9626 | 1680.0013 | 5 | 43 | 3.538604 | -3.260011 | 2.854341 | 1.521325 | 12.14413 | 5.719168 |  |  | -0.0001878738
2018-04-14 00:55 | 314015.9619 | 1800.0006 | 5 | 43 | 3.517026 | -3.259894 | 2.854341 | 1.62999 | 12.14413 | 6.102482 |  |  | -0.0001707077
2018-04-14 00:57 | 314135.9622 | 1920.0009 | 5 | 43 | 3.498101 | -3.259697 | 2.854341 | 1.738658 | 12.14413 | 6.483629 |  |  | -0.000123024
2018-04-14 00:59 | 314255.9623 | 2040.001 | 5 | 43 | 3.481372 | -3.259505 | 2.854341 | 1.847324 | 12.14413 | 6.862807 |  |  | -0.0001220703125
2018-04-14 01:01 | 314375.9627 | 2160.0014 | 5 | 43 | 3.465244 | -3.259981 | 2.854341 | 1.955991 | 12.14413 | 7.240269 |  |  | -0.0001468658
2018-04-14 01:03 | 314495.9617 | 2280.0004 | 5 | 43 | 3.44614 | -3.260073 | 2.854341 | 2.064655 | 12.14413 | 7.615821 |  |  | -0.0002212524
2018-04-14 01:05 | 314615.9628 | 2400.0015 | 5 | 43 | 3.426314 | -3.260071 | 2.854341 | 2.17332 | 12.14413 | 7.98918 |  |  | -0.0002145767
2018-04-14 01:07 | 314735.9615 | 2520.0002 | 5 | 43 | 3.406366 | -3.259516 | 2.854341 | 2.281986 | 12.14413 | 8.360435 |  |  | -0.0001325607
2018-04-14 01:09 | 314855.962 | 2640.0007 | 5 | 43 | 3.383684 | -3.258718 | 2.854341 | 2.390656 | 12.14413 | 8.729414 |  |  | -0.0002651215
2018-04-14 01:11 | 314975.9623 | 2760.001 | 5 | 43 | 3.354135 | -3.259342 | 2.854341 | 2.499319 | 12.14413 | 9.095613 |  |  | -0.0003643036
2018-04-14 01:13 | 315095.962 | 2880.0007 | 5 | 43 | 3.303262 | -3.260693 | 2.854341 | 2.607988 | 12.14413 | 9.457598 |  |  | -0.000544548
2018-04-14 01:15 | 315215.9617 | 3000.0004 | 5 | 43 | 3.21339 | -3.259628 | 2.854341 | 2.716653 | 12.14413 | 9.812096 |  |  | -0.0009860992
2018-04-14 01:17 | 315335.9621 | 3120.0008 | 5 | 43 | 3.029192 | -3.260214 | 2.854341 | 2.825321 | 12.14413 | 10.15287 |  |  | -0.002537727
2018-04-14 01:17 | 315346.7677 | 3130.8064 | 5 | 43 | 2.999981 | -3.259487 | 2.854341 | 2.835107 | 12.14413 | 10.18237 |  |  | -0.00229762
2018-04-14 01:19 | 315466.9 | 120.001 | 6 | 43 | 3.478229 | 0 | 2.854341 | 2.835164 | 12.14413 | 10.18255 |  |  | 0.000371933
2018-04-14 01:21 | 315586.9 | 240.0011 | 6 | 43 | 3.499625 | 0 | 2.854341 | 2.835164 | 12.14413 | 10.18255 |  |  | 8.964539e-05
2018-04-14 01:22 | 315646.9 | 300.0011 | 6 | 43 | 3.504538 | 0 | 2.854341 | 2.835164 | 12.14413 | 10.18255 |  |  | 0.0001344487
2018-04-14 01:24 | 315767 | 120.0011 | 2 | 44 | 4.100615 | 4.889631 | 0.1626025 | 0 | 0.6539686 | 0 |  |  | 0.0002241135
2018-04-14 01:26 | 315887 | 240.0005 | 2 | 44 | 4.139516 | 4.889866 | 0.3255987 | 0 | 1.325472 | 0 |  |  | 0.0003528595
2018-04-14 01:28 | 316007 | 360.0008 | 2 | 44 | 4.171293 | 4.890381 | 0.4886042 | 0 | 2.002959 | 0 |  |  | 0.0001583099
2018-04-14 01:30 | 316127 | 480.0001 | 2 | 44 | 4.195301 | 4.890324 | 0.6516008 | 0 | 2.684898 | 0 |  |  | 6.961823e-05
2018-04-14 01:32 | 316247 | 600.0004 | 2 | 44 | 4.199998 | 4.671118 | 0.8121501 | 1.080619e-09 | 3.359117 | 4.27759e-09 |  |  | 1.907349e-06
2018-04-14 01:34 | 316367 | 720.0005 | 2 | 44 | 4.200051 | 4.307861 | 0.9619005 | 1.080619e-09 | 3.988069 | 4.27759e-09 |  |  | -7.629395e-06
2018-04-14 01:36 | 316487 | 840.0016 | 2 | 44 | 4.200001 | 3.93324 | 1.099083 | 1.080619e-09 | 4.564238 | 4.27759e-09 |  |  | -1.478202e-05
2018-04-14 01:38 | 316607 | 960.0005 | 2 | 44 | 4.199985 | 3.632998 | 1.225026 | 1.080619e-09 | 5.093197 | 4.27759e-09 |  |  | -2.193451e-05
2018-04-14 01:40 | 316727 | 1080.0005 | 2 | 44 | 4.200022 | 3.371922 | 1.341652 | 1.080619e-09 | 5.583028 | 4.27759e-09 |  |  | -1.811981e-05
2018-04-14 01:41 | 316781.3 | 1134.3028 | 2 | 44 | 4.199999 | 3.259933 | 1.39164 | 1.080619e-09 | 5.792975 | 4.27759e-09 |  |  | 4.426887e-05
2018-04-14 01:43 | 316901.3 | 120.0002 | 3 | 44 | 4.221274 | 3.259825 | 1.500055 | 1.080619e-09 | 6.2495 | 4.27759e-09 |  |  | 0.0001821518
2018-04-14 01:45 | 317021.3 | 240.0011 | 3 | 44 | 4.244469 | 3.259985 | 1.608722 | 1.080619e-09 | 6.709434 | 4.27759e-09 |  |  | 0.0002088547
2018-04-14 01:47 | 317141.3 | 360.0006 | 3 | 44 | 4.273046 | 3.259632 | 1.717388 | 1.080619e-09 | 7.17217 | 4.27759e-09 |  |  | 0.0003213882
2018-04-14 01:49 | 317261.3 | 480.0003 | 3 | 44 | 4.303431 | 3.260094 | 1.826053 | 1.080619e-09 | 7.638163 | 4.27759e-09 |  |  | 0.0002641678
2018-04-14 01:51 | 317381.3 | 600.0012 | 3 | 44 | 4.334002 | 3.260015 | 1.93472 | 1.080619e-09 | 8.107457 | 4.27759e-09 |  |  | 0.0001506805
2018-04-14 01:53 | 317501.3 | 720.0015 | 3 | 44 | 4.366818 | 3.26088 | 2.043385 | 1.080619e-09 | 8.580173 | 4.27759e-09 |  |  | 0.0002784729
2018-04-14 01:55 | 317621.3 | 840.0014 | 3 | 44 | 4.400012 | 3.252713 | 2.152029 | 1.080619e-09 | 9.056489 | 4.27759e-09 |  |  | 3.528595e-05
2018-04-14 01:57 | 317741.3 | 960.0001 | 3 | 44 | 4.40007 | 2.865368 | 2.25388 | 1.080619e-09 | 9.504633 | 4.27759e-09 |  |  | -4.768372e-06
2018-04-14 01:59 | 317861.3 | 1080.0003 | 3 | 44 | 4.400028 | 2.506075 | 2.343275 | 1.080619e-09 | 9.897971 | 4.27759e-09 |  |  | -2.384186e-05
2018-04-14 02:01 | 317981.3 | 1200.0014 | 3 | 44 | 4.400004 | 2.176118 | 2.421151 | 1.080619e-09 | 10.24063 | 4.27759e-09 |  |  | -4.386902e-05
2018-04-14 02:03 | 318101.3 | 1320.0013 | 3 | 44 | 4.400038 | 1.910592 | 2.489111 | 1.080619e-09 | 10.53965 | 4.27759e-09 |  |  | -1.907349e-06
2018-04-14 02:05 | 318221.3 | 1440.0015 | 3 | 44 | 4.399992 | 1.693522 | 2.549034 | 1.080619e-09 | 10.80331 | 4.27759e-09 |  |  | -3.242493e-05
2018-04-14 02:07 | 318341.3 | 1560.0003 | 3 | 44 | 4.400005 | 1.501235 | 2.602158 | 1.080619e-09 | 11.03706 | 4.27759e-09 |  |  | -1.811981e-05
2018-04-14 02:09 | 318461.3 | 1680.0013 | 3 | 44 | 4.399995 | 1.337062 | 2.649462 | 1.080619e-09 | 11.2452 | 4.27759e-09 |  |  | -1.907349e-06
2018-04-14 02:11 | 318581.3 | 1800.0001 | 3 | 44 | 4.399981 | 1.181005 | 2.691446 | 1.080619e-09 | 11.42992 | 4.27759e-09 |  |  | 7.43866e-05
2018-04-14 02:13 | 318701.3 | 1920.0016 | 3 | 44 | 4.399973 | 1.044173 | 2.728444 | 1.080619e-09 | 11.59272 | 4.27759e-09 |  |  | -3.433228e-05
2018-04-14 02:15 | 318821.3 | 2040.0006 | 3 | 44 | 4.400023 | 0.9357256 | 2.761393 | 1.080619e-09 | 11.73769 | 4.27759e-09 |  |  | -3.814697e-05
2018-04-14 02:17 | 318941.3 | 2160.0017 | 3 | 44 | 4.399993 | 0.84256 | 2.790988 | 1.080619e-09 | 11.86791 | 4.27759e-09 |  |  | 4.863739e-05
2018-04-14 02:19 | 319061.3 | 2280.0003 | 3 | 44 | 4.400001 | 0.7644975 | 2.817744 | 1.080619e-09 | 11.98563 | 4.27759e-09 |  |  | 2.670288e-05
2018-04-14 02:21 | 319181.3 | 2400.0017 | 3 | 44 | 4.399996 | 0.6862019 | 2.841915 | 1.080619e-09 | 12.09199 | 4.27759e-09 |  |  | 2.002716e-05
2018-04-14 02:22 | 319233.8 | 2452.5256 | 3 | 44 | 4.400049 | 0.6519942 | 2.851681 | 1.080619e-09 | 12.13496 | 4.27759e-09 |  |  | -2.919946e-07
2018-04-14 02:24 | 319353.9 | 120.0007 | 4 | 44 | 4.332044 | 0 | 2.851681 | 1.080619e-09 | 12.13496 | 4.27759e-09 |  |  | -4.673004e-05
2018-04-14 02:26 | 319473.9 | 240.0001 | 4 | 44 | 4.326504 | 0 | 2.851681 | 1.080619e-09 | 12.13496 | 4.27759e-09 |  |  | -3.242493e-05
2018-04-14 02:27 | 319533.9 | 300.001 | 4 | 44 | 4.324854 | 0 | 2.851681 | 1.080619e-09 | 12.13496 | 4.27759e-09 |  |  | -0.0001706516
2018-04-14 02:29 | 319653.9 | 120.0005 | 5 | 44 | 3.988801 | -3.260021 | 2.851681 | 0.108659 | 12.13496 | 0.437985 |  |  | -0.0004472733
2018-04-14 02:31 | 319773.9 | 240.0001 | 5 | 44 | 3.945324 | -3.259512 | 2.851681 | 0.2173285 | 12.13496 | 0.8690244 |  |  | -0.0003547668
2018-04-14 02:33 | 319893.9 | 360.0006 | 5 | 44 | 3.902246 | -3.260402 | 2.851681 | 0.3259935 | 12.13496 | 1.295417 |  |  | -0.0003471375
2018-04-14 02:35 | 320013.9 | 480.001 | 5 | 44 | 3.857449 | -3.260287 | 2.851681 | 0.4346595 | 12.13496 | 1.717017 |  |  | -0.000295639
2018-04-14 02:37 | 320133.9 | 600.0015 | 5 | 44 | 3.816909 | -3.259429 | 2.851681 | 0.5433289 | 12.13496 | 2.133958 |  |  | -0.0003290176
2018-04-14 02:39 | 320253.9 | 720.0001 | 5 | 44 | 3.779216 | -3.259431 | 2.851681 | 0.6519929 | 12.13496 | 2.546663 |  |  | -0.0003547668
2018-04-14 02:41 | 320373.9 | 840.0015 | 5 | 44 | 3.743096 | -3.260187 | 2.851681 | 0.7606601 | 12.13496 | 2.955343 |  |  | -0.0003824234
2018-04-14 02:43 | 320493.9 | 960.0009 | 5 | 44 | 3.709657 | -3.260337 | 2.851681 | 0.8693233 | 12.13496 | 3.360272 |  |  | -0.0003871918
2018-04-14 02:45 | 320613.9 | 1080.0011 | 5 | 44 | 3.67592 | -3.260099 | 2.851681 | 0.9779891 | 12.13496 | 3.761571 |  |  | -0.0002470016
2018-04-14 02:47 | 320733.9 | 1200.0002 | 5 | 44 | 3.643376 | -3.259547 | 2.851681 | 1.086655 | 12.13496 | 4.159208 |  |  | -0.0002040863
2018-04-14 02:49 | 320853.9 | 1320.0009 | 5 | 44 | 3.614945 | -3.260673 | 2.851681 | 1.195321 | 12.13496 | 4.553553 |  |  | -0.0002775192
2018-04-14 02:51 | 320973.9 | 1440.0008 | 5 | 44 | 3.588593 | -3.260978 | 2.851681 | 1.30399 | 12.13496 | 4.944941 |  |  | -0.0002155304
2018-04-14 02:53 | 321093.9 | 1560.0014 | 5 | 44 | 3.56541 | -3.260154 | 2.851681 | 1.412655 | 12.13496 | 5.33362 |  |  | -0.0002183914
2018-04-14 02:55 | 321213.9 | 1680.0001 | 5 | 44 | 3.541699 | -3.261242 | 2.851681 | 1.521323 | 12.13496 | 5.719793 |  |  | -0.0002479553
2018-04-14 02:57 | 321333.9 | 1800.0002 | 5 | 44 | 3.517365 | -3.2597 | 2.851681 | 1.629988 | 12.13496 | 6.103322 |  |  | -0.0002183914
2018-04-14 02:59 | 321453.9 | 1920.0004 | 5 | 44 | 3.497355 | -3.260386 | 2.851681 | 1.738652 | 12.13496 | 6.484412 |  |  | -0.0002212524
2018-04-14 03:01 | 321573.9 | 2040.0013 | 5 | 44 | 3.479639 | -3.25962 | 2.851681 | 1.84732 | 12.13496 | 6.863478 |  |  | -0.0001573563
2018-04-14 03:03 | 321693.9 | 2160.0002 | 5 | 44 | 3.46479 | -3.260287 | 2.851681 | 1.955985 | 12.13496 | 7.240769 |  |  | -0.0001220703125
2018-04-14 03:05 | 321813.9 | 2280.0007 | 5 | 44 | 3.447295 | -3.260507 | 2.851681 | 2.064652 | 12.13496 | 7.616361 |  |  | -0.0001764297
2018-04-14 03:07 | 321933.9 | 2400.0011 | 5 | 44 | 3.425816 | -3.259939 | 2.851681 | 2.173317 | 12.13496 | 7.98981 |  |  | -0.000164032
2018-04-14 03:09 | 322053.9 | 2520.0006 | 5 | 44 | 3.405615 | -3.260793 | 2.851681 | 2.281983 | 12.13496 | 8.360982 |  |  | -0.0001592636
2018-04-14 03:11 | 322173.9 | 2640.0008 | 5 | 44 | 3.38285 | -3.25995 | 2.851681 | 2.390651 | 12.13496 | 8.729877 |  |  | -0.0001897812
2018-04-14 03:13 | 322293.9 | 2760.0011 | 5 | 44 | 3.353917 | -3.259373 | 2.851681 | 2.499318 | 12.13496 | 9.096006 |  |  | -0.0003175735
2018-04-14 03:15 | 322413.9 | 2880.0015 | 5 | 44 | 3.303951 | -3.260317 | 2.851681 | 2.607982 | 12.13496 | 9.458001 |  |  | -0.0005569458
2018-04-14 03:17 | 322533.9 | 3000.0001 | 5 | 44 | 3.212963 | -3.260312 | 2.851681 | 2.716651 | 12.13496 | 9.812548 |  |  | -0.0008955002
2018-04-14 03:19 | 322653.9 | 3120 | 5 | 44 | 3.028304 | -3.259485 | 2.851681 | 2.825312 | 12.13496 | 10.15325 |  |  | -0.002529144
2018-04-14 03:19 | 322664.3 | 3130.3307 | 5 | 44 | 3 | -3.259315 | 2.851681 | 2.834668 | 12.13496 | 10.18145 |  |  | -0.002306984
2018-04-14 03:21 | 322784.4 | 120.0012 | 6 | 44 | 3.478775 | 0 | 2.851681 | 2.834718 | 12.13496 | 10.18161 |  |  | 0.0002765656
2018-04-14 03:23 | 322904.4 | 240.0007 | 6 | 44 | 3.500391 | 0 | 2.851681 | 2.834718 | 12.13496 | 10.18161 |  |  | 0.0001125336
2018-04-14 03:24 | 322964.4 | 300.0005 | 6 | 44 | 3.505336 | 0 | 2.851681 | 2.834718 | 12.13496 | 10.18161 |  |  | 0.0001837112
2018-04-14 03:26 | 323084.5 | 120.0003 | 2 | 45 | 4.102391 | 4.890133 | 0.1626035 | 1.195801e-10 | 0.6542212 | 4.191802e-10 |  |  | 0.0003261566
2018-04-14 03:28 | 323204.5 | 240.0017 | 2 | 45 | 4.139419 | 4.890152 | 0.3256009 | 1.195801e-10 | 1.325845 | 4.191802e-10 |  |  | 0.0002536774
2018-04-14 03:30 | 323324.5 | 360.0015 | 2 | 45 | 4.171096 | 4.890074 | 0.4886007 | 1.195801e-10 | 2.003286 | 4.191802e-10 |  |  | 0.0002584457
2018-04-14 03:32 | 323444.5 | 480.0007 | 2 | 45 | 4.193677 | 4.890787 | 0.6516049 | 1.195801e-10 | 2.685061 | 4.191802e-10 |  |  | 0.0002508163
2018-04-14 03:34 | 323564.5 | 600.0007 | 2 | 45 | 4.199985 | 4.646105 | 0.8119622 | 3.87801e-10 | 3.358422 | 1.48471e-09 |  |  | -3.910065e-05
2018-04-14 03:36 | 323684.5 | 720.0017 | 2 | 45 | 4.200023 | 4.257336 | 0.9603173 | 3.87801e-10 | 3.981514 | 1.48471e-09 |  |  | 2.574921e-05
2018-04-14 03:38 | 323804.5 | 840.0012 | 2 | 45 | 4.199974 | 3.933721 | 1.096752 | 3.87801e-10 | 4.554541 | 1.48471e-09 |  |  | 7.152581e-06
2018-04-14 03:40 | 323924.5 | 960.001 | 2 | 45 | 4.20006 | 3.641513 | 1.222932 | 3.87801e-10 | 5.084496 | 1.48471e-09 |  |  | -1.144409e-05
2018-04-14 03:42 | 324044.5 | 1080.0007 | 2 | 45 | 4.199986 | 3.388984 | 1.33998 | 3.87801e-10 | 5.576098 | 1.48471e-09 |  |  | 1.049042e-05
2018-04-14 03:43 | 324108 | 1143.5474 | 2 | 45 | 4.20003 | 3.259999 | 1.398687 | 3.87801e-10 | 5.822667 | 1.48471e-09 |  |  | 0.0001016131
2018-04-14 03:45 | 324228 | 120.001 | 3 | 45 | 4.223213 | 3.259878 | 1.507097 | 3.87801e-10 | 6.279216 | 1.48471e-09 |  |  | 0.0002737045
2018-04-14 03:47 | 324348 | 240.0004 | 3 | 45 | 4.250325 | 3.259916 | 1.615768 | 3.87801e-10 | 6.739623 | 1.48471e-09 |  |  | 0.0001850128
2018-04-14 03:49 | 324468 | 360.0008 | 3 | 45 | 4.276778 | 3.259594 | 1.724435 | 3.87801e-10 | 7.202921 | 1.48471e-09 |  |  | 0.0001773834
2018-04-14 03:51 | 324588 | 480.0014 | 3 | 45 | 4.304671 | 3.260147 | 1.833101 | 3.87801e-10 | 7.669156 | 1.48471e-09 |  |  | 0.0002584457
2018-04-14 03:53 | 324708 | 600.0015 | 3 | 45 | 4.333946 | 3.259403 | 1.941764 | 3.87801e-10 | 8.138503 | 1.48471e-09 |  |  | 0.0002593994
2018-04-14 03:55 | 324828 | 720.0001 | 3 | 45 | 4.367383 | 3.260128 | 2.050428 | 3.87801e-10 | 8.611217 | 1.48471e-09 |  |  | 0.0003728867
2018-04-14 03:57 | 324948 | 840.0003 | 3 | 45 | 4.400012 | 3.200224 | 2.158945 | 1.083718e-09 | 9.087197 | 4.438768e-09 |  |  | 4.1008e-05
2018-04-14 03:59 | 325068 | 960.0008 | 3 | 45 | 4.400052 | 2.792187 | 2.258533 | 1.083718e-09 | 9.525384 | 4.438768e-09 |  |  | 2.765656e-05
2018-04-14 04:01 | 325188 | 1080.0013 | 3 | 45 | 4.400008 | 2.461046 | 2.345904 | 1.083718e-09 | 9.909817 | 4.438768e-09 |  |  | 4.005432e-05
2018-04-14 04:03 | 325308 | 1200.001 | 3 | 45 | 4.399968 | 2.172371 | 2.42297 | 1.083718e-09 | 10.24891 | 4.438768e-09 |  |  | -4.959106e-05
2018-04-14 04:05 | 325428 | 1320.0015 | 3 | 45 | 4.399984 | 1.920881 | 2.491203 | 1.083718e-09 | 10.54913 | 4.438768e-09 |  |  | 6.961823e-05
2018-04-14 04:07 | 325548 | 1440.0008 | 3 | 45 | 4.399977 | 1.680605 | 2.551214 | 1.083718e-09 | 10.81318 | 4.438768e-09 |  |  | 4.768372e-05
2018-04-14 04:09 | 325668 | 1560.0009 | 3 | 45 | 4.400004 | 1.478048 | 2.603709 | 1.083718e-09 | 11.04416 | 4.438768e-09 |  |  | -4.196167e-05
2018-04-14 04:11 | 325788 | 1680.0014 | 3 | 45 | 4.400005 | 1.314678 | 2.650181 | 1.083718e-09 | 11.24864 | 4.438768e-09 |  |  | -1.621246e-05
2018-04-14 04:13 | 325908 | 1800.0012 | 3 | 45 | 4.400019 | 1.176002 | 2.691607 | 1.083718e-09 | 11.43091 | 4.438768e-09 |  |  | -3.910065e-05
2018-04-14 04:15 | 326028 | 1920.0007 | 3 | 45 | 4.400032 | 1.052197 | 2.728746 | 1.083718e-09 | 11.59433 | 4.438768e-09 |  |  | -2.670288e-05
2018-04-14 04:17 | 326148 | 2040.0004 | 3 | 45 | 4.400003 | 0.935383 | 2.761907 | 1.083718e-09 | 11.74023 | 4.438768e-09 |  |  | -3.33786e-05
2018-04-14 04:19 | 326268 | 2160.0001 | 3 | 45 | 4.399982 | 0.8322471 | 2.791297 | 1.083718e-09 | 11.86955 | 4.438768e-09 |  |  | -1.907349e-05
2018-04-14 04:21 | 326388 | 2280.0016 | 3 | 45 | 4.400008 | 0.7508351 | 2.817672 | 1.083718e-09 | 11.9856 | 4.438768e-09 |  |  | 6.389618e-05
2018-04-14 04:23 | 326508 | 2400.0007 | 3 | 45 | 4.399978 | 0.6808929 | 2.841507 | 1.083718e-09 | 12.09047 | 4.438768e-09 |  |  | -1.716614e-05
2018-04-14 04:24 | 326564.4 | 2456.3518 | 3 | 45 | 4.400031 | 0.6519806 | 2.85193 | 1.083718e-09 | 12.13634 | 4.438768e-09 |  |  | -5.707753e-05
2018-04-14 04:26 | 326684.4 | 120.001 | 4 | 45 | 4.332315 | 0 | 2.85193 | 1.083718e-09 | 12.13634 | 4.438768e-09 |  |  | -0.0001420975
2018-04-14 04:28 | 326804.4 | 240.0016 | 4 | 45 | 4.3267 | 0 | 2.85193 | 1.083718e-09 | 12.13634 | 4.438768e-09 |  |  | -1.907349e-05
2018-04-14 04:29 | 326864.4 | 300.0007 | 4 | 45 | 4.325158 | 0 | 2.85193 | 1.083718e-09 | 12.13634 | 4.438768e-09 |  |  | -0.0001172616
2018-04-14 04:31 | 326984.5 | 120.0011 | 5 | 45 | 3.987112 | -3.260377 | 2.85193 | 0.1086597 | 12.13634 | 0.4378558 |  |  | -0.0003137589
2018-04-14 04:33 | 327104.5 | 240.0012 | 5 | 45 | 3.942712 | -3.259534 | 2.85193 | 0.2173294 | 12.13634 | 0.8686627 |  |  | -0.000336647
2018-04-14 04:35 | 327224.5 | 360.0009 | 5 | 45 | 3.902219 | -3.260448 | 2.85193 | 0.325996 | 12.13634 | 1.294875 |  |  | -0.0003080368
2018-04-14 04:37 | 327344.5 | 480.0002 | 5 | 45 | 3.861079 | -3.260347 | 2.85193 | 0.4346616 | 12.13634 | 1.71668 |  |  | -0.000415802
2018-04-14 04:39 | 327464.5 | 600.0012 | 5 | 45 | 3.818068 | -3.260453 | 2.85193 | 0.5433282 | 12.13634 | 2.133913 |  |  | -0.0003051758
2018-04-14 04:41 | 327584.5 | 720.0008 | 5 | 45 | 3.778269 | -3.260071 | 2.85193 | 0.6519938 | 12.13634 | 2.546594 |  |  | -0.0002975464
2018-04-14 04:43 | 327704.5 | 840.0013 | 5 | 45 | 3.741509 | -3.25972 | 2.85193 | 0.7606608 | 12.13634 | 2.955145 |  |  | -0.0002155304
2018-04-14 04:45 | 327824.5 | 960.0019 | 5 | 45 | 3.708207 | -3.260924 | 2.85193 | 0.8693293 | 12.13634 | 3.359865 |  |  | -0.0001869202
2018-04-14 04:47 | 327944.5 | 1080.0008 | 5 | 45 | 3.677603 | -3.259684 | 2.85193 | 0.9779925 | 12.13634 | 3.761166 |  |  | -0.0002317429
2018-04-14 04:49 | 328064.5 | 1200.0002 | 5 | 45 | 3.645337 | -3.259499 | 2.85193 | 1.086661 | 12.13634 | 4.159072 |  |  | -0.0002183914
2018-04-14 04:51 | 328184.5 | 1320.0007 | 5 | 45 | 3.614944 | -3.260073 | 2.85193 | 1.195322 | 12.13634 | 4.553474 |  |  | -0.0001373291
2018-04-14 04:53 | 328304.5 | 1440.0009 | 5 | 45 | 3.588307 | -3.26065 | 2.85193 | 1.303989 | 12.13634 | 4.944828 |  |  | -0.0002803802
2018-04-14 04:55 | 328424.5 | 1560.0005 | 5 | 45 | 3.564198 | -3.259469 | 2.85193 | 1.412657 | 12.13634 | 5.33342 |  |  | -0.000244140625
2018-04-14 04:57 | 328544.5 | 1680.001 | 5 | 45 | 3.542426 | -3.260455 | 2.85193 | 1.521326 | 12.13634 | 5.719571 |  |  | -0.0002450943
2018-04-14 04:59 | 328664.5 | 1800.0007 | 5 | 45 | 3.519617 | -3.258763 | 2.85193 | 1.629989 | 12.13634 | 6.103287 |  |  | -0.0001554489
2018-04-14 05:01 | 328784.5 | 1920.0016 | 5 | 45 | 3.497422 | -3.259715 | 2.85193 | 1.738659 | 12.13634 | 6.484505 |  |  | -0.0001077652
2018-04-14 05:03 | 328904.5 | 2040.0007 | 5 | 45 | 3.479231 | -3.259076 | 2.85193 | 1.847325 | 12.13634 | 6.863548 |  |  | -8.296967e-05
2018-04-14 05:05 | 329024.5 | 2160.0007 | 5 | 45 | 3.462893 | -3.259738 | 2.85193 | 1.955992 | 12.13634 | 7.240726 |  |  | -0.0001544952
2018-04-14 05:07 | 329144.5 | 2280.0009 | 5 | 45 | 3.448184 | -3.260529 | 2.85193 | 2.064656 | 12.13634 | 7.616249 |  |  | -0.0001411438
2018-04-14 05:09 | 329264.5 | 2400.0015 | 5 | 45 | 3.429382 | -3.259101 | 2.85193 | 2.173325 | 12.13634 | 7.989997 |  |  | -0.0001964569
2018-04-14 05:11 | 329384.5 | 2520.0017 | 5 | 45 | 3.405767 | -3.260322 | 2.85193 | 2.281994 | 12.13634 | 8.361375 |  |  | -0.000161171
2018-04-14 05:13 | 329504.5 | 2640.0001 | 5 | 45 | 3.381757 | -3.259626 | 2.85193 | 2.390658 | 12.13634 | 8.730187 |  |  | -0.0002336502
2018-04-14 05:15 | 329624.5 | 2760.001 | 5 | 45 | 3.350517 | -3.25995 | 2.85193 | 2.499327 | 12.13634 | 9.096084 |  |  | -0.0003976822
2018-04-14 05:17 | 329744.5 | 2880.0004 | 5 | 45 | 3.304922 | -3.260388 | 2.85193 | 2.607992 | 12.13634 | 9.457862 |  |  | -0.0005025864
2018-04-14 05:19 | 329864.5 | 3000.0006 | 5 | 45 | 3.221499 | -3.259662 | 2.85193 | 2.71666 | 12.13634 | 9.812958 |  |  | -0.001029968
2018-04-14 05:21 | 329984.5 | 3120.0003 | 5 | 45 | 3.0333 | -3.260104 | 2.85193 | 2.825325 | 12.13634 | 10.15447 |  |  | -0.002662659
2018-04-14 05:22 | 329996.4 | 3131.8849 | 5 | 45 | 3 | -3.259854 | 2.85193 | 2.836086 | 12.13634 | 10.18693 |  |  | -0.002394895
2018-04-14 05:24 | 330116.5 | 120.0009 | 6 | 45 | 3.477538 | 0 | 2.85193 | 2.836136 | 12.13634 | 10.18709 |  |  | 0.0003118515
2018-04-14 05:26 | 330236.5 | 240.0004 | 6 | 45 | 3.49901 | 0 | 2.85193 | 2.836136 | 12.13634 | 10.18709 |  |  | 7.820129e-05
2018-04-14 05:27 | 330296.5 | 300.0007 | 6 | 45 | 3.503881 | 0 | 2.85193 | 2.836136 | 12.13634 | 10.18709 |  |  | 0.000111248
2018-04-14 05:29 | 330416.6 | 120.0009 | 2 | 46 | 4.098416 | 4.890059 | 0.1626036 | 0 | 0.653991 | 0 |  |  | 0.0001773834
2018-04-14 05:31 | 330536.6 | 240.0008 | 2 | 46 | 4.135656 | 4.889967 | 0.3256032 | 0 | 1.324867 | 0 |  |  | 0.0002632141
2018-04-14 05:33 | 330656.6 | 360.0001 | 2 | 46 | 4.172385 | 4.890234 | 0.4886029 | 0 | 2.002145 | 0 |  |  | 0.0002775192
2018-04-14 05:35 | 330776.6 | 480.0002 | 2 | 46 | 4.197164 | 4.889982 | 0.6516073 | 0 | 2.684371 | 0 |  |  | 0.0002593994
2018-04-14 05:37 | 330896.6 | 600.0007 | 2 | 46 | 4.199988 | 4.63064 | 0.8110324 | 2.507103e-10 | 3.353927 | 9.932758e-10 |  |  | -4.005432e-05
2018-04-14 05:39 | 331016.6 | 720.0014 | 2 | 46 | 4.199976 | 4.299878 | 0.9598232 | 2.507103e-10 | 3.978849 | 9.932758e-10 |  |  | 3.623962e-05
2018-04-14 05:41 | 331136.6 | 840.0002 | 2 | 46 | 4.199986 | 3.993456 | 1.098013 | 2.507103e-10 | 4.559246 | 9.932758e-10 |  |  | 1.812001e-05
2018-04-14 05:43 | 331256.6 | 960.0016 | 2 | 46 | 4.200028 | 3.688963 | 1.226026 | 2.507103e-10 | 5.0969 | 9.932758e-10 |  |  | 0
2018-04-14 05:45 | 331376.6 | 1080.0009 | 2 | 46 | 4.200002 | 3.368482 | 1.343542 | 2.507103e-10 | 5.590468 | 9.932758e-10 |  |  | 5.245209e-05
2018-04-14 05:45 | 331423.7 | 1127.1502 | 2 | 46 | 4.200049 | 3.259839 | 1.386912 | 2.507103e-10 | 5.772624 | 9.932758e-10 |  |  | 8.284815e-05
2018-04-14 05:47 | 331543.7448 | 120.0011 | 3 | 46 | 4.222881 | 3.259954 | 1.495332 | 2.507103e-10 | 6.229249 | 9.932758e-10 |  |  | 0.0001602173
2018-04-14 05:49 | 331663.7448 | 240.0011 | 3 | 46 | 4.24629 | 3.259834 | 1.603997 | 2.507103e-10 | 6.689382 | 9.932758e-10 |  |  | 0.0001983643
2018-04-14 05:51 | 331783.7451 | 360.0014 | 3 | 46 | 4.271072 | 3.259945 | 1.712664 | 2.507103e-10 | 7.152156 | 9.932758e-10 |  |  | 0.0002412796
2018-04-14 05:53 | 331903.7452 | 480.0015 | 3 | 46 | 4.298372 | 3.259476 | 1.82133 | 2.507103e-10 | 7.617703 | 9.932758e-10 |  |  | 0.0002670288
2018-04-14 05:55 | 332023.745 | 600.0013 | 3 | 46 | 4.331197 | 3.259789 | 1.929997 | 2.507103e-10 | 8.086516 | 9.932758e-10 |  |  | 0.0003013611
2018-04-14 05:57 | 332143.7447 | 720.001 | 3 | 46 | 4.366954 | 3.259886 | 2.038664 | 2.507103e-10 | 8.559121 | 9.932758e-10 |  |  | 0.0003728867
2018-04-14 05:59 | 332263.7451 | 840.0014 | 3 | 46 | 4.399983 | 3.245162 | 2.147291 | 2.507103e-10 | 9.035419 | 9.932758e-10 |  |  | 4.768372e-05
2018-04-14 06:01 | 332383.7447 | 960.001 | 3 | 46 | 4.399983 | 2.849372 | 2.248657 | 2.507103e-10 | 9.48143 | 9.932758e-10 |  |  | 1.907349e-06
2018-04-14 06:03 | 332503.7448 | 1080.0011 | 3 | 46 | 4.400069 | 2.518443 | 2.337993 | 2.507103e-10 | 9.87451 | 9.932758e-10 |  |  | 0.0001001358
2018-04-14 06:05 | 332623.7453 | 1200.0016 | 3 | 46 | 4.399998 | 2.209807 | 2.416758 | 2.507103e-10 | 10.22107 | 9.932758e-10 |  |  | 2.861023e-06
2018-04-14 06:07 | 332743.7444 | 1320.0007 | 3 | 46 | 4.400018 | 1.921637 | 2.485523 | 2.507103e-10 | 10.52364 | 9.932758e-10 |  |  | -2.861023e-05
2018-04-14 06:09 | 332863.7449 | 1440.0012 | 3 | 46 | 4.400002 | 1.695469 | 2.545649 | 2.507103e-10 | 10.7882 | 9.932758e-10 |  |  | -3.623962e-05
2018-04-14 06:11 | 332983.7439 | 1560.0002 | 3 | 46 | 4.399986 | 1.500465 | 2.598835 | 2.507103e-10 | 11.02222 | 9.932758e-10 |  |  | -4.005432e-05
2018-04-14 06:13 | 333103.7446 | 1680.0009 | 3 | 46 | 4.400042 | 1.339172 | 2.646116 | 2.507103e-10 | 11.23025 | 9.932758e-10 |  |  | 1.716614e-05
2018-04-14 06:15 | 333223.7444 | 1800.0007 | 3 | 46 | 4.400003 | 1.195017 | 2.688381 | 2.507103e-10 | 11.41622 | 9.932758e-10 |  |  | -1.907349e-06
2018-04-14 06:17 | 333343.7454 | 1920.0017 | 3 | 46 | 4.399984 | 1.055119 | 2.725859 | 2.507103e-10 | 11.58112 | 9.932758e-10 |  |  | -4.768372e-05
2018-04-14 06:19 | 333463.7448 | 2040.0011 | 3 | 46 | 4.400014 | 0.9390201 | 2.759017 | 2.507103e-10 | 11.72702 | 9.932758e-10 |  |  | -5.722046e-06
2018-04-14 06:21 | 333583.7449 | 2160.0012 | 3 | 46 | 4.400034 | 0.844801 | 2.788706 | 2.507103e-10 | 11.85765 | 9.932758e-10 |  |  | 8.010864e-05
2018-04-14 06:23 | 333703.745 | 2280.0013 | 3 | 46 | 4.399982 | 0.7627974 | 2.815454 | 2.507103e-10 | 11.97534 | 9.932758e-10 |  |  | 5.722046e-05
2018-04-14 06:25 | 333823.7444 | 2400.0007 | 3 | 46 | 4.400036 | 0.6920629 | 2.8397 | 2.507103e-10 | 12.08202 | 9.932758e-10 |  |  | 1.335144e-05
2018-04-14 06:27 | 333895.054 | 2471.3103 | 3 | 46 | 4.399981 | 0.6519766 | 2.853013 | 2.507103e-10 | 12.1406 | 9.932758e-10 |  |  | 1.441765e-05
2018-04-14 06:29 | 334015.1 | 120.0001 | 4 | 46 | 4.33262 | 0 | 2.853013 | 2.507103e-10 | 12.1406 | 9.932758e-10 |  |  | 1.621246e-05
2018-04-14 06:31 | 334135.1 | 240.0008 | 4 | 46 | 4.327007 | 0 | 2.853013 | 2.507103e-10 | 12.1406 | 9.932758e-10 |  |  | -5.245209e-05
2018-04-14 06:32 | 334195.1 | 300.0008 | 4 | 46 | 4.32544 | 0 | 2.853013 | 2.507103e-10 | 12.1406 | 9.932758e-10 |  |  | -0.0001738387
2018-04-14 06:34 | 334315.2 | 120.0007 | 5 | 46 | 3.988883 | -3.259648 | 2.853013 | 0.1086631 | 12.1406 | 0.4380253 |  |  | -0.0004167557
2018-04-14 06:36 | 334435.2 | 240.001 | 5 | 46 | 3.944996 | -3.259856 | 2.853013 | 0.2173267 | 12.1406 | 0.8690115 |  |  | -0.0002908707
2018-04-14 06:38 | 334555.2 | 360.0002 | 5 | 46 | 3.90339 | -3.25971 | 2.853013 | 0.3259946 | 12.1406 | 1.295473 |  |  | -0.0003242493
2018-04-14 06:40 | 334675.2 | 480.0009 | 5 | 46 | 3.859547 | -3.259815 | 2.853013 | 0.4346596 | 12.1406 | 1.717282 |  |  | -0.0003223419
2018-04-14 06:42 | 334795.2 | 600.0019 | 5 | 46 | 3.817426 | -3.260239 | 2.853013 | 0.5433264 | 12.1406 | 2.134343 |  |  | -0.0003194809
2018-04-14 06:44 | 334915.2 | 720.0011 | 5 | 46 | 3.779301 | -3.259706 | 2.853013 | 0.6519919 | 12.1406 | 2.547079 |  |  | -0.0003585815
2018-04-14 06:46 | 335035.2 | 840.0007 | 5 | 46 | 3.742774 | -3.26065 | 2.853013 | 0.7606573 | 12.1406 | 2.955761 |  |  | -0.000289917
2018-04-14 06:48 | 335155.2 | 960.0014 | 5 | 46 | 3.710051 | -3.259968 | 2.853013 | 0.8693222 | 12.1406 | 3.360662 |  |  | -0.0002908707
2018-04-14 06:50 | 335275.2 | 1080.001 | 5 | 46 | 3.677506 | -3.260464 | 2.853013 | 0.9779918 | 12.1406 | 3.762073 |  |  | -0.0002593994
2018-04-14 06:52 | 335395.2 | 1200.0005 | 5 | 46 | 3.644084 | -3.259706 | 2.853013 | 1.086654 | 12.1406 | 4.159848 |  |  | -0.0002241135
2018-04-14 06:54 | 335515.2 | 1320.0006 | 5 | 46 | 3.614972 | -3.259364 | 2.853013 | 1.195323 | 12.1406 | 4.554229 |  |  | -0.0002479553
2018-04-14 06:56 | 335635.2 | 1440.0006 | 5 | 46 | 3.588778 | -3.260796 | 2.853013 | 1.303987 | 12.1406 | 4.945606 |  |  | -0.0001850128
2018-04-14 06:58 | 335755.2 | 1560.0011 | 5 | 46 | 3.565243 | -3.25949 | 2.853013 | 1.412656 | 12.1406 | 5.334274 |  |  | -0.0002069473
2018-04-14 07:00 | 335875.2 | 1680.0005 | 5 | 46 | 3.542832 | -3.260348 | 2.853013 | 1.521322 | 12.1406 | 5.720485 |  |  | -0.0002012253
2018-04-14 07:02 | 335995.2 | 1800.0005 | 5 | 46 | 3.518609 | -3.259344 | 2.853013 | 1.62999 | 12.1406 | 6.104171 |  |  | -0.0001306534
2018-04-14 07:04 | 336115.2 | 1920.0012 | 5 | 46 | 3.497734 | -3.260051 | 2.853013 | 1.738656 | 12.1406 | 6.485347 |  |  | -0.0001382828
2018-04-14 07:06 | 336235.2 | 2040.0004 | 5 | 46 | 3.479941 | -3.260319 | 2.853013 | 1.84732 | 12.1406 | 6.864439 |  |  | -0.0001707077
2018-04-14 07:08 | 336355.2 | 2160.0005 | 5 | 46 | 3.4636 | -3.260136 | 2.853013 | 1.95599 | 12.1406 | 7.241706 |  |  | -0.0001354218
2018-04-14 07:10 | 336475.2 | 2280.0004 | 5 | 46 | 3.44879 | -3.256081 | 2.853013 | 2.064658 | 12.1406 | 7.617299 |  |  | -7.820129e-05
2018-04-14 07:12 | 336595.2 | 2400.001 | 5 | 46 | 3.429914 | -3.260484 | 2.853013 | 2.173324 | 12.1406 | 7.991097 |  |  | -0.000120163
2018-04-14 07:14 | 336715.2 | 2520.0004 | 5 | 46 | 3.406252 | -3.259988 | 2.853013 | 2.281991 | 12.1406 | 8.362526 |  |  | -0.0002422333
2018-04-14 07:16 | 336835.2 | 2640.0016 | 5 | 46 | 3.382727 | -3.260033 | 2.853013 | 2.390657 | 12.1406 | 8.731425 |  |  | -0.0002660751
2018-04-14 07:18 | 336955.2 | 2760.0012 | 5 | 46 | 3.352634 | -3.259422 | 2.853013 | 2.499323 | 12.1406 | 9.097484 |  |  | -0.0002937317
2018-04-14 07:20 | 337075.2 | 2880.0008 | 5 | 46 | 3.306711 | -3.260051 | 2.853013 | 2.607987 | 12.1406 | 9.459551 |  |  | -0.00048828125
2018-04-14 07:22 | 337195.2 | 3000.0014 | 5 | 46 | 3.221277 | -3.260153 | 2.853013 | 2.716653 | 12.1406 | 9.814735 |  |  | -0.0009660721
2018-04-14 07:24 | 337315.2 | 3120.0011 | 5 | 46 | 3.033808 | -3.259941 | 2.853013 | 2.825322 | 12.1406 | 10.15618 |  |  | -0.002541542
2018-04-14 07:24 | 337327.6 | 3132.3719 | 5 | 46 | 2.999991 | -3.259552 | 2.853013 | 2.836521 | 12.1406 | 10.18997 |  |  | -0.002279611
2018-04-14 07:26 | 337447.7 | 120.0005 | 6 | 46 | 3.477987 | 0 | 2.853013 | 2.836568 | 12.1406 | 10.19012 |  |  | 0.0002641678
2018-04-14 07:28 | 337567.7 | 240.0014 | 6 | 46 | 3.499563 | 0 | 2.853013 | 2.836568 | 12.1406 | 10.19012 |  |  | 0.0001325607
2018-04-14 07:29 | 337627.7 | 300.0008 | 6 | 46 | 3.504344 | 0 | 2.853013 | 2.836568 | 12.1406 | 10.19012 |  |  | 0.0001656072
2018-04-14 07:31 | 337747.8 | 120.0013 | 2 | 47 | 4.096846 | 4.890173 | 0.1626108 | 0 | 0.6537433 | 0 |  |  | 0.0002317429
2018-04-14 07:33 | 337867.8 | 240.0013 | 2 | 47 | 4.134068 | 4.889442 | 0.3256087 | 0 | 1.324403 | 0 |  |  | 0.0003395081
2018-04-14 07:35 | 337987.8 | 360.0011 | 2 | 47 | 4.171303 | 4.890394 | 0.4886041 | 0 | 2.001392 | 0 |  |  | 0.0002422333
2018-04-14 07:37 | 338107.8 | 480.0013 | 2 | 47 | 4.196681 | 4.89003 | 0.6516015 | 0 | 2.683475 | 0 |  |  | 0.0002698898
2018-04-14 07:39 | 338227.8 | 600.0003 | 2 | 47 | 4.199991 | 4.647433 | 0.8114786 | 1.472632e-09 | 3.354916 | 5.834819e-09 |  |  | -4.768372e-06
2018-04-14 07:41 | 338347.8 | 720.0014 | 2 | 47 | 4.200011 | 4.325937 | 0.96104 | 1.472632e-09 | 3.983075 | 5.834819e-09 |  |  | 1.907349e-06
2018-04-14 07:43 | 338467.8 | 840.0002 | 2 | 47 | 4.199988 | 4.004048 | 1.099937 | 1.472632e-09 | 4.566441 | 5.834819e-09 |  |  | 1.478189e-05
2018-04-14 07:45 | 338587.8 | 960.0002 | 2 | 47 | 4.200018 | 3.675771 | 1.228034 | 1.472632e-09 | 5.104449 | 5.834819e-09 |  |  | 2.765656e-05
2018-04-14 07:47 | 338707.8 | 1080.0011 | 2 | 47 | 4.199993 | 3.362889 | 1.345219 | 1.472632e-09 | 5.596628 | 5.834819e-09 |  |  | -4.386902e-05
2018-04-14 07:48 | 338753.8 | 1126.0672 | 2 | 47 | 4.199979 | 3.259874 | 1.387581 | 1.472632e-09 | 5.77455 | 5.834819e-09 |  |  | 3.628231e-05
2018-04-14 07:50 | 338873.8 | 120.0011 | 3 | 47 | 4.222077 | 3.260267 | 1.496001 | 1.472632e-09 | 6.231109 | 5.834819e-09 |  |  | 0.0002450943
2018-04-14 07:52 | 338993.8 | 240.0006 | 3 | 47 | 4.244944 | 3.260057 | 1.604668 | 1.472632e-09 | 6.691133 | 5.834819e-09 |  |  | 0.0002155304
2018-04-14 07:54 | 339113.8 | 360 | 3 | 47 | 4.269651 | 3.259932 | 1.713333 | 1.472632e-09 | 7.153726 | 5.834819e-09 |  |  | 0.0001335144
2018-04-14 07:56 | 339233.8 | 480.0006 | 3 | 47 | 4.298423 | 3.260183 | 1.822 | 1.472632e-09 | 7.619223 | 5.834819e-09 |  |  | 0.0003061295
2018-04-14 07:58 | 339353.8 | 600.0006 | 3 | 47 | 4.332229 | 3.259811 | 1.930664 | 1.472632e-09 | 8.088102 | 5.834819e-09 |  |  | 0.0003299713
2018-04-14 08:00 | 339473.8 | 720.0006 | 3 | 47 | 4.366727 | 3.259998 | 2.039334 | 1.472632e-09 | 8.560762 | 5.834819e-09 |  |  | 0.0001459126
2018-04-14 08:02 | 339593.8 | 840.0011 | 3 | 47 | 4.400021 | 3.252405 | 2.147988 | 2.091831e-09 | 9.037124 | 8.465526e-09 |  |  | -3.814697e-05
2018-04-14 08:04 | 339713.8 | 960.0012 | 3 | 47 | 4.400028 | 2.86284 | 2.249637 | 2.091831e-09 | 9.484382 | 8.465526e-09 |  |  | -6.771088e-05
2018-04-14 08:06 | 339833.8 | 1080.0007 | 3 | 47 | 4.399994 | 2.520402 | 2.339282 | 2.091831e-09 | 9.87882 | 8.465526e-09 |  |  | 2.193451e-05
2018-04-14 08:08 | 339953.8 | 1200.0003 | 3 | 47 | 4.4 | 2.199824 | 2.417854 | 2.091831e-09 | 10.22454 | 8.465526e-09 |  |  | -2.288818e-05
2018-04-14 08:10 | 340073.8 | 1320.0016 | 3 | 47 | 4.400012 | 1.916551 | 2.48628 | 2.091831e-09 | 10.52561 | 8.465526e-09 |  |  | -2.861023e-06
2018-04-14 08:12 | 340193.8 | 1440.0009 | 3 | 47 | 4.40001 | 1.694939 | 2.546342 | 2.091831e-09 | 10.78989 | 8.465526e-09 |  |  | -3.910065e-05
2018-04-14 08:14 | 340313.8 | 1560.001 | 3 | 47 | 4.399996 | 1.505367 | 2.599637 | 2.091831e-09 | 11.02438 | 8.465526e-09 |  |  | -3.33786e-05
2018-04-14 08:16 | 340433.8 | 1680.0019 | 3 | 47 | 4.400046 | 1.342838 | 2.647089 | 2.091831e-09 | 11.23317 | 8.465526e-09 |  |  | 2.95639e-05
2018-04-14 08:18 | 340553.8 | 1800.0013 | 3 | 47 | 4.39998 | 1.192392 | 2.689318 | 2.091831e-09 | 11.41898 | 8.465526e-09 |  |  | 7.820129e-05
2018-04-14 08:20 | 340673.8 | 1920.0007 | 3 | 47 | 4.400013 | 1.051838 | 2.726698 | 2.091831e-09 | 11.58345 | 8.465526e-09 |  |  | -3.910065e-05
2018-04-14 08:22 | 340793.8 | 2040.0003 | 3 | 47 | 4.400022 | 0.9371629 | 2.75979 | 2.091831e-09 | 11.72906 | 8.465526e-09 |  |  | -6.103515625e-05
2018-04-14 08:24 | 340913.8 | 2160.0012 | 3 | 47 | 4.39999 | 0.8454721 | 2.789477 | 2.091831e-09 | 11.85968 | 8.465526e-09 |  |  | 1.144409e-05
2018-04-14 08:26 | 341033.8 | 2280.0016 | 3 | 47 | 4.400018 | 0.7628244 | 2.816255 | 2.091831e-09 | 11.9775 | 8.465526e-09 |  |  | -5.626678e-05
2018-04-14 08:28 | 341153.8 | 2400.0003 | 3 | 47 | 4.400017 | 0.6919922 | 2.840521 | 2.091831e-09 | 12.08427 | 8.465526e-09 |  |  | 5.722046e-06
2018-04-14 08:29 | 341224.7 | 2470.8901 | 3 | 47 | 4.39996 | 0.6519654 | 2.85375 | 2.091831e-09 | 12.14248 | 8.465526e-09 |  |  | -3.924697e-05
2018-04-14 08:31 | 341344.8 | 120.0011 | 4 | 47 | 4.332831 | 0 | 2.85375 | 2.091831e-09 | 12.14248 | 8.465526e-09 |  |  | -0.0001153946
2018-04-14 08:33 | 341464.8 | 240.0017 | 4 | 47 | 4.327331 | 0 | 2.85375 | 2.091831e-09 | 12.14248 | 8.465526e-09 |  |  | 4.577637e-05
2018-04-14 08:34 | 341524.8 | 300.0012 | 4 | 47 | 4.325681 | 0 | 2.85375 | 2.091831e-09 | 12.14248 | 8.465526e-09 |  |  | -0.0001220006
2018-04-14 08:36 | 341644.8 | 120.0001 | 5 | 47 | 3.989676 | -3.259787 | 2.85375 | 0.1086664 | 12.14248 | 0.4381082 |  |  | -0.0004577637
2018-04-14 08:38 | 341764.8 | 240.0002 | 5 | 47 | 3.946153 | -3.259248 | 2.85375 | 0.2173325 | 12.14248 | 0.8692471 |  |  | -0.0004405975
2018-04-14 08:40 | 341884.8 | 360.0002 | 5 | 47 | 3.902905 | -3.260075 | 2.85375 | 0.326 | 12.14248 | 1.295736 |  |  | -0.0004034042
2018-04-14 08:42 | 342004.8 | 480.0005 | 5 | 47 | 3.857901 | -3.260342 | 2.85375 | 0.4346664 | 12.14248 | 1.717397 |  |  | -0.0002708435
2018-04-14 08:44 | 342124.8 | 600.0011 | 5 | 47 | 3.817861 | -3.260299 | 2.85375 | 0.5433348 | 12.14248 | 2.134412 |  |  | -0.0002698898
2018-04-14 08:46 | 342244.8 | 720.0004 | 5 | 47 | 3.780293 | -3.261828 | 2.85375 | 0.6520015 | 12.14248 | 2.547231 |  |  | -0.0003356934
2018-04-14 08:48 | 342364.8 | 840.0003 | 5 | 47 | 3.744385 | -3.260126 | 2.85375 | 0.7606655 | 12.14248 | 2.956025 |  |  | -0.0002965927
2018-04-14 08:50 | 342484.8 | 960.0015 | 5 | 47 | 3.710359 | -3.259894 | 2.85375 | 0.8693336 | 12.14248 | 3.361067 |  |  | -0.0002603531
2018-04-14 08:52 | 342604.8 | 1080.0004 | 5 | 47 | 3.675835 | -3.260209 | 2.85375 | 0.9779987 | 12.14248 | 3.762393 |  |  | -0.000295639
2018-04-14 08:54 | 342724.8 | 1200.0012 | 5 | 47 | 3.643806 | -3.260347 | 2.85375 | 1.086664 | 12.14248 | 4.160025 |  |  | -0.0002861023
2018-04-14 08:56 | 342844.8 | 1320.0004 | 5 | 47 | 3.615994 | -3.259645 | 2.85375 | 1.19533 | 12.14248 | 4.554451 |  |  | -0.0002145767
2018-04-14 08:58 | 342964.8 | 1440.0005 | 5 | 47 | 3.590345 | -3.259013 | 2.85375 | 1.303998 | 12.14248 | 4.945975 |  |  | -0.0001783371
2018-04-14 09:00 | 343084.8 | 1560.0011 | 5 | 47 | 3.56619 | -3.260422 | 2.85375 | 1.412665 | 12.14248 | 5.334837 |  |  | -0.0002775192
2018-04-14 09:02 | 343204.8 | 1680.0014 | 5 | 47 | 3.541349 | -3.260257 | 2.85375 | 1.521331 | 12.14248 | 5.721031 |  |  | -0.0002031326
2018-04-14 09:04 | 343324.8 | 1800.0001 | 5 | 47 | 3.517064 | -3.259926 | 2.85375 | 1.629996 | 12.14248 | 6.104483 |  |  | -0.0002374649
2018-04-14 09:06 | 343444.8 | 1920.0014 | 5 | 47 | 3.498005 | -3.260536 | 2.85375 | 1.738662 | 12.14248 | 6.485598 |  |  | -0.0001192093
2018-04-14 09:08 | 343564.8 | 2040.0014 | 5 | 47 | 3.481 | -3.260129 | 2.85375 | 1.847329 | 12.14248 | 6.864774 |  |  | -0.0001506805
2018-04-14 09:10 | 343684.8 | 2160.0009 | 5 | 47 | 3.465846 | -3.259479 | 2.85375 | 1.955994 | 12.14248 | 7.242206 |  |  | -9.155273e-05
2018-04-14 09:12 | 343804.8 | 2280.0006 | 5 | 47 | 3.448757 | -3.260498 | 2.85375 | 2.064664 | 12.14248 | 7.617926 |  |  | -9.822845e-05
2018-04-14 09:14 | 343924.8 | 2400.0014 | 5 | 47 | 3.427193 | -3.259999 | 2.85375 | 2.17333 | 12.14248 | 7.991559 |  |  | -0.0001726151
2018-04-14 09:16 | 344044.8 | 2520.0006 | 5 | 47 | 3.406535 | -3.260174 | 2.85375 | 2.281996 | 12.14248 | 8.362836 |  |  | -0.0002355576
2018-04-14 09:18 | 344164.8 | 2640.0014 | 5 | 47 | 3.383836 | -3.260386 | 2.85375 | 2.390662 | 12.14248 | 8.731823 |  |  | -0.0001459122
2018-04-14 09:20 | 344284.8 | 2760.0016 | 5 | 47 | 3.353622 | -3.260426 | 2.85375 | 2.499328 | 12.14248 | 9.097985 |  |  | -0.0002946854
2018-04-14 09:22 | 344404.8 | 2880.0015 | 5 | 47 | 3.30687 | -3.260588 | 2.85375 | 2.607999 | 12.14248 | 9.46016 |  |  | -0.0005350113
2018-04-14 09:24 | 344524.8 | 3000.0006 | 5 | 47 | 3.221149 | -3.2601 | 2.85375 | 2.716661 | 12.14248 | 9.815357 |  |  | -0.0009946823
2018-04-14 09:26 | 344644.8 | 3120.0006 | 5 | 47 | 3.035645 | -3.260158 | 2.85375 | 2.825328 | 12.14248 | 10.15687 |  |  | -0.002565384
2018-04-14 09:26 | 344657.9 | 3133.0444 | 5 | 47 | 2.999997 | -3.260279 | 2.85375 | 2.837139 | 12.14248 | 10.19252 |  |  | -0.002276302
2018-04-14 09:28 | 344778 | 120.0009 | 6 | 47 | 3.477744 | 0 | 2.85375 | 2.83719 | 12.14248 | 10.19267 |  |  | 0.0003862381
2018-04-14 09:30 | 344898 | 240.0001 | 6 | 47 | 3.499284 | 0 | 2.85375 | 2.83719 | 12.14248 | 10.19267 |  |  | 1.335144e-05
2018-04-14 09:31 | 344958 | 300.0007 | 6 | 47 | 3.50412 | 0 | 2.85375 | 2.83719 | 12.14248 | 10.19267 |  |  | 8.579954e-05
2018-04-14 09:33 | 345078.1 | 120.0011 | 2 | 48 | 4.097581 | 4.889639 | 0.1626118 | 0 | 0.6538747 | 0 |  |  | 0.0002307892
2018-04-14 09:35 | 345198.1 | 240.0008 | 2 | 48 | 4.135028 | 4.890335 | 0.3256073 | 0 | 1.324632 | 0 |  |  | 0.0003595352
2018-04-14 09:37 | 345318.1 | 360.0011 | 2 | 48 | 4.171991 | 4.889557 | 0.4886079 | 0 | 2.001787 | 0 |  |  | 0.0002698898
2018-04-14 09:39 | 345438.1 | 480.0008 | 2 | 48 | 4.197249 | 4.889864 | 0.6516041 | 0 | 2.683977 | 0 |  |  | 0.000213623
2018-04-14 09:41 | 345558.1 | 600.0019 | 2 | 48 | 4.199996 | 4.63298 | 0.8111014 | 4.561741e-10 | 3.353837 | 1.807112e-09 |  |  | -1.907349e-06
2018-04-14 09:43 | 345678.1 | 720.0013 | 2 | 48 | 4.20003 | 4.30625 | 0.9600628 | 4.561741e-10 | 3.979475 | 1.807112e-09 |  |  | 4.196167e-05
2018-04-14 09:45 | 345798.1 | 840.0005 | 2 | 48 | 4.200027 | 3.992699 | 1.098447 | 4.561741e-10 | 4.560688 | 1.807112e-09 |  |  | 9.536919e-06
2018-04-14 09:47 | 345918.1 | 960.001 | 2 | 48 | 4.200038 | 3.66195 | 1.226079 | 4.561741e-10 | 5.096744 | 1.807112e-09 |  |  | -2.288818e-05
2018-04-14 09:49 | 346038.1 | 1080.0004 | 2 | 48 | 4.200028 | 3.355843 | 1.34282 | 4.561741e-10 | 5.587059 | 1.807112e-09 |  |  | 6.67572e-06
2018-04-14 09:50 | 346081 | 1122.8739 | 2 | 48 | 4.200001 | 3.259923 | 1.382202 | 4.561741e-10 | 5.752463 | 1.807112e-09 |  |  | 5.662847e-05
2018-04-14 09:52 | 346201 | 120.0009 | 3 | 48 | 4.221638 | 3.259993 | 1.490619 | 6.84632e-10 | 6.208978 | 2.73052e-09 |  |  | 0.0001964569
2018-04-14 09:54 | 346321 | 240.0009 | 3 | 48 | 4.244253 | 3.259943 | 1.599286 | 6.84632e-10 | 6.668947 | 2.73052e-09 |  |  | 0.0001916885
2018-04-14 09:56 | 346441 | 360.0002 | 3 | 48 | 4.269022 | 3.260174 | 1.707956 | 6.84632e-10 | 7.13147 | 2.73052e-09 |  |  | 0.0002145767
2018-04-14 09:58 | 346561 | 480.0013 | 3 | 48 | 4.298683 | 3.260506 | 1.81662 | 6.84632e-10 | 7.596911 | 2.73052e-09 |  |  | 0.0001974106
2018-04-14 10:00 | 346681 | 600.0007 | 3 | 48 | 4.332079 | 3.259619 | 1.925289 | 6.84632e-10 | 8.06587 | 2.73052e-09 |  |  | 0.000244140625
2018-04-14 10:02 | 346801 | 720.0003 | 3 | 48 | 4.365214 | 3.260307 | 2.033953 | 6.84632e-10 | 8.538409 | 2.73052e-09 |  |  | 0.000292778
2018-04-14 10:04 | 346921 | 840.0004 | 3 | 48 | 4.39995 | 3.259723 | 2.142601 | 1.305739e-09 | 9.014561 | 5.366256e-09 |  |  | 0.0001516342
2018-04-14 10:06 | 347041 | 960 | 3 | 48 | 4.400048 | 2.882905 | 2.24515 | 1.305739e-09 | 9.465779 | 5.366256e-09 |  |  | 4.386902e-05
2018-04-14 10:08 | 347161 | 1080.0006 | 3 | 48 | 4.399998 | 2.527736 | 2.335202 | 1.305739e-09 | 9.86201 | 5.366256e-09 |  |  | -1.335144e-05
2018-04-14 10:10 | 347281 | 1200.0003 | 3 | 48 | 4.400023 | 2.195692 | 2.413743 | 1.305739e-09 | 10.20759 | 5.366256e-09 |  |  | -1.907349e-06
2018-04-14 10:12 | 347401 | 1320.0003 | 3 | 48 | 4.399992 | 1.931592 | 2.482316 | 1.305739e-09 | 10.50931 | 5.366256e-09 |  |  | 1.049042e-05
2018-04-14 10:14 | 347521 | 1440.0012 | 3 | 48 | 4.400029 | 1.707128 | 2.542872 | 1.305739e-09 | 10.77576 | 5.366256e-09 |  |  | 2.95639e-05
2018-04-14 10:16 | 347641 | 1560.0005 | 3 | 48 | 4.399968 | 1.521454 | 2.596596 | 1.305739e-09 | 11.01214 | 5.366256e-09 |  |  | -5.245209e-05
2018-04-14 10:18 | 347761 | 1680.0004 | 3 | 48 | 4.400015 | 1.350538 | 2.644421 | 1.305739e-09 | 11.22257 | 5.366256e-09 |  |  | 2.95639e-05
2018-04-14 10:20 | 347881 | 1800.0004 | 3 | 48 | 4.400006 | 1.190387 | 2.686786 | 1.305739e-09 | 11.40898 | 5.366256e-09 |  |  | 1.811981e-05
2018-04-14 10:22 | 348001 | 1920.0006 | 3 | 48 | 4.399998 | 1.0546 | 2.724133 | 1.305739e-09 | 11.57331 | 5.366256e-09 |  |  | 3.33786e-05
2018-04-14 10:24 | 348121 | 2040.0004 | 3 | 48 | 4.400029 | 0.9461135 | 2.757438 | 1.305739e-09 | 11.71985 | 5.366256e-09 |  |  | 4.959106e-05
2018-04-14 10:26 | 348241 | 2160.0004 | 3 | 48 | 4.400018 | 0.8540906 | 2.787397 | 1.305739e-09 | 11.85167 | 5.366256e-09 |  |  | 2.95639e-05
2018-04-14 10:28 | 348361 | 2280.0006 | 3 | 48 | 4.400004 | 0.7714279 | 2.814464 | 1.305739e-09 | 11.97076 | 5.366256e-09 |  |  | 1.621246e-05
2018-04-14 10:30 | 348481 | 2400.001 | 3 | 48 | 4.400001 | 0.6909086 | 2.838849 | 1.305739e-09 | 12.07806 | 5.366256e-09 |  |  | 4.959106e-05
2018-04-14 10:31 | 348543.2 | 2462.1923 | 3 | 48 | 4.400015 | 0.6519997 | 2.85044 | 1.305739e-09 | 12.12906 | 5.366256e-09 |  |  | -6.714575e-06
2018-04-14 10:33 | 348663.2 | 120.0012 | 4 | 48 | 4.332024 | 0 | 2.85044 | 1.305739e-09 | 12.12906 | 5.366256e-09 |  |  | -0.0001153946
2018-04-14 10:35 | 348783.2 | 240.0015 | 4 | 48 | 4.326395 | 0 | 2.85044 | 1.305739e-09 | 12.12906 | 5.366256e-09 |  |  | -5.912781e-05
2018-04-14 10:36 | 348843.2 | 300.0026 | 4 | 48 | 4.32481 | 0 | 2.85044 | 1.305739e-09 | 12.12906 | 5.366256e-09 |  |  | -0.0001801949
2018-04-14 10:38 | 348963.3 | 120.0014 | 5 | 48 | 3.99051 | -3.260302 | 2.85044 | 0.1086654 | 12.12906 | 0.4381573 |  |  | -0.0004224777
2018-04-14 10:40 | 349083.3 | 240.0002 | 5 | 48 | 3.944606 | -3.259899 | 2.85044 | 0.2173289 | 12.12906 | 0.8692552 |  |  | -0.0004167557
2018-04-14 10:42 | 349203.3 | 360.0006 | 5 | 48 | 3.898344 | -3.25968 | 2.85044 | 0.3259917 | 12.12906 | 1.295362 |  |  | -0.0003728867
2018-04-14 10:44 | 349323.3 | 480.0007 | 5 | 48 | 3.856887 | -3.259899 | 2.85044 | 0.434661 | 12.12906 | 1.716694 |  |  | -0.0002679825
2018-04-14 10:46 | 349443.3 | 600.0011 | 5 | 48 | 3.818136 | -3.260404 | 2.85044 | 0.5433287 | 12.12906 | 2.133692 |  |  | -0.000328064
2018-04-14 10:48 | 349563.3 | 720.0002 | 5 | 48 | 3.781124 | -3.26117 | 2.85044 | 0.651993 | 12.12906 | 2.546571 |  |  | -0.0003299713
2018-04-14 10:50 | 349683.3 | 840.0003 | 5 | 48 | 3.745386 | -3.261392 | 2.85044 | 0.7606631 | 12.12906 | 2.955513 |  |  | -0.0004005432
2018-04-14 10:52 | 349803.3 | 960.0012 | 5 | 48 | 3.710336 | -3.259542 | 2.85044 | 0.8693287 | 12.12906 | 3.360589 |  |  | -0.000295639
2018-04-14 10:54 | 349923.3 | 1080.0003 | 5 | 48 | 3.675353 | -3.25976 | 2.85044 | 0.9779964 | 12.12906 | 3.761883 |  |  | -0.0003356934
2018-04-14 10:56 | 350043.3 | 1200.0005 | 5 | 48 | 3.643847 | -3.259991 | 2.85044 | 1.086661 | 12.12906 | 4.159498 |  |  | -0.0002040863
2018-04-14 10:58 | 350163.3 | 1320.0015 | 5 | 48 | 3.615816 | -3.259666 | 2.85044 | 1.195328 | 12.12906 | 4.553923 |  |  | -0.000246048
2018-04-14 11:00 | 350283.3 | 1440.0004 | 5 | 48 | 3.590022 | -3.260484 | 2.85044 | 1.303994 | 12.12906 | 4.945426 |  |  | -0.0001420975
2018-04-14 11:02 | 350403.3 | 1560.0008 | 5 | 48 | 3.56647 | -3.259722 | 2.85044 | 1.412661 | 12.12906 | 5.334237 |  |  | -0.0001087189
2018-04-14 11:04 | 350523.3 | 1680.0013 | 5 | 48 | 3.54335 | -3.260806 | 2.85044 | 1.521328 | 12.12906 | 5.720539 |  |  | -0.0001735687
2018-04-14 11:06 | 350643.3 | 1800.0008 | 5 | 48 | 3.519956 | -3.259595 | 2.85044 | 1.629992 | 12.12906 | 6.104314 |  |  | -0.0002059937
2018-04-14 11:08 | 350763.3 | 1920.0008 | 5 | 48 | 3.497563 | -3.259912 | 2.85044 | 1.738659 | 12.12906 | 6.485548 |  |  | -0.0001554489
2018-04-14 11:10 | 350883.3 | 2040.0012 | 5 | 48 | 3.479887 | -3.260225 | 2.85044 | 1.847323 | 12.12906 | 6.864626 |  |  | -0.0001344681
2018-04-14 11:12 | 351003.3 | 2160.0012 | 5 | 48 | 3.463737 | -3.260706 | 2.85044 | 1.955992 | 12.12906 | 7.24189 |  |  | -0.0002059937
2018-04-14 11:14 | 351123.3 | 2280.0012 | 5 | 48 | 3.448709 | -3.260678 | 2.85044 | 2.064657 | 12.12906 | 7.617462 |  |  | -0.0001058578
2018-04-14 11:16 | 351243.3 | 2400.0004 | 5 | 48 | 3.430865 | -3.260214 | 2.85044 | 2.173325 | 12.12906 | 7.991274 |  |  | -8.678436e-05
2018-04-14 11:18 | 351363.3 | 2520.0012 | 5 | 48 | 3.40765 | -3.260076 | 2.85044 | 2.281994 | 12.12906 | 8.362904 |  |  | -0.0002765656
2018-04-14 11:20 | 351483.3 | 2640.0004 | 5 | 48 | 3.381515 | -3.258754 | 2.85044 | 2.390659 | 12.12906 | 8.731773 |  |  | -0.0003023148
2018-04-14 11:22 | 351603.3 | 2760.0008 | 5 | 48 | 3.350483 | -3.260302 | 2.85044 | 2.499326 | 12.12906 | 9.097639 |  |  | -0.0003128052
2018-04-14 11:24 | 351723.3 | 2880.0004 | 5 | 48 | 3.303169 | -3.259858 | 2.85044 | 2.607991 | 12.12906 | 9.459361 |  |  | -0.0006542206
2018-04-14 11:26 | 351843.3 | 3000.0012 | 5 | 48 | 3.221127 | -3.259407 | 2.85044 | 2.716659 | 12.12906 | 9.814328 |  |  | -0.0009412766
2018-04-14 11:28 | 351963.3 | 3120.0004 | 5 | 48 | 3.035477 | -3.259971 | 2.85044 | 2.825321 | 12.12906 | 10.15594 |  |  | -0.002705574
2018-04-14 11:28 | 351975.9 | 3132.5434 | 5 | 48 | 2.99999 | -3.259813 | 2.85044 | 2.836684 | 12.12906 | 10.19023 |  |  | -0.002424737
2018-04-14 11:30 | 352096 | 120.0002 | 6 | 48 | 3.471839 | 0 | 2.85044 | 2.836731 | 12.12906 | 10.19038 |  |  | 0.0002651215
2018-04-14 11:32 | 352216 | 240.0001 | 6 | 48 | 3.49282 | 0 | 2.85044 | 2.836731 | 12.12906 | 10.19038 |  |  | 9.250641e-05
2018-04-14 11:33 | 352276 | 300.0007 | 6 | 48 | 3.497471 | 0 | 2.85044 | 2.836731 | 12.12906 | 10.19038 |  |  | 0.0001519276
2018-04-14 11:35 | 352396.1 | 120.0002 | 2 | 49 | 4.099337 | 4.889189 | 0.1626018 | 0 | 0.6537489 | 0 |  |  | 0.0002708435
2018-04-14 11:37 | 352516.1 | 240.0014 | 2 | 49 | 4.133479 | 4.889425 | 0.3256074 | 0 | 1.324592 | 0 |  |  | 0.0003833771
2018-04-14 11:39 | 352636.1 | 360.0014 | 2 | 49 | 4.166498 | 4.890259 | 0.4886009 | 0 | 2.001083 | 0 |  |  | 0.0002756119
2018-04-14 11:41 | 352756.1 | 480.0002 | 2 | 49 | 4.193687 | 4.889896 | 0.651608 | 0 | 2.682491 | 0 |  |  | 0.0003423691
2018-04-14 11:43 | 352876.1 | 600.0012 | 2 | 49 | 4.200021 | 4.613144 | 0.8113371 | 1.958211e-10 | 3.353236 | 7.758891e-10 |  |  | -2.861023e-05
2018-04-14 11:45 | 352996.1 | 720.0011 | 2 | 49 | 4.200037 | 4.277038 | 0.9594229 | 1.958211e-10 | 3.975198 | 7.758891e-10 |  |  | 2.861023e-05
2018-04-14 11:47 | 353116.1 | 840.0009 | 2 | 49 | 4.19999 | 3.963248 | 1.096744 | 1.958211e-10 | 4.551946 | 7.758891e-10 |  |  | 2.384219e-06
2018-04-14 11:49 | 353236.1 | 960.001 | 2 | 49 | 4.200024 | 3.674868 | 1.224025 | 1.958211e-10 | 5.086529 | 7.758891e-10 |  |  | -2.384186e-05
2018-04-14 11:51 | 353356.1 | 1080.0012 | 2 | 49 | 4.20001 | 3.411076 | 1.342123 | 1.958211e-10 | 5.582539 | 7.758891e-10 |  |  | -4.959106e-05
2018-04-14 11:52 | 353428.2 | 1152.1417 | 2 | 49 | 4.19999 | 3.259918 | 1.408969 | 1.958211e-10 | 5.863295 | 7.758891e-10 |  |  | 4.278351e-05
2018-04-14 11:54 | 353548.2 | 120.0009 | 3 | 49 | 4.22403 | 3.259493 | 1.517386 | 1.958211e-10 | 6.319945 | 7.758891e-10 |  |  | 0.0001964569
2018-04-14 11:56 | 353668.2 | 240.0018 | 3 | 49 | 4.25138 | 3.25897 | 1.626052 | 1.958211e-10 | 6.780416 | 7.758891e-10 |  |  | 0.0002765656
2018-04-14 11:58 | 353788.2 | 360.0011 | 3 | 49 | 4.278292 | 3.260349 | 1.734718 | 1.958211e-10 | 7.243861 | 7.758891e-10 |  |  | 0.0002470016
2018-04-14 12:00 | 353908.2 | 480.0014 | 3 | 49 | 4.306259 | 3.260595 | 1.843385 | 1.958211e-10 | 7.710271 | 7.758891e-10 |  |  | 0.0003566742
2018-04-14 12:02 | 354028.2 | 600.0003 | 3 | 49 | 4.336131 | 3.258905 | 1.952052 | 1.958211e-10 | 8.179817 | 7.758891e-10 |  |  | 0.0002603531
2018-04-14 12:04 | 354148.2 | 720.0002 | 3 | 49 | 4.369148 | 3.26008 | 2.060718 | 1.958211e-10 | 8.652753 | 7.758891e-10 |  |  | 0.0003547668
2018-04-14 12:06 | 354268.2 | 840.0005 | 3 | 49 | 4.399969 | 3.204595 | 2.16925 | 1.958211e-10 | 9.128881 | 7.758891e-10 |  |  | -1.811981e-05
2018-04-14 12:08 | 354388.2 | 960.0005 | 3 | 49 | 4.400028 | 2.767812 | 2.268626 | 1.958211e-10 | 9.566138 | 7.758891e-10 |  |  | 5.054474e-05
2018-04-14 12:10 | 354508.2 | 1080.0009 | 3 | 49 | 4.399949 | 2.428169 | 2.355019 | 1.958211e-10 | 9.946267 | 7.758891e-10 |  |  | 5.054474e-05
2018-04-14 12:12 | 354628.2 | 1200.001 | 3 | 49 | 4.399982 | 2.142573 | 2.431133 | 1.958211e-10 | 10.28117 | 7.758891e-10 |  |  | -4.673004e-05
2018-04-14 12:14 | 354748.2 | 1320.0011 | 3 | 49 | 4.400027 | 1.895167 | 2.498327 | 1.958211e-10 | 10.57682 | 7.758891e-10 |  |  | 8.964539e-05
2018-04-14 12:16 | 354868.2 | 1440.001 | 3 | 49 | 4.399975 | 1.678056 | 2.557881 | 1.958211e-10 | 10.83886 | 7.758891e-10 |  |  | -5.435944e-05
2018-04-14 12:18 | 354988.2 | 1560.001 | 3 | 49 | 4.399994 | 1.48225 | 2.610552 | 1.958211e-10 | 11.07061 | 7.758891e-10 |  |  | -1.144409e-05
2018-04-14 12:20 | 355108.2 | 1680.0007 | 3 | 49 | 4.399966 | 1.303533 | 2.656893 | 1.958211e-10 | 11.27451 | 7.758891e-10 |  |  | -5.912781e-05
2018-04-14 12:22 | 355228.2 | 1800.0013 | 3 | 49 | 4.40001 | 1.154416 | 2.697738 | 1.958211e-10 | 11.45423 | 7.758891e-10 |  |  | 7.820129e-05
2018-04-14 12:24 | 355348.2 | 1920.0014 | 3 | 49 | 4.40001 | 1.033377 | 2.734154 | 1.958211e-10 | 11.61446 | 7.758891e-10 |  |  | -2.670288e-05
2018-04-14 12:26 | 355468.2 | 2040.002 | 3 | 49 | 4.399985 | 0.9294946 | 2.766829 | 1.958211e-10 | 11.75823 | 7.758891e-10 |  |  | -6.389618e-05
2018-04-14 12:28 | 355588.2 | 2160.0013 | 3 | 49 | 4.399989 | 0.8378401 | 2.796276 | 1.958211e-10 | 11.8878 | 7.758891e-10 |  |  | 6.67572e-06
2018-04-14 12:30 | 355708.2 | 2280.0006 | 3 | 49 | 4.399986 | 0.7542686 | 2.822804 | 1.958211e-10 | 12.00452 | 7.758891e-10 |  |  | 3.814697e-06
2018-04-14 12:32 | 355828.2 | 2400.0005 | 3 | 49 | 4.400033 | 0.674122 | 2.846595 | 1.958211e-10 | 12.1092 | 7.758891e-10 |  |  | 1.239777e-05
2018-04-14 12:33 | 355862.4 | 2434.193 | 3 | 49 | 4.399981 | 0.6519998 | 2.852891 | 1.958211e-10 | 12.1369 | 7.758891e-10 |  |  | -1.556306e-06
2018-04-14 12:35 | 355982.4 | 120.0002 | 4 | 49 | 4.331988 | 0 | 2.852891 | 1.958211e-10 | 12.1369 | 7.758891e-10 |  |  | -5.054474e-05
2018-04-14 12:37 | 356102.4 | 240.0019 | 4 | 49 | 4.326411 | 0 | 2.852891 | 1.958211e-10 | 12.1369 | 7.758891e-10 |  |  | -5.531311e-05
2018-04-14 12:38 | 356162.4 | 300.0008 | 4 | 49 | 4.324787 | 0 | 2.852891 | 1.958211e-10 | 12.1369 | 7.758891e-10 |  |  | -0.0001519134
2018-04-14 12:40 | 356282.5 | 120.0003 | 5 | 49 | 3.99072 | -3.260243 | 2.852891 | 0.1086628 | 12.1369 | 0.4381579 |  |  | -0.0003452301
2018-04-14 12:42 | 356402.5 | 240.0001 | 5 | 49 | 3.945873 | -3.260144 | 2.852891 | 0.2173275 | 12.1369 | 0.8693429 |  |  | -0.0003166199
2018-04-14 12:44 | 356522.5 | 360.0009 | 5 | 49 | 3.901462 | -3.260573 | 2.852891 | 0.3259902 | 12.1369 | 1.295726 |  |  | -0.0003166199
2018-04-14 12:46 | 356642.5 | 480.0012 | 5 | 49 | 3.856959 | -3.259501 | 2.852891 | 0.4346608 | 12.1369 | 1.717242 |  |  | -0.0003728867
2018-04-14 12:48 | 356762.5 | 600.0011 | 5 | 49 | 3.817584 | -3.259871 | 2.852891 | 0.5433267 | 12.1369 | 2.134189 |  |  | -0.0002765656
2018-04-14 12:50 | 356882.5 | 720.0005 | 5 | 49 | 3.780461 | -3.260011 | 2.852891 | 0.6519907 | 12.1369 | 2.546993 |  |  | -0.0003004074
2018-04-14 12:52 | 357002.5 | 840.0002 | 5 | 49 | 3.744778 | -3.260095 | 2.852891 | 0.7606592 | 12.1369 | 2.955854 |  |  | -0.0003604889
2018-04-14 12:54 | 357122.5 | 960.0011 | 5 | 49 | 3.709964 | -3.259838 | 2.852891 | 0.8693231 | 12.1369 | 3.360869 |  |  | -0.000287056
2018-04-14 12:56 | 357242.5 | 1080.0018 | 5 | 49 | 3.675734 | -3.260059 | 2.852891 | 0.9779914 | 12.1369 | 3.762176 |  |  | -0.0002498627
2018-04-14 12:58 | 357362.5 | 1200.001 | 5 | 49 | 3.643338 | -3.260433 | 2.852891 | 1.086656 | 12.1369 | 4.159788 |  |  | -0.0002307892
2018-04-14 13:00 | 357482.5 | 1320.001 | 5 | 49 | 3.615696 | -3.25975 | 2.852891 | 1.195326 | 12.1369 | 4.554185 |  |  | -0.0001888275
2018-04-14 13:02 | 357602.5 | 1440.0013 | 5 | 49 | 3.589974 | -3.260194 | 2.852891 | 1.303989 | 12.1369 | 4.945666 |  |  | -0.0002565384
2018-04-14 13:04 | 357722.5 | 1560.001 | 5 | 49 | 3.566069 | -3.259997 | 2.852891 | 1.412658 | 12.1369 | 5.334472 |  |  | -0.0002040863
2018-04-14 13:06 | 357842.5 | 1680.0011 | 5 | 49 | 3.543122 | -3.260334 | 2.852891 | 1.521326 | 12.1369 | 5.72075 |  |  | -0.0002012253
2018-04-14 13:08 | 357962.5 | 1800.001 | 5 | 49 | 3.520835 | -3.259492 | 2.852891 | 1.629995 | 12.1369 | 6.104565 |  |  | -0.000164032
2018-04-14 13:10 | 358082.5 | 1920.001 | 5 | 49 | 3.497813 | -3.259541 | 2.852891 | 1.738659 | 12.1369 | 6.485894 |  |  | -0.0001068115
2018-04-14 13:12 | 358202.5 | 2040.0002 | 5 | 49 | 3.4793 | -3.260174 | 2.852891 | 1.847324 | 12.1369 | 6.864946 |  |  | -9.536743e-05
2018-04-14 13:14 | 358322.5 | 2160.0007 | 5 | 49 | 3.463291 | -3.259429 | 2.852891 | 1.955991 | 12.1369 | 7.242151 |  |  | -0.0002279282
2018-04-14 13:16 | 358442.5 | 2280.001 | 5 | 49 | 3.44803 | -3.260149 | 2.852891 | 2.064659 | 12.1369 | 7.61767 |  |  | -0.0001268387
2018-04-14 13:18 | 358562.5 | 2400.0002 | 5 | 49 | 3.431484 | -3.260207 | 2.852891 | 2.173326 | 12.1369 | 7.991493 |  |  | -0.0001001358
2018-04-14 13:20 | 358682.5 | 2520.0002 | 5 | 49 | 3.410895 | -3.260735 | 2.852891 | 2.28199 | 12.1369 | 8.363284 |  |  | -0.0001955032
2018-04-14 13:22 | 358802.5 | 2640.0007 | 5 | 49 | 3.383146 | -3.259753 | 2.852891 | 2.390657 | 12.1369 | 8.732518 |  |  | -0.0002470016
2018-04-14 13:24 | 358922.5 | 2760.001 | 5 | 49 | 3.348457 | -3.259276 | 2.852891 | 2.499325 | 12.1369 | 9.098318 |  |  | -0.0002536774
2018-04-14 13:26 | 359042.5 | 2880.0002 | 5 | 49 | 3.300159 | -3.260392 | 2.852891 | 2.607989 | 12.1369 | 9.459755 |  |  | -0.0005435944
2018-04-14 13:28 | 359162.5 | 3000.0002 | 5 | 49 | 3.217921 | -3.260437 | 2.852891 | 2.716658 | 12.1369 | 9.814366 |  |  | -0.0009222031
2018-04-14 13:30 | 359282.5 | 3120.0002 | 5 | 49 | 3.036678 | -3.25993 | 2.852891 | 2.825322 | 12.1369 | 10.15581 |  |  | -0.002589226
2018-04-14 13:30 | 359295.7 | 3133.1704 | 5 | 49 | 2.999995 | -3.259261 | 2.852891 | 2.83725 | 12.1369 | 10.19182 |  |  | -0.00229781
2018-04-14 13:32 | 359415.8 | 120.001 | 6 | 49 | 3.470505 | 0 | 2.852891 | 2.837296 | 12.1369 | 10.19196 |  |  | 0.0003604889
2018-04-14 13:34 | 359535.8 | 240.001 | 6 | 49 | 3.491603 | 0 | 2.852891 | 2.837296 | 12.1369 | 10.19196 |  |  | 0.0001335144
2018-04-14 13:35 | 359595.8 | 300.0008 | 6 | 49 | 3.496376 | 0 | 2.852891 | 2.837296 | 12.1369 | 10.19196 |  |  | 0.0001827664
2018-04-14 13:37 | 359715.9 | 120.0003 | 2 | 50 | 4.101669 | 4.889919 | 0.1626021 | 5.653168e-10 | 0.6539447 | 1.976597e-09 |  |  | 0.0002813339
2018-04-14 13:39 | 359835.9 | 240.0002 | 2 | 50 | 4.135968 | 4.88994 | 0.3256047 | 5.653168e-10 | 1.325174 | 1.976597e-09 |  |  | 0.000295639
2018-04-14 13:41 | 359955.9 | 360.0002 | 2 | 50 | 4.167547 | 4.889978 | 0.4886023 | 5.653168e-10 | 2.00203 | 1.976597e-09 |  |  | 0.0001525879
2018-04-14 13:43 | 360075.9 | 480.0002 | 2 | 50 | 4.191816 | 4.890078 | 0.6516036 | 5.653168e-10 | 2.683396 | 1.976597e-09 |  |  | 0.0001659393
2018-04-14 13:45 | 360195.9 | 600.0015 | 2 | 50 | 4.200026 | 4.684281 | 0.8126631 | 1.050578e-09 | 3.359604 | 3.904649e-09 |  |  | -4.768372e-05
2018-04-14 13:47 | 360315.9 | 720.0002 | 2 | 50 | 4.200014 | 4.318623 | 0.9626296 | 1.050578e-09 | 3.989464 | 3.904649e-09 |  |  | -2.193451e-05
2018-04-14 13:49 | 360435.9 | 840.001 | 2 | 50 | 4.199995 | 3.946702 | 1.100335 | 1.050578e-09 | 4.567826 | 3.904649e-09 |  |  | -1.239777e-05
2018-04-14 13:51 | 360555.9 | 960.0011 | 2 | 50 | 4.200046 | 3.634767 | 1.2264 | 1.050578e-09 | 5.097301 | 3.904649e-09 |  |  | -2.002717e-05
2018-04-14 13:53 | 360675.9 | 1080.001 | 2 | 50 | 4.199958 | 3.36835 | 1.343039 | 1.050578e-09 | 5.587184 | 3.904649e-09 |  |  | -2.765656e-05
2018-04-14 13:54 | 360730 | 1134.096 | 2 | 50 | 4.199943 | 3.259914 | 1.392832 | 1.050578e-09 | 5.796316 | 3.904649e-09 |  |  | 3.397506e-05
2018-04-14 13:56 | 360850 | 120.001 | 3 | 50 | 4.221553 | 3.260101 | 1.501247 | 1.050578e-09 | 6.252824 | 3.904649e-09 |  |  | 0.0001707077
2018-04-14 13:58 | 360970 | 240.0017 | 3 | 50 | 4.244142 | 3.260538 | 1.609914 | 1.050578e-09 | 6.71278 | 3.904649e-09 |  |  | 0.0001621246
2018-04-14 14:00 | 361090 | 360.0003 | 3 | 50 | 4.270258 | 3.260195 | 1.718579 | 1.050578e-09 | 7.175351 | 3.904649e-09 |  |  | 0.0002012253
2018-04-14 14:02 | 361210 | 480.001 | 3 | 50 | 4.30093 | 3.26018 | 1.827247 | 1.050578e-09 | 7.64101 | 3.904649e-09 |  |  | 0.0002117157
2018-04-14 14:04 | 361330 | 600.0009 | 3 | 50 | 4.333836 | 3.259899 | 1.93591 | 1.050578e-09 | 8.110157 | 3.904649e-09 |  |  | 0.0002527237
2018-04-14 14:06 | 361450 | 720.001 | 3 | 50 | 4.366536 | 3.259781 | 2.044579 | 1.050578e-09 | 8.582867 | 3.904649e-09 |  |  | 0.0002393723
2018-04-14 14:08 | 361570 | 840.001 | 3 | 50 | 4.400025 | 3.254926 | 2.153225 | 1.887745e-09 | 9.059155 | 7.451875e-09 |  |  | -3.814697e-06
2018-04-14 14:10 | 361690 | 960.001 | 3 | 50 | 4.400038 | 2.863461 | 2.255182 | 1.887745e-09 | 9.507765 | 7.451875e-09 |  |  | -3.623962e-05
2018-04-14 14:12 | 361810 | 1080.001 | 3 | 50 | 4.400037 | 2.508107 | 2.344651 | 1.887745e-09 | 9.901432 | 7.451875e-09 |  |  | -2.288818e-05
2018-04-14 14:14 | 361930 | 1200.0013 | 3 | 50 | 4.399998 | 2.187516 | 2.422945 | 1.887745e-09 | 10.24592 | 7.451875e-09 |  |  | -9.536743e-06
2018-04-14 14:16 | 362050 | 1320.0007 | 3 | 50 | 4.39998 | 1.907203 | 2.491018 | 1.887745e-09 | 10.54544 | 7.451875e-09 |  |  | 4.768372e-06
2018-04-14 14:18 | 362170 | 1440.0005 | 3 | 50 | 4.399995 | 1.688608 | 2.550892 | 1.887745e-09 | 10.80889 | 7.451875e-09 |  |  | -3.051758e-05
2018-04-14 14:20 | 362290 | 1560.0014 | 3 | 50 | 4.400015 | 1.501242 | 2.603965 | 1.887745e-09 | 11.04241 | 7.451875e-09 |  |  | 4.196167e-05
2018-04-14 14:22 | 362410 | 1680 | 3 | 50 | 4.400028 | 1.338067 | 2.651227 | 1.887745e-09 | 11.25037 | 7.451875e-09 |  |  | 6.198883e-05
2018-04-14 14:24 | 362530 | 1800.0014 | 3 | 50 | 4.400062 | 1.18981 | 2.693316 | 1.887745e-09 | 11.43556 | 7.451875e-09 |  |  | 2.288818e-05
2018-04-14 14:26 | 362650 | 1920.0008 | 3 | 50 | 4.399999 | 1.053218 | 2.730709 | 1.887745e-09 | 11.60009 | 7.451875e-09 |  |  | -3.910065e-05
2018-04-14 14:28 | 362770 | 2040.0007 | 3 | 50 | 4.399961 | 0.9345888 | 2.763741 | 1.887745e-09 | 11.74543 | 7.451875e-09 |  |  | -8.583069e-06
2018-04-14 14:30 | 362890 | 2160.0015 | 3 | 50 | 4.400018 | 0.8402503 | 2.793269 | 1.887745e-09 | 11.87535 | 7.451875e-09 |  |  | -3.242493e-05
2018-04-14 14:32 | 363010 | 2280.0007 | 3 | 50 | 4.400013 | 0.7601561 | 2.819907 | 1.887745e-09 | 11.99256 | 7.451875e-09 |  |  | -1.907349e-06
2018-04-14 14:34 | 363130 | 2400.0006 | 3 | 50 | 4.39999 | 0.6874576 | 2.84402 | 1.887745e-09 | 12.09866 | 7.451875e-09 |  |  | -2.670288e-05
2018-04-14 14:35 | 363193.8 | 2463.7772 | 3 | 50 | 4.400026 | 0.6519995 | 2.855887 | 1.887745e-09 | 12.15087 | 7.451875e-09 |  |  | -8.835145e-06
2018-04-14 14:37 | 363313.8 | 120.0004 | 4 | 50 | 4.332605 | 0 | 2.855887 | 1.887745e-09 | 12.15087 | 7.451875e-09 |  |  | 2.479553e-05
2018-04-14 14:39 | 363433.8 | 240.001 | 4 | 50 | 4.327272 | 0 | 2.855887 | 1.887745e-09 | 12.15087 | 7.451875e-09 |  |  | -6.866455e-05
2018-04-14 14:40 | 363493.8 | 300.0007 | 4 | 50 | 4.32565 | 0 | 2.855887 | 1.887745e-09 | 12.15087 | 7.451875e-09 |  |  | -0.0001884617
2018-04-14 14:42 | 363613.9 | 120.0001 | 5 | 50 | 3.989554 | -3.261238 | 2.855887 | 0.1086593 | 12.15087 | 0.4380429 |  |  | -0.0004281998
2018-04-14 14:44 | 363733.9 | 240.0011 | 5 | 50 | 3.945673 | -3.259854 | 2.855887 | 0.2173307 | 12.15087 | 0.8691456 |  |  | -0.000369072
2018-04-14 14:46 | 363853.9 | 360.0002 | 5 | 50 | 3.903795 | -3.260328 | 2.855887 | 0.325994 | 12.15087 | 1.295641 |  |  | -0.0003957748
2018-04-14 14:48 | 363973.9 | 480.0002 | 5 | 50 | 3.861274 | -3.260185 | 2.855887 | 0.4346568 | 12.15087 | 1.717542 |  |  | -0.0003910065
2018-04-14 14:50 | 364093.9 | 600.0009 | 5 | 50 | 3.81772 | -3.260256 | 2.855887 | 0.5433289 | 12.15087 | 2.134763 |  |  | -0.0003261566
2018-04-14 14:52 | 364213.9 | 720.0003 | 5 | 50 | 3.779467 | -3.260289 | 2.855887 | 0.6519979 | 12.15087 | 2.547523 |  |  | -0.0003805161
2018-04-14 14:54 | 364333.9 | 840.0002 | 5 | 50 | 3.743423 | -3.259295 | 2.855887 | 0.7606611 | 12.15087 | 2.956236 |  |  | -0.0003509521
2018-04-14 14:56 | 364453.9 | 960.0003 | 5 | 50 | 3.710384 | -3.259892 | 2.855887 | 0.869328 | 12.15087 | 3.361197 |  |  | -0.0003032684
2018-04-14 14:58 | 364573.9 | 1080.001 | 5 | 50 | 3.678345 | -3.259834 | 2.855887 | 0.9779943 | 12.15087 | 3.762646 |  |  | -0.000328064
2018-04-14 15:00 | 364693.9 | 1200.0011 | 5 | 50 | 3.646598 | -3.260138 | 2.855887 | 1.086661 | 12.15087 | 4.16065 |  |  | -0.0002498627
2018-04-14 15:02 | 364813.9 | 1320.0002 | 5 | 50 | 3.615117 | -3.259602 | 2.855887 | 1.195327 | 12.15087 | 4.555152 |  |  | -0.0002756119
2018-04-14 15:04 | 364933.9 | 1440.0003 | 5 | 50 | 3.588672 | -3.260259 | 2.855887 | 1.303996 | 12.15087 | 4.946541 |  |  | -0.0002479553
2018-04-14 15:06 | 365053.9 | 1560.0003 | 5 | 50 | 3.564809 | -3.260448 | 2.855887 | 1.41266 | 12.15087 | 5.335189 |  |  | -0.0002193451
2018-04-14 15:08 | 365173.9 | 1680.0002 | 5 | 50 | 3.543126 | -3.260109 | 2.855887 | 1.521327 | 12.15087 | 5.721374 |  |  | -0.0001735687
2018-04-14 15:10 | 365293.9 | 1800.0006 | 5 | 50 | 3.521563 | -3.259816 | 2.855887 | 1.629995 | 12.15087 | 6.105213 |  |  | -0.0002565384
2018-04-14 15:12 | 365413.9 | 1920.0007 | 5 | 50 | 3.49894 | -3.260109 | 2.855887 | 1.738659 | 12.15087 | 6.486659 |  |  | -0.0001831055
2018-04-14 15:14 | 365533.9 | 2040.0012 | 5 | 50 | 3.479154 | -3.260592 | 2.855887 | 1.847329 | 12.15087 | 6.865757 |  |  | -0.0001459122
2018-04-14 15:16 | 365653.9 | 2160.0011 | 5 | 50 | 3.46302 | -3.261148 | 2.855887 | 1.955993 | 12.15087 | 7.242929 |  |  | -8.487701e-05
2018-04-14 15:18 | 365773.9 | 2280.0004 | 5 | 50 | 3.447865 | -3.259574 | 2.855887 | 2.064658 | 12.15087 | 7.618408 |  |  | -0.0001468658
2018-04-14 15:20 | 365893.9 | 2400.0003 | 5 | 50 | 3.430775 | -3.259601 | 2.855887 | 2.173329 | 12.15087 | 7.992205 |  |  | -0.0002164841
2018-04-14 15:22 | 366013.9 | 2520.0003 | 5 | 50 | 3.408906 | -3.26069 | 2.855887 | 2.281992 | 12.15087 | 8.363889 |  |  | -0.0002641678
2018-04-14 15:24 | 366133.9 | 2640.0003 | 5 | 50 | 3.381651 | -3.259414 | 2.855887 | 2.390657 | 12.15087 | 8.732839 |  |  | -0.0002269745
2018-04-14 15:26 | 366253.9 | 2760.0003 | 5 | 50 | 3.3506 | -3.260039 | 2.855887 | 2.499325 | 12.15087 | 9.098728 |  |  | -0.0002222061
2018-04-14 15:28 | 366373.9 | 2880.0012 | 5 | 50 | 3.303758 | -3.259691 | 2.855887 | 2.607994 | 12.15087 | 9.46049 |  |  | -0.0005331039
2018-04-14 15:30 | 366493.9 | 3000.0014 | 5 | 50 | 3.223726 | -3.25984 | 2.855887 | 2.716659 | 12.15087 | 9.815581 |  |  | -0.0009384155
2018-04-14 15:32 | 366613.9 | 3120.0013 | 5 | 50 | 3.041927 | -3.260796 | 2.855887 | 2.825326 | 12.15087 | 10.15762 |  |  | -0.002543449
2018-04-14 15:32 | 366629.1 | 3135.1961 | 5 | 50 | 3 | -3.260777 | 2.855887 | 2.839083 | 12.15087 | 10.19919 |  |  | -0.002219546
2018-04-14 15:34 | 366749.2 | 120.0002 | 6 | 50 | 3.471451 | 0 | 2.855887 | 2.839133 | 12.15087 | 10.19935 |  |  | 0.0003414154
2018-04-14 15:36 | 366869.2 | 240.0009 | 6 | 50 | 3.49239 | 0 | 2.855887 | 2.839133 | 12.15087 | 10.19935 |  |  | 8.010864e-05
2018-04-14 15:37 | 366929.2 | 300.0008 | 6 | 50 | 3.497073 | 0 | 2.855887 | 2.839133 | 12.15087 | 10.19935 |  |  | 0.0002323107
2018-04-14 15:39 | 367049.3 | 120.0017 | 8 | 51 | 3.966888 | 3.260069 | 0.1086625 | 0 | 0.4211954 | 0 |  |  | 0.0005369186
2018-04-14 15:41 | 367169.3 | 240.0011 | 8 | 51 | 3.990632 | 3.259987 | 0.217326 | 0 | 0.8537039 | 0 |  |  | 0.0001955032
2018-04-14 15:43 | 367289.3 | 360.0008 | 8 | 51 | 4.016257 | 3.260038 | 0.3259937 | 0 | 1.288715 | 0 |  |  | 0.0002241135
2018-04-14 15:45 | 367409.3 | 480.0008 | 8 | 51 | 4.041753 | 3.259983 | 0.4346622 | 0 | 1.726547 | 0 |  |  | 0.0002622604
2018-04-14 15:47 | 367529.3 | 600 | 8 | 51 | 4.066092 | 3.260622 | 0.543331 | 0 | 2.167135 | 0 |  |  | 0.0001325607
2018-04-14 15:49 | 367649.3 | 720 | 8 | 51 | 4.081882 | 3.259367 | 0.6519977 | 0 | 2.609913 | 0 |  |  | 0.0001220703125
2018-04-14 15:51 | 367769.3 | 840.0013 | 8 | 51 | 4.093593 | 3.259665 | 0.7606643 | 0 | 3.054131 | 0 |  |  | 7.820129e-05
2018-04-14 15:53 | 367889.3 | 960.0009 | 8 | 51 | 4.105494 | 3.259642 | 0.8693275 | 0 | 3.499593 | 0 |  |  | 9.059906e-05
2018-04-14 15:55 | 368009.3 | 1080.0001 | 8 | 51 | 4.120846 | 3.260477 | 0.9779966 | 0 | 3.946531 | 0 |  |  | 0.000123024
2018-04-14 15:57 | 368129.3 | 1200.0008 | 8 | 51 | 4.139368 | 3.259769 | 1.086665 | 0 | 4.395298 | 0 |  |  | 3.623962e-05
2018-04-14 15:59 | 368249.3 | 1320.0001 | 8 | 51 | 4.16001 | 3.260033 | 1.19533 | 0 | 4.846241 | 0 |  |  | 0.0001945496
2018-04-14 16:01 | 368369.3 | 1440.0009 | 8 | 51 | 4.178831 | 3.260197 | 1.303999 | 0 | 5.299325 | 0 |  |  | 0.0001487732
2018-04-14 16:03 | 368489.3 | 1560.0009 | 8 | 51 | 4.198638 | 3.259928 | 1.412663 | 0 | 5.754477 | 0 |  |  | 0.0001392365
2018-04-14 16:03 | 368497 | 1567.7351 | 8 | 51 | 4.200003 | 3.260643 | 1.419667 | 0 | 5.783889 | 0 |  |  | 0.0001392365

## Statistics_51
Date_Time | Test_Time(s) | Step_Time(s) | Step_Index | Cycle_Index | Voltage(V) | Current(A) | Charge_Capacity(Ah) | Discharge_Capacity(Ah) | Charge_Energy(Wh) | Discharge_Energy(Wh) | ACR(Ohm) | Internal Resistance(Ohm)

## Channel_51_1
Date_Time | Test_Time(s) | Step_Time(s) | Step_Index | Cycle_Index | Voltage(V) | Current(A) | Charge_Capacity(Ah) | Discharge_Capacity(Ah) | Charge_Energy(Wh) | Discharge_Energy(Wh) | ACR(Ohm) | Internal Resistance(Ohm) | dV/dt(V/s) | dI/dt(A/s)
2018-04-10 09:42 | 10.0004 | 10.0004 | 1 | 1 | 3.35146 | 0 | 0 | 0 | 0 | 0 |  |  | 1.907349e-05
2018-04-10 09:42 | 10.0015 | 10.0015 | 1 | 1 | 3.351452 | 0 | 0 | 0 | 0 | 0 |  |  | 1.907667e-05
2018-04-10 09:44 | 130.0837 | 120.0019 | 2 | 1 | 4.130158 | 4.88979 | 0.1626069 | 6.619028e-10 | 0.6506011 | 2.218419e-09 |  |  | 0.0003662109375
2018-04-10 09:46 | 250.0845 | 240.0027 | 2 | 1 | 4.156206 | 4.88999 | 0.3256103 | 6.619028e-10 | 1.325727 | 2.218419e-09 |  |  | 0.0003423691
2018-04-10 09:48 | 370.082 | 360.0002 | 2 | 1 | 4.193783 | 4.890253 | 0.4886054 | 6.619028e-10 | 2.006303 | 2.218419e-09 |  |  | 0.0002040863
2018-04-10 09:50 | 490.083 | 480.0012 | 2 | 1 | 4.199993 | 4.639713 | 0.6484386 | 1.334693e-09 | 2.6775 | 4.880576e-09 |  |  | 4.196167e-05
2018-04-10 09:52 | 610.0833 | 600.0015 | 2 | 1 | 4.199982 | 4.367214 | 0.798443 | 1.334693e-09 | 3.307519 | 4.880576e-09 |  |  | -1.144409e-05
2018-04-10 09:54 | 730.0847 | 720.0029 | 2 | 1 | 4.199995 | 4.131997 | 0.9402198 | 1.334693e-09 | 3.902982 | 4.880576e-09 |  |  | -1.335144e-05
2018-04-10 09:56 | 850.0838 | 840.002 | 2 | 1 | 4.199998 | 3.838712 | 1.073226 | 1.334693e-09 | 4.461611 | 4.880576e-09 |  |  | 2.861023e-06
2018-04-10 09:58 | 970.0836 | 960.0018 | 2 | 1 | 4.199996 | 3.557388 | 1.196241 | 1.334693e-09 | 4.978271 | 4.880576e-09 |  |  | 1.907349e-05
2018-04-10 10:00 | 1090.0824 | 1080.0006 | 2 | 1 | 4.200006 | 3.330202 | 1.310935 | 1.334693e-09 | 5.459989 | 4.880576e-09 |  |  | 3.814697e-05
2018-04-10 10:01 | 1131.1606 | 1121.0788 | 2 | 1 | 4.200012 | 3.259985 | 1.348538 | 1.334693e-09 | 5.61792 | 4.880576e-09 |  |  | 6.659991e-05
2018-04-10 10:03 | 1251.172964 | 120.0004 | 3 | 1 | 4.217303 | 3.260246 | 1.456954 | 1.334693e-09 | 6.074191 | 4.880576e-09 |  |  | 0.0001497269
2018-04-10 10:05 | 1371.175364 | 240.0028 | 3 | 1 | 4.238295 | 3.260307 | 1.565623 | 1.334693e-09 | 6.533567 | 4.880576e-09 |  |  | 0.0002527237
2018-04-10 10:07 | 1491.172764 | 360.0002 | 3 | 1 | 4.26334 | 3.260088 | 1.674288 | 1.334693e-09 | 6.995477 | 4.880576e-09 |  |  | 0.0002012253
2018-04-10 10:09 | 1611.174364 | 480.0018 | 3 | 1 | 4.287922 | 3.259384 | 1.782955 | 1.334693e-09 | 7.460096 | 4.880576e-09 |  |  | 0.00020504
2018-04-10 10:11 | 1731.173964 | 600.0014 | 3 | 1 | 4.313144 | 3.260311 | 1.891622 | 1.334693e-09 | 7.927433 | 4.880576e-09 |  |  | 0.0002222061
2018-04-10 10:13 | 1851.174264 | 720.0017 | 3 | 1 | 4.341282 | 3.260263 | 2.000287 | 1.334693e-09 | 8.397602 | 4.880576e-09 |  |  | 0.0002651215
2018-04-10 10:15 | 1971.174364 | 840.0018 | 3 | 1 | 4.376044 | 3.259825 | 2.108953 | 1.334693e-09 | 8.871186 | 4.880576e-09 |  |  | 0.0002384186
2018-04-10 10:17 | 2091.175264 | 960.0027 | 3 | 1 | 4.399982 | 3.133411 | 2.216983 | 1.334693e-09 | 9.345678 | 4.880576e-09 |  |  | -9.536743e-06
2018-04-10 10:19 | 2211.172764 | 1080.0002 | 3 | 1 | 4.400052 | 2.767971 | 2.315225 | 1.334693e-09 | 9.777944 | 4.880576e-09 |  |  | -3.814697e-05
2018-04-10 10:21 | 2331.174564 | 1200.002 | 3 | 1 | 4.400002 | 2.475635 | 2.40257 | 1.334693e-09 | 10.16227 | 4.880576e-09 |  |  | 1.430511e-05
2018-04-10 10:23 | 2451.174664 | 1320.0021 | 3 | 1 | 4.39999 | 2.184482 | 2.480204 | 1.334693e-09 | 10.50386 | 4.880576e-09 |  |  | 3.71933e-05
2018-04-10 10:25 | 2571.175064 | 1440.0025 | 3 | 1 | 4.399979 | 1.911812 | 2.548342 | 1.334693e-09 | 10.80366 | 4.880576e-09 |  |  | -4.482269e-05
2018-04-10 10:27 | 2691.172564 | 1560 | 3 | 1 | 4.400017 | 1.699786 | 2.608443 | 1.334693e-09 | 11.0681 | 4.880576e-09 |  |  | -4.768372e-06
2018-04-10 10:29 | 2811.174464 | 1680.0019 | 3 | 1 | 4.399983 | 1.522 | 2.66204 | 1.334693e-09 | 11.30393 | 4.880576e-09 |  |  | -2.479553e-05
2018-04-10 10:31 | 2931.175664 | 1800.0031 | 3 | 1 | 4.400005 | 1.363011 | 2.710091 | 1.334693e-09 | 11.51536 | 4.880576e-09 |  |  | 2.193451e-05
2018-04-10 10:33 | 3051.173064 | 1920.0005 | 3 | 1 | 4.399976 | 1.207821 | 2.752935 | 1.334693e-09 | 11.70387 | 4.880576e-09 |  |  | -1.525879e-05
2018-04-10 10:35 | 3171.173264 | 2040.0007 | 3 | 1 | 4.399953 | 1.076467 | 2.790893 | 1.334693e-09 | 11.87089 | 4.880576e-09 |  |  | -2.479553e-05
2018-04-10 10:37 | 3291.175564 | 2160.003 | 3 | 1 | 4.400035 | 0.9705495 | 2.824944 | 1.334693e-09 | 12.02071 | 4.880576e-09 |  |  | -2.384186e-05
2018-04-10 10:39 | 3411.174664 | 2280.0021 | 3 | 1 | 4.400031 | 0.8816945 | 2.855794 | 1.334693e-09 | 12.15645 | 4.880576e-09 |  |  | -3.33786e-05
2018-04-10 10:41 | 3531.173964 | 2400.0014 | 3 | 1 | 4.400036 | 0.7957283 | 2.883753 | 1.334693e-09 | 12.27947 | 4.880576e-09 |  |  | 5.245209e-05
2018-04-10 10:43 | 3651.173064 | 2520.0005 | 3 | 1 | 4.400055 | 0.7112011 | 2.908813 | 1.334693e-09 | 12.38974 | 4.880576e-09 |  |  | 1.716614e-05
2018-04-10 10:44 | 3758.179964 | 2627.0074 | 3 | 1 | 4.399955 | 0.6519996 | 2.929052 | 1.334693e-09 | 12.47879 | 4.880576e-09 |  |  | -4.486072e-05
2018-04-10 10:46 | 3878.217784 | 120.0001 | 4 | 1 | 4.329142 | 0 | 2.929052 | 1.334693e-09 | 12.47879 | 4.880576e-09 |  |  | -0.0001144409
2018-04-10 10:48 | 3998.218684 | 240.001 | 4 | 1 | 4.322875 | 0 | 2.929052 | 1.334693e-09 | 12.47879 | 4.880576e-09 |  |  | -1.621246e-05
2018-04-10 10:49 | 4058.219184 | 300.0015 | 4 | 1 | 4.321134 | 0 | 2.929052 | 1.334693e-09 | 12.47879 | 4.880576e-09 |  |  | -0.0001935253
2018-04-10 10:51 | 4178.291756 | 120.0006 | 5 | 1 | 3.970721 | -3.260516 | 2.929052 | 0.108665 | 12.47879 | 0.4364338 |  |  | -0.0005483627
2018-04-10 10:53 | 4298.291756 | 240.0006 | 5 | 1 | 3.92559 | -3.260038 | 2.929052 | 0.2173254 | 12.47879 | 0.8653497 |  |  | -0.0003080368
2018-04-10 10:55 | 4418.292956 | 360.0018 | 5 | 1 | 3.885497 | -3.259261 | 2.929052 | 0.3259995 | 12.47879 | 1.289742 |  |  | -0.0002708435
2018-04-10 10:57 | 4538.291756 | 480.0006 | 5 | 1 | 3.846766 | -3.259696 | 2.929052 | 0.4346631 | 12.47879 | 1.70987 |  |  | -0.0003967285
2018-04-10 10:59 | 4658.291656 | 600.0005 | 5 | 1 | 3.805495 | -3.259998 | 2.929052 | 0.5433255 | 12.47879 | 2.125653 |  |  | -0.0003261566
2018-04-10 11:01 | 4778.291356 | 720.0002 | 5 | 1 | 3.765265 | -3.259781 | 2.929052 | 0.6519954 | 12.47879 | 2.536959 |  |  | -0.0003442764
2018-04-10 11:03 | 4898.292856 | 840.0017 | 5 | 1 | 3.729405 | -3.260307 | 2.929052 | 0.7606618 | 12.47879 | 2.944129 |  |  | -0.0003242493
2018-04-10 11:05 | 5018.292156 | 960.001 | 5 | 1 | 3.698283 | -3.260314 | 2.929052 | 0.8693265 | 12.47879 | 3.347654 |  |  | -0.0002918243
2018-04-10 11:07 | 5138.292856 | 1080.0017 | 5 | 1 | 3.667235 | -3.259613 | 2.929052 | 0.9779964 | 12.47879 | 3.747874 |  |  | -0.0002717972
2018-04-10 11:09 | 5258.292956 | 1200.0018 | 5 | 1 | 3.634508 | -3.259839 | 2.929052 | 1.086664 | 12.47879 | 4.144592 |  |  | -0.0002164841
2018-04-10 11:11 | 5378.292156 | 1320.001 | 5 | 1 | 3.606369 | -3.259165 | 2.929052 | 1.195324 | 12.47879 | 4.537948 |  |  | -0.0002851486
2018-04-10 11:13 | 5498.292556 | 1440.0014 | 5 | 1 | 3.581597 | -3.259588 | 2.929052 | 1.303991 | 12.47879 | 4.928461 |  |  | -0.0002670288
2018-04-10 11:15 | 5618.292056 | 1560.0009 | 5 | 1 | 3.558934 | -3.259035 | 2.929052 | 1.412662 | 12.47879 | 5.316459 |  |  | -0.0001583099
2018-04-10 11:17 | 5738.292156 | 1680.001 | 5 | 1 | 3.53406 | -3.25923 | 2.929052 | 1.521332 | 12.47879 | 5.701882 |  |  | -0.000210762
2018-04-10 11:19 | 5858.292756 | 1800.0016 | 5 | 1 | 3.510988 | -3.259456 | 2.929052 | 1.629996 | 12.47879 | 6.084598 |  |  | -0.0001411438
2018-04-10 11:21 | 5978.292956 | 1920.0018 | 5 | 1 | 3.491925 | -3.260395 | 2.929052 | 1.738662 | 12.47879 | 6.465057 |  |  | -0.0001926422
2018-04-10 11:23 | 6098.293656 | 2040.0025 | 5 | 1 | 3.476534 | -3.259598 | 2.929052 | 1.847326 | 12.47879 | 6.843643 |  |  | -0.0001239777
2018-04-10 11:25 | 6218.291356 | 2160.0002 | 5 | 1 | 3.459385 | -3.260276 | 2.929052 | 1.955994 | 12.47879 | 7.220523 |  |  | -9.441376e-05
2018-04-10 11:27 | 6338.293656 | 2280.0025 | 5 | 1 | 3.438265 | -3.259123 | 2.929052 | 2.064658 | 12.47879 | 7.595291 |  |  | -0.0001325607
2018-04-10 11:29 | 6458.291656 | 2400.0005 | 5 | 1 | 3.419512 | -3.260428 | 2.929052 | 2.173328 | 12.47879 | 7.96789 |  |  | -0.0001754761
2018-04-10 11:31 | 6578.292156 | 2520.001 | 5 | 1 | 3.401226 | -3.259687 | 2.929052 | 2.281994 | 12.47879 | 8.338471 |  |  | -0.0001535416
2018-04-10 11:33 | 6698.293256 | 2640.0021 | 5 | 1 | 3.380457 | -3.260218 | 2.929052 | 2.390658 | 12.47879 | 8.707029 |  |  | -0.0002889633
2018-04-10 11:35 | 6818.292956 | 2760.0018 | 5 | 1 | 3.346384 | -3.260143 | 2.929052 | 2.499326 | 12.47879 | 9.072693 |  |  | -0.0003566742
2018-04-10 11:37 | 6938.291356 | 2880.0002 | 5 | 1 | 3.295751 | -3.259748 | 2.929052 | 2.60799 | 12.47879 | 9.433689 |  |  | -0.0005502701
2018-04-10 11:39 | 7058.293756 | 3000.0026 | 5 | 1 | 3.218395 | -3.259259 | 2.929052 | 2.716659 | 12.47879 | 9.788014 |  |  | -0.0008506775
2018-04-10 11:41 | 7178.293256 | 3120.0021 | 5 | 1 | 3.059592 | -3.259585 | 2.929052 | 2.825325 | 12.47879 | 10.13041 |  |  | -0.002214432
2018-04-10 11:42 | 7202.358356 | 3144.0672 | 5 | 1 | 2.999961 | -3.259489 | 2.929052 | 2.847117 | 12.47879 | 10.19646 |  |  | -0.001786471
2018-04-10 11:44 | 7322.496612 | 120.0005 | 6 | 1 | 3.48978 | 0 | 2.929052 | 2.847175 | 12.47879 | 10.19664 |  |  | 0.0003499985
2018-04-10 11:46 | 7442.498012 | 240.0019 | 6 | 1 | 3.513146 | 0 | 2.929052 | 2.847175 | 12.47879 | 10.19664 |  |  | 0.0001811981
2018-04-10 11:47 | 7502.498512 | 300.0024 | 6 | 1 | 3.518669 | 0 | 2.929052 | 2.847175 | 12.47879 | 10.19664 |  |  | 0.0001897772
2018-04-10 11:49 | 7622.582548 | 120.0017 | 2 | 2 | 4.108328 | 4.89045 | 0.1626011 | 3.072658e-09 | 0.6565477 | 1.081189e-08 |  |  | 0.0002069473
2018-04-10 11:51 | 7742.581248 | 240.0004 | 2 | 2 | 4.142375 | 4.890417 | 0.3256052 | 3.072658e-09 | 1.328874 | 1.081189e-08 |  |  | 0.0002889633
2018-04-10 11:53 | 7862.582048 | 360.0012 | 2 | 2 | 4.175533 | 4.889206 | 0.4886018 | 3.072658e-09 | 2.006821 | 1.081189e-08 |  |  | 0.0002994537
2018-04-10 11:55 | 7982.582948 | 480.0021 | 2 | 2 | 4.199996 | 4.859625 | 0.6515166 | 3.202464e-09 | 2.689449 | 1.132698e-08 |  |  | -2.098083e-05
2018-04-10 11:57 | 8102.583748 | 600.0029 | 2 | 2 | 4.199982 | 4.545899 | 0.8082231 | 3.202464e-09 | 3.347617 | 1.132698e-08 |  |  | 4.768372e-05
2018-04-10 11:59 | 8222.582748 | 720.0019 | 2 | 2 | 4.200027 | 4.24555 | 0.9545768 | 3.202464e-09 | 3.962303 | 1.132698e-08 |  |  | 3.910065e-05
2018-04-10 12:01 | 8342.583048 | 840.0022 | 2 | 2 | 4.200027 | 3.940696 | 1.091161 | 3.202464e-09 | 4.535956 | 1.132698e-08 |  |  | -2.193451e-05
2018-04-10 12:03 | 8462.583448 | 960.0026 | 2 | 2 | 4.200035 | 3.624839 | 1.217393 | 3.202464e-09 | 5.066131 | 1.132698e-08 |  |  | 2.288818e-05
2018-04-10 12:05 | 8582.582248 | 1080.0014 | 2 | 2 | 4.200036 | 3.342286 | 1.333285 | 3.202464e-09 | 5.552877 | 1.132698e-08 |  |  | 5.722046e-06
2018-04-10 12:05 | 8624.384248 | 1121.8034 | 2 | 2 | 4.200058 | 3.259998 | 1.371617 | 3.202464e-09 | 5.713873 | 1.132698e-08 |  |  | 6.608142e-05
2018-04-10 12:07 | 8744.396788 | 120.0009 | 3 | 2 | 4.22075 | 3.259975 | 1.48003 | 3.202464e-09 | 6.170359 | 1.132698e-08 |  |  | 0.0002393723
2018-04-10 12:09 | 8864.397788 | 240.0019 | 3 | 2 | 4.24218 | 3.260529 | 1.588696 | 3.202464e-09 | 6.630131 | 1.132698e-08 |  |  | 0.0001983643
2018-04-10 12:11 | 8984.397788 | 360.0019 | 3 | 2 | 4.269203 | 3.259787 | 1.697368 | 3.202464e-09 | 7.092544 | 1.132698e-08 |  |  | 0.0002679825
2018-04-10 12:13 | 9104.396688 | 480.0008 | 3 | 2 | 4.299214 | 3.259825 | 1.806034 | 3.202464e-09 | 7.5581 | 1.132698e-08 |  |  | 0.000202179
2018-04-10 12:15 | 9224.396788 | 600.0009 | 3 | 2 | 4.32879 | 3.261124 | 1.9147 | 3.202464e-09 | 8.026876 | 1.132698e-08 |  |  | 0.0002603531
2018-04-10 12:17 | 9344.397688 | 720.0018 | 3 | 2 | 4.359322 | 3.261091 | 2.023366 | 3.202464e-09 | 8.498919 | 1.132698e-08 |  |  | 0.0002498627
2018-04-10 12:19 | 9464.397688 | 840.0018 | 3 | 2 | 4.39457 | 3.259548 | 2.132035 | 3.202464e-09 | 8.974507 | 1.132698e-08 |  |  | 0.0003528595
2018-04-10 12:21 | 9584.396088 | 960.0002 | 3 | 2 | 4.400044 | 2.905587 | 2.235825 | 3.962754e-09 | 9.431142 | 1.455496e-08 |  |  | 2.574921e-05
2018-04-10 12:23 | 9704.396188 | 1080.0003 | 3 | 2 | 4.4 | 2.552397 | 2.326536 | 3.962754e-09 | 9.830274 | 1.455496e-08 |  |  | 6.008148e-05
2018-04-10 12:25 | 9824.396088 | 1200.0002 | 3 | 2 | 4.400007 | 2.26171 | 2.406659 | 3.962754e-09 | 10.18281 | 1.455496e-08 |  |  | 6.67572e-05
2018-04-10 12:27 | 9944.396988 | 1320.0011 | 3 | 2 | 4.400013 | 2.009613 | 2.477873 | 3.962754e-09 | 10.49615 | 1.455496e-08 |  |  | 1.621246e-05
2018-04-10 12:29 | 10064.4 | 1440.0011 | 3 | 2 | 4.400017 | 1.768285 | 2.540814 | 3.962754e-09 | 10.77309 | 1.455496e-08 |  |  | -5.340576e-05
2018-04-10 12:31 | 10184.4 | 1560.0015 | 3 | 2 | 4.400034 | 1.55273 | 2.596042 | 3.962754e-09 | 11.0161 | 1.455496e-08 |  |  | 5.531311e-05
2018-04-10 12:33 | 10304.4 | 1680.0027 | 3 | 2 | 4.400023 | 1.383245 | 2.644905 | 3.962754e-09 | 11.2311 | 1.455496e-08 |  |  | -3.623962e-05
2018-04-10 12:35 | 10424.4 | 1800.001 | 3 | 2 | 4.400037 | 1.243266 | 2.688627 | 3.962754e-09 | 11.42347 | 1.455496e-08 |  |  | 3.33786e-05
2018-04-10 12:37 | 10544.4 | 1920.0026 | 3 | 2 | 4.399998 | 1.112789 | 2.727896 | 3.962754e-09 | 11.59626 | 1.455496e-08 |  |  | 4.1008e-05
2018-04-10 12:39 | 10664.4 | 2040.0024 | 3 | 2 | 4.400037 | 0.9847318 | 2.762828 | 3.962754e-09 | 11.74996 | 1.455496e-08 |  |  | -1.335144e-05
2018-04-10 12:41 | 10784.4 | 2160.0024 | 3 | 2 | 4.39997 | 0.8831074 | 2.793905 | 3.962754e-09 | 11.8867 | 1.455496e-08 |  |  | -2.861023e-05
2018-04-10 12:43 | 10904.4 | 2280.0028 | 3 | 2 | 4.400028 | 0.7989644 | 2.82192 | 3.962754e-09 | 12.00996 | 1.455496e-08 |  |  | 9.536743e-06
2018-04-10 12:45 | 11024.4 | 2400.0025 | 3 | 2 | 4.400012 | 0.7279444 | 2.847393 | 3.962754e-09 | 12.12204 | 1.455496e-08 |  |  | 6.961823e-05
2018-04-10 12:47 | 11144.4 | 2520.0004 | 3 | 2 | 4.399962 | 0.6570473 | 2.870502 | 3.962754e-09 | 12.22372 | 1.455496e-08 |  |  | -5.245209e-05
2018-04-10 12:48 | 11152.07 | 2527.6759 | 3 | 2 | 4.400043 | 0.6519972 | 2.871897 | 3.962754e-09 | 12.22986 | 1.455496e-08 |  |  | -5.073269e-05
2018-04-10 12:50 | 11272.11444 | 120.0022 | 4 | 2 | 4.330253 | 0 | 2.871897 | 3.962754e-09 | 12.22986 | 1.455496e-08 |  |  | -2.384186e-05
2018-04-10 12:52 | 11392.11484 | 240.0026 | 4 | 2 | 4.324251 | 0 | 2.871897 | 3.962754e-09 | 12.22986 | 1.455496e-08 |  |  | -4.768372e-05
2018-04-10 12:53 | 11452.11294 | 300.0007 | 4 | 2 | 4.322544 | 0 | 2.871897 | 3.962754e-09 | 12.22986 | 1.455496e-08 |  |  | -0.0001665227
2018-04-10 12:55 | 11572.19 | 120.0011 | 5 | 2 | 3.979003 | -3.259781 | 2.871897 | 0.1086571 | 12.22986 | 0.4369949 |  |  | -0.0004043579
2018-04-10 12:57 | 11692.19 | 240.0007 | 5 | 2 | 3.932254 | -3.259399 | 2.871897 | 0.2173195 | 12.22986 | 0.8668072 |  |  | -0.0004014969
2018-04-10 12:59 | 11812.19 | 360.0009 | 5 | 2 | 3.887371 | -3.259469 | 2.871897 | 0.325989 | 12.22986 | 1.291628 |  |  | -0.0003318787
2018-04-10 13:01 | 11932.19 | 480.001 | 5 | 2 | 3.847394 | -3.259615 | 2.871897 | 0.4346631 | 12.22986 | 1.711877 |  |  | -0.0003576279
2018-04-10 13:03 | 12052.19 | 600.0019 | 5 | 2 | 3.810659 | -3.259769 | 2.871897 | 0.543327 | 12.22986 | 2.127931 |  |  | -0.0002784729
2018-04-10 13:05 | 12172.19 | 720.001 | 5 | 2 | 3.772976 | -3.260583 | 2.871897 | 0.6519952 | 12.22986 | 2.540001 |  |  | -0.0003328323
2018-04-10 13:07 | 12292.19 | 840.0026 | 5 | 2 | 3.732833 | -3.26096 | 2.871897 | 0.7606604 | 12.22986 | 2.947804 |  |  | -0.0002784729
2018-04-10 13:09 | 12412.19 | 960.0019 | 5 | 2 | 3.698122 | -3.260236 | 2.871897 | 0.8693225 | 12.22986 | 3.351478 |  |  | -0.0002307892
2018-04-10 13:11 | 12532.19 | 1080.0003 | 5 | 2 | 3.668066 | -3.259792 | 2.871897 | 0.9779918 | 12.22986 | 3.751678 |  |  | -0.0002279282
2018-04-10 13:13 | 12652.19 | 1200.0018 | 5 | 2 | 3.640542 | -3.260368 | 2.871897 | 1.086662 | 12.22986 | 4.148806 |  |  | -0.0003051758
2018-04-10 13:15 | 12772.19 | 1320.001 | 5 | 2 | 3.61119 | -3.26099 | 2.871897 | 1.195318 | 12.22986 | 4.542818 |  |  | -0.0003023148
2018-04-10 13:17 | 12892.19 | 1440.0012 | 5 | 2 | 3.582563 | -3.260427 | 2.871897 | 1.303993 | 12.22986 | 4.933666 |  |  | -0.0002126694
2018-04-10 13:19 | 13012.19 | 1560.0019 | 5 | 2 | 3.558234 | -3.260321 | 2.871897 | 1.41266 | 12.22986 | 5.32162 |  |  | -0.00020504
2018-04-10 13:21 | 13132.19 | 1680.0024 | 5 | 2 | 3.537589 | -3.260908 | 2.871897 | 1.521326 | 12.22986 | 5.707126 |  |  | -0.0001993179
2018-04-10 13:23 | 13252.19 | 1800.0027 | 5 | 2 | 3.517073 | -3.260058 | 2.871897 | 1.629987 | 12.22986 | 6.090424 |  |  | -0.0002527237
2018-04-10 13:25 | 13372.19 | 1920.0021 | 5 | 2 | 3.494448 | -3.259953 | 2.871897 | 1.738656 | 12.22986 | 6.47139 |  |  | -7.724762e-05
2018-04-10 13:27 | 13492.19 | 2040.0004 | 5 | 2 | 3.475308 | -3.259854 | 2.871897 | 1.847323 | 12.22986 | 6.850035 |  |  | -0.0002326965
2018-04-10 13:29 | 13612.19 | 2160.0019 | 5 | 2 | 3.459259 | -3.259371 | 2.871897 | 1.955994 | 12.22986 | 7.226804 |  |  | -8.392334e-05
2018-04-10 13:31 | 13732.19 | 2280.002 | 5 | 2 | 3.444515 | -3.260292 | 2.871897 | 2.064657 | 12.22986 | 7.601935 |  |  | -0.0001840591
2018-04-10 13:33 | 13852.19 | 2400.0005 | 5 | 2 | 3.425134 | -3.259396 | 2.871897 | 2.173317 | 12.22986 | 7.975229 |  |  | -0.0001754761
2018-04-10 13:35 | 13972.19 | 2520 | 5 | 2 | 3.401685 | -3.25999 | 2.871897 | 2.281993 | 12.22986 | 8.346157 |  |  | -0.0002269745
2018-04-10 13:37 | 14092.19 | 2640.0024 | 5 | 2 | 3.379 | -3.26043 | 2.871897 | 2.390661 | 12.22986 | 8.714612 |  |  | -0.0001430511
2018-04-10 13:39 | 14212.19 | 2760.002 | 5 | 2 | 3.351645 | -3.260259 | 2.871897 | 2.499327 | 12.22986 | 9.080357 |  |  | -0.0002698898
2018-04-10 13:41 | 14332.19 | 2880.0011 | 5 | 2 | 3.307162 | -3.259924 | 2.871897 | 2.607989 | 12.22986 | 9.442372 |  |  | -0.0005216599
2018-04-10 13:43 | 14452.19 | 3000.0004 | 5 | 2 | 3.22545 | -3.259648 | 2.871897 | 2.716664 | 12.22986 | 9.797759 |  |  | -0.0009040833
2018-04-10 13:45 | 14572.19 | 3120.0008 | 5 | 2 | 3.067644 | -3.260135 | 2.871897 | 2.825327 | 12.22986 | 10.14084 |  |  | -0.001976013
2018-04-10 13:45 | 14600.34 | 3148.1514 | 5 | 2 | 2.999993 | -3.259315 | 2.871897 | 2.850822 | 12.22986 | 10.21823 |  |  | -0.00153137
2018-04-10 13:47 | 14720.48 | 120.0009 | 6 | 2 | 3.494774 | 0 | 2.871897 | 2.85087 | 12.22986 | 10.21838 |  |  | 0.0003662109375
2018-04-10 13:49 | 14840.48 | 240.0018 | 6 | 2 | 3.51819 | 0 | 2.871897 | 2.85087 | 12.22986 | 10.21838 |  |  | 0.0001192093
2018-04-10 13:50 | 14900.48 | 300.0034 | 6 | 2 | 3.523755 | 0 | 2.871897 | 2.85087 | 12.22986 | 10.21838 |  |  | 0.0001795821
2018-04-10 13:52 | 15020.56 | 120.0002 | 2 | 3 | 4.109706 | 4.889696 | 0.1626059 | 0 | 0.6566857 | 0 |  |  | 0.0003004074
2018-04-10 13:54 | 15140.56 | 240.0002 | 2 | 3 | 4.147055 | 4.890404 | 0.3256008 | 0 | 1.329538 | 0 |  |  | 0.0003261566
2018-04-10 13:56 | 15260.56 | 360.0002 | 2 | 3 | 4.177117 | 4.890072 | 0.4886095 | 0 | 2.008174 | 0 |  |  | 0.0001401901
2018-04-10 13:58 | 15380.56 | 480.0003 | 2 | 3 | 4.199601 | 4.889957 | 0.6516075 | 0 | 2.690869 | 0 |  |  | 0.0001726151
2018-04-10 14:00 | 15500.56 | 600.0011 | 2 | 3 | 4.200019 | 4.557881 | 0.8096913 | 0 | 3.35482 | 0 |  |  | -2.193451e-05
2018-04-10 14:02 | 15620.56 | 720.0004 | 2 | 3 | 4.199991 | 4.194341 | 0.9553748 | 0 | 3.966691 | 0 |  |  | -1.335144e-05
2018-04-10 14:04 | 15740.56 | 840.0003 | 2 | 3 | 4.199965 | 3.888526 | 1.090028 | 0 | 4.532236 | 0 |  |  | 2.861023e-05
2018-04-10 14:06 | 15860.56 | 960.0011 | 2 | 3 | 4.200005 | 3.632611 | 1.215357 | 0 | 5.058617 | 0 |  |  | 1.811981e-05
2018-04-10 14:08 | 15980.56 | 1080.0023 | 2 | 3 | 4.199972 | 3.373892 | 1.332189 | 0 | 5.549314 | 0 |  |  | -5.245209e-05
2018-04-10 14:09 | 16028.3 | 1127.737 | 2 | 3 | 4.200009 | 3.25993 | 1.376166 | 0 | 5.734016 | 0 |  |  | 1.077913e-05
2018-04-10 14:11 | 16148.31 | 120.001 | 3 | 3 | 4.224524 | 3.259466 | 1.484584 | 0 | 6.190725 | 0 |  |  | 0.000169754
2018-04-10 14:13 | 16268.31 | 240.001 | 3 | 3 | 4.247658 | 3.259811 | 1.593248 | 0 | 6.651035 | 0 |  |  | 0.0002746582
2018-04-10 14:15 | 16388.31 | 360.0004 | 3 | 3 | 4.270812 | 3.259577 | 1.701913 | 0 | 7.113866 | 0 |  |  | 0.0002775192
2018-04-10 14:17 | 16508.31 | 480.0015 | 3 | 3 | 4.297841 | 3.259615 | 1.810578 | 0 | 7.579381 | 0 |  |  | 0.0001764297
2018-04-10 14:19 | 16628.31 | 600.0018 | 3 | 3 | 4.330944 | 3.260323 | 1.91925 | 0 | 8.0482 | 0 |  |  | 0.0003194809
2018-04-10 14:21 | 16748.31 | 720.0026 | 3 | 3 | 4.364907 | 3.259089 | 2.02792 | 0 | 8.520689 | 0 |  |  | 0.0002908707
2018-04-10 14:23 | 16868.31 | 840.0002 | 3 | 3 | 4.399584 | 3.259577 | 2.136583 | 0 | 8.996877 | 0 |  |  | 0.0003499985
2018-04-10 14:25 | 16988.31 | 960.0028 | 3 | 3 | 4.400003 | 2.908109 | 2.239656 | 0 | 9.450397 | 0 |  |  | 3.242493e-05
2018-04-10 14:27 | 17108.31 | 1080.0008 | 3 | 3 | 4.399989 | 2.546046 | 2.330595 | 0 | 9.850531 | 0 |  |  | -6.67572e-06
2018-04-10 14:29 | 17228.31 | 1200.0001 | 3 | 3 | 4.400014 | 2.230452 | 2.409985 | 0 | 10.19984 | 0 |  |  | 6.389618e-05
2018-04-10 14:31 | 17348.31 | 1320.0011 | 3 | 3 | 4.399997 | 1.970588 | 2.479816 | 0 | 10.5071 | 0 |  |  | 1.144409e-05
2018-04-10 14:33 | 17468.31 | 1440.0012 | 3 | 3 | 4.400009 | 1.756676 | 2.541831 | 0 | 10.77997 | 0 |  |  | -3.623962e-05
2018-04-10 14:35 | 17588.31 | 1560.0013 | 3 | 3 | 4.399986 | 1.560724 | 2.597109 | 0 | 11.02319 | 0 |  |  | 8.583069e-06
2018-04-10 14:37 | 17708.31 | 1680.0022 | 3 | 3 | 4.400005 | 1.373752 | 2.645958 | 0 | 11.23813 | 0 |  |  | -1.621246e-05
2018-04-10 14:39 | 17828.31 | 1800.0022 | 3 | 3 | 4.400011 | 1.218875 | 2.689002 | 0 | 11.42752 | 0 |  |  | -4.196167e-05
2018-04-10 14:41 | 17948.31 | 1920.003 | 3 | 3 | 4.399997 | 1.093816 | 2.727473 | 0 | 11.59679 | 0 |  |  | -2.479553e-05
2018-04-10 14:43 | 18068.31 | 2040.0022 | 3 | 3 | 4.399984 | 0.9884349 | 2.762166 | 0 | 11.74944 | 0 |  |  | 3.147125e-05
2018-04-10 14:45 | 18188.31 | 2160.0006 | 3 | 3 | 4.400009 | 0.884083 | 2.793358 | 0 | 11.88668 | 0 |  |  | -1.430511e-05
2018-04-10 14:47 | 18308.31 | 2280.0014 | 3 | 3 | 4.400023 | 0.7876471 | 2.82116 | 0 | 12.00902 | 0 |  |  | 3.242493e-05
2018-04-10 14:49 | 18428.31 | 2400.0023 | 3 | 3 | 4.40001 | 0.7137869 | 2.846138 | 0 | 12.11892 | 0 |  |  | -4.005432e-05
2018-04-10 14:51 | 18547.26 | 2518.9547 | 3 | 3 | 4.399982 | 0.6519672 | 2.868645 | 0 | 12.21795 | 0 |  |  | -3.103568e-05
2018-04-10 14:53 | 18667.3047 | 120.0027 | 4 | 3 | 4.330199 | 0 | 2.868645 | 0 | 12.21795 | 0 |  |  | -2.193451e-05
2018-04-10 14:55 | 18787.3021 | 240.0001 | 4 | 3 | 4.324265 | 0 | 2.868645 | 0 | 12.21795 | 0 |  |  | 1.907349e-06
2018-04-10 14:56 | 18847.3035 | 300.0015 | 4 | 3 | 4.322558 | 0 | 2.868645 | 0 | 12.21795 | 0 |  |  | -0.0001401347
2018-04-10 14:58 | 18967.37766 | 120.0026 | 5 | 3 | 3.975924 | -3.261016 | 2.868645 | 0.1086616 | 12.21795 | 0.4367393 |  |  | -0.0004243851
2018-04-10 15:00 | 19087.37676 | 240.0017 | 5 | 3 | 3.933665 | -3.260406 | 2.868645 | 0.2173255 | 12.21795 | 0.8664007 |  |  | -0.0003595352
2018-04-10 15:02 | 19207.37606 | 360.001 | 5 | 3 | 3.892338 | -3.260942 | 2.868645 | 0.3259885 | 12.21795 | 1.291613 |  |  | -0.0004091263
2018-04-10 15:04 | 19327.37566 | 480.0006 | 5 | 3 | 3.847878 | -3.259048 | 2.868645 | 0.4346628 | 12.21795 | 1.712221 |  |  | -0.0004262924
2018-04-10 15:06 | 19447.37666 | 600.0016 | 5 | 3 | 3.807582 | -3.25983 | 2.868645 | 0.5433258 | 12.21795 | 2.128098 |  |  | -0.000328064
2018-04-10 15:08 | 19567.37686 | 720.0018 | 5 | 3 | 3.770778 | -3.260226 | 2.868645 | 0.6519957 | 12.21795 | 2.539849 |  |  | -0.0002918243
2018-04-10 15:10 | 19687.37756 | 840.0025 | 5 | 3 | 3.736422 | -3.260487 | 2.868645 | 0.7606631 | 12.21795 | 2.947753 |  |  | -0.0002479553
2018-04-10 15:12 | 19807.37756 | 960.0025 | 5 | 3 | 3.701298 | -3.259142 | 2.868645 | 0.8693293 | 12.21795 | 3.351877 |  |  | -0.0003471375
2018-04-10 15:14 | 19927.37606 | 1080.001 | 5 | 3 | 3.666846 | -3.261106 | 2.868645 | 0.9779956 | 12.21795 | 3.752166 |  |  | -0.0002450943
2018-04-10 15:16 | 20047.37526 | 1200.0002 | 5 | 3 | 3.637673 | -3.259952 | 2.868645 | 1.086661 | 12.21795 | 4.149003 |  |  | -0.0001811981
2018-04-10 15:18 | 20167.37676 | 1320.0017 | 5 | 3 | 3.612131 | -3.259118 | 2.868645 | 1.195328 | 12.21795 | 4.542864 |  |  | -0.0001039505
2018-04-10 15:20 | 20287.37606 | 1440.001 | 5 | 3 | 3.586649 | -3.259645 | 2.868645 | 1.303991 | 12.21795 | 4.933991 |  |  | -0.0002164841
2018-04-10 15:22 | 20407.37776 | 1560.0027 | 5 | 3 | 3.558722 | -3.259897 | 2.868645 | 1.412655 | 12.21795 | 5.322233 |  |  | -0.0002727509
2018-04-10 15:24 | 20527.37616 | 1680.0011 | 5 | 3 | 3.534376 | -3.260186 | 2.868645 | 1.521326 | 12.21795 | 5.707587 |  |  | -0.0002307892
2018-04-10 15:26 | 20647.37536 | 1800.0003 | 5 | 3 | 3.514174 | -3.259356 | 2.868645 | 1.629994 | 12.21795 | 6.090528 |  |  | -0.0001993179
2018-04-10 15:28 | 20767.37576 | 1920.0007 | 5 | 3 | 3.497016 | -3.259602 | 2.868645 | 1.73866 | 12.21795 | 6.471488 |  |  | -0.0001659393
2018-04-10 15:30 | 20887.37536 | 2040.0003 | 5 | 3 | 3.477891 | -3.259828 | 2.868645 | 1.847324 | 12.21795 | 6.850486 |  |  | -0.0001354218
2018-04-10 15:32 | 21007.37606 | 2160.001 | 5 | 3 | 3.457486 | -3.259877 | 2.868645 | 1.955993 | 12.21795 | 7.227288 |  |  | -0.0001001358
2018-04-10 15:34 | 21127.37526 | 2280.0002 | 5 | 3 | 3.440672 | -3.259751 | 2.868645 | 2.064656 | 12.21795 | 7.602055 |  |  | -9.822845e-05
2018-04-10 15:36 | 21247.37696 | 2400.0019 | 5 | 3 | 3.42549 | -3.260932 | 2.868645 | 2.173324 | 12.21795 | 7.975077 |  |  | -0.000128746
2018-04-10 15:38 | 21367.37766 | 2520.0026 | 5 | 3 | 3.407055 | -3.259882 | 2.868645 | 2.281993 | 12.21795 | 8.346373 |  |  | -0.0001802444
2018-04-10 15:40 | 21487.37626 | 2640.0012 | 5 | 3 | 3.379864 | -3.25949 | 2.868645 | 2.390656 | 12.21795 | 8.715199 |  |  | -0.0003118515
2018-04-10 15:42 | 21607.37616 | 2760.0011 | 5 | 3 | 3.346938 | -3.259643 | 2.868645 | 2.499325 | 12.21795 | 9.080747 |  |  | -0.0003471375
2018-04-10 15:44 | 21727.37536 | 2880.0003 | 5 | 3 | 3.302622 | -3.260689 | 2.868645 | 2.607989 | 12.21795 | 9.4422 |  |  | -0.0003986359
2018-04-10 15:46 | 21847.37616 | 3000.0011 | 5 | 3 | 3.231565 | -3.260276 | 2.868645 | 2.716652 | 12.21795 | 9.797634 |  |  | -0.0008049011
2018-04-10 15:48 | 21967.37716 | 3120.0021 | 5 | 3 | 3.074994 | -3.258954 | 2.868645 | 2.825322 | 12.21795 | 10.14163 |  |  | -0.002202988
2018-04-10 15:48 | 21997.68156 | 3150.3065 | 5 | 3 | 2.999998 | -3.260218 | 2.868645 | 2.852769 | 12.21795 | 10.22506 |  |  | -0.001689694
2018-04-10 15:50 | 22117.82 | 120.0011 | 6 | 3 | 3.490911 | 0 | 2.868645 | 2.852814 | 12.21795 | 10.2252 |  |  | 0.0003452301
2018-04-10 15:52 | 22237.82 | 240.0004 | 6 | 3 | 3.513802 | 0 | 2.868645 | 2.852814 | 12.21795 | 10.2252 |  |  | 0.0001707077
2018-04-10 15:53 | 22297.82 | 300.0018 | 6 | 3 | 3.519069 | 0 | 2.868645 | 2.852814 | 12.21795 | 10.2252 |  |  | 0.0001973988
2018-04-10 15:55 | 22417.91 | 120.0014 | 2 | 4 | 4.105517 | 4.890253 | 0.1625977 | 9.441373e-10 | 0.6560668 | 3.322586e-09 |  |  | 0.0002508163
2018-04-10 15:57 | 22537.91 | 240.0018 | 2 | 4 | 4.145424 | 4.890314 | 0.3256046 | 9.441373e-10 | 1.328362 | 3.322586e-09 |  |  | 0.0004110336
2018-04-10 15:59 | 22657.91 | 360.0003 | 2 | 4 | 4.180334 | 4.889643 | 0.4885972 | 9.441373e-10 | 2.007098 | 3.322586e-09 |  |  | 0.0002202988
2018-04-10 16:01 | 22777.91 | 480.0003 | 2 | 4 | 4.199988 | 4.862286 | 0.6515107 | 1.05275e-09 | 2.690051 | 3.751746e-09 |  |  | 4.577637e-05
2018-04-10 16:03 | 22897.91 | 600.0052 | 2 | 4 | 4.199984 | 4.576156 | 0.8088295 | 1.05275e-09 | 3.350791 | 3.751746e-09 |  |  | -0.0001096725
2018-04-10 16:05 | 23017.91 | 720.0022 | 2 | 4 | 4.199972 | 4.251964 | 0.9560421 | 1.05275e-09 | 3.969085 | 3.751746e-09 |  |  | 5.626678e-05
2018-04-10 16:07 | 23137.91 | 840.0028 | 2 | 4 | 4.199999 | 3.890998 | 1.091581 | 1.05275e-09 | 4.538351 | 3.751746e-09 |  |  | -0.0001115799
2018-04-10 16:09 | 23257.91 | 960.0023 | 2 | 4 | 4.200007 | 3.597806 | 1.216152 | 1.05275e-09 | 5.06155 | 3.751746e-09 |  |  | -7.724762e-05
2018-04-10 16:11 | 23377.91 | 1080.0011 | 2 | 4 | 4.199991 | 3.353856 | 1.331771 | 1.05275e-09 | 5.547147 | 3.751746e-09 |  |  | -1.430511e-05
2018-04-10 16:12 | 23429.91 | 1132.0017 | 2 | 4 | 4.199989 | 3.259942 | 1.379545 | 1.05275e-09 | 5.747801 | 3.751746e-09 |  |  | 5.690573e-05
2018-04-10 16:14 | 23549.92 | 120.0003 | 3 | 4 | 4.221552 | 3.259447 | 1.48795 | 1.540819e-09 | 6.204251 | 5.723958e-09 |  |  | 0.0002212524
2018-04-10 16:16 | 23669.92 | 240.0009 | 3 | 4 | 4.247658 | 3.259491 | 1.596619 | 1.540819e-09 | 6.664379 | 5.723958e-09 |  |  | 0.0003004074
2018-04-10 16:18 | 23789.92 | 360.0016 | 3 | 4 | 4.274082 | 3.259789 | 1.705287 | 1.540819e-09 | 7.127406 | 5.723958e-09 |  |  | 0.0002708435
2018-04-10 16:20 | 23909.92 | 480.0002 | 3 | 4 | 4.300891 | 3.259933 | 1.813952 | 1.540819e-09 | 7.593295 | 5.723958e-09 |  |  | 0.0002784729
2018-04-10 16:22 | 24029.92 | 600.001 | 3 | 4 | 4.32899 | 3.260063 | 1.922621 | 1.540819e-09 | 8.062147 | 5.723958e-09 |  |  | 0.0002393723
2018-04-10 16:24 | 24149.92 | 720.0013 | 3 | 4 | 4.362924 | 3.259159 | 2.031287 | 1.540819e-09 | 8.534334 | 5.723958e-09 |  |  | 0.0003013611
2018-04-10 16:26 | 24269.92 | 840.0017 | 3 | 4 | 4.400007 | 3.25559 | 2.139935 | 1.836776e-09 | 9.010453 | 6.9802e-09 |  |  | 3.910065e-05
2018-04-10 16:28 | 24389.92 | 960.0003 | 3 | 4 | 4.399996 | 2.862692 | 2.241899 | 1.836776e-09 | 9.459098 | 6.9802e-09 |  |  | 2.288818e-05
2018-04-10 16:30 | 24509.92 | 1080.0027 | 3 | 4 | 4.399976 | 2.553923 | 2.332014 | 1.836776e-09 | 9.8556 | 6.9802e-09 |  |  | 9.536743e-06
2018-04-10 16:32 | 24629.92 | 1200.001 | 3 | 4 | 4.400008 | 2.25802 | 2.412017 | 1.836776e-09 | 10.20762 | 6.9802e-09 |  |  | 3.814697e-06
2018-04-10 16:34 | 24749.92 | 1320.0019 | 3 | 4 | 4.400001 | 1.965636 | 2.48233 | 1.836776e-09 | 10.51699 | 6.9802e-09 |  |  | 9.536743e-07
2018-04-10 16:36 | 24869.92 | 1440.0002 | 3 | 4 | 4.400015 | 1.731188 | 2.543814 | 1.836776e-09 | 10.78752 | 6.9802e-09 |  |  | 3.623962e-05
2018-04-10 16:38 | 24989.92 | 1560.0011 | 3 | 4 | 4.400037 | 1.544246 | 2.598351 | 1.836776e-09 | 11.02748 | 6.9802e-09 |  |  | 1.621246e-05
2018-04-10 16:40 | 25109.92 | 1680.002 | 3 | 4 | 4.399959 | 1.383231 | 2.647087 | 1.836776e-09 | 11.24192 | 6.9802e-09 |  |  | -4.673004e-05
2018-04-10 16:42 | 25229.92 | 1800.0014 | 3 | 4 | 4.39994 | 1.229103 | 2.690625 | 1.836776e-09 | 11.43349 | 6.9802e-09 |  |  | -2.098083e-05
2018-04-10 16:44 | 25349.92 | 1920.0024 | 3 | 4 | 4.399948 | 1.087213 | 2.729108 | 1.836776e-09 | 11.60282 | 6.9802e-09 |  |  | -6.198883e-05
2018-04-10 16:46 | 25469.92 | 2040.0028 | 3 | 4 | 4.399977 | 0.9777955 | 2.763434 | 1.836776e-09 | 11.75385 | 6.9802e-09 |  |  | 3.71933e-05
2018-04-10 16:48 | 25589.92 | 2160.0013 | 3 | 4 | 4.399998 | 0.8840259 | 2.794373 | 1.836776e-09 | 11.88998 | 6.9802e-09 |  |  | 5.149841e-05
2018-04-10 16:50 | 25709.92 | 2280.0011 | 3 | 4 | 4.400024 | 0.7982524 | 2.822404 | 1.836776e-09 | 12.01332 | 6.9802e-09 |  |  | 4.196167e-05
2018-04-10 16:52 | 25829.92 | 2400.0022 | 3 | 4 | 4.400017 | 0.7139257 | 2.847605 | 1.836776e-09 | 12.1242 | 6.9802e-09 |  |  | 3.814697e-06
2018-04-10 16:54 | 25931.54 | 2501.6265 | 3 | 4 | 4.399981 | 0.6519994 | 2.866861 | 1.836776e-09 | 12.20893 | 6.9802e-09 |  |  | -4.865193e-05
2018-04-10 16:56 | 26051.58194 | 120.0008 | 4 | 4 | 4.329514 | 0 | 2.866861 | 1.836776e-09 | 12.20893 | 6.9802e-09 |  |  | -0.0001106262
2018-04-10 16:58 | 26171.58284 | 240.0017 | 4 | 4 | 4.323489 | 0 | 2.866861 | 1.836776e-09 | 12.20893 | 6.9802e-09 |  |  | -1.049042e-05
2018-04-10 16:59 | 26231.58184 | 300.0007 | 4 | 4 | 4.321673 | 0 | 2.866861 | 1.836776e-09 | 12.20893 | 6.9802e-09 |  |  | -0.0001461724
2018-04-10 17:01 | 26351.66 | 120.0017 | 5 | 4 | 3.976536 | -3.259879 | 2.866861 | 0.1086552 | 12.20893 | 0.4369503 |  |  | -0.0004177094
2018-04-10 17:03 | 26471.66 | 240.0017 | 5 | 4 | 3.92965 | -3.259849 | 2.866861 | 0.2173283 | 12.20893 | 0.8664258 |  |  | -0.0002593994
2018-04-10 17:05 | 26591.66 | 360.0002 | 5 | 4 | 3.888993 | -3.259768 | 2.866861 | 0.3259971 | 12.20893 | 1.291227 |  |  | -0.0003232956
2018-04-10 17:07 | 26711.66 | 480.0003 | 5 | 4 | 3.850722 | -3.260258 | 2.866861 | 0.4346563 | 12.20893 | 1.711733 |  |  | -0.0003633499
2018-04-10 17:09 | 26831.66 | 600.0003 | 5 | 4 | 3.810916 | -3.260098 | 2.866861 | 0.5433256 | 12.20893 | 2.128046 |  |  | -0.0004167557
2018-04-10 17:11 | 26951.66 | 720.0017 | 5 | 4 | 3.769762 | -3.260586 | 2.866861 | 0.6519928 | 12.20893 | 2.539917 |  |  | -0.0003204346
2018-04-10 17:13 | 27071.66 | 840.001 | 5 | 4 | 3.732972 | -3.260287 | 2.866861 | 0.7606584 | 12.20893 | 2.947522 |  |  | -0.0002336502
2018-04-10 17:15 | 27191.66 | 960.0012 | 5 | 4 | 3.701 | -3.25981 | 2.866861 | 0.8693299 | 12.20893 | 3.351391 |  |  | -0.0002813339
2018-04-10 17:17 | 27311.66 | 1080.0002 | 5 | 4 | 3.670712 | -3.259987 | 2.866861 | 0.9779885 | 12.20893 | 3.751894 |  |  | -0.0003051758
2018-04-10 17:19 | 27431.66 | 1200.0013 | 5 | 4 | 3.638773 | -3.259803 | 2.866861 | 1.086661 | 12.20893 | 4.149087 |  |  | -0.0003318787
2018-04-10 17:21 | 27551.66 | 1320.0006 | 5 | 4 | 3.608947 | -3.260324 | 2.866861 | 1.195325 | 12.20893 | 4.542813 |  |  | -0.0002298355
2018-04-10 17:23 | 27671.66 | 1440.001 | 5 | 4 | 3.583137 | -3.259369 | 2.866861 | 1.30399 | 12.20893 | 4.933553 |  |  | -0.0001850128
2018-04-10 17:25 | 27791.66 | 1560.0012 | 5 | 4 | 3.56071 | -3.260699 | 2.866861 | 1.412659 | 12.20893 | 5.321708 |  |  | -0.0001649857
2018-04-10 17:27 | 27911.66 | 1680.0016 | 5 | 4 | 3.537717 | -3.259804 | 2.866861 | 1.521327 | 12.20893 | 5.707405 |  |  | -0.0001525879
2018-04-10 17:29 | 28031.66 | 1800.0004 | 5 | 4 | 3.513412 | -3.259727 | 2.866861 | 1.629988 | 12.20893 | 6.090477 |  |  | -6.961823e-05
2018-04-10 17:31 | 28151.66 | 1920.0011 | 5 | 4 | 3.493779 | -3.259947 | 2.866861 | 1.738654 | 12.20893 | 6.471165 |  |  | -6.29425e-05
2018-04-10 17:33 | 28271.66 | 2040.0029 | 5 | 4 | 3.477777 | -3.260068 | 2.866861 | 1.847325 | 12.20893 | 6.849921 |  |  | -0.0001525879
2018-04-10 17:35 | 28391.66 | 2160 | 5 | 4 | 3.46209 | -3.259786 | 2.866861 | 1.955982 | 12.20893 | 7.226969 |  |  | -5.340576e-05
2018-04-10 17:37 | 28511.66 | 2280.0004 | 5 | 4 | 3.442512 | -3.259575 | 2.866861 | 2.064653 | 12.20893 | 7.602178 |  |  | -0.0001659393
2018-04-10 17:39 | 28631.66 | 2400.0018 | 5 | 4 | 3.422442 | -3.260413 | 2.866861 | 2.173323 | 12.20893 | 7.975148 |  |  | -0.0002355576
2018-04-10 17:41 | 28751.66 | 2520.0011 | 5 | 4 | 3.403912 | -3.260565 | 2.866861 | 2.281986 | 12.20893 | 8.346034 |  |  | -0.0001525879
2018-04-10 17:43 | 28871.66 | 2640.0011 | 5 | 4 | 3.383885 | -3.259686 | 2.866861 | 2.390656 | 12.20893 | 8.714919 |  |  | -0.0002002716
2018-04-10 17:45 | 28991.66 | 2760.0012 | 5 | 4 | 3.35216 | -3.25905 | 2.866861 | 2.499325 | 12.20893 | 9.081059 |  |  | -0.0003480911
2018-04-10 17:47 | 29111.66 | 2880.0004 | 5 | 4 | 3.300379 | -3.260352 | 2.866861 | 2.60799 | 12.20893 | 9.442694 |  |  | -0.000453949
2018-04-10 17:49 | 29231.66 | 3000.0004 | 5 | 4 | 3.222859 | -3.260573 | 2.866861 | 2.716651 | 12.20893 | 9.797469 |  |  | -0.0009555817
2018-04-10 17:51 | 29351.66 | 3120.0028 | 5 | 4 | 3.068545 | -3.260236 | 2.866861 | 2.825326 | 12.20893 | 10.14053 |  |  | -0.002017021
2018-04-10 17:51 | 29380.2 | 3148.5457 | 5 | 4 | 2.999993 | -3.261195 | 2.866861 | 2.851173 | 12.20893 | 10.21901 |  |  | -0.001560233
2018-04-10 17:53 | 29500.34 | 120.0013 | 6 | 4 | 3.487571 | 0 | 2.866861 | 2.851217 | 12.20893 | 10.21915 |  |  | 0.0003623962
2018-04-10 17:55 | 29620.34 | 240.0003 | 6 | 4 | 3.51038 | 0 | 2.866861 | 2.851217 | 12.20893 | 10.21915 |  |  | 0.0001325607
2018-04-10 17:56 | 29680.34 | 300.0008 | 6 | 4 | 3.51562 | 0 | 2.866861 | 2.851217 | 12.20893 | 10.21915 |  |  | 0.000119851
2018-04-10 17:58 | 29800.42 | 120.0012 | 2 | 5 | 4.108271 | 4.889696 | 0.1626049 | 0 | 0.6563151 | 0 |  |  | 9.441376e-05
2018-04-10 18:00 | 29920.42 | 240.0031 | 2 | 5 | 4.14232 | 4.890236 | 0.3256063 | 0 | 1.328675 | 0 |  |  | 0.0003643036
2018-04-10 18:02 | 30040.42 | 360 | 2 | 5 | 4.174432 | 4.890347 | 0.4886045 | 0 | 2.006567 | 0 |  |  | 0.0001649857
2018-04-10 18:04 | 30160.42 | 480.0036 | 2 | 5 | 4.199977 | 4.86872 | 0.6515504 | 9.695156e-10 | 2.689107 | 3.847279e-09 |  |  | -4.673004e-05
2018-04-10 18:06 | 30280.42 | 600.0012 | 2 | 5 | 4.199992 | 4.532802 | 0.8081679 | 9.695156e-10 | 3.346902 | 3.847279e-09 |  |  | -2.098083e-05
2018-04-10 18:08 | 30400.42 | 720.0019 | 2 | 5 | 4.200013 | 4.218777 | 0.9540266 | 9.695156e-10 | 3.959509 | 3.847279e-09 |  |  | -9.536743e-06
2018-04-10 18:10 | 30520.42 | 840.0004 | 2 | 5 | 4.199985 | 3.932399 | 1.089893 | 9.695156e-10 | 4.530147 | 3.847279e-09 |  |  | 1.239777e-05
2018-04-10 18:12 | 30640.42 | 960.0018 | 2 | 5 | 4.199999 | 3.639339 | 1.216124 | 9.695156e-10 | 5.060318 | 3.847279e-09 |  |  | 6.67572e-06
2018-04-10 18:14 | 30760.42 | 1080.002 | 2 | 5 | 4.199996 | 3.33774 | 1.332182 | 9.695156e-10 | 5.547761 | 3.847279e-09 |  |  | -5.054474e-05
2018-04-10 18:15 | 30796.86 | 1116.4353 | 2 | 5 | 4.199991 | 3.259968 | 1.365551 | 9.695156e-10 | 5.687912 | 3.847279e-09 |  |  | 2.979789e-06
2018-04-10 18:17 | 30916.87 | 120.001 | 3 | 5 | 4.221243 | 3.258852 | 1.473957 | 9.695156e-10 | 6.14438 | 3.847279e-09 |  |  | 0.0001792908
2018-04-10 18:19 | 31036.87 | 240.0011 | 3 | 5 | 4.242052 | 3.260141 | 1.582622 | 9.695156e-10 | 6.604189 | 3.847279e-09 |  |  | 0.0001955032
2018-04-10 18:21 | 31156.87 | 360.0023 | 3 | 5 | 4.267083 | 3.260162 | 1.691293 | 9.695156e-10 | 7.066482 | 3.847279e-09 |  |  | 0.0001955032
2018-04-10 18:23 | 31276.87 | 480.0004 | 3 | 5 | 4.297593 | 3.259247 | 1.799959 | 9.695156e-10 | 7.531792 | 3.847279e-09 |  |  | 0.0003328323
2018-04-10 18:25 | 31396.87 | 600.0012 | 3 | 5 | 4.327811 | 3.260292 | 1.908623 | 9.695156e-10 | 8.00043 | 3.847279e-09 |  |  | 0.0001993179
2018-04-10 18:27 | 31516.87 | 720.0019 | 3 | 5 | 4.358744 | 3.259672 | 2.017293 | 9.695156e-10 | 8.472417 | 3.847279e-09 |  |  | 0.0002470016
2018-04-10 18:29 | 31636.87 | 840.0012 | 3 | 5 | 4.392556 | 3.259869 | 2.125956 | 9.695156e-10 | 8.947835 | 3.847279e-09 |  |  | 0.0003709793
2018-04-10 18:31 | 31756.87 | 960.0014 | 3 | 5 | 4.400055 | 2.937113 | 2.230574 | 2.398199e-09 | 9.408071 | 9.91198e-09 |  |  | 1.525879e-05
2018-04-10 18:33 | 31876.87 | 1080.0029 | 3 | 5 | 4.399998 | 2.563495 | 2.321952 | 2.398199e-09 | 9.810135 | 9.91198e-09 |  |  | 3.814697e-05
2018-04-10 18:35 | 31996.87 | 1200.0013 | 3 | 5 | 4.400019 | 2.267447 | 2.402367 | 2.398199e-09 | 10.16396 | 9.91198e-09 |  |  | 4.863739e-05
2018-04-10 18:37 | 32116.87 | 1320.0006 | 3 | 5 | 4.399968 | 2.019665 | 2.473712 | 2.398199e-09 | 10.47788 | 9.91198e-09 |  |  | 4.768372e-06
2018-04-10 18:39 | 32236.87 | 1440.0002 | 3 | 5 | 4.400051 | 1.787021 | 2.537131 | 2.398199e-09 | 10.75692 | 9.91198e-09 |  |  | 4.863739e-05
2018-04-10 18:41 | 32356.87 | 1560.0017 | 3 | 5 | 4.399985 | 1.566327 | 2.592913 | 2.398199e-09 | 11.00237 | 9.91198e-09 |  |  | 2.193451e-05
2018-04-10 18:43 | 32476.87 | 1680.0013 | 3 | 5 | 4.400004 | 1.390579 | 2.642087 | 2.398199e-09 | 11.21873 | 9.91198e-09 |  |  | 5.722046e-06
2018-04-10 18:45 | 32596.87 | 1800.0024 | 3 | 5 | 4.400034 | 1.245529 | 2.685917 | 2.398199e-09 | 11.41158 | 9.91198e-09 |  |  | 5.340576e-05
2018-04-10 18:47 | 32716.87 | 1920.0029 | 3 | 5 | 4.40001 | 1.119406 | 2.725335 | 2.398199e-09 | 11.58502 | 9.91198e-09 |  |  | 3.528595e-05
2018-04-10 18:49 | 32836.87 | 2040.0012 | 3 | 5 | 4.400043 | 0.9962885 | 2.760586 | 2.398199e-09 | 11.74012 | 9.91198e-09 |  |  | 6.67572e-06
2018-04-10 18:51 | 32956.87 | 2160.0003 | 3 | 5 | 4.400086 | 0.8852085 | 2.791864 | 2.398199e-09 | 11.87775 | 9.91198e-09 |  |  | 2.861023e-06
2018-04-10 18:53 | 33076.87 | 2280.0018 | 3 | 5 | 4.4 | 0.8002256 | 2.819934 | 2.398199e-09 | 12.00126 | 9.91198e-09 |  |  | 3.814697e-05
2018-04-10 18:55 | 33196.87 | 2400.002 | 3 | 5 | 4.400031 | 0.7293987 | 2.845403 | 2.398199e-09 | 12.11332 | 9.91198e-09 |  |  | 1.621246e-05
2018-04-10 18:57 | 33316.87 | 2520.0025 | 3 | 5 | 4.399941 | 0.6611199 | 2.868574 | 2.398199e-09 | 12.21527 | 9.91198e-09 |  |  | 4.863739e-05
2018-04-10 18:57 | 33331.72 | 2534.8492 | 3 | 5 | 4.400073 | 0.6519994 | 2.871282 | 2.398199e-09 | 12.22719 | 9.91198e-09 |  |  | 2.942803e-05
2018-04-10 18:59 | 33451.75466 | 120.002 | 4 | 5 | 4.330587 | 0 | 2.871282 | 2.398199e-09 | 12.22719 | 9.91198e-09 |  |  | -0.000125885
2018-04-10 19:01 | 33571.75396 | 240.0013 | 4 | 5 | 4.324679 | 0 | 2.871282 | 2.398199e-09 | 12.22719 | 9.91198e-09 |  |  | -2.861023e-06
2018-04-10 19:02 | 33631.75376 | 300.0011 | 4 | 5 | 4.323009 | 0 | 2.871282 | 2.398199e-09 | 12.22719 | 9.91198e-09 |  |  | -0.0001414039
2018-04-10 19:04 | 33751.83 | 120.001 | 5 | 5 | 3.980867 | -3.259803 | 2.871282 | 0.1086609 | 12.22719 | 0.4371398 |  |  | -0.000418663
2018-04-10 19:06 | 33871.83 | 240.0011 | 5 | 5 | 3.93535 | -3.260312 | 2.871282 | 0.2173286 | 12.22719 | 0.8672404 |  |  | -0.000415802
2018-04-10 19:08 | 33991.83 | 360.0027 | 5 | 5 | 3.889697 | -3.259929 | 2.871282 | 0.3259893 | 12.22719 | 1.292357 |  |  | -0.0004453659
2018-04-10 19:10 | 34111.83 | 480.0001 | 5 | 5 | 3.848737 | -3.259342 | 2.871282 | 0.4346546 | 12.22719 | 1.712774 |  |  | -0.0003223419
2018-04-10 19:12 | 34231.83 | 600.0014 | 5 | 5 | 3.811354 | -3.259877 | 2.871282 | 0.543328 | 12.22719 | 2.128953 |  |  | -0.0003585815
2018-04-10 19:14 | 34351.83 | 720.0031 | 5 | 5 | 3.775077 | -3.260256 | 2.871282 | 0.6519983 | 12.22719 | 2.541183 |  |  | -0.0002622604
2018-04-10 19:16 | 34471.83 | 840.0016 | 5 | 5 | 3.735946 | -3.260325 | 2.871282 | 0.7606566 | 12.22719 | 2.94928 |  |  | -0.0003004074
2018-04-10 19:18 | 34591.83 | 960.0009 | 5 | 5 | 3.699687 | -3.259642 | 2.871282 | 0.869321 | 12.22719 | 3.353205 |  |  | -0.0002813339
2018-04-10 19:20 | 34711.83 | 1080.0009 | 5 | 5 | 3.66894 | -3.25925 | 2.871282 | 0.9779965 | 12.22719 | 3.753569 |  |  | -0.0002260208
2018-04-10 19:22 | 34831.83 | 1200.0001 | 5 | 5 | 3.641837 | -3.259382 | 2.871282 | 1.086662 | 12.22719 | 4.150777 |  |  | -0.0002536774
2018-04-10 19:24 | 34951.83 | 1320.0025 | 5 | 5 | 3.613788 | -3.259809 | 2.871282 | 1.195327 | 12.22719 | 4.54502 |  |  | -0.0002403259
2018-04-10 19:26 | 35071.83 | 1440.0016 | 5 | 5 | 3.583825 | -3.260252 | 2.871282 | 1.303997 | 12.22719 | 4.936081 |  |  | -0.0002412796
2018-04-10 19:28 | 35191.83 | 1560.0011 | 5 | 5 | 3.558854 | -3.260503 | 2.871282 | 1.412664 | 12.22719 | 5.324132 |  |  | -0.0002708435
2018-04-10 19:30 | 35311.83 | 1680.0018 | 5 | 5 | 3.537938 | -3.260158 | 2.871282 | 1.521322 | 12.22719 | 5.709658 |  |  | -0.0002384186
2018-04-10 19:32 | 35431.83 | 1800.0022 | 5 | 5 | 3.518172 | -3.26057 | 2.871282 | 1.62999 | 12.22719 | 6.093055 |  |  | -0.0001916885
2018-04-10 19:34 | 35551.83 | 1920.002 | 5 | 5 | 3.496187 | -3.260362 | 2.871282 | 1.738654 | 12.22719 | 6.474187 |  |  | -0.0002117157
2018-04-10 19:36 | 35671.83 | 2040.0029 | 5 | 5 | 3.475799 | -3.258979 | 2.871282 | 1.847328 | 12.22719 | 6.852965 |  |  | -0.0001831055
2018-04-10 19:38 | 35791.83 | 2160.0013 | 5 | 5 | 3.459393 | -3.258828 | 2.871282 | 1.955986 | 12.22719 | 7.22973 |  |  | -7.534027e-05
2018-04-10 19:40 | 35911.83 | 2280.0012 | 5 | 5 | 3.44507 | -3.260258 | 2.871282 | 2.064654 | 12.22719 | 7.604889 |  |  | -0.0001134872
2018-04-10 19:42 | 36031.83 | 2400.0016 | 5 | 5 | 3.426991 | -3.260473 | 2.871282 | 2.173329 | 12.22719 | 7.978347 |  |  | -0.0001878738
2018-04-10 19:44 | 36151.83 | 2520.0009 | 5 | 5 | 3.403152 | -3.260204 | 2.871282 | 2.281992 | 12.22719 | 8.349464 |  |  | -0.0001802444
2018-04-10 19:46 | 36271.83 | 2640.0013 | 5 | 5 | 3.3801 | -3.260158 | 2.871282 | 2.390658 | 12.22719 | 8.718031 |  |  | -0.0002174377
2018-04-10 19:48 | 36391.83 | 2760.0005 | 5 | 5 | 3.352335 | -3.26143 | 2.871282 | 2.499321 | 12.22719 | 9.083872 |  |  | -0.0002155304
2018-04-10 19:50 | 36511.83 | 2880.0022 | 5 | 5 | 3.308917 | -3.259628 | 2.871282 | 2.607988 | 12.22719 | 9.446035 |  |  | -0.0004482269
2018-04-10 19:52 | 36631.83 | 3000.0023 | 5 | 5 | 3.229037 | -3.260368 | 2.871282 | 2.71666 | 12.22719 | 9.801731 |  |  | -0.0009117126
2018-04-10 19:54 | 36751.83 | 3120.0007 | 5 | 5 | 3.069599 | -3.260259 | 2.871282 | 2.825325 | 12.22719 | 10.14512 |  |  | -0.00206852
2018-04-10 19:55 | 36780.84 | 3149.0158 | 5 | 5 | 2.999971 | -3.259922 | 2.871282 | 2.851599 | 12.22719 | 10.2249 |  |  | -0.001609548
2018-04-10 19:57 | 36900.99 | 120.0009 | 6 | 5 | 3.491556 | 0 | 2.871282 | 2.85165 | 12.22719 | 10.22506 |  |  | 0.0002908707
2018-04-10 19:59 | 37020.99 | 240.0002 | 6 | 5 | 3.514246 | 0 | 2.871282 | 2.85165 | 12.22719 | 10.22506 |  |  | 0.0001001358
2018-04-10 20:00 | 37080.99 | 300.0016 | 6 | 5 | 3.519555 | 0 | 2.871282 | 2.85165 | 12.22719 | 10.22506 |  |  | 0.0001233314
2018-04-10 20:02 | 37201.07 | 120.0011 | 2 | 6 | 4.108608 | 4.889439 | 0.1626043 | 0 | 0.6561596 | 0 |  |  | 0.000169754
2018-04-10 20:04 | 37321.07 | 240.0027 | 2 | 6 | 4.146904 | 4.890287 | 0.3256009 | 0 | 1.328943 | 0 |  |  | 0.0003509521
2018-04-10 20:06 | 37441.07 | 360.0003 | 2 | 6 | 4.177547 | 4.889883 | 0.4886084 | 0 | 2.007569 | 0 |  |  | 0.000202179
2018-04-10 20:08 | 37561.07 | 480.0012 | 2 | 6 | 4.199578 | 4.889919 | 0.6516069 | 0 | 2.690296 | 0 |  |  | 0.0002746582
2018-04-10 20:10 | 37681.07 | 600.0006 | 2 | 6 | 4.200029 | 4.579288 | 0.8099957 | 2.091169e-09 | 3.355528 | 8.269489e-09 |  |  | 1.811981e-05
2018-04-10 20:12 | 37801.07 | 720.0028 | 2 | 6 | 4.200031 | 4.195715 | 0.9562574 | 2.091169e-09 | 3.969828 | 8.269489e-09 |  |  | 3.433228e-05
2018-04-10 20:14 | 37921.07 | 840.0024 | 2 | 6 | 4.200015 | 3.887647 | 1.0909 | 2.091169e-09 | 4.535329 | 8.269489e-09 |  |  | -6.67572e-06
2018-04-10 20:16 | 38041.07 | 960.0023 | 2 | 6 | 4.200003 | 3.625114 | 1.215979 | 2.091169e-09 | 5.060659 | 8.269489e-09 |  |  | 1.811981e-05
2018-04-10 20:18 | 38161.07 | 1080.0008 | 2 | 6 | 4.200052 | 3.375737 | 1.332746 | 2.091169e-09 | 5.551083 | 8.269489e-09 |  |  | 4.768372e-05
2018-04-10 20:19 | 38213.33 | 1132.2631 | 2 | 6 | 4.200029 | 3.259901 | 1.380936 | 2.091169e-09 | 5.753482 | 8.269489e-09 |  |  | 0.0001078605
2018-04-10 20:21 | 38333.34618 | 120.0013 | 3 | 6 | 4.22502 | 3.260023 | 1.489348 | 2.091169e-09 | 6.210176 | 8.269489e-09 |  |  | 0.000246048
2018-04-10 20:23 | 38453.34648 | 240.0016 | 3 | 6 | 4.248363 | 3.258905 | 1.598015 | 2.091169e-09 | 6.670565 | 8.269489e-09 |  |  | 0.0002450943
2018-04-10 20:25 | 38573.34738 | 360.0025 | 3 | 6 | 4.272069 | 3.26021 | 1.706684 | 2.091169e-09 | 7.133526 | 8.269489e-09 |  |  | 0.0001440048
2018-04-10 20:27 | 38693.34708 | 480.0022 | 3 | 6 | 4.298749 | 3.260176 | 1.815351 | 2.091169e-09 | 7.599161 | 8.269489e-09 |  |  | 0.0001964569
2018-04-10 20:29 | 38813.34768 | 600.0028 | 3 | 6 | 4.33133 | 3.259609 | 1.924015 | 2.091169e-09 | 8.067984 | 8.269489e-09 |  |  | 0.0002889633
2018-04-10 20:31 | 38933.34498 | 720.0001 | 3 | 6 | 4.366076 | 3.259211 | 2.032683 | 2.091169e-09 | 8.54056 | 8.269489e-09 |  |  | 0.0003786087
2018-04-10 20:33 | 39053.34548 | 840.0006 | 3 | 6 | 4.399975 | 3.257858 | 2.141328 | 4.5046e-09 | 9.0168 | 1.849467e-08 |  |  | 8.583069e-06
2018-04-10 20:35 | 39173.34798 | 960.0031 | 3 | 6 | 4.400031 | 2.890238 | 2.24386 | 4.5046e-09 | 9.467942 | 1.849467e-08 |  |  | 7.724762e-05
2018-04-10 20:37 | 39293.34778 | 1080.0029 | 3 | 6 | 4.399993 | 2.544655 | 2.334457 | 4.5046e-09 | 9.866567 | 1.849467e-08 |  |  | -5.531311e-05
2018-04-10 20:39 | 39413.34738 | 1200.0025 | 3 | 6 | 4.399972 | 2.22 | 2.413748 | 4.5046e-09 | 10.21545 | 1.849467e-08 |  |  | -6.67572e-05
2018-04-10 20:41 | 39533.34688 | 1320.002 | 3 | 6 | 4.399957 | 1.960559 | 2.483244 | 4.5046e-09 | 10.52123 | 1.849467e-08 |  |  | -4.291534e-05
2018-04-10 20:43 | 39653.34618 | 1440.0013 | 3 | 6 | 4.400033 | 1.744653 | 2.544873 | 4.5046e-09 | 10.7924 | 1.849467e-08 |  |  | 1.907349e-06
2018-04-10 20:45 | 39773.34728 | 1560.0024 | 3 | 6 | 4.400008 | 1.555743 | 2.599851 | 4.5046e-09 | 11.0343 | 1.849467e-08 |  |  | 1.525879e-05
2018-04-10 20:47 | 39893.34738 | 1680.0025 | 3 | 6 | 4.400009 | 1.372124 | 2.648592 | 4.5046e-09 | 11.24876 | 1.849467e-08 |  |  | 4.577637e-05
2018-04-10 20:49 | 40013.34698 | 1800.0021 | 3 | 6 | 4.399978 | 1.211311 | 2.691478 | 4.5046e-09 | 11.43746 | 1.849467e-08 |  |  | -9.536743e-06
2018-04-10 20:51 | 40133.34728 | 1920.0024 | 3 | 6 | 4.400047 | 1.086292 | 2.729728 | 4.5046e-09 | 11.60576 | 1.849467e-08 |  |  | 3.814697e-06
2018-04-10 20:53 | 40253.34508 | 2040.0002 | 3 | 6 | 4.40002 | 0.9819086 | 2.764169 | 4.5046e-09 | 11.7573 | 1.849467e-08 |  |  | 3.814697e-06
2018-04-10 20:55 | 40373.34668 | 2160.0018 | 3 | 6 | 4.399995 | 0.8816551 | 2.795218 | 4.5046e-09 | 11.89392 | 1.849467e-08 |  |  | 9.536743e-07
2018-04-10 20:57 | 40493.34588 | 2280.001 | 3 | 6 | 4.400038 | 0.7838512 | 2.82293 | 4.5046e-09 | 12.01585 | 1.849467e-08 |  |  | 0.0001077652
2018-04-10 20:59 | 40613.34678 | 2400.0019 | 3 | 6 | 4.399956 | 0.7068403 | 2.847739 | 4.5046e-09 | 12.12501 | 1.849467e-08 |  |  | 2.574921e-05
2018-04-10 21:00 | 40717.89398 | 2504.5491 | 3 | 6 | 4.399969 | 0.6519842 | 2.867453 | 4.5046e-09 | 12.21175 | 1.849467e-08 |  |  | -2.707927e-05
2018-04-10 21:02 | 40837.94 | 120.0026 | 4 | 6 | 4.330264 | 0 | 2.867453 | 4.5046e-09 | 12.21175 | 1.849467e-08 |  |  | -8.773804e-05
2018-04-10 21:04 | 40957.94 | 240.0015 | 4 | 6 | 4.324323 | 0 | 2.867453 | 4.5046e-09 | 12.21175 | 1.849467e-08 |  |  | -3.33786e-05
2018-04-10 21:05 | 41017.93 | 300.0007 | 4 | 6 | 4.322682 | 0 | 2.867453 | 4.5046e-09 | 12.21175 | 1.849467e-08 |  |  | -0.0001557153
2018-04-10 21:07 | 41138.01 | 120.0013 | 5 | 6 | 3.978092 | -3.259445 | 2.867453 | 0.1086585 | 12.21175 | 0.4369348 |  |  | -0.0004005432
2018-04-10 21:09 | 41258.01 | 240.0019 | 5 | 6 | 3.934731 | -3.259367 | 2.867453 | 0.2173273 | 12.21175 | 0.8667854 |  |  | -0.000374794
2018-04-10 21:11 | 41378.01 | 360.0016 | 5 | 6 | 3.894639 | -3.259944 | 2.867453 | 0.3259901 | 12.21175 | 1.292189 |  |  | -0.0003547668
2018-04-10 21:13 | 41498.01 | 480 | 5 | 6 | 3.851611 | -3.259192 | 2.867453 | 0.4346592 | 12.21175 | 1.713117 |  |  | -0.0004177094
2018-04-10 21:15 | 41618.01 | 600.0025 | 5 | 6 | 3.809725 | -3.260299 | 2.867453 | 0.5433233 | 12.21175 | 2.129314 |  |  | -0.0003652573
2018-04-10 21:17 | 41738.01 | 720.0002 | 5 | 6 | 3.7724 | -3.26044 | 2.867453 | 0.6519943 | 12.21175 | 2.54127 |  |  | -0.0004110336
2018-04-10 21:19 | 41858.01 | 840.0004 | 5 | 6 | 3.737921 | -3.259951 | 2.867453 | 0.7606497 | 12.21175 | 2.949266 |  |  | -0.0003442764
2018-04-10 21:21 | 41978.01 | 960.0012 | 5 | 6 | 3.704016 | -3.260467 | 2.867453 | 0.8693234 | 12.21175 | 3.353631 |  |  | -0.000292778
2018-04-10 21:23 | 42098.01 | 1080.0012 | 5 | 6 | 3.669141 | -3.259887 | 2.867453 | 0.9779885 | 12.21175 | 3.754224 |  |  | -0.0002527237
2018-04-10 21:25 | 42218.01 | 1200.0001 | 5 | 6 | 3.638926 | -3.260753 | 2.867453 | 1.086655 | 12.21175 | 4.151247 |  |  | -0.0002613068
2018-04-10 21:27 | 42338.01 | 1320.0004 | 5 | 6 | 3.61254 | -3.260736 | 2.867453 | 1.195323 | 12.21175 | 4.545215 |  |  | -0.0001506805
2018-04-10 21:29 | 42458.01 | 1440.0007 | 5 | 6 | 3.587757 | -3.260198 | 2.867453 | 1.303987 | 12.21175 | 4.936441 |  |  | -0.0002088547
2018-04-10 21:31 | 42578.01 | 1560.0014 | 5 | 6 | 3.56128 | -3.260865 | 2.867453 | 1.41265 | 12.21175 | 5.324883 |  |  | -0.0002622604
2018-04-10 21:33 | 42698.01 | 1680.0007 | 5 | 6 | 3.535714 | -3.260352 | 2.867453 | 1.521324 | 12.21175 | 5.710458 |  |  | -0.0002737045
2018-04-10 21:35 | 42818.01 | 1800.0013 | 5 | 6 | 3.514816 | -3.260209 | 2.867453 | 1.62999 | 12.21175 | 6.093501 |  |  | -0.0002164841
2018-04-10 21:37 | 42938.01 | 1920.0014 | 5 | 6 | 3.497693 | -3.260123 | 2.867453 | 1.738657 | 12.21175 | 6.474483 |  |  | -0.0001783371
2018-04-10 21:39 | 43058.01 | 2040.0015 | 5 | 6 | 3.479878 | -3.260392 | 2.867453 | 1.84732 | 12.21175 | 6.853603 |  |  | -0.0001859665
2018-04-10 21:41 | 43178.01 | 2160.0008 | 5 | 6 | 3.459284 | -3.259754 | 2.867453 | 1.955989 | 12.21175 | 7.230645 |  |  | -4.959106e-05
2018-04-10 21:43 | 43298.01 | 2280.0015 | 5 | 6 | 3.441468 | -3.25866 | 2.867453 | 2.064652 | 12.21175 | 7.60554 |  |  | -0.0001029968
2018-04-10 21:45 | 43418.01 | 2400.0001 | 5 | 6 | 3.425433 | -3.260133 | 2.867453 | 2.173316 | 12.21175 | 7.978619 |  |  | -0.0001173019
2018-04-10 21:47 | 43538.01 | 2520.001 | 5 | 6 | 3.408218 | -3.259899 | 2.867453 | 2.28198 | 12.21175 | 8.34998 |  |  | -0.000128746
2018-04-10 21:49 | 43658.01 | 2640.0018 | 5 | 6 | 3.382502 | -3.259329 | 2.867453 | 2.390654 | 12.21175 | 8.719086 |  |  | -0.0003261566
2018-04-10 21:51 | 43778.01 | 2760.0018 | 5 | 6 | 3.348296 | -3.260513 | 2.867453 | 2.499315 | 12.21175 | 9.08482 |  |  | -0.0002689362
2018-04-10 21:53 | 43898.01 | 2880.0022 | 5 | 6 | 3.30351 | -3.259501 | 2.867453 | 2.607983 | 12.21175 | 9.446404 |  |  | -0.0004653931
2018-04-10 21:55 | 44018.01 | 3000.0008 | 5 | 6 | 3.231845 | -3.260664 | 2.867453 | 2.716652 | 12.21175 | 9.801848 |  |  | -0.0008192062
2018-04-10 21:57 | 44138.01 | 3120.0007 | 5 | 6 | 3.076237 | -3.259839 | 2.867453 | 2.825316 | 12.21175 | 10.14586 |  |  | -0.00213623
2018-04-10 21:58 | 44168.66 | 3150.6546 | 5 | 6 | 2.999979 | -3.261183 | 2.867453 | 2.853076 | 12.21175 | 10.23027 |  |  | -0.001643421
2018-04-10 22:00 | 44288.8 | 120.0012 | 6 | 6 | 3.485291 | 0 | 2.867453 | 2.853124 | 12.21175 | 10.23042 |  |  | 0.0002880096
2018-04-10 22:02 | 44408.8 | 240.0003 | 6 | 6 | 3.507471 | 0 | 2.867453 | 2.853124 | 12.21175 | 10.23042 |  |  | 0.0001029968
2018-04-10 22:03 | 44468.8 | 300.002 | 6 | 6 | 3.512692 | 0 | 2.867453 | 2.853124 | 12.21175 | 10.23042 |  |  | 0.0001887884
2018-04-10 22:05 | 44588.89 | 120.0014 | 2 | 7 | 4.104901 | 4.8908 | 0.1625987 | 0 | 0.6556844 | 0 |  |  | 0.0003604889
2018-04-10 22:07 | 44708.89 | 240.0002 | 2 | 7 | 4.142663 | 4.889996 | 0.3255984 | 0 | 1.327676 | 0 |  |  | 0.0002584457
2018-04-10 22:09 | 44828.89 | 360.0026 | 2 | 7 | 4.179109 | 4.889603 | 0.4885979 | 0 | 2.006072 | 0 |  |  | 0.0002403259
2018-04-10 22:11 | 44948.89 | 480.0021 | 2 | 7 | 4.199986 | 4.86637 | 0.6515217 | 1.412921e-09 | 2.688985 | 5.593439e-09 |  |  | 4.959106e-05
2018-04-10 22:13 | 45068.89 | 600.0021 | 2 | 7 | 4.200003 | 4.569815 | 0.8087234 | 1.412921e-09 | 3.349233 | 5.593439e-09 |  |  | -2.861023e-06
2018-04-10 22:15 | 45188.89 | 720.001 | 2 | 7 | 4.200018 | 4.259008 | 0.9559092 | 1.412921e-09 | 3.967414 | 5.593439e-09 |  |  | -4.482269e-05
2018-04-10 22:17 | 45308.89 | 840.0002 | 2 | 7 | 4.200006 | 3.905661 | 1.092022 | 1.412921e-09 | 4.539089 | 5.593439e-09 |  |  | 2.95639e-05
2018-04-10 22:19 | 45428.89 | 960.0025 | 2 | 7 | 4.200044 | 3.596434 | 1.216843 | 1.412921e-09 | 5.063338 | 5.593439e-09 |  |  | -8.583069e-05
2018-04-10 22:21 | 45548.89 | 1080.001 | 2 | 7 | 4.199999 | 3.341501 | 1.33243 | 1.412921e-09 | 5.548803 | 5.593439e-09 |  |  | 2.574921e-05
2018-04-10 22:22 | 45593.65 | 1124.7673 | 2 | 7 | 4.199983 | 3.25991 | 1.37348 | 1.412921e-09 | 5.721215 | 5.593439e-09 |  |  | 8.145357e-05
2018-04-10 22:24 | 45713.67 | 120.0002 | 3 | 7 | 4.219996 | 3.260048 | 1.481891 | 1.987669e-09 | 6.177588 | 7.918953e-09 |  |  | 0.0002307892
2018-04-10 22:26 | 45833.67 | 240.0023 | 3 | 7 | 4.244508 | 3.260361 | 1.590565 | 1.987669e-09 | 6.637461 | 7.918953e-09 |  |  | 0.0002479553
2018-04-10 22:28 | 45953.67 | 360.002 | 3 | 7 | 4.272138 | 3.259781 | 1.699234 | 1.987669e-09 | 7.100222 | 7.918953e-09 |  |  | 0.0002403259
2018-04-10 22:30 | 46073.67 | 480.0003 | 3 | 7 | 4.29945 | 3.259951 | 1.807896 | 1.987669e-09 | 7.565918 | 7.918953e-09 |  |  | 0.0003032684
2018-04-10 22:32 | 46193.67 | 600.0002 | 3 | 7 | 4.32707 | 3.259726 | 1.916562 | 1.987669e-09 | 8.034621 | 7.918953e-09 |  |  | 0.0001821518
2018-04-10 22:34 | 46313.67 | 720.002 | 3 | 7 | 4.359257 | 3.259726 | 2.025231 | 1.987669e-09 | 8.506532 | 7.918953e-09 |  |  | 0.0003290176
2018-04-10 22:36 | 46433.67 | 840.0009 | 3 | 7 | 4.397504 | 3.259655 | 2.133894 | 1.987669e-09 | 8.98226 | 7.918953e-09 |  |  | 0.0002918243
2018-04-10 22:38 | 46553.67 | 960.0029 | 3 | 7 | 4.400061 | 2.897741 | 2.236952 | 3.338177e-09 | 9.435704 | 1.363853e-08 |  |  | -6.67572e-05
2018-04-10 22:40 | 46673.67 | 1080.0021 | 3 | 7 | 4.399997 | 2.565345 | 2.327736 | 3.338177e-09 | 9.835153 | 1.363853e-08 |  |  | 8.583069e-06
2018-04-10 22:42 | 46793.67 | 1200.0011 | 3 | 7 | 4.40002 | 2.275147 | 2.408398 | 3.338177e-09 | 10.19007 | 1.363853e-08 |  |  | -3.71933e-05
2018-04-10 22:44 | 46913.67 | 1320.0016 | 3 | 7 | 4.400006 | 1.996864 | 2.479625 | 3.338177e-09 | 10.50347 | 1.363853e-08 |  |  | -7.629395e-06
2018-04-10 22:46 | 47033.67 | 1440.0016 | 3 | 7 | 4.399993 | 1.751826 | 2.541904 | 3.338177e-09 | 10.77749 | 1.363853e-08 |  |  | -3.814697e-06
2018-04-10 22:48 | 47153.67 | 1560.0021 | 3 | 7 | 4.40002 | 1.550264 | 2.596837 | 3.338177e-09 | 11.0192 | 1.363853e-08 |  |  | -3.814697e-06
2018-04-10 22:50 | 47273.67 | 1680.0025 | 3 | 7 | 4.399979 | 1.391269 | 2.645785 | 3.338177e-09 | 11.23457 | 1.363853e-08 |  |  | -4.482269e-05
2018-04-10 22:52 | 47393.67 | 1800.0001 | 3 | 7 | 4.400028 | 1.242553 | 2.689648 | 3.338177e-09 | 11.42757 | 1.363853e-08 |  |  | -7.629395e-06
2018-04-10 22:54 | 47513.67 | 1920.0017 | 3 | 7 | 4.400003 | 1.096529 | 2.728601 | 3.338177e-09 | 11.59896 | 1.363853e-08 |  |  | 4.291534e-05
2018-04-10 22:56 | 47633.67 | 2040.0005 | 3 | 7 | 4.400036 | 0.9815365 | 2.763147 | 3.338177e-09 | 11.75096 | 1.363853e-08 |  |  | -2.861023e-05
2018-04-10 22:58 | 47753.67 | 2160.002 | 3 | 7 | 4.399993 | 0.8821567 | 2.794139 | 3.338177e-09 | 11.88733 | 1.363853e-08 |  |  | -3.814697e-06
2018-04-10 23:00 | 47873.67 | 2280.0022 | 3 | 7 | 4.399946 | 0.8017839 | 2.822216 | 3.338177e-09 | 12.01087 | 1.363853e-08 |  |  | 5.912781e-05
2018-04-10 23:02 | 47993.67 | 2400.0009 | 3 | 7 | 4.400003 | 0.7205147 | 2.847606 | 3.338177e-09 | 12.12258 | 1.363853e-08 |  |  | 9.536743e-06
2018-04-10 23:03 | 48102.83 | 2509.1597 | 3 | 7 | 4.400018 | 0.6519614 | 2.868372 | 3.338177e-09 | 12.21395 | 1.363853e-08 |  |  | -9.098098e-07
2018-04-10 23:05 | 48222.86 | 120.0023 | 4 | 7 | 4.330039 | 0 | 2.868372 | 3.338177e-09 | 12.21395 | 1.363853e-08 |  |  | -1.239777e-05
2018-04-10 23:07 | 48342.86 | 240.0023 | 4 | 7 | 4.324017 | 0 | 2.868372 | 3.338177e-09 | 12.21395 | 1.363853e-08 |  |  | -9.346008e-05
2018-04-10 23:08 | 48402.86 | 300.0024 | 4 | 7 | 4.322314 | 0 | 2.868372 | 3.338177e-09 | 12.21395 | 1.363853e-08 |  |  | -0.0002313673
2018-04-10 23:10 | 48522.94 | 120.0027 | 5 | 7 | 3.980214 | -3.259955 | 2.868372 | 0.1086673 | 12.21395 | 0.4372936 |  |  | -0.0005073547
2018-04-10 23:12 | 48642.94 | 240.0005 | 5 | 7 | 3.931981 | -3.260054 | 2.868372 | 0.2173266 | 12.21395 | 0.8670679 |  |  | -0.0003967285
2018-04-10 23:14 | 48762.94 | 360.0009 | 5 | 7 | 3.890339 | -3.259494 | 2.868372 | 0.3259906 | 12.21395 | 1.292048 |  |  | -0.0003538132
2018-04-10 23:16 | 48882.94 | 480.0021 | 5 | 7 | 3.851927 | -3.259256 | 2.868372 | 0.4346637 | 12.21395 | 1.712696 |  |  | -0.0002498627
2018-04-10 23:18 | 49002.94 | 600.0005 | 5 | 7 | 3.813551 | -3.260141 | 2.868372 | 0.5433295 | 12.21395 | 2.129189 |  |  | -0.0003843307
2018-04-10 23:20 | 49122.94 | 720.0003 | 5 | 7 | 3.772131 | -3.260608 | 2.868372 | 0.651993 | 12.21395 | 2.541356 |  |  | -0.0003519058
2018-04-10 23:22 | 49242.94 | 840.002 | 5 | 7 | 3.734129 | -3.260507 | 2.868372 | 0.7606595 | 12.21395 | 2.949138 |  |  | -0.0002689362
2018-04-10 23:24 | 49362.94 | 960.0003 | 5 | 7 | 3.700831 | -3.259409 | 2.868372 | 0.8693296 | 12.21395 | 3.353077 |  |  | -0.0002689362
2018-04-10 23:26 | 49482.94 | 1080.0027 | 5 | 7 | 3.671782 | -3.260047 | 2.868372 | 0.9779999 | 12.21395 | 3.75367 |  |  | -0.0002584457
2018-04-10 23:28 | 49602.94 | 1200.0008 | 5 | 7 | 3.64133 | -3.260323 | 2.868372 | 1.086665 | 12.21395 | 4.151031 |  |  | -0.000248909
2018-04-10 23:30 | 49722.94 | 1320.0008 | 5 | 7 | 3.610408 | -3.259996 | 2.868372 | 1.195328 | 12.21395 | 4.54499 |  |  | -0.0002174377
2018-04-10 23:32 | 49842.94 | 1440.0024 | 5 | 7 | 3.584153 | -3.260115 | 2.868372 | 1.303998 | 12.21395 | 4.935873 |  |  | -0.0002202988
2018-04-10 23:34 | 49962.94 | 1560.0001 | 5 | 7 | 3.561152 | -3.26007 | 2.868372 | 1.412663 | 12.21395 | 5.32405 |  |  | -0.0002031326
2018-04-10 23:36 | 50082.94 | 1680.0004 | 5 | 7 | 3.539086 | -3.260556 | 2.868372 | 1.521323 | 12.21395 | 5.709806 |  |  | -0.000161171
2018-04-10 23:38 | 50202.94 | 1800.0021 | 5 | 7 | 3.515096 | -3.259693 | 2.868372 | 1.629997 | 12.21395 | 6.093122 |  |  | -0.0002403259
2018-04-10 23:40 | 50322.94 | 1920.0007 | 5 | 7 | 3.4942 | -3.260367 | 2.868372 | 1.738661 | 12.21395 | 6.47389 |  |  | -7.247925e-05
2018-04-10 23:42 | 50442.94 | 2040.0007 | 5 | 7 | 3.476831 | -3.260663 | 2.868372 | 1.847329 | 12.21395 | 6.852631 |  |  | -0.0001649857
2018-04-10 23:44 | 50562.94 | 2160.0018 | 5 | 7 | 3.461937 | -3.260233 | 2.868372 | 1.955993 | 12.21395 | 7.229649 |  |  | -0.0001802444
2018-04-10 23:46 | 50682.94 | 2280.002 | 5 | 7 | 3.444006 | -3.26018 | 2.868372 | 2.064662 | 12.21395 | 7.604926 |  |  | -0.0001010895
2018-04-10 23:48 | 50802.94 | 2400.0022 | 5 | 7 | 3.422991 | -3.260406 | 2.868372 | 2.173331 | 12.21395 | 7.978025 |  |  | -0.0001525879
2018-04-10 23:50 | 50922.94 | 2520.0006 | 5 | 7 | 3.403648 | -3.259837 | 2.868372 | 2.281995 | 12.21395 | 8.34893 |  |  | -0.0002336502
2018-04-10 23:52 | 51042.94 | 2640.0016 | 5 | 7 | 3.383576 | -3.26096 | 2.868372 | 2.390658 | 12.21395 | 8.7177 |  |  | -0.0002651215
2018-04-10 23:54 | 51162.94 | 2760.0015 | 5 | 7 | 3.353899 | -3.260202 | 2.868372 | 2.499326 | 12.21395 | 9.083905 |  |  | -0.0003061295
2018-04-10 23:56 | 51282.94 | 2880.0013 | 5 | 7 | 3.302739 | -3.259874 | 2.868372 | 2.607988 | 12.21395 | 9.445799 |  |  | -0.0005407333
2018-04-10 23:58 | 51402.94 | 3000.0015 | 5 | 7 | 3.223618 | -3.259068 | 2.868372 | 2.716661 | 12.21395 | 9.800776 |  |  | -0.0008125305
2018-04-11 | 51522.94 | 3120.0025 | 5 | 7 | 3.065865 | -3.260083 | 2.868372 | 2.82533 | 12.21395 | 10.14377 |  |  | -0.002122879
2018-04-11 00:01 | 51550.15 | 3147.2142 | 5 | 7 | 2.999981 | -3.25911 | 2.868372 | 2.84997 | 12.21395 | 10.21854 |  |  | -0.00167801
2018-04-11 00:03 | 51670.3 | 120.0015 | 6 | 7 | 3.487253 | 0 | 2.868372 | 2.850019 | 12.21395 | 10.2187 |  |  | 0.0002861023
2018-04-11 00:05 | 51790.29 | 240.0001 | 6 | 7 | 3.509804 | 0 | 2.868372 | 2.850019 | 12.21395 | 10.2187 |  |  | 0.0001831055
2018-04-11 00:06 | 51850.3 | 300.0027 | 6 | 7 | 3.5151 | 0 | 2.868372 | 2.850019 | 12.21395 | 10.2187 |  |  | 0.0002091612
2018-04-11 00:08 | 51970.38 | 120.0028 | 2 | 8 | 4.109088 | 4.889978 | 0.162601 | 3.245512e-09 | 0.6563188 | 1.140795e-08 |  |  | 0.0002613068
2018-04-11 00:10 | 52090.38 | 240.0029 | 2 | 8 | 4.143829 | 4.889538 | 0.3256054 | 3.245512e-09 | 1.328861 | 1.140795e-08 |  |  | 0.0003147125
2018-04-11 00:12 | 52210.38 | 360.0029 | 2 | 8 | 4.17435 | 4.890503 | 0.4886022 | 3.245512e-09 | 2.006834 | 1.140795e-08 |  |  | 0.0002889633
2018-04-11 00:14 | 52330.38 | 480.0025 | 2 | 8 | 4.199989 | 4.885807 | 0.6515772 | 3.273883e-09 | 2.6893 | 1.152009e-08 |  |  | 2.193451e-05
2018-04-11 00:16 | 52450.38 | 600.0031 | 2 | 8 | 4.199999 | 4.530059 | 0.8086438 | 3.273883e-09 | 3.34898 | 1.152009e-08 |  |  | 9.536743e-07
2018-04-11 00:18 | 52570.38 | 720.0013 | 2 | 8 | 4.200011 | 4.213351 | 0.9543697 | 3.273883e-09 | 3.96103 | 1.152009e-08 |  |  | -4.005432e-05
2018-04-11 00:20 | 52690.38 | 840.0008 | 2 | 8 | 4.199999 | 3.927575 | 1.089855 | 3.273883e-09 | 4.53007 | 1.152009e-08 |  |  | 5.722046e-06
2018-04-11 00:22 | 52810.38 | 960.0018 | 2 | 8 | 4.200045 | 3.642748 | 1.215978 | 3.273883e-09 | 5.059785 | 1.152009e-08 |  |  | 3.814697e-05
2018-04-11 00:24 | 52930.38 | 1080.0009 | 2 | 8 | 4.200026 | 3.340785 | 1.332433 | 3.273883e-09 | 5.548897 | 1.152009e-08 |  |  | 2.098083e-05
2018-04-11 00:24 | 52966.82 | 1116.4459 | 2 | 8 | 4.200017 | 3.259998 | 1.365845 | 3.273883e-09 | 5.689229 | 1.152009e-08 |  |  | 6.474347e-05
2018-04-11 00:26 | 53086.84 | 120.0021 | 3 | 8 | 4.221853 | 3.259972 | 1.47426 | 4.175026e-09 | 6.145769 | 1.516162e-08 |  |  | 0.0002088547
2018-04-11 00:28 | 53206.84 | 240.0023 | 3 | 8 | 4.243097 | 3.259783 | 1.58293 | 4.175026e-09 | 6.605729 | 1.516162e-08 |  |  | 0.0001468658
2018-04-11 00:30 | 53326.84 | 360.0016 | 3 | 8 | 4.266973 | 3.260269 | 1.691593 | 4.175026e-09 | 7.068052 | 1.516162e-08 |  |  | 0.0001773834
2018-04-11 00:32 | 53446.83 | 480 | 3 | 8 | 4.296723 | 3.260376 | 1.800263 | 4.175026e-09 | 7.533301 | 1.516162e-08 |  |  | 0.000246048
2018-04-11 00:34 | 53566.83 | 600.0011 | 3 | 8 | 4.328249 | 3.260515 | 1.90893 | 4.175026e-09 | 8.001934 | 1.516162e-08 |  |  | 0.00025177
2018-04-11 00:36 | 53686.83 | 720.0004 | 3 | 8 | 4.359953 | 3.259323 | 2.017595 | 4.175026e-09 | 8.473971 | 1.516162e-08 |  |  | 0.000207901
2018-04-11 00:38 | 53806.83 | 840.0005 | 3 | 8 | 4.393003 | 3.258825 | 2.126257 | 4.175026e-09 | 8.949495 | 1.516162e-08 |  |  | 0.0002708435
2018-04-11 00:40 | 53926.84 | 960.0022 | 3 | 8 | 4.399921 | 2.939195 | 2.230955 | 5.412073e-09 | 9.410089 | 2.040319e-08 |  |  | 6.866455e-05
2018-04-11 00:42 | 54046.84 | 1080.0029 | 3 | 8 | 4.399986 | 2.566211 | 2.322528 | 5.412073e-09 | 9.813013 | 2.040319e-08 |  |  | 3.814697e-06
2018-04-11 00:44 | 54166.84 | 1200.002 | 3 | 8 | 4.400047 | 2.261868 | 2.402868 | 5.412073e-09 | 10.16651 | 2.040319e-08 |  |  | -5.722046e-06
2018-04-11 00:46 | 54286.84 | 1320.0031 | 3 | 8 | 4.399967 | 2.008702 | 2.473939 | 5.412073e-09 | 10.47922 | 2.040319e-08 |  |  | 3.71933e-05
2018-04-11 00:48 | 54406.84 | 1440.0025 | 3 | 8 | 4.399999 | 1.785397 | 2.537146 | 5.412073e-09 | 10.75733 | 2.040319e-08 |  |  | 3.433228e-05
2018-04-11 00:50 | 54526.84 | 1560.002 | 3 | 8 | 4.400044 | 1.566128 | 2.593005 | 5.412073e-09 | 11.00311 | 2.040319e-08 |  |  | -1.525879e-05
2018-04-11 00:52 | 54646.84 | 1680.0019 | 3 | 8 | 4.399972 | 1.386819 | 2.642042 | 5.412073e-09 | 11.21888 | 2.040319e-08 |  |  | -2.861023e-06
2018-04-11 00:54 | 54766.84 | 1800.0015 | 3 | 8 | 4.400019 | 1.237547 | 2.685699 | 5.412073e-09 | 11.41096 | 2.040319e-08 |  |  | 1.907349e-06
2018-04-11 00:56 | 54886.84 | 1920.0021 | 3 | 8 | 4.400036 | 1.114202 | 2.724821 | 5.412073e-09 | 11.5831 | 2.040319e-08 |  |  | -7.152557e-05
2018-04-11 00:58 | 55006.83 | 2040.0004 | 3 | 8 | 4.400028 | 0.9986669 | 2.760028 | 5.412073e-09 | 11.73801 | 2.040319e-08 |  |  | -0.0001192093
2018-04-11 01:00 | 55126.84 | 2160.0017 | 3 | 8 | 4.399979 | 0.8841052 | 2.791356 | 5.412073e-09 | 11.87586 | 2.040319e-08 |  |  | -1.525879e-05
2018-04-11 01:02 | 55246.83 | 2280.0002 | 3 | 8 | 4.399967 | 0.7963539 | 2.819311 | 5.412073e-09 | 11.99886 | 2.040319e-08 |  |  | -3.433228e-05
2018-04-11 01:04 | 55366.83 | 2400.0005 | 3 | 8 | 4.399971 | 0.7224373 | 2.844576 | 5.412073e-09 | 12.11003 | 2.040319e-08 |  |  | -2.861023e-05
2018-04-11 01:06 | 55486.84 | 2520.003 | 3 | 8 | 4.399986 | 0.6581195 | 2.86759 | 5.412073e-09 | 12.21129 | 2.040319e-08 |  |  | 2.574921e-05
2018-04-11 01:07 | 55499.41 | 2532.5758 | 3 | 8 | 4.400031 | 0.652 | 2.869878 | 5.412073e-09 | 12.22135 | 2.040319e-08 |  |  | 1.688851e-05
2018-04-11 01:09 | 55619.45042 | 120.0024 | 4 | 8 | 4.331027 | 0 | 2.869878 | 5.412073e-09 | 12.22135 | 2.040319e-08 |  |  | -6.771088e-05
2018-04-11 01:11 | 55739.44972 | 240.0017 | 4 | 8 | 4.325197 | 0 | 2.869878 | 5.412073e-09 | 12.22135 | 2.040319e-08 |  |  | -2.384186e-05
2018-04-11 01:12 | 55799.45082 | 300.0028 | 4 | 8 | 4.323507 | 0 | 2.869878 | 5.412073e-09 | 12.22135 | 2.040319e-08 |  |  | -0.0001423675
2018-04-11 01:14 | 55919.53 | 120.0013 | 5 | 8 | 3.98215 | -3.259958 | 2.869878 | 0.1086582 | 12.22135 | 0.4372261 |  |  | -0.0003795624
2018-04-11 01:16 | 56039.53 | 240.0026 | 5 | 8 | 3.938212 | -3.260148 | 2.869878 | 0.2173255 | 12.22135 | 0.8675323 |  |  | -0.0004091263
2018-04-11 01:18 | 56159.53 | 360.0029 | 5 | 8 | 3.892795 | -3.260445 | 2.869878 | 0.3259952 | 12.22135 | 1.29306 |  |  | -0.0004119873
2018-04-11 01:20 | 56279.53 | 480.0017 | 5 | 8 | 3.850187 | -3.259714 | 2.869878 | 0.4346568 | 12.22135 | 1.713693 |  |  | -0.0003643036
2018-04-11 01:22 | 56399.53 | 600.0003 | 5 | 8 | 3.811884 | -3.260088 | 2.869878 | 0.5433241 | 12.22135 | 2.129978 |  |  | -0.0003700256
2018-04-11 01:24 | 56519.53 | 720.0004 | 5 | 8 | 3.776571 | -3.260794 | 2.869878 | 0.6519928 | 12.22135 | 2.5423 |  |  | -0.0003585815
2018-04-11 01:26 | 56639.53 | 840.0014 | 5 | 8 | 3.739091 | -3.259864 | 2.869878 | 0.7606621 | 12.22135 | 2.950692 |  |  | -0.0003547668
2018-04-11 01:28 | 56759.53 | 960.0001 | 5 | 8 | 3.701487 | -3.259355 | 2.869878 | 0.8693217 | 12.22135 | 3.354887 |  |  | -0.000243187
2018-04-11 01:30 | 56879.53 | 1080.0037 | 5 | 8 | 3.66995 | -3.260354 | 2.869878 | 0.9779949 | 12.22135 | 3.755389 |  |  | -0.0002422333
2018-04-11 01:32 | 56999.53 | 1200.0019 | 5 | 8 | 3.642093 | -3.259779 | 2.869878 | 1.086664 | 12.22135 | 4.152636 |  |  | -0.0002841949
2018-04-11 01:34 | 57119.53 | 1320.0035 | 5 | 8 | 3.615304 | -3.260175 | 2.869878 | 1.195331 | 12.22135 | 4.54697 |  |  | -0.0001773834
2018-04-11 01:36 | 57239.53 | 1440.0023 | 5 | 8 | 3.586124 | -3.259563 | 2.869878 | 1.303994 | 12.22135 | 4.93826 |  |  | -0.0002727509
2018-04-11 01:38 | 57359.53 | 1560.0005 | 5 | 8 | 3.559543 | -3.259792 | 2.869878 | 1.412661 | 12.22135 | 5.326449 |  |  | -0.0001306534
2018-04-11 01:40 | 57479.53 | 1680.0017 | 5 | 8 | 3.537055 | -3.260344 | 2.869878 | 1.52133 | 12.22135 | 5.712012 |  |  | -0.0001392365
2018-04-11 01:42 | 57599.53 | 1800.002 | 5 | 8 | 3.518273 | -3.260256 | 2.869878 | 1.629989 | 12.22135 | 6.095317 |  |  | -0.0002250671
2018-04-11 01:44 | 57719.53 | 1920.002 | 5 | 8 | 3.498317 | -3.25913 | 2.869878 | 1.738659 | 12.22135 | 6.476586 |  |  | -0.0001649857
2018-04-11 01:46 | 57839.53 | 2040.002 | 5 | 8 | 3.476961 | -3.26088 | 2.869878 | 1.847328 | 12.22135 | 6.855554 |  |  | -0.0001955032
2018-04-11 01:48 | 57959.53 | 2160.002 | 5 | 8 | 3.45959 | -3.260108 | 2.869878 | 1.955998 | 12.22135 | 7.232421 |  |  | -0.000210762
2018-04-11 01:50 | 58079.53 | 2280.0024 | 5 | 8 | 3.444866 | -3.259953 | 2.869878 | 2.064666 | 12.22135 | 7.607529 |  |  | -0.0001554489
2018-04-11 01:52 | 58199.53 | 2400.0016 | 5 | 8 | 3.428768 | -3.259579 | 2.869878 | 2.173325 | 12.22135 | 7.981022 |  |  | -0.0002059937
2018-04-11 01:54 | 58319.53 | 2520.0007 | 5 | 8 | 3.406188 | -3.259527 | 2.869878 | 2.281994 | 12.22135 | 8.352468 |  |  | -0.0001878738
2018-04-11 01:56 | 58439.53 | 2640.0023 | 5 | 8 | 3.380748 | -3.259974 | 2.869878 | 2.390662 | 12.22135 | 8.721222 |  |  | -0.0002183914
2018-04-11 01:58 | 58559.53 | 2760.0014 | 5 | 8 | 3.351149 | -3.259637 | 2.869878 | 2.499324 | 12.22135 | 9.087047 |  |  | -0.0003232956
2018-04-11 02:00 | 58679.53 | 2880.0014 | 5 | 8 | 3.309588 | -3.260586 | 2.869878 | 2.60799 | 12.22135 | 9.449153 |  |  | -0.000500679
2018-04-11 02:02 | 58799.53 | 3000.0005 | 5 | 8 | 3.232553 | -3.260175 | 2.869878 | 2.716657 | 12.22135 | 9.805066 |  |  | -0.0008678436
2018-04-11 02:04 | 58919.53 | 3120.0027 | 5 | 8 | 3.071755 | -3.257204 | 2.869878 | 2.825326 | 12.22135 | 10.1488 |  |  | -0.002130508
2018-04-11 02:04 | 58949.09 | 3149.5637 | 5 | 8 | 2.999996 | -3.260596 | 2.869878 | 2.852095 | 12.22135 | 10.23013 |  |  | -0.001631465
2018-04-11 02:06 | 59069.23 | 120.0005 | 6 | 8 | 3.488406 | 0 | 2.869878 | 2.852151 | 12.22135 | 10.2303 |  |  | 0.0003967285
2018-04-11 02:08 | 59189.23 | 240.0002 | 6 | 8 | 3.510641 | 0 | 2.869878 | 2.852151 | 12.22135 | 10.2303 |  |  | 0.0001173019
2018-04-11 02:09 | 59249.23 | 300.0009 | 6 | 8 | 3.515853 | 0 | 2.869878 | 2.852151 | 12.22135 | 10.2303 |  |  | 0.0001544777
2018-04-11 02:11 | 59369.31644 | 120.0011 | 2 | 9 | 4.105847 | 4.890545 | 0.162602 | 6.604722e-10 | 0.6556064 | 2.322111e-09 |  |  | 0.0002288818
2018-04-11 02:13 | 59489.31744 | 240.0021 | 2 | 9 | 4.146142 | 4.889208 | 0.3256083 | 6.604722e-10 | 1.32815 | 2.322111e-09 |  |  | 0.0003042221
2018-04-11 02:15 | 59609.31724 | 360.0019 | 2 | 9 | 4.177991 | 4.889732 | 0.4886025 | 6.604722e-10 | 2.006702 | 2.322111e-09 |  |  | 0.0002222061
2018-04-11 02:17 | 59729.31784 | 480.0025 | 2 | 9 | 4.199699 | 4.889376 | 0.6516007 | 6.604722e-10 | 2.689593 | 2.322111e-09 |  |  | 0.0001945496
2018-04-11 02:19 | 59849.31544 | 600.0001 | 2 | 9 | 4.20003 | 4.59666 | 0.8102176 | 2.838876e-09 | 3.355783 | 1.093495e-08 |  |  | 1.430511e-05
2018-04-11 02:21 | 59969.31674 | 720.0014 | 2 | 9 | 4.200025 | 4.218303 | 0.957168 | 2.838876e-09 | 3.972976 | 1.093495e-08 |  |  | -4.673004e-05
2018-04-11 02:23 | 60089.31674 | 840.0014 | 2 | 9 | 4.199985 | 3.8887 | 1.092089 | 2.838876e-09 | 4.539644 | 1.093495e-08 |  |  | -9.536743e-06
2018-04-11 02:25 | 60209.31644 | 960.0011 | 2 | 9 | 4.200005 | 3.610965 | 1.216936 | 2.838876e-09 | 5.064001 | 1.093495e-08 |  |  | 1.907349e-05
2018-04-11 02:27 | 60329.31564 | 1080.0003 | 2 | 9 | 4.20003 | 3.373888 | 1.333368 | 2.838876e-09 | 5.553016 | 1.093495e-08 |  |  | 1.716614e-05
2018-04-11 02:28 | 60387.24974 | 1137.9344 | 2 | 9 | 4.200035 | 3.259981 | 1.386741 | 2.838876e-09 | 5.777183 | 1.093495e-08 |  |  | 8.205814e-05
2018-04-11 02:30 | 60507.26 | 120.0005 | 3 | 9 | 4.224788 | 3.259765625 | 1.495156 | 3.31558e-09 | 6.233861 | 1.286544e-08 |  |  | 0.0002164841
2018-04-11 02:32 | 60627.26 | 240.0003 | 3 | 9 | 4.249331 | 3.260077 | 1.603822 | 3.31558e-09 | 6.694298 | 1.286544e-08 |  |  | 0.0002574921
2018-04-11 02:34 | 60747.26 | 360.0025 | 3 | 9 | 4.274193 | 3.26103 | 1.712491 | 3.31558e-09 | 7.157409 | 1.286544e-08 |  |  | 0.0002212524
2018-04-11 02:36 | 60867.26 | 480.001 | 3 | 9 | 4.300038 | 3.259659 | 1.821154 | 3.31558e-09 | 7.623214 | 1.286544e-08 |  |  | 0.0003204346
2018-04-11 02:38 | 60987.26 | 600.0008 | 3 | 9 | 4.331301 | 3.260262 | 1.929819 | 3.31558e-09 | 8.092114 | 1.286544e-08 |  |  | 0.000248909
2018-04-11 02:40 | 61107.26 | 720.0021 | 3 | 9 | 4.367174 | 3.260006 | 2.038488 | 3.31558e-09 | 8.564734 | 1.286544e-08 |  |  | 0.0003118515
2018-04-11 02:42 | 61227.26 | 840.0015 | 3 | 9 | 4.40004 | 3.247857 | 2.147122 | 4.242392e-09 | 9.041078 | 1.680005e-08 |  |  | 7.152557e-05
2018-04-11 02:44 | 61347.26 | 960.0005 | 3 | 9 | 4.400004 | 2.868747 | 2.248823 | 4.242392e-09 | 9.488565 | 1.680005e-08 |  |  | 6.67572e-06
2018-04-11 02:46 | 61467.26 | 1080.0016 | 3 | 9 | 4.400007 | 2.53872 | 2.338844 | 4.242392e-09 | 9.884655 | 1.680005e-08 |  |  | 1.525879e-05
2018-04-11 02:48 | 61587.26 | 1200.0009 | 3 | 9 | 4.400002 | 2.221028 | 2.41796875 | 4.242392e-09 | 10.23281 | 1.680005e-08 |  |  | 3.814697e-06
2018-04-11 02:50 | 61707.26 | 1320.0019 | 3 | 9 | 4.400028 | 1.945658 | 2.487154 | 4.242392e-09 | 10.53722 | 1.680005e-08 |  |  | 6.67572e-06
2018-04-11 02:52 | 61827.26 | 1440.0018 | 3 | 9 | 4.399998 | 1.725957 | 2.548258 | 4.242392e-09 | 10.80608 | 1.680005e-08 |  |  | 8.583069e-06
2018-04-11 02:54 | 61947.26 | 1560.0026 | 3 | 9 | 4.400036 | 1.539849 | 2.602664 | 4.242392e-09 | 11.04546 | 1.680005e-08 |  |  | -4.577637e-05
2018-04-11 02:56 | 62067.26 | 1680.0027 | 3 | 9 | 4.399947 | 1.365647 | 2.651126 | 4.242392e-09 | 11.2587 | 1.680005e-08 |  |  | -4.577637e-05
2018-04-11 02:58 | 62187.26 | 1800.0008 | 3 | 9 | 4.399998 | 1.203929 | 2.693891 | 4.242392e-09 | 11.44686 | 1.680005e-08 |  |  | -4.863739e-05
2018-04-11 03:00 | 62307.26 | 1920.0011 | 3 | 9 | 4.400009 | 1.077701 | 2.73186 | 4.242392e-09 | 11.61393 | 1.680005e-08 |  |  | 2.384186e-05
2018-04-11 03:02 | 62427.26 | 2040.0015 | 3 | 9 | 4.400004 | 0.9719325 | 2.765939 | 4.242392e-09 | 11.76388 | 1.680005e-08 |  |  | 4.196167e-05
2018-04-11 03:04 | 62547.26 | 2160.0029 | 3 | 9 | 4.399985 | 0.8779355 | 2.796752 | 4.242392e-09 | 11.89946 | 1.680005e-08 |  |  | -5.054474e-05
2018-04-11 03:06 | 62667.26 | 2280.0014 | 3 | 9 | 4.399992 | 0.7817721 | 2.824391 | 4.242392e-09 | 12.02106 | 1.680005e-08 |  |  | -2.384186e-05
2018-04-11 03:08 | 62787.26 | 2400.0006 | 3 | 9 | 4.40003 | 0.7022429 | 2.849042 | 4.242392e-09 | 12.12953 | 1.680005e-08 |  |  | 1.716614e-05
2018-04-11 03:10 | 62879.23 | 2491.9729 | 3 | 9 | 4.40001 | 0.652 | 2.866334 | 4.242392e-09 | 12.20562 | 1.680005e-08 |  |  | -2.006689e-05
2018-04-11 03:12 | 62999.28 | 120.0018 | 4 | 9 | 4.330364 | 0 | 2.866334 | 4.242392e-09 | 12.20562 | 1.680005e-08 |  |  | -6.866455e-05
2018-04-11 03:14 | 63119.28 | 240 | 4 | 9 | 4.324324 | 0 | 2.866334 | 4.242392e-09 | 12.20562 | 1.680005e-08 |  |  | -5.626678e-05
2018-04-11 03:15 | 63179.28 | 300.0017 | 4 | 9 | 4.322688 | 0 | 2.866334 | 4.242392e-09 | 12.20562 | 1.680005e-08 |  |  | -0.0002062486
2018-04-11 03:17 | 63299.36 | 120.0013 | 5 | 9 | 3.979364 | -3.260281 | 2.866334 | 0.1086622 | 12.20562 | 0.437136 |  |  | -0.0005064011
2018-04-11 03:19 | 63419.35 | 240.001 | 5 | 9 | 3.935073 | -3.260015 | 2.866334 | 0.2173257 | 12.20562 | 0.8670695 |  |  | -0.000336647
2018-04-11 03:21 | 63539.36 | 360.0024 | 5 | 9 | 3.895496 | -3.259969 | 2.866334 | 0.3259953 | 12.20562 | 1.292526 |  |  | -0.0003900528
2018-04-11 03:23 | 63659.36 | 480.0013 | 5 | 9 | 3.854478 | -3.260726 | 2.866334 | 0.4346535 | 12.20562 | 1.713594 |  |  | -0.0003738403
2018-04-11 03:25 | 63779.36 | 600.0022 | 5 | 9 | 3.811379 | -3.259859 | 2.866334 | 0.5433262 | 12.20562 | 2.130117 |  |  | -0.0003271103
2018-04-11 03:27 | 63899.36 | 720.0026 | 5 | 9 | 3.772968 | -3.260073 | 2.866334 | 0.6519913 | 12.20562 | 2.542158 |  |  | -0.0003290176
2018-04-11 03:29 | 64019.36 | 840.0021 | 5 | 9 | 3.737535 | -3.26138 | 2.866334 | 0.7606537 | 12.20562 | 2.950176 |  |  | -0.0002861023
2018-04-11 03:31 | 64139.35 | 960.0009 | 5 | 9 | 3.705129 | -3.25951 | 2.866334 | 0.8693199 | 12.20562 | 3.354564 |  |  | -0.0003538132
2018-04-11 03:33 | 64259.35 | 1080.0004 | 5 | 9 | 3.671891 | -3.260299 | 2.866334 | 0.9779841 | 12.20562 | 3.755396 |  |  | -0.0002317429
2018-04-11 03:35 | 64379.35 | 1200.0001 | 5 | 9 | 3.639787 | -3.260554 | 2.866334 | 1.086654 | 12.20562 | 4.152613 |  |  | -0.0002651215
2018-04-11 03:37 | 64499.36 | 1320.0013 | 5 | 9 | 3.612448 | -3.259416 | 2.866334 | 1.195318 | 12.20562 | 4.546619 |  |  | -0.0001983643
2018-04-11 03:39 | 64619.36 | 1440.0014 | 5 | 9 | 3.588291 | -3.259812 | 2.866334 | 1.303991 | 12.20562 | 4.937849 |  |  | -0.0002613068
2018-04-11 03:41 | 64739.36 | 1560.0023 | 5 | 9 | 3.563348 | -3.26058 | 2.866334 | 1.412655 | 12.20562 | 5.326415 |  |  | -0.000210762
2018-04-11 03:43 | 64859.36 | 1680.003 | 5 | 9 | 3.537092 | -3.259562 | 2.866334 | 1.521321 | 12.20562 | 5.712194 |  |  | -0.0001850128
2018-04-11 03:45 | 64979.36 | 1800.0016 | 5 | 9 | 3.515477 | -3.260141 | 2.866334 | 1.629988 | 12.20562 | 6.095338 |  |  | -0.0001363754
2018-04-11 03:47 | 65099.36 | 1920.0022 | 5 | 9 | 3.49719 | -3.259489 | 2.866334 | 1.738657 | 12.20562 | 6.476322 |  |  | -0.000213623
2018-04-11 03:49 | 65219.36 | 2040.0012 | 5 | 9 | 3.480697 | -3.259245 | 2.866334 | 1.847317 | 12.20562 | 6.855456 |  |  | -9.822845e-05
2018-04-11 03:51 | 65339.35 | 2160.0001 | 5 | 9 | 3.46187 | -3.259849 | 2.866334 | 1.955989 | 12.20562 | 7.232726 |  |  | -0.0001296997
2018-04-11 03:53 | 65459.35 | 2280.0008 | 5 | 9 | 3.442156 | -3.259333 | 2.866334 | 2.064654 | 12.20562 | 7.607788 |  |  | -0.0001840591
2018-04-11 03:55 | 65579.35 | 2400.001 | 5 | 9 | 3.425059 | -3.260382 | 2.866334 | 2.173322 | 12.20562 | 7.980909 |  |  | -6.580353e-05
2018-04-11 03:57 | 65699.36 | 2520.0018 | 5 | 9 | 3.408876 | -3.259721 | 2.866334 | 2.281986 | 12.20562 | 8.352213 |  |  | -0.0002117157
2018-04-11 03:59 | 65819.36 | 2640.0022 | 5 | 9 | 3.385941 | -3.258927 | 2.866334 | 2.390654 | 12.20562 | 8.721483 |  |  | -0.0002498627
2018-04-11 04:01 | 65939.36 | 2760.0015 | 5 | 9 | 3.350072 | -3.259508 | 2.866334 | 2.49932 | 12.20562 | 9.087591 |  |  | -0.0004196167
2018-04-11 04:03 | 66059.35 | 2880.0011 | 5 | 9 | 3.303281 | -3.259163 | 2.866334 | 2.607986 | 12.20562 | 9.449229 |  |  | -0.0005626678
2018-04-11 04:05 | 66179.36 | 3000.0015 | 5 | 9 | 3.228886 | -3.259749 | 2.866334 | 2.716653 | 12.20562 | 9.804516 |  |  | -0.000784874
2018-04-11 04:07 | 66299.35 | 3120.0009 | 5 | 9 | 3.074718 | -3.259743 | 2.866334 | 2.82532 | 12.20562 | 10.14836 |  |  | -0.00206852
2018-04-11 04:07 | 66329.53 | 3150.1791 | 5 | 9 | 2.999996 | -3.260269 | 2.866334 | 2.852649 | 12.20562 | 10.23143 |  |  | -0.001837806
2018-04-11 04:09 | 66449.68 | 120.0014 | 6 | 9 | 3.481066 | 0 | 2.866334 | 2.852696 | 12.20562 | 10.23157 |  |  | -0.0009193191
2018-04-11 04:11 | 66569.68 | 240.0022 | 6 | 9 | 3.502829 | 0 | 2.866334 | 2.852696 | 12.20562 | 10.23157 |  |  | -1.907349e-06
2018-04-11 04:12 | 66629.68 | 300.0023 | 6 | 9 | 3.507831 | 0 | 2.866334 | 2.852696 | 12.20562 | 10.23157 |  |  | 6.450064e-05
2018-04-11 04:14 | 66749.76 | 120.0026 | 2 | 10 | 4.104401 | 4.890137 | 0.1626077 | 1.004537e-10 | 0.6554276 | 3.523739e-10 |  |  | 0.0001974106
2018-04-11 04:16 | 66869.76 | 240.003 | 2 | 10 | 4.14016 | 4.889521 | 0.3256023 | 1.004537e-10 | 1.327166 | 3.523739e-10 |  |  | 0.0003967285
2018-04-11 04:18 | 66989.76 | 360.0016 | 2 | 10 | 4.176499 | 4.890118 | 0.4885992 | 1.004537e-10 | 2.005028 | 3.523739e-10 |  |  | 0.000243187
2018-04-11 04:20 | 67109.76 | 480 | 2 | 10 | 4.19999 | 4.875154 | 0.6515524 | 1.243591e-09 | 2.687834 | 4.874645e-09 |  |  | -2.861023e-06
2018-04-11 04:22 | 67229.76 | 600.0007 | 2 | 10 | 4.200024 | 4.570811 | 0.8091037 | 1.243591e-09 | 3.34955 | 4.874645e-09 |  |  | 4.768372e-06
2018-04-11 04:24 | 67349.76 | 720.0001 | 2 | 10 | 4.200056 | 4.274699 | 0.956468 | 1.243591e-09 | 3.968481 | 4.874645e-09 |  |  | 3.051758e-05
2018-04-11 04:26 | 67469.76 | 840.0031 | 2 | 10 | 4.200027 | 3.944193 | 1.093544 | 1.243591e-09 | 4.544202 | 4.874645e-09 |  |  | -6.389618e-05
2018-04-11 04:28 | 67589.76 | 960.0021 | 2 | 10 | 4.200018 | 3.612838 | 1.219364 | 1.243591e-09 | 5.072644 | 4.874645e-09 |  |  | -3.051758e-05
2018-04-11 04:30 | 67709.76 | 1080.0006 | 2 | 10 | 4.200018 | 3.355784 | 1.335345 | 1.243591e-09 | 5.559765 | 4.874645e-09 |  |  | 1.811981e-05
2018-04-11 04:31 | 67758.14 | 1128.3841 | 2 | 10 | 4.199995 | 3.259965 | 1.37978 | 1.243591e-09 | 5.746393 | 4.874645e-09 |  |  | 5.648112e-05
2018-04-11 04:33 | 67878.16 | 120.0006 | 3 | 10 | 4.220058 | 3.260069 | 1.488195 | 1.243591e-09 | 6.202834 | 4.874645e-09 |  |  | 0.0001516342
2018-04-11 04:35 | 67998.16 | 240.0023 | 3 | 10 | 4.243139 | 3.259539 | 1.596864 | 1.243591e-09 | 6.662636 | 4.874645e-09 |  |  | 0.0002574921
2018-04-11 04:37 | 68118.16 | 360.0005 | 3 | 10 | 4.271625 | 3.260189 | 1.705527 | 1.243591e-09 | 7.125237 | 4.874645e-09 |  |  | 0.0001821518
2018-04-11 04:39 | 68238.16 | 480.0011 | 3 | 10 | 4.300114 | 3.260063 | 1.814194 | 1.243591e-09 | 7.59098 | 4.874645e-09 |  |  | 0.000202179
2018-04-11 04:41 | 68358.16 | 600.0016 | 3 | 10 | 4.328959 | 3.25975 | 1.922854 | 1.243591e-09 | 8.059797 | 4.874645e-09 |  |  | 0.0002765656
2018-04-11 04:43 | 68478.16 | 720.0007 | 3 | 10 | 4.360096 | 3.259424 | 2.031526 | 1.243591e-09 | 8.531873 | 4.874645e-09 |  |  | 0.0002307892
2018-04-11 04:45 | 68598.16 | 840.003 | 3 | 10 | 4.397671 | 3.260242 | 2.140195 | 1.243591e-09 | 9.007647 | 4.874645e-09 |  |  | 0.0003232956
2018-04-11 04:47 | 68718.16 | 960.0017 | 3 | 10 | 4.400047 | 2.873018 | 2.242945 | 3.668519e-09 | 9.459741 | 1.516478e-08 |  |  | -4.482269e-05
2018-04-11 04:49 | 68838.16 | 1080.0003 | 3 | 10 | 4.400019 | 2.541293 | 2.333109 | 3.668519e-09 | 9.856462 | 1.516478e-08 |  |  | -7.534027e-05
2018-04-11 04:51 | 68958.16 | 1200.0023 | 3 | 10 | 4.399998 | 2.260271 | 2.413067 | 3.668519e-09 | 10.20827 | 1.516478e-08 |  |  | -5.722046e-06
2018-04-11 04:53 | 69078.16 | 1320.0011 | 3 | 10 | 4.400022 | 1.990167 | 2.483906 | 3.668519e-09 | 10.51997 | 1.516478e-08 |  |  | 4.577637e-05
2018-04-11 04:55 | 69198.16 | 1440.0013 | 3 | 10 | 4.399997 | 1.7408 | 2.546058 | 3.668519e-09 | 10.79344 | 1.516478e-08 |  |  | 7.05719e-05
2018-04-11 04:57 | 69318.16 | 1560.0014 | 3 | 10 | 4.399967 | 1.541108 | 2.600657 | 3.668519e-09 | 11.03367 | 1.516478e-08 |  |  | 8.201599e-05
2018-04-11 04:59 | 69438.16 | 1680.0001 | 3 | 10 | 4.399998 | 1.377647 | 2.649213 | 3.668519e-09 | 11.24732 | 1.516478e-08 |  |  | -3.910065e-05
2018-04-11 05:01 | 69558.16 | 1800.003 | 3 | 10 | 4.400025 | 1.232981 | 2.692721 | 3.668519e-09 | 11.43876 | 1.516478e-08 |  |  | 2.479553e-05
2018-04-11 05:03 | 69678.16 | 1920.0026 | 3 | 10 | 4.399982 | 1.095227 | 2.731542 | 3.668519e-09 | 11.60957 | 1.516478e-08 |  |  | 4.768372e-06
2018-04-11 05:05 | 69798.16 | 2040.0022 | 3 | 10 | 4.40001 | 0.9704019 | 2.765897 | 3.668519e-09 | 11.76073 | 1.516478e-08 |  |  | -6.67572e-06
2018-04-11 05:07 | 69918.16 | 2160.001 | 3 | 10 | 4.400064 | 0.8741128 | 2.796631 | 3.668519e-09 | 11.89596 | 1.516478e-08 |  |  | 4.673004e-05
2018-04-11 05:09 | 70038.16 | 2280.0018 | 3 | 10 | 4.400056 | 0.7932596 | 2.82439 | 3.668519e-09 | 12.0181 | 1.516478e-08 |  |  | -1.335144e-05
2018-04-11 05:11 | 70158.16 | 2400.0016 | 3 | 10 | 4.400013 | 0.7192528 | 2.849608 | 3.668519e-09 | 12.12906 | 1.516478e-08 |  |  | 0
2018-04-11 05:13 | 70261.17 | 2503.0091 | 3 | 10 | 4.399986 | 0.6519971 | 2.869211 | 3.668519e-09 | 12.21531 | 1.516478e-08 |  |  | -1.497419e-05
2018-04-11 05:15 | 70381.21 | 120.0004 | 4 | 10 | 4.330486 | 0 | 2.869211 | 3.668519e-09 | 12.21531 | 1.516478e-08 |  |  | -3.242493e-05
2018-04-11 05:17 | 70501.21 | 240.0025 | 4 | 10 | 4.324522 | 0 | 2.869211 | 3.668519e-09 | 12.21531 | 1.516478e-08 |  |  | -0.0001001358
2018-04-11 05:18 | 70561.21 | 300.0027 | 4 | 10 | 4.322868 | 0 | 2.869211 | 3.668519e-09 | 12.21531 | 1.516478e-08 |  |  | -0.0001957821
2018-04-11 05:20 | 70681.29 | 120.0026 | 5 | 10 | 3.983697 | -3.260397 | 2.869211 | 0.1086594 | 12.21531 | 0.4374866 |  |  | -0.0003871918
2018-04-11 05:22 | 70801.29 | 240.0028 | 5 | 10 | 3.935044 | -3.259653 | 2.869211 | 0.2173262 | 12.21531 | 0.8676977 |  |  | -0.0003042221
2018-04-11 05:24 | 70921.29 | 360.0015 | 5 | 10 | 3.891976 | -3.2594 | 2.869211 | 0.3259899 | 12.21531 | 1.292909 |  |  | -0.0003499985
2018-04-11 05:26 | 71041.28 | 480.0005 | 5 | 10 | 3.852153 | -3.259924 | 2.869211 | 0.434656 | 12.21531 | 1.713643 |  |  | -0.0002536774
2018-04-11 05:28 | 71161.29 | 600.0027 | 5 | 10 | 3.815099 | -3.260872 | 2.869211 | 0.5433279 | 12.21531 | 2.130261 |  |  | -0.0003461838
2018-04-11 05:30 | 71281.29 | 720.0024 | 5 | 10 | 3.775922 | -3.259756 | 2.869211 | 0.6519895 | 12.21531 | 2.542729 |  |  | -0.0003852844
2018-04-11 05:32 | 71401.28 | 840.0006 | 5 | 10 | 3.735918 | -3.260068 | 2.869211 | 0.7606593 | 12.21531 | 2.950828 |  |  | -0.0002880096
2018-04-11 05:34 | 71521.29 | 960.0019 | 5 | 10 | 3.701982 | -3.259374 | 2.869211 | 0.8693241 | 12.21531 | 3.354903 |  |  | -0.0003652573
2018-04-11 05:36 | 71641.29 | 1080.0022 | 5 | 10 | 3.672601 | -3.259964 | 2.869211 | 0.9779948 | 12.21531 | 3.755554 |  |  | -0.0002422333
2018-04-11 05:38 | 71761.28 | 1200.0008 | 5 | 10 | 3.643915 | -3.259503 | 2.869211 | 1.086657 | 12.21531 | 4.153071 |  |  | -0.0002775192
2018-04-11 05:40 | 71881.29 | 1320.0029 | 5 | 10 | 3.612618 | -3.260291 | 2.869211 | 1.195325 | 12.21531 | 4.547363 |  |  | -0.0002260208
2018-04-11 05:42 | 72001.29 | 1440.002 | 5 | 10 | 3.585157 | -3.259503 | 2.869211 | 1.303984 | 12.21531 | 4.938367 |  |  | -0.0001544952
2018-04-11 05:44 | 72121.29 | 1560.0027 | 5 | 10 | 3.561002 | -3.260767 | 2.869211 | 1.412661 | 12.21531 | 5.326645 |  |  | -0.0001831055
2018-04-11 05:46 | 72241.28 | 1680.0011 | 5 | 10 | 3.540277 | -3.25919 | 2.869211 | 1.521321 | 12.21531 | 5.71246 |  |  | -0.0001296997
2018-04-11 05:48 | 72361.28 | 1800.0002 | 5 | 10 | 3.518084 | -3.25955 | 2.869211 | 1.62999 | 12.21531 | 6.095994 |  |  | -0.0001821518
2018-04-11 05:50 | 72481.29 | 1920.0036 | 5 | 10 | 3.495564 | -3.260408 | 2.869211 | 1.738654 | 12.21531 | 6.477019 |  |  | -0.0002355576
2018-04-11 05:52 | 72601.28 | 2040.0007 | 5 | 10 | 3.477394 | -3.260447 | 2.869211 | 1.847324 | 12.21531 | 6.855869 |  |  | -0.0001621246
2018-04-11 05:54 | 72721.28 | 2160.0003 | 5 | 10 | 3.462593 | -3.259924 | 2.869211 | 1.955985 | 12.21531 | 7.232882 |  |  | -6.771088e-05
2018-04-11 05:56 | 72841.28 | 2280.0003 | 5 | 10 | 3.446783 | -3.260115 | 2.869211 | 2.064651 | 12.21531 | 7.608318 |  |  | -0.0001449585
2018-04-11 05:58 | 72961.28 | 2400.0004 | 5 | 10 | 3.425653 | -3.26031 | 2.869211 | 2.173317 | 12.21531 | 7.981756 |  |  | -0.0002851486
2018-04-11 06:00 | 73081.29 | 2520.0014 | 5 | 10 | 3.404799 | -3.259304 | 2.869211 | 2.281987 | 12.21531 | 8.352877 |  |  | -0.0002059937
2018-04-11 06:02 | 73201.29 | 2640.0026 | 5 | 10 | 3.382635 | -3.260312 | 2.869211 | 2.390654 | 12.21531 | 8.721692 |  |  | -0.0001907349
2018-04-11 06:04 | 73321.28 | 2760.0011 | 5 | 10 | 3.355054 | -3.259658 | 2.869211 | 2.499317 | 12.21531 | 9.087884 |  |  | -0.0002155304
2018-04-11 06:06 | 73441.29 | 2880.0024 | 5 | 10 | 3.307673 | -3.259583 | 2.869211 | 2.607986 | 12.21531 | 9.450155 |  |  | -0.0006065369
2018-04-11 06:08 | 73561.28 | 3000.0011 | 5 | 10 | 3.224288 | -3.260847 | 2.869211 | 2.716654 | 12.21531 | 9.805426 |  |  | -0.0008916855
2018-04-11 06:10 | 73681.29 | 3120.0029 | 5 | 10 | 3.065006 | -3.259967 | 2.869211 | 2.825322 | 12.21531 | 10.1484 |  |  | -0.002057076
2018-04-11 06:10 | 73707.84 | 3146.5542 | 5 | 10 | 2.999997 | -3.260827 | 2.869211 | 2.849363 | 12.21531 | 10.22134 |  |  | -0.001633311
2018-04-11 06:12 | 73827.98 | 120.0028 | 6 | 10 | 3.486247 | 0 | 2.869211 | 2.849408 | 12.21531 | 10.22148 |  |  | 0.0002841949
2018-04-11 06:14 | 73947.98 | 240.0014 | 6 | 10 | 3.508624 | 0 | 2.869211 | 2.849408 | 12.21531 | 10.22148 |  |  | 0.0001220703125
2018-04-11 06:15 | 74007.98 | 300.0011 | 6 | 10 | 3.513901 | 0 | 2.869211 | 2.849408 | 12.21531 | 10.22148 |  |  | 0.0001862535
2018-04-11 06:17 | 74128.06 | 120.0003 | 2 | 11 | 4.108897 | 4.889624 | 0.1626034 | 1.663367e-10 | 0.6560977 | 5.845103e-10 |  |  | 0.0003147125
2018-04-11 06:19 | 74248.06 | 240.0021 | 2 | 11 | 4.144689 | 4.890306 | 0.3256027 | 1.663367e-10 | 1.328665 | 5.845103e-10 |  |  | 0.0002851486
2018-04-11 06:21 | 74368.06 | 360.0001 | 2 | 11 | 4.174257 | 4.889948 | 0.488602 | 1.663367e-10 | 2.006811 | 5.845103e-10 |  |  | 0.0003433228
2018-04-11 06:23 | 74488.06 | 480.0022 | 2 | 11 | 4.199022 | 4.890272 | 0.651604 | 1.663367e-10 | 2.689262 | 5.845103e-10 |  |  | 0.0002260208
2018-04-11 06:25 | 74608.06 | 600.0002 | 2 | 11 | 4.200044 | 4.546629 | 0.8095025 | 2.752144e-09 | 3.352433 | 1.08384e-08 |  |  | 0.0001420975
2018-04-11 06:27 | 74728.06 | 720.0007 | 2 | 11 | 4.200013 | 4.205474 | 0.9553178 | 2.752144e-09 | 3.964858 | 1.08384e-08 |  |  | 3.433228e-05
2018-04-11 06:29 | 74848.06 | 840.0007 | 2 | 11 | 4.199987 | 3.905617 | 1.090432 | 2.752144e-09 | 4.53234 | 1.08384e-08 |  |  | 7.629395e-06
2018-04-11 06:31 | 74968.06 | 960.0028 | 2 | 11 | 4.200035 | 3.645841 | 1.216383 | 2.752144e-09 | 5.061331 | 1.08384e-08 |  |  | -5.054474e-05
2018-04-11 06:33 | 75088.06 | 1080.002 | 2 | 11 | 4.200027 | 3.365897 | 1.333333 | 2.752144e-09 | 5.552526 | 1.08384e-08 |  |  | -1.144409e-05
2018-04-11 06:34 | 75130.93 | 1122.8727 | 2 | 11 | 4.199948 | 3.259892 | 1.372805 | 2.752144e-09 | 5.718305 | 1.08384e-08 |  |  | 4.227132e-05
2018-04-11 06:36 | 75250.95 | 120.0011 | 3 | 11 | 4.222916 | 3.259668 | 1.481224 | 2.752144e-09 | 6.174921 | 1.08384e-08 |  |  | 0.0001926422
2018-04-11 06:38 | 75370.95 | 240.0013 | 3 | 11 | 4.245766 | 3.259354 | 1.589889 | 2.752144e-09 | 6.63504 | 1.08384e-08 |  |  | 0.0001821518
2018-04-11 06:40 | 75490.95 | 360.0028 | 3 | 11 | 4.268888 | 3.259071 | 1.698556 | 2.752144e-09 | 7.097641 | 1.08384e-08 |  |  | 0.0001459122
2018-04-11 06:42 | 75610.95 | 480.0009 | 3 | 11 | 4.297108 | 3.259777 | 1.807222 | 2.752144e-09 | 7.562996 | 1.08384e-08 |  |  | 0.0002975464
2018-04-11 06:44 | 75730.95 | 600.0005 | 3 | 11 | 4.329996 | 3.259457 | 1.915889 | 2.752144e-09 | 8.031743 | 1.08384e-08 |  |  | 0.0002622604
2018-04-11 06:46 | 75850.95 | 720.0027 | 3 | 11 | 4.36297 | 3.260342 | 2.024557 | 2.752144e-09 | 8.50406 | 1.08384e-08 |  |  | 0.0002479553
2018-04-11 06:48 | 75970.95 | 840.0002 | 3 | 11 | 4.397076 | 3.26 | 2.133223 | 2.752144e-09 | 8.980026 | 1.08384e-08 |  |  | 0.0003061295
2018-04-11 06:50 | 76090.95 | 960.0007 | 3 | 11 | 4.399984 | 2.918056 | 2.236979 | 5.04928e-09 | 9.436535 | 2.059771e-08 |  |  | 3.051758e-05
2018-04-11 06:52 | 76210.95 | 1080.0012 | 3 | 11 | 4.399985 | 2.5535 | 2.328175 | 5.04928e-09 | 9.8378 | 2.059771e-08 |  |  | 1.525879e-05
2018-04-11 06:54 | 76330.95 | 1200.0006 | 3 | 11 | 4.399963 | 2.239128 | 2.40783 | 5.04928e-09 | 10.18828 | 2.059771e-08 |  |  | -6.771088e-05
2018-04-11 06:56 | 76450.95 | 1320.0015 | 3 | 11 | 4.399928 | 1.979346 | 2.478026 | 5.04928e-09 | 10.49715 | 2.059771e-08 |  |  | 3.528595e-05
2018-04-11 06:58 | 76570.95 | 1440.0024 | 3 | 11 | 4.400002 | 1.765599 | 2.540369 | 5.04928e-09 | 10.77146 | 2.059771e-08 |  |  | 9.536743e-06
2018-04-11 07:00 | 76690.95 | 1560.0024 | 3 | 11 | 4.400034 | 1.562801 | 2.595846 | 5.04928e-09 | 11.01555 | 2.059771e-08 |  |  | 1.525879e-05
2018-04-11 07:02 | 76810.95 | 1680.0006 | 3 | 11 | 4.400023 | 1.372607 | 2.644651 | 5.04928e-09 | 11.2303 | 2.059771e-08 |  |  | 1.239777e-05
2018-04-11 07:04 | 76930.95 | 1800.0029 | 3 | 11 | 4.399967 | 1.222577 | 2.687805 | 5.04928e-09 | 11.42017 | 2.059771e-08 |  |  | 2.861023e-05
2018-04-11 07:06 | 77050.95 | 1920.0015 | 3 | 11 | 4.400006 | 1.100653 | 2.726434 | 5.04928e-09 | 11.59014 | 2.059771e-08 |  |  | 3.242493e-05
2018-04-11 07:08 | 77170.95 | 2040.0027 | 3 | 11 | 4.400012 | 0.990216 | 2.76125 | 5.04928e-09 | 11.74333 | 2.059771e-08 |  |  | 3.051758e-05
2018-04-11 07:10 | 77290.95 | 2160.0018 | 3 | 11 | 4.400006 | 0.8809685 | 2.792418 | 5.04928e-09 | 11.88047 | 2.059771e-08 |  |  | 4.482269e-05
2018-04-11 07:12 | 77410.95 | 2280.002 | 3 | 11 | 4.400021 | 0.7890256 | 2.820171 | 5.04928e-09 | 12.00259 | 2.059771e-08 |  |  | 2.384186e-05
2018-04-11 07:14 | 77530.95 | 2400.0007 | 3 | 11 | 4.399992 | 0.7134571 | 2.845183 | 5.04928e-09 | 12.11264 | 2.059771e-08 |  |  | 1.335144e-05
2018-04-11 07:16 | 77650.95 | 2520.0011 | 3 | 11 | 4.400004 | 0.6525425 | 2.867936 | 5.04928e-09 | 12.21275 | 2.059771e-08 |  |  | -9.536743e-07
2018-04-11 07:16 | 77651.98 | 2521.0303 | 3 | 11 | 4.400026 | 0.6519718 | 2.868122 | 5.04928e-09 | 12.21357 | 2.059771e-08 |  |  | -2.26704e-06
2018-04-11 07:18 | 77772.02 | 120.0004 | 4 | 11 | 4.330986 | 0 | 2.868122 | 5.04928e-09 | 12.21357 | 2.059771e-08 |  |  | -0.0001554489
2018-04-11 07:20 | 77892.02 | 240 | 4 | 11 | 4.325226 | 0 | 2.868122 | 5.04928e-09 | 12.21357 | 2.059771e-08 |  |  | -3.528595e-05
2018-04-11 07:21 | 77952.02 | 300.001 | 4 | 11 | 4.323488 | 0 | 2.868122 | 5.04928e-09 | 12.21357 | 2.059771e-08 |  |  | -0.000158259
2018-04-11 07:23 | 78072.09 | 120.0014 | 5 | 11 | 3.981861 | -3.258995 | 2.868122 | 0.1086595 | 12.21357 | 0.4372808 |  |  | -0.0004043579
2018-04-11 07:25 | 78192.09 | 240.0017 | 5 | 11 | 3.939467 | -3.260688 | 2.868122 | 0.2173274 | 12.21357 | 0.8676291 |  |  | -0.0003070831
2018-04-11 07:27 | 78312.09 | 360.0008 | 5 | 11 | 3.896686 | -3.260279 | 2.868122 | 0.3259911 | 12.21357 | 1.293403 |  |  | -0.0003156662
2018-04-11 07:29 | 78432.09 | 480.0017 | 5 | 11 | 3.852082 | -3.26084 | 2.868122 | 0.4346565 | 12.21357 | 1.714381 |  |  | -0.0003128052
2018-04-11 07:31 | 78552.09 | 600.0017 | 5 | 11 | 3.812652 | -3.2605 | 2.868122 | 0.5433249 | 12.21357 | 2.130805 |  |  | -0.0003175735
2018-04-11 07:33 | 78672.09 | 720.0002 | 5 | 11 | 3.776395 | -3.260021 | 2.868122 | 0.6519874 | 12.21357 | 2.543088 |  |  | -0.0002613068
2018-04-11 07:35 | 78792.09 | 840.0015 | 5 | 11 | 3.740851 | -3.259546 | 2.868122 | 0.7606606 | 12.21357 | 2.951563 |  |  | -0.0002470016
2018-04-11 07:37 | 78912.09 | 960.0006 | 5 | 11 | 3.703908 | -3.260447 | 2.868122 | 0.8693261 | 12.21357 | 3.356072 |  |  | -0.0003042221
2018-04-11 07:39 | 79032.09 | 1080.0003 | 5 | 11 | 3.670393 | -3.260784 | 2.868122 | 0.97799 | 12.21357 | 3.756666 |  |  | -0.0003080368
2018-04-11 07:41 | 79152.09 | 1200.0017 | 5 | 11 | 3.641575 | -3.26053 | 2.868122 | 1.086654 | 12.21357 | 4.153917 |  |  | -0.0001897812
2018-04-11 07:43 | 79272.09 | 1320.001 | 5 | 11 | 3.615893 | -3.260012 | 2.868122 | 1.195326 | 12.21357 | 4.548255 |  |  | -0.0001983643
2018-04-11 07:45 | 79392.09 | 1440.0015 | 5 | 11 | 3.589295 | -3.259662 | 2.868122 | 1.303991 | 12.21357 | 4.939749 |  |  | -0.000328064
2018-04-11 07:47 | 79512.09 | 1560.0008 | 5 | 11 | 3.561936 | -3.260113 | 2.868122 | 1.412659 | 12.21357 | 5.32829 |  |  | -0.0001859665
2018-04-11 07:49 | 79632.09 | 1680.0012 | 5 | 11 | 3.538902 | -3.260547 | 2.868122 | 1.521319 | 12.21357 | 5.714051 |  |  | -0.0001659393
2018-04-11 07:51 | 79752.09 | 1800.0001 | 5 | 11 | 3.51952 | -3.259783 | 2.868122 | 1.629983 | 12.21357 | 6.097503 |  |  | -0.0001277924
2018-04-11 07:53 | 79872.09 | 1920.0019 | 5 | 11 | 3.500778 | -3.260509 | 2.868122 | 1.738656 | 12.21357 | 6.478985 |  |  | -0.0001659393
2018-04-11 07:55 | 79992.09 | 2040.0005 | 5 | 11 | 3.479548 | -3.260016 | 2.868122 | 1.847319 | 12.21357 | 6.858272 |  |  | -0.000246048
2018-04-11 07:57 | 80112.09 | 2160 | 5 | 11 | 3.460845 | -3.258932 | 2.868122 | 1.955984 | 12.21357 | 7.235317 |  |  | -0.0001459122
2018-04-11 07:59 | 80232.09 | 2280.0016 | 5 | 11 | 3.444732 | -3.260065 | 2.868122 | 2.064656 | 12.21357 | 7.610534 |  |  | -0.0001401901
2018-04-11 08:01 | 80352.09 | 2400.0012 | 5 | 11 | 3.42981 | -3.260103 | 2.868122 | 2.173323 | 12.21357 | 7.984079 |  |  | -0.0001554489
2018-04-11 08:03 | 80472.09 | 2520.0001 | 5 | 11 | 3.409906 | -3.260618 | 2.868122 | 2.281986 | 12.21357 | 8.355756 |  |  | -0.0001535416
2018-04-11 08:05 | 80592.09 | 2640.0007 | 5 | 11 | 3.382599 | -3.260007 | 2.868122 | 2.390649 | 12.21357 | 8.724832 |  |  | -0.0002918243
2018-04-11 08:07 | 80712.09 | 2760 | 5 | 11 | 3.3519 | -3.260491 | 2.868122 | 2.499317 | 12.21357 | 9.090811 |  |  | -0.0003070831
2018-04-11 08:09 | 80832.09 | 2880.0002 | 5 | 11 | 3.308895 | -3.260715 | 2.868122 | 2.607986 | 12.21357 | 9.452864 |  |  | -0.0004053116
2018-04-11 08:11 | 80952.09 | 3000.002 | 5 | 11 | 3.235116 | -3.260324 | 2.868122 | 2.716652 | 12.21357 | 9.808861 |  |  | -0.0008649826
2018-04-11 08:13 | 81072.09 | 3120.0016 | 5 | 11 | 3.072048 | -3.260281 | 2.868122 | 2.825319 | 12.21357 | 10.15289 |  |  | -0.00212574
2018-04-11 08:13 | 81100.59 | 3148.5016 | 5 | 11 | 2.999998 | -3.259989 | 2.868122 | 2.851127 | 12.21357 | 10.2313 |  |  | -0.001658729
2018-04-11 08:15 | 81220.74 | 120.0018 | 6 | 11 | 3.48517 | 0 | 2.868122 | 2.851175 | 12.21357 | 10.23145 |  |  | 0.0003099442
2018-04-11 08:17 | 81340.74 | 240.0019 | 6 | 11 | 3.507352 | 0 | 2.868122 | 2.851175 | 12.21357 | 10.23145 |  |  | 0.0001487732
2018-04-11 08:18 | 81400.74 | 300.0012 | 6 | 11 | 3.512395 | 0 | 2.868122 | 2.851175 | 12.21357 | 10.23145 |  |  | 0.0001980231
2018-04-11 08:20 | 81520.82 | 120.0013 | 2 | 12 | 4.104095 | 4.889881 | 0.1626094 | 6.913872e-10 | 0.6554152 | 2.428441e-09 |  |  | 0.0002965927
2018-04-11 08:22 | 81640.82 | 240.0003 | 2 | 12 | 4.145002 | 4.889423 | 0.3256053 | 6.913872e-10 | 1.32755 | 2.428441e-09 |  |  | 0.0003700256
2018-04-11 08:24 | 81760.83 | 360.0027 | 2 | 12 | 4.178284 | 4.890333 | 0.4886105 | 6.913872e-10 | 2.006107 | 2.428441e-09 |  |  | 0.0001001358
2018-04-11 08:26 | 81880.82 | 480.0001 | 2 | 12 | 4.199986 | 4.882345 | 0.6515718 | 8.146496e-10 | 2.688983 | 2.91637e-09 |  |  | 2.288818e-05
2018-04-11 08:28 | 82000.83 | 600.0019 | 2 | 12 | 4.19999 | 4.596292 | 0.8098324 | 8.146496e-10 | 3.353678 | 2.91637e-09 |  |  | -1.716614e-05
2018-04-11 08:30 | 82120.82 | 720.0004 | 2 | 12 | 4.199963 | 4.248019 | 0.9574143 | 8.146496e-10 | 3.973523 | 2.91637e-09 |  |  | 6.103515625e-05
2018-04-11 08:32 | 82240.82 | 840.0012 | 2 | 12 | 4.19999 | 3.883318 | 1.092828 | 8.146496e-10 | 4.542263 | 2.91637e-09 |  |  | 6.866455e-05
2018-04-11 08:34 | 82360.82 | 960.0001 | 2 | 12 | 4.199963 | 3.599953 | 1.217385 | 8.146496e-10 | 5.065401 | 2.91637e-09 |  |  | 1.525879e-05
2018-04-11 08:36 | 82480.82 | 1080.001 | 2 | 12 | 4.19998 | 3.358638 | 1.333183 | 8.146496e-10 | 5.551753 | 2.91637e-09 |  |  | 3.147125e-05
2018-04-11 08:37 | 82532.54 | 1131.7162 | 2 | 12 | 4.199982 | 3.25991 | 1.380727 | 8.146496e-10 | 5.75144 | 2.91637e-09 |  |  | 6.96685e-05
2018-04-11 08:39 | 82652.55 | 120.0004 | 3 | 12 | 4.22264 | 3.259735 | 1.489137 | 8.146496e-10 | 6.207945 | 2.91637e-09 |  |  | 0.0001583099
2018-04-11 08:41 | 82772.55 | 240.002 | 3 | 12 | 4.249007 | 3.260235 | 1.597807 | 8.146496e-10 | 6.668249 | 2.91637e-09 |  |  | 0.0002317429
2018-04-11 08:43 | 82892.55 | 360.001 | 3 | 12 | 4.2745 | 3.258997 | 1.706471 | 8.146496e-10 | 7.131341 | 2.91637e-09 |  |  | 0.0002202988
2018-04-11 08:45 | 83012.55 | 480.0012 | 3 | 12 | 4.300591 | 3.259521 | 1.81514 | 8.146496e-10 | 7.597271 | 2.91637e-09 |  |  | 0.0002260208
2018-04-11 08:47 | 83132.55 | 600.0011 | 3 | 12 | 4.329529 | 3.259991 | 1.923804 | 8.146496e-10 | 8.066115 | 2.91637e-09 |  |  | 0.000243187
2018-04-11 08:49 | 83252.55 | 720.0018 | 3 | 12 | 4.365305 | 3.260139 | 2.032473 | 8.146496e-10 | 8.538482 | 2.91637e-09 |  |  | 0.0002841949
2018-04-11 08:51 | 83372.55 | 840.0018 | 3 | 12 | 4.399978 | 3.248974 | 2.141109 | 3.822591e-09 | 9.014738 | 1.566776e-08 |  |  | -9.059906e-05
2018-04-11 08:53 | 83492.55 | 960.0001 | 3 | 12 | 4.400043 | 2.854788 | 2.242786 | 3.822591e-09 | 9.462115 | 1.566776e-08 |  |  | -1.049042e-05
2018-04-11 08:55 | 83612.55 | 1080.0015 | 3 | 12 | 4.399985 | 2.541978 | 2.332712 | 3.822591e-09 | 9.857791 | 1.566776e-08 |  |  | -5.340576e-05
2018-04-11 08:57 | 83732.55 | 1200.0011 | 3 | 12 | 4.40002 | 2.236921 | 2.412437 | 3.822591e-09 | 10.20858 | 1.566776e-08 |  |  | 9.536743e-07
2018-04-11 08:59 | 83852.55 | 1320.0014 | 3 | 12 | 4.400017 | 1.95478 | 2.482171 | 3.822591e-09 | 10.51541 | 1.566776e-08 |  |  | -1.525879e-05
2018-04-11 09:01 | 83972.55 | 1440.0024 | 3 | 12 | 4.399998 | 1.731138 | 2.543472 | 3.822591e-09 | 10.78514 | 1.566776e-08 |  |  | -2.574921e-05
2018-04-11 09:03 | 84092.55 | 1560.0008 | 3 | 12 | 4.399979 | 1.54276 | 2.597915 | 3.822591e-09 | 11.02469 | 1.566776e-08 |  |  | 2.861023e-05
2018-04-11 09:05 | 84212.55 | 1680.0017 | 3 | 12 | 4.399991 | 1.379821 | 2.64661 | 3.822591e-09 | 11.23894 | 1.566776e-08 |  |  | -1.716614e-05
2018-04-11 09:07 | 84332.55 | 1800 | 3 | 12 | 4.399986 | 1.220471 | 2.689902 | 3.822591e-09 | 11.42943 | 1.566776e-08 |  |  | 2.765656e-05
2018-04-11 09:09 | 84452.55 | 1920.001 | 3 | 12 | 4.399999 | 1.08206 | 2.728133 | 3.822591e-09 | 11.59765 | 1.566776e-08 |  |  | 4.291534e-05
2018-04-11 09:11 | 84572.55 | 2040.0012 | 3 | 12 | 4.40004 | 0.9725012 | 2.762325 | 3.822591e-09 | 11.74809 | 1.566776e-08 |  |  | 8.678436e-05
2018-04-11 09:13 | 84692.55 | 2160.0014 | 3 | 12 | 4.400017 | 0.8797763 | 2.793173 | 3.822591e-09 | 11.88382 | 1.566776e-08 |  |  | 2.002716e-05
2018-04-11 09:15 | 84812.55 | 2280.0012 | 3 | 12 | 4.400009 | 0.7920018 | 2.821044 | 3.822591e-09 | 12.00646 | 1.566776e-08 |  |  | 3.814697e-05
2018-04-11 09:17 | 84932.55 | 2400.0012 | 3 | 12 | 4.399961 | 0.7063457 | 2.845983 | 3.822591e-09 | 12.11618 | 1.566776e-08 |  |  | 5.626678e-05
2018-04-11 09:19 | 85029.25 | 2496.7016 | 3 | 12 | 4.399996 | 0.6519747 | 2.864201 | 3.822591e-09 | 12.19634 | 1.566776e-08 |  |  | 1.286683e-05
2018-04-11 09:21 | 85149.28 | 120.0014 | 4 | 12 | 4.330123 | 0 | 2.864201 | 3.822591e-09 | 12.19634 | 1.566776e-08 |  |  | -4.1008e-05
2018-04-11 09:23 | 85269.28 | 240.0009 | 4 | 12 | 4.324078 | 0 | 2.864201 | 3.822591e-09 | 12.19634 | 1.566776e-08 |  |  | -8.678436e-05
2018-04-11 09:24 | 85329.28 | 300.0015 | 4 | 12 | 4.322396 | 0 | 2.864201 | 3.822591e-09 | 12.19634 | 1.566776e-08 |  |  | -0.0001900578
2018-04-11 09:26 | 85449.36 | 120.002 | 5 | 12 | 3.978877 | -3.260827 | 2.864201 | 0.1086641 | 12.19634 | 0.437205 |  |  | -0.0003967285
2018-04-11 09:28 | 85569.36 | 240.0015 | 5 | 12 | 3.933359 | -3.25951 | 2.864201 | 0.2173305 | 12.19634 | 0.8670145 |  |  | -0.0003604889
2018-04-11 09:30 | 85689.36 | 360.0007 | 5 | 12 | 3.892468 | -3.260451 | 2.864201 | 0.3259941 | 12.19634 | 1.292176 |  |  | -0.0002212524
2018-04-11 09:32 | 85809.36 | 480.0001 | 5 | 12 | 3.85367 | -3.260825 | 2.864201 | 0.4346623 | 12.19634 | 1.713076 |  |  | -0.0003528595
2018-04-11 09:34 | 85929.36 | 600 | 5 | 12 | 3.812503 | -3.260259 | 2.864201 | 0.5433298 | 12.19634 | 2.12964 |  |  | -0.0002965927
2018-04-11 09:36 | 86049.36 | 720.0003 | 5 | 12 | 3.77197 | -3.259823 | 2.864201 | 0.6519941 | 12.19634 | 2.541672 |  |  | -0.0002832413
2018-04-11 09:38 | 86169.36 | 840.0006 | 5 | 12 | 3.735233 | -3.260509 | 2.864201 | 0.760659 | 12.19634 | 2.949534 |  |  | -0.0002851486
2018-04-11 09:40 | 86289.36 | 960.001 | 5 | 12 | 3.703444 | -3.260737 | 2.864201 | 0.8693258 | 12.19634 | 3.353655 |  |  | -0.0002794266
2018-04-11 09:42 | 86409.36 | 1080.0013 | 5 | 12 | 3.672338 | -3.26078 | 2.864201 | 0.9779955 | 12.19634 | 3.754428 |  |  | -0.000295639
2018-04-11 09:44 | 86529.36 | 1200.0008 | 5 | 12 | 3.639655 | -3.259595 | 2.864201 | 1.086664 | 12.19634 | 4.151711 |  |  | -0.0002059937
2018-04-11 09:46 | 86649.36 | 1320.0004 | 5 | 12 | 3.610965 | -3.260968 | 2.864201 | 1.195328 | 12.19634 | 4.545619 |  |  | -0.0002374649
2018-04-11 09:48 | 86769.36 | 1440.0008 | 5 | 12 | 3.585428 | -3.260352 | 2.864201 | 1.303998 | 12.19634 | 4.9366 |  |  | -0.0001831055
2018-04-11 09:50 | 86889.36 | 1560.0004 | 5 | 12 | 3.562374 | -3.260603 | 2.864201 | 1.412663 | 12.19634 | 5.324978 |  |  | -0.0001544952
2018-04-11 09:52 | 87009.36 | 1680.0007 | 5 | 12 | 3.537627 | -3.259682 | 2.864201 | 1.52133 | 12.19634 | 5.710772 |  |  | -0.0002012253
2018-04-11 09:54 | 87129.36 | 1800.0009 | 5 | 12 | 3.513809 | -3.260028 | 2.864201 | 1.629995 | 12.19634 | 6.093837 |  |  | -0.0002040863
2018-04-11 09:56 | 87249.36 | 1920.0011 | 5 | 12 | 3.494642 | -3.259989 | 2.864201 | 1.73866 | 12.19634 | 6.474596 |  |  | -0.0001754761
2018-04-11 09:58 | 87369.36 | 2040.0005 | 5 | 12 | 3.478838 | -3.259642 | 2.864201 | 1.847326 | 12.19634 | 6.853435 |  |  | -0.0001564026
2018-04-11 10:00 | 87489.36 | 2160.0017 | 5 | 12 | 3.462194 | -3.259723 | 2.864201 | 1.955995 | 12.19634 | 7.230586 |  |  | -0.0001440048
2018-04-11 10:02 | 87609.36 | 2280.0013 | 5 | 12 | 3.441393 | -3.260387 | 2.864201 | 2.064663 | 12.19634 | 7.605697 |  |  | -0.0001382828
2018-04-11 10:04 | 87729.36 | 2400.0002 | 5 | 12 | 3.423262 | -3.260511 | 2.864201 | 2.173323 | 12.19634 | 7.978645 |  |  | -0.0001840591
2018-04-11 10:06 | 87849.36 | 2520.0007 | 5 | 12 | 3.404943 | -3.260166 | 2.864201 | 2.281991 | 12.19634 | 8.349653 |  |  | -0.0001077652
2018-04-11 10:08 | 87969.36 | 2640.0013 | 5 | 12 | 3.384257 | -3.260491 | 2.864201 | 2.390661 | 12.19634 | 8.71863 |  |  | -0.000123024
2018-04-11 10:10 | 88089.36 | 2760 | 5 | 12 | 3.350863 | -3.260047 | 2.864201 | 2.499327 | 12.19634 | 9.084753 |  |  | -0.0003089905
2018-04-11 10:12 | 88209.36 | 2880.0016 | 5 | 12 | 3.299637 | -3.260952 | 2.864201 | 2.607996 | 12.19634 | 9.446241 |  |  | -0.0005760193
2018-04-11 10:14 | 88329.36 | 3000.0002 | 5 | 12 | 3.221733 | -3.261101 | 2.864201 | 2.716661 | 12.19634 | 9.800934 |  |  | -0.0008840561
2018-04-11 10:16 | 88449.36 | 3120.0005 | 5 | 12 | 3.063221 | -3.258894 | 2.864201 | 2.825327 | 12.19634 | 10.14366 |  |  | -0.002102852
2018-04-11 10:16 | 88474.78 | 3145.4136 | 5 | 12 | 2.999984 | -3.260406 | 2.864201 | 2.848338 | 12.19634 | 10.21346 |  |  | -0.001682074
2018-04-11 10:18 | 88594.9 | 120.0002 | 6 | 12 | 3.482359 | 0 | 2.864201 | 2.848385 | 12.19634 | 10.2136 |  |  | 0.0003070831
2018-04-11 10:20 | 88714.9 | 240.0019 | 6 | 12 | 3.504475 | 0 | 2.864201 | 2.848385 | 12.19634 | 10.2136 |  |  | 5.626678e-05
2018-04-11 10:21 | 88774.9 | 300.0008 | 6 | 12 | 3.509437 | 0 | 2.864201 | 2.848385 | 12.19634 | 10.2136 |  |  | 0.0001296667
2018-04-11 10:23 | 88894.98378 | 120.0004 | 2 | 13 | 4.10902 | 4.889366 | 0.1626091 | 1.944303e-09 | 0.6560608 | 6.82348e-09 |  |  | 0.0002765656
2018-04-11 10:25 | 89014.98448 | 240.0011 | 2 | 13 | 4.142424 | 4.889654 | 0.3256043 | 1.944303e-09 | 1.328422 | 6.82348e-09 |  |  | 0.000292778
2018-04-11 10:27 | 89134.98418 | 360.0008 | 2 | 13 | 4.175506 | 4.889769 | 0.4886064 | 1.944303e-09 | 2.006412 | 6.82348e-09 |  |  | 0.0002193451
2018-04-11 10:29 | 89254.98458 | 480.0012 | 2 | 13 | 4.199997 | 4.85145 | 0.6515014 | 2.584854e-09 | 2.688963 | 9.358061e-09 |  |  | -1.335144e-05
2018-04-11 10:31 | 89374.98478 | 600.0014 | 2 | 13 | 4.19996 | 4.527183 | 0.8077092 | 2.584854e-09 | 3.345036 | 9.358061e-09 |  |  | 3.814697e-06
2018-04-11 10:33 | 89494.98458 | 720.0012 | 2 | 13 | 4.199955 | 4.217162 | 0.9533049 | 2.584854e-09 | 3.956539 | 9.358061e-09 |  |  | 3.623962e-05
2018-04-11 10:35 | 89614.98528 | 840.0019 | 2 | 13 | 4.199998 | 3.927451 | 1.08916 | 2.584854e-09 | 4.527133 | 9.358061e-09 |  |  | -4.768372e-05
2018-04-11 10:37 | 89734.98458 | 960.0012 | 2 | 13 | 4.199977 | 3.615695 | 1.215065 | 2.584854e-09 | 5.055933 | 9.358061e-09 |  |  | -1.049042e-05
2018-04-11 10:39 | 89854.98378 | 1080.0004 | 2 | 13 | 4.20005 | 3.325727 | 1.330575 | 2.584854e-09 | 5.541075 | 9.358061e-09 |  |  | 6.67572e-06
2018-04-11 10:40 | 89887.89018 | 1112.9068 | 2 | 13 | 4.200015 | 3.259857 | 1.360665 | 2.584854e-09 | 5.667454 | 9.358061e-09 |  |  | 3.150753e-05
2018-04-11 10:42 | 90007.90844 | 120.0009 | 3 | 13 | 4.221169 | 3.259684 | 1.469079 | 3.628173e-09 | 6.123948 | 1.357315e-08 |  |  | 0.0001220703125
2018-04-11 10:44 | 90127.90904 | 240.0015 | 3 | 13 | 4.241936 | 3.26075 | 1.577744 | 3.628173e-09 | 6.583734 | 1.357315e-08 |  |  | 0.0001945496
2018-04-11 10:46 | 90247.90764 | 360.0001 | 3 | 13 | 4.267642 | 3.259806 | 1.686411 | 3.628173e-09 | 7.046034 | 1.357315e-08 |  |  | 0.0002651215
2018-04-11 10:48 | 90367.90964 | 480.0021 | 3 | 13 | 4.297866 | 3.25975 | 1.795076 | 3.628173e-09 | 7.511412 | 1.357315e-08 |  |  | 0.0002183914
2018-04-11 10:50 | 90487.90774 | 600.0002 | 3 | 13 | 4.327594 | 3.259874 | 1.903745 | 3.628173e-09 | 7.980072 | 1.357315e-08 |  |  | 0.0002937317
2018-04-11 10:52 | 90607.90794 | 720.0004 | 3 | 13 | 4.358295 | 3.259798 | 2.012415 | 3.628173e-09 | 8.452028 | 1.357315e-08 |  |  | 0.0002088547
2018-04-11 10:54 | 90727.90774 | 840.0002 | 3 | 13 | 4.3926 | 3.260111 | 2.121081 | 3.628173e-09 | 8.927439 | 1.357315e-08 |  |  | 0.0003395081
2018-04-11 10:56 | 90847.90854 | 960.001 | 3 | 13 | 4.400038 | 2.933565 | 2.225573 | 4.223796e-09 | 9.387122 | 1.609698e-08 |  |  | -2.002716e-05
2018-04-11 10:58 | 90967.90784 | 1080.0003 | 3 | 13 | 4.399978 | 2.573413 | 2.317027 | 4.223796e-09 | 9.789518 | 1.609698e-08 |  |  | 2.95639e-05
2018-04-11 11:00 | 91087.90874 | 1200.0012 | 3 | 13 | 4.400015 | 2.276504 | 2.397681 | 4.223796e-09 | 10.1444 | 1.609698e-08 |  |  | -3.623962e-05
2018-04-11 11:02 | 91207.90794 | 1320.0004 | 3 | 13 | 4.399992 | 2.022316 | 2.469217 | 4.223796e-09 | 10.45916 | 1.609698e-08 |  |  | -4.673004e-05
2018-04-11 11:04 | 91327.90944 | 1440.0019 | 3 | 13 | 4.400002 | 1.789947 | 2.532705 | 4.223796e-09 | 10.73851 | 1.609698e-08 |  |  | 1.811981e-05
2018-04-11 11:06 | 91447.90874 | 1560.0012 | 3 | 13 | 4.400038 | 1.565991 | 2.588456 | 4.223796e-09 | 10.98381 | 1.609698e-08 |  |  | 6.580353e-05
2018-04-11 11:08 | 91567.90854 | 1680.001 | 3 | 13 | 4.400023 | 1.390733 | 2.637658 | 4.223796e-09 | 11.2003 | 1.609698e-08 |  |  | 3.910065e-05
2018-04-11 11:10 | 91687.90804 | 1800.0005 | 3 | 13 | 4.399993 | 1.249663 | 2.681576 | 4.223796e-09 | 11.39354 | 1.609698e-08 |  |  | 1.907349e-06
2018-04-11 11:12 | 91807.90784 | 1920.0003 | 3 | 13 | 4.400008 | 1.12019 | 2.721043 | 4.223796e-09 | 11.56719 | 1.609698e-08 |  |  | 7.629395e-06
2018-04-11 11:14 | 91927.90804 | 2040.0005 | 3 | 13 | 4.400029 | 0.9938214 | 2.756262 | 4.223796e-09 | 11.72215 | 1.609698e-08 |  |  | -3.051758e-05
2018-04-11 11:16 | 92047.90864 | 2160.0011 | 3 | 13 | 4.399975 | 0.8854655 | 2.787491 | 4.223796e-09 | 11.85956 | 1.609698e-08 |  |  | -5.722046e-06
2018-04-11 11:18 | 92167.90784 | 2280.0003 | 3 | 13 | 4.400031 | 0.8006835 | 2.815559 | 4.223796e-09 | 11.98306 | 1.609698e-08 |  |  | -2.765656e-05
2018-04-11 11:20 | 92287.90774 | 2400.0002 | 3 | 13 | 4.399992 | 0.7287874 | 2.841045 | 4.223796e-09 | 12.0952 | 1.609698e-08 |  |  | -1.430511e-05
2018-04-11 11:22 | 92407.90784 | 2520.0003 | 3 | 13 | 4.39999 | 0.6591482 | 2.864184 | 4.223796e-09 | 12.19701 | 1.609698e-08 |  |  | 5.722046e-06
2018-04-11 11:22 | 92419.52214 | 2531.6146 | 3 | 13 | 4.400023 | 0.6519998 | 2.866299 | 4.223796e-09 | 12.20632 | 1.609698e-08 |  |  | -4.45793e-06
2018-04-11 11:24 | 92539.56 | 120.0008 | 4 | 13 | 4.330565 | 0 | 2.866299 | 4.223796e-09 | 12.20632 | 1.609698e-08 |  |  | -0.0001096725
2018-04-11 11:26 | 92659.56 | 240.0011 | 4 | 13 | 4.324719 | 0 | 2.866299 | 4.223796e-09 | 12.20632 | 1.609698e-08 |  |  | -0.0001220703125
2018-04-11 11:27 | 92719.56 | 300.0017 | 4 | 13 | 4.323014 | 0 | 2.866299 | 4.223796e-09 | 12.20632 | 1.609698e-08 |  |  | -0.0002056439
2018-04-11 11:29 | 92839.63 | 120.0001 | 5 | 13 | 3.982512 | -3.259517 | 2.866299 | 0.1086619 | 12.20632 | 0.4373299 |  |  | -0.0003728867
2018-04-11 11:31 | 92959.63 | 240.001 | 5 | 13 | 3.936214 | -3.260693 | 2.866299 | 0.2173297 | 12.20632 | 0.8675676 |  |  | -0.000371933
2018-04-11 11:33 | 93079.63 | 360.001 | 5 | 13 | 3.890697 | -3.260146 | 2.866299 | 0.3259935 | 12.20632 | 1.292765 |  |  | -0.000369072
2018-04-11 11:35 | 93199.63 | 480.0014 | 5 | 13 | 3.85017 | -3.260408 | 2.866299 | 0.4346572 | 12.20632 | 1.713307 |  |  | -0.0003738403
2018-04-11 11:37 | 93319.63 | 600.0003 | 5 | 13 | 3.81311 | -3.259723 | 2.866299 | 0.5433281 | 12.20632 | 2.129652 |  |  | -0.0002908707
2018-04-11 11:39 | 93439.63 | 720.0011 | 5 | 13 | 3.77604 | -3.261085 | 2.866299 | 0.6519954 | 12.20632 | 2.542017 |  |  | -0.0002565384
2018-04-11 11:41 | 93559.63 | 840.0011 | 5 | 13 | 3.735928 | -3.260329 | 2.866299 | 0.7606581 | 12.20632 | 2.950171 |  |  | -0.0002937317
2018-04-11 11:43 | 93679.63 | 960.0003 | 5 | 13 | 3.70026 | -3.259789 | 2.866299 | 0.8693269 | 12.20632 | 3.354151 |  |  | -0.0003490448
2018-04-11 11:45 | 93799.63 | 1080.0012 | 5 | 13 | 3.669562 | -3.259739 | 2.866299 | 0.9779947 | 12.20632 | 3.754557 |  |  | -0.000244140625
2018-04-11 11:47 | 93919.63 | 1200.0003 | 5 | 13 | 3.642369 | -3.26076 | 2.866299 | 1.086662 | 12.20632 | 4.151846 |  |  | -0.0002670288
2018-04-11 11:49 | 94039.63 | 1320.0014 | 5 | 13 | 3.613506 | -3.260568 | 2.866299 | 1.195328 | 12.20632 | 4.546114 |  |  | -0.0002317429
2018-04-11 11:51 | 94159.63 | 1440.0012 | 5 | 13 | 3.583889 | -3.259713 | 2.866299 | 1.303992 | 12.20632 | 4.937122 |  |  | -0.0001907349
2018-04-11 11:53 | 94279.63 | 1560.0011 | 5 | 13 | 3.559084 | -3.260238 | 2.866299 | 1.41266 | 12.20632 | 5.3252 |  |  | -0.0001535416
2018-04-11 11:55 | 94399.63 | 1680.0011 | 5 | 13 | 3.538015 | -3.26199 | 2.866299 | 1.521324 | 12.20632 | 5.710752 |  |  | -0.0002002716
2018-04-11 11:57 | 94519.63 | 1800.0004 | 5 | 13 | 3.517656 | -3.260054 | 2.866299 | 1.629992 | 12.20632 | 6.094123 |  |  | -0.0001392365
2018-04-11 11:59 | 94639.63 | 1920.0004 | 5 | 13 | 3.495379 | -3.260812 | 2.866299 | 1.738658 | 12.20632 | 6.475184 |  |  | -0.0002183914
2018-04-11 12:01 | 94759.63 | 2040.0012 | 5 | 13 | 3.476263 | -3.259645 | 2.866299 | 1.847325 | 12.20632 | 6.853931 |  |  | -0.0001792908
2018-04-11 12:03 | 94879.63 | 2160.0004 | 5 | 13 | 3.459746 | -3.259927 | 2.866299 | 1.955994 | 12.20632 | 7.230784 |  |  | -0.0001354218
2018-04-11 12:05 | 94999.63 | 2280.0012 | 5 | 13 | 3.445073 | -3.259924 | 2.866299 | 2.064659 | 12.20632 | 7.605976 |  |  | -9.822845e-05
2018-04-11 12:07 | 95119.63 | 2400.0017 | 5 | 13 | 3.426184 | -3.260224 | 2.866299 | 2.173327 | 12.20632 | 7.979374 |  |  | -0.0001792908
2018-04-11 12:09 | 95239.63 | 2520.0013 | 5 | 13 | 3.403076 | -3.259855 | 2.866299 | 2.281991 | 12.20632 | 8.350401 |  |  | -0.0001401901
2018-04-11 12:11 | 95359.63 | 2640.0005 | 5 | 13 | 3.379727 | -3.259919 | 2.866299 | 2.390659 | 12.20632 | 8.718975 |  |  | -0.0002336502
2018-04-11 12:13 | 95479.63 | 2760.0009 | 5 | 13 | 3.351906 | -3.260173 | 2.866299 | 2.499327 | 12.20632 | 9.084801 |  |  | -0.0002365112
2018-04-11 12:15 | 95599.63 | 2880.0006 | 5 | 13 | 3.306573 | -3.260221 | 2.866299 | 2.607992 | 12.20632 | 9.4468 |  |  | -0.0006074905
2018-04-11 12:17 | 95719.63 | 3000.0007 | 5 | 13 | 3.223388 | -3.258904 | 2.866299 | 2.716659 | 12.20632 | 9.802069 |  |  | -0.001425744
2018-04-11 12:19 | 95839.63 | 3120.0006 | 5 | 13 | 3.05816 | -3.259053 | 2.866299 | 2.825324 | 12.20632 | 10.14463 |  |  | -0.002243996
2018-04-11 12:19 | 95863.17 | 3143.5437 | 5 | 13 | 2.999983 | -3.260043 | 2.866299 | 2.846646 | 12.20632 | 10.20924 |  |  | -0.002040232
2018-04-11 12:21 | 95983.31738 | 120.0012 | 6 | 13 | 3.487311 | 0 | 2.866299 | 2.846693 | 12.20632 | 10.20938 |  |  | -0.001000442
2018-04-11 12:23 | 96103.31738 | 240.0012 | 6 | 13 | 3.509717 | 0 | 2.866299 | 2.846693 | 12.20632 | 10.20938 |  |  | 3.814697e-05
2018-04-11 12:24 | 96163.31718 | 300.001 | 6 | 13 | 3.514966 | 0 | 2.866299 | 2.846693 | 12.20632 | 10.20938 |  |  | 0.0001242578
2018-04-11 12:26 | 96283.39004 | 120.001 | 2 | 14 | 4.110043 | 4.890322 | 0.1626018 | 0 | 0.6560873 | 0 |  |  | 0.0002965927
2018-04-11 12:28 | 96403.38964 | 240.0006 | 2 | 14 | 4.146976 | 4.889585 | 0.325597 | 0 | 1.328971 | 0 |  |  | 0.0003128052
2018-04-11 12:30 | 96523.38964 | 360.0006 | 2 | 14 | 4.177648 | 4.890242 | 0.4886002 | 0 | 2.007619 | 0 |  |  | 0.0001935959
2018-04-11 12:32 | 96643.39044 | 480.0014 | 2 | 14 | 4.199952 | 4.890033 | 0.651571 | 1.178847e-09 | 2.690263 | 4.660141e-09 |  |  | 0.0004062653
2018-04-11 12:34 | 96763.38984 | 600.0008 | 2 | 14 | 4.199963 | 4.563196 | 0.809728 | 1.178847e-09 | 3.354523 | 4.660141e-09 |  |  | 6.67572e-06
2018-04-11 12:36 | 96883.38974 | 720.0007 | 2 | 14 | 4.200031 | 4.189383 | 0.9553484 | 1.178847e-09 | 3.96613 | 4.660141e-09 |  |  | -1.525879e-05
2018-04-11 12:38 | 97003.39024 | 840.0012 | 2 | 14 | 4.200044 | 3.884706 | 1.089767 | 1.178847e-09 | 4.530687 | 4.660141e-09 |  |  | -2.861023e-06
2018-04-11 12:40 | 97123.38984 | 960.0008 | 2 | 14 | 4.199986 | 3.623276 | 1.21472 | 1.178847e-09 | 5.05549 | 4.660141e-09 |  |  | -3.147125e-05
2018-04-11 12:42 | 97243.38984 | 1080.0008 | 2 | 14 | 4.200002 | 3.363569 | 1.33118 | 1.178847e-09 | 5.544623 | 4.660141e-09 |  |  | -1.811981e-05
2018-04-11 12:43 | 97288.84574 | 1125.4567 | 2 | 14 | 4.199928 | 3.259969 | 1.372983 | 1.178847e-09 | 5.720194 | 4.660141e-09 |  |  | 4.894768e-05
2018-04-11 12:45 | 97408.86 | 120.0009 | 3 | 14 | 4.224895 | 3.259687 | 1.481397 | 1.178847e-09 | 6.176916 | 4.660141e-09 |  |  | 0.0002260208
2018-04-11 12:47 | 97528.86 | 240.0002 | 3 | 14 | 4.247994 | 3.25989 | 1.590066 | 1.178847e-09 | 6.637288 | 4.660141e-09 |  |  | 0.0001840591
2018-04-11 12:49 | 97648.86 | 360.0013 | 3 | 14 | 4.271546 | 3.259384 | 1.698736 | 1.178847e-09 | 7.100202 | 4.660141e-09 |  |  | 0.0001945496
2018-04-11 12:51 | 97768.86 | 480.0011 | 3 | 14 | 4.298354 | 3.259598 | 1.807402 | 1.178847e-09 | 7.565789 | 4.660141e-09 |  |  | 0.0002603531
2018-04-11 12:53 | 97888.86 | 600.0001 | 3 | 14 | 4.330848 | 3.259489 | 1.916066 | 1.178847e-09 | 8.034591 | 4.660141e-09 |  |  | 0.0003652573
2018-04-11 12:55 | 98008.86 | 720.0009 | 3 | 14 | 4.365222 | 3.260439 | 2.024736 | 1.178847e-09 | 8.507107 | 4.660141e-09 |  |  | 0.0003757477
2018-04-11 12:57 | 98128.86 | 840.0013 | 3 | 14 | 4.400021 | 3.260166 | 2.133382 | 2.156813e-09 | 8.983261 | 8.815295e-09 |  |  | 0.0001659393
2018-04-11 12:59 | 98248.86 | 960.0004 | 3 | 14 | 4.400013 | 2.899081 | 2.236201 | 2.156813e-09 | 9.435668 | 8.815295e-09 |  |  | -9.536743e-06
2018-04-11 13:01 | 98368.86 | 1080.0005 | 3 | 14 | 4.400003 | 2.545055 | 2.326957 | 2.156813e-09 | 9.834996 | 8.815295e-09 |  |  | -3.71933e-05
2018-04-11 13:03 | 98488.86 | 1200.0011 | 3 | 14 | 4.400028 | 2.228019 | 2.406352 | 2.156813e-09 | 10.18433 | 8.815295e-09 |  |  | -1.907349e-06
2018-04-11 13:05 | 98608.86 | 1320.0006 | 3 | 14 | 4.400007 | 1.967835 | 2.476104 | 2.156813e-09 | 10.49124 | 8.815295e-09 |  |  | 3.147125e-05
2018-04-11 13:07 | 98728.86 | 1440.0014 | 3 | 14 | 4.400039 | 1.752775 | 2.538001 | 2.156813e-09 | 10.76359 | 8.815295e-09 |  |  | 4.863739e-05
2018-04-11 13:09 | 98848.86 | 1560.0021 | 3 | 14 | 4.400009 | 1.559594 | 2.593163 | 2.156813e-09 | 11.0063 | 8.815295e-09 |  |  | -9.727478e-05
2018-04-11 13:11 | 98968.86 | 1680.0015 | 3 | 14 | 4.399963 | 1.372289 | 2.642019 | 2.156813e-09 | 11.22127 | 8.815295e-09 |  |  | -7.43866e-05
2018-04-11 13:13 | 99088.86 | 1800.0004 | 3 | 14 | 4.399951 | 1.215621 | 2.685025 | 2.156813e-09 | 11.41049 | 8.815295e-09 |  |  | 4.577637e-05
2018-04-11 13:15 | 99208.86 | 1920.0007 | 3 | 14 | 4.400022 | 1.090262 | 2.723407 | 2.156813e-09 | 11.57937 | 8.815295e-09 |  |  | -3.147125e-05
2018-04-11 13:17 | 99328.86 | 2040.0014 | 3 | 14 | 4.400017 | 0.9841271 | 2.757978 | 2.156813e-09 | 11.73149 | 8.815295e-09 |  |  | -3.051758e-05
2018-04-11 13:19 | 99448.86 | 2160.0015 | 3 | 14 | 4.400052 | 0.8836949 | 2.789126 | 2.156813e-09 | 11.86854 | 8.815295e-09 |  |  | 6.389618e-05
2018-04-11 13:21 | 99568.86 | 2280.0005 | 3 | 14 | 4.400059 | 0.7859889 | 2.816921 | 2.156813e-09 | 11.99084 | 8.815295e-09 |  |  | 3.814697e-05
2018-04-11 13:23 | 99688.86 | 2400.0009 | 3 | 14 | 4.400014 | 0.7104482 | 2.841823 | 2.156813e-09 | 12.10041 | 8.815295e-09 |  |  | 2.95639e-05
2018-04-11 13:25 | 99799.7 | 2510.8468 | 3 | 14 | 4.399982 | 0.6519995 | 2.862778 | 2.156813e-09 | 12.19261 | 8.815295e-09 |  |  | -5.690579e-06
2018-04-11 13:27 | 99919.75 | 120.0008 | 4 | 14 | 4.330403 | 0 | 2.862778 | 2.156813e-09 | 12.19261 | 8.815295e-09 |  |  | -4.386902e-05
2018-04-11 13:29 | 100039.7 | 240.0004 | 4 | 14 | 4.324545 | 0 | 2.862778 | 2.156813e-09 | 12.19261 | 8.815295e-09 |  |  | -7.247925e-05
2018-04-11 13:30 | 100099.7 | 300.001 | 4 | 14 | 4.32283 | 0 | 2.862778 | 2.156813e-09 | 12.19261 | 8.815295e-09 |  |  | -0.0001890999
2018-04-11 13:32 | 100219.8 | 120.0009 | 5 | 14 | 3.979571 | -3.260137 | 2.862778 | 0.1086607 | 12.19261 | 0.4370761 |  |  | -0.0004224777
2018-04-11 13:34 | 100339.8 | 240.0003 | 5 | 14 | 3.936345 | -3.259958 | 2.862778 | 0.2173274 | 12.19261 | 0.8670795 |  |  | -0.000330925
2018-04-11 13:36 | 100459.8 | 360.0009 | 5 | 14 | 3.895577 | -3.258206 | 2.862778 | 0.325994 | 12.19261 | 1.292636 |  |  | -0.0003051758
2018-04-11 13:38 | 100579.8 | 480.0009 | 5 | 14 | 3.851957 | -3.25957 | 2.862778 | 0.434658 | 12.19261 | 1.71361 |  |  | -0.0003881454
2018-04-11 13:40 | 100699.8 | 600.0009 | 5 | 14 | 3.810308 | -3.26001 | 2.862778 | 0.5433246 | 12.19261 | 2.12986 |  |  | -0.0002250671
2018-04-11 13:42 | 100819.8 | 720.0013 | 5 | 14 | 3.772976 | -3.259846 | 2.862778 | 0.6519941 | 12.19261 | 2.54187 |  |  | -0.000243187
2018-04-11 13:44 | 100939.8 | 840.0001 | 5 | 14 | 3.738452 | -3.260695 | 2.862778 | 0.7606552 | 12.19261 | 2.949956 |  |  | -0.0002727509
2018-04-11 13:46 | 101059.8 | 960.0009 | 5 | 14 | 3.703934 | -3.259658 | 2.862778 | 0.8693237 | 12.19261 | 3.35434 |  |  | -0.0002536774
2018-04-11 13:48 | 101179.8 | 1080.0017 | 5 | 14 | 3.668688 | -3.260075 | 2.862778 | 0.9779916 | 12.19261 | 3.754911 |  |  | -0.000292778
2018-04-11 13:50 | 101299.8 | 1200.0001 | 5 | 14 | 3.638812 | -3.259769 | 2.862778 | 1.086657 | 12.19261 | 4.151914 |  |  | -0.0002784729
2018-04-11 13:52 | 101419.8 | 1320.0009 | 5 | 14 | 3.612758 | -3.260207 | 2.862778 | 1.195321 | 12.19261 | 4.545869 |  |  | -0.0001516342
2018-04-11 13:54 | 101539.8 | 1440.0009 | 5 | 14 | 3.587572 | -3.259899 | 2.862778 | 1.30399 | 12.19261 | 4.937107 |  |  | -0.000169754
2018-04-11 13:56 | 101659.8 | 1560.0001 | 5 | 14 | 3.560421 | -3.261038 | 2.862778 | 1.412652 | 12.19261 | 5.325497 |  |  | -0.0001802444
2018-04-11 13:58 | 101779.8 | 1680.0001 | 5 | 14 | 3.535151 | -3.259741 | 2.862778 | 1.521317 | 12.19261 | 5.710956 |  |  | -0.0002231598
2018-04-11 14:00 | 101899.8 | 1800.0012 | 5 | 14 | 3.514633 | -3.259714 | 2.862778 | 1.629987 | 12.19261 | 6.093993 |  |  | -0.0002670288
2018-04-11 14:02 | 102019.8 | 1920.0001 | 5 | 14 | 3.497515 | -3.259938 | 2.862778 | 1.73865 | 12.19261 | 6.474967 |  |  | -0.0001754761
2018-04-11 14:04 | 102139.8 | 2040.0009 | 5 | 14 | 3.479074 | -3.259886 | 2.862778 | 1.847322 | 12.19261 | 6.85407 |  |  | -0.0001802444
2018-04-11 14:06 | 102259.8 | 2160.0009 | 5 | 14 | 3.458524 | -3.260874 | 2.862778 | 1.95599 | 12.19261 | 7.231017 |  |  | -0.0001897812
2018-04-11 14:08 | 102379.8 | 2280.0001 | 5 | 14 | 3.440989 | -3.260296 | 2.862778 | 2.064654 | 12.19261 | 7.605858 |  |  | -0.000210762
2018-04-11 14:10 | 102499.8 | 2400.0009 | 5 | 14 | 3.425383 | -3.259974 | 2.862778 | 2.173323 | 12.19261 | 7.978913 |  |  | -0.0001325607
2018-04-11 14:12 | 102619.8 | 2520.0002 | 5 | 14 | 3.407488 | -3.260975 | 2.862778 | 2.281985 | 12.19261 | 8.350209 |  |  | -6.67572e-05
2018-04-11 14:14 | 102739.8 | 2640.0009 | 5 | 14 | 3.381254 | -3.260392 | 2.862778 | 2.390657 | 12.19261 | 8.719185 |  |  | -0.0002708435
2018-04-11 14:16 | 102859.8 | 2760.0001 | 5 | 14 | 3.346992 | -3.260204 | 2.862778 | 2.499323 | 12.19261 | 9.084784 |  |  | -0.0003032684
2018-04-11 14:18 | 102979.8 | 2880.0009 | 5 | 14 | 3.301267 | -3.259557 | 2.862778 | 2.607991 | 12.19261 | 9.446181 |  |  | -0.0004386902
2018-04-11 14:20 | 103099.8 | 3000.0002 | 5 | 14 | 3.227052 | -3.260668 | 2.862778 | 2.716653 | 12.19261 | 9.801264 |  |  | -0.0008125305
2018-04-11 14:22 | 103219.8 | 3120.0001 | 5 | 14 | 3.063989 | -3.260381 | 2.862778 | 2.82532 | 12.19261 | 10.14447 |  |  | -0.002204895
2018-04-11 14:22 | 103244.7 | 3144.8535 | 5 | 14 | 2.999992 | -3.260491 | 2.862778 | 2.847828 | 12.19261 | 10.21275 |  |  | -0.001780855
2018-04-11 14:24 | 103364.8 | 120.0011 | 6 | 14 | 3.482835 | 0 | 2.862778 | 2.847876 | 12.19261 | 10.2129 |  |  | 0.0002689362
2018-04-11 14:26 | 103484.8 | 240.0003 | 6 | 14 | 3.504872 | 0 | 2.862778 | 2.847876 | 12.19261 | 10.2129 |  |  | 0.0001344681
2018-04-11 14:27 | 103544.8 | 300.0017 | 6 | 14 | 3.509909 | 0 | 2.862778 | 2.847876 | 12.19261 | 10.2129 |  |  | 0.000178319
2018-04-11 14:29 | 103664.9 | 120.0002 | 2 | 15 | 4.105815 | 4.889906 | 0.1625988 | 1.055479e-09 | 0.6556257 | 3.70476e-09 |  |  | 0.0002660751
2018-04-11 14:31 | 103784.9 | 240.001 | 2 | 15 | 4.143703 | 4.890276 | 0.3256046 | 1.055479e-09 | 1.327794 | 3.70476e-09 |  |  | 0.0003318787
2018-04-11 14:33 | 103904.9 | 360.0017 | 2 | 15 | 4.180247 | 4.889919 | 0.4886052 | 1.055479e-09 | 2.006368 | 3.70476e-09 |  |  | 0.0002412796
2018-04-11 14:35 | 104024.9 | 480.0002 | 2 | 15 | 4.200006 | 4.853634 | 0.6514844 | 3.129455e-09 | 2.689235 | 1.189893e-08 |  |  | -9.536743e-07
2018-04-11 14:37 | 104144.9 | 600.0003 | 2 | 15 | 4.199985 | 4.562395 | 0.8083293 | 3.129455e-09 | 3.347985 | 1.189893e-08 |  |  | -1.049042e-05
2018-04-11 14:39 | 104264.9 | 720.0002 | 2 | 15 | 4.199982 | 4.24307 | 0.9552095 | 3.129455e-09 | 3.964882 | 1.189893e-08 |  |  | -1.525879e-05
2018-04-11 14:41 | 104384.9 | 840.0006 | 2 | 15 | 4.200021 | 3.899632 | 1.090937 | 3.129455e-09 | 4.534936 | 1.189893e-08 |  |  | 3.71933e-05
2018-04-11 14:43 | 104504.9 | 960.0015 | 2 | 15 | 4.199975 | 3.584711 | 1.215368 | 3.129455e-09 | 5.057549 | 1.189893e-08 |  |  | 2.098083e-05
2018-04-11 14:45 | 104624.9 | 1080.0004 | 2 | 15 | 4.199983 | 3.332335 | 1.330597 | 3.129455e-09 | 5.541513 | 1.189893e-08 |  |  | 3.33786e-05
2018-04-11 14:46 | 104664.8 | 1119.9603 | 2 | 15 | 4.200021 | 3.26 | 1.367187 | 3.129455e-09 | 5.69519 | 1.189893e-08 |  |  | 8.60255e-05
2018-04-11 14:48 | 104784.9 | 120.0001 | 3 | 15 | 4.220229 | 3.260628 | 1.475601 | 3.129455e-09 | 6.151591 | 1.189893e-08 |  |  | 0.000244140625
2018-04-11 14:50 | 104904.9 | 240.0017 | 3 | 15 | 4.244697 | 3.259325 | 1.58427 | 3.129455e-09 | 6.611473 | 1.189893e-08 |  |  | 0.0002737045
2018-04-11 14:52 | 105024.9 | 360.0018 | 3 | 15 | 4.272053 | 3.259935 | 1.692934 | 3.129455e-09 | 7.074224 | 1.189893e-08 |  |  | 0.0002670288
2018-04-11 14:54 | 105144.9 | 480.0017 | 3 | 15 | 4.299177 | 3.260546 | 1.801603 | 3.129455e-09 | 7.539926 | 1.189893e-08 |  |  | 0.0001869202
2018-04-11 14:56 | 105264.9 | 600.001 | 3 | 15 | 4.327022 | 3.259743 | 1.910264 | 3.129455e-09 | 8.008579 | 1.189893e-08 |  |  | 0.0002861023
2018-04-11 14:58 | 105384.9 | 720.0014 | 3 | 15 | 4.359494 | 3.259874 | 2.018937 | 3.129455e-09 | 8.480517 | 1.189893e-08 |  |  | 0.0003051758
2018-04-11 15:00 | 105504.9 | 840.0002 | 3 | 15 | 4.398178 | 3.259296 | 2.1276 | 3.129455e-09 | 8.956296 | 1.189893e-08 |  |  | 0.0003461838
2018-04-11 15:02 | 105624.9 | 960.0017 | 3 | 15 | 4.399964 | 2.898366 | 2.230551 | 4.853088e-09 | 9.409276 | 1.919466e-08 |  |  | 9.632111e-05
2018-04-11 15:04 | 105744.9 | 1080.0003 | 3 | 15 | 4.399976 | 2.56419 | 2.32134 | 4.853088e-09 | 9.808744 | 1.919466e-08 |  |  | 9.250641e-05
2018-04-11 15:06 | 105864.9 | 1200.0009 | 3 | 15 | 4.400042 | 2.274813 | 2.402004 | 4.853088e-09 | 10.16367 | 1.919466e-08 |  |  | -5.054474e-05
2018-04-11 15:08 | 105984.9 | 1320.0012 | 3 | 15 | 4.399967 | 1.994847 | 2.473157 | 4.853088e-09 | 10.47674 | 1.919466e-08 |  |  | 1.907349e-06
2018-04-11 15:10 | 106104.9 | 1440.0001 | 3 | 15 | 4.400026 | 1.750812 | 2.535417 | 4.853088e-09 | 10.75069 | 1.919466e-08 |  |  | 4.1008e-05
2018-04-11 15:12 | 106224.9 | 1560.0004 | 3 | 15 | 4.400011 | 1.557156 | 2.59042 | 4.853088e-09 | 10.9927 | 1.919466e-08 |  |  | -5.054474e-05
2018-04-11 15:14 | 106344.9 | 1680.0008 | 3 | 15 | 4.400014 | 1.393359 | 2.63948 | 4.853088e-09 | 11.20856 | 1.919466e-08 |  |  | -1.907349e-06
2018-04-11 15:16 | 106464.9 | 1800.0003 | 3 | 15 | 4.40002 | 1.243135 | 2.683382 | 4.853088e-09 | 11.40173 | 1.919466e-08 |  |  | -3.528595e-05
2018-04-11 15:18 | 106584.9 | 1920.001 | 3 | 15 | 4.400023 | 1.09521 | 2.722332 | 4.853088e-09 | 11.57311 | 1.919466e-08 |  |  | 4.1008e-05
2018-04-11 15:20 | 106704.9 | 2040.0017 | 3 | 15 | 4.400034 | 0.9809212 | 2.756872 | 4.853088e-09 | 11.72509 | 1.919466e-08 |  |  | 4.005432e-05
2018-04-11 15:22 | 106824.9 | 2160.0017 | 3 | 15 | 4.40004 | 0.8847485 | 2.787911 | 4.853088e-09 | 11.86166 | 1.919466e-08 |  |  | 3.051758e-05
2018-04-11 15:24 | 106944.9 | 2280.0004 | 3 | 15 | 4.399964 | 0.80388 | 2.816037 | 4.853088e-09 | 11.98542 | 1.919466e-08 |  |  | 3.814697e-06
2018-04-11 15:26 | 107064.9 | 2400.001 | 3 | 15 | 4.40003 | 0.7216058 | 2.841453 | 4.853088e-09 | 12.09725 | 1.919466e-08 |  |  | 3.242493e-05
2018-04-11 15:28 | 107175.7 | 2510.8368 | 3 | 15 | 4.4 | 0.6519994 | 2.862556 | 4.853088e-09 | 12.1901 | 1.919466e-08 |  |  | -2.205686e-05
2018-04-11 15:30 | 107295.731 | 120.0001 | 4 | 15 | 4.330069 | 0 | 2.862556 | 4.853088e-09 | 12.1901 | 1.919466e-08 |  |  | -8.106232e-05
2018-04-11 15:32 | 107415.731 | 240.0001 | 4 | 15 | 4.324056 | 0 | 2.862556 | 4.853088e-09 | 12.1901 | 1.919466e-08 |  |  | -6.103515625e-05
2018-04-11 15:33 | 107475.7317 | 300.0008 | 4 | 15 | 4.322323 | 0 | 2.862556 | 4.853088e-09 | 12.1901 | 1.919466e-08 |  |  | -0.000172572
2018-04-11 15:35 | 107595.8 | 120.0005 | 5 | 15 | 3.98122 | -3.25972 | 2.862556 | 0.1086598 | 12.1901 | 0.4373632 |  |  | -0.0003957748
2018-04-11 15:37 | 107715.8 | 240.0004 | 5 | 15 | 3.933136 | -3.25949 | 2.862556 | 0.2173232 | 12.1901 | 0.8672559 |  |  | -0.0003871918
2018-04-11 15:39 | 107835.8 | 360.0009 | 5 | 15 | 3.891489 | -3.260056 | 2.862556 | 0.3259912 | 12.1901 | 1.292377 |  |  | -0.0003089905
2018-04-11 15:41 | 107955.8 | 480.0002 | 5 | 15 | 3.852947 | -3.259917 | 2.862556 | 0.4346597 | 12.1901 | 1.71313 |  |  | -0.0003862381
2018-04-11 15:43 | 108075.8 | 600.0005 | 5 | 15 | 3.814206 | -3.260491 | 2.862556 | 0.5433245 | 12.1901 | 2.129707 |  |  | -0.0002727509
2018-04-11 15:45 | 108195.8 | 720.0002 | 5 | 15 | 3.772745 | -3.260002 | 2.862556 | 0.6519894 | 12.1901 | 2.541943 |  |  | -0.0003709793
2018-04-11 15:47 | 108315.8 | 840.0003 | 5 | 15 | 3.734559 | -3.259709 | 2.862556 | 0.7606562 | 12.1901 | 2.949787 |  |  | -0.0003318787
2018-04-11 15:49 | 108435.8 | 960.0007 | 5 | 15 | 3.701399 | -3.259093 | 2.862556 | 0.8693234 | 12.1901 | 3.353768 |  |  | -0.0002374649
2018-04-11 15:51 | 108555.8 | 1080.0018 | 5 | 15 | 3.671807 | -3.259575 | 2.862556 | 0.97799 | 12.1901 | 3.754387 |  |  | -0.0002126694
2018-04-11 15:53 | 108675.8 | 1200.0002 | 5 | 15 | 3.640985 | -3.2613 | 2.862556 | 1.086657 | 12.1901 | 4.151744 |  |  | -0.0002584457
2018-04-11 15:55 | 108795.8 | 1320.0003 | 5 | 15 | 3.610227 | -3.259462 | 2.862556 | 1.195325 | 12.1901 | 4.54568 |  |  | -0.0002622604
2018-04-11 15:57 | 108915.8 | 1440.0002 | 5 | 15 | 3.583952 | -3.259422 | 2.862556 | 1.303992 | 12.1901 | 4.936535 |  |  | -0.0002565384
2018-04-11 15:59 | 109035.8 | 1560.0004 | 5 | 15 | 3.561033 | -3.258828 | 2.862556 | 1.412657 | 12.1901 | 5.324698 |  |  | -0.000164032
2018-04-11 16:01 | 109155.8 | 1680.0002 | 5 | 15 | 3.538721 | -3.260818 | 2.862556 | 1.521323 | 12.1901 | 5.71044 |  |  | -0.000125885
2018-04-11 16:03 | 109275.8 | 1800.001 | 5 | 15 | 3.514245 | -3.259812 | 2.862556 | 1.629991 | 12.1901 | 6.093678 |  |  | -0.0001955032
2018-04-11 16:05 | 109395.8 | 1920.0006 | 5 | 15 | 3.493731 | -3.259794 | 2.862556 | 1.738656 | 12.1901 | 6.474391 |  |  | -0.0001106262
2018-04-11 16:07 | 109515.8 | 2040.0002 | 5 | 15 | 3.476572 | -3.260283 | 2.862556 | 1.847323 | 12.1901 | 6.853086 |  |  | -0.0002212524
2018-04-11 16:09 | 109635.8 | 2160.001 | 5 | 15 | 3.46162 | -3.260124 | 2.862556 | 1.955989 | 12.1901 | 7.230084 |  |  | -0.0001468658
2018-04-11 16:11 | 109755.8 | 2280.0006 | 5 | 15 | 3.443609 | -3.259912 | 2.862556 | 2.064656 | 12.1901 | 7.60532 |  |  | -0.0001802444
2018-04-11 16:13 | 109875.8 | 2400.0002 | 5 | 15 | 3.422459 | -3.260357 | 2.862556 | 2.173322 | 12.1901 | 7.978366 |  |  | -0.0001716614
2018-04-11 16:15 | 109995.8 | 2520.0003 | 5 | 15 | 3.402999 | -3.260305 | 2.862556 | 2.28199 | 12.1901 | 8.349222 |  |  | -0.0001554489
2018-04-11 16:17 | 110115.8 | 2640.001 | 5 | 15 | 3.382259 | -3.259432 | 2.862556 | 2.390658 | 12.1901 | 8.717899 |  |  | -0.0001802444
2018-04-11 16:19 | 110235.8 | 2760.0002 | 5 | 15 | 3.352078 | -3.259485 | 2.862556 | 2.499323 | 12.1901 | 9.083925 |  |  | -0.0002889633
2018-04-11 16:21 | 110355.8 | 2880.0011 | 5 | 15 | 3.300084 | -3.258957 | 2.862556 | 2.607991 | 12.1901 | 9.445618 |  |  | -0.0006084442
2018-04-11 16:23 | 110475.8 | 3000.0013 | 5 | 15 | 3.218038 | -3.259723 | 2.862556 | 2.716655 | 12.1901 | 9.800098 |  |  | -0.0008897781
2018-04-11 16:25 | 110595.8 | 3120.0011 | 5 | 15 | 3.052382 | -3.260959 | 2.862556 | 2.825324 | 12.1901 | 10.14216 |  |  | -0.002261162
2018-04-11 16:25 | 110616.7 | 3140.9449 | 5 | 15 | 2.999979 | -3.260708 | 2.862556 | 2.844289 | 12.1901 | 10.19957 |  |  | -0.002073042
2018-04-11 16:27 | 110736.9 | 120.0001 | 6 | 15 | 3.485505 | 0 | 2.862556 | 2.844338 | 12.1901 | 10.19972 |  |  | -0.0009939402
2018-04-11 16:29 | 110856.9 | 240.0013 | 6 | 15 | 3.507953 | 0 | 2.862556 | 2.844338 | 12.1901 | 10.19972 |  |  | 8.392334e-05
2018-04-11 16:30 | 110916.9 | 300.0019 | 6 | 15 | 3.513132 | 0 | 2.862556 | 2.844338 | 12.1901 | 10.19972 |  |  | 0.0001312682
2018-04-11 16:32 | 111037 | 120.0008 | 2 | 16 | 4.110384 | 4.889202 | 0.1626095 | 0 | 0.6564136 | 0 |  |  | 0.0002260208
2018-04-11 16:34 | 111157 | 240.0008 | 2 | 16 | 4.145115 | 4.890427 | 0.3256075 | 0 | 1.329141 | 0 |  |  | 0.0003137589
2018-04-11 16:36 | 111277 | 360.0001 | 2 | 16 | 4.175506 | 4.890284 | 0.4886084 | 0 | 2.007338 | 0 |  |  | 0.0002632141
2018-04-11 16:38 | 111397 | 480.0013 | 2 | 16 | 4.199965 | 4.877327 | 0.6515667 | 2.128812e-10 | 2.689943 | 8.447888e-10 |  |  | 0.0001058578
2018-04-11 16:40 | 111517 | 600.0015 | 2 | 16 | 4.199953 | 4.51384 | 0.807999 | 2.128812e-10 | 3.346959 | 8.447888e-10 |  |  | -2.670288e-05
2018-04-11 16:42 | 111637 | 720.0008 | 2 | 16 | 4.199989 | 4.190728 | 0.952996 | 2.128812e-10 | 3.955947 | 8.447888e-10 |  |  | 1.049042e-05
2018-04-11 16:44 | 111757 | 840.0007 | 2 | 16 | 4.200015 | 3.908149 | 1.087865 | 2.128812e-10 | 4.522396 | 8.447888e-10 |  |  | -2.002716e-05
2018-04-11 16:46 | 111877 | 960 | 2 | 16 | 4.200018 | 3.626239 | 1.21341 | 2.128812e-10 | 5.049689 | 8.447888e-10 |  |  | 0
2018-04-11 16:48 | 111997 | 1080.0003 | 2 | 16 | 4.200005 | 3.329154 | 1.329346 | 2.128812e-10 | 5.536619 | 8.447888e-10 |  |  | -9.536743e-06
2018-04-11 16:49 | 112027.8 | 1110.8742 | 2 | 16 | 4.199965 | 3.259911 | 1.35759 | 2.128812e-10 | 5.655244 | 8.447888e-10 |  |  | 4.490671e-05
2018-04-11 16:51 | 112147.8538 | 120.0012 | 3 | 16 | 4.222558 | 3.260294 | 1.466007 | 2.128812e-10 | 6.111852 | 8.447888e-10 |  |  | 0.0002565384
2018-04-11 16:53 | 112267.8531 | 240.0005 | 3 | 16 | 4.244537 | 3.259172 | 1.574675 | 2.128812e-10 | 6.571888 | 8.447888e-10 |  |  | 0.000254631
2018-04-11 16:55 | 112387.8528 | 360.0002 | 3 | 16 | 4.267519 | 3.259922 | 1.683339 | 2.128812e-10 | 7.034348 | 8.447888e-10 |  |  | 0.000202179
2018-04-11 16:57 | 112507.8528 | 480.0002 | 3 | 16 | 4.294831 | 3.260792 | 1.792007 | 2.128812e-10 | 7.499534 | 8.447888e-10 |  |  | 0.0001602173
2018-04-11 16:59 | 112627.8535 | 600.0009 | 3 | 16 | 4.327929 | 3.259224 | 1.900673 | 2.128812e-10 | 7.968001 | 8.447888e-10 |  |  | 0.0002641678
2018-04-11 17:01 | 112747.8537 | 720.0011 | 3 | 16 | 4.360794 | 3.259678 | 2.009343 | 2.128812e-10 | 8.440104 | 8.447888e-10 |  |  | 0.0003232956
2018-04-11 17:03 | 112867.853 | 840.0004 | 3 | 16 | 4.395048 | 3.259706 | 2.118006 | 2.128812e-10 | 8.915811 | 8.447888e-10 |  |  | 0.0002641678
2018-04-11 17:05 | 112987.8531 | 960.0005 | 3 | 16 | 4.400027 | 2.947889 | 2.222386 | 7.280772e-10 | 9.375042 | 3.025716e-09 |  |  | -1.239777e-05
2018-04-11 17:07 | 113107.854 | 1080.0014 | 3 | 16 | 4.39994 | 2.594526 | 2.314665 | 7.280772e-10 | 9.781072 | 3.025716e-09 |  |  | 1.430511e-05
2018-04-11 17:09 | 113227.854 | 1200.0014 | 3 | 16 | 4.39999 | 2.264864 | 2.395568 | 7.280772e-10 | 10.13704 | 3.025716e-09 |  |  | -1.907349e-05
2018-04-11 17:11 | 113347.8544 | 1320.0018 | 3 | 16 | 4.400042 | 1.99786 | 2.466481 | 7.280772e-10 | 10.44906 | 3.025716e-09 |  |  | -1.144409e-05
2018-04-11 17:13 | 113467.8532 | 1440.0006 | 3 | 16 | 4.400039 | 1.776458 | 2.529288 | 7.280772e-10 | 10.72541 | 3.025716e-09 |  |  | -1.335144e-05
2018-04-11 17:15 | 113587.8533 | 1560.0007 | 3 | 16 | 4.399995 | 1.581364 | 2.585269 | 7.280772e-10 | 10.97173 | 3.025716e-09 |  |  | 4.482269e-05
2018-04-11 17:17 | 113707.8526 | 1680 | 3 | 16 | 4.399976 | 1.405035 | 2.635023 | 7.280772e-10 | 11.19065 | 3.025716e-09 |  |  | 1.335144e-05
2018-04-11 17:19 | 113827.8536 | 1800.001 | 3 | 16 | 4.399964 | 1.236036 | 2.678952 | 7.280772e-10 | 11.38393 | 3.025716e-09 |  |  | -2.861023e-06
2018-04-11 17:21 | 113947.8535 | 1920.0009 | 3 | 16 | 4.399986 | 1.105661 | 2.717909 | 7.280772e-10 | 11.55535 | 3.025716e-09 |  |  | 1.621246e-05
2018-04-11 17:23 | 114067.8535 | 2040.0009 | 3 | 16 | 4.400046 | 0.9950399 | 2.752849 | 7.280772e-10 | 11.70908 | 3.025716e-09 |  |  | 1.525879e-05
2018-04-11 17:25 | 114187.853 | 2160.0004 | 3 | 16 | 4.400024 | 0.8979329 | 2.784393 | 7.280772e-10 | 11.84787 | 3.025716e-09 |  |  | 7.629395e-06
2018-04-11 17:27 | 114307.853 | 2280.0004 | 3 | 16 | 4.400033 | 0.8043167 | 2.81279 | 7.280772e-10 | 11.97282 | 3.025716e-09 |  |  | 4.005432e-05
2018-04-11 17:29 | 114427.854 | 2400.0014 | 3 | 16 | 4.400002 | 0.7198632 | 2.838149 | 7.280772e-10 | 12.0844 | 3.025716e-09 |  |  | 3.242493e-05
2018-04-11 17:31 | 114547.8542 | 2520.0016 | 3 | 16 | 4.400028 | 0.653997 | 2.861012 | 7.280772e-10 | 12.185 | 3.025716e-09 |  |  | 8.583069e-05
2018-04-11 17:31 | 114551.8675 | 2524.0149 | 3 | 16 | 4.39999 | 0.6519905 | 2.861739 | 7.280772e-10 | 12.1882 | 3.025716e-09 |  |  | 8.092509e-05
2018-04-11 17:33 | 114671.9 | 120.0012 | 4 | 16 | 4.330303 | 0 | 2.861739 | 7.280772e-10 | 12.1882 | 3.025716e-09 |  |  | -6.580353e-05
2018-04-11 17:35 | 114791.9 | 240.0004 | 4 | 16 | 4.324343 | 0 | 2.861739 | 7.280772e-10 | 12.1882 | 3.025716e-09 |  |  | -5.149841e-05
2018-04-11 17:36 | 114851.9 | 300.002 | 4 | 16 | 4.322669 | 0 | 2.861739 | 7.280772e-10 | 12.1882 | 3.025716e-09 |  |  | -0.0002173742
2018-04-11 17:38 | 114972 | 120.0009 | 5 | 16 | 3.979454 | -3.259953 | 2.861739 | 0.1086632 | 12.1882 | 0.4371601 |  |  | -0.0005493164
2018-04-11 17:40 | 115092 | 240.001 | 5 | 16 | 3.935353 | -3.259432 | 2.861739 | 0.2173325 | 12.1882 | 0.8671414 |  |  | -0.0003004074
2018-04-11 17:42 | 115212 | 360.0006 | 5 | 16 | 3.895534 | -3.259496 | 2.861739 | 0.3259949 | 12.1882 | 1.292588 |  |  | -0.0003013611
2018-04-11 17:44 | 115332 | 480.0011 | 5 | 16 | 3.85493 | -3.259044 | 2.861739 | 0.4346672 | 12.1882 | 1.713722 |  |  | -0.0003376007
2018-04-11 17:46 | 115452 | 600.0003 | 5 | 16 | 3.812128 | -3.260137 | 2.861739 | 0.5433326 | 12.1882 | 2.130311 |  |  | -0.0002794266
2018-04-11 17:48 | 115572 | 720.0003 | 5 | 16 | 3.77309 | -3.260843 | 2.861739 | 0.6519938 | 12.1882 | 2.542377 |  |  | -0.0003614426
2018-04-11 17:50 | 115692 | 840.0013 | 5 | 16 | 3.737337 | -3.260283 | 2.861739 | 0.7606651 | 12.1882 | 2.950428 |  |  | -0.0002689362
2018-04-11 17:52 | 115812 | 960.0014 | 5 | 16 | 3.704779 | -3.259812 | 2.861739 | 0.8693303 | 12.1882 | 3.354781 |  |  | -0.0002660751
2018-04-11 17:54 | 115932 | 1080.0006 | 5 | 16 | 3.671759 | -3.259537 | 2.861739 | 0.9779944 | 12.1882 | 3.755593 |  |  | -0.0002813339
2018-04-11 17:56 | 116052 | 1200.001 | 5 | 16 | 3.639437 | -3.259624 | 2.861739 | 1.086663 | 12.1882 | 4.152799 |  |  | -0.0002479553
2018-04-11 17:58 | 116172 | 1320.0014 | 5 | 16 | 3.611828 | -3.260108 | 2.861739 | 1.195331 | 12.1882 | 4.546756 |  |  | -0.0001535416
2018-04-11 18:00 | 116292 | 1440.0003 | 5 | 16 | 3.587315 | -3.260101 | 2.861739 | 1.303994 | 12.1882 | 4.937862 |  |  | -0.0001773834
2018-04-11 18:02 | 116412 | 1560.0004 | 5 | 16 | 3.562505 | -3.260874 | 2.861739 | 1.412663 | 12.1882 | 5.326353 |  |  | -0.0002260208
2018-04-11 18:04 | 116532 | 1680.0009 | 5 | 16 | 3.536147 | -3.260933 | 2.861739 | 1.521332 | 12.1882 | 5.712051 |  |  | -0.0001869202
2018-04-11 18:06 | 116652 | 1800.0001 | 5 | 16 | 3.514237 | -3.260608 | 2.861739 | 1.629996 | 12.1882 | 6.095066 |  |  | -0.0001354218
2018-04-11 18:08 | 116772 | 1920.0001 | 5 | 16 | 3.495936 | -3.259039 | 2.861739 | 1.738665 | 12.1882 | 6.475927 |  |  | -0.0001344681
2018-04-11 18:10 | 116892 | 2040.0009 | 5 | 16 | 3.479597 | -3.259678 | 2.861739 | 1.847331 | 12.1882 | 6.854953 |  |  | -0.0001401901
2018-04-11 18:12 | 117012 | 2160.0009 | 5 | 16 | 3.460662 | -3.260717 | 2.861739 | 1.955995 | 12.1882 | 7.232084 |  |  | -0.0002145767
2018-04-11 18:14 | 117132 | 2280.0001 | 5 | 16 | 3.440819 | -3.260236 | 2.861739 | 2.064664 | 12.1882 | 7.607037 |  |  | -0.0001125336
2018-04-11 18:16 | 117252 | 2400.0001 | 5 | 16 | 3.42398 | -3.260581 | 2.861739 | 2.17333 | 12.1882 | 7.980017 |  |  | -0.0001716614
2018-04-11 18:18 | 117372 | 2520.0011 | 5 | 16 | 3.407306 | -3.260329 | 2.861739 | 2.281999 | 12.1882 | 8.351192 |  |  | -0.0002012253
2018-04-11 18:20 | 117492 | 2640.001 | 5 | 16 | 3.384401 | -3.260845 | 2.861739 | 2.390667 | 12.1882 | 8.720282 |  |  | -0.0002012253
2018-04-11 18:22 | 117612 | 2760.0015 | 5 | 16 | 3.34832 | -3.259353 | 2.861739 | 2.499332 | 12.1882 | 9.086215 |  |  | -0.0003576279
2018-04-11 18:24 | 117732 | 2880.0002 | 5 | 16 | 3.299296 | -3.260123 | 2.861739 | 2.608 | 12.1882 | 9.447549 |  |  | -0.0006303772
2018-04-11 18:26 | 117852 | 3000.0002 | 5 | 16 | 3.222343 | -3.259651 | 2.861739 | 2.716666 | 12.1882 | 9.80226 |  |  | -0.0009031296
2018-04-11 18:28 | 117972 | 3120.0011 | 5 | 16 | 3.060888 | -3.259696 | 2.861739 | 2.825334 | 12.1882 | 10.1451 |  |  | -0.00229454
2018-04-11 18:28 | 117995.9 | 3143.8682 | 5 | 16 | 2.999999 | -3.260971 | 2.861739 | 2.846947 | 12.1882 | 10.21063 |  |  | -0.001863042
2018-04-11 18:30 | 118116 | 120.0015 | 6 | 16 | 3.480898 | 0 | 2.861739 | 2.847006 | 12.1882 | 10.21081 |  |  | 0.0003089905
2018-04-11 18:32 | 118236 | 240.0011 | 6 | 16 | 3.502833 | 0 | 2.861739 | 2.847006 | 12.1882 | 10.21081 |  |  | 9.441376e-05
2018-04-11 18:33 | 118296 | 300.0018 | 6 | 16 | 3.507755 | 0 | 2.861739 | 2.847006 | 12.1882 | 10.21081 |  |  | 0.0001417595
2018-04-11 18:35 | 118416.1 | 120.0002 | 2 | 17 | 4.107106 | 4.890759 | 0.1626024 | 1.587073e-09 | 0.6557605 | 5.566853e-09 |  |  | 0.0002365112
2018-04-11 18:37 | 118536.1 | 240.0005 | 2 | 17 | 4.14222 | 4.889822 | 0.3256056 | 1.587073e-09 | 1.327902 | 5.566853e-09 |  |  | 0.0004167557
2018-04-11 18:39 | 118656.1 | 360.0003 | 2 | 17 | 4.17773 | 4.889418 | 0.488604 | 1.587073e-09 | 2.006028 | 5.566853e-09 |  |  | 0.0002174377
2018-04-11 18:41 | 118776.1 | 480.0006 | 2 | 17 | 4.200032 | 4.847404 | 0.6514569 | 1.826021e-09 | 2.688639 | 6.515407e-09 |  |  | -4.863739e-05
2018-04-11 18:43 | 118896.1 | 600.0004 | 2 | 17 | 4.20002 | 4.535899 | 0.8078565 | 1.826021e-09 | 3.345519 | 6.515407e-09 |  |  | 7.820129e-05
2018-04-11 18:45 | 119016.1 | 720.0013 | 2 | 17 | 4.199993 | 4.233212 | 0.9539077 | 1.826021e-09 | 3.958935 | 6.515407e-09 |  |  | -2.861023e-06
2018-04-11 18:47 | 119136.1 | 840.0014 | 2 | 17 | 4.199977 | 3.927599 | 1.089958 | 1.826021e-09 | 4.530347 | 6.515407e-09 |  |  | -8.583069e-06
2018-04-11 18:49 | 119256.1 | 960.0003 | 2 | 17 | 4.200018 | 3.602612 | 1.21551 | 1.826021e-09 | 5.057665 | 6.515407e-09 |  |  | 1.811981e-05
2018-04-11 18:51 | 119376.1 | 1080.0011 | 2 | 17 | 4.20003 | 3.3243 | 1.330661 | 1.826021e-09 | 5.541301 | 6.515407e-09 |  |  | 6.67572e-06
2018-04-11 18:52 | 119407.4 | 1111.3466 | 2 | 17 | 4.200033 | 3.259892 | 1.359328 | 1.826021e-09 | 5.661702 | 6.515407e-09 |  |  | 3.314094e-05
2018-04-11 18:54 | 119527.4 | 120.001 | 3 | 17 | 4.220774 | 3.26021 | 1.467741 | 1.826021e-09 | 6.118168 | 6.515407e-09 |  |  | 0.0001344681
2018-04-11 18:56 | 119647.4 | 240.0003 | 3 | 17 | 4.242123 | 3.259996 | 1.576409 | 1.826021e-09 | 6.577973 | 6.515407e-09 |  |  | 0.0002346039
2018-04-11 18:58 | 119767.4 | 360.0003 | 3 | 17 | 4.26717 | 3.259514 | 1.685074 | 1.826021e-09 | 7.040258 | 6.515407e-09 |  |  | 0.0001678467
2018-04-11 19:00 | 119887.4 | 480.0011 | 3 | 17 | 4.297725 | 3.259569 | 1.793743 | 1.826021e-09 | 7.505599 | 6.515407e-09 |  |  | 0.0001659393
2018-04-11 19:02 | 120007.4 | 600.0008 | 3 | 17 | 4.328074 | 3.260172 | 1.902409 | 1.826021e-09 | 7.974261 | 6.515407e-09 |  |  | 0.00020504
2018-04-11 19:04 | 120127.4 | 720.0015 | 3 | 17 | 4.359466 | 3.259844 | 2.011074 | 1.826021e-09 | 8.446259 | 6.515407e-09 |  |  | 0.0002698898
2018-04-11 19:06 | 120247.4 | 840.0015 | 3 | 17 | 4.392738 | 3.260139 | 2.11974 | 1.826021e-09 | 8.921749 | 6.515407e-09 |  |  | 0.0004339218
2018-04-11 19:08 | 120367.4 | 960.0018 | 3 | 17 | 4.40003 | 2.952533 | 2.22451 | 2.258962e-09 | 9.382657 | 8.350326e-09 |  |  | 1.430511e-05
2018-04-11 19:10 | 120487.4 | 1080.0001 | 3 | 17 | 4.399996 | 2.56946 | 2.316465 | 2.258962e-09 | 9.787256 | 8.350326e-09 |  |  | 5.722046e-05
2018-04-11 19:12 | 120607.4 | 1200.0009 | 3 | 17 | 4.400026 | 2.266631 | 2.396875 | 2.258962e-09 | 10.14106 | 8.350326e-09 |  |  | -5.531311e-05
2018-04-11 19:14 | 120727.4 | 1320.0012 | 3 | 17 | 4.400016 | 2.014192 | 2.468053 | 2.258962e-09 | 10.45425 | 8.350326e-09 |  |  | -1.335144e-05
2018-04-11 19:16 | 120847.4 | 1440.0008 | 3 | 17 | 4.400001 | 1.789284 | 2.531373 | 2.258962e-09 | 10.73285 | 8.350326e-09 |  |  | -2.384186e-05
2018-04-11 19:18 | 120967.4 | 1560.0017 | 3 | 17 | 4.400003 | 1.574658 | 2.587434 | 2.258962e-09 | 10.97952 | 8.350326e-09 |  |  | 4.291534e-05
2018-04-11 19:20 | 121087.4 | 1680.001 | 3 | 17 | 4.400037 | 1.388416 | 2.636672 | 2.258962e-09 | 11.19617 | 8.350326e-09 |  |  | -1.239777e-05
2018-04-11 19:22 | 121207.4 | 1800.0002 | 3 | 17 | 4.399984 | 1.241154 | 2.680415 | 2.258962e-09 | 11.38864 | 8.350326e-09 |  |  | 3.910065e-05
2018-04-11 19:24 | 121327.4 | 1920.0013 | 3 | 17 | 4.40001 | 1.117818 | 2.719643 | 2.258962e-09 | 11.56124 | 8.350326e-09 |  |  | -1.430511e-05
2018-04-11 19:26 | 121447.4 | 2040.0008 | 3 | 17 | 4.399963 | 1.002646 | 2.75494 | 2.258962e-09 | 11.71655 | 8.350326e-09 |  |  | -1.335144e-05
2018-04-11 19:28 | 121567.4 | 2160.0001 | 3 | 17 | 4.399981 | 0.8891517 | 2.786384 | 2.258962e-09 | 11.8549 | 8.350326e-09 |  |  | -2.002716e-05
2018-04-11 19:30 | 121687.4 | 2280.0013 | 3 | 17 | 4.40004 | 0.797833 | 2.814416 | 2.258962e-09 | 11.97824 | 8.350326e-09 |  |  | -8.583069e-06
2018-04-11 19:32 | 121807.4 | 2400.001 | 3 | 17 | 4.4 | 0.724997 | 2.839773 | 2.258962e-09 | 12.08981 | 8.350326e-09 |  |  | -1.716614e-05
2018-04-11 19:34 | 121927.4 | 2520.0009 | 3 | 17 | 4.400043 | 0.6609138 | 2.862866 | 2.258962e-09 | 12.19143 | 8.350326e-09 |  |  | -1.049042e-05
2018-04-11 19:34 | 121942.8 | 2535.3927 | 3 | 17 | 4.400025 | 0.6519737 | 2.865674 | 2.258962e-09 | 12.20378 | 8.350326e-09 |  |  | -1.070719e-05
2018-04-11 19:36 | 122062.9 | 120.0006 | 4 | 17 | 4.330963 | 0 | 2.865674 | 2.258962e-09 | 12.20378 | 8.350326e-09 |  |  | -1.239777e-05
2018-04-11 19:38 | 122182.9 | 240.0012 | 4 | 17 | 4.325172 | 0 | 2.865674 | 2.258962e-09 | 12.20378 | 8.350326e-09 |  |  | -3.33786e-05
2018-04-11 19:39 | 122242.9 | 300.0016 | 4 | 17 | 4.323468 | 0 | 2.865674 | 2.258962e-09 | 12.20378 | 8.350326e-09 |  |  | -0.0001744671
2018-04-11 19:41 | 122362.9 | 120.001 | 5 | 17 | 3.983146 | -3.260686 | 2.865674 | 0.1086597 | 12.20378 | 0.4373272 |  |  | -0.00045681
2018-04-11 19:43 | 122482.9 | 240.0005 | 5 | 17 | 3.939214 | -3.259917 | 2.865674 | 0.2173255 | 12.20378 | 0.8677347 |  |  | -0.0003671646
2018-04-11 19:45 | 122602.9 | 360.0011 | 5 | 17 | 3.893895 | -3.260279 | 2.865674 | 0.3259923 | 12.20378 | 1.293365 |  |  | -0.0004224777
2018-04-11 19:47 | 122722.9 | 480.0014 | 5 | 17 | 3.851359 | -3.259457 | 2.865674 | 0.4346597 | 12.20378 | 1.714132 |  |  | -0.0003118515
2018-04-11 19:49 | 122842.9 | 600.0014 | 5 | 17 | 3.812982 | -3.260857 | 2.865674 | 0.5433271 | 12.20378 | 2.130533 |  |  | -0.0003452301
2018-04-11 19:51 | 122962.9 | 720.0013 | 5 | 17 | 3.777232 | -3.259844 | 2.865674 | 0.6519927 | 12.20378 | 2.542936 |  |  | -0.0003805161
2018-04-11 19:53 | 123082.9 | 840.0013 | 5 | 17 | 3.739747 | -3.259687 | 2.865674 | 0.7606574 | 12.20378 | 2.951368 |  |  | -0.0003633499
2018-04-11 19:55 | 123202.9 | 960.0006 | 5 | 17 | 3.70234 | -3.261181 | 2.865674 | 0.8693218 | 12.20378 | 3.355682 |  |  | -0.0001878738
2018-04-11 19:57 | 123322.9 | 1080.0004 | 5 | 17 | 3.670493 | -3.259823 | 2.865674 | 0.9779877 | 12.20378 | 3.756217 |  |  | -0.0001754761
2018-04-11 19:59 | 123442.9 | 1200.0002 | 5 | 17 | 3.642666 | -3.259296 | 2.865674 | 1.086655 | 12.20378 | 4.153526 |  |  | -0.000244140625
2018-04-11 20:01 | 123562.9 | 1320.0008 | 5 | 17 | 3.615632 | -3.260702 | 2.865674 | 1.195323 | 12.20378 | 4.547912 |  |  | -0.0002355576
2018-04-11 20:03 | 123682.9 | 1440.0008 | 5 | 17 | 3.586461 | -3.259505 | 2.865674 | 1.303987 | 12.20378 | 4.939244 |  |  | -0.000328064
2018-04-11 20:05 | 123802.9 | 1560.0008 | 5 | 17 | 3.559522 | -3.258878 | 2.865674 | 1.412653 | 12.20378 | 5.327453 |  |  | -0.0002832413
2018-04-11 20:07 | 123922.9 | 1680 | 5 | 17 | 3.537286 | -3.258428 | 2.865674 | 1.521322 | 12.20378 | 5.713026 |  |  | -8.201599e-05
2018-04-11 20:09 | 124042.9 | 1800.0001 | 5 | 17 | 3.518194 | -3.259972 | 2.865674 | 1.629984 | 12.20378 | 6.096355 |  |  | -1.335144e-05
2018-04-11 20:11 | 124162.9 | 1920.0011 | 5 | 17 | 3.497969 | -3.260759 | 2.865674 | 1.738653 | 12.20378 | 6.477595 |  |  | -0.0001392365
2018-04-11 20:13 | 124282.9 | 2040.0002 | 5 | 17 | 3.476441 | -3.260648 | 2.865674 | 1.847315 | 12.20378 | 6.856509 |  |  | -0.0001249313
2018-04-11 20:15 | 124402.9 | 2160.0012 | 5 | 17 | 3.459379 | -3.259371 | 2.865674 | 1.955984 | 12.20378 | 7.233338 |  |  | -0.0001602173
2018-04-11 20:17 | 124522.9 | 2280.001 | 5 | 17 | 3.444458 | -3.259942 | 2.865674 | 2.064653 | 12.20378 | 7.608419 |  |  | -0.0001192093
2018-04-11 20:19 | 124642.9 | 2400.0003 | 5 | 17 | 3.427804 | -3.260325 | 2.865674 | 2.173316 | 12.20378 | 7.981838 |  |  | -6.771088e-05
2018-04-11 20:21 | 124762.9 | 2520.0005 | 5 | 17 | 3.405125 | -3.259333 | 2.865674 | 2.281985 | 12.20378 | 8.353172 |  |  | -0.0002565384
2018-04-11 20:23 | 124882.9 | 2640.0011 | 5 | 17 | 3.379569 | -3.259655 | 2.865674 | 2.390652 | 12.20378 | 8.721803 |  |  | -0.0002269745
2018-04-11 20:25 | 125002.9 | 2760.0015 | 5 | 17 | 3.349449 | -3.259631 | 2.865674 | 2.499318 | 12.20378 | 9.087497 |  |  | -0.0003933909
2018-04-11 20:27 | 125122.9 | 2880.0015 | 5 | 17 | 3.30625 | -3.261114 | 2.865674 | 2.607984 | 12.20378 | 9.449332 |  |  | -0.0005598068
2018-04-11 20:29 | 125242.9 | 3000.0012 | 5 | 17 | 3.227368 | -3.259842 | 2.865674 | 2.716651 | 12.20378 | 9.804804 |  |  | -0.0009403229
2018-04-11 20:31 | 125362.9 | 3120.0004 | 5 | 17 | 3.056602 | -3.260621 | 2.865674 | 2.825317 | 12.20378 | 10.14758 |  |  | -0.0003289195
2018-04-11 20:31 | 125385.2 | 3142.282 | 5 | 17 | 2.999996 | -3.2597 | 2.865674 | 2.845492 | 12.20378 | 10.20871 |  |  | -0.0002153933
2018-04-11 20:33 | 125505.4 | 120.0012 | 6 | 17 | 3.48677 | 0 | 2.865674 | 2.845542 | 12.20378 | 10.20886 |  |  | 0.0003967285
2018-04-11 20:35 | 125625.4 | 240.0007 | 6 | 17 | 3.509093 | 0 | 2.865674 | 2.845542 | 12.20378 | 10.20886 |  |  | 5.722046e-06
2018-04-11 20:36 | 125685.4 | 300.0018 | 6 | 17 | 3.514254 | 0 | 2.865674 | 2.845542 | 12.20378 | 10.20886 |  |  | 9.977689e-05
2018-04-11 20:38 | 125805.4 | 120.0006 | 2 | 18 | 4.107079 | 4.890184 | 0.1626095 | 2.439286e-10 | 0.655812 | 8.572126e-10 |  |  | 0.0002880096
2018-04-11 20:40 | 125925.4 | 240.0009 | 2 | 18 | 4.14761 | 4.889908 | 0.3256088 | 2.439286e-10 | 1.328516 | 8.572126e-10 |  |  | 0.0003395081
2018-04-11 20:42 | 126045.4 | 360.0014 | 2 | 18 | 4.178993 | 4.889593 | 0.4886051 | 2.439286e-10 | 2.007266 | 8.572126e-10 |  |  | 0.0002174377
2018-04-11 20:44 | 126165.4 | 480.0012 | 2 | 18 | 4.200003 | 4.885877 | 0.6515774 | 7.954701e-10 | 2.69023 | 3.040516e-09 |  |  | 2.574921e-05
2018-04-11 20:46 | 126285.4 | 600.0012 | 2 | 18 | 4.199993 | 4.578911 | 0.809615 | 7.954701e-10 | 3.353989 | 3.040516e-09 |  |  | 3.147125e-05
2018-04-11 20:48 | 126405.4 | 720.0015 | 2 | 18 | 4.200026 | 4.212045 | 0.9562456 | 7.954701e-10 | 3.969838 | 3.040516e-09 |  |  | 9.536743e-06
2018-04-11 20:50 | 126525.4 | 840.0011 | 2 | 18 | 4.20001 | 3.86776 | 1.090551 | 7.954701e-10 | 4.533924 | 3.040516e-09 |  |  | -2.861023e-06
2018-04-11 20:52 | 126645.4 | 960.0004 | 2 | 18 | 4.199985 | 3.597713 | 1.214886 | 7.954701e-10 | 5.056129 | 3.040516e-09 |  |  | -4.768372e-05
2018-04-11 20:54 | 126765.4 | 1080.0009 | 2 | 18 | 4.199965 | 3.357184 | 1.330692 | 7.954701e-10 | 5.542516 | 3.040516e-09 |  |  | -5.722046e-06
2018-04-11 20:55 | 126813.6 | 1128.2121 | 2 | 18 | 4.200025 | 3.259997 | 1.375015 | 7.954701e-10 | 5.728672 | 3.040516e-09 |  |  | 5.632038e-05
2018-04-11 20:57 | 126933.7 | 120.0014 | 3 | 18 | 4.2228 | 3.259497 | 1.48343 | 7.954701e-10 | 6.185218 | 3.040516e-09 |  |  | 0.000210762
2018-04-11 20:59 | 127053.7 | 240.0002 | 3 | 18 | 4.248919 | 3.259974 | 1.592094 | 7.954701e-10 | 6.64551 | 3.040516e-09 |  |  | 0.0001935959
2018-04-11 21:01 | 127173.7 | 360.0011 | 3 | 18 | 4.27438 | 3.259724 | 1.700762 | 7.954701e-10 | 7.108614 | 3.040516e-09 |  |  | 0.0001249313
2018-04-11 21:03 | 127293.7 | 480.0004 | 3 | 18 | 4.30057 | 3.260693 | 1.80943 | 7.954701e-10 | 7.574523 | 3.040516e-09 |  |  | 0.0002403259
2018-04-11 21:05 | 127413.7 | 600.0013 | 3 | 18 | 4.329838 | 3.260201 | 1.918098 | 7.954701e-10 | 8.043409 | 3.040516e-09 |  |  | 0.0002222061
2018-04-11 21:07 | 127533.7 | 720.0016 | 3 | 18 | 4.364834 | 3.259769 | 2.026765 | 7.954701e-10 | 8.515744 | 3.040516e-09 |  |  | 0.000328064
2018-04-11 21:09 | 127653.7 | 840.0008 | 3 | 18 | 4.400006 | 3.247064 | 2.135402 | 1.458274e-09 | 8.99199 | 5.853109e-09 |  |  | 2.002716e-05
2018-04-11 21:11 | 127773.7 | 960.0016 | 3 | 18 | 4.400016 | 2.85933 | 2.23705 | 1.458274e-09 | 9.43924 | 5.853109e-09 |  |  | 9.536743e-06
2018-04-11 21:13 | 127893.7 | 1080.0012 | 3 | 18 | 4.399963 | 2.541091 | 2.327032 | 1.458274e-09 | 9.83516 | 5.853109e-09 |  |  | -3.433228e-05
2018-04-11 21:15 | 128013.7 | 1200.0006 | 3 | 18 | 4.399983 | 2.240609 | 2.406622 | 1.458274e-09 | 10.18536 | 5.853109e-09 |  |  | -1.621246e-05
2018-04-11 21:17 | 128133.7 | 1320.0005 | 3 | 18 | 4.400014 | 1.954478 | 2.476516 | 1.458274e-09 | 10.49289 | 5.853109e-09 |  |  | -4.1008e-05
2018-04-11 21:19 | 128253.7 | 1440.0005 | 3 | 18 | 4.399976 | 1.728353 | 2.537774 | 1.458274e-09 | 10.76243 | 5.853109e-09 |  |  | 4.768372e-06
2018-04-11 21:21 | 128373.7 | 1560.0009 | 3 | 18 | 4.400001 | 1.542084 | 2.592194 | 1.458274e-09 | 11.00188 | 5.853109e-09 |  |  | -4.482269e-05
2018-04-11 21:23 | 128493.7 | 1680.0006 | 3 | 18 | 4.400014 | 1.379691 | 2.640849 | 1.458274e-09 | 11.21596 | 5.853109e-09 |  |  | 9.536743e-07
2018-04-11 21:25 | 128613.7 | 1800.0008 | 3 | 18 | 4.399996 | 1.221422 | 2.684193 | 1.458274e-09 | 11.40667 | 5.853109e-09 |  |  | -1.716614e-05
2018-04-11 21:27 | 128733.7 | 1920.0004 | 3 | 18 | 4.40006 | 1.080317 | 2.722469 | 1.458274e-09 | 11.57509 | 5.853109e-09 |  |  | -2.861023e-06
2018-04-11 21:29 | 128853.7 | 2040.0001 | 3 | 18 | 4.400023 | 0.9713387 | 2.756597 | 1.458274e-09 | 11.72525 | 5.853109e-09 |  |  | -2.098083e-05
2018-04-11 21:31 | 128973.7 | 2160.0012 | 3 | 18 | 4.399937 | 0.8797628 | 2.787416 | 1.458274e-09 | 11.86086 | 5.853109e-09 |  |  | -1.716614e-05
2018-04-11 21:33 | 129093.7 | 2280.0003 | 3 | 18 | 4.399971 | 0.7934213 | 2.815308 | 1.458274e-09 | 11.98358 | 5.853109e-09 |  |  | -7.343292e-05
2018-04-11 21:35 | 129213.7 | 2400.0004 | 3 | 18 | 4.400043 | 0.7082194 | 2.840322 | 1.458274e-09 | 12.09364 | 5.853109e-09 |  |  | 3.33786e-05
2018-04-11 21:37 | 129309.8 | 2496.1332 | 3 | 18 | 4.400031 | 0.651992 | 2.858463 | 1.458274e-09 | 12.17346 | 5.853109e-09 |  |  | -3.956737e-05
2018-04-11 21:39 | 129429.8 | 120.0006 | 4 | 18 | 4.329963 | 0 | 2.858463 | 1.458274e-09 | 12.17346 | 5.853109e-09 |  |  | -0.0001306534
2018-04-11 21:41 | 129549.8 | 240.0015 | 4 | 18 | 4.324045 | 0 | 2.858463 | 1.458274e-09 | 12.17346 | 5.853109e-09 |  |  | -1.907349e-05
2018-04-11 21:42 | 129609.8 | 300.0009 | 4 | 18 | 4.322351 | 0 | 2.858463 | 1.458274e-09 | 12.17346 | 5.853109e-09 |  |  | -0.0001900306
2018-04-11 21:44 | 129729.9 | 120.0006 | 5 | 18 | 3.982471 | -3.260139 | 2.858463 | 0.1086601 | 12.17346 | 0.4374386 |  |  | -0.0005321503
2018-04-11 21:46 | 129849.9 | 240.0006 | 5 | 18 | 3.933834 | -3.259351 | 2.858463 | 0.2173256 | 12.17346 | 0.8674656 |  |  | -0.0003957748
2018-04-11 21:48 | 129969.9 | 360.0014 | 5 | 18 | 3.891805 | -3.260897 | 2.858463 | 0.3259917 | 12.17346 | 1.292624 |  |  | -0.0003376007
2018-04-11 21:50 | 130089.9 | 480.0006 | 5 | 18 | 3.852065 | -3.25996 | 2.858463 | 0.4346627 | 12.17346 | 1.713379 |  |  | -0.0003547668
2018-04-11 21:52 | 130209.9 | 600.0003 | 5 | 18 | 3.814559 | -3.259792 | 2.858463 | 0.543327 | 12.17346 | 2.129916 |  |  | -0.000292778
2018-04-11 21:54 | 130329.9 | 720 | 5 | 18 | 3.776035 | -3.260361 | 2.858463 | 0.6519929 | 12.17346 | 2.542351 |  |  | -0.0002412796
2018-04-11 21:56 | 130449.9 | 840.001 | 5 | 18 | 3.735931 | -3.259951 | 2.858463 | 0.7606608 | 12.17346 | 2.950482 |  |  | -0.0003013611
2018-04-11 21:58 | 130569.9 | 960.0003 | 5 | 18 | 3.701482 | -3.259994 | 2.858463 | 0.8693281 | 12.17346 | 3.354527 |  |  | -0.0002155304
2018-04-11 22:00 | 130689.9 | 1080.0003 | 5 | 18 | 3.67097 | -3.259723 | 2.858463 | 0.9779935 | 12.17346 | 3.75507 |  |  | -0.000248909
2018-04-11 22:02 | 130809.9 | 1200.0002 | 5 | 18 | 3.643207 | -3.260406 | 2.858463 | 1.086661 | 12.17346 | 4.152474 |  |  | -0.0002651215
2018-04-11 22:04 | 130929.9 | 1320.0005 | 5 | 18 | 3.614541 | -3.259739 | 2.858463 | 1.195325 | 12.17346 | 4.546814 |  |  | -0.0002422333
2018-04-11 22:06 | 131049.9 | 1440.0014 | 5 | 18 | 3.584716 | -3.259527 | 2.858463 | 1.303993 | 12.17346 | 4.937966 |  |  | -0.0002222061
2018-04-11 22:08 | 131169.9 | 1560.001 | 5 | 18 | 3.559069 | -3.259528 | 2.858463 | 1.412656 | 12.17346 | 5.326058 |  |  | -0.0002202988
2018-04-11 22:10 | 131289.9 | 1680.0003 | 5 | 18 | 3.536907 | -3.259723 | 2.858463 | 1.521326 | 12.17346 | 5.711593 |  |  | -0.0001449585
2018-04-11 22:12 | 131409.9 | 1800.0007 | 5 | 18 | 3.517103 | -3.26018 | 2.858463 | 1.629994 | 12.17346 | 6.094856 |  |  | -7.915497e-05
2018-04-11 22:14 | 131529.9 | 1920.0007 | 5 | 18 | 3.49924 | -3.26003 | 2.858463 | 1.738659 | 12.17346 | 6.476065 |  |  | -0.0001564026
2018-04-11 22:16 | 131649.9 | 2040.0015 | 5 | 18 | 3.480585 | -3.260014 | 2.858463 | 1.847327 | 12.17346 | 6.855308 |  |  | -0.0001926422
2018-04-11 22:18 | 131769.9 | 2160.0015 | 5 | 18 | 3.459888 | -3.25918 | 2.858463 | 1.955991 | 12.17346 | 7.232411 |  |  | -0.0001077652
2018-04-11 22:20 | 131889.9 | 2280.0007 | 5 | 18 | 3.442091 | -3.259969 | 2.858463 | 2.064656 | 12.17346 | 7.607382 |  |  | -0.0001449585
2018-04-11 22:22 | 132009.9 | 2400.0007 | 5 | 18 | 3.425401 | -3.259727 | 2.858463 | 2.173325 | 12.17346 | 7.980535 |  |  | -0.000128746
2018-04-11 22:24 | 132129.9 | 2520.0007 | 5 | 18 | 3.407636 | -3.259763 | 2.858463 | 2.281991 | 12.17346 | 8.351807 |  |  | -0.0001373291
2018-04-11 22:26 | 132249.9 | 2640.0007 | 5 | 18 | 3.386287 | -3.26033 | 2.858463 | 2.390659 | 12.17346 | 8.721008 |  |  | -0.0002708435
2018-04-11 22:28 | 132369.9 | 2760.0009 | 5 | 18 | 3.3542 | -3.259059 | 2.858463 | 2.499321 | 12.17346 | 9.087346 |  |  | -0.0002412796
2018-04-11 22:30 | 132489.9 | 2880.0008 | 5 | 18 | 3.301691 | -3.260717 | 2.858463 | 2.60799 | 12.17346 | 9.449224 |  |  | -0.0005483627
2018-04-11 22:32 | 132609.9 | 3000.0012 | 5 | 18 | 3.220098 | -3.260321 | 2.858463 | 2.716659 | 12.17346 | 9.803953 |  |  | -0.000793457
2018-04-11 22:34 | 132729.9 | 3120.0012 | 5 | 18 | 3.052087 | -3.260229 | 2.858463 | 2.825325 | 12.17346 | 10.14615 |  |  | -0.0002392126
2018-04-11 22:34 | 132750.1 | 3140.2363 | 5 | 18 | 2.999997 | -3.259854 | 2.858463 | 2.843649 | 12.17346 | 10.20162 |  |  | -0.0001457527
2018-04-11 22:36 | 132870.3 | 120.0013 | 6 | 18 | 3.482543 | 0 | 2.858463 | 2.843694 | 12.17346 | 10.20176 |  |  | 0.0004091263
2018-04-11 22:38 | 132990.3 | 240.0004 | 6 | 18 | 3.50453 | 0 | 2.858463 | 2.843694 | 12.17346 | 10.20176 |  |  | 0.0001001358
2018-04-11 22:39 | 133050.3 | 300.0008 | 6 | 18 | 3.50964 | 0 | 2.858463 | 2.843694 | 12.17346 | 10.20176 |  |  | 0.0001878352
2018-04-11 22:41 | 133170.3 | 120.0009 | 2 | 19 | 4.107154 | 4.889509 | 0.162603 | 1.181496e-09 | 0.6553658 | 4.146758e-09 |  |  | 0.0003633499
2018-04-11 22:43 | 133290.3 | 240.0004 | 2 | 19 | 4.145897 | 4.889851 | 0.3256015 | 1.181496e-09 | 1.327951 | 4.146758e-09 |  |  | 0.0002794266
2018-04-11 22:45 | 133410.3 | 360.0011 | 2 | 19 | 4.177415 | 4.89023 | 0.4886036 | 1.181496e-09 | 2.006454 | 4.146758e-09 |  |  | 0.0002250671
2018-04-11 22:47 | 133530.3 | 480.0011 | 2 | 19 | 4.199973 | 4.888466 | 0.6515724 | 3.896235e-09 | 2.689198 | 1.491894e-08 |  |  | -2.861023e-05
2018-04-11 22:49 | 133650.3 | 600.0005 | 2 | 19 | 4.199965 | 4.601386 | 0.8100528 | 3.896235e-09 | 3.354816 | 1.491894e-08 |  |  | 1.525879e-05
2018-04-11 22:51 | 133770.3 | 720.0003 | 2 | 19 | 4.200003 | 4.253253 | 0.9576397 | 3.896235e-09 | 3.974683 | 1.491894e-08 |  |  | 2.765656e-05
2018-04-11 22:53 | 133890.3 | 840.0006 | 2 | 19 | 4.199977 | 3.890049 | 1.093284 | 3.896235e-09 | 4.544388 | 1.491894e-08 |  |  | -1.335144e-05
2018-04-11 22:55 | 134010.3 | 960.0003 | 2 | 19 | 4.199965 | 3.588669 | 1.217755 | 3.896235e-09 | 5.067169 | 1.491894e-08 |  |  | 7.629395e-06
2018-04-11 22:57 | 134130.3 | 1080 | 2 | 19 | 4.200038 | 3.340156 | 1.333092 | 3.896235e-09 | 5.551584 | 1.491894e-08 |  |  | -4.768372e-06
2018-04-11 22:58 | 134170 | 1119.7017 | 2 | 19 | 4.199987 | 3.259921 | 1.369471 | 3.896235e-09 | 5.704375 | 1.491894e-08 |  |  | 2.960608e-05
2018-04-11 23:00 | 134290.1 | 120.0014 | 3 | 19 | 4.220285 | 3.260263 | 1.477883 | 3.896235e-09 | 6.160821 | 1.491894e-08 |  |  | 0.0001335144
2018-04-11 23:02 | 134410.1 | 240.0002 | 3 | 19 | 4.24311 | 3.259645 | 1.586548 | 3.896235e-09 | 6.620629 | 1.491894e-08 |  |  | 0.0002269745
2018-04-11 23:04 | 134530.1 | 360.0018 | 3 | 19 | 4.271009 | 3.259752 | 1.695217 | 3.896235e-09 | 7.083186 | 1.491894e-08 |  |  | 0.0002393723
2018-04-11 23:06 | 134650.1 | 480.0013 | 3 | 19 | 4.300262 | 3.26012 | 1.803881 | 3.896235e-09 | 7.548888 | 1.491894e-08 |  |  | 0.0002450943
2018-04-11 23:08 | 134770.1 | 600.0016 | 3 | 19 | 4.329807 | 3.260183 | 1.91255 | 3.896235e-09 | 8.017785 | 1.491894e-08 |  |  | 0.0002975464
2018-04-11 23:10 | 134890.1 | 720.0012 | 3 | 19 | 4.360923 | 3.260414 | 2.021215 | 3.896235e-09 | 8.489969 | 1.491894e-08 |  |  | 0.0001773834
2018-04-11 23:12 | 135010.1 | 840.0003 | 3 | 19 | 4.395531 | 3.260687 | 2.129879 | 3.896235e-09 | 8.965676 | 1.491894e-08 |  |  | 0.0003213882
2018-04-11 23:14 | 135130.1 | 960.0009 | 3 | 19 | 4.399943 | 2.904406 | 2.23354 | 5.516395e-09 | 9.421754 | 2.178524e-08 |  |  | -3.051758e-05
2018-04-11 23:16 | 135250.1 | 1080.0013 | 3 | 19 | 4.399955 | 2.536668 | 2.324013 | 5.516395e-09 | 9.819834 | 2.178524e-08 |  |  | 4.005432e-05
2018-04-11 23:18 | 135370.1 | 1200.0016 | 3 | 19 | 4.399971 | 2.242831 | 2.403584 | 5.516395e-09 | 10.16995 | 2.178524e-08 |  |  | -4.768372e-05
2018-04-11 23:20 | 135490.1 | 1320.0009 | 3 | 19 | 4.399992 | 1.9871 | 2.473988 | 5.516395e-09 | 10.47972 | 2.178524e-08 |  |  | -1.430511e-05
2018-04-11 23:22 | 135610.1 | 1440.0015 | 3 | 19 | 4.400011 | 1.767308 | 2.536523 | 5.516395e-09 | 10.75488 | 2.178524e-08 |  |  | 1.716614e-05
2018-04-11 23:24 | 135730.1 | 1560.0005 | 3 | 19 | 4.400021 | 1.564172 | 2.592005 | 5.516395e-09 | 10.999 | 2.178524e-08 |  |  | 4.1008e-05
2018-04-11 23:26 | 135850.1 | 1680.0014 | 3 | 19 | 4.40001 | 1.372315 | 2.640877 | 5.516395e-09 | 11.21404 | 2.178524e-08 |  |  | -4.005432e-05
2018-04-11 23:28 | 135970.1 | 1800.0005 | 3 | 19 | 4.399995 | 1.220582 | 2.684003 | 5.516395e-09 | 11.40379 | 2.178524e-08 |  |  | 1.907349e-05
2018-04-11 23:30 | 136090.1 | 1920.0005 | 3 | 19 | 4.399981 | 1.096676 | 2.722566 | 5.516395e-09 | 11.57347 | 2.178524e-08 |  |  | 9.536743e-07
2018-04-11 23:32 | 136210.1 | 2040.0014 | 3 | 19 | 4.399983 | 0.9873889 | 2.757231 | 5.516395e-09 | 11.726 | 2.178524e-08 |  |  | -7.629395e-06
2018-04-11 23:34 | 136330.1 | 2160.0008 | 3 | 19 | 4.400008 | 0.8907312 | 2.78854 | 5.516395e-09 | 11.86376 | 2.178524e-08 |  |  | -2.288818e-05
2018-04-11 23:36 | 136450.1 | 2280.0001 | 3 | 19 | 4.400048 | 0.7976246 | 2.816701 | 5.516395e-09 | 11.98767 | 2.178524e-08 |  |  | 1.907349e-06
2018-04-11 23:38 | 136570.1 | 2400.0004 | 3 | 19 | 4.400057 | 0.7111421 | 2.841809 | 5.516395e-09 | 12.09814 | 2.178524e-08 |  |  | 5.245209e-05
2018-04-11 23:40 | 136678.3 | 2508.2441 | 3 | 19 | 4.399989 | 0.651966 | 2.862278 | 5.516395e-09 | 12.1882 | 2.178524e-08 |  |  | 1.356305e-05
2018-04-11 23:42 | 136798.3 | 120.0011 | 4 | 19 | 4.330487 | 0 | 2.862278 | 5.516395e-09 | 12.1882 | 2.178524e-08 |  |  | -2.95639e-05
2018-04-11 23:44 | 136918.3 | 240.0006 | 4 | 19 | 4.324594 | 0 | 2.862278 | 5.516395e-09 | 12.1882 | 2.178524e-08 |  |  | -0.0001335144
2018-04-11 23:45 | 136978.3 | 300.0014 | 4 | 19 | 4.322782 | 0 | 2.862278 | 5.516395e-09 | 12.1882 | 2.178524e-08 |  |  | -0.0002609397
2018-04-11 23:47 | 137098.4 | 120.0008 | 5 | 19 | 3.983915 | -3.259582 | 2.862278 | 0.1086649 | 12.1882 | 0.4376253 |  |  | -0.0005159378
2018-04-11 23:49 | 137218.4 | 240.0008 | 5 | 19 | 3.935505 | -3.260111 | 2.862278 | 0.2173268 | 12.1882 | 0.8678058 |  |  | -0.0004167557
2018-04-11 23:51 | 137338.4 | 360.0007 | 5 | 19 | 3.893754 | -3.260933 | 2.862278 | 0.3259954 | 12.1882 | 1.293181 |  |  | -0.0004053116
2018-04-11 23:53 | 137458.4 | 480.0007 | 5 | 19 | 3.853992 | -3.260079 | 2.862278 | 0.4346627 | 12.1882 | 1.714132 |  |  | -0.0004396439
2018-04-11 23:55 | 137578.4 | 600.0004 | 5 | 19 | 3.816382 | -3.258627 | 2.862278 | 0.5433269 | 12.1882 | 2.130854 |  |  | -0.0003814697
2018-04-11 23:57 | 137698.4 | 720.0005 | 5 | 19 | 3.778165 | -3.260139 | 2.862278 | 0.6519949 | 12.1882 | 2.543503 |  |  | -0.000295639
2018-04-11 23:59 | 137818.4 | 840.0002 | 5 | 19 | 3.737989 | -3.259669 | 2.862278 | 0.7606593 | 12.1882 | 2.951874 |  |  | -0.000333786
2018-04-12 00:01 | 137938.4 | 960.0009 | 5 | 19 | 3.702405 | -3.260093 | 2.862278 | 0.8693266 | 12.1882 | 3.356077 |  |  | -0.0002412796
2018-04-12 00:03 | 138058.4 | 1080.0005 | 5 | 19 | 3.671365 | -3.259731 | 2.862278 | 0.9779934 | 12.1882 | 3.756691 |  |  | -0.0002593994
2018-04-12 00:05 | 138178.4 | 1200.0007 | 5 | 19 | 3.642876 | -3.259685 | 2.862278 | 1.086661 | 12.1882 | 4.154081 |  |  | -0.0002231598
2018-04-12 00:07 | 138298.4 | 1320.0013 | 5 | 19 | 3.616426 | -3.259962 | 2.862278 | 1.195327 | 12.1882 | 4.548478 |  |  | -0.0002641678
2018-04-12 00:09 | 138418.4 | 1440.0006 | 5 | 19 | 3.58975 | -3.260875 | 2.862278 | 1.303996 | 12.1882 | 4.940031 |  |  | -0.0002784729
2018-04-12 00:11 | 138538.4 | 1560.0013 | 5 | 19 | 3.562402 | -3.260095 | 2.862278 | 1.412661 | 12.1882 | 5.328643 |  |  | -0.000213623
2018-04-12 00:13 | 138658.4 | 1680.0012 | 5 | 19 | 3.53689 | -3.259902 | 2.862278 | 1.521327 | 12.1882 | 5.714307 |  |  | -0.0002059937
2018-04-12 00:15 | 138778.4 | 1800.0015 | 5 | 19 | 3.516135 | -3.26011 | 2.862278 | 1.629993 | 12.1882 | 6.097495 |  |  | -7.05719e-05
2018-04-12 00:17 | 138898.4 | 1920.0011 | 5 | 19 | 3.497622 | -3.259816 | 2.862278 | 1.73866 | 12.1882 | 6.478559 |  |  | -0.0001192093
2018-04-12 00:19 | 139018.4 | 2040.0008 | 5 | 19 | 3.481412 | -3.25996 | 2.862278 | 1.847325 | 12.1882 | 6.857736 |  |  | -7.247925e-05
2018-04-12 00:21 | 139138.4 | 2160.0029 | 5 | 19 | 3.463802 | -3.259454 | 2.862278 | 1.955993 | 12.1882 | 7.235102 |  |  | -0.0001649857
2018-04-12 00:23 | 139258.4 | 2280.0008 | 5 | 19 | 3.443266 | -3.260283 | 2.862278 | 2.06466 | 12.1882 | 7.610413 |  |  | -0.0001726151
2018-04-12 00:25 | 139378.4 | 2400.0014 | 5 | 19 | 3.424575 | -3.259165 | 2.862278 | 2.173326 | 12.1882 | 7.983546 |  |  | -8.678436e-05
2018-04-12 00:27 | 139498.4 | 2520.0014 | 5 | 19 | 3.406201 | -3.260135 | 2.862278 | 2.281993 | 12.1882 | 8.354706 |  |  | -0.0001268387
2018-04-12 00:29 | 139618.4 | 2640.0013 | 5 | 19 | 3.384463 | -3.260865 | 2.862278 | 2.390656 | 12.1882 | 8.7237 |  |  | -0.0001583099
2018-04-12 00:31 | 139738.4 | 2760.0012 | 5 | 19 | 3.355618 | -3.259723 | 2.862278 | 2.499324 | 12.1882 | 9.090022 |  |  | -0.0003514289
2018-04-12 00:33 | 139858.4 | 2880.0012 | 5 | 19 | 3.306673 | -3.25999 | 2.862278 | 2.607987 | 12.1882 | 9.452219 |  |  | -0.000544548
2018-04-12 00:35 | 139978.4 | 3000.0002 | 5 | 19 | 3.221153 | -3.260303 | 2.862278 | 2.716651 | 12.1882 | 9.807323 |  |  | -0.0009384155
2018-04-12 00:37 | 140098.4 | 3120.0001 | 5 | 19 | 3.052533 | -3.261226 | 2.862278 | 2.82532 | 12.1882 | 10.14956 |  |  | -0.002346039
2018-04-12 00:37 | 140119 | 3140.6137 | 5 | 19 | 2.999989 | -3.260341 | 2.862278 | 2.843987 | 12.1882 | 10.20607 |  |  | -0.001969503
2018-04-12 00:39 | 140239.2 | 120.0018 | 6 | 19 | 3.484434 | 0 | 2.862278 | 2.844034 | 12.1882 | 10.20621 |  |  | 0.0002250671
2018-04-12 00:41 | 140359.2 | 240.0004 | 6 | 19 | 3.506606 | 0 | 2.862278 | 2.844034 | 12.1882 | 10.20621 |  |  | 0.0001058578
2018-04-12 00:42 | 140419.2 | 300.002 | 6 | 19 | 3.511647 | 0 | 2.862278 | 2.844034 | 12.1882 | 10.20621 |  |  | 0.0001582866
2018-04-12 00:44 | 140539.3 | 120.0007 | 2 | 20 | 4.105156 | 4.889299 | 0.1626016 | 0 | 0.6553944 | 0 |  |  | 0.0002632141
2018-04-12 00:46 | 140659.3 | 240.0019 | 2 | 20 | 4.146342 | 4.890324 | 0.3256035 | 0 | 1.327812 | 0 |  |  | 0.0003385544
2018-04-12 00:48 | 140779.3 | 360.0023 | 2 | 20 | 4.178535 | 4.889471 | 0.4886012 | 0 | 2.006451 | 0 |  |  | 0.0002126694
2018-04-12 00:50 | 140899.3 | 480.0015 | 2 | 20 | 4.200019 | 4.878123 | 0.6515533 | 1.464366e-09 | 2.68932 | 5.786303e-09 |  |  | -1.907349e-06
2018-04-12 00:52 | 141019.3 | 600.0011 | 2 | 20 | 4.199983 | 4.57812 | 0.8093013 | 1.464366e-09 | 3.351863 | 5.786303e-09 |  |  | -1.239777e-05
2018-04-12 00:54 | 141139.3 | 720.001 | 2 | 20 | 4.199986 | 4.251029 | 0.9566428 | 1.464366e-09 | 3.970698 | 5.786303e-09 |  |  | 3.433228e-05
2018-04-12 00:56 | 141259.3 | 840.001 | 2 | 20 | 4.199965 | 3.908304 | 1.092733 | 1.464366e-09 | 4.542278 | 5.786303e-09 |  |  | 2.670288e-05
2018-04-12 00:58 | 141379.3 | 960.0013 | 2 | 20 | 4.200009 | 3.590657 | 1.217512 | 1.464366e-09 | 5.066349 | 5.786303e-09 |  |  | 5.435944e-05
2018-04-12 01:00 | 141499.3 | 1080.0003 | 2 | 20 | 4.200006 | 3.331439 | 1.332777 | 1.464366e-09 | 5.550463 | 5.786303e-09 |  |  | -1.907349e-06
2018-04-12 01:01 | 141535.1 | 1115.7987 | 2 | 20 | 4.200001 | 3.259951 | 1.365558 | 1.464366e-09 | 5.688143 | 5.786303e-09 |  |  | 4.125782e-05
2018-04-12 01:03 | 141655.1 | 120.0007 | 3 | 20 | 4.220958 | 3.260118 | 1.473974 | 1.464366e-09 | 6.144631 | 5.786303e-09 |  |  | 0.0001859665
2018-04-12 01:05 | 141775.1 | 240.0004 | 3 | 20 | 4.242481 | 3.260595 | 1.582638 | 1.464366e-09 | 6.604449 | 5.786303e-09 |  |  | 0.0002403259
2018-04-12 01:07 | 141895.1 | 360.001 | 3 | 20 | 4.267985 | 3.260439 | 1.691307 | 1.464366e-09 | 7.066824 | 5.786303e-09 |  |  | 0.0002202988
2018-04-12 01:09 | 142015.1 | 480.001 | 3 | 20 | 4.29848 | 3.26042 | 1.799972 | 1.464366e-09 | 7.532214 | 5.786303e-09 |  |  | 0.0003557205
2018-04-12 01:11 | 142135.1 | 600.0002 | 3 | 20 | 4.329842 | 3.258478 | 1.908639 | 1.464366e-09 | 8.001026 | 5.786303e-09 |  |  | 0.0001602173
2018-04-12 01:13 | 142255.1 | 720.0001 | 3 | 20 | 4.361982 | 3.259928 | 2.017307 | 1.464366e-09 | 8.473275 | 5.786303e-09 |  |  | 0.0002975464
2018-04-12 01:15 | 142375.1 | 840.0012 | 3 | 20 | 4.396373 | 3.260233 | 2.125973 | 1.464366e-09 | 8.949121 | 5.786303e-09 |  |  | 0.0003252029
2018-04-12 01:17 | 142495.1 | 960.0005 | 3 | 20 | 4.400019 | 2.931838 | 2.229932 | 1.639286e-09 | 9.406518 | 6.528907e-09 |  |  | 8.583069e-06
2018-04-12 01:19 | 142615.1 | 1080.0008 | 3 | 20 | 4.399994 | 2.57742 | 2.321609 | 1.639286e-09 | 9.809901 | 6.528907e-09 |  |  | 1.335144e-05
2018-04-12 01:21 | 142735.1 | 1200.0009 | 3 | 20 | 4.400043 | 2.242127 | 2.40177 | 1.639286e-09 | 10.16261 | 6.528907e-09 |  |  | 4.768372e-05
2018-04-12 01:23 | 142855.1 | 1320.0006 | 3 | 20 | 4.399998 | 1.977124 | 2.471963 | 1.639286e-09 | 10.47146 | 6.528907e-09 |  |  | 2.95639e-05
2018-04-12 01:25 | 142975.1 | 1440.0016 | 3 | 20 | 4.400013 | 1.756064 | 2.534076 | 1.639286e-09 | 10.74475 | 6.528907e-09 |  |  | -7.152557e-05
2018-04-12 01:27 | 143095.1 | 1560.0003 | 3 | 20 | 4.400001 | 1.562357 | 2.589247 | 1.639286e-09 | 10.9875 | 6.528907e-09 |  |  | 2.098083e-05
2018-04-12 01:29 | 143215.1 | 1680.0016 | 3 | 20 | 4.399996 | 1.393273 | 2.638424 | 1.639286e-09 | 11.20389 | 6.528907e-09 |  |  | 2.479553e-05
2018-04-12 01:31 | 143335.1 | 1800.0001 | 3 | 20 | 4.400057 | 1.243842 | 2.682312 | 1.639286e-09 | 11.39699 | 6.528907e-09 |  |  | -1.811981e-05
2018-04-12 01:33 | 143455.1 | 1920.0013 | 3 | 20 | 4.4 | 1.109825 | 2.721548 | 1.639286e-09 | 11.56963 | 6.528907e-09 |  |  | 6.103515625e-05
2018-04-12 01:35 | 143575.1 | 2040.0015 | 3 | 20 | 4.400018 | 0.9873873 | 2.756504 | 1.639286e-09 | 11.72344 | 6.528907e-09 |  |  | -5.149841e-05
2018-04-12 01:37 | 143695.1 | 2160.0012 | 3 | 20 | 4.400033 | 0.8764217 | 2.787488 | 1.639286e-09 | 11.85977 | 6.528907e-09 |  |  | 1.811981e-05
2018-04-12 01:39 | 143815.1 | 2280.0016 | 3 | 20 | 4.400026 | 0.7906603 | 2.815244 | 1.639286e-09 | 11.9819 | 6.528907e-09 |  |  | -3.814697e-06
2018-04-12 01:41 | 143935.1 | 2400.0006 | 3 | 20 | 4.400001 | 0.7164356 | 2.840346 | 1.639286e-09 | 12.09234 | 6.528907e-09 |  |  | -3.71933e-05
2018-04-12 01:43 | 144054.7 | 2519.6746 | 3 | 20 | 4.399987 | 0.6519815 | 2.863065 | 1.639286e-09 | 12.19231 | 6.528907e-09 |  |  | -8.290014e-05
2018-04-12 01:45 | 144174.8 | 120.0006 | 4 | 20 | 4.331091 | 0 | 2.863065 | 1.639286e-09 | 12.19231 | 6.528907e-09 |  |  | -0.000128746
2018-04-12 01:47 | 144294.8 | 240.0016 | 4 | 20 | 4.325299 | 0 | 2.863065 | 1.639286e-09 | 12.19231 | 6.528907e-09 |  |  | 1.907349e-06
2018-04-12 01:48 | 144354.8 | 300.0014 | 4 | 20 | 4.323637 | 0 | 2.863065 | 1.639286e-09 | 12.19231 | 6.528907e-09 |  |  | -0.000145218
2018-04-12 01:50 | 144474.8 | 120.0007 | 5 | 20 | 3.983157 | -3.259588 | 2.863065 | 0.1086605 | 12.19231 | 0.4376054 |  |  | -0.0004396439
2018-04-12 01:52 | 144594.8 | 240.0011 | 5 | 20 | 3.937543 | -3.259817 | 2.863065 | 0.2173252 | 12.19231 | 0.8678679 |  |  | -0.0003662109375
2018-04-12 01:54 | 144714.8 | 360.0013 | 5 | 20 | 3.896102 | -3.259797 | 2.863065 | 0.325993 | 12.19231 | 1.293483 |  |  | -0.000421524
2018-04-12 01:56 | 144834.8 | 480.0009 | 5 | 20 | 3.856117 | -3.260151 | 2.863065 | 0.4346592 | 12.19231 | 1.714671 |  |  | -0.0003204346
2018-04-12 01:58 | 144954.8 | 600.0007 | 5 | 20 | 3.817834 | -3.260381 | 2.863065 | 0.5433237 | 12.19231 | 2.131591 |  |  | -0.0002813339
2018-04-12 02:00 | 145074.8 | 720.0002 | 5 | 20 | 3.780182 | -3.259964 | 2.863065 | 0.6519917 | 12.19231 | 2.544434 |  |  | -0.0003013611
2018-04-12 02:02 | 145194.8 | 840.0007 | 5 | 20 | 3.74088 | -3.260736 | 2.863065 | 0.7606556 | 12.19231 | 2.953082 |  |  | -0.0003805161
2018-04-12 02:04 | 145314.8 | 960.0011 | 5 | 20 | 3.7035 | -3.260419 | 2.863065 | 0.869323 | 12.19231 | 3.357495 |  |  | -0.0002689362
2018-04-12 02:06 | 145434.8 | 1080.0007 | 5 | 20 | 3.67211 | -3.260314 | 2.863065 | 0.9779923 | 12.19231 | 3.758212 |  |  | -0.0003013611
2018-04-12 02:08 | 145554.8 | 1200.0003 | 5 | 20 | 3.643283 | -3.260771 | 2.863065 | 1.086657 | 12.19231 | 4.155654 |  |  | -0.0002145767
2018-04-12 02:10 | 145674.8 | 1320.0013 | 5 | 20 | 3.61642 | -3.260141 | 2.863065 | 1.195325 | 12.19231 | 4.550082 |  |  | -0.0001592636
2018-04-12 02:12 | 145794.8 | 1440.0014 | 5 | 20 | 3.590304 | -3.261725 | 2.863065 | 1.30399 | 12.19231 | 4.941665 |  |  | -0.0003089905
2018-04-12 02:14 | 145914.8 | 1560.0012 | 5 | 20 | 3.563377 | -3.26047 | 2.863065 | 1.412658 | 12.19231 | 5.330383 |  |  | -0.0002574921
2018-04-12 02:16 | 146034.8 | 1680.0005 | 5 | 20 | 3.537551 | -3.260677 | 2.863065 | 1.521321 | 12.19231 | 5.716126 |  |  | -0.0001134872
2018-04-12 02:18 | 146154.8 | 1800.0007 | 5 | 20 | 3.516485 | -3.259622 | 2.863065 | 1.62999 | 12.19231 | 6.099369 |  |  | -7.915497e-05
2018-04-12 02:20 | 146274.8 | 1920.0005 | 5 | 20 | 3.497648 | -3.259716 | 2.863065 | 1.738657 | 12.19231 | 6.480456 |  |  | -0.0001144409
2018-04-12 02:22 | 146394.8 | 2040.0008 | 5 | 20 | 3.480869 | -3.260747 | 2.863065 | 1.847324 | 12.19231 | 6.859616 |  |  | -0.0001335144
2018-04-12 02:24 | 146514.8 | 2160.0005 | 5 | 20 | 3.464942 | -3.260264 | 2.863065 | 1.955988 | 12.19231 | 7.237007 |  |  | -0.0001478195
2018-04-12 02:26 | 146634.8 | 2280.0004 | 5 | 20 | 3.447372 | -3.260218 | 2.863065 | 2.064656 | 12.19231 | 7.612596 |  |  | -0.0001478195
2018-04-12 02:28 | 146754.8 | 2400.0004 | 5 | 20 | 3.426 | -3.2599 | 2.863065 | 2.173322 | 12.19231 | 7.986065 |  |  | -0.0002193451
2018-04-12 02:30 | 146874.8 | 2520.0012 | 5 | 20 | 3.405891 | -3.259893 | 2.863065 | 2.281991 | 12.19231 | 8.357263 |  |  | -0.0001630783
2018-04-12 02:32 | 146994.8 | 2640.0011 | 5 | 20 | 3.383646 | -3.259438 | 2.863065 | 2.390654 | 12.19231 | 8.726197 |  |  | -0.0002784729
2018-04-12 02:34 | 147114.8 | 2760.0008 | 5 | 20 | 3.35428 | -3.260802 | 2.863065 | 2.499319 | 12.19231 | 9.092386 |  |  | -0.0002307892
2018-04-12 02:36 | 147234.8 | 2880.0013 | 5 | 20 | 3.309464 | -3.259335 | 2.863065 | 2.607988 | 12.19231 | 9.45465 |  |  | -0.0004014969
2018-04-12 02:38 | 147354.8 | 3000.0008 | 5 | 20 | 3.232513 | -3.260267 | 2.863065 | 2.716654 | 12.19231 | 9.810553 |  |  | -0.0009269714
2018-04-12 02:40 | 147474.8 | 3120.0015 | 5 | 20 | 3.067388 | -3.260332 | 2.863065 | 2.825316 | 12.19231 | 10.15419 |  |  | -0.0003305219
2018-04-12 02:40 | 147500.8 | 3145.9846 | 5 | 20 | 2.999979 | -3.259759 | 2.863065 | 2.848849 | 12.19231 | 10.22563 |  |  | -0.000201376
2018-04-12 02:42 | 147621 | 120.001 | 6 | 20 | 3.478776 | 0 | 2.863065 | 2.8489 | 12.19231 | 10.22579 |  |  | 0.0003957748
2018-04-12 02:44 | 147741 | 240.0001 | 6 | 20 | 3.500567 | 0 | 2.863065 | 2.8489 | 12.19231 | 10.22579 |  |  | 6.67572e-05
2018-04-12 02:45 | 147801 | 300.001 | 6 | 20 | 3.505554 | 0 | 2.863065 | 2.8489 | 12.19231 | 10.22579 |  |  | 0.0001020282
2018-04-12 02:47 | 147921 | 120.0011 | 2 | 21 | 4.10567 | 4.889933 | 0.1626069 | 4.205597e-09 | 0.6553581 | 1.474337e-08 |  |  | 0.0001726151
2018-04-12 02:49 | 148041 | 240.001 | 2 | 21 | 4.14027 | 4.889593 | 0.3256066 | 4.205597e-09 | 1.32727 | 1.474337e-08 |  |  | 0.0003128052
2018-04-12 02:51 | 148161 | 360.0007 | 2 | 21 | 4.173572 | 4.889645 | 0.4886074 | 4.205597e-09 | 2.004964 | 1.474337e-08 |  |  | 0.0001897812
2018-04-12 02:53 | 148281 | 480.0019 | 2 | 21 | 4.200021 | 4.874489 | 0.6515565 | 6.62075e-09 | 2.687442 | 2.43103e-08 |  |  | -4.1008e-05
2018-04-12 02:55 | 148401 | 600.0001 | 2 | 21 | 4.200001 | 4.54089 | 0.8084847 | 6.62075e-09 | 3.346541 | 2.43103e-08 |  |  | 5.817413e-05
2018-04-12 02:57 | 148521 | 720.0012 | 2 | 21 | 4.20008 | 4.22447 | 0.9545788 | 6.62075e-09 | 3.960137 | 2.43103e-08 |  |  | -8.583069e-06
2018-04-12 02:59 | 148641 | 840.0017 | 2 | 21 | 4.200021 | 3.921121 | 1.090235 | 6.62075e-09 | 4.529893 | 2.43103e-08 |  |  | -2.479553e-05
2018-04-12 03:01 | 148761 | 960.0007 | 2 | 21 | 4.20001 | 3.646145 | 1.216436 | 6.62075e-09 | 5.059937 | 2.43103e-08 |  |  | 4.196167e-05
2018-04-12 03:03 | 148881 | 1080.0014 | 2 | 21 | 4.200014 | 3.359907 | 1.333244 | 6.62075e-09 | 5.550533 | 2.43103e-08 |  |  | 2.765656e-05
2018-04-12 03:04 | 148922.4 | 1121.3145 | 2 | 21 | 4.199997 | 3.259927 | 1.37123 | 6.62075e-09 | 5.710076 | 2.43103e-08 |  |  | 7.454751e-05
2018-04-12 03:06 | 149042.3679 | 120.0002 | 3 | 21 | 4.223629 | 3.259821 | 1.479642 | 7.239048e-09 | 6.166723 | 2.680822e-08 |  |  | 0.000210762
2018-04-12 03:08 | 149162.3684 | 240.0007 | 3 | 21 | 4.246528 | 3.259741 | 1.588307 | 7.239048e-09 | 6.626915 | 2.680822e-08 |  |  | 0.0002717972
2018-04-12 03:10 | 149282.3692 | 360.0015 | 3 | 21 | 4.270948 | 3.259857 | 1.696976 | 7.239048e-09 | 7.089682 | 2.680822e-08 |  |  | 0.0002403259
2018-04-12 03:12 | 149402.3683 | 480.0006 | 3 | 21 | 4.297364 | 3.260468 | 1.80564 | 7.239048e-09 | 7.5552 | 2.680822e-08 |  |  | 0.0001764297
2018-04-12 03:14 | 149522.3679 | 600.0002 | 3 | 21 | 4.326541 | 3.260307 | 1.914307 | 7.239048e-09 | 8.023719 | 2.680822e-08 |  |  | 0.0003166199
2018-04-12 03:16 | 149642.3679 | 720.0002 | 3 | 21 | 4.3605 | 3.260729 | 2.022975 | 7.239048e-09 | 8.495672 | 2.680822e-08 |  |  | 0.0002918243
2018-04-12 03:18 | 149762.3691 | 840.0014 | 3 | 21 | 4.39924 | 3.260269 | 2.131639 | 7.239048e-09 | 8.971591 | 2.680822e-08 |  |  | 0.0004243851
2018-04-12 03:20 | 149882.3693 | 960.0016 | 3 | 21 | 4.400021 | 2.882596 | 2.234283 | 8.036664e-09 | 9.423223 | 3.018522e-08 |  |  | 5.435944e-05
2018-04-12 03:22 | 150002.3684 | 1080.0007 | 3 | 21 | 4.399989 | 2.553027 | 2.324828 | 8.036664e-09 | 9.821621 | 3.018522e-08 |  |  | -5.054474e-05
2018-04-12 03:24 | 150122.3687 | 1200.001 | 3 | 21 | 4.399977 | 2.265099 | 2.404963 | 8.036664e-09 | 10.17421 | 3.018522e-08 |  |  | -1.430511e-05
2018-04-12 03:26 | 150242.3682 | 1320.0005 | 3 | 21 | 4.400012 | 2.000722 | 2.475832 | 8.036664e-09 | 10.48604 | 3.018522e-08 |  |  | 5.340576e-05
2018-04-12 03:28 | 150362.3689 | 1440.0012 | 3 | 21 | 4.399986 | 1.773745 | 2.538693 | 8.036664e-09 | 10.76263 | 3.018522e-08 |  |  | 3.623962e-05
2018-04-12 03:30 | 150482.3694 | 1560.0017 | 3 | 21 | 4.399976 | 1.566126 | 2.59428 | 8.036664e-09 | 11.00721 | 3.018522e-08 |  |  | -4.673004e-05
2018-04-12 03:32 | 150602.3682 | 1680.0005 | 3 | 21 | 4.400005 | 1.375479 | 2.643281 | 8.036664e-09 | 11.22281 | 3.018522e-08 |  |  | 4.768372e-06
2018-04-12 03:34 | 150722.3695 | 1800.0018 | 3 | 21 | 4.40002 | 1.218349 | 2.686375 | 8.036664e-09 | 11.41243 | 3.018522e-08 |  |  | -2.098083e-05
2018-04-12 03:36 | 150842.3682 | 1920.0005 | 3 | 21 | 4.400003 | 1.090371 | 2.724803 | 8.036664e-09 | 11.58151 | 3.018522e-08 |  |  | 2.861023e-05
2018-04-12 03:38 | 150962.3693 | 2040.0016 | 3 | 21 | 4.399988 | 0.9807618 | 2.759294 | 8.036664e-09 | 11.73327 | 3.018522e-08 |  |  | 1.430511e-05
2018-04-12 03:40 | 151082.3684 | 2160.0007 | 3 | 21 | 4.400047 | 0.8848585 | 2.790386 | 8.036664e-09 | 11.87008 | 3.018522e-08 |  |  | -3.71933e-05
2018-04-12 03:42 | 151202.3678 | 2280.0001 | 3 | 21 | 4.400033 | 0.7974709 | 2.818452 | 8.036664e-09 | 11.99357 | 3.018522e-08 |  |  | -1.049042e-05
2018-04-12 03:44 | 151322.3684 | 2400.0007 | 3 | 21 | 4.399989 | 0.7171896 | 2.8437 | 8.036664e-09 | 12.10466 | 3.018522e-08 |  |  | 2.861023e-06
2018-04-12 03:45 | 151422.7624 | 2500.3947 | 3 | 21 | 4.400018 | 0.6519942 | 2.862748 | 8.036664e-09 | 12.18847 | 3.018522e-08 |  |  | -4.274468e-05
2018-04-12 03:47 | 151542.8 | 120.0013 | 4 | 21 | 4.330634 | 0 | 2.862748 | 8.036664e-09 | 12.18847 | 3.018522e-08 |  |  | -9.727478e-05
2018-04-12 03:49 | 151662.8 | 240.0003 | 4 | 21 | 4.324711 | 0 | 2.862748 | 8.036664e-09 | 12.18847 | 3.018522e-08 |  |  | -2.574921e-05
2018-04-12 03:50 | 151722.8 | 300.0027 | 4 | 21 | 4.322974 | 0 | 2.862748 | 8.036664e-09 | 12.18847 | 3.018522e-08 |  |  | -0.0001687484
2018-04-12 03:52 | 151842.9 | 120.0007 | 5 | 21 | 3.985818 | -3.259624 | 2.862748 | 0.10866 | 12.18847 | 0.4376334 |  |  | -0.0004549026
2018-04-12 03:54 | 151962.9 | 240.0005 | 5 | 21 | 3.942076 | -3.260258 | 2.862748 | 0.2173262 | 12.18847 | 0.8683208 |  |  | -0.0003538132
2018-04-12 03:56 | 152082.9 | 360.0009 | 5 | 21 | 3.899023 | -3.260558 | 2.862748 | 0.3259975 | 12.18847 | 1.294368 |  |  | -0.0003433228
2018-04-12 03:58 | 152202.9 | 480.0006 | 5 | 21 | 3.854983 | -3.26045 | 2.862748 | 0.4346611 | 12.18847 | 1.715686 |  |  | -0.0003480911
2018-04-12 04:00 | 152322.9 | 600.0003 | 5 | 21 | 3.813125 | -3.260354 | 2.862748 | 0.5433294 | 12.18847 | 2.132267 |  |  | -0.0003080368
2018-04-12 04:02 | 152442.9 | 720.0008 | 5 | 21 | 3.775531 | -3.259465 | 2.862748 | 0.6519948 | 12.18847 | 2.544562 |  |  | -0.0003347397
2018-04-12 04:04 | 152562.9 | 840 | 5 | 21 | 3.739714 | -3.259628 | 2.862748 | 0.7606608 | 12.18847 | 2.952873 |  |  | -0.0003385544
2018-04-12 04:06 | 152682.9 | 960.0005 | 5 | 21 | 3.706574 | -3.260541 | 2.862748 | 0.869328 | 12.18847 | 3.357427 |  |  | -0.0002202988
2018-04-12 04:08 | 152802.9 | 1080.0011 | 5 | 21 | 3.675788 | -3.260663 | 2.862748 | 0.9779935 | 12.18847 | 3.758545 |  |  | -0.0002746582
2018-04-12 04:10 | 152922.9 | 1200.0001 | 5 | 21 | 3.64477 | -3.260198 | 2.862748 | 1.086663 | 12.18847 | 4.156317 |  |  | -0.0002193451
2018-04-12 04:12 | 153042.9 | 1320 | 5 | 21 | 3.613341 | -3.259922 | 2.862748 | 1.195329 | 12.18847 | 4.550648 |  |  | -0.0002069473
2018-04-12 04:14 | 153162.9 | 1440.0006 | 5 | 21 | 3.586512 | -3.260345 | 2.862748 | 1.303995 | 12.18847 | 4.941801 |  |  | -0.0001363754
2018-04-12 04:16 | 153282.9 | 1560.0004 | 5 | 21 | 3.562416 | -3.259201 | 2.862748 | 1.412663 | 12.18847 | 5.330205 |  |  | -0.0001964569
2018-04-12 04:18 | 153402.9 | 1680.0002 | 5 | 21 | 3.54038 | -3.259645 | 2.862748 | 1.52133 | 12.18847 | 5.716104 |  |  | -0.000161171
2018-04-12 04:20 | 153522.9 | 1800.001 | 5 | 21 | 3.520608 | -3.260213 | 2.862748 | 1.629992 | 12.18847 | 6.099719 |  |  | -0.0001955032
2018-04-12 04:22 | 153642.9 | 1920.0005 | 5 | 21 | 3.500392 | -3.260538 | 2.862748 | 1.73866 | 12.18847 | 6.481191 |  |  | -0.0001106262
2018-04-12 04:24 | 153762.9 | 2040.0006 | 5 | 21 | 3.478824 | -3.259817 | 2.862748 | 1.847329 | 12.18847 | 6.860407 |  |  | -0.0001573563
2018-04-12 04:26 | 153882.9 | 2160.0006 | 5 | 21 | 3.460556 | -3.260536 | 2.862748 | 1.955994 | 12.18847 | 7.237404 |  |  | -0.0002126694
2018-04-12 04:28 | 154002.9 | 2280.0003 | 5 | 21 | 3.444434 | -3.260166 | 2.862748 | 2.064658 | 12.18847 | 7.612559 |  |  | -4.1008e-05
2018-04-12 04:30 | 154122.9 | 2400.0005 | 5 | 21 | 3.428248 | -3.260473 | 2.862748 | 2.173329 | 12.18847 | 7.985998 |  |  | -6.866455e-05
2018-04-12 04:32 | 154242.9 | 2520.001 | 5 | 21 | 3.410844 | -3.259814 | 2.862748 | 2.281995 | 12.18847 | 8.357604 |  |  | -0.0002222061
2018-04-12 04:34 | 154362.9 | 2640.001 | 5 | 21 | 3.386918 | -3.25958 | 2.862748 | 2.39066 | 12.18847 | 8.727015 |  |  | -0.0002098083
2018-04-12 04:36 | 154482.9 | 2760.0008 | 5 | 21 | 3.350838 | -3.260231 | 2.862748 | 2.499327 | 12.18847 | 9.093238 |  |  | -0.0003137589
2018-04-12 04:38 | 154602.9 | 2880.0001 | 5 | 21 | 3.301812 | -3.260964 | 2.862748 | 2.607991 | 12.18847 | 9.454844 |  |  | -0.0004663467
2018-04-12 04:40 | 154722.9 | 3000.0002 | 5 | 21 | 3.223074 | -3.260043 | 2.862748 | 2.71666 | 12.18847 | 9.809778 |  |  | -0.0007295609
2018-04-12 04:42 | 154842.9 | 3120.0015 | 5 | 21 | 3.057448 | -3.259889 | 2.862748 | 2.825327 | 12.18847 | 10.15243 |  |  | -0.0002277914
2018-04-12 04:43 | 154865.2 | 3142.3768 | 5 | 21 | 2.999972 | -3.259663 | 2.862748 | 2.84559 | 12.18847 | 10.21383 |  |  | -0.000134232
2018-04-12 04:45 | 154985.4 | 120.0012 | 6 | 21 | 3.479596 | 0 | 2.862748 | 2.845639 | 12.18847 | 10.21398 |  |  | 0.0003681183
2018-04-12 04:47 | 155105.4 | 240.0007 | 6 | 21 | 3.501595 | 0 | 2.862748 | 2.845639 | 12.18847 | 10.21398 |  |  | 0.0001087189
2018-04-12 04:48 | 155165.4 | 300.001 | 6 | 21 | 3.506667 | 0 | 2.862748 | 2.845639 | 12.18847 | 10.21398 |  |  | 0.0001468487
2018-04-12 04:50 | 155285.4916 | 120.0008 | 2 | 22 | 4.108503 | 4.888874 | 0.1626031 | 2.744462e-10 | 0.6556516 | 9.623838e-10 |  |  | 0.0002231598
2018-04-12 04:52 | 155405.4916 | 240.0008 | 2 | 22 | 4.143944 | 4.89039 | 0.3256062 | 2.744462e-10 | 1.328123 | 9.623838e-10 |  |  | 0.0002832413
2018-04-12 04:54 | 155525.4914 | 360.0006 | 2 | 22 | 4.175133 | 4.889593 | 0.4886046 | 2.744462e-10 | 2.006252 | 9.623838e-10 |  |  | 0.0002164841
2018-04-12 04:56 | 155645.4916 | 480.0008 | 2 | 22 | 4.19816 | 4.888836 | 0.6516015 | 2.744462e-10 | 2.688745 | 9.623838e-10 |  |  | 0.0002651215
2018-04-12 04:58 | 155765.491 | 600.0002 | 2 | 22 | 4.200008 | 4.60394 | 0.8105385 | 1.220041e-09 | 3.356268 | 4.714231e-09 |  |  | -6.103515625e-05
2018-04-12 05:00 | 155885.4915 | 720.0007 | 2 | 22 | 4.199975 | 4.222749 | 0.9576768 | 1.220041e-09 | 3.97425 | 4.714231e-09 |  |  | -1.811981e-05
2018-04-12 05:02 | 156005.4919 | 840.0011 | 2 | 22 | 4.20008 | 3.88553 | 1.092543 | 1.220041e-09 | 4.540689 | 4.714231e-09 |  |  | -3.147125e-05
2018-04-12 05:04 | 156125.4911 | 960.0003 | 2 | 22 | 4.199987 | 3.605983 | 1.2173 | 1.220041e-09 | 5.064669 | 4.714231e-09 |  |  | 3.623962e-05
2018-04-12 05:06 | 156245.4921 | 1080.0013 | 2 | 22 | 4.199956 | 3.354498 | 1.333212 | 1.220041e-09 | 5.5515 | 4.714231e-09 |  |  | -2.95639e-05
2018-04-12 05:07 | 156293.4967 | 1128.0059 | 2 | 22 | 4.199992 | 3.259883 | 1.377325 | 1.220041e-09 | 5.736772 | 4.714231e-09 |  |  | 3.065367e-05
2018-04-12 05:09 | 156413.5 | 120.0006 | 3 | 22 | 4.221017 | 3.259781 | 1.48574 | 3.478182e-09 | 6.193228 | 1.384751e-08 |  |  | 0.0001811981
2018-04-12 05:11 | 156533.5 | 240.0014 | 3 | 22 | 4.245517 | 3.260284 | 1.594408 | 3.478182e-09 | 6.653208 | 1.384751e-08 |  |  | 0.0002536774
2018-04-12 05:13 | 156653.5 | 360.0008 | 3 | 22 | 4.273949 | 3.260225 | 1.703078 | 3.478182e-09 | 7.116107 | 1.384751e-08 |  |  | 0.0002689362
2018-04-12 05:15 | 156773.5 | 480.0013 | 3 | 22 | 4.301847 | 3.259821 | 1.811745 | 3.478182e-09 | 7.582056 | 1.384751e-08 |  |  | 0.0002794266
2018-04-12 05:17 | 156893.5 | 600.0004 | 3 | 22 | 4.331321 | 3.259884 | 1.920408 | 3.478182e-09 | 8.051088 | 1.384751e-08 |  |  | 0.000244140625
2018-04-12 05:19 | 157013.5 | 720.001 | 3 | 22 | 4.362854 | 3.259657 | 2.029077 | 3.478182e-09 | 8.523459 | 1.384751e-08 |  |  | 0.0002317429
2018-04-12 05:21 | 157133.5 | 840.002 | 3 | 22 | 4.397721 | 3.260225 | 2.13774 | 3.478182e-09 | 8.999378 | 1.384751e-08 |  |  | 0.0002336502
2018-04-12 05:23 | 157253.5 | 960.0011 | 3 | 22 | 4.40005 | 2.884644 | 2.240792 | 5.318084e-09 | 9.452797 | 2.163977e-08 |  |  | 5.149841e-05
2018-04-12 05:25 | 157373.5 | 1080.0014 | 3 | 22 | 4.400008 | 2.52095 | 2.330698 | 5.318084e-09 | 9.848385 | 2.163977e-08 |  |  | -9.536743e-07
2018-04-12 05:27 | 157493.5 | 1200.0003 | 3 | 22 | 4.400014 | 2.22525 | 2.409557 | 5.318084e-09 | 10.19536 | 2.163977e-08 |  |  | 8.583069e-06
2018-04-12 05:29 | 157613.5 | 1320.0014 | 3 | 22 | 4.400037 | 1.966037 | 2.479262 | 5.318084e-09 | 10.50207 | 2.163977e-08 |  |  | -1.049042e-05
2018-04-12 05:31 | 157733.5 | 1440.0016 | 3 | 22 | 4.400028 | 1.747257 | 2.541034 | 5.318084e-09 | 10.77387 | 2.163977e-08 |  |  | 3.814697e-05
2018-04-12 05:33 | 157853.5 | 1560.0011 | 3 | 22 | 4.399928 | 1.551574 | 2.596024 | 5.318084e-09 | 11.01582 | 2.163977e-08 |  |  | 4.673004e-05
2018-04-12 05:35 | 157973.5 | 1680.0004 | 3 | 22 | 4.400023 | 1.374516 | 2.644793 | 5.318084e-09 | 11.2304 | 2.163977e-08 |  |  | -1.907349e-06
2018-04-12 05:37 | 158093.5 | 1800.0001 | 3 | 22 | 4.400044 | 1.211548 | 2.68781 | 5.318084e-09 | 11.41968 | 2.163977e-08 |  |  | -5.912781e-05
2018-04-12 05:39 | 158213.5 | 1920.0005 | 3 | 22 | 4.400011 | 1.081326 | 2.725928 | 5.318084e-09 | 11.5874 | 2.163977e-08 |  |  | 3.433228e-05
2018-04-12 05:41 | 158333.5 | 2040.0014 | 3 | 22 | 4.400011 | 0.9728962 | 2.760111 | 5.318084e-09 | 11.73781 | 2.163977e-08 |  |  | -0.0001144409
2018-04-12 05:43 | 158453.5 | 2160.0015 | 3 | 22 | 4.399973 | 0.8764325 | 2.790908 | 5.318084e-09 | 11.87331 | 2.163977e-08 |  |  | -2.098083e-05
2018-04-12 05:45 | 158573.5 | 2280.0004 | 3 | 22 | 4.399978 | 0.7953292 | 2.818762 | 5.318084e-09 | 11.99587 | 2.163977e-08 |  |  | 8.583069e-06
2018-04-12 05:47 | 158693.5 | 2400.0007 | 3 | 22 | 4.399993 | 0.7181883 | 2.84396 | 5.318084e-09 | 12.10674 | 2.163977e-08 |  |  | 0
2018-04-12 05:48 | 158798.6 | 2505.1257 | 3 | 22 | 4.400021 | 0.6519809 | 2.863955 | 5.318084e-09 | 12.19472 | 2.163977e-08 |  |  | -3.695592e-05
2018-04-12 05:50 | 158918.7 | 120.0003 | 4 | 22 | 4.331082 | 0 | 2.863955 | 5.318084e-09 | 12.19472 | 2.163977e-08 |  |  | -7.915497e-05
2018-04-12 05:52 | 159038.7 | 240 | 4 | 22 | 4.325268 | 0 | 2.863955 | 5.318084e-09 | 12.19472 | 2.163977e-08 |  |  | 0
2018-04-12 05:53 | 159098.7 | 300.0009 | 4 | 22 | 4.323584 | 0 | 2.863955 | 5.318084e-09 | 12.19472 | 2.163977e-08 |  |  | -0.0001576111
2018-04-12 05:55 | 159218.7 | 120.0017 | 5 | 22 | 3.985317 | -3.260206 | 2.863955 | 0.1086613 | 12.19472 | 0.4376024 |  |  | -0.0004730225
2018-04-12 05:57 | 159338.7 | 240.0011 | 5 | 22 | 3.9418 | -3.259586 | 2.863955 | 0.2173258 | 12.19472 | 0.8682293 |  |  | -0.0003299713
2018-04-12 05:59 | 159458.7 | 360.0006 | 5 | 22 | 3.899236 | -3.26001 | 2.863955 | 0.3259897 | 12.19472 | 1.294265 |  |  | -0.0003509521
2018-04-12 06:01 | 159578.7 | 480.0011 | 5 | 22 | 3.855515 | -3.261179 | 2.863955 | 0.4346618 | 12.19472 | 1.715659 |  |  | -0.0003948212
2018-04-12 06:03 | 159698.7 | 600.0005 | 5 | 22 | 3.813521 | -3.25915 | 2.863955 | 0.5433253 | 12.19472 | 2.132271 |  |  | -0.0002908707
2018-04-12 06:05 | 159818.7 | 720.0005 | 5 | 22 | 3.775748 | -3.259949 | 2.863955 | 0.6519926 | 12.19472 | 2.544606 |  |  | -0.0004234314
2018-04-12 06:07 | 159938.7 | 840.0011 | 5 | 22 | 3.739707 | -3.259532 | 2.863955 | 0.7606624 | 12.19472 | 2.952936 |  |  | -0.0002975464
2018-04-12 06:09 | 160058.7 | 960.0005 | 5 | 22 | 3.706563 | -3.259976 | 2.863955 | 0.8693265 | 12.19472 | 3.357479 |  |  | -0.0001888275
2018-04-12 06:11 | 160178.7 | 1080.0001 | 5 | 22 | 3.676251 | -3.260585 | 2.863955 | 0.977991 | 12.19472 | 3.758591 |  |  | -0.0001335144
2018-04-12 06:13 | 160298.7 | 1200.0004 | 5 | 22 | 3.645895 | -3.261513 | 2.863955 | 1.08666 | 12.19472 | 4.156427 |  |  | -0.0002527237
2018-04-12 06:15 | 160418.7 | 1320.0002 | 5 | 22 | 3.61453 | -3.259115 | 2.863955 | 1.195324 | 12.19472 | 4.55091 |  |  | -0.0002908707
2018-04-12 06:17 | 160538.7 | 1440.0001 | 5 | 22 | 3.586598 | -3.259398 | 2.863955 | 1.303993 | 12.19472 | 4.942132 |  |  | -0.0002317429
2018-04-12 06:19 | 160658.7 | 1560.0009 | 5 | 22 | 3.562054 | -3.261273 | 2.863955 | 1.412661 | 12.19472 | 5.330526 |  |  | -0.0001516342
2018-04-12 06:21 | 160778.7 | 1680.0004 | 5 | 22 | 3.539964 | -3.260734 | 2.863955 | 1.521328 | 12.19472 | 5.716394 |  |  | -0.000166893
2018-04-12 06:23 | 160898.7 | 1800.0008 | 5 | 22 | 3.520341 | -3.25951 | 2.863955 | 1.629991 | 12.19472 | 6.099967 |  |  | -0.0002002716
2018-04-12 06:25 | 161018.7 | 1920.0001 | 5 | 22 | 3.500446 | -3.260482 | 2.863955 | 1.73866 | 12.19472 | 6.481435 |  |  | -0.0001964569
2018-04-12 06:27 | 161138.7 | 2040.0008 | 5 | 22 | 3.478661 | -3.26003 | 2.863955 | 1.847326 | 12.19472 | 6.86064 |  |  | -0.0001363754
2018-04-12 06:29 | 161258.7 | 2160.0002 | 5 | 22 | 3.460403 | -3.260254 | 2.863955 | 1.955994 | 12.19472 | 7.237628 |  |  | -9.822845e-05
2018-04-12 06:31 | 161378.7 | 2280.001 | 5 | 22 | 3.444315 | -3.260103 | 2.863955 | 2.064658 | 12.19472 | 7.612761 |  |  | -7.534027e-05
2018-04-12 06:33 | 161498.7 | 2400.0012 | 5 | 22 | 3.428089 | -3.258974 | 2.863955 | 2.173326 | 12.19472 | 7.986169 |  |  | -0.0001125336
2018-04-12 06:35 | 161618.7 | 2520.0002 | 5 | 22 | 3.410085 | -3.260195 | 2.863955 | 2.281993 | 12.19472 | 8.357786 |  |  | -0.0002002716
2018-04-12 06:37 | 161738.7 | 2640.0014 | 5 | 22 | 3.384156 | -3.260319 | 2.863955 | 2.390662 | 12.19472 | 8.727045 |  |  | -0.0002832413
2018-04-12 06:39 | 161858.7 | 2760.0004 | 5 | 22 | 3.348818 | -3.261199 | 2.863955 | 2.499325 | 12.19472 | 9.092918 |  |  | -0.0003728867
2018-04-12 06:41 | 161978.7 | 2880.0016 | 5 | 22 | 3.301854 | -3.258002 | 2.863955 | 2.607993 | 12.19472 | 9.454468 |  |  | -0.000538826
2018-04-12 06:43 | 162098.7 | 3000.0012 | 5 | 22 | 3.223985 | -3.260364 | 2.863955 | 2.71666 | 12.19472 | 9.809443 |  |  | -0.0009288788
2018-04-12 06:45 | 162218.7 | 3120.0016 | 5 | 22 | 3.062972 | -3.260498 | 2.863955 | 2.825327 | 12.19472 | 10.15234 |  |  | -0.0003132376
2018-04-12 06:46 | 162243.3 | 3144.5711 | 5 | 22 | 2.999982 | -3.260038 | 2.863955 | 2.847573 | 12.19472 | 10.21981 |  |  | -0.000187188
2018-04-12 06:48 | 162363.4 | 120.0008 | 6 | 22 | 3.478102 | 0 | 2.863955 | 2.847616 | 12.19472 | 10.21995 |  |  | 0.0004291534
2018-04-12 06:50 | 162483.4 | 240.0004 | 6 | 22 | 3.500055 | 0 | 2.863955 | 2.847616 | 12.19472 | 10.21995 |  |  | 8.678436e-05
2018-04-12 06:51 | 162543.4 | 300.0012 | 6 | 22 | 3.504966 | 0 | 2.863955 | 2.847616 | 12.19472 | 10.21995 |  |  | 0.0001338115
2018-04-12 06:53 | 162663.5 | 120.0005 | 2 | 23 | 4.108294 | 4.890787 | 0.1626096 | 4.344515e-11 | 0.6556735 | 1.522722e-10 |  |  | 0.0002279282
2018-04-12 06:55 | 162783.5 | 240.0022 | 2 | 23 | 4.143704 | 4.889854 | 0.3256123 | 4.344515e-11 | 1.328086 | 1.522722e-10 |  |  | 0.0003080368
2018-04-12 06:57 | 162903.5 | 360.0004 | 2 | 23 | 4.173883 | 4.890081 | 0.4886076 | 4.344515e-11 | 2.006062 | 1.522722e-10 |  |  | 0.0002384186
2018-04-12 06:59 | 163023.5 | 480.0003 | 2 | 23 | 4.200035 | 4.890207 | 0.6515719 | 1.079294e-09 | 2.688414 | 4.250778e-09 |  |  | 0.0001592636
2018-04-12 07:01 | 163143.5 | 600.0005 | 2 | 23 | 4.200019 | 4.53894 | 0.8090508 | 1.079294e-09 | 3.349826 | 4.250778e-09 |  |  | 4.482269e-05
2018-04-12 07:03 | 163263.5 | 720.001 | 2 | 23 | 4.199987 | 4.204127 | 0.9546573 | 1.079294e-09 | 3.961375 | 4.250778e-09 |  |  | 5.722046e-06
2018-04-12 07:05 | 163383.5 | 840.0009 | 2 | 23 | 4.200029 | 3.896157 | 1.089624 | 1.079294e-09 | 4.528234 | 4.250778e-09 |  |  | -6.008148e-05
2018-04-12 07:07 | 163503.5 | 960.0012 | 2 | 23 | 4.200005 | 3.633209 | 1.214933 | 1.079294e-09 | 5.054533 | 4.250778e-09 |  |  | -1.907349e-06
2018-04-12 07:09 | 163623.5 | 1080.0013 | 2 | 23 | 4.20001 | 3.367655 | 1.331606 | 1.079294e-09 | 5.544561 | 4.250778e-09 |  |  | 4.005432e-05
2018-04-12 07:10 | 163671.4 | 1127.8927 | 2 | 23 | 4.200019 | 3.25984 | 1.375726 | 1.079294e-09 | 5.729864 | 4.250778e-09 |  |  | 8.874545e-05
2018-04-12 07:12 | 163791.4 | 120.002 | 3 | 23 | 4.22486 | 3.260164 | 1.484147 | 1.079294e-09 | 6.186622 | 4.250778e-09 |  |  | 0.000210762
2018-04-12 07:14 | 163911.4 | 240.0015 | 3 | 23 | 4.24829 | 3.26045 | 1.592812 | 1.079294e-09 | 6.646988 | 4.250778e-09 |  |  | 0.0001897812
2018-04-12 07:16 | 164031.4 | 360.001 | 3 | 23 | 4.272581 | 3.260324 | 1.701477 | 1.079294e-09 | 7.109933 | 4.250778e-09 |  |  | 0.0002393723
2018-04-12 07:18 | 164151.4 | 480.0011 | 3 | 23 | 4.298883 | 3.259579 | 1.810146 | 1.079294e-09 | 7.575612 | 4.250778e-09 |  |  | 0.0002288818
2018-04-12 07:20 | 164271.4 | 600.001 | 3 | 23 | 4.3304 | 3.260748 | 1.918814 | 1.079294e-09 | 8.04442 | 4.250778e-09 |  |  | 0.0003013611
2018-04-12 07:22 | 164391.4 | 720.0014 | 3 | 23 | 4.365996 | 3.260206 | 2.027483 | 1.079294e-09 | 8.516932 | 4.250778e-09 |  |  | 0.0003852844
2018-04-12 07:24 | 164511.4 | 840.0004 | 3 | 23 | 4.400014 | 3.25598 | 2.136126 | 2.615901e-09 | 8.993174 | 1.075553e-08 |  |  | -6.771088e-05
2018-04-12 07:26 | 164631.4 | 960.0012 | 3 | 23 | 4.399995 | 2.877373 | 2.23828 | 2.615901e-09 | 9.442651 | 1.075553e-08 |  |  | 7.629395e-06
2018-04-12 07:28 | 164751.4 | 1080.0013 | 3 | 23 | 4.399986 | 2.54695 | 2.32871 | 2.615901e-09 | 9.840545 | 1.075553e-08 |  |  | 1.907349e-06
2018-04-12 07:30 | 164871.4 | 1200.0002 | 3 | 23 | 4.400015 | 2.23245 | 2.408316 | 2.615901e-09 | 10.19081 | 1.075553e-08 |  |  | -3.051758e-05
2018-04-12 07:32 | 164991.4 | 1320.0006 | 3 | 23 | 4.399973 | 1.954688 | 2.477912 | 2.615901e-09 | 10.49703 | 1.075553e-08 |  |  | 0
2018-04-12 07:34 | 165111.4 | 1440.0016 | 3 | 23 | 4.400011 | 1.734706 | 2.539295 | 2.615901e-09 | 10.76712 | 1.075553e-08 |  |  | 7.820129e-05
2018-04-12 07:36 | 165231.4 | 1560.0012 | 3 | 23 | 4.399961 | 1.547118 | 2.593794 | 2.615901e-09 | 11.00691 | 1.075553e-08 |  |  | -2.384186e-05
2018-04-12 07:38 | 165351.4 | 1680.0013 | 3 | 23 | 4.399992 | 1.379045 | 2.642554 | 2.615901e-09 | 11.22146 | 1.075553e-08 |  |  | 4.863739e-05
2018-04-12 07:40 | 165471.4 | 1800.0016 | 3 | 23 | 4.399988 | 1.216602 | 2.685824 | 2.615901e-09 | 11.41185 | 1.075553e-08 |  |  | 8.106232e-05
2018-04-12 07:42 | 165591.4 | 1920.0004 | 3 | 23 | 4.399947 | 1.081667 | 2.724064 | 2.615901e-09 | 11.5801 | 1.075553e-08 |  |  | 4.577637e-05
2018-04-12 07:44 | 165711.4 | 2040.0018 | 3 | 23 | 4.399992 | 0.9735665 | 2.758291 | 2.615901e-09 | 11.7307 | 1.075553e-08 |  |  | 9.822845e-05
2018-04-12 07:46 | 165831.4 | 2160.0014 | 3 | 23 | 4.399999 | 0.8816103 | 2.789159 | 2.615901e-09 | 11.86652 | 1.075553e-08 |  |  | 1.335144e-05
2018-04-12 07:48 | 165951.4 | 2280 | 3 | 23 | 4.399975 | 0.7961777 | 2.817087 | 2.615901e-09 | 11.98941 | 1.075553e-08 |  |  | -5.722046e-06
2018-04-12 07:50 | 166071.4 | 2400.0011 | 3 | 23 | 4.399973 | 0.7095836 | 2.842194 | 2.615901e-09 | 12.09988 | 1.075553e-08 |  |  | -8.487701e-05
2018-04-12 07:51 | 166173 | 2501.6187 | 3 | 23 | 4.39997 | 0.6519983 | 2.861382 | 2.615901e-09 | 12.1843 | 1.075553e-08 |  |  | -5.77701e-05
2018-04-12 07:53 | 166293.0821 | 120.0008 | 4 | 23 | 4.330355 | 0 | 2.861382 | 2.615901e-09 | 12.1843 | 1.075553e-08 |  |  | -2.574921e-05
2018-04-12 07:55 | 166413.083 | 240.0017 | 4 | 23 | 4.32434 | 0 | 2.861382 | 2.615901e-09 | 12.1843 | 1.075553e-08 |  |  | -1.144409e-05
2018-04-12 07:56 | 166473.0822 | 300.0009 | 4 | 23 | 4.322659 | 0 | 2.861382 | 2.615901e-09 | 12.1843 | 1.075553e-08 |  |  | -0.000143952
2018-04-12 07:58 | 166593.2 | 120.0005 | 5 | 23 | 3.982272 | -3.261109 | 2.861382 | 0.1086594 | 12.1843 | 0.4374894 |  |  | -0.0004091263
2018-04-12 08:00 | 166713.2 | 240.001 | 5 | 23 | 3.934811 | -3.260316 | 2.861382 | 0.2173254 | 12.1843 | 0.8675433 |  |  | -0.0003213882
2018-04-12 08:02 | 166833.2 | 360.0005 | 5 | 23 | 3.893201 | -3.259557 | 2.861382 | 0.3259902 | 12.1843 | 1.292835 |  |  | -0.0003194809
2018-04-12 08:04 | 166953.2 | 480.0006 | 5 | 23 | 3.853641 | -3.259042 | 2.861382 | 0.434657 | 12.1843 | 1.71373 |  |  | -0.000295639
2018-04-12 08:06 | 167073.2 | 600.0003 | 5 | 23 | 3.815717 | -3.260393 | 2.861382 | 0.5433267 | 12.1843 | 2.130459 |  |  | -0.0003681183
2018-04-12 08:08 | 167193.2 | 720.0021 | 5 | 23 | 3.776404 | -3.260445 | 2.861382 | 0.6519907 | 12.1843 | 2.54298 |  |  | -0.0003299713
2018-04-12 08:10 | 167313.2 | 840.0015 | 5 | 23 | 3.736649 | -3.26063 | 2.861382 | 0.7606606 | 12.1843 | 2.951156 |  |  | -0.0002803802
2018-04-12 08:12 | 167433.2 | 960.0012 | 5 | 23 | 3.70262 | -3.260047 | 2.861382 | 0.8693269 | 12.1843 | 3.355307 |  |  | -0.0002746582
2018-04-12 08:14 | 167553.2 | 1080 | 5 | 23 | 3.67213 | -3.260726 | 2.861382 | 0.977988 | 12.1843 | 3.755955 |  |  | -0.0002613068
2018-04-12 08:16 | 167673.2 | 1200.001 | 5 | 23 | 3.643967 | -3.26039 | 2.861382 | 1.086657 | 12.1843 | 4.153487 |  |  | -0.0001821518
2018-04-12 08:18 | 167793.2 | 1320.0012 | 5 | 23 | 3.614286 | -3.25966 | 2.861382 | 1.195321 | 12.1843 | 4.547873 |  |  | -0.0003156662
2018-04-12 08:20 | 167913.2 | 1440.0012 | 5 | 23 | 3.584881 | -3.260016 | 2.861382 | 1.30399 | 12.1843 | 4.93899 |  |  | -0.0001840591
2018-04-12 08:22 | 168033.2 | 1560.0004 | 5 | 23 | 3.559987 | -3.260448 | 2.861382 | 1.412659 | 12.1843 | 5.32717 |  |  | -0.000161171
2018-04-12 08:24 | 168153.2 | 1680.0015 | 5 | 23 | 3.537856 | -3.260953 | 2.861382 | 1.521322 | 12.1843 | 5.71278 |  |  | -0.0001583099
2018-04-12 08:26 | 168273.2 | 1800.0015 | 5 | 23 | 3.5185 | -3.260043 | 2.861382 | 1.629992 | 12.1843 | 6.096201 |  |  | -0.0002450943
2018-04-12 08:28 | 168393.2 | 1920.0005 | 5 | 23 | 3.497723 | -3.260888 | 2.861382 | 1.738654 | 12.1843 | 6.477422 |  |  | -0.0002412796
2018-04-12 08:30 | 168513.2 | 2040.0015 | 5 | 23 | 3.476767 | -3.260231 | 2.861382 | 1.84732 | 12.1843 | 6.856321 |  |  | -0.0001382828
2018-04-12 08:32 | 168633.2 | 2160.001 | 5 | 23 | 3.459799 | -3.260066 | 2.861382 | 1.955986 | 12.1843 | 7.233188 |  |  | -9.822845e-05
2018-04-12 08:34 | 168753.2 | 2280.0014 | 5 | 23 | 3.443815 | -3.25948 | 2.861382 | 2.064656 | 12.1843 | 7.60829 |  |  | -0.0001497269
2018-04-12 08:36 | 168873.2 | 2400.0011 | 5 | 23 | 3.428189 | -3.259727 | 2.861382 | 2.173324 | 12.1843 | 7.981719 |  |  | -0.0001506805
2018-04-12 08:38 | 168993.2 | 2520.0006 | 5 | 23 | 3.406974 | -3.259919 | 2.861382 | 2.281991 | 12.1843 | 8.353175 |  |  | -0.0002889633
2018-04-12 08:40 | 169113.2 | 2640.0009 | 5 | 23 | 3.379435 | -3.259369 | 2.861382 | 2.390653 | 12.1843 | 8.72191 |  |  | -0.0002708434
2018-04-12 08:42 | 169233.2 | 2760.0001 | 5 | 23 | 3.34773 | -3.25968 | 2.861382 | 2.499324 | 12.1843 | 9.087517 |  |  | -0.0002527237
2018-04-12 08:44 | 169353.2 | 2880.0012 | 5 | 23 | 3.30126 | -3.261618 | 2.861382 | 2.607988 | 12.1843 | 9.44896 |  |  | -0.0005292892
2018-04-12 08:46 | 169473.2 | 3000.0014 | 5 | 23 | 3.223956 | -3.259555 | 2.861382 | 2.716654 | 12.1843 | 9.803958 |  |  | -0.0008325577
2018-04-12 08:48 | 169593.2 | 3120.0009 | 5 | 23 | 3.051826 | -3.259817 | 2.861382 | 2.82532 | 12.1843 | 10.14644 |  |  | -0.002319336
2018-04-12 08:49 | 169612.6 | 3139.4719 | 5 | 23 | 2.999988 | -3.259761 | 2.861382 | 2.842951 | 12.1843 | 10.19981 |  |  | -0.001943985
2018-04-12 08:51 | 169732.8 | 120.0001 | 6 | 23 | 3.48035 | 0 | 2.861382 | 2.842995 | 12.1843 | 10.19994 |  |  | 0.000371933
2018-04-12 08:53 | 169852.8 | 240.0012 | 6 | 23 | 3.502275 | 0 | 2.861382 | 2.842995 | 12.1843 | 10.19994 |  |  | 4.482269e-05
2018-04-12 08:54 | 169912.8 | 300.0009 | 6 | 23 | 3.507309 | 0 | 2.861382 | 2.842995 | 12.1843 | 10.19994 |  |  | 0.0001144096
2018-04-12 08:56 | 170032.8 | 120.0004 | 2 | 24 | 4.106402 | 4.8899 | 0.1626033 | 3.823173e-10 | 0.65562 | 1.340994e-09 |  |  | 0.0002536774
2018-04-12 08:58 | 170152.8 | 240.0009 | 2 | 24 | 4.141804 | 4.890083 | 0.3256004 | 3.823173e-10 | 1.327649 | 1.340994e-09 |  |  | 0.0004234314
2018-04-12 09:00 | 170272.8 | 360.0013 | 2 | 24 | 4.17724 | 4.890585 | 0.4886045 | 3.823173e-10 | 2.00573 | 1.340994e-09 |  |  | 0.0002889633
2018-04-12 09:02 | 170392.8 | 480.0006 | 2 | 24 | 4.2 | 4.843984 | 0.6514679 | 1.832564e-09 | 2.688328 | 7.11074e-09 |  |  | -2.574921e-05
2018-04-12 09:04 | 170512.8 | 600.0006 | 2 | 24 | 4.200006 | 4.537664 | 0.8078366 | 1.832564e-09 | 3.345078 | 7.11074e-09 |  |  | -3.71933e-05
2018-04-12 09:06 | 170632.8 | 720 | 2 | 24 | 4.199997 | 4.221004 | 0.9536586 | 1.832564e-09 | 3.957531 | 7.11074e-09 |  |  | 4.005432e-05
2018-04-12 09:08 | 170752.8 | 840.0002 | 2 | 24 | 4.200078 | 3.922313 | 1.089398 | 1.832564e-09 | 4.527636 | 7.11074e-09 |  |  | 4.005432e-05
2018-04-12 09:10 | 170872.8 | 960.0009 | 2 | 24 | 4.200024 | 3.612673 | 1.215106 | 1.832564e-09 | 5.05561 | 7.11074e-09 |  |  | 7.629395e-06
2018-04-12 09:12 | 170992.8 | 1080.0012 | 2 | 24 | 4.200056 | 3.317729 | 1.330475 | 1.832564e-09 | 5.540162 | 7.11074e-09 |  |  | -1.239777e-05
2018-04-12 09:12 | 171023.2 | 1110.3802 | 2 | 24 | 4.200052 | 3.259998 | 1.358235 | 1.832564e-09 | 5.656752 | 7.11074e-09 |  |  | 4.327576e-05
2018-04-12 09:14 | 171143.2 | 120.0011 | 3 | 24 | 4.221932 | 3.259583 | 1.466644 | 3.049028e-09 | 6.113288 | 1.202466e-08 |  |  | 0.0002632141
2018-04-12 09:16 | 171263.2 | 240.0008 | 3 | 24 | 4.243578 | 3.260185 | 1.575312 | 3.049028e-09 | 6.573261 | 1.202466e-08 |  |  | 0.0002975464
2018-04-12 09:18 | 171383.2 | 360.0008 | 3 | 24 | 4.267607 | 3.260235 | 1.68398 | 3.049028e-09 | 7.035655 | 1.202466e-08 |  |  | 0.000254631
2018-04-12 09:20 | 171503.2 | 480.0009 | 3 | 24 | 4.297366 | 3.258947 | 1.792647 | 3.049028e-09 | 7.500959 | 1.202466e-08 |  |  | 0.0003137589
2018-04-12 09:22 | 171623.2 | 600.0021 | 3 | 24 | 4.32923 | 3.259232 | 1.901316 | 3.049028e-09 | 7.969696 | 1.202466e-08 |  |  | 0.0002737045
2018-04-12 09:24 | 171743.2 | 720.0001 | 3 | 24 | 4.361386 | 3.259737 | 2.009981 | 3.049028e-09 | 8.441863 | 1.202466e-08 |  |  | 0.0003480911
2018-04-12 09:26 | 171863.2 | 840.001 | 3 | 24 | 4.395679 | 3.260931 | 2.11865 | 3.049028e-09 | 8.91766 | 1.202466e-08 |  |  | 0.0002508163
2018-04-12 09:28 | 171983.2 | 960.0005 | 3 | 24 | 4.39995 | 2.939762 | 2.222843 | 6.093474e-09 | 9.376078 | 2.491791e-08 |  |  | 4.768372e-06
2018-04-12 09:30 | 172103.2 | 1080.0014 | 3 | 24 | 4.400041 | 2.574221 | 2.314694 | 6.093474e-09 | 9.780222 | 2.491791e-08 |  |  | -2.574921e-05
2018-04-12 09:32 | 172223.2 | 1200.0014 | 3 | 24 | 4.399999 | 2.251045 | 2.394913 | 6.093474e-09 | 10.13318 | 2.491791e-08 |  |  | 1.144409e-05
2018-04-12 09:34 | 172343.2 | 1320.0016 | 3 | 24 | 4.39995 | 1.99336 | 2.465506 | 6.093474e-09 | 10.44379 | 2.491791e-08 |  |  | 6.580353e-05
2018-04-12 09:36 | 172463.2 | 1440.0011 | 3 | 24 | 4.400009 | 1.768098 | 2.528083 | 6.093474e-09 | 10.71913 | 2.491791e-08 |  |  | -3.242493e-05
2018-04-12 09:38 | 172583.2 | 1560.0008 | 3 | 24 | 4.400021 | 1.579137 | 2.583827 | 6.093474e-09 | 10.96441 | 2.491791e-08 |  |  | 8.583069e-06
2018-04-12 09:40 | 172703.2 | 1680.0005 | 3 | 24 | 4.39997 | 1.399837 | 2.633423 | 6.093474e-09 | 11.18263 | 2.491791e-08 |  |  | -2.002716e-05
2018-04-12 09:42 | 172823.2 | 1800.0014 | 3 | 24 | 4.400003 | 1.230635 | 2.677128 | 6.093474e-09 | 11.37493 | 2.491791e-08 |  |  | 3.433228e-05
2018-04-12 09:44 | 172943.2 | 1920.0005 | 3 | 24 | 4.400008 | 1.101518 | 2.715968 | 6.093474e-09 | 11.54583 | 2.491791e-08 |  |  | 7.629395e-06
2018-04-12 09:46 | 173063.2 | 2040.0008 | 3 | 24 | 4.399941 | 0.9930566 | 2.750818 | 6.093474e-09 | 11.69917 | 2.491791e-08 |  |  | 1.621246e-05
2018-04-12 09:48 | 173183.2 | 2160.0013 | 3 | 24 | 4.400002 | 0.8985642 | 2.782321 | 6.093474e-09 | 11.83778 | 2.491791e-08 |  |  | -2.861023e-06
2018-04-12 09:50 | 173303.2 | 2280.0006 | 3 | 24 | 4.39997 | 0.8034611 | 2.81069 | 6.093474e-09 | 11.96261 | 2.491791e-08 |  |  | -7.43866e-05
2018-04-12 09:52 | 173423.2 | 2400 | 3 | 24 | 4.399962 | 0.7187492 | 2.835994 | 6.093474e-09 | 12.07395 | 2.491791e-08 |  |  | -2.288818e-05
2018-04-12 09:54 | 173543.2 | 2520 | 3 | 24 | 4.400018 | 0.6530573 | 2.858828 | 6.093474e-09 | 12.17441 | 2.491791e-08 |  |  | 8.010864e-05
2018-04-12 09:54 | 173544.9 | 2521.6831 | 3 | 24 | 4.400034 | 0.6519924 | 2.859133 | 6.093474e-09 | 12.17576 | 2.491791e-08 |  |  | 7.846029e-05
2018-04-12 09:56 | 173664.9 | 120.0011 | 4 | 24 | 4.330298 | 0 | 2.859133 | 6.093474e-09 | 12.17576 | 2.491791e-08 |  |  | -3.910065e-05
2018-04-12 09:58 | 173784.9 | 240.0005 | 4 | 24 | 4.32428 | 0 | 2.859133 | 6.093474e-09 | 12.17576 | 2.491791e-08 |  |  | -9.250641e-05
2018-04-12 09:59 | 173844.9 | 300.0012 | 4 | 24 | 4.322674 | 0 | 2.859133 | 6.093474e-09 | 12.17576 | 2.491791e-08 |  |  | -0.0001995946
2018-04-12 10:01 | 173965 | 120.0003 | 5 | 24 | 3.981049 | -3.259834 | 2.859133 | 0.1086618 | 12.17576 | 0.4374039 |  |  | -0.0004138947
2018-04-12 10:03 | 174085 | 240.0012 | 5 | 24 | 3.93518 | -3.259891 | 2.859133 | 0.2173262 | 12.17576 | 0.867404 |  |  | -0.0003089905
2018-04-12 10:05 | 174205 | 360.0016 | 5 | 24 | 3.89412 | -3.259761 | 2.859133 | 0.3259935 | 12.17576 | 1.292787 |  |  | -0.0003986359
2018-04-12 10:07 | 174325 | 480.0006 | 5 | 24 | 3.85516 | -3.260259 | 2.859133 | 0.4346622 | 12.17576 | 1.71384 |  |  | -0.000412941
2018-04-12 10:09 | 174445 | 600.0015 | 5 | 24 | 3.815118 | -3.260198 | 2.859133 | 0.5433289 | 12.17576 | 2.130602 |  |  | -0.0004281998
2018-04-12 10:11 | 174565 | 720.0007 | 5 | 24 | 3.7736 | -3.260321 | 2.859133 | 0.6519946 | 12.17576 | 2.542911 |  |  | -0.0003862381
2018-04-12 10:13 | 174685 | 840.0002 | 5 | 24 | 3.736382 | -3.259792 | 2.859133 | 0.7606586 | 12.17576 | 2.950902 |  |  | -0.0003061295
2018-04-12 10:15 | 174805 | 960.0002 | 5 | 24 | 3.703413 | -3.260336 | 2.859133 | 0.8693226 | 12.17576 | 3.355087 |  |  | -0.0003061295
2018-04-12 10:17 | 174925 | 1080.001 | 5 | 24 | 3.673145 | -3.26007 | 2.859133 | 0.9779899 | 12.17576 | 3.755886 |  |  | -0.0002574921
2018-04-12 10:19 | 175045 | 1200.001 | 5 | 24 | 3.642372 | -3.259994 | 2.859133 | 1.086659 | 12.17576 | 4.153392 |  |  | -0.0002994537
2018-04-12 10:21 | 175165 | 1320.0018 | 5 | 24 | 3.611131 | -3.259925 | 2.859133 | 1.195325 | 12.17576 | 4.547459 |  |  | -0.0002527237
2018-04-12 10:23 | 175285 | 1440.001 | 5 | 24 | 3.584652 | -3.260406 | 2.859133 | 1.303993 | 12.17576 | 4.938402 |  |  | -0.0002412796
2018-04-12 10:25 | 175405 | 1560.0007 | 5 | 24 | 3.560979 | -3.260475 | 2.859133 | 1.412659 | 12.17576 | 5.326633 |  |  | -0.0001249313
2018-04-12 10:27 | 175525 | 1680.0002 | 5 | 24 | 3.539501 | -3.260036 | 2.859133 | 1.521323 | 12.17576 | 5.712415 |  |  | -0.0001707077
2018-04-12 10:29 | 175645 | 1800.0003 | 5 | 24 | 3.517586 | -3.261332 | 2.859133 | 1.629989 | 12.17576 | 6.095849 |  |  | -0.0001182556
2018-04-12 10:31 | 175765 | 1920.0006 | 5 | 24 | 3.494665 | -3.261154 | 2.859133 | 1.738657 | 12.17576 | 6.476856 |  |  | -0.0002384186
2018-04-12 10:33 | 175885 | 2040.0015 | 5 | 24 | 3.475949 | -3.259788 | 2.859133 | 1.847324 | 12.17576 | 6.855565 |  |  | -0.0001869202
2018-04-12 10:35 | 176005 | 2160.0003 | 5 | 24 | 3.459559 | -3.260408 | 2.859133 | 1.955991 | 12.17576 | 7.232387 |  |  | -0.0001802444
2018-04-12 10:37 | 176125 | 2280.0012 | 5 | 24 | 3.44432 | -3.259962 | 2.859133 | 2.064656 | 12.17576 | 7.607464 |  |  | -6.866455e-05
2018-04-12 10:39 | 176245 | 2400.0016 | 5 | 24 | 3.427575 | -3.260229 | 2.859133 | 2.173326 | 12.17576 | 7.980881 |  |  | -0.0001955032
2018-04-12 10:41 | 176365 | 2520.0008 | 5 | 24 | 3.40504 | -3.260018 | 2.859133 | 2.281994 | 12.17576 | 8.352197 |  |  | -0.0002098083
2018-04-12 10:43 | 176485 | 2640.0012 | 5 | 24 | 3.378965 | -3.259666 | 2.859133 | 2.39066 | 12.17576 | 8.720793 |  |  | -0.0002541543
2018-04-12 10:45 | 176605 | 2760.0013 | 5 | 24 | 3.347837 | -3.260571 | 2.859133 | 2.49933 | 12.17576 | 9.086373 |  |  | -0.0002985001
2018-04-12 10:47 | 176725 | 2880.0005 | 5 | 24 | 3.300935 | -3.259969 | 2.859133 | 2.607995 | 12.17576 | 9.447817 |  |  | -0.0005474091
2018-04-12 10:49 | 176845 | 3000.0002 | 5 | 24 | 3.223104 | -3.260746 | 2.859133 | 2.716658 | 12.17576 | 9.802748 |  |  | -0.001445767
2018-04-12 10:51 | 176965 | 3120.0008 | 5 | 24 | 3.048572 | -3.258228 | 2.859133 | 2.825329 | 12.17576 | 10.14506 |  |  | -0.002344131
2018-04-12 10:51 | 176983.1 | 3138.1124 | 5 | 24 | 2.999981 | -3.259844 | 2.859133 | 2.841728 | 12.17576 | 10.19467 |  |  | -0.001987941
2018-04-12 10:53 | 177103.3 | 120.001 | 6 | 24 | 3.481543 | 0 | 2.859133 | 2.841779 | 12.17576 | 10.19482 |  |  | 0.000374794
2018-04-12 10:55 | 177223.3 | 240.0007 | 6 | 24 | 3.503557 | 0 | 2.859133 | 2.841779 | 12.17576 | 10.19482 |  |  | 7.05719e-05
2018-04-12 10:56 | 177283.3 | 300.0018 | 6 | 24 | 3.50856 | 0 | 2.859133 | 2.841779 | 12.17576 | 10.19482 |  |  | 0.0001204583
2018-04-12 10:58 | 177403.4 | 120.0011 | 2 | 25 | 4.106447 | 4.889988 | 0.1626042 | 0 | 0.6557509 | 0 |  |  | 0.0002202988
2018-04-12 11:00 | 177523.4 | 240.0009 | 2 | 25 | 4.142597 | 4.889992 | 0.3256021 | 0 | 1.327884 | 0 |  |  | 0.0003566742
2018-04-12 11:02 | 177643.4 | 360.0008 | 2 | 25 | 4.179157 | 4.889994 | 0.4886039 | 0 | 2.006191 | 0 |  |  | 0.0002346039
2018-04-12 11:04 | 177763.4 | 480.0011 | 2 | 25 | 4.199998 | 4.842391 | 0.6514298 | 5.888937e-10 | 2.688818 | 2.32641e-09 |  |  | -4.196167e-05
2018-04-12 11:06 | 177883.4 | 600.0012 | 2 | 25 | 4.199974 | 4.532621 | 0.8076447 | 5.888937e-10 | 3.344921 | 2.32641e-09 |  |  | -2.95639e-05
2018-04-12 11:08 | 178003.4 | 720.0004 | 2 | 25 | 4.200042 | 4.219433 | 0.9534811 | 5.888937e-10 | 3.957435 | 2.32641e-09 |  |  | -4.1008e-05
2018-04-12 11:10 | 178123.4 | 840.0004 | 2 | 25 | 4.199983 | 3.923403 | 1.089231 | 5.888937e-10 | 4.527584 | 2.32641e-09 |  |  | -9.536743e-07
2018-04-12 11:12 | 178243.4 | 960.0016 | 2 | 25 | 4.199997 | 3.608788 | 1.214803 | 5.888937e-10 | 5.054988 | 2.32641e-09 |  |  | -8.583069e-06
2018-04-12 11:14 | 178363.4 | 1080.0013 | 2 | 25 | 4.200024 | 3.31696 | 1.330095 | 5.888937e-10 | 5.539215 | 2.32641e-09 |  |  | -9.441376e-05
2018-04-12 11:15 | 178392.6 | 1109.2139 | 2 | 25 | 4.200027 | 3.259904 | 1.356775 | 5.888937e-10 | 5.65127 | 2.32641e-09 |  |  | -4.717978e-05
2018-04-12 11:17 | 178512.6 | 120.0002 | 3 | 25 | 4.221697 | 3.259401 | 1.465187 | 7.491109e-10 | 6.107794 | 2.973586e-09 |  |  | 0.0001468658
2018-04-12 11:19 | 178632.6 | 240.0016 | 3 | 25 | 4.243152 | 3.260038 | 1.573851 | 7.491109e-10 | 6.567715 | 2.973586e-09 |  |  | 0.0001821518
2018-04-12 11:21 | 178752.6 | 360.0018 | 3 | 25 | 4.26766 | 3.259808 | 1.68252 | 7.491109e-10 | 7.03011 | 2.973586e-09 |  |  | 0.0002193451
2018-04-12 11:23 | 178872.6 | 480.0004 | 3 | 25 | 4.297753 | 3.259682 | 1.791186 | 7.491109e-10 | 7.49545 | 2.973586e-09 |  |  | 0.0003185272
2018-04-12 11:25 | 178992.6 | 600.0012 | 3 | 25 | 4.329161 | 3.260792 | 1.899853 | 7.491109e-10 | 7.964184 | 2.973586e-09 |  |  | 0.0002174377
2018-04-12 11:27 | 179112.6 | 720.0001 | 3 | 25 | 4.36105 | 3.26029 | 2.008519 | 7.491109e-10 | 8.436333 | 2.973586e-09 |  |  | 0.000289917
2018-04-12 11:29 | 179232.6 | 840.0004 | 3 | 25 | 4.394676 | 3.259518 | 2.117186 | 7.491109e-10 | 8.912057 | 2.973586e-09 |  |  | 0.0002727509
2018-04-12 11:31 | 179352.6 | 960.0015 | 3 | 25 | 4.399994 | 2.936943 | 2.221523 | 1.507361e-09 | 9.371096 | 6.192712e-09 |  |  | -6.389618e-05
2018-04-12 11:33 | 179472.6 | 1080.0014 | 3 | 25 | 4.399998 | 2.571568 | 2.313264 | 1.507361e-09 | 9.774757 | 6.192712e-09 |  |  | 5.722046e-05
2018-04-12 11:35 | 179592.6 | 1200.0017 | 3 | 25 | 4.399962 | 2.257041 | 2.393446 | 1.507361e-09 | 10.12756 | 6.192712e-09 |  |  | 3.623962e-05
2018-04-12 11:37 | 179712.6 | 1320.0015 | 3 | 25 | 4.400034 | 1.994646 | 2.464121 | 1.507361e-09 | 10.43853 | 6.192712e-09 |  |  | -9.536743e-06
2018-04-12 11:39 | 179832.6 | 1440.0015 | 3 | 25 | 4.399973 | 1.771881 | 2.5268 | 1.507361e-09 | 10.71432 | 6.192712e-09 |  |  | 2.479553e-05
2018-04-12 11:41 | 179952.6 | 1560.0017 | 3 | 25 | 4.399995 | 1.582084 | 2.582639 | 1.507361e-09 | 10.96001 | 6.192712e-09 |  |  | -7.629395e-06
2018-04-12 11:43 | 180072.6 | 1680.0007 | 3 | 25 | 4.400023 | 1.397697 | 2.632267 | 1.507361e-09 | 11.17837 | 6.192712e-09 |  |  | -4.291534e-05
2018-04-12 11:45 | 180192.6 | 1800.0008 | 3 | 25 | 4.400001 | 1.232238 | 2.675983 | 1.507361e-09 | 11.37072 | 6.192712e-09 |  |  | -2.098083e-05
2018-04-12 11:47 | 180312.6 | 1920.001 | 3 | 25 | 4.400004 | 1.101563 | 2.714831 | 1.507361e-09 | 11.54165 | 6.192712e-09 |  |  | 9.536743e-06
2018-04-12 11:49 | 180432.6 | 2040.0015 | 3 | 25 | 4.400018 | 0.992812 | 2.749723 | 1.507361e-09 | 11.69518 | 6.192712e-09 |  |  | 3.242493e-05
2018-04-12 11:51 | 180552.6 | 2160.0005 | 3 | 25 | 4.399986 | 0.896947 | 2.78118 | 1.507361e-09 | 11.83359 | 6.192712e-09 |  |  | 5.054474e-05
2018-04-12 11:53 | 180672.6 | 2280.001 | 3 | 25 | 4.4 | 0.8100591 | 2.809614 | 1.507361e-09 | 11.9587 | 6.192712e-09 |  |  | 1.907349e-06
2018-04-12 11:55 | 180792.6 | 2400.0002 | 3 | 25 | 4.399961 | 0.7232766 | 2.83516 | 1.507361e-09 | 12.0711 | 6.192712e-09 |  |  | 5.817413e-05
2018-04-12 11:57 | 180911.2 | 2518.6455 | 3 | 25 | 4.400052 | 0.651995 | 2.857774 | 1.507361e-09 | 12.1706 | 6.192712e-09 |  |  | -3.04739e-05
2018-04-12 11:59 | 181031.3 | 120.0001 | 4 | 25 | 4.330148 | 0 | 2.857774 | 1.507361e-09 | 12.1706 | 6.192712e-09 |  |  | -0.000120163
2018-04-12 12:01 | 181151.3 | 240.0009 | 4 | 25 | 4.324237 | 0 | 2.857774 | 1.507361e-09 | 12.1706 | 6.192712e-09 |  |  | -0.000123024
2018-04-12 12:02 | 181211.3 | 300.0008 | 4 | 25 | 4.322507 | 0 | 2.857774 | 1.507361e-09 | 12.1706 | 6.192712e-09 |  |  | -0.0002583928
2018-04-12 12:04 | 181331.3 | 120.0007 | 5 | 25 | 3.984744 | -3.259736 | 2.857774 | 0.1086643 | 12.1706 | 0.4376062 |  |  | -0.0005292892
2018-04-12 12:06 | 181451.3 | 240.001 | 5 | 25 | 3.937757 | -3.259308 | 2.857774 | 0.217328 | 12.1706 | 0.8680353 |  |  | -0.0004138947
2018-04-12 12:08 | 181571.3 | 360.0003 | 5 | 25 | 3.892225 | -3.259855 | 2.857774 | 0.325995 | 12.1706 | 1.29341 |  |  | -0.000330925
2018-04-12 12:10 | 181691.3 | 480.0002 | 5 | 25 | 3.851703 | -3.259394 | 2.857774 | 0.4346598 | 12.1706 | 1.714133 |  |  | -0.0003013611
2018-04-12 12:12 | 181811.3 | 600.0007 | 5 | 25 | 3.813479 | -3.260309 | 2.857774 | 0.5433255 | 12.1706 | 2.13058 |  |  | -0.0002508163
2018-04-12 12:14 | 181931.4 | 720.0025 | 5 | 25 | 3.776875 | -3.260151 | 2.857774 | 0.6519974 | 12.1706 | 2.542998 |  |  | -0.0002813339
2018-04-12 12:16 | 182051.3 | 840.0002 | 5 | 25 | 3.740835 | -3.260551 | 2.857774 | 0.7606601 | 12.1706 | 2.951443 |  |  | -0.0003767014
2018-04-12 12:18 | 182171.4 | 960.0014 | 5 | 25 | 3.705797 | -3.259646 | 2.857774 | 0.8693298 | 12.1706 | 3.356035 |  |  | -0.0003128052
2018-04-12 12:20 | 182291.3 | 1080.001 | 5 | 25 | 3.671537 | -3.260085 | 2.857774 | 0.9779927 | 12.1706 | 3.756864 |  |  | -0.0002851486
2018-04-12 12:22 | 182411.3 | 1200.0002 | 5 | 25 | 3.639902 | -3.259947 | 2.857774 | 1.086662 | 12.1706 | 4.154071 |  |  | -0.0001497269
2018-04-12 12:24 | 182531.3 | 1320.0011 | 5 | 25 | 3.612567 | -3.259693 | 2.857774 | 1.195331 | 12.1706 | 4.548102 |  |  | -0.0001382828
2018-04-12 12:26 | 182651.3 | 1440.001 | 5 | 25 | 3.58691 | -3.260321 | 2.857774 | 1.303994 | 12.1706 | 4.939241 |  |  | -0.0001487732
2018-04-12 12:28 | 182771.3 | 1560.0002 | 5 | 25 | 3.563143 | -3.261015 | 2.857774 | 1.412662 | 12.1706 | 5.327724 |  |  | -0.0002336502
2018-04-12 12:30 | 182891.3 | 1680.001 | 5 | 25 | 3.539679 | -3.260181 | 2.857774 | 1.521329 | 12.1706 | 5.713625 |  |  | -0.0001850128
2018-04-12 12:32 | 183011.3 | 1800.001 | 5 | 25 | 3.515459 | -3.260014 | 2.857774 | 1.629993 | 12.1706 | 6.096947 |  |  | -0.0002422333
2018-04-12 12:34 | 183131.3 | 1920.001 | 5 | 25 | 3.494519 | -3.258943 | 2.857774 | 1.73866 | 12.1706 | 6.477771 |  |  | -0.0001182556
2018-04-12 12:36 | 183251.3 | 2040.0006 | 5 | 25 | 3.477126 | -3.258327 | 2.857774 | 1.847329 | 12.1706 | 6.856551 |  |  | -0.0001926422
2018-04-12 12:38 | 183371.3 | 2160.001 | 5 | 25 | 3.461402 | -3.259765 | 2.857774 | 1.955996 | 12.1706 | 7.233536 |  |  | -0.0001478195
2018-04-12 12:40 | 183491.3 | 2280.0002 | 5 | 25 | 3.446085 | -3.260218 | 2.857774 | 2.064663 | 12.1706 | 7.608872 |  |  | -3.051758e-05
2018-04-12 12:42 | 183611.3 | 2400.001 | 5 | 25 | 3.427321 | -3.259668 | 2.857774 | 2.173332 | 12.1706 | 7.982372 |  |  | -0.0001935959
2018-04-12 12:44 | 183731.3 | 2520.0003 | 5 | 25 | 3.403457 | -3.260063 | 2.857774 | 2.281998 | 12.1706 | 8.353526 |  |  | -0.0001888275
2018-04-12 12:46 | 183851.3 | 2640.0012 | 5 | 25 | 3.379564 | -3.259655 | 2.857774 | 2.390661 | 12.1706 | 8.722075 |  |  | -6.961823e-05
2018-04-12 12:48 | 183971.3 | 2760.0011 | 5 | 25 | 3.348871 | -3.260888 | 2.857774 | 2.499328 | 12.1706 | 9.087757 |  |  | -0.0003194809
2018-04-12 12:50 | 184091.3 | 2880.0003 | 5 | 25 | 3.302657 | -3.259947 | 2.857774 | 2.607996 | 12.1706 | 9.449357 |  |  | -0.0004682541
2018-04-12 12:52 | 184211.3 | 3000.0006 | 5 | 25 | 3.22205 | -3.260368 | 2.857774 | 2.716659 | 12.1706 | 9.804338 |  |  | -0.0009584427
2018-04-12 12:54 | 184331.3 | 3120.0003 | 5 | 25 | 3.044934 | -3.259718 | 2.857774 | 2.825326 | 12.1706 | 10.14642 |  |  | -0.002388
2018-04-12 12:54 | 184348 | 3136.6746 | 5 | 25 | 2.999998 | -3.261219 | 2.857774 | 2.840423 | 12.1706 | 10.19206 |  |  | -0.002063957
2018-04-12 12:56 | 184468.2 | 120.0016 | 6 | 25 | 3.482084 | 0 | 2.857774 | 2.840479 | 12.1706 | 10.19223 |  |  | 0.0002708435
2018-04-12 12:58 | 184588.2 | 240.0002 | 6 | 25 | 3.504361 | 0 | 2.857774 | 2.840479 | 12.1706 | 10.19223 |  |  | 0.0001497269
2018-04-12 12:59 | 184648.2 | 300.0007 | 6 | 25 | 3.509386 | 0 | 2.857774 | 2.840479 | 12.1706 | 10.19223 |  |  | 0.0001792776
2018-04-12 13:01 | 184768.2 | 120.001 | 2 | 26 | 4.106674 | 4.889061 | 0.1626048 | 0 | 0.655792 | 0 |  |  | 0.0002384186
2018-04-12 13:03 | 184888.2 | 240.0002 | 2 | 26 | 4.142681 | 4.890249 | 0.3255993 | 0 | 1.327921 | 0 |  |  | 0.0003089905
2018-04-12 13:05 | 185008.2 | 360.0018 | 2 | 26 | 4.177597 | 4.8892 | 0.4886004 | 0 | 2.006088 | 0 |  |  | 0.0002918243
2018-04-12 13:07 | 185128.2 | 480.0013 | 2 | 26 | 4.20001 | 4.844458 | 0.6514473 | 2.782847e-09 | 2.688687 | 1.099584e-08 |  |  | 3.814697e-06
2018-04-12 13:09 | 185248.2 | 600.0004 | 2 | 26 | 4.20004 | 4.529922 | 0.8076265 | 2.782847e-09 | 3.34464 | 1.099584e-08 |  |  | 0.0001049042
2018-04-12 13:11 | 185368.2 | 720.0012 | 2 | 26 | 4.199985 | 4.215588 | 0.9534208 | 2.782847e-09 | 3.956977 | 1.099584e-08 |  |  | 0
2018-04-12 13:13 | 185488.2 | 840.0004 | 2 | 26 | 4.200038 | 3.925437 | 1.089052 | 2.782847e-09 | 4.526628 | 1.099584e-08 |  |  | -5.340576e-05
2018-04-12 13:15 | 185608.2 | 960.0008 | 2 | 26 | 4.19998 | 3.630013 | 1.214795 | 2.782847e-09 | 5.054748 | 1.099584e-08 |  |  | -3.33786e-05
2018-04-12 13:17 | 185728.2 | 1080.0005 | 2 | 26 | 4.199987 | 3.333794 | 1.33088 | 2.782847e-09 | 5.542308 | 1.099584e-08 |  |  | 1.144409e-05
2018-04-12 13:18 | 185759.7 | 1111.4283 | 2 | 26 | 4.200051 | 3.259997 | 1.359653 | 2.782847e-09 | 5.663156 | 1.099584e-08 |  |  | 4.429754e-05
2018-04-12 13:20 | 185879.7 | 120.0005 | 3 | 26 | 4.222686 | 3.260115 | 1.468067 | 2.782847e-09 | 6.119755 | 1.099584e-08 |  |  | 0.000169754
2018-04-12 13:22 | 185999.7 | 240.0002 | 3 | 26 | 4.245041 | 3.258877 | 1.576734 | 2.782847e-09 | 6.57983 | 1.099584e-08 |  |  | 0.0001707077
2018-04-12 13:24 | 186119.7 | 360.0009 | 3 | 26 | 4.268768 | 3.259142 | 1.685403 | 2.782847e-09 | 7.042418 | 1.099584e-08 |  |  | 0.000207901
2018-04-12 13:26 | 186239.7 | 480.001 | 3 | 26 | 4.295955 | 3.259653 | 1.79407 | 2.782847e-09 | 7.507737 | 1.099584e-08 |  |  | 0.0001745224
2018-04-12 13:28 | 186359.7 | 600.0011 | 3 | 26 | 4.328224 | 3.260382 | 1.902736 | 2.782847e-09 | 7.97626 | 1.099584e-08 |  |  | 0.000292778
2018-04-12 13:30 | 186479.7 | 720.0001 | 3 | 26 | 4.362774 | 3.260063 | 2.011403 | 2.782847e-09 | 8.448479 | 1.099584e-08 |  |  | 0.0002765656
2018-04-12 13:32 | 186599.7 | 840.0005 | 3 | 26 | 4.397943 | 3.260336 | 2.12007 | 2.782847e-09 | 8.924464 | 1.099584e-08 |  |  | 0.0002679825
2018-04-12 13:34 | 186719.7 | 960.0014 | 3 | 26 | 4.400001 | 2.918504 | 2.223499 | 4.445816e-09 | 9.379546 | 1.804232e-08 |  |  | -1.525879e-05
2018-04-12 13:36 | 186839.7 | 1080.0001 | 3 | 26 | 4.39999 | 2.584639 | 2.314966 | 4.445816e-09 | 9.782004 | 1.804232e-08 |  |  | -8.106232e-05
2018-04-12 13:38 | 186959.7 | 1200.0018 | 3 | 26 | 4.400071 | 2.277378 | 2.395863 | 4.445816e-09 | 10.13795 | 1.804232e-08 |  |  | -6.29425e-05
2018-04-12 13:40 | 187079.7 | 1320.0003 | 3 | 26 | 4.400022 | 1.993536 | 2.466914 | 4.445816e-09 | 10.45058 | 1.804232e-08 |  |  | 6.771088e-05
2018-04-12 13:42 | 187199.7 | 1440.0008 | 3 | 26 | 4.400038 | 1.750512 | 2.52907 | 4.445816e-09 | 10.72406 | 1.804232e-08 |  |  | -1.335144e-05
2018-04-12 13:44 | 187319.7 | 1560.0007 | 3 | 26 | 4.399981 | 1.554854 | 2.584093 | 4.445816e-09 | 10.96616 | 1.804232e-08 |  |  | -1.239777e-05
2018-04-12 13:46 | 187439.7 | 1680.0009 | 3 | 26 | 4.399946 | 1.389726 | 2.633108 | 4.445816e-09 | 11.18183 | 1.804232e-08 |  |  | -6.484985e-05
2018-04-12 13:48 | 187559.7 | 1800.0008 | 3 | 26 | 4.399996 | 1.241656 | 2.676934 | 4.445816e-09 | 11.37466 | 1.804232e-08 |  |  | -1.144409e-05
2018-04-12 13:50 | 187679.7 | 1920.0003 | 3 | 26 | 4.400011 | 1.113075 | 2.716166 | 4.445816e-09 | 11.54729 | 1.804232e-08 |  |  | -1.811981e-05
2018-04-12 13:52 | 187799.7 | 2040.0015 | 3 | 26 | 4.399983 | 0.9922257 | 2.751253 | 4.445816e-09 | 11.70167 | 1.804232e-08 |  |  | -8.010864e-05
2018-04-12 13:54 | 187919.7 | 2160.0004 | 3 | 26 | 4.39998 | 0.8817533 | 2.78242 | 4.445816e-09 | 11.8388 | 1.804232e-08 |  |  | -8.583069e-06
2018-04-12 13:56 | 188039.7 | 2280.0003 | 3 | 26 | 4.4 | 0.7949686 | 2.810284 | 4.445816e-09 | 11.9614 | 1.804232e-08 |  |  | 2.193451e-05
2018-04-12 13:58 | 188159.7 | 2400.0003 | 3 | 26 | 4.400008 | 0.7206584 | 2.835504 | 4.445816e-09 | 12.07237 | 1.804232e-08 |  |  | -3.242493e-05
2018-04-12 14:00 | 188279.7 | 2520.001 | 3 | 26 | 4.400046 | 0.6562242 | 2.85842 | 4.445816e-09 | 12.1732 | 1.804232e-08 |  |  | 5.245209e-05
2018-04-12 14:00 | 188288.4 | 2528.7504 | 3 | 26 | 4.400032 | 0.6519668 | 2.86001 | 4.445816e-09 | 12.1802 | 1.804232e-08 |  |  | 4.104926e-05
2018-04-12 14:02 | 188408.5 | 120.0011 | 4 | 26 | 4.330952 | 0 | 2.86001 | 4.445816e-09 | 12.1802 | 1.804232e-08 |  |  | -0.0001153946
2018-04-12 14:04 | 188528.5 | 240.001 | 4 | 26 | 4.325161 | 0 | 2.86001 | 4.445816e-09 | 12.1802 | 1.804232e-08 |  |  | -3.910065e-05
2018-04-12 14:05 | 188588.5 | 300.0008 | 4 | 26 | 4.323545 | 0 | 2.86001 | 4.445816e-09 | 12.1802 | 1.804232e-08 |  |  | -0.0001671601
2018-04-12 14:07 | 188708.5 | 120.0005 | 5 | 26 | 3.981488 | -3.260249 | 2.86001 | 0.1086601 | 12.1802 | 0.4372925 |  |  | -0.0004234314
2018-04-12 14:09 | 188828.5 | 240.0001 | 5 | 26 | 3.937363 | -3.259482 | 2.86001 | 0.2173239 | 12.1802 | 0.8674725 |  |  | -0.0003261566
2018-04-12 14:11 | 188948.5 | 360.0009 | 5 | 26 | 3.896351 | -3.260458 | 2.86001 | 0.3259946 | 12.1802 | 1.293109 |  |  | -0.0002679825
2018-04-12 14:13 | 189068.5 | 480.0003 | 5 | 26 | 3.856771 | -3.260093 | 2.86001 | 0.4346569 | 12.1802 | 1.714348 |  |  | -0.0003042221
2018-04-12 14:15 | 189188.5 | 600.001 | 5 | 26 | 3.81649 | -3.261179 | 2.86001 | 0.5433276 | 12.1802 | 2.131278 |  |  | -0.0003089905
2018-04-12 14:17 | 189308.5 | 720.001 | 5 | 26 | 3.774826 | -3.259592 | 2.86001 | 0.6519929 | 12.1802 | 2.543742 |  |  | -0.0003137589
2018-04-12 14:19 | 189428.5 | 840.0003 | 5 | 26 | 3.737099 | -3.259485 | 2.86001 | 0.7606604 | 12.1802 | 2.951854 |  |  | -0.0003108978
2018-04-12 14:21 | 189548.5 | 960.0007 | 5 | 26 | 3.703681 | -3.260139 | 2.86001 | 0.8693265 | 12.1802 | 3.356099 |  |  | -0.0002193451
2018-04-12 14:23 | 189668.5 | 1080.0004 | 5 | 26 | 3.673102 | -3.259703 | 2.86001 | 0.9779931 | 12.1802 | 3.756878 |  |  | -0.0001688004
2018-04-12 14:25 | 189788.5 | 1200.002 | 5 | 26 | 3.644514 | -3.259819 | 2.86001 | 1.086659 | 12.1802 | 4.154473 |  |  | -0.000248909
2018-04-12 14:27 | 189908.5 | 1320.0008 | 5 | 26 | 3.615348 | -3.260128 | 2.86001 | 1.195327 | 12.1802 | 4.548947 |  |  | -0.0002775192
2018-04-12 14:29 | 190028.5 | 1440.0011 | 5 | 26 | 3.585598 | -3.260343 | 2.86001 | 1.303995 | 12.1802 | 4.940171 |  |  | -0.0001783371
2018-04-12 14:31 | 190148.5 | 1560.0015 | 5 | 26 | 3.560343 | -3.260505 | 2.86001 | 1.41266 | 12.1802 | 5.328387 |  |  | -0.0002098083
2018-04-12 14:33 | 190268.5 | 1680.0015 | 5 | 26 | 3.538116 | -3.259996 | 2.86001 | 1.521327 | 12.1802 | 5.714046 |  |  | -0.0002737045
2018-04-12 14:35 | 190388.5 | 1800.0003 | 5 | 26 | 3.518106 | -3.259982 | 2.86001 | 1.62999 | 12.1802 | 6.097397 |  |  | -0.0001487732
2018-04-12 14:37 | 190508.5 | 1920.0003 | 5 | 26 | 3.499584 | -3.260527 | 2.86001 | 1.73866 | 12.1802 | 6.478715 |  |  | -0.0002031326
2018-04-12 14:39 | 190628.5 | 2040.0007 | 5 | 26 | 3.480751 | -3.258947 | 2.86001 | 1.847323 | 12.1802 | 6.857962 |  |  | -0.0001888275
2018-04-12 14:41 | 190748.5 | 2160.0003 | 5 | 26 | 3.460128 | -3.260301 | 2.86001 | 1.955994 | 12.1802 | 7.23511 |  |  | -0.0001144409
2018-04-12 14:43 | 190868.5 | 2280.0003 | 5 | 26 | 3.442011 | -3.259429 | 2.86001 | 2.06466 | 12.1802 | 7.610086 |  |  | -7.820129e-05
2018-04-12 14:45 | 190988.5 | 2400.0008 | 5 | 26 | 3.425207 | -3.25998 | 2.86001 | 2.173326 | 12.1802 | 7.983212 |  |  | -0.0001497269
2018-04-12 14:47 | 191108.5 | 2520.0003 | 5 | 26 | 3.407075 | -3.258987 | 2.86001 | 2.281994 | 12.1802 | 8.354456 |  |  | -0.0002622604
2018-04-12 14:49 | 191228.5 | 2640.0003 | 5 | 26 | 3.385281 | -3.260312 | 2.86001 | 2.39066 | 12.1802 | 8.723549 |  |  | -0.0002279282
2018-04-12 14:51 | 191348.5 | 2760.0007 | 5 | 26 | 3.354935 | -3.260656 | 2.86001 | 2.499324 | 12.1802 | 9.08989 |  |  | -0.0003499985
2018-04-12 14:53 | 191468.5 | 2880.0008 | 5 | 26 | 3.304378 | -3.258674 | 2.86001 | 2.607991 | 12.1802 | 9.451958 |  |  | -0.0005903244
2018-04-12 14:55 | 191588.5 | 3000.0005 | 5 | 26 | 3.218832 | -3.259295 | 2.86001 | 2.71666 | 12.1802 | 9.806796 |  |  | -0.001468658
2018-04-12 14:57 | 191708.5 | 3120.0004 | 5 | 26 | 3.049294 | -3.260056 | 2.86001 | 2.825324 | 12.1802 | 10.14875 |  |  | -0.002346992
2018-04-12 14:57 | 191727.7 | 3139.2034 | 5 | 26 | 2.999979 | -3.260384 | 2.86001 | 2.842714 | 12.1802 | 10.20137 |  |  | -0.001977673
2018-04-12 14:59 | 191847.9 | 120 | 6 | 26 | 3.483265 | 0 | 2.86001 | 2.842757 | 12.1802 | 10.2015 |  |  | 0.0003328323
2018-04-12 15:01 | 191967.9 | 240.0009 | 6 | 26 | 3.505551 | 0 | 2.86001 | 2.842757 | 12.1802 | 10.2015 |  |  | 7.343292e-05
2018-04-12 15:02 | 192027.9 | 300.0006 | 6 | 26 | 3.510494 | 0 | 2.86001 | 2.842757 | 12.1802 | 10.2015 |  |  | 0.0001115622
2018-04-12 15:04 | 192148 | 120.0019 | 2 | 27 | 4.104776 | 4.890621 | 0.1626076 | 2.606577e-09 | 0.6553729 | 9.150225e-09 |  |  | 0.0001878738
2018-04-12 15:06 | 192268 | 240.0006 | 2 | 27 | 4.145029 | 4.889484 | 0.3256036 | 2.606577e-09 | 1.327547 | 9.150225e-09 |  |  | 0.0002260208
2018-04-12 15:08 | 192388 | 360.0003 | 2 | 27 | 4.179497 | 4.88925 | 0.488597 | 2.606577e-09 | 2.006192 | 9.150225e-09 |  |  | 0.0003061295
2018-04-12 15:10 | 192508 | 480.0018 | 2 | 27 | 4.200007 | 4.863884 | 0.6515225 | 3.835121e-09 | 2.689129 | 1.400454e-08 |  |  | 4.959106e-05
2018-04-12 15:12 | 192628 | 600.0012 | 2 | 27 | 4.200013 | 4.556028 | 0.8085767 | 3.835121e-09 | 3.348758 | 1.400454e-08 |  |  | -4.768372e-06
2018-04-12 15:14 | 192748 | 720.0007 | 2 | 27 | 4.200009 | 4.244306 | 0.9551612 | 3.835121e-09 | 3.964413 | 1.400454e-08 |  |  | 6.389618e-05
2018-04-12 15:16 | 192868 | 840.0005 | 2 | 27 | 4.199926 | 3.924303 | 1.091362 | 3.835121e-09 | 4.536458 | 1.400454e-08 |  |  | 2.098083e-05
2018-04-12 15:18 | 192988 | 960.0015 | 2 | 27 | 4.200024 | 3.602736 | 1.216896 | 3.835121e-09 | 5.0637 | 1.400454e-08 |  |  | 2.098083e-05
2018-04-12 15:20 | 193108 | 1080.0003 | 2 | 27 | 4.199978 | 3.317669 | 1.332013 | 3.835121e-09 | 5.547193 | 1.400454e-08 |  |  | -7.629395e-06
2018-04-12 15:21 | 193135 | 1107.0514 | 2 | 27 | 4.200026 | 3.259999 | 1.356715 | 3.835121e-09 | 5.650942 | 1.400454e-08 |  |  | 1.552613e-05
2018-04-12 15:23 | 193255 | 120.0001 | 3 | 27 | 4.221416 | 3.259918 | 1.465132 | 3.835121e-09 | 6.107463 | 1.400454e-08 |  |  | 0.0001182556
2018-04-12 15:25 | 193375 | 240.0011 | 3 | 27 | 4.243588 | 3.260538 | 1.573798 | 3.835121e-09 | 6.567376 | 1.400454e-08 |  |  | 0.0001764297
2018-04-12 15:27 | 193495 | 360.0001 | 3 | 27 | 4.267609 | 3.25993 | 1.682466 | 3.835121e-09 | 7.029802 | 1.400454e-08 |  |  | 0.0002365112
2018-04-12 15:29 | 193615 | 480.0001 | 3 | 27 | 4.294398 | 3.260479 | 1.791132 | 3.835121e-09 | 7.494955 | 1.400454e-08 |  |  | 0.0002708435
2018-04-12 15:31 | 193735 | 600.0015 | 3 | 27 | 4.325242 | 3.260241 | 1.899801 | 3.835121e-09 | 7.963253 | 1.400454e-08 |  |  | 0.0003290176
2018-04-12 15:33 | 193855 | 720.0012 | 3 | 27 | 4.361266 | 3.259777 | 2.008469 | 3.835121e-09 | 8.4352 | 1.400454e-08 |  |  | 0.0002593994
2018-04-12 15:35 | 193975 | 840.0011 | 3 | 27 | 4.397019 | 3.26012 | 2.117137 | 3.835121e-09 | 8.91106 | 1.400454e-08 |  |  | 0.0003213882
2018-04-12 15:37 | 194095 | 960.0004 | 3 | 27 | 4.399984 | 2.918176 | 2.220726 | 4.838333e-09 | 9.366837 | 1.825128e-08 |  |  | -8.583069e-06
2018-04-12 15:39 | 194215 | 1080.0011 | 3 | 27 | 4.400015 | 2.587247 | 2.312305 | 4.838333e-09 | 9.769786 | 1.825128e-08 |  |  | -3.814697e-06
2018-04-12 15:41 | 194335 | 1200.0018 | 3 | 27 | 4.400034 | 2.285815 | 2.393398 | 4.838333e-09 | 10.1266 | 1.825128e-08 |  |  | 2.479553e-05
2018-04-12 15:43 | 194455 | 1320.0005 | 3 | 27 | 4.400009 | 2.011093 | 2.464884 | 4.838333e-09 | 10.44113 | 1.825128e-08 |  |  | -2.002716e-05
2018-04-12 15:45 | 194575 | 1440.0011 | 3 | 27 | 4.400006 | 1.756655 | 2.527543 | 4.838333e-09 | 10.71684 | 1.825128e-08 |  |  | 4.768372e-06
2018-04-12 15:47 | 194695 | 1560.0002 | 3 | 27 | 4.399987 | 1.554804 | 2.582609 | 4.838333e-09 | 10.95912 | 1.825128e-08 |  |  | 8.296967e-05
2018-04-12 15:49 | 194815 | 1680.0009 | 3 | 27 | 4.399995 | 1.387698 | 2.631581 | 4.838333e-09 | 11.1746 | 1.825128e-08 |  |  | 6.198883e-05
2018-04-12 15:51 | 194935 | 1800.0011 | 3 | 27 | 4.399953 | 1.240776 | 2.675348 | 4.838333e-09 | 11.36718 | 1.825128e-08 |  |  | -6.67572e-06
2018-04-12 15:53 | 195055 | 1920.0003 | 3 | 27 | 4.400031 | 1.114852 | 2.714585 | 4.838333e-09 | 11.53982 | 1.825128e-08 |  |  | 5.340576e-05
2018-04-12 15:55 | 195175 | 2040.0003 | 3 | 27 | 4.400007 | 0.9959809 | 2.749705 | 4.838333e-09 | 11.69435 | 1.825128e-08 |  |  | 3.147125e-05
2018-04-12 15:57 | 195295 | 2160.0001 | 3 | 27 | 4.400016 | 0.8814627 | 2.780959 | 4.838333e-09 | 11.83186 | 1.825128e-08 |  |  | 1.716614e-05
2018-04-12 15:59 | 195415 | 2280.0015 | 3 | 27 | 4.400013 | 0.7940841 | 2.808842 | 4.838333e-09 | 11.95455 | 1.825128e-08 |  |  | 3.33786e-05
2018-04-12 16:01 | 195535 | 2400.0014 | 3 | 27 | 4.399992 | 0.7196045 | 2.834046 | 4.838333e-09 | 12.06545 | 1.825128e-08 |  |  | -7.724762e-05
2018-04-12 16:03 | 195655 | 2520.0002 | 3 | 27 | 4.399999 | 0.6549675 | 2.856929 | 4.838333e-09 | 12.16613 | 1.825128e-08 |  |  | 4.768372e-06
2018-04-12 16:03 | 195661.9 | 2526.8488 | 3 | 27 | 4.399989 | 0.6519763 | 2.858172 | 4.838333e-09 | 12.17161 | 1.825128e-08 |  |  | -2.746742e-06
2018-04-12 16:05 | 195781.9 | 120.0004 | 4 | 27 | 4.330806 | 0 | 2.858172 | 4.838333e-09 | 12.17161 | 1.825128e-08 |  |  | -0.0001344681
2018-04-12 16:07 | 195901.9 | 240 | 4 | 27 | 4.324984 | 0 | 2.858172 | 4.838333e-09 | 12.17161 | 1.825128e-08 |  |  | -4.482269e-05
2018-04-12 16:08 | 195961.9 | 300.0015 | 4 | 27 | 4.323318 | 0 | 2.858172 | 4.838333e-09 | 12.17161 | 1.825128e-08 |  |  | -0.000174156
2018-04-12 16:10 | 196082 | 120.0001 | 5 | 27 | 3.98119 | -3.260184 | 2.858172 | 0.1086597 | 12.17161 | 0.4372548 |  |  | -0.0004329681
2018-04-12 16:12 | 196202 | 240.0004 | 5 | 27 | 3.936957 | -3.260671 | 2.858172 | 0.2173298 | 12.17161 | 0.8674216 |  |  | -0.0003108978
2018-04-12 16:14 | 196322 | 360.0002 | 5 | 27 | 3.895926 | -3.259942 | 2.858172 | 0.3259924 | 12.17161 | 1.292982 |  |  | -0.0003089905
2018-04-12 16:16 | 196442 | 480.0003 | 5 | 27 | 3.856251 | -3.260386 | 2.858172 | 0.4346581 | 12.17161 | 1.71419 |  |  | -0.0003175735
2018-04-12 16:18 | 196562 | 600.0011 | 5 | 27 | 3.815701 | -3.259503 | 2.858172 | 0.543327 | 12.17161 | 2.13105 |  |  | -0.0003099442
2018-04-12 16:20 | 196682 | 720.001 | 5 | 27 | 3.774101 | -3.259733 | 2.858172 | 0.6519925 | 12.17161 | 2.543398 |  |  | -0.0002813339
2018-04-12 16:22 | 196802 | 840.0002 | 5 | 27 | 3.736909 | -3.258721 | 2.858172 | 0.7606606 | 12.17161 | 2.951463 |  |  | -0.0002679825
2018-04-12 16:24 | 196922 | 960.001 | 5 | 27 | 3.703622 | -3.260108 | 2.858172 | 0.8693241 | 12.17161 | 3.355678 |  |  | -0.0002555847
2018-04-12 16:26 | 197042 | 1080.0018 | 5 | 27 | 3.673019 | -3.260066 | 2.858172 | 0.9779951 | 12.17161 | 3.756466 |  |  | -0.0002479553
2018-04-12 16:28 | 197162 | 1200.0002 | 5 | 27 | 3.644443 | -3.260216 | 2.858172 | 1.086659 | 12.17161 | 4.154052 |  |  | -0.0002470016
2018-04-12 16:30 | 197282 | 1320.0014 | 5 | 27 | 3.615117 | -3.260478 | 2.858172 | 1.195328 | 12.17161 | 4.548519 |  |  | -0.0003099442
2018-04-12 16:32 | 197402 | 1440.0011 | 5 | 27 | 3.585022 | -3.260862 | 2.858172 | 1.303992 | 12.17161 | 4.939688 |  |  | -0.000202179
2018-04-12 16:34 | 197522 | 1560.0006 | 5 | 27 | 3.559842 | -3.258919 | 2.858172 | 1.41266 | 12.17161 | 5.327859 |  |  | -0.000210762
2018-04-12 16:36 | 197642 | 1680.001 | 5 | 27 | 3.537641 | -3.259339 | 2.858172 | 1.521325 | 12.17161 | 5.713465 |  |  | -0.000248909
2018-04-12 16:38 | 197762 | 1800.001 | 5 | 27 | 3.518103 | -3.259816 | 2.858172 | 1.629994 | 12.17161 | 6.096804 |  |  | -0.0002164841
2018-04-12 16:40 | 197882 | 1920.0011 | 5 | 27 | 3.498792 | -3.260769 | 2.858172 | 1.738659 | 12.17161 | 6.478055 |  |  | -0.000123024
2018-04-12 16:42 | 198002 | 2040.0006 | 5 | 27 | 3.478057 | -3.260355 | 2.858172 | 1.847325 | 12.17161 | 6.857154 |  |  | -0.000210762
2018-04-12 16:44 | 198122 | 2160.0011 | 5 | 27 | 3.458774 | -3.26084 | 2.858172 | 1.955993 | 12.17161 | 7.234014 |  |  | -0.0001077652
2018-04-12 16:46 | 198242 | 2280.0009 | 5 | 27 | 3.442416 | -3.258786 | 2.858172 | 2.06466 | 12.17161 | 7.60897 |  |  | -0.0001602173
2018-04-12 16:48 | 198362 | 2400.0012 | 5 | 27 | 3.426162 | -3.25946 | 2.858172 | 2.173329 | 12.17161 | 7.982174 |  |  | -0.0002355576
2018-04-12 16:50 | 198482 | 2520.0005 | 5 | 27 | 3.408214 | -3.260637 | 2.858172 | 2.28199 | 12.17161 | 8.353518 |  |  | -0.0001497269
2018-04-12 16:52 | 198602 | 2640.0013 | 5 | 27 | 3.385625 | -3.260123 | 2.858172 | 2.390659 | 12.17161 | 8.722747 |  |  | -0.0002069473
2018-04-12 16:54 | 198722 | 2760.0012 | 5 | 27 | 3.352212 | -3.259125 | 2.858172 | 2.499326 | 12.17161 | 9.08899 |  |  | -0.0002861023
2018-04-12 16:56 | 198842 | 2880.0004 | 5 | 27 | 3.298903 | -3.259467 | 2.858172 | 2.60799 | 12.17161 | 9.450541 |  |  | -0.000585556
2018-04-12 16:58 | 198962 | 3000.0009 | 5 | 27 | 3.217667 | -3.259234 | 2.858172 | 2.71666 | 12.17161 | 9.805016 |  |  | -0.001412868
2018-04-12 17:00 | 199082 | 3120.0014 | 5 | 27 | 3.048665 | -3.260668 | 2.858172 | 2.825325 | 12.17161 | 10.14691 |  |  | -0.002240181
2018-04-12 17:00 | 199100.9 | 3138.9498 | 5 | 27 | 2.999981 | -3.259909 | 2.858172 | 2.842485 | 12.17161 | 10.19882 |  |  | -0.001887572
2018-04-12 17:02 | 199221.1 | 120.001 | 6 | 27 | 3.481634 | 0 | 2.858172 | 2.84253 | 12.17161 | 10.19897 |  |  | 0.0003480911
2018-04-12 17:04 | 199341.1 | 240.0009 | 6 | 27 | 3.503812 | 0 | 2.858172 | 2.84253 | 12.17161 | 10.19897 |  |  | 2.479553e-05
2018-04-12 17:05 | 199401.1 | 300.0023 | 6 | 27 | 3.508952 | 0 | 2.858172 | 2.84253 | 12.17161 | 10.19897 |  |  | 9.660497e-05
2018-04-12 17:07 | 199521.2 | 120.0008 | 2 | 28 | 4.110332 | 4.889954 | 0.1626033 | 0 | 0.6558124 | 0 |  |  | 0.0002403259
2018-04-12 17:09 | 199641.2 | 240.0001 | 2 | 28 | 4.146442 | 4.890596 | 0.3255936 | 0 | 1.328613 | 0 |  |  | 0.0002241135
2018-04-12 17:11 | 199761.2 | 360.0009 | 2 | 28 | 4.177422 | 4.890736 | 0.4886044 | 0 | 2.007178 | 0 |  |  | 0.000295639
2018-04-12 17:13 | 199881.2 | 480.0016 | 2 | 28 | 4.200041 | 4.890123 | 0.6515737 | 1.542303e-10 | 2.689908 | 6.12186e-10 |  |  | 9.346008e-05
2018-04-12 17:15 | 200001.2 | 600.0017 | 2 | 28 | 4.2 | 4.580644 | 0.8098044 | 1.542303e-10 | 3.354478 | 6.12186e-10 |  |  | -6.67572e-06
2018-04-12 17:17 | 200121.2 | 720.001 | 2 | 28 | 4.200058 | 4.209502 | 0.9564149 | 1.542303e-10 | 3.970243 | 6.12186e-10 |  |  | -1.239777e-05
2018-04-12 17:19 | 200241.2 | 840.001 | 2 | 28 | 4.199978 | 3.869101 | 1.090735 | 1.542303e-10 | 4.534387 | 6.12186e-10 |  |  | -1.430511e-05
2018-04-12 17:21 | 200361.2 | 960.001 | 2 | 28 | 4.199984 | 3.588627 | 1.214851 | 1.542303e-10 | 5.055675 | 6.12186e-10 |  |  | -2.384186e-05
2018-04-12 17:23 | 200481.2 | 1080.0003 | 2 | 28 | 4.199976 | 3.339326 | 1.330178 | 1.542303e-10 | 5.540048 | 6.12186e-10 |  |  | -8.296967e-05
2018-04-12 17:24 | 200523.8 | 1122.6703 | 2 | 28 | 4.199977 | 3.259916 | 1.369304 | 1.542303e-10 | 5.704378 | 6.12186e-10 |  |  | -9.928951e-06
2018-04-12 17:26 | 200643.8 | 120.0003 | 3 | 28 | 4.221197 | 3.259176 | 1.477722 | 1.542303e-10 | 6.160875 | 6.12186e-10 |  |  | 0.0001955032
2018-04-12 17:28 | 200763.8 | 240.0003 | 3 | 28 | 4.24483 | 3.260189 | 1.586387 | 1.542303e-10 | 6.620833 | 6.12186e-10 |  |  | 0.0002222061
2018-04-12 17:30 | 200883.8 | 360.0002 | 3 | 28 | 4.272803 | 3.260527 | 1.695057 | 1.542303e-10 | 7.083594 | 6.12186e-10 |  |  | 0.0002336502
2018-04-12 17:32 | 201003.8 | 480.0012 | 3 | 28 | 4.302093 | 3.259628 | 1.803723 | 1.542303e-10 | 7.549509 | 6.12186e-10 |  |  | 0.0002727509
2018-04-12 17:34 | 201123.8 | 600.0015 | 3 | 28 | 4.33157 | 3.260199 | 1.91239 | 1.542303e-10 | 8.01859 | 6.12186e-10 |  |  | 0.0003061295
2018-04-12 17:36 | 201243.8 | 720.0013 | 3 | 28 | 4.363329 | 3.259367 | 2.021057 | 1.542303e-10 | 8.490987 | 6.12186e-10 |  |  | 0.0002470016
2018-04-12 17:38 | 201363.8 | 840.0007 | 3 | 28 | 4.397902 | 3.260342 | 2.129721 | 1.542303e-10 | 8.966978 | 6.12186e-10 |  |  | 0.0003681183
2018-04-12 17:40 | 201483.8 | 960.0006 | 3 | 28 | 4.400015 | 2.897999 | 2.232874 | 1.080089e-09 | 9.420846 | 4.536246e-09 |  |  | -2.670288e-05
2018-04-12 17:42 | 201603.8 | 1080.0001 | 3 | 28 | 4.400014 | 2.542931 | 2.323461 | 1.080089e-09 | 9.819426 | 4.536246e-09 |  |  | -4.291534e-05
2018-04-12 17:44 | 201723.8 | 1200.0007 | 3 | 28 | 4.400043 | 2.214136 | 2.402497 | 1.080089e-09 | 10.16719 | 4.536246e-09 |  |  | -4.386902e-05
2018-04-12 17:46 | 201843.8 | 1320.0006 | 3 | 28 | 4.400031 | 1.960035 | 2.471966 | 1.080089e-09 | 10.47285 | 4.536246e-09 |  |  | 2.765656e-05
2018-04-12 17:48 | 201963.8 | 1440.0007 | 3 | 28 | 4.400018 | 1.742851 | 2.53361 | 1.080089e-09 | 10.74408 | 4.536246e-09 |  |  | -5.817413e-05
2018-04-12 17:50 | 202083.8 | 1560.0015 | 3 | 28 | 4.400002 | 1.550937 | 2.588414 | 1.080089e-09 | 10.98522 | 4.536246e-09 |  |  | -6.67572e-05
2018-04-12 17:52 | 202203.8 | 1680.0006 | 3 | 28 | 4.399986 | 1.384718 | 2.637315 | 1.080089e-09 | 11.20039 | 4.536246e-09 |  |  | -2.765656e-05
2018-04-12 17:54 | 202323.8 | 1800.0002 | 3 | 28 | 4.400014 | 1.230345 | 2.680872 | 1.080089e-09 | 11.39204 | 4.536246e-09 |  |  | 2.479553e-05
2018-04-12 17:56 | 202443.8 | 1920.0016 | 3 | 28 | 4.400017 | 1.085284 | 2.719369 | 1.080089e-09 | 11.56143 | 4.536246e-09 |  |  | 6.008148e-05
2018-04-12 17:58 | 202563.8 | 2040.0009 | 3 | 28 | 4.400046 | 0.9723676 | 2.753604 | 1.080089e-09 | 11.71206 | 4.536246e-09 |  |  | 2.765656e-05
2018-04-12 18:00 | 202683.8 | 2160.0012 | 3 | 28 | 4.400009 | 0.8793663 | 2.784443 | 1.080089e-09 | 11.84775 | 4.536246e-09 |  |  | 2.193451e-05
2018-04-12 18:02 | 202803.8 | 2280.0014 | 3 | 28 | 4.400003 | 0.7961085 | 2.812317 | 1.080089e-09 | 11.9704 | 4.536246e-09 |  |  | 3.242493e-05
2018-04-12 18:04 | 202923.8 | 2400.0002 | 3 | 28 | 4.399992 | 0.719769 | 2.837589 | 1.080089e-09 | 12.08159 | 4.536246e-09 |  |  | 2.670288e-05
2018-04-12 18:06 | 203033.8 | 2509.9144 | 3 | 28 | 4.399943 | 0.6519846 | 2.858552 | 1.080089e-09 | 12.17383 | 4.536246e-09 |  |  | 1.485101e-05
2018-04-12 18:08 | 203153.8055 | 120.001 | 4 | 28 | 4.330815 | 0 | 2.858552 | 1.080089e-09 | 12.17383 | 4.536246e-09 |  |  | 1.907349e-06
2018-04-12 18:10 | 203273.8047 | 240.0002 | 4 | 28 | 4.325019 | 0 | 2.858552 | 1.080089e-09 | 12.17383 | 4.536246e-09 |  |  | 6.103515625e-05
2018-04-12 18:11 | 203333.8053 | 300.0008 | 4 | 28 | 4.323352 | 0 | 2.858552 | 1.080089e-09 | 12.17383 | 4.536246e-09 |  |  | -9.657823e-05
2018-04-12 18:13 | 203453.9 | 120.0001 | 5 | 28 | 3.984454 | -3.261053 | 2.858552 | 0.1086616 | 12.17383 | 0.4375179 |  |  | -0.0004119873
2018-04-12 18:15 | 203573.9 | 240.0009 | 5 | 28 | 3.940921 | -3.260753 | 2.858552 | 0.2173276 | 12.17383 | 0.8680695 |  |  | -0.000421524
2018-04-12 18:17 | 203693.9 | 360.001 | 5 | 28 | 3.898497 | -3.260113 | 2.858552 | 0.3259943 | 12.17383 | 1.294016 |  |  | -0.0003156662
2018-04-12 18:19 | 203813.9 | 480.0013 | 5 | 28 | 3.854831 | -3.259291 | 2.858552 | 0.4346635 | 12.17383 | 1.715313 |  |  | -0.000415802
2018-04-12 18:21 | 203933.9 | 600.0002 | 5 | 28 | 3.812675 | -3.259178 | 2.858552 | 0.5433273 | 12.17383 | 2.131842 |  |  | -0.0003156662
2018-04-12 18:23 | 204053.9 | 720.001 | 5 | 28 | 3.774965 | -3.259521 | 2.858552 | 0.6519955 | 12.17383 | 2.544091 |  |  | -0.0002832413
2018-04-12 18:25 | 204173.9 | 840.0006 | 5 | 28 | 3.73881 | -3.25999 | 2.858552 | 0.7606593 | 12.17383 | 2.952312 |  |  | -0.0003004074
2018-04-12 18:27 | 204293.9 | 960.0002 | 5 | 28 | 3.706331 | -3.26009 | 2.858552 | 0.8693278 | 12.17383 | 3.356795 |  |  | -0.0002670288
2018-04-12 18:29 | 204413.9 | 1080.0011 | 5 | 28 | 3.674932 | -3.260188 | 2.858552 | 0.9779937 | 12.17383 | 3.757837 |  |  | -0.0002326965
2018-04-12 18:31 | 204533.9 | 1200.0002 | 5 | 28 | 3.642467 | -3.259105 | 2.858552 | 1.08666 | 12.17383 | 4.155432 |  |  | -0.0001678467
2018-04-12 18:33 | 204653.9 | 1320.001 | 5 | 28 | 3.612279 | -3.259743 | 2.858552 | 1.195328 | 12.17383 | 4.549555 |  |  | -0.000213623
2018-04-12 18:35 | 204773.9 | 1440.001 | 5 | 28 | 3.58596 | -3.260254 | 2.858552 | 1.303993 | 12.17383 | 4.940633 |  |  | -0.0002794266
2018-04-12 18:37 | 204893.9 | 1560.001 | 5 | 28 | 3.561753 | -3.259942 | 2.858552 | 1.412658 | 12.17383 | 5.32897 |  |  | -0.0002088547
2018-04-12 18:39 | 205013.9 | 1680.0014 | 5 | 28 | 3.539802 | -3.259418 | 2.858552 | 1.521326 | 12.17383 | 5.71481 |  |  | -0.0002117157
2018-04-12 18:41 | 205133.9 | 1800.001 | 5 | 28 | 3.5196 | -3.259978 | 2.858552 | 1.629996 | 12.17383 | 6.098382 |  |  | -0.000213623
2018-04-12 18:43 | 205253.9 | 1920.0007 | 5 | 28 | 3.499383 | -3.259429 | 2.858552 | 1.738661 | 12.17383 | 6.479739 |  |  | -0.0001068115
2018-04-12 18:45 | 205373.9 | 2040.0015 | 5 | 28 | 3.477577 | -3.259733 | 2.858552 | 1.847326 | 12.17383 | 6.858809 |  |  | -0.000164032
2018-04-12 18:47 | 205493.9 | 2160.0011 | 5 | 28 | 3.459684 | -3.260789 | 2.858552 | 1.955996 | 12.17383 | 7.235707 |  |  | -0.0002470016
2018-04-12 18:49 | 205613.9 | 2280.0005 | 5 | 28 | 3.443412 | -3.259871 | 2.858552 | 2.064661 | 12.17383 | 7.610765 |  |  | -0.0002183914
2018-04-12 18:51 | 205733.9 | 2400.0016 | 5 | 28 | 3.426931 | -3.260103 | 2.858552 | 2.17333 | 12.17383 | 7.98407 |  |  | -0.0001392365
2018-04-12 18:53 | 205853.9 | 2520.0012 | 5 | 28 | 3.409071 | -3.259407 | 2.858552 | 2.281994 | 12.17383 | 8.355486 |  |  | -8.869171e-05
2018-04-12 18:55 | 205973.9 | 2640.0014 | 5 | 28 | 3.38525 | -3.258735 | 2.858552 | 2.390663 | 12.17383 | 8.724712 |  |  | -0.000244140625
2018-04-12 18:57 | 206093.9 | 2760.0014 | 5 | 28 | 3.35036 | -3.2613 | 2.858552 | 2.499327 | 12.17383 | 9.090825 |  |  | -0.0004377365
2018-04-12 18:59 | 206213.9 | 2880.0006 | 5 | 28 | 3.299094 | -3.26003 | 2.858552 | 2.607993 | 12.17383 | 9.452258 |  |  | -0.0005350113
2018-04-12 19:01 | 206333.9 | 3000.0008 | 5 | 28 | 3.217883 | -3.259391 | 2.858552 | 2.716657 | 12.17383 | 9.806763 |  |  | -0.0008897781
2018-04-12 19:03 | 206453.9 | 3120.0007 | 5 | 28 | 3.046785 | -3.260406 | 2.858552 | 2.825327 | 12.17383 | 10.14862 |  |  | -0.002423286
2018-04-12 19:03 | 206471.9 | 3138.0782 | 5 | 28 | 2.99997 | -3.260553 | 2.858552 | 2.841697 | 12.17383 | 10.19812 |  |  | -0.002068431
2018-04-12 19:05 | 206592.1 | 120.0009 | 6 | 28 | 3.481456 | 0 | 2.858552 | 2.841743 | 12.17383 | 10.19827 |  |  | 0.000289917
2018-04-12 19:07 | 206712.1 | 240.0008 | 6 | 28 | 3.503633 | 0 | 2.858552 | 2.841743 | 12.17383 | 10.19827 |  |  | 4.959106e-05
2018-04-12 19:08 | 206772.1 | 300.0008 | 6 | 28 | 3.508824 | 0 | 2.858552 | 2.841743 | 12.17383 | 10.19827 |  |  | 0.0001185424
2018-04-12 19:10 | 206892.2 | 120.0011 | 2 | 29 | 4.110437 | 4.890306 | 0.1625997 | 0 | 0.6558376 | 0 |  |  | 0.0002565384
2018-04-12 19:12 | 207012.2 | 240.0011 | 2 | 29 | 4.146736 | 4.890291 | 0.3255957 | 0 | 1.328687 | 0 |  |  | 0.0003929138
2018-04-12 19:14 | 207132.2 | 360.0002 | 2 | 29 | 4.177774 | 4.890039 | 0.4885995 | 0 | 2.007264 | 0 |  |  | 0.0002574921
2018-04-12 19:16 | 207252.2 | 480.0012 | 2 | 29 | 4.199958 | 4.884867 | 0.6515685 | 5.058446e-10 | 2.690098 | 2.00051e-09 |  |  | -4.768372e-06
2018-04-12 19:18 | 207372.2 | 600.0007 | 2 | 29 | 4.200001 | 4.585308 | 0.8096908 | 5.058446e-10 | 3.354212 | 2.00051e-09 |  |  | -2.861023e-06
2018-04-12 19:20 | 207492.2 | 720 | 2 | 29 | 4.200031 | 4.233497 | 0.9568586 | 5.058446e-10 | 3.972318 | 2.00051e-09 |  |  | -9.536743e-07
2018-04-12 19:22 | 207612.2 | 840.0005 | 2 | 29 | 4.200021 | 3.873223 | 1.09188 | 5.058446e-10 | 4.539408 | 2.00051e-09 |  |  | -9.536743e-06
2018-04-12 19:24 | 207732.2 | 960.0014 | 2 | 29 | 4.200042 | 3.579851 | 1.215995 | 5.058446e-10 | 5.060691 | 2.00051e-09 |  |  | -3.147125e-05
2018-04-12 19:26 | 207852.2 | 1080.0007 | 2 | 29 | 4.199996 | 3.330444 | 1.331122 | 5.058446e-10 | 5.544226 | 2.00051e-09 |  |  | 1.239777e-05
2018-04-12 19:27 | 207889.2 | 1117.066 | 2 | 29 | 4.200013 | 3.259997 | 1.365043 | 5.058446e-10 | 5.686695 | 2.00051e-09 |  |  | 4.95288e-05
2018-04-12 19:29 | 208009.3 | 120.0011 | 3 | 29 | 4.220727 | 3.260345 | 1.473469 | 5.058446e-10 | 6.143225 | 2.00051e-09 |  |  | 0.000169754
2018-04-12 19:31 | 208129.3 | 240.0012 | 3 | 29 | 4.243777 | 3.260424 | 1.582133 | 5.058446e-10 | 6.603086 | 2.00051e-09 |  |  | 0.0002832413
2018-04-12 19:33 | 208249.3 | 360.0007 | 3 | 29 | 4.271744 | 3.260191 | 1.690801 | 5.058446e-10 | 7.065718 | 2.00051e-09 |  |  | 0.0002536774
2018-04-12 19:35 | 208369.3 | 480.0014 | 3 | 29 | 4.301308 | 3.260143 | 1.799471 | 5.058446e-10 | 7.531547 | 2.00051e-09 |  |  | 0.0002584457
2018-04-12 19:37 | 208489.3 | 600.0006 | 3 | 29 | 4.330929 | 3.259485 | 1.908135 | 5.058446e-10 | 8.000551 | 2.00051e-09 |  |  | 0.0002803802
2018-04-12 19:39 | 208609.3 | 720.0014 | 3 | 29 | 4.362536 | 3.259804 | 2.016804 | 5.058446e-10 | 8.472885 | 2.00051e-09 |  |  | 0.0002613068
2018-04-12 19:41 | 208729.3 | 840.0014 | 3 | 29 | 4.396709 | 3.260233 | 2.125472 | 5.058446e-10 | 8.948774 | 2.00051e-09 |  |  | 0.0002746582
2018-04-12 19:43 | 208849.3 | 960.0017 | 3 | 29 | 4.399959 | 2.905675 | 2.229028 | 1.817544e-09 | 9.404403 | 7.558168e-09 |  |  | 6.67572e-06
2018-04-12 19:45 | 208969.3 | 1080.0007 | 3 | 29 | 4.400011 | 2.529351 | 2.319448 | 1.817544e-09 | 9.802252 | 7.558168e-09 |  |  | 6.67572e-06
2018-04-12 19:47 | 209089.3 | 1200.001 | 3 | 29 | 4.400027 | 2.230112 | 2.398535 | 1.817544e-09 | 10.15023 | 7.558168e-09 |  |  | -4.291534e-05
2018-04-12 19:49 | 209209.3 | 1320.0019 | 3 | 29 | 4.400029 | 1.973574 | 2.468499 | 1.817544e-09 | 10.45808 | 7.558168e-09 |  |  | 5.722046e-06
2018-04-12 19:51 | 209329.3 | 1440.0002 | 3 | 29 | 4.400002 | 1.756678 | 2.530596 | 1.817544e-09 | 10.73131 | 7.558168e-09 |  |  | -2.479553e-05
2018-04-12 19:53 | 209449.3 | 1560.0014 | 3 | 29 | 4.400017 | 1.565887 | 2.585859 | 1.817544e-09 | 10.97446 | 7.558168e-09 |  |  | 3.433228e-05
2018-04-12 19:55 | 209569.3 | 1680.0001 | 3 | 29 | 4.400014 | 1.391788 | 2.635105 | 1.817544e-09 | 11.19114 | 7.558168e-09 |  |  | -2.098083e-05
2018-04-12 19:57 | 209689.3 | 1800.0001 | 3 | 29 | 4.399997 | 1.236714 | 2.678853 | 1.817544e-09 | 11.38363 | 7.558168e-09 |  |  | -5.912781e-05
2018-04-12 19:59 | 209809.3 | 1920.0008 | 3 | 29 | 4.4 | 1.091899 | 2.717618 | 1.817544e-09 | 11.5542 | 7.558168e-09 |  |  | -2.670288e-05
2018-04-12 20:01 | 209929.3 | 2040.0003 | 3 | 29 | 4.39996 | 0.9755676 | 2.751969 | 1.817544e-09 | 11.70535 | 7.558168e-09 |  |  | 0.0001153946
2018-04-12 20:03 | 210049.3 | 2160.0004 | 3 | 29 | 4.399944 | 0.8808036 | 2.782862 | 1.817544e-09 | 11.84128 | 7.558168e-09 |  |  | 2.002716e-05
2018-04-12 20:05 | 210169.3 | 2280.001 | 3 | 29 | 4.399967 | 0.7971687 | 2.810789 | 1.817544e-09 | 11.96416 | 7.558168e-09 |  |  | -4.196167e-05
2018-04-12 20:07 | 210289.3 | 2400.0003 | 3 | 29 | 4.400014 | 0.7248812 | 2.836135 | 1.817544e-09 | 12.07568 | 7.558168e-09 |  |  | 1.716614e-05
2018-04-12 20:09 | 210409.3 | 2520.0001 | 3 | 29 | 4.399995 | 0.6562142 | 2.859128 | 1.817544e-09 | 12.17685 | 7.558168e-09 |  |  | 1.716614e-05
2018-04-12 20:09 | 210418.2 | 2528.905 | 3 | 29 | 4.40005 | 0.6519967 | 2.860748 | 1.817544e-09 | 12.18397 | 7.558168e-09 |  |  | 1.407066e-05
2018-04-12 20:11 | 210538.2 | 120.0002 | 4 | 29 | 4.331455 | 0 | 2.860748 | 1.817544e-09 | 12.18397 | 7.558168e-09 |  |  | -2.765656e-05
2018-04-12 20:13 | 210658.2 | 240.0003 | 4 | 29 | 4.325724 | 0 | 2.860748 | 1.817544e-09 | 12.18397 | 7.558168e-09 |  |  | -3.910065e-05
2018-04-12 20:14 | 210718.2 | 300.0008 | 4 | 29 | 4.324141 | 0 | 2.860748 | 1.817544e-09 | 12.18397 | 7.558168e-09 |  |  | -0.0001741523
2018-04-12 20:16 | 210838.3 | 120.0001 | 5 | 29 | 3.983881 | -3.259705 | 2.860748 | 0.108661 | 12.18397 | 0.43747 |  |  | -0.0004444122
2018-04-12 20:18 | 210958.3 | 240.0001 | 5 | 29 | 3.940336 | -3.259135 | 2.860748 | 0.2173233 | 12.18397 | 0.8679369 |  |  | -0.0003604889
2018-04-12 20:20 | 211078.3 | 360.0013 | 5 | 29 | 3.899209 | -3.260879 | 2.860748 | 0.3259924 | 12.18397 | 1.293902 |  |  | -0.0004053116
2018-04-12 20:22 | 211198.3 | 480.0001 | 5 | 29 | 3.857212 | -3.259541 | 2.860748 | 0.4346606 | 12.18397 | 1.715341 |  |  | -0.0003118515
2018-04-12 20:24 | 211318.3 | 600.0001 | 5 | 29 | 3.814098 | -3.259676 | 2.860748 | 0.5433245 | 12.18397 | 2.132137 |  |  | -0.00041008
2018-04-12 20:26 | 211438.3 | 720.0002 | 5 | 29 | 3.774959 | -3.259927 | 2.860748 | 0.6519933 | 12.18397 | 2.544448 |  |  | -0.0003423691
2018-04-12 20:28 | 211558.3 | 840.0003 | 5 | 29 | 3.738668 | -3.260503 | 2.860748 | 0.7606586 | 12.18397 | 2.952662 |  |  | -0.0003023148
2018-04-12 20:30 | 211678.3 | 960.001 | 5 | 29 | 3.705764 | -3.260646 | 2.860748 | 0.869324 | 12.18397 | 3.357107 |  |  | -0.0002470016
2018-04-12 20:32 | 211798.3 | 1080.0011 | 5 | 29 | 3.674483 | -3.259387 | 2.860748 | 0.9779914 | 12.18397 | 3.758119 |  |  | -0.0002889633
2018-04-12 20:34 | 211918.3 | 1200 | 5 | 29 | 3.642744 | -3.260897 | 2.860748 | 1.086656 | 12.18397 | 4.155706 |  |  | -0.0002269745
2018-04-12 20:36 | 212038.3 | 1320.0012 | 5 | 29 | 3.612249 | -3.260097 | 2.860748 | 1.195321 | 12.18397 | 4.549835 |  |  | -0.0002717972
2018-04-12 20:38 | 212158.3 | 1440.0004 | 5 | 29 | 3.586262 | -3.258735 | 2.860748 | 1.303988 | 12.18397 | 4.940925 |  |  | -0.0001516342
2018-04-12 20:40 | 212278.3 | 1560.0005 | 5 | 29 | 3.562275 | -3.259284 | 2.860748 | 1.412656 | 12.18397 | 5.329314 |  |  | -0.0002346039
2018-04-12 20:42 | 212398.3 | 1680.0005 | 5 | 29 | 3.540553 | -3.259283 | 2.860748 | 1.521319 | 12.18397 | 5.715217 |  |  | -0.0001850128
2018-04-12 20:44 | 212518.3 | 1800.0001 | 5 | 29 | 3.518798 | -3.260249 | 2.860748 | 1.629987 | 12.18397 | 6.098775 |  |  | -0.0002326965
2018-04-12 20:46 | 212638.3 | 1920.0014 | 5 | 29 | 3.495641 | -3.260509 | 2.860748 | 1.738656 | 12.18397 | 6.479901 |  |  | -0.0002059937
2018-04-12 20:48 | 212758.3 | 2040.0006 | 5 | 29 | 3.476968 | -3.259532 | 2.860748 | 1.847321 | 12.18397 | 6.858696 |  |  | -7.724762e-05
2018-04-12 20:50 | 212878.3 | 2160.0014 | 5 | 29 | 3.460924 | -3.260809 | 2.860748 | 1.955988 | 12.18397 | 7.235642 |  |  | -0.0001335144
2018-04-12 20:52 | 212998.3 | 2280.0008 | 5 | 29 | 3.445634 | -3.259868 | 2.860748 | 2.064652 | 12.18397 | 7.610891 |  |  | -0.0001382828
2018-04-12 20:54 | 213118.3 | 2400.0008 | 5 | 29 | 3.429036 | -3.259821 | 2.860748 | 2.173322 | 12.18397 | 7.984474 |  |  | -0.0001792908
2018-04-12 20:56 | 213238.3 | 2520.0009 | 5 | 29 | 3.407738 | -3.26052 | 2.860748 | 2.281987 | 12.18397 | 8.355999 |  |  | -0.0002202988
2018-04-12 20:58 | 213358.3 | 2640.0005 | 5 | 29 | 3.380299 | -3.259503 | 2.860748 | 2.39065 | 12.18397 | 8.724821 |  |  | -8.869171e-05
2018-04-12 21:00 | 213478.3 | 2760.001 | 5 | 29 | 3.348584 | -3.259952 | 2.860748 | 2.499321 | 12.18397 | 9.090508 |  |  | -0.0003890991
2018-04-12 21:02 | 213598.3 | 2880.0003 | 5 | 29 | 3.302093 | -3.259794 | 2.860748 | 2.607988 | 12.18397 | 9.452043 |  |  | -0.0004501343
2018-04-12 21:04 | 213718.3 | 3000.0003 | 5 | 29 | 3.224441 | -3.260055 | 2.860748 | 2.716649 | 12.18397 | 9.807025 |  |  | -0.0009069443
2018-04-12 21:06 | 213838.3 | 3120.0012 | 5 | 29 | 3.056835 | -3.25929 | 2.860748 | 2.825319 | 12.18397 | 10.14977 |  |  | -0.002223969
2018-04-12 21:06 | 213860.1 | 3141.8698 | 5 | 29 | 2.999999 | -3.260307 | 2.860748 | 2.845121 | 12.18397 | 10.20977 |  |  | -0.001826414
2018-04-12 21:08 | 213980.3 | 120 | 6 | 29 | 3.478976 | 0 | 2.860748 | 2.845166 | 12.18397 | 10.20991 |  |  | 0.0003576279
2018-04-12 21:10 | 214100.3 | 240.0011 | 6 | 29 | 3.500837 | 0 | 2.860748 | 2.845166 | 12.18397 | 10.20991 |  |  | 0.0001945496
2018-04-12 21:11 | 214160.3 | 300.001 | 6 | 29 | 3.505794 | 0 | 2.860748 | 2.845166 | 12.18397 | 10.20991 |  |  | 0.000212026
2018-04-12 21:13 | 214280.3 | 120.0007 | 2 | 30 | 4.108184 | 4.89052 | 0.1625973 | 9.006921e-11 | 0.6556983 | 3.157678e-10 |  |  | 0.0002470016
2018-04-12 21:15 | 214400.3 | 240.0004 | 2 | 30 | 4.142187 | 4.889786 | 0.3255984 | 9.006921e-11 | 1.327991 | 3.157678e-10 |  |  | 0.0002985001
2018-04-12 21:17 | 214520.3 | 360.0013 | 2 | 30 | 4.17485 | 4.890224 | 0.4886039 | 9.006921e-11 | 2.005973 | 3.157678e-10 |  |  | 0.0001583099
2018-04-12 21:19 | 214640.3 | 480.0005 | 2 | 30 | 4.199999 | 4.865098 | 0.6515378 | 6.849499e-10 | 2.688519 | 2.665962e-09 |  |  | 2.574921e-05
2018-04-12 21:21 | 214760.3 | 600.0006 | 2 | 30 | 4.200038 | 4.514348 | 0.8077217 | 6.849499e-10 | 3.344493 | 2.665962e-09 |  |  | 2.861023e-05
2018-04-12 21:23 | 214880.3 | 720.0005 | 2 | 30 | 4.19999 | 4.207139 | 0.9529883 | 6.849499e-10 | 3.954613 | 2.665962e-09 |  |  | 0
2018-04-12 21:25 | 215000.3 | 840.0013 | 2 | 30 | 4.200006 | 3.90487 | 1.088053 | 6.849499e-10 | 4.521883 | 2.665962e-09 |  |  | 5.626678e-05
2018-04-12 21:27 | 215120.3 | 960.0007 | 2 | 30 | 4.200042 | 3.625015 | 1.213623 | 6.849499e-10 | 5.049279 | 2.665962e-09 |  |  | 2.765656e-05
2018-04-12 21:29 | 215240.3 | 1080.0014 | 2 | 30 | 4.199969 | 3.350202 | 1.329947 | 6.849499e-10 | 5.53784 | 2.665962e-09 |  |  | -4.386902e-05
2018-04-12 21:30 | 215276.4 | 1116.0966 | 2 | 30 | 4.200027 | 3.259964 | 1.363087 | 6.849499e-10 | 5.677028 | 2.665962e-09 |  |  | 2.801724e-05
2018-04-12 21:32 | 215396.5 | 120.0003 | 3 | 30 | 4.224063 | 3.259668 | 1.4715 | 2.410835e-09 | 6.133709 | 9.64925e-09 |  |  | 0.0002670288
2018-04-12 21:34 | 215516.5 | 240.0009 | 3 | 30 | 4.247141 | 3.259487 | 1.580163 | 2.410835e-09 | 6.59396 | 9.64925e-09 |  |  | 0.0001802444
2018-04-12 21:36 | 215636.5 | 360.0011 | 3 | 30 | 4.271653 | 3.259472 | 1.688835 | 2.410835e-09 | 7.056817 | 9.64925e-09 |  |  | 0.0001859665
2018-04-12 21:38 | 215756.5 | 480.0014 | 3 | 30 | 4.297473 | 3.259609 | 1.7975 | 2.410835e-09 | 7.522367 | 9.64925e-09 |  |  | 0.0002822876
2018-04-12 21:40 | 215876.5 | 600.0013 | 3 | 30 | 4.327935 | 3.25971 | 1.906168 | 2.410835e-09 | 7.99097 | 9.64925e-09 |  |  | 0.0002985001
2018-04-12 21:42 | 215996.5 | 720.0012 | 3 | 30 | 4.363841 | 3.259895 | 2.014834 | 2.410835e-09 | 8.46319 | 9.64925e-09 |  |  | 0.0002384186
2018-04-12 21:44 | 216116.5 | 840.0001 | 3 | 30 | 4.399777 | 3.260392 | 2.123482 | 3.199417e-09 | 8.939274 | 1.299301e-08 |  |  | 0.0002088547
2018-04-12 21:46 | 216236.5 | 960.0009 | 3 | 30 | 4.400011 | 2.89461 | 2.226199 | 3.199417e-09 | 9.391226 | 1.299301e-08 |  |  | 5.626678e-05
2018-04-12 21:48 | 216356.5 | 1080.0012 | 3 | 30 | 4.400029 | 2.558291 | 2.316919 | 3.199417e-09 | 9.790394 | 1.299301e-08 |  |  | 2.384186e-05
2018-04-12 21:50 | 216476.5 | 1200.0002 | 3 | 30 | 4.399983 | 2.268921 | 2.397306 | 3.199417e-09 | 10.1441 | 1.299301e-08 |  |  | 5.722046e-06
2018-04-12 21:52 | 216596.5 | 1320.0002 | 3 | 30 | 4.39999 | 2.004046 | 2.468513 | 3.199417e-09 | 10.45741 | 1.299301e-08 |  |  | -6.29425e-05
2018-04-12 21:54 | 216716.5 | 1440.0002 | 3 | 30 | 4.399958 | 1.766623 | 2.531323 | 3.199417e-09 | 10.73377 | 1.299301e-08 |  |  | -1.621246e-05
2018-04-12 21:56 | 216836.5 | 1560.0002 | 3 | 30 | 4.400022 | 1.544383 | 2.586401 | 3.199417e-09 | 10.97612 | 1.299301e-08 |  |  | -9.536743e-07
2018-04-12 21:58 | 216956.5 | 1680.0004 | 3 | 30 | 4.399961 | 1.373711 | 2.634918 | 3.199417e-09 | 11.18959 | 1.299301e-08 |  |  | 6.389618e-05
2018-04-12 22:00 | 217076.5 | 1800.0012 | 3 | 30 | 4.399967 | 1.230402 | 2.678294 | 3.199417e-09 | 11.38045 | 1.299301e-08 |  |  | -5.722046e-06
2018-04-12 22:02 | 217196.5 | 1920.0003 | 3 | 30 | 4.399992 | 1.10418 | 2.71715 | 3.199417e-09 | 11.55141 | 1.299301e-08 |  |  | -5.626678e-05
2018-04-12 22:04 | 217316.5 | 2040.0004 | 3 | 30 | 4.399974 | 0.992616 | 2.752101 | 3.199417e-09 | 11.7052 | 1.299301e-08 |  |  | -4.1008e-05
2018-04-12 22:06 | 217436.5 | 2160.0012 | 3 | 30 | 4.400014 | 0.8909919 | 2.783499 | 3.199417e-09 | 11.84335 | 1.299301e-08 |  |  | 9.536743e-07
2018-04-12 22:08 | 217556.5 | 2280.0006 | 3 | 30 | 4.400038 | 0.7909667 | 2.811479 | 3.199417e-09 | 11.96646 | 1.299301e-08 |  |  | -2.765656e-05
2018-04-12 22:10 | 217676.5 | 2400.0016 | 3 | 30 | 4.400014 | 0.714881 | 2.836529 | 3.199417e-09 | 12.07668 | 1.299301e-08 |  |  | -4.482269e-05
2018-04-12 22:12 | 217792.9 | 2516.4443 | 3 | 30 | 4.399986 | 0.6519991 | 2.858608 | 3.199417e-09 | 12.17383 | 1.299301e-08 |  |  | -5.421439e-05
2018-04-12 22:14 | 217912.9 | 120.0011 | 4 | 30 | 4.330649 | 0 | 2.858608 | 3.199417e-09 | 12.17383 | 1.299301e-08 |  |  | -6.389618e-05
2018-04-12 22:16 | 218032.9 | 240.0011 | 4 | 30 | 4.324697 | 0 | 2.858608 | 3.199417e-09 | 12.17383 | 1.299301e-08 |  |  | -0.0001039505
2018-04-12 22:17 | 218092.9 | 300.0009 | 4 | 30 | 4.32304 | 0 | 2.858608 | 3.199417e-09 | 12.17383 | 1.299301e-08 |  |  | -0.0001948317
2018-04-12 22:19 | 218213 | 120.0009 | 5 | 30 | 3.981426 | -3.260397 | 2.858608 | 0.1086649 | 12.17383 | 0.4374554 |  |  | -0.0003767014
2018-04-12 22:21 | 218333 | 240.0008 | 5 | 30 | 3.936201 | -3.259376 | 2.858608 | 0.217331 | 12.17383 | 0.8675648 |  |  | -0.0003395081
2018-04-12 22:23 | 218453 | 360.0015 | 5 | 30 | 3.894958 | -3.26042 | 2.858608 | 0.3259932 | 12.17383 | 1.293026 |  |  | -0.0002965927
2018-04-12 22:25 | 218573 | 480 | 5 | 30 | 3.855265 | -3.260181 | 2.858608 | 0.434658 | 12.17383 | 1.714105 |  |  | -0.0003223419
2018-04-12 22:27 | 218693 | 600.0009 | 5 | 30 | 3.816993 | -3.259705 | 2.858608 | 0.5433268 | 12.17383 | 2.130984 |  |  | -0.000328064
2018-04-12 22:29 | 218813 | 720.0001 | 5 | 30 | 3.777853 | -3.258919 | 2.858608 | 0.651991 | 12.17383 | 2.543638 |  |  | -0.0003843307
2018-04-12 22:31 | 218933 | 840.001 | 5 | 30 | 3.737298 | -3.260271 | 2.858608 | 0.7606601 | 12.17383 | 2.951951 |  |  | -0.0003194809
2018-04-12 22:33 | 219053 | 960.001 | 5 | 30 | 3.702328 | -3.260424 | 2.858608 | 0.8693245 | 12.17383 | 3.356111 |  |  | -0.0002775192
2018-04-12 22:35 | 219173 | 1080.0003 | 5 | 30 | 3.671691 | -3.2597 | 2.858608 | 0.977993 | 12.17383 | 3.756742 |  |  | -0.000244140625
2018-04-12 22:37 | 219293 | 1200.0002 | 5 | 30 | 3.643256 | -3.260592 | 2.858608 | 1.08666 | 12.17383 | 4.154169 |  |  | -9.632111e-05
2018-04-12 22:39 | 219413 | 1320.001 | 5 | 30 | 3.616105 | -3.259436 | 2.858608 | 1.195323 | 12.17383 | 4.548604 |  |  | -0.0002803802
2018-04-12 22:41 | 219533 | 1440.0003 | 5 | 30 | 3.588089 | -3.258783 | 2.858608 | 1.303992 | 12.17383 | 4.940062 |  |  | -0.0003557205
2018-04-12 22:43 | 219653 | 1560.0011 | 5 | 30 | 3.559805 | -3.260264 | 2.858608 | 1.41266 | 12.17383 | 5.328399 |  |  | -0.0002479553
2018-04-12 22:45 | 219773 | 1680.0002 | 5 | 30 | 3.536681 | -3.259957 | 2.858608 | 1.521324 | 12.17383 | 5.713924 |  |  | -0.0002279282
2018-04-12 22:47 | 219893 | 1800.001 | 5 | 30 | 3.516655 | -3.259947 | 2.858608 | 1.629993 | 12.17383 | 6.097135 |  |  | -0.0001182556
2018-04-12 22:49 | 220013 | 1920.0002 | 5 | 30 | 3.498667 | -3.261307 | 2.858608 | 1.738655 | 12.17383 | 6.478265 |  |  | -0.0001573563
2018-04-12 22:51 | 220133 | 2040.001 | 5 | 30 | 3.480927 | -3.259972 | 2.858608 | 1.847325 | 12.17383 | 6.857513 |  |  | -6.484985e-05
2018-04-12 22:53 | 220253 | 2160.0006 | 5 | 30 | 3.462167 | -3.259333 | 2.858608 | 1.955993 | 12.17383 | 7.234787 |  |  | -0.0001382828
2018-04-12 22:55 | 220373 | 2280.0006 | 5 | 30 | 3.441675 | -3.260259 | 2.858608 | 2.064658 | 12.17383 | 7.60987 |  |  | -0.0001583099
2018-04-12 22:57 | 220493 | 2400.0004 | 5 | 30 | 3.424083 | -3.259989 | 2.858608 | 2.173324 | 12.17383 | 7.982897 |  |  | -0.0001506806
2018-04-12 22:59 | 220613 | 2520.0011 | 5 | 30 | 3.405546 | -3.260028 | 2.858608 | 2.281991 | 12.17383 | 8.353989 |  |  | -0.0001430511
2018-04-12 23:01 | 220733 | 2640.0019 | 5 | 30 | 3.383269 | -3.259505 | 2.858608 | 2.390655 | 12.17383 | 8.722879 |  |  | -0.0001688004
2018-04-12 23:03 | 220853 | 2760 | 5 | 30 | 3.353362 | -3.259925 | 2.858608 | 2.499321 | 12.17383 | 9.089031 |  |  | -0.0003652573
2018-04-12 23:05 | 220973 | 2880.0012 | 5 | 30 | 3.30334 | -3.259651 | 2.858608 | 2.607989 | 12.17383 | 9.450963 |  |  | -0.0006504084
2018-04-12 23:07 | 221093 | 3000.0003 | 5 | 30 | 3.215965 | -3.259611 | 2.858608 | 2.716653 | 12.17383 | 9.805583 |  |  | -0.0009355545
2018-04-12 23:09 | 221213 | 3120.0004 | 5 | 30 | 3.040393 | -3.2591 | 2.858608 | 2.82532 | 12.17383 | 10.14699 |  |  | -0.002335548
2018-04-12 23:09 | 221228.4 | 3135.4306 | 5 | 30 | 2.999991 | -3.259846 | 2.858608 | 2.839293 | 12.17383 | 10.18919 |  |  | -0.002027283
2018-04-12 23:11 | 221348.6 | 120.0009 | 6 | 30 | 3.483654 | 0 | 2.858608 | 2.839341 | 12.17383 | 10.18935 |  |  | 0.0003728867
2018-04-12 23:13 | 221468.6 | 240.0009 | 6 | 30 | 3.505809 | 0 | 2.858608 | 2.839341 | 12.17383 | 10.18935 |  |  | 8.487701e-05
2018-04-12 23:14 | 221528.6 | 300.0016 | 6 | 30 | 3.510906 | 0 | 2.858608 | 2.839341 | 12.17383 | 10.18935 |  |  | 0.0001550993
2018-04-12 23:16 | 221648.7 | 120.0012 | 2 | 31 | 4.105695 | 4.890291 | 0.1626037 | 1.611709e-10 | 0.655458 | 5.658787e-10 |  |  | 0.000295639
2018-04-12 23:18 | 221768.7 | 240.0021 | 2 | 31 | 4.146919 | 4.890738 | 0.3256008 | 1.611709e-10 | 1.327896 | 5.658787e-10 |  |  | 0.0004234314
2018-04-12 23:20 | 221888.7 | 360.0014 | 2 | 31 | 4.180002 | 4.889904 | 0.4886025 | 1.611709e-10 | 2.006737 | 5.658787e-10 |  |  | 0.0002403259
2018-04-12 23:22 | 222008.7 | 480.0007 | 2 | 31 | 4.200006 | 4.864669 | 0.6515338 | 9.770126e-10 | 2.689712 | 3.792852e-09 |  |  | -3.71933e-05
2018-04-12 23:24 | 222128.7 | 600.0007 | 2 | 31 | 4.199954 | 4.556537 | 0.8086443 | 9.770126e-10 | 3.349576 | 3.792852e-09 |  |  | -3.242493e-05
2018-04-12 23:26 | 222248.7 | 720.0016 | 2 | 31 | 4.199968 | 4.249704 | 0.9554629 | 9.770126e-10 | 3.966215 | 3.792852e-09 |  |  | -6.67572e-05
2018-04-12 23:28 | 222368.7 | 840.0008 | 2 | 31 | 4.199968 | 3.913574 | 1.091412 | 9.770126e-10 | 4.537204 | 3.792852e-09 |  |  | 8.583069e-06
2018-04-12 23:30 | 222488.7 | 960.0012 | 2 | 31 | 4.199968 | 3.580101 | 1.216122 | 9.770126e-10 | 5.060983 | 3.792852e-09 |  |  | -4.291534e-05
2018-04-12 23:32 | 222608.7 | 1080.001 | 2 | 31 | 4.19999 | 3.312473 | 1.330785 | 9.770126e-10 | 5.54257 | 3.792852e-09 |  |  | -5.722046e-06
2018-04-12 23:32 | 222635.4 | 1106.7727 | 2 | 31 | 4.199981 | 3.259913 | 1.355229 | 9.770126e-10 | 5.645234 | 3.792852e-09 |  |  | 3.237026e-05
2018-04-12 23:34 | 222755.4 | 120.0015 | 3 | 31 | 4.220902 | 3.260111 | 1.463646 | 1.228306e-09 | 6.101721 | 4.808682e-09 |  |  | 0.0002031326
2018-04-12 23:36 | 222875.4 | 240.0016 | 3 | 31 | 4.242585 | 3.259935 | 1.572315 | 1.228306e-09 | 6.561563 | 4.808682e-09 |  |  | 0.0002336502
2018-04-12 23:38 | 222995.4 | 360.0007 | 3 | 31 | 4.267979 | 3.259586 | 1.680977 | 1.228306e-09 | 7.023922 | 4.808682e-09 |  |  | 0.0002918243
2018-04-12 23:40 | 223115.4 | 480 | 3 | 31 | 4.298451 | 3.260511 | 1.789645 | 1.228306e-09 | 7.489325 | 4.808682e-09 |  |  | 0.0002584457
2018-04-12 23:42 | 223235.4 | 600.0008 | 3 | 31 | 4.329739 | 3.260687 | 1.898311 | 1.228306e-09 | 7.958129 | 4.808682e-09 |  |  | 0.0002918243
2018-04-12 23:44 | 223355.4 | 720.0015 | 3 | 31 | 4.361588 | 3.260237 | 2.006979 | 1.228306e-09 | 8.430344 | 4.808682e-09 |  |  | 0.0002470016
2018-04-12 23:46 | 223475.4 | 840.0003 | 3 | 31 | 4.395642 | 3.260572 | 2.115645 | 1.228306e-09 | 8.906129 | 4.808682e-09 |  |  | 0.0002593994
2018-04-12 23:48 | 223595.4 | 960.0014 | 3 | 31 | 4.400028 | 2.936674 | 2.219846 | 1.581642e-09 | 9.364584 | 6.306136e-09 |  |  | 3.433228e-05
2018-04-12 23:50 | 223715.4 | 1080.0015 | 3 | 31 | 4.40004 | 2.585817 | 2.311743 | 1.581642e-09 | 9.768929 | 6.306136e-09 |  |  | 4.959106e-05
2018-04-12 23:52 | 223835.4 | 1200.001 | 3 | 31 | 4.400022 | 2.252702 | 2.392235 | 1.581642e-09 | 10.12309 | 6.306136e-09 |  |  | 4.577637e-05
2018-04-12 23:54 | 223955.4 | 1320.0016 | 3 | 31 | 4.400006 | 1.988006 | 2.462703 | 1.581642e-09 | 10.43315 | 6.306136e-09 |  |  | 2.098083e-05
2018-04-12 23:56 | 224075.4 | 1440.0016 | 3 | 31 | 4.399983 | 1.761715 | 2.525126 | 1.581642e-09 | 10.70782 | 6.306136e-09 |  |  | 4.196167e-05
2018-04-12 23:58 | 224195.4 | 1560.0007 | 3 | 31 | 4.400016 | 1.570952 | 2.580627 | 1.581642e-09 | 10.95202 | 6.306136e-09 |  |  | 5.340576e-05
2018-04-13 | 224315.4 | 1680.0012 | 3 | 31 | 4.400008 | 1.401801 | 2.630147 | 1.581642e-09 | 11.16991 | 6.306136e-09 |  |  | 4.863739e-05
2018-04-13 00:02 | 224435.4 | 1800.0016 | 3 | 31 | 4.400001 | 1.24712 | 2.674259 | 1.581642e-09 | 11.364 | 6.306136e-09 |  |  | 2.95639e-05
2018-04-13 00:04 | 224555.4 | 1920.0008 | 3 | 31 | 4.399992 | 1.098754 | 2.713335 | 1.581642e-09 | 11.53594 | 6.306136e-09 |  |  | 2.574921e-05
2018-04-13 00:06 | 224675.4 | 2040 | 3 | 31 | 4.400022 | 0.9822366 | 2.74794 | 1.581642e-09 | 11.6882 | 6.306136e-09 |  |  | 9.536743e-06
2018-04-13 00:08 | 224795.4 | 2160.0002 | 3 | 31 | 4.400001 | 0.8868324 | 2.779066 | 1.581642e-09 | 11.82515 | 6.306136e-09 |  |  | -2.861023e-06
2018-04-13 00:10 | 224915.4 | 2280.0003 | 3 | 31 | 4.400039 | 0.8022045 | 2.807197 | 1.581642e-09 | 11.94893 | 6.306136e-09 |  |  | -5.149841e-05
2018-04-13 00:12 | 225035.4 | 2400.0003 | 3 | 31 | 4.400042 | 0.7295831 | 2.832739 | 1.581642e-09 | 12.06131 | 6.306136e-09 |  |  | -5.722046e-06
2018-04-13 00:14 | 225155.4 | 2520.0012 | 3 | 31 | 4.39999 | 0.6580719 | 2.855858 | 1.581642e-09 | 12.16304 | 6.306136e-09 |  |  | -4.577637e-05
2018-04-13 00:14 | 225166.7 | 2531.3066 | 3 | 31 | 4.400036 | 0.6519993 | 2.857915 | 1.581642e-09 | 12.17209 | 6.306136e-09 |  |  | -4.864942e-05
2018-04-13 00:16 | 225286.8 | 120.0004 | 4 | 31 | 4.331272 | 0 | 2.857915 | 1.581642e-09 | 12.17209 | 6.306136e-09 |  |  | -7.915497e-05
2018-04-13 00:18 | 225406.8 | 240.0005 | 4 | 31 | 4.325474 | 0 | 2.857915 | 1.581642e-09 | 12.17209 | 6.306136e-09 |  |  | -6.580353e-05
2018-04-13 00:19 | 225466.8 | 300.002 | 4 | 31 | 4.323828 | 0 | 2.857915 | 1.581642e-09 | 12.17209 | 6.306136e-09 |  |  | -0.0002072122
2018-04-13 00:21 | 225586.9 | 120.0001 | 5 | 31 | 3.985187 | -3.259952 | 2.857915 | 0.1086628 | 12.17209 | 0.437587 |  |  | -0.0004901886
2018-04-13 00:23 | 225706.9 | 240.0002 | 5 | 31 | 3.941314 | -3.260417 | 2.857915 | 0.2173292 | 12.17209 | 0.868224 |  |  | -0.000330925
2018-04-13 00:25 | 225826.9 | 360.0002 | 5 | 31 | 3.897999 | -3.260412 | 2.857915 | 0.3259962 | 12.17209 | 1.294161 |  |  | -0.0004167557
2018-04-13 00:27 | 225946.9 | 480.001 | 5 | 31 | 3.853048 | -3.260021 | 2.857915 | 0.4346668 | 12.17209 | 1.715307 |  |  | -0.0003890991
2018-04-13 00:29 | 226066.9 | 600.0011 | 5 | 31 | 3.813139 | -3.26043 | 2.857915 | 0.5433306 | 12.17209 | 2.131777 |  |  | -0.0003261566
2018-04-13 00:31 | 226186.9 | 720.0003 | 5 | 31 | 3.776071 | -3.261083 | 2.857915 | 0.6519992 | 12.17209 | 2.544119 |  |  | -0.0003137589
2018-04-13 00:33 | 226306.9 | 840.0013 | 5 | 31 | 3.740057 | -3.260327 | 2.857915 | 0.7606626 | 12.17209 | 2.952468 |  |  | -0.0002918243
2018-04-13 00:35 | 226426.9 | 960.0005 | 5 | 31 | 3.707185 | -3.260437 | 2.857915 | 0.869329 | 12.17209 | 3.357072 |  |  | -0.0001897812
2018-04-13 00:37 | 226546.9 | 1080.0013 | 5 | 31 | 3.675085 | -3.260713 | 2.857915 | 0.9779983 | 12.17209 | 3.758173 |  |  | -0.0002975464
2018-04-13 00:39 | 226666.9 | 1200.0005 | 5 | 31 | 3.641733 | -3.259572 | 2.857915 | 1.086664 | 12.17209 | 4.155724 |  |  | -0.0002412796
2018-04-13 00:41 | 226786.9 | 1320.0014 | 5 | 31 | 3.612373 | -3.259772 | 2.857915 | 1.195329 | 12.17209 | 4.54981 |  |  | -0.0002555847
2018-04-13 00:43 | 226906.9 | 1440.0006 | 5 | 31 | 3.586261 | -3.260135 | 2.857915 | 1.303997 | 12.17209 | 4.940925 |  |  | -0.0002670288
2018-04-13 00:45 | 227026.9 | 1560.0014 | 5 | 31 | 3.562109 | -3.259933 | 2.857915 | 1.412665 | 12.17209 | 5.329305 |  |  | -0.0002059937
2018-04-13 00:47 | 227146.9 | 1680.0006 | 5 | 31 | 3.540614 | -3.261033 | 2.857915 | 1.521331 | 12.17209 | 5.715184 |  |  | -0.0002555847
2018-04-13 00:49 | 227266.9 | 1800.0002 | 5 | 31 | 3.51963 | -3.259572 | 2.857915 | 1.629995 | 12.17209 | 6.098785 |  |  | -0.0001220703125
2018-04-13 00:51 | 227386.9 | 1920.0015 | 5 | 31 | 3.497712 | -3.259783 | 2.857915 | 1.738665 | 12.17209 | 6.480096 |  |  | -0.0001916885
2018-04-13 00:53 | 227506.9 | 2040.001 | 5 | 31 | 3.4771 | -3.260047 | 2.857915 | 1.84733 | 12.17209 | 6.858995 |  |  | -7.724762e-05
2018-04-13 00:55 | 227626.9 | 2160.0014 | 5 | 31 | 3.460476 | -3.260551 | 2.857915 | 1.955999 | 12.17209 | 7.235933 |  |  | -7.152557e-05
2018-04-13 00:57 | 227746.9 | 2280.0004 | 5 | 31 | 3.444473 | -3.259308 | 2.857915 | 2.06466 | 12.17209 | 7.611081 |  |  | -0.0001010895
2018-04-13 00:59 | 227866.9 | 2400.0015 | 5 | 31 | 3.428148 | -3.260027 | 2.857915 | 2.173329 | 12.17209 | 7.984506 |  |  | -0.000123024
2018-04-13 01:01 | 227986.9 | 2520.0009 | 5 | 31 | 3.409622 | -3.258947 | 2.857915 | 2.281996 | 12.17209 | 8.356095 |  |  | -0.0001659393
2018-04-13 01:03 | 228106.9 | 2640.0001 | 5 | 31 | 3.383889 | -3.259341 | 2.857915 | 2.390661 | 12.17209 | 8.725298 |  |  | -0.0002527237
2018-04-13 01:05 | 228226.9 | 2760.001 | 5 | 31 | 3.348299 | -3.260451 | 2.857915 | 2.499326 | 12.17209 | 9.09114 |  |  | -0.0003461838
2018-04-13 01:07 | 228346.9 | 2880.0003 | 5 | 31 | 3.299806 | -3.26125 | 2.857915 | 2.607993 | 12.17209 | 9.452542 |  |  | -0.0005831698
2018-04-13 01:09 | 228466.9 | 3000.0017 | 5 | 31 | 3.220413 | -3.260015 | 2.857915 | 2.716656 | 12.17209 | 9.807208 |  |  | -0.0008201599
2018-04-13 01:11 | 228586.9 | 3120.0001 | 5 | 31 | 3.052525 | -3.259694 | 2.857915 | 2.825328 | 12.17209 | 10.14944 |  |  | -0.002166748
2018-04-13 01:12 | 228607.1 | 3140.2895 | 5 | 31 | 3 | -3.259293 | 2.857915 | 2.8437 | 12.17209 | 10.20506 |  |  | -0.00180065
2018-04-13 01:14 | 228727.3 | 120.001 | 6 | 31 | 3.477849 | 0 | 2.857915 | 2.843752 | 12.17209 | 10.20522 |  |  | 0.0003671646
2018-04-13 01:16 | 228847.3 | 240.0004 | 6 | 31 | 3.500025 | 0 | 2.857915 | 2.843752 | 12.17209 | 10.20522 |  |  | 0.0001173019
2018-04-13 01:17 | 228907.3 | 300.0017 | 6 | 31 | 3.505043 | 0 | 2.857915 | 2.843752 | 12.17209 | 10.20522 |  |  | 0.0001563856
2018-04-13 01:19 | 229027.4 | 120.0002 | 2 | 32 | 4.109733 | 4.891747 | 0.1625991 | 0 | 0.6558362 | 0 |  |  | 0.0002346039
2018-04-13 01:21 | 229147.4 | 240.0012 | 2 | 32 | 4.144838 | 4.889851 | 0.3256038 | 0 | 1.328465 | 0 |  |  | 0.0003509521
2018-04-13 01:23 | 229267.4 | 360.0013 | 2 | 32 | 4.17613 | 4.889973 | 0.4886009 | 0 | 2.006739 | 0 |  |  | 0.000336647
2018-04-13 01:25 | 229387.4 | 480.0011 | 2 | 32 | 4.199539 | 4.889542 | 0.6516082 | 0 | 2.689421 | 0 |  |  | 0.0001564026
2018-04-13 01:27 | 229507.4 | 600.0003 | 2 | 32 | 4.200041 | 4.585101 | 0.8099319 | 1.629511e-09 | 3.354379 | 6.441935e-09 |  |  | -2.002716e-05
2018-04-13 01:29 | 229627.4 | 720.001 | 2 | 32 | 4.200021 | 4.206748 | 0.9565572 | 1.629511e-09 | 3.970206 | 6.441935e-09 |  |  | -1.621246e-05
2018-04-13 01:31 | 229747.4 | 840.0002 | 2 | 32 | 4.199999 | 3.873687 | 1.090911 | 1.629511e-09 | 4.534494 | 6.441935e-09 |  |  | 1.049042e-05
2018-04-13 01:33 | 229867.4 | 960.0003 | 2 | 32 | 4.200032 | 3.590279 | 1.215176 | 1.629511e-09 | 5.056408 | 6.441935e-09 |  |  | -5.817413e-05
2018-04-13 01:35 | 229987.4 | 1080.0005 | 2 | 32 | 4.199975 | 3.343034 | 1.33068 | 1.629511e-09 | 5.541523 | 6.441935e-09 |  |  | -1.811981e-05
2018-04-13 01:36 | 230029.9 | 1122.5018 | 2 | 32 | 4.199985 | 3.26 | 1.369671 | 1.629511e-09 | 5.705284 | 6.441935e-09 |  |  | 3.749794e-05
2018-04-13 01:38 | 230149.9 | 120.0017 | 3 | 32 | 4.220784 | 3.260489 | 1.478085 | 2.025206e-09 | 6.161744 | 8.042663e-09 |  |  | 0.0001945496
2018-04-13 01:40 | 230269.9 | 240.0009 | 3 | 32 | 4.244742 | 3.26053 | 1.586754 | 2.025206e-09 | 6.621677 | 8.042663e-09 |  |  | 0.0002765656
2018-04-13 01:42 | 230389.9 | 360.0009 | 3 | 32 | 4.273704 | 3.260412 | 1.69542 | 2.025206e-09 | 7.084476 | 8.042663e-09 |  |  | 0.0002298355
2018-04-13 01:44 | 230509.9 | 480.0015 | 3 | 32 | 4.302371 | 3.259226 | 1.804085 | 2.025206e-09 | 7.550442 | 8.042663e-09 |  |  | 0.0002717972
2018-04-13 01:46 | 230629.9 | 600.0015 | 3 | 32 | 4.33197 | 3.260351 | 1.912752 | 2.025206e-09 | 8.019561 | 8.042663e-09 |  |  | 0.0002145767
2018-04-13 01:48 | 230749.9 | 720.0016 | 3 | 32 | 4.363755 | 3.26029 | 2.02142 | 2.025206e-09 | 8.49201 | 8.042663e-09 |  |  | 0.0002298355
2018-04-13 01:50 | 230869.9 | 840 | 3 | 32 | 4.398152 | 3.25979 | 2.130085 | 2.025206e-09 | 8.968048 | 8.042663e-09 |  |  | 0.0002374649
2018-04-13 01:52 | 230989.9 | 960.0004 | 3 | 32 | 4.400011 | 2.903975 | 2.233401 | 3.612067e-09 | 9.422633 | 1.476856e-08 |  |  | -1.049042e-05
2018-04-13 01:54 | 231109.9 | 1080.0004 | 3 | 32 | 4.399957 | 2.545955 | 2.324145 | 3.612067e-09 | 9.821908 | 1.476856e-08 |  |  | -2.574921e-05
2018-04-13 01:56 | 231229.9 | 1200.0015 | 3 | 32 | 4.399952 | 2.220206 | 2.403369 | 3.612067e-09 | 10.1705 | 1.476856e-08 |  |  | -8.583069e-06
2018-04-13 01:58 | 231349.9 | 1320.0005 | 3 | 32 | 4.399981 | 1.962588 | 2.472939 | 3.612067e-09 | 10.4766 | 1.476856e-08 |  |  | 2.574921e-05
2018-04-13 02:00 | 231469.9 | 1440.0009 | 3 | 32 | 4.399983 | 1.742463 | 2.534575 | 3.612067e-09 | 10.7478 | 1.476856e-08 |  |  | -5.340576e-05
2018-04-13 02:02 | 231589.9 | 1560.0009 | 3 | 32 | 4.400071 | 1.549167 | 2.58934 | 3.612067e-09 | 10.98877 | 1.476856e-08 |  |  | -3.814697e-05
2018-04-13 02:04 | 231709.9 | 1680.0007 | 3 | 32 | 4.400022 | 1.384896 | 2.638165 | 3.612067e-09 | 11.2036 | 1.476856e-08 |  |  | -8.106232e-05
2018-04-13 02:06 | 231829.9 | 1800.0013 | 3 | 32 | 4.399964 | 1.235307 | 2.681818 | 3.612067e-09 | 11.39567 | 1.476856e-08 |  |  | -1.907349e-06
2018-04-13 02:08 | 231949.9 | 1920.0018 | 3 | 32 | 4.400002 | 1.100745 | 2.720723 | 3.612067e-09 | 11.56685 | 1.476856e-08 |  |  | 1.144409e-05
2018-04-13 02:10 | 232069.9 | 2040.0005 | 3 | 32 | 4.399982 | 0.974371 | 2.755303 | 3.612067e-09 | 11.71901 | 1.476856e-08 |  |  | 1.525879e-05
2018-04-13 02:12 | 232189.9 | 2160.0007 | 3 | 32 | 4.399989 | 0.8699377 | 2.78597 | 3.612067e-09 | 11.85394 | 1.476856e-08 |  |  | 1.335144e-05
2018-04-13 02:14 | 232309.9 | 2280.0007 | 3 | 32 | 4.399985 | 0.787989 | 2.81357 | 3.612067e-09 | 11.97538 | 1.476856e-08 |  |  | 5.054474e-05
2018-04-13 02:16 | 232429.9 | 2400.0014 | 3 | 32 | 4.400011 | 0.7145974 | 2.838575 | 3.612067e-09 | 12.0854 | 1.476856e-08 |  |  | -4.863739e-05
2018-04-13 02:17 | 232545.9 | 2516.0132 | 3 | 32 | 4.399992 | 0.6519732 | 2.860576 | 3.612067e-09 | 12.18221 | 1.476856e-08 |  |  | -6.1761e-05
2018-04-13 02:19 | 232665.9 | 120.0013 | 4 | 32 | 4.331236 | 0 | 2.860576 | 3.612067e-09 | 12.18221 | 1.476856e-08 |  |  | -7.534027e-05
2018-04-13 02:21 | 232785.9 | 240.0009 | 4 | 32 | 4.32544 | 0 | 2.860576 | 3.612067e-09 | 12.18221 | 1.476856e-08 |  |  | -4.959106e-05
2018-04-13 02:22 | 232845.9 | 300.0007 | 4 | 32 | 4.323805 | 0 | 2.860576 | 3.612067e-09 | 12.18221 | 1.476856e-08 |  |  | -0.0001579488
2018-04-13 02:24 | 232966 | 120.0011 | 5 | 32 | 3.983005 | -3.259769 | 2.860576 | 0.1086587 | 12.18221 | 0.4374183 |  |  | -0.000374794
2018-04-13 02:26 | 233086 | 240.0009 | 5 | 32 | 3.938839 | -3.259958 | 2.860576 | 0.2173267 | 12.18221 | 0.8677774 |  |  | -0.000369072
2018-04-13 02:28 | 233206 | 360.0014 | 5 | 32 | 3.897762 | -3.260115 | 2.860576 | 0.3259941 | 12.18221 | 1.29356 |  |  | -0.0003757477
2018-04-13 02:30 | 233326 | 480.0007 | 5 | 32 | 3.858186 | -3.260639 | 2.860576 | 0.4346597 | 12.18221 | 1.714944 |  |  | -0.0002975464
2018-04-13 02:32 | 233446 | 600.0014 | 5 | 32 | 3.81843 | -3.259156 | 2.860576 | 0.5433243 | 12.18221 | 2.132028 |  |  | -0.0002994537
2018-04-13 02:34 | 233566 | 720.0005 | 5 | 32 | 3.777355 | -3.260439 | 2.860576 | 0.6519923 | 12.18221 | 2.54477 |  |  | -0.0003890991
2018-04-13 02:36 | 233686 | 840.0009 | 5 | 32 | 3.738347 | -3.259738 | 2.860576 | 0.7606576 | 12.18221 | 2.953073 |  |  | -0.0003271103
2018-04-13 02:38 | 233806 | 960.0005 | 5 | 32 | 3.704367 | -3.259098 | 2.860576 | 0.8693259 | 12.18221 | 3.357429 |  |  | -0.0003356934
2018-04-13 02:40 | 233926 | 1080.0013 | 5 | 32 | 3.673616 | -3.260386 | 2.860576 | 0.977989 | 12.18221 | 3.75826 |  |  | -0.0002641678
2018-04-13 02:42 | 234046 | 1200.0008 | 5 | 32 | 3.645338 | -3.26037 | 2.860576 | 1.086658 | 12.18221 | 4.155899 |  |  | -0.0003147125
2018-04-13 02:44 | 234166 | 1320.0005 | 5 | 32 | 3.617152 | -3.25955 | 2.860576 | 1.195322 | 12.18221 | 4.550486 |  |  | -0.0002193451
2018-04-13 02:46 | 234286 | 1440.0004 | 5 | 32 | 3.587696 | -3.260387 | 2.860576 | 1.303991 | 12.18221 | 4.941974 |  |  | -0.0002365112
2018-04-13 02:48 | 234406 | 1560.0004 | 5 | 32 | 3.560513 | -3.260141 | 2.860576 | 1.412657 | 12.18221 | 5.330307 |  |  | -0.0002355576
2018-04-13 02:50 | 234526 | 1680.0003 | 5 | 32 | 3.537827 | -3.260274 | 2.860576 | 1.521327 | 12.18221 | 5.715971 |  |  | -0.000120163
2018-04-13 02:52 | 234646 | 1800.0011 | 5 | 32 | 3.517469 | -3.260343 | 2.860576 | 1.629993 | 12.18221 | 6.099292 |  |  | -0.0001649857
2018-04-13 02:54 | 234766 | 1920.0015 | 5 | 32 | 3.49904 | -3.259694 | 2.860576 | 1.738657 | 12.18221 | 6.480505 |  |  | -0.0001773834
2018-04-13 02:56 | 234886 | 2040.0003 | 5 | 32 | 3.481921 | -3.260316 | 2.860576 | 1.847327 | 12.18221 | 6.859831 |  |  | -0.0001392365
2018-04-13 02:58 | 235006 | 2160.0012 | 5 | 32 | 3.463351 | -3.259008 | 2.860576 | 1.955994 | 12.18221 | 7.23722 |  |  | -0.0001926422
2018-04-13 03:00 | 235126 | 2280.0011 | 5 | 32 | 3.44282 | -3.260427 | 2.860576 | 2.06466 | 12.18221 | 7.612451 |  |  | -0.000202179
2018-04-13 03:02 | 235246 | 2400.0009 | 5 | 32 | 3.424906 | -3.259778 | 2.860576 | 2.173328 | 12.18221 | 7.985587 |  |  | -0.0001678467
2018-04-13 03:04 | 235366 | 2520.0005 | 5 | 32 | 3.406221 | -3.26046 | 2.860576 | 2.281992 | 12.18221 | 8.356752 |  |  | -0.0002317429
2018-04-13 03:06 | 235486 | 2640.0002 | 5 | 32 | 3.383703 | -3.259917 | 2.860576 | 2.39066 | 12.18221 | 8.725726 |  |  | -0.0002889633
2018-04-13 03:08 | 235606 | 2760.0013 | 5 | 32 | 3.354586 | -3.259663 | 2.860576 | 2.499326 | 12.18221 | 9.091923 |  |  | -0.0003557205
2018-04-13 03:10 | 235726 | 2880.0007 | 5 | 32 | 3.305789 | -3.26015 | 2.860576 | 2.607995 | 12.18221 | 9.454047 |  |  | -0.000653743
2018-04-13 03:12 | 235846 | 3000.0007 | 5 | 32 | 3.219692 | -3.260777 | 2.860576 | 2.716658 | 12.18221 | 9.809081 |  |  | -0.000951767
2018-04-13 03:14 | 235966 | 3120.0016 | 5 | 32 | 3.043113 | -3.259402 | 2.860576 | 2.825327 | 12.18221 | 10.15078 |  |  | -0.002483368
2018-04-13 03:15 | 235982.6 | 3136.5671 | 5 | 32 | 2.999992 | -3.260023 | 2.860576 | 2.840327 | 12.18221 | 10.19612 |  |  | -0.002151699
2018-04-13 03:17 | 236102.7 | 120.0012 | 6 | 32 | 3.484573 | 0 | 2.860576 | 2.840373 | 12.18221 | 10.19626 |  |  | 0.0002536774
2018-04-13 03:19 | 236222.7 | 240.001 | 6 | 32 | 3.50691 | 0 | 2.860576 | 2.840373 | 12.18221 | 10.19626 |  |  | 8.773804e-05
2018-04-13 03:20 | 236282.7 | 300.0009 | 6 | 32 | 3.512007 | 0 | 2.860576 | 2.840373 | 12.18221 | 10.19626 |  |  | 0.0001763908
2018-04-13 03:22 | 236402.8 | 120.0005 | 2 | 33 | 4.104933 | 4.891064 | 0.1626001 | 0 | 0.6555622 | 0 |  |  | 0.0003538132
2018-04-13 03:24 | 236522.8 | 240.0013 | 2 | 33 | 4.14296 | 4.8909 | 0.3255986 | 0 | 1.32761 | 0 |  |  | 0.0003509521
2018-04-13 03:26 | 236642.8 | 360.0014 | 2 | 33 | 4.17948 | 4.890478 | 0.4886047 | 0 | 2.006046 | 0 |  |  | 0.0002250671
2018-04-13 03:28 | 236762.8 | 480.0015 | 2 | 33 | 4.199998 | 4.848682 | 0.6514618 | 1.080486e-09 | 2.68878 | 4.280833e-09 |  |  | -2.002716e-05
2018-04-13 03:30 | 236882.8 | 600.0007 | 2 | 33 | 4.199951 | 4.53629 | 0.8079117 | 1.080486e-09 | 3.34587 | 4.280833e-09 |  |  | 9.441376e-05
2018-04-13 03:32 | 237002.8 | 720.0005 | 2 | 33 | 4.200034 | 4.221075 | 0.9539521 | 1.080486e-09 | 3.95924 | 4.280833e-09 |  |  | -4.386902e-05
2018-04-13 03:34 | 237122.8 | 840.0011 | 2 | 33 | 4.199975 | 3.922 | 1.089675 | 1.080486e-09 | 4.529278 | 4.280833e-09 |  |  | -1.049042e-05
2018-04-13 03:36 | 237242.8 | 960.0005 | 2 | 33 | 4.20003 | 3.622926 | 1.215425 | 1.080486e-09 | 5.057428 | 4.280833e-09 |  |  | -3.814697e-05
2018-04-13 03:38 | 237362.8 | 1080.0006 | 2 | 33 | 4.199993 | 3.322144 | 1.331109 | 1.080486e-09 | 5.543301 | 4.280833e-09 |  |  | -2.479553e-05
2018-04-13 03:38 | 237389.4 | 1106.5733 | 2 | 33 | 4.199983 | 3.26 | 1.355397 | 1.080486e-09 | 5.64531 | 4.280833e-09 |  |  | 1.617734e-05
2018-04-13 03:40 | 237509.4 | 120.0006 | 3 | 33 | 4.22256 | 3.259901 | 1.463807 | 1.860168e-09 | 6.101874 | 7.431512e-09 |  |  | 0.0002012253
2018-04-13 03:42 | 237629.4 | 240.0011 | 3 | 33 | 4.244879 | 3.260313 | 1.572476 | 1.860168e-09 | 6.561931 | 7.431512e-09 |  |  | 0.0001754761
2018-04-13 03:44 | 237749.4 | 360.0009 | 3 | 33 | 4.26927 | 3.260504 | 1.681143 | 1.860168e-09 | 7.024512 | 7.431512e-09 |  |  | 0.0002040863
2018-04-13 03:46 | 237869.4 | 480.0004 | 3 | 33 | 4.295547 | 3.260363 | 1.789808 | 1.860168e-09 | 7.48982 | 7.431512e-09 |  |  | 0.00020504
2018-04-13 03:48 | 237989.4 | 600.0016 | 3 | 33 | 4.326332 | 3.260679 | 1.898476 | 1.860168e-09 | 7.958234 | 7.431512e-09 |  |  | 0.0003452301
2018-04-13 03:50 | 238109.4 | 720.0001 | 3 | 33 | 4.362352 | 3.260071 | 2.007138 | 1.860168e-09 | 8.430289 | 7.431512e-09 |  |  | 0.0003547668
2018-04-13 03:52 | 238229.4 | 840.0003 | 3 | 33 | 4.39839 | 3.260086 | 2.115808 | 1.860168e-09 | 8.906297 | 7.431512e-09 |  |  | 0.000210762
2018-04-13 03:54 | 238349.4 | 960.0003 | 3 | 33 | 4.399987 | 2.906919 | 2.219021 | 3.670956e-09 | 9.360432 | 1.511499e-08 |  |  | 2.098083e-05
2018-04-13 03:56 | 238469.4 | 1080.0003 | 3 | 33 | 4.400044 | 2.574282 | 2.310267 | 3.670956e-09 | 9.761917 | 1.511499e-08 |  |  | 4.959106e-05
2018-04-13 03:58 | 238589.4 | 1200.0003 | 3 | 33 | 4.399999 | 2.280331 | 2.391065 | 3.670956e-09 | 10.11743 | 1.511499e-08 |  |  | -4.768372e-05
2018-04-13 04:00 | 238709.4 | 1320.0004 | 3 | 33 | 4.399959 | 2.01254 | 2.462581 | 3.670956e-09 | 10.4321 | 1.511499e-08 |  |  | 9.346008e-05
2018-04-13 04:02 | 238829.4 | 1440.0012 | 3 | 33 | 4.400043 | 1.765544 | 2.525522 | 3.670956e-09 | 10.70904 | 1.511499e-08 |  |  | 1.907349e-06
2018-04-13 04:04 | 238949.4 | 1560.001 | 3 | 33 | 4.400011 | 1.551701 | 2.580654 | 3.670956e-09 | 10.95162 | 1.511499e-08 |  |  | -1.144409e-05
2018-04-13 04:06 | 239069.4 | 1680.0007 | 3 | 33 | 4.399981 | 1.381921 | 2.629467 | 3.670956e-09 | 11.1664 | 1.511499e-08 |  |  | 1.811981e-05
2018-04-13 04:08 | 239189.4 | 1800.0016 | 3 | 33 | 4.400022 | 1.235897 | 2.67304 | 3.670956e-09 | 11.35812 | 1.511499e-08 |  |  | 4.863739e-05
2018-04-13 04:10 | 239309.4 | 1920.0014 | 3 | 33 | 4.400006 | 1.110556 | 2.712078 | 3.670956e-09 | 11.52989 | 1.511499e-08 |  |  | -2.574921e-05
2018-04-13 04:12 | 239429.4 | 2040.0014 | 3 | 33 | 4.400026 | 0.9989254 | 2.747209 | 3.670956e-09 | 11.68446 | 1.511499e-08 |  |  | -4.482269e-05
2018-04-13 04:14 | 239549.4 | 2160.0015 | 3 | 33 | 4.400008 | 0.8967404 | 2.778783 | 3.670956e-09 | 11.82339 | 1.511499e-08 |  |  | 4.768372e-06
2018-04-13 04:16 | 239669.4 | 2280.0015 | 3 | 33 | 4.399981 | 0.7979615 | 2.806987 | 3.670956e-09 | 11.94748 | 1.511499e-08 |  |  | -4.959106e-05
2018-04-13 04:18 | 239789.4 | 2400.0015 | 3 | 33 | 4.399978 | 0.7174515 | 2.832135 | 3.670956e-09 | 12.05814 | 1.511499e-08 |  |  | -2.861023e-05
2018-04-13 04:20 | 239906.6 | 2517.1942 | 3 | 33 | 4.399992 | 0.6519997 | 2.8544 | 3.670956e-09 | 12.1561 | 1.511499e-08 |  |  | -5.263717e-05
2018-04-13 04:22 | 240026.6 | 120.0013 | 4 | 33 | 4.330646 | 0 | 2.8544 | 3.670956e-09 | 12.1561 | 1.511499e-08 |  |  | -7.724762e-05
2018-04-13 04:24 | 240146.6 | 240.0002 | 4 | 33 | 4.324777 | 0 | 2.8544 | 3.670956e-09 | 12.1561 | 1.511499e-08 |  |  | -2.861023e-06
2018-04-13 04:25 | 240206.6 | 300.0013 | 4 | 33 | 4.32307 | 0 | 2.8544 | 3.670956e-09 | 12.1561 | 1.511499e-08 |  |  | -0.000152848
2018-04-13 04:27 | 240326.7 | 120.0013 | 5 | 33 | 3.986512 | -3.259337 | 2.8544 | 0.1086594 | 12.1561 | 0.4377801 |  |  | -0.0004529953
2018-04-13 04:29 | 240446.7 | 240.0013 | 5 | 33 | 3.937876 | -3.260236 | 2.8544 | 0.2173255 | 12.1561 | 0.8682954 |  |  | -0.000453949
2018-04-13 04:31 | 240566.7 | 360.0002 | 5 | 33 | 3.894506 | -3.260726 | 2.8544 | 0.3259945 | 12.1561 | 1.293813 |  |  | -0.0003013611
2018-04-13 04:33 | 240686.7 | 480.0006 | 5 | 33 | 3.854114 | -3.260953 | 2.8544 | 0.4346569 | 12.1561 | 1.714787 |  |  | -0.000336647
2018-04-13 04:35 | 240806.7 | 600.0007 | 5 | 33 | 3.815696 | -3.260278 | 2.8544 | 0.543323 | 12.1561 | 2.131495 |  |  | -0.0003738403
2018-04-13 04:37 | 240926.7 | 720.0004 | 5 | 33 | 3.779016 | -3.259283 | 2.8544 | 0.6519917 | 12.1561 | 2.544131 |  |  | -0.0002403259
2018-04-13 04:39 | 241046.7 | 840 | 5 | 33 | 3.742058 | -3.259507 | 2.8544 | 0.760659 | 12.1561 | 2.952793 |  |  | -0.0003223419
2018-04-13 04:41 | 241166.7 | 960.0013 | 5 | 33 | 3.705525 | -3.2599 | 2.8544 | 0.8693264 | 12.1561 | 3.357461 |  |  | -0.0003242493
2018-04-13 04:43 | 241286.7 | 1080.0004 | 5 | 33 | 3.670933 | -3.261202 | 2.8544 | 0.9779907 | 12.1561 | 3.75818 |  |  | -0.0002651215
2018-04-13 04:45 | 241406.7 | 1200.0005 | 5 | 33 | 3.641273 | -3.259402 | 2.8544 | 1.086658 | 12.1561 | 4.155441 |  |  | -0.0002317429
2018-04-13 04:47 | 241526.7 | 1320.0007 | 5 | 33 | 3.614147 | -3.259829 | 2.8544 | 1.195322 | 12.1561 | 4.549637 |  |  | -0.0002260208
2018-04-13 04:49 | 241646.7 | 1440.0008 | 5 | 33 | 3.58862 | -3.259098 | 2.8544 | 1.303989 | 12.1561 | 4.94097 |  |  | -0.00025177
2018-04-13 04:51 | 241766.7 | 1560.0004 | 5 | 33 | 3.56459 | -3.26088 | 2.8544 | 1.412656 | 12.1561 | 5.329637 |  |  | -0.0002613068
2018-04-13 04:53 | 241886.7 | 1680.0008 | 5 | 33 | 3.540448 | -3.25908 | 2.8544 | 1.521325 | 12.1561 | 5.715679 |  |  | -0.0003137589
2018-04-13 04:55 | 242006.7 | 1800.0001 | 5 | 33 | 3.515653 | -3.260298 | 2.8544 | 1.62999 | 12.1561 | 6.099024 |  |  | -0.0002689362
2018-04-13 04:57 | 242126.7 | 1920.0002 | 5 | 33 | 3.495686 | -3.260608 | 2.8544 | 1.738659 | 12.1561 | 6.479939 |  |  | -0.0001039505
2018-04-13 04:59 | 242246.7 | 2040.0003 | 5 | 33 | 3.478729 | -3.258636 | 2.8544 | 1.847326 | 12.1561 | 6.858865 |  |  | -0.0001716614
2018-04-13 05:01 | 242366.7 | 2160.0012 | 5 | 33 | 3.462849 | -3.259585 | 2.8544 | 1.955994 | 12.1561 | 7.236029 |  |  | -6.67572e-05
2018-04-13 05:03 | 242486.7 | 2280.0013 | 5 | 33 | 3.447102 | -3.259716 | 2.8544 | 2.064655 | 12.1561 | 7.611454 |  |  | -0.0001487732
2018-04-13 05:05 | 242606.7 | 2400.0017 | 5 | 33 | 3.429544 | -3.259545 | 2.8544 | 2.173328 | 12.1561 | 7.985145 |  |  | -0.0002088547
2018-04-13 05:07 | 242726.7 | 2520.0013 | 5 | 33 | 3.408512 | -3.259983 | 2.8544 | 2.281993 | 12.1561 | 8.356705 |  |  | -0.0003013611
2018-04-13 05:09 | 242846.7 | 2640.0007 | 5 | 33 | 3.380403 | -3.259776 | 2.8544 | 2.390659 | 12.1561 | 8.725624 |  |  | -0.0002403259
2018-04-13 05:11 | 242966.7 | 2760.0015 | 5 | 33 | 3.34715 | -3.259904 | 2.8544 | 2.499327 | 12.1561 | 9.091235 |  |  | -0.0003967285
2018-04-13 05:13 | 243086.7 | 2880.0013 | 5 | 33 | 3.299301 | -3.259474 | 2.8544 | 2.60799 | 12.1561 | 9.452543 |  |  | -0.0006256112
2018-04-13 05:15 | 243206.7 | 3000.0002 | 5 | 33 | 3.219478 | -3.260216 | 2.8544 | 2.716658 | 12.1561 | 9.807162 |  |  | -0.0008544921875
2018-04-13 05:17 | 243326.7 | 3120.0002 | 5 | 33 | 3.04703 | -3.259399 | 2.8544 | 2.825321 | 12.1561 | 10.14913 |  |  | -0.002363205
2018-04-13 05:17 | 243344.2 | 3137.5272 | 5 | 33 | 2.999998 | -3.259816 | 2.8544 | 2.841194 | 12.1561 | 10.19714 |  |  | -0.002014617
2018-04-13 05:19 | 243464.3 | 120.002 | 6 | 33 | 3.477282 | 0 | 2.8544 | 2.84125 | 12.1561 | 10.19731 |  |  | 0.000374794
2018-04-13 05:21 | 243584.3 | 240.0004 | 6 | 33 | 3.49932 | 0 | 2.8544 | 2.84125 | 12.1561 | 10.19731 |  |  | 8.773804e-05
2018-04-13 05:22 | 243644.3 | 300.0029 | 6 | 33 | 3.504188 | 0 | 2.8544 | 2.84125 | 12.1561 | 10.19731 |  |  | 0.0001150656
2018-04-13 05:24 | 243764.416 | 120.0003 | 2 | 34 | 4.108993 | 4.890289 | 0.1626055 | 0 | 0.655751 | 0 |  |  | 0.000169754
2018-04-13 05:26 | 243884.4162 | 240.0005 | 2 | 34 | 4.143712 | 4.889542 | 0.3256054 | 0 | 1.328216 | 0 |  |  | 0.0002250671
2018-04-13 05:28 | 244004.416 | 360.0003 | 2 | 34 | 4.174538 | 4.889776 | 0.4885963 | 0 | 2.006263 | 0 |  |  | 0.0001630783
2018-04-13 05:30 | 244124.4162 | 480.0005 | 2 | 34 | 4.199677 | 4.890377 | 0.6516017 | 0 | 2.688796 | 0 |  |  | 0.0002307892
2018-04-13 05:32 | 244244.4158 | 600.0001 | 2 | 34 | 4.199993 | 4.548955 | 0.8097029 | 2.634525e-10 | 3.352821 | 1.041473e-09 |  |  | 4.482269e-05
2018-04-13 05:34 | 244364.4165 | 720.0008 | 2 | 34 | 4.200003 | 4.185649 | 0.9551799 | 2.634525e-10 | 3.963825 | 1.041473e-09 |  |  | 3.433228e-05
2018-04-13 05:36 | 244484.4174 | 840.0017 | 2 | 34 | 4.199965 | 3.875643 | 1.0895 | 2.634525e-10 | 4.527971 | 1.041473e-09 |  |  | -4.768372e-06
2018-04-13 05:38 | 244604.4169 | 960.0012 | 2 | 34 | 4.199996 | 3.607906 | 1.214103 | 2.634525e-10 | 5.051305 | 1.041473e-09 |  |  | 1.049042e-05
2018-04-13 05:40 | 244724.417 | 1080.0013 | 2 | 34 | 4.200027 | 3.357717 | 1.330079 | 2.634525e-10 | 5.538404 | 1.041473e-09 |  |  | 1.525879e-05
2018-04-13 05:41 | 244776.4041 | 1131.9884 | 2 | 34 | 4.199951 | 3.259999 | 1.377864 | 2.634525e-10 | 5.7391 | 1.041473e-09 |  |  | 7.694392e-05
2018-04-13 05:43 | 244896.4 | 120.001 | 3 | 34 | 4.222574 | 3.259821 | 1.486284 | 4.184245e-10 | 6.195692 | 1.668463e-09 |  |  | 0.0002193451
2018-04-13 05:45 | 245016.4 | 240.0013 | 3 | 34 | 4.249185 | 3.259531 | 1.594953 | 4.184245e-10 | 6.655954 | 1.668463e-09 |  |  | 0.0002775192
2018-04-13 05:47 | 245136.4 | 360.0008 | 3 | 34 | 4.27635 | 3.260153 | 1.703616 | 4.184245e-10 | 7.119174 | 1.668463e-09 |  |  | 0.0003385544
2018-04-13 05:49 | 245256.4 | 480.001 | 3 | 34 | 4.303894 | 3.259674 | 1.812285 | 4.184245e-10 | 7.585363 | 1.668463e-09 |  |  | 0.0002212524
2018-04-13 05:51 | 245376.4 | 600.0012 | 3 | 34 | 4.333401 | 3.259863 | 1.920951 | 4.184245e-10 | 8.054636 | 1.668463e-09 |  |  | 0.0002908707
2018-04-13 05:53 | 245496.4 | 720.0006 | 3 | 34 | 4.36491 | 3.259897 | 2.029617 | 4.184245e-10 | 8.527213 | 1.668463e-09 |  |  | 0.0003242493
2018-04-13 05:55 | 245616.4 | 840.0007 | 3 | 34 | 4.400014 | 3.258078 | 2.138262 | 5.01916e-09 | 9.003356 | 2.117094e-08 |  |  | 3.528595e-05
2018-04-13 05:57 | 245736.4 | 960.0011 | 3 | 34 | 4.400026 | 2.843115 | 2.240038 | 5.01916e-09 | 9.451169 | 2.117094e-08 |  |  | -2.479553e-05
2018-04-13 05:59 | 245856.4 | 1080.0003 | 3 | 34 | 4.400043 | 2.491281 | 2.328647 | 5.01916e-09 | 9.841049 | 2.117094e-08 |  |  | 3.910065e-05
2018-04-13 06:01 | 245976.4 | 1200 | 3 | 34 | 4.400039 | 2.208057 | 2.406872 | 5.01916e-09 | 10.18524 | 2.117094e-08 |  |  | -4.196167e-05
2018-04-13 06:03 | 246096.4 | 1320.002 | 3 | 34 | 4.400032 | 1.951115 | 2.47608 | 5.01916e-09 | 10.48976 | 2.117094e-08 |  |  | -3.33786e-05
2018-04-13 06:05 | 246216.4 | 1440.0016 | 3 | 34 | 4.39996 | 1.736559 | 2.53751 | 5.01916e-09 | 10.76005 | 2.117094e-08 |  |  | -6.67572e-06
2018-04-13 06:07 | 246336.4 | 1560.0013 | 3 | 34 | 4.399966 | 1.547278 | 2.592167 | 5.01916e-09 | 11.00054 | 2.117094e-08 |  |  | -2.670288e-05
2018-04-13 06:09 | 246456.4 | 1680.0013 | 3 | 34 | 4.399972 | 1.375765 | 2.64085 | 5.01916e-09 | 11.21474 | 2.117094e-08 |  |  | -2.479553e-05
2018-04-13 06:11 | 246576.4 | 1800.0018 | 3 | 34 | 4.400009 | 1.214492 | 2.683991 | 5.01916e-09 | 11.40457 | 2.117094e-08 |  |  | -9.441376e-05
2018-04-13 06:13 | 246696.4 | 1920.0011 | 3 | 34 | 4.400013 | 1.075925 | 2.722051 | 5.01916e-09 | 11.57203 | 2.117094e-08 |  |  | -3.910065e-05
2018-04-13 06:15 | 246816.4 | 2040.0016 | 3 | 34 | 4.399981 | 0.9655759 | 2.756042 | 5.01916e-09 | 11.72159 | 2.117094e-08 |  |  | 2.193451e-05
2018-04-13 06:17 | 246936.4 | 2160.0006 | 3 | 34 | 4.400021 | 0.8707588 | 2.786623 | 5.01916e-09 | 11.85614 | 2.117094e-08 |  |  | 1.049042e-05
2018-04-13 06:19 | 247056.4 | 2280.0012 | 3 | 34 | 4.399989 | 0.789645 | 2.814292 | 5.01916e-09 | 11.97789 | 2.117094e-08 |  |  | -5.626678e-05
2018-04-13 06:21 | 247176.4 | 2400.0001 | 3 | 34 | 4.39995 | 0.7158386 | 2.839371 | 5.01916e-09 | 12.08824 | 2.117094e-08 |  |  | 3.051758e-05
2018-04-13 06:23 | 247289.5 | 2513.0862 | 3 | 34 | 4.400034 | 0.6519817 | 2.860843 | 5.01916e-09 | 12.18271 | 2.117094e-08 |  |  | -2.730927e-05
2018-04-13 06:25 | 247409.5 | 120.0011 | 4 | 34 | 4.331617 | 0 | 2.860843 | 5.01916e-09 | 12.18271 | 2.117094e-08 |  |  | -8.869171e-05
2018-04-13 06:27 | 247529.5 | 240.0006 | 4 | 34 | 4.325922 | 0 | 2.860843 | 5.01916e-09 | 12.18271 | 2.117094e-08 |  |  | 1.716614e-05
2018-04-13 06:28 | 247589.5 | 300.0012 | 4 | 34 | 4.324289 | 0 | 2.860843 | 5.01916e-09 | 12.18271 | 2.117094e-08 |  |  | -0.0001337739
2018-04-13 06:30 | 247709.6 | 120.0003 | 5 | 34 | 3.985018 | -3.259891 | 2.860843 | 0.1086604 | 12.18271 | 0.437586 |  |  | -0.0004358292
2018-04-13 06:32 | 247829.6 | 240.0001 | 5 | 34 | 3.941063 | -3.260111 | 2.860843 | 0.2173218 | 12.18271 | 0.8681517 |  |  | -0.0003433228
2018-04-13 06:34 | 247949.6 | 360.0008 | 5 | 34 | 3.899974 | -3.259889 | 2.860843 | 0.325995 | 12.18271 | 1.294213 |  |  | -0.0003814697
2018-04-13 06:36 | 248069.6 | 480.0002 | 5 | 34 | 3.857838 | -3.260693 | 2.860843 | 0.4346556 | 12.18271 | 1.715709 |  |  | -0.0003805161
2018-04-13 06:38 | 248189.6 | 600.0003 | 5 | 34 | 3.8148 | -3.260007 | 2.860843 | 0.5433238 | 12.18271 | 2.13258 |  |  | -0.0003805161
2018-04-13 06:40 | 248309.6 | 720.0007 | 5 | 34 | 3.775768 | -3.260359 | 2.860843 | 0.6519927 | 12.18271 | 2.544976 |  |  | -0.0002622604
2018-04-13 06:42 | 248429.6 | 840.0007 | 5 | 34 | 3.739179 | -3.26089 | 2.860843 | 0.760658 | 12.18271 | 2.953263 |  |  | -0.0002918243
2018-04-13 06:44 | 248549.6 | 960.0009 | 5 | 34 | 3.705745 | -3.259541 | 2.860843 | 0.8693264 | 12.18271 | 3.35774 |  |  | -0.0002775192
2018-04-13 06:46 | 248669.6 | 1080.0002 | 5 | 34 | 3.675322 | -3.259214 | 2.860843 | 0.977991 | 12.18271 | 3.758778 |  |  | -0.0002985001
2018-04-13 06:48 | 248789.6 | 1200.0006 | 5 | 34 | 3.644299 | -3.260016 | 2.860843 | 1.086658 | 12.18271 | 4.156497 |  |  | -0.000287056
2018-04-13 06:50 | 248909.6 | 1320.0002 | 5 | 34 | 3.612877 | -3.260281 | 2.860843 | 1.195324 | 12.18271 | 4.550763 |  |  | -0.000243187
2018-04-13 06:52 | 249029.6 | 1440.0005 | 5 | 34 | 3.586098 | -3.260265 | 2.860843 | 1.303988 | 12.18271 | 4.941866 |  |  | -0.000213623
2018-04-13 06:54 | 249149.6 | 1560.0001 | 5 | 34 | 3.561741 | -3.260836 | 2.860843 | 1.412656 | 12.18271 | 5.330221 |  |  | -0.0003175735
2018-04-13 06:56 | 249269.6 | 1680.001 | 5 | 34 | 3.539959 | -3.260427 | 2.860843 | 1.521325 | 12.18271 | 5.716051 |  |  | -0.0002117157
2018-04-13 06:58 | 249389.6 | 1800.0003 | 5 | 34 | 3.519534 | -3.260088 | 2.860843 | 1.629988 | 12.18271 | 6.099612 |  |  | -0.0002088547
2018-04-13 07:00 | 249509.6 | 1920.0007 | 5 | 34 | 3.497378 | -3.25966 | 2.860843 | 1.738656 | 12.18271 | 6.48089 |  |  | -0.0001535416
2018-04-13 07:02 | 249629.6 | 2040.0001 | 5 | 34 | 3.476587 | -3.259203 | 2.860843 | 1.847324 | 12.18271 | 6.859763 |  |  | -0.0001316071
2018-04-13 07:04 | 249749.6 | 2160.0014 | 5 | 34 | 3.459796 | -3.260065 | 2.860843 | 1.955989 | 12.18271 | 7.236628 |  |  | -0.0001420975
2018-04-13 07:06 | 249869.6 | 2280.0012 | 5 | 34 | 3.443706 | -3.260233 | 2.860843 | 2.064655 | 12.18271 | 7.611725 |  |  | -0.0001525879
2018-04-13 07:08 | 249989.6 | 2400.0005 | 5 | 34 | 3.4279 | -3.259416 | 2.860843 | 2.173323 | 12.18271 | 7.985078 |  |  | -7.247925e-05
2018-04-13 07:10 | 250109.6 | 2520.0014 | 5 | 34 | 3.408942 | -3.259326 | 2.860843 | 2.28199 | 12.18271 | 8.356598 |  |  | -0.000169754
2018-04-13 07:12 | 250229.6 | 2640.0009 | 5 | 34 | 3.381965 | -3.259925 | 2.860843 | 2.390655 | 12.18271 | 8.725662 |  |  | -0.0002241135
2018-04-13 07:14 | 250349.6 | 2760.0014 | 5 | 34 | 3.34712 | -3.259085 | 2.860843 | 2.499325 | 12.18271 | 9.091329 |  |  | -0.0003662109375
2018-04-13 07:16 | 250469.6 | 2880.001 | 5 | 34 | 3.300153 | -3.260204 | 2.860843 | 2.607989 | 12.18271 | 9.452666 |  |  | -0.0005569458
2018-04-13 07:18 | 250589.6 | 3000.0013 | 5 | 34 | 3.221025 | -3.259868 | 2.860843 | 2.716657 | 12.18271 | 9.807407 |  |  | -0.0009441376
2018-04-13 07:20 | 250709.6 | 3120.0005 | 5 | 34 | 3.054112 | -3.260372 | 2.860843 | 2.825322 | 12.18271 | 10.14979 |  |  | -0.002306938
2018-04-13 07:21 | 250730.1 | 3140.4812 | 5 | 34 | 2.999998 | -3.259947 | 2.860843 | 2.84387 | 12.18271 | 10.20596 |  |  | -0.001917607
2018-04-13 07:23 | 250850.3 | 120.0005 | 6 | 34 | 3.477753 | 0 | 2.860843 | 2.843925 | 12.18271 | 10.20613 |  |  | 0.0003662109375
2018-04-13 07:25 | 250970.3 | 240.0009 | 6 | 34 | 3.499756 | 0 | 2.860843 | 2.843925 | 12.18271 | 10.20613 |  |  | 5.722046e-06
2018-04-13 07:26 | 251030.3 | 300.001 | 6 | 34 | 3.504647 | 0 | 2.860843 | 2.843925 | 12.18271 | 10.20613 |  |  | 8.86543e-05
2018-04-13 07:28 | 251150.3234 | 120.0005 | 2 | 35 | 4.10914 | 4.890373 | 0.1625985 | 1.038419e-09 | 0.6557506 | 3.63925e-09 |  |  | 0.000254631
2018-04-13 07:30 | 251270.3233 | 240.0004 | 2 | 35 | 4.143955 | 4.889296 | 0.3256 | 1.038419e-09 | 1.328242 | 3.63925e-09 |  |  | 0.0003805161
2018-04-13 07:32 | 251390.3243 | 360.0014 | 2 | 35 | 4.174613 | 4.889658 | 0.4886038 | 1.038419e-09 | 2.006317 | 3.63925e-09 |  |  | 0.0002813339
2018-04-13 07:34 | 251510.3237 | 480.0008 | 2 | 35 | 4.200018 | 4.888563 | 0.6515655 | 2.648989e-09 | 2.688771 | 1.001405e-08 |  |  | -1.811981e-05
2018-04-13 07:36 | 251630.324 | 600.0011 | 2 | 35 | 4.200032 | 4.521912 | 0.8087907 | 2.648989e-09 | 3.349118 | 1.001405e-08 |  |  | -4.577637e-05
2018-04-13 07:38 | 251750.3235 | 720.0006 | 2 | 35 | 4.199969 | 4.189713 | 0.9538295 | 2.648989e-09 | 3.958282 | 1.001405e-08 |  |  | 3.242493e-05
2018-04-13 07:40 | 251870.323 | 840.0001 | 2 | 35 | 4.200017 | 3.886132 | 1.088321 | 2.648989e-09 | 4.523145 | 1.001405e-08 |  |  | -1.239777e-05
2018-04-13 07:42 | 251990.3239 | 960.001 | 2 | 35 | 4.199968 | 3.610775 | 1.213153 | 2.648989e-09 | 5.047443 | 1.001405e-08 |  |  | -7.724762e-05
2018-04-13 07:44 | 252110.323 | 1080.0001 | 2 | 35 | 4.200009 | 3.35978 | 1.329296 | 2.648989e-09 | 5.53524 | 1.001405e-08 |  |  | -2.479553e-05
2018-04-13 07:44 | 252162.2193 | 1131.8964 | 2 | 35 | 4.200054 | 3.259922 | 1.377011 | 2.648989e-09 | 5.735646 | 1.001405e-08 |  |  | 5.869556e-05
2018-04-13 07:46 | 252282.2 | 120.001 | 3 | 35 | 4.222246 | 3.260416 | 1.485424 | 2.648989e-09 | 6.192168 | 1.001405e-08 |  |  | 0.00025177
2018-04-13 07:48 | 252402.2 | 240.0005 | 3 | 35 | 4.247491 | 3.260189 | 1.594089 | 2.648989e-09 | 6.652305 | 1.001405e-08 |  |  | 0.0001716614
2018-04-13 07:50 | 252522.2 | 360.0013 | 3 | 35 | 4.275653 | 3.259987 | 1.702758 | 2.648989e-09 | 7.115418 | 1.001405e-08 |  |  | 0.0001716614
2018-04-13 07:52 | 252642.2 | 480.0014 | 3 | 35 | 4.303354 | 3.259628 | 1.811424 | 2.648989e-09 | 7.581535 | 1.001405e-08 |  |  | 0.0002098083
2018-04-13 07:54 | 252762.2 | 600.001 | 3 | 35 | 4.333012 | 3.259331 | 1.920093 | 2.648989e-09 | 8.050771 | 1.001405e-08 |  |  | 0.0002746582
2018-04-13 07:56 | 252882.2 | 720.0016 | 3 | 35 | 4.364609 | 3.25985 | 2.028759 | 2.648989e-09 | 8.523309 | 1.001405e-08 |  |  | 0.0003204346
2018-04-13 07:58 | 253002.2 | 840.0003 | 3 | 35 | 4.399743 | 3.259407 | 2.137403 | 5.810365e-09 | 8.999372 | 2.341085e-08 |  |  | 5.912781e-05
2018-04-13 08:00 | 253122.2 | 960.0022 | 3 | 35 | 4.40004 | 2.871236 | 2.239724 | 5.810365e-09 | 9.449582 | 2.341085e-08 |  |  | -2.288818e-05
2018-04-13 08:02 | 253242.2 | 1080.0013 | 3 | 35 | 4.39999 | 2.501568 | 2.329211 | 5.810365e-09 | 9.843327 | 2.341085e-08 |  |  | -1.907349e-05
2018-04-13 08:04 | 253362.2 | 1200.0004 | 3 | 35 | 4.400012 | 2.196561 | 2.407273 | 5.810365e-09 | 10.1868 | 2.341085e-08 |  |  | 5.149841e-05
2018-04-13 08:06 | 253482.2 | 1320.0014 | 3 | 35 | 4.400011 | 1.948049 | 2.47619 | 5.810365e-09 | 10.49004 | 2.341085e-08 |  |  | 1.621246e-05
2018-04-13 08:08 | 253602.2 | 1440.0009 | 3 | 35 | 4.399991 | 1.731789 | 2.537415 | 5.810365e-09 | 10.75943 | 2.341085e-08 |  |  | -1.716614e-05
2018-04-13 08:10 | 253722.2 | 1560.0011 | 3 | 35 | 4.400025 | 1.543981 | 2.591918 | 5.810365e-09 | 10.99924 | 2.341085e-08 |  |  | 2.574921e-05
2018-04-13 08:12 | 253842.2 | 1680.0016 | 3 | 35 | 4.400009 | 1.371051 | 2.640466 | 5.810365e-09 | 11.21285 | 2.341085e-08 |  |  | 3.051758e-05
2018-04-13 08:14 | 253962.2 | 1800.0009 | 3 | 35 | 4.400036 | 1.209316 | 2.683439 | 5.810365e-09 | 11.40193 | 2.341085e-08 |  |  | -6.866455e-05
2018-04-13 08:16 | 254082.2 | 1920.0003 | 3 | 35 | 4.39999 | 1.075396 | 2.721418 | 5.810365e-09 | 11.56904 | 2.341085e-08 |  |  | -4.673004e-05
2018-04-13 08:18 | 254202.2 | 2040.0011 | 3 | 35 | 4.399998 | 0.9664021 | 2.755392 | 5.810365e-09 | 11.71853 | 2.341085e-08 |  |  | 6.961823e-05
2018-04-13 08:20 | 254322.2 | 2160.0004 | 3 | 35 | 4.399964 | 0.8739884 | 2.786037 | 5.810365e-09 | 11.85336 | 2.341085e-08 |  |  | 3.33786e-05
2018-04-13 08:22 | 254442.2 | 2280.0006 | 3 | 35 | 4.400017 | 0.7922101 | 2.813796 | 5.810365e-09 | 11.9755 | 2.341085e-08 |  |  | 2.765656e-05
2018-04-13 08:24 | 254562.2 | 2400.0005 | 3 | 35 | 4.400042 | 0.7129056 | 2.838864 | 5.810365e-09 | 12.0858 | 2.341085e-08 |  |  | 1.716614e-05
2018-04-13 08:26 | 254656.8 | 2494.5498 | 3 | 35 | 4.399992 | 0.6519999 | 2.856784 | 5.810365e-09 | 12.16465 | 2.341085e-08 |  |  | -2.065159e-05
2018-04-13 08:28 | 254776.8 | 120.0003 | 4 | 35 | 4.330606 | 0 | 2.856784 | 5.810365e-09 | 12.16465 | 2.341085e-08 |  |  | -6.866455e-05
2018-04-13 08:30 | 254896.8 | 240.0005 | 4 | 35 | 4.324752 | 0 | 2.856784 | 5.810365e-09 | 12.16465 | 2.341085e-08 |  |  | -9.536743e-06
2018-04-13 08:31 | 254956.8 | 300.0014 | 4 | 35 | 4.323128 | 0 | 2.856784 | 5.810365e-09 | 12.16465 | 2.341085e-08 |  |  | -0.0001407753
2018-04-13 08:33 | 255076.9 | 120.0007 | 5 | 35 | 3.985943 | -3.259276 | 2.856784 | 0.1086626 | 12.16465 | 0.4376411 |  |  | -0.0004034042
2018-04-13 08:35 | 255196.9 | 240.0005 | 5 | 35 | 3.940432 | -3.260343 | 2.856784 | 0.2173287 | 12.16465 | 0.8682659 |  |  | -0.0004043579
2018-04-13 08:37 | 255316.9 | 360.0001 | 5 | 35 | 3.894534 | -3.260115 | 2.856784 | 0.3259955 | 12.16465 | 1.293967 |  |  | -0.0003271103
2018-04-13 08:39 | 255436.9 | 480.0003 | 5 | 35 | 3.852651 | -3.259501 | 2.856784 | 0.4346642 | 12.16465 | 1.71487 |  |  | -0.0003814697
2018-04-13 08:41 | 255556.9 | 600.0006 | 5 | 35 | 3.814168 | -3.260354 | 2.856784 | 0.5433316 | 12.16465 | 2.131411 |  |  | -0.0004425049
2018-04-13 08:43 | 255676.9 | 720.0011 | 5 | 35 | 3.777328 | -3.26054 | 2.856784 | 0.6519946 | 12.16465 | 2.543859 |  |  | -0.0003175735
2018-04-13 08:45 | 255796.9 | 840.0001 | 5 | 35 | 3.741519 | -3.259924 | 2.856784 | 0.7606637 | 12.16465 | 2.95239 |  |  | -0.0002651215
2018-04-13 08:47 | 255916.9 | 960.0009 | 5 | 35 | 3.70656 | -3.260455 | 2.856784 | 0.8693303 | 12.16465 | 3.357042 |  |  | -0.0003852844
2018-04-13 08:49 | 256036.9 | 1080.0001 | 5 | 35 | 3.671607 | -3.260252 | 2.856784 | 0.977994 | 12.16465 | 3.757913 |  |  | -0.000292778
2018-04-13 08:51 | 256156.9 | 1200.0001 | 5 | 35 | 3.640645 | -3.259754 | 2.856784 | 1.086663 | 12.16465 | 4.155173 |  |  | -0.0002269745
2018-04-13 08:53 | 256276.9 | 1320.0004 | 5 | 35 | 3.613095 | -3.260484 | 2.856784 | 1.195326 | 12.16465 | 4.549265 |  |  | -0.0002155304
2018-04-13 08:55 | 256396.9 | 1440.0002 | 5 | 35 | 3.587576 | -3.259756 | 2.856784 | 1.303993 | 12.16465 | 4.940494 |  |  | -0.0001354218
2018-04-13 08:57 | 256516.9 | 1560.0011 | 5 | 35 | 3.563883 | -3.259882 | 2.856784 | 1.412659 | 12.16465 | 5.329042 |  |  | -0.0002098083
2018-04-13 08:59 | 256636.9 | 1680.001 | 5 | 35 | 3.540216 | -3.260083 | 2.856784 | 1.521328 | 12.16465 | 5.715031 |  |  | -0.0002756119
2018-04-13 09:01 | 256756.9 | 1800.0002 | 5 | 35 | 3.515747 | -3.260204 | 2.856784 | 1.629995 | 12.16465 | 6.098403 |  |  | -0.0001869202
2018-04-13 09:03 | 256876.9 | 1920.0002 | 5 | 35 | 3.494999 | -3.260128 | 2.856784 | 1.738662 | 12.16465 | 6.479279 |  |  | -0.0001630783
2018-04-13 09:05 | 256996.9 | 2040.0003 | 5 | 35 | 3.477566 | -3.259297 | 2.856784 | 1.847328 | 12.16465 | 6.858102 |  |  | -0.0001430511
2018-04-13 09:07 | 257116.9 | 2160.0003 | 5 | 35 | 3.461532 | -3.259129 | 2.856784 | 1.95599 | 12.16465 | 7.235096 |  |  | -8.440023e-05
2018-04-13 09:09 | 257236.9 | 2280.0005 | 5 | 35 | 3.446146 | -3.259552 | 2.856784 | 2.064659 | 12.16465 | 7.610429 |  |  | -2.574921e-05
2018-04-13 09:11 | 257356.9 | 2400.0004 | 5 | 35 | 3.427784 | -3.259277 | 2.856784 | 2.173322 | 12.16465 | 7.983924 |  |  | -0.0001525879
2018-04-13 09:13 | 257476.9 | 2520.0005 | 5 | 35 | 3.404291 | -3.261257 | 2.856784 | 2.281993 | 12.16465 | 8.355192 |  |  | -0.0001811981
2018-04-13 09:15 | 257596.9 | 2640.001 | 5 | 35 | 3.379056 | -3.261362 | 2.856784 | 2.390659 | 12.16465 | 8.723774 |  |  | -0.0003185272
2018-04-13 09:17 | 257716.9 | 2760.0005 | 5 | 35 | 3.347854 | -3.25972 | 2.856784 | 2.499327 | 12.16465 | 9.089358 |  |  | -0.000432491
2018-04-13 09:19 | 257836.9 | 2880.0007 | 5 | 35 | 3.300441 | -3.25776 | 2.856784 | 2.607992 | 12.16465 | 9.450767 |  |  | -0.0005464554
2018-04-13 09:21 | 257956.9 | 3000.001 | 5 | 35 | 3.221123 | -3.259906 | 2.856784 | 2.716657 | 12.16465 | 9.805538 |  |  | -0.0009460449
2018-04-13 09:23 | 258076.9 | 3120.0014 | 5 | 35 | 3.041381 | -3.259387 | 2.856784 | 2.825324 | 12.16465 | 10.14739 |  |  | -0.002464294
2018-04-13 09:23 | 258092 | 3135.1333 | 5 | 35 | 2.999988 | -3.259862 | 2.856784 | 2.839026 | 12.16465 | 10.18879 |  |  | -0.002157794
2018-04-13 09:25 | 258212.2 | 120.001 | 6 | 35 | 3.479464 | 0 | 2.856784 | 2.839073 | 12.16465 | 10.18894 |  |  | 0.0002756119
2018-04-13 09:27 | 258332.2 | 240.0002 | 6 | 35 | 3.501495 | 0 | 2.856784 | 2.839073 | 12.16465 | 10.18894 |  |  | 6.484985e-05
2018-04-13 09:28 | 258392.2 | 300.0016 | 6 | 35 | 3.506449 | 0 | 2.856784 | 2.839073 | 12.16465 | 10.18894 |  |  | 0.0001500081
2018-04-13 09:30 | 258512.2 | 120.0011 | 2 | 36 | 4.108122 | 4.890106 | 0.1626023 | 0 | 0.6557517 | 0 |  |  | 0.0003204346
2018-04-13 09:32 | 258632.2 | 240.0012 | 2 | 36 | 4.14234 | 4.889677 | 0.3255999 | 0 | 1.328032 | 0 |  |  | 0.0002708435
2018-04-13 09:34 | 258752.2 | 360.0007 | 2 | 36 | 4.17564 | 4.889496 | 0.4886015 | 0 | 2.006049 | 0 |  |  | 0.0002031326
2018-04-13 09:36 | 258872.2 | 480.0007 | 2 | 36 | 4.199992 | 4.84853 | 0.6514674 | 1.599921e-09 | 2.688488 | 6.340826e-09 |  |  | -3.433228e-05
2018-04-13 09:38 | 258992.2 | 600.0003 | 2 | 36 | 4.199972 | 4.507721 | 0.8072891 | 1.599921e-09 | 3.34294 | 6.340826e-09 |  |  | -4.386902e-05
2018-04-13 09:40 | 259112.2 | 720.002 | 2 | 36 | 4.199987 | 4.195108 | 0.9523786 | 1.599921e-09 | 3.952317 | 6.340826e-09 |  |  | 2.765656e-05
2018-04-13 09:42 | 259232.2 | 840.0015 | 2 | 36 | 4.200024 | 3.894797 | 1.087118 | 1.599921e-09 | 4.518222 | 6.340826e-09 |  |  | 4.482269e-05
2018-04-13 09:44 | 259352.2 | 960.0016 | 2 | 36 | 4.199954 | 3.625692 | 1.212367 | 1.599921e-09 | 5.044269 | 6.340826e-09 |  |  | 8.296967e-05
2018-04-13 09:46 | 259472.2 | 1080.0012 | 2 | 36 | 4.200024 | 3.35951 | 1.3287 | 1.599921e-09 | 5.532868 | 6.340826e-09 |  |  | 1.049042e-05
2018-04-13 09:47 | 259512.8 | 1120.5716 | 2 | 36 | 4.19999 | 3.259909 | 1.365981 | 1.599921e-09 | 5.689447 | 6.340826e-09 |  |  | 8.132715e-05
2018-04-13 09:49 | 259632.8 | 120.001 | 3 | 36 | 4.224966 | 3.259705 | 1.474391 | 1.599921e-09 | 6.14614 | 6.340826e-09 |  |  | 0.0002908707
2018-04-13 09:51 | 259752.8 | 240.0017 | 3 | 36 | 4.248508 | 3.259462 | 1.583056 | 1.599921e-09 | 6.60652 | 6.340826e-09 |  |  | 0.0001783371
2018-04-13 09:53 | 259872.8 | 360.0006 | 3 | 36 | 4.273419 | 3.25935 | 1.691727 | 1.599921e-09 | 7.069546 | 6.340826e-09 |  |  | 0.0001993179
2018-04-13 09:55 | 259992.8 | 480.0015 | 3 | 36 | 4.300292 | 3.25956 | 1.800393 | 1.599921e-09 | 7.53537 | 6.340826e-09 |  |  | 0.0002412796
2018-04-13 09:57 | 260112.8 | 600.0009 | 3 | 36 | 4.328998 | 3.259689 | 1.909059 | 1.599921e-09 | 8.004215 | 6.340826e-09 |  |  | 0.0001869202
2018-04-13 09:59 | 260232.8 | 720.0016 | 3 | 36 | 4.362158 | 3.260221 | 2.017727 | 1.599921e-09 | 8.476404 | 6.340826e-09 |  |  | 0.0002965927
2018-04-13 10:01 | 260352.8 | 840.0003 | 3 | 36 | 4.400032 | 3.258841 | 2.126374 | 2.281056e-09 | 8.952387 | 9.226936e-09 |  |  | 1.907349e-06
2018-04-13 10:03 | 260472.8 | 960.0012 | 3 | 36 | 4.400043 | 2.860923 | 2.228293 | 2.281056e-09 | 9.400832 | 9.226936e-09 |  |  | -2.002716e-05
2018-04-13 10:05 | 260592.8 | 1080.0017 | 3 | 36 | 4.400011 | 2.528139 | 2.317889 | 2.281056e-09 | 9.795053 | 9.226936e-09 |  |  | 3.814697e-06
2018-04-13 10:07 | 260712.8 | 1200.0015 | 3 | 36 | 4.399986 | 2.241651 | 2.397184 | 2.281056e-09 | 10.14395 | 9.226936e-09 |  |  | -2.002716e-05
2018-04-13 10:09 | 260832.8 | 1320.0008 | 3 | 36 | 4.40001 | 1.987799 | 2.467515 | 2.281056e-09 | 10.45341 | 9.226936e-09 |  |  | 4.482269e-05
2018-04-13 10:11 | 260952.8 | 1440.0015 | 3 | 36 | 4.400003 | 1.765354 | 2.529968 | 2.281056e-09 | 10.7282 | 9.226936e-09 |  |  | 4.863739e-05
2018-04-13 10:13 | 261072.8 | 1560.0009 | 3 | 36 | 4.400011 | 1.561793 | 2.585296 | 2.281056e-09 | 10.97164 | 9.226936e-09 |  |  | 5.722046e-06
2018-04-13 10:15 | 261192.8 | 1680.0017 | 3 | 36 | 4.400026 | 1.373669 | 2.634157 | 2.281056e-09 | 11.18663 | 9.226936e-09 |  |  | -8.583069e-06
2018-04-13 10:17 | 261312.8 | 1800.0008 | 3 | 36 | 4.400006 | 1.216112 | 2.677223 | 2.281056e-09 | 11.37612 | 9.226936e-09 |  |  | 1.621246e-05
2018-04-13 10:19 | 261432.8 | 1920.0016 | 3 | 36 | 4.399998 | 1.091519 | 2.715619 | 2.281056e-09 | 11.54507 | 9.226936e-09 |  |  | 2.670288e-05
2018-04-13 10:21 | 261552.8 | 2040.0017 | 3 | 36 | 4.400034 | 0.9825568 | 2.75015 | 2.281056e-09 | 11.697 | 9.226936e-09 |  |  | -7.05719e-05
2018-04-13 10:23 | 261672.8 | 2160.0002 | 3 | 36 | 4.400038 | 0.8868527 | 2.78126 | 2.281056e-09 | 11.83389 | 9.226936e-09 |  |  | 1.716614e-05
2018-04-13 10:25 | 261792.8 | 2280.0002 | 3 | 36 | 4.399981 | 0.8025022 | 2.809391 | 2.281056e-09 | 11.95766 | 9.226936e-09 |  |  | -1.335144e-05
2018-04-13 10:27 | 261912.8 | 2400.001 | 3 | 36 | 4.400028 | 0.724658 | 2.834831 | 2.281056e-09 | 12.0696 | 9.226936e-09 |  |  | -4.291534e-05
2018-04-13 10:29 | 262027.7 | 2514.8815 | 3 | 36 | 4.400019 | 0.6519554 | 2.856795 | 2.281056e-09 | 12.16624 | 9.226936e-09 |  |  | -5.970451e-05
2018-04-13 10:31 | 262147.8 | 120.0011 | 4 | 36 | 4.331108 | 0 | 2.856795 | 2.281056e-09 | 12.16624 | 9.226936e-09 |  |  | -7.724762e-05
2018-04-13 10:33 | 262267.8 | 240.0011 | 4 | 36 | 4.325242 | 0 | 2.856795 | 2.281056e-09 | 12.16624 | 9.226936e-09 |  |  | 2.765656e-05
2018-04-13 10:34 | 262327.8 | 300.001 | 4 | 36 | 4.323524 | 0 | 2.856795 | 2.281056e-09 | 12.16624 | 9.226936e-09 |  |  | -0.0001054867
2018-04-13 10:36 | 262447.8 | 120.0015 | 5 | 36 | 3.985349 | -3.260106 | 2.856795 | 0.1086617 | 12.16624 | 0.4376046 |  |  | -0.000371933
2018-04-13 10:38 | 262567.8 | 240.0006 | 5 | 36 | 3.941755 | -3.260098 | 2.856795 | 0.217325 | 12.16624 | 0.8682438 |  |  | -0.0004320145
2018-04-13 10:40 | 262687.8 | 360.0014 | 5 | 36 | 3.898782 | -3.259568 | 2.856795 | 0.3259959 | 12.16624 | 1.294262 |  |  | -0.0003595352
2018-04-13 10:42 | 262807.8 | 480.0002 | 5 | 36 | 3.854043 | -3.260126 | 2.856795 | 0.4346618 | 12.16624 | 1.715508 |  |  | -0.0003795624
2018-04-13 10:44 | 262927.8 | 600.001 | 5 | 36 | 3.813201 | -3.260117 | 2.856795 | 0.5433275 | 12.16624 | 2.132036 |  |  | -0.0003395081
2018-04-13 10:46 | 263047.8 | 720.001 | 5 | 36 | 3.775751 | -3.259869 | 2.856795 | 0.6519945 | 12.16624 | 2.544349 |  |  | -0.0003118515
2018-04-13 10:48 | 263167.8 | 840.001 | 5 | 36 | 3.739548 | -3.259698 | 2.856795 | 0.760659 | 12.16624 | 2.952651 |  |  | -0.0002880096
2018-04-13 10:50 | 263287.8 | 960.001 | 5 | 36 | 3.706683 | -3.259469 | 2.856795 | 0.8693275 | 12.16624 | 3.357211 |  |  | -0.0002031326
2018-04-13 10:52 | 263407.8 | 1080.001 | 5 | 36 | 3.674459 | -3.260422 | 2.856795 | 0.9779943 | 12.16624 | 3.758245 |  |  | -0.0003404617
2018-04-13 10:54 | 263527.8 | 1200.0002 | 5 | 36 | 3.641104 | -3.25923 | 2.856795 | 1.086661 | 12.16624 | 4.155721 |  |  | -0.0003414154
2018-04-13 10:56 | 263647.8 | 1320.0006 | 5 | 36 | 3.611937 | -3.259866 | 2.856795 | 1.195329 | 12.16624 | 4.549756 |  |  | -0.0002164841
2018-04-13 10:58 | 263767.8 | 1440.0002 | 5 | 36 | 3.585909 | -3.260354 | 2.856795 | 1.303994 | 12.16624 | 4.940812 |  |  | -0.0001811981
2018-04-13 11:00 | 263887.8 | 1560.0002 | 5 | 36 | 3.561735 | -3.259854 | 2.856795 | 1.412658 | 12.16624 | 5.329138 |  |  | -0.0002202988
2018-04-13 11:02 | 264007.8 | 1680.0011 | 5 | 36 | 3.539915 | -3.259769 | 2.856795 | 1.521326 | 12.16624 | 5.715015 |  |  | -0.0002241135
2018-04-13 11:04 | 264127.8 | 1800.0002 | 5 | 36 | 3.517663 | -3.259933 | 2.856795 | 1.629992 | 12.16624 | 6.098493 |  |  | -0.0001773834
2018-04-13 11:06 | 264247.8 | 1920.001 | 5 | 36 | 3.494706 | -3.259958 | 2.856795 | 1.738658 | 12.16624 | 6.47947 |  |  | -0.0001087189
2018-04-13 11:08 | 264367.8 | 2040.0002 | 5 | 36 | 3.476512 | -3.259451 | 2.856795 | 1.84732 | 12.16624 | 6.858192 |  |  | -0.0001354217
2018-04-13 11:10 | 264487.8 | 2160.0003 | 5 | 36 | 3.460016 | -3.260252 | 2.856795 | 1.955986 | 12.16624 | 7.235065 |  |  | -0.0001621246
2018-04-13 11:12 | 264607.8 | 2280.0002 | 5 | 36 | 3.444169 | -3.259615 | 2.856795 | 2.064657 | 12.16624 | 7.610218 |  |  | -0.0001392365
2018-04-13 11:14 | 264727.8 | 2400.001 | 5 | 36 | 3.427938 | -3.259824 | 2.856795 | 2.173323 | 12.16624 | 7.983654 |  |  | -0.0001363754
2018-04-13 11:16 | 264847.8 | 2520.001 | 5 | 36 | 3.40691 | -3.259931 | 2.856795 | 2.281986 | 12.16624 | 8.355045 |  |  | -0.0001573563
2018-04-13 11:18 | 264967.8 | 2640.0015 | 5 | 36 | 3.379136 | -3.259686 | 2.856795 | 2.390658 | 12.16624 | 8.723818 |  |  | -0.0001811981
2018-04-13 11:20 | 265087.8 | 2760.0003 | 5 | 36 | 3.346664 | -3.259489 | 2.856795 | 2.499321 | 12.16624 | 9.089324 |  |  | -0.0003261566
2018-04-13 11:22 | 265207.8 | 2880.0003 | 5 | 36 | 3.29933 | -3.259924 | 2.856795 | 2.607989 | 12.16624 | 9.450611 |  |  | -0.0005064011
2018-04-13 11:24 | 265327.8 | 3000.0013 | 5 | 36 | 3.219762 | -3.25776 | 2.856795 | 2.716658 | 12.16624 | 9.805212 |  |  | -0.0009498596
2018-04-13 11:26 | 265447.8 | 3120.0007 | 5 | 36 | 3.044453 | -3.259786 | 2.856795 | 2.825321 | 12.16624 | 10.14709 |  |  | -0.002388954
2018-04-13 11:26 | 265464.4 | 3136.6217 | 5 | 36 | 2.999988 | -3.260135 | 2.856795 | 2.840373 | 12.16624 | 10.19259 |  |  | -0.002053871
2018-04-13 11:28 | 265584.6 | 120.0009 | 6 | 36 | 3.479182 | 0 | 2.856795 | 2.84042 | 12.16624 | 10.19274 |  |  | 0.0003681183
2018-04-13 11:30 | 265704.6 | 240.0012 | 6 | 36 | 3.50108 | 0 | 2.856795 | 2.84042 | 12.16624 | 10.19274 |  |  | 0.0001049042
2018-04-13 11:31 | 265764.6 | 300.0015 | 6 | 36 | 3.506084 | 0 | 2.856795 | 2.84042 | 12.16624 | 10.19274 |  |  | 0.0001665475
2018-04-13 11:33 | 265884.7 | 120.0009 | 2 | 37 | 4.108676 | 4.889965 | 0.1626057 | 1.040299e-09 | 0.6558237 | 3.647313e-09 |  |  | 0.000289917
2018-04-13 11:35 | 266004.7 | 240.0005 | 2 | 37 | 4.143012 | 4.89011 | 0.3256039 | 1.040299e-09 | 1.328182 | 3.647313e-09 |  |  | 0.0003080368
2018-04-13 11:37 | 266124.7 | 360.0012 | 2 | 37 | 4.17639 | 4.890543 | 0.4886046 | 1.040299e-09 | 2.006289 | 3.647313e-09 |  |  | 0.0003318787
2018-04-13 11:39 | 266244.7 | 480.0008 | 2 | 37 | 4.200047 | 4.844214 | 0.6514387 | 1.63065e-09 | 2.688691 | 5.97942e-09 |  |  | 5.817413e-05
2018-04-13 11:41 | 266364.7 | 600.0001 | 2 | 37 | 4.199965 | 4.50252 | 0.8070538 | 1.63065e-09 | 3.342275 | 5.97942e-09 |  |  | -1.144409e-05
2018-04-13 11:43 | 266484.7 | 720.0009 | 2 | 37 | 4.199986 | 4.187991 | 0.9518657 | 1.63065e-09 | 3.950486 | 5.97942e-09 |  |  | 1.049042e-05
2018-04-13 11:45 | 266604.7 | 840.0002 | 2 | 37 | 4.199958 | 3.88831 | 1.086305 | 1.63065e-09 | 4.515133 | 5.97942e-09 |  |  | 2.479553e-05
2018-04-13 11:47 | 266724.7 | 960.0008 | 2 | 37 | 4.199965 | 3.610887 | 1.211219 | 1.63065e-09 | 5.039773 | 5.97942e-09 |  |  | 3.910065e-05
2018-04-13 11:49 | 266844.7 | 1080.0004 | 2 | 37 | 4.200023 | 3.360622 | 1.327498 | 1.63065e-09 | 5.528142 | 5.97942e-09 |  |  | 6.67572e-06
2018-04-13 11:50 | 266892.8 | 1128.1416 | 2 | 37 | 4.199946 | 3.259933 | 1.371751 | 1.63065e-09 | 5.714005 | 5.97942e-09 |  |  | 4.216989e-05
2018-04-13 11:52 | 267012.8 | 120.001 | 3 | 37 | 4.225219 | 3.259073 | 1.480163 | 1.63065e-09 | 6.170687 | 5.97942e-09 |  |  | 0.0001306534
2018-04-13 11:54 | 267132.8 | 240.001 | 3 | 37 | 4.250111 | 3.259718 | 1.588828 | 1.63065e-09 | 6.631183 | 5.97942e-09 |  |  | 0.0002155304
2018-04-13 11:56 | 267252.8 | 360.0011 | 3 | 37 | 4.275386 | 3.259935 | 1.697496 | 1.63065e-09 | 7.094389 | 5.97942e-09 |  |  | 0.0002031326
2018-04-13 11:58 | 267372.8 | 480.0012 | 3 | 37 | 4.302183 | 3.260416 | 1.806164 | 1.63065e-09 | 7.560425 | 5.97942e-09 |  |  | 0.000248909
2018-04-13 12:00 | 267492.8 | 600.0003 | 3 | 37 | 4.331173 | 3.2605 | 1.914831 | 1.63065e-09 | 8.029471 | 5.97942e-09 |  |  | 0.0002822876
2018-04-13 12:02 | 267612.8 | 720.0014 | 3 | 37 | 4.364668 | 3.260345 | 2.023498 | 1.63065e-09 | 8.501904 | 5.97942e-09 |  |  | 0.0003528595
2018-04-13 12:04 | 267732.8 | 840.0012 | 3 | 37 | 4.399986 | 3.244154 | 2.132129 | 1.65383e-09 | 8.978095 | 6.077815e-09 |  |  | -2.288818e-05
2018-04-13 12:06 | 267852.8 | 960.0016 | 3 | 37 | 4.399982 | 2.837099 | 2.233168 | 1.65383e-09 | 9.422667 | 6.077815e-09 |  |  | 3.242493e-05
2018-04-13 12:08 | 267972.8 | 1080.0012 | 3 | 37 | 4.400009 | 2.511487 | 2.322217 | 1.65383e-09 | 9.814484 | 6.077815e-09 |  |  | -6.008148e-05
2018-04-13 12:10 | 268092.8 | 1200.0005 | 3 | 37 | 4.399969 | 2.230695 | 2.401076 | 1.65383e-09 | 10.16146 | 6.077815e-09 |  |  | -9.536743e-06
2018-04-13 12:12 | 268212.8 | 1320.0012 | 3 | 37 | 4.399998 | 1.976335 | 2.470964 | 1.65383e-09 | 10.46897 | 6.077815e-09 |  |  | -3.623962e-05
2018-04-13 12:14 | 268332.8 | 1440.0008 | 3 | 37 | 4.400022 | 1.744247 | 2.532873 | 1.65383e-09 | 10.74137 | 6.077815e-09 |  |  | -2.193451e-05
2018-04-13 12:16 | 268452.8 | 1560.0005 | 3 | 37 | 4.40006 | 1.52868 | 2.587332 | 1.65383e-09 | 10.98099 | 6.077815e-09 |  |  | 2.670288e-05
2018-04-13 12:18 | 268572.8 | 1680.0012 | 3 | 37 | 4.400002 | 1.357338 | 2.635286 | 1.65383e-09 | 11.19199 | 6.077815e-09 |  |  | 1.144409e-05
2018-04-13 12:20 | 268692.8 | 1800.0013 | 3 | 37 | 4.399922 | 1.213662 | 2.678044 | 1.65383e-09 | 11.38012 | 6.077815e-09 |  |  | -2.002716e-05
2018-04-13 12:22 | 268812.8 | 1920.0013 | 3 | 37 | 4.400023 | 1.091736 | 2.716408 | 1.65383e-09 | 11.54893 | 6.077815e-09 |  |  | 4.577637e-05
2018-04-13 12:24 | 268932.8 | 2040.0004 | 3 | 37 | 4.400034 | 0.9829488 | 2.750979 | 1.65383e-09 | 11.70104 | 6.077815e-09 |  |  | 1.621246e-05
2018-04-13 12:26 | 269052.8 | 2160.0006 | 3 | 37 | 4.400001 | 0.8800062 | 2.782025 | 1.65383e-09 | 11.83764 | 6.077815e-09 |  |  | 9.536743e-07
2018-04-13 12:28 | 269172.8 | 2280.0007 | 3 | 37 | 4.399996 | 0.7842449 | 2.809743 | 1.65383e-09 | 11.9596 | 6.077815e-09 |  |  | 2.861023e-05
2018-04-13 12:30 | 269292.8 | 2400.0004 | 3 | 37 | 4.400024 | 0.7088419 | 2.83459 | 1.65383e-09 | 12.06893 | 6.077815e-09 |  |  | 2.288818e-05
2018-04-13 12:32 | 269398.8 | 2505.99 | 3 | 37 | 4.400009 | 0.6519808 | 2.85461 | 1.65383e-09 | 12.15702 | 6.077815e-09 |  |  | -6.179654e-06
2018-04-13 12:34 | 269518.9 | 120.001 | 4 | 37 | 4.330413 | 0 | 2.85461 | 1.65383e-09 | 12.15702 | 6.077815e-09 |  |  | -3.910065e-05
2018-04-13 12:36 | 269638.9 | 240.0015 | 4 | 37 | 4.324526 | 0 | 2.85461 | 1.65383e-09 | 12.15702 | 6.077815e-09 |  |  | -5.531311e-05
2018-04-13 12:37 | 269698.9 | 300.0008 | 4 | 37 | 4.322846 | 0 | 2.85461 | 1.65383e-09 | 12.15702 | 6.077815e-09 |  |  | -0.0001792404
2018-04-13 12:39 | 269818.9 | 120.0012 | 5 | 37 | 3.981683 | -3.260202 | 2.85461 | 0.1086592 | 12.15702 | 0.4374619 |  |  | -0.0004272461
2018-04-13 12:41 | 269938.9 | 240.0002 | 5 | 37 | 3.93543 | -3.260111 | 2.85461 | 0.2173273 | 12.15702 | 0.867532 |  |  | -0.0003595352
2018-04-13 12:43 | 270058.9 | 360.0002 | 5 | 37 | 3.894039 | -3.260233 | 2.85461 | 0.3259903 | 12.15702 | 1.292901 |  |  | -0.000374794
2018-04-13 12:45 | 270178.9 | 480.0001 | 5 | 37 | 3.85428 | -3.260186 | 2.85461 | 0.4346599 | 12.15702 | 1.713894 |  |  | -0.0003995895
2018-04-13 12:47 | 270298.9 | 600.0009 | 5 | 37 | 3.815823 | -3.259909 | 2.85461 | 0.5433249 | 12.15702 | 2.130644 |  |  | -0.0003528595
2018-04-13 12:49 | 270418.9 | 720.0012 | 5 | 37 | 3.776445 | -3.261091 | 2.85461 | 0.6519914 | 12.15702 | 2.543181 |  |  | -0.0004682541
2018-04-13 12:51 | 270538.9 | 840.0001 | 5 | 37 | 3.736192 | -3.260002 | 2.85461 | 0.7606601 | 12.15702 | 2.951341 |  |  | -0.0002584457
2018-04-13 12:53 | 270658.9 | 960.001 | 5 | 37 | 3.70177 | -3.25972 | 2.85461 | 0.8693265 | 12.15702 | 3.355421 |  |  | -0.0003385544
2018-04-13 12:55 | 270778.9 | 1080.0017 | 5 | 37 | 3.671208 | -3.258508 | 2.85461 | 0.977994 | 12.15702 | 3.756001 |  |  | -0.0002908707
2018-04-13 12:57 | 270898.9 | 1200.0009 | 5 | 37 | 3.643215 | -3.260141 | 2.85461 | 1.086658 | 12.15702 | 4.153379 |  |  | -0.0003004074
2018-04-13 12:59 | 271018.9 | 1320.0001 | 5 | 37 | 3.615101 | -3.259716 | 2.85461 | 1.195323 | 12.15702 | 4.547741 |  |  | -0.0001754761
2018-04-13 13:01 | 271138.9 | 1440.0009 | 5 | 37 | 3.585537 | -3.259854 | 2.85461 | 1.303993 | 12.15702 | 4.939005 |  |  | -0.0002346039
2018-04-13 13:03 | 271258.9 | 1560.0009 | 5 | 37 | 3.558949 | -3.260599 | 2.85461 | 1.41266 | 12.15702 | 5.327131 |  |  | -0.0001039505
2018-04-13 13:05 | 271378.9 | 1680.0001 | 5 | 37 | 3.536641 | -3.260513 | 2.85461 | 1.521324 | 12.15702 | 5.712618 |  |  | -0.0001811981
2018-04-13 13:07 | 271498.9 | 1800.001 | 5 | 37 | 3.51619 | -3.258654 | 2.85461 | 1.629993 | 12.15702 | 6.095813 |  |  | -0.0002059937
2018-04-13 13:09 | 271618.9 | 1920.0006 | 5 | 37 | 3.4981 | -3.260231 | 2.85461 | 1.73866 | 12.15702 | 6.476939 |  |  | -0.0001335144
2018-04-13 13:11 | 271738.9 | 2040.0005 | 5 | 37 | 3.479102 | -3.260299 | 2.85461 | 1.847325 | 12.15702 | 6.856046 |  |  | -0.0001349449
2018-04-13 13:13 | 271858.9 | 2160.0001 | 5 | 37 | 3.458301 | -3.260035 | 2.85461 | 1.955991 | 12.15702 | 7.232962 |  |  | -0.0001363754
2018-04-13 13:15 | 271978.9 | 2280.0002 | 5 | 37 | 3.440944 | -3.260047 | 2.85461 | 2.064658 | 12.15702 | 7.6078 |  |  | -0.0001306534
2018-04-13 13:17 | 272098.9 | 2400.0009 | 5 | 37 | 3.424478 | -3.260706 | 2.85461 | 2.173325 | 12.15702 | 7.980818 |  |  | -0.0001268387
2018-04-13 13:19 | 272218.9 | 2520.001 | 5 | 37 | 3.406768 | -3.259335 | 2.85461 | 2.281991 | 12.15702 | 8.351981 |  |  | -0.0001354218
2018-04-13 13:21 | 272338.9 | 2640.0003 | 5 | 37 | 3.383078 | -3.259789 | 2.85461 | 2.390658 | 12.15702 | 8.72096 |  |  | -0.0002574921
2018-04-13 13:23 | 272458.9 | 2760.0008 | 5 | 37 | 3.346439 | -3.26089 | 2.85461 | 2.499322 | 12.15702 | 9.08674 |  |  | -0.0003452301
2018-04-13 13:25 | 272578.9 | 2880.0001 | 5 | 37 | 3.294374 | -3.259987 | 2.85461 | 2.60799 | 12.15702 | 9.447711 |  |  | -0.0006284714
2018-04-13 13:27 | 272698.9 | 3000.0002 | 5 | 37 | 3.211412 | -3.259597 | 2.85461 | 2.716651 | 12.15702 | 9.801612 |  |  | -0.00096035
2018-04-13 13:29 | 272818.9 | 3120.0002 | 5 | 37 | 3.03382 | -3.261111 | 2.85461 | 2.825321 | 12.15702 | 10.14249 |  |  | -0.002473831
2018-04-13 13:29 | 272831.6 | 3132.7177 | 5 | 37 | 2.999995 | -3.259814 | 2.85461 | 2.836837 | 12.15702 | 10.17724 |  |  | -0.002208
2018-04-13 13:31 | 272951.8 | 120.0017 | 6 | 37 | 3.481558 | 0 | 2.85461 | 2.836887 | 12.15702 | 10.1774 |  |  | 0.0003032684
2018-04-13 13:33 | 273071.8 | 240.0012 | 6 | 37 | 3.503843 | 0 | 2.85461 | 2.836887 | 12.15702 | 10.1774 |  |  | 0.0001020432
2018-04-13 13:34 | 273131.8 | 300.0015 | 6 | 37 | 3.509128 | 0 | 2.85461 | 2.836887 | 12.15702 | 10.1774 |  |  | 0.0001484353
2018-04-13 13:36 | 273251.8 | 120.0014 | 2 | 38 | 4.111897 | 4.890768 | 0.1626021 | 2.150641e-09 | 0.6563454 | 7.546665e-09 |  |  | 0.0002412796
2018-04-13 13:38 | 273371.8 | 240.0012 | 2 | 38 | 4.147363 | 4.890242 | 0.3256043 | 2.150641e-09 | 1.329371 | 7.546665e-09 |  |  | 0.0002584457
2018-04-13 13:40 | 273491.8 | 360.0004 | 2 | 38 | 4.178058 | 4.890123 | 0.4885973 | 2.150641e-09 | 2.00799 | 7.546665e-09 |  |  | 0.0002584457
2018-04-13 13:42 | 273611.8 | 480.0007 | 2 | 38 | 4.200049 | 4.884683 | 0.6515704 | 3.476884e-09 | 2.690799 | 1.28078e-08 |  |  | 6.67572e-06
2018-04-13 13:44 | 273731.8 | 600.0012 | 2 | 38 | 4.200037 | 4.553973 | 0.8091105 | 3.476884e-09 | 3.352468 | 1.28078e-08 |  |  | -4.482269e-05
2018-04-13 13:46 | 273851.8 | 720.0013 | 2 | 38 | 4.200014 | 4.174063 | 0.9544526 | 3.476884e-09 | 3.962905 | 1.28078e-08 |  |  | 9.536743e-07
2018-04-13 13:48 | 273971.8 | 840.0004 | 2 | 38 | 4.199972 | 3.860704 | 1.088187 | 3.476884e-09 | 4.524591 | 1.28078e-08 |  |  | -2.861023e-06
2018-04-13 13:50 | 274091.8 | 960.0002 | 2 | 38 | 4.199968 | 3.585634 | 1.21221 | 3.476884e-09 | 5.045488 | 1.28078e-08 |  |  | 3.814697e-06
2018-04-13 13:52 | 274211.8 | 1080.0009 | 2 | 38 | 4.199982 | 3.344537 | 1.32766 | 3.476884e-09 | 5.530376 | 1.28078e-08 |  |  | 2.765656e-05
2018-04-13 13:53 | 274253.4 | 1121.5515 | 2 | 38 | 4.200018 | 3.259889 | 1.365772 | 3.476884e-09 | 5.690447 | 1.28078e-08 |  |  | 7.033287e-05
2018-04-13 13:55 | 274373.4153 | 120.0012 | 3 | 38 | 4.223189 | 3.259861 | 1.474183 | 6.731667e-09 | 6.14701 | 2.597083e-08 |  |  | 0.0001935959
2018-04-13 13:57 | 274493.4142 | 240.0001 | 3 | 38 | 4.249669 | 3.260603 | 1.582848 | 6.731667e-09 | 6.607358 | 2.597083e-08 |  |  | 0.0002994537
2018-04-13 13:59 | 274613.4147 | 360.0006 | 3 | 38 | 4.275509 | 3.25975 | 1.691514 | 6.731667e-09 | 7.070553 | 2.597083e-08 |  |  | 0.0002813339
2018-04-13 14:01 | 274733.4152 | 480.0011 | 3 | 38 | 4.302251 | 3.259779 | 1.800181 | 6.731667e-09 | 7.536595 | 2.597083e-08 |  |  | 0.0002670288
2018-04-13 14:03 | 274853.4144 | 600.0003 | 3 | 38 | 4.331008 | 3.260391 | 1.908848 | 6.731667e-09 | 8.005648 | 2.597083e-08 |  |  | 0.0002717972
2018-04-13 14:05 | 274973.4152 | 720.0011 | 3 | 38 | 4.36314 | 3.25939 | 2.017515 | 6.731667e-09 | 8.477981 | 2.597083e-08 |  |  | 0.0002536774
2018-04-13 14:07 | 275093.4144 | 840.0003 | 3 | 38 | 4.399999 | 3.259834 | 2.126161 | 7.244108e-09 | 8.953974 | 2.81424e-08 |  |  | 0.0004577637
2018-04-13 14:09 | 275213.4153 | 960.0012 | 3 | 38 | 4.400023 | 2.856222 | 2.228143 | 7.244108e-09 | 9.402696 | 2.81424e-08 |  |  | -3.33786e-05
2018-04-13 14:11 | 275333.4142 | 1080.0001 | 3 | 38 | 4.400017 | 2.517283 | 2.317376 | 7.244108e-09 | 9.795321 | 2.81424e-08 |  |  | -2.384186e-05
2018-04-13 14:13 | 275453.4152 | 1200.0011 | 3 | 38 | 4.399981 | 2.229428 | 2.396375 | 7.244108e-09 | 10.14292 | 2.81424e-08 |  |  | 2.288818e-05
2018-04-13 14:15 | 275573.4155 | 1320.0014 | 3 | 38 | 4.400026 | 1.979763 | 2.466418 | 7.244108e-09 | 10.4511 | 2.81424e-08 |  |  | -2.288818e-05
2018-04-13 14:17 | 275693.4143 | 1440.0002 | 3 | 38 | 4.39999 | 1.754673 | 2.528604 | 7.244108e-09 | 10.72472 | 2.81424e-08 |  |  | 4.291534e-05
2018-04-13 14:19 | 275813.4151 | 1560.001 | 3 | 38 | 4.399962 | 1.544781 | 2.58365 | 7.244108e-09 | 10.96693 | 2.81424e-08 |  |  | 2.574921e-05
2018-04-13 14:21 | 275933.4154 | 1680.0013 | 3 | 38 | 4.400023 | 1.360343 | 2.631982 | 7.244108e-09 | 11.17959 | 2.81424e-08 |  |  | 2.479553e-05
2018-04-13 14:23 | 276053.415 | 1800.0009 | 3 | 38 | 4.399992 | 1.217691 | 2.674856 | 7.244108e-09 | 11.36823 | 2.81424e-08 |  |  | -3.33786e-05
2018-04-13 14:25 | 276173.4151 | 1920.001 | 3 | 38 | 4.399936 | 1.093157 | 2.713305 | 7.244108e-09 | 11.53741 | 2.81424e-08 |  |  | -6.961823e-05
2018-04-13 14:27 | 276293.4142 | 2040.0001 | 3 | 38 | 4.400005 | 0.9878861 | 2.74794 | 7.244108e-09 | 11.6898 | 2.81424e-08 |  |  | -1.239777e-05
2018-04-13 14:29 | 276413.415 | 2160.0009 | 3 | 38 | 4.399974 | 0.8878471 | 2.779169 | 7.244108e-09 | 11.82721 | 2.81424e-08 |  |  | 2.861023e-05
2018-04-13 14:31 | 276533.415 | 2280.0009 | 3 | 38 | 4.399964 | 0.7923402 | 2.807169 | 7.244108e-09 | 11.95041 | 2.81424e-08 |  |  | -1.239777e-05
2018-04-13 14:33 | 276653.415 | 2400.0009 | 3 | 38 | 4.400001 | 0.7100469 | 2.832158 | 7.244108e-09 | 12.06036 | 2.81424e-08 |  |  | 4.005432e-05
2018-04-13 14:34 | 276762.998 | 2509.5839 | 3 | 38 | 4.399972 | 0.6519713 | 2.852873 | 7.244108e-09 | 12.15151 | 2.81424e-08 |  |  | -4.547912e-06
2018-04-13 14:36 | 276883 | 120.0002 | 4 | 38 | 4.330475 | 0 | 2.852873 | 7.244108e-09 | 12.15151 | 2.81424e-08 |  |  | -5.340576e-05
2018-04-13 14:38 | 277003 | 240.001 | 4 | 38 | 4.3246 | 0 | 2.852873 | 7.244108e-09 | 12.15151 | 2.81424e-08 |  |  | -4.386902e-05
2018-04-13 14:39 | 277063 | 300.0008 | 4 | 38 | 4.322837 | 0 | 2.852873 | 7.244108e-09 | 12.15151 | 2.81424e-08 |  |  | -0.0001805066
2018-04-13 14:41 | 277183.1 | 120.0016 | 5 | 38 | 3.983119 | -3.259322 | 2.852873 | 0.1086632 | 12.15151 | 0.4375617 |  |  | -0.000453949
2018-04-13 14:43 | 277303.1 | 240.0008 | 5 | 38 | 3.935354 | -3.259723 | 2.852873 | 0.2173309 | 12.15151 | 0.8676973 |  |  | -0.0002784729
2018-04-13 14:45 | 277423.1 | 360.0009 | 5 | 38 | 3.893668 | -3.259284 | 2.852873 | 0.3259944 | 12.15151 | 1.293039 |  |  | -0.0002803802
2018-04-13 14:47 | 277543.1 | 480.0016 | 5 | 38 | 3.854105 | -3.260193 | 2.852873 | 0.4346625 | 12.15151 | 1.713989 |  |  | -0.0002470016
2018-04-13 14:49 | 277663.1 | 600.0023 | 5 | 38 | 3.815827 | -3.260327 | 2.852873 | 0.5433322 | 12.15151 | 2.130734 |  |  | -0.0002841949
2018-04-13 14:51 | 277783.1 | 720.0008 | 5 | 38 | 3.776942 | -3.259784 | 2.852873 | 0.6519958 | 12.15151 | 2.543264 |  |  | -0.0004043579
2018-04-13 14:53 | 277903.1 | 840.0016 | 5 | 38 | 3.736419 | -3.259597 | 2.852873 | 0.7606657 | 12.15151 | 2.951506 |  |  | -0.0003452301
2018-04-13 14:55 | 278023.1 | 960.0004 | 5 | 38 | 3.700852 | -3.259658 | 2.852873 | 0.8693258 | 12.15151 | 3.355508 |  |  | -0.0002689362
2018-04-13 14:57 | 278143.1 | 1080.0016 | 5 | 38 | 3.670068 | -3.260264 | 2.852873 | 0.9779939 | 12.15151 | 3.755978 |  |  | -8.010864e-05
2018-04-13 14:59 | 278263.1 | 1200.0005 | 5 | 38 | 3.642354 | -3.260236 | 2.852873 | 1.086663 | 12.15151 | 4.153266 |  |  | -0.0001344681
2018-04-13 15:01 | 278383.1 | 1320.0008 | 5 | 38 | 3.614399 | -3.261582 | 2.852873 | 1.195328 | 12.15151 | 4.547544 |  |  | -0.0003023148
2018-04-13 15:03 | 278503.1 | 1440.0017 | 5 | 38 | 3.585182 | -3.260601 | 2.852873 | 1.303997 | 12.15151 | 4.938752 |  |  | -0.0002775192
2018-04-13 15:05 | 278623.1 | 1560.0016 | 5 | 38 | 3.558002 | -3.261029 | 2.852873 | 1.412661 | 12.15151 | 5.326795 |  |  | -0.0001583099
2018-04-13 15:07 | 278743.1 | 1680.0016 | 5 | 38 | 3.53577 | -3.25931 | 2.852873 | 1.521329 | 12.15151 | 5.712197 |  |  | -0.0001821518
2018-04-13 15:09 | 278863.1 | 1800.0013 | 5 | 38 | 3.516191 | -3.259741 | 2.852873 | 1.629996 | 12.15151 | 6.095336 |  |  | -0.0001897812
2018-04-13 15:11 | 278983.1 | 1920.0024 | 5 | 38 | 3.497531 | -3.260719 | 2.852873 | 1.738662 | 12.15151 | 6.476426 |  |  | -9.536743e-05
2018-04-13 15:13 | 279103.1 | 2040.0008 | 5 | 38 | 3.477969 | -3.260702 | 2.852873 | 1.847327 | 12.15151 | 6.855439 |  |  | -0.0001335144
2018-04-13 15:15 | 279223.1 | 2160.0016 | 5 | 38 | 3.457731 | -3.259592 | 2.852873 | 1.955991 | 12.15151 | 7.232251 |  |  | -0.000169754
2018-04-13 15:17 | 279343.1 | 2280.0017 | 5 | 38 | 3.440682 | -3.259519 | 2.852873 | 2.064661 | 12.15151 | 7.607062 |  |  | -0.0001125336
2018-04-13 15:19 | 279463.1 | 2400.0017 | 5 | 38 | 3.424135 | -3.260879 | 2.852873 | 2.173327 | 12.15151 | 7.980059 |  |  | -0.0002317429
2018-04-13 15:21 | 279583.1 | 2520.0015 | 5 | 38 | 3.406258 | -3.259792 | 2.852873 | 2.281991 | 12.15151 | 8.351193 |  |  | -0.0001802444
2018-04-13 15:23 | 279703.1 | 2640.0008 | 5 | 38 | 3.381859 | -3.261035 | 2.852873 | 2.39066 | 12.15151 | 8.720077 |  |  | -0.0002861023
2018-04-13 15:25 | 279823.1 | 2760.0006 | 5 | 38 | 3.346623 | -3.25938 | 2.852873 | 2.499321 | 12.15151 | 9.085794 |  |  | -0.0003108978
2018-04-13 15:27 | 279943.1 | 2880.0017 | 5 | 38 | 3.293667 | -3.261298 | 2.852873 | 2.607991 | 12.15151 | 9.446769 |  |  | -0.0005636215
2018-04-13 15:29 | 280063.1 | 3000.0004 | 5 | 38 | 3.210616 | -3.259871 | 2.852873 | 2.716659 | 12.15151 | 9.800601 |  |  | -0.0009059906
2018-04-13 15:31 | 280183.1 | 3120.0008 | 5 | 38 | 3.032153 | -3.260036 | 2.852873 | 2.825322 | 12.15151 | 10.14135 |  |  | -0.002363205
2018-04-13 15:32 | 280195.2 | 3132.0623 | 5 | 38 | 2.999999 | -3.259864 | 2.852873 | 2.836245 | 12.15151 | 10.1743 |  |  | -0.002117662
2018-04-13 15:34 | 280315.3 | 120.0002 | 6 | 38 | 3.48166 | 0 | 2.852873 | 2.836293 | 12.15151 | 10.17444 |  |  | 0.000328064
2018-04-13 15:36 | 280435.3 | 240.001 | 6 | 38 | 3.504005 | 0 | 2.852873 | 2.836293 | 12.15151 | 10.17444 |  |  | 0.0001811981
2018-04-13 15:37 | 280495.3 | 300.0015 | 6 | 38 | 3.509243 | 0 | 2.852873 | 2.836293 | 12.15151 | 10.17444 |  |  | 0.0001881887
2018-04-13 15:39 | 280615.4 | 120.001 | 2 | 39 | 4.112444 | 4.890787 | 0.1626046 | 8.174046e-10 | 0.6564304 | 2.868423e-09 |  |  | 0.000202179
2018-04-13 15:41 | 280735.4 | 240.001 | 2 | 39 | 4.147334 | 4.889397 | 0.3256003 | 8.174046e-10 | 1.329471 | 2.868423e-09 |  |  | 0.0003232956
2018-04-13 15:43 | 280855.4 | 360.0006 | 2 | 39 | 4.177669 | 4.890081 | 0.4886037 | 8.174046e-10 | 2.008101 | 2.868423e-09 |  |  | 0.0002346039
2018-04-13 15:45 | 280975.4 | 480.001 | 2 | 39 | 4.200007 | 4.879315 | 0.6515642 | 2.654684e-09 | 2.690873 | 1.013219e-08 |  |  | -0.000128746
2018-04-13 15:47 | 281095.4 | 600.0011 | 2 | 39 | 4.199984 | 4.546804 | 0.8088612 | 2.654684e-09 | 3.351521 | 1.013219e-08 |  |  | 2.861023e-06
2018-04-13 15:49 | 281215.4 | 720.0011 | 2 | 39 | 4.200011 | 4.173147 | 0.9542021 | 2.654684e-09 | 3.961953 | 1.013219e-08 |  |  | -2.288818e-05
2018-04-13 15:51 | 281335.4 | 840.0009 | 2 | 39 | 4.200021 | 3.850209 | 1.08771 | 2.654684e-09 | 4.522688 | 1.013219e-08 |  |  | 5.722046e-05
2018-04-13 15:53 | 281455.4 | 960.0002 | 2 | 39 | 4.200037 | 3.576795 | 1.21144 | 2.654684e-09 | 5.042356 | 1.013219e-08 |  |  | 5.340576e-05
2018-04-13 15:55 | 281575.4 | 1080.0018 | 2 | 39 | 4.200016 | 3.336107 | 1.326596 | 2.654684e-09 | 5.526009 | 1.013219e-08 |  |  | 1.525879e-05
2018-04-13 15:55 | 281613.6 | 1118.1615 | 2 | 39 | 4.200007 | 3.259915 | 1.361565 | 2.654684e-09 | 5.672878 | 1.013219e-08 |  |  | 6.725639e-05
2018-04-13 15:57 | 281733.6 | 120.0012 | 3 | 39 | 4.222167 | 3.260166 | 1.469987 | 2.654684e-09 | 6.129443 | 1.013219e-08 |  |  | 0.0002307892
2018-04-13 15:59 | 281853.6 | 240.0011 | 3 | 39 | 4.247582 | 3.26046 | 1.578651 | 2.654684e-09 | 6.589571 | 1.013219e-08 |  |  | 0.0002269745
2018-04-13 16:01 | 281973.6 | 360.0011 | 3 | 39 | 4.27548 | 3.260138 | 1.687318 | 2.654684e-09 | 7.052682 | 1.013219e-08 |  |  | 0.0002737045
2018-04-13 16:03 | 282093.6 | 480.0003 | 3 | 39 | 4.302817 | 3.259354 | 1.795986 | 2.654684e-09 | 7.518767 | 1.013219e-08 |  |  | 0.0001983643
2018-04-13 16:05 | 282213.6 | 600.0007 | 3 | 39 | 4.331614 | 3.258902 | 1.904653 | 2.654684e-09 | 7.987887 | 1.013219e-08 |  |  | 0.0001821518
2018-04-13 16:07 | 282333.6 | 720.0012 | 3 | 39 | 4.363076 | 3.259855 | 2.01332 | 2.654684e-09 | 8.460271 | 1.013219e-08 |  |  | 0.000169754
2018-04-13 16:09 | 282453.6 | 840.0011 | 3 | 39 | 4.398849 | 3.259765625 | 2.121987 | 2.654684e-09 | 8.936309 | 1.013219e-08 |  |  | 0.00025177
2018-04-13 16:11 | 282573.6 | 960.0004 | 3 | 39 | 4.399998 | 2.867347 | 2.224437 | 2.663903e-09 | 9.387087 | 1.017126e-08 |  |  | -2.479553e-05
2018-04-13 16:13 | 282693.6 | 1080.0007 | 3 | 39 | 4.399977 | 2.513447 | 2.313964 | 2.663903e-09 | 9.78101 | 1.017126e-08 |  |  | -2.193451e-05
2018-04-13 16:15 | 282813.6 | 1200.0016 | 3 | 39 | 4.399981 | 2.227947 | 2.392851 | 2.663903e-09 | 10.12811 | 1.017126e-08 |  |  | -3.33786e-05
2018-04-13 16:17 | 282933.6 | 1320.0004 | 3 | 39 | 4.399961 | 1.980015 | 2.462885 | 2.663903e-09 | 10.43626 | 1.017126e-08 |  |  | 2.384186e-05
2018-04-13 16:19 | 283053.6 | 1440.0015 | 3 | 39 | 4.399953 | 1.75886 | 2.525146 | 2.663903e-09 | 10.71021 | 1.017126e-08 |  |  | -2.002716e-05
2018-04-13 16:21 | 283173.6 | 1560.0002 | 3 | 39 | 4.400007 | 1.55675 | 2.580332 | 2.663903e-09 | 10.95303 | 1.017126e-08 |  |  | -2.098083e-05
2018-04-13 16:23 | 283293.6 | 1680.0008 | 3 | 39 | 4.400003 | 1.3656 | 2.628964 | 2.663903e-09 | 11.16701 | 1.017126e-08 |  |  | -5.149841e-05
2018-04-13 16:25 | 283413.6 | 1800.0015 | 3 | 39 | 4.400032 | 1.222289 | 2.671988 | 2.663903e-09 | 11.35631 | 1.017126e-08 |  |  | -2.574921e-05
2018-04-13 16:27 | 283533.6 | 1920.0013 | 3 | 39 | 4.399971 | 1.098017 | 2.710592 | 2.663903e-09 | 11.52617 | 1.017126e-08 |  |  | 5.435944e-05
2018-04-13 16:29 | 283653.6 | 2040.0004 | 3 | 39 | 4.400047 | 0.9931213 | 2.74537 | 2.663903e-09 | 11.6792 | 1.017126e-08 |  |  | 4.768372e-05
2018-04-13 16:31 | 283773.6 | 2160.0009 | 3 | 39 | 4.400043 | 0.8916095 | 2.776726 | 2.663903e-09 | 11.81716 | 1.017126e-08 |  |  | 7.152557e-05
2018-04-13 16:33 | 283893.6 | 2280.0012 | 3 | 39 | 4.400003 | 0.7978933 | 2.804885 | 2.663903e-09 | 11.94106 | 1.017126e-08 |  |  | -2.670288e-05
2018-04-13 16:35 | 284013.6 | 2400.0005 | 3 | 39 | 4.399983 | 0.713837 | 2.829988 | 2.663903e-09 | 12.05152 | 1.017126e-08 |  |  | -5.531311e-05
2018-04-13 16:37 | 284126.8 | 2513.2533 | 3 | 39 | 4.400008 | 0.652 | 2.851455 | 2.663903e-09 | 12.14597 | 1.017126e-08 |  |  | -5.809093e-05
2018-04-13 16:39 | 284246.8 | 120.0002 | 4 | 39 | 4.330201 | 0 | 2.851455 | 2.663903e-09 | 12.14597 | 1.017126e-08 |  |  | -6.103515625e-05
2018-04-13 16:41 | 284366.8 | 240.0002 | 4 | 39 | 4.324326 | 0 | 2.851455 | 2.663903e-09 | 12.14597 | 1.017126e-08 |  |  | 3.814697e-06
2018-04-13 16:42 | 284426.8 | 300.0008 | 4 | 39 | 4.322609 | 0 | 2.851455 | 2.663903e-09 | 12.14597 | 1.017126e-08 |  |  | -0.000147759
2018-04-13 16:44 | 284546.9 | 120.0026 | 5 | 39 | 3.982806 | -3.259508 | 2.851455 | 0.108663 | 12.14597 | 0.4375184 |  |  | -0.000451088
2018-04-13 16:46 | 284666.9 | 240.0004 | 5 | 39 | 3.934656 | -3.260075 | 2.851455 | 0.2173271 | 12.14597 | 0.8675921 |  |  | -0.0003938675
2018-04-13 16:48 | 284786.9 | 360.0001 | 5 | 39 | 3.893079 | -3.260103 | 2.851455 | 0.3259939 | 12.14597 | 1.292872 |  |  | -0.0003118515
2018-04-13 16:50 | 284906.9 | 480.0009 | 5 | 39 | 3.853394 | -3.260706 | 2.851455 | 0.4346624 | 12.14597 | 1.713754 |  |  | -0.0003623962
2018-04-13 16:52 | 285026.9 | 600.0009 | 5 | 39 | 3.814972 | -3.260804 | 2.851455 | 0.5433279 | 12.14597 | 2.130408 |  |  | -0.0002708435
2018-04-13 16:54 | 285146.9 | 720.0001 | 5 | 39 | 3.776093 | -3.260265 | 2.851455 | 0.6519938 | 12.14597 | 2.54286 |  |  | -0.0004205704
2018-04-13 16:56 | 285266.9 | 840.0009 | 5 | 39 | 3.7354 | -3.259593 | 2.851455 | 0.7606612 | 12.14597 | 2.950983 |  |  | -0.0003528595
2018-04-13 16:58 | 285386.9 | 960.0009 | 5 | 39 | 3.700538 | -3.260945 | 2.851455 | 0.8693286 | 12.14597 | 3.354951 |  |  | -0.0001840591
2018-04-13 17:00 | 285506.9 | 1080.001 | 5 | 39 | 3.669918 | -3.261061 | 2.851455 | 0.977995 | 12.14597 | 3.755389 |  |  | -0.0002126694
2018-04-13 17:02 | 285626.9 | 1200.001 | 5 | 39 | 3.641833 | -3.260771 | 2.851455 | 1.086661 | 12.14597 | 4.152617 |  |  | -0.0002336502
2018-04-13 17:04 | 285746.9 | 1320.0013 | 5 | 39 | 3.614205 | -3.260098 | 2.851455 | 1.195328 | 12.14597 | 4.546863 |  |  | -0.0001506805
2018-04-13 17:06 | 285866.9 | 1440.0009 | 5 | 39 | 3.585351 | -3.261172 | 2.851455 | 1.303995 | 12.14597 | 4.938065 |  |  | -0.000248909
2018-04-13 17:08 | 285986.9 | 1560.0001 | 5 | 39 | 3.557934 | -3.259613 | 2.851455 | 1.412659 | 12.14597 | 5.326122 |  |  | -0.0001630783
2018-04-13 17:10 | 286106.9 | 1680.0001 | 5 | 39 | 3.53524 | -3.261164 | 2.851455 | 1.521329 | 12.14597 | 5.7115 |  |  | -0.0002651215
2018-04-13 17:12 | 286226.9 | 1800.0005 | 5 | 39 | 3.515153 | -3.259628 | 2.851455 | 1.629997 | 12.14597 | 6.094552 |  |  | -0.0001773834
2018-04-13 17:14 | 286346.9 | 1920.0017 | 5 | 39 | 3.497185 | -3.259789 | 2.851455 | 1.738664 | 12.14597 | 6.47556 |  |  | -0.0001840592
2018-04-13 17:16 | 286466.9 | 2040.0009 | 5 | 39 | 3.478375 | -3.260188 | 2.851455 | 1.847327 | 12.14597 | 6.854566 |  |  | -0.0001907349
2018-04-13 17:18 | 286586.9 | 2160.0009 | 5 | 39 | 3.457146 | -3.260695 | 2.851455 | 1.955998 | 12.14597 | 7.231397 |  |  | -0.0001049042
2018-04-13 17:20 | 286706.9 | 2280.0002 | 5 | 39 | 3.439526 | -3.259765625 | 2.851455 | 2.064662 | 12.14597 | 7.606076 |  |  | -0.0001020432
2018-04-13 17:22 | 286826.9 | 2400.0002 | 5 | 39 | 3.422708 | -3.259438 | 2.851455 | 2.17333 | 12.14597 | 7.978931 |  |  | -0.0001211166
2018-04-13 17:24 | 286946.9 | 2520.0011 | 5 | 39 | 3.404652 | -3.259874 | 2.851455 | 2.281996 | 12.14597 | 8.349891 |  |  | -0.000202179
2018-04-13 17:26 | 287066.9 | 2640.0002 | 5 | 39 | 3.382045 | -3.259528 | 2.851455 | 2.390663 | 12.14597 | 8.718734 |  |  | -0.000202179
2018-04-13 17:28 | 287186.9 | 2760.0012 | 5 | 39 | 3.346704 | -3.261421 | 2.851455 | 2.499327 | 12.14597 | 9.084477 |  |  | -0.0003328323
2018-04-13 17:30 | 287306.9 | 2880.0008 | 5 | 39 | 3.29288 | -3.260055 | 2.851455 | 2.607997 | 12.14597 | 9.445387 |  |  | -0.0005149841
2018-04-13 17:32 | 287426.9 | 3000.0013 | 5 | 39 | 3.208838 | -3.259706 | 2.851455 | 2.716663 | 12.14597 | 9.799078 |  |  | -0.000954628
2018-04-13 17:34 | 287546.9 | 3120.0012 | 5 | 39 | 3.028193 | -3.260083 | 2.851455 | 2.825331 | 12.14597 | 10.13956 |  |  | -0.002543449
2018-04-13 17:34 | 287557.4 | 3130.4906 | 5 | 39 | 2.999995 | -3.260264 | 2.851455 | 2.834828 | 12.14597 | 10.16819 |  |  | -0.002319607
2018-04-13 17:36 | 287677.5 | 120.0004 | 6 | 39 | 3.482275 | 0 | 2.851455 | 2.83489 | 12.14597 | 10.16838 |  |  | 0.000244140625
2018-04-13 17:38 | 287797.5 | 240.0009 | 6 | 39 | 3.504555 | 0 | 2.851455 | 2.83489 | 12.14597 | 10.16838 |  |  | 8.296967e-05
2018-04-13 17:39 | 287857.5 | 300.0007 | 6 | 39 | 3.509826 | 0 | 2.851455 | 2.83489 | 12.14597 | 10.16838 |  |  | 0.0001220532
2018-04-13 17:41 | 287977.6 | 120.0017 | 2 | 40 | 4.112442 | 4.890373 | 0.1626024 | 5.838605e-10 | 0.6563335 | 2.049213e-09 |  |  | 0.0002002716
2018-04-13 17:43 | 288097.6 | 240.0003 | 2 | 40 | 4.147765 | 4.890295 | 0.3255979 | 5.838605e-10 | 1.329419 | 2.049213e-09 |  |  | 0.0004453659
2018-04-13 17:45 | 288217.6 | 360.0015 | 2 | 40 | 4.178754 | 4.889374 | 0.4886032 | 5.838605e-10 | 2.008187 | 2.049213e-09 |  |  | 0.0001840591
2018-04-13 17:47 | 288337.6 | 480.0011 | 2 | 40 | 4.200041 | 4.880509 | 0.6515672 | 1.774364e-09 | 2.691118 | 6.771461e-09 |  |  | -1.335144e-05
2018-04-13 17:49 | 288457.6 | 600.0011 | 2 | 40 | 4.200016 | 4.564628 | 0.8091884 | 1.774364e-09 | 3.353128 | 6.771461e-09 |  |  | -4.482269e-05
2018-04-13 17:51 | 288577.6 | 720 | 2 | 40 | 4.199969 | 4.219577 | 0.9555983 | 1.774364e-09 | 3.96805 | 6.771461e-09 |  |  | -3.33786e-05
2018-04-13 17:53 | 288697.6 | 840.0017 | 2 | 40 | 4.199959 | 3.855757 | 1.090122 | 1.774364e-09 | 4.533052 | 6.771461e-09 |  |  | -4.196167e-05
2018-04-13 17:55 | 288817.6 | 960.0011 | 2 | 40 | 4.199956 | 3.560543 | 1.213588 | 1.774364e-09 | 5.051608 | 6.771461e-09 |  |  | -6.008148e-05
2018-04-13 17:57 | 288937.6 | 1080.0004 | 2 | 40 | 4.20001 | 3.314608 | 1.328048 | 1.774364e-09 | 5.53234 | 6.771461e-09 |  |  | 1.716614e-05
2018-04-13 17:58 | 288962.9 | 1105.2674 | 2 | 40 | 4.199953 | 3.259907 | 1.351122 | 1.774364e-09 | 5.629251 | 6.771461e-09 |  |  | 3.624048e-05
2018-04-13 18:00 | 289082.9 | 120.0014 | 3 | 40 | 4.220781 | 3.25964 | 1.459536 | 2.236101e-09 | 6.08571 | 8.640152e-09 |  |  | 0.0001268387
2018-04-13 18:02 | 289202.9 | 240.001 | 3 | 40 | 4.242875 | 3.260256 | 1.568201 | 2.236101e-09 | 6.545534 | 8.640152e-09 |  |  | 0.0002126694
2018-04-13 18:04 | 289322.9 | 360.0018 | 3 | 40 | 4.268476 | 3.260006 | 1.676871 | 2.236101e-09 | 7.00797 | 8.640152e-09 |  |  | 0.0002212524
2018-04-13 18:06 | 289442.9 | 480.0002 | 3 | 40 | 4.299002 | 3.260744 | 1.785535 | 2.236101e-09 | 7.473413 | 8.640152e-09 |  |  | 0.0001792908
2018-04-13 18:08 | 289562.9 | 600.0014 | 3 | 40 | 4.330621 | 3.25968 | 1.894202 | 2.236101e-09 | 7.942296 | 8.640152e-09 |  |  | 0.0002880096
2018-04-13 18:10 | 289682.9 | 720.0013 | 3 | 40 | 4.36277 | 3.259953 | 2.002868 | 2.236101e-09 | 8.414616 | 8.640152e-09 |  |  | 0.0003433228
2018-04-13 18:12 | 289802.9 | 840.0012 | 3 | 40 | 4.397139 | 3.260098 | 2.111535 | 2.236101e-09 | 8.890542 | 8.640152e-09 |  |  | 0.0001926422
2018-04-13 18:14 | 289922.9 | 960.0013 | 3 | 40 | 4.399943 | 2.927042 | 2.215225 | 2.687718e-09 | 9.346767 | 1.055249e-08 |  |  | -1.907349e-05
2018-04-13 18:16 | 290042.9 | 1080.0011 | 3 | 40 | 4.399985 | 2.580081 | 2.306874 | 2.687718e-09 | 9.750022 | 1.055249e-08 |  |  | -1.144409e-05
2018-04-13 18:18 | 290162.9 | 1200.0003 | 3 | 40 | 4.399983 | 2.255751 | 2.387274 | 2.687718e-09 | 10.10378 | 1.055249e-08 |  |  | 2.193451e-05
2018-04-13 18:20 | 290282.9 | 1320.0003 | 3 | 40 | 4.399983 | 1.976123 | 2.457577 | 2.687718e-09 | 10.41312 | 1.055249e-08 |  |  | -8.583069e-06
2018-04-13 18:22 | 290402.9 | 1440.001 | 3 | 40 | 4.399985 | 1.755573 | 2.519717 | 2.687718e-09 | 10.68653 | 1.055249e-08 |  |  | -6.67572e-06
2018-04-13 18:24 | 290522.9 | 1560.0016 | 3 | 40 | 4.400054 | 1.562806 | 2.574965 | 2.687718e-09 | 10.92962 | 1.055249e-08 |  |  | 3.71933e-05
2018-04-13 18:26 | 290642.9 | 1680.0004 | 3 | 40 | 4.399978 | 1.399476 | 2.624309 | 2.687718e-09 | 11.14674 | 1.055249e-08 |  |  | -3.051758e-05
2018-04-13 18:28 | 290762.9 | 1800.0014 | 3 | 40 | 4.39999 | 1.246001 | 2.668387 | 2.687718e-09 | 11.34068 | 1.055249e-08 |  |  | -2.288818e-05
2018-04-13 18:30 | 290882.9 | 1920.0006 | 3 | 40 | 4.399983 | 1.10088 | 2.707491 | 2.687718e-09 | 11.51274 | 1.055249e-08 |  |  | 3.623962e-05
2018-04-13 18:32 | 291002.9 | 2040.0013 | 3 | 40 | 4.400014 | 0.9857298 | 2.742182 | 2.687718e-09 | 11.66538 | 1.055249e-08 |  |  | -2.574921e-05
2018-04-13 18:34 | 291122.9 | 2160.0005 | 3 | 40 | 4.400023 | 0.8887353 | 2.773388 | 2.687718e-09 | 11.80269 | 1.055249e-08 |  |  | 2.384186e-05
2018-04-13 18:36 | 291242.9 | 2280.0005 | 3 | 40 | 4.400004 | 0.8061414361 | 2.801618 | 2.687718e-09 | 11.9269 | 1.055249e-08 |  |  | -4.005432e-05
2018-04-13 18:38 | 291362.9 | 2400.0013 | 3 | 40 | 4.399983 | 0.7320892 | 2.827247 | 2.687718e-09 | 12.03967 | 1.055249e-08 |  |  | 1.621246e-05
2018-04-13 18:40 | 291482.9 | 2520.0006 | 3 | 40 | 4.400025 | 0.6602336 | 2.850458 | 2.687718e-09 | 12.1418 | 1.055249e-08 |  |  | 3.147125e-05
2018-04-13 18:40 | 291498.4 | 2535.4668 | 3 | 40 | 4.399994 | 0.6519707 | 2.853276 | 2.687718e-09 | 12.15419 | 1.055249e-08 |  |  | 1.982435e-05
2018-04-13 18:42 | 291618.3943 | 120.001 | 4 | 40 | 4.330991 | 0 | 2.853276 | 2.687718e-09 | 12.15419 | 1.055249e-08 |  |  | -7.05719e-05
2018-04-13 18:44 | 291738.3943 | 240.001 | 4 | 40 | 4.325178 | 0 | 2.853276 | 2.687718e-09 | 12.15419 | 1.055249e-08 |  |  | -7.247925e-05
2018-04-13 18:45 | 291798.3941 | 300.0008 | 4 | 40 | 4.323518 | 0 | 2.853276 | 2.687718e-09 | 12.15419 | 1.055249e-08 |  |  | -0.0001865573
2018-04-13 18:47 | 291918.5 | 120.0001 | 5 | 40 | 3.983449 | -3.260387 | 2.853276 | 0.1086626 | 12.15419 | 0.4374262 |  |  | -0.0004148483
2018-04-13 18:49 | 292038.5 | 240.0011 | 5 | 40 | 3.940011 | -3.259362 | 2.853276 | 0.2173252 | 12.15419 | 0.8678865 |  |  | -0.0003404617
2018-04-13 18:51 | 292158.5 | 360.0011 | 5 | 40 | 3.896647 | -3.260226 | 2.853276 | 0.3259958 | 12.15419 | 1.29372 |  |  | -0.0004453659
2018-04-13 18:53 | 292278.5 | 480.0003 | 5 | 40 | 3.851757 | -3.259412 | 2.853276 | 0.4346596 | 12.15419 | 1.714684 |  |  | -0.00041008
2018-04-13 18:55 | 292398.5 | 600.0011 | 5 | 40 | 3.81218 | -3.260189 | 2.853276 | 0.5433258 | 12.15419 | 2.131052 |  |  | -0.000254631
2018-04-13 18:57 | 292518.5 | 720.0003 | 5 | 40 | 3.774877 | -3.260509 | 2.853276 | 0.6519956 | 12.15419 | 2.543285 |  |  | -0.0003528595
2018-04-13 18:59 | 292638.5 | 840.0011 | 5 | 40 | 3.739361 | -3.259252 | 2.853276 | 0.7606598 | 12.15419 | 2.951515 |  |  | -0.0003128052
2018-04-13 19:01 | 292758.5 | 960.0003 | 5 | 40 | 3.705777 | -3.259248 | 2.853276 | 0.8693263 | 12.15419 | 3.356031 |  |  | -0.0002746582
2018-04-13 19:03 | 292878.5 | 1080.0013 | 5 | 40 | 3.672148 | -3.260178 | 2.853276 | 0.9779924 | 12.15419 | 3.756911 |  |  | -0.0004253387
2018-04-13 19:05 | 292998.5 | 1200.0012 | 5 | 40 | 3.639561 | -3.260206 | 2.853276 | 1.086658 | 12.15419 | 4.154137 |  |  | -0.0002336502
2018-04-13 19:07 | 293118.5 | 1320.0012 | 5 | 40 | 3.611487 | -3.260291 | 2.853276 | 1.19533 | 12.15419 | 4.548115 |  |  | -0.0002031326
2018-04-13 19:09 | 293238.5 | 1440.0012 | 5 | 40 | 3.585793 | -3.259462 | 2.853276 | 1.303994 | 12.15419 | 4.939136 |  |  | -0.0001955032
2018-04-13 19:11 | 293358.5 | 1560.0009 | 5 | 40 | 3.562264 | -3.260048 | 2.853276 | 1.412663 | 12.15419 | 5.32749 |  |  | -0.0001182556
2018-04-13 19:13 | 293478.5 | 1680.0008 | 5 | 40 | 3.539406 | -3.259808 | 2.853276 | 1.521332 | 12.15419 | 5.713354 |  |  | -0.0001974106
2018-04-13 19:15 | 293598.5 | 1800.0012 | 5 | 40 | 3.516375 | -3.259673 | 2.853276 | 1.629997 | 12.15419 | 6.096739 |  |  | -0.0002155304
2018-04-13 19:17 | 293718.5 | 1920.0013 | 5 | 40 | 3.493865 | -3.257231 | 2.853276 | 1.738662 | 12.15419 | 6.477566 |  |  | -0.0001535416
2018-04-13 19:19 | 293838.5 | 2040.0004 | 5 | 40 | 3.475593 | -3.259483 | 2.853276 | 1.847333 | 12.15419 | 6.856227 |  |  | -0.0001363754
2018-04-13 19:21 | 293958.5 | 2160.0012 | 5 | 40 | 3.459596 | -3.260573 | 2.853276 | 1.955997 | 12.15419 | 7.233024 |  |  | -0.0001125336
2018-04-13 19:23 | 294078.5 | 2280.0005 | 5 | 40 | 3.444592 | -3.260489 | 2.853276 | 2.064663 | 12.15419 | 7.60813 |  |  | -2.098083e-05
2018-04-13 19:25 | 294198.5 | 2400.0005 | 5 | 40 | 3.426936 | -3.26058 | 2.853276 | 2.173333 | 12.15419 | 7.981524 |  |  | -0.0001192093
2018-04-13 19:27 | 294318.5 | 2520.0005 | 5 | 40 | 3.404217 | -3.259482 | 2.853276 | 2.282 | 12.15419 | 8.352752 |  |  | -0.0002698898
2018-04-13 19:29 | 294438.5 | 2640.0014 | 5 | 40 | 3.377037 | -3.259937 | 2.853276 | 2.390667 | 12.15419 | 8.721197 |  |  | -0.0003113749
2018-04-13 19:31 | 294558.5 | 2760.0011 | 5 | 40 | 3.345592 | -3.259962 | 2.853276 | 2.499331 | 12.15419 | 9.086552 |  |  | -0.0003528595
2018-04-13 19:33 | 294678.5 | 2880.0011 | 5 | 40 | 3.297809 | -3.259485 | 2.853276 | 2.607999 | 12.15419 | 9.447708 |  |  | -0.0005512238
2018-04-13 19:35 | 294798.5 | 3000.0008 | 5 | 40 | 3.217004 | -3.25996 | 2.853276 | 2.716665 | 12.15419 | 9.802168 |  |  | -0.0009822845
2018-04-13 19:37 | 294918.5 | 3120.0014 | 5 | 40 | 3.036136 | -3.260327 | 2.853276 | 2.825332 | 12.15419 | 10.14358 |  |  | -0.002589226
2018-04-13 19:37 | 294931.6 | 3133.1389 | 5 | 40 | 2.999993 | -3.260262 | 2.853276 | 2.83723 | 12.15419 | 10.1795 |  |  | -0.002312852
2018-04-13 19:39 | 295051.8 | 120.0013 | 6 | 40 | 3.481258 | 0 | 2.853276 | 2.837278 | 12.15419 | 10.17965 |  |  | 0.0002145767
2018-04-13 19:41 | 295171.8 | 240.0018 | 6 | 40 | 3.503583 | 0 | 2.853276 | 2.837278 | 12.15419 | 10.17965 |  |  | 2.193451e-05
2018-04-13 19:42 | 295231.8 | 300.0008 | 6 | 40 | 3.508578 | 0 | 2.853276 | 2.837278 | 12.15419 | 10.17965 |  |  | 0.0001074098
2018-04-13 19:44 | 295351.8 | 120.0009 | 2 | 41 | 4.109261 | 4.890642 | 0.1625964 | 1.169178e-09 | 0.6560537 | 4.10226e-09 |  |  | 0.0002784729
2018-04-13 19:46 | 295471.8 | 240.0011 | 2 | 41 | 4.143884 | 4.889488 | 0.3256004 | 1.169178e-09 | 1.328559 | 4.10226e-09 |  |  | 0.0002775192
2018-04-13 19:48 | 295591.8 | 360.0008 | 2 | 41 | 4.176905 | 4.889698 | 0.4886004 | 1.169178e-09 | 2.006819 | 4.10226e-09 |  |  | 0.0001974106
2018-04-13 19:50 | 295711.8 | 480.0001 | 2 | 41 | 4.200005 | 4.829781 | 0.6514148 | 1.169178e-09 | 2.689177 | 4.10226e-09 |  |  | -2.384186e-05
2018-04-13 19:52 | 295831.8 | 600.0005 | 2 | 41 | 4.20005 | 4.491878 | 0.8065618 | 1.169178e-09 | 3.340796 | 4.10226e-09 |  |  | -5.054474e-05
2018-04-13 19:54 | 295951.8 | 720.0001 | 2 | 41 | 4.20001 | 4.179087 | 0.9510421 | 1.169178e-09 | 3.947614 | 4.10226e-09 |  |  | -1.907349e-05
2018-04-13 19:56 | 296071.8 | 840.0009 | 2 | 41 | 4.20005 | 3.88649 | 1.085438 | 1.169178e-09 | 4.512078 | 4.10226e-09 |  |  | 9.536743e-07
2018-04-13 19:58 | 296191.8 | 960.0009 | 2 | 41 | 4.199991 | 3.611893 | 1.21048 | 1.169178e-09 | 5.037254 | 4.10226e-09 |  |  | 4.386902e-05
2018-04-13 20:00 | 296311.8 | 1080.001 | 2 | 41 | 4.199948 | 3.323464 | 1.326138 | 1.169178e-09 | 5.523017 | 4.10226e-09 |  |  | 6.389618e-05
2018-04-13 20:01 | 296339.5 | 1107.6289 | 2 | 41 | 4.199977 | 3.259907 | 1.35141 | 1.169178e-09 | 5.629159 | 4.10226e-09 |  |  | 8.691774e-05
2018-04-13 20:03 | 296459.5 | 120.0004 | 3 | 41 | 4.224159 | 3.259209 | 1.459822 | 2.821233e-09 | 6.085851 | 1.077517e-08 |  |  | 0.0001869202
2018-04-13 20:05 | 296579.5 | 240.0011 | 3 | 41 | 4.247068 | 3.2603 | 1.56849 | 2.821233e-09 | 6.546116 | 1.077517e-08 |  |  | 0.0002737045
2018-04-13 20:07 | 296699.5 | 360.0012 | 3 | 41 | 4.270889 | 3.259329 | 1.677157 | 2.821233e-09 | 7.008919 | 1.077517e-08 |  |  | 0.0002365112
2018-04-13 20:09 | 296819.5 | 480.0004 | 3 | 41 | 4.297305 | 3.259884 | 1.785821 | 2.821233e-09 | 7.474401 | 1.077517e-08 |  |  | 0.0003166199
2018-04-13 20:11 | 296939.5 | 600.0007 | 3 | 41 | 4.328922 | 3.260067 | 1.89449 | 2.821233e-09 | 7.943036 | 1.077517e-08 |  |  | 0.0002689362
2018-04-13 20:13 | 297059.5 | 720.0001 | 3 | 41 | 4.364115 | 3.259378 | 2.003156 | 2.821233e-09 | 8.415367 | 1.077517e-08 |  |  | 0.0003023148
2018-04-13 20:15 | 297179.5 | 840 | 3 | 41 | 4.399152 | 3.259726 | 2.111822 | 2.821233e-09 | 8.891487 | 1.077517e-08 |  |  | 0.000371933
2018-04-13 20:17 | 297299.5 | 960.0005 | 3 | 41 | 4.400014 | 2.901296 | 2.214836 | 3.151522e-09 | 9.344748 | 1.217385e-08 |  |  | 1.335144e-05
2018-04-13 20:19 | 297419.5 | 1080.0002 | 3 | 41 | 4.399986 | 2.579295 | 2.306119 | 3.151522e-09 | 9.746393 | 1.217385e-08 |  |  | -2.193451e-05
2018-04-13 20:21 | 297539.5 | 1200.0003 | 3 | 41 | 4.400008 | 2.264184 | 2.386774 | 3.151522e-09 | 10.10128 | 1.217385e-08 |  |  | 1.525879e-05
2018-04-13 20:23 | 297659.5 | 1320.0011 | 3 | 41 | 4.399989 | 1.980262 | 2.457421 | 3.151522e-09 | 10.41212 | 1.217385e-08 |  |  | -5.340576e-05
2018-04-13 20:25 | 297779.5 | 1440.0007 | 3 | 41 | 4.400087 | 1.75566 | 2.519537 | 3.151522e-09 | 10.68543 | 1.217385e-08 |  |  | 1.716614e-05
2018-04-13 20:27 | 297899.5 | 1560.0026 | 3 | 41 | 4.4 | 1.565782 | 2.574795 | 3.151522e-09 | 10.92857 | 1.217385e-08 |  |  | -1.049042e-05
2018-04-13 20:29 | 298019.5 | 1680.0008 | 3 | 41 | 4.400005 | 1.400023 | 2.624191 | 3.151522e-09 | 11.14591 | 1.217385e-08 |  |  | 2.861023e-06
2018-04-13 20:31 | 298139.5 | 1800.0005 | 3 | 41 | 4.400027 | 1.241024 | 2.668228 | 3.151522e-09 | 11.33967 | 1.217385e-08 |  |  | -2.574921e-05
2018-04-13 20:33 | 298259.5 | 1920.0013 | 3 | 41 | 4.400005 | 1.100925 | 2.707178 | 3.151522e-09 | 11.51105 | 1.217385e-08 |  |  | -2.098083e-05
2018-04-13 20:35 | 298379.5 | 2040 | 3 | 41 | 4.400023 | 0.9902059 | 2.74195 | 3.151522e-09 | 11.66405 | 1.217385e-08 |  |  | 3.814697e-06
2018-04-13 20:37 | 298499.5 | 2160.0011 | 3 | 41 | 4.40001 | 0.8936154 | 2.773294 | 3.151522e-09 | 11.80197 | 1.217385e-08 |  |  | 2.288818e-05
2018-04-13 20:39 | 298619.5 | 2280.0011 | 3 | 41 | 4.399991 | 0.8108497 | 2.801701 | 3.151522e-09 | 11.92695 | 1.217385e-08 |  |  | -4.768372e-06
2018-04-13 20:41 | 298739.5 | 2400.0009 | 3 | 41 | 4.400012 | 0.7287865 | 2.827364 | 3.151522e-09 | 12.03988 | 1.217385e-08 |  |  | -4.196167e-05
2018-04-13 20:43 | 298859.5 | 2520.0015 | 3 | 41 | 4.400011 | 0.6524148 | 2.850347 | 3.151522e-09 | 12.141 | 1.217385e-08 |  |  | -1.144409e-05
2018-04-13 20:43 | 298860.1 | 2520.6125 | 3 | 41 | 4.400021 | 0.6519819 | 2.850457 | 3.151522e-09 | 12.14148 | 1.217385e-08 |  |  | -1.185461e-05
2018-04-13 20:45 | 298980.1 | 120.0008 | 4 | 41 | 4.3302 | 0 | 2.850457 | 3.151522e-09 | 12.14148 | 1.217385e-08 |  |  | -9.250641e-05
2018-04-13 20:47 | 299100.1 | 240.0002 | 4 | 41 | 4.324144 | 0 | 2.850457 | 3.151522e-09 | 12.14148 | 1.217385e-08 |  |  | 9.155273e-05
2018-04-13 20:48 | 299160.1 | 300.0014 | 4 | 41 | 4.322435 | 0 | 2.850457 | 3.151522e-09 | 12.14148 | 1.217385e-08 |  |  | -9.1484e-05
2018-04-13 20:50 | 299280.2 | 120.0003 | 5 | 41 | 3.983346 | -3.259748 | 2.850457 | 0.1086624 | 12.14148 | 0.4375003 |  |  | -0.0004577637
2018-04-13 20:52 | 299400.2 | 240.0002 | 5 | 41 | 3.934386 | -3.260015 | 2.850457 | 0.2173297 | 12.14148 | 0.8676384 |  |  | -0.0004529953
2018-04-13 20:54 | 299520.2 | 360.0011 | 5 | 41 | 3.892023 | -3.261046 | 2.850457 | 0.3259941 | 12.14148 | 1.292837 |  |  | -0.0002965927
2018-04-13 20:56 | 299640.2 | 480.0001 | 5 | 41 | 3.852221 | -3.260854 | 2.850457 | 0.4346612 | 12.14148 | 1.713596 |  |  | -0.0002880096
2018-04-13 20:58 | 299760.2 | 600.0002 | 5 | 41 | 3.814832 | -3.261109 | 2.850457 | 0.5433282 | 12.14148 | 2.130166 |  |  | -0.0003395081
2018-04-13 21:00 | 299880.2 | 720.0007 | 5 | 41 | 3.776315 | -3.260666 | 2.850457 | 0.6519969 | 12.14148 | 2.542644 |  |  | -0.0002374649
2018-04-13 21:02 | 300000.2 | 840.0004 | 5 | 41 | 3.735994 | -3.260312 | 2.850457 | 0.7606606 | 12.14148 | 2.950794 |  |  | -0.0003480911
2018-04-13 21:04 | 300120.2 | 960.0001 | 5 | 41 | 3.70108 | -3.260734 | 2.850457 | 0.8693255 | 12.14148 | 3.354814 |  |  | -0.0002641678
2018-04-13 21:06 | 300240.2 | 1080.0013 | 5 | 41 | 3.670315 | -3.260095 | 2.850457 | 0.9779926 | 12.14148 | 3.755307 |  |  | -0.0002269745
2018-04-13 21:08 | 300360.2 | 1200.0002 | 5 | 41 | 3.642413 | -3.259779 | 2.850457 | 1.086658 | 12.14148 | 4.152627 |  |  | -0.0002889633
2018-04-13 21:10 | 300480.2 | 1320.0016 | 5 | 41 | 3.613843 | -3.260448 | 2.850457 | 1.195329 | 12.14148 | 4.546906 |  |  | -0.0001993179
2018-04-13 21:12 | 300600.2 | 1440.0008 | 5 | 41 | 3.583661 | -3.260487 | 2.850457 | 1.303993 | 12.14148 | 4.937948 |  |  | -0.0003032684
2018-04-13 21:14 | 300720.2 | 1560 | 5 | 41 | 3.558258 | -3.260143 | 2.850457 | 1.412661 | 12.14148 | 5.325953 |  |  | -0.0002326965
2018-04-13 21:16 | 300840.2 | 1680.0001 | 5 | 41 | 3.536067 | -3.259575 | 2.850457 | 1.521327 | 12.14148 | 5.711384 |  |  | -0.0002527237
2018-04-13 21:18 | 300960.2 | 1800.0001 | 5 | 41 | 3.516682 | -3.260131 | 2.850457 | 1.629993 | 12.14148 | 6.094582 |  |  | -0.0001354218
2018-04-13 21:20 | 301080.2 | 1920.0009 | 5 | 41 | 3.496673 | -3.258703 | 2.850457 | 1.738659 | 12.14148 | 6.47566 |  |  | -0.0001392365
2018-04-13 21:22 | 301200.2 | 2040.0009 | 5 | 41 | 3.474842 | -3.259996 | 2.850457 | 1.847325 | 12.14148 | 6.854426 |  |  | -0.0001153946
2018-04-13 21:24 | 301320.2 | 2160.001 | 5 | 41 | 3.457434 | -3.260489 | 2.850457 | 1.955991 | 12.14148 | 7.231048 |  |  | -9.441376e-05
2018-04-13 21:26 | 301440.2 | 2280.0001 | 5 | 41 | 3.441514 | -3.260596 | 2.850457 | 2.064659 | 12.14148 | 7.605887 |  |  | -0.0001306534
2018-04-13 21:28 | 301560.2 | 2400.0011 | 5 | 41 | 3.425459 | -3.260075 | 2.850457 | 2.173327 | 12.14148 | 7.979044 |  |  | -0.0001726151
2018-04-13 21:30 | 301680.2 | 2520.0003 | 5 | 41 | 3.4045 | -3.259975 | 2.850457 | 2.281993 | 12.14148 | 8.350203 |  |  | -0.0001659393
2018-04-13 21:32 | 301800.2 | 2640.0009 | 5 | 41 | 3.376207 | -3.26033 | 2.850457 | 2.390657 | 12.14148 | 8.718649 |  |  | -0.0002317429
2018-04-13 21:34 | 301920.2 | 2760.0012 | 5 | 41 | 3.343548 | -3.260262 | 2.850457 | 2.499329 | 12.14148 | 9.083864 |  |  | -0.0002975464
2018-04-13 21:36 | 302040.2 | 2880.0007 | 5 | 41 | 3.294912 | -3.259477 | 2.850457 | 2.607995 | 12.14148 | 9.444764 |  |  | -0.0005302429
2018-04-13 21:38 | 302160.2 | 3000.0011 | 5 | 41 | 3.212688 | -3.260088 | 2.850457 | 2.716658 | 12.14148 | 9.798781 |  |  | -0.0008811951
2018-04-13 21:40 | 302280.2 | 3120.0017 | 5 | 41 | 3.029841 | -3.259925 | 2.850457 | 2.825329 | 12.14148 | 10.13968 |  |  | -0.002596855
2018-04-13 21:40 | 302291 | 3130.7771 | 5 | 41 | 2.99997 | -3.260161 | 2.850457 | 2.835086 | 12.14148 | 10.1691 |  |  | -0.002366316
2018-04-13 21:42 | 302411.1 | 120.0008 | 6 | 41 | 3.479048 | 0 | 2.850457 | 2.835133 | 12.14148 | 10.16925 |  |  | 0.0002040863
2018-04-13 21:44 | 302531.1 | 240.0018 | 6 | 41 | 3.501157 | 0 | 2.850457 | 2.835133 | 12.14148 | 10.16925 |  |  | 2.193451e-05
2018-04-13 21:45 | 302591.1 | 300.0017 | 6 | 41 | 3.506122 | 0 | 2.850457 | 2.835133 | 12.14148 | 10.16925 |  |  | 8.357932e-05
2018-04-13 21:47 | 302711.1807 | 120.0001 | 2 | 42 | 4.110759 | 4.889788 | 0.1626043 | 0 | 0.6561487 | 0 |  |  | 0.0002069473
2018-04-13 21:49 | 302831.1817 | 240.0011 | 2 | 42 | 4.145198 | 4.889801 | 0.3256058 | 0 | 1.328887 | 0 |  |  | 0.0002412796
2018-04-13 21:51 | 302951.1807 | 360.0001 | 2 | 42 | 4.176605 | 4.891108 | 0.4886 | 0 | 2.007158 | 0 |  |  | 0.0002555847
2018-04-13 21:53 | 303071.1807 | 480.0001 | 2 | 42 | 4.200032 | 4.871333 | 0.651549 | 6.691083e-10 | 2.689878 | 2.656049e-09 |  |  | -3.33786e-05
2018-04-13 21:55 | 303191.1821 | 600.0015 | 2 | 42 | 4.19998 | 4.498541 | 0.8077182 | 6.691083e-10 | 3.345789 | 2.656049e-09 |  |  | -3.242493e-05
2018-04-13 21:57 | 303311.181 | 720.0004 | 2 | 42 | 4.199996 | 4.167685 | 0.9519752 | 6.691083e-10 | 3.951669 | 2.656049e-09 |  |  | -1.907349e-06
2018-04-13 21:59 | 303431.181 | 840.0004 | 2 | 42 | 4.199997 | 3.868537 | 1.085869 | 6.691083e-10 | 4.514023 | 2.656049e-09 |  |  | -3.910065e-05
2018-04-13 22:01 | 303551.181 | 960.0004 | 2 | 42 | 4.20001 | 3.605159 | 1.210372 | 6.691083e-10 | 5.036939 | 2.656049e-09 |  |  | 1.811981e-05
2018-04-13 22:03 | 303671.1818 | 1080.0012 | 2 | 42 | 4.199987 | 3.341833 | 1.326177 | 6.691083e-10 | 5.523318 | 2.656049e-09 |  |  | 4.768372e-05
2018-04-13 22:04 | 303709.8977 | 1118.7171 | 2 | 42 | 4.199978 | 3.259858 | 1.36167 | 6.691083e-10 | 5.672391 | 2.656049e-09 |  |  | 9.42069e-05
2018-04-13 22:06 | 303829.9 | 120.0004 | 3 | 42 | 4.225675 | 3.260052 | 1.470083 | 6.691083e-10 | 6.129128 | 2.656049e-09 |  |  | 0.0002384186
2018-04-13 22:08 | 303949.9 | 240.0011 | 3 | 42 | 4.249898 | 3.259687 | 1.578748 | 6.691083e-10 | 6.589639 | 2.656049e-09 |  |  | 0.0001802444
2018-04-13 22:10 | 304069.9 | 360.0005 | 3 | 42 | 4.274652 | 3.258574 | 1.687414 | 6.691083e-10 | 7.052793 | 2.656049e-09 |  |  | 0.0001153946
2018-04-13 22:12 | 304189.9 | 480.001 | 3 | 42 | 4.300958 | 3.259621 | 1.796081 | 6.691083e-10 | 7.518736 | 2.656049e-09 |  |  | 0.0001935959
2018-04-13 22:14 | 304309.9 | 600.0012 | 3 | 42 | 4.3306 | 3.260506 | 1.90475 | 6.691083e-10 | 7.987691 | 2.656049e-09 |  |  | 0.0002336502
2018-04-13 22:16 | 304429.9 | 720.0001 | 3 | 42 | 4.365668 | 3.259586 | 2.013414 | 6.691083e-10 | 8.460113 | 2.656049e-09 |  |  | 0.0002641678
2018-04-13 22:18 | 304549.9 | 840.0014 | 3 | 42 | 4.40004 | 3.244437 | 2.122045 | 1.231935e-09 | 8.936411 | 5.043576e-09 |  |  | -1.525879e-05
2018-04-13 22:20 | 304669.9 | 960.0007 | 3 | 42 | 4.399995 | 2.853502 | 2.223487 | 1.231935e-09 | 9.382756 | 5.043576e-09 |  |  | -3.433228e-05
2018-04-13 22:22 | 304789.9 | 1080.0008 | 3 | 42 | 4.399987 | 2.532568 | 2.313159 | 1.231935e-09 | 9.777311 | 5.043576e-09 |  |  | -0.0001144409
2018-04-13 22:24 | 304909.9 | 1200.0008 | 3 | 42 | 4.400009 | 2.244523 | 2.392816 | 1.231935e-09 | 10.1278 | 5.043576e-09 |  |  | 9.536743e-07
2018-04-13 22:26 | 305029.9 | 1320 | 3 | 42 | 4.399955 | 1.975511 | 2.463213 | 1.231935e-09 | 10.43755 | 5.043576e-09 |  |  | -2.861023e-06
2018-04-13 22:28 | 305149.9 | 1440.0011 | 3 | 42 | 4.400028 | 1.734713 | 2.52491 | 1.231935e-09 | 10.70902 | 5.043576e-09 |  |  | -5.435944e-05
2018-04-13 22:30 | 305269.9 | 1560.0012 | 3 | 42 | 4.400026 | 1.543118 | 2.57944 | 1.231935e-09 | 10.94895 | 5.043576e-09 |  |  | -4.768372e-06
2018-04-13 22:32 | 305389.9 | 1680.0004 | 3 | 42 | 4.400004 | 1.3825 | 2.628116 | 1.231935e-09 | 11.16313 | 5.043576e-09 |  |  | -7.152557e-05
2018-04-13 22:34 | 305509.9 | 1800.0011 | 3 | 42 | 4.400005 | 1.238909 | 2.671764 | 1.231935e-09 | 11.35518 | 5.043576e-09 |  |  | -1.430511e-05
2018-04-13 22:36 | 305629.9 | 1920.0005 | 3 | 42 | 4.400033 | 1.101734 | 2.710782 | 1.231935e-09 | 11.52686 | 5.043576e-09 |  |  | 2.193451e-05
2018-04-13 22:38 | 305749.9 | 2040.0001 | 3 | 42 | 4.399974 | 0.9796195 | 2.745404 | 1.231935e-09 | 11.67919 | 5.043576e-09 |  |  | -1.525879e-05
2018-04-13 22:40 | 305869.9 | 2160.0002 | 3 | 42 | 4.400034 | 0.8819394 | 2.776357 | 1.231935e-09 | 11.81539 | 5.043576e-09 |  |  | 5.626678e-05
2018-04-13 22:42 | 305989.9 | 2280.0006 | 3 | 42 | 4.400019 | 0.7989534 | 2.804323 | 1.231935e-09 | 11.93844 | 5.043576e-09 |  |  | -7.247925e-05
2018-04-13 22:44 | 306109.9 | 2400.0008 | 3 | 42 | 4.399961 | 0.7268425 | 2.829714 | 1.231935e-09 | 12.05016 | 5.043576e-09 |  |  | -1.621246e-05
2018-04-13 22:46 | 306229.9 | 2520 | 3 | 42 | 4.400029 | 0.6590999 | 2.852791 | 1.231935e-09 | 12.1517 | 5.043576e-09 |  |  | -3.528595e-05
2018-04-13 22:46 | 306240.4 | 2530.4455 | 3 | 42 | 4.400037 | 0.6519937 | 2.854692 | 1.231935e-09 | 12.16006 | 5.043576e-09 |  |  | -4.330199e-05
2018-04-13 22:48 | 306360.4 | 120.0007 | 4 | 42 | 4.330956 | 0 | 2.854692 | 1.231935e-09 | 12.16006 | 5.043576e-09 |  |  | -0.0001354218
2018-04-13 22:50 | 306480.4 | 240.0005 | 4 | 42 | 4.325257 | 0 | 2.854692 | 1.231935e-09 | 12.16006 | 5.043576e-09 |  |  | 1.144409e-05
2018-04-13 22:51 | 306540.4 | 300.0011 | 4 | 42 | 4.323608 | 0 | 2.854692 | 1.231935e-09 | 12.16006 | 5.043576e-09 |  |  | -0.0001140741
2018-04-13 22:53 | 306660.5 | 120.0011 | 5 | 42 | 3.983509 | -3.259886 | 2.854692 | 0.1086609 | 12.16006 | 0.4374023 |  |  | -0.0003652573
2018-04-13 22:55 | 306780.5 | 240.0011 | 5 | 42 | 3.939913 | -3.260608 | 2.854692 | 0.2173262 | 12.16006 | 0.8678721 |  |  | -0.0003461838
2018-04-13 22:57 | 306900.5 | 360.0011 | 5 | 42 | 3.896132 | -3.25957 | 2.854692 | 0.3259967 | 12.16006 | 1.293671 |  |  | -0.0003967285
2018-04-13 22:59 | 307020.5 | 480.0015 | 5 | 42 | 3.851607 | -3.259313 | 2.854692 | 0.4346602 | 12.16006 | 1.714573 |  |  | -0.0003204346
2018-04-13 23:01 | 307140.5 | 600.0005 | 5 | 42 | 3.812059 | -3.260213 | 2.854692 | 0.5433285 | 12.16006 | 2.130938 |  |  | -0.0003824234
2018-04-13 23:03 | 307260.5 | 720.0005 | 5 | 42 | 3.775057 | -3.26006 | 2.854692 | 0.6519957 | 12.16006 | 2.543167 |  |  | -0.0003499985
2018-04-13 23:05 | 307380.5 | 840.0013 | 5 | 42 | 3.739964 | -3.259758 | 2.854692 | 0.7606613 | 12.16006 | 2.951483 |  |  | -0.0002861023
2018-04-13 23:07 | 307500.5 | 960.0013 | 5 | 42 | 3.70455 | -3.259335 | 2.854692 | 0.8693294 | 12.16006 | 3.355979 |  |  | -0.000292778
2018-04-13 23:09 | 307620.5 | 1080.0007 | 5 | 42 | 3.669634 | -3.260108 | 2.854692 | 0.9779924 | 12.16006 | 3.756601 |  |  | -0.0002689362
2018-04-13 23:11 | 307740.5 | 1200.0017 | 5 | 42 | 3.639526 | -3.259781 | 2.854692 | 1.086661 | 12.16006 | 4.153711 |  |  | -0.0001363754
2018-04-13 23:13 | 307860.5 | 1320.0011 | 5 | 42 | 3.612367 | -3.260289 | 2.854692 | 1.195326 | 12.16006 | 4.547704 |  |  | -0.0003051758
2018-04-13 23:15 | 307980.5 | 1440.0028 | 5 | 42 | 3.587471 | -3.259169 | 2.854692 | 1.303998 | 12.16006 | 4.93893 |  |  | -0.0001878738
2018-04-13 23:17 | 308100.5 | 1560.001 | 5 | 42 | 3.561244 | -3.259105 | 2.854692 | 1.412662 | 12.16006 | 5.327358 |  |  | -0.0002632141
2018-04-13 23:19 | 308220.5 | 1680.0006 | 5 | 42 | 3.534891 | -3.259828 | 2.854692 | 1.521326 | 12.16006 | 5.712867 |  |  | -0.0001964569
2018-04-13 23:21 | 308340.5 | 1800.0011 | 5 | 42 | 3.513803 | -3.260016 | 2.854692 | 1.629991 | 12.16006 | 6.09581 |  |  | -0.000202179
2018-04-13 23:23 | 308460.5 | 1920.0012 | 5 | 42 | 3.49553 | -3.25931 | 2.854692 | 1.738658 | 12.16006 | 6.476634 |  |  | -0.000207901
2018-04-13 23:25 | 308580.5 | 2040.0004 | 5 | 42 | 3.479128 | -3.259804 | 2.854692 | 1.847327 | 12.16006 | 6.855614 |  |  | -8.678436e-05
2018-04-13 23:27 | 308700.5 | 2160.0014 | 5 | 42 | 3.461078 | -3.259271 | 2.854692 | 1.955995 | 12.16006 | 7.23273 |  |  | -0.0002088547
2018-04-13 23:29 | 308820.5 | 2280.0012 | 5 | 42 | 3.440315 | -3.259519 | 2.854692 | 2.064659 | 12.16006 | 7.607691 |  |  | -0.0002222061
2018-04-13 23:31 | 308940.5 | 2400.001 | 5 | 42 | 3.422343 | -3.260032 | 2.854692 | 2.173327 | 12.16006 | 7.980559 |  |  | -0.0001163483
2018-04-13 23:33 | 309060.5 | 2520.0002 | 5 | 42 | 3.403787 | -3.260614 | 2.854692 | 2.281995 | 12.16006 | 8.351462 |  |  | -0.0001087189
2018-04-13 23:35 | 309180.5 | 2640.0013 | 5 | 42 | 3.382323 | -3.259288 | 2.854692 | 2.390662 | 12.16006 | 8.720204 |  |  | -0.0001716614
2018-04-13 23:37 | 309300.5 | 2760.0016 | 5 | 42 | 3.350297 | -3.259673 | 2.854692 | 2.499329 | 12.16006 | 9.086134 |  |  | -0.0003166199
2018-04-13 23:39 | 309420.5 | 2880.0001 | 5 | 42 | 3.297115 | -3.261356 | 2.854692 | 2.607995 | 12.16006 | 9.447575 |  |  | -0.0005588531
2018-04-13 23:41 | 309540.5 | 3000.0009 | 5 | 42 | 3.209593 | -3.260592 | 2.854692 | 2.716662 | 12.16006 | 9.801466 |  |  | -0.0009355545
2018-04-13 23:43 | 309660.5 | 3120.0002 | 5 | 42 | 3.030066 | -3.259489 | 2.854692 | 2.825327 | 12.16006 | 10.14205 |  |  | -0.002495766
2018-04-13 23:43 | 309671.7 | 3131.2416 | 5 | 42 | 2.999994 | -3.259259 | 2.854692 | 2.835505 | 12.16006 | 10.17274 |  |  | -0.002250563
2018-04-13 23:45 | 309791.9 | 120.001 | 6 | 42 | 3.483778 | 0 | 2.854692 | 2.835553 | 12.16006 | 10.17289 |  |  | 0.0003700256
2018-04-13 23:47 | 309911.9 | 240.001 | 6 | 42 | 3.506278 | 0 | 2.854692 | 2.835553 | 12.16006 | 10.17289 |  |  | 0.0002393723
2018-04-13 23:48 | 309971.9 | 300.0017 | 6 | 42 | 3.511449 | 0 | 2.854692 | 2.835553 | 12.16006 | 10.17289 |  |  | 0.0002813154
2018-04-13 23:50 | 310091.9 | 120.0012 | 2 | 43 | 4.111725 | 4.890135 | 0.1626048 | 4.602537e-10 | 0.6561496 | 1.616143e-09 |  |  | 0.0003652573
2018-04-13 23:52 | 310211.9 | 240.0011 | 2 | 43 | 4.148868 | 4.890522 | 0.3256053 | 4.602537e-10 | 1.329338 | 1.616143e-09 |  |  | 0.000328064
2018-04-13 23:54 | 310331.9 | 360.0012 | 2 | 43 | 4.179715 | 4.890575 | 0.488603 | 4.602537e-10 | 2.008238 | 1.616143e-09 |  |  | 0.0002403259
2018-04-13 23:56 | 310451.9 | 480.0006 | 2 | 43 | 4.19996 | 4.874578 | 0.6515598 | 6.615319e-10 | 2.691247 | 2.411465e-09 |  |  | 4.482269e-05
2018-04-13 23:58 | 310571.9 | 600.0005 | 2 | 43 | 4.200032 | 4.555784 | 0.8088487 | 6.615319e-10 | 3.351861 | 2.411465e-09 |  |  | -3.33786e-05
2018-04-14 | 310691.9 | 720.0005 | 2 | 43 | 4.199991 | 4.181777 | 0.9544864 | 6.615319e-10 | 3.96354 | 2.411465e-09 |  |  | -2.002716e-05
2018-04-14 00:02 | 310811.9 | 840.0002 | 2 | 43 | 4.199994 | 3.842333 | 1.08802 | 6.615319e-10 | 4.524381 | 2.411465e-09 |  |  | -2.574921e-05
2018-04-14 00:04 | 310931.9 | 960.0015 | 2 | 43 | 4.199935 | 3.564666 | 1.211389 | 6.615319e-10 | 5.042534 | 2.411465e-09 |  |  | 6.771088e-05
2018-04-14 00:06 | 311051.9 | 1080.0016 | 2 | 43 | 4.199985 | 3.324836 | 1.32607 | 6.615319e-10 | 5.524194 | 2.411465e-09 |  |  | -2.574921e-05
2018-04-14 00:06 | 311085.1 | 1113.1965 | 2 | 43 | 4.19995 | 3.259998 | 1.356439 | 6.615319e-10 | 5.651742 | 2.411465e-09 |  |  | 2.322198e-05
2018-04-14 00:08 | 311205.2 | 120.0011 | 3 | 43 | 4.22222 | 3.260262 | 1.464855 | 7.208716e-10 | 6.108269 | 2.651499e-09 |  |  | 0.0002002716
2018-04-14 00:10 | 311325.2 | 240.0002 | 3 | 43 | 4.248645 | 3.259092 | 1.573522 | 7.208716e-10 | 6.568486 | 2.651499e-09 |  |  | 0.0002851486
2018-04-14 00:12 | 311445.2 | 360.0015 | 3 | 43 | 4.27503 | 3.259581 | 1.682189 | 7.208716e-10 | 7.031619 | 2.651499e-09 |  |  | 0.0001831055
2018-04-14 00:14 | 311565.2 | 480.0012 | 3 | 43 | 4.302237 | 3.260542 | 1.790855 | 7.208716e-10 | 7.497639 | 2.651499e-09 |  |  | 0.0002269745
2018-04-14 00:16 | 311685.2 | 600.001 | 3 | 43 | 4.330418 | 3.260506 | 1.899521 | 7.208716e-10 | 7.96667 | 2.651499e-09 |  |  | 0.0002861023
2018-04-14 00:18 | 311805.2 | 720.0014 | 3 | 43 | 4.363014 | 3.260004 | 2.008188 | 7.208716e-10 | 8.438971 | 2.651499e-09 |  |  | 0.0002202988
2018-04-14 00:20 | 311925.2 | 840.0009 | 3 | 43 | 4.400031 | 3.254561 | 2.116832 | 1.079691e-09 | 8.915047 | 4.169854e-09 |  |  | 2.861023e-05
2018-04-14 00:22 | 312045.2 | 960.0004 | 3 | 43 | 4.400073 | 2.853849 | 2.218494 | 1.079691e-09 | 9.362356 | 4.169854e-09 |  |  | -5.054474e-05
2018-04-14 00:24 | 312165.2 | 1080.0016 | 3 | 43 | 4.399989 | 2.531904 | 2.308106 | 1.079691e-09 | 9.756649 | 4.169854e-09 |  |  | -1.525879e-05
2018-04-14 00:26 | 312285.2 | 1200.0002 | 3 | 43 | 4.400041 | 2.243548 | 2.387555 | 1.079691e-09 | 10.10623 | 4.169854e-09 |  |  | -2.384186e-05
2018-04-14 00:28 | 312405.2 | 1320.0012 | 3 | 43 | 4.399994 | 1.996291 | 2.458185 | 1.079691e-09 | 10.417 | 4.169854e-09 |  |  | -5.912781e-05
2018-04-14 00:30 | 312525.2 | 1440.0016 | 3 | 43 | 4.400014 | 1.754102 | 2.520653 | 1.079691e-09 | 10.69186 | 4.169854e-09 |  |  | 1.335144e-05
2018-04-14 00:32 | 312645.2 | 1560.0019 | 3 | 43 | 4.399974 | 1.543505 | 2.575441 | 1.079691e-09 | 10.93293 | 4.169854e-09 |  |  | -1.907349e-05
2018-04-14 00:34 | 312765.2 | 1680.0003 | 3 | 43 | 4.399951 | 1.375305 | 2.624026 | 1.079691e-09 | 11.1467 | 4.169854e-09 |  |  | -6.008148e-05
2018-04-14 00:36 | 312885.2 | 1800.0005 | 3 | 43 | 4.399992 | 1.231488 | 2.667433 | 1.079691e-09 | 11.33769 | 4.169854e-09 |  |  | 5.054474e-05
2018-04-14 00:38 | 313005.2 | 1920.0003 | 3 | 43 | 4.399993 | 1.112347 | 2.706431 | 1.079691e-09 | 11.50928 | 4.169854e-09 |  |  | 2.765656e-05
2018-04-14 00:40 | 313125.2 | 2040.0013 | 3 | 43 | 4.4 | 0.9962242 | 2.741534 | 1.079691e-09 | 11.66373 | 4.169854e-09 |  |  | 1.335144e-05
2018-04-14 00:42 | 313245.2 | 2160.0013 | 3 | 43 | 4.400029 | 0.8840736 | 2.772831 | 1.079691e-09 | 11.80144 | 4.169854e-09 |  |  | 3.71933e-05
2018-04-14 00:44 | 313365.2 | 2280.0002 | 3 | 43 | 4.400031 | 0.7973151 | 2.800806 | 1.079691e-09 | 11.92453 | 4.169854e-09 |  |  | 7.247925e-05
2018-04-14 00:46 | 313485.2 | 2400.0006 | 3 | 43 | 4.399993 | 0.7220168 | 2.826077 | 1.079691e-09 | 12.03572 | 4.169854e-09 |  |  | -6.103515625e-05
2018-04-14 00:48 | 313605.2 | 2520.0003 | 3 | 43 | 4.400037 | 0.657566 | 2.849016 | 1.079691e-09 | 12.13666 | 4.169854e-09 |  |  | 2.288818e-05
2018-04-14 00:49 | 313617 | 2531.8327 | 3 | 43 | 4.400031 | 0.6519963 | 2.851168 | 1.079691e-09 | 12.14613 | 4.169854e-09 |  |  | 8.512332e-06
2018-04-14 00:51 | 313737 | 120.001 | 4 | 43 | 4.330683 | 0 | 2.851168 | 1.079691e-09 | 12.14613 | 4.169854e-09 |  |  | -0.0001373291
2018-04-14 00:53 | 313857 | 240.0013 | 4 | 43 | 4.324971 | 0 | 2.851168 | 1.079691e-09 | 12.14613 | 4.169854e-09 |  |  | -3.433228e-05
2018-04-14 00:54 | 313917 | 300.0011 | 4 | 43 | 4.323285 | 0 | 2.851168 | 1.079691e-09 | 12.14613 | 4.169854e-09 |  |  | -0.0001388767
2018-04-14 00:56 | 314037.1 | 120.0012 | 5 | 43 | 3.980886 | -3.259951 | 2.851168 | 0.1086642 | 12.14613 | 0.4372145 |  |  | -0.0003480911
2018-04-14 00:58 | 314157.1 | 240.0015 | 5 | 43 | 3.936544 | -3.259851 | 2.851168 | 0.2173303 | 12.14613 | 0.8673307 |  |  | -0.0003232956
2018-04-14 01:00 | 314277.1 | 360.0007 | 5 | 43 | 3.896031 | -3.260299 | 2.851168 | 0.3259957 | 12.14613 | 1.292858 |  |  | -0.0002746582
2018-04-14 01:02 | 314397.1 | 480.0015 | 5 | 43 | 3.855541 | -3.261015 | 2.851168 | 0.434662 | 12.14613 | 1.714037 |  |  | -0.000333786
2018-04-14 01:04 | 314517.1 | 600.0016 | 5 | 43 | 3.813079 | -3.259835 | 2.851168 | 0.5433258 | 12.14613 | 2.130706 |  |  | -0.0002965927
2018-04-14 01:06 | 314637.1 | 720.0011 | 5 | 43 | 3.773365 | -3.260651 | 2.851168 | 0.6519905 | 12.14613 | 2.542854 |  |  | -0.0003490448
2018-04-14 01:08 | 314757.1 | 840.0011 | 5 | 43 | 3.736394 | -3.259841 | 2.851168 | 0.7606608 | 12.14613 | 2.950873 |  |  | -0.0002593994
2018-04-14 01:10 | 314877.1 | 960.0011 | 5 | 43 | 3.702853 | -3.260379 | 2.851168 | 0.8693266 | 12.14613 | 3.355027 |  |  | -0.000336647
2018-04-14 01:12 | 314997.1 | 1080.0012 | 5 | 43 | 3.67281 | -3.2604 | 2.851168 | 0.9779906 | 12.14613 | 3.755774 |  |  | -0.0002775192
2018-04-14 01:14 | 315117.1 | 1200.0004 | 5 | 43 | 3.641678 | -3.259765625 | 2.851168 | 1.08666 | 12.14613 | 4.153235 |  |  | -0.0002651215
2018-04-14 01:16 | 315237.1 | 1320.0004 | 5 | 43 | 3.610553 | -3.260063 | 2.851168 | 1.195324 | 12.14613 | 4.547222 |  |  | -0.0002145767
2018-04-14 01:18 | 315357.1 | 1440.0001 | 5 | 43 | 3.583858 | -3.259675 | 2.851168 | 1.30399 | 12.14613 | 4.938091 |  |  | -0.0001277924
2018-04-14 01:20 | 315477.1 | 1560.0005 | 5 | 43 | 3.5594 | -3.260119 | 2.851168 | 1.412659 | 12.14613 | 5.326196 |  |  | -0.0002794266
2018-04-14 01:22 | 315597.1 | 1680.0014 | 5 | 43 | 3.538288 | -3.259731 | 2.851168 | 1.521327 | 12.14613 | 5.711832 |  |  | -0.0001726151
2018-04-14 01:24 | 315717.1 | 1800.0016 | 5 | 43 | 3.516472 | -3.260715 | 2.851168 | 1.629994 | 12.14613 | 6.095154 |  |  | -0.0001873971
2018-04-14 01:26 | 315837.1 | 1920.0007 | 5 | 43 | 3.49344 | -3.259824 | 2.851168 | 1.738659 | 12.14613 | 6.476001 |  |  | -0.000202179
2018-04-14 01:28 | 315957.1 | 2040.0004 | 5 | 43 | 3.474671 | -3.25999 | 2.851168 | 1.847324 | 12.14613 | 6.854558 |  |  | -0.0001525879
2018-04-14 01:30 | 316077.1 | 2160.0011 | 5 | 43 | 3.458017 | -3.260023 | 2.851168 | 1.955993 | 12.14613 | 7.231233 |  |  | -0.0001831055
2018-04-14 01:32 | 316197.1 | 2280.0008 | 5 | 43 | 3.443366 | -3.259254 | 2.851168 | 2.064659 | 12.14613 | 7.606184 |  |  | 7.629395e-06
2018-04-14 01:34 | 316317.1 | 2400.0006 | 5 | 43 | 3.425665 | -3.259662 | 2.851168 | 2.173326 | 12.14613 | 7.979444 |  |  | -0.0002126694
2018-04-14 01:36 | 316437.1 | 2520.0008 | 5 | 43 | 3.401727 | -3.260513 | 2.851168 | 2.281992 | 12.14613 | 8.350449 |  |  | -0.0002288819
2018-04-14 01:38 | 316557.1 | 2640.0003 | 5 | 43 | 3.376045 | -3.260511 | 2.851168 | 2.390655 | 12.14613 | 8.718716 |  |  | -0.0002450943
2018-04-14 01:40 | 316677.1 | 2760.0005 | 5 | 43 | 3.344057 | -3.259809 | 2.851168 | 2.499324 | 12.14613 | 9.083943 |  |  | -0.0003032684
2018-04-14 01:42 | 316797.1 | 2880.0014 | 5 | 43 | 3.295868 | -3.260292 | 2.851168 | 2.607994 | 12.14613 | 9.444923 |  |  | -0.0005693436
2018-04-14 01:44 | 316917.1 | 3000.0001 | 5 | 43 | 3.215348 | -3.260767 | 2.851168 | 2.716659 | 12.14613 | 9.799114 |  |  | -0.000954628
2018-04-14 01:46 | 317037.1 | 3120.0016 | 5 | 43 | 3.03402 | -3.25912 | 2.851168 | 2.825325 | 12.14613 | 10.1403 |  |  | -0.002606392
2018-04-14 01:46 | 317049.4 | 3132.3524 | 5 | 43 | 2.999984 | -3.258605 | 2.851168 | 2.836511 | 12.14613 | 10.17405 |  |  | -0.002330445
2018-04-14 01:48 | 317169.6 | 120.001 | 6 | 43 | 3.479617 | 0 | 2.851168 | 2.836568 | 12.14613 | 10.17422 |  |  | 0.0003538132
2018-04-14 01:50 | 317289.6 | 240.0018 | 6 | 43 | 3.501777 | 0 | 2.851168 | 2.836568 | 12.14613 | 10.17422 |  |  | 9.536743e-05
2018-04-14 01:51 | 317349.6 | 300.0017 | 6 | 43 | 3.50684 | 0 | 2.851168 | 2.836568 | 12.14613 | 10.17422 |  |  | 0.0001249183
2018-04-14 01:53 | 317469.7 | 120.0001 | 2 | 44 | 4.111093 | 4.889992 | 0.1625974 | 3.898937e-10 | 0.6561859 | 1.367285e-09 |  |  | 0.0001840591
2018-04-14 01:55 | 317589.7 | 240.0012 | 2 | 44 | 4.14602 | 4.889158 | 0.3255993 | 3.898937e-10 | 1.329034 | 1.367285e-09 |  |  | 0.0003318787
2018-04-14 01:57 | 317709.7 | 360.0006 | 2 | 44 | 4.176485 | 4.889992 | 0.4885981 | 3.898937e-10 | 2.007462 | 1.367285e-09 |  |  | 0.0002603531
2018-04-14 01:59 | 317829.7 | 480.0008 | 2 | 44 | 4.200006 | 4.880501 | 0.6515641 | 1.584556e-09 | 2.69018 | 6.107541e-09 |  |  | -1.525879e-05
2018-04-14 02:01 | 317949.7 | 600.0009 | 2 | 44 | 4.200041 | 4.510947 | 0.8083021 | 1.584556e-09 | 3.34848 | 6.107541e-09 |  |  | -6.389618e-05
2018-04-14 02:03 | 318069.7 | 720.0002 | 2 | 44 | 4.200018 | 4.162129 | 0.9526133 | 1.584556e-09 | 3.954588 | 6.107541e-09 |  |  | -1.239777e-05
2018-04-14 02:05 | 318189.7 | 840.0004 | 2 | 44 | 4.200021 | 3.854448 | 1.086224 | 1.584556e-09 | 4.515755 | 6.107541e-09 |  |  | -7.152557e-05
2018-04-14 02:07 | 318309.7 | 960.0015 | 2 | 44 | 4.19995 | 3.582525 | 1.210081 | 1.584556e-09 | 5.035953 | 6.107541e-09 |  |  | 5.626678e-05
2018-04-14 02:09 | 318429.7 | 1080.0009 | 2 | 44 | 4.199982 | 3.344195 | 1.325427 | 1.584556e-09 | 5.520408 | 6.107541e-09 |  |  | -4.768372e-05
2018-04-14 02:09 | 318467.5 | 1117.8568 | 2 | 44 | 4.200052 | 3.259998 | 1.36016 | 1.584556e-09 | 5.666288 | 6.107541e-09 |  |  | 3.54214e-06
2018-04-14 02:11 | 318587.5 | 120.0012 | 3 | 44 | 4.224134 | 3.259765625 | 1.468574 | 1.584556e-09 | 6.122896 | 6.107541e-09 |  |  | 0.0001659393
2018-04-14 02:13 | 318707.5 | 240.0012 | 3 | 44 | 4.249902 | 3.259695 | 1.577241 | 1.584556e-09 | 6.583334 | 6.107541e-09 |  |  | 0.0002031326
2018-04-14 02:15 | 318827.5 | 360.0013 | 3 | 44 | 4.275441 | 3.259928 | 1.685906 | 1.584556e-09 | 7.046525 | 6.107541e-09 |  |  | 0.0001945496
2018-04-14 02:17 | 318947.5 | 480.0016 | 3 | 44 | 4.302588 | 3.260313 | 1.794575 | 1.584556e-09 | 7.512592 | 6.107541e-09 |  |  | 0.0002260208
2018-04-14 02:19 | 319067.5 | 600.0001 | 3 | 44 | 4.330832 | 3.260746 | 1.90324 | 1.584556e-09 | 7.981625 | 6.107541e-09 |  |  | 0.0002527237
2018-04-14 02:21 | 319187.5 | 720.0006 | 3 | 44 | 4.364625 | 3.259871 | 2.011909 | 1.584556e-09 | 8.454023 | 6.107541e-09 |  |  | 0.0003347397
2018-04-14 02:23 | 319307.5 | 840.0003 | 3 | 44 | 4.399997 | 3.244665 | 2.120541 | 3.908183e-09 | 8.930243 | 1.59519e-08 |  |  | -1.430511e-05
2018-04-14 02:25 | 319427.5 | 960.0012 | 3 | 44 | 4.400003 | 2.85294 | 2.22185 | 3.908183e-09 | 9.376004 | 1.59519e-08 |  |  | -9.536743e-06
2018-04-14 02:27 | 319547.5 | 1080.0017 | 3 | 44 | 4.399956 | 2.524321 | 2.311344 | 3.908183e-09 | 9.76978 | 1.59519e-08 |  |  | -3.623962e-05
2018-04-14 02:29 | 319667.5 | 1200.0005 | 3 | 44 | 4.400014 | 2.238922 | 2.390624 | 3.908183e-09 | 10.11861 | 1.59519e-08 |  |  | 4.1008e-05
2018-04-14 02:31 | 319787.5 | 1320.0009 | 3 | 44 | 4.399997 | 1.993273 | 2.461023 | 3.908183e-09 | 10.42837 | 1.59519e-08 |  |  | 2.098083e-05
2018-04-14 02:33 | 319907.5 | 1440.0001 | 3 | 44 | 4.400056 | 1.759317 | 2.523535 | 3.908183e-09 | 10.70342 | 1.59519e-08 |  |  | -2.479553e-05
2018-04-14 02:35 | 320027.5 | 1560.0019 | 3 | 44 | 4.399998 | 1.545574 | 2.578539 | 3.908183e-09 | 10.94544 | 1.59519e-08 |  |  | -5.054474e-05
2018-04-14 02:37 | 320147.5 | 1680.0012 | 3 | 44 | 4.399997 | 1.371893 | 2.627059 | 3.908183e-09 | 11.15893 | 1.59519e-08 |  |  | 3.147125e-05
2018-04-14 02:39 | 320267.5 | 1800.001 | 3 | 44 | 4.400007 | 1.229316 | 2.670329 | 3.908183e-09 | 11.34931 | 1.59519e-08 |  |  | 6.29425e-05
2018-04-14 02:41 | 320387.5 | 1920.0015 | 3 | 44 | 4.400007 | 1.103347 | 2.709158 | 3.908183e-09 | 11.52016 | 1.59519e-08 |  |  | 5.722046e-06
2018-04-14 02:43 | 320507.5 | 2040.0006 | 3 | 44 | 4.400043 | 0.9944162 | 2.744140625 | 3.908183e-09 | 11.67409 | 1.59519e-08 |  |  | 5.817413e-05
2018-04-14 02:45 | 320627.5 | 2160.0004 | 3 | 44 | 4.40005 | 0.8870921 | 2.775524 | 3.908183e-09 | 11.81217 | 1.59519e-08 |  |  | -8.869171e-05
2018-04-14 02:47 | 320747.5 | 2280.0009 | 3 | 44 | 4.399961 | 0.7928324 | 2.803487 | 3.908183e-09 | 11.93521 | 1.59519e-08 |  |  | -2.574921e-05
2018-04-14 02:49 | 320867.5 | 2400.0006 | 3 | 44 | 4.400011 | 0.718811 | 2.828664 | 3.908183e-09 | 12.04599 | 1.59519e-08 |  |  | -7.05719e-05
2018-04-14 02:51 | 320987.5 | 2520.001 | 3 | 44 | 4.399971 | 0.6530868 | 2.851487 | 3.908183e-09 | 12.14641 | 1.59519e-08 |  |  | 5.531311e-05
2018-04-14 02:52 | 320989.9 | 2522.3815 | 3 | 44 | 4.400034 | 0.6519861 | 2.851918 | 3.908183e-09 | 12.14831 | 1.59519e-08 |  |  | 5.358847e-05
2018-04-14 02:54 | 321109.9 | 120.0012 | 4 | 44 | 4.330441 | 0 | 2.851918 | 3.908183e-09 | 12.14831 | 1.59519e-08 |  |  | -3.33786e-05
2018-04-14 02:56 | 321229.9 | 240.0003 | 4 | 44 | 4.324502 | 0 | 2.851918 | 3.908183e-09 | 12.14831 | 1.59519e-08 |  |  | -8.964539e-05
2018-04-14 02:57 | 321289.9 | 300.0014 | 4 | 44 | 4.3229 | 0 | 2.851918 | 3.908183e-09 | 12.14831 | 1.59519e-08 |  |  | -0.0002126219
2018-04-14 02:59 | 321410 | 120.0014 | 5 | 44 | 3.980134 | -3.260073 | 2.851918 | 0.1086606 | 12.14831 | 0.4371752 |  |  | -0.0004587173
2018-04-14 03:01 | 321530 | 240.0001 | 5 | 44 | 3.935441 | -3.259515 | 2.851918 | 0.2173244 | 12.14831 | 0.8671761 |  |  | -0.0003480911
2018-04-14 03:03 | 321650 | 360.0014 | 5 | 44 | 3.894901 | -3.259904 | 2.851918 | 0.3259913 | 12.14831 | 1.292586 |  |  | -0.0003089905
2018-04-14 03:05 | 321770 | 480.0003 | 5 | 44 | 3.854907 | -3.259754 | 2.851918 | 0.4346582 | 12.14831 | 1.713677 |  |  | -0.0003566742
2018-04-14 03:07 | 321890 | 600.0013 | 5 | 44 | 3.812578 | -3.259768 | 2.851918 | 0.5433245 | 12.14831 | 2.130291 |  |  | -0.000333786
2018-04-14 03:09 | 322010 | 720.0011 | 5 | 44 | 3.772462 | -3.260115 | 2.851918 | 0.6519859 | 12.14831 | 2.542352 |  |  | -0.0003681183
2018-04-14 03:11 | 322130 | 840.0012 | 5 | 44 | 3.735874 | -3.26115 | 2.851918 | 0.7606574 | 12.14831 | 2.950303 |  |  | -0.0003213882
2018-04-14 03:13 | 322250 | 960.0007 | 5 | 44 | 3.703309 | -3.260264 | 2.851918 | 0.8693238 | 12.14831 | 3.354445 |  |  | -0.0001897812
2018-04-14 03:15 | 322370 | 1080.0001 | 5 | 44 | 3.672785 | -3.259913 | 2.851918 | 0.9779903 | 12.14831 | 3.755213 |  |  | -0.0002727509
2018-04-14 03:17 | 322490 | 1200.0005 | 5 | 44 | 3.640041 | -3.261074 | 2.851918 | 1.086658 | 12.14831 | 4.152569 |  |  | -0.000254631
2018-04-14 03:19 | 322610 | 1320.0018 | 5 | 44 | 3.610127 | -3.26059 | 2.851918 | 1.195324 | 12.14831 | 4.546438 |  |  | -0.0002803802
2018-04-14 03:21 | 322730 | 1440.0003 | 5 | 44 | 3.583623 | -3.259852 | 2.851918 | 1.303991 | 12.14831 | 4.93728 |  |  | -0.0002765656
2018-04-14 03:23 | 322850 | 1560.0009 | 5 | 44 | 3.560617 | -3.25968 | 2.851918 | 1.412657 | 12.14831 | 5.325405 |  |  | -0.0002145767
2018-04-14 03:25 | 322970 | 1680.0007 | 5 | 44 | 3.537955 | -3.259839 | 2.851918 | 1.521318 | 12.14831 | 5.711081 |  |  | -0.0001640321
2018-04-14 03:27 | 323090 | 1800.0009 | 5 | 44 | 3.513647 | -3.260267 | 2.851918 | 1.629988 | 12.14831 | 6.094243 |  |  | -0.0001134872
2018-04-14 03:29 | 323210 | 1920.0012 | 5 | 44 | 3.492577 | -3.259456 | 2.851918 | 1.738651 | 12.14831 | 6.474859 |  |  | -0.0001850128
2018-04-14 03:31 | 323330 | 2040.0001 | 5 | 44 | 3.474975 | -3.260513 | 2.851918 | 1.847321 | 12.14831 | 6.853423 |  |  | -7.534027e-05
2018-04-14 03:33 | 323450 | 2160.0006 | 5 | 44 | 3.460199 | -3.259897 | 2.851918 | 1.955988 | 12.14831 | 7.230253 |  |  | -7.820129e-05
2018-04-14 03:35 | 323570 | 2280.0014 | 5 | 44 | 3.441983 | -3.260265 | 2.851918 | 2.064654 | 12.14831 | 7.605317 |  |  | -0.0001325607
2018-04-14 03:37 | 323690 | 2400.0023 | 5 | 44 | 3.420756 | -3.26128 | 2.851918 | 2.173322 | 12.14831 | 7.978175 |  |  | -0.0001764297
2018-04-14 03:39 | 323810 | 2520.0006 | 5 | 44 | 3.4009 | -3.259869 | 2.851918 | 2.281984 | 12.14831 | 8.348815 |  |  | -0.0001716614
2018-04-14 03:41 | 323930 | 2640.0016 | 5 | 44 | 3.377542 | -3.259508 | 2.851918 | 2.390653 | 12.14831 | 8.717158 |  |  | -0.0002593994
2018-04-14 03:43 | 324050 | 2760.001 | 5 | 44 | 3.347865 | -3.25981 | 2.851918 | 2.499318 | 12.14831 | 9.082633 |  |  | -0.0002689362
2018-04-14 03:45 | 324170 | 2880.0003 | 5 | 44 | 3.298809 | -3.259483 | 2.851918 | 2.607983 | 12.14831 | 9.443997 |  |  | -0.0005159378
2018-04-14 03:47 | 324290 | 3000.0004 | 5 | 44 | 3.208383 | -3.260533 | 2.851918 | 2.716647 | 12.14831 | 9.798084 |  |  | -0.00110054
2018-04-14 03:49 | 324410 | 3120.0004 | 5 | 44 | 3.019401 | -3.25983 | 2.851918 | 2.825317 | 12.14831 | 10.13806 |  |  | -0.002538681
2018-04-14 03:49 | 324417.2 | 3127.1483 | 5 | 44 | 2.999997 | -3.260077 | 2.851918 | 2.831791 | 12.14831 | 10.15754 |  |  | -0.002380324
2018-04-14 03:51 | 324537.3 | 120.0012 | 6 | 44 | 3.486101 | 0 | 2.851918 | 2.831851 | 12.14831 | 10.15773 |  |  | 0.0002813339
2018-04-14 03:53 | 324657.3 | 240.0005 | 6 | 44 | 3.508782 | 0 | 2.851918 | 2.831851 | 12.14831 | 10.15773 |  |  | 7.534027e-05
2018-04-14 03:54 | 324717.3 | 300.0006 | 6 | 44 | 3.513926 | 0 | 2.851918 | 2.831851 | 12.14831 | 10.15773 |  |  | 0.0001398443
2018-04-14 03:56 | 324837.4 | 120.0014 | 2 | 45 | 4.108653 | 4.889921 | 0.162604 | 3.081241e-09 | 0.6561027 | 1.082664e-08 |  |  | 0.0002689362
2018-04-14 03:58 | 324957.4 | 240.0004 | 2 | 45 | 4.149688 | 4.890347 | 0.3256033 | 3.081241e-09 | 1.329048 | 1.082664e-08 |  |  | 0.0002965927
2018-04-14 04:00 | 325077.4 | 360.0016 | 2 | 45 | 4.182263 | 4.890915 | 0.4886032 | 3.081241e-09 | 2.008282 | 1.082664e-08 |  |  | 0.0002059937
2018-04-14 04:02 | 325197.4 | 480.0015 | 2 | 45 | 4.200031 | 4.827092 | 0.6513354 | 3.649419e-09 | 2.690749 | 1.307948e-08 |  |  | 7.629395e-06
2018-04-14 04:04 | 325317.4 | 600.0001 | 2 | 45 | 4.200035 | 4.531344 | 0.8071887 | 3.649419e-09 | 3.345334 | 1.307948e-08 |  |  | 1.239777e-05
2018-04-14 04:06 | 325437.4 | 720.0019 | 2 | 45 | 4.200049 | 4.2079 | 0.9529154 | 3.649419e-09 | 3.957387 | 1.307948e-08 |  |  | -4.768372e-05
2018-04-14 04:08 | 325557.4 | 840.0008 | 2 | 45 | 4.200026 | 3.852957 | 1.087335 | 3.649419e-09 | 4.52195 | 1.307948e-08 |  |  | 5.435944e-05
2018-04-14 04:10 | 325677.4 | 960.0002 | 2 | 45 | 4.199988 | 3.544619 | 1.210457 | 3.649419e-09 | 5.039062 | 1.307948e-08 |  |  | 2.765656e-05
2018-04-14 04:12 | 325797.4 | 1080.0006 | 2 | 45 | 4.199954 | 3.291729 | 1.324356 | 3.649419e-09 | 5.517439 | 1.307948e-08 |  |  | 4.768372e-05
2018-04-14 04:12 | 325813.3 | 1095.9214 | 2 | 45 | 4.199964 | 3.259925 | 1.338842 | 3.649419e-09 | 5.57828 | 1.307948e-08 |  |  | 7.125186e-05
2018-04-14 04:14 | 325933.3 | 120.001 | 3 | 45 | 4.220073 | 3.260487 | 1.447253 | 4.328912e-09 | 6.03471 | 1.582828e-08 |  |  | 0.000248909
2018-04-14 04:16 | 326053.3 | 240.0004 | 3 | 45 | 4.242662 | 3.259857 | 1.55592 | 4.328912e-09 | 6.494483 | 1.582828e-08 |  |  | 0.0002470016
2018-04-14 04:18 | 326173.3 | 360.0009 | 3 | 45 | 4.270773 | 3.259697 | 1.664588 | 4.328912e-09 | 6.957011 | 1.582828e-08 |  |  | 0.0001974106
2018-04-14 04:20 | 326293.3 | 480.0013 | 3 | 45 | 4.299417 | 3.259438 | 1.773255 | 4.328912e-09 | 7.422661 | 1.582828e-08 |  |  | 0.0002708435
2018-04-14 04:22 | 326413.3 | 600 | 3 | 45 | 4.328782 | 3.25976 | 1.881922 | 4.328912e-09 | 7.891453 | 1.582828e-08 |  |  | 0.0001726151
2018-04-14 04:24 | 326533.3 | 720.0013 | 3 | 45 | 4.359756 | 3.260515 | 1.990589 | 4.328912e-09 | 8.363527 | 1.582828e-08 |  |  | 0.0002574921
2018-04-14 04:26 | 326653.3 | 840.0008 | 3 | 45 | 4.393605 | 3.259989 | 2.099256 | 4.328912e-09 | 8.839077 | 1.582828e-08 |  |  | 0.0002660751
2018-04-14 04:28 | 326773.3 | 960.0001 | 3 | 45 | 4.399955 | 2.926608 | 2.203584 | 5.110872e-09 | 9.29806 | 1.914424e-08 |  |  | -5.340576e-05
2018-04-14 04:30 | 326893.3 | 1080.0001 | 3 | 45 | 4.399972 | 2.561253 | 2.294725 | 5.110872e-09 | 9.699081 | 1.914424e-08 |  |  | 9.727478e-05
2018-04-14 04:32 | 327013.3 | 1200.0004 | 3 | 45 | 4.399999 | 2.267017 | 2.375105 | 5.110872e-09 | 10.05275 | 1.914424e-08 |  |  | -2.670288e-05
2018-04-14 04:34 | 327133.3 | 1320.0012 | 3 | 45 | 4.399956 | 2.013161 | 2.446346 | 5.110872e-09 | 10.36621 | 1.914424e-08 |  |  | -3.242493e-05
2018-04-14 04:36 | 327253.3 | 1440.0015 | 3 | 45 | 4.400011 | 1.794549 | 2.509686 | 5.110872e-09 | 10.64491 | 1.914424e-08 |  |  | -5.531311e-05
2018-04-14 04:38 | 327373.3 | 1560.0001 | 3 | 45 | 4.399987 | 1.590245 | 2.566091 | 5.110872e-09 | 10.89309 | 1.914424e-08 |  |  | 8.678436e-05
2018-04-14 04:40 | 327493.3 | 1680.0004 | 3 | 45 | 4.400029 | 1.400335 | 2.615905 | 5.110872e-09 | 11.11227 | 1.914424e-08 |  |  | 4.768372e-06
2018-04-14 04:42 | 327613.3 | 1800.0012 | 3 | 45 | 4.399992 | 1.246647 | 2.659901 | 5.110872e-09 | 11.30586 | 1.914424e-08 |  |  | -2.002716e-05
2018-04-14 04:44 | 327733.3 | 1920.0007 | 3 | 45 | 4.399975 | 1.118415 | 2.699308 | 5.110872e-09 | 11.47925 | 1.914424e-08 |  |  | 1.907349e-06
2018-04-14 04:46 | 327853.3 | 2040.0006 | 3 | 45 | 4.39996 | 1.009619 | 2.734719 | 5.110872e-09 | 11.63505 | 1.914424e-08 |  |  | -4.482269e-05
2018-04-14 04:48 | 327973.3 | 2160.0008 | 3 | 45 | 4.399976 | 0.9103584 | 2.766705 | 5.110872e-09 | 11.77579 | 1.914424e-08 |  |  | -5.626678e-05
2018-04-14 04:50 | 328093.3 | 2280.001 | 3 | 45 | 4.40001 | 0.8115862 | 2.795393 | 5.110872e-09 | 11.90202 | 1.914424e-08 |  |  | 2.670288e-05
2018-04-14 04:52 | 328213.3 | 2400.0005 | 3 | 45 | 4.400023 | 0.7292322 | 2.821003 | 5.110872e-09 | 12.01471 | 1.914424e-08 |  |  | 2.288818e-05
2018-04-14 04:54 | 328333.3 | 2520.0004 | 3 | 45 | 4.40003 | 0.6623374 | 2.844178 | 5.110872e-09 | 12.11668 | 1.914424e-08 |  |  | -5.054474e-05
2018-04-14 04:54 | 328352.7 | 2539.4296 | 3 | 45 | 4.399956 | 0.6519943 | 2.847726 | 5.110872e-09 | 12.13228 | 1.914424e-08 |  |  | -5.519468e-05
2018-04-14 04:56 | 328472.8 | 120.0006 | 4 | 45 | 4.330315 | 0 | 2.847726 | 5.110872e-09 | 12.13228 | 1.914424e-08 |  |  | -8.392334e-05
2018-04-14 04:58 | 328592.8 | 240.0001 | 4 | 45 | 4.324342 | 0 | 2.847726 | 5.110872e-09 | 12.13228 | 1.914424e-08 |  |  | -8.583069e-05
2018-04-14 04:59 | 328652.8 | 300.0007 | 4 | 45 | 4.322695 | 0 | 2.847726 | 5.110872e-09 | 12.13228 | 1.914424e-08 |  |  | -0.0002097584
2018-04-14 05:01 | 328772.9 | 120.0016 | 5 | 45 | 3.98011 | -3.259611 | 2.847726 | 0.1086646 | 12.13228 | 0.4372568 |  |  | -0.0004577637
2018-04-14 05:03 | 328892.8 | 240.0007 | 5 | 45 | 3.935048 | -3.259774 | 2.847726 | 0.2173304 | 12.13228 | 0.8672395 |  |  | -0.0003662109375
2018-04-14 05:05 | 329012.8 | 360.0006 | 5 | 45 | 3.893575 | -3.259987 | 2.847726 | 0.3260005 | 12.13228 | 1.292591 |  |  | -0.000295639
2018-04-14 05:07 | 329132.8 | 480.0003 | 5 | 45 | 3.854607 | -3.260614 | 2.847726 | 0.4346668 | 12.13228 | 1.713572 |  |  | -0.0003414154
2018-04-14 05:09 | 329252.8 | 600.0007 | 5 | 45 | 3.814446 | -3.259897 | 2.847726 | 0.54333 | 12.13228 | 2.130268 |  |  | -0.0002841949
2018-04-14 05:11 | 329372.9 | 720.0015 | 5 | 45 | 3.772737 | -3.260749 | 2.847726 | 0.6519967 | 12.13228 | 2.542494 |  |  | -0.0004396439
2018-04-14 05:13 | 329492.8 | 840.0004 | 5 | 45 | 3.735175 | -3.260131 | 2.847726 | 0.7606654 | 12.13228 | 2.950397 |  |  | -0.0002822876
2018-04-14 05:15 | 329612.8 | 960.0001 | 5 | 45 | 3.701532 | -3.260659 | 2.847726 | 0.8693306 | 12.13228 | 3.354421 |  |  | -0.0002975464
2018-04-14 05:17 | 329732.8 | 1080.0005 | 5 | 45 | 3.671748 | -3.259432 | 2.847726 | 0.9779955 | 12.13228 | 3.754979 |  |  | -0.0001945496
2018-04-14 05:19 | 329852.8 | 1200.0007 | 5 | 45 | 3.64264 | -3.259937 | 2.847726 | 1.086661 | 12.13228 | 4.15239 |  |  | -0.0002765656
2018-04-14 05:21 | 329972.8 | 1320.0001 | 5 | 45 | 3.611767 | -3.260581 | 2.847726 | 1.195329 | 12.13228 | 4.546568 |  |  | -0.0003681183
2018-04-14 05:23 | 330092.8 | 1440.0009 | 5 | 45 | 3.583364 | -3.259944 | 2.847726 | 1.303999 | 12.13228 | 4.937467 |  |  | -0.0001993179
2018-04-14 05:25 | 330212.8 | 1560.0004 | 5 | 45 | 3.5585 | -3.260531 | 2.847726 | 1.412666 | 12.13228 | 5.325479 |  |  | -0.0002088547
2018-04-14 05:27 | 330332.8 | 1680.0004 | 5 | 45 | 3.53669 | -3.259794 | 2.847726 | 1.521332 | 12.13228 | 5.710949 |  |  | -0.0001544955
2018-04-14 05:29 | 330452.9 | 1800.0016 | 5 | 45 | 3.516695 | -3.25897 | 2.847726 | 1.63 | 12.13228 | 6.094203 |  |  | -0.0001001358
2018-04-14 05:31 | 330572.8 | 1920.001 | 5 | 45 | 3.495106 | -3.259431 | 2.847726 | 1.73866 | 12.13228 | 6.475178 |  |  | -0.0001897812
2018-04-14 05:33 | 330692.8 | 2040.0003 | 5 | 45 | 3.474377 | -3.260198 | 2.847726 | 1.847332 | 12.13228 | 6.853815 |  |  | -0.000164032
2018-04-14 05:35 | 330812.8 | 2160.0004 | 5 | 45 | 3.457134 | -3.260028 | 2.847726 | 1.955994 | 12.13228 | 7.230408 |  |  | -0.0001487732
2018-04-14 05:37 | 330932.9 | 2280.0012 | 5 | 45 | 3.440906 | -3.258381 | 2.847726 | 2.064665 | 12.13228 | 7.605215 |  |  | -0.0001373291
2018-04-14 05:39 | 331052.8 | 2400.0001 | 5 | 45 | 3.424295 | -3.259874 | 2.847726 | 2.17333 | 12.13228 | 7.978225 |  |  | -0.0001478195
2018-04-14 05:41 | 331172.8 | 2520.0007 | 5 | 45 | 3.406549 | -3.260319 | 2.847726 | 2.281993 | 12.13228 | 8.349419 |  |  | -0.0001811981
2018-04-14 05:43 | 331292.8 | 2640.0009 | 5 | 45 | 3.380597 | -3.261042 | 2.847726 | 2.390662 | 12.13228 | 8.718307 |  |  | -0.0003051758
2018-04-14 05:45 | 331412.8 | 2760.001 | 5 | 45 | 3.34351 | -3.259028 | 2.847726 | 2.499329 | 12.13228 | 9.083729 |  |  | -0.000330925
2018-04-14 05:47 | 331532.8 | 2880.0007 | 5 | 45 | 3.292829 | -3.259972 | 2.847726 | 2.607989 | 12.13228 | 9.444474 |  |  | -0.00050354
2018-04-14 05:49 | 331652.8 | 3000.0004 | 5 | 45 | 3.20811 | -3.261528 | 2.847726 | 2.716662 | 12.13228 | 9.798183 |  |  | -0.0009832382
2018-04-14 05:51 | 331772.9 | 3120.0012 | 5 | 45 | 3.02448 | -3.259424 | 2.847726 | 2.825329 | 12.13228 | 10.13844 |  |  | -0.002500534
2018-04-14 05:51 | 331782 | 3129.1067 | 5 | 45 | 2.999986 | -3.259606 | 2.847726 | 2.833575 | 12.13228 | 10.16328 |  |  | -0.002296889
2018-04-14 05:53 | 331902.1 | 120.001 | 6 | 45 | 3.481176 | 0 | 2.847726 | 2.833633 | 12.13228 | 10.16346 |  |  | 0.0003900528
2018-04-14 05:55 | 332022.1 | 240.0013 | 6 | 45 | 3.503629 | 0 | 2.847726 | 2.833633 | 12.13228 | 10.16346 |  |  | 6.580353e-05
2018-04-14 05:56 | 332082.1 | 300.001 | 6 | 45 | 3.508738 | 0 | 2.847726 | 2.833633 | 12.13228 | 10.16346 |  |  | 0.0001109246
2018-04-14 05:58 | 332202.2 | 120.0012 | 2 | 46 | 4.112622 | 4.890478 | 0.1625992 | 4.38849e-10 | 0.656441 | 1.539762e-09 |  |  | 0.0002012253
2018-04-14 06:00 | 332322.2 | 240.0008 | 2 | 46 | 4.147801 | 4.890028 | 0.3256058 | 4.38849e-10 | 1.329575 | 1.539762e-09 |  |  | 0.0002908707
2018-04-14 06:02 | 332442.2 | 360.0001 | 2 | 46 | 4.178523 | 4.890203 | 0.4886021 | 4.38849e-10 | 2.008323 | 1.539762e-09 |  |  | 0.0002613068
2018-04-14 06:04 | 332562.2 | 480.0016 | 2 | 46 | 4.200018 | 4.878103 | 0.6515622 | 4.777907e-10 | 2.691175 | 1.69422e-09 |  |  | 8.392334e-05
2018-04-14 06:06 | 332682.2 | 600.001 | 2 | 46 | 4.200006 | 4.517572 | 0.8084197 | 4.777907e-10 | 3.349977 | 1.69422e-09 |  |  | -1.621246e-05
2018-04-14 06:08 | 332802.2 | 720.0002 | 2 | 46 | 4.199983 | 4.15448 | 0.9528834 | 4.777907e-10 | 3.956725 | 1.69422e-09 |  |  | 1.907349e-05
2018-04-14 06:10 | 332922.2 | 840.0011 | 2 | 46 | 4.200015 | 3.847213 | 1.086176 | 4.777907e-10 | 4.516553 | 1.69422e-09 |  |  | 1.811981e-05
2018-04-14 06:12 | 333042.2 | 960.0014 | 2 | 46 | 4.19999 | 3.568185 | 1.209733 | 4.777907e-10 | 5.035493 | 1.69422e-09 |  |  | -7.629395e-06
2018-04-14 06:14 | 333162.2 | 1080.0009 | 2 | 46 | 4.20004 | 3.332973 | 1.32479 | 4.777907e-10 | 5.518733 | 1.69422e-09 |  |  | 9.155273e-05
2018-04-14 06:15 | 333198.3 | 1116.1163 | 2 | 46 | 4.200016 | 3.259874 | 1.357859 | 4.777907e-10 | 5.657627 | 1.69422e-09 |  |  | 0.0001153779
2018-04-14 06:17 | 333318.3 | 120.0007 | 3 | 46 | 4.224469 | 3.260162 | 1.466275 | 4.777907e-10 | 6.114263 | 1.69422e-09 |  |  | 0.0001945496
2018-04-14 06:19 | 333438.3 | 240.0001 | 3 | 46 | 4.250118 | 3.260641 | 1.574943 | 4.777907e-10 | 6.574733 | 1.69422e-09 |  |  | 0.0001592636
2018-04-14 06:21 | 333558.3 | 360.0011 | 3 | 46 | 4.275462 | 3.260366 | 1.68361 | 4.777907e-10 | 7.03795 | 1.69422e-09 |  |  | 0.0002555847
2018-04-14 06:23 | 333678.3 | 480.0003 | 3 | 46 | 4.3026 | 3.260443 | 1.792275 | 4.777907e-10 | 7.504005 | 1.69422e-09 |  |  | 0.0001916885
2018-04-14 06:25 | 333798.3 | 600.0006 | 3 | 46 | 4.33083 | 3.261078 | 1.900945 | 4.777907e-10 | 7.973083 | 1.69422e-09 |  |  | 0.0002593994
2018-04-14 06:27 | 333918.3 | 720.0023 | 3 | 46 | 4.36388 | 3.259733 | 2.009613 | 4.777907e-10 | 8.445444 | 1.69422e-09 |  |  | 0.0003032684
2018-04-14 06:29 | 334038.3 | 840.0005 | 3 | 46 | 4.400001 | 3.249127 | 2.118248 | 4.777907e-10 | 8.921593 | 1.69422e-09 |  |  | -1.811981e-05
2018-04-14 06:31 | 334158.3 | 960.0013 | 3 | 46 | 4.400023 | 2.849991 | 2.219738 | 4.777907e-10 | 9.368149 | 1.69422e-09 |  |  | -2.765656e-05
2018-04-14 06:33 | 334278.3 | 1080.0003 | 3 | 46 | 4.400057 | 2.523146 | 2.309262 | 4.777907e-10 | 9.762053 | 1.69422e-09 |  |  | -2.193451e-05
2018-04-14 06:35 | 334398.3 | 1200.0015 | 3 | 46 | 4.400026 | 2.239411 | 2.388576 | 4.777907e-10 | 10.11103 | 1.69422e-09 |  |  | 5.531311e-05
2018-04-14 06:37 | 334518.3 | 1320.0005 | 3 | 46 | 4.399967 | 1.995782 | 2.459101 | 4.777907e-10 | 10.42135 | 1.69422e-09 |  |  | 4.768372e-06
2018-04-14 06:39 | 334638.3 | 1440.0006 | 3 | 46 | 4.400014 | 1.759012 | 2.521616 | 4.777907e-10 | 10.69641 | 1.69422e-09 |  |  | 1.239777e-05
2018-04-14 06:41 | 334758.3 | 1560.001 | 3 | 46 | 4.399999 | 1.544932 | 2.5766 | 4.777907e-10 | 10.93834 | 1.69422e-09 |  |  | -6.29425e-05
2018-04-14 06:43 | 334878.3 | 1680.0015 | 3 | 46 | 4.39998 | 1.376542 | 2.625178 | 4.777907e-10 | 11.15209 | 1.69422e-09 |  |  | -4.196167e-05
2018-04-14 06:45 | 334998.3 | 1800.0007 | 3 | 46 | 4.40001 | 1.231537 | 2.66855 | 4.777907e-10 | 11.34292 | 1.69422e-09 |  |  | -4.673004e-05
2018-04-14 06:47 | 335118.3 | 1920.0008 | 3 | 46 | 4.400017 | 1.108553 | 2.707443 | 4.777907e-10 | 11.51405 | 1.69422e-09 |  |  | -1.049042e-05
2018-04-14 06:49 | 335238.3 | 2040.0015 | 3 | 46 | 4.400017 | 0.9972026 | 2.742518 | 4.777907e-10 | 11.66838 | 1.69422e-09 |  |  | 6.961823e-05
2018-04-14 06:51 | 335358.3 | 2160.0008 | 3 | 46 | 4.4 | 0.8878254 | 2.77393 | 4.777907e-10 | 11.80659 | 1.69422e-09 |  |  | 2.670288e-05
2018-04-14 06:53 | 335478.3 | 2280.0013 | 3 | 46 | 4.399981 | 0.7953966 | 2.801899 | 4.777907e-10 | 11.92966 | 1.69422e-09 |  |  | 3.433228e-05
2018-04-14 06:55 | 335598.3 | 2400.0003 | 3 | 46 | 4.399981 | 0.7190641 | 2.827127 | 4.777907e-10 | 12.04066 | 1.69422e-09 |  |  | 2.384186e-05
2018-04-14 06:57 | 335718.3 | 2520.0015 | 3 | 46 | 4.400056 | 0.6552624 | 2.850016 | 4.777907e-10 | 12.14137 | 1.69422e-09 |  |  | 4.768372e-05
2018-04-14 06:57 | 335724.8 | 2526.4877 | 3 | 46 | 4.400002 | 0.652 | 2.851193 | 4.777907e-10 | 12.14655 | 1.69422e-09 |  |  | 3.678129e-05
2018-04-14 06:59 | 335844.8 | 120 | 4 | 46 | 4.330478 | 0 | 2.851193 | 4.777907e-10 | 12.14655 | 1.69422e-09 |  |  | -0.0001649857
2018-04-14 07:01 | 335964.8 | 240.0013 | 4 | 46 | 4.32465 | 0 | 2.851193 | 4.777907e-10 | 12.14655 | 1.69422e-09 |  |  | -7.629395e-06
2018-04-14 07:02 | 336024.8 | 300.0007 | 4 | 46 | 4.323012 | 0 | 2.851193 | 4.777907e-10 | 12.14655 | 1.69422e-09 |  |  | -0.0001309213
2018-04-14 07:04 | 336144.9 | 120.0006 | 5 | 46 | 3.980863 | -3.25944 | 2.851193 | 0.1086615 | 12.14655 | 0.4372133 |  |  | -0.000377655
2018-04-14 07:06 | 336264.9 | 240.0006 | 5 | 46 | 3.936306 | -3.260498 | 2.851193 | 0.2173266 | 12.14655 | 0.8673097 |  |  | -0.0003938675
2018-04-14 07:08 | 336384.9 | 360.0007 | 5 | 46 | 3.89527 | -3.259824 | 2.851193 | 0.3259942 | 12.14655 | 1.292807 |  |  | -0.0003519058
2018-04-14 07:10 | 336504.9 | 480.0014 | 5 | 46 | 3.855695 | -3.259945 | 2.851193 | 0.4346578 | 12.14655 | 1.713946 |  |  | -0.0002727509
2018-04-14 07:12 | 336624.9 | 600.0013 | 5 | 46 | 3.813983 | -3.259125 | 2.851193 | 0.5433284 | 12.14655 | 2.130715 |  |  | -0.0003862381
2018-04-14 07:14 | 336744.9 | 720.0006 | 5 | 46 | 3.773182 | -3.259792 | 2.851193 | 0.651994 | 12.14655 | 2.542897 |  |  | -0.0002813339
2018-04-14 07:16 | 336864.9 | 840.0006 | 5 | 46 | 3.736493 | -3.260083 | 2.851193 | 0.7606558 | 12.14655 | 2.950871 |  |  | -0.0003290176
2018-04-14 07:18 | 336984.9 | 960.0005 | 5 | 46 | 3.703753 | -3.25968 | 2.851193 | 0.8693241 | 12.14655 | 3.355093 |  |  | -0.0003499985
2018-04-14 07:20 | 337104.9 | 1080.0016 | 5 | 46 | 3.673483 | -3.260888 | 2.851193 | 0.977993 | 12.14655 | 3.755944 |  |  | -0.0002784729
2018-04-14 07:22 | 337224.9 | 1200.001 | 5 | 46 | 3.641939 | -3.259912 | 2.851193 | 1.086659 | 12.14655 | 4.153439 |  |  | -0.0002202988
2018-04-14 07:24 | 337344.9 | 1320.0003 | 5 | 46 | 3.611182 | -3.260458 | 2.851193 | 1.195326 | 12.14655 | 4.547478 |  |  | -0.0001792908
2018-04-14 07:26 | 337464.9 | 1440.0014 | 5 | 46 | 3.585383 | -3.26013 | 2.851193 | 1.303991 | 12.14655 | 4.938451 |  |  | -0.0001821518
2018-04-14 07:28 | 337584.9 | 1560.0016 | 5 | 46 | 3.561341 | -3.260048 | 2.851193 | 1.412659 | 12.14655 | 5.326741 |  |  | -0.0001335144
2018-04-14 07:30 | 337704.9 | 1680.0011 | 5 | 46 | 3.539626 | -3.260131 | 2.851193 | 1.521325 | 12.14655 | 5.712527 |  |  | -0.0001735687
2018-04-14 07:32 | 337824.9 | 1800.0002 | 5 | 46 | 3.518058 | -3.260068 | 2.851193 | 1.62999 | 12.14655 | 6.095983 |  |  | -0.0002317429
2018-04-14 07:34 | 337944.9 | 1920.0002 | 5 | 46 | 3.495757 | -3.260693 | 2.851193 | 1.738659 | 12.14655 | 6.477098 |  |  | -0.0001573563
2018-04-14 07:36 | 338064.9 | 2040.0003 | 5 | 46 | 3.47545 | -3.258768 | 2.851193 | 1.847321 | 12.14655 | 6.855794 |  |  | -0.0001134872
2018-04-14 07:38 | 338184.9 | 2160.0008 | 5 | 46 | 3.458937 | -3.259449 | 2.851193 | 1.955991 | 12.14655 | 7.23255 |  |  | -0.0002164841
2018-04-14 07:40 | 338304.9 | 2280.0005 | 5 | 46 | 3.443406 | -3.259932 | 2.851193 | 2.064656 | 12.14655 | 7.607572 |  |  | -0.0001630783
2018-04-14 07:42 | 338424.9 | 2400.0013 | 5 | 46 | 3.427461 | -3.259291 | 2.851193 | 2.173324 | 12.14655 | 7.980921 |  |  | -9.059906e-05
2018-04-14 07:44 | 338544.9 | 2520.0002 | 5 | 46 | 3.406839 | -3.259452 | 2.851193 | 2.281991 | 12.14655 | 8.352304 |  |  | -0.0001573563
2018-04-14 07:46 | 338664.9 | 2640.0009 | 5 | 46 | 3.378406 | -3.260314 | 2.851193 | 2.390654 | 12.14655 | 8.721025 |  |  | -0.0002822876
2018-04-14 07:48 | 338784.9 | 2760.001 | 5 | 46 | 3.344434 | -3.259649 | 2.851193 | 2.499322 | 12.14655 | 9.086374 |  |  | -0.0002250671
2018-04-14 07:50 | 338904.9 | 2880.0011 | 5 | 46 | 3.295448 | -3.259682 | 2.851193 | 2.60799 | 12.14655 | 9.447354 |  |  | -0.0004997253
2018-04-14 07:52 | 339024.9 | 3000.0019 | 5 | 46 | 3.212896 | -3.259749 | 2.851193 | 2.716657 | 12.14655 | 9.801426 |  |  | -0.0008602142
2018-04-14 07:54 | 339144.9 | 3120.0011 | 5 | 46 | 3.031356 | -3.260605 | 2.851193 | 2.825322 | 12.14655 | 10.14239 |  |  | -0.002685546875
2018-04-14 07:54 | 339156.3 | 3131.3841 | 5 | 46 | 2.999992 | -3.259214 | 2.851193 | 2.835632 | 12.14655 | 10.17348 |  |  | -0.002422334
2018-04-14 07:56 | 339276.4 | 120.001 | 6 | 46 | 3.478326 | 0 | 2.851193 | 2.835691 | 12.14655 | 10.17367 |  |  | 0.0003557205
2018-04-14 07:58 | 339396.4 | 240.0014 | 6 | 46 | 3.500517 | 0 | 2.851193 | 2.835691 | 12.14655 | 10.17367 |  |  | 3.71933e-05
2018-04-14 07:59 | 339456.4 | 300.0016 | 6 | 46 | 3.505448 | 0 | 2.851193 | 2.835691 | 12.14655 | 10.17367 |  |  | 9.724766e-05
2018-04-14 08:01 | 339576.5 | 120.0018 | 2 | 47 | 4.111051 | 4.888874 | 0.1626027 | 6.31756e-10 | 0.6561248 | 2.214638e-09 |  |  | 0.0002174377
2018-04-14 08:03 | 339696.5 | 240.0005 | 2 | 47 | 4.145783 | 4.890043 | 0.3255959 | 6.31756e-10 | 1.328912 | 2.214638e-09 |  |  | 0.0003528595
2018-04-14 08:05 | 339816.5 | 360.0004 | 2 | 47 | 4.176978 | 4.888823 | 0.4885985 | 6.31756e-10 | 2.007275 | 2.214638e-09 |  |  | 0.0002498627
2018-04-14 08:07 | 339936.5 | 480.0006 | 2 | 47 | 4.200046 | 4.858214 | 0.6515074 | 1.795768e-09 | 2.6899 | 6.815372e-09 |  |  | -2.765656e-05
2018-04-14 08:09 | 340056.5 | 600.0007 | 2 | 47 | 4.20002 | 4.48455 | 0.8070934 | 1.795768e-09 | 3.343362 | 6.815372e-09 |  |  | -2.002716e-05
2018-04-14 08:11 | 340176.5 | 720.0002 | 2 | 47 | 4.199966 | 4.167827 | 0.9512146 | 1.795768e-09 | 3.948672 | 6.815372e-09 |  |  | 2.670288e-05
2018-04-14 08:13 | 340296.5 | 840.0008 | 2 | 47 | 4.199985 | 3.867318 | 1.085067 | 1.795768e-09 | 4.510851 | 6.815372e-09 |  |  | -1.811981e-05
2018-04-14 08:15 | 340416.5 | 960.0002 | 2 | 47 | 4.199983 | 3.603807 | 1.209511 | 1.795768e-09 | 5.033517 | 6.815372e-09 |  |  | -7.343292e-05
2018-04-14 08:17 | 340536.5 | 1080.0004 | 2 | 47 | 4.200036 | 3.342545 | 1.325248 | 1.795768e-09 | 5.519614 | 6.815372e-09 |  |  | -1.430511e-05
2018-04-14 08:18 | 340571.6 | 1115.0787 | 2 | 47 | 4.199987 | 3.259906 | 1.35742 | 1.795768e-09 | 5.654737 | 6.815372e-09 |  |  | 4.199305e-05
2018-04-14 08:20 | 340691.6 | 120.0009 | 3 | 47 | 4.225207 | 3.25988 | 1.465831 | 1.882738e-09 | 6.111434 | 7.1667e-09 |  |  | 0.0002346039
2018-04-14 08:22 | 340811.6 | 240.0003 | 3 | 47 | 4.249106 | 3.260208 | 1.574497 | 1.882738e-09 | 6.571871 | 7.1667e-09 |  |  | 0.0001277924
2018-04-14 08:24 | 340931.6 | 360.001 | 3 | 47 | 4.273866 | 3.260212 | 1.683167 | 1.882738e-09 | 7.034951 | 7.1667e-09 |  |  | 0.000161171
2018-04-14 08:26 | 341051.6 | 480.0013 | 3 | 47 | 4.300103 | 3.25979 | 1.791834 | 1.882738e-09 | 7.5008 | 7.1667e-09 |  |  | 0.0002307892
2018-04-14 08:28 | 341171.6 | 600.0008 | 3 | 47 | 4.329563 | 3.26021 | 1.900499 | 1.882738e-09 | 7.969626 | 7.1667e-09 |  |  | 0.0003242493
2018-04-14 08:30 | 341291.6 | 720.0004 | 3 | 47 | 4.364299 | 3.260744 | 2.009164 | 1.882738e-09 | 8.441921 | 7.1667e-09 |  |  | 0.000369072
2018-04-14 08:32 | 341411.6 | 840.0008 | 3 | 47 | 4.400027 | 3.25112 | 2.117808 | 2.748197e-09 | 8.918134 | 1.083256e-08 |  |  | -4.577637e-05
2018-04-14 08:34 | 341531.6 | 960.0008 | 3 | 47 | 4.400007 | 2.864441 | 2.219652 | 2.748197e-09 | 9.366249 | 1.083256e-08 |  |  | 4.482269e-05
2018-04-14 08:36 | 341651.6 | 1080.0007 | 3 | 47 | 4.400005 | 2.538251 | 2.309603 | 2.748197e-09 | 9.762033 | 1.083256e-08 |  |  | 3.814697e-06
2018-04-14 08:38 | 341771.6 | 1200.0015 | 3 | 47 | 4.400018 | 2.256306 | 2.389499 | 2.748197e-09 | 10.11358 | 1.083256e-08 |  |  | 3.242493e-05
2018-04-14 08:40 | 341891.6 | 1320 | 3 | 47 | 4.400028 | 1.990425 | 2.460267 | 2.748197e-09 | 10.42495 | 1.083256e-08 |  |  | -3.528595e-05
2018-04-14 08:42 | 342011.6 | 1440.0012 | 3 | 47 | 4.399989 | 1.741953 | 2.522382 | 2.748197e-09 | 10.69827 | 1.083256e-08 |  |  | -5.722046e-06
2018-04-14 08:44 | 342131.6 | 1560.0004 | 3 | 47 | 4.399981 | 1.545782 | 2.577055 | 2.748197e-09 | 10.93882 | 1.083256e-08 |  |  | -1.716614e-05
2018-04-14 08:46 | 342251.6 | 1680.0009 | 3 | 47 | 4.400027 | 1.380644 | 2.625744 | 2.748197e-09 | 11.15305 | 1.083256e-08 |  |  | -1.430511e-05
2018-04-14 08:48 | 342371.6 | 1800.0009 | 3 | 47 | 4.399977 | 1.238715 | 2.669313 | 2.748197e-09 | 11.34476 | 1.083256e-08 |  |  | 1.335144e-05
2018-04-14 08:50 | 342491.6 | 1920.001 | 3 | 47 | 4.400037 | 1.113202 | 2.708503 | 2.748197e-09 | 11.5172 | 1.083256e-08 |  |  | -6.389618e-05
2018-04-14 08:52 | 342611.6 | 2040.0001 | 3 | 47 | 4.400045 | 0.9882029 | 2.743536 | 2.748197e-09 | 11.67134 | 1.083256e-08 |  |  | -4.959106e-05
2018-04-14 08:54 | 342731.6 | 2160.0014 | 3 | 47 | 4.40004 | 0.8833399 | 2.774624 | 2.748197e-09 | 11.80813 | 1.083256e-08 |  |  | -4.673004e-05
2018-04-14 08:56 | 342851.6 | 2280.0014 | 3 | 47 | 4.400003 | 0.7975681 | 2.802613 | 2.748197e-09 | 11.93128 | 1.083256e-08 |  |  | -5.722046e-06
2018-04-14 08:58 | 342971.6 | 2400.0011 | 3 | 47 | 4.399998 | 0.7256632 | 2.827975 | 2.748197e-09 | 12.04287 | 1.083256e-08 |  |  | 3.71933e-05
2018-04-14 09:00 | 343091.6 | 2520.0004 | 3 | 47 | 4.400011 | 0.6599429 | 2.851079 | 2.748197e-09 | 12.14453 | 1.083256e-08 |  |  | -4.196167e-05
2018-04-14 09:00 | 343106.5 | 2534.9243 | 3 | 47 | 4.399986 | 0.6519723 | 2.853799 | 2.748197e-09 | 12.1565 | 1.083256e-08 |  |  | -4.744536e-05
2018-04-14 09:02 | 343226.6 | 120.0003 | 4 | 47 | 4.331016 | 0 | 2.853799 | 2.748197e-09 | 12.1565 | 1.083256e-08 |  |  | -9.155273e-05
2018-04-14 09:04 | 343346.6 | 240.001 | 4 | 47 | 4.325252 | 0 | 2.853799 | 2.748197e-09 | 12.1565 | 1.083256e-08 |  |  | 6.67572e-05
2018-04-14 09:05 | 343406.6 | 300.0008 | 4 | 47 | 4.323642 | 0 | 2.853799 | 2.748197e-09 | 12.1565 | 1.083256e-08 |  |  | -8.640606e-05
2018-04-14 09:07 | 343526.6 | 120.001 | 5 | 47 | 3.982548 | -3.260791 | 2.853799 | 0.1086638 | 12.1565 | 0.4373481 |  |  | -0.0003929138
2018-04-14 09:09 | 343646.6 | 240.001 | 5 | 47 | 3.939248 | -3.26 | 2.853799 | 0.2173277 | 12.1565 | 0.8676787 |  |  | -0.0003051758
2018-04-14 09:11 | 343766.6 | 360.0002 | 5 | 47 | 3.897709 | -3.259789 | 2.853799 | 0.3259955 | 12.1565 | 1.293504 |  |  | -0.0003061295
2018-04-14 09:13 | 343886.6 | 480.0011 | 5 | 47 | 3.854184 | -3.259256 | 2.853799 | 0.4346629 | 12.1565 | 1.714718 |  |  | -0.000453949
2018-04-14 09:15 | 344006.6 | 600.001 | 5 | 47 | 3.811962 | -3.260387 | 2.853799 | 0.5433263 | 12.1565 | 2.131172 |  |  | -0.0002784729
2018-04-14 09:17 | 344126.6 | 720.0007 | 5 | 47 | 3.774238 | -3.260324 | 2.853799 | 0.6519918 | 12.1565 | 2.543338 |  |  | -0.0003643036
2018-04-14 09:19 | 344246.6 | 840.001 | 5 | 47 | 3.738174 | -3.260352 | 2.853799 | 0.7606602 | 12.1565 | 2.951506 |  |  | -0.0002784729
2018-04-14 09:21 | 344366.6 | 960.0002 | 5 | 47 | 3.705519 | -3.260818 | 2.853799 | 0.8693256 | 12.1565 | 3.355924 |  |  | -0.0002822876
2018-04-14 09:23 | 344486.6 | 1080.0011 | 5 | 47 | 3.673467 | -3.259801 | 2.853799 | 0.9779932 | 12.1565 | 3.756854 |  |  | -0.0002574921
2018-04-14 09:25 | 344606.6 | 1200.001 | 5 | 47 | 3.640228 | -3.259613 | 2.853799 | 1.086663 | 12.1565 | 4.154233 |  |  | -0.0002412796
2018-04-14 09:27 | 344726.6 | 1320.0002 | 5 | 47 | 3.611118 | -3.25931 | 2.853799 | 1.195328 | 12.1565 | 4.548175 |  |  | -0.0002670288
2018-04-14 09:29 | 344846.6 | 1440.001 | 5 | 47 | 3.585147 | -3.26044 | 2.853799 | 1.303996 | 12.1565 | 4.939156 |  |  | -0.000210762
2018-04-14 09:31 | 344966.6 | 1560.0003 | 5 | 47 | 3.561091 | -3.260276 | 2.853799 | 1.412657 | 12.1565 | 5.327401 |  |  | -0.0002007485
2018-04-14 09:33 | 345086.6 | 1680.0014 | 5 | 47 | 3.539155 | -3.260196 | 2.853799 | 1.52133 | 12.1565 | 5.713205 |  |  | -0.0001907349
2018-04-14 09:35 | 345206.6 | 1800.0002 | 5 | 47 | 3.516681 | -3.26047 | 2.853799 | 1.629997 | 12.1565 | 6.096586 |  |  | -0.0002307892
2018-04-14 09:37 | 345326.6 | 1920.0005 | 5 | 47 | 3.493624 | -3.25907 | 2.853799 | 1.73866 | 12.1565 | 6.477463 |  |  | -0.000207901
2018-04-14 09:39 | 345446.6 | 2040.001 | 5 | 47 | 3.475302 | -3.259996 | 2.853799 | 1.84733 | 12.1565 | 6.856086 |  |  | -0.0001211166
2018-04-14 09:41 | 345566.6 | 2160.0006 | 5 | 47 | 3.45865 | -3.260419 | 2.853799 | 1.955997 | 12.1565 | 7.232824 |  |  | -0.0001039505
2018-04-14 09:43 | 345686.6 | 2280.0011 | 5 | 47 | 3.44314 | -3.259989 | 2.853799 | 2.064665 | 12.1565 | 7.607799 |  |  | -6.29425e-05
2018-04-14 09:45 | 345806.6 | 2400.0003 | 5 | 47 | 3.426307 | -3.259891 | 2.853799 | 2.173332 | 12.1565 | 7.981086 |  |  | -0.0001316071
2018-04-14 09:47 | 345926.6 | 2520.0011 | 5 | 47 | 3.403864 | -3.26046 | 2.853799 | 2.281996 | 12.1565 | 8.352258 |  |  | -0.0001382828
2018-04-14 09:49 | 346046.6 | 2640.0012 | 5 | 47 | 3.377121 | -3.260115 | 2.853799 | 2.390666 | 12.1565 | 8.720701 |  |  | -0.0002279282
2018-04-14 09:51 | 346166.6 | 2760.0003 | 5 | 47 | 3.34503 | -3.258632 | 2.853799 | 2.499328 | 12.1565 | 9.086022 |  |  | -0.0002508163
2018-04-14 09:53 | 346286.6 | 2880.0004 | 5 | 47 | 3.296583 | -3.259761 | 2.853799 | 2.607992 | 12.1565 | 9.447094 |  |  | -0.0004682541
2018-04-14 09:55 | 346406.6 | 3000.0003 | 5 | 47 | 3.215485 | -3.259899 | 2.853799 | 2.716663 | 12.1565 | 9.801402 |  |  | -0.0009059906
2018-04-14 09:57 | 346526.6 | 3120.0003 | 5 | 47 | 3.032453 | -3.260222 | 2.853799 | 2.825327 | 12.1565 | 10.14255 |  |  | -0.002612114
2018-04-14 09:57 | 346538.3 | 3131.645 | 5 | 47 | 2.999959 | -3.260189 | 2.853799 | 2.835874 | 12.1565 | 10.17436 |  |  | -0.002353751
2018-04-14 09:59 | 346658.4 | 120.0017 | 6 | 47 | 3.480192 | 0 | 2.853799 | 2.835932 | 12.1565 | 10.17454 |  |  | 0.0003118515
2018-04-14 10:01 | 346778.4 | 240.0007 | 6 | 47 | 3.502524 | 0 | 2.853799 | 2.835932 | 12.1565 | 10.17454 |  |  | 9.822845e-05
2018-04-14 10:02 | 346838.4 | 300.0025 | 6 | 47 | 3.507552 | 0 | 2.853799 | 2.835932 | 12.1565 | 10.17454 |  |  | 0.0001408075
2018-04-14 10:04 | 346958.5 | 120.0013 | 2 | 48 | 4.109357 | 4.88973 | 0.1626058 | 6.096891e-10 | 0.656108 | 2.138647e-09 |  |  | 0.0002260208
2018-04-14 10:06 | 347078.5 | 240.0003 | 2 | 48 | 4.144734 | 4.889791 | 0.3256046 | 6.096891e-10 | 1.328635 | 2.138647e-09 |  |  | 0.000287056
2018-04-14 10:08 | 347198.5 | 360.0002 | 2 | 48 | 4.179873 | 4.890892 | 0.4886012 | 6.096891e-10 | 2.007137 | 2.138647e-09 |  |  | 0.0002880096
2018-04-14 10:10 | 347318.5 | 480.0011 | 2 | 48 | 4.200008 | 4.80299 | 0.6512157 | 1.25779e-09 | 2.68906 | 4.698742e-09 |  |  | 7.343292e-05
2018-04-14 10:12 | 347438.5 | 600.0011 | 2 | 48 | 4.199945 | 4.489759 | 0.806118 | 1.25779e-09 | 3.33965 | 4.698742e-09 |  |  | 3.528595e-05
2018-04-14 10:14 | 347558.5 | 720.0004 | 2 | 48 | 4.200025 | 4.178919 | 0.9506555 | 1.25779e-09 | 3.946708 | 4.698742e-09 |  |  | 2.670288e-05
2018-04-14 10:16 | 347678.5 | 840.0012 | 2 | 48 | 4.200038 | 3.889341 | 1.085128 | 1.25779e-09 | 4.511496 | 4.698742e-09 |  |  | 1.430511e-05
2018-04-14 10:18 | 347798.5 | 960.0012 | 2 | 48 | 4.200046 | 3.596897 | 1.209933 | 1.25779e-09 | 5.035674 | 4.698742e-09 |  |  | 7.629395e-06
2018-04-14 10:20 | 347918.5 | 1080.0013 | 2 | 48 | 4.199987 | 3.300143 | 1.324843 | 1.25779e-09 | 5.518296 | 4.698742e-09 |  |  | -4.291534e-05
2018-04-14 10:21 | 347934.8 | 1096.3282 | 2 | 48 | 4.200051 | 3.259924 | 1.339719 | 1.25779e-09 | 5.580775 | 4.698742e-09 |  |  | -6.826469e-06
2018-04-14 10:23 | 348054.9 | 120.0001 | 3 | 48 | 4.222485 | 3.259239 | 1.44813 | 1.25779e-09 | 6.037343 | 4.698742e-09 |  |  | 0.0002584457
2018-04-14 10:25 | 348174.9 | 240.001 | 3 | 48 | 4.244944 | 3.259428 | 1.556797 | 1.25779e-09 | 6.497393 | 4.698742e-09 |  |  | 0.0002670288
2018-04-14 10:27 | 348294.9 | 360.001 | 3 | 48 | 4.268238 | 3.259501 | 1.665464 | 1.25779e-09 | 6.959925 | 4.698742e-09 |  |  | 0.0002479553
2018-04-14 10:29 | 348414.9 | 480.0002 | 3 | 48 | 4.295539 | 3.259243 | 1.77413 | 1.25779e-09 | 7.425175 | 4.698742e-09 |  |  | 0.0002222061
2018-04-14 10:31 | 348534.9 | 600.0001 | 3 | 48 | 4.328348 | 3.259893 | 1.882796 | 1.25779e-09 | 7.893699 | 4.698742e-09 |  |  | 0.0003929138
2018-04-14 10:33 | 348654.9 | 720.0005 | 3 | 48 | 4.361923 | 3.259102 | 1.991464 | 1.25779e-09 | 8.365882 | 4.698742e-09 |  |  | 0.0003232956
2018-04-14 10:35 | 348774.9 | 840.0003 | 3 | 48 | 4.396252 | 3.260601 | 2.100125 | 1.25779e-09 | 8.841697 | 4.698742e-09 |  |  | 0.0003709793
2018-04-14 10:37 | 348894.9 | 960.0003 | 3 | 48 | 4.400006 | 2.937368 | 2.204126 | 1.732773e-09 | 9.299278 | 6.709037e-09 |  |  | -2.193451e-05
2018-04-14 10:39 | 349014.9 | 1080.0004 | 3 | 48 | 4.400014 | 2.601819 | 2.296382 | 1.732773e-09 | 9.705205 | 6.709037e-09 |  |  | 2.098083e-05
2018-04-14 10:41 | 349134.9 | 1200.0013 | 3 | 48 | 4.399981 | 2.286469 | 2.37774 | 1.732773e-09 | 10.06318 | 6.709037e-09 |  |  | 0.0001182556
2018-04-14 10:43 | 349254.9 | 1320.0005 | 3 | 48 | 4.400063 | 2.0007 | 2.44896 | 1.732773e-09 | 10.37655 | 6.709037e-09 |  |  | -5.531311e-05
2018-04-14 10:45 | 349374.9 | 1440.0012 | 3 | 48 | 4.400015 | 1.77687 | 2.511763 | 1.732773e-09 | 10.65288 | 6.709037e-09 |  |  | -1.525879e-05
2018-04-14 10:47 | 349494.9 | 1560.0007 | 3 | 48 | 4.399988 | 1.583903 | 2.567653 | 1.732773e-09 | 10.8988 | 6.709037e-09 |  |  | -6.103515625e-05
2018-04-14 10:49 | 349614.9 | 1680.0013 | 3 | 48 | 4.400008 | 1.414558 | 2.617563 | 1.732773e-09 | 11.11841 | 6.709037e-09 |  |  | 2.574921e-05
2018-04-14 10:51 | 349734.9 | 1800.0013 | 3 | 48 | 4.399985 | 1.267342 | 2.662259 | 1.732773e-09 | 11.31507 | 6.709037e-09 |  |  | 3.33786e-05
2018-04-14 10:53 | 349854.9 | 1920.0009 | 3 | 48 | 4.399998 | 1.127898 | 2.702188 | 1.732773e-09 | 11.49075 | 6.709037e-09 |  |  | 9.536743e-07
2018-04-14 10:55 | 349974.9 | 2040.0001 | 3 | 48 | 4.400026 | 0.9996346 | 2.737577 | 1.732773e-09 | 11.64647 | 6.709037e-09 |  |  | -4.959106e-05
2018-04-14 10:57 | 350094.9 | 2160.0014 | 3 | 48 | 4.400008 | 0.8975455 | 2.769129 | 1.732773e-09 | 11.78529 | 6.709037e-09 |  |  | -7.724762e-05
2018-04-14 10:59 | 350214.9 | 2280.0003 | 3 | 48 | 4.399993 | 0.8124601 | 2.797604 | 1.732773e-09 | 11.91059 | 6.709037e-09 |  |  | 9.918213e-05
2018-04-14 11:01 | 350334.9 | 2400.0003 | 3 | 48 | 4.400043 | 0.7375426 | 2.823411 | 1.732773e-09 | 12.02414 | 6.709037e-09 |  |  | 2.479553e-05
2018-04-14 11:03 | 350454.9 | 2520.0015 | 3 | 48 | 4.39996 | 0.6714334 | 2.846871 | 1.732773e-09 | 12.12736 | 6.709037e-09 |  |  | -3.814697e-06
2018-04-14 11:03 | 350489.5 | 2554.6189 | 3 | 48 | 4.399959 | 0.6519939 | 2.853235 | 1.732773e-09 | 12.15536 | 6.709037e-09 |  |  | -1.857997e-07
2018-04-14 11:05 | 350609.5 | 120.001 | 4 | 48 | 4.331196 | 0 | 2.853235 | 1.732773e-09 | 12.15536 | 6.709037e-09 |  |  | 1.239777e-05
2018-04-14 11:07 | 350729.5 | 240.0006 | 4 | 48 | 4.325553 | 0 | 2.853235 | 1.732773e-09 | 12.15536 | 6.709037e-09 |  |  | -5.626678e-05
2018-04-14 11:08 | 350789.5 | 300.0016 | 4 | 48 | 4.323897 | 0 | 2.853235 | 1.732773e-09 | 12.15536 | 6.709037e-09 |  |  | -0.0001792434
2018-04-14 11:10 | 350909.6 | 120.0009 | 5 | 48 | 3.983158 | -3.260312 | 2.853235 | 0.1086647 | 12.15536 | 0.4374157 |  |  | -0.0004253387
2018-04-14 11:12 | 351029.6 | 240.0002 | 5 | 48 | 3.939392 | -3.259348 | 2.853235 | 0.2173307 | 12.15536 | 0.8678061 |  |  | -0.0004091263
2018-04-14 11:14 | 351149.6 | 360.0001 | 5 | 48 | 3.898495 | -3.259521 | 2.853235 | 0.3259988 | 12.15536 | 1.293672 |  |  | -0.0003547668
2018-04-14 11:16 | 351269.6 | 480.0001 | 5 | 48 | 3.856737 | -3.26048 | 2.853235 | 0.4346634 | 12.15536 | 1.715035 |  |  | -0.0003480911
2018-04-14 11:18 | 351389.6 | 600.0009 | 5 | 48 | 3.813545 | -3.260485 | 2.853235 | 0.5433313 | 12.15536 | 2.131794 |  |  | -0.0003910065
2018-04-14 11:20 | 351509.6 | 720.0009 | 5 | 48 | 3.774291 | -3.25957 | 2.853235 | 0.6520011 | 12.15536 | 2.544038 |  |  | -0.0002832413
2018-04-14 11:22 | 351629.6 | 840.0009 | 5 | 48 | 3.738172 | -3.26035 | 2.853235 | 0.7606664 | 12.15536 | 2.952191 |  |  | -0.0002832413
2018-04-14 11:24 | 351749.6 | 960.0001 | 5 | 48 | 3.705048 | -3.260805 | 2.853235 | 0.8693323 | 12.15536 | 3.356576 |  |  | -0.0002737045
2018-04-14 11:26 | 351869.6 | 1080.0002 | 5 | 48 | 3.674319 | -3.259585 | 2.853235 | 0.9780013 | 12.15536 | 3.757539 |  |  | -0.0001821518
2018-04-14 11:28 | 351989.6 | 1200.0001 | 5 | 48 | 3.643454 | -3.259716 | 2.853235 | 1.086663 | 12.15536 | 4.155129 |  |  | -0.0002584457
2018-04-14 11:30 | 352109.6 | 1320.0009 | 5 | 48 | 3.611671 | -3.261127 | 2.853235 | 1.195334 | 12.15536 | 4.54931 |  |  | -0.000254631
2018-04-14 11:32 | 352229.6 | 1440.0009 | 5 | 48 | 3.584761 | -3.261065 | 2.853235 | 1.304001 | 12.15536 | 4.940288 |  |  | -0.0002918243
2018-04-14 11:34 | 352349.6 | 1560.0009 | 5 | 48 | 3.560755 | -3.260186 | 2.853235 | 1.412666 | 12.15536 | 5.328497 |  |  | -0.000166893
2018-04-14 11:36 | 352469.6 | 1680.0001 | 5 | 48 | 3.538751 | -3.260585 | 2.853235 | 1.521332 | 12.15536 | 5.71422 |  |  | -0.0001115799
2018-04-14 11:38 | 352589.6 | 1800.001 | 5 | 48 | 3.518344 | -3.259969 | 2.853235 | 1.63 | 12.15536 | 6.09765 |  |  | -0.000164032
2018-04-14 11:40 | 352709.6 | 1920.0002 | 5 | 48 | 3.498077 | -3.259628 | 2.853235 | 1.738667 | 12.15536 | 6.478853 |  |  | -0.0002717972
2018-04-14 11:42 | 352829.6 | 2040.0001 | 5 | 48 | 3.476336 | -3.259655 | 2.853235 | 1.847335 | 12.15536 | 6.857815 |  |  | -0.0002059937
2018-04-14 11:44 | 352949.6 | 2160.0003 | 5 | 48 | 3.45752 | -3.260605 | 2.853235 | 1.956001 | 12.15536 | 7.234504 |  |  | -0.0001506805
2018-04-14 11:46 | 353069.6 | 2280.0009 | 5 | 48 | 3.441313 | -3.26037 | 2.853235 | 2.064669 | 12.15536 | 7.609338 |  |  | -0.0001020432
2018-04-14 11:48 | 353189.6 | 2400.0002 | 5 | 48 | 3.424742 | -3.260119 | 2.853235 | 2.173333 | 12.15536 | 7.98239 |  |  | -0.0001268385
2018-04-14 11:50 | 353309.6 | 2520.0012 | 5 | 48 | 3.406294 | -3.259937 | 2.853235 | 2.281997 | 12.15536 | 8.353556 |  |  | -0.0001516342
2018-04-14 11:52 | 353429.6 | 2640.001 | 5 | 48 | 3.383307 | -3.260601 | 2.853235 | 2.390668 | 12.15536 | 8.722549 |  |  | -0.0002183914
2018-04-14 11:54 | 353549.6 | 2760.0003 | 5 | 48 | 3.349455 | -3.259545 | 2.853235 | 2.499332 | 12.15536 | 9.08849 |  |  | -0.0003499985
2018-04-14 11:56 | 353669.6 | 2880.0003 | 5 | 48 | 3.294576 | -3.259995 | 2.853235 | 2.607998 | 12.15536 | 9.449701 |  |  | -0.0005636215
2018-04-14 11:58 | 353789.6 | 3000.0003 | 5 | 48 | 3.210038 | -3.260101 | 2.853235 | 2.716666 | 12.15536 | 9.803527 |  |  | -0.0009937286
2018-04-14 12:00 | 353909.6 | 3120.0003 | 5 | 48 | 3.030268 | -3.261176 | 2.853235 | 2.825331 | 12.15536 | 10.14416 |  |  | -0.002533913
2018-04-14 12:00 | 353920.9 | 3131.3074 | 5 | 48 | 2.999989 | -3.260668 | 2.853235 | 2.835567 | 12.15536 | 10.17502 |  |  | -0.002282967
2018-04-14 12:02 | 354041 | 120.0003 | 6 | 48 | 3.482528 | 0 | 2.853235 | 2.835623 | 12.15536 | 10.1752 |  |  | 0.0003833771
2018-04-14 12:04 | 354161 | 240.001 | 6 | 48 | 3.504966 | 0 | 2.853235 | 2.835623 | 12.15536 | 10.1752 |  |  | 0.0001039505
2018-04-14 12:05 | 354221 | 300.0025 | 6 | 48 | 3.510158 | 0 | 2.853235 | 2.835623 | 12.15536 | 10.1752 |  |  | 0.0001811651
2018-04-14 12:07 | 354341.1 | 120.001 | 2 | 49 | 4.111456 | 4.889898 | 0.1626015 | 0 | 0.6560353 | 0 |  |  | 0.0003356934
2018-04-14 12:09 | 354461.1 | 240.0009 | 2 | 49 | 4.150064 | 4.890224 | 0.3255967 | 0 | 1.329303 | 0 |  |  | 0.0002832413
2018-04-14 12:11 | 354581.1 | 360.0012 | 2 | 49 | 4.181247 | 4.889536 | 0.4886007 | 0 | 2.008464 | 0 |  |  | 0.0002632141
2018-04-14 12:13 | 354701.1 | 480.0003 | 2 | 49 | 4.199997 | 4.847525 | 0.6514591 | 2.059671e-09 | 2.691315 | 8.155239e-09 |  |  | -2.288818e-05
2018-04-14 12:15 | 354821.1 | 600.0004 | 2 | 49 | 4.200043 | 4.543071 | 0.8079492 | 2.059671e-09 | 3.348574 | 8.155239e-09 |  |  | 8.583069e-06
2018-04-14 12:17 | 354941.1 | 720.0012 | 2 | 49 | 4.200013 | 4.207573 | 0.9538586 | 2.059671e-09 | 3.961395 | 8.155239e-09 |  |  | 4.482269e-05
2018-04-14 12:19 | 355061.1 | 840.0014 | 2 | 49 | 4.200009 | 3.86383 | 1.088406 | 2.059671e-09 | 4.526495 | 8.155239e-09 |  |  | 1.907349e-06
2018-04-14 12:21 | 355181.1 | 960.0006 | 2 | 49 | 4.200027 | 3.547636 | 1.211635 | 2.059671e-09 | 5.044056 | 8.155239e-09 |  |  | 1.811981e-05
2018-04-14 12:23 | 355301.1 | 1080.0008 | 2 | 49 | 4.200038 | 3.28969 | 1.325472 | 2.059671e-09 | 5.522172 | 8.155239e-09 |  |  | 5.054474e-05
2018-04-14 12:24 | 355316.8 | 1095.7075 | 2 | 49 | 4.199971 | 3.259998 | 1.339759 | 2.059671e-09 | 5.582178 | 8.155239e-09 |  |  | 6.864525e-05
2018-04-14 12:26 | 355436.8 | 120.0005 | 3 | 49 | 4.220948 | 3.259615 | 1.448173 | 2.059671e-09 | 6.038652 | 8.155239e-09 |  |  | 0.0002069473
2018-04-14 12:28 | 355556.8 | 240.0013 | 3 | 49 | 4.242723 | 3.26033 | 1.55684 | 2.059671e-09 | 6.498507 | 8.155239e-09 |  |  | 9.059906e-05
2018-04-14 12:30 | 355676.8 | 360.0011 | 3 | 49 | 4.267529 | 3.260155 | 1.665507 | 2.059671e-09 | 6.960856 | 8.155239e-09 |  |  | 0.0001468658
2018-04-14 12:32 | 355796.8 | 480.0012 | 3 | 49 | 4.296746 | 3.259104 | 1.77417 | 2.059671e-09 | 7.426108 | 8.155239e-09 |  |  | 0.0002498627
2018-04-14 12:34 | 355916.8 | 600.0004 | 3 | 49 | 4.329271 | 3.259525 | 1.88284 | 2.059671e-09 | 7.894816 | 8.155239e-09 |  |  | 0.0003070831
2018-04-14 12:36 | 356036.8 | 720.0004 | 3 | 49 | 4.361477 | 3.259777 | 1.991505 | 2.059671e-09 | 8.366994 | 8.155239e-09 |  |  | 0.0002479553
2018-04-14 12:38 | 356156.8 | 840.0003 | 3 | 49 | 4.395587 | 3.26041 | 2.100174 | 2.059671e-09 | 8.842784 | 8.155239e-09 |  |  | 0.000336647
2018-04-14 12:40 | 356276.8 | 960.0006 | 3 | 49 | 4.400014 | 2.943057 | 2.204344 | 3.324879e-09 | 9.301105 | 1.351861e-08 |  |  | 2.765656e-05
2018-04-14 12:42 | 356396.8 | 1080.0012 | 3 | 49 | 4.39996 | 2.600961 | 2.29671 | 3.324879e-09 | 9.707514 | 1.351861e-08 |  |  | 2.288818e-05
2018-04-14 12:44 | 356516.8 | 1200.0004 | 3 | 49 | 4.399975 | 2.288061 | 2.378094 | 3.324879e-09 | 10.0656 | 1.351861e-08 |  |  | -1.335144e-05
2018-04-14 12:46 | 356636.8 | 1320.0012 | 3 | 49 | 4.400002 | 1.998005 | 2.449367 | 3.324879e-09 | 10.37921 | 1.351861e-08 |  |  | -6.484985e-05
2018-04-14 12:48 | 356756.8 | 1440.0016 | 3 | 49 | 4.399957 | 1.770707 | 2.512065 | 3.324879e-09 | 10.65508 | 1.351861e-08 |  |  | 2.479553e-05
2018-04-14 12:50 | 356876.8 | 1560.0004 | 3 | 49 | 4.399992 | 1.580615 | 2.567802 | 3.324879e-09 | 10.90032 | 1.351861e-08 |  |  | -3.71933e-05
2018-04-14 12:52 | 356996.8 | 1680.0013 | 3 | 49 | 4.40002 | 1.413281 | 2.617572 | 3.324879e-09 | 11.11931 | 1.351861e-08 |  |  | -9.536743e-07
2018-04-14 12:54 | 357116.8 | 1800.0004 | 3 | 49 | 4.400015 | 1.263331 | 2.662122 | 3.324879e-09 | 11.31533 | 1.351861e-08 |  |  | -2.861023e-05
2018-04-14 12:56 | 357236.8 | 1920.0004 | 3 | 49 | 4.400023 | 1.118999 | 2.701817 | 3.324879e-09 | 11.48999 | 1.351861e-08 |  |  | 1.907349e-06
2018-04-14 12:58 | 357356.8 | 2040.0015 | 3 | 49 | 4.399981 | 0.9949107 | 2.736976 | 3.324879e-09 | 11.64469 | 1.351861e-08 |  |  | -3.33786e-05
2018-04-14 13:00 | 357476.8 | 2160.0012 | 3 | 49 | 4.400003 | 0.8968301 | 2.768464 | 3.324879e-09 | 11.78323 | 1.351861e-08 |  |  | -7.724762e-05
2018-04-14 13:02 | 357596.8 | 2280.0004 | 3 | 49 | 4.400007 | 0.8121316 | 2.79691 | 3.324879e-09 | 11.9084 | 1.351861e-08 |  |  | 2.193451e-05
2018-04-14 13:04 | 357716.8 | 2400.0009 | 3 | 49 | 4.399977 | 0.7366062 | 2.822702 | 3.324879e-09 | 12.02188 | 1.351861e-08 |  |  | -6.961823e-05
2018-04-14 13:06 | 357836.8 | 2520.0013 | 3 | 49 | 4.399995 | 0.669178 | 2.846136 | 3.324879e-09 | 12.12499 | 1.351861e-08 |  |  | -1.621246e-05
2018-04-14 13:06 | 357868.7 | 2551.9035 | 3 | 49 | 4.400004 | 0.6519952 | 2.851988 | 3.324879e-09 | 12.15074 | 1.351861e-08 |  |  | -3.243149e-05
2018-04-14 13:08 | 357988.8 | 120.0009 | 4 | 49 | 4.331325 | 0 | 2.851988 | 3.324879e-09 | 12.15074 | 1.351861e-08 |  |  | -9.346008e-05
2018-04-14 13:10 | 358108.8 | 240.0009 | 4 | 49 | 4.32555 | 0 | 2.851988 | 3.324879e-09 | 12.15074 | 1.351861e-08 |  |  | -1.811981e-05
2018-04-14 13:11 | 358168.8 | 300.0007 | 4 | 49 | 4.323944 | 0 | 2.851988 | 3.324879e-09 | 12.15074 | 1.351861e-08 |  |  | -0.0001347384
2018-04-14 13:13 | 358288.9 | 120.001 | 5 | 49 | 3.983132 | -3.259007 | 2.851988 | 0.1086637 | 12.15074 | 0.4373934 |  |  | -0.0003681183
2018-04-14 13:15 | 358408.9 | 240.001 | 5 | 49 | 3.939568 | -3.260159 | 2.851988 | 0.2173303 | 12.15074 | 0.8677964 |  |  | -0.0004024506
2018-04-14 13:17 | 358528.9 | 360.001 | 5 | 49 | 3.898726 | -3.259912 | 2.851988 | 0.3259969 | 12.15074 | 1.293667 |  |  | -0.000289917
2018-04-14 13:19 | 358648.9 | 480.0006 | 5 | 49 | 3.856997 | -3.259642 | 2.851988 | 0.4346606 | 12.15074 | 1.715042 |  |  | -0.0004053116
2018-04-14 13:21 | 358768.9 | 600.0011 | 5 | 49 | 3.81528 | -3.259135 | 2.851988 | 0.5433297 | 12.15074 | 2.131921 |  |  | -0.0004386902
2018-04-14 13:23 | 358888.9 | 720.0011 | 5 | 49 | 3.774193 | -3.260854 | 2.851988 | 0.6519969 | 12.15074 | 2.544243 |  |  | -0.0003213882
2018-04-14 13:25 | 359008.9 | 840.0002 | 5 | 49 | 3.73741 | -3.2599 | 2.851988 | 0.7606629 | 12.15074 | 2.952343 |  |  | -0.0003089905
2018-04-14 13:27 | 359128.9 | 960.001 | 5 | 49 | 3.70413 | -3.260063 | 2.851988 | 0.8693287 | 12.15074 | 3.356631 |  |  | -0.0002641678
2018-04-14 13:29 | 359248.9 | 1080.001 | 5 | 49 | 3.673865 | -3.260818 | 2.851988 | 0.9779922 | 12.15074 | 3.757464 |  |  | -0.0002756119
2018-04-14 13:31 | 359368.9 | 1200.001 | 5 | 49 | 3.644333 | -3.259848 | 2.851988 | 1.086659 | 12.15074 | 4.155095 |  |  | -0.0002832413
2018-04-14 13:33 | 359488.9 | 1320.001 | 5 | 49 | 3.614275 | -3.260204 | 2.851988 | 1.195329 | 12.15074 | 4.54951 |  |  | -0.0002641678
2018-04-14 13:35 | 359608.9 | 1440.0002 | 5 | 49 | 3.584389 | -3.259542 | 2.851988 | 1.303994 | 12.15074 | 4.940603 |  |  | -0.0002107622
2018-04-14 13:37 | 359728.9 | 1560.0003 | 5 | 49 | 3.55928 | -3.259976 | 2.851988 | 1.412658 | 12.15074 | 5.328699 |  |  | -0.0001573563
2018-04-14 13:39 | 359848.9 | 1680.0007 | 5 | 49 | 3.537019 | -3.260196 | 2.851988 | 1.521327 | 12.15074 | 5.714246 |  |  | -0.0001907349
2018-04-14 13:41 | 359968.9 | 1800.0014 | 5 | 49 | 3.516784 | -3.26044 | 2.851988 | 1.629996 | 12.15074 | 6.097489 |  |  | -0.0001411438
2018-04-14 13:43 | 360088.9 | 1920.001 | 5 | 49 | 3.49831 | -3.260332 | 2.851988 | 1.73866 | 12.15074 | 6.478615 |  |  | -0.0001554489
2018-04-14 13:45 | 360208.9 | 2040.001 | 5 | 49 | 3.479532 | -3.260395 | 2.851988 | 1.84733 | 12.15074 | 6.857769 |  |  | -0.0001745224
2018-04-14 13:47 | 360328.9 | 2160.0002 | 5 | 49 | 3.460909 | -3.259759 | 2.851988 | 1.955994 | 12.15074 | 7.234849 |  |  | -0.000166893
2018-04-14 13:49 | 360448.9 | 2280.0003 | 5 | 49 | 3.440352 | -3.260388 | 2.851988 | 2.06466 | 12.15074 | 7.609817 |  |  | -0.0001840591
2018-04-14 13:51 | 360568.9 | 2400.0012 | 5 | 49 | 3.422009 | -3.260778 | 2.851988 | 2.173329 | 12.15074 | 7.982653 |  |  | -0.0002012253
2018-04-14 13:53 | 360688.9 | 2520.0003 | 5 | 49 | 3.402965 | -3.259877 | 2.851988 | 2.281993 | 12.15074 | 8.35349 |  |  | -0.0001335144
2018-04-14 13:55 | 360808.9 | 2640.0019 | 5 | 49 | 3.380607 | -3.259317 | 2.851988 | 2.390662 | 12.15074 | 8.722112 |  |  | -0.0001754761
2018-04-14 13:57 | 360928.9 | 2760.0014 | 5 | 49 | 3.349648 | -3.259611 | 2.851988 | 2.499327 | 12.15074 | 9.087889 |  |  | -0.0003919601
2018-04-14 13:59 | 361048.9 | 2880.0011 | 5 | 49 | 3.301225 | -3.260487 | 2.851988 | 2.607992 | 12.15074 | 9.449508 |  |  | -0.0005264282
2018-04-14 14:01 | 361168.9 | 3000.0011 | 5 | 49 | 3.214729 | -3.259877 | 2.851988 | 2.716656 | 12.15074 | 9.804026 |  |  | -0.001022339
2018-04-14 14:03 | 361288.9 | 3120.0006 | 5 | 49 | 3.02664 | -3.259386 | 2.851988 | 2.825327 | 12.15074 | 10.14474 |  |  | -0.00253582
2018-04-14 14:03 | 361298.7 | 3129.8649 | 5 | 49 | 2.999985 | -3.259517 | 2.851988 | 2.83426 | 12.15074 | 10.17166 |  |  | -0.002321197
2018-04-14 14:05 | 361418.9 | 120.0009 | 6 | 49 | 3.484649 | 0 | 2.851988 | 2.834317 | 12.15074 | 10.17183 |  |  | 0.000292778
2018-04-14 14:07 | 361538.9 | 240.0002 | 6 | 49 | 3.507362 | 0 | 2.851988 | 2.834317 | 12.15074 | 10.17183 |  |  | 0.000169754
2018-04-14 14:08 | 361598.9 | 300.0024 | 6 | 49 | 3.512404 | 0 | 2.851988 | 2.834317 | 12.15074 | 10.17183 |  |  | 0.0002082025
2018-04-14 14:10 | 361718.9 | 120.001 | 2 | 50 | 4.107426 | 4.889914 | 0.1625999 | 3.380244e-10 | 0.6559103 | 1.187215e-09 |  |  | 0.0002851486
2018-04-14 14:12 | 361838.9 | 240.001 | 2 | 50 | 4.145216 | 4.89045 | 0.3256024 | 3.380244e-10 | 1.328411 | 1.187215e-09 |  |  | 0.0003404617
2018-04-14 14:14 | 361958.9 | 360.001 | 2 | 50 | 4.181415 | 4.890184 | 0.4885983 | 3.380244e-10 | 2.007068 | 1.187215e-09 |  |  | 0.0003175735
2018-04-14 14:16 | 362078.9 | 480.0003 | 2 | 50 | 4.200024 | 4.80634 | 0.6511812 | 7.016921e-10 | 2.688974 | 2.625372e-09 |  |  | 1.049042e-05
2018-04-14 14:18 | 362198.9 | 600.0004 | 2 | 50 | 4.200005 | 4.500212 | 0.8062277 | 7.016921e-10 | 3.34017 | 2.625372e-09 |  |  | 9.346008e-05
2018-04-14 14:20 | 362318.9 | 720.0013 | 2 | 50 | 4.200012 | 4.189682 | 0.9511033 | 7.016921e-10 | 3.948648 | 2.625372e-09 |  |  | 9.536743e-06
2018-04-14 14:22 | 362438.9 | 840.0012 | 2 | 50 | 4.19999 | 3.893525 | 1.085768 | 7.016921e-10 | 4.514241 | 2.625372e-09 |  |  | -6.389618e-05
2018-04-14 14:24 | 362558.9 | 960.0012 | 2 | 50 | 4.199996 | 3.600826 | 1.210621 | 7.016921e-10 | 5.038623 | 2.625372e-09 |  |  | -6.29425e-05
2018-04-14 14:26 | 362678.9 | 1080.0004 | 2 | 50 | 4.19999 | 3.304194 | 1.325716 | 7.016921e-10 | 5.522022 | 2.625372e-09 |  |  | -1.049042e-05
2018-04-14 14:27 | 362697.7 | 1098.7417 | 2 | 50 | 4.200016 | 3.25987 | 1.342804 | 7.016921e-10 | 5.593792 | 2.625372e-09 |  |  | 7.543217e-06
2018-04-14 14:29 | 362817.7 | 120.0003 | 3 | 50 | 4.223297 | 3.260302 | 1.451215 | 1.324786e-09 | 6.050414 | 5.1421e-09 |  |  | 0.000123024
2018-04-14 14:31 | 362937.7 | 240.0013 | 3 | 50 | 4.245563 | 3.25983 | 1.559885 | 1.324786e-09 | 6.510556 | 5.1421e-09 |  |  | 0.0002193451
2018-04-14 14:33 | 363057.7 | 360.0002 | 3 | 50 | 4.269343 | 3.25956 | 1.66855 | 1.324786e-09 | 6.973175 | 5.1421e-09 |  |  | 0.0002365112
2018-04-14 14:35 | 363177.7 | 480.0005 | 3 | 50 | 4.296452 | 3.259411 | 1.777219 | 1.324786e-09 | 7.438554 | 5.1421e-09 |  |  | 0.0001678467
2018-04-14 14:37 | 363297.7 | 600.0006 | 3 | 50 | 4.327743 | 3.260378 | 1.885885 | 1.324786e-09 | 7.907081 | 5.1421e-09 |  |  | 0.000295639
2018-04-14 14:39 | 363417.7 | 720.0019 | 3 | 50 | 4.363206 | 3.260277 | 1.994555 | 1.324786e-09 | 8.3793 | 5.1421e-09 |  |  | 0.0002813339
2018-04-14 14:41 | 363537.7 | 840.0011 | 3 | 50 | 4.398306 | 3.259007 | 2.103218 | 1.324786e-09 | 8.855322 | 5.1421e-09 |  |  | 0.0002975464
2018-04-14 14:43 | 363657.7 | 960.0014 | 3 | 50 | 4.39997 | 2.91824 | 2.20662 | 3.036948e-09 | 9.310287 | 1.240503e-08 |  |  | 9.536743e-06
2018-04-14 14:45 | 363777.7 | 1080.0003 | 3 | 50 | 4.400043 | 2.585778 | 2.298222 | 3.036948e-09 | 9.713333 | 1.240503e-08 |  |  | -2.670288e-05
2018-04-14 14:47 | 363897.7 | 1200.0011 | 3 | 50 | 4.399981 | 2.287101 | 2.379333 | 3.036948e-09 | 10.07022 | 1.240503e-08 |  |  | -5.722046e-06
2018-04-14 14:49 | 364017.7 | 1320.0011 | 3 | 50 | 4.399964 | 2.007167 | 2.450859 | 3.036948e-09 | 10.38494 | 1.240503e-08 |  |  | -1.907349e-06
2018-04-14 14:51 | 364137.7 | 1440.0003 | 3 | 50 | 4.39997 | 1.758577 | 2.51341 | 3.036948e-09 | 10.66016 | 1.240503e-08 |  |  | -1.144409e-05
2018-04-14 14:53 | 364257.7 | 1560.0015 | 3 | 50 | 4.400014 | 1.566316 | 2.568695 | 3.036948e-09 | 10.90342 | 1.240503e-08 |  |  | 4.1008e-05
2018-04-14 14:55 | 364377.7 | 1680.0015 | 3 | 50 | 4.400032 | 1.400739 | 2.618038 | 3.036948e-09 | 11.12053 | 1.240503e-08 |  |  | 3.814697e-06
2018-04-14 14:57 | 364497.7 | 1800.0004 | 3 | 50 | 4.40004 | 1.254951 | 2.662271 | 3.036948e-09 | 11.31516 | 1.240503e-08 |  |  | 1.811981e-05
2018-04-14 14:59 | 364617.7 | 1920.0011 | 3 | 50 | 4.400027 | 1.121977 | 2.70183 | 3.036948e-09 | 11.48921 | 1.240503e-08 |  |  | 5.817413e-05
2018-04-14 15:01 | 364737.7 | 2040.0011 | 3 | 50 | 4.399992 | 0.9966237 | 2.7371 | 3.036948e-09 | 11.6444 | 1.240503e-08 |  |  | -3.623962e-05
2018-04-14 15:03 | 364857.7 | 2160.0003 | 3 | 50 | 4.400014 | 0.888877 | 2.768433 | 3.036948e-09 | 11.78227 | 1.240503e-08 |  |  | -1.430511e-05
2018-04-14 15:05 | 364977.7 | 2280.0016 | 3 | 50 | 4.399993 | 0.804651 | 2.79663 | 3.036948e-09 | 11.90633 | 1.240503e-08 |  |  | -7.05719e-05
2018-04-14 15:07 | 365097.7 | 2400.0007 | 3 | 50 | 4.400004 | 0.7311742 | 2.822205 | 3.036948e-09 | 12.01886 | 1.240503e-08 |  |  | 6.580353e-05
2018-04-14 15:09 | 365217.7 | 2520.0011 | 3 | 50 | 4.400055 | 0.6656356 | 2.84547 | 3.036948e-09 | 12.12123 | 1.240503e-08 |  |  | 1.525879e-05
2018-04-14 15:09 | 365241.1 | 2543.4233 | 3 | 50 | 4.400009 | 0.6519715 | 2.849753 | 3.036948e-09 | 12.14007 | 1.240503e-08 |  |  | -1.245716e-06
2018-04-14 15:11 | 365361.1391 | 120.0002 | 4 | 50 | 4.331021 | 0 | 2.849753 | 3.036948e-09 | 12.14007 | 1.240503e-08 |  |  | -8.583069e-05
2018-04-14 15:13 | 365481.1399 | 240.001 | 4 | 50 | 4.325277 | 0 | 2.849753 | 3.036948e-09 | 12.14007 | 1.240503e-08 |  |  | -2.861023e-05
2018-04-14 15:14 | 365541.1398 | 300.0009 | 4 | 50 | 4.323792 | 0 | 2.849753 | 3.036948e-09 | 12.14007 | 1.240503e-08 |  |  | -0.0001461836
2018-04-14 15:16 | 365661.2 | 120.0007 | 5 | 50 | 3.983154 | -3.260618 | 2.849753 | 0.1086614 | 12.14007 | 0.4373747 |  |  | -0.0003814697
2018-04-14 15:18 | 365781.2 | 240.0002 | 5 | 50 | 3.939739 | -3.26096 | 2.849753 | 0.2173264 | 12.14007 | 0.867771 |  |  | -0.000369072
2018-04-14 15:20 | 365901.2 | 360.001 | 5 | 50 | 3.89795 | -3.260002 | 2.849753 | 0.3259951 | 12.14007 | 1.293646 |  |  | -0.0003385544
2018-04-14 15:22 | 366021.2 | 480.0002 | 5 | 50 | 3.85452 | -3.260278 | 2.849753 | 0.4346561 | 12.14007 | 1.714871 |  |  | -0.000421524
2018-04-14 15:24 | 366141.2 | 600.001 | 5 | 50 | 3.812074 | -3.259638 | 2.849753 | 0.5433249 | 12.14007 | 2.131372 |  |  | -0.0004110336
2018-04-14 15:26 | 366261.2 | 720.0003 | 5 | 50 | 3.774718 | -3.259565 | 2.849753 | 0.6519882 | 12.14007 | 2.543558 |  |  | -0.0001573563
2018-04-14 15:28 | 366381.2 | 840.0011 | 5 | 50 | 3.738959 | -3.2602 | 2.849753 | 0.7606579 | 12.14007 | 2.951798 |  |  | -0.0002737045
2018-04-14 15:30 | 366501.2 | 960.0002 | 5 | 50 | 3.706154 | -3.261161 | 2.849753 | 0.869322 | 12.14007 | 3.356283 |  |  | -0.0002679825
2018-04-14 15:32 | 366621.2 | 1080.001 | 5 | 50 | 3.673947 | -3.259221 | 2.849753 | 0.9779907 | 12.14007 | 3.757265 |  |  | -0.0002775192
2018-04-14 15:34 | 366741.2 | 1200.001 | 5 | 50 | 3.641898 | -3.260618 | 2.849753 | 1.086661 | 12.14007 | 4.154795 |  |  | -0.0002717972
2018-04-14 15:36 | 366861.2 | 1320.0006 | 5 | 50 | 3.611536 | -3.259817 | 2.849753 | 1.195326 | 12.14007 | 4.54884 |  |  | -0.0001678467
2018-04-14 15:38 | 366981.2 | 1440.001 | 5 | 50 | 3.58512 | -3.260834 | 2.849753 | 1.30399 | 12.14007 | 4.939827 |  |  | -0.0002508163
2018-04-14 15:40 | 367101.2 | 1560.001 | 5 | 50 | 3.561105 | -3.259317 | 2.849753 | 1.412656 | 12.14007 | 5.328088 |  |  | -0.0001754761
2018-04-14 15:42 | 367221.2 | 1680.0006 | 5 | 50 | 3.539353 | -3.258622 | 2.849753 | 1.521325 | 12.14007 | 5.713871 |  |  | -0.0001754761
2018-04-14 15:44 | 367341.2 | 1800.0014 | 5 | 50 | 3.517639 | -3.260983 | 2.849753 | 1.629992 | 12.14007 | 6.097299 |  |  | -0.0002241135
2018-04-14 15:46 | 367461.2 | 1920.001 | 5 | 50 | 3.495486 | -3.260043 | 2.849753 | 1.738655 | 12.14007 | 6.478356 |  |  | -0.0002908707
2018-04-14 15:48 | 367581.2 | 2040.0002 | 5 | 50 | 3.474719 | -3.259482 | 2.849753 | 1.847323 | 12.14007 | 6.857033 |  |  | -0.0001459122
2018-04-14 15:50 | 367701.2 | 2160.0011 | 5 | 50 | 3.45806 | -3.261289 | 2.849753 | 1.955989 | 12.14007 | 7.2337 |  |  | -0.0001306534
2018-04-14 15:52 | 367821.2 | 2280.0014 | 5 | 50 | 3.442576 | -3.259651 | 2.849753 | 2.064655 | 12.14007 | 7.60863 |  |  | -0.0001721383
2018-04-14 15:54 | 367941.2 | 2400.001 | 5 | 50 | 3.425905 | -3.260164 | 2.849753 | 2.173322 | 12.14007 | 7.981856 |  |  | -0.000213623
2018-04-14 15:56 | 368061.2 | 2520.0002 | 5 | 50 | 3.405262 | -3.260281 | 2.849753 | 2.281986 | 12.14007 | 8.353036 |  |  | -0.0001506805
2018-04-14 15:58 | 368181.2 | 2640.0002 | 5 | 50 | 3.377095 | -3.260148 | 2.849753 | 2.390651 | 12.14007 | 8.721622 |  |  | -0.0002889633
2018-04-14 16:00 | 368301.2 | 2760.0011 | 5 | 50 | 3.342883 | -3.259955 | 2.849753 | 2.499317 | 12.14007 | 9.086799 |  |  | -0.0003452301
2018-04-14 16:02 | 368421.2 | 2880.0003 | 5 | 50 | 3.29466 | -3.259606 | 2.849753 | 2.607983 | 12.14007 | 9.447637 |  |  | -0.0005626678
2018-04-14 16:04 | 368541.2 | 3000.0011 | 5 | 50 | 3.212204 | -3.260126 | 2.849753 | 2.716652 | 12.14007 | 9.801626 |  |  | -0.0009479523
2018-04-14 16:06 | 368661.2 | 3120.001 | 5 | 50 | 3.030814 | -3.259857 | 2.849753 | 2.82532 | 12.14007 | 10.14251 |  |  | -0.002606392
2018-04-14 16:06 | 368672.5 | 3131.2241 | 5 | 50 | 2.999993 | -3.259286 | 2.849753 | 2.835483 | 12.14007 | 10.17316 |  |  | -0.002352178
2018-04-14 16:08 | 368792.6 | 120.0002 | 6 | 50 | 3.48009 | 0 | 2.849753 | 2.835532 | 12.14007 | 10.17331 |  |  | 0.000369072
2018-04-14 16:10 | 368912.6 | 240.0001 | 6 | 50 | 3.502454 | 0 | 2.849753 | 2.835532 | 12.14007 | 10.17331 |  |  | 0.0001182556
2018-04-14 16:11 | 368972.6 | 300.0009 | 6 | 50 | 3.5074 | 0 | 2.849753 | 2.835532 | 12.14007 | 10.17331 |  |  | 0.0002364628
2018-04-14 16:13 | 369092.7 | 120.0002 | 8 | 51 | 3.978187 | 3.260418 | 0.108661 | 0 | 0.4228681 | 0 |  |  | 0.0004730225
2018-04-14 16:15 | 369212.7 | 240.0002 | 8 | 51 | 4.000595 | 3.2605 | 0.2173283 | 0 | 0.8564587 | 0 |  |  | 0.000202179
2018-04-14 16:17 | 369332.7 | 360.0002 | 8 | 51 | 4.025996 | 3.259785 | 0.3259952 | 0 | 1.292544 | 0 |  |  | 0.0001382828
2018-04-14 16:19 | 369452.7 | 480.0004 | 8 | 51 | 4.051227 | 3.258999 | 0.4346631 | 0 | 1.731413 | 0 |  |  | 0.0002384186
2018-04-14 16:21 | 369572.7 | 600.0005 | 8 | 51 | 4.075593 | 3.259872 | 0.5433307 | 0 | 2.173026 | 0 |  |  | 0.000123024
2018-04-14 16:23 | 369692.7 | 720.0001 | 8 | 51 | 4.091015 | 3.260498 | 0.6519977 | 0 | 2.616812 | 0 |  |  | 0.0001382828
2018-04-14 16:25 | 369812.7 | 840.0004 | 8 | 51 | 4.102537 | 3.259777 | 0.7606639 | 0 | 3.062002 | 0 |  |  | 0.0001573563
2018-04-14 16:27 | 369932.7 | 960.0004 | 8 | 51 | 4.114642 | 3.25956 | 0.8693314 | 0 | 3.508459 | 0 |  |  | 0.0001392365
2018-04-14 16:29 | 370052.7 | 1080.0002 | 8 | 51 | 4.129573 | 3.259413 | 0.9779975 | 0 | 3.956351 | 0 |  |  | 0.0001516342
2018-04-14 16:31 | 370172.7 | 1200.0002 | 8 | 51 | 4.147723 | 3.260025 | 1.086665 | 0 | 4.406056 | 0 |  |  | 0.0001916885
2018-04-14 16:33 | 370292.7 | 1320.0002 | 8 | 51 | 4.169266 | 3.260256 | 1.195331 | 0 | 4.857939 | 0 |  |  | 0.0001268387
2018-04-14 16:35 | 370412.7 | 1440.0005 | 8 | 51 | 4.188853 | 3.259338 | 1.303998 | 0 | 5.31207 | 0 |  |  | 0.0001764297
2018-04-14 16:36 | 370480.3 | 1507.6561 | 8 | 51 | 4.200002 | 3.259584 | 1.365264 | 0 | 5.569044 | 0 |  |  | 0.0001764297

## Statistics_55
Date_Time | Test_Time(s) | Step_Time(s) | Step_Index | Cycle_Index | Voltage(V) | Current(A) | Charge_Capacity(Ah) | Discharge_Capacity(Ah) | Charge_Energy(Wh) | Discharge_Energy(Wh) | ACR(Ohm) | Internal Resistance(Ohm)

## Channel_55_1
Date_Time | Test_Time(s) | Step_Time(s) | Step_Index | Cycle_Index | Voltage(V) | Current(A) | Charge_Capacity(Ah) | Discharge_Capacity(Ah) | Charge_Energy(Wh) | Discharge_Energy(Wh) | ACR(Ohm) | Internal Resistance(Ohm) | dV/dt(V/s) | dI/dt(A/s)
2018-04-10 09:42 | 10.0011 | 10.0011 | 1 | 1 | 3.351525 | 0 | 0 | 0 | 0 | 0 |  |  | -3.623962e-05
2018-04-10 09:42 | 10.0026 | 10.0026 | 1 | 1 | 3.351525 | 0 | 0 | 0 | 0 | 0 |  |  | -3.623454e-05
2018-04-10 09:44 | 130.0859 | 120 | 2 | 1 | 4.11834 | 4.889651 | 0.1626036 | 1.13617e-09 | 0.6486952 | 3.808013e-09 |  |  | 0.0003709793
2018-04-10 09:46 | 250.086 | 240.0001 | 2 | 1 | 4.144246 | 4.890365 | 0.3256017 | 1.13617e-09 | 1.321898 | 3.808013e-09 |  |  | 0.0002908707
2018-04-10 09:48 | 370.0866 | 360.0007 | 2 | 1 | 4.179817 | 4.890176 | 0.4886025 | 1.13617e-09 | 2.00037 | 3.808013e-09 |  |  | 0.0002536774
2018-04-10 09:50 | 490.0877 | 480.0018 | 2 | 1 | 4.200016 | 4.853432 | 0.6514777 | 1.997497e-09 | 2.683191 | 7.227212e-09 |  |  | 7.629395e-06
2018-04-10 09:52 | 610.0886 | 600.0027 | 2 | 1 | 4.200032 | 4.576038 | 0.808605 | 1.997497e-09 | 3.343127 | 7.227212e-09 |  |  | 1.335144e-05
2018-04-10 09:54 | 730.0869 | 720.001 | 2 | 1 | 4.200048 | 4.310396 | 0.9568115 | 1.997497e-09 | 3.965594 | 7.227212e-09 |  |  | 5.245209e-05
2018-04-10 09:56 | 850.0862 | 840.0003 | 2 | 1 | 4.200012 | 4.000985 | 1.09541 | 1.997497e-09 | 4.547707 | 7.227212e-09 |  |  | -6.103515625e-05
2018-04-10 09:58 | 970.0887 | 960.0028 | 2 | 1 | 4.20002 | 3.694505 | 1.223445 | 1.997497e-09 | 5.085456 | 7.227212e-09 |  |  | -6.29425e-05
2018-04-10 10:00 | 1090.0879 | 1080.002 | 2 | 1 | 4.19998 | 3.451198 | 1.342404 | 1.997497e-09 | 5.585083 | 7.227212e-09 |  |  | -3.242493e-05
2018-04-10 10:02 | 1194.0085 | 1183.9226 | 2 | 1 | 4.200009 | 3.259915 | 1.439188 | 1.997497e-09 | 5.99158 | 7.227212e-09 |  |  | 4.059891e-05
2018-04-10 10:04 | 1314.022464 | 120.002 | 3 | 1 | 4.219862 | 3.260003 | 1.547606 | 1.997497e-09 | 6.447982 | 7.227212e-09 |  |  | 0.0001249313
2018-04-10 10:06 | 1434.022364 | 240.0019 | 3 | 1 | 4.243986 | 3.260085 | 1.656269 | 1.997497e-09 | 6.907797 | 7.227212e-09 |  |  | 0.0002355576
2018-04-10 10:08 | 1554.021664 | 360.0012 | 3 | 1 | 4.269132 | 3.260032 | 1.764939 | 1.997497e-09 | 7.370372 | 7.227212e-09 |  |  | 0.0002937317
2018-04-10 10:10 | 1674.022464 | 480.002 | 3 | 1 | 4.294985 | 3.259557 | 1.873606 | 1.997497e-09 | 7.83568 | 7.227212e-09 |  |  | 0.0002059937
2018-04-10 10:12 | 1794.023064 | 600.0026 | 3 | 1 | 4.322276 | 3.259553 | 1.982275 | 1.997497e-09 | 8.303864 | 7.227212e-09 |  |  | 0.0002212524
2018-04-10 10:14 | 1914.022464 | 720.002 | 3 | 1 | 4.354604 | 3.260211 | 2.090943 | 1.997497e-09 | 8.77526 | 7.227212e-09 |  |  | 0.0003757477
2018-04-10 10:16 | 2034.021564 | 840.0011 | 3 | 1 | 4.392071 | 3.259324 | 2.199607 | 1.997497e-09 | 9.250471 | 7.227212e-09 |  |  | 0.000292778
2018-04-10 10:18 | 2154.021564 | 960.0011 | 3 | 1 | 4.399975 | 2.949749 | 2.304389 | 2.097474e-09 | 9.711416 | 7.65119e-09 |  |  | -2.861023e-05
2018-04-10 10:20 | 2274.023264 | 1080.0028 | 3 | 1 | 4.399966 | 2.6006 | 2.39684 | 2.097474e-09 | 10.11821 | 7.65119e-09 |  |  | 1.430511e-05
2018-04-10 10:22 | 2394.021864 | 1200.0014 | 3 | 1 | 4.40002 | 2.291636 | 2.478438 | 2.097474e-09 | 10.47723 | 7.65119e-09 |  |  | 2.479553e-05
2018-04-10 10:24 | 2514.022664 | 1320.0022 | 3 | 1 | 4.4 | 2.005167 | 2.549994 | 2.097474e-09 | 10.79208 | 7.65119e-09 |  |  | -2.098083e-05
2018-04-10 10:26 | 2634.021064 | 1440.0006 | 3 | 1 | 4.400038 | 1.756177 | 2.612487 | 2.097474e-09 | 11.06705 | 7.65119e-09 |  |  | 8.678436e-05
2018-04-10 10:28 | 2754.020964 | 1560.0005 | 3 | 1 | 4.400001 | 1.552709 | 2.667549 | 2.097474e-09 | 11.30932 | 7.65119e-09 |  |  | -1.907349e-06
2018-04-10 10:30 | 2874.021564 | 1680.0011 | 3 | 1 | 4.400002 | 1.3843 | 2.716464 | 2.097474e-09 | 11.52455 | 7.65119e-09 |  |  | -9.536743e-07
2018-04-10 10:32 | 2994.023564 | 1800.0031 | 3 | 1 | 4.399966 | 1.229153 | 2.760027 | 2.097474e-09 | 11.71623 | 7.65119e-09 |  |  | -6.771088e-05
2018-04-10 10:34 | 3114.023464 | 1920.003 | 3 | 1 | 4.400037 | 1.086197 | 2.798535 | 2.097474e-09 | 11.88566 | 7.65119e-09 |  |  | 3.33786e-05
2018-04-10 10:36 | 3234.021264 | 2040.0008 | 3 | 1 | 4.399958 | 0.9699482 | 2.832733 | 2.097474e-09 | 12.03614 | 7.65119e-09 |  |  | -2.193451e-05
2018-04-10 10:38 | 3354.021264 | 2160.0008 | 3 | 1 | 4.399997 | 0.8746775 | 2.863411 | 2.097474e-09 | 12.17112 | 7.65119e-09 |  |  | -4.005432e-05
2018-04-10 10:40 | 3474.021864 | 2280.0014 | 3 | 1 | 4.400044 | 0.7896076 | 2.891124 | 2.097474e-09 | 12.29305 | 7.65119e-09 |  |  | 9.346008e-05
2018-04-10 10:42 | 3594.021164 | 2400.0007 | 3 | 1 | 4.400061 | 0.7085063 | 2.916109 | 2.097474e-09 | 12.40299 | 7.65119e-09 |  |  | 4.196167e-05
2018-04-10 10:43 | 3686.093864 | 2492.0734 | 3 | 1 | 4.400039 | 0.6519837 | 2.933467 | 2.097474e-09 | 12.47936 | 7.65119e-09 |  |  | -2.344314e-05
2018-04-10 10:45 | 3806.139412 | 120.0017 | 4 | 1 | 4.330113 | 0 | 2.933467 | 2.097474e-09 | 12.47936 | 7.65119e-09 |  |  | -0.0001087189
2018-04-10 10:47 | 3926.138412 | 240.0007 | 4 | 1 | 4.323771 | 0 | 2.933467 | 2.097474e-09 | 12.47936 | 7.65119e-09 |  |  | 1.621246e-05
2018-04-10 10:48 | 3986.139212 | 300.0015 | 4 | 1 | 4.321985 | 0 | 2.933467 | 2.097474e-09 | 12.47936 | 7.65119e-09 |  |  | -0.0001601483
2018-04-10 10:50 | 4106.211128 | 120.0001 | 5 | 1 | 3.977444 | -3.259681 | 2.933467 | 0.1086652 | 12.47936 | 0.4370634 |  |  | -0.0005130768
2018-04-10 10:52 | 4226.211228 | 240.0002 | 5 | 1 | 3.930878 | -3.259966 | 2.933467 | 0.2173288 | 12.47936 | 0.8666219 |  |  | -0.0003967285
2018-04-10 10:54 | 4346.211228 | 360.0002 | 5 | 1 | 3.890502 | -3.260145 | 2.933467 | 0.3259928 | 12.47936 | 1.291552 |  |  | -0.0002613068
2018-04-10 10:56 | 4466.212828 | 480.0018 | 5 | 1 | 3.852726 | -3.26097 | 2.933467 | 0.4346614 | 12.47936 | 1.712244 |  |  | -0.0002593994
2018-04-10 10:58 | 4586.213528 | 600.0025 | 5 | 1 | 3.814457 | -3.260933 | 2.933467 | 0.5433282 | 12.47936 | 2.128837 |  |  | -0.0003890991
2018-04-10 11:00 | 4706.213628 | 720.0026 | 5 | 1 | 3.774316 | -3.259859 | 2.933467 | 0.6519965 | 12.47936 | 2.541168 |  |  | -0.0002708435
2018-04-10 11:02 | 4826.211228 | 840.0002 | 5 | 1 | 3.737474 | -3.259706 | 2.933467 | 0.7606552 | 12.47936 | 2.949235 |  |  | -0.0003738403
2018-04-10 11:04 | 4946.211928 | 960.0009 | 5 | 1 | 3.705254 | -3.259634 | 2.933467 | 0.8693272 | 12.47936 | 3.3536 |  |  | -0.0002126694
2018-04-10 11:06 | 5066.212728 | 1080.0017 | 5 | 1 | 3.675878 | -3.26013 | 2.933467 | 0.9779876 | 12.47936 | 3.754622 |  |  | -0.0002069473
2018-04-10 11:08 | 5186.213528 | 1200.0025 | 5 | 1 | 3.645457 | -3.259944 | 2.933467 | 1.08666 | 12.47936 | 4.152458 |  |  | -0.000328064
2018-04-10 11:10 | 5306.212828 | 1320.0018 | 5 | 1 | 3.615543 | -3.260091 | 2.933467 | 1.19532 | 12.47936 | 4.546898 |  |  | -0.0002832413
2018-04-10 11:12 | 5426.212028 | 1440.001 | 5 | 1 | 3.589759 | -3.260654 | 2.933467 | 1.303986 | 12.47936 | 4.938364 |  |  | -0.0001602173
2018-04-10 11:14 | 5546.211228 | 1560.0002 | 5 | 1 | 3.567046 | -3.260923 | 2.933467 | 1.412655 | 12.47936 | 5.327191 |  |  | -0.0001964569
2018-04-10 11:16 | 5666.212428 | 1680.0014 | 5 | 1 | 3.544639 | -3.260159 | 2.933467 | 1.521324 | 12.47936 | 5.713609 |  |  | -0.0001688004
2018-04-10 11:18 | 5786.213228 | 1800.0022 | 5 | 1 | 3.520457 | -3.260519 | 2.933467 | 1.629987 | 12.47936 | 6.09746 |  |  | -0.0002031326
2018-04-10 11:20 | 5906.212828 | 1920.0018 | 5 | 1 | 3.500549 | -3.259368 | 2.933467 | 1.738659 | 12.47936 | 6.478913 |  |  | -0.0001707077
2018-04-10 11:22 | 6026.213028 | 2040.002 | 5 | 1 | 3.483822 | -3.259501 | 2.933467 | 1.847329 | 12.47936 | 6.858387 |  |  | -0.000128746
2018-04-10 11:24 | 6146.211128 | 2160.0001 | 5 | 1 | 3.468628 | -3.260283 | 2.933467 | 1.955989 | 12.47936 | 7.236142 |  |  | -0.0001506805
2018-04-10 11:26 | 6266.211928 | 2280.0009 | 5 | 1 | 3.449938 | -3.259635 | 2.933467 | 2.064659 | 12.47936 | 7.612109 |  |  | -0.000164032
2018-04-10 11:28 | 6386.211228 | 2400.0002 | 5 | 1 | 3.429479 | -3.26025 | 2.933467 | 2.173322 | 12.47936 | 7.985836 |  |  | -4.005432e-05
2018-04-10 11:30 | 6506.212828 | 2520.0018 | 5 | 1 | 3.410612 | -3.260641 | 2.933467 | 2.281991 | 12.47936 | 8.357492 |  |  | -0.000128746
2018-04-10 11:32 | 6626.212728 | 2640.0017 | 5 | 1 | 3.390903 | -3.260674 | 2.933467 | 2.390651 | 12.47936 | 8.727036 |  |  | -0.0002117157
2018-04-10 11:34 | 6746.211628 | 2760.0006 | 5 | 1 | 3.36191 | -3.260791 | 2.933467 | 2.499324 | 12.47936 | 9.094084 |  |  | -0.0003213882
2018-04-10 11:36 | 6866.213628 | 2880.0026 | 5 | 1 | 3.313468 | -3.259961 | 2.933467 | 2.607995 | 12.47936 | 9.457017 |  |  | -0.0005350113
2018-04-10 11:38 | 6986.212028 | 3000.001 | 5 | 1 | 3.238708 | -3.260302 | 2.933467 | 2.716657 | 12.47936 | 9.813331 |  |  | -0.0008106232
2018-04-10 11:40 | 7106.212828 | 3120.0018 | 5 | 1 | 3.090695 | -3.260742 | 2.933467 | 2.825323 | 12.47936 | 10.15834 |  |  | -0.001904488
2018-04-10 11:41 | 7144.250328 | 3158.0393 | 5 | 1 | 2.999989 | -3.259655 | 2.933467 | 2.859775 | 12.47936 | 10.26338 |  |  | -0.001369229
2018-04-10 11:43 | 7264.391956 | 120.0016 | 6 | 1 | 3.473098 | 0 | 2.933467 | 2.859833 | 12.47936 | 10.26355 |  |  | 0.0003213882
2018-04-10 11:45 | 7384.390356 | 240 | 6 | 1 | 3.494927 | 0 | 2.933467 | 2.859833 | 12.47936 | 10.26355 |  |  | 9.441376e-05
2018-04-10 11:46 | 7444.393456 | 300.0031 | 6 | 1 | 3.500076 | 0 | 2.933467 | 2.859833 | 12.47936 | 10.26355 |  |  | 0.00015447
2018-04-10 11:48 | 7564.47548 | 120.0009 | 2 | 2 | 4.091662 | 4.889579 | 0.1626094 | 0 | 0.65291 | 0 |  |  | 0.0002746582
2018-04-10 11:50 | 7684.47708 | 240.0025 | 2 | 2 | 4.12652 | 4.889798 | 0.3256093 | 0 | 1.322624 | 0 |  |  | 0.0002584457
2018-04-10 11:52 | 7804.47628 | 360.0017 | 2 | 2 | 4.15747 | 4.889268 | 0.4885992 | 0 | 1.997828 | 0 |  |  | 0.0003385544
2018-04-10 11:54 | 7924.47558 | 480.001 | 2 | 2 | 4.184554 | 4.889674 | 0.6516044 | 0 | 2.677734 | 0 |  |  | 0.0003118515
2018-04-10 11:56 | 8044.47558 | 600.001 | 2 | 2 | 4.200016 | 4.780967 | 0.8139668 | 1.436869e-09 | 3.358906 | 5.703096e-09 |  |  | -1.430511e-05
2018-04-10 11:58 | 8164.47648 | 720.0019 | 2 | 2 | 4.2 | 4.44833 | 0.9678837 | 1.436869e-09 | 4.005358 | 5.703096e-09 |  |  | -1.907349e-06
2018-04-10 12:00 | 8284.47478 | 840.0002 | 2 | 2 | 4.200028 | 4.131518 | 1.110887 | 1.436869e-09 | 4.605973 | 5.703096e-09 |  |  | -2.765656e-05
2018-04-10 12:02 | 8404.47488 | 960.0003 | 2 | 2 | 4.2 | 3.804333 | 1.243213 | 1.436869e-09 | 5.161743 | 5.703096e-09 |  |  | 9.536743e-07
2018-04-10 12:04 | 8524.47738 | 1080.0028 | 2 | 2 | 4.200014 | 3.475049 | 1.364377 | 1.436869e-09 | 5.670632 | 5.703096e-09 |  |  | -3.528595e-05
2018-04-10 12:05 | 8618.27068 | 1173.7961 | 2 | 2 | 4.200068 | 3.259962 | 1.452105 | 1.436869e-09 | 6.039091 | 5.703096e-09 |  |  | 4.88041e-05
2018-04-10 12:07 | 8738.285232 | 120.0015 | 3 | 2 | 4.221788 | 3.260341 | 1.560521 | 1.436869e-09 | 6.495619 | 5.703096e-09 |  |  | 0.0001564026
2018-04-10 12:09 | 8858.284432 | 240.0007 | 3 | 2 | 4.244926 | 3.260005 | 1.66919 | 1.436869e-09 | 6.955611 | 5.703096e-09 |  |  | 0.00020504
2018-04-10 12:11 | 8978.284432 | 360.0007 | 3 | 2 | 4.273264 | 3.260299 | 1.777854 | 1.436869e-09 | 7.418367 | 5.703096e-09 |  |  | 0.0002784729
2018-04-10 12:13 | 9098.286132 | 480.0024 | 3 | 2 | 4.304703 | 3.259526 | 1.886524 | 1.436869e-09 | 7.884452 | 5.703096e-09 |  |  | 0.0003042221
2018-04-10 12:15 | 9218.284232 | 600.0005 | 3 | 2 | 4.336335 | 3.259778 | 1.995188 | 1.436869e-09 | 8.353915 | 5.703096e-09 |  |  | 0.0004043579
2018-04-10 12:17 | 9338.284232 | 720.0005 | 3 | 2 | 4.369173 | 3.259234 | 2.103855 | 1.436869e-09 | 8.826893 | 5.703096e-09 |  |  | 0.0002470016
2018-04-10 12:19 | 9458.284532 | 840.0008 | 3 | 2 | 4.399981 | 3.210671 | 2.212407 | 1.981099e-09 | 9.303098 | 8.01776e-09 |  |  | 1.049042e-05
2018-04-10 12:21 | 9578.284632 | 960.0009 | 3 | 2 | 4.399975 | 2.769029 | 2.311911 | 1.981099e-09 | 9.740917 | 8.01776e-09 |  |  | -3.33786e-05
2018-04-10 12:23 | 9698.283732 | 1080 | 3 | 2 | 4.400065 | 2.42013 | 2.398158 | 1.981099e-09 | 10.1204 | 8.01776e-09 |  |  | 4.291534e-05
2018-04-10 12:25 | 9818.284632 | 1200.0009 | 3 | 2 | 4.400011 | 2.126895 | 2.473813 | 1.981099e-09 | 10.45329 | 8.01776e-09 |  |  | 9.727478e-05
2018-04-10 12:27 | 9938.285932 | 1320.0022 | 3 | 2 | 4.400034 | 1.876562 | 2.540525 | 1.981099e-09 | 10.74682 | 8.01776e-09 |  |  | 5.722046e-06
2018-04-10 12:29 | 10058.29 | 1440.0034 | 3 | 2 | 4.400058 | 1.644943 | 2.599235 | 1.981099e-09 | 11.00514 | 8.01776e-09 |  |  | 7.343292e-05
2018-04-10 12:31 | 10178.29 | 1560.0029 | 3 | 2 | 4.399972 | 1.438955 | 2.650513 | 1.981099e-09 | 11.23077 | 8.01776e-09 |  |  | -7.820129e-05
2018-04-10 12:33 | 10298.29 | 1680.0025 | 3 | 2 | 4.399995 | 1.277062 | 2.695716 | 1.981099e-09 | 11.42966 | 8.01776e-09 |  |  | 4.768372e-06
2018-04-10 12:35 | 10418.29 | 1800.0024 | 3 | 2 | 4.400024 | 1.142606 | 2.735995 | 1.981099e-09 | 11.60689 | 8.01776e-09 |  |  | -4.768372e-05
2018-04-10 12:37 | 10538.28 | 1920.0008 | 3 | 2 | 4.400008 | 1.019909 | 2.772005 | 1.981099e-09 | 11.76533 | 8.01776e-09 |  |  | -7.629395e-06
2018-04-10 12:39 | 10658.29 | 2040.0025 | 3 | 2 | 4.399996 | 0.9042377 | 2.804048 | 1.981099e-09 | 11.90632 | 8.01776e-09 |  |  | 3.433228e-05
2018-04-10 12:41 | 10778.29 | 2160.0017 | 3 | 2 | 4.400004 | 0.8088642 | 2.83253 | 1.981099e-09 | 12.03164 | 8.01776e-09 |  |  | 9.536743e-07
2018-04-10 12:43 | 10898.29 | 2280.0013 | 3 | 2 | 4.400013 | 0.731198 | 2.858174 | 1.981099e-09 | 12.14448 | 8.01776e-09 |  |  | -2.002716e-05
2018-04-10 12:45 | 11018.29 | 2400.0025 | 3 | 2 | 4.399939 | 0.6641621 | 2.881426 | 1.981099e-09 | 12.24678 | 8.01776e-09 |  |  | 2.288818e-05
2018-04-10 12:46 | 11042.33 | 2424.0488 | 3 | 2 | 4.40001 | 0.652 | 2.885824 | 1.981099e-09 | 12.26614 | 8.01776e-09 |  |  | 1.556716e-05
2018-04-10 12:48 | 11162.38 | 120.0024 | 4 | 2 | 4.331511 | 0 | 2.885824 | 1.981099e-09 | 12.26614 | 8.01776e-09 |  |  | -2.098083e-05
2018-04-10 12:50 | 11282.37 | 240.0016 | 4 | 2 | 4.325607 | 0 | 2.885824 | 1.981099e-09 | 12.26614 | 8.01776e-09 |  |  | 1.239777e-05
2018-04-10 12:51 | 11342.37 | 300.0014 | 4 | 2 | 4.323766 | 0 | 2.885824 | 1.981099e-09 | 12.26614 | 8.01776e-09 |  |  | -0.0001108912
2018-04-10 12:53 | 11462.45 | 120.0023 | 5 | 2 | 3.983427 | -3.259959 | 2.885824 | 0.1086563 | 12.26614 | 0.4374248 |  |  | -0.0003576279
2018-04-10 12:55 | 11582.45 | 240.0012 | 5 | 2 | 3.94051 | -3.259956 | 2.885824 | 0.2173258 | 12.26614 | 0.8679302 |  |  | -0.0003910065
2018-04-10 12:57 | 11702.45 | 360.0024 | 5 | 2 | 3.897364 | -3.260059 | 2.885824 | 0.325996 | 12.26614 | 1.293839 |  |  | -0.0004138947
2018-04-10 12:59 | 11822.45 | 480.0024 | 5 | 2 | 3.855207 | -3.259405 | 2.885824 | 0.4346608 | 12.26614 | 1.714997 |  |  | -0.0003614426
2018-04-10 13:01 | 11942.45 | 600.0014 | 5 | 2 | 3.817388 | -3.259764 | 2.885824 | 0.5433199 | 12.26614 | 2.131812 |  |  | -0.0002565384
2018-04-10 13:03 | 12062.45 | 720.0024 | 5 | 2 | 3.781815 | -3.259788 | 2.885824 | 0.651992 | 12.26614 | 2.544716 |  |  | -0.000287056
2018-04-10 13:05 | 12182.45 | 840.001 | 5 | 2 | 3.745192 | -3.259803 | 2.885824 | 0.7606564 | 12.26614 | 2.953686 |  |  | -0.0002479553
2018-04-10 13:07 | 12302.45 | 960.0008 | 5 | 2 | 3.708301 | -3.259973 | 2.885824 | 0.869325 | 12.26614 | 3.358637 |  |  | -0.0002822876
2018-04-10 13:09 | 12422.45 | 1080.0025 | 5 | 2 | 3.676601 | -3.259286 | 2.885824 | 0.9779935 | 12.26614 | 3.759847 |  |  | -0.0002708435
2018-04-10 13:11 | 12542.45 | 1200 | 5 | 2 | 3.648636 | -3.260619 | 2.885824 | 1.086656 | 12.26614 | 4.157808 |  |  | -0.0002393723
2018-04-10 13:13 | 12662.45 | 1320.0002 | 5 | 2 | 3.622108 | -3.260148 | 2.885824 | 1.195325 | 12.26614 | 4.552873 |  |  | -0.0003051758
2018-04-10 13:15 | 12782.45 | 1440.0004 | 5 | 2 | 3.594294 | -3.260059 | 2.885824 | 1.303988 | 12.26614 | 4.944969 |  |  | -0.0002384186
2018-04-10 13:17 | 12902.45 | 1560.001 | 5 | 2 | 3.56773 | -3.26053 | 2.885824 | 1.412657 | 12.26614 | 5.334049 |  |  | -0.0002002716
2018-04-10 13:19 | 13022.45 | 1680.001 | 5 | 2 | 3.545265 | -3.259601 | 2.885824 | 1.52132 | 12.26614 | 5.720485 |  |  | -0.000292778
2018-04-10 13:21 | 13142.45 | 1800.0009 | 5 | 2 | 3.52621 | -3.259273 | 2.885824 | 1.629987 | 12.26614 | 6.104688 |  |  | -0.0001888275
2018-04-10 13:23 | 13262.45 | 1920.0002 | 5 | 2 | 3.506752 | -3.260023 | 2.885824 | 1.738654 | 12.26614 | 6.486824 |  |  | -0.0001993179
2018-04-10 13:25 | 13382.45 | 2040.0014 | 5 | 2 | 3.485151 | -3.260302 | 2.885824 | 1.847319 | 12.26614 | 6.866705 |  |  | -0.0002193451
2018-04-10 13:27 | 13502.45 | 2160 | 5 | 2 | 3.46785 | -3.259539 | 2.885824 | 1.955979 | 12.26614 | 7.24443 |  |  | -0.0001115799
2018-04-10 13:29 | 13622.45 | 2280.0003 | 5 | 2 | 3.452456 | -3.259763 | 2.885824 | 2.064651 | 12.26614 | 7.620422 |  |  | -0.0001373291
2018-04-10 13:31 | 13742.45 | 2400.0002 | 5 | 2 | 3.436582 | -3.259712 | 2.885824 | 2.173315 | 12.26614 | 7.994762 |  |  | -0.0001888275
2018-04-10 13:33 | 13862.45 | 2520.0002 | 5 | 2 | 3.415259 | -3.259868 | 2.885824 | 2.281985 | 12.26614 | 8.367109 |  |  | -0.0001630783
2018-04-10 13:35 | 13982.45 | 2640.001 | 5 | 2 | 3.390527 | -3.259716 | 2.885824 | 2.390649 | 12.26614 | 8.73687 |  |  | -0.0001411438
2018-04-10 13:37 | 14102.45 | 2760.0002 | 5 | 2 | 3.362606 | -3.259468 | 2.885824 | 2.499317 | 12.26614 | 9.103849 |  |  | -0.0003023148
2018-04-10 13:39 | 14222.45 | 2880.0002 | 5 | 2 | 3.323571 | -3.259343 | 2.885824 | 2.607985 | 12.26614 | 9.467289 |  |  | -0.0004463196
2018-04-10 13:41 | 14342.45 | 3000.0009 | 5 | 2 | 3.252481 | -3.259848 | 2.885824 | 2.716649 | 12.26614 | 9.824985 |  |  | -0.0008563995
2018-04-10 13:43 | 14462.45 | 3120.0018 | 5 | 2 | 3.104999 | -3.260579 | 2.885824 | 2.825317 | 12.26614 | 10.17149 |  |  | -0.001887321
2018-04-10 13:43 | 14507.12 | 3164.6744 | 5 | 2 | 2.999989 | -3.260641 | 2.885824 | 2.865766 | 12.26614 | 10.29513 |  |  | -0.001293561
2018-04-10 13:45 | 14627.2652 | 120.0016 | 6 | 2 | 3.476018 | 0 | 2.885824 | 2.865811 | 12.26614 | 10.29527 |  |  | 0.0003032684
2018-04-10 13:47 | 14747.2653 | 240.0017 | 6 | 2 | 3.497257 | 0 | 2.885824 | 2.865811 | 12.26614 | 10.29527 |  |  | 9.822845e-05
2018-04-10 13:48 | 14807.2652 | 300.0016 | 6 | 2 | 3.502322 | 0 | 2.885824 | 2.865811 | 12.26614 | 10.29527 |  |  | 0.0001433491
2018-04-10 13:50 | 14927.34368 | 120.0019 | 2 | 3 | 4.089511 | 4.890334 | 0.1626073 | 6.573993e-10 | 0.6524704 | 2.302512e-09 |  |  | 0.0002336502
2018-04-10 13:52 | 15047.34298 | 240.0012 | 2 | 3 | 4.129874 | 4.89022 | 0.325608 | 6.573993e-10 | 1.322302 | 2.302512e-09 |  |  | 0.0002384186
2018-04-10 13:54 | 15167.34458 | 360.0028 | 2 | 3 | 4.161109 | 4.889939 | 0.4886041 | 6.573993e-10 | 1.99815 | 2.302512e-09 |  |  | 0.0002841949
2018-04-10 13:56 | 15287.34288 | 480.0011 | 2 | 3 | 4.182869 | 4.889812 | 0.6516003 | 6.573993e-10 | 2.678267 | 2.302512e-09 |  |  | 0.0001125336
2018-04-10 13:58 | 15407.34378 | 600.002 | 2 | 3 | 4.200033 | 4.829271 | 0.8143856 | 1.730945e-09 | 3.360856 | 6.568246e-09 |  |  | -3.814697e-06
2018-04-10 14:00 | 15527.34468 | 720.0029 | 2 | 3 | 4.200002 | 4.434693 | 0.9688936 | 1.730945e-09 | 4.00979 | 6.568246e-09 |  |  | -1.716614e-05
2018-04-10 14:02 | 15647.34468 | 840.0029 | 2 | 3 | 4.200023 | 4.074874 | 1.110451 | 1.730945e-09 | 4.604332 | 6.568246e-09 |  |  | 1.621246e-05
2018-04-10 14:04 | 15767.34228 | 960.0005 | 2 | 3 | 4.199982 | 3.767459 | 1.241066 | 1.730945e-09 | 5.152913 | 6.568246e-09 |  |  | -9.536743e-06
2018-04-10 14:06 | 15887.34478 | 1080.003 | 2 | 3 | 4.200015 | 3.502978 | 1.362246 | 1.730945e-09 | 5.661872 | 6.568246e-09 |  |  | -9.536743e-07
2018-04-10 14:08 | 15993.00618 | 1185.6644 | 2 | 3 | 4.200006 | 3.259997 | 1.461543 | 1.730945e-09 | 6.078918 | 6.568246e-09 |  |  | 0.0001160328
2018-04-10 14:10 | 16113.02 | 120.0009 | 3 | 3 | 4.22593 | 3.26018 | 1.56996 | 1.730945e-09 | 6.535689 | 6.568246e-09 |  |  | 0.000248909
2018-04-10 14:12 | 16233.02 | 240.0016 | 3 | 3 | 4.250955 | 3.260179 | 1.678624 | 1.730945e-09 | 6.99625 | 6.568246e-09 |  |  | 0.0002403259
2018-04-10 14:14 | 16353.02 | 360.0024 | 3 | 3 | 4.276778 | 3.259465 | 1.787291 | 1.730945e-09 | 7.459592 | 6.568246e-09 |  |  | 0.000244140625
2018-04-10 14:16 | 16473.02 | 480.0015 | 3 | 3 | 4.305297 | 3.259309 | 1.895959 | 1.730945e-09 | 7.925845 | 6.568246e-09 |  |  | 0.0002536774
2018-04-10 14:18 | 16593.02 | 600.0001 | 3 | 3 | 4.339268 | 3.259685 | 2.004623 | 1.730945e-09 | 8.395468 | 6.568246e-09 |  |  | 0.0002832413
2018-04-10 14:20 | 16713.02 | 720.0016 | 3 | 3 | 4.37603 | 3.260367 | 2.113297 | 1.730945e-09 | 8.869041 | 6.568246e-09 |  |  | 0.000287056
2018-04-10 14:22 | 16833.02 | 840.0008 | 3 | 3 | 4.400066 | 3.13108 | 2.221313 | 1.730945e-09 | 9.343469 | 6.568246e-09 |  |  | -3.242493e-05
2018-04-10 14:24 | 16953.02 | 960.001 | 3 | 3 | 4.400031 | 2.754399 | 2.319087 | 1.730945e-09 | 9.773672 | 6.568246e-09 |  |  | 4.1008e-05
2018-04-10 14:26 | 17073.02 | 1080.0002 | 3 | 3 | 4.399992 | 2.408947 | 2.405054 | 1.730945e-09 | 10.15193 | 6.568246e-09 |  |  | 6.67572e-06
2018-04-10 14:28 | 17193.02 | 1200.0018 | 3 | 3 | 4.400014 | 2.089259 | 2.479913 | 1.730945e-09 | 10.48131 | 6.568246e-09 |  |  | -1.430511e-05
2018-04-10 14:30 | 17313.02 | 1320.0023 | 3 | 3 | 4.40006 | 1.832255 | 2.545143 | 1.730945e-09 | 10.76832 | 6.568246e-09 |  |  | 3.71933e-05
2018-04-10 14:32 | 17433.02 | 1440.0019 | 3 | 3 | 4.399942 | 1.619061 | 2.602544 | 1.730945e-09 | 11.02089 | 6.568246e-09 |  |  | 2.288818e-05
2018-04-10 14:34 | 17553.02 | 1560.001 | 3 | 3 | 4.400055 | 1.433851 | 2.653446 | 1.730945e-09 | 11.24486 | 6.568246e-09 |  |  | 4.863739e-05
2018-04-10 14:36 | 17673.02 | 1680.0012 | 3 | 3 | 4.400009 | 1.263238 | 2.698394 | 1.730945e-09 | 11.44263 | 6.568246e-09 |  |  | 3.814697e-06
2018-04-10 14:38 | 17793.02 | 1800.0021 | 3 | 3 | 4.400001 | 1.117348 | 2.737969 | 1.730945e-09 | 11.61676 | 6.568246e-09 |  |  | 2.002716e-05
2018-04-10 14:40 | 17913.02 | 1920.0003 | 3 | 3 | 4.400055 | 0.9981555 | 2.77319 | 1.730945e-09 | 11.77173 | 6.568246e-09 |  |  | -1.430511e-05
2018-04-10 14:42 | 18033.02 | 2040.0013 | 3 | 3 | 4.399972 | 0.8984325 | 2.804763 | 1.730945e-09 | 11.91065 | 6.568246e-09 |  |  | 3.814697e-05
2018-04-10 14:44 | 18153.02 | 2160.0011 | 3 | 3 | 4.400036 | 0.8073849 | 2.833153 | 1.730945e-09 | 12.03557 | 6.568246e-09 |  |  | -1.049042e-05
2018-04-10 14:46 | 18273.02 | 2280.0022 | 3 | 3 | 4.400009 | 0.7210922 | 2.858564 | 1.730945e-09 | 12.14738 | 6.568246e-09 |  |  | 2.861023e-05
2018-04-10 14:48 | 18386.89 | 2393.8724 | 3 | 3 | 4.399989 | 0.651957 | 2.88022 | 1.730945e-09 | 12.24266 | 6.568246e-09 |  |  | -4.93836e-05
2018-04-10 14:50 | 18506.94 | 120.0014 | 4 | 3 | 4.330568 | 0 | 2.88022 | 1.730945e-09 | 12.24266 | 6.568246e-09 |  |  | -0.0001316071
2018-04-10 14:52 | 18626.94 | 240.0015 | 4 | 3 | 4.324469 | 0 | 2.88022 | 1.730945e-09 | 12.24266 | 6.568246e-09 |  |  | 1.049042e-05
2018-04-10 14:53 | 18686.94 | 300.0007 | 4 | 3 | 4.322659 | 0 | 2.88022 | 1.730945e-09 | 12.24266 | 6.568246e-09 |  |  | -0.0001337733
2018-04-10 14:55 | 18807.00732 | 120.0009 | 5 | 3 | 3.980201 | -3.260755 | 2.88022 | 0.1086641 | 12.24266 | 0.4373621 |  |  | -0.0004224777
2018-04-10 14:57 | 18927.00802 | 240.0016 | 5 | 3 | 3.935801 | -3.25973 | 2.88022 | 0.2173293 | 12.24266 | 0.8673623 |  |  | -0.0003519058
2018-04-10 14:59 | 19047.00802 | 360.0016 | 5 | 3 | 3.895988 | -3.259866 | 2.88022 | 0.3259978 | 12.24266 | 1.292865 |  |  | -0.0003128052
2018-04-10 15:01 | 19167.00762 | 480.0012 | 5 | 3 | 3.857267 | -3.260365 | 2.88022 | 0.4346668 | 12.24266 | 1.714154 |  |  | -0.0004253387
2018-04-10 15:03 | 19287.00812 | 600.0017 | 5 | 3 | 3.816657 | -3.260402 | 2.88022 | 0.5433255 | 12.24266 | 2.131111 |  |  | -0.0003890991
2018-04-10 15:05 | 19407.00692 | 720.0005 | 5 | 3 | 3.776874 | -3.260305 | 2.88022 | 0.6519939 | 12.24266 | 2.543645 |  |  | -0.0003709793
2018-04-10 15:07 | 19527.00652 | 840.0001 | 5 | 3 | 3.741256 | -3.260502 | 2.88022 | 0.7606587 | 12.24266 | 2.952103 |  |  | -0.0002002716
2018-04-10 15:09 | 19647.00692 | 960.0005 | 5 | 3 | 3.709313 | -3.259615 | 2.88022 | 0.8693272 | 12.24266 | 3.356886 |  |  | -0.0002613068
2018-04-10 15:11 | 19767.00692 | 1080.0005 | 5 | 3 | 3.678137 | -3.260153 | 2.88022 | 0.9779985 | 12.24266 | 3.758294 |  |  | -0.0002708435
2018-04-10 15:13 | 19887.00852 | 1200.0021 | 5 | 3 | 3.646083 | -3.260406 | 2.88022 | 1.086663 | 12.24266 | 4.156238 |  |  | -0.0002422333
2018-04-10 15:15 | 20007.00812 | 1320.0017 | 5 | 3 | 3.618004 | -3.260118 | 2.88022 | 1.195332 | 12.24266 | 4.550886 |  |  | -0.0001678467
2018-04-10 15:17 | 20127.00802 | 1440.0016 | 5 | 3 | 3.5931 | -3.260568 | 2.88022 | 1.303997 | 12.24266 | 4.942652 |  |  | -0.000166893
2018-04-10 15:19 | 20247.00882 | 1560.0024 | 5 | 3 | 3.569928 | -3.260077 | 2.88022 | 1.412667 | 12.24266 | 5.331867 |  |  | -0.0002298355
2018-04-10 15:21 | 20367.00652 | 1680.0001 | 5 | 3 | 3.545197 | -3.261 | 2.88022 | 1.521329 | 12.24266 | 5.718458 |  |  | -0.0001850128
2018-04-10 15:23 | 20487.00662 | 1800.0002 | 5 | 3 | 3.521626 | -3.260739 | 2.88022 | 1.629999 | 12.24266 | 6.102382 |  |  | -0.0002384186
2018-04-10 15:25 | 20607.00652 | 1920.0001 | 5 | 3 | 3.502489 | -3.259883 | 2.88022 | 1.738657 | 12.24266 | 6.483981 |  |  | -0.0002584457
2018-04-10 15:27 | 20727.00742 | 2040.001 | 5 | 3 | 3.486728 | -3.26032 | 2.88022 | 1.84733 | 12.24266 | 6.863734 |  |  | -0.0001802444
2018-04-10 15:29 | 20847.00722 | 2160.0008 | 5 | 3 | 3.469577 | -3.260475 | 2.88022 | 1.955988 | 12.24266 | 7.241689 |  |  | -0.0001220703125
2018-04-10 15:31 | 20967.00652 | 2280.0001 | 5 | 3 | 3.449032 | -3.260024 | 2.88022 | 2.064661 | 12.24266 | 7.617639 |  |  | -0.0002031326
2018-04-10 15:33 | 21087.00812 | 2400.0017 | 5 | 3 | 3.430881 | -3.260886 | 2.88022 | 2.173324 | 12.24266 | 7.991419 |  |  | -0.0001411438
2018-04-10 15:35 | 21207.00662 | 2520.0002 | 5 | 3 | 3.413243 | -3.260166 | 2.88022 | 2.281993 | 12.24266 | 8.363287 |  |  | -0.0002212524
2018-04-10 15:37 | 21327.00812 | 2640.0017 | 5 | 3 | 3.393348 | -3.259381 | 2.88022 | 2.390656 | 12.24266 | 8.733182 |  |  | -0.0002155304
2018-04-10 15:39 | 21447.00662 | 2760.0002 | 5 | 3 | 3.361825 | -3.2604 | 2.88022 | 2.499326 | 12.24266 | 9.100366 |  |  | -0.0003566742
2018-04-10 15:41 | 21567.00652 | 2880.0001 | 5 | 3 | 3.314305 | -3.259256 | 2.88022 | 2.607993 | 12.24266 | 9.463227 |  |  | -0.0005083084
2018-04-10 15:43 | 21687.00842 | 3000.002 | 5 | 3 | 3.242943 | -3.260715 | 2.88022 | 2.716659 | 12.24266 | 9.819851 |  |  | -0.0008573532
2018-04-10 15:45 | 21807.00812 | 3120.0017 | 5 | 3 | 3.10244 | -3.259768 | 2.88022 | 2.825326 | 12.24266 | 10.16567 |  |  | -0.001894951
2018-04-10 15:46 | 21850.43932 | 3163.4329 | 5 | 3 | 2.99999 | -3.260482 | 2.88022 | 2.864657 | 12.24266 | 10.28586 |  |  | -0.001312287
2018-04-10 15:48 | 21970.58 | 120.0002 | 6 | 3 | 3.470817 | 0 | 2.88022 | 2.864721 | 12.24266 | 10.28605 |  |  | 0.0002994537
2018-04-10 15:50 | 22090.58 | 240.0017 | 6 | 3 | 3.491796 | 0 | 2.88022 | 2.864721 | 12.24266 | 10.28605 |  |  | 9.155273e-05
2018-04-10 15:51 | 22150.58 | 300.0024 | 6 | 3 | 3.496606 | 0 | 2.88022 | 2.864721 | 12.24266 | 10.28605 |  |  | 0.0001579634
2018-04-10 15:53 | 22270.6578 | 120.0022 | 2 | 4 | 4.091146 | 4.890924 | 0.1626042 | 2.384185e-11 | 0.6526192 | 8.336365e-11 |  |  | 0.0002908707
2018-04-10 15:55 | 22390.6559 | 240.0003 | 2 | 4 | 4.125936 | 4.890145 | 0.3256016 | 2.384185e-11 | 1.32213 | 8.336365e-11 |  |  | 0.0003156662
2018-04-10 15:57 | 22510.6584 | 360.0028 | 2 | 4 | 4.159334 | 4.890361 | 0.4886091 | 2.384185e-11 | 1.997485 | 8.336365e-11 |  |  | 0.0002632141
2018-04-10 15:59 | 22630.6566 | 480.001 | 2 | 4 | 4.186864 | 4.889623 | 0.6516017 | 2.384185e-11 | 2.677799 | 8.336365e-11 |  |  | 0.0001497269
2018-04-10 16:01 | 22750.6573 | 600.0017 | 2 | 4 | 4.199986 | 4.776753 | 0.8139101 | 2.384185e-11 | 3.358874 | 8.336365e-11 |  |  | -3.147125e-05
2018-04-10 16:03 | 22870.6576 | 720.002 | 2 | 4 | 4.199978 | 4.455791 | 0.9676401 | 2.384185e-11 | 4.004541 | 8.336365e-11 |  |  | 7.629395e-06
2018-04-10 16:05 | 22990.6568 | 840.0012 | 2 | 4 | 4.199982 | 4.117644 | 1.11063 | 2.384185e-11 | 4.605099 | 8.336365e-11 |  |  | 1.239777e-05
2018-04-10 16:07 | 23110.6576 | 960.002 | 2 | 4 | 4.200009 | 3.772105 | 1.242244 | 2.384185e-11 | 5.157877 | 8.336365e-11 |  |  | 8.773804e-05
2018-04-10 16:09 | 23230.6566 | 1080.001 | 2 | 4 | 4.200027 | 3.468493 | 1.362666 | 2.384185e-11 | 5.66365 | 8.336365e-11 |  |  | -1.525879e-05
2018-04-10 16:10 | 23327.8711 | 1177.2155 | 2 | 4 | 4.200027 | 3.26 | 1.453464 | 2.384185e-11 | 6.045004 | 8.336365e-11 |  |  | 6.540443e-05
2018-04-10 16:12 | 23447.89 | 120.0024 | 3 | 4 | 4.22138 | 3.259402 | 1.561875 | 2.384185e-11 | 6.501493 | 8.336365e-11 |  |  | 0.0001649857
2018-04-10 16:14 | 23567.89 | 240.0016 | 3 | 4 | 4.245891 | 3.261243 | 1.670537 | 2.384185e-11 | 6.96149 | 8.336365e-11 |  |  | 0.0002737045
2018-04-10 16:16 | 23687.89 | 360.0018 | 3 | 4 | 4.275276 | 3.260165 | 1.779215 | 2.384185e-11 | 7.424498 | 8.336365e-11 |  |  | 0.0001754761
2018-04-10 16:18 | 23807.89 | 480.0025 | 3 | 4 | 4.304857 | 3.259961 | 1.887878 | 2.384185e-11 | 7.890666 | 8.336365e-11 |  |  | 0.0003147125
2018-04-10 16:20 | 23927.89 | 600.0002 | 3 | 4 | 4.335439 | 3.260558 | 1.996543 | 2.384185e-11 | 8.3601 | 8.336365e-11 |  |  | 0.0002670288
2018-04-10 16:22 | 24047.89 | 720.001 | 3 | 4 | 4.368751 | 3.260808 | 2.105216 | 2.384185e-11 | 8.832996 | 8.336365e-11 |  |  | 0.0004119873
2018-04-10 16:24 | 24167.89 | 840.0009 | 3 | 4 | 4.399997 | 3.200247 | 2.213715 | 1.813517e-09 | 9.308976 | 7.689602e-09 |  |  | -1.907349e-06
2018-04-10 16:26 | 24287.89 | 960.0011 | 3 | 4 | 4.399984 | 2.764798 | 2.312615 | 1.813517e-09 | 9.744139 | 7.689602e-09 |  |  | 4.482269e-05
2018-04-10 16:28 | 24407.89 | 1080.0019 | 3 | 4 | 4.400075 | 2.422596 | 2.39892 | 1.813517e-09 | 10.12388 | 7.689602e-09 |  |  | -0.0001020432
2018-04-10 16:30 | 24527.89 | 1200.0023 | 3 | 4 | 4.400013 | 2.1379 | 2.474823 | 1.813517e-09 | 10.45786 | 7.689602e-09 |  |  | 8.678436e-05
2018-04-10 16:32 | 24647.89 | 1320.0027 | 3 | 4 | 4.400022 | 1.877903 | 2.541706 | 1.813517e-09 | 10.75214 | 7.689602e-09 |  |  | -2.765656e-05
2018-04-10 16:34 | 24767.89 | 1440.0016 | 3 | 4 | 4.400057 | 1.638138 | 2.600147 | 1.813517e-09 | 11.00928 | 7.689602e-09 |  |  | 1.907349e-06
2018-04-10 16:36 | 24887.89 | 1560.0016 | 3 | 4 | 4.400024 | 1.440069 | 2.651294 | 1.813517e-09 | 11.23433 | 7.689602e-09 |  |  | -2.95639e-05
2018-04-10 16:38 | 25007.89 | 1680.0003 | 3 | 4 | 4.400015 | 1.279565 | 2.696564 | 1.813517e-09 | 11.43352 | 7.689602e-09 |  |  | 1.907349e-05
2018-04-10 16:40 | 25127.89 | 1800.0003 | 3 | 4 | 4.399987 | 1.143487 | 2.736906 | 1.813517e-09 | 11.61102 | 7.689602e-09 |  |  | 3.814697e-06
2018-04-10 16:42 | 25247.89 | 1920.0016 | 3 | 4 | 4.400041 | 1.015493 | 2.77283 | 1.813517e-09 | 11.76908 | 7.689602e-09 |  |  | -1.239777e-05
2018-04-10 16:44 | 25367.89 | 2040.0021 | 3 | 4 | 4.399966 | 0.9009828 | 2.804668 | 1.813517e-09 | 11.90917 | 7.689602e-09 |  |  | -4.577637e-05
2018-04-10 16:46 | 25487.89 | 2160.002 | 3 | 4 | 4.399991 | 0.8078547 | 2.833126 | 1.813517e-09 | 12.03439 | 7.689602e-09 |  |  | -3.71933e-05
2018-04-10 16:48 | 25607.89 | 2280.0005 | 3 | 4 | 4.400015 | 0.7331992 | 2.8588 | 1.813517e-09 | 12.14735 | 7.689602e-09 |  |  | 1.335144e-05
2018-04-10 16:50 | 25727.89 | 2400.0003 | 3 | 4 | 4.399981 | 0.6616103 | 2.88204 | 1.813517e-09 | 12.24961 | 7.689602e-09 |  |  | -6.29425e-05
2018-04-10 16:51 | 25745.92 | 2418.0339 | 3 | 4 | 4.400076 | 0.6519876 | 2.885331 | 1.813517e-09 | 12.26409 | 7.689602e-09 |  |  | -6.717731e-05
2018-04-10 16:53 | 25865.96206 | 120.0015 | 4 | 4 | 4.331594 | 0 | 2.885331 | 1.813517e-09 | 12.26409 | 7.689602e-09 |  |  | -9.536743e-05
2018-04-10 16:55 | 25985.96176 | 240.0012 | 4 | 4 | 4.325561 | 0 | 2.885331 | 1.813517e-09 | 12.26409 | 7.689602e-09 |  |  | -0.0001373291
2018-04-10 16:56 | 26045.96276 | 300.0022 | 4 | 4 | 4.323858 | 0 | 2.885331 | 1.813517e-09 | 12.26409 | 7.689602e-09 |  |  | -0.0002237623
2018-04-10 16:58 | 26166.04 | 120.001 | 5 | 4 | 3.985854 | -3.260201 | 2.885331 | 0.1086661 | 12.26409 | 0.4376986 |  |  | -0.0003967285
2018-04-10 17:00 | 26286.04 | 240.0006 | 5 | 4 | 3.941166 | -3.260242 | 2.885331 | 0.2173275 | 12.26409 | 0.8683465 |  |  | -0.0003995895
2018-04-10 17:02 | 26406.04 | 360.0019 | 5 | 4 | 3.896678 | -3.259654 | 2.885331 | 0.3259981 | 12.26409 | 1.294195 |  |  | -0.0003643036
2018-04-10 17:04 | 26526.04 | 480.0019 | 5 | 4 | 3.856583 | -3.261015 | 2.885331 | 0.4346616 | 12.26409 | 1.71541 |  |  | -0.0002470016
2018-04-10 17:06 | 26646.04 | 600.0028 | 5 | 4 | 3.819534 | -3.260521 | 2.885331 | 0.5433338 | 12.26409 | 2.13247 |  |  | -0.0002479553
2018-04-10 17:08 | 26766.04 | 720.002 | 5 | 4 | 3.7831 | -3.260056 | 2.885331 | 0.6519998 | 12.26409 | 2.545563 |  |  | -0.0002746582
2018-04-10 17:10 | 26886.04 | 840.0004 | 5 | 4 | 3.744533 | -3.260262 | 2.885331 | 0.7606607 | 12.26409 | 2.954565 |  |  | -0.0003595352
2018-04-10 17:12 | 27006.04 | 960.0003 | 5 | 4 | 3.708897 | -3.259956 | 2.885331 | 0.8693272 | 12.26409 | 3.359466 |  |  | -0.0002975464
2018-04-10 17:14 | 27126.04 | 1080.002 | 5 | 4 | 3.678322 | -3.259786 | 2.885331 | 0.9779956 | 12.26409 | 3.760816 |  |  | -0.0003147125
2018-04-10 17:16 | 27246.04 | 1200.002 | 5 | 4 | 3.650809 | -3.260308 | 2.885331 | 1.086666 | 12.26409 | 4.159037 |  |  | -0.0002365112
2018-04-10 17:18 | 27366.04 | 1320.0004 | 5 | 4 | 3.622788 | -3.260475 | 2.885331 | 1.195325 | 12.26409 | 4.554223 |  |  | -0.0002498627
2018-04-10 17:20 | 27486.04 | 1440.0011 | 5 | 4 | 3.593531 | -3.259719 | 2.885331 | 1.303996 | 12.26409 | 4.946314 |  |  | -0.000161171
2018-04-10 17:22 | 27606.04 | 1560.0008 | 5 | 4 | 3.568307 | -3.260037 | 2.885331 | 1.412661 | 12.26409 | 5.335393 |  |  | -0.0001440048
2018-04-10 17:24 | 27726.04 | 1680.0004 | 5 | 4 | 3.546594 | -3.25937 | 2.885331 | 1.521326 | 12.26409 | 5.721922 |  |  | -0.0001459122
2018-04-10 17:26 | 27846.04 | 1800.0012 | 5 | 4 | 3.526617 | -3.259401 | 2.885331 | 1.629995 | 12.26409 | 6.106248 |  |  | -0.0001831055
2018-04-10 17:28 | 27966.04 | 1920.0013 | 5 | 4 | 3.505332 | -3.260208 | 2.885331 | 1.738659 | 12.26409 | 6.488338 |  |  | -0.0002012253
2018-04-10 17:30 | 28086.04 | 2040.0024 | 5 | 4 | 3.485227 | -3.25997 | 2.885331 | 1.847327 | 12.26409 | 6.868109 |  |  | -0.0001583099
2018-04-10 17:32 | 28206.04 | 2160.0013 | 5 | 4 | 3.46893 | -3.260606 | 2.885331 | 1.955996 | 12.26409 | 7.245947 |  |  | -0.0001659393
2018-04-10 17:34 | 28326.04 | 2280.002 | 5 | 4 | 3.454133 | -3.260001 | 2.885331 | 2.064658 | 12.26409 | 7.622092 |  |  | -0.0001115799
2018-04-10 17:36 | 28446.04 | 2400.0021 | 5 | 4 | 3.436104 | -3.259716 | 2.885331 | 2.173331 | 12.26409 | 7.996522 |  |  | -0.0002384186
2018-04-10 17:38 | 28566.04 | 2520.0021 | 5 | 4 | 3.413625 | -3.259163 | 2.885331 | 2.281998 | 12.26409 | 8.368702 |  |  | -0.0002403259
2018-04-10 17:40 | 28686.04 | 2640.0012 | 5 | 4 | 3.391406 | -3.259832 | 2.885331 | 2.390661 | 12.26409 | 8.738443 |  |  | -0.0001783371
2018-04-10 17:42 | 28806.04 | 2760.0029 | 5 | 4 | 3.365222 | -3.259974 | 2.885331 | 2.49933 | 12.26409 | 9.105613 |  |  | -0.000295639
2018-04-10 17:44 | 28926.04 | 2880.0004 | 5 | 4 | 3.324471 | -3.260427 | 2.885331 | 2.608 | 12.26409 | 9.469322 |  |  | -0.0005159378
2018-04-10 17:46 | 29046.04 | 3000.0005 | 5 | 4 | 3.249484 | -3.260015 | 2.885331 | 2.716664 | 12.26409 | 9.826916 |  |  | -0.0009117126
2018-04-10 17:48 | 29166.04 | 3120.0013 | 5 | 4 | 3.103647 | -3.260701 | 2.885331 | 2.825334 | 12.26409 | 10.17311 |  |  | -0.001860619
2018-04-10 17:49 | 29210.49 | 3164.4572 | 5 | 4 | 2.999997 | -3.260404 | 2.885331 | 2.865593 | 12.26409 | 10.29615 |  |  | -0.001246026
2018-04-10 17:51 | 29330.63 | 120.0001 | 6 | 4 | 3.474894 | 0 | 2.885331 | 2.865642 | 12.26409 | 10.2963 |  |  | 0.0004148483
2018-04-10 17:53 | 29450.63 | 240.0017 | 6 | 4 | 3.495829 | 0 | 2.885331 | 2.865642 | 12.26409 | 10.2963 |  |  | 0.0001020432
2018-04-10 17:54 | 29510.63 | 300.0008 | 6 | 4 | 3.5008 | 0 | 2.885331 | 2.865642 | 12.26409 | 10.2963 |  |  | 0.0001751245
2018-04-10 17:56 | 29630.71 | 120.001 | 2 | 5 | 4.091977 | 4.890271 | 0.1626051 | 9.160569e-11 | 0.6525965 | 3.207095e-10 |  |  | 0.0003213882
2018-04-10 17:58 | 29750.71 | 240.0026 | 2 | 5 | 4.129207 | 4.889625 | 0.3256115 | 9.160569e-11 | 1.322586 | 3.207095e-10 |  |  | 0.0003538132
2018-04-10 18:00 | 29870.71 | 360.0005 | 2 | 5 | 4.159626 | 4.890229 | 0.488605 | 9.160569e-11 | 1.998261 | 3.207095e-10 |  |  | 0.0002126694
2018-04-10 18:02 | 29990.71 | 480.001 | 2 | 5 | 4.182284 | 4.890046 | 0.6516052 | 9.160569e-11 | 2.678132 | 3.207095e-10 |  |  | 0.0001516342
2018-04-10 18:04 | 30110.71 | 600.0011 | 2 | 5 | 4.199995 | 4.806918 | 0.8142658 | 1.094553e-09 | 3.360237 | 4.31181e-09 |  |  | -2.861023e-06
2018-04-10 18:06 | 30230.71 | 720.0005 | 2 | 5 | 4.199999 | 4.417643 | 0.967748 | 1.094553e-09 | 4.004863 | 4.31181e-09 |  |  | 7.629395e-06
2018-04-10 18:08 | 30350.71 | 840.0004 | 2 | 5 | 4.199976 | 4.08022 | 1.109265 | 1.094553e-09 | 4.599233 | 4.31181e-09 |  |  | 5.626678e-05
2018-04-10 18:10 | 30470.71 | 960.0005 | 2 | 5 | 4.199986 | 3.787984 | 1.240334 | 1.094553e-09 | 5.149725 | 4.31181e-09 |  |  | -2.193451e-05
2018-04-10 18:12 | 30590.71 | 1080.0004 | 2 | 5 | 4.200017 | 3.50776 | 1.361968 | 1.094553e-09 | 5.66059 | 4.31181e-09 |  |  | 3.71933e-05
2018-04-10 18:13 | 30689.26 | 1178.5514 | 2 | 5 | 4.200049 | 3.259964 | 1.454576 | 1.094553e-09 | 6.049541 | 4.31181e-09 |  |  | 0.0001253454
2018-04-10 18:15 | 30809.28 | 120.0026 | 3 | 5 | 4.22487 | 3.259788 | 1.562989 | 2.324792e-09 | 6.506275 | 9.29159e-09 |  |  | 0.0002326965
2018-04-10 18:17 | 30929.27 | 240.0002 | 3 | 5 | 4.248818 | 3.259805 | 1.671658 | 2.324792e-09 | 6.966673 | 9.29159e-09 |  |  | 0.0002698898
2018-04-10 18:19 | 31049.27 | 360.0013 | 3 | 5 | 4.274027 | 3.259717 | 1.780326 | 2.324792e-09 | 7.429725 | 9.29159e-09 |  |  | 0.0001993179
2018-04-10 18:21 | 31169.27 | 480.0002 | 3 | 5 | 4.303834 | 3.25999 | 1.888989 | 2.324792e-09 | 7.895728 | 9.29159e-09 |  |  | 0.0001811981
2018-04-10 18:23 | 31289.27 | 600.001 | 3 | 5 | 4.338484 | 3.260325 | 1.997659 | 2.324792e-09 | 8.365283 | 9.29159e-09 |  |  | 0.0003175735
2018-04-10 18:25 | 31409.27 | 720.0002 | 3 | 5 | 4.373378 | 3.259397 | 2.106325 | 2.324792e-09 | 8.838614 | 9.29159e-09 |  |  | 0.0003137589
2018-04-10 18:27 | 31529.28 | 840.0025 | 3 | 5 | 4.399975 | 3.169243 | 2.214672 | 4.089725e-09 | 9.314265 | 1.678565e-08 |  |  | -1.907349e-06
2018-04-10 18:29 | 31649.28 | 960.0027 | 3 | 5 | 4.399998 | 2.77565 | 2.313697 | 4.089725e-09 | 9.749978 | 1.678565e-08 |  |  | 2.384186e-05
2018-04-10 18:31 | 31769.27 | 1080.0004 | 3 | 5 | 4.399982 | 2.413578 | 2.400143 | 4.089725e-09 | 10.13034 | 1.678565e-08 |  |  | 4.1008e-05
2018-04-10 18:33 | 31889.28 | 1200.0027 | 3 | 5 | 4.400002 | 2.103424 | 2.475214 | 4.089725e-09 | 10.46065 | 1.678565e-08 |  |  | 3.910065e-05
2018-04-10 18:35 | 32009.27 | 1320.001 | 3 | 5 | 4.399982 | 1.846925 | 2.540926 | 4.089725e-09 | 10.74978 | 1.678565e-08 |  |  | 2.288818e-05
2018-04-10 18:37 | 32129.28 | 1440.0018 | 3 | 5 | 4.400006 | 1.640035 | 2.598986 | 4.089725e-09 | 11.00525 | 1.678565e-08 |  |  | -1.525879e-05
2018-04-10 18:39 | 32249.28 | 1560.002 | 3 | 5 | 4.40002 | 1.44635 | 2.650315 | 4.089725e-09 | 11.2311 | 1.678565e-08 |  |  | -2.574921e-05
2018-04-10 18:41 | 32369.27 | 1680.0007 | 3 | 5 | 4.399988 | 1.267753 | 2.695418 | 4.089725e-09 | 11.42955 | 1.678565e-08 |  |  | 2.861023e-06
2018-04-10 18:43 | 32489.27 | 1800.0005 | 3 | 5 | 4.400007 | 1.12744 | 2.735268 | 4.089725e-09 | 11.60489 | 1.678565e-08 |  |  | 1.239777e-05
2018-04-10 18:45 | 32609.27 | 1920.0014 | 3 | 5 | 4.399915 | 1.007936 | 2.770779 | 4.089725e-09 | 11.76114 | 1.678565e-08 |  |  | -8.678436e-05
2018-04-10 18:47 | 32729.28 | 2040.0017 | 3 | 5 | 4.399994 | 0.9056807 | 2.802649 | 4.089725e-09 | 11.90137 | 1.678565e-08 |  |  | -1.811981e-05
2018-04-10 18:49 | 32849.27 | 2160.0002 | 3 | 5 | 4.399995 | 0.8055456 | 2.831184 | 4.089725e-09 | 12.02692 | 1.678565e-08 |  |  | -6.67572e-05
2018-04-10 18:51 | 32969.28 | 2280.0027 | 3 | 5 | 4.399975 | 0.7224056 | 2.856601 | 4.089725e-09 | 12.13875 | 1.678565e-08 |  |  | 1.239777e-05
2018-04-10 18:53 | 33089.27 | 2400.0005 | 3 | 5 | 4.400031 | 0.6528614 | 2.879478 | 4.089725e-09 | 12.23941 | 1.678565e-08 |  |  | -2.670288e-05
2018-04-10 18:53 | 33090.46 | 2401.186 | 3 | 5 | 4.400005 | 0.6519882 | 2.879692 | 4.089725e-09 | 12.24036 | 1.678565e-08 |  |  | -2.706659e-05
2018-04-10 18:55 | 33210.51 | 120.0017 | 4 | 5 | 4.330698 | 0 | 2.879692 | 4.089725e-09 | 12.24036 | 1.678565e-08 |  |  | -6.389618e-05
2018-04-10 18:57 | 33330.51 | 240.0025 | 4 | 5 | 4.324628 | 0 | 2.879692 | 4.089725e-09 | 12.24036 | 1.678565e-08 |  |  | -1.144409e-05
2018-04-10 18:58 | 33390.51 | 300.001 | 4 | 5 | 4.32284 | 0 | 2.879692 | 4.089725e-09 | 12.24036 | 1.678565e-08 |  |  | -0.0001614227
2018-04-10 19:00 | 33510.58 | 120.0013 | 5 | 5 | 3.980827 | -3.261165 | 2.879692 | 0.1086625 | 12.24036 | 0.4373019 |  |  | -0.0004615784
2018-04-10 19:02 | 33630.58 | 240.0028 | 5 | 5 | 3.93725 | -3.259206 | 2.879692 | 0.2173333 | 12.24036 | 0.8674635 |  |  | -0.0003347397
2018-04-10 19:04 | 33750.58 | 360.0022 | 5 | 5 | 3.898056 | -3.261002 | 2.879692 | 0.3259996 | 12.24036 | 1.293177 |  |  | -0.0002746582
2018-04-10 19:06 | 33870.58 | 480.0001 | 5 | 5 | 3.857389 | -3.260437 | 2.879692 | 0.4346629 | 12.24036 | 1.714564 |  |  | -0.0003662109375
2018-04-10 19:08 | 33990.58 | 600.0015 | 5 | 5 | 3.815302 | -3.260193 | 2.879692 | 0.5433322 | 12.24036 | 2.131426 |  |  | -0.0002670288
2018-04-10 19:10 | 34110.58 | 720.0007 | 5 | 5 | 3.777781 | -3.260079 | 2.879692 | 0.6519967 | 12.24036 | 2.543952 |  |  | -0.0003404617
2018-04-10 19:12 | 34230.58 | 840.0013 | 5 | 5 | 3.743132 | -3.25961 | 2.879692 | 0.7606662 | 12.24036 | 2.952563 |  |  | -0.0002574921
2018-04-10 19:14 | 34350.58 | 960.0018 | 5 | 5 | 3.710561 | -3.260571 | 2.879692 | 0.8693256 | 12.24036 | 3.35752 |  |  | -0.0002756119
2018-04-10 19:16 | 34470.58 | 1080.0018 | 5 | 5 | 3.677232 | -3.260228 | 2.879692 | 0.9779974 | 12.24036 | 3.758953 |  |  | -0.0003118515
2018-04-10 19:18 | 34590.58 | 1200.0023 | 5 | 5 | 3.646281 | -3.26055 | 2.879692 | 1.086661 | 12.24036 | 4.156796 |  |  | -0.0002803802
2018-04-10 19:20 | 34710.58 | 1320.0011 | 5 | 5 | 3.619585 | -3.260206 | 2.879692 | 1.19533 | 12.24036 | 4.55156 |  |  | -0.0002603531
2018-04-10 19:22 | 34830.58 | 1440.0019 | 5 | 5 | 3.59529 | -3.259877 | 2.879692 | 1.303994 | 12.24036 | 4.943547 |  |  | -0.0002059937
2018-04-10 19:24 | 34950.58 | 1560.0019 | 5 | 5 | 3.570257 | -3.260871 | 2.879692 | 1.412665 | 12.24036 | 5.332901 |  |  | -0.0001840591
2018-04-10 19:26 | 35070.58 | 1680.002 | 5 | 5 | 3.544191 | -3.260761 | 2.879692 | 1.521333 | 12.24036 | 5.719432 |  |  | -0.0001802444
2018-04-10 19:28 | 35190.58 | 1800.0011 | 5 | 5 | 3.523227 | -3.259568 | 2.879692 | 1.629994 | 12.24036 | 6.103377 |  |  | -0.0002059937
2018-04-10 19:30 | 35310.58 | 1920.0005 | 5 | 5 | 3.505578 | -3.260036 | 2.879692 | 1.738658 | 12.24036 | 6.485237 |  |  | -0.0001678467
2018-04-10 19:32 | 35430.58 | 2040.0024 | 5 | 5 | 3.488564 | -3.26045 | 2.879692 | 1.847333 | 12.24036 | 6.86529 |  |  | -0.0001363754
2018-04-10 19:34 | 35550.58 | 2160.0023 | 5 | 5 | 3.469202 | -3.260377 | 2.879692 | 1.955992 | 12.24036 | 7.243337 |  |  | -0.0001726151
2018-04-10 19:36 | 35670.58 | 2280.0031 | 5 | 5 | 3.450762 | -3.260253 | 2.879692 | 2.064666 | 12.24036 | 7.619308 |  |  | -7.343292e-05
2018-04-10 19:38 | 35790.58 | 2400.0012 | 5 | 5 | 3.434387 | -3.260086 | 2.879692 | 2.173328 | 12.24036 | 7.993381 |  |  | -0.0001420975
2018-04-10 19:40 | 35910.58 | 2520.0016 | 5 | 5 | 3.417947 | -3.260482 | 2.879692 | 2.281998 | 12.24036 | 8.365726 |  |  | -0.0001983643
2018-04-10 19:42 | 36030.58 | 2640.0004 | 5 | 5 | 3.395172 | -3.260592 | 2.879692 | 2.390655 | 12.24036 | 8.735949 |  |  | -0.0002088547
2018-04-10 19:44 | 36150.58 | 2760.0001 | 5 | 5 | 3.361343 | -3.259981 | 2.879692 | 2.499327 | 12.24036 | 9.103152 |  |  | -0.0002222061
2018-04-10 19:46 | 36270.58 | 2880.0004 | 5 | 5 | 3.318665 | -3.260851 | 2.879692 | 2.607994 | 12.24036 | 9.466238 |  |  | -0.0003976822
2018-04-10 19:48 | 36390.58 | 3000.0008 | 5 | 5 | 3.249571 | -3.259299 | 2.879692 | 2.716659 | 12.24036 | 9.823436 |  |  | -0.0006999969
2018-04-10 19:50 | 36510.58 | 3120.0011 | 5 | 5 | 3.106827 | -3.259823 | 2.879692 | 2.82533 | 12.24036 | 10.16997 |  |  | -0.001926422
2018-04-10 19:51 | 36554.81 | 3164.2313 | 5 | 5 | 2.999964 | -3.261017 | 2.879692 | 2.865384 | 12.24036 | 10.29247 |  |  | -0.001325662
2018-04-10 19:53 | 36674.95 | 120.0001 | 6 | 5 | 3.467336 | 0 | 2.879692 | 2.865433 | 12.24036 | 10.29262 |  |  | 0.0003061295
2018-04-10 19:55 | 36794.95 | 240.0017 | 6 | 5 | 3.48752 | 0 | 2.879692 | 2.865433 | 12.24036 | 10.29262 |  |  | 0.0001049042
2018-04-10 19:56 | 36854.95 | 300.0008 | 6 | 5 | 3.492185 | 0 | 2.879692 | 2.865433 | 12.24036 | 10.29262 |  |  | 0.0001344546
2018-04-10 19:58 | 36975.03 | 120.0026 | 2 | 6 | 4.087712 | 4.890283 | 0.1626092 | 3.242121e-09 | 0.6519237 | 1.132218e-08 |  |  | 0.0001935959
2018-04-10 20:00 | 37095.03 | 240.0019 | 2 | 6 | 4.124406 | 4.889792 | 0.3256007 | 3.242121e-09 | 1.321029 | 1.132218e-08 |  |  | 0.0003614426
2018-04-10 20:02 | 37215.03 | 360.0028 | 2 | 6 | 4.160202 | 4.889297 | 0.4886043 | 3.242121e-09 | 1.996369 | 1.132218e-08 |  |  | 0.0002651215
2018-04-10 20:04 | 37335.03 | 480.0028 | 2 | 6 | 4.184761 | 4.890101 | 0.6516078 | 3.242121e-09 | 2.676603 | 1.132218e-08 |  |  | 0.0001592636
2018-04-10 20:06 | 37455.03 | 600.0012 | 2 | 6 | 4.200012 | 4.81271 | 0.8142815 | 4.23569e-09 | 3.358957 | 1.526854e-08 |  |  | -4.673004e-05
2018-04-10 20:08 | 37575.03 | 720.0015 | 2 | 6 | 4.200013 | 4.484401 | 0.9694725 | 4.23569e-09 | 4.01076 | 1.526854e-08 |  |  | 2.861023e-05
2018-04-10 20:10 | 37695.03 | 840.0008 | 2 | 6 | 4.200005 | 4.119898 | 1.112993 | 4.23569e-09 | 4.613545 | 1.526854e-08 |  |  | -9.536743e-07
2018-04-10 20:12 | 37815.03 | 960 | 2 | 6 | 4.199937 | 3.768502 | 1.244206 | 4.23569e-09 | 5.164643 | 1.526854e-08 |  |  | 5.435944e-05
2018-04-10 20:14 | 37935.03 | 1080.0025 | 2 | 6 | 4.199981 | 3.484992 | 1.364975 | 4.23569e-09 | 5.671873 | 1.526854e-08 |  |  | -1.335144e-05
2018-04-10 20:16 | 38043.66 | 1188.6297 | 2 | 6 | 4.199961 | 3.259961 | 1.46664 | 4.23569e-09 | 6.098868 | 1.526854e-08 |  |  | 0.0001053583
2018-04-10 20:18 | 38163.66978 | 120.0016 | 3 | 6 | 4.222542 | 3.259803 | 1.57506 | 5.205258e-09 | 6.555431 | 1.919502e-08 |  |  | 0.0002365112
2018-04-10 20:20 | 38283.66978 | 240.0016 | 3 | 6 | 4.249325 | 3.259721 | 1.683726 | 5.205258e-09 | 7.015686 | 1.919502e-08 |  |  | 0.000244140625
2018-04-10 20:22 | 38403.66818 | 360 | 3 | 6 | 4.277579 | 3.260034 | 1.79239 | 5.205258e-09 | 7.47898 | 1.919502e-08 |  |  | 0.0002193451
2018-04-10 20:24 | 38523.66868 | 480.0005 | 3 | 6 | 4.306295 | 3.259812 | 1.901056 | 5.205258e-09 | 7.94535 | 1.919502e-08 |  |  | 0.0002508163
2018-04-10 20:26 | 38643.66868 | 600.0005 | 3 | 6 | 4.336713 | 3.259803 | 2.009723 | 5.205258e-09 | 8.414922 | 1.919502e-08 |  |  | 0.0002832413
2018-04-10 20:28 | 38763.66988 | 720.0017 | 3 | 6 | 4.37232 | 3.25987 | 2.118396 | 5.205258e-09 | 8.888078 | 1.919502e-08 |  |  | 0.0003137589
2018-04-10 20:30 | 38883.67108 | 840.0029 | 3 | 6 | 4.400061 | 3.139461 | 2.226484 | 7.666824e-09 | 9.362632 | 2.964836e-08 |  |  | 9.536743e-07
2018-04-10 20:32 | 39003.67068 | 960.0025 | 3 | 6 | 4.399988 | 2.739208 | 2.324114 | 7.666824e-09 | 9.792206 | 2.964836e-08 |  |  | 4.1008e-05
2018-04-10 20:34 | 39123.67058 | 1080.0024 | 3 | 6 | 4.400023 | 2.409084 | 2.409686 | 7.666824e-09 | 10.16872 | 2.964836e-08 |  |  | -4.196167e-05
2018-04-10 20:36 | 39243.66818 | 1200 | 3 | 6 | 4.399973 | 2.110736 | 2.485012 | 7.666824e-09 | 10.50016 | 2.964836e-08 |  |  | 2.288818e-05
2018-04-10 20:38 | 39363.66858 | 1320.0004 | 3 | 6 | 4.400024 | 1.836558 | 2.550806 | 7.666824e-09 | 10.78965 | 2.964836e-08 |  |  | 6.961823e-05
2018-04-10 20:40 | 39483.66818 | 1440 | 3 | 6 | 4.400036 | 1.609807 | 2.608112 | 7.666824e-09 | 11.0418 | 2.964836e-08 |  |  | 5.722046e-06
2018-04-10 20:42 | 39603.67078 | 1560.0026 | 3 | 6 | 4.399962 | 1.42466 | 2.658602 | 7.666824e-09 | 11.26396 | 2.964836e-08 |  |  | -4.768372e-06
2018-04-10 20:44 | 39723.66858 | 1680.0004 | 3 | 6 | 4.400042 | 1.267596 | 2.70344 | 7.666824e-09 | 11.46124 | 2.964836e-08 |  |  | -4.482269e-05
2018-04-10 20:46 | 39843.66928 | 1800.0011 | 3 | 6 | 4.400016 | 1.125512 | 2.743336 | 7.666824e-09 | 11.63679 | 2.964836e-08 |  |  | -2.193451e-05
2018-04-10 20:48 | 39963.67068 | 1920.0025 | 3 | 6 | 4.400029 | 0.9936286 | 2.778563 | 7.666824e-09 | 11.79178 | 2.964836e-08 |  |  | -3.33786e-05
2018-04-10 20:50 | 40083.67098 | 2040.0028 | 3 | 6 | 4.399995 | 0.887351 | 2.809843 | 7.666824e-09 | 11.92942 | 2.964836e-08 |  |  | 8.106232e-05
2018-04-10 20:52 | 40203.66868 | 2160.0005 | 3 | 6 | 4.399998 | 0.7999731 | 2.837943 | 7.666824e-09 | 12.05306 | 2.964836e-08 |  |  | -5.054474e-05
2018-04-10 20:54 | 40323.67008 | 2280.0019 | 3 | 6 | 4.399997 | 0.7232619 | 2.863339 | 7.666824e-09 | 12.1648 | 2.964836e-08 |  |  | -5.531311e-05
2018-04-10 20:56 | 40436.89228 | 2393.2241 | 3 | 6 | 4.400064 | 0.6519663 | 2.884971 | 7.666824e-09 | 12.25998 | 2.964836e-08 |  |  | -8.077192e-05
2018-04-10 20:58 | 40556.94 | 120.0025 | 4 | 6 | 4.331435 | 0 | 2.884971 | 7.666824e-09 | 12.25998 | 2.964836e-08 |  |  | -0.0001077652
2018-04-10 21:00 | 40676.94 | 240.0016 | 4 | 6 | 4.325443 | 0 | 2.884971 | 7.666824e-09 | 12.25998 | 2.964836e-08 |  |  | -2.861023e-06
2018-04-10 21:01 | 40736.94 | 300.0008 | 4 | 6 | 4.323727 | 0 | 2.884971 | 7.666824e-09 | 12.25998 | 2.964836e-08 |  |  | -0.0001477608
2018-04-10 21:03 | 40857.01 | 120.0001 | 5 | 6 | 3.986982 | -3.259659 | 2.884971 | 0.108662 | 12.25998 | 0.4378381 |  |  | -0.0004377365
2018-04-10 21:05 | 40977.01 | 240.0008 | 5 | 6 | 3.940028 | -3.260548 | 2.884971 | 0.2173259 | 12.25998 | 0.868503 |  |  | -0.0003633499
2018-04-10 21:07 | 41097.01 | 360.0004 | 5 | 6 | 3.896812 | -3.259537 | 2.884971 | 0.3259968 | 12.25998 | 1.294262 |  |  | -0.0003490448
2018-04-10 21:09 | 41217.01 | 480.0003 | 5 | 6 | 3.857517 | -3.259279 | 2.884971 | 0.4346607 | 12.25998 | 1.715552 |  |  | -0.0003805161
2018-04-10 21:11 | 41337.01 | 600.0006 | 5 | 6 | 3.820785 | -3.260675 | 2.884971 | 0.543327 | 12.25998 | 2.132733 |  |  | -0.0003128052
2018-04-10 21:13 | 41457.01 | 720.0002 | 5 | 6 | 3.782639 | -3.260115 | 2.884971 | 0.6519876 | 12.25998 | 2.545848 |  |  | -0.000333786
2018-04-10 21:15 | 41577.01 | 840.0026 | 5 | 6 | 3.743001 | -3.259837 | 2.884971 | 0.760662 | 12.25998 | 2.954748 |  |  | -0.0003261566
2018-04-10 21:17 | 41697.01 | 960.0008 | 5 | 6 | 3.709158 | -3.260622 | 2.884971 | 0.86933 | 12.25998 | 3.359607 |  |  | -0.0002012253
2018-04-10 21:19 | 41817.01 | 1080.0005 | 5 | 6 | 3.67952 | -3.259923 | 2.884971 | 0.9779938 | 12.25998 | 3.761008 |  |  | -0.0001335144
2018-04-10 21:21 | 41937.01 | 1200.0002 | 5 | 6 | 3.650781 | -3.260392 | 2.884971 | 1.086662 | 12.25998 | 4.159295 |  |  | -9.250641e-05
2018-04-10 21:23 | 42057.01 | 1320.0004 | 5 | 6 | 3.620932 | -3.259719 | 2.884971 | 1.195325 | 12.25998 | 4.554392 |  |  | -0.0002574921
2018-04-10 21:25 | 42177.01 | 1440.0026 | 5 | 6 | 3.593036 | -3.260324 | 2.884971 | 1.303995 | 12.25998 | 4.946308 |  |  | -0.0002365112
2018-04-10 21:27 | 42297.01 | 1560.0019 | 5 | 6 | 3.569019 | -3.259605 | 2.884971 | 1.412663 | 12.25998 | 5.335433 |  |  | -0.0002679825
2018-04-10 21:29 | 42417.01 | 1680.0013 | 5 | 6 | 3.547739 | -3.259468 | 2.884971 | 1.521323 | 12.25998 | 5.722087 |  |  | -0.000295639
2018-04-10 21:31 | 42537.01 | 1800.0013 | 5 | 6 | 3.526352 | -3.260433 | 2.884971 | 1.629992 | 12.25998 | 6.106464 |  |  | -0.0001974106
2018-04-10 21:33 | 42657.01 | 1920.0018 | 5 | 6 | 3.50351 | -3.260382 | 2.884971 | 1.738655 | 12.25998 | 6.488384 |  |  | -0.000248909
2018-04-10 21:35 | 42777.01 | 2040.0005 | 5 | 6 | 3.485342 | -3.26017 | 2.884971 | 1.847329 | 12.25998 | 6.868109 |  |  | -0.0001392365
2018-04-10 21:37 | 42897.01 | 2160.001 | 5 | 6 | 3.469952 | -3.259936 | 2.884971 | 1.95599 | 12.25998 | 7.245971 |  |  | -0.0001783371
2018-04-10 21:39 | 43017.01 | 2280 | 5 | 6 | 3.454378 | -3.259986 | 2.884971 | 2.06466 | 12.25998 | 7.622238 |  |  | -0.0001487732
2018-04-10 21:41 | 43137.01 | 2400.0018 | 5 | 6 | 3.434546 | -3.259923 | 2.884971 | 2.173324 | 12.25998 | 7.996574 |  |  | -0.00020504
2018-04-10 21:43 | 43257.01 | 2520.0029 | 5 | 6 | 3.413651 | -3.260653 | 2.884971 | 2.281994 | 12.25998 | 8.36864 |  |  | -0.0001335144
2018-04-10 21:45 | 43377.01 | 2640.0016 | 5 | 6 | 3.392411 | -3.260125 | 2.884971 | 2.390662 | 12.25998 | 8.73847 |  |  | -0.000202179
2018-04-10 21:47 | 43497.01 | 2760.0005 | 5 | 6 | 3.366995 | -3.25989 | 2.884971 | 2.499325 | 12.25998 | 9.105803 |  |  | -0.0003042221
2018-04-10 21:49 | 43617.01 | 2880.0009 | 5 | 6 | 3.323748 | -3.260119 | 2.884971 | 2.607995 | 12.25998 | 9.469554 |  |  | -0.0005130768
2018-04-10 21:51 | 43737.01 | 3000.0001 | 5 | 6 | 3.246244 | -3.260955 | 2.884971 | 2.716654 | 12.25998 | 9.826855 |  |  | -0.0008583069
2018-04-10 21:53 | 43857.01 | 3120.001 | 5 | 6 | 3.103288 | -3.259657 | 2.884971 | 2.825324 | 12.25998 | 10.1729 |  |  | -0.001912117
2018-04-10 21:53 | 43901.31 | 3164.3011 | 5 | 6 | 2.999989 | -3.259664 | 2.884971 | 2.865442 | 12.25998 | 10.2955 |  |  | -0.001301161
2018-04-10 21:55 | 44021.45 | 120.001 | 6 | 6 | 3.471433 | 0 | 2.884971 | 2.86549 | 12.25998 | 10.29565 |  |  | 0.0003557205
2018-04-10 21:57 | 44141.45 | 240.0025 | 6 | 6 | 3.492127 | 0 | 2.884971 | 2.86549 | 12.25998 | 10.29565 |  |  | 0.0001296997
2018-04-10 21:58 | 44201.45 | 300.0014 | 6 | 6 | 3.496921 | 0 | 2.884971 | 2.86549 | 12.25998 | 10.29565 |  |  | 0.0001938858
2018-04-10 22:00 | 44321.53 | 120.0009 | 2 | 7 | 4.092057 | 4.889916 | 0.1626053 | 4.433789e-10 | 0.6525338 | 1.550471e-09 |  |  | 0.0003223419
2018-04-10 22:02 | 44441.53 | 240.0014 | 2 | 7 | 4.127945 | 4.889972 | 0.3256084 | 4.433789e-10 | 1.322363 | 1.550471e-09 |  |  | 0.0003442764
2018-04-10 22:04 | 44561.53 | 360.0008 | 2 | 7 | 4.157567 | 4.890416 | 0.488611 | 4.433789e-10 | 1.997802 | 1.550471e-09 |  |  | 0.0001955032
2018-04-10 22:06 | 44681.53 | 480.0005 | 2 | 7 | 4.18195 | 4.890019 | 0.651607 | 4.433789e-10 | 2.677488 | 1.550471e-09 |  |  | 0.0002202988
2018-04-10 22:08 | 44801.53 | 600.0019 | 2 | 7 | 4.199995 | 4.782283 | 0.8140721 | 1.680188e-09 | 3.358846 | 6.462915e-09 |  |  | 3.71933e-05
2018-04-10 22:10 | 44921.53 | 720.0021 | 2 | 7 | 4.200043 | 4.421691 | 0.9672998 | 1.680188e-09 | 4.002404 | 6.462915e-09 |  |  | -2.574921e-05
2018-04-10 22:12 | 45041.53 | 840.0014 | 2 | 7 | 4.199999 | 4.097932 | 1.109203 | 1.680188e-09 | 4.5984 | 6.462915e-09 |  |  | -1.430511e-05
2018-04-10 22:14 | 45161.53 | 960.0012 | 2 | 7 | 4.199988 | 3.805003 | 1.240831 | 1.680188e-09 | 5.151237 | 6.462915e-09 |  |  | 6.67572e-05
2018-04-10 22:16 | 45281.53 | 1080.0009 | 2 | 7 | 4.199986 | 3.491871 | 1.362446 | 1.680188e-09 | 5.662019 | 6.462915e-09 |  |  | -3.814697e-06
2018-04-10 22:18 | 45375.32 | 1173.7874 | 2 | 7 | 4.199989 | 3.259997 | 1.450349 | 1.680188e-09 | 6.031214 | 6.462915e-09 |  |  | 0.0001024448
2018-04-10 22:20 | 45495.32466 | 120.0008 | 3 | 7 | 4.223143 | 3.259776 | 1.558763 | 2.151303e-09 | 6.487831 | 8.370069e-09 |  |  | 0.0002384186
2018-04-10 22:22 | 45615.32516 | 240.0013 | 3 | 7 | 4.246166 | 3.260224 | 1.667427 | 2.151303e-09 | 6.947983 | 8.370069e-09 |  |  | 0.0002155304
2018-04-10 22:24 | 45735.32406 | 360.0002 | 3 | 7 | 4.271919 | 3.259669 | 1.776092 | 2.151303e-09 | 7.410756 | 8.370069e-09 |  |  | 0.0001583099
2018-04-10 22:26 | 45855.32416 | 480.0003 | 3 | 7 | 4.303164 | 3.260037 | 1.884758 | 2.151303e-09 | 7.876615 | 8.370069e-09 |  |  | 0.0002660751
2018-04-10 22:28 | 45975.32446 | 600.0006 | 3 | 7 | 4.336581 | 3.259936 | 1.993428 | 2.151303e-09 | 8.346064 | 8.370069e-09 |  |  | 0.000295639
2018-04-10 22:30 | 46095.32616 | 720.0023 | 3 | 7 | 4.370546 | 3.259826 | 2.10209 | 2.151303e-09 | 8.81911 | 8.370069e-09 |  |  | 0.0002918243
2018-04-10 22:32 | 46215.32466 | 840.0008 | 3 | 7 | 4.400004 | 3.222962 | 2.210659 | 2.831485e-09 | 9.295461 | 1.126175e-08 |  |  | 1.907349e-06
2018-04-10 22:34 | 46335.32406 | 960.0002 | 3 | 7 | 4.399973 | 2.797704 | 2.310821 | 2.831485e-09 | 9.736176 | 1.126175e-08 |  |  | 5.531311e-05
2018-04-10 22:36 | 46455.32646 | 1080.0026 | 3 | 7 | 4.400001 | 2.421446 | 2.397597 | 2.831485e-09 | 10.11799 | 1.126175e-08 |  |  | -0.0001068115
2018-04-10 22:38 | 46575.32456 | 1200.0007 | 3 | 7 | 4.40001 | 2.117619 | 2.473074 | 2.831485e-09 | 10.45009 | 1.126175e-08 |  |  | 4.005432e-05
2018-04-10 22:40 | 46695.32686 | 1320.003 | 3 | 7 | 4.399966 | 1.870827 | 2.539363 | 2.831485e-09 | 10.74176 | 1.126175e-08 |  |  | 2.95639e-05
2018-04-10 22:42 | 46815.32396 | 1440.0001 | 3 | 7 | 4.399977 | 1.651652 | 2.597976 | 2.831485e-09 | 10.99966 | 1.126175e-08 |  |  | -7.629395e-06
2018-04-10 22:44 | 46935.32426 | 1560.0004 | 3 | 7 | 4.39999 | 1.447965 | 2.649568 | 2.831485e-09 | 11.22666 | 1.126175e-08 |  |  | -4.673004e-05
2018-04-10 22:46 | 47055.32636 | 1680.0025 | 3 | 7 | 4.399953 | 1.273776 | 2.694759 | 2.831485e-09 | 11.4255 | 1.126175e-08 |  |  | 4.005432e-05
2018-04-10 22:48 | 47175.32636 | 1800.0025 | 3 | 7 | 4.399969 | 1.132865 | 2.7348 | 2.831485e-09 | 11.60169 | 1.126175e-08 |  |  | -4.1008e-05
2018-04-10 22:50 | 47295.32476 | 1920.0009 | 3 | 7 | 4.40004 | 1.015826 | 2.770597 | 2.831485e-09 | 11.75919 | 1.126175e-08 |  |  | 1.335144e-05
2018-04-10 22:52 | 47415.32516 | 2040.0013 | 3 | 7 | 4.400022 | 0.9095803 | 2.80268 | 2.831485e-09 | 11.90036 | 1.126175e-08 |  |  | -1.621246e-05
2018-04-10 22:54 | 47535.32486 | 2160.001 | 3 | 7 | 4.399971 | 0.8076162 | 2.831251 | 2.831485e-09 | 12.02607 | 1.126175e-08 |  |  | 0
2018-04-10 22:56 | 47655.32536 | 2280.0015 | 3 | 7 | 4.399975 | 0.7259774 | 2.856768 | 2.831485e-09 | 12.13834 | 1.126175e-08 |  |  | 2.670288e-05
2018-04-10 22:58 | 47775.32576 | 2400.0019 | 3 | 7 | 4.399957 | 0.6580782 | 2.879803 | 2.831485e-09 | 12.2397 | 1.126175e-08 |  |  | -6.771088e-05
2018-04-10 22:58 | 47787.62736 | 2412.3035 | 3 | 7 | 4.400013 | 0.6519958 | 2.882042 | 2.831485e-09 | 12.24955 | 1.126175e-08 |  |  | -6.983832e-05
2018-04-10 23:00 | 47907.68 | 120.0003 | 4 | 7 | 4.331217 | 0 | 2.882043 | 2.831485e-09 | 12.24955 | 1.126175e-08 |  |  | -9.059906e-05
2018-04-10 23:02 | 48027.68 | 240.0017 | 4 | 7 | 4.325244 | 0 | 2.882043 | 2.831485e-09 | 12.24955 | 1.126175e-08 |  |  | -6.771088e-05
2018-04-10 23:03 | 48087.68 | 300.0017 | 4 | 7 | 4.32358 | 0 | 2.882043 | 2.831485e-09 | 12.24955 | 1.126175e-08 |  |  | -0.00019259
2018-04-10 23:05 | 48207.75 | 120.0024 | 5 | 7 | 3.983403 | -3.259583 | 2.882043 | 0.108662 | 12.24955 | 0.4374983 |  |  | -0.0004425049
2018-04-10 23:07 | 48327.75 | 240.0006 | 5 | 7 | 3.940464 | -3.259824 | 2.882043 | 0.2173284 | 12.24955 | 0.8679297 |  |  | -0.0003013611
2018-04-10 23:09 | 48447.75 | 360.0004 | 5 | 7 | 3.899997 | -3.259823 | 2.882043 | 0.3259964 | 12.24955 | 1.293947 |  |  | -0.0003271103
2018-04-10 23:11 | 48567.75 | 480.0018 | 5 | 7 | 3.85696 | -3.259986 | 2.882043 | 0.4346598 | 12.24955 | 1.715422 |  |  | -0.0003528595
2018-04-10 23:13 | 48687.75 | 600.0013 | 5 | 7 | 3.816518 | -3.259943 | 2.882043 | 0.5433224 | 12.24955 | 2.132278 |  |  | -0.0003156662
2018-04-10 23:15 | 48807.75 | 720.0003 | 5 | 7 | 3.779826 | -3.260457 | 2.882043 | 0.6519951 | 12.24955 | 2.545021 |  |  | -0.0001974106
2018-04-10 23:17 | 48927.75 | 840 | 5 | 7 | 3.745555 | -3.260584 | 2.882043 | 0.7606602 | 12.24955 | 2.953891 |  |  | -0.0002260208
2018-04-10 23:19 | 49047.75 | 960.0007 | 5 | 7 | 3.711084 | -3.260041 | 2.882043 | 0.8693245 | 12.24955 | 3.359032 |  |  | -0.0002756119
2018-04-10 23:21 | 49167.75 | 1080.0006 | 5 | 7 | 3.676662 | -3.259481 | 2.882043 | 0.9779885 | 12.24955 | 3.760383 |  |  | -0.0002737045
2018-04-10 23:23 | 49287.75 | 1200 | 5 | 7 | 3.647264 | -3.260159 | 2.882043 | 1.086663 | 12.24955 | 4.158304 |  |  | -0.0001916885
2018-04-10 23:25 | 49407.75 | 1320.0015 | 5 | 7 | 3.621257 | -3.260588 | 2.882043 | 1.195323 | 12.24955 | 4.553165 |  |  | -0.0001506805
2018-04-10 23:27 | 49527.75 | 1440.0008 | 5 | 7 | 3.596234 | -3.259011 | 2.882043 | 1.303992 | 12.24955 | 4.945337 |  |  | -0.0001993179
2018-04-10 23:29 | 49647.75 | 1560.0018 | 5 | 7 | 3.569203 | -3.260064 | 2.882043 | 1.412664 | 12.24955 | 5.334688 |  |  | -0.000210762
2018-04-10 23:31 | 49767.75 | 1680.0001 | 5 | 7 | 3.544987 | -3.260555 | 2.882043 | 1.521328 | 12.24955 | 5.721159 |  |  | -0.0001163483
2018-04-10 23:33 | 49887.75 | 1800.0002 | 5 | 7 | 3.524328 | -3.261062 | 2.882043 | 1.629993 | 12.24955 | 6.105227 |  |  | -0.000213623
2018-04-10 23:35 | 50007.75 | 1920.0002 | 5 | 7 | 3.506696 | -3.260372 | 2.882043 | 1.738663 | 12.24955 | 6.487249 |  |  | -0.0001659393
2018-04-10 23:37 | 50127.75 | 2040.0026 | 5 | 7 | 3.488235 | -3.25979 | 2.882043 | 1.847327 | 12.24955 | 6.867319 |  |  | -0.0001897812
2018-04-10 23:39 | 50247.75 | 2160.002 | 5 | 7 | 3.468179 | -3.259435 | 2.882043 | 1.955992 | 12.24955 | 7.245262 |  |  | -0.000128746
2018-04-10 23:41 | 50367.75 | 2280.0003 | 5 | 7 | 3.451445 | -3.259125 | 2.882043 | 2.064657 | 12.24955 | 7.621196 |  |  | -0.000169754
2018-04-10 23:43 | 50487.75 | 2400.0025 | 5 | 7 | 3.435839 | -3.259356 | 2.882043 | 2.173326 | 12.24955 | 7.995395 |  |  | -0.0001773834
2018-04-10 23:45 | 50607.75 | 2520.002 | 5 | 7 | 3.418025 | -3.25973 | 2.882043 | 2.281996 | 12.24955 | 8.36785 |  |  | -0.0001211166
2018-04-10 23:47 | 50727.75 | 2640.0027 | 5 | 7 | 3.392639 | -3.260419 | 2.882043 | 2.390659 | 12.24955 | 8.737963 |  |  | -0.0001926422
2018-04-10 23:49 | 50847.75 | 2760.0007 | 5 | 7 | 3.361747 | -3.259405 | 2.882043 | 2.499329 | 12.24955 | 9.104983 |  |  | -0.0003156662
2018-04-10 23:51 | 50967.75 | 2880.0025 | 5 | 7 | 3.320415 | -3.260357 | 2.882043 | 2.607996 | 12.24955 | 9.468207 |  |  | -0.0003871918
2018-04-10 23:53 | 51087.75 | 3000.0012 | 5 | 7 | 3.252874 | -3.260555 | 2.882043 | 2.716661 | 12.24955 | 9.825733 |  |  | -0.0006666183
2018-04-10 23:55 | 51207.75 | 3120.0035 | 5 | 7 | 3.108463 | -3.258934 | 2.882043 | 2.825329 | 12.24955 | 10.17252 |  |  | -0.001852989
2018-04-10 23:56 | 51252.26 | 3164.5109 | 5 | 7 | 2.999981 | -3.25961 | 2.882043 | 2.865634 | 12.24955 | 10.29581 |  |  | -0.001262117
2018-04-10 23:58 | 51372.4 | 120.0009 | 6 | 7 | 3.468323 | 0 | 2.882043 | 2.865685 | 12.24955 | 10.29597 |  |  | 0.0003328323
2018-04-11 | 51492.4 | 240.0026 | 6 | 7 | 3.488507 | 0 | 2.882043 | 2.865685 | 12.24955 | 10.29597 |  |  | 5.054474e-05
2018-04-11 00:01 | 51552.4 | 300.0017 | 6 | 7 | 3.493143 | 0 | 2.882043 | 2.865685 | 12.24955 | 10.29597 |  |  | 0.0001194935
2018-04-11 00:03 | 51672.49 | 120.002 | 2 | 8 | 4.087072 | 4.889195 | 0.1626058 | 0 | 0.6517459 | 0 |  |  | 0.0002574921
2018-04-11 00:05 | 51792.49 | 240.0013 | 2 | 8 | 4.125928 | 4.889983 | 0.3256063 | 0 | 1.320917 | 0 |  |  | 0.0003023148
2018-04-11 00:07 | 51912.49 | 360.001 | 2 | 8 | 4.160721 | 4.89004 | 0.4886033 | 0 | 1.996487 | 0 |  |  | 0.0002212524
2018-04-11 00:09 | 52032.49 | 480.0005 | 2 | 8 | 4.183898 | 4.890429 | 0.651605 | 0 | 2.676657 | 0 |  |  | 0.0002527237
2018-04-11 00:11 | 52152.49 | 600.0007 | 2 | 8 | 4.199989 | 4.841267 | 0.8144279 | 1.303249e-09 | 3.3595 | 5.174957e-09 |  |  | 2.384186e-05
2018-04-11 00:13 | 52272.49 | 720.0024 | 2 | 8 | 4.199965 | 4.484216 | 0.9699497 | 1.303249e-09 | 4.012693 | 5.174957e-09 |  |  | 5.626678e-05
2018-04-11 00:15 | 52392.49 | 840.0018 | 2 | 8 | 4.200019 | 4.092056 | 1.112785 | 1.303249e-09 | 4.612603 | 5.174957e-09 |  |  | -1.525879e-05
2018-04-11 00:17 | 52512.49 | 960.0026 | 2 | 8 | 4.200001 | 3.767944 | 1.243631 | 1.303249e-09 | 5.162156 | 5.174957e-09 |  |  | 5.626678e-05
2018-04-11 00:19 | 52632.49 | 1080.0016 | 2 | 8 | 4.199986 | 3.493459 | 1.364583 | 1.303249e-09 | 5.670157 | 5.174957e-09 |  |  | 6.67572e-06
2018-04-11 00:21 | 52742.13 | 1189.6474 | 2 | 8 | 4.199986 | 3.259997 | 1.467511 | 1.303249e-09 | 6.102453 | 5.174957e-09 |  |  | 0.0001378053
2018-04-11 00:23 | 52862.1452 | 120.0015 | 3 | 8 | 4.224008 | 3.260848 | 1.575925 | 1.303249e-09 | 6.559051 | 5.174957e-09 |  |  | 0.0002813339
2018-04-11 00:25 | 52982.1457 | 240.002 | 3 | 8 | 4.251131 | 3.259875 | 1.684595 | 1.303249e-09 | 7.019552 | 5.174957e-09 |  |  | 0.0002470016
2018-04-11 00:27 | 53102.1445 | 360.0008 | 3 | 8 | 4.278042 | 3.260928 | 1.79326 | 1.303249e-09 | 7.482955 | 5.174957e-09 |  |  | 0.0002260208
2018-04-11 00:29 | 53222.1439 | 480.0002 | 3 | 8 | 4.306084 | 3.260457 | 1.901923 | 1.303249e-09 | 7.94934 | 5.174957e-09 |  |  | 0.0002880096
2018-04-11 00:31 | 53342.1439 | 600.0002 | 3 | 8 | 4.337613 | 3.260087 | 2.010593 | 1.303249e-09 | 8.418946 | 5.174957e-09 |  |  | 0.0003423691
2018-04-11 00:33 | 53462.1466 | 720.0029 | 3 | 8 | 4.375323 | 3.260383 | 2.11926 | 1.303249e-09 | 8.892298 | 5.174957e-09 |  |  | 0.0003499985
2018-04-11 00:35 | 53582.1451 | 840.0014 | 3 | 8 | 4.39999 | 3.122637 | 2.227212 | 2.433856e-09 | 9.366442 | 9.975248e-09 |  |  | 3.528595e-05
2018-04-11 00:37 | 53702.1462 | 960.0025 | 3 | 8 | 4.4 | 2.731886 | 2.324512 | 2.433856e-09 | 9.794562 | 9.975248e-09 |  |  | 4.291534e-05
2018-04-11 00:39 | 53822.1437 | 1080 | 3 | 8 | 4.400008 | 2.406247 | 2.410021 | 2.433856e-09 | 10.1708 | 9.975248e-09 |  |  | -2.670288e-05
2018-04-11 00:41 | 53942.1455 | 1200.0018 | 3 | 8 | 4.399997 | 2.097522 | 2.485053 | 2.433856e-09 | 10.50094 | 9.975248e-09 |  |  | 4.863739e-05
2018-04-11 00:43 | 54062.146 | 1320.0023 | 3 | 8 | 4.399991 | 1.821625 | 2.550281 | 2.433856e-09 | 10.78794 | 9.975248e-09 |  |  | 2.574921e-05
2018-04-11 00:45 | 54182.1468 | 1440.0031 | 3 | 8 | 4.400031 | 1.607103 | 2.607375 | 2.433856e-09 | 11.03916 | 9.975248e-09 |  |  | -1.144409e-05
2018-04-11 00:47 | 54302.1463 | 1560.0026 | 3 | 8 | 4.399995 | 1.427096 | 2.657821 | 2.433856e-09 | 11.26112 | 9.975248e-09 |  |  | 2.861023e-05
2018-04-11 00:49 | 54422.1461 | 1680.0024 | 3 | 8 | 4.399972 | 1.268397 | 2.702681 | 2.433856e-09 | 11.45851 | 9.975248e-09 |  |  | -2.479553e-05
2018-04-11 00:51 | 54542.1466 | 1800.0029 | 3 | 8 | 4.399981 | 1.115591 | 2.742371 | 2.433856e-09 | 11.63314 | 9.975248e-09 |  |  | 1.049042e-05
2018-04-11 00:53 | 54662.1447 | 1920.001 | 3 | 8 | 4.400019 | 0.9895274 | 2.777367 | 2.433856e-09 | 11.78712 | 9.975248e-09 |  |  | -3.433228e-05
2018-04-11 00:55 | 54782.145 | 2040.0013 | 3 | 8 | 4.400005 | 0.887889 | 2.808627 | 2.433856e-09 | 11.92467 | 9.975248e-09 |  |  | 6.484985e-05
2018-04-11 00:57 | 54902.1454 | 2160.0017 | 3 | 8 | 4.400022 | 0.8022078 | 2.836772 | 2.433856e-09 | 12.04851 | 9.975248e-09 |  |  | 4.196167e-05
2018-04-11 00:59 | 55022.1452 | 2280.0015 | 3 | 8 | 4.39999 | 0.7193491 | 2.862144 | 2.433856e-09 | 12.16014 | 9.975248e-09 |  |  | -5.435944e-05
2018-04-11 01:00 | 55127.4963 | 2385.3526 | 3 | 8 | 4.400032 | 0.6519783 | 2.882198 | 2.433856e-09 | 12.24838 | 9.975248e-09 |  |  | -9.046513e-05
2018-04-11 01:02 | 55247.54 | 120.0027 | 4 | 8 | 4.331266 | 0 | 2.882198 | 2.433856e-09 | 12.24838 | 9.975248e-09 |  |  | -0.0001316071
2018-04-11 01:04 | 55367.54 | 240.001 | 4 | 8 | 4.325239 | 0 | 2.882198 | 2.433856e-09 | 12.24838 | 9.975248e-09 |  |  | 1.239777e-05
2018-04-11 01:05 | 55427.54 | 300.002 | 4 | 8 | 4.323457 | 0 | 2.882198 | 2.433856e-09 | 12.24838 | 9.975248e-09 |  |  | -0.000176353
2018-04-11 01:07 | 55547.62 | 120.0007 | 5 | 8 | 3.986721 | -3.260208 | 2.882198 | 0.108664 | 12.24838 | 0.4378966 |  |  | -0.0005540848
2018-04-11 01:09 | 55667.62 | 240.0021 | 5 | 8 | 3.93909 | -3.260426 | 2.882198 | 0.2173271 | 12.24838 | 0.8684365 |  |  | -0.0003833771
2018-04-11 01:11 | 55787.62 | 360.0032 | 5 | 8 | 3.897583 | -3.259599 | 2.882198 | 0.3259923 | 12.24838 | 1.294192 |  |  | -0.0003547668
2018-04-11 01:13 | 55907.62 | 480.0014 | 5 | 8 | 3.858754 | -3.25947 | 2.882198 | 0.434662 | 12.24838 | 1.715597 |  |  | -0.0002183914
2018-04-11 01:15 | 56027.62 | 600.0009 | 5 | 8 | 3.820956 | -3.260348 | 2.882198 | 0.5433235 | 12.24838 | 2.132855 |  |  | -0.0002670288
2018-04-11 01:17 | 56147.62 | 720.001 | 5 | 8 | 3.780892 | -3.25979 | 2.882198 | 0.6519896 | 12.24838 | 2.545915 |  |  | -0.000415802
2018-04-11 01:19 | 56267.62 | 840.0019 | 5 | 8 | 3.742683 | -3.25959 | 2.882198 | 0.7606604 | 12.24838 | 2.954652 |  |  | -0.0003118515
2018-04-11 01:21 | 56387.62 | 960.0022 | 5 | 8 | 3.709264 | -3.260626 | 2.882198 | 0.8693221 | 12.24838 | 3.35949 |  |  | -0.0002479553
2018-04-11 01:23 | 56507.62 | 1080.002 | 5 | 8 | 3.679882 | -3.260417 | 2.882198 | 0.977994 | 12.24838 | 3.760967 |  |  | -0.0002660751
2018-04-11 01:25 | 56627.62 | 1200.0013 | 5 | 8 | 3.65011 | -3.260308 | 2.882198 | 1.08666 | 12.24838 | 4.159243 |  |  | -0.0002622604
2018-04-11 01:27 | 56747.62 | 1320.0008 | 5 | 8 | 3.619538 | -3.260015 | 2.882198 | 1.195321 | 12.24838 | 4.55418 |  |  | -0.0002861023
2018-04-11 01:29 | 56867.62 | 1440.0019 | 5 | 8 | 3.593059 | -3.260888 | 2.882198 | 1.303992 | 12.24838 | 4.94605 |  |  | -0.0002822876
2018-04-11 01:31 | 56987.62 | 1560.0014 | 5 | 8 | 3.569583 | -3.259612 | 2.882198 | 1.412659 | 12.24838 | 5.335183 |  |  | -0.0001411438
2018-04-11 01:33 | 57107.62 | 1680.0009 | 5 | 8 | 3.547444 | -3.260466 | 2.882198 | 1.521325 | 12.24838 | 5.721883 |  |  | -0.0001811981
2018-04-11 01:35 | 57227.62 | 1800.0025 | 5 | 8 | 3.524123 | -3.259428 | 2.882198 | 1.629995 | 12.24838 | 6.106131 |  |  | -0.0001850128
2018-04-11 01:37 | 57347.62 | 1920.0012 | 5 | 8 | 3.502674 | -3.260255 | 2.882198 | 1.738658 | 12.24838 | 6.487853 |  |  | -0.0001430511
2018-04-11 01:39 | 57467.62 | 2040.0008 | 5 | 8 | 3.485193 | -3.259976 | 2.882198 | 1.847322 | 12.24838 | 6.867501 |  |  | -0.0001296997
2018-04-11 01:41 | 57587.62 | 2160.0018 | 5 | 8 | 3.470363 | -3.259697 | 2.882198 | 1.95599 | 12.24838 | 7.245423 |  |  | -0.0001125336
2018-04-11 01:43 | 57707.62 | 2280.0016 | 5 | 8 | 3.452914 | -3.260871 | 2.882198 | 2.064658 | 12.24838 | 7.621626 |  |  | -0.0001850128
2018-04-11 01:45 | 57827.62 | 2400.0031 | 5 | 8 | 3.431806 | -3.260023 | 2.882198 | 2.173328 | 12.24838 | 7.995711 |  |  | -0.0001163483
2018-04-11 01:47 | 57947.62 | 2520.0004 | 5 | 8 | 3.41259 | -3.259977 | 2.882198 | 2.281991 | 12.24838 | 8.367574 |  |  | -0.0001468658
2018-04-11 01:49 | 58067.62 | 2640.0014 | 5 | 8 | 3.392478 | -3.259732 | 2.882198 | 2.390659 | 12.24838 | 8.737332 |  |  | -0.0001592636
2018-04-11 01:51 | 58187.62 | 2760.0007 | 5 | 8 | 3.365261 | -3.25969 | 2.882198 | 2.499325 | 12.24838 | 9.104647 |  |  | -0.00025177
2018-04-11 01:53 | 58307.62 | 2880.0028 | 5 | 8 | 3.318584 | -3.261053 | 2.882198 | 2.607992 | 12.24838 | 9.468058 |  |  | -0.0005044937
2018-04-11 01:55 | 58427.62 | 3000.002 | 5 | 8 | 3.243228 | -3.259361 | 2.882198 | 2.716664 | 12.24838 | 9.824894 |  |  | -0.0009183884
2018-04-11 01:57 | 58547.62 | 3120.0021 | 5 | 8 | 3.100473 | -3.25985 | 2.882198 | 2.825328 | 12.24838 | 10.17063 |  |  | -0.001894951
2018-04-11 01:58 | 58590.51 | 3162.8894 | 5 | 8 | 2.999963 | -3.259595 | 2.882198 | 2.864168 | 12.24838 | 10.28926 |  |  | -0.0012951
2018-04-11 02:00 | 58710.65 | 120.0011 | 6 | 8 | 3.470171 | 0 | 2.882198 | 2.864225 | 12.24838 | 10.28944 |  |  | 0.0003852844
2018-04-11 02:02 | 58830.65 | 240.0023 | 6 | 8 | 3.490671 | 0 | 2.882198 | 2.864225 | 12.24838 | 10.28944 |  |  | 0.0001564026
2018-04-11 02:03 | 58890.65 | 300.0019 | 6 | 8 | 3.495376 | 0 | 2.882198 | 2.864225 | 12.24838 | 10.28944 |  |  | 0.0001923071
2018-04-11 02:05 | 59010.73412 | 120.0029 | 2 | 9 | 4.091615 | 4.889581 | 0.1626055 | 0 | 0.6525018 | 0 |  |  | 0.0002641678
2018-04-11 02:07 | 59130.73302 | 240.0018 | 2 | 9 | 4.126812 | 4.890122 | 0.325602 | 0 | 1.32218 | 0 |  |  | 0.0002975464
2018-04-11 02:09 | 59250.73312 | 360.0019 | 2 | 9 | 4.156899 | 4.890737 | 0.4886031 | 0 | 1.997391 | 0 |  |  | 0.0001401901
2018-04-11 02:11 | 59370.73172 | 480.0005 | 2 | 9 | 4.183184 | 4.890067 | 0.6516023 | 0 | 2.677107 | 0 |  |  | 0.0002326965
2018-04-11 02:13 | 59490.73202 | 600.0008 | 2 | 9 | 4.200001 | 4.772616 | 0.8139523 | 1.207987e-10 | 3.358145 | 4.79469e-10 |  |  | 5.817413e-05
2018-04-11 02:15 | 59610.73322 | 720.002 | 2 | 9 | 4.200061 | 4.439095 | 0.9674051 | 1.207987e-10 | 4.002647 | 4.79469e-10 |  |  | -4.1008e-05
2018-04-11 02:17 | 59730.73212 | 840.0009 | 2 | 9 | 4.200024 | 4.115914 | 1.109805 | 1.207987e-10 | 4.600727 | 4.79469e-10 |  |  | 0
2018-04-11 02:19 | 59850.73322 | 960.002 | 2 | 9 | 4.199962 | 3.806924 | 1.241893 | 1.207987e-10 | 5.155499 | 4.79469e-10 |  |  | -8.964539e-05
2018-04-11 02:21 | 59970.73452 | 1080.0033 | 2 | 9 | 4.200027 | 3.477237 | 1.363263 | 1.207987e-10 | 5.665252 | 4.79469e-10 |  |  | -3.242493e-05
2018-04-11 02:23 | 60063.71792 | 1172.9867 | 2 | 9 | 4.199967 | 3.259999 | 1.450177 | 1.207987e-10 | 6.030293 | 4.79469e-10 |  |  | 0.000111624
2018-04-11 02:25 | 60183.73 | 120.0005 | 3 | 9 | 4.222651 | 3.260119 | 1.558591 | 1.207987e-10 | 6.486869 | 4.79469e-10 |  |  | 0.0002975464
2018-04-11 02:27 | 60303.73 | 240.0016 | 3 | 9 | 4.245288 | 3.259753 | 1.667256 | 1.207987e-10 | 6.946935 | 4.79469e-10 |  |  | 0.0003004074
2018-04-11 02:29 | 60423.73 | 360.0005 | 3 | 9 | 4.272326 | 3.260507 | 1.775922 | 1.207987e-10 | 7.409673 | 4.79469e-10 |  |  | 0.0002279282
2018-04-11 02:31 | 60543.73 | 480.0005 | 3 | 9 | 4.304362 | 3.260808 | 1.884588 | 1.207987e-10 | 7.875656 | 4.79469e-10 |  |  | 0.0003156662
2018-04-11 02:33 | 60663.73 | 600.0031 | 3 | 9 | 4.336049 | 3.260346 | 1.993257 | 1.207987e-10 | 8.345119 | 4.79469e-10 |  |  | 0.0002288818
2018-04-11 02:35 | 60783.73 | 720.0006 | 3 | 9 | 4.369393 | 3.259639 | 2.101921 | 1.207987e-10 | 8.818093 | 4.79469e-10 |  |  | 0.000246048
2018-04-11 02:37 | 60903.73 | 840.0017 | 3 | 9 | 4.400013 | 3.22472 | 2.210498 | 1.996358e-09 | 9.294384 | 8.434463e-09 |  |  | -1.716614e-05
2018-04-11 02:39 | 61023.73 | 960.002 | 3 | 9 | 4.399979 | 2.782196 | 2.310416 | 1.996358e-09 | 9.734026 | 8.434463e-09 |  |  | 2.002716e-05
2018-04-11 02:41 | 61143.73 | 1080.0011 | 3 | 9 | 4.399985 | 2.427012 | 2.396947 | 1.996358e-09 | 10.11476 | 8.434463e-09 |  |  | -2.479553e-05
2018-04-11 02:43 | 61263.73 | 1200.0007 | 3 | 9 | 4.400001 | 2.129371 | 2.47263 | 1.996358e-09 | 10.44777 | 8.434463e-09 |  |  | 3.147125e-05
2018-04-11 02:45 | 61383.73 | 1320.0005 | 3 | 9 | 4.400009 | 1.881309 | 2.539304 | 1.996358e-09 | 10.74113 | 8.434463e-09 |  |  | 4.863739e-05
2018-04-11 02:47 | 61503.74 | 1440.0038 | 3 | 9 | 4.400062 | 1.654121 | 2.598094 | 1.996358e-09 | 10.99981 | 8.434463e-09 |  |  | -5.435944e-05
2018-04-11 02:49 | 61623.73 | 1560.0006 | 3 | 9 | 4.400041 | 1.442011 | 2.649586 | 1.996358e-09 | 11.22637 | 8.434463e-09 |  |  | -1.811981e-05
2018-04-11 02:51 | 61743.73 | 1680.0004 | 3 | 9 | 4.400033 | 1.27587 | 2.69481 | 1.996358e-09 | 11.42536 | 8.434463e-09 |  |  | 4.577637e-05
2018-04-11 02:53 | 61863.73 | 1800.0012 | 3 | 9 | 4.400023 | 1.137441 | 2.734959 | 1.996358e-09 | 11.60202 | 8.434463e-09 |  |  | -3.814697e-06
2018-04-11 02:55 | 61983.73 | 1920.0017 | 3 | 9 | 4.399988 | 1.018866 | 2.770872 | 1.996358e-09 | 11.76003 | 8.434463e-09 |  |  | 2.765656e-05
2018-04-11 02:57 | 62103.73 | 2040.0033 | 3 | 9 | 4.399961 | 0.9049461 | 2.802942 | 1.996358e-09 | 11.90114 | 8.434463e-09 |  |  | 1.621246e-05
2018-04-11 02:59 | 62223.73 | 2160.0035 | 3 | 9 | 4.399941 | 0.8066587 | 2.831386 | 1.996358e-09 | 12.0263 | 8.434463e-09 |  |  | -3.623962e-05
2018-04-11 03:01 | 62343.73 | 2280.0021 | 3 | 9 | 4.400005 | 0.7274128 | 2.856921 | 1.996358e-09 | 12.13865 | 8.434463e-09 |  |  | -1.430511e-05
2018-04-11 03:03 | 62463.73 | 2400.0023 | 3 | 9 | 4.399974 | 0.6606163 | 2.880039 | 1.996358e-09 | 12.24037 | 8.434463e-09 |  |  | -1.049042e-05
2018-04-11 03:03 | 62480.47 | 2416.7339 | 3 | 9 | 4.399981 | 0.651999 | 2.88309 | 1.996358e-09 | 12.25379 | 8.434463e-09 |  |  | -2.542314e-05
2018-04-11 03:05 | 62600.50658 | 120.0001 | 4 | 9 | 4.331788 | 0 | 2.88309 | 1.996358e-09 | 12.25379 | 8.434463e-09 |  |  | -0.0001325607
2018-04-11 03:07 | 62720.50908 | 240.0026 | 4 | 9 | 4.325835 | 0 | 2.88309 | 1.996358e-09 | 12.25379 | 8.434463e-09 |  |  | -1.811981e-05
2018-04-11 03:08 | 62780.50878 | 300.0023 | 4 | 9 | 4.324207 | 0 | 2.88309 | 1.996358e-09 | 12.25379 | 8.434463e-09 |  |  | -0.0001414081
2018-04-11 03:10 | 62900.59 | 120.0023 | 5 | 9 | 3.986902 | -3.260365 | 2.88309 | 0.1086619 | 12.25379 | 0.4378195 |  |  | -0.0003881454
2018-04-11 03:12 | 63020.59 | 240.0015 | 5 | 9 | 3.944283 | -3.259706 | 2.88309 | 0.2173333 | 12.25379 | 0.8687168 |  |  | -0.0003023148
2018-04-11 03:14 | 63140.59 | 360.002 | 5 | 9 | 3.901893 | -3.260424 | 2.88309 | 0.3260025 | 12.25379 | 1.295064 |  |  | -0.0003805161
2018-04-11 03:16 | 63260.58 | 480.0009 | 5 | 9 | 3.858462 | -3.259238 | 2.88309 | 0.4346662 | 12.25379 | 1.71666 |  |  | -0.0004138947
2018-04-11 03:18 | 63380.58 | 600.0014 | 5 | 9 | 3.819833 | -3.260701 | 2.88309 | 0.5433326 | 12.25379 | 2.133812 |  |  | -0.000254631
2018-04-11 03:20 | 63500.58 | 720.0004 | 5 | 9 | 3.783832 | -3.259877 | 2.88309 | 0.6519902 | 12.25379 | 2.546871 |  |  | -0.0002698898
2018-04-11 03:22 | 63620.59 | 840.0023 | 5 | 9 | 3.74815 | -3.260188 | 2.88309 | 0.7606668 | 12.25379 | 2.956153 |  |  | -0.0003852844
2018-04-11 03:24 | 63740.58 | 960.0012 | 5 | 9 | 3.711637 | -3.258947 | 2.88309 | 0.8693285 | 12.25379 | 3.361445 |  |  | -0.0002708435
2018-04-11 03:26 | 63860.58 | 1080.0013 | 5 | 9 | 3.678862 | -3.259405 | 2.88309 | 0.9779969 | 12.25379 | 3.762942 |  |  | -0.0002994537
2018-04-11 03:28 | 63980.58 | 1200.0012 | 5 | 9 | 3.65013 | -3.259356 | 2.88309 | 1.086662 | 12.25379 | 4.161115 |  |  | -0.0001163483
2018-04-11 03:30 | 64100.59 | 1320.0021 | 5 | 9 | 3.624132 | -3.259948 | 2.88309 | 1.195333 | 12.25379 | 4.556366 |  |  | -0.0003070831
2018-04-11 03:32 | 64220.58 | 1440.0013 | 5 | 9 | 3.597258 | -3.25927 | 2.88309 | 1.304 | 12.25379 | 4.948741 |  |  | -0.0003395081
2018-04-11 03:34 | 64340.59 | 1560.0029 | 5 | 9 | 3.569507 | -3.259641 | 2.88309 | 1.412668 | 12.25379 | 5.338114 |  |  | -0.0001907349
2018-04-11 03:36 | 64460.58 | 1680.0007 | 5 | 9 | 3.546427 | -3.260413 | 2.88309 | 1.52133 | 12.25379 | 5.724707 |  |  | -0.0002422333
2018-04-11 03:38 | 64580.58 | 1800.0008 | 5 | 9 | 3.526736 | -3.260199 | 2.88309 | 1.629995 | 12.25379 | 6.108969 |  |  | -0.0001440048
2018-04-11 03:40 | 64700.59 | 1920.0022 | 5 | 9 | 3.508105 | -3.260268 | 2.88309 | 1.738663 | 12.25379 | 6.491208 |  |  | -0.0001535416
2018-04-11 03:42 | 64820.59 | 2040.0023 | 5 | 9 | 3.487504 | -3.259943 | 2.88309 | 1.847333 | 12.25379 | 6.871321 |  |  | -0.0001382828
2018-04-11 03:44 | 64940.58 | 2160.0005 | 5 | 9 | 3.468651 | -3.259877 | 2.88309 | 1.955995 | 12.25379 | 7.249206 |  |  | -0.0001296997
2018-04-11 03:46 | 65060.59 | 2280.0023 | 5 | 9 | 3.452705 | -3.259192 | 2.88309 | 2.064665 | 12.25379 | 7.625275 |  |  | -0.0001249313
2018-04-11 03:48 | 65180.58 | 2400.0008 | 5 | 9 | 3.437273 | -3.259019 | 2.88309 | 2.17333 | 12.25379 | 7.999646 |  |  | -0.0001420975
2018-04-11 03:50 | 65300.58 | 2520.0012 | 5 | 9 | 3.417438 | -3.260447 | 2.88309 | 2.281999 | 12.25379 | 8.372147 |  |  | -0.0001888275
2018-04-11 03:52 | 65420.59 | 2640.0026 | 5 | 9 | 3.390889 | -3.260427 | 2.88309 | 2.390665 | 12.25379 | 8.742073 |  |  | -0.0002174377
2018-04-11 03:54 | 65540.59 | 2760.0015 | 5 | 9 | 3.362578 | -3.260424 | 2.88309 | 2.499328 | 12.25379 | 9.109069 |  |  | -0.0003232956
2018-04-11 03:56 | 65660.58 | 2880.0007 | 5 | 9 | 3.323073 | -3.259293 | 2.88309 | 2.607994 | 12.25379 | 9.472448 |  |  | -0.0004358292
2018-04-11 03:58 | 65780.59 | 3000.0026 | 5 | 9 | 3.252961 | -3.260043 | 2.88309 | 2.716662 | 12.25379 | 9.830176 |  |  | -0.0007019043
2018-04-11 04:00 | 65900.58 | 3120.0012 | 5 | 9 | 3.105064 | -3.26037 | 2.88309 | 2.825332 | 12.25379 | 10.1768 |  |  | -0.001891136
2018-04-11 04:01 | 65944.19 | 3163.6083 | 5 | 9 | 2.999989 | -3.259784 | 2.88309 | 2.864817 | 12.25379 | 10.29749 |  |  | -0.001298372
2018-04-11 04:03 | 66064.33 | 120.0004 | 6 | 9 | 3.471886 | 0 | 2.88309 | 2.864867 | 12.25379 | 10.29765 |  |  | 0.0003347397
2018-04-11 04:05 | 66184.33 | 240.0003 | 6 | 9 | 3.492268 | 0 | 2.88309 | 2.864867 | 12.25379 | 10.29765 |  |  | 2.479553e-05
2018-04-11 04:06 | 66244.34 | 300.0027 | 6 | 9 | 3.496857 | 0 | 2.88309 | 2.864867 | 12.25379 | 10.29765 |  |  | 0.0001385509
2018-04-11 04:08 | 66364.42368 | 120.0003 | 2 | 10 | 4.088243 | 4.890399 | 0.1626091 | 0 | 0.6520377 | 0 |  |  | 0.0003662109375
2018-04-11 04:10 | 66484.42498 | 240.0016 | 2 | 10 | 4.128325 | 4.890502 | 0.3256067 | 0 | 1.321553 | 0 |  |  | 0.0003738403
2018-04-11 04:12 | 66604.42588 | 360.0025 | 2 | 10 | 4.160275 | 4.890403 | 0.4886133 | 0 | 1.997273 | 0 |  |  | 0.0002326965
2018-04-11 04:14 | 66724.42368 | 480.0003 | 2 | 10 | 4.182885 | 4.89055 | 0.6516098 | 0 | 2.6773 | 0 |  |  | 0.0001792908
2018-04-11 04:16 | 66844.42398 | 600.0006 | 2 | 10 | 4.200005 | 4.839839 | 0.8144394 | 1.60204e-09 | 3.360037 | 6.361578e-09 |  |  | -1.811981e-05
2018-04-11 04:18 | 66964.42558 | 720.0022 | 2 | 10 | 4.20006 | 4.463041 | 0.9696112 | 1.60204e-09 | 4.011759 | 6.361578e-09 |  |  | -2.479553e-05
2018-04-11 04:20 | 67084.42578 | 840.0024 | 2 | 10 | 4.200005 | 4.079265 | 1.111661 | 1.60204e-09 | 4.608369 | 6.361578e-09 |  |  | -3.814697e-05
2018-04-11 04:22 | 67204.42498 | 960.0016 | 2 | 10 | 4.200045 | 3.772172 | 1.24246 | 1.60204e-09 | 5.157724 | 6.361578e-09 |  |  | 3.528595e-05
2018-04-11 04:24 | 67324.42598 | 1080.0026 | 2 | 10 | 4.200004 | 3.507498 | 1.36366 | 1.60204e-09 | 5.666766 | 6.361578e-09 |  |  | 1.430511e-05
2018-04-11 04:26 | 67438.84598 | 1194.4226 | 2 | 10 | 4.200023 | 3.26 | 1.471135 | 1.60204e-09 | 6.118163 | 6.361578e-09 |  |  | 0.0001143788
2018-04-11 04:28 | 67558.85 | 120.0022 | 3 | 10 | 4.226333 | 3.260577 | 1.579551 | 2.057737e-09 | 6.574949 | 8.207408e-09 |  |  | 0.0002193451
2018-04-11 04:30 | 67678.85 | 240.0025 | 3 | 10 | 4.251945 | 3.260518 | 1.688219 | 2.057737e-09 | 7.035615 | 8.207408e-09 |  |  | 0.0002222061
2018-04-11 04:32 | 67798.85 | 360.0003 | 3 | 10 | 4.27836 | 3.259782 | 1.796882 | 2.057737e-09 | 7.499066 | 8.207408e-09 |  |  | 0.000213623
2018-04-11 04:34 | 67918.85 | 480.0004 | 3 | 10 | 4.306547 | 3.259803 | 1.905546 | 2.057737e-09 | 7.965459 | 8.207408e-09 |  |  | 0.0001869202
2018-04-11 04:36 | 68038.85 | 600.0018 | 3 | 10 | 4.340137 | 3.25933 | 2.014219 | 2.057737e-09 | 8.435226 | 8.207408e-09 |  |  | 0.0002679825
2018-04-11 04:38 | 68158.85 | 720.0021 | 3 | 10 | 4.377859 | 3.259702 | 2.122883 | 2.057737e-09 | 8.908895 | 8.207408e-09 |  |  | 0.0003242493
2018-04-11 04:40 | 68278.85 | 840.0006 | 3 | 10 | 4.400009 | 3.099536 | 2.230577 | 2.54729e-09 | 9.382041 | 1.028843e-08 |  |  | -1.049042e-05
2018-04-11 04:42 | 68398.85 | 960.0013 | 3 | 10 | 4.400015 | 2.72765 | 2.327401 | 2.54729e-09 | 9.808066 | 1.028843e-08 |  |  | 8.201599e-05
2018-04-11 04:44 | 68518.85 | 1080.0008 | 3 | 10 | 4.399975 | 2.388692 | 2.412556 | 2.54729e-09 | 10.18275 | 1.028843e-08 |  |  | -1.811981e-05
2018-04-11 04:46 | 68638.85 | 1200.0007 | 3 | 10 | 4.40001 | 2.069259 | 2.486809 | 2.54729e-09 | 10.50946 | 1.028843e-08 |  |  | -6.961823e-05
2018-04-11 04:48 | 68758.85 | 1320.0018 | 3 | 10 | 4.400013 | 1.810944 | 2.551271 | 2.54729e-09 | 10.7931 | 1.028843e-08 |  |  | 1.907349e-06
2018-04-11 04:50 | 68878.85 | 1440.0006 | 3 | 10 | 4.399995 | 1.599077 | 2.607973 | 2.54729e-09 | 11.04258 | 1.028843e-08 |  |  | -1.049042e-05
2018-04-11 04:52 | 68998.85 | 1560.0008 | 3 | 10 | 4.400049 | 1.417537 | 2.658229 | 2.54729e-09 | 11.26371 | 1.028843e-08 |  |  | 4.196167e-05
2018-04-11 04:54 | 69118.85 | 1680.0014 | 3 | 10 | 4.399966 | 1.251479 | 2.702742 | 2.54729e-09 | 11.45957 | 1.028843e-08 |  |  | 8.392334e-05
2018-04-11 04:56 | 69238.85 | 1800.0026 | 3 | 10 | 4.399981 | 1.102327 | 2.741897 | 2.54729e-09 | 11.63185 | 1.028843e-08 |  |  | 6.67572e-06
2018-04-11 04:58 | 69358.85 | 1920.003 | 3 | 10 | 4.399924 | 0.983685 | 2.776648 | 2.54729e-09 | 11.78475 | 1.028843e-08 |  |  | 6.008148e-05
2018-04-11 05:00 | 69478.85 | 2040.0024 | 3 | 10 | 4.399989 | 0.8866789 | 2.807766 | 2.54729e-09 | 11.92167 | 1.028843e-08 |  |  | 4.386902e-05
2018-04-11 05:02 | 69598.85 | 2160.0033 | 3 | 10 | 4.399982 | 0.7957165 | 2.8358 | 2.54729e-09 | 12.04503 | 1.028843e-08 |  |  | -2.670288e-05
2018-04-11 05:04 | 69718.85 | 2280.0024 | 3 | 10 | 4.400029 | 0.7101629 | 2.860907 | 2.54729e-09 | 12.1555 | 1.028843e-08 |  |  | -5.531311e-05
2018-04-11 05:05 | 69816.76 | 2377.9063 | 3 | 10 | 4.400118 | 0.651989 | 2.879393 | 2.54729e-09 | 12.23683 | 1.028843e-08 |  |  | -1.504415e-05
2018-04-11 05:07 | 69936.81 | 120.0026 | 4 | 10 | 4.331318 | 0 | 2.879393 | 2.54729e-09 | 12.23683 | 1.028843e-08 |  |  | 3.433228e-05
2018-04-11 05:09 | 70056.8 | 240.0005 | 4 | 10 | 4.325271 | 0 | 2.879393 | 2.54729e-09 | 12.23683 | 1.028843e-08 |  |  | -5.149841e-05
2018-04-11 05:10 | 70116.8 | 300.0019 | 4 | 10 | 4.323444 | 0 | 2.879393 | 2.54729e-09 | 12.23683 | 1.028843e-08 |  |  | -0.000214824
2018-04-11 05:12 | 70236.88628 | 120.0021 | 5 | 10 | 3.985419 | -3.260861 | 2.879393 | 0.1086655 | 12.23683 | 0.4378678 |  |  | -0.000541687
2018-04-11 05:14 | 70356.88618 | 240.002 | 5 | 10 | 3.939402 | -3.259602 | 2.879393 | 0.2173301 | 12.23683 | 0.8683355 |  |  | -0.0003767014
2018-04-11 05:16 | 70476.88498 | 360.0008 | 5 | 10 | 3.898642 | -3.260504 | 2.879393 | 0.3259897 | 12.23683 | 1.294159 |  |  | -0.0003519058
2018-04-11 05:18 | 70596.88498 | 480.0008 | 5 | 10 | 3.860306 | -3.25987 | 2.879393 | 0.4346617 | 12.23683 | 1.715742 |  |  | -0.0003347397
2018-04-11 05:20 | 70716.88618 | 600.002 | 5 | 10 | 3.820787 | -3.260203 | 2.879393 | 0.5433229 | 12.23683 | 2.133073 |  |  | -0.0003442764
2018-04-11 05:22 | 70836.88588 | 720.0017 | 5 | 10 | 3.779834 | -3.259973 | 2.879393 | 0.651997 | 12.23683 | 2.546054 |  |  | -0.0002794266
2018-04-11 05:24 | 70956.88488 | 840.0007 | 5 | 10 | 3.743427 | -3.260061 | 2.879393 | 0.7606574 | 12.23683 | 2.954767 |  |  | -0.0003480911
2018-04-11 05:26 | 71076.88668 | 960.0025 | 5 | 10 | 3.711034 | -3.260245 | 2.879393 | 0.8693309 | 12.23683 | 3.359772 |  |  | -0.0002117157
2018-04-11 05:28 | 71196.88488 | 1080.0007 | 5 | 10 | 3.680915 | -3.260544 | 2.879393 | 0.9779934 | 12.23683 | 3.761391 |  |  | -0.000295639
2018-04-11 05:30 | 71316.88508 | 1200.0009 | 5 | 10 | 3.649188 | -3.259089 | 2.879393 | 1.086662 | 12.23683 | 4.159688 |  |  | -0.0002164841
2018-04-11 05:32 | 71436.88528 | 1320.0011 | 5 | 10 | 3.619984 | -3.260286 | 2.879393 | 1.195326 | 12.23683 | 4.554583 |  |  | -0.00025177
2018-04-11 05:34 | 71556.88588 | 1440.0017 | 5 | 10 | 3.59437 | -3.260324 | 2.879393 | 1.303992 | 12.23683 | 4.946538 |  |  | -0.0001420975
2018-04-11 05:36 | 71676.88548 | 1560.0013 | 5 | 10 | 3.571507 | -3.259688 | 2.879393 | 1.412657 | 12.23683 | 5.335861 |  |  | -0.0001173019
2018-04-11 05:38 | 71796.88568 | 1680.0015 | 5 | 10 | 3.548001 | -3.260419 | 2.879393 | 1.521323 | 12.23683 | 5.722699 |  |  | -0.0001811981
2018-04-11 05:40 | 71916.88498 | 1800.0008 | 5 | 10 | 3.523683 | -3.26011 | 2.879393 | 1.629989 | 12.23683 | 6.106903 |  |  | -0.0001831055
2018-04-11 05:42 | 72036.88448 | 1920.0003 | 5 | 10 | 3.504227 | -3.258929 | 2.879393 | 1.738656 | 12.23683 | 6.488723 |  |  | -0.0001049042
2018-04-11 05:44 | 72156.88428 | 2040.0001 | 5 | 10 | 3.487605 | -3.259863 | 2.879393 | 1.847323 | 12.23683 | 6.868582 |  |  | -0.0001382828
2018-04-11 05:46 | 72276.88548 | 2160.0013 | 5 | 10 | 3.472076 | -3.26025 | 2.879393 | 1.955994 | 12.23683 | 7.246768 |  |  | -0.0001564026
2018-04-11 05:48 | 72396.88488 | 2280.0007 | 5 | 10 | 3.452622 | -3.260004 | 2.879393 | 2.064656 | 12.23683 | 7.623044 |  |  | -0.0002422333
2018-04-11 05:50 | 72516.88488 | 2400.0007 | 5 | 10 | 3.43291 | -3.26009 | 2.879393 | 2.173325 | 12.23683 | 7.997128 |  |  | -0.0001516342
2018-04-11 05:52 | 72636.88728 | 2520.0031 | 5 | 10 | 3.41496 | -3.26042 | 2.879393 | 2.281993 | 12.23683 | 8.369215 |  |  | -0.0001783371
2018-04-11 05:54 | 72756.88568 | 2640.0015 | 5 | 10 | 3.395469 | -3.260011 | 2.879393 | 2.390659 | 12.23683 | 8.739284 |  |  | -0.0001802444
2018-04-11 05:56 | 72876.88658 | 2760.0024 | 5 | 10 | 3.365997 | -3.260163 | 2.879393 | 2.499326 | 12.23683 | 9.106771 |  |  | -0.0002737045
2018-04-11 05:58 | 72996.88548 | 2880.0013 | 5 | 10 | 3.318142 | -3.259012 | 2.879393 | 2.607996 | 12.23683 | 9.470147 |  |  | -0.0004997253
2018-04-11 06:00 | 73116.88578 | 3000.0016 | 5 | 10 | 3.245391 | -3.260141 | 2.879393 | 2.716653 | 12.23683 | 9.827074 |  |  | -0.0008058548
2018-04-11 06:02 | 73236.88528 | 3120.0011 | 5 | 10 | 3.103123 | -3.259258 | 2.879393 | 2.825323 | 12.23683 | 10.17309 |  |  | -0.001894951
2018-04-11 06:03 | 73280.70938 | 3163.8252 | 5 | 10 | 2.999993 | -3.261649 | 2.879393 | 2.86501 | 12.23683 | 10.29438 |  |  | -0.001288551
2018-04-11 06:05 | 73400.85 | 120.0014 | 6 | 10 | 3.465497 | 0 | 2.879393 | 2.865057 | 12.23683 | 10.29452 |  |  | 0.0003738403
2018-04-11 06:07 | 73520.85 | 240.0015 | 6 | 10 | 3.485702 | 0 | 2.879393 | 2.865057 | 12.23683 | 10.29452 |  |  | 7.915497e-05
2018-04-11 06:08 | 73580.85 | 300.0018 | 6 | 10 | 3.490155 | 0 | 2.879393 | 2.865057 | 12.23683 | 10.29452 |  |  | 0.0001258641
2018-04-11 06:10 | 73700.93 | 120.0013 | 2 | 11 | 4.090655 | 4.890332 | 0.162607 | 2.714871e-09 | 0.6520956 | 9.475281e-09 |  |  | 0.0002193451
2018-04-11 06:12 | 73820.93 | 240.0011 | 2 | 11 | 4.124825 | 4.89055 | 0.3256056 | 2.714871e-09 | 1.321547 | 9.475281e-09 |  |  | 0.0002274513
2018-04-11 06:14 | 73940.93 | 360.0027 | 2 | 11 | 4.157139 | 4.890269 | 0.4886098 | 2.714871e-09 | 1.996648 | 9.475281e-09 |  |  | 0.0002355576
2018-04-11 06:16 | 74060.93 | 480.0025 | 2 | 11 | 4.185597 | 4.889949 | 0.6516103 | 2.714871e-09 | 2.676646 | 9.475281e-09 |  |  | 0.0001783371
2018-04-11 06:18 | 74180.93 | 600.0009 | 2 | 11 | 4.199985 | 4.782305 | 0.8139813 | 3.24628e-09 | 3.357913 | 1.158556e-08 |  |  | 2.95639e-05
2018-04-11 06:20 | 74300.93 | 720.0014 | 2 | 11 | 4.200028 | 4.446588 | 0.9677739 | 3.24628e-09 | 4.003843 | 1.158556e-08 |  |  | -2.861023e-05
2018-04-11 06:22 | 74420.93 | 840.0027 | 2 | 11 | 4.200053 | 4.125044 | 1.110729 | 3.24628e-09 | 4.604256 | 1.158556e-08 |  |  | -9.441376e-05
2018-04-11 06:24 | 74540.93 | 960.0012 | 2 | 11 | 4.199934 | 3.792125 | 1.242713 | 3.24628e-09 | 5.15859 | 1.158556e-08 |  |  | 1.716614e-05
2018-04-11 06:26 | 74660.93 | 1080.0025 | 2 | 11 | 4.199967 | 3.466084 | 1.36348 | 3.24628e-09 | 5.66581 | 1.158556e-08 |  |  | 2.670288e-05
2018-04-11 06:28 | 74754.37 | 1173.4408 | 2 | 11 | 4.199959 | 3.259904 | 1.450764 | 3.24628e-09 | 6.032402 | 1.158556e-08 |  |  | 8.18086e-05
2018-04-11 06:30 | 74874.39 | 120.0027 | 3 | 11 | 4.221519 | 3.259788 | 1.559183 | 3.24628e-09 | 6.488943 | 1.158556e-08 |  |  | 0.0001525879
2018-04-11 06:32 | 74994.39 | 240.002 | 3 | 11 | 4.244688 | 3.259795 | 1.667848 | 3.24628e-09 | 6.948891 | 1.158556e-08 |  |  | 0.0001735687
2018-04-11 06:34 | 75114.39 | 360.0015 | 3 | 11 | 4.273398 | 3.259803 | 1.776514 | 3.24628e-09 | 7.411646 | 1.158556e-08 |  |  | 0.0003376007
2018-04-11 06:36 | 75234.39 | 480.0021 | 3 | 11 | 4.30435 | 3.260045 | 1.885182 | 3.24628e-09 | 7.877716 | 1.158556e-08 |  |  | 0.000210762
2018-04-11 06:38 | 75354.39 | 600.0017 | 3 | 11 | 4.335566 | 3.259166 | 1.993847 | 3.24628e-09 | 8.347126 | 1.158556e-08 |  |  | 0.0002975464
2018-04-11 06:40 | 75474.39 | 720.0021 | 3 | 11 | 4.368259 | 3.260097 | 2.102517 | 3.24628e-09 | 8.820029 | 1.158556e-08 |  |  | 0.0002813339
2018-04-11 06:42 | 75594.38 | 840.0003 | 3 | 11 | 4.400029 | 3.222556 | 2.211098 | 5.283433e-09 | 9.296278 | 2.022498e-08 |  |  | -5.722046e-06
2018-04-11 06:44 | 75714.38 | 960.0007 | 3 | 11 | 4.399978 | 2.777093 | 2.310787 | 5.283433e-09 | 9.73491 | 2.022498e-08 |  |  | 6.580353e-05
2018-04-11 06:46 | 75834.39 | 1080.0029 | 3 | 11 | 4.399955 | 2.432362 | 2.397396 | 5.283433e-09 | 10.11599 | 2.022498e-08 |  |  | -2.574921e-05
2018-04-11 06:48 | 75954.39 | 1200.0029 | 3 | 11 | 4.400017 | 2.132942 | 2.47329 | 5.283433e-09 | 10.44992 | 2.022498e-08 |  |  | 2.861023e-06
2018-04-11 06:50 | 76074.39 | 1320.0016 | 3 | 11 | 4.400002 | 1.881683 | 2.540226 | 5.283433e-09 | 10.74444 | 2.022498e-08 |  |  | 3.33786e-05
2018-04-11 06:52 | 76194.39 | 1440.0031 | 3 | 11 | 4.399977 | 1.64354 | 2.598977 | 5.283433e-09 | 11.00295 | 2.022498e-08 |  |  | 7.247925e-05
2018-04-11 06:54 | 76314.39 | 1560.0016 | 3 | 11 | 4.399977 | 1.439078 | 2.650233 | 5.283433e-09 | 11.22847 | 2.022498e-08 |  |  | -1.907349e-06
2018-04-11 06:56 | 76434.38 | 1680.001 | 3 | 11 | 4.400024 | 1.278473 | 2.695474 | 5.283433e-09 | 11.42753 | 2.022498e-08 |  |  | -6.389618e-05
2018-04-11 06:58 | 76554.38 | 1800.0014 | 3 | 11 | 4.399962 | 1.142886 | 2.735759 | 5.283433e-09 | 11.60479 | 2.022498e-08 |  |  | 2.288818e-05
2018-04-11 07:00 | 76674.39 | 1920.0029 | 3 | 11 | 4.399991 | 1.017975 | 2.771735 | 5.283433e-09 | 11.76308 | 2.022498e-08 |  |  | -1.811981e-05
2018-04-11 07:02 | 76794.39 | 2040.0024 | 3 | 11 | 4.399986 | 0.9012783 | 2.803679 | 5.283433e-09 | 11.90364 | 2.022498e-08 |  |  | 6.008148e-05
2018-04-11 07:04 | 76914.38 | 2160.0001 | 3 | 11 | 4.399964 | 0.8075411 | 2.832108 | 5.283433e-09 | 12.02872 | 2.022498e-08 |  |  | -2.574921e-05
2018-04-11 07:06 | 77034.38 | 2280.0007 | 3 | 11 | 4.399992 | 0.7288901 | 2.85768 | 5.283433e-09 | 12.14124 | 2.022498e-08 |  |  | -5.245209e-05
2018-04-11 07:08 | 77154.38 | 2400.0009 | 3 | 11 | 4.399962 | 0.6616437 | 2.880853 | 5.283433e-09 | 12.2432 | 2.022498e-08 |  |  | 3.33786e-05
2018-04-11 07:08 | 77172.63 | 2418.2488 | 3 | 11 | 4.400049 | 0.6519997 | 2.884182 | 5.283433e-09 | 12.25785 | 2.022498e-08 |  |  | 1.941039e-05
2018-04-11 07:10 | 77292.67 | 120.0002 | 4 | 11 | 4.33196 | 0 | 2.884182 | 5.283433e-09 | 12.25785 | 2.022498e-08 |  |  | -7.247925e-05
2018-04-11 07:12 | 77412.67 | 240.0017 | 4 | 11 | 4.326047 | 0 | 2.884182 | 5.283433e-09 | 12.25785 | 2.022498e-08 |  |  | 3.71933e-05
2018-04-11 07:13 | 77472.67 | 300.0012 | 4 | 11 | 4.324313 | 0 | 2.884182 | 5.283433e-09 | 12.25785 | 2.022498e-08 |  |  | -0.0001016667
2018-04-11 07:15 | 77592.75 | 120.0012 | 5 | 11 | 3.987482 | -3.260257 | 2.884182 | 0.1086609 | 12.25785 | 0.4378194 |  |  | -0.0003795624
2018-04-11 07:17 | 77712.75 | 240.0016 | 5 | 11 | 3.944022 | -3.260019 | 2.884182 | 0.2173281 | 12.25785 | 0.8687184 |  |  | -0.0002717972
2018-04-11 07:19 | 77832.75 | 360.0006 | 5 | 11 | 3.899409 | -3.259487 | 2.884182 | 0.3259947 | 12.25785 | 1.294909 |  |  | -0.0004034042
2018-04-11 07:21 | 77952.75 | 480.0011 | 5 | 11 | 3.857924 | -3.259588 | 2.884182 | 0.4346642 | 12.25785 | 1.716348 |  |  | -0.0003070831
2018-04-11 07:23 | 78072.75 | 600.0024 | 5 | 11 | 3.819982 | -3.259301 | 2.884182 | 0.5433332 | 12.25785 | 2.133505 |  |  | -0.000369072
2018-04-11 07:25 | 78192.75 | 720.001 | 5 | 11 | 3.784382 | -3.260242 | 2.884182 | 0.6519977 | 12.25785 | 2.546669 |  |  | -0.0002832413
2018-04-11 07:27 | 78312.75 | 840.0016 | 5 | 11 | 3.747293 | -3.260173 | 2.884182 | 0.7606658 | 12.25785 | 2.955906 |  |  | -0.0003538132
2018-04-11 07:29 | 78432.75 | 960.0011 | 5 | 11 | 3.710344 | -3.26028 | 2.884182 | 0.8693284 | 12.25785 | 3.361053 |  |  | -0.0003242493
2018-04-11 07:31 | 78552.75 | 1080.0016 | 5 | 11 | 3.679091 | -3.259966 | 2.884182 | 0.9780009 | 12.25785 | 3.762543 |  |  | -0.0002756119
2018-04-11 07:33 | 78672.75 | 1200.0003 | 5 | 11 | 3.650965 | -3.259783 | 2.884182 | 1.086663 | 12.25785 | 4.16075 |  |  | -0.0002250671
2018-04-11 07:35 | 78792.75 | 1320.0021 | 5 | 11 | 3.624271 | -3.259959 | 2.884182 | 1.195333 | 12.25785 | 4.556061 |  |  | -0.0002622604
2018-04-11 07:37 | 78912.75 | 1440.0015 | 5 | 11 | 3.595516 | -3.259418 | 2.884182 | 1.304 | 12.25785 | 4.948358 |  |  | -0.0002851486
2018-04-11 07:39 | 79032.75 | 1560.0003 | 5 | 11 | 3.56934 | -3.260001 | 2.884182 | 1.412662 | 12.25785 | 5.337583 |  |  | -0.0001764297
2018-04-11 07:41 | 79152.75 | 1680.0017 | 5 | 11 | 3.547035 | -3.260273 | 2.884182 | 1.521334 | 12.25785 | 5.724236 |  |  | -0.0001888275
2018-04-11 07:43 | 79272.75 | 1800.0011 | 5 | 11 | 3.527822 | -3.259846 | 2.884182 | 1.629997 | 12.25785 | 6.108622 |  |  | -0.0002002716
2018-04-11 07:45 | 79392.75 | 1920.0015 | 5 | 11 | 3.508214 | -3.260064 | 2.884182 | 1.738663 | 12.25785 | 6.490916 |  |  | -0.0001220703125
2018-04-11 07:47 | 79512.75 | 2040.0001 | 5 | 11 | 3.488011 | -3.260091 | 2.884182 | 1.847332 | 12.25785 | 6.871033 |  |  | -0.0001373291
2018-04-11 07:49 | 79632.75 | 2160.002 | 5 | 11 | 3.471081 | -3.259278 | 2.884182 | 1.956 | 12.25785 | 7.249129 |  |  | -0.0002040863
2018-04-11 07:51 | 79752.75 | 2280.0013 | 5 | 11 | 3.45598 | -3.259492 | 2.884182 | 2.064667 | 12.25785 | 7.625489 |  |  | -0.0001983643
2018-04-11 07:53 | 79872.75 | 2400.0005 | 5 | 11 | 3.439359 | -3.259871 | 2.884182 | 2.173325 | 12.25785 | 8.00015 |  |  | -7.820129e-05
2018-04-11 07:55 | 79992.75 | 2520.0014 | 5 | 11 | 3.416941 | -3.26013 | 2.884182 | 2.282 | 12.25785 | 8.372765 |  |  | -0.0001916885
2018-04-11 07:57 | 80112.75 | 2640.0001 | 5 | 11 | 3.393261 | -3.259726 | 2.884182 | 2.390661 | 12.25785 | 8.742752 |  |  | -0.0001621246
2018-04-11 07:59 | 80232.75 | 2760.0007 | 5 | 11 | 3.366179 | -3.259896 | 2.884182 | 2.499331 | 12.25785 | 9.110104 |  |  | -0.000248909
2018-04-11 08:01 | 80352.75 | 2880.0006 | 5 | 11 | 3.326325 | -3.260529 | 2.884182 | 2.608001 | 12.25785 | 9.47394 |  |  | -0.0004472733
2018-04-11 08:03 | 80472.75 | 3000.0019 | 5 | 11 | 3.25316 | -3.260248 | 2.884182 | 2.716669 | 12.25785 | 9.831847 |  |  | -0.0008497238
2018-04-11 08:05 | 80592.75 | 3120.0008 | 5 | 11 | 3.103334 | -3.259993 | 2.884182 | 2.825333 | 12.25785 | 10.17825 |  |  | -0.001866341
2018-04-11 08:06 | 80636.37 | 3163.6186 | 5 | 11 | 2.999978 | -3.260873 | 2.884182 | 2.864831 | 12.25785 | 10.29896 |  |  | -0.001305978
2018-04-11 08:08 | 80756.51 | 120.0002 | 6 | 11 | 3.469901 | 0 | 2.884182 | 2.864893 | 12.25785 | 10.29915 |  |  | 0.0002374649
2018-04-11 08:10 | 80876.51 | 240.0007 | 6 | 11 | 3.489919 | 0 | 2.884182 | 2.864893 | 12.25785 | 10.29915 |  |  | 0.0001211166
2018-04-11 08:11 | 80936.51 | 300.0016 | 6 | 11 | 3.494527 | 0 | 2.884182 | 2.864893 | 12.25785 | 10.29915 |  |  | 0.0001878456
2018-04-11 08:13 | 81056.58 | 120.0014 | 2 | 12 | 4.088991 | 4.890443 | 0.1626 | 1.411437e-10 | 0.6517904 | 4.932392e-10 |  |  | 0.0003213882
2018-04-11 08:15 | 81176.58 | 240.0012 | 2 | 12 | 4.127882 | 4.890077 | 0.3256038 | 1.411437e-10 | 1.32145 | 4.932392e-10 |  |  | 0.0002679823
2018-04-11 08:17 | 81296.58 | 360.0001 | 2 | 12 | 4.158721 | 4.890647 | 0.4886012 | 1.411437e-10 | 1.996953 | 4.932392e-10 |  |  | 0.0002145767
2018-04-11 08:19 | 81416.58 | 480.0001 | 2 | 12 | 4.180732 | 4.890237 | 0.6516002 | 1.411437e-10 | 2.676688 | 4.932392e-10 |  |  | 0.0002012253
2018-04-11 08:21 | 81536.58 | 600.0005 | 2 | 12 | 4.20004 | 4.849492 | 0.8144745 | 3.098858e-09 | 3.359441 | 1.222425e-08 |  |  | 3.242493e-05
2018-04-11 08:23 | 81656.58 | 720.0017 | 2 | 12 | 4.199982 | 4.444221 | 0.9694597 | 3.098858e-09 | 4.010379 | 1.222425e-08 |  |  | -3.623962e-05
2018-04-11 08:25 | 81776.58 | 840.0001 | 2 | 12 | 4.200027 | 4.093161 | 1.111621 | 3.098858e-09 | 4.607459 | 1.222425e-08 |  |  | -5.912781e-05
2018-04-11 08:27 | 81896.58 | 960.0021 | 2 | 12 | 4.200059 | 3.786175 | 1.242842 | 3.098858e-09 | 5.158585 | 1.222425e-08 |  |  | 4.386902e-05
2018-04-11 08:29 | 82016.58 | 1080.0004 | 2 | 12 | 4.199976 | 3.516261 | 1.364652 | 3.098858e-09 | 5.670188 | 1.222425e-08 |  |  | 9.536743e-07
2018-04-11 08:30 | 82121.12 | 1184.5393 | 2 | 12 | 4.200022 | 3.259902 | 1.463159 | 3.098858e-09 | 6.08392 | 1.222425e-08 |  |  | 0.0001155
2018-04-11 08:32 | 82241.14 | 120.0007 | 3 | 12 | 4.225639 | 3.260404 | 1.57157 | 4.520468e-09 | 6.540663 | 1.798825e-08 |  |  | 0.0002470016
2018-04-11 08:34 | 82361.14 | 240.0002 | 3 | 12 | 4.250647 | 3.2613 | 1.680239 | 4.520468e-09 | 7.001207 | 1.798825e-08 |  |  | 0.0002574921
2018-04-11 08:36 | 82481.14 | 360.0009 | 3 | 12 | 4.276249 | 3.259671 | 1.788902 | 4.520468e-09 | 7.46448 | 1.798825e-08 |  |  | 0.0002193451
2018-04-11 08:38 | 82601.14 | 480.0019 | 3 | 12 | 4.305126 | 3.260251 | 1.897573 | 4.520468e-09 | 7.930708 | 1.798825e-08 |  |  | 0.0002813339
2018-04-11 08:40 | 82721.14 | 600.0021 | 3 | 12 | 4.339852 | 3.259606 | 2.006239 | 4.520468e-09 | 8.400354 | 1.798825e-08 |  |  | 0.000330925
2018-04-11 08:42 | 82841.14 | 720.0004 | 3 | 12 | 4.376002 | 3.259749 | 2.114902 | 4.520468e-09 | 8.873906 | 1.798825e-08 |  |  | 0.0003480911
2018-04-11 08:44 | 82961.14 | 840.0005 | 3 | 12 | 4.40006 | 3.131241 | 2.222929 | 5.620769e-09 | 9.348368 | 2.26655e-08 |  |  | -3.051758e-05
2018-04-11 08:46 | 83081.14 | 960.0007 | 3 | 12 | 4.400023 | 2.747144 | 2.32075 | 5.620769e-09 | 9.778781 | 2.26655e-08 |  |  | 1.907349e-05
2018-04-11 08:48 | 83201.14 | 1080.0016 | 3 | 12 | 4.399975 | 2.398218 | 2.406495 | 5.620769e-09 | 10.15606 | 2.26655e-08 |  |  | -6.29425e-05
2018-04-11 08:50 | 83321.14 | 1200.0018 | 3 | 12 | 4.399986 | 2.079899 | 2.480972 | 5.620769e-09 | 10.48376 | 2.26655e-08 |  |  | 3.71933e-05
2018-04-11 08:52 | 83441.14 | 1320.0013 | 3 | 12 | 4.400008 | 1.83043 | 2.545971 | 5.620769e-09 | 10.76976 | 2.26655e-08 |  |  | 6.580353e-05
2018-04-11 08:54 | 83561.14 | 1440.0012 | 3 | 12 | 4.399943 | 1.615404 | 2.603261 | 5.620769e-09 | 11.02183 | 2.26655e-08 |  |  | -3.433228e-05
2018-04-11 08:56 | 83681.14 | 1560.0013 | 3 | 12 | 4.400032 | 1.432969 | 2.654054 | 5.620769e-09 | 11.24532 | 2.26655e-08 |  |  | 5.340576e-05
2018-04-11 08:58 | 83801.14 | 1680.0015 | 3 | 12 | 4.400003 | 1.258631 | 2.698871 | 5.620769e-09 | 11.44251 | 2.26655e-08 |  |  | 3.33786e-05
2018-04-11 09:00 | 83921.14 | 1800.0011 | 3 | 12 | 4.400018 | 1.114035 | 2.738336 | 5.620769e-09 | 11.61616 | 2.26655e-08 |  |  | 2.384186e-05
2018-04-11 09:02 | 84041.14 | 1920.0002 | 3 | 12 | 4.399966 | 0.9940411 | 2.773421 | 5.620769e-09 | 11.77054 | 2.26655e-08 |  |  | -9.536743e-06
2018-04-11 09:04 | 84161.14 | 2040.0002 | 3 | 12 | 4.400031 | 0.8953307 | 2.804911 | 5.620769e-09 | 11.90909 | 2.26655e-08 |  |  | -2.670288e-05
2018-04-11 09:06 | 84281.14 | 2160.002 | 3 | 12 | 4.400035 | 0.803265 | 2.833213 | 5.620769e-09 | 12.03362 | 2.26655e-08 |  |  | 4.959106e-05
2018-04-11 09:08 | 84401.14 | 2280.0003 | 3 | 12 | 4.400008 | 0.7157608 | 2.858468 | 5.620769e-09 | 12.14474 | 2.26655e-08 |  |  | -5.722046e-06
2018-04-11 09:10 | 84510.61 | 2389.4698 | 3 | 12 | 4.40001 | 0.6519902 | 2.879235 | 5.620769e-09 | 12.23612 | 2.26655e-08 |  |  | -4.302099e-05
2018-04-11 09:12 | 84630.65 | 120.0013 | 4 | 12 | 4.331239 | 0 | 2.879235 | 5.620769e-09 | 12.23612 | 2.26655e-08 |  |  | -8.392334e-05
2018-04-11 09:14 | 84750.65 | 240.0002 | 4 | 12 | 4.325188 | 0 | 2.879235 | 5.620769e-09 | 12.23612 | 2.26655e-08 |  |  | -8.678436e-05
2018-04-11 09:15 | 84810.65 | 300.0009 | 4 | 12 | 4.323469 | 0 | 2.879235 | 5.620769e-09 | 12.23612 | 2.26655e-08 |  |  | -0.0001903733
2018-04-11 09:17 | 84930.73 | 120.0003 | 5 | 12 | 3.98402 | -3.259543 | 2.879235 | 0.108661 | 12.23612 | 0.4376843 |  |  | -0.0003976822
2018-04-11 09:19 | 85050.73 | 240.0017 | 5 | 12 | 3.939507 | -3.260197 | 2.879235 | 0.2173336 | 12.23612 | 0.8681334 |  |  | -0.0003137589
2018-04-11 09:21 | 85170.73 | 360.0006 | 5 | 12 | 3.899399 | -3.259863 | 2.879235 | 0.3259948 | 12.23612 | 1.293989 |  |  | -0.0002889633
2018-04-11 09:23 | 85290.73 | 480.0016 | 5 | 12 | 3.860219 | -3.259951 | 2.879235 | 0.4346611 | 12.23612 | 1.715609 |  |  | -0.0002508163
2018-04-11 09:25 | 85410.73 | 600.0022 | 5 | 12 | 3.818748 | -3.259662 | 2.879235 | 0.5433346 | 12.23612 | 2.132869 |  |  | -0.0003137589
2018-04-11 09:27 | 85530.73 | 720.0006 | 5 | 12 | 3.779592 | -3.260769 | 2.879235 | 0.6519984 | 12.23612 | 2.545651 |  |  | -0.0002737045
2018-04-11 09:29 | 85650.73 | 840.002 | 5 | 12 | 3.743529 | -3.260564 | 2.879235 | 0.7606622 | 12.23612 | 2.954378 |  |  | -0.0002183914
2018-04-11 09:31 | 85770.73 | 960.0008 | 5 | 12 | 3.71156 | -3.260495 | 2.879235 | 0.8693317 | 12.23612 | 3.35942 |  |  | -0.0002088547
2018-04-11 09:33 | 85890.73 | 1080.0001 | 5 | 12 | 3.679736 | -3.260741 | 2.879235 | 0.9779968 | 12.23612 | 3.761023 |  |  | -0.0003004074
2018-04-11 09:35 | 86010.73 | 1200.0004 | 5 | 12 | 3.647288 | -3.259463 | 2.879235 | 1.086661 | 12.23612 | 4.159091 |  |  | -0.0002555847
2018-04-11 09:37 | 86130.73 | 1320.0008 | 5 | 12 | 3.619604 | -3.259604 | 2.879235 | 1.195331 | 12.23612 | 4.553902 |  |  | -0.0002622604
2018-04-11 09:39 | 86250.73 | 1440.0012 | 5 | 12 | 3.594697 | -3.259527 | 2.879235 | 1.303994 | 12.23612 | 4.945833 |  |  | -0.0001544952
2018-04-11 09:41 | 86370.73 | 1560.0007 | 5 | 12 | 3.570945 | -3.260248 | 2.879235 | 1.412665 | 12.23612 | 5.335192 |  |  | -0.0001850128
2018-04-11 09:43 | 86490.73 | 1680.0001 | 5 | 12 | 3.545851 | -3.260517 | 2.879235 | 1.521327 | 12.23612 | 5.721871 |  |  | -0.0001935959
2018-04-11 09:45 | 86610.73 | 1800.0014 | 5 | 12 | 3.523054 | -3.259894 | 2.879235 | 1.629993 | 12.23612 | 6.105889 |  |  | -0.0001153946
2018-04-11 09:47 | 86730.73 | 1920.0001 | 5 | 12 | 3.504205 | -3.260057 | 2.879235 | 1.738657 | 12.23612 | 6.487666 |  |  | -8.869171e-05
2018-04-11 09:49 | 86850.73 | 2040.0007 | 5 | 12 | 3.488179 | -3.259724 | 2.879235 | 1.84733 | 12.23612 | 6.867596 |  |  | -0.0001888275
2018-04-11 09:51 | 86970.73 | 2160 | 5 | 12 | 3.47066 | -3.259872 | 2.879235 | 1.955993 | 12.23612 | 7.245709 |  |  | -0.0001935959
2018-04-11 09:53 | 87090.73 | 2280.0003 | 5 | 12 | 3.450377 | -3.25979 | 2.879235 | 2.06466 | 12.23612 | 7.621748 |  |  | -0.000164032
2018-04-11 09:55 | 87210.73 | 2400.0014 | 5 | 12 | 3.43283 | -3.259804 | 2.879235 | 2.173331 | 12.23612 | 7.995739 |  |  | -0.0002012253
2018-04-11 09:57 | 87330.73 | 2520.0008 | 5 | 12 | 3.415582 | -3.259352 | 2.879235 | 2.281996 | 12.23612 | 8.367822 |  |  | -0.0001001358
2018-04-11 09:59 | 87450.73 | 2640.0001 | 5 | 12 | 3.395091 | -3.259948 | 2.879235 | 2.390661 | 12.23612 | 8.737945 |  |  | -0.0002584457
2018-04-11 10:01 | 87570.73 | 2760.0016 | 5 | 12 | 3.362613 | -3.259966 | 2.879235 | 2.499331 | 12.23612 | 9.105275 |  |  | -0.0002784729
2018-04-11 10:03 | 87690.73 | 2880.0001 | 5 | 12 | 3.316553 | -3.260549 | 2.879235 | 2.607995 | 12.23612 | 9.468272 |  |  | -0.0005187988
2018-04-11 10:05 | 87810.73 | 3000.0007 | 5 | 12 | 3.24487 | -3.259545 | 2.879235 | 2.716661 | 12.23612 | 9.82515 |  |  | -0.0007801056
2018-04-11 10:07 | 87930.73 | 3120.0007 | 5 | 12 | 3.103555 | -3.259964 | 2.879235 | 2.82533 | 12.23612 | 10.1712 |  |  | -0.001868248
2018-04-11 10:08 | 87973.64 | 3162.9122 | 5 | 12 | 3 | -3.26003 | 2.879235 | 2.864183 | 12.23612 | 10.28995 |  |  | -0.001302764
2018-04-11 10:10 | 88093.77 | 120.0002 | 6 | 12 | 3.46433 | 0 | 2.879235 | 2.864237 | 12.23612 | 10.29012 |  |  | 0.0002803802
2018-04-11 10:12 | 88213.77 | 240.0001 | 6 | 12 | 3.484194 | 0 | 2.879235 | 2.864237 | 12.23612 | 10.29012 |  |  | 5.722046e-05
2018-04-11 10:13 | 88273.77 | 300.0009 | 6 | 12 | 3.488587 | 0 | 2.879235 | 2.864237 | 12.23612 | 10.29012 |  |  | 0.0001236325
2018-04-11 10:15 | 88393.85 | 120.0002 | 2 | 13 | 4.090429 | 4.889945 | 0.162601 | 2.941554e-10 | 0.651994 | 1.026179e-09 |  |  | 0.0002565384
2018-04-11 10:17 | 88513.86 | 240.0011 | 2 | 13 | 4.124633 | 4.889979 | 0.325604 | 2.941554e-10 | 1.321356 | 1.026179e-09 |  |  | 0.0003452301
2018-04-11 10:19 | 88633.86 | 360.0012 | 2 | 13 | 4.15903 | 4.890485 | 0.4886062 | 2.941554e-10 | 1.99652 | 1.026179e-09 |  |  | 0.0004072189
2018-04-11 10:21 | 88753.86 | 480.0011 | 2 | 13 | 4.186036 | 4.890203 | 0.6516051 | 2.941554e-10 | 2.676765 | 1.026179e-09 |  |  | 0.0002117157
2018-04-11 10:23 | 88873.86 | 600.0012 | 2 | 13 | 4.199984 | 4.786603 | 0.8140335 | 9.123217e-10 | 3.358267 | 3.485487e-09 |  |  | -1.525879e-05
2018-04-11 10:25 | 88993.86 | 720.0017 | 2 | 13 | 4.199962 | 4.459373 | 0.9680153 | 9.123217e-10 | 4.004991 | 3.485487e-09 |  |  | 1.335144e-05
2018-04-11 10:27 | 89113.86 | 840.0012 | 2 | 13 | 4.200017 | 4.121649 | 1.111149 | 9.123217e-10 | 4.606153 | 3.485487e-09 |  |  | 4.482269e-05
2018-04-11 10:29 | 89233.86 | 960.0014 | 2 | 13 | 4.200036 | 3.766298 | 1.24263 | 9.123217e-10 | 5.158375 | 3.485487e-09 |  |  | -2.765656e-05
2018-04-11 10:31 | 89353.85 | 1080.0006 | 2 | 13 | 4.199983 | 3.466366 | 1.362918 | 9.123217e-10 | 5.663584 | 3.485487e-09 |  |  | -2.574921e-05
2018-04-11 10:33 | 89449.24 | 1175.3837 | 2 | 13 | 4.199965 | 3.259998 | 1.451987 | 9.123217e-10 | 6.037676 | 3.485487e-09 |  |  | 6.884861e-05
2018-04-11 10:35 | 89569.25 | 120.0012 | 3 | 13 | 4.221223 | 3.260226 | 1.560394 | 9.123217e-10 | 6.494135 | 3.485487e-09 |  |  | 0.0001878738
2018-04-11 10:37 | 89689.25 | 240.0001 | 3 | 13 | 4.245799 | 3.260663 | 1.669068 | 9.123217e-10 | 6.954158 | 3.485487e-09 |  |  | 0.0002861023
2018-04-11 10:39 | 89809.25 | 360.0008 | 3 | 13 | 4.275124 | 3.25974 | 1.777735 | 9.123217e-10 | 7.417111 | 3.485487e-09 |  |  | 0.0002222061
2018-04-11 10:41 | 89929.25 | 480.0011 | 3 | 13 | 4.304579 | 3.260146 | 1.8864 | 9.123217e-10 | 7.883264 | 3.485487e-09 |  |  | 0.0002498627
2018-04-11 10:43 | 90049.25 | 600.0025 | 3 | 13 | 4.33509 | 3.260943 | 1.995069 | 9.123217e-10 | 8.352686 | 3.485487e-09 |  |  | 0.0002241135
2018-04-11 10:45 | 90169.25 | 720.0011 | 3 | 13 | 4.368535 | 3.260795 | 2.103734 | 9.123217e-10 | 8.825521 | 3.485487e-09 |  |  | 0.0002908707
2018-04-11 10:47 | 90289.25 | 840.0003 | 3 | 13 | 4.399986 | 3.198036 | 2.212237 | 2.593967e-09 | 9.301509 | 1.06342e-08 |  |  | -6.866455e-05
2018-04-11 10:49 | 90409.25 | 960.0017 | 3 | 13 | 4.399996 | 2.769413 | 2.311253 | 2.593967e-09 | 9.73718 | 1.06342e-08 |  |  | -3.33786e-05
2018-04-11 10:51 | 90529.25 | 1080.0008 | 3 | 13 | 4.400014 | 2.425152 | 2.397761 | 2.593967e-09 | 10.11782 | 1.06342e-08 |  |  | -5.722046e-06
2018-04-11 10:53 | 90649.25 | 1200.0011 | 3 | 13 | 4.400021 | 2.140573 | 2.473794 | 2.593967e-09 | 10.45236 | 1.06342e-08 |  |  | -4.1008e-05
2018-04-11 10:55 | 90769.25 | 1320.0009 | 3 | 13 | 4.400023 | 1.876521 | 2.540665 | 2.593967e-09 | 10.74659 | 1.06342e-08 |  |  | 1.907349e-06
2018-04-11 10:57 | 90889.25 | 1440.0006 | 3 | 13 | 4.399951 | 1.635798 | 2.599087 | 2.593967e-09 | 11.00365 | 1.06342e-08 |  |  | -6.67572e-05
2018-04-11 10:59 | 91009.25 | 1560 | 3 | 13 | 4.400022 | 1.439291 | 2.650233 | 2.593967e-09 | 11.22869 | 1.06342e-08 |  |  | 7.05719e-05
2018-04-11 11:01 | 91129.25 | 1680.0011 | 3 | 13 | 4.400022 | 1.279693 | 2.695505 | 2.593967e-09 | 11.42789 | 1.06342e-08 |  |  | 1.907349e-06
2018-04-11 11:03 | 91249.25 | 1800.0018 | 3 | 13 | 4.4 | 1.141838 | 2.735855 | 2.593967e-09 | 11.60543 | 1.06342e-08 |  |  | 3.910065e-05
2018-04-11 11:05 | 91369.25 | 1920.0003 | 3 | 13 | 4.400002 | 1.011703 | 2.771732 | 2.593967e-09 | 11.76329 | 1.06342e-08 |  |  | -3.147125e-05
2018-04-11 11:07 | 91489.25 | 2040 | 3 | 13 | 4.399982 | 0.8998374 | 2.803512 | 2.593967e-09 | 11.90312 | 1.06342e-08 |  |  | 9.536743e-07
2018-04-11 11:09 | 91609.25 | 2160.0018 | 3 | 13 | 4.400007 | 0.8077312 | 2.831939 | 2.593967e-09 | 12.0282 | 1.06342e-08 |  |  | 2.288818e-05
2018-04-11 11:11 | 91729.25 | 2280.0017 | 3 | 13 | 4.399993 | 0.7303737 | 2.857542 | 2.593967e-09 | 12.14085 | 1.06342e-08 |  |  | 6.67572e-06
2018-04-11 11:13 | 91849.25 | 2400.0001 | 3 | 13 | 4.399997 | 0.6598828 | 2.880723 | 2.593967e-09 | 12.24285 | 1.06342e-08 |  |  | -6.67572e-06
2018-04-11 11:13 | 91861.99 | 2412.7424 | 3 | 13 | 4.400024 | 0.651956 | 2.883046 | 2.593967e-09 | 12.25307 | 1.06342e-08 |  |  | -7.956989e-06
2018-04-11 11:15 | 91982.03 | 120.0003 | 4 | 13 | 4.331706 | 0 | 2.883046 | 2.593967e-09 | 12.25307 | 1.06342e-08 |  |  | -2.002716e-05
2018-04-11 11:17 | 92102.03 | 240.0013 | 4 | 13 | 4.32581 | 0 | 2.883046 | 2.593967e-09 | 12.25307 | 1.06342e-08 |  |  | -5.245209e-05
2018-04-11 11:18 | 92162.03 | 300.0008 | 4 | 13 | 4.324057 | 0 | 2.883046 | 2.593967e-09 | 12.25307 | 1.06342e-08 |  |  | -0.000175425
2018-04-11 11:20 | 92282.11 | 120.0017 | 5 | 13 | 3.987365 | -3.25925 | 2.883046 | 0.1086635 | 12.25307 | 0.4378443 |  |  | -0.000421524
2018-04-11 11:22 | 92402.11 | 240.0009 | 5 | 13 | 3.942276 | -3.260646 | 2.883046 | 0.2173318 | 12.25307 | 0.8686625 |  |  | -0.0004138947
2018-04-11 11:24 | 92522.11 | 360.0001 | 5 | 13 | 3.897792 | -3.26017 | 2.883046 | 0.3259963 | 12.25307 | 1.294603 |  |  | -0.000369072
2018-04-11 11:26 | 92642.11 | 480.0005 | 5 | 13 | 3.857562 | -3.259963 | 2.883046 | 0.4346613 | 12.25307 | 1.715945 |  |  | -0.0003376007
2018-04-11 11:28 | 92762.11 | 600.001 | 5 | 13 | 3.820333 | -3.261658 | 2.883046 | 0.5433313 | 12.25307 | 2.133087 |  |  | -0.0002756119
2018-04-11 11:30 | 92882.11 | 720.0003 | 5 | 13 | 3.783713 | -3.259313 | 2.883046 | 0.6519942 | 12.25307 | 2.546243 |  |  | -0.0003557205
2018-04-11 11:32 | 93002.11 | 840.001 | 5 | 13 | 3.744572 | -3.260345 | 2.883046 | 0.7606632 | 12.25307 | 2.955315 |  |  | -0.0003852844
2018-04-11 11:34 | 93122.11 | 960.0002 | 5 | 13 | 3.709004 | -3.258869 | 2.883046 | 0.8693305 | 12.25307 | 3.360232 |  |  | -0.0003175735
2018-04-11 11:36 | 93242.11 | 1080.0003 | 5 | 13 | 3.678307 | -3.259432 | 2.883046 | 0.9779961 | 12.25307 | 3.761576 |  |  | -0.000202179
2018-04-11 11:38 | 93362.11 | 1200.0003 | 5 | 13 | 3.650805 | -3.260541 | 2.883046 | 1.086666 | 12.25307 | 4.159795 |  |  | -0.000292778
2018-04-11 11:40 | 93482.11 | 1320.0012 | 5 | 13 | 3.622747 | -3.259832 | 2.883046 | 1.195332 | 12.25307 | 4.555002 |  |  | -0.0002231598
2018-04-11 11:42 | 93602.11 | 1440.0003 | 5 | 13 | 3.593281 | -3.260958 | 2.883046 | 1.303999 | 12.25307 | 4.947051 |  |  | -0.0002613068
2018-04-11 11:44 | 93722.11 | 1560.0003 | 5 | 13 | 3.568419 | -3.259627 | 2.883046 | 1.412663 | 12.25307 | 5.336126 |  |  | -0.0002326965
2018-04-11 11:46 | 93842.11 | 1680.0003 | 5 | 13 | 3.546693 | -3.260183 | 2.883046 | 1.521333 | 12.25307 | 5.722686 |  |  | -0.0001106262
2018-04-11 11:48 | 93962.11 | 1800.0003 | 5 | 13 | 3.526661 | -3.259614 | 2.883046 | 1.629997 | 12.25307 | 6.107005 |  |  | -0.0001859665
2018-04-11 11:50 | 94082.11 | 1920.0011 | 5 | 13 | 3.504596 | -3.260424 | 2.883046 | 1.738665 | 12.25307 | 6.489065 |  |  | -0.0002365112
2018-04-11 11:52 | 94202.11 | 2040.0007 | 5 | 13 | 3.485016 | -3.259881 | 2.883046 | 1.847331 | 12.25307 | 6.868778 |  |  | -7.724762e-05
2018-04-11 11:54 | 94322.11 | 2160.0012 | 5 | 13 | 3.468661 | -3.26036 | 2.883046 | 1.955997 | 12.25307 | 7.246572 |  |  | -0.0001487732
2018-04-11 11:56 | 94442.11 | 2280.0012 | 5 | 13 | 3.453965 | -3.259627 | 2.883046 | 2.064667 | 12.25307 | 7.62272 |  |  | -0.0001211166
2018-04-11 11:58 | 94562.11 | 2400.0005 | 5 | 13 | 3.43583 | -3.260183 | 2.883046 | 2.173331 | 12.25307 | 7.997107 |  |  | -0.0001821518
2018-04-11 12:00 | 94682.11 | 2520.0013 | 5 | 13 | 3.413311 | -3.25843 | 2.883046 | 2.281999 | 12.25307 | 8.369259 |  |  | -0.0001449585
2018-04-11 12:02 | 94802.11 | 2640.0012 | 5 | 13 | 3.391346 | -3.259228 | 2.883046 | 2.390665 | 12.25307 | 8.738988 |  |  | -0.0002098083
2018-04-11 12:04 | 94922.11 | 2760.0009 | 5 | 13 | 3.364958 | -3.259499 | 2.883046 | 2.499332 | 12.25307 | 9.106126 |  |  | -0.0002145767
2018-04-11 12:06 | 95042.11 | 2880.0006 | 5 | 13 | 3.323373 | -3.260412 | 2.883046 | 2.608001 | 12.25307 | 9.469747 |  |  | -0.0004463196
2018-04-11 12:08 | 95162.11 | 3000.0014 | 5 | 13 | 3.246696 | -3.261115 | 2.883046 | 2.716665 | 12.25307 | 9.827147 |  |  | -0.0008468628
2018-04-11 12:10 | 95282.11 | 3120.0005 | 5 | 13 | 3.098489 | -3.259594 | 2.883046 | 2.825333 | 12.25307 | 10.17293 |  |  | -0.001945496
2018-04-11 12:10 | 95323.56 | 3161.4556 | 5 | 13 | 2.999974 | -3.259312 | 2.883046 | 2.862871 | 12.25307 | 10.28755 |  |  | -0.001369081
2018-04-11 12:12 | 95443.69 | 120.0003 | 6 | 13 | 3.470362 | 0 | 2.883046 | 2.862922 | 12.25307 | 10.2877 |  |  | 0.0003013611
2018-04-11 12:14 | 95563.69 | 240.0002 | 6 | 13 | 3.490577 | 0 | 2.883046 | 2.862922 | 12.25307 | 10.2877 |  |  | 8.296967e-05
2018-04-11 12:15 | 95623.69 | 300.0009 | 6 | 13 | 3.495205 | 0 | 2.883046 | 2.862922 | 12.25307 | 10.2877 |  |  | 0.0001408017
2018-04-11 12:17 | 95743.77 | 120.0001 | 2 | 14 | 4.092395 | 4.889356 | 0.1626033 | 0 | 0.6523096 | 0 |  |  | 0.0002565384
2018-04-11 12:19 | 95863.77 | 240.001 | 2 | 14 | 4.128946 | 4.89051 | 0.3256061 | 0 | 1.322285 | 0 |  |  | 0.0002202988
2018-04-11 12:21 | 95983.78 | 360.0011 | 2 | 14 | 4.159149 | 4.890128 | 0.4886062 | 0 | 1.997922 | 0 |  |  | 0.0001277924
2018-04-11 12:23 | 96103.77 | 480.0004 | 2 | 14 | 4.181999 | 4.890853 | 0.6516023 | 0 | 2.677714 | 0 |  |  | 0.0002164841
2018-04-11 12:25 | 96223.78 | 600.0014 | 2 | 14 | 4.200082 | 4.81227 | 0.8142866 | 1.41814e-09 | 3.359877 | 5.622704e-09 |  |  | -4.768372e-06
2018-04-11 12:27 | 96343.77 | 720.0006 | 2 | 14 | 4.199963 | 4.427446 | 0.9680759 | 1.41814e-09 | 4.005793 | 5.622704e-09 |  |  | 0.0001192093
2018-04-11 12:29 | 96463.77 | 840.0007 | 2 | 14 | 4.199967 | 4.078338 | 1.109807 | 1.41814e-09 | 4.601062 | 5.622704e-09 |  |  | -1.430511e-05
2018-04-11 12:31 | 96583.77 | 960.0007 | 2 | 14 | 4.200009 | 3.792544 | 1.240906 | 1.41814e-09 | 5.151681 | 5.622704e-09 |  |  | 2.384186e-05
2018-04-11 12:33 | 96703.77 | 1080.0005 | 2 | 14 | 4.200072 | 3.507678 | 1.3626 | 1.41814e-09 | 5.662795 | 5.622704e-09 |  |  | 8.583069e-05
2018-04-11 12:35 | 96799.89 | 1176.116 | 2 | 14 | 4.200009 | 3.259887 | 1.453007 | 1.41814e-09 | 6.042506 | 5.622704e-09 |  |  | 0.0001083087
2018-04-11 12:37 | 96919.9 | 120.0001 | 3 | 14 | 4.224164 | 3.259683 | 1.561424 | 3.170781e-09 | 6.499202 | 1.272338e-08 |  |  | 0.0001363754
2018-04-11 12:39 | 97039.9 | 240.0001 | 3 | 14 | 4.248029 | 3.26011 | 1.670091 | 3.170781e-09 | 6.959505 | 1.272338e-08 |  |  | 0.0001754761
2018-04-11 12:41 | 97159.9 | 360.0026 | 3 | 14 | 4.273332 | 3.260236 | 1.77876 | 3.170781e-09 | 7.422468 | 1.272338e-08 |  |  | 0.0003252029
2018-04-11 12:43 | 97279.9 | 480.0001 | 3 | 14 | 4.303173 | 3.260446 | 1.887421 | 3.170781e-09 | 7.888376 | 1.272338e-08 |  |  | 0.0003032684
2018-04-11 12:45 | 97399.9 | 600.0016 | 3 | 14 | 4.337802 | 3.259936 | 1.996091 | 3.170781e-09 | 8.357869 | 1.272338e-08 |  |  | 0.0002641678
2018-04-11 12:47 | 97519.9 | 720 | 3 | 14 | 4.372655 | 3.260301 | 2.104757 | 3.170781e-09 | 8.83112 | 1.272338e-08 |  |  | 0.0003652573
2018-04-11 12:49 | 97639.9 | 840.0009 | 3 | 14 | 4.400029 | 3.18218 | 2.213149 | 6.005312e-09 | 9.306917 | 2.475181e-08 |  |  | 4.196167e-05
2018-04-11 12:51 | 97759.9 | 960.0009 | 3 | 14 | 4.400019 | 2.775026 | 2.312339 | 6.005312e-09 | 9.743352 | 2.475181e-08 |  |  | -2.861023e-06
2018-04-11 12:53 | 97879.9 | 1080.0004 | 3 | 14 | 4.399983 | 2.414464 | 2.398924 | 6.005312e-09 | 10.12433 | 2.475181e-08 |  |  | -3.051758e-05
2018-04-11 12:55 | 97999.9 | 1200.0009 | 3 | 14 | 4.400003 | 2.104336 | 2.474063 | 6.005312e-09 | 10.45494 | 2.475181e-08 |  |  | 1.335144e-05
2018-04-11 12:57 | 98119.9 | 1320.0011 | 3 | 14 | 4.400008 | 1.851215 | 2.53992 | 6.005312e-09 | 10.74471 | 2.475181e-08 |  |  | -4.673004e-05
2018-04-11 12:59 | 98239.9 | 1440.0004 | 3 | 14 | 4.40001 | 1.639026 | 2.598025 | 6.005312e-09 | 11.00037 | 2.475181e-08 |  |  | 3.814697e-06
2018-04-11 13:01 | 98359.9 | 1560.002 | 3 | 14 | 4.399967 | 1.443897 | 2.649386 | 6.005312e-09 | 11.22636 | 2.475181e-08 |  |  | 2.765656e-05
2018-04-11 13:03 | 98479.9 | 1680.0004 | 3 | 14 | 4.399943 | 1.266326 | 2.694472 | 6.005312e-09 | 11.42474 | 2.475181e-08 |  |  | 2.288818e-05
2018-04-11 13:05 | 98599.9 | 1800.0012 | 3 | 14 | 4.400022 | 1.124375 | 2.734279 | 6.005312e-09 | 11.59989 | 2.475181e-08 |  |  | 4.196167e-05
2018-04-11 13:07 | 98719.9 | 1920.0003 | 3 | 14 | 4.399972 | 1.00808 | 2.769793 | 6.005312e-09 | 11.75615 | 2.475181e-08 |  |  | 4.005432e-05
2018-04-11 13:09 | 98839.9 | 2040.0004 | 3 | 14 | 4.399973 | 0.9056695 | 2.801657 | 6.005312e-09 | 11.89635 | 2.475181e-08 |  |  | -8.583069e-06
2018-04-11 13:11 | 98959.9 | 2160.0011 | 3 | 14 | 4.400008 | 0.8055788 | 2.83018 | 6.005312e-09 | 12.02186 | 2.475181e-08 |  |  | -9.727478e-05
2018-04-11 13:13 | 99079.9 | 2280.0013 | 3 | 14 | 4.400003 | 0.721288 | 2.855585 | 6.005312e-09 | 12.13364 | 2.475181e-08 |  |  | 2.098083e-05
2018-04-11 13:15 | 99199.9 | 2400.001 | 3 | 14 | 4.399972 | 0.6527252 | 2.878452 | 6.005312e-09 | 12.23425 | 2.475181e-08 |  |  | -2.861023e-06
2018-04-11 13:15 | 99201.23 | 2401.3347 | 3 | 14 | 4.400007 | 0.6519781 | 2.878694 | 6.005312e-09 | 12.23532 | 2.475181e-08 |  |  | -3.59458e-06
2018-04-11 13:17 | 99321.27036 | 120.001 | 4 | 14 | 4.331336 | 0 | 2.878694 | 6.005312e-09 | 12.23532 | 2.475181e-08 |  |  | -6.961823e-05
2018-04-11 13:19 | 99441.26976 | 240.0004 | 4 | 14 | 4.325323 | 0 | 2.878694 | 6.005312e-09 | 12.23532 | 2.475181e-08 |  |  | -6.103515625e-05
2018-04-11 13:20 | 99501.27106 | 300.0017 | 4 | 14 | 4.323584 | 0 | 2.878694 | 6.005312e-09 | 12.23532 | 2.475181e-08 |  |  | -0.0001550943
2018-04-11 13:22 | 99621.35 | 120.0001 | 5 | 14 | 3.984826 | -3.260317 | 2.878694 | 0.1086611 | 12.23532 | 0.437675 |  |  | -0.0003433228
2018-04-11 13:24 | 99741.35 | 240.0002 | 5 | 14 | 3.94114 | -3.260704 | 2.878694 | 0.2173305 | 12.23532 | 0.8682588 |  |  | -0.0002698898
2018-04-11 13:26 | 99861.35 | 360.0011 | 5 | 14 | 3.90137 | -3.260744 | 2.878694 | 0.3259981 | 12.23532 | 1.294379 |  |  | -0.0004396439
2018-04-11 13:28 | 99981.35 | 480.0013 | 5 | 14 | 3.860228 | -3.259377 | 2.878694 | 0.4346672 | 12.23532 | 1.716128 |  |  | -0.0003728867
2018-04-11 13:30 | 100101.4 | 600.0005 | 5 | 14 | 3.817833 | -3.26003 | 2.878694 | 0.5433325 | 12.23532 | 2.133272 |  |  | -0.0003099442
2018-04-11 13:32 | 100221.4 | 720.0006 | 5 | 14 | 3.780289 | -3.259595 | 2.878694 | 0.6519973 | 12.23532 | 2.546077 |  |  | -0.0004901886
2018-04-11 13:34 | 100341.4 | 840.0006 | 5 | 14 | 3.745133 | -3.259903 | 2.878694 | 0.7606613 | 12.23532 | 2.954909 |  |  | -0.0002803802
2018-04-11 13:36 | 100461.4 | 960.0013 | 5 | 14 | 3.711983 | -3.260588 | 2.878694 | 0.869333 | 12.23532 | 3.3601 |  |  | -0.000330925
2018-04-11 13:38 | 100581.4 | 1080.0013 | 5 | 14 | 3.678286 | -3.259543 | 2.878694 | 0.9779962 | 12.23532 | 3.761639 |  |  | -0.0003423691
2018-04-11 13:40 | 100701.4 | 1200.0005 | 5 | 14 | 3.646716 | -3.259547 | 2.878694 | 1.086662 | 12.23532 | 4.159568 |  |  | -0.0002679825
2018-04-11 13:42 | 100821.4 | 1320.0014 | 5 | 14 | 3.619469 | -3.260057 | 2.878694 | 1.195332 | 12.23532 | 4.554352 |  |  | -0.0001506805
2018-04-11 13:44 | 100941.4 | 1440.0005 | 5 | 14 | 3.595073 | -3.259585 | 2.878694 | 1.303996 | 12.23532 | 4.946324 |  |  | -0.0002794266
2018-04-11 13:46 | 101061.4 | 1560.0005 | 5 | 14 | 3.569755 | -3.259916 | 2.878694 | 1.412663 | 12.23532 | 5.335627 |  |  | -0.0002565384
2018-04-11 13:48 | 101181.4 | 1680.0006 | 5 | 14 | 3.543954 | -3.260594 | 2.878694 | 1.521332 | 12.23532 | 5.722126 |  |  | -0.000166893
2018-04-11 13:50 | 101301.4 | 1800.0008 | 5 | 14 | 3.522619 | -3.260086 | 2.878694 | 1.629994 | 12.23532 | 6.106023 |  |  | -0.0002059937
2018-04-11 13:52 | 101421.4 | 1920.0006 | 5 | 14 | 3.504682 | -3.260155 | 2.878694 | 1.738662 | 12.23532 | 6.487811 |  |  | -0.0001354218
2018-04-11 13:54 | 101541.4 | 2040.0002 | 5 | 14 | 3.487642 | -3.260118 | 2.878694 | 1.847327 | 12.23532 | 6.867728 |  |  | -0.0001754761
2018-04-11 13:56 | 101661.4 | 2160.0016 | 5 | 14 | 3.468109 | -3.259515 | 2.878694 | 1.955997 | 12.23532 | 7.245702 |  |  | -0.0001220703125
2018-04-11 13:58 | 101781.4 | 2280.0001 | 5 | 14 | 3.449331 | -3.260548 | 2.878694 | 2.064662 | 12.23532 | 7.621504 |  |  | -0.0002355576
2018-04-11 14:00 | 101901.4 | 2400.0009 | 5 | 14 | 3.432799 | -3.260226 | 2.878694 | 2.173329 | 12.23532 | 7.995442 |  |  | -0.0001382828
2018-04-11 14:02 | 102021.4 | 2520.0014 | 5 | 14 | 3.41643 | -3.259757 | 2.878694 | 2.281998 | 12.23532 | 8.367616 |  |  | -0.0001735687
2018-04-11 14:04 | 102141.4 | 2640.0013 | 5 | 14 | 3.393563 | -3.26038 | 2.878694 | 2.390665 | 12.23532 | 8.737692 |  |  | -0.0001993179
2018-04-11 14:06 | 102261.4 | 2760.0006 | 5 | 14 | 3.359933 | -3.260442 | 2.878694 | 2.499331 | 12.23532 | 9.104723 |  |  | -0.000292778
2018-04-11 14:08 | 102381.4 | 2880.0005 | 5 | 14 | 3.316242 | -3.259933 | 2.878694 | 2.607997 | 12.23532 | 9.467604 |  |  | -0.0004615784
2018-04-11 14:10 | 102501.4 | 3000.0006 | 5 | 14 | 3.246462 | -3.259554 | 2.878694 | 2.716665 | 12.23532 | 9.824524 |  |  | -0.0007820129
2018-04-11 14:12 | 102621.4 | 3120.0013 | 5 | 14 | 3.102405 | -3.260644 | 2.878694 | 2.825332 | 12.23532 | 10.17065 |  |  | -0.001883507
2018-04-11 14:13 | 102663.4 | 3162.0644 | 5 | 14 | 2.999984 | -3.259734 | 2.878694 | 2.863418 | 12.23532 | 10.28702 |  |  | -0.001310972
2018-04-11 14:15 | 102783.5 | 120.0009 | 6 | 14 | 3.465466 | 0 | 2.878694 | 2.863472 | 12.23532 | 10.28719 |  |  | 0.0003242493
2018-04-11 14:17 | 102903.5 | 240.0001 | 6 | 14 | 3.485238 | 0 | 2.878694 | 2.863472 | 12.23532 | 10.28719 |  |  | 9.822845e-05
2018-04-11 14:18 | 102963.5 | 300.0008 | 6 | 14 | 3.489763 | 0 | 2.878694 | 2.863472 | 12.23532 | 10.28719 |  |  | 0.0001420869
2018-04-11 14:20 | 103083.6 | 120.0009 | 2 | 15 | 4.089201 | 4.889644 | 0.1626077 | 0 | 0.6519771 | 0 |  |  | 0.0002298583
2018-04-11 14:22 | 103203.6 | 240.0001 | 2 | 15 | 4.125334 | 4.889897 | 0.3256034 | 0 | 1.32129 | 0 |  |  | 0.0003175735
2018-04-11 14:24 | 103323.6 | 360.0002 | 2 | 15 | 4.160574 | 4.890052 | 0.488606 | 0 | 1.996719 | 0 |  |  | 0.0002818107
2018-04-11 14:26 | 103443.6 | 480.0002 | 2 | 15 | 4.185197 | 4.889958 | 0.6516051 | 0 | 2.677017 | 0 |  |  | 0.000246048
2018-04-11 14:28 | 103563.6 | 600.001 | 2 | 15 | 4.199961 | 4.809422 | 0.814225 | 6.675718e-10 | 3.35921 | 2.656237e-09 |  |  | 0.0001177784
2018-04-11 14:30 | 103683.6 | 720.0011 | 2 | 15 | 4.200016 | 4.469439 | 0.9690495 | 6.675718e-10 | 4.009474 | 2.656237e-09 |  |  | -1.049042e-05
2018-04-11 14:32 | 103803.6 | 840.0012 | 2 | 15 | 4.199989 | 4.103477 | 1.112182 | 6.675718e-10 | 4.610632 | 2.656237e-09 |  |  | 0
2018-04-11 14:34 | 103923.6 | 960.0013 | 2 | 15 | 4.200012 | 3.755234 | 1.242973 | 6.675718e-10 | 5.159954 | 2.656237e-09 |  |  | 0.0001163483
2018-04-11 14:36 | 104043.6 | 1080.0005 | 2 | 15 | 4.199952 | 3.471518 | 1.36334 | 6.675718e-10 | 5.665496 | 2.656237e-09 |  |  | -2.288818e-05
2018-04-11 14:37 | 104146.5 | 1182.9098 | 2 | 15 | 4.200006 | 3.259949 | 1.459497 | 6.675718e-10 | 6.069354 | 2.656237e-09 |  |  | 5.019435e-05
2018-04-11 14:39 | 104266.6 | 120.0005 | 3 | 15 | 4.222453 | 3.259362 | 1.567902 | 2.062082e-09 | 6.525855 | 8.300967e-09 |  |  | 0.0001354218
2018-04-11 14:41 | 104386.6 | 240.0016 | 3 | 15 | 4.249322 | 3.260486 | 1.676574 | 2.062082e-09 | 6.986124 | 8.300967e-09 |  |  | 0.0002737045
2018-04-11 14:43 | 104506.6 | 360.0011 | 3 | 15 | 4.277747 | 3.260392 | 1.78524 | 2.062082e-09 | 7.449441 | 8.300967e-09 |  |  | 0.0001964569
2018-04-11 14:45 | 104626.6 | 480.0014 | 3 | 15 | 4.3064 | 3.260394 | 1.893903 | 2.062082e-09 | 7.915802 | 8.300967e-09 |  |  | 0.0002584457
2018-04-11 14:47 | 104746.6 | 600.001 | 3 | 15 | 4.336737 | 3.259671 | 2.00257 | 2.062082e-09 | 8.385376 | 8.300967e-09 |  |  | 0.0002946854
2018-04-11 14:49 | 104866.6 | 720.0011 | 3 | 15 | 4.37192 | 3.260388 | 2.111239 | 2.062082e-09 | 8.8585 | 8.300967e-09 |  |  | 0.0003614426
2018-04-11 14:51 | 104986.6 | 840.0001 | 3 | 15 | 4.40004 | 3.143245 | 2.219392 | 3.630452e-09 | 9.333297 | 1.495711e-08 |  |  | -2.95639e-05
2018-04-11 14:53 | 105106.6 | 960.0004 | 3 | 15 | 4.400003 | 2.742678 | 2.317153 | 3.630452e-09 | 9.763445 | 1.495711e-08 |  |  | -4.577637e-05
2018-04-11 14:55 | 105226.6 | 1080.0011 | 3 | 15 | 4.400028 | 2.418318 | 2.403006 | 3.630452e-09 | 10.1412 | 1.495711e-08 |  |  | -8.583069e-06
2018-04-11 14:57 | 105346.6 | 1200.0019 | 3 | 15 | 4.399961 | 2.120413 | 2.478609 | 3.630452e-09 | 10.47385 | 1.495711e-08 |  |  | 2.574921e-05
2018-04-11 14:59 | 105466.6 | 1320.0005 | 3 | 15 | 4.399976 | 1.847002 | 2.544741 | 3.630452e-09 | 10.76484 | 1.495711e-08 |  |  | -5.340576e-05
2018-04-11 15:01 | 105586.6 | 1440.0004 | 3 | 15 | 4.40003 | 1.610888 | 2.602276 | 3.630452e-09 | 11.01799 | 1.495711e-08 |  |  | -3.433228e-05
2018-04-11 15:03 | 105706.6 | 1560.0005 | 3 | 15 | 4.400039 | 1.429356 | 2.652924 | 3.630452e-09 | 11.24084 | 1.495711e-08 |  |  | -5.245209e-05
2018-04-11 15:05 | 105826.6 | 1680.0004 | 3 | 15 | 4.399997 | 1.273875 | 2.697885 | 3.630452e-09 | 11.43867 | 1.495711e-08 |  |  | -3.433228e-05
2018-04-11 15:07 | 105946.6 | 1800.0004 | 3 | 15 | 4.399981 | 1.131121 | 2.737904 | 3.630452e-09 | 11.61475 | 1.495711e-08 |  |  | -1.525879e-05
2018-04-11 15:09 | 106066.6 | 1920.0004 | 3 | 15 | 4.400019 | 0.9960579 | 2.773274 | 3.630452e-09 | 11.77038 | 1.495711e-08 |  |  | -4.386902e-05
2018-04-11 15:11 | 106186.6 | 2040.002 | 3 | 15 | 4.400016 | 0.8900671 | 2.80465 | 3.630452e-09 | 11.90844 | 1.495711e-08 |  |  | 5.817413e-05
2018-04-11 15:13 | 106306.6 | 2160.0002 | 3 | 15 | 4.400026 | 0.8023 | 2.832814 | 3.630452e-09 | 12.03236 | 1.495711e-08 |  |  | 4.577637e-05
2018-04-11 15:15 | 106426.6 | 2280.0011 | 3 | 15 | 4.399987 | 0.7266989 | 2.858296 | 3.630452e-09 | 12.14448 | 1.495711e-08 |  |  | -2.002716e-05
2018-04-11 15:17 | 106544.7 | 2398.1786 | 3 | 15 | 4.399972 | 0.6519914 | 2.880907 | 3.630452e-09 | 12.24397 | 1.495711e-08 |  |  | -2.901614e-05
2018-04-11 15:19 | 106664.8 | 120.0007 | 4 | 15 | 4.331662 | 0 | 2.880907 | 3.630452e-09 | 12.24397 | 1.495711e-08 |  |  | -3.814697e-05
2018-04-11 15:21 | 106784.8 | 240.0007 | 4 | 15 | 4.325712 | 0 | 2.880907 | 3.630452e-09 | 12.24397 | 1.495711e-08 |  |  | 8.583069e-06
2018-04-11 15:22 | 106844.8 | 300.0031 | 4 | 15 | 4.323972 | 0 | 2.880907 | 3.630452e-09 | 12.24397 | 1.495711e-08 |  |  | -0.0001595173
2018-04-11 15:24 | 106964.8 | 120.0009 | 5 | 15 | 3.988282 | -3.259622 | 2.880907 | 0.1086675 | 12.24397 | 0.4379864 |  |  | -0.0004959106
2018-04-11 15:26 | 107084.8 | 240.0002 | 5 | 15 | 3.941904 | -3.260569 | 2.880907 | 0.2173325 | 12.24397 | 0.868829 |  |  | -0.0003519058
2018-04-11 15:28 | 107204.8 | 360.0015 | 5 | 15 | 3.898766 | -3.260798 | 2.880907 | 0.3260012 | 12.24397 | 1.294792 |  |  | -0.0004234314
2018-04-11 15:30 | 107324.8 | 480.0011 | 5 | 15 | 3.859129 | -3.259435 | 2.880907 | 0.434666 | 12.24397 | 1.716284 |  |  | -0.0003566742
2018-04-11 15:32 | 107444.8 | 600.0007 | 5 | 15 | 3.822012 | -3.259986 | 2.880907 | 0.5433301 | 12.24397 | 2.133616 |  |  | -0.0003423691
2018-04-11 15:34 | 107564.8 | 720.0003 | 5 | 15 | 3.78391 | -3.261178 | 2.880907 | 0.6519964 | 12.24397 | 2.546888 |  |  | -0.0003900528
2018-04-11 15:36 | 107684.8 | 840.0011 | 5 | 15 | 3.744342 | -3.259769 | 2.880907 | 0.7606648 | 12.24397 | 2.955907 |  |  | -0.0002698898
2018-04-11 15:38 | 107804.8 | 960.0011 | 5 | 15 | 3.710126 | -3.25985 | 2.880907 | 0.8693342 | 12.24397 | 3.360898 |  |  | -0.0003080368
2018-04-11 15:40 | 107924.8 | 1080.0003 | 5 | 15 | 3.679999 | -3.260475 | 2.880907 | 0.977998 | 12.24397 | 3.762378 |  |  | -0.0002403259
2018-04-11 15:42 | 108044.8 | 1200.0003 | 5 | 15 | 3.651583 | -3.259961 | 2.880907 | 1.086663 | 12.24397 | 4.160728 |  |  | -0.0002202988
2018-04-11 15:44 | 108164.8 | 1320.0005 | 5 | 15 | 3.621762 | -3.25931 | 2.880907 | 1.195332 | 12.24397 | 4.555932 |  |  | -0.0002613068
2018-04-11 15:46 | 108284.8 | 1440.0006 | 5 | 15 | 3.59352 | -3.260017 | 2.880907 | 1.303998 | 12.24397 | 4.947906 |  |  | -0.0001869202
2018-04-11 15:48 | 108404.8 | 1560.0012 | 5 | 15 | 3.569247 | -3.260159 | 2.880907 | 1.412666 | 12.24397 | 5.337061 |  |  | -0.0002059937
2018-04-11 15:50 | 108524.8 | 1680.0004 | 5 | 15 | 3.547922 | -3.259953 | 2.880907 | 1.52133 | 12.24397 | 5.723739 |  |  | -0.0001487732
2018-04-11 15:52 | 108644.8 | 1800 | 5 | 15 | 3.526196 | -3.260008 | 2.880907 | 1.629996 | 12.24397 | 6.108111 |  |  | -0.0001974106
2018-04-11 15:54 | 108764.8 | 1920.0004 | 5 | 15 | 3.503683 | -3.259377 | 2.880907 | 1.738662 | 12.24397 | 6.490047 |  |  | -0.0001811981
2018-04-11 15:56 | 108884.8 | 2040.0019 | 5 | 15 | 3.48553 | -3.260159 | 2.880907 | 1.84733 | 12.24397 | 6.869759 |  |  | -2.098083e-05
2018-04-11 15:58 | 109004.8 | 2160.0005 | 5 | 15 | 3.470016 | -3.260043 | 2.880907 | 1.955997 | 12.24397 | 7.247652 |  |  | -0.0001974106
2018-04-11 16:00 | 109124.8 | 2280.0004 | 5 | 15 | 3.454442 | -3.260796 | 2.880907 | 2.064665 | 12.24397 | 7.623922 |  |  | -0.0001487732
2018-04-11 16:02 | 109244.8 | 2400.0004 | 5 | 15 | 3.434781 | -3.260228 | 2.880907 | 2.17333 | 12.24397 | 7.998293 |  |  | -0.0003213882
2018-04-11 16:04 | 109364.8 | 2520.0012 | 5 | 15 | 3.413568 | -3.260003 | 2.880907 | 2.281999 | 12.24397 | 8.370372 |  |  | -0.0001850128
2018-04-11 16:06 | 109484.8 | 2640.0008 | 5 | 15 | 3.392145 | -3.260366 | 2.880907 | 2.390668 | 12.24397 | 8.740191 |  |  | -0.0001935959
2018-04-11 16:08 | 109604.8 | 2760.0004 | 5 | 15 | 3.365912 | -3.259105 | 2.880907 | 2.499331 | 12.24397 | 9.107466 |  |  | -0.0003347397
2018-04-11 16:10 | 109724.8 | 2880.0004 | 5 | 15 | 3.321693 | -3.260303 | 2.880907 | 2.608002 | 12.24397 | 9.471044 |  |  | -0.0005149841
2018-04-11 16:12 | 109844.8 | 3000.0004 | 5 | 15 | 3.242079 | -3.260235 | 2.880907 | 2.716665 | 12.24397 | 9.828046 |  |  | -0.0008363724
2018-04-11 16:14 | 109964.8 | 3120.0004 | 5 | 15 | 3.095573 | -3.258812 | 2.880907 | 2.825333 | 12.24397 | 10.17349 |  |  | -0.001942635
2018-04-11 16:15 | 110005.1 | 3160.2227 | 5 | 15 | 2.999994 | -3.259092 | 2.880907 | 2.861755 | 12.24397 | 10.28463 |  |  | -0.001361366
2018-04-11 16:17 | 110125.2 | 120.0009 | 6 | 15 | 3.469728 | 0 | 2.880907 | 2.861804 | 12.24397 | 10.28478 |  |  | 0.000374794
2018-04-11 16:19 | 110245.2 | 240.0009 | 6 | 15 | 3.490038 | 0 | 2.880907 | 2.861804 | 12.24397 | 10.28478 |  |  | 0.0001077652
2018-04-11 16:20 | 110305.2 | 300.0008 | 6 | 15 | 3.494679 | 0 | 2.880907 | 2.861804 | 12.24397 | 10.28478 |  |  | 0.0001542926
2018-04-11 16:22 | 110425.3 | 120.0001 | 2 | 16 | 4.093299 | 4.889337 | 0.1626059 | 7.006325e-10 | 0.6525308 | 2.448404e-09 |  |  | 0.0002474066
2018-04-11 16:24 | 110545.3 | 240.0002 | 2 | 16 | 4.12913 | 4.890164 | 0.3256017 | 7.006325e-10 | 1.322531 | 2.448404e-09 |  |  | 0.0003404617
2018-04-11 16:26 | 110665.3 | 360.0014 | 2 | 16 | 4.158908 | 4.890084 | 0.4886042 | 7.006325e-10 | 1.998195 | 2.448404e-09 |  |  | 0.000282287
2018-04-11 16:28 | 110785.3 | 480.0003 | 2 | 16 | 4.182875 | 4.889905 | 0.6516005 | 7.006325e-10 | 2.678066 | 2.448404e-09 |  |  | 0.0002241135
2018-04-11 16:30 | 110905.3 | 600.0002 | 2 | 16 | 4.199976 | 4.779238 | 0.8140776 | 2.237319e-09 | 3.359549 | 8.561829e-09 |  |  | 7.629395e-05
2018-04-11 16:32 | 111025.3 | 720.0011 | 2 | 16 | 4.199988 | 4.414174 | 0.9671265 | 2.237319e-09 | 4.002355 | 8.561829e-09 |  |  | 2.384186e-05
2018-04-11 16:34 | 111145.3 | 840.0003 | 2 | 16 | 4.199999 | 4.087099 | 1.108759 | 2.237319e-09 | 4.597212 | 8.561829e-09 |  |  | 5.054474e-05
2018-04-11 16:36 | 111265.3 | 960.0005 | 2 | 16 | 4.200031 | 3.791348 | 1.240106 | 2.237319e-09 | 5.148871 | 8.561829e-09 |  |  | 7.915497e-05
2018-04-11 16:38 | 111385.3 | 1080.0002 | 2 | 16 | 4.200006 | 3.487064 | 1.3615 | 2.237319e-09 | 5.658723 | 8.561829e-09 |  |  | 4.577637e-05
2018-04-11 16:40 | 111474.3 | 1169.0762 | 2 | 16 | 4.200026 | 3.259997 | 1.444974 | 2.237319e-09 | 6.009317 | 8.561829e-09 |  |  | 9.615523e-05
2018-04-11 16:42 | 111594.4 | 120.0007 | 3 | 16 | 4.223223 | 3.25921 | 1.553388 | 2.237319e-09 | 6.465943 | 8.561829e-09 |  |  | 0.000164032
2018-04-11 16:44 | 111714.4 | 240.0016 | 3 | 16 | 4.24664 | 3.259851 | 1.662054 | 2.237319e-09 | 6.926138 | 8.561829e-09 |  |  | 0.0001735687
2018-04-11 16:46 | 111834.4 | 360.0024 | 3 | 16 | 4.272223 | 3.26097 | 1.770725 | 2.237319e-09 | 7.388973 | 8.561829e-09 |  |  | 0.0002403259
2018-04-11 16:48 | 111954.4 | 480.0012 | 3 | 16 | 4.302986 | 3.259387 | 1.87939 | 2.237319e-09 | 7.854828 | 8.561829e-09 |  |  | 0.0002822876
2018-04-11 16:50 | 112074.4 | 600 | 3 | 16 | 4.336754 | 3.260528 | 1.988054 | 2.237319e-09 | 8.324254 | 8.561829e-09 |  |  | 0.0002727509
2018-04-11 16:52 | 112194.4 | 720.0009 | 3 | 16 | 4.370865 | 3.259799 | 2.096724 | 2.237319e-09 | 8.797362 | 8.561829e-09 |  |  | 0.0002889633
2018-04-11 16:54 | 112314.4 | 840 | 3 | 16 | 4.400022 | 3.204956 | 2.205245 | 4.813855e-09 | 9.273563 | 1.951176e-08 |  |  | -5.722046e-06
2018-04-11 16:56 | 112434.4 | 960.001 | 3 | 16 | 4.399976 | 2.807311 | 2.30518 | 4.813855e-09 | 9.71328 | 1.951176e-08 |  |  | 2.861023e-06
2018-04-11 16:58 | 112554.4 | 1080.0018 | 3 | 16 | 4.399987 | 2.444149 | 2.392601 | 4.813855e-09 | 10.09793 | 1.951176e-08 |  |  | 1.049042e-05
2018-04-11 17:00 | 112674.4 | 1200.001 | 3 | 16 | 4.39998 | 2.122059 | 2.468483 | 4.813855e-09 | 10.43182 | 1.951176e-08 |  |  | -8.583069e-06
2018-04-11 17:02 | 112794.4 | 1320.0012 | 3 | 16 | 4.40003 | 1.861246 | 2.534771 | 4.813855e-09 | 10.72348 | 1.951176e-08 |  |  | 1.239777e-05
2018-04-11 17:04 | 112914.4 | 1440.0001 | 3 | 16 | 4.399979 | 1.645714 | 2.59312 | 4.813855e-09 | 10.98022 | 1.951176e-08 |  |  | 1.335144e-05
2018-04-11 17:06 | 113034.4 | 1560.0022 | 3 | 16 | 4.399973 | 1.45941 | 2.644846 | 4.813855e-09 | 11.20781 | 1.951176e-08 |  |  | 3.528595e-05
2018-04-11 17:08 | 113154.4 | 1680.0017 | 3 | 16 | 4.400046 | 1.284682 | 2.690508 | 4.813855e-09 | 11.40873 | 1.951176e-08 |  |  | 0
2018-04-11 17:10 | 113274.4 | 1800.0015 | 3 | 16 | 4.399975 | 1.13066 | 2.730661 | 4.813855e-09 | 11.5854 | 1.951176e-08 |  |  | -1.907349e-06
2018-04-11 17:12 | 113394.4 | 1920.0022 | 3 | 16 | 4.399977 | 1.010524 | 2.766267 | 4.813855e-09 | 11.74207 | 1.951176e-08 |  |  | 4.768372e-05
2018-04-11 17:14 | 113514.4 | 2040.0015 | 3 | 16 | 4.400024 | 0.9079444 | 2.79819 | 4.813855e-09 | 11.88253 | 1.951176e-08 |  |  | -2.95639e-05
2018-04-11 17:16 | 113634.4 | 2160.0016 | 3 | 16 | 4.399981 | 0.815459 | 2.826898 | 4.813855e-09 | 12.00884 | 1.951176e-08 |  |  | 8.583069e-06
2018-04-11 17:18 | 113754.4 | 2280.0015 | 3 | 16 | 4.399993 | 0.729323 | 2.852667 | 4.813855e-09 | 12.12222 | 1.951176e-08 |  |  | -9.536743e-07
2018-04-11 17:20 | 113874.4 | 2400.0009 | 3 | 16 | 4.400008 | 0.6536287 | 2.875665 | 4.813855e-09 | 12.22342 | 1.951176e-08 |  |  | 9.536743e-06
2018-04-11 17:20 | 113877.9 | 2403.5631 | 3 | 16 | 4.399981 | 0.6519771 | 2.876311 | 4.813855e-09 | 12.22626 | 1.951176e-08 |  |  | 5.056703e-06
2018-04-11 17:22 | 113998 | 120.0002 | 4 | 16 | 4.33109 | 0 | 2.876311 | 4.813855e-09 | 12.22626 | 1.951176e-08 |  |  | -0.0001459122
2018-04-11 17:24 | 114118 | 240.001 | 4 | 16 | 4.325007 | 0 | 2.876311 | 4.813855e-09 | 12.22626 | 1.951176e-08 |  |  | -8.392334e-05
2018-04-11 17:25 | 114178 | 300.001 | 4 | 16 | 4.32327 | 0 | 2.876311 | 4.813855e-09 | 12.22626 | 1.951176e-08 |  |  | -0.0002358145
2018-04-11 17:27 | 114298 | 120.0002 | 5 | 16 | 3.985988 | -3.26025 | 2.876311 | 0.1086631 | 12.22626 | 0.4378632 |  |  | -0.0005397797
2018-04-11 17:29 | 114418 | 240.0005 | 5 | 16 | 3.938945 | -3.259532 | 2.876311 | 0.2173325 | 12.22626 | 0.8683686 |  |  | -0.0002708435
2018-04-11 17:31 | 114538 | 360.0014 | 5 | 16 | 3.898268 | -3.260822 | 2.876311 | 0.3260002 | 12.22626 | 1.294176 |  |  | -0.0003528595
2018-04-11 17:33 | 114658 | 480.0007 | 5 | 16 | 3.859738 | -3.259417 | 2.876311 | 0.4346656 | 12.22626 | 1.715661 |  |  | -0.000333786
2018-04-11 17:35 | 114778 | 600.0011 | 5 | 16 | 3.821136 | -3.259931 | 2.876311 | 0.5433299 | 12.22626 | 2.132982 |  |  | -0.0003538132
2018-04-11 17:37 | 114898 | 720.0001 | 5 | 16 | 3.781127 | -3.260419 | 2.876311 | 0.6519946 | 12.22626 | 2.54605 |  |  | -0.0004091263
2018-04-11 17:39 | 115018 | 840 | 5 | 16 | 3.743964 | -3.260297 | 2.876311 | 0.7606652 | 12.22626 | 2.95489 |  |  | -0.0003347397
2018-04-11 17:41 | 115138 | 960.0017 | 5 | 16 | 3.710894 | -3.260088 | 2.876311 | 0.869333 | 12.22626 | 3.359906 |  |  | -0.0002965927
2018-04-11 17:43 | 115258 | 1080.0005 | 5 | 16 | 3.680957 | -3.26048 | 2.876311 | 0.9779977 | 12.22626 | 3.761525 |  |  | -0.0002384186
2018-04-11 17:45 | 115378 | 1200.0002 | 5 | 16 | 3.650942 | -3.259702 | 2.876311 | 1.086666 | 12.22626 | 4.159906 |  |  | -0.0002832413
2018-04-11 17:47 | 115498 | 1320.0002 | 5 | 16 | 3.619905 | -3.259308 | 2.876311 | 1.19533 | 12.22626 | 4.554889 |  |  | -0.0001678467
2018-04-11 17:49 | 115618 | 1440.0004 | 5 | 16 | 3.59381 | -3.259756 | 2.876311 | 1.303995 | 12.22626 | 4.946805 |  |  | -0.0002126694
2018-04-11 17:51 | 115738 | 1560.0005 | 5 | 16 | 3.570795 | -3.259494 | 2.876311 | 1.412662 | 12.22626 | 5.33605 |  |  | -0.0001964569
2018-04-11 17:53 | 115858 | 1680.0013 | 5 | 16 | 3.548163 | -3.259574 | 2.876311 | 1.521332 | 12.22626 | 5.722859 |  |  | -0.0001869202
2018-04-11 17:55 | 115978 | 1800.0005 | 5 | 16 | 3.524254 | -3.260799 | 2.876311 | 1.629999 | 12.22626 | 6.107138 |  |  | -0.0001087189
2018-04-11 17:57 | 116098 | 1920.0013 | 5 | 16 | 3.503706 | -3.260388 | 2.876311 | 1.738663 | 12.22626 | 6.488935 |  |  | -0.0001583099
2018-04-11 17:59 | 116218 | 2040.0013 | 5 | 16 | 3.486665 | -3.259697 | 2.876311 | 1.847332 | 12.22626 | 6.868723 |  |  | -0.0001106262
2018-04-11 18:01 | 116338 | 2160.0015 | 5 | 16 | 3.471288 | -3.260372 | 2.876311 | 1.955997 | 12.22626 | 7.246787 |  |  | -0.0001020432
2018-04-11 18:03 | 116458 | 2280.0015 | 5 | 16 | 3.453407 | -3.260466 | 2.876311 | 2.064662 | 12.22626 | 7.623065 |  |  | -0.0001859665
2018-04-11 18:05 | 116578 | 2400 | 5 | 16 | 3.432791 | -3.260125 | 2.876311 | 2.17333 | 12.22626 | 7.997204 |  |  | -9.059906e-05
2018-04-11 18:07 | 116698 | 2520 | 5 | 16 | 3.414227 | -3.260059 | 2.876311 | 2.281998 | 12.22626 | 8.369237 |  |  | -0.0001583099
2018-04-11 18:09 | 116818 | 2640.0008 | 5 | 16 | 3.394547 | -3.261379 | 2.876311 | 2.390661 | 12.22626 | 8.739183 |  |  | -0.0001888275
2018-04-11 18:11 | 116938 | 2760.0008 | 5 | 16 | 3.36576 | -3.25983 | 2.876311 | 2.499331 | 12.22626 | 9.10663 |  |  | -0.000248909
2018-04-11 18:13 | 117058 | 2880.0016 | 5 | 16 | 3.318411 | -3.260428 | 2.876311 | 2.607995 | 12.22626 | 9.470021 |  |  | -0.0005664825
2018-04-11 18:15 | 117178 | 3000.0008 | 5 | 16 | 3.242032 | -3.261195 | 2.876311 | 2.716663 | 12.22626 | 9.826782 |  |  | -0.0008163452
2018-04-11 18:17 | 117298 | 3120.0001 | 5 | 16 | 3.094911 | -3.259896 | 2.876311 | 2.825331 | 12.22626 | 10.17224 |  |  | -0.001974106
2018-04-11 18:17 | 117337.6 | 3159.5239 | 5 | 16 | 2.99999 | -3.259977 | 2.876311 | 2.861118 | 12.22626 | 10.28143 |  |  | -0.00141908
2018-04-11 18:19 | 117457.7022 | 120.0001 | 6 | 16 | 3.465638 | 0 | 2.876311 | 2.861166 | 12.22626 | 10.28158 |  |  | 0.0002679825
2018-04-11 18:21 | 117577.7022 | 240.0001 | 6 | 16 | 3.485733 | 0 | 2.876311 | 2.861166 | 12.22626 | 10.28158 |  |  | 9.632111e-05
2018-04-11 18:22 | 117637.7029 | 300.0008 | 6 | 16 | 3.490314 | 0 | 2.876311 | 2.861166 | 12.22626 | 10.28158 |  |  | 0.0001242839
2018-04-11 18:24 | 117757.8 | 120.0001 | 2 | 17 | 4.092008 | 4.890071 | 0.1626096 | 0 | 0.6522989 | 0 |  |  | 0.0001802444
2018-04-11 18:26 | 117877.8 | 240.001 | 2 | 17 | 4.126308 | 4.889819 | 0.3256084 | 0 | 1.321989 | 0 |  |  | 0.0003137589
2018-04-11 18:28 | 117997.8 | 360.001 | 2 | 17 | 4.157631 | 4.889739 | 0.488609 | 0 | 1.99722 | 0 |  |  | 0.000246048
2018-04-11 18:30 | 118117.8 | 480.0003 | 2 | 17 | 4.184545 | 4.890388 | 0.6516021 | 0 | 2.677075 | 0 |  |  | 0.0002288818
2018-04-11 18:32 | 118237.8 | 600.0003 | 2 | 17 | 4.200006 | 4.776634 | 0.8139232 | 1.112355e-09 | 3.358084 | 4.414713e-09 |  |  | -2.861023e-06
2018-04-11 18:34 | 118357.8 | 720.0003 | 2 | 17 | 4.200012 | 4.435268 | 0.967465 | 1.112355e-09 | 4.002961 | 4.414713e-09 |  |  | 1.621246e-05
2018-04-11 18:36 | 118477.8 | 840.0014 | 2 | 17 | 4.19995 | 4.115362 | 1.110049 | 1.112355e-09 | 4.601816 | 4.414713e-09 |  |  | 0
2018-04-11 18:38 | 118597.8 | 960.0008 | 2 | 17 | 4.200028 | 3.79295 | 1.241876 | 1.112355e-09 | 5.155488 | 4.414713e-09 |  |  | 3.33786e-05
2018-04-11 18:40 | 118717.8 | 1080.0014 | 2 | 17 | 4.200019 | 3.468298 | 1.362825 | 1.112355e-09 | 5.663474 | 4.414713e-09 |  |  | 5.435944e-05
2018-04-11 18:42 | 118808.8 | 1171.0477 | 2 | 17 | 4.199952 | 3.259901 | 1.447831 | 1.112355e-09 | 6.0205 | 4.414713e-09 |  |  | 9.261924e-05
2018-04-11 18:44 | 118928.8 | 120.0009 | 3 | 17 | 4.222219 | 3.259248 | 1.556246 | 2.055327e-09 | 6.477057 | 8.236287e-09 |  |  | 0.0001430511
2018-04-11 18:46 | 119048.8 | 240.0002 | 3 | 17 | 4.245006 | 3.260438 | 1.664914 | 2.055327e-09 | 6.937094 | 8.236287e-09 |  |  | 0.0002059937
2018-04-11 18:48 | 119168.8 | 360.0004 | 3 | 17 | 4.271722 | 3.259458 | 1.773581 | 2.055327e-09 | 7.399798 | 8.236287e-09 |  |  | 0.0002584457
2018-04-11 18:50 | 119288.8 | 480.0009 | 3 | 17 | 4.303693 | 3.259036 | 1.882248 | 2.055327e-09 | 7.865705 | 8.236287e-09 |  |  | 0.0003089905
2018-04-11 18:52 | 119408.8 | 600.0002 | 3 | 17 | 4.335793 | 3.260152 | 1.990914 | 2.055327e-09 | 8.335107 | 8.236287e-09 |  |  | 0.0002975464
2018-04-11 18:54 | 119528.8 | 720 | 3 | 17 | 4.36956 | 3.25999 | 2.099578 | 2.055327e-09 | 8.80806 | 8.236287e-09 |  |  | 0.0003051758
2018-04-11 18:56 | 119648.8 | 840.0001 | 3 | 17 | 4.400034 | 3.223065 | 2.208172 | 2.055327e-09 | 9.284451 | 8.236287e-09 |  |  | 1.144409e-05
2018-04-11 18:58 | 119768.8 | 960.0003 | 3 | 17 | 4.400019 | 2.799882 | 2.308376 | 2.055327e-09 | 9.725347 | 8.236287e-09 |  |  | 8.964539e-05
2018-04-11 19:00 | 119888.8 | 1080.0002 | 3 | 17 | 4.400068 | 2.427349 | 2.395377 | 2.055327e-09 | 10.10815 | 8.236287e-09 |  |  | -9.822845e-05
2018-04-11 19:02 | 120008.8 | 1200.0004 | 3 | 17 | 4.400006 | 2.125846 | 2.471094 | 2.055327e-09 | 10.44131 | 8.236287e-09 |  |  | -3.051758e-05
2018-04-11 19:04 | 120128.8 | 1320.0005 | 3 | 17 | 4.400067 | 1.866993 | 2.537517 | 2.055327e-09 | 10.73357 | 8.236287e-09 |  |  | -4.768372e-05
2018-04-11 19:06 | 120248.8 | 1440.0007 | 3 | 17 | 4.400016 | 1.653852 | 2.596106 | 2.055327e-09 | 10.99136 | 8.236287e-09 |  |  | 1.907349e-06
2018-04-11 19:08 | 120368.8 | 1560 | 3 | 17 | 4.399986 | 1.456608 | 2.647892 | 2.055327e-09 | 11.21922 | 8.236287e-09 |  |  | -2.670288e-05
2018-04-11 19:10 | 120488.8 | 1680.0008 | 3 | 17 | 4.40003 | 1.274699 | 2.693346 | 2.055327e-09 | 11.41922 | 8.236287e-09 |  |  | 4.673004e-05
2018-04-11 19:12 | 120608.8 | 1800.0007 | 3 | 17 | 4.399983 | 1.1314 | 2.73337 | 2.055327e-09 | 11.59532 | 8.236287e-09 |  |  | -4.386902e-05
2018-04-11 19:14 | 120728.8 | 1920.0011 | 3 | 17 | 4.399963 | 1.014128 | 2.769064 | 2.055327e-09 | 11.75238 | 8.236287e-09 |  |  | -2.193451e-05
2018-04-11 19:16 | 120848.8 | 2040.0014 | 3 | 17 | 4.399962 | 0.9100705 | 2.801142 | 2.055327e-09 | 11.89352 | 8.236287e-09 |  |  | 2.574921e-05
2018-04-11 19:18 | 120968.8 | 2160.0016 | 3 | 17 | 4.400031 | 0.8120864 | 2.829839 | 2.055327e-09 | 12.01979 | 8.236287e-09 |  |  | 2.098083e-05
2018-04-11 19:20 | 121088.8 | 2280.0001 | 3 | 17 | 4.40001 | 0.7244217 | 2.855394 | 2.055327e-09 | 12.13223 | 8.236287e-09 |  |  | 3.433228e-05
2018-04-11 19:22 | 121208.8 | 2400.0015 | 3 | 17 | 4.399979 | 0.656006 | 2.878382 | 2.055327e-09 | 12.23338 | 8.236287e-09 |  |  | 1.049042e-05
2018-04-11 19:22 | 121217.1 | 2408.2597 | 3 | 17 | 4.399997 | 0.6519683 | 2.879883 | 2.055327e-09 | 12.23998 | 8.236287e-09 |  |  | 3.922259e-06
2018-04-11 19:24 | 121337.1 | 120.0005 | 4 | 17 | 4.331515 | 0 | 2.879883 | 2.055327e-09 | 12.23998 | 8.236287e-09 |  |  | -9.155273e-05
2018-04-11 19:26 | 121457.1 | 240.0011 | 4 | 17 | 4.325496 | 0 | 2.879883 | 2.055327e-09 | 12.23998 | 8.236287e-09 |  |  | -2.002716e-05
2018-04-11 19:27 | 121517.1 | 300.0014 | 4 | 17 | 4.323773 | 0 | 2.879883 | 2.055327e-09 | 12.23998 | 8.236287e-09 |  |  | -0.0001429993
2018-04-11 19:29 | 121637.2 | 120.0011 | 5 | 17 | 3.985636 | -3.259644 | 2.879883 | 0.1086658 | 12.23998 | 0.437767 |  |  | -0.0003890991
2018-04-11 19:31 | 121757.2 | 240.0016 | 5 | 17 | 3.941959 | -3.260637 | 2.879883 | 0.2173329 | 12.23998 | 0.8684273 |  |  | -0.0002479553
2018-04-11 19:33 | 121877.2 | 360.0006 | 5 | 17 | 3.902112 | -3.260648 | 2.879883 | 0.3259985 | 12.23998 | 1.294616 |  |  | -0.0003595352
2018-04-11 19:35 | 121997.2 | 480.0011 | 5 | 17 | 3.861105 | -3.260335 | 2.879883 | 0.4346617 | 12.23998 | 1.71643 |  |  | -0.0004024506
2018-04-11 19:37 | 122117.2 | 600.0001 | 5 | 17 | 3.818824 | -3.260168 | 2.879883 | 0.543331 | 12.23998 | 2.133692 |  |  | -0.0003156662
2018-04-11 19:39 | 122237.2 | 720.0007 | 5 | 17 | 3.781276 | -3.259919 | 2.879883 | 0.6519961 | 12.23998 | 2.546593 |  |  | -0.0002613068
2018-04-11 19:41 | 122357.2 | 840.0013 | 5 | 17 | 3.746318 | -3.260041 | 2.879883 | 0.7606662 | 12.23998 | 2.955569 |  |  | -0.0002145767
2018-04-11 19:43 | 122477.2 | 960.0011 | 5 | 17 | 3.713114 | -3.25979 | 2.879883 | 0.8693339 | 12.23998 | 3.360868 |  |  | -0.0002756119
2018-04-11 19:45 | 122597.2 | 1080.0002 | 5 | 17 | 3.679352 | -3.259744 | 2.879883 | 0.9779964 | 12.23998 | 3.762529 |  |  | -0.0002889633
2018-04-11 19:47 | 122717.2 | 1200 | 5 | 17 | 3.648615 | -3.259397 | 2.879883 | 1.086663 | 12.23998 | 4.16063 |  |  | -0.0001707077
2018-04-11 19:49 | 122837.2 | 1320.0004 | 5 | 17 | 3.621628 | -3.259706 | 2.879883 | 1.195329 | 12.23998 | 4.555621 |  |  | -0.0002641678
2018-04-11 19:51 | 122957.2 | 1440.0008 | 5 | 17 | 3.597001 | -3.260021 | 2.879883 | 1.303994 | 12.23998 | 4.947819 |  |  | -0.0002222061
2018-04-11 19:53 | 123077.2 | 1560.0012 | 5 | 17 | 3.571515 | -3.260372 | 2.879883 | 1.41266 | 12.23998 | 5.337321 |  |  | -0.0001811981
2018-04-11 19:55 | 123197.2 | 1680.0015 | 5 | 17 | 3.545547 | -3.259667 | 2.879883 | 1.52133 | 12.23998 | 5.724 |  |  | -0.0001926422
2018-04-11 19:57 | 123317.2 | 1800.0013 | 5 | 17 | 3.524429 | -3.259503 | 2.879883 | 1.629996 | 12.23998 | 6.108092 |  |  | -0.0001821518
2018-04-11 19:59 | 123437.2 | 1920.0008 | 5 | 17 | 3.506422 | -3.259809 | 2.879883 | 1.738662 | 12.23998 | 6.490067 |  |  | -0.0001363754
2018-04-11 20:01 | 123557.2 | 2040.0006 | 5 | 17 | 3.489358 | -3.259729 | 2.879883 | 1.847327 | 12.23998 | 6.870178 |  |  | 2.098083e-05
2018-04-11 20:03 | 123677.2 | 2160.0006 | 5 | 17 | 3.47024 | -3.259554 | 2.879883 | 1.955992 | 12.23998 | 7.248344 |  |  | -0.0001592636
2018-04-11 20:05 | 123797.2 | 2280.001 | 5 | 17 | 3.451423 | -3.259941 | 2.879883 | 2.064659 | 12.23998 | 7.624376 |  |  | -0.0001592636
2018-04-11 20:07 | 123917.2 | 2400.0011 | 5 | 17 | 3.435173 | -3.259268 | 2.879883 | 2.17333 | 12.23998 | 7.998563 |  |  | -0.0001420975
2018-04-11 20:09 | 124037.2 | 2520.0002 | 5 | 17 | 3.418449 | -3.26001 | 2.879883 | 2.281994 | 12.23998 | 8.370972 |  |  | -0.0001831055
2018-04-11 20:11 | 124157.2 | 2640.0008 | 5 | 17 | 3.395311 | -3.260221 | 2.879883 | 2.390661 | 12.23998 | 8.741258 |  |  | -0.000244140625
2018-04-11 20:13 | 124277.2 | 2760.0005 | 5 | 17 | 3.3619 | -3.260569 | 2.879883 | 2.499328 | 12.23998 | 9.108494 |  |  | -0.000287056
2018-04-11 20:15 | 124397.2 | 2880.0011 | 5 | 17 | 3.317809 | -3.259879 | 2.879883 | 2.607994 | 12.23998 | 9.471572 |  |  | -0.0003547668
2018-04-11 20:17 | 124517.2 | 3000.0007 | 5 | 17 | 3.247575 | -3.260195 | 2.879883 | 2.71666 | 12.23998 | 9.828627 |  |  | -0.0007562637
2018-04-11 20:19 | 124637.2 | 3120.0009 | 5 | 17 | 3.102561 | -3.260517 | 2.879883 | 2.825328 | 12.23998 | 10.17483 |  |  | -0.00200367
2018-04-11 20:20 | 124679.1 | 3161.8425 | 5 | 17 | 2.999983 | -3.259788 | 2.879883 | 2.863215 | 12.23998 | 10.29061 |  |  | -0.00139199
2018-04-11 20:22 | 124799.2 | 120.0015 | 6 | 17 | 3.463868 | 0 | 2.879883 | 2.863268 | 12.23998 | 10.29077 |  |  | 0.0003643036
2018-04-11 20:24 | 124919.2 | 240.0001 | 6 | 17 | 3.4835 | 0 | 2.879883 | 2.863268 | 12.23998 | 10.29077 |  |  | 9.441376e-05
2018-04-11 20:25 | 124979.2 | 300.0018 | 6 | 17 | 3.487855 | 0 | 2.879883 | 2.863268 | 12.23998 | 10.29077 |  |  | 0.0001306387
2018-04-11 20:27 | 125099.3 | 120.0004 | 2 | 18 | 4.088911 | 4.889922 | 0.1626073 | 0 | 0.6518174 | 0 |  |  | 0.0002031326
2018-04-11 20:29 | 125219.3 | 240.0014 | 2 | 18 | 4.125371 | 4.890258 | 0.3256135 | 0 | 1.32114 | 0 |  |  | 0.0003671646
2018-04-11 20:31 | 125339.3 | 360.0014 | 2 | 18 | 4.161447 | 4.890672 | 0.4886078 | 0 | 1.99661 | 0 |  |  | 0.0001955032
2018-04-11 20:33 | 125459.3 | 480.0008 | 2 | 18 | 4.185907 | 4.889409 | 0.6516116 | 0 | 2.677057 | 0 |  |  | 0.0001411438
2018-04-11 20:35 | 125579.3 | 600.0007 | 2 | 18 | 4.199967 | 4.802532 | 0.8141593 | 1.367569e-09 | 3.359006 | 5.441394e-09 |  |  | 1.239777e-05
2018-04-11 20:37 | 125699.3 | 720.0015 | 2 | 18 | 4.19999 | 4.470242 | 0.9687739 | 1.367569e-09 | 4.008388 | 5.441394e-09 |  |  | 8.583056e-06
2018-04-11 20:39 | 125819.3 | 840.0015 | 2 | 18 | 4.200046 | 4.101034 | 1.111716 | 1.367569e-09 | 4.608745 | 5.441394e-09 |  |  | 4.768372e-06
2018-04-11 20:41 | 125939.3 | 960.0017 | 2 | 18 | 4.199984 | 3.75106 | 1.242386 | 1.367569e-09 | 5.157559 | 5.441394e-09 |  |  | -4.482269e-05
2018-04-11 20:43 | 126059.3 | 1080.0007 | 2 | 18 | 4.199989 | 3.466034 | 1.362588 | 1.367569e-09 | 5.662408 | 5.441394e-09 |  |  | 4.768372e-06
2018-04-11 20:44 | 126158.9 | 1179.6594 | 2 | 18 | 4.199963 | 3.259906 | 1.455676 | 1.367569e-09 | 6.053379 | 5.441394e-09 |  |  | 7.356024e-05
2018-04-11 20:46 | 126278.9 | 120.0014 | 3 | 18 | 4.222272 | 3.259952 | 1.564085 | 1.367569e-09 | 6.509876 | 5.441394e-09 |  |  | 0.0001564026
2018-04-11 20:48 | 126398.9 | 240.001 | 3 | 18 | 4.248568 | 3.259913 | 1.672755 | 1.367569e-09 | 6.970083 | 5.441394e-09 |  |  | 0.0002260208
2018-04-11 20:50 | 126518.9 | 360.0012 | 3 | 18 | 4.277505 | 3.260245 | 1.781419 | 1.367569e-09 | 7.433331 | 5.441394e-09 |  |  | 0.000243187
2018-04-11 20:52 | 126638.9 | 480.0005 | 3 | 18 | 4.306066 | 3.259118 | 1.890089 | 1.367569e-09 | 7.899704 | 5.441394e-09 |  |  | 0.000202179
2018-04-11 20:54 | 126758.9 | 600.0008 | 3 | 18 | 4.336396 | 3.259578 | 1.99875 | 1.367569e-09 | 8.369237 | 5.441394e-09 |  |  | 0.0002098083
2018-04-11 20:56 | 126878.9 | 720.0004 | 3 | 18 | 4.370919 | 3.260385 | 2.107419 | 1.367569e-09 | 8.842312 | 5.441394e-09 |  |  | 0.000289917
2018-04-11 20:58 | 126998.9 | 840.0014 | 3 | 18 | 4.400064 | 3.154774 | 2.215699 | 1.367569e-09 | 9.317565 | 5.441394e-09 |  |  | 3.71933e-05
2018-04-11 21:00 | 127118.9 | 960.0007 | 3 | 18 | 4.400027 | 2.749472 | 2.313684 | 1.367569e-09 | 9.748698 | 5.441394e-09 |  |  | -8.010864e-05
2018-04-11 21:02 | 127238.9 | 1080.0005 | 3 | 18 | 4.399981 | 2.409084 | 2.399532 | 1.367569e-09 | 10.12643 | 5.441394e-09 |  |  | 5.722046e-05
2018-04-11 21:04 | 127358.9 | 1200.0007 | 3 | 18 | 4.399997 | 2.121542 | 2.475023 | 1.367569e-09 | 10.45859 | 5.441394e-09 |  |  | -4.196167e-05
2018-04-11 21:06 | 127478.9 | 1320.0009 | 3 | 18 | 4.39996 | 1.858884 | 2.54135 | 1.367569e-09 | 10.75043 | 5.441394e-09 |  |  | 1.144409e-05
2018-04-11 21:08 | 127598.9 | 1440.0012 | 3 | 18 | 4.400055 | 1.619727 | 2.599264 | 1.367569e-09 | 11.00525 | 5.441394e-09 |  |  | -8.487701e-05
2018-04-11 21:10 | 127718.9 | 1560.0011 | 3 | 18 | 4.400022 | 1.429672 | 2.649971 | 1.367569e-09 | 11.22836 | 5.441394e-09 |  |  | 2.479553e-05
2018-04-11 21:12 | 127838.9 | 1680 | 3 | 18 | 4.399987 | 1.270923 | 2.694942 | 1.367569e-09 | 11.42623 | 5.441394e-09 |  |  | 4.768372e-06
2018-04-11 21:14 | 127958.9 | 1800.0008 | 3 | 18 | 4.400026 | 1.134309 | 2.735058 | 1.367569e-09 | 11.60275 | 5.441394e-09 |  |  | -9.536743e-06
2018-04-11 21:16 | 128078.9 | 1920.0015 | 3 | 18 | 4.399974 | 1.005631 | 2.770725 | 1.367569e-09 | 11.75968 | 5.441394e-09 |  |  | 9.536743e-07
2018-04-11 21:18 | 128198.9 | 2040.0004 | 3 | 18 | 4.400044 | 0.8935179 | 2.80229 | 1.367569e-09 | 11.89857 | 5.441394e-09 |  |  | -5.722046e-05
2018-04-11 21:20 | 128318.9 | 2160.0001 | 3 | 18 | 4.399961 | 0.8043138 | 2.83055 | 1.367569e-09 | 12.02291 | 5.441394e-09 |  |  | -9.536743e-06
2018-04-11 21:22 | 128438.9 | 2280.0029 | 3 | 18 | 4.399943 | 0.7277393 | 2.85605 | 1.367569e-09 | 12.13511 | 5.441394e-09 |  |  | -2.861023e-05
2018-04-11 21:24 | 128558.9 | 2400.0011 | 3 | 18 | 4.399932 | 0.6586139 | 2.87914 | 1.367569e-09 | 12.23671 | 5.441394e-09 |  |  | -6.198883e-05
2018-04-11 21:25 | 128569.6 | 2410.6577 | 3 | 18 | 4.400009 | 0.6519994 | 2.88108 | 1.367569e-09 | 12.24524 | 5.441394e-09 |  |  | -7.147538e-05
2018-04-11 21:27 | 128689.6 | 120.0002 | 4 | 18 | 4.331856 | 0 | 2.88108 | 1.367569e-09 | 12.24524 | 5.441394e-09 |  |  | -0.0001783371
2018-04-11 21:29 | 128809.6 | 240.0008 | 4 | 18 | 4.325925 | 0 | 2.88108 | 1.367569e-09 | 12.24524 | 5.441394e-09 |  |  | -1.621246e-05
2018-04-11 21:30 | 128869.6 | 300.0009 | 4 | 18 | 4.324189 | 0 | 2.88108 | 1.367569e-09 | 12.24524 | 5.441394e-09 |  |  | -0.0001700082
2018-04-11 21:32 | 128989.7 | 120.0003 | 5 | 18 | 3.987706 | -3.260528 | 2.88108 | 0.1086614 | 12.24524 | 0.4378716 |  |  | -0.0004777908
2018-04-11 21:34 | 129109.7 | 240.0002 | 5 | 18 | 3.942802 | -3.260908 | 2.88108 | 0.2173299 | 12.24524 | 0.8687357 |  |  | -0.0004253387
2018-04-11 21:36 | 129229.7 | 360.0005 | 5 | 18 | 3.897809 | -3.261013 | 2.88108 | 0.3259975 | 12.24524 | 1.294732 |  |  | -0.0004034042
2018-04-11 21:38 | 129349.7 | 480.0002 | 5 | 18 | 3.857491 | -3.259971 | 2.88108 | 0.434661 | 12.24524 | 1.71606 |  |  | -0.0003471375
2018-04-11 21:40 | 129469.7 | 600.0009 | 5 | 18 | 3.819843 | -3.259485 | 2.88108 | 0.5433295 | 12.24524 | 2.13318 |  |  | -0.0003252029
2018-04-11 21:42 | 129589.7 | 720.0004 | 5 | 18 | 3.783922 | -3.259245 | 2.88108 | 0.6519942 | 12.24524 | 2.54631 |  |  | -0.000292778
2018-04-11 21:44 | 129709.7 | 840.0014 | 5 | 18 | 3.746792 | -3.259937 | 2.88108 | 0.7606625 | 12.24524 | 2.955484 |  |  | -0.0003356934
2018-04-11 21:46 | 129829.7 | 960 | 5 | 18 | 3.709306 | -3.259788 | 2.88108 | 0.8693287 | 12.24524 | 3.360567 |  |  | -0.0003461838
2018-04-11 21:48 | 129949.7 | 1080.0001 | 5 | 18 | 3.677608 | -3.260406 | 2.88108 | 0.9779928 | 12.24524 | 3.761879 |  |  | -0.0002584457
2018-04-11 21:50 | 130069.7 | 1200.0009 | 5 | 18 | 3.649276 | -3.259752 | 2.88108 | 1.086662 | 12.24524 | 4.159965 |  |  | -0.0002393723
2018-04-11 21:52 | 130189.7 | 1320.0006 | 5 | 18 | 3.622913 | -3.260775 | 2.88108 | 1.195328 | 12.24524 | 4.555064 |  |  | -0.0001716614
2018-04-11 21:54 | 130309.7 | 1440.0012 | 5 | 18 | 3.596358 | -3.260101 | 2.88108 | 1.303996 | 12.24524 | 4.94732 |  |  | -0.000254631
2018-04-11 21:56 | 130429.7 | 1560.0013 | 5 | 18 | 3.568541 | -3.260181 | 2.88108 | 1.412664 | 12.24524 | 5.336623 |  |  | -0.0002174377
2018-04-11 21:58 | 130549.7 | 1680.0005 | 5 | 18 | 3.545029 | -3.260444 | 2.88108 | 1.52133 | 12.24524 | 5.723077 |  |  | -0.0002250671
2018-04-11 22:00 | 130669.7 | 1800.0006 | 5 | 18 | 3.524894 | -3.26027 | 2.88108 | 1.629995 | 12.24524 | 6.107181 |  |  | -0.0001163483
2018-04-11 22:02 | 130789.7 | 1920.0001 | 5 | 18 | 3.507217 | -3.259761 | 2.88108 | 1.738661 | 12.24524 | 6.489239 |  |  | -0.0001897812
2018-04-11 22:04 | 130909.7 | 2040.0015 | 5 | 18 | 3.488919 | -3.260322 | 2.88108 | 1.847333 | 12.24524 | 6.869376 |  |  | -0.0002450943
2018-04-11 22:06 | 131029.7 | 2160.0001 | 5 | 18 | 3.469037 | -3.25989 | 2.88108 | 1.955997 | 12.24524 | 7.247426 |  |  | -0.0001039505
2018-04-11 22:08 | 131149.7 | 2280.0001 | 5 | 18 | 3.451067 | -3.260662 | 2.88108 | 2.064663 | 12.24524 | 7.623376 |  |  | -0.0001811981
2018-04-11 22:10 | 131269.7 | 2400.0006 | 5 | 18 | 3.434533 | -3.259454 | 2.88108 | 2.173332 | 12.24524 | 7.997506 |  |  | -0.0001773834
2018-04-11 22:12 | 131389.7 | 2520.001 | 5 | 18 | 3.417143 | -3.259372 | 2.88108 | 2.281996 | 12.24524 | 8.369789 |  |  | -0.0001630783
2018-04-11 22:14 | 131509.7 | 2640.0009 | 5 | 18 | 3.39705 | -3.259765625 | 2.88108 | 2.390663 | 12.24524 | 8.74007 |  |  | -0.0002412796
2018-04-11 22:16 | 131629.7 | 2760.001 | 5 | 18 | 3.367149 | -3.260346 | 2.88108 | 2.499331 | 12.24524 | 9.10769 |  |  | -0.0002307892
2018-04-11 22:18 | 131749.7 | 2880.0006 | 5 | 18 | 3.319438 | -3.260081 | 2.88108 | 2.607997 | 12.24524 | 9.471217 |  |  | -0.000497818
2018-04-11 22:20 | 131869.7 | 3000.001 | 5 | 18 | 3.244373 | -3.260577 | 2.88108 | 2.716662 | 12.24524 | 9.828155 |  |  | -0.0007820129
2018-04-11 22:22 | 131989.7 | 3120.0002 | 5 | 18 | 3.1 | -3.260586 | 2.88108 | 2.82533 | 12.24524 | 10.17397 |  |  | -0.001905441
2018-04-11 22:22 | 132031.6 | 3161.8513 | 5 | 18 | 3 | -3.260806 | 2.88108 | 2.863228 | 12.24524 | 10.28971 |  |  | -0.001325441
2018-04-11 22:24 | 132151.7 | 120.0008 | 6 | 18 | 3.464996 | 0 | 2.88108 | 2.863274 | 12.24524 | 10.28986 |  |  | 0.0003395081
2018-04-11 22:26 | 132271.7 | 240.0005 | 6 | 18 | 3.484563 | 0 | 2.88108 | 2.863274 | 12.24524 | 10.28986 |  |  | 0.0001192093
2018-04-11 22:27 | 132331.7 | 300.0007 | 6 | 18 | 3.489082 | 0 | 2.88108 | 2.863274 | 12.24524 | 10.28986 |  |  | 0.0001335085
2018-04-11 22:29 | 132451.8 | 120 | 2 | 19 | 4.088811 | 4.891112 | 0.1626023 | 2.80804e-10 | 0.6514371 | 9.797481e-10 |  |  | 0.0001621246
2018-04-11 22:31 | 132571.8 | 240.0011 | 2 | 19 | 4.127405 | 4.890025 | 0.3256103 | 2.80804e-10 | 1.321052 | 9.797481e-10 |  |  | 0.0002832413
2018-04-11 22:33 | 132691.8 | 360.0013 | 2 | 19 | 4.158291 | 4.891099 | 0.488611 | 2.80804e-10 | 1.996486 | 9.797481e-10 |  |  | 0.0002336502
2018-04-11 22:35 | 132811.8 | 480.0007 | 2 | 19 | 4.181479 | 4.890357 | 0.6516063 | 2.80804e-10 | 2.676222 | 9.797481e-10 |  |  | 0.0001325607
2018-04-11 22:37 | 132931.8 | 600.0008 | 2 | 19 | 4.200006 | 4.86393 | 0.8145365 | 1.51507e-09 | 3.359245 | 5.880473e-09 |  |  | 4.863739e-05
2018-04-11 22:39 | 133051.8 | 720.0024 | 2 | 19 | 4.199967 | 4.495194 | 0.9705589 | 1.51507e-09 | 4.014541 | 5.880473e-09 |  |  | 2.860432e-06
2018-04-11 22:41 | 133171.8 | 840.0009 | 2 | 19 | 4.199998 | 4.115255 | 1.114134 | 1.51507e-09 | 4.617557 | 5.880473e-09 |  |  | -4.291534e-05
2018-04-11 22:43 | 133291.8 | 960.0004 | 2 | 19 | 4.19999 | 3.770628 | 1.245354 | 1.51507e-09 | 5.168683 | 5.880473e-09 |  |  | 4.577637e-05
2018-04-11 22:45 | 133411.8 | 1080.0001 | 2 | 19 | 4.199984 | 3.489042 | 1.366296 | 1.51507e-09 | 5.676637 | 5.880473e-09 |  |  | -9.536743e-05
2018-04-11 22:47 | 133519 | 1187.1823 | 2 | 19 | 4.200037 | 3.259958 | 1.466711 | 1.51507e-09 | 6.098381 | 5.880473e-09 |  |  | 6.435141e-05
2018-04-11 22:49 | 133639 | 120.0012 | 3 | 19 | 4.222301 | 3.260285 | 1.575125 | 1.51507e-09 | 6.554944 | 5.880473e-09 |  |  | 0.000243187
2018-04-11 22:51 | 133759 | 240.0003 | 3 | 19 | 4.247516 | 3.26019 | 1.683791 | 1.51507e-09 | 7.015107 | 5.880473e-09 |  |  | 0.0002794266
2018-04-11 22:53 | 133879 | 360.0014 | 3 | 19 | 4.277588 | 3.259646 | 1.792459 | 1.51507e-09 | 7.478271 | 5.880473e-09 |  |  | 0.0003528595
2018-04-11 22:55 | 133999 | 480.001 | 3 | 19 | 4.308167 | 3.259374 | 1.901126 | 1.51507e-09 | 7.944764 | 5.880473e-09 |  |  | 0.000213623
2018-04-11 22:57 | 134119 | 600.0015 | 3 | 19 | 4.339672 | 3.259761 | 2.00979 | 1.51507e-09 | 8.414599 | 5.880473e-09 |  |  | 0.0002403259
2018-04-11 22:59 | 134239 | 720.0003 | 3 | 19 | 4.373712 | 3.260446 | 2.118457 | 1.51507e-09 | 8.888003 | 5.880473e-09 |  |  | 0.0003271103
2018-04-11 23:01 | 134359 | 840.0008 | 3 | 19 | 4.400064 | 3.167411 | 2.226768 | 2.50562e-09 | 9.363511 | 1.009213e-08 |  |  | -7.820129e-05
2018-04-11 23:03 | 134479 | 960.0001 | 3 | 19 | 4.399995 | 2.736118 | 2.325009 | 2.50562e-09 | 9.795774 | 1.009213e-08 |  |  | 2.574921e-05
2018-04-11 23:05 | 134599 | 1080.0003 | 3 | 19 | 4.399996 | 2.375048 | 2.410086 | 2.50562e-09 | 10.17011 | 1.009213e-08 |  |  | -3.814697e-05
2018-04-11 23:07 | 134719 | 1200.0001 | 3 | 19 | 4.399952 | 2.07822 | 2.484228 | 2.50562e-09 | 10.49634 | 1.009213e-08 |  |  | 6.198883e-05
2018-04-11 23:09 | 134839 | 1320.0012 | 3 | 19 | 4.4 | 1.832263 | 2.549263 | 2.50562e-09 | 10.78249 | 1.009213e-08 |  |  | -1.716614e-05
2018-04-11 23:11 | 134959 | 1440.0015 | 3 | 19 | 4.399974 | 1.621648 | 2.60671 | 2.50562e-09 | 11.03526 | 1.009213e-08 |  |  | 1.907349e-06
2018-04-11 23:13 | 135079 | 1560.002 | 3 | 19 | 4.399978 | 1.425294 | 2.657396 | 2.50562e-09 | 11.25828 | 1.009213e-08 |  |  | -4.959106e-05
2018-04-11 23:15 | 135199 | 1680.0016 | 3 | 19 | 4.399993 | 1.247427 | 2.701839 | 2.50562e-09 | 11.45383 | 1.009213e-08 |  |  | -1.716614e-05
2018-04-11 23:17 | 135319 | 1800.0011 | 3 | 19 | 4.399991 | 1.107615 | 2.740998 | 2.50562e-09 | 11.62613 | 1.009213e-08 |  |  | 3.910065e-05
2018-04-11 23:19 | 135439 | 1920.0014 | 3 | 19 | 4.399981 | 0.990227 | 2.775916 | 2.50562e-09 | 11.77977 | 1.009213e-08 |  |  | -8.583069e-06
2018-04-11 23:21 | 135559 | 2040.0011 | 3 | 19 | 4.400024 | 0.8893484 | 2.807184 | 2.50562e-09 | 11.91734 | 1.009213e-08 |  |  | -2.861023e-05
2018-04-11 23:23 | 135679 | 2160.0001 | 3 | 19 | 4.400004 | 0.7992228 | 2.835294 | 2.50562e-09 | 12.04103 | 1.009213e-08 |  |  | 5.722046e-05
2018-04-11 23:25 | 135799 | 2280.0002 | 3 | 19 | 4.400012 | 0.7141893 | 2.860523 | 2.50562e-09 | 12.15204 | 1.009213e-08 |  |  | 2.765656e-05
2018-04-11 23:27 | 135898.5 | 2379.5326 | 3 | 19 | 4.399966 | 0.6519992 | 2.879369 | 2.50562e-09 | 12.23496 | 1.009213e-08 |  |  | -2.767822e-05
2018-04-11 23:29 | 136018.5 | 120.0001 | 4 | 19 | 4.331549 | 0 | 2.879369 | 2.50562e-09 | 12.23496 | 1.009213e-08 |  |  | -9.441376e-05
2018-04-11 23:31 | 136138.5 | 240.002 | 4 | 19 | 4.325565 | 0 | 2.879369 | 2.50562e-09 | 12.23496 | 1.009213e-08 |  |  | -4.863739e-05
2018-04-11 23:32 | 136198.5 | 300.0023 | 4 | 19 | 4.323871 | 0 | 2.879369 | 2.50562e-09 | 12.23496 | 1.009213e-08 |  |  | -0.00016462
2018-04-11 23:34 | 136318.6 | 120.0013 | 5 | 19 | 3.990248 | -3.259662 | 2.879369 | 0.1086654 | 12.23496 | 0.4381699 |  |  | -0.0003967285
2018-04-11 23:36 | 136438.6 | 240.0008 | 5 | 19 | 3.944776 | -3.260873 | 2.879369 | 0.2173319 | 12.23496 | 0.8692645 |  |  | -0.0003728867
2018-04-11 23:38 | 136558.6 | 360.0007 | 5 | 19 | 3.899795 | -3.259924 | 2.879369 | 0.3259984 | 12.23496 | 1.295451 |  |  | -0.0003395081
2018-04-11 23:40 | 136678.6 | 480.0007 | 5 | 19 | 3.859691 | -3.259748 | 2.879369 | 0.4346618 | 12.23496 | 1.717005 |  |  | -0.0003414154
2018-04-11 23:42 | 136798.6 | 600.0003 | 5 | 19 | 3.821964 | -3.259459 | 2.879369 | 0.5433277 | 12.23496 | 2.134359 |  |  | -0.0003023148
2018-04-11 23:44 | 136918.6 | 720.0016 | 5 | 19 | 3.785873 | -3.260641 | 2.879369 | 0.6519947 | 12.23496 | 2.547709 |  |  | -0.0002841949
2018-04-11 23:46 | 137038.6 | 840.0006 | 5 | 19 | 3.74899 | -3.259579 | 2.879369 | 0.7606626 | 12.23496 | 2.9571 |  |  | -0.0002660751
2018-04-11 23:48 | 137158.6 | 960.001 | 5 | 19 | 3.711835 | -3.259941 | 2.879369 | 0.8693259 | 12.23496 | 3.362455 |  |  | -0.0003213882
2018-04-11 23:50 | 137278.6 | 1080 | 5 | 19 | 3.67921 | -3.259874 | 2.879369 | 0.9779915 | 12.23496 | 3.763973 |  |  | -0.0002651215
2018-04-11 23:52 | 137398.6 | 1200.0005 | 5 | 19 | 3.650251 | -3.258986 | 2.879369 | 1.086658 | 12.23496 | 4.16219 |  |  | -0.0002803802
2018-04-11 23:54 | 137518.6 | 1320.0004 | 5 | 19 | 3.623419 | -3.260232 | 2.879369 | 1.195325 | 12.23496 | 4.557373 |  |  | -0.0002145767
2018-04-11 23:56 | 137638.6 | 1440.0009 | 5 | 19 | 3.597773 | -3.260402 | 2.879369 | 1.303996 | 12.23496 | 4.949748 |  |  | -0.0002250671
2018-04-11 23:58 | 137758.6 | 1560 | 5 | 19 | 3.571498 | -3.259759 | 2.879369 | 1.412662 | 12.23496 | 5.339291 |  |  | -0.0002088547
2018-04-12 | 137878.6 | 1680.001 | 5 | 19 | 3.545491 | -3.259459 | 2.879369 | 1.521327 | 12.23496 | 5.725932 |  |  | -0.0002470016
2018-04-12 00:02 | 137998.6 | 1800.0014 | 5 | 19 | 3.524346 | -3.260574 | 2.879369 | 1.629994 | 12.23496 | 6.110033 |  |  | -0.0001592636
2018-04-12 00:04 | 138118.6 | 1920.0009 | 5 | 19 | 3.505707 | -3.259937 | 2.879369 | 1.738658 | 12.23496 | 6.491978 |  |  | -7.534027e-05
2018-04-12 00:06 | 138238.6 | 2040.0003 | 5 | 19 | 3.488896 | -3.259776 | 2.879369 | 1.847328 | 12.23496 | 6.872015 |  |  | -0.0002555847
2018-04-12 00:08 | 138358.6 | 2160.0008 | 5 | 19 | 3.472874 | -3.260235 | 2.879369 | 1.955991 | 12.23496 | 7.250272 |  |  | -8.964539e-05
2018-04-12 00:10 | 138478.6 | 2280.0005 | 5 | 19 | 3.455014 | -3.260789 | 2.879369 | 2.064657 | 12.23496 | 7.626703 |  |  | -9.155273e-05
2018-04-12 00:12 | 138598.6 | 2400.0007 | 5 | 19 | 3.433796 | -3.260821 | 2.879369 | 2.173328 | 12.23496 | 8.001025 |  |  | -0.0002422333
2018-04-12 00:14 | 138718.6 | 2520.0006 | 5 | 19 | 3.414531 | -3.259046 | 2.879369 | 2.281995 | 12.23496 | 8.373118 |  |  | -0.0001344681
2018-04-12 00:16 | 138838.6 | 2640.0008 | 5 | 19 | 3.393381 | -3.259721 | 2.879369 | 2.39066 | 12.23496 | 8.743035 |  |  | -0.000125885
2018-04-12 00:18 | 138958.6 | 2760.0004 | 5 | 19 | 3.366209 | -3.260257 | 2.879369 | 2.499328 | 12.23496 | 9.110387 |  |  | -0.0002889633
2018-04-12 00:20 | 139078.6 | 2880.0003 | 5 | 19 | 3.324041 | -3.259954 | 2.879369 | 2.607992 | 12.23496 | 9.474116 |  |  | -0.0004863739
2018-04-12 00:22 | 139198.6 | 3000 | 5 | 19 | 3.24752 | -3.259944 | 2.879369 | 2.716661 | 12.23496 | 9.831605 |  |  | -0.0009346008
2018-04-12 00:24 | 139318.6 | 3120.0001 | 5 | 19 | 3.093944 | -3.260462 | 2.879369 | 2.825324 | 12.23496 | 10.17725 |  |  | -0.001982689
2018-04-12 00:24 | 139357.4 | 3158.8209 | 5 | 19 | 2.999994 | -3.258468 | 2.879369 | 2.860477 | 12.23496 | 10.28449 |  |  | -0.001427212
2018-04-12 00:26 | 139477.6 | 120.0014 | 6 | 19 | 3.468379 | 0 | 2.879369 | 2.860528 | 12.23496 | 10.28464 |  |  | 0.0002918243
2018-04-12 00:28 | 139597.6 | 240.0005 | 6 | 19 | 3.488348 | 0 | 2.879369 | 2.860528 | 12.23496 | 10.28464 |  |  | 0.000164032
2018-04-12 00:29 | 139657.6 | 300.0014 | 6 | 19 | 3.492891 | 0 | 2.879369 | 2.860528 | 12.23496 | 10.28464 |  |  | 0.0001859572
2018-04-12 00:31 | 139777.7 | 120.0007 | 2 | 20 | 4.087432 | 4.89046 | 0.1626126 | 3.674029e-10 | 0.6517057 | 1.283309e-09 |  |  | 0.0002298355
2018-04-12 00:33 | 139897.7 | 240.0003 | 2 | 20 | 4.126165 | 4.890601 | 0.3256118 | 3.674029e-10 | 1.320929 | 1.283309e-09 |  |  | 0.0003786087
2018-04-12 00:35 | 140017.7 | 360.0007 | 2 | 20 | 4.161048 | 4.890279 | 0.4886084 | 3.674029e-10 | 1.996522 | 1.283309e-09 |  |  | 0.0002450943
2018-04-12 00:37 | 140137.7 | 480.0015 | 2 | 20 | 4.184459 | 4.890416 | 0.6516145 | 3.674029e-10 | 2.676781 | 1.283309e-09 |  |  | 0.000128746
2018-04-12 00:39 | 140257.7 | 600.0015 | 2 | 20 | 4.200008 | 4.822511 | 0.814326 | 1.460949e-09 | 3.359267 | 5.624826e-09 |  |  | 1.621246e-05
2018-04-12 00:41 | 140377.7 | 720.0007 | 2 | 20 | 4.200018 | 4.485165 | 0.9693474 | 1.460949e-09 | 4.010358 | 5.624826e-09 |  |  | 1.239777e-05
2018-04-12 00:43 | 140497.7 | 840.0013 | 2 | 20 | 4.199965 | 4.127348 | 1.112895 | 1.460949e-09 | 4.613258 | 5.624826e-09 |  |  | 2.861023e-05
2018-04-12 00:45 | 140617.7 | 960.0006 | 2 | 20 | 4.200029 | 3.772657 | 1.244629 | 1.460949e-09 | 5.166543 | 5.624826e-09 |  |  | 3.623962e-05
2018-04-12 00:47 | 140737.7 | 1080.001 | 2 | 20 | 4.199956 | 3.464173 | 1.364993 | 1.460949e-09 | 5.672071 | 5.624826e-09 |  |  | -3.623962e-05
2018-04-12 00:49 | 140829.5 | 1171.8155 | 2 | 20 | 4.200004 | 3.25994 | 1.450721 | 1.460949e-09 | 6.032131 | 5.624826e-09 |  |  | 6.255257e-05
2018-04-12 00:51 | 140949.4933 | 120.0023 | 3 | 20 | 4.221947 | 3.260188 | 1.559141 | 2.120362e-09 | 6.488683 | 8.294456e-09 |  |  | 0.0001916885
2018-04-12 00:53 | 141069.4921 | 240.0011 | 3 | 20 | 4.245091 | 3.259561 | 1.667808 | 2.120362e-09 | 6.948714 | 8.294456e-09 |  |  | 0.0002765656
2018-04-12 00:55 | 141189.4919 | 360.0009 | 3 | 20 | 4.272294 | 3.259238 | 1.776474 | 2.120362e-09 | 7.411448 | 8.294456e-09 |  |  | 0.0002622604
2018-04-12 00:57 | 141309.4917 | 480.0007 | 3 | 20 | 4.304352 | 3.25961 | 1.885138 | 2.120362e-09 | 7.877401 | 8.294456e-09 |  |  | 0.0002803802
2018-04-12 00:59 | 141429.4915 | 600.0005 | 3 | 20 | 4.336994 | 3.259429 | 1.993805 | 2.120362e-09 | 8.346921 | 8.294456e-09 |  |  | 0.0002727509
2018-04-12 01:01 | 141549.4922 | 720.0012 | 3 | 20 | 4.370891 | 3.259753 | 2.10247 | 2.120362e-09 | 8.820025 | 8.294456e-09 |  |  | 0.000244140625
2018-04-12 01:03 | 141669.4914 | 840.0004 | 3 | 20 | 4.399996 | 3.198832 | 2.210959 | 5.097017e-09 | 9.29611 | 2.094582e-08 |  |  | 9.536743e-07
2018-04-12 01:05 | 141789.4916 | 960.0006 | 3 | 20 | 4.399991 | 2.796023 | 2.310628 | 5.097017e-09 | 9.734656 | 2.094582e-08 |  |  | 2.670288e-05
2018-04-12 01:07 | 141909.4919 | 1080.0009 | 3 | 20 | 4.400027 | 2.44061 | 2.397766 | 5.097017e-09 | 10.11806 | 2.094582e-08 |  |  | -1.907349e-06
2018-04-12 01:09 | 142029.4922 | 1200.0012 | 3 | 20 | 4.400012 | 2.11464 | 2.473557 | 5.097017e-09 | 10.45154 | 2.094582e-08 |  |  | -3.33786e-05
2018-04-12 01:11 | 142149.4912 | 1320.0002 | 3 | 20 | 4.399993 | 1.847625 | 2.539392 | 5.097017e-09 | 10.74122 | 2.094582e-08 |  |  | -6.67572e-06
2018-04-12 01:13 | 142269.4921 | 1440.0011 | 3 | 20 | 4.400052 | 1.629526 | 2.597288 | 5.097017e-09 | 10.99596 | 2.094582e-08 |  |  | -4.1008e-05
2018-04-12 01:15 | 142389.4915 | 1560.0005 | 3 | 20 | 4.399985 | 1.442288 | 2.648426 | 5.097017e-09 | 11.22097 | 2.094582e-08 |  |  | -3.814697e-05
2018-04-12 01:17 | 142509.4912 | 1680.0002 | 3 | 20 | 4.400002 | 1.283858 | 2.69383 | 5.097017e-09 | 11.42074 | 2.094582e-08 |  |  | 1.716614e-05
2018-04-12 01:19 | 142629.4913 | 1800.0003 | 3 | 20 | 4.399982 | 1.136597 | 2.734109 | 5.097017e-09 | 11.59797 | 2.094582e-08 |  |  | -3.910065e-05
2018-04-12 01:21 | 142749.4924 | 1920.0014 | 3 | 20 | 4.400004 | 1.001672 | 2.769658 | 5.097017e-09 | 11.75439 | 2.094582e-08 |  |  | 4.577637e-05
2018-04-12 01:23 | 142869.4922 | 2040.0012 | 3 | 20 | 4.400024 | 0.8950227 | 2.801215 | 5.097017e-09 | 11.89324 | 2.094582e-08 |  |  | 6.29425e-05
2018-04-12 01:25 | 142989.491 | 2160 | 3 | 20 | 4.4 | 0.8055883 | 2.829523 | 5.097017e-09 | 12.01779 | 2.094582e-08 |  |  | 3.814697e-06
2018-04-12 01:27 | 143109.492 | 2280.001 | 3 | 20 | 4.40007 | 0.7272512 | 2.855036 | 5.097017e-09 | 12.13005 | 2.094582e-08 |  |  | 1.144409e-05
2018-04-12 01:29 | 143229.4926 | 2400.0016 | 3 | 20 | 4.400001 | 0.65663 | 2.878083 | 5.097017e-09 | 12.23146 | 2.094582e-08 |  |  | -2.861023e-06
2018-04-12 01:29 | 143239.2412 | 2409.7502 | 3 | 20 | 4.400005 | 0.6519997 | 2.879856 | 5.097017e-09 | 12.23926 | 2.094582e-08 |  |  | -9.379375e-06
2018-04-12 01:31 | 143359.3 | 120.0011 | 4 | 20 | 4.332101 | 0 | 2.879856 | 5.097017e-09 | 12.23926 | 2.094582e-08 |  |  | -8.964539e-05
2018-04-12 01:33 | 143479.3 | 240.0022 | 4 | 20 | 4.326122 | 0 | 2.879856 | 5.097017e-09 | 12.23926 | 2.094582e-08 |  |  | -0.0001173019
2018-04-12 01:34 | 143539.3 | 300.0015 | 4 | 20 | 4.324484 | 0 | 2.879856 | 5.097017e-09 | 12.23926 | 2.094582e-08 |  |  | -0.0002447225
2018-04-12 01:36 | 143659.4 | 120.0004 | 5 | 20 | 3.988192 | -3.26028 | 2.879856 | 0.1086631 | 12.23926 | 0.4381097 |  |  | -0.0004997253
2018-04-12 01:38 | 143779.4 | 240.0009 | 5 | 20 | 3.943621 | -3.260313 | 2.879856 | 0.2173284 | 12.23926 | 0.8689914 |  |  | -0.0003700256
2018-04-12 01:40 | 143899.4 | 360.0016 | 5 | 20 | 3.902695 | -3.260479 | 2.879856 | 0.3259984 | 12.23926 | 1.295303 |  |  | -0.0003166199
2018-04-12 01:42 | 144019.4 | 480.0003 | 5 | 20 | 3.863005 | -3.259859 | 2.879856 | 0.4346653 | 12.23926 | 1.717224 |  |  | -0.0003452301
2018-04-12 01:44 | 144139.4 | 600.0018 | 5 | 20 | 3.82487 | -3.259447 | 2.879856 | 0.5433332 | 12.23926 | 2.134928 |  |  | -0.0002374649
2018-04-12 01:46 | 144259.4 | 720.0006 | 5 | 20 | 3.787525 | -3.260569 | 2.879856 | 0.6519959 | 12.23926 | 2.54854 |  |  | -0.0003423691
2018-04-12 01:48 | 144379.4 | 840.002 | 5 | 20 | 3.749591 | -3.26031 | 2.879856 | 0.7606664 | 12.23926 | 2.958081 |  |  | -0.000254631
2018-04-12 01:50 | 144499.4 | 960.0011 | 5 | 20 | 3.712222 | -3.259246 | 2.879856 | 0.8693277 | 12.23926 | 3.363442 |  |  | -0.0002880096
2018-04-12 01:52 | 144619.4 | 1080.0012 | 5 | 20 | 3.680376 | -3.259984 | 2.879856 | 0.9779974 | 12.23926 | 3.765082 |  |  | -0.0002775192
2018-04-12 01:54 | 144739.4 | 1200.0008 | 5 | 20 | 3.651523 | -3.26046 | 2.879856 | 1.086664 | 12.23926 | 4.163425 |  |  | -0.0001916885
2018-04-12 01:56 | 144859.4 | 1320.0005 | 5 | 20 | 3.62453 | -3.259318 | 2.879856 | 1.19533 | 12.23926 | 4.558736 |  |  | -0.0002584457
2018-04-12 01:58 | 144979.4 | 1440.0002 | 5 | 20 | 3.599259 | -3.258945 | 2.879856 | 1.303997 | 12.23926 | 4.951213 |  |  | -0.0002670288
2018-04-12 02:00 | 145099.4 | 1560.0015 | 5 | 20 | 3.574064 | -3.260037 | 2.879856 | 1.412663 | 12.23926 | 5.340963 |  |  | -0.0001478195
2018-04-12 02:02 | 145219.4 | 1680.001 | 5 | 20 | 3.548488 | -3.259886 | 2.879856 | 1.521331 | 12.23926 | 5.727978 |  |  | -0.0002012253
2018-04-12 02:04 | 145339.4 | 1800.0004 | 5 | 20 | 3.525666 | -3.259984 | 2.879856 | 1.629995 | 12.23926 | 6.112277 |  |  | -0.0001678467
2018-04-12 02:06 | 145459.4 | 1920.0001 | 5 | 20 | 3.50666 | -3.259923 | 2.879856 | 1.738666 | 12.23926 | 6.494357 |  |  | -5.435944e-05
2018-04-12 02:08 | 145579.4 | 2040.0001 | 5 | 20 | 3.489385 | -3.259997 | 2.879856 | 1.847328 | 12.23926 | 6.874441 |  |  | -7.43866e-05
2018-04-12 02:10 | 145699.4 | 2160.001 | 5 | 20 | 3.473674 | -3.25947 | 2.879856 | 1.955999 | 12.23926 | 7.252757 |  |  | -8.010864e-05
2018-04-12 02:12 | 145819.4 | 2280.0014 | 5 | 20 | 3.456729 | -3.259688 | 2.879856 | 2.064667 | 12.23926 | 7.629334 |  |  | -0.0001440048
2018-04-12 02:14 | 145939.4 | 2400.0012 | 5 | 20 | 3.436508 | -3.260514 | 2.879856 | 2.173332 | 12.23926 | 8.003915 |  |  | -0.0001764297
2018-04-12 02:16 | 146059.4 | 2520.0006 | 5 | 20 | 3.41562 | -3.260775 | 2.879856 | 2.281995 | 12.23926 | 8.376162 |  |  | -0.0002603531
2018-04-12 02:18 | 146179.4 | 2640.0011 | 5 | 20 | 3.394374 | -3.260064 | 2.879856 | 2.390662 | 12.23926 | 8.7462 |  |  | -0.0001468658
2018-04-12 02:20 | 146299.4 | 2760.0007 | 5 | 20 | 3.366857 | -3.260524 | 2.879856 | 2.499329 | 12.23926 | 9.113648 |  |  | -0.0002965927
2018-04-12 02:22 | 146419.4 | 2880.001 | 5 | 20 | 3.325753 | -3.260026 | 2.879856 | 2.607999 | 12.23926 | 9.477472 |  |  | -0.0004024506
2018-04-12 02:24 | 146539.4 | 3000.0015 | 5 | 20 | 3.25518 | -3.26022 | 2.879856 | 2.716663 | 12.23926 | 9.835444 |  |  | -0.0007820129
2018-04-12 02:26 | 146659.4 | 3120.0012 | 5 | 20 | 3.107757 | -3.260013 | 2.879856 | 2.825332 | 12.23926 | 10.18231 |  |  | -0.001927376
2018-04-12 02:27 | 146702.9 | 3163.5158 | 5 | 20 | 2.999998 | -3.260355 | 2.879856 | 2.864734 | 12.23926 | 10.30283 |  |  | -0.001354039
2018-04-12 02:29 | 146823 | 120.0008 | 6 | 20 | 3.463208 | 0 | 2.879856 | 2.864784 | 12.23926 | 10.30298 |  |  | 0.0002288818
2018-04-12 02:31 | 146943 | 240 | 6 | 20 | 3.482841 | 0 | 2.879856 | 2.864784 | 12.23926 | 10.30298 |  |  | 0.0001163483
2018-04-12 02:32 | 147003 | 300.0008 | 6 | 20 | 3.487251 | 0 | 2.879856 | 2.864784 | 12.23926 | 10.30298 |  |  | 0.000160199
2018-04-12 02:34 | 147123.1 | 120.0007 | 2 | 21 | 4.087855 | 4.891086 | 0.1626101 | 5.919137e-10 | 0.6515476 | 2.064057e-09 |  |  | 0.0002479553
2018-04-12 02:36 | 147243.1 | 240 | 2 | 21 | 4.122944 | 4.889729 | 0.3256101 | 5.919137e-10 | 1.320596 | 2.064057e-09 |  |  | 0.000248909
2018-04-12 02:38 | 147363.1 | 360.0008 | 2 | 21 | 4.154613 | 4.889121 | 0.4886117 | 5.919137e-10 | 1.995298 | 2.064057e-09 |  |  | 0.0002374649
2018-04-12 02:40 | 147483.1 | 480.0012 | 2 | 21 | 4.180686 | 4.890367 | 0.6516119 | 5.919137e-10 | 2.674672 | 2.064057e-09 |  |  | 0.0001916885
2018-04-12 02:42 | 147603.1 | 600.0006 | 2 | 21 | 4.199997 | 4.801395 | 0.8142419 | 1.930024e-09 | 3.35661 | 7.388615e-09 |  |  | -9.536743e-06
2018-04-12 02:44 | 147723.1 | 720.0003 | 2 | 21 | 4.199946 | 4.453597 | 0.9683432 | 1.930024e-09 | 4.003836 | 7.388615e-09 |  |  | -3.242493e-05
2018-04-12 02:46 | 147843.1 | 840.0006 | 2 | 21 | 4.199978 | 4.119657 | 1.111183 | 1.930024e-09 | 4.603765 | 7.388615e-09 |  |  | -2.002716e-05
2018-04-12 02:48 | 147963.1 | 960.0001 | 2 | 21 | 4.200009 | 3.814408 | 1.243296 | 1.930024e-09 | 5.158638 | 7.388615e-09 |  |  | -2.098083e-05
2018-04-12 02:50 | 148083.1 | 1080.0021 | 2 | 21 | 4.199976 | 3.532867 | 1.365734 | 1.930024e-09 | 5.67288 | 7.388615e-09 |  |  | -3.71933e-05
2018-04-12 02:52 | 148197.4 | 1194.313 | 2 | 21 | 4.200024 | 3.259916 | 1.473554 | 1.930024e-09 | 6.125723 | 7.388615e-09 |  |  | 0.0001033073
2018-04-12 02:54 | 148317.4 | 120.0011 | 3 | 21 | 4.226468 | 3.260417 | 1.581968 | 3.129111e-09 | 6.582535 | 1.224462e-08 |  |  | 0.0002508163
2018-04-12 02:56 | 148437.4 | 240.0013 | 3 | 21 | 4.251504 | 3.261037 | 1.690637 | 3.129111e-09 | 7.043167 | 1.224462e-08 |  |  | 0.000292778
2018-04-12 02:58 | 148557.4 | 360.0024 | 3 | 21 | 4.278148 | 3.260299 | 1.799305 | 3.129111e-09 | 7.506603 | 1.224462e-08 |  |  | 0.0002012253
2018-04-12 03:00 | 148677.4 | 480.0007 | 3 | 21 | 4.306642 | 3.259465 | 1.907969 | 3.129111e-09 | 7.973026 | 1.224462e-08 |  |  | 0.0002555847
2018-04-12 03:02 | 148797.4 | 600.0009 | 3 | 21 | 4.338748 | 3.25986 | 2.016637 | 3.129111e-09 | 8.442719 | 1.224462e-08 |  |  | 0.0004196167
2018-04-12 03:04 | 148917.4 | 720.0004 | 3 | 21 | 4.376559 | 3.259519 | 2.125303 | 3.129111e-09 | 8.916195 | 1.224462e-08 |  |  | 0.0003890991
2018-04-12 03:06 | 149037.4 | 840.0007 | 3 | 21 | 4.400002 | 3.092879 | 2.232989 | 3.129111e-09 | 9.389268 | 1.224462e-08 |  |  | -5.435944e-05
2018-04-12 03:08 | 149157.4 | 960.0011 | 3 | 21 | 4.400002 | 2.710602 | 2.329495 | 3.129111e-09 | 9.813894 | 1.224462e-08 |  |  | 9.536743e-07
2018-04-12 03:10 | 149277.4 | 1080.0008 | 3 | 21 | 4.400045 | 2.375887 | 2.414161 | 3.129111e-09 | 10.18643 | 1.224462e-08 |  |  | -2.002716e-05
2018-04-12 03:12 | 149397.4 | 1200.0014 | 3 | 21 | 4.400029 | 2.085927 | 2.488445 | 3.129111e-09 | 10.51328 | 1.224462e-08 |  |  | 1.430511e-05
2018-04-12 03:14 | 149517.4 | 1320.0004 | 3 | 21 | 4.399977 | 1.834729 | 2.553732 | 3.129111e-09 | 10.80054 | 1.224462e-08 |  |  | -2.479553e-05
2018-04-12 03:16 | 149637.4 | 1440.0013 | 3 | 21 | 4.399938 | 1.605461 | 2.610959 | 3.129111e-09 | 11.05234 | 1.224462e-08 |  |  | -1.049042e-05
2018-04-12 03:18 | 149757.4 | 1560.0014 | 3 | 21 | 4.399936 | 1.398446 | 2.660926 | 3.129111e-09 | 11.2722 | 1.224462e-08 |  |  | -2.765656e-05
2018-04-12 03:20 | 149877.4 | 1680.0002 | 3 | 21 | 4.399963 | 1.238886 | 2.704801 | 3.129111e-09 | 11.46524 | 1.224462e-08 |  |  | -2.670288e-05
2018-04-12 03:22 | 149997.4 | 1800.0005 | 3 | 21 | 4.40003 | 1.103872 | 2.743822 | 3.129111e-09 | 11.63694 | 1.224462e-08 |  |  | -3.33786e-05
2018-04-12 03:24 | 150117.4 | 1920.0014 | 3 | 21 | 4.399979 | 0.9866238 | 2.778636 | 3.129111e-09 | 11.79012 | 1.224462e-08 |  |  | 2.002716e-05
2018-04-12 03:26 | 150237.4 | 2040.0004 | 3 | 21 | 4.400029 | 0.8857844 | 2.80981 | 3.129111e-09 | 11.92728 | 1.224462e-08 |  |  | 1.525879e-05
2018-04-12 03:28 | 150357.4 | 2160.0015 | 3 | 21 | 4.400009 | 0.7960134 | 2.837804 | 3.129111e-09 | 12.05046 | 1.224462e-08 |  |  | -2.765656e-05
2018-04-12 03:30 | 150477.4 | 2280.0002 | 3 | 21 | 4.400028 | 0.7144136 | 2.862968 | 3.129111e-09 | 12.16118 | 1.224462e-08 |  |  | 4.768372e-06
2018-04-12 03:31 | 150577.3 | 2379.8756 | 3 | 21 | 4.400012 | 0.6519917 | 2.881928 | 3.129111e-09 | 12.2446 | 1.224462e-08 |  |  | -4.937021e-05
2018-04-12 03:33 | 150697.3 | 120.0008 | 4 | 21 | 4.332284 | 0 | 2.881928 | 3.129111e-09 | 12.2446 | 1.224462e-08 |  |  | -0.0001144409
2018-04-12 03:35 | 150817.3 | 240.0016 | 4 | 21 | 4.326403 | 0 | 2.881928 | 3.129111e-09 | 12.2446 | 1.224462e-08 |  |  | 4.196167e-05
2018-04-12 03:36 | 150877.3 | 300.0009 | 4 | 21 | 4.324747 | 0 | 2.881928 | 3.129111e-09 | 12.2446 | 1.224462e-08 |  |  | -0.0001150122
2018-04-12 03:38 | 150997.4 | 120.0007 | 5 | 21 | 3.990747 | -3.259354 | 2.881928 | 0.108664 | 12.2446 | 0.4381946 |  |  | -0.0004291534
2018-04-12 03:40 | 151117.4 | 240.0018 | 5 | 21 | 3.947489 | -3.260626 | 2.881928 | 0.21733 | 12.2446 | 0.8694403 |  |  | -0.0002985001
2018-04-12 03:42 | 151237.4 | 360.0007 | 5 | 21 | 3.905366 | -3.259879 | 2.881928 | 0.3259957 | 12.2446 | 1.296109 |  |  | -0.0003814697
2018-04-12 03:44 | 151357.4 | 480.0008 | 5 | 21 | 3.862079 | -3.26033 | 2.881928 | 0.4346611 | 12.2446 | 1.718156 |  |  | -0.0002384186
2018-04-12 03:46 | 151477.4 | 600.0003 | 5 | 21 | 3.821387 | -3.259559 | 2.881928 | 0.5433283 | 12.2446 | 2.135565 |  |  | -0.0003652573
2018-04-12 03:48 | 151597.4 | 720.0008 | 5 | 21 | 3.784389 | -3.259525 | 2.881928 | 0.6519942 | 12.2446 | 2.548802 |  |  | -0.0003051758
2018-04-12 03:50 | 151717.4 | 840.0006 | 5 | 21 | 3.748805 | -3.261289 | 2.881928 | 0.7606644 | 12.2446 | 2.958107 |  |  | -0.0003700256
2018-04-12 03:52 | 151837.4 | 960.0003 | 5 | 21 | 3.715475 | -3.260037 | 2.881928 | 0.8693323 | 12.2446 | 3.363644 |  |  | -0.000330925
2018-04-12 03:54 | 151957.4 | 1080.0006 | 5 | 21 | 3.684976 | -3.260468 | 2.881928 | 0.9779947 | 12.2446 | 3.765692 |  |  | -0.0002164841
2018-04-12 03:56 | 152077.4 | 1200.0004 | 5 | 21 | 3.654615 | -3.259943 | 2.881928 | 1.086664 | 12.2446 | 4.164473 |  |  | -0.0002393723
2018-04-12 03:58 | 152197.4 | 1320.001 | 5 | 21 | 3.624227 | -3.260427 | 2.881928 | 1.195331 | 12.2446 | 4.559962 |  |  | -0.0002584457
2018-04-12 04:00 | 152317.4 | 1440.0006 | 5 | 21 | 3.59564 | -3.260373 | 2.881928 | 1.303998 | 12.2446 | 4.952193 |  |  | -0.0001783371
2018-04-12 04:02 | 152437.4 | 1560 | 5 | 21 | 3.571207 | -3.259387 | 2.881928 | 1.412662 | 12.2446 | 5.341557 |  |  | -0.0002365112
2018-04-12 04:04 | 152557.4 | 1680.0001 | 5 | 21 | 3.54863 | -3.258478 | 2.881928 | 1.521333 | 12.2446 | 5.728401 |  |  | -0.000246048
2018-04-12 04:06 | 152677.4 | 1800.0011 | 5 | 21 | 3.528447 | -3.259562 | 2.881928 | 1.630001 | 12.2446 | 6.11291 |  |  | -0.0001926422
2018-04-12 04:08 | 152797.4 | 1920.0007 | 5 | 21 | 3.509716 | -3.260904 | 2.881928 | 1.738663 | 12.2446 | 6.495306 |  |  | -7.343292e-05
2018-04-12 04:10 | 152917.4 | 2040.0005 | 5 | 21 | 3.490461 | -3.260071 | 2.881928 | 1.847332 | 12.2446 | 6.875665 |  |  | -0.0001325607
2018-04-12 04:12 | 153037.4 | 2160.0003 | 5 | 21 | 3.46982 | -3.260901 | 2.881928 | 1.955996 | 12.2446 | 7.253814 |  |  | -8.296967e-05
2018-04-12 04:14 | 153157.4 | 2280.0011 | 5 | 21 | 3.453123 | -3.260257 | 2.881928 | 2.064667 | 12.2446 | 7.629944 |  |  | -6.198883e-05
2018-04-12 04:16 | 153277.4 | 2400.0012 | 5 | 21 | 3.436909 | -3.260286 | 2.881928 | 2.17333 | 12.2446 | 8.004292 |  |  | -0.0001630783
2018-04-12 04:18 | 153397.4 | 2520.0015 | 5 | 21 | 3.419627 | -3.259367 | 2.881928 | 2.281999 | 12.2446 | 8.376853 |  |  | -0.0001296997
2018-04-12 04:20 | 153517.4 | 2640.0001 | 5 | 21 | 3.399385 | -3.259361 | 2.881928 | 2.390665 | 12.2446 | 8.747386 |  |  | -0.0002269745
2018-04-12 04:22 | 153637.4 | 2760.0002 | 5 | 21 | 3.369687 | -3.260413 | 2.881928 | 2.499332 | 12.2446 | 9.115274 |  |  | -0.0003023148
2018-04-12 04:24 | 153757.4 | 2880.0009 | 5 | 21 | 3.32118 | -3.259358 | 2.881928 | 2.608 | 12.2446 | 9.479044 |  |  | -0.0006437302
2018-04-12 04:26 | 153877.4 | 3000.0003 | 5 | 21 | 3.247216 | -3.260312 | 2.881928 | 2.716663 | 12.2446 | 9.836223 |  |  | -0.0007619858
2018-04-12 04:28 | 153997.4 | 3120.0007 | 5 | 21 | 3.103595 | -3.260362 | 2.881928 | 2.825331 | 12.2446 | 10.18239 |  |  | -0.001893044
2018-04-12 04:29 | 154040.7 | 3163.3145 | 5 | 21 | 2.999986 | -3.260855 | 2.881928 | 2.864556 | 12.2446 | 10.30227 |  |  | -0.001319876
2018-04-12 04:31 | 154160.9 | 120.0006 | 6 | 21 | 3.463444 | 0 | 2.881928 | 2.864604 | 12.2446 | 10.30242 |  |  | 0.0002698898
2018-04-12 04:33 | 154280.9 | 240.0001 | 6 | 21 | 3.483064 | 0 | 2.881928 | 2.864604 | 12.2446 | 10.30242 |  |  | 8.201599e-05
2018-04-12 04:34 | 154340.9 | 300.0022 | 6 | 21 | 3.487568 | 0 | 2.881928 | 2.864604 | 12.2446 | 10.30242 |  |  | 0.0001474747
2018-04-12 04:36 | 154460.9 | 120.0016 | 2 | 22 | 4.089678 | 4.888797 | 0.162606 | 0 | 0.6514618 | 0 |  |  | 0.0002784729
2018-04-12 04:38 | 154580.9 | 240.0008 | 2 | 22 | 4.127581 | 4.890119 | 0.32561 | 0 | 1.321129 | 0 |  |  | 0.0002651215
2018-04-12 04:40 | 154700.9 | 360.0007 | 2 | 22 | 4.158892 | 4.88996 | 0.4886057 | 0 | 1.996619 | 0 |  |  | 0.0001449585
2018-04-12 04:42 | 154820.9 | 480.0006 | 2 | 22 | 4.182198 | 4.890267 | 0.6516072 | 0 | 2.67649 | 0 |  |  | 6.67573e-05
2018-04-12 04:44 | 154940.9 | 600.0008 | 2 | 22 | 4.200042 | 4.851669 | 0.8144949 | 0 | 3.359432 | 0 |  |  | -1.144409e-05
2018-04-12 04:46 | 155060.9 | 720.0007 | 2 | 22 | 4.200009 | 4.48705 | 0.9702679 | 0 | 4.01368 | 0 |  |  | 5.722046e-06
2018-04-12 04:48 | 155180.9 | 840.0012 | 2 | 22 | 4.199948 | 4.102042 | 1.113396 | 0 | 4.614819 | 0 |  |  | 7.152567e-06
2018-04-12 04:50 | 155300.9 | 960.0001 | 2 | 22 | 4.200026 | 3.764432 | 1.244259 | 0 | 5.164446 | 0 |  |  | 8.583069e-06
2018-04-12 04:52 | 155420.9 | 1080.0013 | 2 | 22 | 4.200006 | 3.48333 | 1.365 | 0 | 5.671559 | 0 |  |  | -2.95639e-05
2018-04-12 04:54 | 155525 | 1184.0521 | 2 | 22 | 4.199982 | 3.25992 | 1.462431 | 0 | 6.080767 | 0 |  |  | 4.040932e-05
2018-04-12 04:56 | 155645 | 120.0013 | 3 | 22 | 4.221938 | 3.260402 | 1.57085 | 0 | 6.537327 | 0 |  |  | 0.0001211166
2018-04-12 04:58 | 155765 | 240.0007 | 3 | 22 | 4.246759 | 3.259685 | 1.679515 | 0 | 6.997427 | 0 |  |  | 0.0001888275
2018-04-12 05:00 | 155885 | 360.0007 | 3 | 22 | 4.276358 | 3.259379 | 1.788181 | 0 | 7.460469 | 0 |  |  | 0.0002326965
2018-04-12 05:02 | 156005 | 480.0007 | 3 | 22 | 4.307404 | 3.260499 | 1.896848 | 0 | 7.926862 | 0 |  |  | 0.0003137589
2018-04-12 05:04 | 156125 | 600.0001 | 3 | 22 | 4.339181 | 3.258969 | 2.005512 | 0 | 8.396641 | 0 |  |  | 0.0002565384
2018-04-12 05:06 | 156245 | 720.0015 | 3 | 22 | 4.373308 | 3.259139 | 2.114181 | 0 | 8.870013 | 0 |  |  | 0.0002689362
2018-04-12 05:08 | 156365 | 840.0014 | 3 | 22 | 4.399961 | 3.171466 | 2.222539 | 2.881764e-09 | 9.345713 | 1.223391e-08 |  |  | 7.629395e-06
2018-04-12 05:10 | 156485 | 960.0022 | 3 | 22 | 4.4 | 2.760315 | 2.321117 | 2.881764e-09 | 9.779458 | 1.223391e-08 |  |  | -9.918213e-05
2018-04-12 05:12 | 156605 | 1080.001 | 3 | 22 | 4.399993 | 2.388709 | 2.406896 | 2.881764e-09 | 10.15688 | 1.223391e-08 |  |  | -2.193451e-05
2018-04-12 05:14 | 156725 | 1200.001 | 3 | 22 | 4.40002 | 2.082978 | 2.481198 | 2.881764e-09 | 10.48381 | 1.223391e-08 |  |  | 6.484985e-05
2018-04-12 05:16 | 156845 | 1320.0011 | 3 | 22 | 4.399998 | 1.832998 | 2.546391 | 2.881764e-09 | 10.77066 | 1.223391e-08 |  |  | 5.435944e-05
2018-04-12 05:18 | 156965 | 1440.0012 | 3 | 22 | 4.399977 | 1.620118 | 2.603874 | 2.881764e-09 | 11.02359 | 1.223391e-08 |  |  | -9.536743e-06
2018-04-12 05:20 | 157085 | 1560.0014 | 3 | 22 | 4.399996 | 1.434828 | 2.654729 | 2.881764e-09 | 11.24735 | 1.223391e-08 |  |  | -3.147125e-05
2018-04-12 05:22 | 157205 | 1680.0013 | 3 | 22 | 4.400031 | 1.266823 | 2.699709 | 2.881764e-09 | 11.44526 | 1.223391e-08 |  |  | 9.536743e-07
2018-04-12 05:24 | 157325 | 1800.0013 | 3 | 22 | 4.400022 | 1.114319 | 2.739389 | 2.881764e-09 | 11.61986 | 1.223391e-08 |  |  | -3.242493e-05
2018-04-12 05:26 | 157445 | 1920.0007 | 3 | 22 | 4.400037 | 0.9923392 | 2.774431 | 2.881764e-09 | 11.77404 | 1.223391e-08 |  |  | 0
2018-04-12 05:28 | 157565 | 2040.0016 | 3 | 22 | 4.400047 | 0.8898353 | 2.805771 | 2.881764e-09 | 11.91194 | 1.223391e-08 |  |  | 2.193451e-05
2018-04-12 05:30 | 157685 | 2160.0016 | 3 | 22 | 4.399971 | 0.8004372 | 2.83391 | 2.881764e-09 | 12.03575 | 1.223391e-08 |  |  | -1.144409e-05
2018-04-12 05:32 | 157805 | 2280.0004 | 3 | 22 | 4.399994 | 0.7229058 | 2.85928 | 2.881764e-09 | 12.14737 | 1.223391e-08 |  |  | -4.482269e-05
2018-04-12 05:34 | 157925 | 2400.0014 | 3 | 22 | 4.400014 | 0.6521996 | 2.88219 | 2.881764e-09 | 12.24818 | 1.223391e-08 |  |  | -9.155273e-05
2018-04-12 05:34 | 157925.4 | 2400.3539 | 3 | 22 | 4.399933 | 0.6519927 | 2.882254 | 2.881764e-09 | 12.24846 | 1.223391e-08 |  |  | -9.151923e-05
2018-04-12 05:36 | 158045.4 | 120.0011 | 4 | 22 | 4.332377 | 0 | 2.882254 | 2.881764e-09 | 12.24846 | 1.223391e-08 |  |  | -8.010864e-05
2018-04-12 05:38 | 158165.4 | 240.0002 | 4 | 22 | 4.326459 | 0 | 2.882254 | 2.881764e-09 | 12.24846 | 1.223391e-08 |  |  | -4.482269e-05
2018-04-12 05:39 | 158225.4 | 300.0018 | 4 | 22 | 4.324891 | 0 | 2.882254 | 2.881764e-09 | 12.24846 | 1.223391e-08 |  |  | -0.0001560429
2018-04-12 05:41 | 158345.5 | 120.0003 | 5 | 22 | 3.989774 | -3.259587 | 2.882254 | 0.1086636 | 12.24846 | 0.4381011 |  |  | -0.0003786087
2018-04-12 05:43 | 158465.5 | 240.0012 | 5 | 22 | 3.946189 | -3.260534 | 2.882254 | 0.2173307 | 12.24846 | 0.8692304 |  |  | -0.0004348755
2018-04-12 05:45 | 158585.5 | 360.0009 | 5 | 22 | 3.905892 | -3.25866 | 2.882254 | 0.325998 | 12.24846 | 1.295856 |  |  | -0.0004205704
2018-04-12 05:47 | 158705.5 | 480.001 | 5 | 22 | 3.86476 | -3.259883 | 2.882254 | 0.4346599 | 12.24846 | 1.718046 |  |  | -0.0004396439
2018-04-12 05:49 | 158825.5 | 600 | 5 | 22 | 3.822845 | -3.260313 | 2.882254 | 0.5433295 | 12.24846 | 2.135762 |  |  | -0.0002555847
2018-04-12 05:51 | 158945.5 | 720.0004 | 5 | 22 | 3.783821 | -3.26025 | 2.882254 | 0.6519949 | 12.24846 | 2.549006 |  |  | -0.0002565384
2018-04-12 05:53 | 159065.5 | 840.0014 | 5 | 22 | 3.747937 | -3.259899 | 2.882254 | 0.7606632 | 12.24846 | 2.958222 |  |  | -0.0003032684
2018-04-12 05:55 | 159185.5 | 960.0003 | 5 | 22 | 3.714557 | -3.259741 | 2.882254 | 0.8693294 | 12.24846 | 3.363656 |  |  | -0.0002689362
2018-04-12 05:57 | 159305.5 | 1080.0013 | 5 | 22 | 3.68401 | -3.2602 | 2.882254 | 0.9779987 | 12.24846 | 3.765629 |  |  | -0.0002174377
2018-04-12 05:59 | 159425.5 | 1200.0012 | 5 | 22 | 3.654974 | -3.259774 | 2.882254 | 1.086664 | 12.24846 | 4.164389 |  |  | -0.0002470016
2018-04-12 06:01 | 159545.5 | 1320.0001 | 5 | 22 | 3.626047 | -3.260579 | 2.882254 | 1.195329 | 12.24846 | 4.559988 |  |  | -0.0002651215
2018-04-12 06:03 | 159665.5 | 1440.0002 | 5 | 22 | 3.596587 | -3.26046 | 2.882254 | 1.303997 | 12.24846 | 4.952384 |  |  | -0.0002212524
2018-04-12 06:05 | 159785.5 | 1560 | 5 | 22 | 3.571651 | -3.25967 | 2.882254 | 1.412662 | 12.24846 | 5.341822 |  |  | -0.0001506805
2018-04-12 06:07 | 159905.5 | 1680.0011 | 5 | 22 | 3.549167 | -3.260417 | 2.882254 | 1.521328 | 12.24846 | 5.7287 |  |  | -0.0002555847
2018-04-12 06:09 | 160025.5 | 1800.0001 | 5 | 22 | 3.528915 | -3.25945 | 2.882254 | 1.629998 | 12.24846 | 6.11327 |  |  | -0.0001449585
2018-04-12 06:11 | 160145.5 | 1920.0004 | 5 | 22 | 3.510741 | -3.259886 | 2.882254 | 1.738665 | 12.24846 | 6.495732 |  |  | -2.002716e-05
2018-04-12 06:13 | 160265.5 | 2040.0001 | 5 | 22 | 3.492453 | -3.259079 | 2.882254 | 1.847327 | 12.24846 | 6.87622 |  |  | -6.103515625e-05
2018-04-12 06:15 | 160385.5 | 2160.0008 | 5 | 22 | 3.472815 | -3.260399 | 2.882254 | 1.955995 | 12.24846 | 7.2547 |  |  | -0.0001449585
2018-04-12 06:17 | 160505.5 | 2280.001 | 5 | 22 | 3.453959 | -3.260651 | 2.882254 | 2.064661 | 12.24846 | 7.631015 |  |  | -0.0001783371
2018-04-12 06:19 | 160625.5 | 2400.0014 | 5 | 22 | 3.437439 | -3.260717 | 2.882254 | 2.173331 | 12.24846 | 8.005464 |  |  | -0.000128746
2018-04-12 06:21 | 160745.5 | 2520.0009 | 5 | 22 | 3.420106 | -3.259439 | 2.882254 | 2.281996 | 12.24846 | 8.378066 |  |  | -0.0001544952
2018-04-12 06:23 | 160865.5 | 2640.0001 | 5 | 22 | 3.400148 | -3.259543 | 2.882254 | 2.39066 | 12.24846 | 8.748642 |  |  | -0.000123024
2018-04-12 06:25 | 160985.5 | 2760.0006 | 5 | 22 | 3.371605 | -3.26031 | 2.882254 | 2.499329 | 12.24846 | 9.116703 |  |  | -0.0002384186
2018-04-12 06:27 | 161105.5 | 2880.0005 | 5 | 22 | 3.324076 | -3.259874 | 2.882254 | 2.607996 | 12.24846 | 9.480753 |  |  | -0.000538826
2018-04-12 06:29 | 161225.5 | 3000.0014 | 5 | 22 | 3.248574 | -3.259851 | 2.882254 | 2.716663 | 12.24846 | 9.838175 |  |  | -0.0008602142
2018-04-12 06:31 | 161345.5 | 3120.0007 | 5 | 22 | 3.104483 | -3.261187 | 2.882254 | 2.825329 | 12.24846 | 10.18444 |  |  | -0.001818657
2018-04-12 06:32 | 161389.1 | 3163.6647 | 5 | 22 | 2.999972 | -3.261189 | 2.882254 | 2.864868 | 12.24846 | 10.3053 |  |  | -0.00123802
2018-04-12 06:34 | 161509.3 | 120.0004 | 6 | 22 | 3.462805 | 0 | 2.882254 | 2.864921 | 12.24846 | 10.30547 |  |  | 0.0003595352
2018-04-12 06:36 | 161629.3 | 240.0015 | 6 | 22 | 3.482529 | 0 | 2.882254 | 2.864921 | 12.24846 | 10.30547 |  |  | 7.724762e-05
2018-04-12 06:37 | 161689.3 | 300.0009 | 6 | 22 | 3.486864 | 0 | 2.882254 | 2.864921 | 12.24846 | 10.30547 |  |  | 0.0001582755
2018-04-12 06:39 | 161809.3 | 120.0001 | 2 | 23 | 4.090384 | 4.890187 | 0.1626075 | 1.630783e-09 | 0.6515087 | 5.686261e-09 |  |  | 0.0003204346
2018-04-12 06:41 | 161929.3 | 240.0002 | 2 | 23 | 4.127161 | 4.890344 | 0.3256095 | 1.630783e-09 | 1.321155 | 5.686261e-09 |  |  | 0.0002746582
2018-04-12 06:43 | 162049.3 | 360.0008 | 2 | 23 | 4.158463 | 4.890109 | 0.4886062 | 1.630783e-09 | 1.996556 | 5.686261e-09 |  |  | 0.0002832413
2018-04-12 06:45 | 162169.3 | 480.0013 | 2 | 23 | 4.181605 | 4.890353 | 0.651607 | 1.630783e-09 | 2.676357 | 5.686261e-09 |  |  | 0.0001473423
2018-04-12 06:47 | 162289.3 | 600.0011 | 2 | 23 | 4.200013 | 4.855598 | 0.8145142 | 3.458419e-09 | 3.359278 | 1.296107e-08 |  |  | 1.144409e-05
2018-04-12 06:49 | 162409.3 | 720.0003 | 2 | 23 | 4.199948 | 4.472492 | 0.9701273 | 3.458419e-09 | 4.012855 | 1.296107e-08 |  |  | -5.722046e-05
2018-04-12 06:51 | 162529.3 | 840.0012 | 2 | 23 | 4.200048 | 4.084928 | 1.112484 | 3.458419e-09 | 4.610754 | 1.296107e-08 |  |  | -1.144409e-05
2018-04-12 06:53 | 162649.3 | 960.0014 | 2 | 23 | 4.200072 | 3.771026 | 1.243361 | 3.458419e-09 | 5.160437 | 1.296107e-08 |  |  | 3.814697e-06
2018-04-12 06:55 | 162769.3 | 1080.0004 | 2 | 23 | 4.200009 | 3.485978 | 1.364303 | 3.458419e-09 | 5.668395 | 1.296107e-08 |  |  | -3.147125e-05
2018-04-12 06:56 | 162875.8 | 1186.4444 | 2 | 23 | 4.199957 | 3.259999 | 1.464064 | 3.458419e-09 | 6.08739 | 1.296107e-08 |  |  | 7.656193e-05
2018-04-12 06:58 | 162995.8014 | 120.0002 | 3 | 23 | 4.22304 | 3.260377 | 1.572474 | 3.458419e-09 | 6.543933 | 1.296107e-08 |  |  | 0.0001983643
2018-04-12 07:00 | 163115.8022 | 240.001 | 3 | 23 | 4.250544 | 3.260301 | 1.681142 | 3.458419e-09 | 7.004295 | 1.296107e-08 |  |  | 0.0002574921
2018-04-12 07:02 | 163235.8015 | 360.0003 | 3 | 23 | 4.278721 | 3.260749 | 1.78981 | 3.458419e-09 | 7.467731 | 1.296107e-08 |  |  | 0.0002965927
2018-04-12 07:04 | 163355.8021 | 480.0009 | 3 | 23 | 4.307893 | 3.259261 | 1.898477 | 3.458419e-09 | 7.934258 | 1.296107e-08 |  |  | 0.000333786
2018-04-12 07:06 | 163475.8014 | 600.0002 | 3 | 23 | 4.338707 | 3.259795 | 2.007142 | 3.458419e-09 | 8.404041 | 1.296107e-08 |  |  | 0.0001850128
2018-04-12 07:08 | 163595.8022 | 720.001 | 3 | 23 | 4.373232 | 3.259881 | 2.115806 | 3.458419e-09 | 8.877335 | 1.296107e-08 |  |  | 0.0003480911
2018-04-12 07:10 | 163715.8015 | 840.0003 | 3 | 23 | 4.399975 | 3.131516 | 2.223883 | 6.045207e-09 | 9.35187 | 2.393003e-08 |  |  | 2.765656e-05
2018-04-12 07:12 | 163835.8014 | 960.0002 | 3 | 23 | 4.400038 | 2.721526 | 2.321046 | 6.045207e-09 | 9.779387 | 2.393003e-08 |  |  | 1.049042e-05
2018-04-12 07:14 | 163955.8021 | 1080.0009 | 3 | 23 | 4.400001 | 2.384015 | 2.405942 | 6.045207e-09 | 10.15293 | 2.393003e-08 |  |  | -1.907349e-05
2018-04-12 07:16 | 164075.8013 | 1200.0001 | 3 | 23 | 4.400017 | 2.101906 | 2.480517 | 6.045207e-09 | 10.48106 | 2.393003e-08 |  |  | 8.583069e-06
2018-04-12 07:18 | 164195.8025 | 1320.0013 | 3 | 23 | 4.400011 | 1.84766 | 2.546205 | 6.045207e-09 | 10.77009 | 2.393003e-08 |  |  | 3.71933e-05
2018-04-12 07:20 | 164315.8036 | 1440.0024 | 3 | 23 | 4.400008 | 1.61133 | 2.603745 | 6.045207e-09 | 11.02326 | 2.393003e-08 |  |  | 1.525879e-05
2018-04-12 07:22 | 164435.8026 | 1560.0014 | 3 | 23 | 4.400032 | 1.416419 | 2.654047 | 6.045207e-09 | 11.24459 | 2.393003e-08 |  |  | -2.861023e-06
2018-04-12 07:24 | 164555.8025 | 1680.0013 | 3 | 23 | 4.400038 | 1.256879 | 2.698511 | 6.045207e-09 | 11.44023 | 2.393003e-08 |  |  | -6.484985e-05
2018-04-12 07:26 | 164675.8015 | 1800.0003 | 3 | 23 | 4.40002 | 1.121167 | 2.738094 | 6.045207e-09 | 11.6144 | 2.393003e-08 |  |  | -6.580353e-05
2018-04-12 07:28 | 164795.8013 | 1920.0001 | 3 | 23 | 4.399988 | 1.001233 | 2.773443 | 6.045207e-09 | 11.76993 | 2.393003e-08 |  |  | -5.149841e-05
2018-04-12 07:30 | 164915.8024 | 2040.0012 | 3 | 23 | 4.399981 | 0.8860285 | 2.804888 | 6.045207e-09 | 11.90829 | 2.393003e-08 |  |  | 6.580353e-05
2018-04-12 07:32 | 165035.8024 | 2160.0012 | 3 | 23 | 4.399993 | 0.7927379 | 2.832815 | 6.045207e-09 | 12.03117 | 2.393003e-08 |  |  | -3.33786e-05
2018-04-12 07:34 | 165155.8031 | 2280.0019 | 3 | 23 | 4.399988 | 0.7166506 | 2.857933 | 6.045207e-09 | 12.14169 | 2.393003e-08 |  |  | -2.193451e-05
2018-04-12 07:36 | 165271.3688 | 2395.5676 | 3 | 23 | 4.400069 | 0.651969 | 2.879861 | 6.045207e-09 | 12.23818 | 2.393003e-08 |  |  | -6.450294e-05
2018-04-12 07:38 | 165391.4 | 120.0001 | 4 | 23 | 4.331837 | 0 | 2.879861 | 6.045207e-09 | 12.23818 | 2.393003e-08 |  |  | -0.0001087189
2018-04-12 07:40 | 165511.4 | 240 | 4 | 23 | 4.325896 | 0 | 2.879861 | 6.045207e-09 | 12.23818 | 2.393003e-08 |  |  | 1.239777e-05
2018-04-12 07:41 | 165571.4 | 300.002 | 4 | 23 | 4.32428 | 0 | 2.879861 | 6.045207e-09 | 12.23818 | 2.393003e-08 |  |  | -0.0001099405
2018-04-12 07:43 | 165691.5 | 120.0015 | 5 | 23 | 3.986834 | -3.259702 | 2.879861 | 0.108665 | 12.23818 | 0.4378204 |  |  | -0.0003547668
2018-04-12 07:45 | 165811.5 | 240.0003 | 5 | 23 | 3.943833 | -3.260804 | 2.879861 | 0.217331 | 12.23818 | 0.8686301 |  |  | -0.0003194809
2018-04-12 07:47 | 165931.5 | 360.0014 | 5 | 23 | 3.902977 | -3.259859 | 2.879861 | 0.3259996 | 12.23818 | 1.294987 |  |  | -0.0003623962
2018-04-12 07:49 | 166051.5 | 480 | 5 | 23 | 3.85963 | -3.259756 | 2.879861 | 0.4346669 | 12.23818 | 1.716773 |  |  | -0.0002756119
2018-04-12 07:51 | 166171.5 | 600.0011 | 5 | 23 | 3.819345 | -3.260388 | 2.879861 | 0.5433303 | 12.23818 | 2.13393 |  |  | -0.0003557205
2018-04-12 07:53 | 166291.5 | 720.0001 | 5 | 23 | 3.782418 | -3.259968 | 2.879861 | 0.6519995 | 12.23818 | 2.546962 |  |  | -0.0002946854
2018-04-12 07:55 | 166411.5 | 840.0002 | 5 | 23 | 3.747557 | -3.259644 | 2.879861 | 0.7606642 | 12.23818 | 2.956074 |  |  | -0.0002698898
2018-04-12 07:57 | 166531.5 | 960.0005 | 5 | 23 | 3.713285 | -3.259238 | 2.879861 | 0.8693323 | 12.23818 | 3.361445 |  |  | -0.0001935959
2018-04-12 07:59 | 166651.5 | 1080.0001 | 5 | 23 | 3.678523 | -3.260906 | 2.879861 | 0.9780018 | 12.23818 | 3.763072 |  |  | -0.0002889633
2018-04-12 08:01 | 166771.5 | 1200.0005 | 5 | 23 | 3.648644 | -3.259924 | 2.879861 | 1.086666 | 12.23818 | 4.161135 |  |  | -0.0001382828
2018-04-12 08:03 | 166891.5 | 1320.0001 | 5 | 23 | 3.621468 | -3.259697 | 2.879861 | 1.195335 | 12.23818 | 4.556121 |  |  | -0.0002422333
2018-04-12 08:05 | 167011.5 | 1440.0013 | 5 | 23 | 3.596762 | -3.259592 | 2.879861 | 1.304 | 12.23818 | 4.948281 |  |  | -0.0001888275
2018-04-12 08:07 | 167131.5 | 1560.0012 | 5 | 23 | 3.571665 | -3.260057 | 2.879861 | 1.412669 | 12.23818 | 5.337765 |  |  | -0.0002508163
2018-04-12 08:09 | 167251.5 | 1680.001 | 5 | 23 | 3.545548 | -3.260186 | 2.879861 | 1.521337 | 12.23818 | 5.724486 |  |  | -0.0002069473
2018-04-12 08:11 | 167371.5 | 1800.0022 | 5 | 23 | 3.523625 | -3.260322 | 2.879861 | 1.630004 | 12.23818 | 6.108519 |  |  | -0.0001029968
2018-04-12 08:13 | 167491.5 | 1920.0015 | 5 | 23 | 3.505125 | -3.260079 | 2.879861 | 1.738669 | 12.23818 | 6.490391 |  |  | -0.0002279282
2018-04-12 08:15 | 167611.5 | 2040.001 | 5 | 23 | 3.488898 | -3.260023 | 2.879861 | 1.847336 | 12.23818 | 6.870382 |  |  | -0.0001811981
2018-04-12 08:17 | 167731.5 | 2160.0005 | 5 | 23 | 3.471738 | -3.259774 | 2.879861 | 1.956 | 12.23818 | 7.248579 |  |  | -8.869171e-05
2018-04-12 08:19 | 167851.5 | 2280.0009 | 5 | 23 | 3.451775 | -3.260859 | 2.879861 | 2.064667 | 12.23818 | 7.624784 |  |  | -0.0001564026
2018-04-12 08:21 | 167971.5 | 2400.0011 | 5 | 23 | 3.433387 | -3.260353 | 2.879861 | 2.173337 | 12.23818 | 7.998852 |  |  | -0.0002412796
2018-04-12 08:23 | 168091.5 | 2520.0006 | 5 | 23 | 3.415526 | -3.260427 | 2.879861 | 2.282002 | 12.23818 | 8.370986 |  |  | -0.0001478195
2018-04-12 08:25 | 168211.5 | 2640.0011 | 5 | 23 | 3.395865 | -3.259957 | 2.879861 | 2.390668 | 12.23818 | 8.741078 |  |  | -0.0002374649
2018-04-12 08:27 | 168331.5 | 2760.0006 | 5 | 23 | 3.36668 | -3.260242 | 2.879861 | 2.499337 | 12.23818 | 9.108628 |  |  | -0.0002765656
2018-04-12 08:29 | 168451.5 | 2880.0015 | 5 | 23 | 3.318784 | -3.261168 | 2.879861 | 2.608003 | 12.23818 | 9.472096 |  |  | -0.0004901886
2018-04-12 08:31 | 168571.5 | 3000.0003 | 5 | 23 | 3.243943 | -3.260103 | 2.879861 | 2.716667 | 12.23818 | 9.828978 |  |  | -0.0007896423
2018-04-12 08:33 | 168691.5 | 3120.0011 | 5 | 23 | 3.096871 | -3.260472 | 2.879861 | 2.825338 | 12.23818 | 10.17465 |  |  | -0.001954079
2018-04-12 08:34 | 168731.6 | 3160.0895 | 5 | 23 | 2.999989 | -3.261113 | 2.879861 | 2.861639 | 12.23818 | 10.28545 |  |  | -0.001375932
2018-04-12 08:36 | 168851.7 | 120.0005 | 6 | 23 | 3.464585 | 0 | 2.879861 | 2.861689 | 12.23818 | 10.28561 |  |  | 0.0003566742
2018-04-12 08:38 | 168971.7 | 240.0008 | 6 | 23 | 3.484421 | 0 | 2.879861 | 2.861689 | 12.23818 | 10.28561 |  |  | 0.0001363754
2018-04-12 08:39 | 169031.7 | 300.0011 | 6 | 23 | 3.488993 | 0 | 2.879861 | 2.861689 | 12.23818 | 10.28561 |  |  | 0.0001494034
2018-04-12 08:41 | 169151.8 | 120.0005 | 2 | 24 | 4.091969 | 4.890424 | 0.1626101 | 1.06785e-10 | 0.6521206 | 3.725435e-10 |  |  | 0.0001754761
2018-04-12 08:43 | 169271.8 | 240.0002 | 2 | 24 | 4.127348 | 4.889659 | 0.3256084 | 1.06785e-10 | 1.32187 | 3.725435e-10 |  |  | 0.0002746582
2018-04-12 08:45 | 169391.8 | 360.0012 | 2 | 24 | 4.157848 | 4.890498 | 0.4886088 | 1.06785e-10 | 1.997279 | 3.725435e-10 |  |  | 0.0001888275
2018-04-12 08:47 | 169511.8 | 480.0015 | 2 | 24 | 4.181308 | 4.890672 | 0.6516117 | 1.06785e-10 | 2.676938 | 3.725435e-10 |  |  | 0.000116825
2018-04-12 08:49 | 169631.8 | 600.0016 | 2 | 24 | 4.2 | 4.804786 | 0.8142906 | 1.06785e-10 | 3.359055 | 3.725435e-10 |  |  | 4.482269e-05
2018-04-12 08:51 | 169751.8 | 720.0017 | 2 | 24 | 4.200006 | 4.416113 | 0.9678685 | 1.06785e-10 | 4.004083 | 3.725435e-10 |  |  | -3.623962e-05
2018-04-12 08:53 | 169871.8 | 840.0002 | 2 | 24 | 4.200031 | 4.091337 | 1.109605 | 1.06785e-10 | 4.599376 | 3.725435e-10 |  |  | 8.201599e-05
2018-04-12 08:55 | 169991.8 | 960.0003 | 2 | 24 | 4.200016 | 3.779898 | 1.240712 | 1.06785e-10 | 5.150028 | 3.725435e-10 |  |  | 2.288818e-05
2018-04-12 08:57 | 170111.8 | 1080.0003 | 2 | 24 | 4.199988 | 3.51394 | 1.362269 | 1.06785e-10 | 5.660565 | 3.725435e-10 |  |  | 2.002716e-05
2018-04-12 08:59 | 170218.3 | 1186.4812 | 2 | 24 | 4.200079 | 3.259953 | 1.462475 | 1.06785e-10 | 6.081433 | 3.725435e-10 |  |  | 0.0001132832
2018-04-12 09:01 | 170338.3 | 120.0009 | 3 | 24 | 4.225868 | 3.259675 | 1.570891 | 1.968542e-10 | 6.538182 | 7.371921e-10 |  |  | 0.0002183914
2018-04-12 09:03 | 170458.3 | 240.0003 | 3 | 24 | 4.251046 | 3.259513 | 1.679554 | 1.968542e-10 | 6.998746 | 7.371921e-10 |  |  | 0.0001964569
2018-04-12 09:05 | 170578.3 | 360.0012 | 3 | 24 | 4.277742 | 3.259938 | 1.788223 | 1.968542e-10 | 7.462141 | 7.371921e-10 |  |  | 0.0001974106
2018-04-12 09:07 | 170698.3 | 480.0012 | 3 | 24 | 4.305799 | 3.259862 | 1.896887 | 1.968542e-10 | 7.928487 | 7.371921e-10 |  |  | 0.0002994537
2018-04-12 09:09 | 170818.3 | 600.0005 | 3 | 24 | 4.337963 | 3.259648 | 2.005554 | 1.968542e-10 | 8.39809 | 7.371921e-10 |  |  | 0.0003356934
2018-04-12 09:11 | 170938.3 | 720.0014 | 3 | 24 | 4.376007 | 3.259524 | 2.114219 | 1.968542e-10 | 8.871497 | 7.371921e-10 |  |  | 0.0003013611
2018-04-12 09:13 | 171058.3 | 840 | 3 | 24 | 4.400052 | 3.114064 | 2.222048 | 7.499851e-10 | 9.345141 | 3.088357e-09 |  |  | -1.430511e-05
2018-04-12 09:15 | 171178.3 | 960.0012 | 3 | 24 | 4.400014 | 2.726029 | 2.319095 | 7.499851e-10 | 9.772149 | 3.088357e-09 |  |  | 1.144409e-05
2018-04-12 09:17 | 171298.3 | 1080.0013 | 3 | 24 | 4.400012 | 2.398066 | 2.404319 | 7.499851e-10 | 10.14713 | 3.088357e-09 |  |  | -2.002716e-05
2018-04-12 09:19 | 171418.3 | 1200.0016 | 3 | 24 | 4.400003 | 2.102396 | 2.479258 | 7.499851e-10 | 10.47687 | 3.088357e-09 |  |  | -2.479553e-05
2018-04-12 09:21 | 171538.3 | 1320.0011 | 3 | 24 | 4.399998 | 1.825607 | 2.544679 | 7.499851e-10 | 10.76472 | 3.088357e-09 |  |  | 1.239777e-05
2018-04-12 09:23 | 171658.3 | 1440.0007 | 3 | 24 | 4.400016 | 1.603161 | 2.601651 | 7.499851e-10 | 11.0154 | 3.088357e-09 |  |  | -3.242493e-05
2018-04-12 09:25 | 171778.3 | 1560.0005 | 3 | 24 | 4.399948 | 1.419151 | 2.651958 | 7.499851e-10 | 11.23675 | 3.088357e-09 |  |  | 6.389618e-05
2018-04-12 09:27 | 171898.3 | 1680.001 | 3 | 24 | 4.399961 | 1.261533 | 2.696538 | 7.499851e-10 | 11.4329 | 3.088357e-09 |  |  | -8.583069e-06
2018-04-12 09:29 | 172018.3 | 1800.0009 | 3 | 24 | 4.399967 | 1.124811 | 2.736266 | 7.499851e-10 | 11.6077 | 3.088357e-09 |  |  | -2.574921e-05
2018-04-12 09:31 | 172138.3 | 1920.0014 | 3 | 24 | 4.399998 | 0.996785 | 2.77156 | 7.499851e-10 | 11.763 | 3.088357e-09 |  |  | -1.621246e-05
2018-04-12 09:33 | 172258.3 | 2040.0014 | 3 | 24 | 4.400016 | 0.8875703 | 2.802867 | 7.499851e-10 | 11.90075 | 3.088357e-09 |  |  | -2.861023e-06
2018-04-12 09:35 | 172378.3 | 2160.0008 | 3 | 24 | 4.399963 | 0.796078 | 2.830871 | 7.499851e-10 | 12.02397 | 3.088357e-09 |  |  | 6.866455e-05
2018-04-12 09:37 | 172498.3 | 2280.0009 | 3 | 24 | 4.40003 | 0.7193447 | 2.856109 | 7.499851e-10 | 12.13501 | 3.088357e-09 |  |  | 2.479553e-05
2018-04-12 09:39 | 172618.3 | 2400.0012 | 3 | 24 | 4.400062 | 0.6522319 | 2.878987 | 7.499851e-10 | 12.23567 | 3.088357e-09 |  |  | -7.534027e-05
2018-04-12 09:39 | 172618.6 | 2400.3354 | 3 | 24 | 4.40008 | 0.6519578 | 2.879048 | 7.499851e-10 | 12.23594 | 3.088357e-09 |  |  | -7.544618e-05
2018-04-12 09:41 | 172738.7 | 120.0008 | 4 | 24 | 4.332005 | 0 | 2.879048 | 7.499851e-10 | 12.23594 | 3.088357e-09 |  |  | -0.0001134872
2018-04-12 09:43 | 172858.7 | 240.001 | 4 | 24 | 4.326061 | 0 | 2.879048 | 7.499851e-10 | 12.23594 | 3.088357e-09 |  |  | -6.103515625e-05
2018-04-12 09:44 | 172918.7 | 300.0018 | 4 | 24 | 4.324493 | 0 | 2.879048 | 7.499851e-10 | 12.23594 | 3.088357e-09 |  |  | -0.0001986258
2018-04-12 09:46 | 173038.7 | 120.001 | 5 | 24 | 3.988102 | -3.26035 | 2.879048 | 0.1086649 | 12.23594 | 0.4379429 |  |  | -0.0004739761
2018-04-12 09:48 | 173158.7 | 240.0005 | 5 | 24 | 3.945206 | -3.260099 | 2.879048 | 0.2173344 | 12.23594 | 0.8689561 |  |  | -0.000330925
2018-04-12 09:50 | 173278.7 | 360.0017 | 5 | 24 | 3.902726 | -3.260528 | 2.879048 | 0.3260022 | 12.23594 | 1.295383 |  |  | -0.0003461838
2018-04-12 09:52 | 173398.7 | 480.0002 | 5 | 24 | 3.859321 | -3.259871 | 2.879048 | 0.4346677 | 12.23594 | 1.717084 |  |  | -0.0003023148
2018-04-12 09:54 | 173518.7 | 600.0013 | 5 | 24 | 3.820413 | -3.26018 | 2.879048 | 0.5433342 | 12.23594 | 2.134319 |  |  | -0.0003681183
2018-04-12 09:56 | 173638.7 | 720.0012 | 5 | 24 | 3.783922 | -3.259503 | 2.879048 | 0.652001 | 12.23594 | 2.547474 |  |  | -0.0002698898
2018-04-12 09:58 | 173758.7 | 840.001 | 5 | 24 | 3.748506 | -3.259554 | 2.879048 | 0.7606646 | 12.23594 | 2.956733 |  |  | -0.0002241135
2018-04-12 10:00 | 173878.7 | 960.0011 | 5 | 24 | 3.713611 | -3.259455 | 2.879048 | 0.8693315 | 12.23594 | 3.362169 |  |  | -0.0002775192
2018-04-12 10:02 | 173998.7 | 1080.0001 | 5 | 24 | 3.678996 | -3.259315 | 2.879048 | 0.9779979 | 12.23594 | 3.763804 |  |  | -0.0001468658
2018-04-12 10:04 | 174118.7 | 1200.001 | 5 | 24 | 3.649457 | -3.259988 | 2.879048 | 1.086668 | 12.23594 | 4.16197 |  |  | -0.0002336502
2018-04-12 10:06 | 174238.7 | 1320.0011 | 5 | 24 | 3.622634 | -3.259726 | 2.879048 | 1.195335 | 12.23594 | 4.557066 |  |  | -0.0001487732
2018-04-12 10:08 | 174358.7 | 1440.0011 | 5 | 24 | 3.597454 | -3.259301 | 2.879048 | 1.304002 | 12.23594 | 4.949373 |  |  | -0.000295639
2018-04-12 10:10 | 174478.7 | 1560 | 5 | 24 | 3.571315 | -3.25993 | 2.879048 | 1.412668 | 12.23594 | 5.338881 |  |  | -0.0001621246
2018-04-12 10:12 | 174598.7 | 1680.0006 | 5 | 24 | 3.54556 | -3.260464 | 2.879048 | 1.521334 | 12.23594 | 5.725514 |  |  | -0.0002756119
2018-04-12 10:14 | 174718.7 | 1800.0008 | 5 | 24 | 3.524933 | -3.259953 | 2.879048 | 1.630001 | 12.23594 | 6.109647 |  |  | -0.0001487732
2018-04-12 10:16 | 174838.7 | 1920.0011 | 5 | 24 | 3.506868 | -3.259675 | 2.879048 | 1.738668 | 12.23594 | 6.491681 |  |  | -0.0001153946
2018-04-12 10:18 | 174958.7 | 2040 | 5 | 24 | 3.489429 | -3.259572 | 2.879048 | 1.847333 | 12.23594 | 6.871819 |  |  | -0.00020504
2018-04-12 10:20 | 175078.7 | 2160.0007 | 5 | 24 | 3.470067 | -3.259597 | 2.879048 | 1.956004 | 12.23594 | 7.249993 |  |  | -0.0002260208
2018-04-12 10:22 | 175198.7 | 2280.0015 | 5 | 24 | 3.451189 | -3.25987 | 2.879048 | 2.064671 | 12.23594 | 7.626007 |  |  | -0.0001459122
2018-04-12 10:24 | 175318.7 | 2400.0007 | 5 | 24 | 3.434834 | -3.260397 | 2.879048 | 2.173335 | 12.23594 | 8.000133 |  |  | -0.0001688004
2018-04-12 10:26 | 175438.7 | 2520.001 | 5 | 24 | 3.417551 | -3.2603 | 2.879048 | 2.282 | 12.23594 | 8.372447 |  |  | -0.0001773834
2018-04-12 10:28 | 175558.7 | 2640.0008 | 5 | 24 | 3.396409 | -3.260539 | 2.879048 | 2.390668 | 12.23594 | 8.742756 |  |  | -0.0002326965
2018-04-12 10:30 | 175678.7 | 2760.0008 | 5 | 24 | 3.365263 | -3.260201 | 2.879048 | 2.499336 | 12.23594 | 9.110284 |  |  | -0.0003414154
2018-04-12 10:32 | 175798.7 | 2880.0008 | 5 | 24 | 3.317071 | -3.259757 | 2.879048 | 2.608 | 12.23594 | 9.473504 |  |  | -0.0004711151
2018-04-12 10:34 | 175918.7 | 3000.0008 | 5 | 24 | 3.243695 | -3.260079 | 2.879048 | 2.71667 | 12.23594 | 9.830346 |  |  | -0.0008878708
2018-04-12 10:36 | 176038.7 | 3120.0009 | 5 | 24 | 3.097636 | -3.260001 | 2.879048 | 2.825338 | 12.23594 | 10.17603 |  |  | -0.001922607
2018-04-12 10:36 | 176079.2 | 3160.4431 | 5 | 24 | 2.999982 | -3.260642 | 2.879048 | 2.861958 | 12.23594 | 10.28782 |  |  | -0.001360815
2018-04-12 10:38 | 176199.3 | 120.0008 | 6 | 24 | 3.464199 | 0 | 2.879048 | 2.862009 | 12.23594 | 10.28798 |  |  | 0.0003080368
2018-04-12 10:40 | 176319.3 | 240 | 6 | 24 | 3.484138 | 0 | 2.879048 | 2.862009 | 12.23594 | 10.28798 |  |  | 0.0001783371
2018-04-12 10:41 | 176379.3 | 300.0015 | 6 | 24 | 3.4887 | 0 | 2.879048 | 2.862009 | 12.23594 | 10.28798 |  |  | 0.0002279077
2018-04-12 10:43 | 176499.4 | 120.0006 | 2 | 25 | 4.092355 | 4.889916 | 0.1626054 | 4.725454e-10 | 0.6521495 | 1.648618e-09 |  |  | 0.0003271103
2018-04-12 10:45 | 176619.4 | 240.0005 | 2 | 25 | 4.127381 | 4.889663 | 0.3256119 | 4.725454e-10 | 1.321957 | 1.648618e-09 |  |  | 0.0002832413
2018-04-12 10:47 | 176739.4 | 360.0011 | 2 | 25 | 4.158222 | 4.889306 | 0.4886116 | 4.725454e-10 | 1.99738 | 1.648618e-09 |  |  | 0.0002498627
2018-04-12 10:49 | 176859.4 | 480.0007 | 2 | 25 | 4.181337 | 4.890573 | 0.6516077 | 4.725454e-10 | 2.67704 | 1.648618e-09 |  |  | 0.0002260208
2018-04-12 10:51 | 176979.4 | 600.0012 | 2 | 25 | 4.199984 | 4.822368 | 0.8143663 | 4.725454e-10 | 3.359441 | 1.648618e-09 |  |  | -7.247925e-05
2018-04-12 10:53 | 177099.4 | 720.001 | 2 | 25 | 4.200024 | 4.433219 | 0.9684175 | 4.725454e-10 | 4.006456 | 1.648618e-09 |  |  | 3.33786e-05
2018-04-12 10:55 | 177219.4 | 840.001 | 2 | 25 | 4.200017 | 4.089751 | 1.110243 | 4.725454e-10 | 4.602127 | 1.648618e-09 |  |  | -1.430511e-05
2018-04-12 10:57 | 177339.4 | 960.0016 | 2 | 25 | 4.200056 | 3.783013 | 1.241409 | 4.725454e-10 | 5.153021 | 1.648618e-09 |  |  | 3.71933e-05
2018-04-12 10:59 | 177459.4 | 1080.0013 | 2 | 25 | 4.20002 | 3.507248 | 1.362936 | 4.725454e-10 | 5.663435 | 1.648618e-09 |  |  | -1.144409e-05
2018-04-12 11:01 | 177566.9 | 1187.5103 | 2 | 25 | 4.200031 | 3.259993 | 1.464023 | 4.725454e-10 | 6.088003 | 1.648618e-09 |  |  | 8.318852e-05
2018-04-12 11:03 | 177686.9 | 120.0018 | 3 | 25 | 4.226502 | 3.260407 | 1.572437 | 4.725454e-10 | 6.544789 | 1.648618e-09 |  |  | 0.0001888275
2018-04-12 11:05 | 177806.9 | 240.0003 | 3 | 25 | 4.251749 | 3.260728 | 1.6811 | 4.725454e-10 | 7.005419 | 1.648618e-09 |  |  | 0.000243187
2018-04-12 11:07 | 177926.9 | 360.0003 | 3 | 25 | 4.278325 | 3.260499 | 1.789768 | 4.725454e-10 | 7.468878 | 1.648618e-09 |  |  | 0.0002889633
2018-04-12 11:09 | 178046.9 | 480.0012 | 3 | 25 | 4.30655 | 3.260324 | 1.898434 | 4.725454e-10 | 7.935307 | 1.648618e-09 |  |  | 0.0002336502
2018-04-12 11:11 | 178166.9 | 600.0005 | 3 | 25 | 4.338654 | 3.260213 | 2.007104 | 4.725454e-10 | 8.405006 | 1.648618e-09 |  |  | 0.0002145767
2018-04-12 11:13 | 178286.9 | 720.0004 | 3 | 25 | 4.376211 | 3.259656 | 2.115768 | 4.725454e-10 | 8.878463 | 1.648618e-09 |  |  | 0.0003538132
2018-04-12 11:15 | 178406.9 | 840.0011 | 3 | 25 | 4.399983 | 3.108447 | 2.223565 | 1.976701e-09 | 9.351987 | 8.038916e-09 |  |  | -7.629395e-06
2018-04-12 11:17 | 178526.9 | 960.0011 | 3 | 25 | 4.400002 | 2.719986 | 2.320499 | 1.976701e-09 | 9.778499 | 8.038916e-09 |  |  | 1.239777e-05
2018-04-12 11:19 | 178646.9 | 1080.0013 | 3 | 25 | 4.399941 | 2.390066 | 2.405535 | 1.976701e-09 | 10.15265 | 8.038916e-09 |  |  | -3.814697e-06
2018-04-12 11:21 | 178766.9 | 1200.0004 | 3 | 25 | 4.399982 | 2.09569 | 2.480231 | 1.976701e-09 | 10.48132 | 8.038916e-09 |  |  | 5.722046e-05
2018-04-12 11:23 | 178886.9 | 1320.0003 | 3 | 25 | 4.399994 | 1.820964 | 2.545483 | 1.976701e-09 | 10.76843 | 8.038916e-09 |  |  | 1.525879e-05
2018-04-12 11:25 | 179006.9 | 1440.0021 | 3 | 25 | 4.400024 | 1.598398 | 2.602309 | 1.976701e-09 | 11.01846 | 8.038916e-09 |  |  | 5.722046e-05
2018-04-12 11:27 | 179126.9 | 1560.0007 | 3 | 25 | 4.400005 | 1.414513 | 2.652432 | 1.976701e-09 | 11.239 | 8.038916e-09 |  |  | -1.907349e-05
2018-04-12 11:29 | 179246.9 | 1680.0017 | 3 | 25 | 4.400011 | 1.258817 | 2.69694 | 1.976701e-09 | 11.43484 | 8.038916e-09 |  |  | -4.863739e-05
2018-04-12 11:31 | 179366.9 | 1800.0007 | 3 | 25 | 4.400008 | 1.121452 | 2.736574 | 1.976701e-09 | 11.60923 | 8.038916e-09 |  |  | -6.29425e-05
2018-04-12 11:33 | 179486.9 | 1920.0009 | 3 | 25 | 4.400013 | 0.990154 | 2.771736 | 1.976701e-09 | 11.76394 | 8.038916e-09 |  |  | 5.531311e-05
2018-04-12 11:35 | 179606.9 | 2040.0008 | 3 | 25 | 4.400026 | 0.8834482 | 2.80286 | 1.976701e-09 | 11.90089 | 8.038916e-09 |  |  | -5.626678e-05
2018-04-12 11:37 | 179726.9 | 2160.0005 | 3 | 25 | 4.399946 | 0.7943318 | 2.830789 | 1.976701e-09 | 12.02378 | 8.038916e-09 |  |  | 1.239777e-05
2018-04-12 11:39 | 179846.9 | 2280.0009 | 3 | 25 | 4.400001 | 0.7171946 | 2.855935 | 1.976701e-09 | 12.13442 | 8.038916e-09 |  |  | 4.863739e-05
2018-04-12 11:41 | 179965.1 | 2398.2128 | 3 | 25 | 4.400002 | 0.6519998 | 2.878406 | 1.976701e-09 | 12.23329 | 8.038916e-09 |  |  | 1.3622e-05
2018-04-12 11:43 | 180085.1 | 120.0004 | 4 | 25 | 4.331864 | 0 | 2.878406 | 1.976701e-09 | 12.23329 | 8.038916e-09 |  |  | -2.193451e-05
2018-04-12 11:45 | 180205.1 | 240.0004 | 4 | 25 | 4.326 | 0 | 2.878406 | 1.976701e-09 | 12.23329 | 8.038916e-09 |  |  | -7.05719e-05
2018-04-12 11:46 | 180265.1 | 300.0005 | 4 | 25 | 4.324274 | 0 | 2.878406 | 1.976701e-09 | 12.23329 | 8.038916e-09 |  |  | -0.0001639935
2018-04-12 11:48 | 180385.2 | 120.0001 | 5 | 25 | 3.986466 | -3.259856 | 2.878406 | 0.108663 | 12.23329 | 0.4377867 |  |  | -0.0003509521
2018-04-12 11:50 | 180505.2 | 240.0002 | 5 | 25 | 3.943129 | -3.260831 | 2.878406 | 0.2173305 | 12.23329 | 0.868558 |  |  | -0.0003595352
2018-04-12 11:52 | 180625.2 | 360.0002 | 5 | 25 | 3.902342 | -3.259617 | 2.878406 | 0.3259977 | 12.23329 | 1.29485 |  |  | -0.0003862381
2018-04-12 11:54 | 180745.2 | 480.0009 | 5 | 25 | 3.860315 | -3.259534 | 2.878406 | 0.4346668 | 12.23329 | 1.716658 |  |  | -0.0004415512
2018-04-12 11:56 | 180865.2 | 600.0002 | 5 | 25 | 3.818947 | -3.259986 | 2.878406 | 0.5433307 | 12.23329 | 2.133842 |  |  | -0.0003900528
2018-04-12 11:58 | 180985.2 | 720.0009 | 5 | 25 | 3.781672 | -3.259801 | 2.878406 | 0.6519978 | 12.23329 | 2.54679 |  |  | -0.000333786
2018-04-12 12:00 | 181105.2 | 840.0004 | 5 | 25 | 3.746187 | -3.260143 | 2.878406 | 0.7606619 | 12.23329 | 2.955778 |  |  | -0.0002555847
2018-04-12 12:02 | 181225.2 | 960.001 | 5 | 25 | 3.7133 | -3.25935 | 2.878406 | 0.8693302 | 12.23329 | 3.361047 |  |  | -0.0003376007
2018-04-12 12:04 | 181345.2 | 1080.0009 | 5 | 25 | 3.681749 | -3.259583 | 2.878406 | 0.9780009 | 12.23329 | 3.762856 |  |  | -0.0002584457
2018-04-12 12:06 | 181465.2 | 1200.0009 | 5 | 25 | 3.65039 | -3.260057 | 2.878406 | 1.086666 | 12.23329 | 4.161251 |  |  | -0.0002689362
2018-04-12 12:08 | 181585.2 | 1320.0009 | 5 | 25 | 3.620083 | -3.259694 | 2.878406 | 1.19533 | 12.23329 | 4.556217 |  |  | -0.0002470016
2018-04-12 12:10 | 181705.2 | 1440.0009 | 5 | 25 | 3.594186 | -3.260313 | 2.878406 | 1.303997 | 12.23329 | 4.948173 |  |  | -0.0001411438
2018-04-12 12:12 | 181825.2 | 1560.0001 | 5 | 25 | 3.570233 | -3.259848 | 2.878406 | 1.412666 | 12.23329 | 5.337426 |  |  | -0.0003032684
2018-04-12 12:14 | 181945.2 | 1680.0001 | 5 | 25 | 3.548454 | -3.259963 | 2.878406 | 1.52133 | 12.23329 | 5.724187 |  |  | -0.0002880096
2018-04-12 12:16 | 182065.2 | 1800.0017 | 5 | 25 | 3.527886 | -3.260245 | 2.878406 | 1.63 | 12.23329 | 6.108677 |  |  | -0.0001659393
2018-04-12 12:18 | 182185.2 | 1920.0009 | 5 | 25 | 3.507499 | -3.259517 | 2.878406 | 1.738665 | 12.23329 | 6.490914 |  |  | -0.0001325607
2018-04-12 12:20 | 182305.2 | 2040.0004 | 5 | 25 | 3.486264 | -3.259221 | 2.878406 | 1.847332 | 12.23329 | 6.870916 |  |  | -0.0001544952
2018-04-12 12:22 | 182425.2 | 2160.0009 | 5 | 25 | 3.468189 | -3.260223 | 2.878406 | 1.956 | 12.23329 | 7.248723 |  |  | -8.583069e-05
2018-04-12 12:24 | 182545.2 | 2280.0002 | 5 | 25 | 3.452442 | -3.260255 | 2.878406 | 2.064662 | 12.23329 | 7.62472 |  |  | -0.0001335144
2018-04-12 12:26 | 182665.2 | 2400.0009 | 5 | 25 | 3.436506 | -3.259977 | 2.878406 | 2.173331 | 12.23329 | 7.999031 |  |  | -0.0001096725
2018-04-12 12:28 | 182785.2 | 2520.0001 | 5 | 25 | 3.418868 | -3.259118 | 2.878406 | 2.281998 | 12.23329 | 8.371553 |  |  | -0.0002250671
2018-04-12 12:30 | 182905.2 | 2640.001 | 5 | 25 | 3.395923 | -3.259621 | 2.878406 | 2.390665 | 12.23329 | 8.741879 |  |  | -0.0002555847
2018-04-12 12:32 | 183025.2 | 2760.0012 | 5 | 25 | 3.362512 | -3.260808 | 2.878406 | 2.499328 | 12.23329 | 9.109179 |  |  | -0.0002679825
2018-04-12 12:34 | 183145.2 | 2880.0009 | 5 | 25 | 3.31818 | -3.259901 | 2.878406 | 2.607997 | 12.23329 | 9.472316 |  |  | -0.0005016327
2018-04-12 12:36 | 183265.2 | 3000.0009 | 5 | 25 | 3.24608 | -3.259801 | 2.878406 | 2.716661 | 12.23329 | 9.829332 |  |  | -0.000790596
2018-04-12 12:38 | 183385.2 | 3120.0009 | 5 | 25 | 3.099947 | -3.259848 | 2.878406 | 2.82533 | 12.23329 | 10.17529 |  |  | -0.001928329
2018-04-12 12:39 | 183426.4 | 3161.1961 | 5 | 25 | 2.999997 | -3.259943 | 2.878406 | 2.862633 | 12.23329 | 10.28922 |  |  | -0.001368004
2018-04-12 12:41 | 183546.6 | 120.0001 | 6 | 25 | 3.460678 | 0 | 2.878406 | 2.862681 | 12.23329 | 10.28936 |  |  | 0.0002660751
2018-04-12 12:43 | 183666.6 | 240.0013 | 6 | 25 | 3.480394 | 0 | 2.878406 | 2.862681 | 12.23329 | 10.28936 |  |  | 9.632111e-05
2018-04-12 12:44 | 183726.6 | 300.0008 | 6 | 25 | 3.484914 | 0 | 2.878406 | 2.862681 | 12.23329 | 10.28936 |  |  | 0.0001409414
2018-04-12 12:46 | 183846.6 | 120.0006 | 2 | 26 | 4.091763 | 4.890779 | 0.1626079 | 3.132819e-09 | 0.6519216 | 1.091723e-08 |  |  | 0.0002302392
2018-04-12 12:48 | 183966.6 | 240.001 | 2 | 26 | 4.12655 | 4.889049 | 0.3256068 | 3.132819e-09 | 1.321579 | 1.091723e-08 |  |  | 0.0003194809
2018-04-12 12:50 | 184086.6 | 360.0002 | 2 | 26 | 4.15726 | 4.890193 | 0.4886087 | 3.132819e-09 | 1.996859 | 1.091723e-08 |  |  | 0.0002307892
2018-04-12 12:52 | 184206.6 | 480.0002 | 2 | 26 | 4.181326 | 4.889516 | 0.6516033 | 3.132819e-09 | 2.676445 | 1.091723e-08 |  |  | 9.870524e-05
2018-04-12 12:54 | 184326.6 | 600.0001 | 2 | 26 | 4.19998 | 4.825258 | 0.8143867 | 3.67697e-09 | 3.358958 | 1.308179e-08 |  |  | -3.33786e-05
2018-04-12 12:56 | 184446.6 | 720.0001 | 2 | 26 | 4.200022 | 4.426346 | 0.9685427 | 3.67697e-09 | 4.006415 | 1.308179e-08 |  |  | 5.722046e-06
2018-04-12 12:58 | 184566.6 | 840.0005 | 2 | 26 | 4.199974 | 4.092996 | 1.110428 | 3.67697e-09 | 4.602334 | 1.308179e-08 |  |  | 7.629395e-06
2018-04-12 13:00 | 184686.6 | 960.0002 | 2 | 26 | 4.200012 | 3.790088 | 1.241694 | 3.67697e-09 | 5.153653 | 1.308179e-08 |  |  | 4.291534e-05
2018-04-12 13:02 | 184806.6 | 1080.0002 | 2 | 26 | 4.200028 | 3.510772 | 1.363274 | 3.67697e-09 | 5.664288 | 1.308179e-08 |  |  | 0.0001029968
2018-04-12 13:04 | 184915.8 | 1189.2025 | 2 | 26 | 4.199992 | 3.259923 | 1.465967 | 3.67697e-09 | 6.095599 | 1.308179e-08 |  |  | 0.0001970475
2018-04-12 13:06 | 185035.9 | 120.0001 | 3 | 26 | 4.225367 | 3.259463 | 1.574379 | 5.137468e-09 | 6.552279 | 1.899468e-08 |  |  | 0.0003004074
2018-04-12 13:08 | 185155.9 | 240.0002 | 3 | 26 | 4.251745 | 3.259965 | 1.683048 | 5.137468e-09 | 7.012895 | 1.899468e-08 |  |  | 0.0002183914
2018-04-12 13:10 | 185275.9 | 360.0002 | 3 | 26 | 4.278427 | 3.259675 | 1.791712 | 5.137468e-09 | 7.476345 | 1.899468e-08 |  |  | 0.000292778
2018-04-12 13:12 | 185395.9 | 480.0011 | 3 | 26 | 4.306848 | 3.259856 | 1.900381 | 5.137468e-09 | 7.942806 | 1.899468e-08 |  |  | 0.0002717972
2018-04-12 13:14 | 185515.9 | 600.0002 | 3 | 26 | 4.338084 | 3.259843 | 2.009045 | 5.137468e-09 | 8.412463 | 1.899468e-08 |  |  | 0.0003185272
2018-04-12 13:16 | 185635.9 | 720.0004 | 3 | 26 | 4.373715 | 3.260657 | 2.117714 | 5.137468e-09 | 8.885775 | 1.899468e-08 |  |  | 0.0003137589
2018-04-12 13:18 | 185755.9 | 840.0003 | 3 | 26 | 4.400022 | 3.11918 | 2.225643 | 6.353403e-09 | 9.359717 | 2.416227e-08 |  |  | -6.67572e-05
2018-04-12 13:20 | 185875.9 | 960.0003 | 3 | 26 | 4.400001 | 2.713607 | 2.322433 | 6.353403e-09 | 9.785598 | 2.416227e-08 |  |  | 3.814697e-05
2018-04-12 13:22 | 185995.9 | 1080.0013 | 3 | 26 | 4.400033 | 2.384585 | 2.407346 | 6.353403e-09 | 10.15921 | 2.416227e-08 |  |  | 1.811981e-05
2018-04-12 13:24 | 186115.9 | 1200.0004 | 3 | 26 | 4.400016 | 2.0967 | 2.481916 | 6.353403e-09 | 10.48732 | 2.416227e-08 |  |  | 2.288818e-05
2018-04-12 13:26 | 186235.9 | 1320.0003 | 3 | 26 | 4.399994 | 1.843411 | 2.54745 | 6.353403e-09 | 10.77567 | 2.416227e-08 |  |  | -4.768372e-06
2018-04-12 13:28 | 186355.9 | 1440.0004 | 3 | 26 | 4.399987 | 1.609677 | 2.604888 | 6.353403e-09 | 11.0284 | 2.416227e-08 |  |  | 5.340576e-05
2018-04-12 13:30 | 186475.9 | 1560.0003 | 3 | 26 | 4.400014 | 1.40986 | 2.655097 | 6.353403e-09 | 11.24932 | 2.416227e-08 |  |  | 3.528595e-05
2018-04-12 13:32 | 186595.9 | 1680.0015 | 3 | 26 | 4.399989 | 1.25228 | 2.699387 | 6.353403e-09 | 11.44419 | 2.416227e-08 |  |  | -1.907349e-06
2018-04-12 13:34 | 186715.9 | 1800.0007 | 3 | 26 | 4.399956 | 1.114544 | 2.738762 | 6.353403e-09 | 11.61744 | 2.416227e-08 |  |  | -6.389618e-05
2018-04-12 13:36 | 186835.9 | 1920.0002 | 3 | 26 | 4.400009 | 0.9983926 | 2.773954 | 6.353403e-09 | 11.77229 | 2.416227e-08 |  |  | 0.0001096725
2018-04-12 13:38 | 186955.9 | 2040 | 3 | 26 | 4.399996 | 0.89251 | 2.805447 | 6.353403e-09 | 11.91086 | 2.416227e-08 |  |  | 2.193451e-05
2018-04-12 13:40 | 187075.9 | 2160.0002 | 3 | 26 | 4.4 | 0.797598 | 2.833598 | 6.353403e-09 | 12.03472 | 2.416227e-08 |  |  | 2.288818e-05
2018-04-12 13:42 | 187195.9 | 2280.0009 | 3 | 26 | 4.400031 | 0.7123445 | 2.858657 | 6.353403e-09 | 12.14498 | 2.416227e-08 |  |  | 3.33786e-05
2018-04-12 13:43 | 187299.2 | 2383.3888 | 3 | 26 | 4.399968 | 0.6519743 | 2.878226 | 6.353403e-09 | 12.23109 | 2.416227e-08 |  |  | -2.045918e-05
2018-04-12 13:45 | 187419.3 | 120.0016 | 4 | 26 | 4.331521 | 0 | 2.878226 | 6.353403e-09 | 12.23109 | 2.416227e-08 |  |  | -8.296967e-05
2018-04-12 13:47 | 187539.3 | 240.0015 | 4 | 26 | 4.325493 | 0 | 2.878226 | 6.353403e-09 | 12.23109 | 2.416227e-08 |  |  | -5.722046e-06
2018-04-12 13:48 | 187599.3 | 300.0023 | 4 | 26 | 4.323714 | 0 | 2.878226 | 6.353403e-09 | 12.23109 | 2.416227e-08 |  |  | -0.0001407724
2018-04-12 13:50 | 187719.4 | 120.0001 | 5 | 26 | 3.989872 | -3.260006 | 2.878226 | 0.1086618 | 12.23109 | 0.4381482 |  |  | -0.0004110336
2018-04-12 13:52 | 187839.4 | 240.0009 | 5 | 26 | 3.943064 | -3.260715 | 2.878226 | 0.21733 | 12.23109 | 0.8691599 |  |  | -0.0004005432
2018-04-12 13:54 | 187959.4 | 360.0004 | 5 | 26 | 3.899301 | -3.260835 | 2.878226 | 0.3259964 | 12.23109 | 1.295207 |  |  | -0.0004138947
2018-04-12 13:56 | 188079.4 | 480.001 | 5 | 26 | 3.859468 | -3.259121 | 2.878226 | 0.4346649 | 12.23109 | 1.716747 |  |  | -0.0004358292
2018-04-12 13:58 | 188199.4 | 600.002 | 5 | 26 | 3.821523 | -3.259443 | 2.878226 | 0.5433319 | 12.23109 | 2.134068 |  |  | -0.0003147125
2018-04-12 14:00 | 188319.4 | 720.0002 | 5 | 26 | 3.785071 | -3.260048 | 2.878226 | 0.6519981 | 12.23109 | 2.547344 |  |  | -0.0002775192
2018-04-12 14:02 | 188439.4 | 840.0014 | 5 | 26 | 3.748233 | -3.259174 | 2.878226 | 0.7606621 | 12.23109 | 2.956642 |  |  | -0.0003318787
2018-04-12 14:04 | 188559.4 | 960.0015 | 5 | 26 | 3.711682 | -3.258967 | 2.878226 | 0.8693301 | 12.23109 | 3.361987 |  |  | -0.0003786087
2018-04-12 14:06 | 188679.4 | 1080.0013 | 5 | 26 | 3.678125 | -3.259612 | 2.878226 | 0.9779954 | 12.23109 | 3.763441 |  |  | -0.0003061295
2018-04-12 14:08 | 188799.4 | 1200.0002 | 5 | 26 | 3.649175 | -3.260475 | 2.878226 | 1.086658 | 12.23109 | 4.161519 |  |  | -0.0003080368
2018-04-12 14:10 | 188919.4 | 1320.001 | 5 | 26 | 3.622323 | -3.259523 | 2.878226 | 1.195329 | 12.23109 | 4.556599 |  |  | -0.0002002716
2018-04-12 14:12 | 189039.4 | 1440.0003 | 5 | 26 | 3.5974 | -3.261028 | 2.878226 | 1.303996 | 12.23109 | 4.948846 |  |  | -6.67572e-05
2018-04-12 14:14 | 189159.4 | 1560.0004 | 5 | 26 | 3.572325 | -3.259937 | 2.878226 | 1.412661 | 12.23109 | 5.338385 |  |  | -0.0002288818
2018-04-12 14:16 | 189279.4 | 1680.0003 | 5 | 26 | 3.546166 | -3.259539 | 2.878226 | 1.521329 | 12.23109 | 5.725167 |  |  | -0.0002069473
2018-04-12 14:18 | 189399.4 | 1800.0012 | 5 | 26 | 3.523711 | -3.260079 | 2.878226 | 1.629997 | 12.23109 | 6.109245 |  |  | -0.0001564026
2018-04-12 14:20 | 189519.4 | 1920.0003 | 5 | 26 | 3.504949 | -3.260818 | 2.878226 | 1.738663 | 12.23109 | 6.491112 |  |  | -0.0001277924
2018-04-12 14:22 | 189639.4 | 2040.0008 | 5 | 26 | 3.48819 | -3.260467 | 2.878226 | 1.847326 | 12.23109 | 6.871051 |  |  | -0.0001840591
2018-04-12 14:24 | 189759.4 | 2160.0008 | 5 | 26 | 3.472548 | -3.258827 | 2.878226 | 1.955992 | 12.23109 | 7.249257 |  |  | -0.000123024
2018-04-12 14:26 | 189879.4 | 2280.0012 | 5 | 26 | 3.455261 | -3.259961 | 2.878226 | 2.064664 | 12.23109 | 7.625704 |  |  | -0.0001363754
2018-04-12 14:28 | 189999.4 | 2400.0013 | 5 | 26 | 3.433851 | -3.259512 | 2.878226 | 2.173327 | 12.23109 | 8.000017 |  |  | -0.0001735687
2018-04-12 14:30 | 190119.4 | 2520.0012 | 5 | 26 | 3.4143 | -3.260159 | 2.878226 | 2.281995 | 12.23109 | 8.372091 |  |  | -0.0001726151
2018-04-12 14:32 | 190239.4 | 2640.0012 | 5 | 26 | 3.393494 | -3.26021 | 2.878226 | 2.39066 | 12.23109 | 8.742011 |  |  | -0.0001583099
2018-04-12 14:34 | 190359.4 | 2760.0004 | 5 | 26 | 3.366067 | -3.261313 | 2.878226 | 2.499329 | 12.23109 | 9.109372 |  |  | -0.0002508163
2018-04-12 14:36 | 190479.4 | 2880.0013 | 5 | 26 | 3.32416 | -3.260011 | 2.878226 | 2.607994 | 12.23109 | 9.473072 |  |  | -0.000535965
2018-04-12 14:38 | 190599.4 | 3000.0012 | 5 | 26 | 3.249202 | -3.259786 | 2.878226 | 2.716661 | 12.23109 | 9.830617 |  |  | -0.0008106232
2018-04-12 14:40 | 190719.4 | 3120.0005 | 5 | 26 | 3.093767 | -3.259939 | 2.878226 | 2.82533 | 12.23109 | 10.17651 |  |  | -0.002023697
2018-04-12 14:41 | 190756.3 | 3156.8979 | 5 | 26 | 2.999994 | -3.25932 | 2.878226 | 2.85874 | 12.23109 | 10.27842 |  |  | -0.001501819
2018-04-12 14:43 | 190876.4 | 120.0001 | 6 | 26 | 3.465814 | 0 | 2.878226 | 2.85879 | 12.23109 | 10.27858 |  |  | 0.0001974106
2018-04-12 14:45 | 190996.4 | 240.001 | 6 | 26 | 3.485658 | 0 | 2.878226 | 2.85879 | 12.23109 | 10.27858 |  |  | 0.0001010895
2018-04-12 14:46 | 191056.4 | 300.0016 | 6 | 26 | 3.490135 | 0 | 2.878226 | 2.85879 | 12.23109 | 10.27858 |  |  | 0.0001357252
2018-04-12 14:48 | 191176.5 | 120.0009 | 2 | 27 | 4.088882 | 4.890128 | 0.1626042 | 1.087294e-09 | 0.6518353 | 3.794789e-09 |  |  | 0.00020504
2018-04-12 14:50 | 191296.5 | 240.0009 | 2 | 27 | 4.124248 | 4.890832 | 0.3256097 | 1.087294e-09 | 1.321091 | 3.794789e-09 |  |  | 0.0002851486
2018-04-12 14:52 | 191416.5 | 360.0003 | 2 | 27 | 4.157273 | 4.889495 | 0.4886069 | 1.087294e-09 | 1.996153 | 3.794789e-09 |  |  | 0.0001831055
2018-04-12 14:54 | 191536.5 | 480.001 | 2 | 27 | 4.184972 | 4.889518 | 0.6516082 | 1.087294e-09 | 2.676095 | 3.794789e-09 |  |  | 0.0002326965
2018-04-12 14:56 | 191656.5 | 600.0014 | 2 | 27 | 4.200009 | 4.774611 | 0.8139683 | 2.59145e-09 | 3.357292 | 9.772825e-09 |  |  | -4.959106e-05
2018-04-12 14:58 | 191776.5 | 720.0003 | 2 | 27 | 4.199966 | 4.440836 | 0.9676203 | 2.59145e-09 | 4.002631 | 9.772825e-09 |  |  | 8.296967e-05
2018-04-12 15:00 | 191896.5 | 840.0012 | 2 | 27 | 4.20002 | 4.106775 | 1.110072 | 2.59145e-09 | 4.60093 | 9.772825e-09 |  |  | -4.768372e-05
2018-04-12 15:02 | 192016.5 | 960.0011 | 2 | 27 | 4.199966 | 3.80564 | 1.241824 | 2.59145e-09 | 5.154289 | 9.772825e-09 |  |  | 4.768372e-06
2018-04-12 15:04 | 192136.5 | 1080.001 | 2 | 27 | 4.20005 | 3.509725 | 1.363681 | 2.59145e-09 | 5.666088 | 9.772825e-09 |  |  | 1.049042e-05
2018-04-12 15:06 | 192237.8 | 1181.3666 | 2 | 27 | 4.199954 | 3.259924 | 1.458969 | 2.59145e-09 | 6.066299 | 9.772825e-09 |  |  | 8.035884e-05
2018-04-12 15:08 | 192357.9 | 120.0004 | 3 | 27 | 4.225955 | 3.26006 | 1.567386 | 2.743084e-09 | 6.523103 | 1.038851e-08 |  |  | 0.0001630783
2018-04-12 15:10 | 192477.9 | 240.0001 | 3 | 27 | 4.250648 | 3.259974 | 1.676049 | 2.743084e-09 | 6.983639 | 1.038851e-08 |  |  | 0.0002088547
2018-04-12 15:12 | 192597.9 | 360.0005 | 3 | 27 | 4.276912 | 3.259515 | 1.784718 | 2.743084e-09 | 7.446959 | 1.038851e-08 |  |  | 0.0001840591
2018-04-12 15:14 | 192717.9 | 480.0012 | 3 | 27 | 4.305382 | 3.259929 | 1.893384 | 2.743084e-09 | 7.913245 | 1.038851e-08 |  |  | 0.0001115799
2018-04-12 15:16 | 192837.9 | 600.001 | 3 | 27 | 4.336777 | 3.260194 | 2.00205 | 2.743084e-09 | 8.382753 | 1.038851e-08 |  |  | 0.0003061295
2018-04-12 15:18 | 192957.9 | 720.0003 | 3 | 27 | 4.372998 | 3.260232 | 2.110719 | 2.743084e-09 | 8.855943 | 1.038851e-08 |  |  | 0.0003461838
2018-04-12 15:20 | 193077.9 | 840.0012 | 3 | 27 | 4.399997 | 3.121469 | 2.218711 | 3.886646e-09 | 9.330129 | 1.523674e-08 |  |  | 1.144409e-05
2018-04-12 15:22 | 193197.9 | 960.0011 | 3 | 27 | 4.40002 | 2.722052 | 2.315903 | 3.886646e-09 | 9.757773 | 1.523674e-08 |  |  | 6.67572e-05
2018-04-12 15:24 | 193317.9 | 1080.0004 | 3 | 27 | 4.399921 | 2.3956 | 2.401104 | 3.886646e-09 | 10.13266 | 1.523674e-08 |  |  | 9.536743e-06
2018-04-12 15:26 | 193437.9 | 1200.0011 | 3 | 27 | 4.400043 | 2.10436 | 2.476031 | 3.886646e-09 | 10.46234 | 1.523674e-08 |  |  | -3.147125e-05
2018-04-12 15:28 | 193557.9 | 1320.0012 | 3 | 27 | 4.400013 | 1.853397 | 2.541958 | 3.886646e-09 | 10.75242 | 1.523674e-08 |  |  | 3.71933e-05
2018-04-12 15:30 | 193677.9 | 1440.0003 | 3 | 27 | 4.400042 | 1.630679 | 2.599916 | 3.886646e-09 | 11.00743 | 1.523674e-08 |  |  | -2.765656e-05
2018-04-12 15:32 | 193797.9 | 1560.0013 | 3 | 27 | 4.400067 | 1.424268 | 2.650776 | 3.886646e-09 | 11.23122 | 1.523674e-08 |  |  | 6.961823e-05
2018-04-12 15:34 | 193917.9 | 1680.0013 | 3 | 27 | 4.400021 | 1.254727 | 2.695282 | 3.886646e-09 | 11.42704 | 1.523674e-08 |  |  | 0
2018-04-12 15:36 | 194037.9 | 1800.0009 | 3 | 27 | 4.40001 | 1.117734 | 2.734773 | 3.886646e-09 | 11.60081 | 1.523674e-08 |  |  | 1.335144e-05
2018-04-12 15:38 | 194157.9 | 1920.0013 | 3 | 27 | 4.399994 | 0.9993781 | 2.769986 | 3.886646e-09 | 11.75574 | 1.523674e-08 |  |  | -4.482269e-05
2018-04-12 15:40 | 194277.9 | 2040.002 | 3 | 27 | 4.400039 | 0.8963104 | 2.801543 | 3.886646e-09 | 11.89459 | 1.523674e-08 |  |  | -5.626678e-05
2018-04-12 15:42 | 194397.9 | 2160.0005 | 3 | 27 | 4.400013 | 0.803389 | 2.829845 | 3.886646e-09 | 12.01912 | 1.523674e-08 |  |  | 2.479553e-05
2018-04-12 15:44 | 194517.9 | 2280.002 | 3 | 27 | 4.399965 | 0.7196383 | 2.855228 | 3.886646e-09 | 12.13081 | 1.523674e-08 |  |  | 3.528595e-05
2018-04-12 15:45 | 194622.9 | 2385.0492 | 3 | 27 | 4.400015 | 0.6519994 | 2.875196 | 3.886646e-09 | 12.21867 | 1.523674e-08 |  |  | -5.194855e-05
2018-04-12 15:47 | 194742.9 | 120.0008 | 4 | 27 | 4.331507 | 0 | 2.875196 | 3.886646e-09 | 12.21867 | 1.523674e-08 |  |  | -0.0001516342
2018-04-12 15:49 | 194862.9 | 240.0016 | 4 | 27 | 4.325518 | 0 | 2.875196 | 3.886646e-09 | 12.21867 | 1.523674e-08 |  |  | -2.670288e-05
2018-04-12 15:50 | 194922.9 | 300.0024 | 4 | 27 | 4.32379 | 0 | 2.875196 | 3.886646e-09 | 12.21867 | 1.523674e-08 |  |  | -0.0001445949
2018-04-12 15:52 | 195043 | 120.0011 | 5 | 27 | 3.989845 | -3.260126 | 2.875196 | 0.1086652 | 12.21867 | 0.438117 |  |  | -0.0003805161
2018-04-12 15:54 | 195163 | 240.0002 | 5 | 27 | 3.9445 | -3.259697 | 2.875196 | 0.2173326 | 12.21867 | 0.8691765 |  |  | -0.0004062653
2018-04-12 15:56 | 195283 | 360.0009 | 5 | 27 | 3.899663 | -3.259977 | 2.875196 | 0.3259981 | 12.21867 | 1.295365 |  |  | -0.0004739761
2018-04-12 15:58 | 195403 | 480.0019 | 5 | 27 | 3.858583 | -3.259957 | 2.875196 | 0.4346674 | 12.21867 | 1.716873 |  |  | -0.0003662109375
2018-04-12 16:00 | 195523 | 600.0001 | 5 | 27 | 3.820411 | -3.260397 | 2.875196 | 0.5433334 | 12.21867 | 2.134081 |  |  | -0.0003614426
2018-04-12 16:02 | 195643 | 720.0001 | 5 | 27 | 3.78374 | -3.259348 | 2.875196 | 0.6519955 | 12.21867 | 2.54722 |  |  | -0.0002803802
2018-04-12 16:04 | 195763 | 840.0002 | 5 | 27 | 3.748069 | -3.26023 | 2.875196 | 0.7606671 | 12.21867 | 2.956478 |  |  | -0.0003347397
2018-04-12 16:06 | 195883 | 960.0006 | 5 | 27 | 3.712591 | -3.260757 | 2.875196 | 0.8693305 | 12.21867 | 3.36183 |  |  | -0.0003213882
2018-04-12 16:08 | 196003 | 1080.0017 | 5 | 27 | 3.678041 | -3.259625 | 2.875196 | 0.9780005 | 12.21867 | 3.763361 |  |  | -0.0002450943
2018-04-12 16:10 | 196123 | 1200.0005 | 5 | 27 | 3.648366 | -3.25949 | 2.875196 | 1.086665 | 12.21867 | 4.161387 |  |  | -0.0003118515
2018-04-12 16:12 | 196243 | 1320.0009 | 5 | 27 | 3.621322 | -3.260055 | 2.875196 | 1.19533 | 12.21867 | 4.556351 |  |  | -0.0002727509
2018-04-12 16:14 | 196363 | 1440.0009 | 5 | 27 | 3.596163 | -3.259948 | 2.875196 | 1.303998 | 12.21867 | 4.948484 |  |  | -0.0002279282
2018-04-12 16:16 | 196483 | 1560.0003 | 5 | 27 | 3.571404 | -3.259397 | 2.875196 | 1.412663 | 12.21867 | 5.337929 |  |  | -0.0003080368
2018-04-12 16:18 | 196603 | 1680.0003 | 5 | 27 | 3.546531 | -3.259844 | 2.875196 | 1.521331 | 12.21867 | 5.724691 |  |  | -0.0002031326
2018-04-12 16:20 | 196723 | 1800.0003 | 5 | 27 | 3.523313 | -3.260159 | 2.875196 | 1.629998 | 12.21867 | 6.108771 |  |  | -0.0001525879
2018-04-12 16:22 | 196843 | 1920.0006 | 5 | 27 | 3.504248 | -3.25917 | 2.875196 | 1.738662 | 12.21867 | 6.490565 |  |  | -0.0001535416
2018-04-12 16:24 | 196963 | 2040.0003 | 5 | 27 | 3.487386 | -3.259834 | 2.875196 | 1.847327 | 12.21867 | 6.870425 |  |  | -0.0001134872
2018-04-12 16:26 | 197083 | 2160.0003 | 5 | 27 | 3.471947 | -3.26037 | 2.875196 | 1.955999 | 12.21867 | 7.248545 |  |  | -0.0001325607
2018-04-12 16:28 | 197203 | 2280.0011 | 5 | 27 | 3.455433 | -3.260406 | 2.875196 | 2.064663 | 12.21867 | 7.624948 |  |  | -0.0001239777
2018-04-12 16:30 | 197323 | 2400.0002 | 5 | 27 | 3.435349 | -3.260013 | 2.875196 | 2.173328 | 12.21867 | 7.999385 |  |  | -0.0001926422
2018-04-12 16:32 | 197443 | 2520.0003 | 5 | 27 | 3.414192 | -3.259192 | 2.875196 | 2.281994 | 12.21867 | 8.371511 |  |  | -0.0002212524
2018-04-12 16:34 | 197563 | 2640.0002 | 5 | 27 | 3.392392 | -3.259879 | 2.875196 | 2.39066 | 12.21867 | 8.741373 |  |  | -0.0001974106
2018-04-12 16:36 | 197683 | 2760.0002 | 5 | 27 | 3.364711 | -3.259717 | 2.875196 | 2.499326 | 12.21867 | 9.108585 |  |  | -0.0002708435
2018-04-12 16:38 | 197803 | 2880.0002 | 5 | 27 | 3.322956 | -3.260232 | 2.875196 | 2.607995 | 12.21867 | 9.472168 |  |  | -0.0003843307
2018-04-12 16:40 | 197923 | 3000.0011 | 5 | 27 | 3.246822 | -3.259794 | 2.875196 | 2.716663 | 12.21867 | 9.829565 |  |  | -0.0009183884
2018-04-12 16:42 | 198043 | 3120.0011 | 5 | 27 | 3.088976 | -3.259826 | 2.875196 | 2.825329 | 12.21867 | 10.175 |  |  | -0.00199604
2018-04-12 16:43 | 198078.8 | 3155.825 | 5 | 27 | 2.999984 | -3.258961 | 2.875196 | 2.857769 | 12.21867 | 10.27387 |  |  | -0.00146965
2018-04-12 16:45 | 198199 | 120.0013 | 6 | 27 | 3.467274 | 0 | 2.875196 | 2.857822 | 12.21867 | 10.27404 |  |  | 0.000295639
2018-04-12 16:47 | 198319 | 240.0003 | 6 | 27 | 3.487191 | 0 | 2.875196 | 2.857822 | 12.21867 | 10.27404 |  |  | 0.0001401901
2018-04-12 16:48 | 198379 | 300.0009 | 6 | 27 | 3.491695 | 0 | 2.875196 | 2.857822 | 12.21867 | 10.27404 |  |  | 0.0002002461
2018-04-12 16:50 | 198499 | 120.0009 | 2 | 28 | 4.08861 | 4.889977 | 0.1626038 | 3.603033e-10 | 0.6518872 | 1.258064e-09 |  |  | 0.0003204346
2018-04-12 16:52 | 198619 | 240.0013 | 2 | 28 | 4.125073 | 4.890153 | 0.3256056 | 3.603033e-10 | 1.321143 | 1.258064e-09 |  |  | 0.000328064
2018-04-12 16:54 | 198739 | 360.001 | 2 | 28 | 4.158916 | 4.888865 | 0.4886053 | 3.603033e-10 | 1.996386 | 1.258064e-09 |  |  | 0.0003118515
2018-04-12 16:56 | 198859 | 480.0013 | 2 | 28 | 4.186333 | 4.890618 | 0.6516052 | 3.603033e-10 | 2.676644 | 1.258064e-09 |  |  | 0.000213623
2018-04-12 16:58 | 198979 | 600.0004 | 2 | 28 | 4.200015 | 4.782331 | 0.8139969 | 3.603033e-10 | 3.358012 | 1.258064e-09 |  |  | 1.811981e-05
2018-04-12 17:00 | 199099 | 720.0014 | 2 | 28 | 4.199991 | 4.452485 | 0.9679189 | 3.603033e-10 | 4.004486 | 1.258064e-09 |  |  | 0
2018-04-12 17:02 | 199219 | 840.0002 | 2 | 28 | 4.200022 | 4.120488 | 1.110758 | 3.603033e-10 | 4.604412 | 1.258064e-09 |  |  | -1.907349e-06
2018-04-12 17:04 | 199339 | 960.0003 | 2 | 28 | 4.199989 | 3.798408 | 1.242771 | 3.603033e-10 | 5.158865 | 1.258064e-09 |  |  | 2.765656e-05
2018-04-12 17:06 | 199459 | 1080.0003 | 2 | 28 | 4.200079 | 3.482773 | 1.364247 | 3.603033e-10 | 5.669067 | 1.258064e-09 |  |  | 1.430511e-05
2018-04-12 17:07 | 199548.4 | 1169.3208 | 2 | 28 | 4.199953 | 3.259937 | 1.447774 | 3.603033e-10 | 6.019881 | 1.258064e-09 |  |  | 8.836603e-05
2018-04-12 17:09 | 199668.4 | 120.0009 | 3 | 28 | 4.22306 | 3.259786 | 1.556188 | 2.939859e-09 | 6.476488 | 1.170683e-08 |  |  | 0.0001878738
2018-04-12 17:11 | 199788.4 | 240.0009 | 3 | 28 | 4.246803 | 3.259778 | 1.664855 | 2.939859e-09 | 6.93667 | 1.170683e-08 |  |  | 0.000243187
2018-04-12 17:13 | 199908.4 | 360.0012 | 3 | 28 | 4.272491 | 3.259967 | 1.773521 | 2.939859e-09 | 7.399528 | 1.170683e-08 |  |  | 0.0002450943
2018-04-12 17:15 | 200028.4 | 480.0003 | 3 | 28 | 4.302085 | 3.260005 | 1.882185 | 2.939859e-09 | 7.865366 | 1.170683e-08 |  |  | 0.0002002716
2018-04-12 17:17 | 200148.4 | 600.001 | 3 | 28 | 4.336412 | 3.259738 | 1.990853 | 2.939859e-09 | 8.334694 | 1.170683e-08 |  |  | 0.0002651215
2018-04-12 17:19 | 200268.4 | 720.0008 | 3 | 28 | 4.372211 | 3.259511 | 2.09952 | 2.939859e-09 | 8.807863 | 1.170683e-08 |  |  | 0.0002756119
2018-04-12 17:21 | 200388.4 | 840.001 | 3 | 28 | 4.399995 | 3.182477 | 2.207911 | 4.769748e-09 | 9.283638 | 1.948016e-08 |  |  | -4.291534e-05
2018-04-12 17:23 | 200508.4 | 960.0003 | 3 | 28 | 4.400033 | 2.784141 | 2.306983 | 4.769748e-09 | 9.71955 | 1.948016e-08 |  |  | 5.722046e-06
2018-04-12 17:25 | 200628.4 | 1080.0013 | 3 | 28 | 4.400083 | 2.44254 | 2.393919 | 4.769748e-09 | 10.10207 | 1.948016e-08 |  |  | 7.152557e-05
2018-04-12 17:27 | 200748.4 | 1200.0006 | 3 | 28 | 4.399977 | 2.135552 | 2.470094 | 4.769748e-09 | 10.43724 | 1.948016e-08 |  |  | -3.147125e-05
2018-04-12 17:29 | 200868.4 | 1320 | 3 | 28 | 4.399982 | 1.857565 | 2.536581 | 4.769748e-09 | 10.72978 | 1.948016e-08 |  |  | -3.814697e-05
2018-04-12 17:31 | 200988.4 | 1440.0004 | 3 | 28 | 4.40003 | 1.622513 | 2.594445 | 4.769748e-09 | 10.98438 | 1.948016e-08 |  |  | -3.910065e-05
2018-04-12 17:33 | 201108.4 | 1560.0031 | 3 | 28 | 4.40001 | 1.438823 | 2.645423 | 4.769748e-09 | 11.20869 | 1.948016e-08 |  |  | -6.67572e-06
2018-04-12 17:35 | 201228.4 | 1680.0013 | 3 | 28 | 4.400049 | 1.277701 | 2.690609 | 4.769748e-09 | 11.40751 | 1.948016e-08 |  |  | -6.008148e-05
2018-04-12 17:37 | 201348.4 | 1800.0014 | 3 | 28 | 4.400021 | 1.138583 | 2.730811 | 4.769748e-09 | 11.5844 | 1.948016e-08 |  |  | 7.629395e-06
2018-04-12 17:39 | 201468.4 | 1920.0013 | 3 | 28 | 4.400002 | 1.015344 | 2.766659 | 4.769748e-09 | 11.74213 | 1.948016e-08 |  |  | 9.536743e-07
2018-04-12 17:41 | 201588.4 | 2040 | 3 | 28 | 4.400026 | 0.9032647 | 2.798607 | 4.769748e-09 | 11.8827 | 1.948016e-08 |  |  | 2.384186e-05
2018-04-12 17:43 | 201708.4 | 2160.0016 | 3 | 28 | 4.400021 | 0.8021312 | 2.827007 | 4.769748e-09 | 12.00766 | 1.948016e-08 |  |  | -3.814697e-06
2018-04-12 17:45 | 201828.4 | 2280.0013 | 3 | 28 | 4.399948 | 0.7212907 | 2.852358 | 4.769748e-09 | 12.11921 | 1.948016e-08 |  |  | -3.528595e-05
2018-04-12 17:47 | 201948.4 | 2400 | 3 | 28 | 4.400009 | 0.6522433 | 2.875233 | 4.769748e-09 | 12.21985 | 1.948016e-08 |  |  | 9.536743e-06
2018-04-12 17:47 | 201948.8 | 2400.4327 | 3 | 28 | 4.400009 | 0.6519996 | 2.875311 | 4.769748e-09 | 12.2202 | 1.948016e-08 |  |  | 9.159969e-06
2018-04-12 17:49 | 202068.9 | 120.0004 | 4 | 28 | 4.331698 | 0 | 2.875311 | 4.769748e-09 | 12.2202 | 1.948016e-08 |  |  | -9.536743e-05
2018-04-12 17:51 | 202188.9 | 240.0011 | 4 | 28 | 4.325648 | 0 | 2.875311 | 4.769748e-09 | 12.2202 | 1.948016e-08 |  |  | -1.907349e-06
2018-04-12 17:52 | 202248.9 | 300.0019 | 4 | 28 | 4.323962 | 0 | 2.875311 | 4.769748e-09 | 12.2202 | 1.948016e-08 |  |  | -0.0001480789
2018-04-12 17:54 | 202368.9 | 120.0003 | 5 | 28 | 3.989085 | -3.259602 | 2.875311 | 0.1086651 | 12.2202 | 0.4381949 |  |  | -0.0004405975
2018-04-12 17:56 | 202488.9 | 240.0002 | 5 | 28 | 3.942347 | -3.259977 | 2.875311 | 0.2173305 | 12.2202 | 0.8690222 |  |  | -0.0003404617
2018-04-12 17:58 | 202608.9 | 360.0003 | 5 | 28 | 3.901334 | -3.260468 | 2.875311 | 0.3259989 | 12.2202 | 1.295182 |  |  | -0.0002889633
2018-04-12 18:00 | 202728.9 | 480.0002 | 5 | 28 | 3.86192 | -3.260581 | 2.875311 | 0.4346673 | 12.2202 | 1.71698 |  |  | -0.000289917
2018-04-12 18:02 | 202848.9 | 600.0003 | 5 | 28 | 3.824042 | -3.259716 | 2.875311 | 0.5433323 | 12.2202 | 2.134579 |  |  | -0.0003099442
2018-04-12 18:04 | 202968.9 | 720.0012 | 5 | 28 | 3.785477 | -3.259997 | 2.875311 | 0.6519995 | 12.2202 | 2.548038 |  |  | -0.0003042221
2018-04-12 18:06 | 203088.9 | 840.0013 | 5 | 28 | 3.745552 | -3.259843 | 2.875311 | 0.7606658 | 12.2202 | 2.95721 |  |  | -0.0003194809
2018-04-12 18:08 | 203208.9 | 960.0012 | 5 | 28 | 3.710887 | -3.259937 | 2.875311 | 0.8693336 | 12.2202 | 3.362302 |  |  | -0.0002164841
2018-04-12 18:10 | 203328.9 | 1080.0012 | 5 | 28 | 3.680141 | -3.259792 | 2.875311 | 0.9779996 | 12.2202 | 3.763857 |  |  | -0.000161171
2018-04-12 18:12 | 203448.9 | 1200.0012 | 5 | 28 | 3.651584 | -3.260462 | 2.875311 | 1.086667 | 12.2202 | 4.162205 |  |  | -0.0003194809
2018-04-12 18:14 | 203568.9 | 1320.0004 | 5 | 28 | 3.624859 | -3.259761 | 2.875311 | 1.195334 | 12.2202 | 4.557546 |  |  | -0.0002746582
2018-04-12 18:16 | 203688.9 | 1440.0005 | 5 | 28 | 3.598256 | -3.260023 | 2.875311 | 1.304001 | 12.2202 | 4.950005 |  |  | -0.000243187
2018-04-12 18:18 | 203808.9 | 1560.0005 | 5 | 28 | 3.571191 | -3.260226 | 2.875311 | 1.412667 | 12.2202 | 5.33956 |  |  | -0.0002098083
2018-04-12 18:20 | 203928.9 | 1680.0005 | 5 | 28 | 3.54602 | -3.259968 | 2.875311 | 1.521333 | 12.2202 | 5.726207 |  |  | -0.0001430511
2018-04-12 18:22 | 204048.9 | 1800.0005 | 5 | 28 | 3.524833 | -3.261002 | 2.875311 | 1.63 | 12.2202 | 6.110365 |  |  | -0.0001678467
2018-04-12 18:24 | 204168.9 | 1920.0006 | 5 | 28 | 3.506254 | -3.260213 | 2.875311 | 1.738665 | 12.2202 | 6.492361 |  |  | -0.0001058578
2018-04-12 18:26 | 204288.9 | 2040.0005 | 5 | 28 | 3.489802 | -3.260741 | 2.875311 | 1.847335 | 12.2202 | 6.872464 |  |  | -5.245209e-05
2018-04-12 18:28 | 204408.9 | 2160.0005 | 5 | 28 | 3.472861 | -3.260066 | 2.875311 | 1.955997 | 12.2202 | 7.250766 |  |  | -0.0001811981
2018-04-12 18:30 | 204528.9 | 2280.0013 | 5 | 28 | 3.45359 | -3.25959 | 2.875311 | 2.064667 | 12.2202 | 7.627159 |  |  | -0.0001630783
2018-04-12 18:32 | 204648.9 | 2400.0014 | 5 | 28 | 3.433793 | -3.259072 | 2.875311 | 2.173335 | 12.2202 | 8.001336 |  |  | -0.0001058578
2018-04-12 18:34 | 204768.9 | 2520.0012 | 5 | 28 | 3.41573 | -3.259245 | 2.875311 | 2.282 | 12.2202 | 8.373493 |  |  | -0.0001182556
2018-04-12 18:36 | 204888.9 | 2640.0013 | 5 | 28 | 3.394506 | -3.260446 | 2.875311 | 2.390668 | 12.2202 | 8.743556 |  |  | -0.0002508163
2018-04-12 18:38 | 205008.9 | 2760.0015 | 5 | 28 | 3.366725 | -3.260499 | 2.875311 | 2.499337 | 12.2202 | 9.111018 |  |  | -0.0002498627
2018-04-12 18:40 | 205128.9 | 2880.0006 | 5 | 28 | 3.324701 | -3.260635 | 2.875311 | 2.608001 | 12.2202 | 9.474796 |  |  | -0.0004892349
2018-04-12 18:42 | 205248.9 | 3000.0017 | 5 | 28 | 3.248422 | -3.260946 | 2.875311 | 2.716668 | 12.2202 | 9.832361 |  |  | -0.0008735657
2018-04-12 18:44 | 205368.9 | 3120.0006 | 5 | 28 | 3.091627 | -3.260157 | 2.875311 | 2.825333 | 12.2202 | 10.17802 |  |  | -0.001934052
2018-04-12 18:45 | 205405.7 | 3156.8005 | 5 | 28 | 2.99998 | -3.259347 | 2.875311 | 2.858656 | 12.2202 | 10.27963 |  |  | -0.001397124
2018-04-12 18:47 | 205525.9 | 120.0002 | 6 | 28 | 3.466401 | 0 | 2.875311 | 2.858708 | 12.2202 | 10.27978 |  |  | 0.0003557205
2018-04-12 18:49 | 205645.9 | 240.0007 | 6 | 28 | 3.486337 | 0 | 2.875311 | 2.858708 | 12.2202 | 10.27978 |  |  | 9.536743e-05
2018-04-12 18:50 | 205705.9 | 300.0009 | 6 | 28 | 3.490748 | 0 | 2.875311 | 2.858708 | 12.2202 | 10.27978 |  |  | 0.0001319093
2018-04-12 18:52 | 205826 | 120.0014 | 2 | 29 | 4.08884 | 4.890481 | 0.1626045 | 5.349581e-10 | 0.6518739 | 1.867407e-09 |  |  | 0.00020504
2018-04-12 18:54 | 205946 | 240.0011 | 2 | 29 | 4.12474 | 4.890544 | 0.3256018 | 5.349581e-10 | 1.3211 | 1.867407e-09 |  |  | 0.0003147125
2018-04-12 18:56 | 206066 | 360.0014 | 2 | 29 | 4.158983 | 4.889871 | 0.4886041 | 5.349581e-10 | 1.996305 | 1.867407e-09 |  |  | 0.0002965927
2018-04-12 18:58 | 206186 | 480.0011 | 2 | 29 | 4.186184 | 4.89046 | 0.6516044 | 5.349581e-10 | 2.676536 | 1.867407e-09 |  |  | 0.0002250671
2018-04-12 19:00 | 206306 | 600.0012 | 2 | 29 | 4.20002 | 4.781127 | 0.8139876 | 9.743104e-10 | 3.357856 | 3.612787e-09 |  |  | 9.584378e-05
2018-04-12 19:02 | 206426 | 720.0004 | 2 | 29 | 4.200004 | 4.445912 | 0.9678448 | 9.743104e-10 | 4.004057 | 3.612787e-09 |  |  | -3.33786e-05
2018-04-12 19:04 | 206546 | 840.0009 | 2 | 29 | 4.20005 | 4.114661 | 1.11037 | 9.743104e-10 | 4.602664 | 3.612787e-09 |  |  | 4.577637e-05
2018-04-12 19:06 | 206666 | 960.0014 | 2 | 29 | 4.199999 | 3.802206 | 1.242331 | 9.743104e-10 | 5.156898 | 3.612787e-09 |  |  | 2.574921e-05
2018-04-12 19:08 | 206786 | 1080.0014 | 2 | 29 | 4.20002 | 3.494589 | 1.363976 | 9.743104e-10 | 5.667811 | 3.612787e-09 |  |  | -1.716614e-05
2018-04-12 19:10 | 206876 | 1170.0415 | 2 | 29 | 4.199998 | 3.259899 | 1.448444 | 9.743104e-10 | 6.022574 | 3.612787e-09 |  |  | 7.317754e-05
2018-04-12 19:12 | 206996 | 120.0011 | 3 | 29 | 4.223903 | 3.259803 | 1.556859 | 9.743104e-10 | 6.479247 | 3.612787e-09 |  |  | 0.0001935959
2018-04-12 19:14 | 207116 | 240.0012 | 3 | 29 | 4.247825 | 3.260495 | 1.665523 | 9.743104e-10 | 6.939511 | 3.612787e-09 |  |  | 0.000287056
2018-04-12 19:16 | 207236 | 360.0013 | 3 | 29 | 4.27393 | 3.260444 | 1.77419 | 9.743104e-10 | 7.402505 | 3.612787e-09 |  |  | 0.0002794266
2018-04-12 19:18 | 207356 | 480.0017 | 3 | 29 | 4.302175 | 3.260432 | 1.882854 | 9.743104e-10 | 7.868434 | 3.612787e-09 |  |  | 0.0002250671
2018-04-12 19:20 | 207476 | 600.0021 | 3 | 29 | 4.334596 | 3.259803 | 1.991525 | 9.743104e-10 | 8.337672 | 3.612787e-09 |  |  | 0.0003490448
2018-04-12 19:22 | 207596 | 720.0005 | 3 | 29 | 4.372468 | 3.260179 | 2.100188 | 9.743104e-10 | 8.810706 | 3.612787e-09 |  |  | 0.000289917
2018-04-12 19:24 | 207716 | 840.0014 | 3 | 29 | 4.400042 | 3.161219 | 2.208484 | 2.007192e-09 | 9.286139 | 8.003279e-09 |  |  | 4.196167e-05
2018-04-12 19:26 | 207836 | 960.0006 | 3 | 29 | 4.399954 | 2.761991 | 2.306966 | 2.007192e-09 | 9.71946 | 8.003279e-09 |  |  | -3.910065e-05
2018-04-12 19:28 | 207956 | 1080.0004 | 3 | 29 | 4.400008 | 2.431117 | 2.393434 | 2.007192e-09 | 10.09992 | 8.003279e-09 |  |  | 2.670288e-05
2018-04-12 19:30 | 208076 | 1200.0015 | 3 | 29 | 4.40004 | 2.133013 | 2.469453 | 2.007192e-09 | 10.4344 | 8.003279e-09 |  |  | 2.574921e-05
2018-04-12 19:32 | 208196 | 1320.0017 | 3 | 29 | 4.400016 | 1.862228 | 2.536019 | 2.007192e-09 | 10.72729 | 8.003279e-09 |  |  | -1.335144e-05
2018-04-12 19:34 | 208316 | 1440.0014 | 3 | 29 | 4.399981 | 1.62014 | 2.594007 | 2.007192e-09 | 10.98244 | 8.003279e-09 |  |  | 9.536743e-07
2018-04-12 19:36 | 208436 | 1560.0001 | 3 | 29 | 4.400026 | 1.431162 | 2.644838 | 2.007192e-09 | 11.2061 | 8.003279e-09 |  |  | -3.910065e-05
2018-04-12 19:38 | 208556 | 1680.0008 | 3 | 29 | 4.400011 | 1.270651 | 2.689855 | 2.007192e-09 | 11.40417 | 8.003279e-09 |  |  | -1.907349e-06
2018-04-12 19:40 | 208676 | 1800.0012 | 3 | 29 | 4.399956 | 1.135422 | 2.72992 | 2.007192e-09 | 11.58046 | 8.003279e-09 |  |  | 3.814697e-06
2018-04-12 19:42 | 208796 | 1920.0003 | 3 | 29 | 4.400004 | 1.012673 | 2.765719 | 2.007192e-09 | 11.73797 | 8.003279e-09 |  |  | -4.863739e-05
2018-04-12 19:44 | 208916 | 2040.0021 | 3 | 29 | 4.400046 | 0.9021009 | 2.797629 | 2.007192e-09 | 11.87838 | 8.003279e-09 |  |  | 1.335144e-05
2018-04-12 19:46 | 209036 | 2160.0002 | 3 | 29 | 4.400041 | 0.8023584 | 2.825955 | 2.007192e-09 | 12.00301 | 8.003279e-09 |  |  | 4.768372e-05
2018-04-12 19:48 | 209156 | 2280.0014 | 3 | 29 | 4.400033 | 0.7239797 | 2.851326 | 2.007192e-09 | 12.11464 | 8.003279e-09 |  |  | 5.149841e-05
2018-04-12 19:50 | 209276 | 2400.0004 | 3 | 29 | 4.400025 | 0.6551797 | 2.874272 | 2.007192e-09 | 12.21561 | 8.003279e-09 |  |  | 1.525879e-05
2018-04-12 19:50 | 209281.9 | 2405.9267 | 3 | 29 | 4.399988 | 0.6519845 | 2.875348 | 2.007192e-09 | 12.22034 | 8.003279e-09 |  |  | 1.252194e-05
2018-04-12 19:52 | 209402 | 120.0017 | 4 | 29 | 4.331646 | 0 | 2.875348 | 2.007192e-09 | 12.22034 | 8.003279e-09 |  |  | -4.291534e-05
2018-04-12 19:54 | 209522 | 240.0001 | 4 | 29 | 4.325679 | 0 | 2.875348 | 2.007192e-09 | 12.22034 | 8.003279e-09 |  |  | -2.098083e-05
2018-04-12 19:55 | 209582 | 300.0024 | 4 | 29 | 4.32397 | 0 | 2.875348 | 2.007192e-09 | 12.22034 | 8.003279e-09 |  |  | -0.0001499965
2018-04-12 19:57 | 209702 | 120.0017 | 5 | 29 | 3.989966 | -3.25945 | 2.875348 | 0.1086657 | 12.22034 | 0.4381853 |  |  | -0.0004081726
2018-04-12 19:59 | 209822 | 240.0002 | 5 | 29 | 3.942068 | -3.259769 | 2.875348 | 0.2173301 | 12.22034 | 0.8690996 |  |  | -0.0004072189
2018-04-12 20:01 | 209942 | 360.0009 | 5 | 29 | 3.900034 | -3.260337 | 2.875348 | 0.326001 | 12.22034 | 1.295174 |  |  | -0.0003404617
2018-04-12 20:03 | 210062 | 480.0005 | 5 | 29 | 3.860597 | -3.259296 | 2.875348 | 0.4346654 | 12.22034 | 1.716812 |  |  | -0.0002965927
2018-04-12 20:05 | 210182 | 600.0002 | 5 | 29 | 3.822785 | -3.260208 | 2.875348 | 0.5433314 | 12.22034 | 2.134259 |  |  | -0.000333786
2018-04-12 20:07 | 210302 | 720.0003 | 5 | 29 | 3.786227 | -3.259535 | 2.875348 | 0.6519997 | 12.22034 | 2.54768 |  |  | -0.0003595352
2018-04-12 20:09 | 210422 | 840.001 | 5 | 29 | 3.748981 | -3.259423 | 2.875348 | 0.7606673 | 12.22034 | 2.957095 |  |  | -0.0002985001
2018-04-12 20:11 | 210542 | 960.0005 | 5 | 29 | 3.712506 | -3.259974 | 2.875348 | 0.8693309 | 12.22034 | 3.362491 |  |  | -0.0003461838
2018-04-12 20:13 | 210662 | 1080.0005 | 5 | 29 | 3.678523 | -3.260252 | 2.875348 | 0.9779996 | 12.22034 | 3.764025 |  |  | -0.0001859665
2018-04-12 20:15 | 210782 | 1200.0013 | 5 | 29 | 3.649302 | -3.259545 | 2.875348 | 1.086667 | 12.22034 | 4.162153 |  |  | -0.0002775192
2018-04-12 20:17 | 210902 | 1320.0009 | 5 | 29 | 3.622443 | -3.260312 | 2.875348 | 1.195332 | 12.22034 | 4.557237 |  |  | -0.0001907349
2018-04-12 20:19 | 211022 | 1440.0005 | 5 | 29 | 3.597424 | -3.260464 | 2.875348 | 1.303996 | 12.22034 | 4.94949 |  |  | -0.0001525879
2018-04-12 20:21 | 211142 | 1560.0013 | 5 | 29 | 3.572313 | -3.260477 | 2.875348 | 1.412666 | 12.22034 | 5.339064 |  |  | -0.0002555847
2018-04-12 20:23 | 211262 | 1680.0013 | 5 | 29 | 3.547321 | -3.260931 | 2.875348 | 1.521331 | 12.22034 | 5.725904 |  |  | -0.0001325607
2018-04-12 20:25 | 211382 | 1800.0005 | 5 | 29 | 3.523632 | -3.260744 | 2.875348 | 1.629997 | 12.22034 | 6.110046 |  |  | -0.0002765656
2018-04-12 20:27 | 211502 | 1920.0006 | 5 | 29 | 3.504364 | -3.260157 | 2.875348 | 1.738661 | 12.22034 | 6.491863 |  |  | -0.0001430511
2018-04-12 20:29 | 211622 | 2040.0002 | 5 | 29 | 3.487438 | -3.259628 | 2.875348 | 1.847328 | 12.22034 | 6.871737 |  |  | -0.0001296997
2018-04-12 20:31 | 211742 | 2160.0006 | 5 | 29 | 3.471809 | -3.259401 | 2.875348 | 1.955998 | 12.22034 | 7.249872 |  |  | -8.773804e-05
2018-04-12 20:33 | 211862 | 2280.0002 | 5 | 29 | 3.454103 | -3.25999 | 2.875348 | 2.064665 | 12.22034 | 7.626204 |  |  | -0.0002946854
2018-04-12 20:35 | 211982 | 2400.0015 | 5 | 29 | 3.432704 | -3.260053 | 2.875348 | 2.17333 | 12.22034 | 8.000397 |  |  | -0.0001945496
2018-04-12 20:37 | 212102 | 2520.0013 | 5 | 29 | 3.413643 | -3.260212 | 2.875348 | 2.281999 | 12.22034 | 8.372384 |  |  | -7.915497e-05
2018-04-12 20:39 | 212222 | 2640.0009 | 5 | 29 | 3.392934 | -3.259914 | 2.875348 | 2.390665 | 12.22034 | 8.742233 |  |  | -0.0002498627
2018-04-12 20:41 | 212342 | 2760.0005 | 5 | 29 | 3.366005 | -3.260317 | 2.875348 | 2.499332 | 12.22034 | 9.109542 |  |  | -0.0002193451
2018-04-12 20:43 | 212462 | 2880.0001 | 5 | 29 | 3.322427 | -3.259976 | 2.875348 | 2.607998 | 12.22034 | 9.473158 |  |  | -0.0004615784
2018-04-12 20:45 | 212582 | 3000.0001 | 5 | 29 | 3.244506 | -3.259579 | 2.875348 | 2.716665 | 12.22034 | 9.830417 |  |  | -0.0009021759
2018-04-12 20:47 | 212702 | 3120.0002 | 5 | 29 | 3.08799 | -3.260928 | 2.875348 | 2.825334 | 12.22034 | 10.1756 |  |  | -0.001965523
2018-04-12 20:47 | 212738 | 3155.9321 | 5 | 29 | 2.999978 | -3.259381 | 2.875348 | 2.857871 | 12.22034 | 10.27475 |  |  | -0.001440322
2018-04-12 20:49 | 212858.1 | 120.0009 | 6 | 29 | 3.467055 | 0 | 2.875348 | 2.85792 | 12.22034 | 10.27491 |  |  | 0.0003156662
2018-04-12 20:51 | 212978.1 | 240.0011 | 6 | 29 | 3.487063 | 0 | 2.875348 | 2.85792 | 12.22034 | 10.27491 |  |  | 0.0001153946
2018-04-12 20:52 | 213038.1 | 300.001 | 6 | 29 | 3.491446 | 0 | 2.875348 | 2.85792 | 12.22034 | 10.27491 |  |  | 0.0001802166
2018-04-12 20:54 | 213158.2 | 120.001 | 2 | 30 | 4.088304 | 4.889865 | 0.162609 | 7.34329e-11 | 0.6517125 | 2.563884e-10 |  |  | 0.0003099442
2018-04-12 20:56 | 213278.2 | 240.0007 | 2 | 30 | 4.12761 | 4.890704 | 0.3256076 | 7.34329e-11 | 1.321126 | 2.563884e-10 |  |  | 0.0004110336
2018-04-12 20:58 | 213398.2 | 360.0002 | 2 | 30 | 4.161727 | 4.889398 | 0.4886059 | 7.34329e-11 | 1.996912 | 2.563884e-10 |  |  | 0.0001649857
2018-04-12 21:00 | 213518.2 | 480.0012 | 2 | 30 | 4.185112 | 4.890206 | 0.6516086 | 7.34329e-11 | 2.677251 | 2.563884e-10 |  |  | 0.0001735687
2018-04-12 21:02 | 213638.2 | 600.0004 | 2 | 30 | 4.199986 | 4.812993 | 0.8142672 | 1.456472e-09 | 3.35958 | 5.747117e-09 |  |  | 9.441409e-05
2018-04-12 21:04 | 213758.2 | 720.0006 | 2 | 30 | 4.199998 | 4.475941 | 0.9690419 | 1.456472e-09 | 4.009634 | 5.747117e-09 |  |  | 1.525879e-05
2018-04-12 21:06 | 213878.2 | 840.0014 | 2 | 30 | 4.200023 | 4.119415 | 1.112215 | 1.456472e-09 | 4.610962 | 5.747117e-09 |  |  | 6.29425e-05
2018-04-12 21:08 | 213998.2 | 960.0001 | 2 | 30 | 4.199962 | 3.768012 | 1.243576 | 1.456472e-09 | 5.162677 | 5.747117e-09 |  |  | 2.384186e-05
2018-04-12 21:10 | 214118.2 | 1080.001 | 2 | 30 | 4.199976 | 3.463836 | 1.363829 | 1.456472e-09 | 5.667743 | 5.747117e-09 |  |  | 5.722046e-06
2018-04-12 21:12 | 214212.9 | 1174.7618 | 2 | 30 | 4.200004 | 3.259894 | 1.452246 | 1.456472e-09 | 6.039092 | 5.747117e-09 |  |  | 6.589223e-05
2018-04-12 21:14 | 214333 | 120.002 | 3 | 30 | 4.222634 | 3.260194 | 1.560655 | 1.456472e-09 | 6.495656 | 5.747117e-09 |  |  | 0.0001420975
2018-04-12 21:16 | 214453 | 240.001 | 3 | 30 | 4.24621 | 3.260221 | 1.669322 | 1.456472e-09 | 6.955761 | 5.747117e-09 |  |  | 0.0002155304
2018-04-12 21:18 | 214573 | 360.0006 | 3 | 30 | 4.273937 | 3.259656 | 1.777987 | 1.456472e-09 | 7.418639 | 5.747117e-09 |  |  | 0.0002002716
2018-04-12 21:20 | 214693 | 480.0009 | 3 | 30 | 4.30622 | 3.260448 | 1.886656 | 1.456472e-09 | 7.884816 | 5.747117e-09 |  |  | 0.0003290176
2018-04-12 21:22 | 214813 | 600.0006 | 3 | 30 | 4.338594 | 3.260274 | 1.995323 | 1.456472e-09 | 8.354514 | 5.747117e-09 |  |  | 0.0003700256
2018-04-12 21:24 | 214933 | 720.0013 | 3 | 30 | 4.372464 | 3.260095 | 2.103991 | 1.456472e-09 | 8.827802 | 5.747117e-09 |  |  | 0.0001277924
2018-04-12 21:26 | 215053 | 840.0003 | 3 | 30 | 4.400017 | 3.182466 | 2.212399 | 2.564641e-09 | 9.303647 | 1.045729e-08 |  |  | 1.907349e-06
2018-04-12 21:28 | 215173 | 960.0016 | 3 | 30 | 4.400005 | 2.775816 | 2.31147 | 2.564641e-09 | 9.73956 | 1.045729e-08 |  |  | 6.103515625e-05
2018-04-12 21:30 | 215293 | 1080.0004 | 3 | 30 | 4.400075 | 2.399988 | 2.397563 | 2.564641e-09 | 10.11837 | 1.045729e-08 |  |  | 2.098083e-05
2018-04-12 21:32 | 215413 | 1200.0012 | 3 | 30 | 4.400061 | 2.095723 | 2.472263 | 2.564641e-09 | 10.44705 | 1.045729e-08 |  |  | 3.242493e-05
2018-04-12 21:34 | 215533 | 1320.0011 | 3 | 30 | 4.399975 | 1.840002 | 2.53773 | 2.564641e-09 | 10.73511 | 1.045729e-08 |  |  | -6.484985e-05
2018-04-12 21:36 | 215653 | 1440.0022 | 3 | 30 | 4.399981 | 1.621344 | 2.595432 | 2.564641e-09 | 10.98899 | 1.045729e-08 |  |  | 3.33786e-05
2018-04-12 21:38 | 215773 | 1560.0006 | 3 | 30 | 4.399986 | 1.440819 | 2.646468 | 2.564641e-09 | 11.21355 | 1.045729e-08 |  |  | -2.098083e-05
2018-04-12 21:40 | 215893 | 1680.0016 | 3 | 30 | 4.399939 | 1.271362 | 2.691671 | 2.564641e-09 | 11.41245 | 1.045729e-08 |  |  | -6.961823e-05
2018-04-12 21:42 | 216013 | 1800.0026 | 3 | 30 | 4.400023 | 1.118815 | 2.731474 | 2.564641e-09 | 11.58758 | 1.045729e-08 |  |  | 2.861023e-06
2018-04-12 21:44 | 216133 | 1920.0008 | 3 | 30 | 4.399991 | 0.9983062 | 2.766668 | 2.564641e-09 | 11.74243 | 1.045729e-08 |  |  | -2.861023e-05
2018-04-12 21:46 | 216253 | 2040.001 | 3 | 30 | 4.399975 | 0.8948339 | 2.798159 | 2.564641e-09 | 11.88099 | 1.045729e-08 |  |  | 5.340576e-05
2018-04-12 21:48 | 216373 | 2160.0011 | 3 | 30 | 4.399983 | 0.8069568 | 2.826464 | 2.564641e-09 | 12.00554 | 1.045729e-08 |  |  | -3.528595e-05
2018-04-12 21:50 | 216493 | 2280.0003 | 3 | 30 | 4.400014 | 0.7283245 | 2.852017 | 2.564641e-09 | 12.11797 | 1.045729e-08 |  |  | 3.433228e-05
2018-04-12 21:52 | 216613 | 2400.0011 | 3 | 30 | 4.40003 | 0.6577964 | 2.875098 | 2.564641e-09 | 12.21953 | 1.045729e-08 |  |  | 2.002716e-05
2018-04-12 21:52 | 216623.8 | 2410.8012 | 3 | 30 | 4.400012 | 0.651978 | 2.877063 | 2.564641e-09 | 12.22817 | 1.045729e-08 |  |  | 2.152281e-05
2018-04-12 21:54 | 216743.8 | 120.0011 | 4 | 30 | 4.332341 | 0 | 2.877063 | 2.564641e-09 | 12.22817 | 1.045729e-08 |  |  | 3.814697e-05
2018-04-12 21:56 | 216863.8 | 240.0012 | 4 | 30 | 4.326447 | 0 | 2.877063 | 2.564641e-09 | 12.22817 | 1.045729e-08 |  |  | -4.577637e-05
2018-04-12 21:57 | 216923.8 | 300.0018 | 4 | 30 | 4.324786 | 0 | 2.877063 | 2.564641e-09 | 12.22817 | 1.045729e-08 |  |  | -0.000187816
2018-04-12 21:59 | 217043.9 | 120.0011 | 5 | 30 | 3.988873 | -3.259999 | 2.877063 | 0.1086636 | 12.22817 | 0.4380211 |  |  | -0.0004720688
2018-04-12 22:01 | 217163.9 | 240.0016 | 5 | 30 | 3.945292 | -3.260659 | 2.877063 | 0.2173317 | 12.22817 | 0.8690525 |  |  | -0.0003433228
2018-04-12 22:03 | 217283.9 | 360.0004 | 5 | 30 | 3.904674 | -3.259836 | 2.877063 | 0.3259991 | 12.22817 | 1.295574 |  |  | -0.000333786
2018-04-12 22:05 | 217403.9 | 480.0005 | 5 | 30 | 3.863342 | -3.260193 | 2.877063 | 0.4346667 | 12.22817 | 1.717641 |  |  | -0.0003223419
2018-04-12 22:07 | 217523.9 | 600.0012 | 5 | 30 | 3.820823 | -3.260417 | 2.877063 | 0.5433344 | 12.22817 | 2.135155 |  |  | -0.0004053116
2018-04-12 22:09 | 217643.9 | 720.0013 | 5 | 30 | 3.782585 | -3.260937 | 2.877063 | 0.6519974 | 12.22817 | 2.548226 |  |  | -0.0003890991
2018-04-12 22:11 | 217763.9 | 840.0013 | 5 | 30 | 3.746736 | -3.260283 | 2.877063 | 0.7606635 | 12.22817 | 2.9573 |  |  | -0.0002422333
2018-04-12 22:13 | 217883.9 | 960.0014 | 5 | 30 | 3.713722 | -3.259377 | 2.877063 | 0.869331 | 12.22817 | 3.362631 |  |  | -0.0003070831
2018-04-12 22:15 | 218003.9 | 1080.0014 | 5 | 30 | 3.682873 | -3.260263 | 2.877063 | 0.9780008 | 12.22817 | 3.764534 |  |  | -0.0003347397
2018-04-12 22:17 | 218123.9 | 1200.0006 | 5 | 30 | 3.652003 | -3.259997 | 2.877063 | 1.086664 | 12.22817 | 4.163066 |  |  | -0.0003423691
2018-04-12 22:19 | 218243.9 | 1320 | 5 | 30 | 3.620988 | -3.260086 | 2.877063 | 1.195333 | 12.22817 | 4.558208 |  |  | -0.0002450943
2018-04-12 22:21 | 218363.9 | 1440.001 | 5 | 30 | 3.594604 | -3.259814 | 2.877063 | 1.304001 | 12.22817 | 4.950239 |  |  | -0.0002403259
2018-04-12 22:23 | 218483.9 | 1560.0011 | 5 | 30 | 3.570779 | -3.260402 | 2.877063 | 1.412664 | 12.22817 | 5.339531 |  |  | -0.0002202988
2018-04-12 22:25 | 218603.9 | 1680.0013 | 5 | 30 | 3.548983 | -3.260346 | 2.877063 | 1.521335 | 12.22817 | 5.72637 |  |  | -0.00020504
2018-04-12 22:27 | 218723.9 | 1800.0014 | 5 | 30 | 3.528192 | -3.260285 | 2.877063 | 1.630001 | 12.22817 | 6.110903 |  |  | -0.0001535416
2018-04-12 22:29 | 218843.9 | 1920.0005 | 5 | 30 | 3.506835 | -3.259765625 | 2.877063 | 1.738666 | 12.22817 | 6.493152 |  |  | -0.0002002716
2018-04-12 22:31 | 218963.9 | 2040.0006 | 5 | 30 | 3.486007 | -3.259423 | 2.877063 | 1.847332 | 12.22817 | 6.873053 |  |  | -8.392334e-05
2018-04-12 22:33 | 219083.9 | 2160.0014 | 5 | 30 | 3.469394 | -3.260399 | 2.877063 | 1.955997 | 12.22817 | 7.250938 |  |  | -0.0001649857
2018-04-12 22:35 | 219203.9 | 2280.0014 | 5 | 30 | 3.453761 | -3.260789 | 2.877063 | 2.064667 | 12.22817 | 7.627108 |  |  | -0.0002231598
2018-04-12 22:37 | 219323.9 | 2400.0014 | 5 | 30 | 3.43805 | -3.258883 | 2.877063 | 2.173329 | 12.22817 | 8.001543 |  |  | -0.0001316071
2018-04-12 22:39 | 219443.9 | 2520.0006 | 5 | 30 | 3.419322 | -3.26028 | 2.877063 | 2.281998 | 12.22817 | 8.374178 |  |  | -0.0002384186
2018-04-12 22:41 | 219563.9 | 2640.0014 | 5 | 30 | 3.394959 | -3.260159 | 2.877063 | 2.390668 | 12.22817 | 8.744496 |  |  | -0.0002603531
2018-04-12 22:43 | 219683.9 | 2760.0006 | 5 | 30 | 3.362426 | -3.260818 | 2.877063 | 2.499333 | 12.22817 | 9.111665 |  |  | -0.0002746582
2018-04-12 22:45 | 219803.9 | 2880.0001 | 5 | 30 | 3.319777 | -3.260006 | 2.877063 | 2.608001 | 12.22817 | 9.474911 |  |  | -0.0003786087
2018-04-12 22:47 | 219923.9 | 3000.0002 | 5 | 30 | 3.248351 | -3.259405 | 2.877063 | 2.716666 | 12.22817 | 9.832145 |  |  | -0.0008335114
2018-04-12 22:49 | 220043.9 | 3120.0001 | 5 | 30 | 3.103301 | -3.260944 | 2.877063 | 2.825332 | 12.22817 | 10.17837 |  |  | -0.001868248
2018-04-12 22:50 | 220085.8 | 3161.9477 | 5 | 30 | 2.999995 | -3.261104 | 2.877063 | 2.86332 | 12.22817 | 10.29447 |  |  | -0.001316621
2018-04-12 22:52 | 220206 | 120.0001 | 6 | 30 | 3.459313 | 0 | 2.877063 | 2.863373 | 12.22817 | 10.29463 |  |  | 0.0002632141
2018-04-12 22:54 | 220326 | 240.0001 | 6 | 30 | 3.47896 | 0 | 2.877063 | 2.863373 | 12.22817 | 10.29463 |  |  | 8.487701e-05
2018-04-12 22:55 | 220386 | 300.0008 | 6 | 30 | 3.483386 | 0 | 2.877063 | 2.863373 | 12.22817 | 10.29463 |  |  | 0.0001455689
2018-04-12 22:57 | 220506.1 | 120.0006 | 2 | 31 | 4.091672 | 4.890351 | 0.1626067 | 2.281612e-09 | 0.6518324 | 7.947536e-09 |  |  | 0.0002670288
2018-04-12 22:59 | 220626.1 | 240.001 | 2 | 31 | 4.126437 | 4.888793 | 0.3256086 | 2.281612e-09 | 1.321484 | 7.947536e-09 |  |  | 0.0003318787
2018-04-12 23:01 | 220746.1 | 360.001 | 2 | 31 | 4.157367 | 4.889785 | 0.4886089 | 2.281612e-09 | 1.996767 | 7.947536e-09 |  |  | 0.0001792908
2018-04-12 23:03 | 220866.1 | 480.0003 | 2 | 31 | 4.181125 | 4.890313 | 0.6516052 | 2.281612e-09 | 2.67635 | 7.947536e-09 |  |  | 0.000210762
2018-04-12 23:05 | 220986.1 | 600.0015 | 2 | 31 | 4.200018 | 4.819277 | 0.8143622 | 3.63265e-09 | 3.358729 | 1.33107e-08 |  |  | 3.147125e-05
2018-04-12 23:07 | 221106.1 | 720.0011 | 2 | 31 | 4.199977 | 4.427895 | 0.9682779 | 3.63265e-09 | 4.005176 | 1.33107e-08 |  |  | -2.861023e-06
2018-04-12 23:09 | 221226.1 | 840.0006 | 2 | 31 | 4.20002 | 4.081269 | 1.110048 | 3.63265e-09 | 4.600613 | 1.33107e-08 |  |  | -1.907349e-05
2018-04-12 23:11 | 221346.1 | 960.0011 | 2 | 31 | 4.199982 | 3.77737 | 1.241066 | 3.63265e-09 | 5.150888 | 1.33107e-08 |  |  | -1.907349e-06
2018-04-12 23:13 | 221466 | 1080.0002 | 2 | 31 | 4.200028 | 3.50534 | 1.362377 | 3.63265e-09 | 5.660394 | 1.33107e-08 |  |  | -5.340576e-05
2018-04-12 23:15 | 221577.7 | 1191.6115 | 2 | 31 | 4.200008 | 3.259936 | 1.467302 | 3.63265e-09 | 6.10108 | 1.33107e-08 |  |  | 0.0001046766
2018-04-12 23:17 | 221697.7 | 120.0005 | 3 | 31 | 4.224858 | 3.259694 | 1.575713 | 3.63265e-09 | 6.55773 | 1.33107e-08 |  |  | 0.0002746582
2018-04-12 23:19 | 221817.7 | 240.0016 | 3 | 31 | 4.252229 | 3.259238 | 1.684381 | 3.63265e-09 | 7.018331 | 1.33107e-08 |  |  | 0.0002126694
2018-04-12 23:21 | 221937.7 | 360.0002 | 3 | 31 | 4.279343 | 3.259999 | 1.793046 | 3.63265e-09 | 7.481865 | 1.33107e-08 |  |  | 0.0001945496
2018-04-12 23:23 | 222057.7 | 480.0011 | 3 | 31 | 4.30811 | 3.260573 | 1.901714 | 3.63265e-09 | 7.948438 | 1.33107e-08 |  |  | 0.0002794266
2018-04-12 23:25 | 222177.7 | 600.0011 | 3 | 31 | 4.33928 | 3.260232 | 2.010381 | 3.63265e-09 | 8.418258 | 1.33107e-08 |  |  | 0.0002641678
2018-04-12 23:27 | 222297.7 | 720.0005 | 3 | 31 | 4.374124 | 3.259643 | 2.119049 | 3.63265e-09 | 8.891647 | 1.33107e-08 |  |  | 0.0002803802
2018-04-12 23:29 | 222417.7 | 840.0008 | 3 | 31 | 4.399987 | 3.126651 | 2.227052 | 4.709825e-09 | 9.365912 | 1.788882e-08 |  |  | -5.245209e-05
2018-04-12 23:31 | 222537.7 | 960.0012 | 3 | 31 | 4.400035 | 2.697998 | 2.323726 | 4.709825e-09 | 9.79128 | 1.788882e-08 |  |  | 4.1008e-05
2018-04-12 23:33 | 222657.7 | 1080.0012 | 3 | 31 | 4.399986 | 2.368244 | 2.408075 | 4.709825e-09 | 10.16242 | 1.788882e-08 |  |  | 5.435944e-05
2018-04-12 23:35 | 222777.7 | 1200.0005 | 3 | 31 | 4.399978 | 2.081807 | 2.482129 | 4.709825e-09 | 10.48825 | 1.788882e-08 |  |  | -2.288818e-05
2018-04-12 23:37 | 222897.7 | 1320.0012 | 3 | 31 | 4.399991 | 1.832438 | 2.547323 | 4.709825e-09 | 10.77511 | 1.788882e-08 |  |  | -5.531311e-05
2018-04-12 23:39 | 223017.7 | 1440.001 | 3 | 31 | 4.400014 | 1.61107 | 2.604661 | 4.709825e-09 | 11.02739 | 1.788882e-08 |  |  | 2.765656e-05
2018-04-12 23:41 | 223137.7 | 1560.0004 | 3 | 31 | 4.399987 | 1.408005 | 2.654842 | 4.709825e-09 | 11.24819 | 1.788882e-08 |  |  | 2.002716e-05
2018-04-12 23:43 | 223257.7 | 1680.0007 | 3 | 31 | 4.399971 | 1.242816 | 2.69892 | 4.709825e-09 | 11.44213 | 1.788882e-08 |  |  | -3.910065e-05
2018-04-12 23:45 | 223377.7 | 1800.0016 | 3 | 31 | 4.400031 | 1.109619 | 2.738084 | 4.709825e-09 | 11.61446 | 1.788882e-08 |  |  | 1.716614e-05
2018-04-12 23:47 | 223497.7 | 1920.0003 | 3 | 31 | 4.400022 | 0.9939476 | 2.773039 | 4.709825e-09 | 11.76826 | 1.788882e-08 |  |  | 1.907349e-06
2018-04-12 23:49 | 223617.7 | 2040.0002 | 3 | 31 | 4.40001 | 0.8901919 | 2.8044 | 4.709825e-09 | 11.90625 | 1.788882e-08 |  |  | 0
2018-04-12 23:51 | 223737.7 | 2160.0017 | 3 | 31 | 4.39993 | 0.7975878 | 2.83251 | 4.709825e-09 | 12.02993 | 1.788882e-08 |  |  | 5.531311e-05
2018-04-12 23:53 | 223857.7 | 2280.0004 | 3 | 31 | 4.40005 | 0.7108632 | 2.857594 | 4.709825e-09 | 12.1403 | 1.788882e-08 |  |  | 3.147125e-05
2018-04-12 23:54 | 223959.2 | 2381.501 | 3 | 31 | 4.399961 | 0.6519702 | 2.876783 | 4.709825e-09 | 12.22473 | 1.788882e-08 |  |  | 9.624754e-06
2018-04-12 23:56 | 224079.2 | 120.0008 | 4 | 31 | 4.33139 | 0 | 2.876783 | 4.709825e-09 | 12.22473 | 1.788882e-08 |  |  | -1.621246e-05
2018-04-12 23:58 | 224199.2 | 240.0009 | 4 | 31 | 4.325426 | 0 | 2.876783 | 4.709825e-09 | 12.22473 | 1.788882e-08 |  |  | -8.010864e-05
2018-04-12 23:59 | 224259.2 | 300.0024 | 4 | 31 | 4.323639 | 0 | 2.876783 | 4.709825e-09 | 12.22473 | 1.788882e-08 |  |  | -0.000231368
2018-04-13 00:01 | 224379.277 | 120.0004 | 5 | 31 | 3.989574 | -3.260056 | 2.876783 | 0.1086634 | 12.22473 | 0.4381189 |  |  | -0.0005340576
2018-04-13 00:03 | 224499.2767 | 240.0001 | 5 | 31 | 3.942964 | -3.260402 | 2.876783 | 0.2173288 | 12.22473 | 0.8690965 |  |  | -0.0004901886
2018-04-13 00:05 | 224619.2767 | 360.0001 | 5 | 31 | 3.898967 | -3.260075 | 2.876783 | 0.325996 | 12.22473 | 1.295132 |  |  | -0.0003452301
2018-04-13 00:07 | 224739.2771 | 480.0005 | 5 | 31 | 3.859113 | -3.260098 | 2.876783 | 0.4346639 | 12.22473 | 1.716637 |  |  | -0.0003824234
2018-04-13 00:09 | 224859.277 | 600.0004 | 5 | 31 | 3.821147 | -3.259483 | 2.876783 | 0.5433312 | 12.22473 | 2.133916 |  |  | -0.0003852844
2018-04-13 00:11 | 224979.2787 | 720.0021 | 5 | 31 | 3.784862 | -3.259605 | 2.876783 | 0.6519977 | 12.22473 | 2.547164 |  |  | -0.0003938675
2018-04-13 00:13 | 225099.2772 | 840.0006 | 5 | 31 | 3.747808 | -3.260744 | 2.876783 | 0.7606607 | 12.22473 | 2.956424 |  |  | -0.0002613068
2018-04-13 00:15 | 225219.2772 | 960.0006 | 5 | 31 | 3.71086 | -3.259808 | 2.876783 | 0.8693275 | 12.22473 | 3.36168 |  |  | -0.0003118515
2018-04-13 00:17 | 225339.2783 | 1080.0017 | 5 | 31 | 3.677927 | -3.26042 | 2.876783 | 0.9779983 | 12.22473 | 3.763093 |  |  | -0.0003423691
2018-04-13 00:19 | 225459.2775 | 1200.0009 | 5 | 31 | 3.649158 | -3.26031 | 2.876783 | 1.086661 | 12.22473 | 4.161158 |  |  | -0.0002193451
2018-04-13 00:21 | 225579.2774 | 1320.0008 | 5 | 31 | 3.622434 | -3.260104 | 2.876783 | 1.195328 | 12.22473 | 4.556231 |  |  | -0.0001411438
2018-04-13 00:23 | 225699.2766 | 1440 | 5 | 31 | 3.597114 | -3.25931 | 2.876783 | 1.303996 | 12.22473 | 4.948498 |  |  | -0.0003099442
2018-04-13 00:25 | 225819.2778 | 1560.0012 | 5 | 31 | 3.571577 | -3.259732 | 2.876783 | 1.412663 | 12.22473 | 5.337991 |  |  | -0.0001220703125
2018-04-13 00:27 | 225939.2783 | 1680.0017 | 5 | 31 | 3.545659 | -3.259708 | 2.876783 | 1.521329 | 12.22473 | 5.724679 |  |  | -0.0001678467
2018-04-13 00:29 | 226059.2776 | 1800.001 | 5 | 31 | 3.523907 | -3.260186 | 2.876783 | 1.629997 | 12.22473 | 6.108757 |  |  | -0.0002365112
2018-04-13 00:31 | 226179.2769 | 1920.0003 | 5 | 31 | 3.505231 | -3.259996 | 2.876783 | 1.738663 | 12.22473 | 6.490655 |  |  | -0.0002183914
2018-04-13 00:33 | 226299.2777 | 2040.0011 | 5 | 31 | 3.48823 | -3.260402 | 2.876783 | 1.847331 | 12.22473 | 6.870629 |  |  | -4.482269e-05
2018-04-13 00:35 | 226419.277 | 2160.0004 | 5 | 31 | 3.472605 | -3.259574 | 2.876783 | 1.955993 | 12.22473 | 7.248808 |  |  | -8.583069e-06
2018-04-13 00:37 | 226539.2771 | 2280.0005 | 5 | 31 | 3.455377 | -3.259868 | 2.876783 | 2.064663 | 12.22473 | 7.625246 |  |  | -8.010864e-05
2018-04-13 00:39 | 226659.2778 | 2400.0012 | 5 | 31 | 3.434615 | -3.260495 | 2.876783 | 2.173332 | 12.22473 | 7.999657 |  |  | -0.0002765656
2018-04-13 00:41 | 226779.2771 | 2520.0005 | 5 | 31 | 3.413957 | -3.2602 | 2.876783 | 2.281995 | 12.22473 | 8.371731 |  |  | -0.0001945496
2018-04-13 00:43 | 226899.2779 | 2640.0013 | 5 | 31 | 3.392371 | -3.261068 | 2.876783 | 2.390665 | 12.22473 | 8.741583 |  |  | -0.0001649857
2018-04-13 00:45 | 227019.2772 | 2760.0006 | 5 | 31 | 3.364395 | -3.260568 | 2.876783 | 2.499328 | 12.22473 | 9.108774 |  |  | -0.0002355576
2018-04-13 00:47 | 227139.2776 | 2880.001 | 5 | 31 | 3.322653 | -3.259412 | 2.876783 | 2.607995 | 12.22473 | 9.472283 |  |  | -0.0004138947
2018-04-13 00:49 | 227259.2771 | 3000.0005 | 5 | 31 | 3.248596 | -3.259823 | 2.876783 | 2.71666 | 12.22473 | 9.829743 |  |  | -0.0007972717
2018-04-13 00:51 | 227379.2768 | 3120.0002 | 5 | 31 | 3.090899 | -3.259325 | 2.876783 | 2.825327 | 12.22473 | 10.17547 |  |  | -0.002057076
2018-04-13 00:52 | 227414.5314 | 3155.2548 | 5 | 31 | 2.999995 | -3.259303 | 2.876783 | 2.857255 | 12.22473 | 10.27281 |  |  | -0.001512699
2018-04-13 00:54 | 227534.7 | 120 | 6 | 31 | 3.464285 | 0 | 2.876783 | 2.857305 | 12.22473 | 10.27296 |  |  | 0.0003423691
2018-04-13 00:56 | 227654.7 | 240 | 6 | 31 | 3.484091 | 0 | 2.876783 | 2.857305 | 12.22473 | 10.27296 |  |  | 8.487701e-05
2018-04-13 00:57 | 227714.7 | 300.0008 | 6 | 31 | 3.488527 | 0 | 2.876783 | 2.857305 | 12.22473 | 10.27296 |  |  | 0.0001266377
2018-04-13 00:59 | 227834.7 | 120.0005 | 2 | 32 | 4.08933 | 4.889354 | 0.162607 | 2.551104e-09 | 0.6518261 | 8.89961e-09 |  |  | 0.0002102111
2018-04-13 01:01 | 227954.7 | 240.001 | 2 | 32 | 4.124414 | 4.890487 | 0.3256097 | 2.551104e-09 | 1.32111 | 8.89961e-09 |  |  | 0.0002937317
2018-04-13 01:03 | 228074.7 | 360.0004 | 2 | 32 | 4.157718 | 4.890101 | 0.4886108 | 2.551104e-09 | 1.996212 | 8.89961e-09 |  |  | 0.000210762
2018-04-13 01:05 | 228194.7 | 480.0004 | 2 | 32 | 4.185753 | 4.890819 | 0.6516087 | 2.551104e-09 | 2.676258 | 8.89961e-09 |  |  | 0.0001916885
2018-04-13 01:07 | 228314.7 | 600.0011 | 2 | 32 | 4.200076 | 4.786975 | 0.8139852 | 4.940058e-09 | 3.357544 | 1.838356e-08 |  |  | 0.0001058576
2018-04-13 01:09 | 228434.7 | 720.0012 | 2 | 32 | 4.200001 | 4.449313 | 0.9679525 | 4.940058e-09 | 4.004208 | 1.838356e-08 |  |  | 2.002716e-05
2018-04-13 01:11 | 228554.7 | 840.0007 | 2 | 32 | 4.199969 | 4.11286 | 1.110605 | 4.940058e-09 | 4.60335 | 1.838356e-08 |  |  | -3.051758e-05
2018-04-13 01:13 | 228674.7 | 960.0005 | 2 | 32 | 4.200006 | 3.811641 | 1.242693 | 4.940058e-09 | 5.158117 | 1.838356e-08 |  |  | 4.959106e-05
2018-04-13 01:15 | 228794.7 | 1080.0014 | 2 | 32 | 4.199955 | 3.49471 | 1.364548 | 4.940058e-09 | 5.669912 | 1.838356e-08 |  |  | 2.765656e-05
2018-04-13 01:16 | 228887.9 | 1173.198 | 2 | 32 | 4.200015 | 3.259999 | 1.451981 | 4.940058e-09 | 6.037129 | 1.838356e-08 |  |  | 0.0001197837
2018-04-13 01:18 | 229008 | 120.0009 | 3 | 32 | 4.223828 | 3.260423 | 1.560398 | 4.940058e-09 | 6.493794 | 1.838356e-08 |  |  | 0.0002384186
2018-04-13 01:20 | 229128 | 240.0006 | 3 | 32 | 4.247906 | 3.260459 | 1.669065 | 4.940058e-09 | 6.954075 | 1.838356e-08 |  |  | 0.0001478195
2018-04-13 01:22 | 229248 | 360.0001 | 3 | 32 | 4.274243 | 3.260211 | 1.777728 | 4.940058e-09 | 7.417075 | 1.838356e-08 |  |  | 0.0002403259
2018-04-13 01:24 | 229368 | 480.0009 | 3 | 32 | 4.302383 | 3.259936 | 1.886398 | 4.940058e-09 | 7.883074 | 1.838356e-08 |  |  | 0.0001564026
2018-04-13 01:26 | 229488 | 600.001 | 3 | 32 | 4.33438 | 3.259801 | 1.995066 | 4.940058e-09 | 8.35231 | 1.838356e-08 |  |  | 0.0003595352
2018-04-13 01:28 | 229608 | 720.0008 | 3 | 32 | 4.37134 | 3.259984 | 2.103729 | 4.940058e-09 | 8.825249 | 1.838356e-08 |  |  | 0.0003070831
2018-04-13 01:30 | 229728 | 840.0006 | 3 | 32 | 4.399966 | 3.158564 | 2.211978 | 6.732118e-09 | 9.30043 | 2.598777e-08 |  |  | -1.335144e-05
2018-04-13 01:32 | 229848 | 960.0002 | 3 | 32 | 4.399961 | 2.756408 | 2.310243 | 6.732118e-09 | 9.732795 | 2.598777e-08 |  |  | -6.67572e-06
2018-04-13 01:34 | 229968 | 1080.0011 | 3 | 32 | 4.400007 | 2.423305 | 2.396327 | 6.732118e-09 | 10.11157 | 2.598777e-08 |  |  | -4.768372e-06
2018-04-13 01:36 | 230088 | 1200.0004 | 3 | 32 | 4.400044 | 2.130491 | 2.472024 | 6.732118e-09 | 10.44463 | 2.598777e-08 |  |  | -2.861023e-06
2018-04-13 01:38 | 230208 | 1320.0004 | 3 | 32 | 4.399981 | 1.870127 | 2.53857 | 6.732118e-09 | 10.73744 | 2.598777e-08 |  |  | 2.098083e-05
2018-04-13 01:40 | 230328 | 1440.0011 | 3 | 32 | 4.399981 | 1.631954 | 2.596837 | 6.732118e-09 | 10.99381 | 2.598777e-08 |  |  | -3.814697e-05
2018-04-13 01:42 | 230448 | 1560.0014 | 3 | 32 | 4.40002 | 1.426315 | 2.647687 | 6.732118e-09 | 11.21755 | 2.598777e-08 |  |  | -2.95639e-05
2018-04-13 01:44 | 230568 | 1680.0009 | 3 | 32 | 4.399999 | 1.263716 | 2.692453 | 6.732118e-09 | 11.41452 | 2.598777e-08 |  |  | 2.765656e-05
2018-04-13 01:46 | 230688 | 1800.0008 | 3 | 32 | 4.399961 | 1.127919 | 2.732253 | 6.732118e-09 | 11.58964 | 2.598777e-08 |  |  | 1.811981e-05
2018-04-13 01:48 | 230808 | 1920.0011 | 3 | 32 | 4.399993 | 1.006058 | 2.76776 | 6.732118e-09 | 11.74587 | 2.598777e-08 |  |  | 6.198883e-05
2018-04-13 01:50 | 230928 | 2040.0011 | 3 | 32 | 4.400037 | 0.9045802 | 2.799572 | 6.732118e-09 | 11.88585 | 2.598777e-08 |  |  | 2.479553e-05
2018-04-13 01:52 | 231048 | 2160.0007 | 3 | 32 | 4.400049 | 0.8100991 | 2.828111 | 6.732118e-09 | 12.01142 | 2.598777e-08 |  |  | 4.768372e-06
2018-04-13 01:54 | 231168 | 2280.0016 | 3 | 32 | 4.400006 | 0.7207261 | 2.853608 | 6.732118e-09 | 12.12361 | 2.598777e-08 |  |  | 1.049042e-05
2018-04-13 01:56 | 231280.6 | 2392.6863 | 3 | 32 | 4.399975 | 0.6519861 | 2.875049 | 6.732118e-09 | 12.21795 | 2.598777e-08 |  |  | -1.398313e-05
2018-04-13 01:58 | 231400.7 | 120.0007 | 4 | 32 | 4.331679 | 0 | 2.875049 | 6.732118e-09 | 12.21795 | 2.598777e-08 |  |  | -4.005432e-05
2018-04-13 02:00 | 231520.7 | 240.0016 | 4 | 32 | 4.325687 | 0 | 2.875049 | 6.732118e-09 | 12.21795 | 2.598777e-08 |  |  | -3.814697e-05
2018-04-13 02:01 | 231580.7 | 300.0023 | 4 | 32 | 4.324027 | 0 | 2.875049 | 6.732118e-09 | 12.21795 | 2.598777e-08 |  |  | -0.0001579453
2018-04-13 02:03 | 231700.7 | 120.0006 | 5 | 32 | 3.991276 | -3.260086 | 2.875049 | 0.1086599 | 12.21795 | 0.4382153 |  |  | -0.0003976822
2018-04-13 02:05 | 231820.7 | 240.0002 | 5 | 32 | 3.947369 | -3.260103 | 2.875049 | 0.2173251 | 12.21795 | 0.8694941 |  |  | -0.0003356934
2018-04-13 02:07 | 231940.7 | 360.0002 | 5 | 32 | 3.904708 | -3.259868 | 2.875049 | 0.3259942 | 12.21795 | 1.296117 |  |  | -0.0003423691
2018-04-13 02:09 | 232060.7 | 480.0002 | 5 | 32 | 3.861033 | -3.259423 | 2.875049 | 0.4346608 | 12.21795 | 1.718067 |  |  | -0.0003252029
2018-04-13 02:11 | 232180.7 | 600.0003 | 5 | 32 | 3.82029 | -3.259447 | 2.875049 | 0.5433264 | 12.21795 | 2.135359 |  |  | -0.0003509521
2018-04-13 02:13 | 232300.7 | 720.0003 | 5 | 32 | 3.783177 | -3.25999 | 2.875049 | 0.6519893 | 12.21795 | 2.548453 |  |  | -0.0002946854
2018-04-13 02:15 | 232420.7 | 840.001 | 5 | 32 | 3.74754 | -3.258947 | 2.875049 | 0.7606596 | 12.21795 | 2.95762 |  |  | -0.000202179
2018-04-13 02:17 | 232540.7 | 960.0002 | 5 | 32 | 3.71432 | -3.259812 | 2.875049 | 0.8693265 | 12.21795 | 3.363012 |  |  | -0.0002202988
2018-04-13 02:19 | 232660.7 | 1080.001 | 5 | 32 | 3.683003 | -3.259223 | 2.875049 | 0.9779948 | 12.21795 | 3.764946 |  |  | -0.0003070831
2018-04-13 02:21 | 232780.7 | 1200.0011 | 5 | 32 | 3.651487 | -3.260493 | 2.875049 | 1.086662 | 12.21795 | 4.163463 |  |  | -0.0001735687
2018-04-13 02:23 | 232900.7 | 1320.001 | 5 | 32 | 3.62075 | -3.259128 | 2.875049 | 1.195328 | 12.21795 | 4.558543 |  |  | -0.0002918243
2018-04-13 02:25 | 233020.7 | 1440.0013 | 5 | 32 | 3.594706 | -3.25891 | 2.875049 | 1.303996 | 12.21795 | 4.950559 |  |  | -0.00025177
2018-04-13 02:27 | 233140.7 | 1560.0015 | 5 | 32 | 3.57073 | -3.259801 | 2.875049 | 1.412661 | 12.21795 | 5.339851 |  |  | -0.0001068115
2018-04-13 02:29 | 233260.7 | 1680.0014 | 5 | 32 | 3.548604 | -3.261375 | 2.875049 | 1.52133 | 12.21795 | 5.726662 |  |  | -0.0002126694
2018-04-13 02:31 | 233380.7 | 1800.0006 | 5 | 32 | 3.528282 | -3.259664 | 2.875049 | 1.629994 | 12.21795 | 6.111172 |  |  | -0.0001831055
2018-04-13 02:33 | 233500.7 | 1920.0007 | 5 | 32 | 3.507681 | -3.260061 | 2.875049 | 1.738664 | 12.21795 | 6.493474 |  |  | -0.0002031326
2018-04-13 02:35 | 233620.7 | 2040.0004 | 5 | 32 | 3.48632 | -3.260508 | 2.875049 | 1.847326 | 12.21795 | 6.873448 |  |  | -0.0001564026
2018-04-13 02:37 | 233740.7 | 2160.0001 | 5 | 32 | 3.468949 | -3.261102 | 2.875049 | 1.955992 | 12.21795 | 7.251333 |  |  | -0.0001306534
2018-04-13 02:39 | 233860.7 | 2280.0002 | 5 | 32 | 3.453286 | -3.259752 | 2.875049 | 2.064661 | 12.21795 | 7.627452 |  |  | -0.000202179
2018-04-13 02:41 | 233980.7 | 2400.0002 | 5 | 32 | 3.437222 | -3.260159 | 2.875049 | 2.17333 | 12.21795 | 8.001844 |  |  | -0.0001544952
2018-04-13 02:43 | 234100.7 | 2520.0004 | 5 | 32 | 3.4198 | -3.259545 | 2.875049 | 2.281994 | 12.21795 | 8.374448 |  |  | -0.0001945496
2018-04-13 02:45 | 234220.7 | 2640.0006 | 5 | 32 | 3.395742 | -3.25963 | 2.875049 | 2.390663 | 12.21795 | 8.744832 |  |  | -0.0001525879
2018-04-13 02:47 | 234340.7 | 2760.0011 | 5 | 32 | 3.361365 | -3.260084 | 2.875049 | 2.499331 | 12.21795 | 9.112053 |  |  | -0.0002975464
2018-04-13 02:49 | 234460.7 | 2880.0003 | 5 | 32 | 3.317075 | -3.26005 | 2.875049 | 2.607998 | 12.21795 | 9.475086 |  |  | -0.000453949
2018-04-13 02:51 | 234580.7 | 3000.0011 | 5 | 32 | 3.243976 | -3.260615 | 2.875049 | 2.716664 | 12.21795 | 9.831946 |  |  | -0.0008573532
2018-04-13 02:53 | 234700.7 | 3120.0003 | 5 | 32 | 3.094531 | -3.260057 | 2.875049 | 2.825328 | 12.21795 | 10.17751 |  |  | -0.001970291
2018-04-13 02:54 | 234738.8 | 3158.0706 | 5 | 32 | 2.999989 | -3.259754 | 2.875049 | 2.859801 | 12.21795 | 10.28268 |  |  | -0.001426402
2018-04-13 02:56 | 234859 | 120.0002 | 6 | 32 | 3.460634 | 0 | 2.875049 | 2.859853 | 12.21795 | 10.28285 |  |  | 0.000289917
2018-04-13 02:58 | 234979 | 240.0006 | 6 | 32 | 3.480225 | 0 | 2.875049 | 2.859853 | 12.21795 | 10.28285 |  |  | 8.869171e-05
2018-04-13 02:59 | 235039 | 300.0008 | 6 | 32 | 3.484687 | 0 | 2.875049 | 2.859853 | 12.21795 | 10.28285 |  |  | 0.0001519257
2018-04-13 03:01 | 235159 | 120.0003 | 2 | 33 | 4.09257 | 4.890094 | 0.1626049 | 9.911851e-10 | 0.6518832 | 3.454102e-09 |  |  | 0.0002784729
2018-04-13 03:03 | 235279 | 240.0012 | 2 | 33 | 4.12812 | 4.890096 | 0.3256019 | 9.911851e-10 | 1.321735 | 3.454102e-09 |  |  | 0.0003118515
2018-04-13 03:05 | 235399 | 360.0011 | 2 | 33 | 4.159273 | 4.88956 | 0.4886076 | 9.911851e-10 | 1.997317 | 3.454102e-09 |  |  | 0.0002861023
2018-04-13 03:07 | 235519 | 480.0003 | 2 | 33 | 4.182554 | 4.889302 | 0.6516017 | 9.911851e-10 | 2.677221 | 3.454102e-09 |  |  | 0.0001659393
2018-04-13 03:09 | 235639 | 600.0003 | 2 | 33 | 4.199968 | 4.847339 | 0.814472 | 1.340866e-09 | 3.36013 | 4.845234e-09 |  |  | 3.433228e-05
2018-04-13 03:11 | 235759 | 720.0006 | 2 | 33 | 4.20002 | 4.475096 | 0.9698691 | 1.340866e-09 | 4.012799 | 4.845234e-09 |  |  | -3.051758e-05
2018-04-13 03:13 | 235879 | 840.0002 | 2 | 33 | 4.200038 | 4.079044 | 1.112562 | 1.340866e-09 | 4.612108 | 4.845234e-09 |  |  | 2.574921e-05
2018-04-13 03:15 | 235999 | 960.0017 | 2 | 33 | 4.200002 | 3.760394 | 1.24297 | 1.340866e-09 | 5.159822 | 4.845234e-09 |  |  | 3.814697e-06
2018-04-13 03:17 | 236119 | 1080 | 2 | 33 | 4.199973 | 3.475174 | 1.363385 | 1.340866e-09 | 5.665567 | 4.845234e-09 |  |  | 1.239777e-05
2018-04-13 03:19 | 236216.7 | 1177.6239 | 2 | 33 | 4.199992 | 3.259992 | 1.454667 | 1.340866e-09 | 6.048951 | 4.845234e-09 |  |  | 7.143209e-05
2018-04-13 03:21 | 236336.7 | 120.0008 | 3 | 33 | 4.222023 | 3.259604 | 1.563083 | 1.530011e-09 | 6.505494 | 5.611844e-09 |  |  | 0.0001440048
2018-04-13 03:23 | 236456.7 | 240.0003 | 3 | 33 | 4.24613 | 3.260249 | 1.671748 | 1.530011e-09 | 6.965544 | 5.611844e-09 |  |  | 0.0001907349
2018-04-13 03:25 | 236576.7 | 360.0001 | 3 | 33 | 4.274933 | 3.259534 | 1.780414 | 1.530011e-09 | 7.42847 | 5.611844e-09 |  |  | 0.000248909
2018-04-13 03:27 | 236696.7 | 480.0001 | 3 | 33 | 4.306891 | 3.260837 | 1.889078 | 1.530011e-09 | 7.894748 | 5.611844e-09 |  |  | 0.0002145767
2018-04-13 03:29 | 236816.7 | 600.0005 | 3 | 33 | 4.338787 | 3.259654 | 1.997742 | 1.530011e-09 | 8.364479 | 5.611844e-09 |  |  | 0.0002670288
2018-04-13 03:31 | 236936.7 | 720.0014 | 3 | 33 | 4.372706 | 3.259889 | 2.106409 | 1.530011e-09 | 8.837782 | 5.611844e-09 |  |  | 0.0003223419
2018-04-13 03:33 | 237056.7 | 840.0008 | 3 | 33 | 4.400024 | 3.176419 | 2.214787 | 4.791417e-09 | 9.313523 | 1.944189e-08 |  |  | 2.765656e-05
2018-04-13 03:35 | 237176.7 | 960.0008 | 3 | 33 | 4.400032 | 2.776907 | 2.313787 | 4.791417e-09 | 9.749127 | 1.944189e-08 |  |  | 6.580353e-05
2018-04-13 03:37 | 237296.7 | 1080.0003 | 3 | 33 | 4.400006 | 2.40513 | 2.400072 | 4.791417e-09 | 10.12878 | 1.944189e-08 |  |  | 9.536743e-07
2018-04-13 03:39 | 237416.7 | 1200.0002 | 3 | 33 | 4.399998 | 2.091408 | 2.474888 | 4.791417e-09 | 10.45797 | 1.944189e-08 |  |  | 1.144409e-05
2018-04-13 03:41 | 237536.7 | 1320.0007 | 3 | 33 | 4.400016 | 1.838758 | 2.540258 | 4.791417e-09 | 10.7456 | 1.944189e-08 |  |  | -4.1008e-05
2018-04-13 03:43 | 237656.7 | 1440.0006 | 3 | 33 | 4.399932 | 1.621253 | 2.597803 | 4.791417e-09 | 10.9988 | 1.944189e-08 |  |  | 5.054474e-05
2018-04-13 03:45 | 237776.7 | 1560.0015 | 3 | 33 | 4.400019 | 1.437831 | 2.648696 | 4.791417e-09 | 11.22273 | 1.944189e-08 |  |  | 1.907349e-05
2018-04-13 03:47 | 237896.7 | 1680.0004 | 3 | 33 | 4.400002 | 1.274634 | 2.693902 | 4.791417e-09 | 11.42163 | 1.944189e-08 |  |  | 2.193451e-05
2018-04-13 03:49 | 238016.7 | 1800.0016 | 3 | 33 | 4.400002 | 1.127831 | 2.733942 | 4.791417e-09 | 11.59781 | 1.944189e-08 |  |  | -8.010864e-05
2018-04-13 03:51 | 238136.7 | 1920.0017 | 3 | 33 | 4.39997 | 0.9949632 | 2.769252 | 4.791417e-09 | 11.75317 | 1.944189e-08 |  |  | -9.536743e-06
2018-04-13 03:53 | 238256.7 | 2040.0015 | 3 | 33 | 4.40002 | 0.890419 | 2.800658 | 4.791417e-09 | 11.89136 | 1.944189e-08 |  |  | -4.1008e-05
2018-04-13 03:55 | 238376.7 | 2160.0004 | 3 | 33 | 4.399992 | 0.8024945 | 2.828851 | 4.791417e-09 | 12.01541 | 1.944189e-08 |  |  | 4.1008e-05
2018-04-13 03:57 | 238496.7 | 2280.0002 | 3 | 33 | 4.399991 | 0.7251281 | 2.854276 | 4.791417e-09 | 12.12728 | 1.944189e-08 |  |  | -3.242493e-05
2018-04-13 03:59 | 238616.7 | 2400 | 3 | 33 | 4.400037 | 0.6570387 | 2.87728 | 4.791417e-09 | 12.22849 | 1.944189e-08 |  |  | 6.67572e-06
2018-04-13 03:59 | 238626.1 | 2409.458 | 3 | 33 | 4.400002 | 0.6519787 | 2.878999 | 4.791417e-09 | 12.23606 | 1.944189e-08 |  |  | 3.471698e-06
2018-04-13 04:01 | 238746.2 | 120.0004 | 4 | 33 | 4.332324 | 0 | 2.878999 | 4.791417e-09 | 12.23606 | 1.944189e-08 |  |  | -3.71933e-05
2018-04-13 04:03 | 238866.2 | 240.0011 | 4 | 33 | 4.326482 | 0 | 2.878999 | 4.791417e-09 | 12.23606 | 1.944189e-08 |  |  | -7.820129e-05
2018-04-13 04:04 | 238926.2 | 300.0009 | 4 | 33 | 4.324822 | 0 | 2.878999 | 4.791417e-09 | 12.23606 | 1.944189e-08 |  |  | -0.0001735294
2018-04-13 04:06 | 239046.3 | 120.001 | 5 | 33 | 3.988955 | -3.259316 | 2.878999 | 0.1086624 | 12.23606 | 0.4380348 |  |  | -0.0003643036
2018-04-13 04:08 | 239166.3 | 240.002 | 5 | 33 | 3.945243 | -3.260248 | 2.878999 | 0.2173346 | 12.23606 | 0.869084 |  |  | -0.0003194809
2018-04-13 04:10 | 239286.2 | 360.0002 | 5 | 33 | 3.904409 | -3.259951 | 2.878999 | 0.3259968 | 12.23606 | 1.295553 |  |  | -0.0002975464
2018-04-13 04:12 | 239406.3 | 480.0013 | 5 | 33 | 3.864967 | -3.260282 | 2.878999 | 0.4346642 | 12.23606 | 1.717677 |  |  | -0.000330925
2018-04-13 04:14 | 239526.3 | 600.001 | 5 | 33 | 3.825284 | -3.259774 | 2.878999 | 0.5433335 | 12.23606 | 2.135517 |  |  | -0.0002937317
2018-04-13 04:16 | 239646.3 | 720.001 | 5 | 33 | 3.784892 | -3.259012 | 2.878999 | 0.6519979 | 12.23606 | 2.549015 |  |  | -0.0002632141
2018-04-13 04:18 | 239766.2 | 840.0002 | 5 | 33 | 3.74628 | -3.260439 | 2.878999 | 0.7606654 | 12.23606 | 2.958156 |  |  | -0.0002479553
2018-04-13 04:20 | 239886.2 | 960.0002 | 5 | 33 | 3.71242 | -3.259488 | 2.878999 | 0.8693278 | 12.23606 | 3.363364 |  |  | -0.000333786
2018-04-13 04:22 | 240006.3 | 1080.0006 | 5 | 33 | 3.681673 | -3.259963 | 2.878999 | 0.9779999 | 12.23606 | 3.765106 |  |  | -0.0001373291
2018-04-13 04:24 | 240126.3 | 1200.0014 | 5 | 33 | 3.652828 | -3.260133 | 2.878999 | 1.086666 | 12.23606 | 4.163594 |  |  | -0.0002202988
2018-04-13 04:26 | 240246.3 | 1320.0015 | 5 | 33 | 3.625477 | -3.260197 | 2.878999 | 1.195329 | 12.23606 | 4.55905 |  |  | -0.0002708435
2018-04-13 04:28 | 240366.2 | 1440.0002 | 5 | 33 | 3.597704 | -3.259483 | 2.878999 | 1.303996 | 12.23606 | 4.951519 |  |  | -0.0003185272
2018-04-13 04:30 | 240486.2 | 1560.0002 | 5 | 33 | 3.569752 | -3.260642 | 2.878999 | 1.412661 | 12.23606 | 5.340925 |  |  | -0.0002527237
2018-04-13 04:32 | 240606.3 | 1680.001 | 5 | 33 | 3.546671 | -3.25957 | 2.878999 | 1.521329 | 12.23606 | 5.727556 |  |  | -0.0001344681
2018-04-13 04:34 | 240726.2 | 1800.0002 | 5 | 33 | 3.526164 | -3.260741 | 2.878999 | 1.629995 | 12.23606 | 6.111821 |  |  | -0.0001859665
2018-04-13 04:36 | 240846.3 | 1920.0003 | 5 | 33 | 3.507701 | -3.261193 | 2.878999 | 1.738663 | 12.23606 | 6.493978 |  |  | -0.0002212524
2018-04-13 04:38 | 240966.3 | 2040.0012 | 5 | 33 | 3.490952 | -3.259763 | 2.878999 | 1.847331 | 12.23606 | 6.87423 |  |  | -0.0001821518
2018-04-13 04:40 | 241086.3 | 2160.0012 | 5 | 33 | 3.473328 | -3.258903 | 2.878999 | 1.955994 | 12.23606 | 7.252616 |  |  | -0.0001716614
2018-04-13 04:42 | 241206.3 | 2280.0014 | 5 | 33 | 3.453309 | -3.259174 | 2.878999 | 2.064664 | 12.23606 | 7.628991 |  |  | -0.0002508163
2018-04-13 04:44 | 241326.3 | 2400.0013 | 5 | 33 | 3.434325 | -3.260155 | 2.878999 | 2.173328 | 12.23606 | 8.003167 |  |  | -0.0001420975
2018-04-13 04:46 | 241446.2 | 2520.0002 | 5 | 33 | 3.416322 | -3.259706 | 2.878999 | 2.281997 | 12.23606 | 8.375407 |  |  | -0.0002307892
2018-04-13 04:48 | 241566.3 | 2640.0006 | 5 | 33 | 3.395481 | -3.260328 | 2.878999 | 2.390664 | 12.23606 | 8.745556 |  |  | -0.000246048
2018-04-13 04:50 | 241686.3 | 2760.0003 | 5 | 33 | 3.368291 | -3.260742 | 2.878999 | 2.499332 | 12.23606 | 9.113134 |  |  | -0.0003070831
2018-04-13 04:52 | 241806.3 | 2880.0008 | 5 | 33 | 3.324809 | -3.25929 | 2.878999 | 2.607998 | 12.23606 | 9.47703 |  |  | -0.0005321503
2018-04-13 04:54 | 241926.3 | 3000.0004 | 5 | 33 | 3.246968 | -3.259259 | 2.878999 | 2.716665 | 12.23606 | 9.834544 |  |  | -0.000831604
2018-04-13 04:56 | 242046.3 | 3120.0013 | 5 | 33 | 3.092727 | -3.25873 | 2.878999 | 2.825329 | 12.23606 | 10.18008 |  |  | -0.001972198
2018-04-13 04:56 | 242084.2 | 3157.9229 | 5 | 33 | 2.999986 | -3.260789 | 2.878999 | 2.859673 | 12.23606 | 10.28482 |  |  | -0.001422842
2018-04-13 04:58 | 242204.3 | 120.0009 | 6 | 33 | 3.466075 | 0 | 2.878999 | 2.859724 | 12.23606 | 10.28498 |  |  | 0.0003175735
2018-04-13 05:00 | 242324.3 | 240.0002 | 6 | 33 | 3.485884 | 0 | 2.878999 | 2.859724 | 12.23606 | 10.28498 |  |  | 0.0001344681
2018-04-13 05:01 | 242384.3 | 300.0009 | 6 | 33 | 3.490337 | 0 | 2.878999 | 2.859724 | 12.23606 | 10.28498 |  |  | 0.0001741876
2018-04-13 05:03 | 242504.4 | 120.0012 | 2 | 34 | 4.087076 | 4.889516 | 0.1626127 | 1.538594e-10 | 0.6516014 | 5.369958e-10 |  |  | 0.0002536774
2018-04-13 05:05 | 242624.4 | 240.0003 | 2 | 34 | 4.123974 | 4.889291 | 0.3256046 | 1.538594e-10 | 1.320624 | 5.369958e-10 |  |  | 0.0003919601
2018-04-13 05:07 | 242744.4 | 360.0011 | 2 | 34 | 4.157676 | 4.890496 | 0.4886062 | 1.538594e-10 | 1.995697 | 5.369958e-10 |  |  | 0.0002412796
2018-04-13 05:09 | 242864.4 | 480.0004 | 2 | 34 | 4.185409 | 4.889457 | 0.6516125 | 1.538594e-10 | 2.675757 | 5.369958e-10 |  |  | 0.0002317429
2018-04-13 05:11 | 242984.4 | 600.0013 | 2 | 34 | 4.199973 | 4.788527 | 0.8140727 | 1.187271e-09 | 3.35736 | 4.647027e-09 |  |  | -5.817413e-05
2018-04-13 05:13 | 243104.4 | 720.0006 | 2 | 34 | 4.199995 | 4.450033 | 0.968097 | 1.187271e-09 | 4.004263 | 4.647027e-09 |  |  | -2.861023e-06
2018-04-13 05:15 | 243224.4 | 840.0001 | 2 | 34 | 4.199974 | 4.121432 | 1.110905 | 1.187271e-09 | 4.604056 | 4.647027e-09 |  |  | -5.722046e-06
2018-04-13 05:17 | 243344.4 | 960.0007 | 2 | 34 | 4.200063 | 3.813501 | 1.243077 | 1.187271e-09 | 5.159179 | 4.647027e-09 |  |  | 4.482269e-05
2018-04-13 05:19 | 243464.4 | 1080.002 | 2 | 34 | 4.200029 | 3.499992 | 1.364994 | 1.187271e-09 | 5.671233 | 4.647027e-09 |  |  | -2.861023e-06
2018-04-13 05:21 | 243558.4 | 1174.0243 | 2 | 34 | 4.200051 | 3.259966 | 1.453286 | 1.187271e-09 | 6.042058 | 4.647027e-09 |  |  | 8.302076e-05
2018-04-13 05:23 | 243678.4 | 120.0019 | 3 | 34 | 4.224301 | 3.260016 | 1.561699 | 1.187271e-09 | 6.498753 | 4.647027e-09 |  |  | 0.0001926422
2018-04-13 05:25 | 243798.4 | 240.001 | 3 | 34 | 4.248441 | 3.260299 | 1.670364 | 1.187271e-09 | 6.95908 | 4.647027e-09 |  |  | 0.0002317429
2018-04-13 05:27 | 243918.4 | 360.0012 | 3 | 34 | 4.274671 | 3.25966 | 1.779031 | 1.187271e-09 | 7.422146 | 4.647027e-09 |  |  | 0.0002632141
2018-04-13 05:29 | 244038.4 | 480.0009 | 3 | 34 | 4.303036 | 3.259515 | 1.887699 | 1.187271e-09 | 7.888185 | 4.647027e-09 |  |  | 0.0002555847
2018-04-13 05:31 | 244158.4 | 600.0006 | 3 | 34 | 4.335387 | 3.25965 | 1.996361 | 1.187271e-09 | 8.357483 | 4.647027e-09 |  |  | 0.0002613068
2018-04-13 05:33 | 244278.4 | 720.0011 | 3 | 34 | 4.37301 | 3.260131 | 2.105029 | 1.187271e-09 | 8.830598 | 4.647027e-09 |  |  | 0.0003547668
2018-04-13 05:35 | 244398.4 | 840.0016 | 3 | 34 | 4.400016 | 3.149147 | 2.213185 | 1.187271e-09 | 9.305485 | 4.647027e-09 |  |  | 1.621246e-05
2018-04-13 05:37 | 244518.4 | 960.001 | 3 | 34 | 4.400027 | 2.748492 | 2.311061 | 1.187271e-09 | 9.736141 | 4.647027e-09 |  |  | -5.531311e-05
2018-04-13 05:39 | 244638.4 | 1080.0011 | 3 | 34 | 4.400033 | 2.413225 | 2.396911 | 1.187271e-09 | 10.11388 | 4.647027e-09 |  |  | -3.623962e-05
2018-04-13 05:41 | 244758.4 | 1200.0006 | 3 | 34 | 4.399981 | 2.121258 | 2.47236 | 1.187271e-09 | 10.44586 | 4.647027e-09 |  |  | -3.623962e-05
2018-04-13 05:43 | 244878.4 | 1320.0016 | 3 | 34 | 4.400019 | 1.85989 | 2.538654 | 1.187271e-09 | 10.73755 | 4.647027e-09 |  |  | -1.144409e-05
2018-04-13 05:45 | 244998.4 | 1440.0001 | 3 | 34 | 4.399977 | 1.620981 | 2.596699 | 1.187271e-09 | 10.99295 | 4.647027e-09 |  |  | 5.722046e-06
2018-04-13 05:47 | 245118.4 | 1560.0015 | 3 | 34 | 4.399963 | 1.423538 | 2.6473 | 1.187271e-09 | 11.21559 | 4.647027e-09 |  |  | -6.008148e-05
2018-04-13 05:49 | 245238.4 | 1680.0016 | 3 | 34 | 4.400014 | 1.260769 | 2.691947 | 1.187271e-09 | 11.41204 | 4.647027e-09 |  |  | -1.716614e-05
2018-04-13 05:51 | 245358.4 | 1800.0003 | 3 | 34 | 4.40002 | 1.123699 | 2.731673 | 1.187271e-09 | 11.58683 | 4.647027e-09 |  |  | 9.536743e-06
2018-04-13 05:53 | 245478.4 | 1920.0011 | 3 | 34 | 4.399989 | 1.004876 | 2.767101 | 1.187271e-09 | 11.74272 | 4.647027e-09 |  |  | 6.961823e-05
2018-04-13 05:55 | 245598.4 | 2040.0015 | 3 | 34 | 4.399954 | 0.9001901 | 2.798863 | 1.187271e-09 | 11.88247 | 4.647027e-09 |  |  | -2.193451e-05
2018-04-13 05:57 | 245718.4 | 2160.0011 | 3 | 34 | 4.399977 | 0.801228 | 2.827214 | 1.187271e-09 | 12.00721 | 4.647027e-09 |  |  | -4.863739e-05
2018-04-13 05:59 | 245838.4 | 2280.0007 | 3 | 34 | 4.400006 | 0.7166735 | 2.852463 | 1.187271e-09 | 12.11831 | 4.647027e-09 |  |  | 3.433228e-05
2018-04-13 06:01 | 245951.5 | 2393.0854 | 3 | 34 | 4.400002 | 0.6519853 | 2.873925 | 1.187271e-09 | 12.21274 | 4.647027e-09 |  |  | -4.338592e-05
2018-04-13 06:03 | 246071.5 | 120.0012 | 4 | 34 | 4.331694 | 0 | 2.873925 | 1.187271e-09 | 12.21274 | 4.647027e-09 |  |  | -0.000125885
2018-04-13 06:05 | 246191.5 | 240.0013 | 4 | 34 | 4.325707 | 0 | 2.873925 | 1.187271e-09 | 12.21274 | 4.647027e-09 |  |  | -4.386902e-05
2018-04-13 06:06 | 246251.5 | 300.0011 | 4 | 34 | 4.323963 | 0 | 2.873925 | 1.187271e-09 | 12.21274 | 4.647027e-09 |  |  | -0.0001776474
2018-04-13 06:08 | 246371.6 | 120.0002 | 5 | 34 | 3.992191 | -3.259881 | 2.873925 | 0.1086638 | 12.21274 | 0.4383157 |  |  | -0.0004453659
2018-04-13 06:10 | 246491.6 | 240.002 | 5 | 34 | 3.947143 | -3.259604 | 2.873925 | 0.2173311 | 12.21274 | 0.8696348 |  |  | -0.0004224777
2018-04-13 06:12 | 246611.6 | 360.0005 | 5 | 34 | 3.902179 | -3.259568 | 2.873925 | 0.3259984 | 12.21274 | 1.296138 |  |  | -0.0003900528
2018-04-13 06:14 | 246731.6 | 480.0005 | 5 | 34 | 3.860179 | -3.260305 | 2.873925 | 0.434666 | 12.21274 | 1.717844 |  |  | -0.0003213882
2018-04-13 06:16 | 246851.6 | 600.0016 | 5 | 34 | 3.821774 | -3.25971 | 2.873925 | 0.543332 | 12.21274 | 2.135208 |  |  | -0.0003118515
2018-04-13 06:18 | 246971.6 | 720.0009 | 5 | 34 | 3.784862 | -3.260467 | 2.873925 | 0.6519987 | 12.21274 | 2.548489 |  |  | -0.0003032684
2018-04-13 06:20 | 247091.6 | 840.0002 | 5 | 34 | 3.749143 | -3.260876 | 2.873925 | 0.7606666 | 12.21274 | 2.957819 |  |  | -0.0003213882
2018-04-13 06:22 | 247211.6 | 960.0003 | 5 | 34 | 3.715244 | -3.260268 | 2.873925 | 0.8693331 | 12.21274 | 3.363382 |  |  | -0.0004119873
2018-04-13 06:24 | 247331.6 | 1080.0005 | 5 | 34 | 3.681794 | -3.260693 | 2.873925 | 0.978 | 12.21274 | 3.765306 |  |  | -0.000336647
2018-04-13 06:26 | 247451.6 | 1200.0014 | 5 | 34 | 3.64954 | -3.26051 | 2.873925 | 1.086669 | 12.21274 | 4.163598 |  |  | -0.0002841949
2018-04-13 06:28 | 247571.6 | 1320.0001 | 5 | 34 | 3.621729 | -3.260237 | 2.873925 | 1.195332 | 12.21274 | 4.558638 |  |  | -0.0001983643
2018-04-13 06:30 | 247691.6 | 1440.0003 | 5 | 34 | 3.595943 | -3.259519 | 2.873925 | 1.304002 | 12.21274 | 4.950792 |  |  | -0.0001678467
2018-04-13 06:32 | 247811.6 | 1560.0006 | 5 | 34 | 3.571662 | -3.259485 | 2.873925 | 1.412671 | 12.21274 | 5.340221 |  |  | -0.0002241135
2018-04-13 06:34 | 247931.6 | 1680.0008 | 5 | 34 | 3.549563 | -3.259734 | 2.873925 | 1.521337 | 12.21274 | 5.727128 |  |  | -0.0001459122
2018-04-13 06:36 | 248051.6 | 1800.0003 | 5 | 34 | 3.527755 | -3.259527 | 2.873925 | 1.63 | 12.21274 | 6.111643 |  |  | -0.0001440048
2018-04-13 06:38 | 248171.6 | 1920.0014 | 5 | 34 | 3.505084 | -3.259968 | 2.873925 | 1.738671 | 12.21274 | 6.493768 |  |  | -0.0001525879
2018-04-13 06:40 | 248291.6 | 2040.0004 | 5 | 34 | 3.486015 | -3.260057 | 2.873925 | 1.847335 | 12.21274 | 6.873559 |  |  | -5.245209e-05
2018-04-13 06:42 | 248411.6 | 2160.0002 | 5 | 34 | 3.469542 | -3.259939 | 2.873925 | 1.956005 | 12.21274 | 7.251472 |  |  | -0.0001277924
2018-04-13 06:44 | 248531.6 | 2280.0009 | 5 | 34 | 3.453477 | -3.260455 | 2.873925 | 2.064669 | 12.21274 | 7.627615 |  |  | -6.67572e-05
2018-04-13 06:46 | 248651.6 | 2400.001 | 5 | 34 | 3.437466 | -3.260535 | 2.873925 | 2.173339 | 12.21274 | 8.002061 |  |  | -0.0001573563
2018-04-13 06:48 | 248771.6 | 2520.0005 | 5 | 34 | 3.417469 | -3.260399 | 2.873925 | 2.282005 | 12.21274 | 8.374552 |  |  | -0.000243187
2018-04-13 06:50 | 248891.6 | 2640.0009 | 5 | 34 | 3.391078 | -3.260346 | 2.873925 | 2.390671 | 12.21274 | 8.744501 |  |  | -0.0002298355
2018-04-13 06:52 | 249011.6 | 2760.0013 | 5 | 34 | 3.361542 | -3.260534 | 2.873925 | 2.499336 | 12.21274 | 9.111451 |  |  | -0.0002985001
2018-04-13 06:54 | 249131.6 | 2880.0007 | 5 | 34 | 3.318603 | -3.260255 | 2.873925 | 2.608002 | 12.21274 | 9.474586 |  |  | -0.000497818
2018-04-13 06:56 | 249251.6 | 3000.0001 | 5 | 34 | 3.245577 | -3.260043 | 2.873925 | 2.716672 | 12.21274 | 9.831627 |  |  | -0.0008049011
2018-04-13 06:58 | 249371.6 | 3120.0016 | 5 | 34 | 3.094652 | -3.259863 | 2.873925 | 2.825336 | 12.21274 | 10.17737 |  |  | -0.002055168
2018-04-13 06:59 | 249409.2 | 3157.5498 | 5 | 34 | 2.999991 | -3.260263 | 2.873925 | 2.859338 | 12.21274 | 10.28111 |  |  | -0.001482444
2018-04-13 07:01 | 249529.3 | 120.0003 | 6 | 34 | 3.460166 | 0 | 2.873925 | 2.859388 | 12.21274 | 10.28127 |  |  | 0.0003499985
2018-04-13 07:03 | 249649.3 | 240.0014 | 6 | 34 | 3.479639 | 0 | 2.873925 | 2.859388 | 12.21274 | 10.28127 |  |  | 4.673004e-05
2018-04-13 07:04 | 249709.3 | 300.0015 | 6 | 34 | 3.484077 | 0 | 2.873925 | 2.859388 | 12.21274 | 10.28127 |  |  | 0.0001102815
2018-04-13 07:06 | 249829.4 | 120.0003 | 2 | 35 | 4.0919 | 4.890424 | 0.1626033 | 8.251929e-10 | 0.6519181 | 2.874998e-09 |  |  | 0.0002374649
2018-04-13 07:08 | 249949.4 | 240.0006 | 2 | 35 | 4.126883 | 4.890487 | 0.3256074 | 8.251929e-10 | 1.321628 | 2.874998e-09 |  |  | 0.0003471375
2018-04-13 07:10 | 250069.4 | 360.001 | 2 | 35 | 4.157594 | 4.891225 | 0.4886073 | 8.251929e-10 | 1.996905 | 2.874998e-09 |  |  | 0.0002317429
2018-04-13 07:12 | 250189.4 | 480.0015 | 2 | 35 | 4.183808 | 4.889911 | 0.6516099 | 8.251929e-10 | 2.676753 | 2.874998e-09 |  |  | 0.0001726151
2018-04-13 07:14 | 250309.4 | 600.0001 | 2 | 35 | 4.200023 | 4.773271 | 0.8138999 | 2.40551e-09 | 3.357584 | 9.165432e-09 |  |  | -3.623962e-05
2018-04-13 07:16 | 250429.4 | 720.0018 | 2 | 35 | 4.200021 | 4.421462 | 0.9670689 | 2.40551e-09 | 4.000895 | 9.165432e-09 |  |  | -2.145752e-05
2018-04-13 07:18 | 250549.4 | 840.0011 | 2 | 35 | 4.200033 | 4.096069 | 1.108978 | 2.40551e-09 | 4.596915 | 9.165432e-09 |  |  | -6.67572e-06
2018-04-13 07:20 | 250669.4 | 960.0015 | 2 | 35 | 4.199989 | 3.79572 | 1.240353 | 2.40551e-09 | 5.148692 | 9.165432e-09 |  |  | -8.583069e-06
2018-04-13 07:22 | 250789.4 | 1080.0014 | 2 | 35 | 4.200012 | 3.508723 | 1.362155 | 2.40551e-09 | 5.660259 | 9.165432e-09 |  |  | -1.907349e-05
2018-04-13 07:23 | 250888 | 1178.6273 | 2 | 35 | 4.199997 | 3.259881 | 1.454907 | 2.40551e-09 | 6.049819 | 9.165432e-09 |  |  | 6.137266e-05
2018-04-13 07:25 | 251008 | 120.0004 | 3 | 35 | 4.225297 | 3.260573 | 1.563322 | 3.215497e-09 | 6.506577 | 1.244502e-08 |  |  | 0.0001592636
2018-04-13 07:27 | 251128 | 240.0003 | 3 | 35 | 4.249888 | 3.259908 | 1.671988 | 3.215497e-09 | 6.967041 | 1.244502e-08 |  |  | 0.0002813339
2018-04-13 07:29 | 251248 | 360.0007 | 3 | 35 | 4.276046 | 3.259316 | 1.780655 | 3.215497e-09 | 7.430267 | 1.244502e-08 |  |  | 0.0001440048
2018-04-13 07:31 | 251368 | 480.0006 | 3 | 35 | 4.304163 | 3.259776 | 1.889321 | 3.215497e-09 | 7.896441 | 1.244502e-08 |  |  | 0.000254631
2018-04-13 07:33 | 251488 | 600 | 3 | 35 | 4.336128 | 3.25957 | 1.997988 | 3.215497e-09 | 8.36586 | 1.244502e-08 |  |  | 0.0003166199
2018-04-13 07:35 | 251608 | 720.0013 | 3 | 35 | 4.373673 | 3.260242 | 2.106655 | 3.215497e-09 | 8.839047 | 1.244502e-08 |  |  | 0.0003271103
2018-04-13 07:37 | 251728 | 840.0009 | 3 | 35 | 4.400024 | 3.142602 | 2.214798 | 3.215497e-09 | 9.313914 | 1.244502e-08 |  |  | -1.430511e-05
2018-04-13 07:39 | 251848 | 960.0005 | 3 | 35 | 4.399963 | 2.751978 | 2.312736 | 3.215497e-09 | 9.744843 | 1.244502e-08 |  |  | -4.863739e-05
2018-04-13 07:41 | 251968 | 1080.0011 | 3 | 35 | 4.399971 | 2.416093 | 2.398637 | 3.215497e-09 | 10.12281 | 1.244502e-08 |  |  | -2.288818e-05
2018-04-13 07:43 | 252088 | 1200.001 | 3 | 35 | 4.400024 | 2.12076 | 2.474034 | 3.215497e-09 | 10.45455 | 1.244502e-08 |  |  | -5.435944e-05
2018-04-13 07:45 | 252208 | 1320.0002 | 3 | 35 | 4.400045 | 1.861726 | 2.54033 | 3.215497e-09 | 10.74625 | 1.244502e-08 |  |  | -4.768372e-06
2018-04-13 07:47 | 252328 | 1440.0003 | 3 | 35 | 4.400036 | 1.635398 | 2.59858 | 3.215497e-09 | 11.00256 | 1.244502e-08 |  |  | -2.479553e-05
2018-04-13 07:49 | 252448 | 1560.0013 | 3 | 35 | 4.399954 | 1.425891 | 2.649593 | 3.215497e-09 | 11.22701 | 1.244502e-08 |  |  | -4.768372e-06
2018-04-13 07:51 | 252568 | 1680.0006 | 3 | 35 | 4.400016 | 1.259255 | 2.694245 | 3.215497e-09 | 11.42348 | 1.244502e-08 |  |  | 8.583069e-06
2018-04-13 07:53 | 252688 | 1800.0001 | 3 | 35 | 4.400024 | 1.121571 | 2.733881 | 3.215497e-09 | 11.59788 | 1.244502e-08 |  |  | 2.479553e-05
2018-04-13 07:55 | 252808 | 1920.001 | 3 | 35 | 4.400007 | 1.004024 | 2.769268 | 3.215497e-09 | 11.75358 | 1.244502e-08 |  |  | 3.147125e-05
2018-04-13 07:57 | 252928 | 2040.0003 | 3 | 35 | 4.399995 | 0.9035633 | 2.800986 | 3.215497e-09 | 11.89314 | 1.244502e-08 |  |  | 6.961823e-05
2018-04-13 07:59 | 253048 | 2160.002 | 3 | 35 | 4.399959 | 0.8090922 | 2.829475 | 3.215497e-09 | 12.0185 | 1.244502e-08 |  |  | -4.863739e-05
2018-04-13 08:01 | 253168 | 2280.0006 | 3 | 35 | 4.399978 | 0.72448 | 2.855007 | 3.215497e-09 | 12.13083 | 1.244502e-08 |  |  | -5.626678e-05
2018-04-13 08:03 | 253278.7 | 2390.7301 | 3 | 35 | 4.400061 | 0.6519709 | 2.876165 | 3.215497e-09 | 12.22393 | 1.244502e-08 |  |  | -7.502828e-05
2018-04-13 08:05 | 253398.8 | 120.0006 | 4 | 35 | 4.331657 | 0 | 2.876165 | 3.215497e-09 | 12.22393 | 1.244502e-08 |  |  | -9.536743e-05
2018-04-13 08:07 | 253518.8 | 240.0016 | 4 | 35 | 4.325602 | 0 | 2.876165 | 3.215497e-09 | 12.22393 | 1.244502e-08 |  |  | -3.433228e-05
2018-04-13 08:08 | 253578.8 | 300.0023 | 4 | 35 | 4.32392 | 0 | 2.876165 | 3.215497e-09 | 12.22393 | 1.244502e-08 |  |  | -0.0001751033
2018-04-13 08:10 | 253698.8554 | 120.0013 | 5 | 35 | 3.99072 | -3.260165 | 2.876165 | 0.1086655 | 12.22393 | 0.438167 |  |  | -0.00045681
2018-04-13 08:12 | 253818.8555 | 240.0014 | 5 | 35 | 3.946005 | -3.260039 | 2.876165 | 0.217334 | 12.22393 | 0.8693559 |  |  | -0.0003128052
2018-04-13 08:14 | 253938.8546 | 360.0005 | 5 | 35 | 3.901916 | -3.259999 | 2.876165 | 0.325999 | 12.22393 | 1.295786 |  |  | -0.0003709793
2018-04-13 08:16 | 254058.8548 | 480.0007 | 5 | 35 | 3.859396 | -3.259485 | 2.876165 | 0.434664 | 12.22393 | 1.717432 |  |  | -0.0003204346
2018-04-13 08:18 | 254178.8557 | 600.0016 | 5 | 35 | 3.820972 | -3.259392 | 2.876165 | 0.5433313 | 12.22393 | 2.134713 |  |  | -0.0003833771
2018-04-13 08:20 | 254298.8558 | 720.0017 | 5 | 35 | 3.784383 | -3.260148 | 2.876165 | 0.6520007 | 12.22393 | 2.547939 |  |  | -0.0002632141
2018-04-13 08:22 | 254418.855 | 840.0009 | 5 | 35 | 3.749084 | -3.259592 | 2.876165 | 0.7606658 | 12.22393 | 2.957244 |  |  | -0.0003519058
2018-04-13 08:24 | 254538.8555 | 960.0014 | 5 | 35 | 3.71411 | -3.25999 | 2.876165 | 0.8693359 | 12.22393 | 3.362738 |  |  | -0.0003061295
2018-04-13 08:26 | 254658.8557 | 1080.0016 | 5 | 35 | 3.679566 | -3.259428 | 2.876165 | 0.9780006 | 12.22393 | 3.764441 |  |  | -0.0001907349
2018-04-13 08:28 | 254778.8542 | 1200.0001 | 5 | 35 | 3.649486 | -3.259806 | 2.876165 | 1.086664 | 12.22393 | 4.162606 |  |  | -0.0003004074
2018-04-13 08:30 | 254898.856 | 1320.0019 | 5 | 35 | 3.622516 | -3.260155 | 2.876165 | 1.195333 | 12.22393 | 4.557704 |  |  | -0.0001935959
2018-04-13 08:32 | 255018.8556 | 1440.0015 | 5 | 35 | 3.597237 | -3.258914 | 2.876165 | 1.304001 | 12.22393 | 4.949965 |  |  | -0.0001792908
2018-04-13 08:34 | 255138.855 | 1560.0009 | 5 | 35 | 3.572738 | -3.260937 | 2.876165 | 1.412662 | 12.22393 | 5.339523 |  |  | -0.0002651215
2018-04-13 08:36 | 255258.8547 | 1680.0006 | 5 | 35 | 3.547791 | -3.260468 | 2.876165 | 1.521331 | 12.22393 | 5.726432 |  |  | -0.0002269745
2018-04-13 08:38 | 255378.8552 | 1800.0011 | 5 | 35 | 3.524301 | -3.259854 | 2.876165 | 1.629999 | 12.22393 | 6.110637 |  |  | -0.0002307892
2018-04-13 08:40 | 255498.8552 | 1920.0011 | 5 | 35 | 3.505442 | -3.261582 | 2.876165 | 1.738663 | 12.22393 | 6.492549 |  |  | -0.0001487732
2018-04-13 08:42 | 255618.8552 | 2040.0011 | 5 | 35 | 3.488598 | -3.259375 | 2.876165 | 1.847329 | 12.22393 | 6.872542 |  |  | -0.0001192093
2018-04-13 08:44 | 255738.8547 | 2160.0006 | 5 | 35 | 3.472865 | -3.259723 | 2.876165 | 1.955997 | 12.22393 | 7.250776 |  |  | -0.0001649857
2018-04-13 08:46 | 255858.8555 | 2280.0014 | 5 | 35 | 3.456049 | -3.260552 | 2.876165 | 2.064665 | 12.22393 | 7.627283 |  |  | -0.0001459122
2018-04-13 08:48 | 255978.8555 | 2400.0014 | 5 | 35 | 3.43661 | -3.260479 | 2.876165 | 2.173331 | 12.22393 | 8.001835 |  |  | -0.00020504
2018-04-13 08:50 | 256098.8547 | 2520.0006 | 5 | 35 | 3.414771 | -3.259592 | 2.876165 | 2.281998 | 12.22393 | 8.374089 |  |  | -0.0002307892
2018-04-13 08:52 | 256218.8555 | 2640.0014 | 5 | 35 | 3.393033 | -3.26044 | 2.876165 | 2.390667 | 12.22393 | 8.744023 |  |  | -0.0002679825
2018-04-13 08:54 | 256338.8555 | 2760.0014 | 5 | 35 | 3.365415 | -3.25989 | 2.876165 | 2.499334 | 12.22393 | 9.111309 |  |  | -0.000244140625
2018-04-13 08:56 | 256458.8548 | 2880.0007 | 5 | 35 | 3.323094 | -3.259579 | 2.876165 | 2.607997 | 12.22393 | 9.474886 |  |  | -0.0004796982
2018-04-13 08:58 | 256578.8552 | 3000.0011 | 5 | 35 | 3.248687 | -3.259809 | 2.876165 | 2.716665 | 12.22393 | 9.8324 |  |  | -0.0007925034
2018-04-13 09:00 | 256698.8548 | 3120.0007 | 5 | 35 | 3.091647 | -3.259801 | 2.876165 | 2.825332 | 12.22393 | 10.17817 |  |  | -0.002079964
2018-04-13 09:01 | 256734.5923 | 3155.7382 | 5 | 35 | 2.999993 | -3.259896 | 2.876165 | 2.857694 | 12.22393 | 10.27684 |  |  | -0.001536837
2018-04-13 09:03 | 256854.7 | 120.0009 | 6 | 35 | 3.462315 | 0 | 2.876165 | 2.857744 | 12.22393 | 10.277 |  |  | 0.0002889633
2018-04-13 09:05 | 256974.7 | 240.0005 | 6 | 35 | 3.481932 | 0 | 2.876165 | 2.857744 | 12.22393 | 10.277 |  |  | 0.0001487732
2018-04-13 09:06 | 257034.7 | 300.0008 | 6 | 35 | 3.486322 | 0 | 2.876165 | 2.857744 | 12.22393 | 10.277 |  |  | 0.0001751471
2018-04-13 09:08 | 257154.8 | 120.0001 | 2 | 36 | 4.089294 | 4.890777 | 0.1625985 | 2.966986e-10 | 0.6516759 | 1.034424e-09 |  |  | 0.0002279282
2018-04-13 09:10 | 257274.8 | 240.0002 | 2 | 36 | 4.124739 | 4.890187 | 0.3256072 | 2.966986e-10 | 1.320965 | 1.034424e-09 |  |  | 0.0003118515
2018-04-13 09:12 | 257394.8 | 360.001 | 2 | 36 | 4.158603 | 4.889213 | 0.4886082 | 2.966986e-10 | 1.996148 | 1.034424e-09 |  |  | 0.0001964569
2018-04-13 09:14 | 257514.8 | 480.0013 | 2 | 36 | 4.186426 | 4.889592 | 0.6516096 | 2.966986e-10 | 2.676394 | 1.034424e-09 |  |  | 0.0001163483
2018-04-13 09:16 | 257634.8 | 600.0005 | 2 | 36 | 4.200037 | 4.777339 | 0.8139369 | 3.030034e-10 | 3.357522 | 1.059441e-09 |  |  | 4.1008e-05
2018-04-13 09:18 | 257754.8 | 720.0015 | 2 | 36 | 4.200012 | 4.436636 | 0.9675763 | 3.030034e-10 | 4.002808 | 1.059441e-09 |  |  | 2.002696e-05
2018-04-13 09:20 | 257874.8 | 840.0002 | 2 | 36 | 4.199986 | 4.115054 | 1.110058 | 3.030034e-10 | 4.601233 | 1.059441e-09 |  |  | -9.536743e-07
2018-04-13 09:22 | 257994.8 | 960.0018 | 2 | 36 | 4.199976 | 3.808471 | 1.24214 | 3.030034e-10 | 5.155977 | 1.059441e-09 |  |  | -6.67572e-06
2018-04-13 09:24 | 258114.8 | 1080.0003 | 2 | 36 | 4.200028 | 3.499217 | 1.363907 | 3.030034e-10 | 5.667401 | 1.059441e-09 |  |  | -5.340576e-05
2018-04-13 09:25 | 258208.4 | 1173.5925 | 2 | 36 | 4.199984 | 3.259944 | 1.451728 | 3.030034e-10 | 6.036248 | 1.059441e-09 |  |  | 6.443086e-05
2018-04-13 09:27 | 258328.4 | 120.0002 | 3 | 36 | 4.223764 | 3.259816 | 1.560142 | 3.030034e-10 | 6.492908 | 1.059441e-09 |  |  | 0.0002155304
2018-04-13 09:29 | 258448.4 | 240.0002 | 3 | 36 | 4.247842 | 3.259831 | 1.668811 | 3.030034e-10 | 6.953187 | 1.059441e-09 |  |  | 0.0002384186
2018-04-13 09:31 | 258568.4 | 360.0013 | 3 | 36 | 4.273984 | 3.260003 | 1.77748 | 3.030034e-10 | 7.416204 | 1.059441e-09 |  |  | 0.0002298355
2018-04-13 09:33 | 258688.4 | 480.0012 | 3 | 36 | 4.302623 | 3.259408 | 1.886147 | 3.030034e-10 | 7.882159 | 1.059441e-09 |  |  | 0.0002985001
2018-04-13 09:35 | 258808.4 | 600.0009 | 3 | 36 | 4.336193 | 3.259345 | 1.994813 | 3.030034e-10 | 8.351477 | 1.059441e-09 |  |  | 0.0003147125
2018-04-13 09:37 | 258928.4 | 720.0019 | 3 | 36 | 4.373187 | 3.259683 | 2.103477 | 3.030034e-10 | 8.824671 | 1.059441e-09 |  |  | 0.0003604889
2018-04-13 09:39 | 259048.4 | 840.0018 | 3 | 36 | 4.399963 | 3.165143 | 2.211749 | 1.201258e-09 | 9.300025 | 4.876736e-09 |  |  | 1.049042e-05
2018-04-13 09:41 | 259168.4 | 960.0008 | 3 | 36 | 4.400072 | 2.766894 | 2.310127 | 1.201258e-09 | 9.732891 | 4.876736e-09 |  |  | -1.907349e-05
2018-04-13 09:43 | 259288.4 | 1080.0014 | 3 | 36 | 4.400009 | 2.420807 | 2.396471 | 1.201258e-09 | 10.1128 | 4.876736e-09 |  |  | 4.673004e-05
2018-04-13 09:45 | 259408.4 | 1200.0014 | 3 | 36 | 4.399997 | 2.122175 | 2.472165 | 1.201258e-09 | 10.44586 | 4.876736e-09 |  |  | 8.869171e-05
2018-04-13 09:47 | 259528.4 | 1320.0006 | 3 | 36 | 4.400006 | 1.853849 | 2.538391 | 1.201258e-09 | 10.73725 | 4.876736e-09 |  |  | -8.583069e-06
2018-04-13 09:49 | 259648.4 | 1440.0014 | 3 | 36 | 4.399988 | 1.612339 | 2.595997 | 1.201258e-09 | 10.99072 | 4.876736e-09 |  |  | 1.430511e-05
2018-04-13 09:51 | 259768.4 | 1560.0008 | 3 | 36 | 4.4 | 1.427111 | 2.646589 | 1.201258e-09 | 11.21333 | 4.876736e-09 |  |  | -1.907349e-06
2018-04-13 09:53 | 259888.4 | 1680.0015 | 3 | 36 | 4.400008 | 1.263928 | 2.691396 | 1.201258e-09 | 11.41047 | 4.876736e-09 |  |  | -1.907349e-06
2018-04-13 09:55 | 260008.4 | 1800.0009 | 3 | 36 | 4.400027 | 1.126725 | 2.7312 | 1.201258e-09 | 11.58561 | 4.876736e-09 |  |  | 3.814697e-06
2018-04-13 09:57 | 260128.4 | 1920.0002 | 3 | 36 | 4.400054 | 1.008865 | 2.766746 | 1.201258e-09 | 11.74201 | 4.876736e-09 |  |  | 2.861023e-05
2018-04-13 09:59 | 260248.4 | 2040.0019 | 3 | 36 | 4.400018 | 0.9012394 | 2.798559 | 1.201258e-09 | 11.88199 | 4.876736e-09 |  |  | 2.861023e-05
2018-04-13 10:01 | 260368.4 | 2160.0009 | 3 | 36 | 4.39998 | 0.7994463 | 2.826894 | 1.201258e-09 | 12.00667 | 4.876736e-09 |  |  | 1.049042e-05
2018-04-13 10:03 | 260488.4 | 2280.0004 | 3 | 36 | 4.399997 | 0.7168338 | 2.85213 | 1.201258e-09 | 12.11771 | 4.876736e-09 |  |  | -4.196167e-05
2018-04-13 10:05 | 260602.1 | 2393.7306 | 3 | 36 | 4.400031 | 0.6519753 | 2.873747 | 1.201258e-09 | 12.21282 | 4.876736e-09 |  |  | -7.211949e-05
2018-04-13 10:07 | 260722.2 | 120.0009 | 4 | 36 | 4.331387 | 0 | 2.873747 | 1.201258e-09 | 12.21282 | 4.876736e-09 |  |  | -0.0001039505
2018-04-13 10:09 | 260842.2 | 240 | 4 | 36 | 4.325344 | 0 | 2.873747 | 1.201258e-09 | 12.21282 | 4.876736e-09 |  |  | -7.724762e-05
2018-04-13 10:10 | 260902.2 | 300.0007 | 4 | 36 | 4.323675 | 0 | 2.873747 | 1.201258e-09 | 12.21282 | 4.876736e-09 |  |  | -0.0001894184
2018-04-13 10:12 | 261022.3 | 120.0006 | 5 | 36 | 3.990289 | -3.260544 | 2.873747 | 0.1086653 | 12.21282 | 0.4381871 |  |  | -0.0004138947
2018-04-13 10:14 | 261142.3 | 240.0011 | 5 | 36 | 3.944243 | -3.260159 | 2.873747 | 0.2173295 | 12.21282 | 0.8692585 |  |  | -0.0003986359
2018-04-13 10:16 | 261262.3 | 360.001 | 5 | 36 | 3.899675 | -3.259614 | 2.873747 | 0.3259964 | 12.21282 | 1.295414 |  |  | -0.0003194809
2018-04-13 10:18 | 261382.3 | 480.001 | 5 | 36 | 3.859162 | -3.259917 | 2.873747 | 0.434665 | 12.21282 | 1.716961 |  |  | -0.000248909
2018-04-13 10:20 | 261502.3 | 600.0014 | 5 | 36 | 3.821134 | -3.259892 | 2.873747 | 0.5433309 | 12.21282 | 2.134242 |  |  | -0.000292778
2018-04-13 10:22 | 261622.3 | 720.0012 | 5 | 36 | 3.784353 | -3.260906 | 2.873747 | 0.6519975 | 12.21282 | 2.547467 |  |  | -0.0003948212
2018-04-13 10:24 | 261742.3 | 840 | 5 | 36 | 3.748734 | -3.25983 | 2.873747 | 0.7606622 | 12.21282 | 2.956743 |  |  | -0.0002069473
2018-04-13 10:26 | 261862.3 | 960.0003 | 5 | 36 | 3.714717 | -3.260221 | 2.873747 | 0.8693298 | 12.21282 | 3.362256 |  |  | -0.000254631
2018-04-13 10:28 | 261982.3 | 1080.0011 | 5 | 36 | 3.681588 | -3.260509 | 2.873747 | 0.977996 | 12.21282 | 3.764115 |  |  | -0.0002279282
2018-04-13 10:30 | 262102.3 | 1200.0011 | 5 | 36 | 3.648804 | -3.260051 | 2.873747 | 1.08666 | 12.21282 | 4.162346 |  |  | -0.0002536774
2018-04-13 10:32 | 262222.3 | 1320.0011 | 5 | 36 | 3.620625 | -3.260815 | 2.873747 | 1.195329 | 12.21282 | 4.557295 |  |  | -0.0002317429
2018-04-13 10:34 | 262342.3 | 1440.0003 | 5 | 36 | 3.594926 | -3.260582 | 2.873747 | 1.303993 | 12.21282 | 4.949317 |  |  | -0.0002622604
2018-04-13 10:36 | 262462.3 | 1560.0005 | 5 | 36 | 3.570912 | -3.259286 | 2.873747 | 1.412659 | 12.21282 | 5.338644 |  |  | -0.0001802444
2018-04-13 10:38 | 262582.3 | 1680.0012 | 5 | 36 | 3.548871 | -3.260283 | 2.873747 | 1.521327 | 12.21282 | 5.725486 |  |  | -0.0001440048
2018-04-13 10:40 | 262702.3 | 1800.0008 | 5 | 36 | 3.526862 | -3.260225 | 2.873747 | 1.629996 | 12.21282 | 6.109938 |  |  | -0.0002622604
2018-04-13 10:42 | 262822.3 | 1920.0011 | 5 | 36 | 3.504281 | -3.259146 | 2.873747 | 1.738659 | 12.21282 | 6.491944 |  |  | -0.0002593994
2018-04-13 10:44 | 262942.3 | 2040.0003 | 5 | 36 | 3.485448 | -3.259306 | 2.873747 | 1.847328 | 12.21282 | 6.871685 |  |  | -0.0001163483
2018-04-13 10:46 | 263062.3 | 2160.0011 | 5 | 36 | 3.469086 | -3.260346 | 2.873747 | 1.955995 | 12.21282 | 7.249537 |  |  | -3.623962e-05
2018-04-13 10:48 | 263182.3 | 2280.0015 | 5 | 36 | 3.453582 | -3.259931 | 2.873747 | 2.064659 | 12.21282 | 7.625652 |  |  | -0.0001211166
2018-04-13 10:50 | 263302.3 | 2400.0003 | 5 | 36 | 3.437789 | -3.259208 | 2.873747 | 2.173327 | 12.21282 | 8.000111 |  |  | -0.0001535416
2018-04-13 10:52 | 263422.3 | 2520.0003 | 5 | 36 | 3.417902 | -3.261051 | 2.873747 | 2.281991 | 12.21282 | 8.37263 |  |  | -0.000207901
2018-04-13 10:54 | 263542.3 | 2640 | 5 | 36 | 3.391232 | -3.259814 | 2.873747 | 2.39066 | 12.21282 | 8.742652 |  |  | -0.0002183914
2018-04-13 10:56 | 263662.3 | 2760.0012 | 5 | 36 | 3.361117 | -3.26105 | 2.873747 | 2.499326 | 12.21282 | 9.109584 |  |  | -0.0002450943
2018-04-13 10:58 | 263782.3 | 2880.0003 | 5 | 36 | 3.317595 | -3.259917 | 2.873747 | 2.607994 | 12.21282 | 9.472647 |  |  | -0.0003757477
2018-04-13 11:00 | 263902.3 | 3000.001 | 5 | 36 | 3.243464 | -3.259959 | 2.873747 | 2.71666 | 12.21282 | 9.829513 |  |  | -0.0008106232
2018-04-13 11:02 | 264022.3 | 3120.0003 | 5 | 36 | 3.090627 | -3.259824 | 2.873747 | 2.825327 | 12.21282 | 10.17496 |  |  | -0.00209713
2018-04-13 11:03 | 264057.8 | 3155.5738 | 5 | 36 | 2.99999 | -3.259993 | 2.873747 | 2.857538 | 12.21282 | 10.27316 |  |  | -0.001547432
2018-04-13 11:05 | 264178 | 120.0001 | 6 | 36 | 3.460527 | 0 | 2.873747 | 2.85759 | 12.21282 | 10.27332 |  |  | 0.0003089905
2018-04-13 11:07 | 264298 | 240.0005 | 6 | 36 | 3.480042 | 0 | 2.873747 | 2.85759 | 12.21282 | 10.27332 |  |  | 0.0001173019
2018-04-13 11:08 | 264358 | 300.0016 | 6 | 36 | 3.484378 | 0 | 2.873747 | 2.85759 | 12.21282 | 10.27332 |  |  | 0.0001589286
2018-04-13 11:10 | 264478.1 | 120.001 | 2 | 37 | 4.091773 | 4.889533 | 0.1626036 | 0 | 0.6519272 | 0 |  |  | 0.0002422333
2018-04-13 11:12 | 264598.1 | 240.0002 | 2 | 37 | 4.126781 | 4.890676 | 0.3256046 | 0 | 1.32162 | 0 |  |  | 0.0003433228
2018-04-13 11:14 | 264718.1 | 360.0013 | 2 | 37 | 4.157725 | 4.890267 | 0.4886036 | 0 | 1.996911 | 0 |  |  | 0.0001869202
2018-04-13 11:16 | 264838.1 | 480.0009 | 2 | 37 | 4.183319 | 4.889829 | 0.6516097 | 0 | 2.676778 | 0 |  |  | 0.0001859665
2018-04-13 11:18 | 264958.1 | 600.0001 | 2 | 37 | 4.199985 | 4.76494 | 0.8139393 | 0 | 3.357697 | 0 |  |  | -3.051758e-05
2018-04-13 11:20 | 265078.1 | 720.001 | 2 | 37 | 4.200034 | 4.41015 | 0.9668313 | 0 | 3.999844 | 0 |  |  | -3.242493e-05
2018-04-13 11:22 | 265198.1 | 840.0015 | 2 | 37 | 4.200006 | 4.08807 | 1.108379 | 0 | 4.594343 | 0 |  |  | -3.433228e-05
2018-04-13 11:24 | 265318.1 | 960.0002 | 2 | 37 | 4.199959 | 3.783318 | 1.239441 | 0 | 5.144804 | 0 |  |  | -2.861023e-06
2018-04-13 11:26 | 265438.1 | 1080.0003 | 2 | 37 | 4.200013 | 3.502232 | 1.360936 | 0 | 5.655083 | 0 |  |  | -1.335144e-05
2018-04-13 11:27 | 265537.8 | 1179.7321 | 2 | 37 | 4.199993 | 3.259841 | 1.454754 | 0 | 6.049121 | 0 |  |  | 8.143862e-05
2018-04-13 11:29 | 265657.8 | 120 | 3 | 37 | 4.225329 | 3.259908 | 1.563168 | 8.376437e-10 | 6.50586 | 3.395282e-09 |  |  | 0.0001955032
2018-04-13 11:31 | 265777.8 | 240.0007 | 3 | 37 | 4.249829 | 3.259864 | 1.671835 | 8.376437e-10 | 6.966341 | 3.395282e-09 |  |  | 0.0002059936
2018-04-13 11:33 | 265897.8 | 360.0015 | 3 | 37 | 4.276152 | 3.260137 | 1.780503 | 8.376437e-10 | 7.429574 | 3.395282e-09 |  |  | 0.0002164841
2018-04-13 11:35 | 266017.8 | 480.0002 | 3 | 37 | 4.304604 | 3.259873 | 1.889168 | 8.376437e-10 | 7.895755 | 3.395282e-09 |  |  | 0.0002794266
2018-04-13 11:37 | 266137.8 | 600.0011 | 3 | 37 | 4.337329 | 3.259894 | 1.997839 | 8.376437e-10 | 8.365277 | 3.395282e-09 |  |  | 0.0003910065
2018-04-13 11:39 | 266257.8 | 720.001 | 3 | 37 | 4.375122 | 3.260674 | 2.106504 | 8.376437e-10 | 8.838613 | 3.395282e-09 |  |  | 0.0003814697
2018-04-13 11:41 | 266377.8 | 840.0006 | 3 | 37 | 4.400039 | 3.127005 | 2.214521 | 1.258134e-09 | 9.313009 | 5.182089e-09 |  |  | 3.623962e-05
2018-04-13 11:43 | 266497.8 | 960.0016 | 3 | 37 | 4.400049 | 2.735664 | 2.312087 | 1.258134e-09 | 9.7423 | 5.182089e-09 |  |  | 7.915497e-05
2018-04-13 11:45 | 266617.8 | 1080.0012 | 3 | 37 | 4.400013 | 2.405067 | 2.397648 | 1.258134e-09 | 10.11877 | 5.182089e-09 |  |  | -5.531311e-05
2018-04-13 11:47 | 266737.8 | 1200.0009 | 3 | 37 | 4.400031 | 2.114263 | 2.472933 | 1.258134e-09 | 10.45002 | 5.182089e-09 |  |  | -2.574921e-05
2018-04-13 11:49 | 266857.8 | 1320.0017 | 3 | 37 | 4.400016 | 1.857216 | 2.539135 | 1.258134e-09 | 10.74131 | 5.182089e-09 |  |  | 2.098083e-05
2018-04-13 11:51 | 266977.8 | 1440.0002 | 3 | 37 | 4.399963 | 1.622264 | 2.59709 | 1.258134e-09 | 10.99631 | 5.182089e-09 |  |  | -5.340576e-05
2018-04-13 11:53 | 267097.8 | 1560.001 | 3 | 37 | 4.400032 | 1.422446 | 2.647661 | 1.258134e-09 | 11.21883 | 5.182089e-09 |  |  | 4.386902e-05
2018-04-13 11:55 | 267217.8 | 1680.0012 | 3 | 37 | 4.399961 | 1.262422 | 2.692333 | 1.258134e-09 | 11.41538 | 5.182089e-09 |  |  | -9.536743e-07
2018-04-13 11:57 | 267337.8 | 1800.0002 | 3 | 37 | 4.399975 | 1.124288 | 2.732037 | 1.258134e-09 | 11.59008 | 5.182089e-09 |  |  | 2.098083e-05
2018-04-13 11:59 | 267457.8 | 1920.0011 | 3 | 37 | 4.399991 | 1.006671 | 2.767505 | 1.258134e-09 | 11.74614 | 5.182089e-09 |  |  | 1.716614e-05
2018-04-13 12:01 | 267577.8 | 2040.0021 | 3 | 37 | 4.40005 | 0.902726 | 2.799298 | 1.258134e-09 | 11.88603 | 5.182089e-09 |  |  | 8.583069e-05
2018-04-13 12:03 | 267697.8 | 2160.0005 | 3 | 37 | 4.400005 | 0.8023042 | 2.827688 | 1.258134e-09 | 12.01095 | 5.182089e-09 |  |  | 3.147125e-05
2018-04-13 12:05 | 267817.8 | 2280.0003 | 3 | 37 | 4.400026 | 0.718031 | 2.852967 | 1.258134e-09 | 12.12218 | 5.182089e-09 |  |  | 1.621246e-05
2018-04-13 12:07 | 267934.8 | 2397.0356 | 3 | 37 | 4.39998 | 0.6519867 | 2.875196 | 1.258134e-09 | 12.21998 | 5.182089e-09 |  |  | -3.275008e-05
2018-04-13 12:09 | 268054.9 | 120.0009 | 4 | 37 | 4.331555 | 0 | 2.875196 | 1.258134e-09 | 12.21998 | 5.182089e-09 |  |  | -8.296967e-05
2018-04-13 12:11 | 268174.9 | 240.0013 | 4 | 37 | 4.325621 | 0 | 2.875196 | 1.258134e-09 | 12.21998 | 5.182089e-09 |  |  | -9.250641e-05
2018-04-13 12:12 | 268234.9 | 300.0007 | 4 | 37 | 4.32392 | 0 | 2.875196 | 1.258134e-09 | 12.21998 | 5.182089e-09 |  |  | -0.0002021332
2018-04-13 12:14 | 268354.9 | 120.0002 | 5 | 37 | 3.989196 | -3.26048 | 2.875196 | 0.1086643 | 12.21998 | 0.4381364 |  |  | -0.000421524
2018-04-13 12:16 | 268474.9 | 240.0002 | 5 | 37 | 3.941217 | -3.259494 | 2.875196 | 0.2173287 | 12.21998 | 0.8689564 |  |  | -0.000336647
2018-04-13 12:18 | 268594.9 | 360.0003 | 5 | 37 | 3.899464 | -3.260033 | 2.875196 | 0.326001 | 12.21998 | 1.294956 |  |  | -0.0003499985
2018-04-13 12:20 | 268714.9 | 480.0006 | 5 | 37 | 3.859958 | -3.258876 | 2.875196 | 0.4346668 | 12.21998 | 1.71653 |  |  | -0.0002994537
2018-04-13 12:22 | 268834.9 | 600.001 | 5 | 37 | 3.822131 | -3.259278 | 2.875196 | 0.5433354 | 12.21998 | 2.133911 |  |  | -0.0002632141
2018-04-13 12:24 | 268954.9 | 720.001 | 5 | 37 | 3.784767 | -3.259425 | 2.875196 | 0.6520005 | 12.21998 | 2.547235 |  |  | -0.0002222061
2018-04-13 12:26 | 269074.9 | 840.0014 | 5 | 37 | 3.746538 | -3.260342 | 2.875196 | 0.7606671 | 12.21998 | 2.956452 |  |  | -0.0003786087
2018-04-13 12:28 | 269194.9 | 960.001 | 5 | 37 | 3.709787 | -3.260066 | 2.875196 | 0.8693352 | 12.21998 | 3.361528 |  |  | -0.0003042221
2018-04-13 12:30 | 269314.9 | 1080.001 | 5 | 37 | 3.678583 | -3.25973 | 2.875196 | 0.9779975 | 12.21998 | 3.762915 |  |  | -0.0002689362
2018-04-13 12:32 | 269434.9 | 1200.001 | 5 | 37 | 3.649862 | -3.260612 | 2.875196 | 1.086663 | 12.21998 | 4.161071 |  |  | -0.0002403259
2018-04-13 12:34 | 269554.9 | 1320.001 | 5 | 37 | 3.623404 | -3.260377 | 2.875196 | 1.195331 | 12.21998 | 4.55623 |  |  | -0.0002784729
2018-04-13 12:36 | 269674.9 | 1440.0002 | 5 | 37 | 3.596791 | -3.259574 | 2.875196 | 1.304 | 12.21998 | 4.948532 |  |  | -0.0002069473
2018-04-13 12:38 | 269794.9 | 1560.001 | 5 | 37 | 3.569669 | -3.259208 | 2.875196 | 1.412666 | 12.21998 | 5.337918 |  |  | -0.000161171
2018-04-13 12:40 | 269914.9 | 1680.0003 | 5 | 37 | 3.544719 | -3.260539 | 2.875196 | 1.521331 | 12.21998 | 5.724411 |  |  | -0.0001487732
2018-04-13 12:42 | 270034.9 | 1800.0002 | 5 | 37 | 3.524008 | -3.259203 | 2.875196 | 1.629997 | 12.21998 | 6.108455 |  |  | -0.0001745224
2018-04-13 12:44 | 270154.9 | 1920.0014 | 5 | 37 | 3.505637 | -3.259634 | 2.875196 | 1.738663 | 12.21998 | 6.490382 |  |  | -0.0002145767
2018-04-13 12:46 | 270274.9 | 2040.001 | 5 | 37 | 3.488966 | -3.25875 | 2.875196 | 1.84733 | 12.21998 | 6.87043 |  |  | -0.0001182556
2018-04-13 12:48 | 270394.9 | 2160.001 | 5 | 37 | 3.471173 | -3.259567 | 2.875196 | 1.955998 | 12.21998 | 7.248616 |  |  | -0.0002756119
2018-04-13 12:50 | 270514.9 | 2280.0005 | 5 | 37 | 3.451002 | -3.259562 | 2.875196 | 2.064664 | 12.21998 | 7.624735 |  |  | -0.0001993179
2018-04-13 12:52 | 270634.9 | 2400.001 | 5 | 37 | 3.433591 | -3.259723 | 2.875196 | 2.173331 | 12.21998 | 7.998783 |  |  | -3.910065e-05
2018-04-13 12:54 | 270754.9 | 2520.0003 | 5 | 37 | 3.415769 | -3.259521 | 2.875196 | 2.281994 | 12.21998 | 8.370925 |  |  | -0.0001859665
2018-04-13 12:56 | 270874.9 | 2640.0006 | 5 | 37 | 3.395465 | -3.260292 | 2.875196 | 2.390661 | 12.21998 | 8.741028 |  |  | -0.0001802444
2018-04-13 12:58 | 270994.9 | 2760.0002 | 5 | 37 | 3.366378 | -3.259472 | 2.875196 | 2.499326 | 12.21998 | 9.108542 |  |  | -0.0003194809
2018-04-13 13:00 | 271114.9 | 2880.0007 | 5 | 37 | 3.318381 | -3.260217 | 2.875196 | 2.607996 | 12.21998 | 9.472009 |  |  | -0.0005741119
2018-04-13 13:02 | 271234.9 | 3000.0007 | 5 | 37 | 3.239246 | -3.259812 | 2.875196 | 2.716659 | 12.21998 | 9.828632 |  |  | -0.0009155273
2018-04-13 13:04 | 271354.9 | 3120.0002 | 5 | 37 | 3.085524 | -3.259964 | 2.875196 | 2.825326 | 12.21998 | 10.17348 |  |  | -0.002012253
2018-04-13 13:05 | 271389.2 | 3154.3129 | 5 | 37 | 2.999988 | -3.260903 | 2.875196 | 2.8564 | 12.21998 | 10.26812 |  |  | -0.001510546
2018-04-13 13:07 | 271509.4 | 120.0009 | 6 | 37 | 3.464156 | 0 | 2.875196 | 2.85645 | 12.21998 | 10.26828 |  |  | 0.000246048
2018-04-13 13:09 | 271629.4 | 240.001 | 6 | 37 | 3.483844 | 0 | 2.875196 | 2.85645 | 12.21998 | 10.26828 |  |  | 4.482269e-05
2018-04-13 13:10 | 271689.4 | 300.0008 | 6 | 37 | 3.488356 | 0 | 2.875196 | 2.85645 | 12.21998 | 10.26828 |  |  | 0.0001411033
2018-04-13 13:12 | 271809.5 | 120.0002 | 2 | 38 | 4.092206 | 4.89047 | 0.1626025 | 2.580165e-09 | 0.6518502 | 9.000648e-09 |  |  | 0.000333786
2018-04-13 13:14 | 271929.5 | 240.0009 | 2 | 38 | 4.129861 | 4.889714 | 0.3256016 | 2.580165e-09 | 1.321893 | 9.000648e-09 |  |  | 0.0002574921
2018-04-13 13:16 | 272049.5 | 360.0014 | 2 | 38 | 4.160887 | 4.890334 | 0.4886084 | 2.580165e-09 | 1.997771 | 9.000648e-09 |  |  | 0.00025177
2018-04-13 13:18 | 272169.5 | 480.0001 | 2 | 38 | 4.183832 | 4.889693 | 0.6516023 | 2.580165e-09 | 2.677898 | 9.000648e-09 |  |  | 0.0001058578
2018-04-13 13:20 | 272289.5 | 600.001 | 2 | 38 | 4.199934 | 4.815269 | 0.8143349 | 3.476195e-09 | 3.360371 | 1.255759e-08 |  |  | -3.051758e-05
2018-04-13 13:22 | 272409.5 | 720.0006 | 2 | 38 | 4.200015 | 4.448419 | 0.968902 | 3.476195e-09 | 4.009554 | 1.255759e-08 |  |  | -6.198954e-06
2018-04-13 13:24 | 272529.5 | 840.0009 | 2 | 38 | 4.199964 | 4.05752 | 1.110508 | 3.476195e-09 | 4.604299 | 1.255759e-08 |  |  | 1.811981e-05
2018-04-13 13:26 | 272649.5 | 960.0003 | 2 | 38 | 4.200044 | 3.742643 | 1.240358 | 3.476195e-09 | 5.149671 | 1.255759e-08 |  |  | 2.765656e-05
2018-04-13 13:28 | 272769.5 | 1080.0011 | 2 | 38 | 4.199986 | 3.469193 | 1.360516 | 3.476195e-09 | 5.654334 | 1.255759e-08 |  |  | -1.811981e-05
2018-04-13 13:29 | 272868.4 | 1178.8898 | 2 | 38 | 4.200025 | 3.259891 | 1.452834 | 3.476195e-09 | 6.042069 | 1.255759e-08 |  |  | 5.468936e-05
2018-04-13 13:31 | 272988.4 | 120.0011 | 3 | 38 | 4.222887 | 3.260436 | 1.561245 | 3.919336e-09 | 6.498631 | 1.435151e-08 |  |  | 0.0001430511
2018-04-13 13:33 | 273108.4 | 240.0004 | 3 | 38 | 4.249965 | 3.260596 | 1.669913 | 3.919336e-09 | 6.958946 | 1.435151e-08 |  |  | 0.0003290176
2018-04-13 13:35 | 273228.4 | 360.0003 | 3 | 38 | 4.278797 | 3.260554 | 1.778577 | 3.919336e-09 | 7.422344 | 1.435151e-08 |  |  | 0.000213623
2018-04-13 13:37 | 273348.4 | 480.0012 | 3 | 38 | 4.307948 | 3.259738 | 1.887249 | 3.919336e-09 | 7.888893 | 1.435151e-08 |  |  | 0.0002117157
2018-04-13 13:39 | 273468.4 | 600.0014 | 3 | 38 | 4.338856 | 3.260129 | 1.995915 | 3.919336e-09 | 8.358677 | 1.435151e-08 |  |  | 0.0003061295
2018-04-13 13:41 | 273588.4 | 720.0005 | 3 | 38 | 4.372437 | 3.259921 | 2.104577 | 3.919336e-09 | 8.831934 | 1.435151e-08 |  |  | 0.0002880096
2018-04-13 13:43 | 273708.4 | 840.0014 | 3 | 38 | 4.400037 | 3.16872 | 2.212885 | 3.919336e-09 | 9.307371 | 1.435151e-08 |  |  | -1.907349e-06
2018-04-13 13:45 | 273828.4 | 960.0006 | 3 | 38 | 4.400005 | 2.735577 | 2.311036 | 3.919336e-09 | 9.739234 | 1.435151e-08 |  |  | 1.621246e-05
2018-04-13 13:47 | 273948.4 | 1080.0014 | 3 | 38 | 4.400007 | 2.387765 | 2.39622 | 3.919336e-09 | 10.11405 | 1.435151e-08 |  |  | 5.722046e-06
2018-04-13 13:49 | 274068.4 | 1200.0018 | 3 | 38 | 4.400013 | 2.098928 | 2.470893 | 3.919336e-09 | 10.44261 | 1.435151e-08 |  |  | 5.722046e-06
2018-04-13 13:51 | 274188.4 | 1320.0005 | 3 | 38 | 4.400002 | 1.849833 | 2.536604 | 3.919336e-09 | 10.73173 | 1.435151e-08 |  |  | 2.002716e-05
2018-04-13 13:53 | 274308.4 | 1440.0006 | 3 | 38 | 4.399981 | 1.627259 | 2.594553 | 3.919336e-09 | 10.98671 | 1.435151e-08 |  |  | 6.484985e-05
2018-04-13 13:55 | 274428.4 | 1560.0001 | 3 | 38 | 4.399995 | 1.430111 | 2.645454 | 3.919336e-09 | 11.21067 | 1.435151e-08 |  |  | 2.670288e-05
2018-04-13 13:57 | 274548.4 | 1680.0017 | 3 | 38 | 4.399975 | 1.257106 | 2.690054 | 3.919336e-09 | 11.40692 | 1.435151e-08 |  |  | 9.536743e-07
2018-04-13 13:59 | 274668.4 | 1800.0014 | 3 | 38 | 4.400002 | 1.119165 | 2.729578 | 3.919336e-09 | 11.58082 | 1.435151e-08 |  |  | 0
2018-04-13 14:01 | 274788.4 | 1920.0017 | 3 | 38 | 4.399975 | 1.003229 | 2.764896 | 3.919336e-09 | 11.73622 | 1.435151e-08 |  |  | -9.536743e-06
2018-04-13 14:03 | 274908.4 | 2040.0016 | 3 | 38 | 4.399984 | 0.9002733 | 2.79658 | 3.919336e-09 | 11.87563 | 1.435151e-08 |  |  | 9.536743e-06
2018-04-13 14:05 | 275028.4 | 2160.0005 | 3 | 38 | 4.399963 | 0.8087846 | 2.82503 | 3.919336e-09 | 12.00081 | 1.435151e-08 |  |  | -2.95639e-05
2018-04-13 14:07 | 275148.4 | 2280.0013 | 3 | 38 | 4.399991 | 0.7213076 | 2.850536 | 3.919336e-09 | 12.11304 | 1.435151e-08 |  |  | 0
2018-04-13 14:09 | 275260.9 | 2392.483 | 3 | 38 | 4.400036 | 0.6519771 | 2.871935 | 3.919336e-09 | 12.20719 | 1.435151e-08 |  |  | -1.799187e-05
2018-04-13 14:11 | 275380.9 | 120.0013 | 4 | 38 | 4.33134 | 0 | 2.871935 | 3.919336e-09 | 12.20719 | 1.435151e-08 |  |  | -3.71933e-05
2018-04-13 14:13 | 275500.9 | 240.001 | 4 | 38 | 4.325357 | 0 | 2.871935 | 3.919336e-09 | 12.20719 | 1.435151e-08 |  |  | -4.768372e-06
2018-04-13 14:14 | 275560.9 | 300.0016 | 4 | 38 | 4.323609 | 0 | 2.871935 | 3.919336e-09 | 12.20719 | 1.435151e-08 |  |  | -0.0001382281
2018-04-13 14:16 | 275681 | 120.0014 | 5 | 38 | 3.989322 | -3.259804 | 2.871935 | 0.1086615 | 12.20719 | 0.4380672 |  |  | -0.0004053116
2018-04-13 14:18 | 275801 | 240.0002 | 5 | 38 | 3.943494 | -3.259445 | 2.871935 | 0.2173305 | 12.20719 | 0.8690575 |  |  | -0.0004148483
2018-04-13 14:20 | 275921 | 360.0009 | 5 | 38 | 3.898406 | -3.259794 | 2.871935 | 0.3259971 | 12.20719 | 1.295108 |  |  | -0.000287056
2018-04-13 14:22 | 276041 | 480.0001 | 5 | 38 | 3.858073 | -3.259492 | 2.871935 | 0.4346618 | 12.20719 | 1.716503 |  |  | -0.0003509521
2018-04-13 14:24 | 276161 | 600.001 | 5 | 38 | 3.820311 | -3.260139 | 2.871935 | 0.5433318 | 12.20719 | 2.133686 |  |  | -0.00025177
2018-04-13 14:26 | 276281 | 720.0001 | 5 | 38 | 3.783965 | -3.260555 | 2.871935 | 0.6519952 | 12.20719 | 2.546825 |  |  | -0.0003623962
2018-04-13 14:28 | 276401 | 840.001 | 5 | 38 | 3.747046 | -3.259354 | 2.871935 | 0.7606641 | 12.20719 | 2.956016 |  |  | -0.0002346039
2018-04-13 14:30 | 276521 | 960.001 | 5 | 38 | 3.710433 | -3.259537 | 2.871935 | 0.8693299 | 12.20719 | 3.361209 |  |  | -0.000369072
2018-04-13 14:32 | 276641 | 1080.001 | 5 | 38 | 3.676994 | -3.260183 | 2.871935 | 0.9779976 | 12.20719 | 3.762538 |  |  | -0.000166893
2018-04-13 14:34 | 276761 | 1200.0009 | 5 | 38 | 3.647876 | -3.259743 | 2.871935 | 1.086663 | 12.20719 | 4.160489 |  |  | -0.000246048
2018-04-13 14:36 | 276881 | 1320.0001 | 5 | 38 | 3.621222 | -3.260502 | 2.871935 | 1.195329 | 12.20719 | 4.555425 |  |  | -0.0002298355
2018-04-13 14:38 | 277001 | 1440.0013 | 5 | 38 | 3.595655 | -3.259937 | 2.871935 | 1.303993 | 12.20719 | 4.947538 |  |  | -0.0002822876
2018-04-13 14:40 | 277121 | 1560.0009 | 5 | 38 | 3.570001 | -3.260075 | 2.871935 | 1.412661 | 12.20719 | 5.336871 |  |  | -0.0002279282
2018-04-13 14:42 | 277241 | 1680.001 | 5 | 38 | 3.543903 | -3.260132 | 2.871935 | 1.52133 | 12.20719 | 5.723402 |  |  | -0.0002298355
2018-04-13 14:44 | 277361 | 1800.0004 | 5 | 38 | 3.522167 | -3.260364 | 2.871935 | 1.629993 | 12.20719 | 6.107265 |  |  | -0.0001821518
2018-04-13 14:46 | 277481 | 1920.0011 | 5 | 38 | 3.503725 | -3.259288 | 2.871935 | 1.738664 | 12.20719 | 6.488999 |  |  | -0.0001811981
2018-04-13 14:48 | 277601 | 2040.0002 | 5 | 38 | 3.487123 | -3.259951 | 2.871935 | 1.847329 | 12.20719 | 6.868811 |  |  | -0.000169754
2018-04-13 14:50 | 277721 | 2160.0001 | 5 | 38 | 3.470299 | -3.259937 | 2.871935 | 1.955997 | 12.20719 | 7.246845 |  |  | -0.0001821518
2018-04-13 14:52 | 277841 | 2280.0009 | 5 | 38 | 3.451698 | -3.26045 | 2.871935 | 2.064659 | 12.20719 | 7.622966 |  |  | -0.0001964569
2018-04-13 14:54 | 277961 | 2400.0009 | 5 | 38 | 3.431117 | -3.260517 | 2.871935 | 2.17333 | 12.20719 | 7.996922 |  |  | -0.0001602173
2018-04-13 14:56 | 278081 | 2520.0001 | 5 | 38 | 3.412596 | -3.260317 | 2.871935 | 2.281994 | 12.20719 | 8.368761 |  |  | -0.0001239777
2018-04-13 14:58 | 278201 | 2640.0001 | 5 | 38 | 3.39176 | -3.259568 | 2.871935 | 2.390663 | 12.20719 | 8.738507 |  |  | -0.0001401901
2018-04-13 15:00 | 278321 | 2760 | 5 | 38 | 3.363733 | -3.260217 | 2.871935 | 2.499328 | 12.20719 | 9.10567 |  |  | -0.0002851486
2018-04-13 15:02 | 278441 | 2880.0001 | 5 | 38 | 3.317576 | -3.260499 | 2.871935 | 2.607999 | 12.20719 | 9.468925 |  |  | -0.0004930496
2018-04-13 15:04 | 278561 | 3000.0001 | 5 | 38 | 3.235425 | -3.260221 | 2.871935 | 2.716662 | 12.20719 | 9.825358 |  |  | -0.0007972717
2018-04-13 15:06 | 278681 | 3120.0001 | 5 | 38 | 3.078884 | -3.260761 | 2.871935 | 2.825331 | 12.20719 | 10.16964 |  |  | -0.00216198
2018-04-13 15:07 | 278712.6 | 3151.6536 | 5 | 38 | 2.999997 | -3.260118 | 2.871935 | 2.853995 | 12.20719 | 10.25683 |  |  | -0.001652862
2018-04-13 15:09 | 278832.7 | 120.0006 | 6 | 38 | 3.466523 | 0 | 2.871935 | 2.854045 | 12.20719 | 10.25699 |  |  | 0.0002794266
2018-04-13 15:11 | 278952.7 | 240.0009 | 6 | 38 | 3.486513 | 0 | 2.871935 | 2.854045 | 12.20719 | 10.25699 |  |  | 0.0001077652
2018-04-13 15:12 | 279012.7 | 300.0008 | 6 | 38 | 3.490966 | 0 | 2.871935 | 2.854045 | 12.20719 | 10.25699 |  |  | 0.0001795785
2018-04-13 15:14 | 279132.8 | 120.0002 | 2 | 39 | 4.092534 | 4.889173 | 0.1626058 | 9.656744e-10 | 0.6521243 | 3.37119e-09 |  |  | 0.0003232956
2018-04-13 15:16 | 279252.8 | 240.0002 | 2 | 39 | 4.131083 | 4.889323 | 0.3256062 | 9.656744e-10 | 1.322307 | 3.37119e-09 |  |  | 0.0003566742
2018-04-13 15:18 | 279372.8 | 360.0014 | 2 | 39 | 4.161928 | 4.88976 | 0.4886005 | 9.656744e-10 | 1.998314 | 3.37119e-09 |  |  | 0.0002355576
2018-04-13 15:20 | 279492.8 | 480.0002 | 2 | 39 | 4.184578 | 4.890412 | 0.6516046 | 9.656744e-10 | 2.678634 | 3.37119e-09 |  |  | 0.0001468658
2018-04-13 15:22 | 279612.8 | 600.0001 | 2 | 39 | 4.200017 | 4.813341 | 0.8142801 | 1.809941e-09 | 3.360977 | 6.728478e-09 |  |  | -1.430511e-05
2018-04-13 15:24 | 279732.8 | 720.001 | 2 | 39 | 4.199996 | 4.448964 | 0.9686999 | 1.809941e-09 | 4.009542 | 6.728478e-09 |  |  | 4.053146e-05
2018-04-13 15:26 | 279852.8 | 840.0006 | 2 | 39 | 4.200023 | 4.07536 | 1.110822 | 1.809941e-09 | 4.606456 | 6.728478e-09 |  |  | 9.536743e-05
2018-04-13 15:28 | 279972.8 | 960.0003 | 2 | 39 | 4.199986 | 3.741028 | 1.240916 | 1.809941e-09 | 5.152852 | 6.728478e-09 |  |  | 6.67572e-06
2018-04-13 15:30 | 280092.8 | 1080.0014 | 2 | 39 | 4.20004 | 3.460645 | 1.360893 | 1.809941e-09 | 5.656754 | 6.728478e-09 |  |  | 0.0001020432
2018-04-13 15:31 | 280188.5 | 1175.6521 | 2 | 39 | 4.200025 | 3.259962 | 1.450172 | 1.809941e-09 | 6.031727 | 6.728478e-09 |  |  | 0.0001616826
2018-04-13 15:33 | 280308.5 | 120 | 3 | 39 | 4.222383 | 3.259568 | 1.558585 | 1.809941e-09 | 6.488258 | 6.728478e-09 |  |  | 0.0002365112
2018-04-13 15:35 | 280428.5 | 240 | 3 | 39 | 4.247933 | 3.259917 | 1.667249 | 1.809941e-09 | 6.948433 | 6.728478e-09 |  |  | 0.0002727509
2018-04-13 15:37 | 280548.5 | 360.0001 | 3 | 39 | 4.278222 | 3.260526 | 1.775918 | 1.809941e-09 | 7.411676 | 6.728478e-09 |  |  | 0.0002222061
2018-04-13 15:39 | 280668.5 | 480.0009 | 3 | 39 | 4.307794 | 3.259612 | 1.884585 | 1.809941e-09 | 7.878183 | 6.728478e-09 |  |  | 0.0002918243
2018-04-13 15:41 | 280788.5 | 600.0009 | 3 | 39 | 4.338664 | 3.25908 | 1.993251 | 1.809941e-09 | 8.347946 | 6.728478e-09 |  |  | 0.000330925
2018-04-13 15:43 | 280908.5 | 720.0001 | 3 | 39 | 4.372116 | 3.2597 | 2.101917 | 1.809941e-09 | 8.8212 | 6.728478e-09 |  |  | 0.0002088547
2018-04-13 15:45 | 281028.5 | 840.0001 | 3 | 39 | 4.40001 | 3.177556 | 2.210291 | 2.80049e-09 | 9.29689 | 1.093831e-08 |  |  | -4.768372e-06
2018-04-13 15:47 | 281148.5 | 960.0001 | 3 | 39 | 4.399977 | 2.748082 | 2.308775 | 2.80049e-09 | 9.730221 | 1.093831e-08 |  |  | -3.910065e-05
2018-04-13 15:49 | 281268.5 | 1080.0009 | 3 | 39 | 4.400014 | 2.380819 | 2.39413 | 2.80049e-09 | 10.10578 | 1.093831e-08 |  |  | -6.103515625e-05
2018-04-13 15:51 | 281388.5 | 1200.0017 | 3 | 39 | 4.400002 | 2.096339 | 2.468589 | 2.80049e-09 | 10.4334 | 1.093831e-08 |  |  | -2.479553e-05
2018-04-13 15:53 | 281508.5 | 1320.0016 | 3 | 39 | 4.400027 | 1.843875 | 2.534154 | 2.80049e-09 | 10.72189 | 1.093831e-08 |  |  | 0
2018-04-13 15:55 | 281628.5 | 1440.0009 | 3 | 39 | 4.39998 | 1.629825 | 2.59203 | 2.80049e-09 | 10.97655 | 1.093831e-08 |  |  | 9.536743e-07
2018-04-13 15:57 | 281748.5 | 1560.0009 | 3 | 39 | 4.399979 | 1.437469 | 2.643144 | 2.80049e-09 | 11.20145 | 1.093831e-08 |  |  | 3.051758e-05
2018-04-13 15:59 | 281868.5 | 1680.0015 | 3 | 39 | 4.400008 | 1.266731 | 2.68819 | 2.80049e-09 | 11.39965 | 1.093831e-08 |  |  | -3.147125e-05
2018-04-13 16:01 | 281988.5 | 1800.0009 | 3 | 39 | 4.400013 | 1.116749 | 2.727736 | 2.80049e-09 | 11.57365 | 1.093831e-08 |  |  | -4.768372e-06
2018-04-13 16:03 | 282108.5 | 1920.001 | 3 | 39 | 4.400032 | 0.9997277 | 2.762966 | 2.80049e-09 | 11.72866 | 1.093831e-08 |  |  | -2.95639e-05
2018-04-13 16:05 | 282228.5 | 2040.0008 | 3 | 39 | 4.400029 | 0.8989071 | 2.794543 | 2.80049e-09 | 11.8676 | 1.093831e-08 |  |  | -3.242493e-05
2018-04-13 16:07 | 282348.5 | 2160.0009 | 3 | 39 | 4.399991 | 0.8089671 | 2.822989 | 2.80049e-09 | 11.99276 | 1.093831e-08 |  |  | 3.33786e-05
2018-04-13 16:09 | 282468.5 | 2280.0021 | 3 | 39 | 4.399975 | 0.7278994 | 2.848598 | 2.80049e-09 | 12.10544 | 1.093831e-08 |  |  | 2.384186e-05
2018-04-13 16:11 | 282588.2 | 2399.7626 | 3 | 39 | 4.399999 | 0.6519993 | 2.871541 | 2.80049e-09 | 12.20639 | 1.093831e-08 |  |  | -6.808014e-05
2018-04-13 16:13 | 282708.3 | 120.0008 | 4 | 39 | 4.331545 | 0 | 2.871541 | 2.80049e-09 | 12.20639 | 1.093831e-08 |  |  | -0.0001602173
2018-04-13 16:15 | 282828.3 | 240.0009 | 4 | 39 | 4.325691 | 0 | 2.871541 | 2.80049e-09 | 12.20639 | 1.093831e-08 |  |  | 9.155273e-05
2018-04-13 16:16 | 282888.3 | 300.0015 | 4 | 39 | 4.323876 | 0 | 2.871541 | 2.80049e-09 | 12.20639 | 1.093831e-08 |  |  | -5.779609e-05
2018-04-13 16:18 | 283008.4 | 120.0009 | 5 | 39 | 3.990035 | -3.259515 | 2.871541 | 0.1086597 | 12.20639 | 0.4380888 |  |  | -0.0003566742
2018-04-13 16:20 | 283128.4 | 240.0009 | 5 | 39 | 3.945189 | -3.259622 | 2.871541 | 0.2173281 | 12.20639 | 0.8691934 |  |  | -0.0003871918
2018-04-13 16:22 | 283248.4 | 360.0001 | 5 | 39 | 3.900247 | -3.259917 | 2.871541 | 0.3259923 | 12.20639 | 1.295462 |  |  | -0.000333786
2018-04-13 16:24 | 283368.4 | 480.0011 | 5 | 39 | 3.858623 | -3.260422 | 2.871541 | 0.4346628 | 12.20639 | 1.716991 |  |  | -0.0002727509
2018-04-13 16:26 | 283488.4 | 600.001 | 5 | 39 | 3.820436 | -3.259108 | 2.871541 | 0.5433278 | 12.20639 | 2.134194 |  |  | -0.0002498627
2018-04-13 16:28 | 283608.4 | 720.001 | 5 | 39 | 3.783911 | -3.260682 | 2.871541 | 0.651993 | 12.20639 | 2.54735 |  |  | -0.0002737045
2018-04-13 16:30 | 283728.4 | 840.0011 | 5 | 39 | 3.747739 | -3.260688 | 2.871541 | 0.7606621 | 12.20639 | 2.956589 |  |  | -0.0002985001
2018-04-13 16:32 | 283848.4 | 960.001 | 5 | 39 | 3.712169 | -3.261311 | 2.871541 | 0.8693276 | 12.20639 | 3.361901 |  |  | -0.0003089905
2018-04-13 16:34 | 283968.4 | 1080.0011 | 5 | 39 | 3.677363 | -3.261142 | 2.871541 | 0.9779947 | 12.20639 | 3.763375 |  |  | -0.0002689362
2018-04-13 16:36 | 284088.4 | 1200.0003 | 5 | 39 | 3.647827 | -3.260455 | 2.871541 | 1.086661 | 12.20639 | 4.161345 |  |  | -0.0002450943
2018-04-13 16:38 | 284208.4 | 1320.0011 | 5 | 39 | 3.620871 | -3.260521 | 2.871541 | 1.195326 | 12.20639 | 4.556251 |  |  | -0.0001106262
2018-04-13 16:40 | 284328.4 | 1440.0004 | 5 | 39 | 3.595914 | -3.260365 | 2.871541 | 1.303995 | 12.20639 | 4.948353 |  |  | -0.000202179
2018-04-13 16:42 | 284448.4 | 1560.0003 | 5 | 39 | 3.570874 | -3.259587 | 2.871541 | 1.412659 | 12.20639 | 5.337733 |  |  | -0.0002336502
2018-04-13 16:44 | 284568.4 | 1680.0011 | 5 | 39 | 3.545384 | -3.259903 | 2.871541 | 1.521328 | 12.20639 | 5.724406 |  |  | -0.0002670288
2018-04-13 16:46 | 284688.4 | 1800.0003 | 5 | 39 | 3.522301 | -3.258702 | 2.871541 | 1.629992 | 12.20639 | 6.108353 |  |  | -0.0001449585
2018-04-13 16:48 | 284808.4 | 1920.0003 | 5 | 39 | 3.503484 | -3.260044 | 2.871541 | 1.738661 | 12.20639 | 6.49007 |  |  | -0.0002031326
2018-04-13 16:50 | 284928.4 | 2040.0006 | 5 | 39 | 3.486823 | -3.259625 | 2.871541 | 1.847326 | 12.20639 | 6.869858 |  |  | -0.0001764297
2018-04-13 16:52 | 285048.4 | 2160.0004 | 5 | 39 | 3.470274 | -3.259665 | 2.871541 | 1.95599 | 12.20639 | 7.247874 |  |  | -0.0001163483
2018-04-13 16:54 | 285168.4 | 2280.0008 | 5 | 39 | 3.452101 | -3.259737 | 2.871541 | 2.064657 | 12.20639 | 7.624025 |  |  | -7.534027e-05
2018-04-13 16:56 | 285288.4 | 2400.0011 | 5 | 39 | 3.43107 | -3.260175 | 2.871541 | 2.173329 | 12.20639 | 7.998025 |  |  | -0.0002164841
2018-04-13 16:58 | 285408.4 | 2520.0011 | 5 | 39 | 3.412253 | -3.259897 | 2.871541 | 2.281992 | 12.20639 | 8.369832 |  |  | -0.0001010895
2018-04-13 17:00 | 285528.4 | 2640.0012 | 5 | 39 | 3.390903 | -3.260884 | 2.871541 | 2.390661 | 12.20639 | 8.739517 |  |  | -0.0002183914
2018-04-13 17:02 | 285648.4 | 2760.0003 | 5 | 39 | 3.36377 | -3.260148 | 2.871541 | 2.499329 | 12.20639 | 9.106597 |  |  | -0.0002832413
2018-04-13 17:04 | 285768.4 | 2880.0003 | 5 | 39 | 3.31846 | -3.259418 | 2.871541 | 2.607993 | 12.20639 | 9.46988 |  |  | -0.0005235672
2018-04-13 17:06 | 285888.4 | 3000.0011 | 5 | 39 | 3.236636 | -3.2609 | 2.871541 | 2.71666 | 12.20639 | 9.826498 |  |  | -0.001049995
2018-04-13 17:08 | 286008.4 | 3120.0012 | 5 | 39 | 3.077806 | -3.260742 | 2.871541 | 2.82533 | 12.20639 | 10.17076 |  |  | -0.002040863
2018-04-13 17:09 | 286039.6 | 3151.2602 | 5 | 39 | 2.999992 | -3.259178 | 2.871541 | 2.853632 | 12.20639 | 10.25683 |  |  | -0.001550368
2018-04-13 17:11 | 286159.8 | 120.0009 | 6 | 39 | 3.468516 | 0 | 2.871541 | 2.85368 | 12.20639 | 10.25698 |  |  | 0.0003347397
2018-04-13 17:13 | 286279.8 | 240.0001 | 6 | 39 | 3.488591 | 0 | 2.871541 | 2.85368 | 12.20639 | 10.25698 |  |  | 2.861023e-05
2018-04-13 17:14 | 286339.8 | 300.0016 | 6 | 39 | 3.4931 | 0 | 2.871541 | 2.85368 | 12.20639 | 10.25698 |  |  | 0.0001309292
2018-04-13 17:16 | 286459.9 | 120.0002 | 2 | 40 | 4.091448 | 4.889478 | 0.1626053 | 3.843306e-10 | 0.6522171 | 1.342539e-09 |  |  | 0.0003356934
2018-04-13 17:18 | 286579.9 | 240.0002 | 2 | 40 | 4.131805 | 4.890361 | 0.3256099 | 3.843306e-10 | 1.322288 | 1.342539e-09 |  |  | 0.0003604889
2018-04-13 17:20 | 286699.9 | 360.0002 | 2 | 40 | 4.163733 | 4.889895 | 0.4886088 | 3.843306e-10 | 1.998566 | 1.342539e-09 |  |  | 0.000213623
2018-04-13 17:22 | 286819.9 | 480.0002 | 2 | 40 | 4.186492 | 4.890021 | 0.6516067 | 3.843306e-10 | 2.679169 | 1.342539e-09 |  |  | 0.0002145767
2018-04-13 17:24 | 286939.9 | 600.001 | 2 | 40 | 4.200003 | 4.788625 | 0.8140668 | 8.708368e-10 | 3.360808 | 3.277706e-09 |  |  | 4.673004e-05
2018-04-13 17:26 | 287059.9 | 720.0002 | 2 | 40 | 4.199959 | 4.442658 | 0.9680541 | 8.708368e-10 | 4.007556 | 3.277706e-09 |  |  | 3.623968e-05
2018-04-13 17:28 | 287179.9 | 840.0006 | 2 | 40 | 4.199989 | 4.081496 | 1.11015 | 8.708368e-10 | 4.604358 | 3.277706e-09 |  |  | 2.574921e-05
2018-04-13 17:30 | 287299.9 | 960.0016 | 2 | 40 | 4.199995 | 3.730617 | 1.240105 | 8.708368e-10 | 5.150172 | 3.277706e-09 |  |  | 0.0001010895
2018-04-13 17:32 | 287419.9 | 1080.0009 | 2 | 40 | 4.200011 | 3.444861 | 1.35955 | 8.708368e-10 | 5.65184 | 3.277706e-09 |  |  | 2.193451e-05
2018-04-13 17:33 | 287507.2 | 1167.3899 | 2 | 40 | 4.199984 | 3.259999 | 1.440935 | 8.708368e-10 | 5.993657 | 3.277706e-09 |  |  | 0.0001006944
2018-04-13 17:35 | 287627.2511 | 120.0002 | 3 | 40 | 4.221766 | 3.259948 | 1.549341 | 8.708368e-10 | 6.450153 | 3.277706e-09 |  |  | 0.0002088547
2018-04-13 17:37 | 287747.2521 | 240.0012 | 3 | 40 | 4.246058 | 3.260367 | 1.658012 | 8.708368e-10 | 6.910222 | 3.277706e-09 |  |  | 0.0002336502
2018-04-13 17:39 | 287867.2519 | 360.001 | 3 | 40 | 4.274547 | 3.260812 | 1.766677 | 8.708368e-10 | 7.373113 | 3.277706e-09 |  |  | 0.0002417565
2018-04-13 17:41 | 287987.2512 | 480.0003 | 3 | 40 | 4.306136 | 3.259519 | 1.875346 | 8.708368e-10 | 7.839352 | 3.277706e-09 |  |  | 0.0002498627
2018-04-13 17:43 | 288107.2521 | 600.0012 | 3 | 40 | 4.337552 | 3.259213 | 1.984011 | 8.708368e-10 | 8.308973 | 3.277706e-09 |  |  | 0.0002193451
2018-04-13 17:45 | 288227.252 | 720.0011 | 3 | 40 | 4.371186 | 3.260468 | 2.092677 | 8.708368e-10 | 8.782124 | 3.277706e-09 |  |  | 0.0003108978
2018-04-13 17:47 | 288347.252 | 840.0011 | 3 | 40 | 4.40003 | 3.200231 | 2.201162 | 1.203139e-09 | 9.258197 | 4.690495e-09 |  |  | -1.049042e-05
2018-04-13 17:49 | 288467.2512 | 960.0003 | 3 | 40 | 4.399998 | 2.792653 | 2.300807 | 1.203139e-09 | 9.696633 | 4.690495e-09 |  |  | -2.002716e-05
2018-04-13 17:51 | 288587.2521 | 1080.0012 | 3 | 40 | 4.4 | 2.431422 | 2.387829 | 1.203139e-09 | 10.07953 | 4.690495e-09 |  |  | -1.716614e-05
2018-04-13 17:53 | 288707.2521 | 1200.0012 | 3 | 40 | 4.400023 | 2.107125 | 2.463453 | 1.203139e-09 | 10.41228 | 4.690495e-09 |  |  | 6.961823e-05
2018-04-13 17:55 | 288827.2513 | 1320.0004 | 3 | 40 | 4.400004 | 1.84806 | 2.529217 | 1.203139e-09 | 10.70164 | 4.690495e-09 |  |  | -1.430511e-05
2018-04-13 17:57 | 288947.2513 | 1440.0004 | 3 | 40 | 4.399985 | 1.631046 | 2.587058 | 1.203139e-09 | 10.95614 | 4.690495e-09 |  |  | -5.149841e-05
2018-04-13 17:59 | 289067.252 | 1560.0011 | 3 | 40 | 4.400042 | 1.445484 | 2.638222 | 1.203139e-09 | 11.18126 | 4.690495e-09 |  |  | -2.765656e-05
2018-04-13 18:01 | 289187.2513 | 1680.0004 | 3 | 40 | 4.399978 | 1.28343 | 2.683632 | 1.203139e-09 | 11.38107 | 4.690495e-09 |  |  | -6.008148e-05
2018-04-13 18:03 | 289307.2515 | 1800.0006 | 3 | 40 | 4.399984 | 1.140556 | 2.723984 | 1.203139e-09 | 11.55862 | 4.690495e-09 |  |  | -7.534027e-05
2018-04-13 18:05 | 289427.252 | 1920.0011 | 3 | 40 | 4.399996 | 1.00982 | 2.759795 | 1.203139e-09 | 11.71619 | 4.690495e-09 |  |  | 3.71933e-05
2018-04-13 18:07 | 289547.2524 | 2040.0015 | 3 | 40 | 4.399975 | 0.8959152 | 2.791475 | 1.203139e-09 | 11.85558 | 4.690495e-09 |  |  | -1.049042e-05
2018-04-13 18:09 | 289667.2515 | 2160.0006 | 3 | 40 | 4.400032 | 0.8067904 | 2.819789 | 1.203139e-09 | 11.98016 | 4.690495e-09 |  |  | -1.621246e-05
2018-04-13 18:11 | 289787.2514 | 2280.0005 | 3 | 40 | 4.400022 | 0.7271187 | 2.845333 | 1.203139e-09 | 12.09255 | 4.690495e-09 |  |  | -7.05719e-05
2018-04-13 18:13 | 289907.252 | 2400.0011 | 3 | 40 | 4.399977 | 0.6610841 | 2.868438 | 1.203139e-09 | 12.19421 | 4.690495e-09 |  |  | -2.384186e-05
2018-04-13 18:14 | 289923.5633 | 2416.3124 | 3 | 40 | 4.400006 | 0.6519796 | 2.871413 | 1.203139e-09 | 12.2073 | 4.690495e-09 |  |  | -2.190241e-05
2018-04-13 18:16 | 290043.6 | 120.0003 | 4 | 40 | 4.331914 | 0 | 2.871413 | 1.203139e-09 | 12.2073 | 4.690495e-09 |  |  | -7.629395e-06
2018-04-13 18:18 | 290163.6 | 240.0003 | 4 | 40 | 4.325929 | 0 | 2.871413 | 1.203139e-09 | 12.2073 | 4.690495e-09 |  |  | 1.144409e-05
2018-04-13 18:19 | 290223.6 | 300.0014 | 4 | 40 | 4.32428 | 0 | 2.871413 | 1.203139e-09 | 12.2073 | 4.690495e-09 |  |  | -0.0001515706
2018-04-13 18:21 | 290343.7 | 120.0006 | 5 | 40 | 3.985962 | -3.261133 | 2.871413 | 0.1086625 | 12.2073 | 0.4377493 |  |  | -0.0004777908
2018-04-13 18:23 | 290463.7 | 240.001 | 5 | 40 | 3.942234 | -3.260509 | 2.871413 | 0.2173276 | 12.2073 | 0.8684475 |  |  | -0.0004491806
2018-04-13 18:25 | 290583.7 | 360.0008 | 5 | 40 | 3.901993 | -3.260139 | 2.871413 | 0.3259932 | 12.2073 | 1.294627 |  |  | -0.0003356934
2018-04-13 18:27 | 290703.7 | 480.0012 | 5 | 40 | 3.861763 | -3.259963 | 2.871413 | 0.4346612 | 12.2073 | 1.71647 |  |  | -0.0003566742
2018-04-13 18:29 | 290823.7 | 600.0012 | 5 | 40 | 3.820705 | -3.259408 | 2.871413 | 0.5433293 | 12.2073 | 2.133898 |  |  | -0.000248909
2018-04-13 18:31 | 290943.7 | 720.0005 | 5 | 40 | 3.780643 | -3.260053 | 2.871413 | 0.6519948 | 12.2073 | 2.546859 |  |  | -0.0002603531
2018-04-13 18:33 | 291063.7 | 840.0004 | 5 | 40 | 3.744503 | -3.260695 | 2.871413 | 0.7606602 | 12.2073 | 2.955699 |  |  | -0.0002326965
2018-04-13 18:35 | 291183.7 | 960.0012 | 5 | 40 | 3.711162 | -3.26003 | 2.871413 | 0.8693292 | 12.2073 | 3.360772 |  |  | -0.0002584457
2018-04-13 18:37 | 291303.7 | 1080.0012 | 5 | 40 | 3.680932 | -3.260497 | 2.871413 | 0.9779947 | 12.2073 | 3.762374 |  |  | -0.0003376007
2018-04-13 18:39 | 291423.7 | 1200.0007 | 5 | 40 | 3.65133 | -3.259789 | 2.871413 | 1.086658 | 12.2073 | 4.160747 |  |  | -0.0002670288
2018-04-13 18:41 | 291543.7 | 1320.0004 | 5 | 40 | 3.620698 | -3.260448 | 2.871413 | 1.195325 | 12.2073 | 4.55587 |  |  | -0.0002822876
2018-04-13 18:43 | 291663.7 | 1440.0012 | 5 | 40 | 3.592825 | -3.25872 | 2.871413 | 1.303995 | 12.2073 | 4.947766 |  |  | -0.0002403259
2018-04-13 18:45 | 291783.7 | 1560.0004 | 5 | 40 | 3.568432 | -3.25934 | 2.871413 | 1.412658 | 12.2073 | 5.336824 |  |  | -0.000166893
2018-04-13 18:47 | 291903.7 | 1680.0012 | 5 | 40 | 3.546374 | -3.259356 | 2.871413 | 1.521323 | 12.2073 | 5.723376 |  |  | -0.0001878738
2018-04-13 18:49 | 292023.7 | 1800.0005 | 5 | 40 | 3.526497 | -3.259884 | 2.871413 | 1.629991 | 12.2073 | 6.107664 |  |  | -0.0001506805
2018-04-13 18:51 | 292143.7 | 1920.0014 | 5 | 40 | 3.506277 | -3.26033 | 2.871413 | 1.738658 | 12.2073 | 6.489785 |  |  | -0.0002250671
2018-04-13 18:53 | 292263.7 | 2040.0005 | 5 | 40 | 3.484814 | -3.260159 | 2.871413 | 1.847327 | 12.2073 | 6.869629 |  |  | -0.0001726151
2018-04-13 18:55 | 292383.7 | 2160.001 | 5 | 40 | 3.467461 | -3.259916 | 2.871413 | 1.955995 | 12.2073 | 7.247341 |  |  | -0.0001916885
2018-04-13 18:57 | 292503.7 | 2280.0007 | 5 | 40 | 3.451338 | -3.259891 | 2.871413 | 2.06466 | 12.2073 | 7.623254 |  |  | -0.0001449585
2018-04-13 18:59 | 292623.7 | 2400.0011 | 5 | 40 | 3.435126 | -3.260305 | 2.871413 | 2.173326 | 12.2073 | 7.997422 |  |  | -0.0001325607
2018-04-13 19:01 | 292743.7 | 2520.0005 | 5 | 40 | 3.417012 | -3.259677 | 2.871413 | 2.281992 | 12.2073 | 8.369791 |  |  | -0.0001869202
2018-04-13 19:03 | 292863.7 | 2640.0001 | 5 | 40 | 3.393021 | -3.260317 | 2.871413 | 2.390658 | 12.2073 | 8.739882 |  |  | -0.0002727509
2018-04-13 19:05 | 292983.7 | 2760.0007 | 5 | 40 | 3.359725 | -3.259944 | 2.871413 | 2.499325 | 12.2073 | 9.10684 |  |  | -0.0003175735
2018-04-13 19:07 | 293103.7 | 2880.0003 | 5 | 40 | 3.315743 | -3.259841 | 2.871413 | 2.607992 | 12.2073 | 9.469718 |  |  | -0.000453949
2018-04-13 19:09 | 293223.7 | 3000.0015 | 5 | 40 | 3.241292 | -3.259861 | 2.871413 | 2.716661 | 12.2073 | 9.826367 |  |  | -0.0007543564
2018-04-13 19:11 | 293343.7 | 3120.0008 | 5 | 40 | 3.089539 | -3.260232 | 2.871413 | 2.825327 | 12.2073 | 10.17154 |  |  | -0.001874924
2018-04-13 19:11 | 293379.7 | 3155.9814 | 5 | 40 | 2.999986 | -3.260524 | 2.871413 | 2.857906 | 12.2073 | 10.27085 |  |  | -0.00138193
2018-04-13 19:13 | 293499.8 | 120.0009 | 6 | 40 | 3.460549 | 0 | 2.871413 | 2.857957 | 12.2073 | 10.27101 |  |  | 0.0002641678
2018-04-13 19:15 | 293619.8 | 240.0001 | 6 | 40 | 3.480383 | 0 | 2.871413 | 2.857957 | 12.2073 | 10.27101 |  |  | 0.0002355576
2018-04-13 19:16 | 293679.8 | 300.0008 | 6 | 40 | 3.48484 | 0 | 2.871413 | 2.857957 | 12.2073 | 10.27101 |  |  | 0.0002238005
2018-04-13 19:18 | 293799.9 | 120.001 | 2 | 41 | 4.093966 | 4.889928 | 0.1626063 | 1.70848e-09 | 0.6522539 | 5.95356e-09 |  |  | 0.0002002716
2018-04-13 19:20 | 293919.9 | 240.0002 | 2 | 41 | 4.128854 | 4.890246 | 0.3256047 | 1.70848e-09 | 1.322279 | 5.95356e-09 |  |  | 0.0003089905
2018-04-13 19:22 | 294039.9 | 360.0011 | 2 | 41 | 4.159552 | 4.889941 | 0.4886078 | 1.70848e-09 | 1.997936 | 5.95356e-09 |  |  | 0.0001726151
2018-04-13 19:24 | 294159.9 | 480.001 | 2 | 41 | 4.182978 | 4.890357 | 0.6516075 | 1.70848e-09 | 2.67785 | 5.95356e-09 |  |  | 0.0001926422
2018-04-13 19:26 | 294279.9 | 600.001 | 2 | 41 | 4.200028 | 4.802705 | 0.814234 | 2.703004e-09 | 3.359892 | 9.909041e-09 |  |  | 5.722046e-06
2018-04-13 19:28 | 294399.9 | 720.0007 | 2 | 41 | 4.199976 | 4.403615 | 0.9676343 | 2.703004e-09 | 4.004174 | 9.909041e-09 |  |  | -2.002717e-05
2018-04-13 19:30 | 294519.9 | 840.0003 | 2 | 41 | 4.200047 | 4.065468 | 1.108556 | 2.703004e-09 | 4.596048 | 9.909041e-09 |  |  | -4.577637e-05
2018-04-13 19:32 | 294639.9 | 960.0004 | 2 | 41 | 4.199998 | 3.762909 | 1.238967 | 2.703004e-09 | 5.143774 | 9.909041e-09 |  |  | 4.768372e-06
2018-04-13 19:34 | 294759.9 | 1080.0013 | 2 | 41 | 4.200005 | 3.495522 | 1.359764 | 2.703004e-09 | 5.651122 | 9.909041e-09 |  |  | -1.621246e-05
2018-04-13 19:36 | 294862.6 | 1182.7003 | 2 | 41 | 4.200006 | 3.259998 | 1.456111 | 2.703004e-09 | 6.05578 | 9.909041e-09 |  |  | 0.0001025255
2018-04-13 19:38 | 294982.6 | 120.0001 | 3 | 41 | 4.225288 | 3.260425 | 1.564528 | 2.703004e-09 | 6.512474 | 9.909041e-09 |  |  | 0.0002412796
2018-04-13 19:40 | 295102.6 | 240.0002 | 3 | 41 | 4.251617 | 3.25953 | 1.673194 | 2.703004e-09 | 6.973052 | 9.909041e-09 |  |  | 0.0002603531
2018-04-13 19:42 | 295222.6 | 360.0009 | 3 | 41 | 4.278209 | 3.259973 | 1.78186 | 2.703004e-09 | 7.43649 | 9.909041e-09 |  |  | 0.0002098083
2018-04-13 19:44 | 295342.6 | 480.0009 | 3 | 41 | 4.30685 | 3.259873 | 1.890528 | 2.703004e-09 | 7.902929 | 9.909041e-09 |  |  | 0.0002746582
2018-04-13 19:46 | 295462.6 | 600.0001 | 3 | 41 | 4.337602 | 3.260291 | 1.999192 | 2.703004e-09 | 8.372578 | 9.909041e-09 |  |  | 0.0003509521
2018-04-13 19:48 | 295582.6 | 720.0001 | 3 | 41 | 4.372725 | 3.260808 | 2.107856 | 2.703004e-09 | 8.84579 | 9.909041e-09 |  |  | 0.0002803802
2018-04-13 19:50 | 295702.6 | 840.0009 | 3 | 41 | 4.400036 | 3.13319 | 2.215964 | 4.291083e-09 | 9.320427 | 1.664325e-08 |  |  | 0.0001192093
2018-04-13 19:52 | 295822.6 | 960 | 3 | 41 | 4.400016 | 2.72179 | 2.313178 | 4.291083e-09 | 9.74817 | 1.664325e-08 |  |  | 7.247925e-05
2018-04-13 19:54 | 295942.6 | 1080.0002 | 3 | 41 | 4.399984 | 2.385207 | 2.398235 | 4.291083e-09 | 10.12242 | 1.664325e-08 |  |  | -1.144409e-05
2018-04-13 19:56 | 296062.6 | 1200.0008 | 3 | 41 | 4.39999 | 2.099997 | 2.472919 | 4.291083e-09 | 10.45103 | 1.664325e-08 |  |  | -1.907349e-05
2018-04-13 19:58 | 296182.6 | 1320.0019 | 3 | 41 | 4.400033 | 1.845361 | 2.538674 | 4.291083e-09 | 10.74036 | 1.664325e-08 |  |  | -4.959106e-05
2018-04-13 20:00 | 296302.6 | 1440 | 3 | 41 | 4.400064 | 1.618984 | 2.596379 | 4.291083e-09 | 10.99426 | 1.664325e-08 |  |  | -5.340576e-05
2018-04-13 20:02 | 296422.6 | 1560.0003 | 3 | 41 | 4.399985 | 1.417262 | 2.646863 | 4.291083e-09 | 11.21639 | 1.664325e-08 |  |  | -1.811981e-05
2018-04-13 20:04 | 296542.6 | 1680.0022 | 3 | 41 | 4.400002 | 1.255244 | 2.691312 | 4.291083e-09 | 11.41196 | 1.664325e-08 |  |  | -2.288818e-05
2018-04-13 20:06 | 296662.6 | 1800.0006 | 3 | 41 | 4.39994 | 1.121122 | 2.730849 | 4.291083e-09 | 11.58592 | 1.664325e-08 |  |  | -0.0001087189
2018-04-13 20:08 | 296782.6 | 1920.0014 | 3 | 41 | 4.399984 | 1.003405 | 2.766201 | 4.291083e-09 | 11.74148 | 1.664325e-08 |  |  | -8.106232e-05
2018-04-13 20:10 | 296902.6 | 2040 | 3 | 41 | 4.39997 | 0.8958365 | 2.79785 | 4.291083e-09 | 11.88073 | 1.664325e-08 |  |  | -4.386902e-05
2018-04-13 20:12 | 297022.6 | 2160.0011 | 3 | 41 | 4.39999 | 0.7954089 | 2.82601 | 4.291083e-09 | 12.00463 | 1.664325e-08 |  |  | -1.907349e-05
2018-04-13 20:14 | 297142.6 | 2280.0007 | 3 | 41 | 4.399974 | 0.7168776 | 2.85119 | 4.291083e-09 | 12.11543 | 1.664325e-08 |  |  | -6.866455e-05
2018-04-13 20:16 | 297256.1 | 2393.5642 | 3 | 41 | 4.400022 | 0.6519695 | 2.87277 | 4.291083e-09 | 12.21038 | 1.664325e-08 |  |  | -9.694529e-05
2018-04-13 20:18 | 297376.2 | 120.0009 | 4 | 41 | 4.331311 | 0 | 2.87277 | 4.291083e-09 | 12.21038 | 1.664325e-08 |  |  | -0.0001268387
2018-04-13 20:20 | 297496.2 | 240.0003 | 4 | 41 | 4.325394 | 0 | 2.87277 | 4.291083e-09 | 12.21038 | 1.664325e-08 |  |  | -5.817413e-05
2018-04-13 20:21 | 297556.2 | 300.0017 | 4 | 41 | 4.323598 | 0 | 2.87277 | 4.291083e-09 | 12.21038 | 1.664325e-08 |  |  | -0.0002018031
2018-04-13 20:23 | 297676.2 | 120.0018 | 5 | 41 | 3.985425 | -3.259521 | 2.87277 | 0.1086683 | 12.21038 | 0.437798 |  |  | -0.0004892349
2018-04-13 20:25 | 297796.2 | 240.0005 | 5 | 41 | 3.941298 | -3.260113 | 2.87277 | 0.2173284 | 12.21038 | 0.8683913 |  |  | -0.0004272461
2018-04-13 20:27 | 297916.2 | 360.0015 | 5 | 41 | 3.901157 | -3.258925 | 2.87277 | 0.3260015 | 12.21038 | 1.294497 |  |  | -0.0002851486
2018-04-13 20:29 | 298036.2 | 480.0015 | 5 | 41 | 3.861264 | -3.259988 | 2.87277 | 0.4346691 | 12.21038 | 1.716278 |  |  | -0.0003356934
2018-04-13 20:31 | 298156.2 | 600.0009 | 5 | 41 | 3.819916 | -3.260126 | 2.87277 | 0.5433335 | 12.21038 | 2.133638 |  |  | -0.0004205704
2018-04-13 20:33 | 298276.2 | 720.0011 | 5 | 41 | 3.780106 | -3.25929 | 2.87277 | 0.652001 | 12.21038 | 2.54652 |  |  | -0.0002908707
2018-04-13 20:35 | 298396.2 | 840.0007 | 5 | 41 | 3.744173 | -3.259686 | 2.87277 | 0.7606702 | 12.21038 | 2.955318 |  |  | -0.0002470016
2018-04-13 20:37 | 298516.2 | 960.0011 | 5 | 41 | 3.711376 | -3.259336 | 2.87277 | 0.869334 | 12.21038 | 3.360355 |  |  | -0.0001792908
2018-04-13 20:39 | 298636.2 | 1080.0002 | 5 | 41 | 3.680625 | -3.259884 | 2.87277 | 0.9779997 | 12.21038 | 3.76199 |  |  | -0.0003108978
2018-04-13 20:41 | 298756.2 | 1200.0004 | 5 | 41 | 3.649209 | -3.259494 | 2.87277 | 1.086668 | 12.21038 | 4.160274 |  |  | -0.0002708435
2018-04-13 20:43 | 298876.2 | 1320.0013 | 5 | 41 | 3.618903 | -3.258696 | 2.87277 | 1.195336 | 12.21038 | 4.555137 |  |  | -0.0002527237
2018-04-13 20:45 | 298996.2 | 1440.0003 | 5 | 41 | 3.592988 | -3.260098 | 2.87277 | 1.304001 | 12.21038 | 4.946956 |  |  | -0.0001173019
2018-04-13 20:47 | 299116.2 | 1560.0006 | 5 | 41 | 3.569624 | -3.260001 | 2.87277 | 1.412666 | 12.21038 | 5.336088 |  |  | -0.00020504
2018-04-13 20:49 | 299236.2 | 1680.0011 | 5 | 41 | 3.547188 | -3.259866 | 2.87277 | 1.521335 | 12.21038 | 5.722781 |  |  | -0.0002403259
2018-04-13 20:51 | 299356.2 | 1800.0007 | 5 | 41 | 3.523124 | -3.259966 | 2.87277 | 1.629999 | 12.21038 | 6.106927 |  |  | -0.0001649857
2018-04-13 20:53 | 299476.2 | 1920.001 | 5 | 41 | 3.502259 | -3.259886 | 2.87277 | 1.738668 | 12.21038 | 6.488595 |  |  | -0.0001916885
2018-04-13 20:55 | 299596.2 | 2040.0012 | 5 | 41 | 3.485074 | -3.260317 | 2.87277 | 1.847337 | 12.21038 | 6.868224 |  |  | -0.0001039505
2018-04-13 20:57 | 299716.2 | 2160.0012 | 5 | 41 | 3.469807 | -3.25997 | 2.87277 | 1.956 | 12.21038 | 7.246068 |  |  | -0.0001506805
2018-04-13 20:59 | 299836.2 | 2280.0005 | 5 | 41 | 3.453332 | -3.260123 | 2.87277 | 2.064665 | 12.21038 | 7.622233 |  |  | -0.000169754
2018-04-13 21:01 | 299956.2 | 2400.0007 | 5 | 41 | 3.43292 | -3.260595 | 2.87277 | 2.173336 | 12.21038 | 7.996445 |  |  | -0.00020504
2018-04-13 21:03 | 300076.2 | 2520 | 5 | 41 | 3.412233 | -3.260093 | 2.87277 | 2.281998 | 12.21038 | 8.368318 |  |  | -0.0001306534
2018-04-13 21:05 | 300196.2 | 2640.0009 | 5 | 41 | 3.390915 | -3.259864 | 2.87277 | 2.390665 | 12.21038 | 8.737993 |  |  | -0.0001678467
2018-04-13 21:07 | 300316.2 | 2760.0016 | 5 | 41 | 3.363833 | -3.258954 | 2.87277 | 2.499334 | 12.21038 | 9.105067 |  |  | -0.0001945496
2018-04-13 21:09 | 300436.2 | 2880.0009 | 5 | 41 | 3.319217 | -3.260816 | 2.87277 | 2.608002 | 12.21038 | 9.4684 |  |  | -0.000500679
2018-04-13 21:11 | 300556.2 | 3000.0003 | 5 | 41 | 3.237471 | -3.261024 | 2.87277 | 2.716667 | 12.21038 | 9.825126 |  |  | -0.0009508133
2018-04-13 21:13 | 300676.2 | 3120.0003 | 5 | 41 | 3.075886 | -3.260165 | 2.87277 | 2.825332 | 12.21038 | 10.16934 |  |  | -0.002160072
2018-04-13 21:13 | 300706.5 | 3150.2066 | 5 | 41 | 2.999998 | -3.259178 | 2.87277 | 2.85269 | 12.21038 | 10.25252 |  |  | -0.001672433
2018-04-13 21:15 | 300826.6 | 120.0003 | 6 | 41 | 3.467454 | 0 | 2.87277 | 2.852745 | 12.21038 | 10.25269 |  |  | 0.0002670288
2018-04-13 21:17 | 300946.6 | 240.001 | 6 | 41 | 3.487533 | 0 | 2.87277 | 2.852745 | 12.21038 | 10.25269 |  |  | 0.0001831055
2018-04-13 21:18 | 301006.6 | 300.0009 | 6 | 41 | 3.492071 | 0 | 2.87277 | 2.852745 | 12.21038 | 10.25269 |  |  | 0.0002043951
2018-04-13 21:20 | 301126.7 | 120.001 | 2 | 42 | 4.093039 | 4.888524 | 0.1626094 | 0 | 0.652279 | 0 |  |  | 0.0002470016
2018-04-13 21:22 | 301246.7 | 240.0002 | 2 | 42 | 4.131839 | 4.889665 | 0.3256043 | 0 | 1.322547 | 0 |  |  | 0.000292778
2018-04-13 21:24 | 301366.7 | 360.0012 | 2 | 42 | 4.162642 | 4.891166 | 0.4886095 | 0 | 1.998731 | 0 |  |  | 0.00020504
2018-04-13 21:26 | 301486.7 | 480.0002 | 2 | 42 | 4.184937 | 4.889388 | 0.6516072 | 0 | 2.679143 | 0 |  |  | 4.959106e-05
2018-04-13 21:28 | 301606.7 | 600.0002 | 2 | 42 | 4.200002 | 4.80037 | 0.8141785 | 1.700295e-09 | 3.361104 | 6.748807e-09 |  |  | 9.918213e-05
2018-04-13 21:30 | 301726.7 | 720.0007 | 2 | 42 | 4.200017 | 4.416591 | 0.9679126 | 1.700295e-09 | 4.006787 | 6.748807e-09 |  |  | -1.049042e-05
2018-04-13 21:32 | 301846.7 | 840.0007 | 2 | 42 | 4.200034 | 4.043156 | 1.108678 | 1.700295e-09 | 4.598003 | 6.748807e-09 |  |  | 0.0001192093
2018-04-13 21:34 | 301966.7 | 960.0005 | 2 | 42 | 4.199985 | 3.740036 | 1.238237 | 1.700295e-09 | 5.142152 | 6.748807e-09 |  |  | 9.536743e-07
2018-04-13 21:36 | 302086.7 | 1080.002 | 2 | 42 | 4.199989 | 3.46391 | 1.358203 | 1.700295e-09 | 5.646007 | 6.748807e-09 |  |  | 9.536743e-05
2018-04-13 21:38 | 302183.3 | 1176.6299 | 2 | 42 | 4.200006 | 3.259942 | 1.448349 | 1.700295e-09 | 6.024622 | 6.748807e-09 |  |  | 0.0001595978
2018-04-13 21:40 | 302303.3 | 120.0011 | 3 | 42 | 4.223116 | 3.259309 | 1.55677 | 2.057446e-09 | 6.481229 | 8.196363e-09 |  |  | 0.0002393723
2018-04-13 21:42 | 302423.3 | 240.0011 | 3 | 42 | 4.249637 | 3.259748 | 1.665436 | 2.057446e-09 | 6.941526 | 8.196363e-09 |  |  | 0.0003004074
2018-04-13 21:44 | 302543.3 | 360.0011 | 3 | 42 | 4.279291 | 3.259486 | 1.774102 | 2.057446e-09 | 7.404933 | 8.196363e-09 |  |  | 0.000295639
2018-04-13 21:46 | 302663.3 | 480.0011 | 3 | 42 | 4.30847 | 3.259543 | 1.882769 | 2.057446e-09 | 7.871522 | 8.196363e-09 |  |  | 0.0002183914
2018-04-13 21:48 | 302783.3 | 600.0004 | 3 | 42 | 4.339416 | 3.259891 | 1.991437 | 2.057446e-09 | 8.341374 | 8.196363e-09 |  |  | 0.0002746582
2018-04-13 21:50 | 302903.3 | 720.0011 | 3 | 42 | 4.372844 | 3.259749 | 2.100102 | 2.057446e-09 | 8.81471 | 8.196363e-09 |  |  | 0.0003414154
2018-04-13 21:52 | 303023.3 | 840.0011 | 3 | 42 | 4.39998 | 3.165737 | 2.208391 | 4.220908e-09 | 9.290093 | 1.73914e-08 |  |  | 6.29425e-05
2018-04-13 21:54 | 303143.3 | 960.0004 | 3 | 42 | 4.399995 | 2.733695 | 2.306489 | 4.220908e-09 | 9.721724 | 1.73914e-08 |  |  | -1.907349e-05
2018-04-13 21:56 | 303263.3 | 1080.0014 | 3 | 42 | 4.399983 | 2.382745 | 2.391513 | 4.220908e-09 | 10.09583 | 1.73914e-08 |  |  | -6.67572e-05
2018-04-13 21:58 | 303383.3 | 1200.0012 | 3 | 42 | 4.399993 | 2.095399 | 2.466063 | 4.220908e-09 | 10.42385 | 1.73914e-08 |  |  | 3.71933e-05
2018-04-13 22:00 | 303503.3 | 1320.001 | 3 | 42 | 4.400039 | 1.848996 | 2.531694 | 4.220908e-09 | 10.71263 | 1.73914e-08 |  |  | 1.239777e-05
2018-04-13 22:02 | 303623.3 | 1440.0004 | 3 | 42 | 4.400009 | 1.63118 | 2.589688 | 4.220908e-09 | 10.9678 | 1.73914e-08 |  |  | 4.1008e-05
2018-04-13 22:04 | 303743.3 | 1560.0014 | 3 | 42 | 4.399961 | 1.434623 | 2.640783 | 4.220908e-09 | 11.19262 | 1.73914e-08 |  |  | -3.71933e-05
2018-04-13 22:06 | 303863.3 | 1680.0009 | 3 | 42 | 4.400022 | 1.259361 | 2.685552 | 4.220908e-09 | 11.3896 | 1.73914e-08 |  |  | 4.196167e-05
2018-04-13 22:08 | 303983.3 | 1800.0008 | 3 | 42 | 4.400022 | 1.120725 | 2.725113 | 4.220908e-09 | 11.56367 | 1.73914e-08 |  |  | 3.33786e-05
2018-04-13 22:10 | 304103.3 | 1920.0002 | 3 | 42 | 4.400002 | 1.003067 | 2.760442 | 4.220908e-09 | 11.71912 | 1.73914e-08 |  |  | 2.288818e-05
2018-04-13 22:12 | 304223.3 | 2040.0014 | 3 | 42 | 4.399939 | 0.902302 | 2.792164 | 4.220908e-09 | 11.8587 | 1.73914e-08 |  |  | 3.910065e-05
2018-04-13 22:14 | 304343.3 | 2160.001 | 3 | 42 | 4.399975 | 0.8096045 | 2.820662 | 4.220908e-09 | 11.98409 | 1.73914e-08 |  |  | -2.288818e-05
2018-04-13 22:16 | 304463.3 | 2280.0016 | 3 | 42 | 4.399986 | 0.7234032 | 2.846184 | 4.220908e-09 | 12.09639 | 1.73914e-08 |  |  | -1.335144e-05
2018-04-13 22:18 | 304580 | 2396.6498 | 3 | 42 | 4.399996 | 0.651986 | 2.868414 | 4.220908e-09 | 12.1942 | 1.73914e-08 |  |  | -2.886155e-05
2018-04-13 22:20 | 304700 | 120.0001 | 4 | 42 | 4.331064 | 0 | 2.868414 | 4.220908e-09 | 12.1942 | 1.73914e-08 |  |  | -4.482269e-05
2018-04-13 22:22 | 304820 | 240.0011 | 4 | 42 | 4.324983 | 0 | 2.868414 | 4.220908e-09 | 12.1942 | 1.73914e-08 |  |  | 1.907349e-05
2018-04-13 22:23 | 304880 | 300.0008 | 4 | 42 | 4.323346 | 0 | 2.868414 | 4.220908e-09 | 12.1942 | 1.73914e-08 |  |  | -0.0001210599
2018-04-13 22:25 | 305000.1 | 120.0003 | 5 | 42 | 3.987099 | -3.260599 | 2.868414 | 0.1086654 | 12.1942 | 0.4379325 |  |  | -0.0004014969
2018-04-13 22:27 | 305120.1 | 240.0003 | 5 | 42 | 3.939724 | -3.261413 | 2.868414 | 0.2173269 | 12.1942 | 0.8685284 |  |  | -0.0004014969
2018-04-13 22:29 | 305240.1 | 360.0013 | 5 | 42 | 3.898317 | -3.25995 | 2.868414 | 0.3259976 | 12.1942 | 1.294382 |  |  | -0.0003395081
2018-04-13 22:31 | 305360.1 | 480.0005 | 5 | 42 | 3.858779 | -3.259719 | 2.868414 | 0.4346647 | 12.1942 | 1.71583 |  |  | -0.0002355576
2018-04-13 22:33 | 305480.1 | 600.0013 | 5 | 42 | 3.821111 | -3.259712 | 2.868414 | 0.5433314 | 12.1942 | 2.133107 |  |  | -0.000292778
2018-04-13 22:35 | 305600.1 | 720.0004 | 5 | 42 | 3.782478 | -3.259864 | 2.868414 | 0.6519943 | 12.1942 | 2.546239 |  |  | -0.000415802
2018-04-13 22:37 | 305720.1 | 840.0015 | 5 | 42 | 3.742611 | -3.259537 | 2.868414 | 0.7606614 | 12.1942 | 2.955075 |  |  | -0.0003061295
2018-04-13 22:39 | 305840.1 | 960.0007 | 5 | 42 | 3.708204 | -3.260702 | 2.868414 | 0.8693272 | 12.1942 | 3.359846 |  |  | -0.0003471375
2018-04-13 22:41 | 305960.1 | 1080.0008 | 5 | 42 | 3.677619 | -3.259809 | 2.868414 | 0.9779935 | 12.1942 | 3.761113 |  |  | -0.0003099442
2018-04-13 22:43 | 306080.1 | 1200 | 5 | 42 | 3.649625 | -3.259824 | 2.868414 | 1.08666 | 12.1942 | 4.159192 |  |  | -0.0001935959
2018-04-13 22:45 | 306200.1 | 1320.001 | 5 | 42 | 3.621905 | -3.259777 | 2.868414 | 1.195328 | 12.1942 | 4.554285 |  |  | -0.0002555847
2018-04-13 22:47 | 306320.1 | 1440.0001 | 5 | 42 | 3.593017 | -3.260011 | 2.868414 | 1.303995 | 12.1942 | 4.94631 |  |  | -0.0002117157
2018-04-13 22:49 | 306440.1 | 1560.0003 | 5 | 42 | 3.56646 | -3.25965 | 2.868414 | 1.412663 | 12.1942 | 5.335252 |  |  | -0.0001420975
2018-04-13 22:51 | 306560.1 | 1680.0003 | 5 | 42 | 3.5441 | -3.258227 | 2.868414 | 1.52133 | 12.1942 | 5.721566 |  |  | -9.441376e-05
2018-04-13 22:53 | 306680.1 | 1800.0004 | 5 | 42 | 3.524236 | -3.259585 | 2.868414 | 1.629994 | 12.1942 | 6.105571 |  |  | -0.0001516342
2018-04-13 22:55 | 306800.1 | 1920.0004 | 5 | 42 | 3.505643 | -3.259856 | 2.868414 | 1.738662 | 12.1942 | 6.487544 |  |  | -0.0001592636
2018-04-13 22:57 | 306920.1 | 2040.0012 | 5 | 42 | 3.485769 | -3.259937 | 2.868414 | 1.847332 | 12.1942 | 6.867446 |  |  | -0.0002317429
2018-04-13 22:59 | 307040.1 | 2160.0009 | 5 | 42 | 3.466659 | -3.259336 | 2.868414 | 1.955994 | 12.1942 | 7.245134 |  |  | -0.0002012253
2018-04-13 23:01 | 307160.1 | 2280.0006 | 5 | 42 | 3.450108 | -3.259881 | 2.868414 | 2.064663 | 12.1942 | 7.62094 |  |  | -0.0001173019
2018-04-13 23:03 | 307280.1 | 2400.0005 | 5 | 42 | 3.434221 | -3.259684 | 2.868414 | 2.173331 | 12.1942 | 7.995002 |  |  | -0.0001831055
2018-04-13 23:05 | 307400.1 | 2520.0006 | 5 | 42 | 3.416673 | -3.260876 | 2.868414 | 2.281996 | 12.1942 | 8.367292 |  |  | -0.0001964569
2018-04-13 23:07 | 307520.1 | 2640.0014 | 5 | 42 | 3.392096 | -3.259944 | 2.868414 | 2.390662 | 12.1942 | 8.737319 |  |  | -0.0002231598
2018-04-13 23:09 | 307640.1 | 2760 | 5 | 42 | 3.358162 | -3.259768 | 2.868414 | 2.499329 | 12.1942 | 9.104129 |  |  | -0.0002889633
2018-04-13 23:11 | 307760.1 | 2880.0002 | 5 | 42 | 3.313488 | -3.259861 | 2.868414 | 2.607997 | 12.1942 | 9.466799 |  |  | -0.0003709793
2018-04-13 23:13 | 307880.1 | 3000.0007 | 5 | 42 | 3.238569 | -3.259532 | 2.868414 | 2.71666 | 12.1942 | 9.823171 |  |  | -0.0008878708
2018-04-13 23:15 | 308000.1 | 3120.0012 | 5 | 42 | 3.081573 | -3.260612 | 2.868414 | 2.825329 | 12.1942 | 10.16792 |  |  | -0.002155304
2018-04-13 23:16 | 308031.7 | 3151.6274 | 5 | 42 | 2.999965 | -3.259936 | 2.868414 | 2.853969 | 12.1942 | 10.25508 |  |  | -0.001631834
2018-04-13 23:18 | 308151.8 | 120.0009 | 6 | 42 | 3.461202 | 0 | 2.868414 | 2.85402 | 12.1942 | 10.25524 |  |  | 0.0003566742
2018-04-13 23:20 | 308271.8 | 240.001 | 6 | 42 | 3.480829 | 0 | 2.868414 | 2.85402 | 12.1942 | 10.25524 |  |  | 7.534027e-05
2018-04-13 23:21 | 308331.8 | 300.0009 | 6 | 42 | 3.485199 | 0 | 2.868414 | 2.85402 | 12.1942 | 10.25524 |  |  | 0.000136985
2018-04-13 23:23 | 308451.9 | 120.0003 | 2 | 43 | 4.092388 | 4.890439 | 0.1626071 | 8.823074e-10 | 0.6521247 | 3.074956e-09 |  |  | 0.0002603531
2018-04-13 23:25 | 308571.9 | 240.0003 | 2 | 43 | 4.126513 | 4.889329 | 0.3256085 | 8.823074e-10 | 1.321816 | 3.074956e-09 |  |  | 0.0002698898
2018-04-13 23:27 | 308691.9 | 360.0012 | 2 | 43 | 4.159537 | 4.890155 | 0.4886118 | 8.823074e-10 | 1.997224 | 3.074956e-09 |  |  | 0.0002355576
2018-04-13 23:29 | 308811.9 | 480.0013 | 2 | 43 | 4.187594 | 4.88885 | 0.651606 | 8.823074e-10 | 2.677565 | 3.074956e-09 |  |  | 0.0001754761
2018-04-13 23:31 | 308931.9 | 600.0007 | 2 | 43 | 4.199979 | 4.760465 | 0.8137197 | 1.337925e-09 | 3.35791 | 4.886518e-09 |  |  | -1.239777e-05
2018-04-13 23:33 | 309051.9 | 720.0002 | 2 | 43 | 4.200017 | 4.427594 | 0.9669079 | 1.337925e-09 | 4.001301 | 4.886518e-09 |  |  | 1.907349e-05
2018-04-13 23:35 | 309171.9 | 840.0008 | 2 | 43 | 4.200027 | 4.105249 | 1.109022 | 1.337925e-09 | 4.598179 | 4.886518e-09 |  |  | 3.814697e-05
2018-04-13 23:37 | 309291.9 | 960 | 2 | 43 | 4.200046 | 3.78967 | 1.240692 | 1.337925e-09 | 5.151194 | 4.886518e-09 |  |  | 1.049042e-05
2018-04-13 23:39 | 309411.9 | 1080.0009 | 2 | 43 | 4.199986 | 3.472105 | 1.361845 | 1.337925e-09 | 5.660039 | 4.886518e-09 |  |  | 3.71933e-05
2018-04-13 23:40 | 309496.1 | 1164.1423 | 2 | 43 | 4.200007 | 3.259998 | 1.440541 | 1.337925e-09 | 5.990562 | 4.886518e-09 |  |  | 8.514635e-05
2018-04-13 23:42 | 309616.1 | 120.0002 | 3 | 43 | 4.223004 | 3.259604 | 1.54895 | 3.220637e-09 | 6.447144 | 1.250503e-08 |  |  | 0.0001535416
2018-04-13 23:44 | 309736.1 | 240.0011 | 3 | 43 | 4.24663 | 3.260291 | 1.657622 | 3.220637e-09 | 6.907339 | 1.250503e-08 |  |  | 0.0001831055
2018-04-13 23:46 | 309856.1 | 360.0002 | 3 | 43 | 4.27224 | 3.258941 | 1.766286 | 3.220637e-09 | 7.370168 | 1.250503e-08 |  |  | 0.0002717972
2018-04-13 23:48 | 309976.1 | 480.0004 | 3 | 43 | 4.301553 | 3.25957 | 1.874953 | 3.220637e-09 | 7.835976 | 1.250503e-08 |  |  | 0.0002918244
2018-04-13 23:50 | 310096.1 | 600.0003 | 3 | 43 | 4.335958 | 3.260526 | 1.983621 | 3.220637e-09 | 8.305241 | 1.250503e-08 |  |  | 0.0003118515
2018-04-13 23:52 | 310216.1 | 720.0011 | 3 | 43 | 4.371533 | 3.260259 | 2.092287 | 3.220637e-09 | 8.778358 | 1.250503e-08 |  |  | 0.0002393723
2018-04-13 23:54 | 310336.1 | 840.0012 | 3 | 43 | 4.399995 | 3.190747 | 2.200742 | 3.415345e-09 | 9.25435 | 1.333269e-08 |  |  | -2.670288e-05
2018-04-13 23:56 | 310456.1 | 960.0015 | 3 | 43 | 4.399973 | 2.792418 | 2.300216 | 3.415345e-09 | 9.692035 | 1.333269e-08 |  |  | 3.051758e-05
2018-04-13 23:58 | 310576.1 | 1080.0006 | 3 | 43 | 4.4 | 2.446266 | 2.387467 | 3.415345e-09 | 10.07594 | 1.333269e-08 |  |  | 7.629395e-06
2018-04-14 | 310696.1 | 1200.0007 | 3 | 43 | 4.400013 | 2.126912 | 2.463585 | 3.415345e-09 | 10.41086 | 1.333269e-08 |  |  | 1.907349e-06
2018-04-14 00:02 | 310816.1 | 1320.0014 | 3 | 43 | 4.400017 | 1.857594 | 2.52976 | 3.415345e-09 | 10.70203 | 1.333269e-08 |  |  | 1.621246e-05
2018-04-14 00:04 | 310936.1 | 1440.0003 | 3 | 43 | 4.400009 | 1.638069 | 2.587946 | 3.415345e-09 | 10.95805 | 1.333269e-08 |  |  | -4.577637e-05
2018-04-14 00:06 | 311056.1 | 1560.0007 | 3 | 43 | 4.400055 | 1.453017 | 2.639329 | 3.415345e-09 | 11.18413 | 1.333269e-08 |  |  | -4.768372e-06
2018-04-14 00:08 | 311176.1 | 1680.0017 | 3 | 43 | 4.400002 | 1.289167 | 2.684956 | 3.415345e-09 | 11.38489 | 1.333269e-08 |  |  | 7.629395e-06
2018-04-14 00:10 | 311296.1 | 1800.0012 | 3 | 43 | 4.400039 | 1.135327 | 2.725293 | 3.415345e-09 | 11.56237 | 1.333269e-08 |  |  | 1.811981e-05
2018-04-14 00:12 | 311416.1 | 1920.0015 | 3 | 43 | 4.399988 | 1.005222 | 2.760884 | 3.415345e-09 | 11.71897 | 1.333269e-08 |  |  | 8.583069e-06
2018-04-14 00:14 | 311536.1 | 2040.0014 | 3 | 43 | 4.399967 | 0.9020319 | 2.792632 | 3.415345e-09 | 11.85866 | 1.333269e-08 |  |  | 1.907349e-06
2018-04-14 00:16 | 311656.1 | 2160.002 | 3 | 43 | 4.40001 | 0.8139239 | 2.821168 | 3.415345e-09 | 11.98423 | 1.333269e-08 |  |  | 4.863739e-05
2018-04-14 00:18 | 311776.1 | 2280.0005 | 3 | 43 | 4.400076 | 0.7341908 | 2.846941 | 3.415345e-09 | 12.09762 | 1.333269e-08 |  |  | 9.346008e-05
2018-04-14 00:20 | 311896.1 | 2400.0001 | 3 | 43 | 4.400027 | 0.6589534 | 2.870162 | 3.415345e-09 | 12.1998 | 1.333269e-08 |  |  | -1.907349e-06
2018-04-14 00:20 | 311906.7 | 2410.6191 | 3 | 43 | 4.400023 | 0.6519594 | 2.872096 | 3.415345e-09 | 12.20831 | 1.333269e-08 |  |  | -6.635357e-06
2018-04-14 00:22 | 312026.8 | 120.0005 | 4 | 43 | 4.331428 | 0 | 2.872096 | 3.415345e-09 | 12.20831 | 1.333269e-08 |  |  | -6.008148e-05
2018-04-14 00:24 | 312146.8 | 240.0014 | 4 | 43 | 4.325475 | 0 | 2.872096 | 3.415345e-09 | 12.20831 | 1.333269e-08 |  |  | 3.528595e-05
2018-04-14 00:25 | 312206.8 | 300.0014 | 4 | 43 | 4.323778 | 0 | 2.872096 | 3.415345e-09 | 12.20831 | 1.333269e-08 |  |  | -8.2921e-05
2018-04-14 00:27 | 312326.8 | 120.0006 | 5 | 43 | 3.988197 | -3.260793 | 2.872096 | 0.1086657 | 12.20831 | 0.4379098 |  |  | -0.0003194809
2018-04-14 00:29 | 312446.8 | 240.0007 | 5 | 43 | 3.943679 | -3.26018 | 2.872096 | 0.2173284 | 12.20831 | 0.8688179 |  |  | -0.0003175735
2018-04-14 00:31 | 312566.8 | 360 | 5 | 43 | 3.898709 | -3.260393 | 2.872096 | 0.3259974 | 12.20831 | 1.294937 |  |  | -0.0003824234
2018-04-14 00:33 | 312686.8 | 480.0003 | 5 | 43 | 3.85722 | -3.260564 | 2.872096 | 0.4346633 | 12.20831 | 1.716306 |  |  | -0.0003557205
2018-04-14 00:35 | 312806.8 | 600.0013 | 5 | 43 | 3.818926 | -3.259457 | 2.872096 | 0.5433324 | 12.20831 | 2.133368 |  |  | -0.0003089905
2018-04-14 00:37 | 312926.8 | 720.0009 | 5 | 43 | 3.782131 | -3.260155 | 2.872096 | 0.6519991 | 12.20831 | 2.54634 |  |  | -0.0002336502
2018-04-14 00:39 | 313046.8 | 840.0015 | 5 | 43 | 3.74667 | -3.259225 | 2.872096 | 0.7606658 | 12.20831 | 2.955415 |  |  | -0.0002822876
2018-04-14 00:41 | 313166.8 | 960.0013 | 5 | 43 | 3.710429 | -3.259318 | 2.872096 | 0.8693318 | 12.20831 | 3.360595 |  |  | -0.0003147125
2018-04-14 00:43 | 313286.8 | 1080.0006 | 5 | 43 | 3.676301 | -3.259744 | 2.872096 | 0.9779977 | 12.20831 | 3.761884 |  |  | -0.000207901
2018-04-14 00:45 | 313406.8 | 1200.0015 | 5 | 43 | 3.646693 | -3.260801 | 2.872096 | 1.086667 | 12.20831 | 4.159755 |  |  | -0.0003414154
2018-04-14 00:47 | 313526.8 | 1320.0008 | 5 | 43 | 3.619556 | -3.260629 | 2.872096 | 1.19533 | 12.20831 | 4.554529 |  |  | -0.0001983643
2018-04-14 00:49 | 313646.8 | 1440.0009 | 5 | 43 | 3.594617 | -3.260517 | 2.872096 | 1.303996 | 12.20831 | 4.946478 |  |  | -0.0001955032
2018-04-14 00:51 | 313766.8 | 1560.0018 | 5 | 43 | 3.569213 | -3.258592 | 2.872096 | 1.412664 | 12.20831 | 5.335723 |  |  | -0.0002231598
2018-04-14 00:53 | 313886.8 | 1680.0012 | 5 | 43 | 3.542899 | -3.259383 | 2.872096 | 1.52133 | 12.20831 | 5.722126 |  |  | -0.0001401901
2018-04-14 00:55 | 314006.8 | 1800.0015 | 5 | 43 | 3.521095 | -3.259354 | 2.872096 | 1.630001 | 12.20831 | 6.105907 |  |  | -0.0001583099
2018-04-14 00:57 | 314126.8 | 1920.0005 | 5 | 43 | 3.502288 | -3.259839 | 2.872096 | 1.738666 | 12.20831 | 6.487492 |  |  | -0.0001554489
2018-04-14 00:59 | 314246.8 | 2040.0003 | 5 | 43 | 3.485171 | -3.259421 | 2.872096 | 1.84733 | 12.20831 | 6.867112 |  |  | -6.580353e-05
2018-04-14 01:01 | 314366.8 | 2160.0007 | 5 | 43 | 3.469207 | -3.260455 | 2.872096 | 1.955998 | 12.20831 | 7.244996 |  |  | -5.722046e-05
2018-04-14 01:03 | 314486.8 | 2280.0011 | 5 | 43 | 3.450573 | -3.260842 | 2.872096 | 2.064669 | 12.20831 | 7.621014 |  |  | -0.0001420975
2018-04-14 01:05 | 314606.8 | 2400.0006 | 5 | 43 | 3.430676 | -3.259448 | 2.872096 | 2.173334 | 12.20831 | 7.994846 |  |  | -0.0001745224
2018-04-14 01:07 | 314726.8 | 2520.0014 | 5 | 43 | 3.411321 | -3.260133 | 2.872096 | 2.282004 | 12.20831 | 8.366618 |  |  | -0.0001935959
2018-04-14 01:09 | 314846.8 | 2640.0015 | 5 | 43 | 3.389621 | -3.259844 | 2.872096 | 2.39067 | 12.20831 | 8.736174 |  |  | -0.0003547668
2018-04-14 01:11 | 314966.8 | 2760.0006 | 5 | 43 | 3.362514 | -3.259273 | 2.872096 | 2.499337 | 12.20831 | 9.103148 |  |  | -0.0002479553
2018-04-14 01:13 | 315086.8 | 2880.0007 | 5 | 43 | 3.316072 | -3.259956 | 2.872096 | 2.608001 | 12.20831 | 9.466239 |  |  | -0.0006227493
2018-04-14 01:15 | 315206.8 | 3000.0008 | 5 | 43 | 3.233962 | -3.259892 | 2.872096 | 2.71667 | 12.20831 | 9.822545 |  |  | -0.0009078979
2018-04-14 01:17 | 315326.8 | 3120.0001 | 5 | 43 | 3.074593 | -3.259797 | 2.872096 | 2.825333 | 12.20831 | 10.16654 |  |  | -0.002119064
2018-04-14 01:18 | 315356.5 | 3149.6695 | 5 | 43 | 2.999987 | -3.259212 | 2.872096 | 2.852203 | 12.20831 | 10.24822 |  |  | -0.001641392
2018-04-14 01:20 | 315476.6 | 120.0001 | 6 | 43 | 3.467612 | 0 | 2.872096 | 2.852257 | 12.20831 | 10.24839 |  |  | 0.000292778
2018-04-14 01:22 | 315596.6 | 240.001 | 6 | 43 | 3.487637 | 0 | 2.872096 | 2.852257 | 12.20831 | 10.24839 |  |  | 5.817413e-05
2018-04-14 01:23 | 315656.6 | 300.001 | 6 | 43 | 3.49224 | 0 | 2.872096 | 2.852257 | 12.20831 | 10.24839 |  |  | 0.0001217249
2018-04-14 01:25 | 315776.7 | 120.0011 | 2 | 44 | 4.094231 | 4.88976 | 0.1626111 | 1.384735e-09 | 0.6524296 | 4.835605e-09 |  |  | 0.000248909
2018-04-14 01:27 | 315896.7 | 240.0006 | 2 | 44 | 4.132522 | 4.890191 | 0.325608 | 1.384735e-09 | 1.322851 | 4.835605e-09 |  |  | 0.0003204346
2018-04-14 01:29 | 316016.7 | 360.0008 | 2 | 44 | 4.163493 | 4.890016 | 0.4886094 | 1.384735e-09 | 1.999125 | 4.835605e-09 |  |  | 0.0002479553
2018-04-14 01:31 | 316136.7 | 480.0001 | 2 | 44 | 4.186191 | 4.889329 | 0.6516078 | 1.384735e-09 | 2.679689 | 4.835605e-09 |  |  | 0.0001420975
2018-04-14 01:33 | 316256.7 | 600.0011 | 2 | 44 | 4.200003 | 4.799367 | 0.8141647 | 3.231683e-09 | 3.361668 | 1.216583e-08 |  |  | -1.811981e-05
2018-04-14 01:35 | 316376.7 | 720.0012 | 2 | 44 | 4.200042 | 4.417577 | 0.9679905 | 3.231683e-09 | 4.007738 | 1.216583e-08 |  |  | 5.054474e-05
2018-04-14 01:37 | 316496.7 | 840.0013 | 2 | 44 | 4.200019 | 4.042307 | 1.108786 | 3.231683e-09 | 4.59908 | 1.216583e-08 |  |  | 2.670288e-05
2018-04-14 01:39 | 316616.7 | 960.0004 | 2 | 44 | 4.200027 | 3.728924 | 1.23818 | 3.231683e-09 | 5.142536 | 1.216583e-08 |  |  | 1.525879e-05
2018-04-14 01:41 | 316736.7 | 1080.0006 | 2 | 44 | 4.200027 | 3.453784 | 1.35787 | 3.231683e-09 | 5.645233 | 1.216583e-08 |  |  | 7.343292e-05
2018-04-14 01:42 | 316826.8 | 1170.1414 | 2 | 44 | 4.20005 | 3.259911 | 1.441918 | 3.231683e-09 | 5.998234 | 1.216583e-08 |  |  | 0.0001176113
2018-04-14 01:44 | 316946.8 | 120.0011 | 3 | 44 | 4.221908 | 3.260438 | 1.550337 | 3.231683e-09 | 6.454792 | 1.216583e-08 |  |  | 0.0001764297
2018-04-14 01:46 | 317066.8 | 240.0004 | 3 | 44 | 4.246813 | 3.260943 | 1.659006 | 3.231683e-09 | 6.914899 | 1.216583e-08 |  |  | 0.0002193451
2018-04-14 01:48 | 317186.8 | 360.0011 | 3 | 44 | 4.276566 | 3.259421 | 1.767671 | 3.231683e-09 | 7.377959 | 1.216583e-08 |  |  | 0.0003175735
2018-04-14 01:50 | 317306.8 | 480.0007 | 3 | 44 | 4.306824 | 3.259952 | 1.876339 | 3.231683e-09 | 7.844333 | 1.216583e-08 |  |  | 0.0003108978
2018-04-14 01:52 | 317426.8 | 600.001 | 3 | 44 | 4.338172 | 3.259883 | 1.985002 | 3.231683e-09 | 8.314009 | 1.216583e-08 |  |  | 0.0002651215
2018-04-14 01:54 | 317546.8 | 720.001 | 3 | 44 | 4.372087 | 3.260026 | 2.09367 | 3.231683e-09 | 8.787249 | 1.216583e-08 |  |  | 0.000295639
2018-04-14 01:56 | 317666.8 | 840.0015 | 3 | 44 | 4.400016 | 3.188642 | 2.202115 | 3.231683e-09 | 9.263227 | 1.216583e-08 |  |  | 1.525879e-05
2018-04-14 01:58 | 317786.8 | 960.0008 | 3 | 44 | 4.400003 | 2.78136 | 2.301484 | 3.231683e-09 | 9.700448 | 1.216583e-08 |  |  | 8.583069e-06
2018-04-14 02:00 | 317906.8 | 1080.0001 | 3 | 44 | 4.399958 | 2.428401 | 2.388227 | 3.231683e-09 | 10.08212 | 1.216583e-08 |  |  | -0.0001029968
2018-04-14 02:02 | 318026.8 | 1200.0014 | 3 | 44 | 4.399986 | 2.103307 | 2.463503 | 3.231683e-09 | 10.41334 | 1.216583e-08 |  |  | -6.580353e-05
2018-04-14 02:04 | 318146.8 | 1320.0008 | 3 | 44 | 4.40005 | 1.847564 | 2.529202 | 3.231683e-09 | 10.70241 | 1.216583e-08 |  |  | -2.765656e-05
2018-04-14 02:06 | 318266.8 | 1440.0013 | 3 | 44 | 4.400027 | 1.629547 | 2.587038 | 3.231683e-09 | 10.95689 | 1.216583e-08 |  |  | 0
2018-04-14 02:08 | 318386.8 | 1560.0012 | 3 | 44 | 4.400002 | 1.444594 | 2.638192 | 3.231683e-09 | 11.18197 | 1.216583e-08 |  |  | -3.910065e-05
2018-04-14 02:10 | 318506.8 | 1680.0006 | 3 | 44 | 4.399952 | 1.28212 | 2.683583 | 3.231683e-09 | 11.38169 | 1.216583e-08 |  |  | 2.384186e-05
2018-04-14 02:12 | 318626.8 | 1800.0009 | 3 | 44 | 4.400043 | 1.129928 | 2.723742 | 3.231683e-09 | 11.55839 | 1.216583e-08 |  |  | 1.907349e-06
2018-04-14 02:14 | 318746.8 | 1920.0012 | 3 | 44 | 4.400017 | 1.002705 | 2.75916 | 3.231683e-09 | 11.71423 | 1.216583e-08 |  |  | -1.621246e-05
2018-04-14 02:16 | 318866.8 | 2040.0001 | 3 | 44 | 4.400024 | 0.8987179 | 2.790789 | 3.231683e-09 | 11.85339 | 1.216583e-08 |  |  | -3.33786e-05
2018-04-14 02:18 | 318986.8 | 2160.0003 | 3 | 44 | 4.400006 | 0.8100875 | 2.819213 | 3.231683e-09 | 11.97846 | 1.216583e-08 |  |  | 7.629395e-06
2018-04-14 02:20 | 319106.8 | 2280.0006 | 3 | 44 | 4.399968 | 0.7318332 | 2.844876 | 3.231683e-09 | 12.09138 | 1.216583e-08 |  |  | -3.33786e-05
2018-04-14 02:22 | 319226.8 | 2400.0008 | 3 | 44 | 4.399969 | 0.6559265 | 2.867994 | 3.231683e-09 | 12.1931 | 1.216583e-08 |  |  | 1.811981e-05
2018-04-14 02:22 | 319233.9 | 2407.0063 | 3 | 44 | 4.399972 | 0.651953 | 2.869267 | 3.231683e-09 | 12.1987 | 1.216583e-08 |  |  | 1.107309e-05
2018-04-14 02:24 | 319353.9 | 120.0008 | 4 | 44 | 4.331504 | 0 | 2.869267 | 3.231683e-09 | 12.1987 | 1.216583e-08 |  |  | -0.0001096725
2018-04-14 02:26 | 319473.9 | 240.0001 | 4 | 44 | 4.3255 | 0 | 2.869267 | 3.231683e-09 | 12.1987 | 1.216583e-08 |  |  | -6.484985e-05
2018-04-14 02:27 | 319533.9 | 300.0018 | 4 | 44 | 4.323823 | 0 | 2.869267 | 3.231683e-09 | 12.1987 | 1.216583e-08 |  |  | -0.0001925922
2018-04-14 02:29 | 319654 | 120.0003 | 5 | 44 | 3.987316 | -3.260232 | 2.869267 | 0.1086633 | 12.1987 | 0.4378569 |  |  | -0.0004482269
2018-04-14 02:31 | 319774 | 240.0015 | 5 | 44 | 3.944359 | -3.259059 | 2.869267 | 0.21733 | 12.1987 | 0.8687534 |  |  | -0.0003585815
2018-04-14 02:33 | 319894 | 360.0017 | 5 | 44 | 3.902179 | -3.26007 | 2.869267 | 0.3259984 | 12.1987 | 1.295102 |  |  | -0.000371933
2018-04-14 02:35 | 320014 | 480.001 | 5 | 44 | 3.858289 | -3.260143 | 2.869267 | 0.4346618 | 12.1987 | 1.716735 |  |  | -0.0003290176
2018-04-14 02:37 | 320134 | 600.0003 | 5 | 44 | 3.818501 | -3.260726 | 2.869267 | 0.5433277 | 12.1987 | 2.133797 |  |  | -0.0002918243
2018-04-14 02:39 | 320254 | 720.0009 | 5 | 44 | 3.781254 | -3.260175 | 2.869267 | 0.6519963 | 12.1987 | 2.546713 |  |  | -0.000248909
2018-04-14 02:41 | 320374 | 840.0005 | 5 | 44 | 3.745463 | -3.259648 | 2.869267 | 0.7606639 | 12.1987 | 2.955645 |  |  | -0.0003757477
2018-04-14 02:43 | 320494 | 960.0016 | 5 | 44 | 3.712251 | -3.260724 | 2.869267 | 0.8693274 | 12.1987 | 3.360843 |  |  | -0.0002965927
2018-04-14 02:45 | 320614 | 1080.0002 | 5 | 44 | 3.6789 | -3.259708 | 2.869267 | 0.9779944 | 12.1987 | 3.762448 |  |  | -0.0003156662
2018-04-14 02:47 | 320734 | 1200.0008 | 5 | 44 | 3.646625 | -3.260521 | 2.869267 | 1.08666 | 12.1987 | 4.160426 |  |  | -0.0002775192
2018-04-14 02:49 | 320854 | 1320.0005 | 5 | 44 | 3.618849 | -3.259936 | 2.869267 | 1.19533 | 12.1987 | 4.555177 |  |  | -0.0001592636
2018-04-14 02:51 | 320974 | 1440.0016 | 5 | 44 | 3.592858 | -3.260768 | 2.869267 | 1.303996 | 12.1987 | 4.946994 |  |  | -0.0002813339
2018-04-14 02:53 | 321094 | 1560.0009 | 5 | 44 | 3.569558 | -3.259602 | 2.869267 | 1.412661 | 12.1987 | 5.336122 |  |  | -0.0001878738
2018-04-14 02:55 | 321214 | 1680.0016 | 5 | 44 | 3.545916 | -3.259014 | 2.869267 | 1.52133 | 12.1987 | 5.722738 |  |  | -0.0001087189
2018-04-14 02:57 | 321334 | 1800.0014 | 5 | 44 | 3.521524 | -3.260399 | 2.869267 | 1.629994 | 12.1987 | 6.10671 |  |  | -0.0001583099
2018-04-14 02:59 | 321454 | 1920.0002 | 5 | 44 | 3.501609 | -3.260031 | 2.869267 | 1.73866 | 12.1987 | 6.488265 |  |  | -0.0001277924
2018-04-14 03:01 | 321574 | 2040.0007 | 5 | 44 | 3.484018 | -3.260365 | 2.869267 | 1.847325 | 12.1987 | 6.867785 |  |  | -0.0001869202
2018-04-14 03:03 | 321694 | 2160.0001 | 5 | 44 | 3.468924 | -3.260353 | 2.869267 | 1.955993 | 12.1987 | 7.245546 |  |  | -0.0001497269
2018-04-14 03:05 | 321814 | 2280.0006 | 5 | 44 | 3.451492 | -3.259612 | 2.869267 | 2.064661 | 12.1987 | 7.621593 |  |  | -0.000161171
2018-04-14 03:07 | 321934 | 2400.0007 | 5 | 44 | 3.43011 | -3.260119 | 2.869267 | 2.173325 | 12.1987 | 7.995491 |  |  | -0.0001325607
2018-04-14 03:09 | 322054 | 2520.0002 | 5 | 44 | 3.410728 | -3.260838 | 2.869267 | 2.281994 | 12.1987 | 8.36719 |  |  | -0.0002698898
2018-04-14 03:11 | 322174 | 2640.0018 | 5 | 44 | 3.389247 | -3.260475 | 2.869267 | 2.390658 | 12.1987 | 8.736685 |  |  | -0.0002193451
2018-04-14 03:13 | 322294 | 2760.001 | 5 | 44 | 3.362464 | -3.259457 | 2.869267 | 2.499327 | 12.1987 | 9.103617 |  |  | -0.0002975464
2018-04-14 03:15 | 322414 | 2880.0006 | 5 | 44 | 3.316822 | -3.260386 | 2.869267 | 2.607992 | 12.1987 | 9.46675 |  |  | -0.0005226135
2018-04-14 03:17 | 322534 | 3000.0016 | 5 | 44 | 3.234045 | -3.259834 | 2.869267 | 2.716661 | 12.1987 | 9.823097 |  |  | -0.0009202957
2018-04-14 03:19 | 322654 | 3120.0004 | 5 | 44 | 3.074195 | -3.261292 | 2.869267 | 2.825328 | 12.1987 | 10.1671 |  |  | -0.002202988
2018-04-14 03:20 | 322683.4 | 3149.4347 | 5 | 44 | 2.999974 | -3.259332 | 2.869267 | 2.851979 | 12.1987 | 10.24811 |  |  | -0.001719539
2018-04-14 03:22 | 322803.5 | 120.0013 | 6 | 44 | 3.467792 | 0 | 2.869267 | 2.852034 | 12.1987 | 10.24828 |  |  | 0.0002536774
2018-04-14 03:24 | 322923.5 | 240.0011 | 6 | 44 | 3.487926 | 0 | 2.869267 | 2.852034 | 12.1987 | 10.24828 |  |  | 0.000120163
2018-04-14 03:25 | 322983.5 | 300.0014 | 6 | 44 | 3.492517 | 0 | 2.869267 | 2.852034 | 12.1987 | 10.24828 |  |  | 0.0001808544
2018-04-14 03:27 | 323103.6 | 120.0004 | 2 | 45 | 4.095269 | 4.890193 | 0.1626103 | 2.678632e-09 | 0.6526006 | 9.355324e-09 |  |  | 0.0003023148
2018-04-14 03:29 | 323223.6 | 240.0005 | 2 | 45 | 4.131732 | 4.890174 | 0.3256078 | 2.678632e-09 | 1.322997 | 9.355324e-09 |  |  | 0.0004339218
2018-04-14 03:31 | 323343.6 | 360.0006 | 2 | 45 | 4.162327 | 4.890395 | 0.4886031 | 2.678632e-09 | 1.999105 | 9.355324e-09 |  |  | 0.0001716614
2018-04-14 03:33 | 323463.6 | 480.0007 | 2 | 45 | 4.184451 | 4.889573 | 0.6516034 | 2.678632e-09 | 2.679379 | 9.355324e-09 |  |  | 0.0001754761
2018-04-14 03:35 | 323583.6 | 600.0007 | 2 | 45 | 4.200025 | 4.780838 | 0.8140097 | 3.171999e-09 | 3.360657 | 1.131751e-08 |  |  | -5.340576e-05
2018-04-14 03:37 | 323703.6 | 720.001 | 2 | 45 | 4.20003 | 4.377378 | 0.9664383 | 3.171999e-09 | 4.000858 | 1.131751e-08 |  |  | 4.482269e-05
2018-04-14 03:39 | 323823.6 | 840.0011 | 2 | 45 | 4.200031 | 4.051075 | 1.106767 | 3.171999e-09 | 4.590238 | 1.131751e-08 |  |  | -5.245209e-05
2018-04-14 03:41 | 323943.6 | 960.001 | 2 | 45 | 4.199959 | 3.745954 | 1.236571 | 3.171999e-09 | 5.135418 | 1.131751e-08 |  |  | 3.528595e-05
2018-04-14 03:43 | 324063.6 | 1080.0008 | 2 | 45 | 4.200015 | 3.4774 | 1.356803 | 3.171999e-09 | 5.640393 | 1.131751e-08 |  |  | 1.430511e-05
2018-04-14 03:44 | 324161.8 | 1178.1884 | 2 | 45 | 4.200072 | 3.259912 | 1.448696 | 3.171999e-09 | 6.026343 | 1.131751e-08 |  |  | 0.0001142954
2018-04-14 03:46 | 324281.8 | 120.0013 | 3 | 45 | 4.225347 | 3.260699 | 1.557113 | 5.189338e-09 | 6.483045 | 1.948245e-08 |  |  | 0.0002365112
2018-04-14 03:48 | 324401.8 | 240.0003 | 3 | 45 | 4.251665 | 3.259439 | 1.665779 | 5.189338e-09 | 6.94364 | 1.948245e-08 |  |  | 0.0001354218
2018-04-14 03:50 | 324521.8 | 360.0005 | 3 | 45 | 4.27855 | 3.259093 | 1.774448 | 5.189338e-09 | 7.407107 | 1.948245e-08 |  |  | 0.0002698898
2018-04-14 03:52 | 324641.8 | 480.0013 | 3 | 45 | 4.307435 | 3.260446 | 1.883112 | 5.189338e-09 | 7.87358 | 1.948245e-08 |  |  | 0.0003013611
2018-04-14 03:54 | 324761.8 | 600.0009 | 3 | 45 | 4.338018 | 3.260072 | 1.99178 | 5.189338e-09 | 8.343269 | 1.948245e-08 |  |  | 0.0003490448
2018-04-14 03:56 | 324881.8 | 720.0009 | 3 | 45 | 4.373968 | 3.25966 | 2.100447 | 5.189338e-09 | 8.816558 | 1.948245e-08 |  |  | 0.0003252029
2018-04-14 03:58 | 325001.8 | 840.001 | 3 | 45 | 4.400061 | 3.122079 | 2.20843 | 5.879957e-09 | 9.290774 | 2.241798e-08 |  |  | -3.147125e-05
2018-04-14 04:00 | 325121.8 | 960.0011 | 3 | 45 | 4.400024 | 2.730821 | 2.305725 | 5.879957e-09 | 9.718872 | 2.241798e-08 |  |  | 3.814697e-05
2018-04-14 04:02 | 325241.8 | 1080.0005 | 3 | 45 | 4.400059 | 2.392422 | 2.390991 | 5.879957e-09 | 10.09404 | 2.241798e-08 |  |  | -2.288818e-05
2018-04-14 04:04 | 325361.8 | 1200 | 3 | 45 | 4.400033 | 2.107228 | 2.465949 | 5.879957e-09 | 10.42386 | 2.241798e-08 |  |  | -1.430511e-05
2018-04-14 04:06 | 325481.8 | 1320.0018 | 3 | 45 | 4.400036 | 1.849414 | 2.531913 | 5.879957e-09 | 10.7141 | 2.241798e-08 |  |  | -9.536743e-07
2018-04-14 04:08 | 325601.8 | 1440.0008 | 3 | 45 | 4.400011 | 1.609197 | 2.589528 | 5.879957e-09 | 10.96761 | 2.241798e-08 |  |  | -5.245209e-05
2018-04-14 04:10 | 325721.8 | 1560.0008 | 3 | 45 | 4.400009 | 1.422254 | 2.639969 | 5.879957e-09 | 11.18955 | 2.241798e-08 |  |  | -1.716614e-05
2018-04-14 04:12 | 325841.8 | 1680.0015 | 3 | 45 | 4.399983 | 1.261469 | 2.684625 | 5.879957e-09 | 11.38603 | 2.241798e-08 |  |  | -4.863739e-05
2018-04-14 04:14 | 325961.8 | 1800.0019 | 3 | 45 | 4.399994 | 1.131928 | 2.724444 | 5.879957e-09 | 11.56124 | 2.241798e-08 |  |  | -6.29425e-05
2018-04-14 04:16 | 326081.8 | 1920.0015 | 3 | 45 | 4.399988 | 1.007578 | 2.760033 | 5.879957e-09 | 11.71783 | 2.241798e-08 |  |  | -3.528595e-05
2018-04-14 04:18 | 326201.8 | 2040.0014 | 3 | 45 | 4.400002 | 0.8911051 | 2.791634 | 5.879957e-09 | 11.85687 | 2.241798e-08 |  |  | 5.340576e-05
2018-04-14 04:20 | 326321.8 | 2160.0008 | 3 | 45 | 4.400006 | 0.7985565 | 2.819752 | 5.879957e-09 | 11.98059 | 2.241798e-08 |  |  | -1.144409e-05
2018-04-14 04:22 | 326441.8 | 2280.0006 | 3 | 45 | 4.400008 | 0.7219332 | 2.845068 | 5.879957e-09 | 12.09198 | 2.241798e-08 |  |  | -2.193451e-05
2018-04-14 04:24 | 326561.8 | 2400.0005 | 3 | 45 | 4.399998 | 0.655747 | 2.867995 | 5.879957e-09 | 12.19286 | 2.241798e-08 |  |  | 4.196167e-05
2018-04-14 04:25 | 326569.3 | 2407.5452 | 3 | 45 | 4.400021 | 0.6519889 | 2.869366 | 5.879957e-09 | 12.19889 | 2.241798e-08 |  |  | 3.79576e-05
2018-04-14 04:27 | 326689.4 | 120.0018 | 4 | 45 | 4.331574 | 0 | 2.869366 | 5.879957e-09 | 12.19889 | 2.241798e-08 |  |  | -2.574921e-05
2018-04-14 04:29 | 326809.4 | 240.0013 | 4 | 45 | 4.32559 | 0 | 2.869366 | 5.879957e-09 | 12.19889 | 2.241798e-08 |  |  | -3.814697e-05
2018-04-14 04:30 | 326869.4 | 300.0024 | 4 | 45 | 4.323953 | 0 | 2.869366 | 5.879957e-09 | 12.19889 | 2.241798e-08 |  |  | -0.0001595323
2018-04-14 04:32 | 326989.5 | 120.0016 | 5 | 45 | 3.985411 | -3.260083 | 2.869366 | 0.1086629 | 12.19889 | 0.4376893 |  |  | -0.0004024506
2018-04-14 04:34 | 327109.5 | 240.0002 | 5 | 45 | 3.941658 | -3.260161 | 2.869366 | 0.2173297 | 12.19889 | 0.8683295 |  |  | -0.0002632141
2018-04-14 04:36 | 327229.5 | 360.0008 | 5 | 45 | 3.901699 | -3.259583 | 2.869366 | 0.3259992 | 12.19889 | 1.294476 |  |  | -0.0003442764
2018-04-14 04:38 | 327349.5 | 480 | 5 | 45 | 3.860939 | -3.25949 | 2.869366 | 0.434661 | 12.19889 | 1.716239 |  |  | -0.0003662109375
2018-04-14 04:40 | 327469.5 | 600.0008 | 5 | 45 | 3.818892 | -3.260225 | 2.869366 | 0.5433289 | 12.19889 | 2.133522 |  |  | -0.0003223419
2018-04-14 04:42 | 327589.5 | 720.0008 | 5 | 45 | 3.780105 | -3.259708 | 2.869366 | 0.6519974 | 12.19889 | 2.546365 |  |  | -0.0003557205
2018-04-14 04:44 | 327709.5 | 840.0004 | 5 | 45 | 3.743896 | -3.260253 | 2.869366 | 0.7606624 | 12.19889 | 2.955134 |  |  | -0.000292778
2018-04-14 04:46 | 327829.5 | 960.0001 | 5 | 45 | 3.710937 | -3.260357 | 2.869366 | 0.8693303 | 12.19889 | 3.360136 |  |  | -0.000248909
2018-04-14 04:48 | 327949.5 | 1080.0007 | 5 | 45 | 3.680191 | -3.260219 | 2.869366 | 0.9779969 | 12.19889 | 3.761733 |  |  | -0.000213623
2018-04-14 04:50 | 328069.5 | 1200.0001 | 5 | 45 | 3.648274 | -3.260279 | 2.869366 | 1.086665 | 12.19889 | 4.159928 |  |  | -0.0002765656
2018-04-14 04:52 | 328189.5 | 1320.0014 | 5 | 45 | 3.618556 | -3.261622 | 2.869366 | 1.195333 | 12.19889 | 4.554721 |  |  | -0.0002384186
2018-04-14 04:54 | 328309.5 | 1440.0007 | 5 | 45 | 3.592475 | -3.260753 | 2.869366 | 1.303998 | 12.19889 | 4.946496 |  |  | -0.0002651215
2018-04-14 04:56 | 328429.5 | 1560.0013 | 5 | 45 | 3.568419 | -3.260673 | 2.869366 | 1.412662 | 12.19889 | 5.335533 |  |  | -0.0002212524
2018-04-14 04:58 | 328549.5 | 1680.0002 | 5 | 45 | 3.546494 | -3.260262 | 2.869366 | 1.521327 | 12.19889 | 5.722112 |  |  | -0.000169754
2018-04-14 05:00 | 328669.5 | 1800.0007 | 5 | 45 | 3.523623 | -3.259205 | 2.869366 | 1.629994 | 12.19889 | 6.106276 |  |  | -0.000166893
2018-04-14 05:02 | 328789.5 | 1920.0008 | 5 | 45 | 3.501807 | -3.260359 | 2.869366 | 1.738663 | 12.19889 | 6.487947 |  |  | -0.0001926422
2018-04-14 05:04 | 328909.5 | 2040.0002 | 5 | 45 | 3.483818 | -3.259881 | 2.869366 | 1.84733 | 12.19889 | 6.867478 |  |  | -6.389618e-05
2018-04-14 05:06 | 329029.5 | 2160.0007 | 5 | 45 | 3.467561 | -3.25951 | 2.869366 | 1.955995 | 12.19889 | 7.245149 |  |  | -4.386902e-05
2018-04-14 05:08 | 329149.5 | 2280.0008 | 5 | 45 | 3.452508 | -3.259534 | 2.869366 | 2.064663 | 12.19889 | 7.62117 |  |  | -0.0002298355
2018-04-14 05:10 | 329269.5 | 2400.0002 | 5 | 45 | 3.433449 | -3.260352 | 2.869366 | 2.173327 | 12.19889 | 7.995353 |  |  | -0.0001363754
2018-04-14 05:12 | 329389.5 | 2520.0015 | 5 | 45 | 3.410825 | -3.260031 | 2.869366 | 2.281993 | 12.19889 | 8.367221 |  |  | -0.0001583099
2018-04-14 05:14 | 329509.5 | 2640.0009 | 5 | 45 | 3.388217 | -3.26021 | 2.869366 | 2.39066 | 12.19889 | 8.73667 |  |  | -0.0002584457
2018-04-14 05:16 | 329629.5 | 2760.0009 | 5 | 45 | 3.359229 | -3.260419 | 2.869366 | 2.499329 | 12.19889 | 9.103379 |  |  | -0.00025177
2018-04-14 05:18 | 329749.5 | 2880.0014 | 5 | 45 | 3.317327 | -3.259973 | 2.869366 | 2.607994 | 12.19889 | 9.466303 |  |  | -0.0004987717
2018-04-14 05:20 | 329869.5 | 3000.0009 | 5 | 45 | 3.240449 | -3.25963 | 2.869366 | 2.716663 | 12.19889 | 9.823076 |  |  | -0.0008649826
2018-04-14 05:22 | 329989.5 | 3120.0002 | 5 | 45 | 3.075047 | -3.259256 | 2.869366 | 2.825327 | 12.19889 | 10.16755 |  |  | -0.002267838
2018-04-14 05:22 | 330018.5 | 3148.9913 | 5 | 45 | 2.999995 | -3.258555 | 2.869366 | 2.851583 | 12.19889 | 10.24736 |  |  | -0.001761326
2018-04-14 05:24 | 330138.6 | 120.0006 | 6 | 45 | 3.468927 | 0 | 2.869366 | 2.851634 | 12.19889 | 10.24752 |  |  | 0.0003376007
2018-04-14 05:26 | 330258.6 | 240.0001 | 6 | 45 | 3.48923 | 0 | 2.869366 | 2.851634 | 12.19889 | 10.24752 |  |  | 0.0001354218
2018-04-14 05:27 | 330318.6 | 300.0008 | 6 | 45 | 3.493662 | 0 | 2.869366 | 2.851634 | 12.19889 | 10.24752 |  |  | 0.0001630669
2018-04-14 05:29 | 330438.7 | 120.0007 | 2 | 46 | 4.092078 | 4.889829 | 0.1625982 | 2.188682e-10 | 0.6524943 | 7.646842e-10 |  |  | 0.0002183914
2018-04-14 05:31 | 330558.7 | 240.0004 | 2 | 46 | 4.130209 | 4.889905 | 0.3256036 | 2.188682e-10 | 1.322454 | 7.646842e-10 |  |  | 0.0003185272
2018-04-14 05:33 | 330678.7 | 360.0005 | 2 | 46 | 4.164848 | 4.890201 | 0.4886059 | 2.188682e-10 | 1.998708 | 7.646842e-10 |  |  | 0.0003261566
2018-04-14 05:35 | 330798.7 | 480.0006 | 2 | 46 | 4.188292 | 4.890008 | 0.6515961 | 2.188682e-10 | 2.67952 | 7.646842e-10 |  |  | 0.0002126694
2018-04-14 05:37 | 330918.7 | 600.0004 | 2 | 46 | 4.199947 | 4.758308 | 0.8136781 | 1.390059e-09 | 3.359756 | 5.413338e-09 |  |  | -8.964539e-05
2018-04-14 05:39 | 331038.7 | 720.0015 | 2 | 46 | 4.200033 | 4.424156 | 0.9667142 | 1.390059e-09 | 4.002509 | 5.413338e-09 |  |  | 2.861023e-06
2018-04-14 05:41 | 331158.7 | 840.0016 | 2 | 46 | 4.200026 | 4.098785 | 1.10874 | 1.390059e-09 | 4.599018 | 5.413338e-09 |  |  | -2.0981e-05
2018-04-14 05:43 | 331278.7 | 960 | 2 | 46 | 4.200031 | 3.77158 | 1.239932 | 1.390059e-09 | 5.150023 | 5.413338e-09 |  |  | -4.482269e-05
2018-04-14 05:45 | 331398.7 | 1080.001 | 2 | 46 | 4.200017 | 3.440013 | 1.359989 | 1.390059e-09 | 5.654263 | 5.413338e-09 |  |  | -6.771088e-05
2018-04-14 05:46 | 331476.8 | 1158.1104 | 2 | 46 | 4.200004 | 3.259998 | 1.432647 | 1.390059e-09 | 5.959431 | 5.413338e-09 |  |  | 3.079743e-05
2018-04-14 05:48 | 331596.8 | 120.0011 | 3 | 46 | 4.22265625 | 3.25982 | 1.54106 | 1.390059e-09 | 6.416001 | 5.413338e-09 |  |  | 0.0001821518
2018-04-14 05:50 | 331716.8 | 240.0003 | 3 | 46 | 4.246393 | 3.259767 | 1.649729 | 1.390059e-09 | 6.876152 | 5.413338e-09 |  |  | 0.0001077652
2018-04-14 05:52 | 331836.8 | 360.0004 | 3 | 46 | 4.271702 | 3.260169 | 1.758395 | 1.390059e-09 | 7.338955 | 5.413338e-09 |  |  | 0.0002145767
2018-04-14 05:54 | 331956.8 | 480.0015 | 3 | 46 | 4.301163 | 3.259847 | 1.867066 | 1.390059e-09 | 7.804731 | 5.413338e-09 |  |  | 0.0002708435
2018-04-14 05:56 | 332076.8 | 600.0007 | 3 | 46 | 4.335703 | 3.260724 | 1.975731 | 1.390059e-09 | 8.273964 | 5.413338e-09 |  |  | 0.0003051758
2018-04-14 05:58 | 332196.8 | 720.0015 | 3 | 46 | 4.371009 | 3.259835 | 2.084398 | 1.390059e-09 | 8.747024 | 5.413338e-09 |  |  | 0.0002946854
2018-04-14 06:00 | 332316.8 | 840.0015 | 3 | 46 | 4.400003 | 3.199925 | 2.19289 | 2.503156e-09 | 9.223128 | 1.014349e-08 |  |  | -7.343292e-05
2018-04-14 06:02 | 332436.8 | 960.0016 | 3 | 46 | 4.400019 | 2.800129 | 2.292462 | 2.503156e-09 | 9.661247 | 1.014349e-08 |  |  | -1.430511e-05
2018-04-14 06:04 | 332556.8 | 1080.0004 | 3 | 46 | 4.400044 | 2.459209 | 2.380064 | 2.503156e-09 | 10.0467 | 1.014349e-08 |  |  | 4.196167e-05
2018-04-14 06:06 | 332676.8 | 1200.0008 | 3 | 46 | 4.399961 | 2.136973 | 2.456568 | 2.503156e-09 | 10.38332 | 1.014349e-08 |  |  | -4.863739e-05
2018-04-14 06:08 | 332796.8 | 1320.001 | 3 | 46 | 4.400002 | 1.863396 | 2.523036 | 2.503156e-09 | 10.67577 | 1.014349e-08 |  |  | -3.623962e-05
2018-04-14 06:10 | 332916.8 | 1440.0006 | 3 | 46 | 4.399975 | 1.637872 | 2.581318 | 2.503156e-09 | 10.93222 | 1.014349e-08 |  |  | -4.386902e-05
2018-04-14 06:12 | 333036.8 | 1560.0011 | 3 | 46 | 4.399982 | 1.451317 | 2.632756 | 2.503156e-09 | 11.15854 | 1.014349e-08 |  |  | 7.629395e-06
2018-04-14 06:14 | 333156.8 | 1680.0002 | 3 | 46 | 4.399979 | 1.289406 | 2.678385 | 2.503156e-09 | 11.35931 | 1.014349e-08 |  |  | -1.811981e-05
2018-04-14 06:16 | 333276.8 | 1800.0014 | 3 | 46 | 4.400028 | 1.14612 | 2.718972 | 2.503156e-09 | 11.53789 | 1.014349e-08 |  |  | 1.716614e-05
2018-04-14 06:18 | 333396.8 | 1920 | 3 | 46 | 4.399993 | 1.011738 | 2.754869 | 2.503156e-09 | 11.69584 | 1.014349e-08 |  |  | 4.768372e-05
2018-04-14 06:20 | 333516.8 | 2040.001 | 3 | 46 | 4.399981 | 0.9047006 | 2.786731 | 2.503156e-09 | 11.83603 | 1.014349e-08 |  |  | 5.531311e-05
2018-04-14 06:22 | 333636.8 | 2160.0006 | 3 | 46 | 4.400039 | 0.8136467 | 2.815319 | 2.503156e-09 | 11.96182 | 1.014349e-08 |  |  | -1.430511e-05
2018-04-14 06:24 | 333756.8 | 2280.0014 | 3 | 46 | 4.400046 | 0.7366313 | 2.841108 | 2.503156e-09 | 12.07529 | 1.014349e-08 |  |  | -3.242493e-05
2018-04-14 06:26 | 333876.8 | 2400.0008 | 3 | 46 | 4.399998 | 0.6670237 | 2.864472 | 2.503156e-09 | 12.1781 | 1.014349e-08 |  |  | 1.907349e-05
2018-04-14 06:27 | 333901.6 | 2424.7895 | 3 | 46 | 4.399987 | 0.6519956 | 2.869016 | 2.503156e-09 | 12.19809 | 1.014349e-08 |  |  | 7.916075e-07
2018-04-14 06:29 | 334021.6 | 120.0005 | 4 | 46 | 4.331687 | 0 | 2.869016 | 2.503156e-09 | 12.19809 | 1.014349e-08 |  |  | -8.773804e-05
2018-04-14 06:31 | 334141.6 | 240.0008 | 4 | 46 | 4.325771 | 0 | 2.869016 | 2.503156e-09 | 12.19809 | 1.014349e-08 |  |  | 3.910065e-05
2018-04-14 06:32 | 334201.6 | 300.0017 | 4 | 46 | 4.32409 | 0 | 2.869016 | 2.503156e-09 | 12.19809 | 1.014349e-08 |  |  | -0.0001121564
2018-04-14 06:34 | 334321.7 | 120.002 | 5 | 46 | 3.986902 | -3.260724 | 2.869016 | 0.1086624 | 12.19809 | 0.4378203 |  |  | -0.0004148483
2018-04-14 06:36 | 334441.7 | 240.0007 | 5 | 46 | 3.943824 | -3.260459 | 2.869016 | 0.2173282 | 12.19809 | 0.8686361 |  |  | -0.0003347397
2018-04-14 06:38 | 334561.7 | 360.0014 | 5 | 46 | 3.902719 | -3.259901 | 2.869016 | 0.3259972 | 12.19809 | 1.294989 |  |  | -0.0003194809
2018-04-14 06:40 | 334681.7 | 480 | 5 | 46 | 3.859805 | -3.260059 | 2.869016 | 0.4346611 | 12.19809 | 1.716775 |  |  | -0.0003986359
2018-04-14 06:42 | 334801.7 | 600.0013 | 5 | 46 | 3.81881 | -3.260669 | 2.869016 | 0.54333 | 12.19809 | 2.133937 |  |  | -0.0003051758
2018-04-14 06:44 | 334921.7 | 720.0009 | 5 | 46 | 3.781469 | -3.25999 | 2.869016 | 0.651997 | 12.19809 | 2.546873 |  |  | -0.000248909
2018-04-14 06:46 | 335041.7 | 840.0002 | 5 | 46 | 3.745484 | -3.259896 | 2.869016 | 0.7606578 | 12.19809 | 2.9558 |  |  | -0.0003194809
2018-04-14 06:48 | 335161.7 | 960.0004 | 5 | 46 | 3.712831 | -3.259221 | 2.869016 | 0.8693261 | 12.19809 | 3.361017 |  |  | -0.000213623
2018-04-14 06:50 | 335281.7 | 1080.0008 | 5 | 46 | 3.680594 | -3.260175 | 2.869016 | 0.9779947 | 12.19809 | 3.762743 |  |  | -0.0002985001
2018-04-14 06:52 | 335401.7 | 1200.0004 | 5 | 46 | 3.647721 | -3.260633 | 2.869016 | 1.086659 | 12.19809 | 4.160875 |  |  | -0.0002346039
2018-04-14 06:54 | 335521.7 | 1320.0006 | 5 | 46 | 3.619198 | -3.260462 | 2.869016 | 1.19533 | 12.19809 | 4.555687 |  |  | -0.0002908707
2018-04-14 06:56 | 335641.7 | 1440.0004 | 5 | 46 | 3.593451 | -3.259407 | 2.869016 | 1.303995 | 12.19809 | 4.947553 |  |  | -0.0002250671
2018-04-14 06:58 | 335761.7 | 1560.0009 | 5 | 46 | 3.569829 | -3.25991 | 2.869016 | 1.412663 | 12.19809 | 5.336723 |  |  | -0.0001993179
2018-04-14 07:00 | 335881.7 | 1680.0008 | 5 | 46 | 3.547039 | -3.259607 | 2.869016 | 1.52133 | 12.19809 | 5.72341 |  |  | -0.0002212524
2018-04-14 07:02 | 336001.7 | 1800.0011 | 5 | 46 | 3.522733 | -3.259226 | 2.869016 | 1.629996 | 12.19809 | 6.107543 |  |  | -0.0002174377
2018-04-14 07:04 | 336121.7 | 1920.0003 | 5 | 46 | 3.501977 | -3.261017 | 2.869016 | 1.738664 | 12.19809 | 6.489187 |  |  | -0.0001592636
2018-04-14 07:06 | 336241.7 | 2040.001 | 5 | 46 | 3.484472 | -3.259512 | 2.869016 | 1.847332 | 12.19809 | 6.868777 |  |  | -0.0001182556
2018-04-14 07:08 | 336361.7 | 2160.0015 | 5 | 46 | 3.468395 | -3.259239 | 2.869016 | 1.955995 | 12.19809 | 7.246527 |  |  | -0.0001678467
2018-04-14 07:10 | 336481.7 | 2280.0001 | 5 | 46 | 3.453325 | -3.259495 | 2.869016 | 2.064665 | 12.19809 | 7.622635 |  |  | -0.0001773834
2018-04-14 07:12 | 336601.7 | 2400 | 5 | 46 | 3.434703 | -3.259891 | 2.869016 | 2.173329 | 12.19809 | 7.996921 |  |  | -0.0002307892
2018-04-14 07:14 | 336721.7 | 2520.0002 | 5 | 46 | 3.412355 | -3.259756 | 2.869016 | 2.281995 | 12.19809 | 8.368945 |  |  | -0.0002164841
2018-04-14 07:16 | 336841.7 | 2640.0006 | 5 | 46 | 3.390149 | -3.260399 | 2.869016 | 2.390663 | 12.19809 | 8.738568 |  |  | -0.0002059937
2018-04-14 07:18 | 336961.7 | 2760.0002 | 5 | 46 | 3.362124 | -3.260601 | 2.869016 | 2.499332 | 12.19809 | 9.105535 |  |  | -0.0003271103
2018-04-14 07:20 | 337081.7 | 2880.0002 | 5 | 46 | 3.319642 | -3.2602 | 2.869016 | 2.607994 | 12.19809 | 9.468802 |  |  | -0.0005559921
2018-04-14 07:22 | 337201.7 | 3000.0011 | 5 | 46 | 3.240719 | -3.260447 | 2.869016 | 2.716666 | 12.19809 | 9.825727 |  |  | -0.0008831024
2018-04-14 07:24 | 337321.7 | 3120.0006 | 5 | 46 | 3.076736 | -3.260139 | 2.869016 | 2.82533 | 12.19809 | 10.17022 |  |  | -0.002159119
2018-04-14 07:24 | 337351.9 | 3150.2255 | 5 | 46 | 2.999972 | -3.259991 | 2.869016 | 2.852701 | 12.19809 | 10.25345 |  |  | -0.001665867
2018-04-14 07:26 | 337472.1 | 120.0005 | 6 | 46 | 3.466828 | 0 | 2.869016 | 2.852748 | 12.19809 | 10.2536 |  |  | 0.0002946854
2018-04-14 07:28 | 337592.1 | 240.0015 | 6 | 46 | 3.486814 | 0 | 2.869016 | 2.852748 | 12.19809 | 10.2536 |  |  | 0.0001192093
2018-04-14 07:29 | 337652.1 | 300.0008 | 6 | 46 | 3.491272 | 0 | 2.869016 | 2.852748 | 12.19809 | 10.2536 |  |  | 0.0001513022
2018-04-14 07:31 | 337772.1224 | 120.0011 | 2 | 47 | 4.090216 | 4.890229 | 0.162611 | 0 | 0.652051 | 0 |  |  | 0.0002155304
2018-04-14 07:33 | 337892.1215 | 240.0002 | 2 | 47 | 4.128016 | 4.889981 | 0.3256015 | 0 | 1.321626 | 0 |  |  | 0.0003681183
2018-04-14 07:35 | 338012.1213 | 360 | 2 | 47 | 4.163349 | 4.889852 | 0.4886023 | 0 | 1.997551 | 0 |  |  | 0.0002088547
2018-04-14 07:37 | 338132.1215 | 480.0002 | 2 | 47 | 4.187088 | 4.889163 | 0.6516054 | 0 | 2.678226 | 0 |  |  | 0.0001459122
2018-04-14 07:39 | 338252.1215 | 600.0002 | 2 | 47 | 4.199999 | 4.784396 | 0.8140038 | 5.253154e-10 | 3.359658 | 2.084622e-09 |  |  | 1.811981e-05
2018-04-14 07:41 | 338372.1226 | 720.0013 | 2 | 47 | 4.199969 | 4.451674 | 0.9679027 | 5.253154e-10 | 4.006035 | 2.084622e-09 |  |  | -1.144409e-05
2018-04-14 07:43 | 338492.1218 | 840.0005 | 2 | 47 | 4.199998 | 4.103499 | 1.110522 | 5.253154e-10 | 4.605037 | 2.084622e-09 |  |  | 9.059863e-06
2018-04-14 07:45 | 338612.1215 | 960.0002 | 2 | 47 | 4.200026 | 3.766674 | 1.241691 | 5.253154e-10 | 5.155947 | 2.084622e-09 |  |  | 2.95639e-05
2018-04-14 07:47 | 338732.1228 | 1080.0015 | 2 | 47 | 4.200016 | 3.442743 | 1.361679 | 5.253154e-10 | 5.659897 | 2.084622e-09 |  |  | 3.910065e-05
2018-04-14 07:49 | 338815.538 | 1163.4167 | 2 | 47 | 4.20002 | 3.26 | 1.439294 | 5.253154e-10 | 5.985878 | 2.084622e-09 |  |  | 8.368071e-05
2018-04-14 07:51 | 338935.6 | 120.0011 | 3 | 47 | 4.222561 | 3.259904 | 1.547707 | 1.264095e-09 | 6.442446 | 5.078773e-09 |  |  | 0.0001478195
2018-04-14 07:53 | 339055.6 | 240.0011 | 3 | 47 | 4.246201 | 3.259727 | 1.656377 | 1.264095e-09 | 6.902582 | 5.078773e-09 |  |  | 0.0002222061
2018-04-14 07:55 | 339175.5 | 360.0003 | 3 | 47 | 4.272884 | 3.259433 | 1.765043 | 1.264095e-09 | 7.365408 | 5.078773e-09 |  |  | 0.0002794266
2018-04-14 07:57 | 339295.5 | 480.0004 | 3 | 47 | 4.303863 | 3.260074 | 1.873708 | 1.264095e-09 | 7.831356 | 5.078773e-09 |  |  | 0.0002126694
2018-04-14 07:59 | 339415.5 | 600.0001 | 3 | 47 | 4.337932 | 3.260024 | 1.982374 | 1.264095e-09 | 8.300884 | 5.078773e-09 |  |  | 0.0002241135
2018-04-14 08:01 | 339535.5 | 720.0003 | 3 | 47 | 4.372318 | 3.259345 | 2.09104 | 1.264095e-09 | 8.774131 | 5.078773e-09 |  |  | 0.000289917
2018-04-14 08:03 | 339655.6 | 840.0013 | 3 | 47 | 4.400002 | 3.19261 | 2.199471 | 1.264095e-09 | 9.250069 | 5.078773e-09 |  |  | 5.626678e-05
2018-04-14 08:05 | 339775.6 | 960.0013 | 3 | 47 | 4.400018 | 2.785951 | 2.298731 | 1.264095e-09 | 9.686815 | 5.078773e-09 |  |  | 3.147125e-05
2018-04-14 08:07 | 339895.6 | 1080.001 | 3 | 47 | 4.399986 | 2.437133 | 2.38574 | 1.264095e-09 | 10.06965 | 5.078773e-09 |  |  | -1.907349e-06
2018-04-14 08:09 | 340015.6 | 1200.0018 | 3 | 47 | 4.400002 | 2.113585 | 2.461456 | 1.264095e-09 | 10.4028 | 5.078773e-09 |  |  | -7.629395e-06
2018-04-14 08:11 | 340135.5 | 1320 | 3 | 47 | 4.39996 | 1.852573 | 2.527292 | 1.264095e-09 | 10.69248 | 5.078773e-09 |  |  | -3.814697e-06
2018-04-14 08:13 | 340255.6 | 1440.0016 | 3 | 47 | 4.400085 | 1.633706 | 2.585317 | 1.264095e-09 | 10.94779 | 5.078773e-09 |  |  | -5.722046e-06
2018-04-14 08:15 | 340375.6 | 1560.0013 | 3 | 47 | 4.399999 | 1.448678 | 2.636609 | 1.264095e-09 | 11.17348 | 5.078773e-09 |  |  | 3.71933e-05
2018-04-14 08:17 | 340495.5 | 1680.0005 | 3 | 47 | 4.400017 | 1.284694 | 2.682168 | 1.264095e-09 | 11.37394 | 5.078773e-09 |  |  | 4.196167e-05
2018-04-14 08:19 | 340615.5 | 1800.0004 | 3 | 47 | 4.400044 | 1.135885 | 2.722487 | 1.264095e-09 | 11.55134 | 5.078773e-09 |  |  | 9.536743e-07
2018-04-14 08:21 | 340735.6 | 1920.0011 | 3 | 47 | 4.399979 | 1.005552 | 2.758071 | 1.264095e-09 | 11.70791 | 5.078773e-09 |  |  | -2.861023e-05
2018-04-14 08:23 | 340855.6 | 2040.0013 | 3 | 47 | 4.400017 | 0.899003 | 2.789785 | 1.264095e-09 | 11.84745 | 5.078773e-09 |  |  | 2.861023e-05
2018-04-14 08:25 | 340975.5 | 2160.0001 | 3 | 47 | 4.400006 | 0.8098047 | 2.818254 | 1.264095e-09 | 11.97272 | 5.078773e-09 |  |  | 1.335144e-05
2018-04-14 08:27 | 341095.5 | 2280.0007 | 3 | 47 | 4.400024 | 0.7335262 | 2.843946 | 1.264095e-09 | 12.08576 | 5.078773e-09 |  |  | 4.482269e-05
2018-04-14 08:29 | 341215.5 | 2400.0001 | 3 | 47 | 4.399982 | 0.6615909 | 2.86718 | 1.264095e-09 | 12.18799 | 5.078773e-09 |  |  | -2.670288e-05
2018-04-14 08:29 | 341233.4 | 2417.8453 | 3 | 47 | 4.39993 | 0.6519809 | 2.870436 | 1.264095e-09 | 12.20232 | 5.078773e-09 |  |  | -4.102023e-05
2018-04-14 08:31 | 341353.4 | 120.0014 | 4 | 47 | 4.331861 | 0 | 2.870436 | 1.264095e-09 | 12.20232 | 5.078773e-09 |  |  | -0.0001373291
2018-04-14 08:33 | 341473.4 | 240.0005 | 4 | 47 | 4.325917 | 0 | 2.870436 | 1.264095e-09 | 12.20232 | 5.078773e-09 |  |  | 4.768372e-06
2018-04-14 08:34 | 341533.4 | 300.0012 | 4 | 47 | 4.324344 | 0 | 2.870436 | 1.264095e-09 | 12.20232 | 5.078773e-09 |  |  | -0.0001277414
2018-04-14 08:36 | 341653.5 | 120.0003 | 5 | 47 | 3.987698 | -3.26022 | 2.870436 | 0.1086648 | 12.20232 | 0.4378962 |  |  | -0.0003929138
2018-04-14 08:38 | 341773.5 | 240.0003 | 5 | 47 | 3.944617 | -3.26042 | 2.870436 | 0.2173284 | 12.20232 | 0.8688307 |  |  | -0.0003633499
2018-04-14 08:40 | 341893.5 | 360.0011 | 5 | 47 | 3.901938 | -3.259866 | 2.870436 | 0.3259962 | 12.20232 | 1.29518 |  |  | -0.0003080368
2018-04-14 08:42 | 342013.5 | 480.0007 | 5 | 47 | 3.858049 | -3.25949 | 2.870436 | 0.4346652 | 12.20232 | 1.716794 |  |  | -0.0003232956
2018-04-14 08:44 | 342133.5 | 600.0001 | 5 | 47 | 3.818787 | -3.260125 | 2.870436 | 0.5433306 | 12.20232 | 2.133862 |  |  | -0.0003595352
2018-04-14 08:46 | 342253.5 | 720.0009 | 5 | 47 | 3.781921 | -3.259917 | 2.870436 | 0.6519973 | 12.20232 | 2.546828 |  |  | -0.0002498627
2018-04-14 08:48 | 342373.5 | 840.0004 | 5 | 47 | 3.74664 | -3.261058 | 2.870436 | 0.760661 | 12.20232 | 2.955835 |  |  | -0.0003013611
2018-04-14 08:50 | 342493.5 | 960.0013 | 5 | 47 | 3.712687 | -3.260199 | 2.870436 | 0.8693318 | 12.20232 | 3.361136 |  |  | -0.0002908707
2018-04-14 08:52 | 342613.5 | 1080.0012 | 5 | 47 | 3.678382 | -3.259776 | 2.870436 | 0.9779997 | 12.20232 | 3.762727 |  |  | -0.0002593994
2018-04-14 08:54 | 342733.5 | 1200.0005 | 5 | 47 | 3.647076 | -3.259834 | 2.870436 | 1.086661 | 12.20232 | 4.160665 |  |  | -0.000213623
2018-04-14 08:56 | 342853.5 | 1320.0021 | 5 | 47 | 3.619751 | -3.259523 | 2.870436 | 1.195333 | 12.20232 | 4.555497 |  |  | -0.0001916885
2018-04-14 08:58 | 342973.5 | 1440.0014 | 5 | 47 | 3.594505 | -3.259328 | 2.870436 | 1.303997 | 12.20232 | 4.947434 |  |  | -0.000166893
2018-04-14 09:00 | 343093.5 | 1560.0004 | 5 | 47 | 3.570452 | -3.259592 | 2.870436 | 1.412662 | 12.20232 | 5.33674 |  |  | -0.0001449585
2018-04-14 09:02 | 343213.5 | 1680.0004 | 5 | 47 | 3.545608 | -3.259736 | 2.870436 | 1.521332 | 12.20232 | 5.723405 |  |  | -0.0003023148
2018-04-14 09:04 | 343333.5 | 1800.0016 | 5 | 47 | 3.521672 | -3.259181 | 2.870436 | 1.629995 | 12.20232 | 6.107327 |  |  | -8.869171e-05
2018-04-14 09:06 | 343453.5 | 1920.0007 | 5 | 47 | 3.502784 | -3.260846 | 2.870436 | 1.738666 | 12.20232 | 6.488971 |  |  | -0.000164032
2018-04-14 09:08 | 343573.5 | 2040.0007 | 5 | 47 | 3.485775 | -3.259036 | 2.870436 | 1.847332 | 12.20232 | 6.868665 |  |  | -6.389618e-05
2018-04-14 09:10 | 343693.5 | 2160.0016 | 5 | 47 | 3.470449 | -3.259946 | 2.870436 | 1.956 | 12.20232 | 7.246623 |  |  | -0.0001173019
2018-04-14 09:12 | 343813.5 | 2280.0017 | 5 | 47 | 3.453295 | -3.259454 | 2.870436 | 2.064668 | 12.20232 | 7.622829 |  |  | -0.0001554489
2018-04-14 09:14 | 343933.5 | 2400.0015 | 5 | 47 | 3.432246 | -3.26011 | 2.870436 | 2.173332 | 12.20232 | 7.996972 |  |  | -0.0001983643
2018-04-14 09:16 | 344053.5 | 2520.0007 | 5 | 47 | 3.412456 | -3.260719 | 2.870436 | 2.281997 | 12.20232 | 8.368843 |  |  | -0.0001773834
2018-04-14 09:18 | 344173.5 | 2640.0007 | 5 | 47 | 3.390831 | -3.260521 | 2.870436 | 2.390666 | 12.20232 | 8.738531 |  |  | -0.0001354218
2018-04-14 09:20 | 344293.5 | 2760.0007 | 5 | 47 | 3.363227 | -3.260786 | 2.870436 | 2.49933 | 12.20232 | 9.105577 |  |  | -0.0002717972
2018-04-14 09:22 | 344413.5 | 2880.0015 | 5 | 47 | 3.319427 | -3.261044 | 2.870436 | 2.608002 | 12.20232 | 9.468941 |  |  | -0.000576973
2018-04-14 09:24 | 344533.5 | 3000.0008 | 5 | 47 | 3.240198 | -3.260595 | 2.870436 | 2.716666 | 12.20232 | 9.825791 |  |  | -0.0008945465
2018-04-14 09:26 | 344653.5 | 3120.0008 | 5 | 47 | 3.07791 | -3.260722 | 2.870436 | 2.825329 | 12.20232 | 10.17032 |  |  | -0.002227783
2018-04-14 09:26 | 344684.1 | 3150.6166 | 5 | 47 | 2.999989 | -3.261064 | 2.870436 | 2.853058 | 12.20232 | 10.25465 |  |  | -0.001704268
2018-04-14 09:28 | 344804.3 | 120.0001 | 6 | 47 | 3.466946 | 0 | 2.870436 | 2.853107 | 12.20232 | 10.2548 |  |  | 0.0003499985
2018-04-14 09:30 | 344924.3 | 240.0009 | 6 | 47 | 3.486918 | 0 | 2.870436 | 2.853107 | 12.20232 | 10.2548 |  |  | 0.0001296997
2018-04-14 09:31 | 344984.3 | 300.0008 | 6 | 47 | 3.491393 | 0 | 2.870436 | 2.853107 | 12.20232 | 10.2548 |  |  | 0.0001865776
2018-04-14 09:33 | 345104.4 | 120.001 | 2 | 48 | 4.091198 | 4.889136 | 0.162606 | 0 | 0.6522046 | 0 |  |  | 0.0003004074
2018-04-14 09:35 | 345224.4 | 240.001 | 2 | 48 | 4.129531 | 4.890098 | 0.3256073 | 0 | 1.322018 | 0 |  |  | 0.0003557205
2018-04-14 09:37 | 345344.4 | 360.001 | 2 | 48 | 4.164645 | 4.889651 | 0.4886076 | 0 | 1.998187 | 0 |  |  | 0.0002098083
2018-04-14 09:39 | 345464.4 | 480.001 | 2 | 48 | 4.188112 | 4.891002 | 0.6516014 | 0 | 2.679001 | 0 |  |  | 0.000164032
2018-04-14 09:41 | 345584.4 | 600.0002 | 2 | 48 | 4.200003 | 4.766757 | 0.8137629 | 9.226002e-10 | 3.359552 | 3.661771e-09 |  |  | -1.525879e-05
2018-04-14 09:43 | 345704.4 | 720.0014 | 2 | 48 | 4.20002 | 4.429561 | 0.9668772 | 9.226002e-10 | 4.002632 | 3.661771e-09 |  |  | -4.482269e-05
2018-04-14 09:45 | 345824.4 | 840.0002 | 2 | 48 | 4.200018 | 4.092315 | 1.108973 | 9.226002e-10 | 4.599433 | 3.661771e-09 |  |  | -3.91007e-05
2018-04-14 09:47 | 345944.4 | 960.0012 | 2 | 48 | 4.199986 | 3.741514 | 1.239557 | 9.226002e-10 | 5.14789 | 3.661771e-09 |  |  | -3.33786e-05
2018-04-14 09:49 | 346064.4 | 1080.0002 | 2 | 48 | 4.200026 | 3.42996 | 1.358894 | 9.226002e-10 | 5.649107 | 3.661771e-09 |  |  | -2.765656e-05
2018-04-14 09:51 | 346142.9 | 1158.5258 | 2 | 48 | 4.200009 | 3.259995 | 1.431868 | 9.226002e-10 | 5.955596 | 3.661771e-09 |  |  | 6.475655e-05
2018-04-14 09:53 | 346262.9 | 120.0005 | 3 | 48 | 4.222134 | 3.259122 | 1.540278 | 1.188145e-09 | 6.412115 | 4.7365e-09 |  |  | 0.0002059937
2018-04-14 09:55 | 346382.9 | 240.0009 | 3 | 48 | 4.24518 | 3.25944 | 1.648947 | 1.188145e-09 | 6.872166 | 4.7365e-09 |  |  | 0.0002536774
2018-04-14 09:57 | 346502.9 | 360.0011 | 3 | 48 | 4.272063 | 3.259517 | 1.757614 | 1.188145e-09 | 7.334908 | 4.7365e-09 |  |  | 0.0001344681
2018-04-14 09:59 | 346622.9 | 480.0009 | 3 | 48 | 4.304011 | 3.2601 | 1.866282 | 1.188145e-09 | 7.80084 | 4.7365e-09 |  |  | 0.0003108978
2018-04-14 10:01 | 346742.9 | 600.0001 | 3 | 48 | 4.336588 | 3.259822 | 1.974946 | 1.188145e-09 | 8.27031 | 4.7365e-09 |  |  | 0.0003204346
2018-04-14 10:03 | 346862.9 | 720.001 | 3 | 48 | 4.370384 | 3.260161 | 2.083612 | 1.188145e-09 | 8.743355 | 4.7365e-09 |  |  | 0.0003299713
2018-04-14 10:05 | 346982.9 | 840.001 | 3 | 48 | 4.400006 | 3.214167 | 2.192167 | 3.147628e-09 | 9.219654 | 1.305342e-08 |  |  | 1.621246e-05
2018-04-14 10:07 | 347102.9 | 960.0012 | 3 | 48 | 4.399979 | 2.802669 | 2.292217 | 3.147628e-09 | 9.659873 | 1.305342e-08 |  |  | -4.863739e-05
2018-04-14 10:09 | 347222.9 | 1080.0009 | 3 | 48 | 4.399997 | 2.437513 | 2.379527 | 3.147628e-09 | 10.04404 | 1.305342e-08 |  |  | 4.959106e-05
2018-04-14 10:11 | 347342.9 | 1200.0004 | 3 | 48 | 4.400044 | 2.120846 | 2.45527 | 3.147628e-09 | 10.37731 | 1.305342e-08 |  |  | -5.054474e-05
2018-04-14 10:13 | 347462.9 | 1320.0002 | 3 | 48 | 4.399944 | 1.867001 | 2.52161 | 3.147628e-09 | 10.6692 | 1.305342e-08 |  |  | 7.629395e-05
2018-04-14 10:15 | 347582.9 | 1440.0012 | 3 | 48 | 4.399978 | 1.649637 | 2.580133 | 3.147628e-09 | 10.9267 | 1.305342e-08 |  |  | 6.67572e-05
2018-04-14 10:17 | 347702.9 | 1560.0012 | 3 | 48 | 4.399984 | 1.46591 | 2.631964 | 3.147628e-09 | 11.15476 | 1.305342e-08 |  |  | 4.1008e-05
2018-04-14 10:19 | 347822.9 | 1680.0006 | 3 | 48 | 4.399987 | 1.294266 | 2.677881 | 3.147628e-09 | 11.3568 | 1.305342e-08 |  |  | 4.196167e-05
2018-04-14 10:21 | 347942.9 | 1800.0005 | 3 | 48 | 4.400009 | 1.137713 | 2.718325 | 3.147628e-09 | 11.53475 | 1.305342e-08 |  |  | -8.583069e-06
2018-04-14 10:23 | 348062.9 | 1920.0004 | 3 | 48 | 4.400043 | 1.013442 | 2.754096 | 3.147628e-09 | 11.69214 | 1.305342e-08 |  |  | -3.71933e-05
2018-04-14 10:25 | 348182.9 | 2040.0015 | 3 | 48 | 4.399962 | 0.9108869 | 2.786119 | 3.147628e-09 | 11.83305 | 1.305342e-08 |  |  | 3.242493e-05
2018-04-14 10:27 | 348302.9 | 2160.0005 | 3 | 48 | 4.400008 | 0.8221999 | 2.814973 | 3.147628e-09 | 11.96 | 1.305342e-08 |  |  | -1.811981e-05
2018-04-14 10:29 | 348422.9 | 2280.0021 | 3 | 48 | 4.399997 | 0.7399132 | 2.840979 | 3.147628e-09 | 12.07443 | 1.305342e-08 |  |  | 4.673004e-05
2018-04-14 10:31 | 348542.9 | 2400.0004 | 3 | 48 | 4.399953 | 0.6608092 | 2.864296 | 3.147628e-09 | 12.17702 | 1.305342e-08 |  |  | -4.768372e-06
2018-04-14 10:31 | 348557.9 | 2415.0724 | 3 | 48 | 4.400025 | 0.6519824 | 2.867044 | 3.147628e-09 | 12.18911 | 1.305342e-08 |  |  | -1.987466e-05
2018-04-14 10:33 | 348678 | 120.0009 | 4 | 48 | 4.33118 | 0 | 2.867044 | 3.147628e-09 | 12.18911 | 1.305342e-08 |  |  | -0.0001401901
2018-04-14 10:35 | 348798 | 240.0011 | 4 | 48 | 4.325148 | 0 | 2.867044 | 3.147628e-09 | 12.18911 | 1.305342e-08 |  |  | -1.335144e-05
2018-04-14 10:36 | 348858 | 300.0018 | 4 | 48 | 4.323413 | 0 | 2.867044 | 3.147628e-09 | 12.18911 | 1.305342e-08 |  |  | -0.0001356932
2018-04-14 10:38 | 348978.1 | 120.0002 | 5 | 48 | 3.98835 | -3.259674 | 2.867044 | 0.1086662 | 12.18911 | 0.4379562 |  |  | -0.0003805161
2018-04-14 10:40 | 349098.1 | 240.0001 | 5 | 48 | 3.942865 | -3.259971 | 2.867044 | 0.2173331 | 12.18911 | 0.8688544 |  |  | -0.0003976822
2018-04-14 10:42 | 349218.1 | 360.001 | 5 | 48 | 3.897802 | -3.259614 | 2.867044 | 0.3260008 | 12.18911 | 1.294843 |  |  | -0.0003471375
2018-04-14 10:44 | 349338.1 | 480.0008 | 5 | 48 | 3.857381 | -3.259917 | 2.867044 | 0.4346622 | 12.18911 | 1.716152 |  |  | -0.0004262924
2018-04-14 10:46 | 349458.1 | 600.0001 | 5 | 48 | 3.819221 | -3.260037 | 2.867044 | 0.543331 | 12.18911 | 2.133241 |  |  | -0.0003128052
2018-04-14 10:48 | 349578.1 | 720.0005 | 5 | 48 | 3.782655 | -3.260093 | 2.867044 | 0.6519981 | 12.18911 | 2.546272 |  |  | -0.0002975464
2018-04-14 10:50 | 349698.1 | 840.0001 | 5 | 48 | 3.747226 | -3.260353 | 2.867044 | 0.7606647 | 12.18911 | 2.955395 |  |  | -0.0002365112
2018-04-14 10:52 | 349818.1 | 960.0011 | 5 | 48 | 3.712525 | -3.259186 | 2.867044 | 0.8693355 | 12.18911 | 3.36071 |  |  | -0.0003061295
2018-04-14 10:54 | 349938.1 | 1080.0003 | 5 | 48 | 3.677762 | -3.260228 | 2.867044 | 0.9780004 | 12.18911 | 3.762235 |  |  | -0.0002393723
2018-04-14 10:56 | 350058.1 | 1200.0011 | 5 | 48 | 3.647322 | -3.259866 | 2.867044 | 1.086664 | 12.18911 | 4.160176 |  |  | -0.0002012253
2018-04-14 10:58 | 350178.1 | 1320.0003 | 5 | 48 | 3.61988 | -3.259632 | 2.867044 | 1.195332 | 12.18911 | 4.555009 |  |  | -0.0002336502
2018-04-14 11:00 | 350298.1 | 1440.0006 | 5 | 48 | 3.594326 | -3.259837 | 2.867044 | 1.304 | 12.18911 | 4.946969 |  |  | -0.0002031326
2018-04-14 11:02 | 350418.1 | 1560.0003 | 5 | 48 | 3.570676 | -3.260946 | 2.867044 | 1.412664 | 12.18911 | 5.336235 |  |  | -0.000120163
2018-04-14 11:04 | 350538.1 | 1680.0003 | 5 | 48 | 3.547431 | -3.261057 | 2.867044 | 1.521331 | 12.18911 | 5.722984 |  |  | -0.0002241135
2018-04-14 11:06 | 350658.1 | 1800.0003 | 5 | 48 | 3.523948 | -3.260108 | 2.867044 | 1.63 | 12.18911 | 6.107206 |  |  | -0.0002412796
2018-04-14 11:08 | 350778.1 | 1920.0011 | 5 | 48 | 3.502509 | -3.259743 | 2.867044 | 1.738668 | 12.18911 | 6.488924 |  |  | -0.000120163
2018-04-14 11:10 | 350898.1 | 2040.0011 | 5 | 48 | 3.484966 | -3.259792 | 2.867044 | 1.847335 | 12.18911 | 6.868559 |  |  | -1.430511e-05
2018-04-14 11:12 | 351018.1 | 2160.0003 | 5 | 48 | 3.469051 | -3.260119 | 2.867044 | 1.955999 | 12.18911 | 7.246377 |  |  | -0.0001239777
2018-04-14 11:14 | 351138.1 | 2280.0003 | 5 | 48 | 3.453667 | -3.259026 | 2.867044 | 2.06467 | 12.18911 | 7.622524 |  |  | -0.0001411438
2018-04-14 11:16 | 351258.1 | 2400.0011 | 5 | 48 | 3.435585 | -3.260546 | 2.867044 | 2.173334 | 12.18911 | 7.996856 |  |  | -0.0001869202
2018-04-14 11:18 | 351378.1 | 2520.0012 | 5 | 48 | 3.412813 | -3.260088 | 2.867044 | 2.282002 | 12.18911 | 8.369 |  |  | -0.0003032684
2018-04-14 11:20 | 351498.1 | 2640.0011 | 5 | 48 | 3.388992 | -3.260165 | 2.867044 | 2.390667 | 12.18911 | 8.73856 |  |  | -0.000246048
2018-04-14 11:22 | 351618.1 | 2760.0003 | 5 | 48 | 3.360586 | -3.259872 | 2.867044 | 2.499336 | 12.18911 | 9.105371 |  |  | -0.0001926422
2018-04-14 11:24 | 351738.1 | 2880.0011 | 5 | 48 | 3.317276 | -3.259637 | 2.867044 | 2.608003 | 12.18911 | 9.468394 |  |  | -0.000451088
2018-04-14 11:26 | 351858.1 | 3000.0012 | 5 | 48 | 3.242254 | -3.260642 | 2.867044 | 2.716671 | 12.18911 | 9.82524 |  |  | -0.001012802
2018-04-14 11:28 | 351978.1 | 3120.0006 | 5 | 48 | 3.0794 | -3.260126 | 2.867044 | 2.825333 | 12.18911 | 10.17004 |  |  | -0.002193451
2018-04-14 11:28 | 352008.1 | 3150.0354 | 5 | 48 | 2.999997 | -3.260118 | 2.867044 | 2.852535 | 12.18911 | 10.2528 |  |  | -0.001686283
2018-04-14 11:30 | 352128.2 | 120.0013 | 6 | 48 | 3.461482 | 0 | 2.867044 | 2.852587 | 12.18911 | 10.25296 |  |  | 0.0003423691
2018-04-14 11:32 | 352248.2 | 240.0004 | 6 | 48 | 3.481137 | 0 | 2.867044 | 2.852587 | 12.18911 | 10.25296 |  |  | 6.961823e-05
2018-04-14 11:33 | 352308.2 | 300.0016 | 6 | 48 | 3.485515 | 0 | 2.867044 | 2.852587 | 12.18911 | 10.25296 |  |  | 0.0001150577
2018-04-14 11:35 | 352428.3 | 120.0002 | 2 | 49 | 4.091368 | 4.889684 | 0.162612 | 0 | 0.6519933 | 0 |  |  | 0.0002059937
2018-04-14 11:37 | 352548.3 | 240.0009 | 2 | 49 | 4.126243 | 4.889213 | 0.3256111 | 0 | 1.321591 | 0 |  |  | 0.0002593994
2018-04-14 11:39 | 352668.3 | 360.0017 | 2 | 49 | 4.15883 | 4.889438 | 0.4886076 | 0 | 1.996929 | 0 |  |  | 0.0002813339
2018-04-14 11:41 | 352788.3 | 480.0003 | 2 | 49 | 4.185599 | 4.889905 | 0.65161 | 0 | 2.677028 | 0 |  |  | 0.0002241135
2018-04-14 11:43 | 352908.3 | 600.0009 | 2 | 49 | 4.200039 | 4.754414 | 0.8136963 | 3.147124e-10 | 3.357162 | 1.251915e-09 |  |  | 3.051758e-05
2018-04-14 11:45 | 353028.3 | 720.001 | 2 | 49 | 4.200008 | 4.413923 | 0.9663996 | 3.147124e-10 | 3.998517 | 1.251915e-09 |  |  | 4.482269e-05
2018-04-14 11:47 | 353148.3 | 840.001 | 2 | 49 | 4.200019 | 4.088874 | 1.10803 | 3.147124e-10 | 4.593364 | 1.251915e-09 |  |  | -2.765656e-05
2018-04-14 11:49 | 353268.3 | 960.0002 | 2 | 49 | 4.199998 | 3.781627 | 1.239095 | 3.147124e-10 | 5.143838 | 1.251915e-09 |  |  | 2.002716e-05
2018-04-14 11:51 | 353388.3 | 1080.0007 | 2 | 49 | 4.199987 | 3.504638 | 1.36048 | 3.147124e-10 | 5.653656 | 1.251915e-09 |  |  | 1.239777e-05
2018-04-14 11:53 | 353491.9 | 1183.6497 | 2 | 49 | 4.200012 | 3.25983 | 1.457859 | 3.147124e-10 | 6.062647 | 1.251915e-09 |  |  | 0.0001410066
2018-04-14 11:55 | 353612 | 120.001 | 3 | 49 | 4.225808 | 3.259749 | 1.566275 | 3.147124e-10 | 6.519386 | 1.251915e-09 |  |  | 0.000289917
2018-04-14 11:57 | 353732 | 240.001 | 3 | 49 | 4.252822 | 3.26024 | 1.67494 | 3.147124e-10 | 6.980066 | 1.251915e-09 |  |  | 0.0001592636
2018-04-14 11:59 | 353852 | 360.001 | 3 | 49 | 4.279713 | 3.260219 | 1.783607 | 3.147124e-10 | 7.443652 | 1.251915e-09 |  |  | 0.0002746582
2018-04-14 12:01 | 353972 | 480.001 | 3 | 49 | 4.308509 | 3.261289 | 1.892273 | 3.147124e-10 | 7.910253 | 1.251915e-09 |  |  | 0.0002450943
2018-04-14 12:03 | 354092 | 600.001 | 3 | 49 | 4.339427 | 3.260337 | 2.000942 | 3.147124e-10 | 8.380107 | 1.251915e-09 |  |  | 0.0003118515
2018-04-14 12:05 | 354212 | 720.0011 | 3 | 49 | 4.374731 | 3.260049 | 2.10961 | 3.147124e-10 | 8.85354 | 1.251915e-09 |  |  | 0.0004014969
2018-04-14 12:07 | 354332 | 840.0002 | 3 | 49 | 4.400032 | 3.118986 | 2.217531 | 3.147124e-10 | 9.327489 | 1.251915e-09 |  |  | -3.814697e-05
2018-04-14 12:09 | 354452 | 960.001 | 3 | 49 | 4.399979 | 2.697713 | 2.314011 | 3.147124e-10 | 9.751999 | 1.251915e-09 |  |  | 4.577637e-05
2018-04-14 12:11 | 354572 | 1080.0008 | 3 | 49 | 4.400069 | 2.372584 | 2.398319 | 3.147124e-10 | 10.12296 | 1.251915e-09 |  |  | 2.193451e-05
2018-04-14 12:13 | 354692 | 1200.0011 | 3 | 49 | 4.399936 | 2.080023 | 2.472367 | 3.147124e-10 | 10.44877 | 1.251915e-09 |  |  | 0
2018-04-14 12:15 | 354812 | 1320.0019 | 3 | 49 | 4.400008 | 1.835657 | 2.537576 | 3.147124e-10 | 10.73569 | 1.251915e-09 |  |  | 1.716614e-05
2018-04-14 12:17 | 354932 | 1440.0006 | 3 | 49 | 4.400047 | 1.619813 | 2.595095 | 3.147124e-10 | 10.98877 | 1.251915e-09 |  |  | 2.193451e-05
2018-04-14 12:19 | 355052 | 1560.001 | 3 | 49 | 4.40008 | 1.41959 | 2.645669 | 3.147124e-10 | 11.2113 | 1.251915e-09 |  |  | 0.0001029968
2018-04-14 12:21 | 355172 | 1680.0002 | 3 | 49 | 4.400025 | 1.248031 | 2.690004 | 3.147124e-10 | 11.40637 | 1.251915e-09 |  |  | 9.250641e-05
2018-04-14 12:23 | 355292 | 1800.002 | 3 | 49 | 4.399987 | 1.10933 | 2.729184 | 3.147124e-10 | 11.57876 | 1.251915e-09 |  |  | 7.629395e-06
2018-04-14 12:25 | 355412 | 1920.0011 | 3 | 49 | 4.400014 | 0.9927784 | 2.764193 | 3.147124e-10 | 11.7328 | 1.251915e-09 |  |  | -3.623962e-05
2018-04-14 12:27 | 355532 | 2040.0004 | 3 | 49 | 4.399961 | 0.8910242 | 2.795589 | 3.147124e-10 | 11.87095 | 1.251915e-09 |  |  | -5.722046e-06
2018-04-14 12:29 | 355652 | 2160.0014 | 3 | 49 | 4.399949 | 0.8042905 | 2.823855 | 3.147124e-10 | 11.99532 | 1.251915e-09 |  |  | 1.716614e-05
2018-04-14 12:31 | 355772 | 2280.0007 | 3 | 49 | 4.400046 | 0.7222437 | 2.849283 | 3.147124e-10 | 12.1072 | 1.251915e-09 |  |  | 6.961823e-05
2018-04-14 12:33 | 355878.8 | 2386.8347 | 3 | 49 | 4.399949 | 0.6519994 | 2.869655 | 3.147124e-10 | 12.19684 | 1.251915e-09 |  |  | 1.393216e-05
2018-04-14 12:35 | 355998.8 | 120.0008 | 4 | 49 | 4.331201 | 0 | 2.869655 | 3.147124e-10 | 12.19684 | 1.251915e-09 |  |  | -4.863739e-05
2018-04-14 12:37 | 356118.8 | 240.001 | 4 | 49 | 4.325152 | 0 | 2.869655 | 3.147124e-10 | 12.19684 | 1.251915e-09 |  |  | -4.959106e-05
2018-04-14 12:38 | 356178.8 | 300.0015 | 4 | 49 | 4.323436 | 0 | 2.869655 | 3.147124e-10 | 12.19684 | 1.251915e-09 |  |  | -0.0001601725
2018-04-14 12:40 | 356299 | 120.001 | 5 | 49 | 3.988776 | -3.259557 | 2.869655 | 0.1086653 | 12.19684 | 0.4379699 |  |  | -0.0003814697
2018-04-14 12:42 | 356419 | 240.0001 | 5 | 49 | 3.944307 | -3.259552 | 2.869655 | 0.2173306 | 12.19684 | 0.8689546 |  |  | -0.000374794
2018-04-14 12:44 | 356539 | 360.0012 | 5 | 49 | 3.900544 | -3.259188 | 2.869655 | 0.3260002 | 12.19684 | 1.295219 |  |  | -0.0003538132
2018-04-14 12:46 | 356659 | 480.001 | 5 | 49 | 3.857285 | -3.260487 | 2.869655 | 0.4346678 | 12.19684 | 1.716684 |  |  | -0.000412941
2018-04-14 12:48 | 356779 | 600.001 | 5 | 49 | 3.818787 | -3.259828 | 2.869655 | 0.5433337 | 12.19684 | 2.133718 |  |  | -0.000244140625
2018-04-14 12:50 | 356899 | 720.0001 | 5 | 49 | 3.782131 | -3.260342 | 2.869655 | 0.652 | 12.19684 | 2.546686 |  |  | -0.0003252029
2018-04-14 12:52 | 357019 | 840.0002 | 5 | 49 | 3.746728 | -3.260448 | 2.869655 | 0.7606637 | 12.19684 | 2.955726 |  |  | -0.0003509521
2018-04-14 12:54 | 357139 | 960.0003 | 5 | 49 | 3.712059 | -3.260245 | 2.869655 | 0.8693315 | 12.19684 | 3.360972 |  |  | -0.0003194809
2018-04-14 12:56 | 357259 | 1080.0009 | 5 | 49 | 3.677645 | -3.259836 | 2.869655 | 0.9779996 | 12.19684 | 3.762486 |  |  | -0.0002708435
2018-04-14 12:58 | 357379 | 1200.0003 | 5 | 49 | 3.646232 | -3.259788 | 2.869655 | 1.086665 | 12.19684 | 4.160352 |  |  | -0.0002098083
2018-04-14 13:00 | 357499 | 1320.0001 | 5 | 49 | 3.619033 | -3.259809 | 2.869655 | 1.195326 | 12.19684 | 4.555062 |  |  | -0.0002479553
2018-04-14 13:02 | 357619 | 1440.0001 | 5 | 49 | 3.593629 | -3.259954 | 2.869655 | 1.303993 | 12.19684 | 4.946936 |  |  | -0.0001544952
2018-04-14 13:04 | 357739 | 1560.0017 | 5 | 49 | 3.569722 | -3.260634 | 2.869655 | 1.412665 | 12.19684 | 5.336146 |  |  | -0.0001583099
2018-04-14 13:06 | 357859 | 1680.001 | 5 | 49 | 3.546636 | -3.259851 | 2.869655 | 1.521331 | 12.19684 | 5.722795 |  |  | -8.296967e-05
2018-04-14 13:08 | 357979 | 1800.0001 | 5 | 49 | 3.524077 | -3.260146 | 2.869655 | 1.629997 | 12.19684 | 6.106968 |  |  | -0.0001277924
2018-04-14 13:10 | 358099 | 1920.0001 | 5 | 49 | 3.50141 | -3.259238 | 2.869655 | 1.738664 | 12.19684 | 6.488657 |  |  | -0.0001220703125
2018-04-14 13:12 | 358219 | 2040.0002 | 5 | 49 | 3.483534 | -3.259675 | 2.869655 | 1.847332 | 12.19684 | 6.868146 |  |  | -0.0001058578
2018-04-14 13:14 | 358339 | 2160.0001 | 5 | 49 | 3.467853 | -3.259931 | 2.869655 | 1.955996 | 12.19684 | 7.245819 |  |  | -8.869171e-05
2018-04-14 13:16 | 358459 | 2280.0017 | 5 | 49 | 3.452403 | -3.259579 | 2.869655 | 2.064661 | 12.19684 | 7.621807 |  |  | -0.0001707077
2018-04-14 13:18 | 358579 | 2400.0009 | 5 | 49 | 3.435499 | -3.260377 | 2.869655 | 2.173332 | 12.19684 | 7.996094 |  |  | -0.0001325607
2018-04-14 13:20 | 358699 | 2520.0002 | 5 | 49 | 3.415297 | -3.260655 | 2.869655 | 2.281994 | 12.19684 | 8.368332 |  |  | -0.0001630783
2018-04-14 13:22 | 358819 | 2640.0001 | 5 | 49 | 3.38815 | -3.260512 | 2.869655 | 2.390663 | 12.19684 | 8.738066 |  |  | -0.0002384186
2018-04-14 13:24 | 358939 | 2760.001 | 5 | 49 | 3.357338 | -3.260344 | 2.869655 | 2.499332 | 12.19684 | 9.10462 |  |  | -0.0003032684
2018-04-14 13:26 | 359059 | 2880.0009 | 5 | 49 | 3.313241 | -3.2602 | 2.869655 | 2.607996 | 12.19684 | 9.467241 |  |  | -0.0005187988
2018-04-14 13:28 | 359179 | 3000.0002 | 5 | 49 | 3.238241 | -3.259959 | 2.869655 | 2.716665 | 12.19684 | 9.823625 |  |  | -0.0008468628
2018-04-14 13:30 | 359299 | 3120.0009 | 5 | 49 | 3.080178 | -3.260055 | 2.869655 | 2.825331 | 12.19684 | 10.16823 |  |  | -0.002179146
2018-04-14 13:31 | 359329.8 | 3150.8128 | 5 | 49 | 2.999989 | -3.259727 | 2.869655 | 2.853234 | 12.19684 | 10.25313 |  |  | -0.001669704
2018-04-14 13:33 | 359449.9 | 120.0001 | 6 | 49 | 3.459792 | 0 | 2.869655 | 2.853284 | 12.19684 | 10.25328 |  |  | 0.0003166199
2018-04-14 13:35 | 359569.9 | 240.0009 | 6 | 49 | 3.479539 | 0 | 2.869655 | 2.853284 | 12.19684 | 10.25328 |  |  | 9.155273e-05
2018-04-14 13:36 | 359629.9 | 300.0016 | 6 | 49 | 3.483975 | 0 | 2.869655 | 2.853284 | 12.19684 | 10.25328 |  |  | 0.0001500202
2018-04-14 13:38 | 359750 | 120.0009 | 2 | 50 | 4.094038 | 4.889409 | 0.1626045 | 4.288354e-10 | 0.6522351 | 1.494019e-09 |  |  | 0.0002670288
2018-04-14 13:40 | 359870 | 240.0001 | 2 | 50 | 4.128649 | 4.890416 | 0.325609 | 4.288354e-10 | 1.322267 | 1.494019e-09 |  |  | 0.0002765656
2018-04-14 13:42 | 359990 | 360.0009 | 2 | 50 | 4.159492 | 4.890117 | 0.4886033 | 4.288354e-10 | 1.997863 | 1.494019e-09 |  |  | 0.0002393723
2018-04-14 13:44 | 360110 | 480.0002 | 2 | 50 | 4.182693 | 4.890599 | 0.6516069 | 4.288354e-10 | 2.677822 | 1.494019e-09 |  |  | 0.0001583099
2018-04-14 13:46 | 360230 | 600.0001 | 2 | 50 | 4.200023 | 4.812179 | 0.8142957 | 1.257472e-09 | 3.360092 | 4.7899e-09 |  |  | 2.861023e-06
2018-04-14 13:48 | 360350 | 720.0009 | 2 | 50 | 4.200001 | 4.434946 | 0.9684136 | 1.257472e-09 | 4.007388 | 4.7899e-09 |  |  | 2.765656e-05
2018-04-14 13:50 | 360470 | 840.0005 | 2 | 50 | 4.200034 | 4.057384 | 1.109905 | 1.257472e-09 | 4.601653 | 4.7899e-09 |  |  | -5.245209e-05
2018-04-14 13:52 | 360590 | 960.0002 | 2 | 50 | 4.200015 | 3.741119 | 1.239684 | 1.257472e-09 | 5.146727 | 4.7899e-09 |  |  | -2.098083e-05
2018-04-14 13:54 | 360710 | 1080.0006 | 2 | 50 | 4.199968 | 3.465463 | 1.359724 | 1.257472e-09 | 5.650893 | 4.7899e-09 |  |  | -1.335144e-05
2018-04-14 13:55 | 360803.1 | 1173.0801 | 2 | 50 | 4.199971 | 3.259978 | 1.446653 | 1.257472e-09 | 6.015996 | 4.7899e-09 |  |  | 7.412839e-05
2018-04-14 13:57 | 360923.1 | 120.0006 | 3 | 50 | 4.222122 | 3.260423 | 1.555066 | 1.655234e-09 | 6.47252 | 6.402029e-09 |  |  | 0.0001869202
2018-04-14 13:59 | 361043.1 | 240.0003 | 3 | 50 | 4.246169 | 3.259465 | 1.663732 | 1.655234e-09 | 6.932586 | 6.402029e-09 |  |  | 0.000161171
2018-04-14 14:01 | 361163.1 | 360.0002 | 3 | 50 | 4.27422 | 3.259852 | 1.772401 | 1.655234e-09 | 7.3955 | 6.402029e-09 |  |  | 0.0001754761
2018-04-14 14:03 | 361283.1 | 480 | 3 | 50 | 4.306548 | 3.260501 | 1.881066 | 1.655234e-09 | 7.861702 | 6.402029e-09 |  |  | 0.0002641678
2018-04-14 14:05 | 361403.1 | 600.0002 | 3 | 50 | 4.338475 | 3.259944 | 1.989733 | 1.655234e-09 | 8.331413 | 6.402029e-09 |  |  | 0.000210762
2018-04-14 14:07 | 361523.1 | 720.0002 | 3 | 50 | 4.372371 | 3.259316 | 2.098401 | 1.655234e-09 | 8.804684 | 6.402029e-09 |  |  | 0.000246048
2018-04-14 14:09 | 361643.1 | 840.0002 | 3 | 50 | 4.400032 | 3.18186 | 2.206829 | 2.395921e-09 | 9.280605 | 9.550024e-09 |  |  | 1.525879e-05
2018-04-14 14:11 | 361763.1 | 960.0003 | 3 | 50 | 4.400032 | 2.772122 | 2.305915 | 2.395921e-09 | 9.716586 | 9.550024e-09 |  |  | 2.193451e-05
2018-04-14 14:13 | 361883.1 | 1080.0004 | 3 | 50 | 4.40003 | 2.422693 | 2.392384 | 2.395921e-09 | 10.09705 | 9.550024e-09 |  |  | 1.049042e-05
2018-04-14 14:15 | 362003.1 | 1200.0012 | 3 | 50 | 4.400013 | 2.093656 | 2.467483 | 2.395921e-09 | 10.42749 | 9.550024e-09 |  |  | -2.574921e-05
2018-04-14 14:17 | 362123.1 | 1320.0015 | 3 | 50 | 4.39999 | 1.838465 | 2.532907 | 2.395921e-09 | 10.71535 | 9.550024e-09 |  |  | -6.961823e-05
2018-04-14 14:19 | 362243.1 | 1440.0004 | 3 | 50 | 4.40001 | 1.624339 | 2.590542 | 2.395921e-09 | 10.96894 | 9.550024e-09 |  |  | -2.193451e-05
2018-04-14 14:21 | 362363.1 | 1560.0005 | 3 | 50 | 4.399936 | 1.439399 | 2.641515 | 2.395921e-09 | 11.19322 | 9.550024e-09 |  |  | 4.577637e-05
2018-04-14 14:23 | 362483.1 | 1680.0011 | 3 | 50 | 4.39998 | 1.278103 | 2.686759 | 2.395921e-09 | 11.3923 | 9.550024e-09 |  |  | -5.626678e-05
2018-04-14 14:25 | 362603.1 | 1800.0004 | 3 | 50 | 4.40001 | 1.131765 | 2.726894 | 2.395921e-09 | 11.56889 | 9.550024e-09 |  |  | 1.907349e-05
2018-04-14 14:27 | 362723.1 | 1920.0007 | 3 | 50 | 4.400043 | 0.9984798 | 2.762336 | 2.395921e-09 | 11.72484 | 9.550024e-09 |  |  | 0.0001058578
2018-04-14 14:29 | 362843.1 | 2040.0015 | 3 | 50 | 4.400011 | 0.8927006 | 2.793791 | 2.395921e-09 | 11.86324 | 9.550024e-09 |  |  | 5.817413e-05
2018-04-14 14:31 | 362963.1 | 2160.0017 | 3 | 50 | 4.399986 | 0.8029796 | 2.822039 | 2.395921e-09 | 11.98753 | 9.550024e-09 |  |  | -3.528595e-05
2018-04-14 14:33 | 363083.1 | 2280.0008 | 3 | 50 | 4.399998 | 0.7269171 | 2.847534 | 2.395921e-09 | 12.09971 | 9.550024e-09 |  |  | 2.861023e-06
2018-04-14 14:35 | 363203.1 | 2400.0014 | 3 | 50 | 4.399985 | 0.6572188 | 2.870593 | 2.395921e-09 | 12.20117 | 9.550024e-09 |  |  | 7.629395e-05
2018-04-14 14:35 | 363212 | 2408.9253 | 3 | 50 | 4.39999 | 0.6519603 | 2.872216 | 2.395921e-09 | 12.20831 | 9.550024e-09 |  |  | 6.758305e-05
2018-04-14 14:37 | 363332 | 120.0009 | 4 | 50 | 4.331758 | 0 | 2.872216 | 2.395921e-09 | 12.20831 | 9.550024e-09 |  |  | -4.959106e-05
2018-04-14 14:39 | 363452 | 240.0008 | 4 | 50 | 4.325965 | 0 | 2.872216 | 2.395921e-09 | 12.20831 | 9.550024e-09 |  |  | 3.051758e-05
2018-04-14 14:40 | 363512 | 300.0007 | 4 | 50 | 4.324236 | 0 | 2.872216 | 2.395921e-09 | 12.20831 | 9.550024e-09 |  |  | -0.0001274093
2018-04-14 14:42 | 363632.1 | 120.0013 | 5 | 50 | 3.987552 | -3.260237 | 2.872216 | 0.1086662 | 12.20831 | 0.4378748 |  |  | -0.0004434586
2018-04-14 14:44 | 363752.1 | 240.0002 | 5 | 50 | 3.944422 | -3.259617 | 2.872216 | 0.217332 | 12.20831 | 0.8687753 |  |  | -0.0003318787
2018-04-14 14:46 | 363872.1 | 360.001 | 5 | 50 | 3.902998 | -3.259904 | 2.872216 | 0.3259943 | 12.20831 | 1.29515 |  |  | -0.0003051758
2018-04-14 14:48 | 363992.1 | 480.0011 | 5 | 50 | 3.860883 | -3.259729 | 2.872216 | 0.4346644 | 12.20831 | 1.717013 |  |  | -0.0003833771
2018-04-14 14:50 | 364112.1 | 600.001 | 5 | 50 | 3.818791 | -3.259926 | 2.872216 | 0.5433322 | 12.20831 | 2.134238 |  |  | -0.0002756119
2018-04-14 14:52 | 364232.1 | 720.0002 | 5 | 50 | 3.781414 | -3.259752 | 2.872216 | 0.651998 | 12.20831 | 2.547152 |  |  | -0.0002965927
2018-04-14 14:54 | 364352.1 | 840.0009 | 5 | 50 | 3.745881 | -3.25987 | 2.872216 | 0.7606651 | 12.20831 | 2.956118 |  |  | -0.0003499985
2018-04-14 14:56 | 364472.1 | 960.0002 | 5 | 50 | 3.712985 | -3.260091 | 2.872216 | 0.8693292 | 12.20831 | 3.361351 |  |  | -0.0003232956
2018-04-14 14:58 | 364592.1 | 1080.001 | 5 | 50 | 3.681012 | -3.25915 | 2.872216 | 0.9779954 | 12.20831 | 3.763083 |  |  | -0.0003185272
2018-04-14 15:00 | 364712.1 | 1200.0011 | 5 | 50 | 3.64922 | -3.260001 | 2.872216 | 1.086664 | 12.20831 | 4.161381 |  |  | -0.0002450943
2018-04-14 15:02 | 364832.1 | 1320.001 | 5 | 50 | 3.618973 | -3.259414 | 2.872216 | 1.195328 | 12.20831 | 4.556225 |  |  | -0.000161171
2018-04-14 15:04 | 364952.1 | 1440.001 | 5 | 50 | 3.593155 | -3.261095 | 2.872216 | 1.303999 | 12.20831 | 4.948076 |  |  | -0.0003042221
2018-04-14 15:06 | 365072.1 | 1560.0007 | 5 | 50 | 3.569267 | -3.259228 | 2.872216 | 1.412661 | 12.20831 | 5.3372 |  |  | -0.0002183914
2018-04-14 15:08 | 365192.1 | 1680.0011 | 5 | 50 | 3.547435 | -3.259288 | 2.872216 | 1.521328 | 12.20831 | 5.723866 |  |  | -0.0001420975
2018-04-14 15:10 | 365312.1 | 1800.001 | 5 | 50 | 3.525597 | -3.260604 | 2.872216 | 1.629995 | 12.20831 | 6.108163 |  |  | -0.0001544952
2018-04-14 15:12 | 365432.1 | 1920.001 | 5 | 50 | 3.502743 | -3.259535 | 2.872216 | 1.738663 | 12.20831 | 6.490047 |  |  | -0.0002393723
2018-04-14 15:14 | 365552.1 | 2040.0011 | 5 | 50 | 3.483854 | -3.25941 | 2.872216 | 1.847329 | 12.20831 | 6.869606 |  |  | -0.0001783371
2018-04-14 15:16 | 365672.1 | 2160.0003 | 5 | 50 | 3.467983 | -3.258772 | 2.872216 | 1.955994 | 12.20831 | 7.247303 |  |  | -0.0001897812
2018-04-14 15:18 | 365792.1 | 2280.0011 | 5 | 50 | 3.452959 | -3.259475 | 2.872216 | 2.064663 | 12.20831 | 7.62334 |  |  | -0.0001058578
2018-04-14 15:20 | 365912.1 | 2400.0014 | 5 | 50 | 3.435618 | -3.259883 | 2.872216 | 2.17333 | 12.20831 | 7.997643 |  |  | -0.0001096725
2018-04-14 15:22 | 366032.1 | 2520.0012 | 5 | 50 | 3.413931 | -3.259749 | 2.872216 | 2.281995 | 12.20831 | 8.36985 |  |  | -0.0002241135
2018-04-14 15:24 | 366152.1 | 2640.0015 | 5 | 50 | 3.388815 | -3.259031 | 2.872216 | 2.390663 | 12.20831 | 8.739468 |  |  | -0.0001878738
2018-04-14 15:26 | 366272.1 | 2760.0011 | 5 | 50 | 3.360765 | -3.259443 | 2.872216 | 2.499327 | 12.20831 | 9.106273 |  |  | -0.0002355576
2018-04-14 15:28 | 366392.1 | 2880.0011 | 5 | 50 | 3.317731 | -3.26038 | 2.872216 | 2.607997 | 12.20831 | 9.469331 |  |  | -0.0004434586
2018-04-14 15:30 | 366512.1 | 3000.0012 | 5 | 50 | 3.243826 | -3.260024 | 2.872216 | 2.716662 | 12.20831 | 9.826258 |  |  | -0.0008487701
2018-04-14 15:32 | 366632.1 | 3120.0004 | 5 | 50 | 3.084809 | -3.261292 | 2.872216 | 2.825328 | 12.20831 | 10.1714 |  |  | -0.002048492
2018-04-14 15:33 | 366664.8 | 3152.673 | 5 | 50 | 3 | -3.258759 | 2.872216 | 2.854917 | 12.20831 | 10.26151 |  |  | -0.001524855
2018-04-14 15:35 | 366784.9086 | 120.0001 | 6 | 50 | 3.46056 | 0 | 2.872216 | 2.854966 | 12.20831 | 10.26166 |  |  | 0.0004005432
2018-04-14 15:37 | 366904.9098 | 240.0013 | 6 | 50 | 3.480098 | 0 | 2.872216 | 2.854966 | 12.20831 | 10.26166 |  |  | 5.531311e-05
2018-04-14 15:38 | 366964.9093 | 300.0008 | 6 | 50 | 3.484495 | 0 | 2.872216 | 2.854966 | 12.20831 | 10.26166 |  |  | 0.0002294419
2018-04-14 15:40 | 367085 | 120.0005 | 8 | 51 | 3.961089 | 3.260226 | 0.1086637 | 0 | 0.4201096 | 0 |  |  | 0.0005779266
2018-04-14 15:42 | 367205 | 240.0021 | 8 | 51 | 3.986856 | 3.259936 | 0.2173307 | 0 | 0.8521705 | 0 |  |  | 0.0002326965
2018-04-14 15:44 | 367325 | 360.0001 | 8 | 51 | 4.013574 | 3.260205 | 0.3259991 | 0 | 1.286847 | 0 |  |  | 0.0002393723
2018-04-14 15:46 | 367445 | 480.0001 | 8 | 51 | 4.039495 | 3.260129 | 0.4346623 | 0 | 1.724384 | 0 |  |  | 0.0001153946
2018-04-14 15:48 | 367565 | 600.0001 | 8 | 51 | 4.062114 | 3.260028 | 0.5433298 | 0 | 2.164648 | 0 |  |  | 0.0001096725
2018-04-14 15:50 | 367685 | 720.0009 | 8 | 51 | 4.076956 | 3.259885 | 0.6520007 | 0 | 2.606938 | 0 |  |  | 0.0001192093
2018-04-14 15:52 | 367805 | 840.0002 | 8 | 51 | 4.088435 | 3.260348 | 0.7606639 | 0 | 3.050582 | 0 |  |  | 0.0001425742
2018-04-14 15:54 | 367925 | 960.0002 | 8 | 51 | 4.100328 | 3.260417 | 0.8693306 | 0 | 3.495487 | 0 |  |  | 0.0001659393
2018-04-14 15:56 | 368045 | 1080.0001 | 8 | 51 | 4.115584 | 3.25949 | 0.9779966 | 0 | 3.941865 | 0 |  |  | 0.000166893
2018-04-14 15:58 | 368165 | 1200.0009 | 8 | 51 | 4.1341 | 3.260592 | 1.086663 | 0 | 4.390061 | 0 |  |  | 0.0002012253
2018-04-14 16:00 | 368285 | 1320.001 | 8 | 51 | 4.152785 | 3.26015 | 1.195329 | 0 | 4.84034 | 0 |  |  | 0.0002298355
2018-04-14 16:02 | 368405 | 1440.001 | 8 | 51 | 4.170875 | 3.259986 | 1.303998 | 0 | 5.292594 | 0 |  |  | 0.0001688004
2018-04-14 16:04 | 368525 | 1560.0006 | 8 | 51 | 4.190315 | 3.25978 | 1.412665 | 0 | 5.746871 | 0 |  |  | 0.0001859665
2018-04-14 16:05 | 368581.1 | 1616.1457 | 8 | 51 | 4.200002 | 3.260142 | 1.463508 | 0 | 5.960165 | 0 |  |  | 0.0001859665

## Statistics_56
Date_Time | Test_Time(s) | Step_Time(s) | Step_Index | Cycle_Index | Voltage(V) | Current(A) | Charge_Capacity(Ah) | Discharge_Capacity(Ah) | Charge_Energy(Wh) | Discharge_Energy(Wh) | ACR(Ohm) | Internal Resistance(Ohm)

## Channel_56_1
Date_Time | Test_Time(s) | Step_Time(s) | Step_Index | Cycle_Index | Voltage(V) | Current(A) | Charge_Capacity(Ah) | Discharge_Capacity(Ah) | Charge_Energy(Wh) | Discharge_Energy(Wh) | ACR(Ohm) | Internal Resistance(Ohm) | dV/dt(V/s) | dI/dt(A/s)
2018-04-10 09:42 | 10.0011 | 10.0011 | 1 | 1 | 3.358568 | 0 | 0 | 0 | 0 | 0 |  |  | -1.144409e-05
2018-04-10 09:42 | 10.0025 | 10.0025 | 1 | 1 | 3.358568 | 0 | 0 | 0 | 0 | 0 |  |  | -1.14394e-05
2018-04-10 09:44 | 130.0848 | 120.0014 | 2 | 1 | 4.116182 | 4.889559 | 0.1626048 | 2.117951e-09 | 0.6482873 | 7.113098e-09 |  |  | 0.0003910065
2018-04-10 09:46 | 250.0851 | 240.0017 | 2 | 1 | 4.143561 | 4.890837 | 0.3256069 | 2.117951e-09 | 1.321309 | 7.113098e-09 |  |  | 0.0003843307
2018-04-10 09:48 | 370.0857 | 360.0023 | 2 | 1 | 4.180757 | 4.890688 | 0.4886039 | 2.117951e-09 | 1.999778 | 7.113098e-09 |  |  | 0.0002593994
2018-04-10 09:50 | 490.0844 | 480.001 | 2 | 1 | 4.200001 | 4.82178 | 0.6513131 | 2.469724e-09 | 2.682105 | 8.511365e-09 |  |  | 9.536743e-07
2018-04-10 09:52 | 610.0854 | 600.002 | 2 | 1 | 4.200026 | 4.534 | 0.8070769 | 2.469724e-09 | 3.336313 | 8.511365e-09 |  |  | 1.430511e-05
2018-04-10 09:54 | 730.0863 | 720.0029 | 2 | 1 | 4.199979 | 4.271177 | 0.9539359 | 2.469724e-09 | 3.953122 | 8.511365e-09 |  |  | 5.722046e-06
2018-04-10 09:56 | 850.0855 | 840.0021 | 2 | 1 | 4.200013 | 3.965328 | 1.091368 | 2.469724e-09 | 4.530335 | 8.511365e-09 |  |  | 2.288818e-05
2018-04-10 09:58 | 970.0852 | 960.0018 | 2 | 1 | 4.20002 | 3.665791 | 1.21833 | 2.469724e-09 | 5.06358 | 8.511365e-09 |  |  | 1.525879e-05
2018-04-10 10:00 | 1090.0846 | 1080.0012 | 2 | 1 | 4.200043 | 3.423045 | 1.336401 | 2.469724e-09 | 5.559477 | 8.511365e-09 |  |  | 2.193451e-05
2018-04-10 10:01 | 1180.9708 | 1170.8874 | 2 | 1 | 4.200006 | 3.259919 | 1.420762 | 2.469724e-09 | 5.913794 | 8.511365e-09 |  |  | 7.659518e-05
2018-04-10 10:03 | 1300.9837 | 120.0016 | 3 | 1 | 4.2189 | 3.261267 | 1.529179 | 2.740568e-09 | 6.370133 | 9.608777e-09 |  |  | 0.0001487732
2018-04-10 10:05 | 1420.9847 | 240.0026 | 3 | 1 | 4.242454 | 3.260757 | 1.637848 | 2.740568e-09 | 6.829829 | 9.608777e-09 |  |  | 0.0001764297
2018-04-10 10:07 | 1540.9825 | 360.0004 | 3 | 1 | 4.267624 | 3.260101 | 1.746515 | 2.740568e-09 | 7.292231 | 9.608777e-09 |  |  | 0.0001554489
2018-04-10 10:09 | 1660.9847 | 480.0026 | 3 | 1 | 4.293065 | 3.25959 | 1.855182 | 2.740568e-09 | 7.757346 | 9.608777e-09 |  |  | 0.0003356934
2018-04-10 10:11 | 1780.9831 | 600.001 | 3 | 1 | 4.319485 | 3.259924 | 1.963849 | 2.740568e-09 | 8.225279 | 9.608777e-09 |  |  | 0.0002164841
2018-04-10 10:13 | 1900.9823 | 720.0002 | 3 | 1 | 4.350778 | 3.259007 | 2.072514 | 2.740568e-09 | 8.696303 | 9.608777e-09 |  |  | 0.0003166199
2018-04-10 10:15 | 2020.983 | 840.0009 | 3 | 1 | 4.387362 | 3.260181 | 2.181182 | 2.740568e-09 | 9.171064 | 9.608777e-09 |  |  | 0.0003223419
2018-04-10 10:17 | 2140.9824 | 960.0003 | 3 | 1 | 4.399979 | 3.004639 | 2.287267 | 4.409497e-09 | 9.637605 | 1.669174e-08 |  |  | 7.629395e-06
2018-04-10 10:19 | 2260.9848 | 1080.0027 | 3 | 1 | 4.399988 | 2.653761 | 2.381475 | 4.409497e-09 | 10.05212 | 1.669174e-08 |  |  | -3.33786e-05
2018-04-10 10:21 | 2380.9825 | 1200.0004 | 3 | 1 | 4.39994 | 2.351582 | 2.464908 | 4.409497e-09 | 10.41923 | 1.669174e-08 |  |  | 6.67572e-05
2018-04-10 10:23 | 2500.9832 | 1320.0011 | 3 | 1 | 4.400017 | 2.058704 | 2.538343 | 4.409497e-09 | 10.74234 | 1.669174e-08 |  |  | 3.528595e-05
2018-04-10 10:25 | 2620.9826 | 1440.0005 | 3 | 1 | 4.400032 | 1.805418 | 2.602542 | 4.409497e-09 | 11.02482 | 1.669174e-08 |  |  | -4.673004e-05
2018-04-10 10:27 | 2740.9835 | 1560.0014 | 3 | 1 | 4.399997 | 1.60174 | 2.659274 | 4.409497e-09 | 11.27444 | 1.669174e-08 |  |  | 1.907349e-06
2018-04-10 10:29 | 2860.9825 | 1680.0004 | 3 | 1 | 4.400032 | 1.430935 | 2.709793 | 4.409497e-09 | 11.49672 | 1.669174e-08 |  |  | -9.536743e-07
2018-04-10 10:31 | 2980.9842 | 1800.0021 | 3 | 1 | 4.39999 | 1.273462 | 2.754859 | 4.409497e-09 | 11.69501 | 1.669174e-08 |  |  | 0
2018-04-10 10:33 | 3100.9834 | 1920.0013 | 3 | 1 | 4.400026 | 1.123562 | 2.79475 | 4.409497e-09 | 11.87053 | 1.669174e-08 |  |  | -8.678436e-05
2018-04-10 10:35 | 3220.9835 | 2040.0014 | 3 | 1 | 4.39992 | 1.007727 | 2.830205 | 4.409497e-09 | 12.02653 | 1.669174e-08 |  |  | 1.621246e-05
2018-04-10 10:37 | 3340.9834 | 2160.0013 | 3 | 1 | 4.39996 | 0.9079818 | 2.86204 | 4.409497e-09 | 12.16661 | 1.669174e-08 |  |  | -4.005432e-05
2018-04-10 10:39 | 3460.9843 | 2280.0022 | 3 | 1 | 4.400034 | 0.8201146 | 2.890804 | 4.409497e-09 | 12.29317 | 1.669174e-08 |  |  | 2.95639e-05
2018-04-10 10:41 | 3580.9843 | 2400.0022 | 3 | 1 | 4.399961 | 0.7346526 | 2.916729 | 4.409497e-09 | 12.40724 | 1.669174e-08 |  |  | 1.049042e-05
2018-04-10 10:43 | 3700.9831 | 2520.001 | 3 | 1 | 4.400027 | 0.6607509 | 2.939933 | 4.409497e-09 | 12.50934 | 1.669174e-08 |  |  | 1.239777e-05
2018-04-10 10:44 | 3717.9279 | 2536.9458 | 3 | 1 | 4.39999 | 0.6519921 | 2.943023 | 4.409497e-09 | 12.52293 | 1.669174e-08 |  |  | 9.802505e-06
2018-04-10 10:46 | 3837.96966 | 120.0027 | 4 | 1 | 4.33097 | 0 | 2.943023 | 4.409497e-09 | 12.52293 | 1.669174e-08 |  |  | -8.583069e-06
2018-04-10 10:48 | 3957.96726 | 240.0003 | 4 | 1 | 4.324958 | 0 | 2.943023 | 4.409497e-09 | 12.52293 | 1.669174e-08 |  |  | -2.002716e-05
2018-04-10 10:49 | 4017.96946 | 300.0025 | 4 | 1 | 4.323156 | 0 | 2.943023 | 4.409497e-09 | 12.52293 | 1.669174e-08 |  |  | -0.0001627057
2018-04-10 10:51 | 4138.043012 | 120.0013 | 5 | 1 | 3.977201 | -3.260753 | 2.943023 | 0.1086573 | 12.52293 | 0.4371379 |  |  | -0.0004482269
2018-04-10 10:53 | 4258.042512 | 240.0008 | 5 | 1 | 3.930765 | -3.26007 | 2.943023 | 0.2173274 | 12.52293 | 0.8666999 |  |  | -0.0003709793
2018-04-10 10:55 | 4378.043612 | 360.0019 | 5 | 1 | 3.889974 | -3.259846 | 2.943023 | 0.3260024 | 12.52293 | 1.291643 |  |  | -0.0003252029
2018-04-10 10:57 | 4498.041812 | 480.0001 | 5 | 1 | 3.851781 | -3.260165 | 2.943023 | 0.4346607 | 12.52293 | 1.712251 |  |  | -0.0003881454
2018-04-10 10:59 | 4618.044212 | 600.0025 | 5 | 1 | 3.8122 | -3.259263 | 2.943023 | 0.5433291 | 12.52293 | 2.128691 |  |  | -0.000374794
2018-04-10 11:01 | 4738.044212 | 720.0025 | 5 | 1 | 3.77175 | -3.259971 | 2.943023 | 0.6519962 | 12.52293 | 2.540733 |  |  | -0.0003185272
2018-04-10 11:03 | 4858.041812 | 840.0001 | 5 | 1 | 3.735592 | -3.260756 | 2.943023 | 0.7606602 | 12.52293 | 2.948587 |  |  | -0.0003080368
2018-04-10 11:05 | 4978.042512 | 960.0008 | 5 | 1 | 3.703899 | -3.259526 | 2.943023 | 0.8693258 | 12.52293 | 3.352747 |  |  | -0.0002326965
2018-04-10 11:07 | 5098.043812 | 1080.0021 | 5 | 1 | 3.674194 | -3.259686 | 2.943023 | 0.9780003 | 12.52293 | 3.753662 |  |  | -0.0002183914
2018-04-10 11:09 | 5218.041712 | 1200 | 5 | 1 | 3.642627 | -3.26025 | 2.943023 | 1.086662 | 12.52293 | 4.151193 |  |  | -0.0002260208
2018-04-10 11:11 | 5338.042612 | 1320.0009 | 5 | 1 | 3.613583 | -3.260079 | 2.943023 | 1.195328 | 12.52293 | 4.545391 |  |  | -0.0002040863
2018-04-10 11:13 | 5458.044212 | 1440.0025 | 5 | 1 | 3.588249 | -3.260072 | 2.943023 | 1.304 | 12.52293 | 4.936689 |  |  | -0.000207901
2018-04-10 11:15 | 5578.043712 | 1560.002 | 5 | 1 | 3.565963 | -3.259888 | 2.943023 | 1.41266 | 12.52293 | 5.325374 |  |  | -0.0001306534
2018-04-10 11:17 | 5698.042612 | 1680.0009 | 5 | 1 | 3.542532 | -3.260028 | 2.943023 | 1.521329 | 12.52293 | 5.711632 |  |  | -0.0001831055
2018-04-10 11:19 | 5818.042112 | 1800.0004 | 5 | 1 | 3.518567 | -3.260203 | 2.943023 | 1.629994 | 12.52293 | 6.095245 |  |  | -0.0001726151
2018-04-10 11:21 | 5938.043812 | 1920.0021 | 5 | 1 | 3.499505 | -3.260212 | 2.943023 | 1.738662 | 12.52293 | 6.476538 |  |  | -0.000169754
2018-04-10 11:23 | 6058.041812 | 2040.0001 | 5 | 1 | 3.483321 | -3.25999 | 2.943023 | 1.847327 | 12.52293 | 6.855896 |  |  | -0.0001087189
2018-04-10 11:25 | 6178.041812 | 2160.0001 | 5 | 1 | 3.467104 | -3.260319 | 2.943023 | 1.955994 | 12.52293 | 7.233564 |  |  | -0.000123024
2018-04-10 11:27 | 6298.041812 | 2280.0001 | 5 | 1 | 3.446705 | -3.260108 | 2.943023 | 2.064651 | 12.52293 | 7.609223 |  |  | -0.0001583099
2018-04-10 11:29 | 6418.043712 | 2400.002 | 5 | 1 | 3.427018 | -3.261144 | 2.943023 | 2.173323 | 12.52293 | 7.982669 |  |  | -9.918213e-05
2018-04-10 11:31 | 6538.042612 | 2520.0009 | 5 | 1 | 3.408398 | -3.260677 | 2.943023 | 2.281996 | 12.52293 | 8.354094 |  |  | -0.0001459122
2018-04-10 11:33 | 6658.041712 | 2640 | 5 | 1 | 3.388371 | -3.260103 | 2.943023 | 2.39066 | 12.52293 | 8.72343 |  |  | -0.0002145767
2018-04-10 11:35 | 6778.042912 | 2760.0012 | 5 | 1 | 3.357508 | -3.259735 | 2.943023 | 2.499324 | 12.52293 | 9.090076 |  |  | -0.0002593994
2018-04-10 11:37 | 6898.041712 | 2880 | 5 | 1 | 3.308315 | -3.260141 | 2.943023 | 2.607992 | 12.52293 | 9.452399 |  |  | -0.0004110336
2018-04-10 11:39 | 7018.042612 | 3000.0009 | 5 | 1 | 3.235783 | -3.260048 | 2.943023 | 2.716658 | 12.52293 | 9.808297 |  |  | -0.0007801056
2018-04-10 11:41 | 7138.042712 | 3120.001 | 5 | 1 | 3.096735 | -3.259387 | 2.943023 | 2.825327 | 12.52293 | 10.15337 |  |  | -0.001777649
2018-04-10 11:41 | 7180.822412 | 3162.7807 | 5 | 1 | 2.999985 | -3.260935 | 2.943023 | 2.864064 | 12.52293 | 10.27162 |  |  | -0.001218966
2018-04-10 11:43 | 7300.961656 | 120.0017 | 6 | 1 | 3.485421 | 0 | 2.943023 | 2.864114 | 12.52293 | 10.27177 |  |  | 0.0003499985
2018-04-10 11:45 | 7420.961556 | 240.0016 | 6 | 1 | 3.507959 | 0 | 2.943023 | 2.864114 | 12.52293 | 10.27177 |  |  | 0.0001869202
2018-04-10 11:46 | 7480.961556 | 300.0016 | 6 | 1 | 3.513285 | 0 | 2.943023 | 2.864114 | 12.52293 | 10.27177 |  |  | 0.0001770701
2018-04-10 11:48 | 7601.044344 | 120.0017 | 2 | 2 | 4.091682 | 4.88973 | 0.1626054 | 2.088997e-09 | 0.6535 | 7.338927e-09 |  |  | 0.0001573563
2018-04-10 11:50 | 7721.043644 | 240.001 | 2 | 2 | 4.12682 | 4.890289 | 0.3256068 | 2.088997e-09 | 1.323226 | 7.338927e-09 |  |  | 0.0003623962
2018-04-10 11:52 | 7841.045244 | 360.0026 | 2 | 2 | 4.159797 | 4.889576 | 0.4886055 | 2.088997e-09 | 1.998671 | 7.338927e-09 |  |  | 0.0003442764
2018-04-10 11:54 | 7961.045144 | 480.0025 | 2 | 2 | 4.188711 | 4.889532 | 0.6516061 | 2.088997e-09 | 2.679147 | 7.338927e-09 |  |  | 0.0002946854
2018-04-10 11:56 | 8081.043444 | 600.0008 | 2 | 2 | 4.20002 | 4.740181 | 0.8134298 | 4.210736e-09 | 3.358379 | 1.574836e-08 |  |  | 7.629395e-06
2018-04-10 11:58 | 8201.044244 | 720.0016 | 2 | 2 | 4.200006 | 4.409496 | 0.9658838 | 4.210736e-09 | 3.998687 | 1.574836e-08 |  |  | -3.71933e-05
2018-04-10 12:00 | 8321.042844 | 840.0002 | 2 | 2 | 4.200004 | 4.094852 | 1.107634 | 4.210736e-09 | 4.594038 | 1.574836e-08 |  |  | -2.95639e-05
2018-04-10 12:02 | 8441.043044 | 960.0004 | 2 | 2 | 4.200016 | 3.756757 | 1.238514 | 4.210736e-09 | 5.143736 | 1.574836e-08 |  |  | 4.863739e-05
2018-04-10 12:04 | 8561.045244 | 1080.0026 | 2 | 2 | 4.199965 | 3.442336 | 1.358285 | 4.210736e-09 | 5.646773 | 1.574836e-08 |  |  | -8.296967e-05
2018-04-10 12:06 | 8645.273944 | 1164.2313 | 2 | 2 | 4.200084 | 3.259915 | 1.436646 | 4.210736e-09 | 5.975892 | 1.574836e-08 |  |  | 1.338641e-05
2018-04-10 12:08 | 8765.287888 | 120.0023 | 3 | 2 | 4.22113 | 3.259745 | 1.545065 | 4.416173e-09 | 6.432412 | 1.657994e-08 |  |  | 0.0001506805
2018-04-10 12:10 | 8885.286388 | 240.0008 | 3 | 2 | 4.244341 | 3.260252 | 1.653728 | 4.416173e-09 | 6.892313 | 1.657994e-08 |  |  | 0.0002241135
2018-04-10 12:12 | 9005.286088 | 360.0005 | 3 | 2 | 4.272988 | 3.260874 | 1.762401 | 4.416173e-09 | 7.355072 | 1.657994e-08 |  |  | 0.0002698898
2018-04-10 12:14 | 9125.287188 | 480.0016 | 3 | 2 | 4.3036 | 3.260227 | 1.871069 | 4.416173e-09 | 7.821088 | 1.657994e-08 |  |  | 0.0002412796
2018-04-10 12:16 | 9245.287388 | 600.0018 | 3 | 2 | 4.334303 | 3.259935 | 1.979733 | 4.416173e-09 | 8.290386 | 1.657994e-08 |  |  | 0.0003213882
2018-04-10 12:18 | 9365.286488 | 720.0009 | 3 | 2 | 4.366481 | 3.260874 | 2.088398 | 4.416173e-09 | 8.763088 | 1.657994e-08 |  |  | 0.0003051758
2018-04-10 12:20 | 9485.287988 | 840.0024 | 3 | 2 | 4.400023 | 3.239627 | 2.197028 | 4.840637e-09 | 9.239365 | 1.838486e-08 |  |  | 8.583069e-06
2018-04-10 12:22 | 9605.288788 | 960.0032 | 3 | 2 | 4.399987 | 2.796435 | 2.297581 | 4.840637e-09 | 9.681797 | 1.838486e-08 |  |  | 1.335144e-05
2018-04-10 12:24 | 9725.288188 | 1080.0026 | 3 | 2 | 4.39998 | 2.45845 | 2.385074 | 4.840637e-09 | 10.06676 | 1.838486e-08 |  |  | 2.193451e-05
2018-04-10 12:26 | 9845.288188 | 1200.0026 | 3 | 2 | 4.400023 | 2.170824 | 2.462055 | 4.840637e-09 | 10.40548 | 1.838486e-08 |  |  | 2.002716e-05
2018-04-10 12:28 | 9965.286788 | 1320.0012 | 3 | 2 | 4.400018 | 1.920751 | 2.530148 | 4.840637e-09 | 10.70509 | 1.838486e-08 |  |  | 4.386902e-05
2018-04-10 12:30 | 10085.29 | 1440.0009 | 3 | 2 | 4.400019 | 1.679421 | 2.590102 | 4.840637e-09 | 10.96889 | 1.838486e-08 |  |  | 1.335144e-05
2018-04-10 12:32 | 10205.29 | 1560.0002 | 3 | 2 | 4.40002 | 1.473585 | 2.642515 | 4.840637e-09 | 11.1995 | 1.838486e-08 |  |  | 2.193451e-05
2018-04-10 12:34 | 10325.29 | 1680.0002 | 3 | 2 | 4.400014 | 1.310664 | 2.688844 | 4.840637e-09 | 11.40336 | 1.838486e-08 |  |  | 6.103515625e-05
2018-04-10 12:36 | 10445.29 | 1800.0025 | 3 | 2 | 4.399996 | 1.173571 | 2.730237 | 4.840637e-09 | 11.58548 | 1.838486e-08 |  |  | -2.861023e-05
2018-04-10 12:38 | 10565.29 | 1920.001 | 3 | 2 | 4.399991 | 1.047375 | 2.767259 | 4.840637e-09 | 11.74838 | 1.838486e-08 |  |  | 3.814697e-05
2018-04-10 12:40 | 10685.29 | 2040.0011 | 3 | 2 | 4.400034 | 0.926591 | 2.800124 | 4.840637e-09 | 11.89299 | 1.838486e-08 |  |  | -5.531311e-05
2018-04-10 12:42 | 10805.29 | 2160.0026 | 3 | 2 | 4.399993 | 0.8320647 | 2.829377 | 4.840637e-09 | 12.0217 | 1.838486e-08 |  |  | 2.479553e-05
2018-04-10 12:44 | 10925.29 | 2280.0002 | 3 | 2 | 4.39999 | 0.7517315 | 2.855729 | 4.840637e-09 | 12.13765 | 1.838486e-08 |  |  | -8.583069e-05
2018-04-10 12:46 | 11045.29 | 2400.0005 | 3 | 2 | 4.39996 | 0.682762 | 2.87964 | 4.840637e-09 | 12.24286 | 1.838486e-08 |  |  | -8.392334e-05
2018-04-10 12:47 | 11099.69 | 2454.4054 | 3 | 2 | 4.400002 | 0.652 | 2.889726 | 4.840637e-09 | 12.28724 | 1.838486e-08 |  |  | -6.340092e-05
2018-04-10 12:49 | 11219.73 | 120.001 | 4 | 2 | 4.332437 | 0 | 2.889726 | 4.840637e-09 | 12.28724 | 1.838486e-08 |  |  | -1.811981e-05
2018-04-10 12:51 | 11339.73 | 240.0018 | 4 | 2 | 4.326689 | 0 | 2.889726 | 4.840637e-09 | 12.28724 | 1.838486e-08 |  |  | -5.722046e-06
2018-04-10 12:52 | 11399.73 | 300.001 | 4 | 2 | 4.325013 | 0 | 2.889726 | 4.840637e-09 | 12.28724 | 1.838486e-08 |  |  | -0.0001379111
2018-04-10 12:54 | 11519.8 | 120.0012 | 5 | 2 | 3.985663 | -3.260902 | 2.889726 | 0.1086606 | 12.28724 | 0.4377301 |  |  | -0.0004024506
2018-04-10 12:56 | 11639.8 | 240.0001 | 5 | 2 | 3.940575 | -3.260729 | 2.889726 | 0.2173308 | 12.28724 | 0.8683607 |  |  | -0.0003528595
2018-04-10 12:58 | 11759.8 | 360.0005 | 5 | 2 | 3.895271 | -3.260376 | 2.889726 | 0.3259971 | 12.28724 | 1.2941 |  |  | -0.0003986359
2018-04-10 13:00 | 11879.8 | 480.0014 | 5 | 2 | 3.854475 | -3.25983 | 2.889726 | 0.4346647 | 12.28724 | 1.715131 |  |  | -0.0003852844
2018-04-10 13:02 | 11999.8 | 600 | 5 | 2 | 3.81712 | -3.259762 | 2.889726 | 0.543328 | 12.28724 | 2.131915 |  |  | -0.000246048
2018-04-10 13:04 | 12119.8 | 720.0006 | 5 | 2 | 3.780792 | -3.260453 | 2.889726 | 0.6519887 | 12.28724 | 2.544738 |  |  | -0.0002698898
2018-04-10 13:06 | 12239.8 | 840.0001 | 5 | 2 | 3.742276 | -3.259906 | 2.889726 | 0.7606533 | 12.28724 | 2.95351 |  |  | -0.0003700256
2018-04-10 13:08 | 12359.8 | 960.0025 | 5 | 2 | 3.706256 | -3.260039 | 2.889726 | 0.869328 | 12.28724 | 3.358177 |  |  | -0.0003042221
2018-04-10 13:10 | 12479.8 | 1080.0002 | 5 | 2 | 3.675833 | -3.260425 | 2.889726 | 0.9779953 | 12.28724 | 3.75924 |  |  | -0.000243187
2018-04-10 13:12 | 12599.8 | 1200.0005 | 5 | 2 | 3.648467 | -3.260405 | 2.889726 | 1.086662 | 12.28724 | 4.157172 |  |  | -0.0002717972
2018-04-10 13:14 | 12719.8 | 1320.0002 | 5 | 2 | 3.620788 | -3.259762 | 2.889726 | 1.19533 | 12.28724 | 4.552153 |  |  | -0.0002403259
2018-04-10 13:16 | 12839.8 | 1440.0027 | 5 | 2 | 3.591682 | -3.260471 | 2.889726 | 1.303996 | 12.28724 | 4.944021 |  |  | -0.0001497269
2018-04-10 13:18 | 12959.8 | 1560.001 | 5 | 2 | 3.566944 | -3.261112 | 2.889726 | 1.412659 | 12.28724 | 5.332922 |  |  | -0.0001754761
2018-04-10 13:20 | 13079.8 | 1680.0027 | 5 | 2 | 3.545469 | -3.260698 | 2.889726 | 1.52133 | 12.28724 | 5.719343 |  |  | -0.000161171
2018-04-10 13:22 | 13199.8 | 1800.0019 | 5 | 2 | 3.526045 | -3.260155 | 2.889726 | 1.629994 | 12.28724 | 6.103566 |  |  | -0.000210762
2018-04-10 13:24 | 13319.8 | 1920.0019 | 5 | 2 | 3.504697 | -3.260083 | 2.889726 | 1.738663 | 12.28724 | 6.485607 |  |  | -0.0001811981
2018-04-10 13:26 | 13439.8 | 2040.0019 | 5 | 2 | 3.483923 | -3.260398 | 2.889726 | 1.847323 | 12.28724 | 6.865243 |  |  | -0.0001945496
2018-04-10 13:28 | 13559.8 | 2160.0012 | 5 | 2 | 3.467251 | -3.25971 | 2.889726 | 1.955991 | 12.28724 | 7.242921 |  |  | -0.0001306534
2018-04-10 13:30 | 13679.8 | 2280.0003 | 5 | 2 | 3.452659 | -3.259648 | 2.889726 | 2.064659 | 12.28724 | 7.6189 |  |  | -0.0001840591
2018-04-10 13:32 | 13799.8 | 2400.0003 | 5 | 2 | 3.434899 | -3.260933 | 2.889726 | 2.173323 | 12.28724 | 7.993157 |  |  | -0.0001096725
2018-04-10 13:34 | 13919.8 | 2520.0019 | 5 | 2 | 3.411465 | -3.260445 | 2.889726 | 2.281987 | 12.28724 | 8.365165 |  |  | -0.0001459122
2018-04-10 13:36 | 14039.8 | 2640.0018 | 5 | 2 | 3.388194 | -3.259767 | 2.889726 | 2.39066 | 12.28724 | 8.734644 |  |  | -0.0002231598
2018-04-10 13:38 | 14159.8 | 2760.0006 | 5 | 2 | 3.36062 | -3.259045 | 2.889726 | 2.499325 | 12.28724 | 9.101384 |  |  | -0.0001993179
2018-04-10 13:40 | 14279.8 | 2880.0003 | 5 | 2 | 3.320377 | -3.260652 | 2.889726 | 2.607991 | 12.28724 | 9.464604 |  |  | -0.0003919601
2018-04-10 13:42 | 14399.8 | 3000.0016 | 5 | 2 | 3.246961 | -3.25966 | 2.889726 | 2.716655 | 12.28724 | 9.821854 |  |  | -0.0008411407
2018-04-10 13:44 | 14519.8 | 3120.0011 | 5 | 2 | 3.106888 | -3.259604 | 2.889726 | 2.825322 | 12.28724 | 10.168 |  |  | -0.001708984375
2018-04-10 13:44 | 14568.08 | 3168.2833 | 5 | 2 | 2.999997 | -3.259934 | 2.889726 | 2.869047 | 12.28724 | 10.30172 |  |  | -0.001109146
2018-04-10 13:46 | 14688.22 | 120.0001 | 6 | 2 | 3.488725 | 0 | 2.889726 | 2.869096 | 12.28724 | 10.30187 |  |  | 0.0003833771
2018-04-10 13:48 | 14808.22 | 240.0017 | 6 | 2 | 3.511223 | 0 | 2.889726 | 2.869096 | 12.28724 | 10.30187 |  |  | 8.964539e-05
2018-04-10 13:49 | 14868.22 | 300.0015 | 6 | 2 | 3.516566 | 0 | 2.889726 | 2.869096 | 12.28724 | 10.30187 |  |  | 0.0001477924
2018-04-10 13:51 | 14988.31 | 120.0026 | 2 | 3 | 4.092564 | 4.889563 | 0.1626075 | 3.560674e-09 | 0.6534221 | 1.252106e-08 |  |  | 0.0002641678
2018-04-10 13:53 | 15108.3 | 240.0004 | 2 | 3 | 4.131127 | 4.890421 | 0.3256031 | 3.560674e-09 | 1.323595 | 1.252106e-08 |  |  | 0.0003023148
2018-04-10 13:55 | 15228.31 | 360.0027 | 2 | 3 | 4.162791 | 4.889853 | 0.4886105 | 3.560674e-09 | 1.99973 | 1.252106e-08 |  |  | 0.0002241135
2018-04-10 13:57 | 15348.31 | 480.002 | 2 | 3 | 4.185494 | 4.889961 | 0.6516048 | 3.560674e-09 | 2.680118 | 1.252106e-08 |  |  | 0.0001630783
2018-04-10 13:59 | 15468.3 | 600.0009 | 2 | 3 | 4.200006 | 4.767333 | 0.8139107 | 3.560674e-09 | 3.361077 | 1.252106e-08 |  |  | 2.288818e-05
2018-04-10 14:01 | 15588.3 | 720.0012 | 2 | 3 | 4.2 | 4.362377 | 0.9659605 | 3.560674e-09 | 3.999687 | 1.252106e-08 |  |  | -3.051758e-05
2018-04-10 14:03 | 15708.3 | 840.0004 | 2 | 3 | 4.200009 | 4.033322 | 1.10574 | 3.560674e-09 | 4.586761 | 1.252106e-08 |  |  | -7.629395e-06
2018-04-10 14:05 | 15828.31 | 960.0019 | 2 | 3 | 4.200009 | 3.741902 | 1.23524 | 3.560674e-09 | 5.130662 | 1.252106e-08 |  |  | -9.536743e-06
2018-04-10 14:07 | 15948.3 | 1080.0013 | 2 | 3 | 4.200007 | 3.473314 | 1.355519 | 3.560674e-09 | 5.635836 | 1.252106e-08 |  |  | -6.389618e-05
2018-04-10 14:09 | 16036.65 | 1168.3426 | 2 | 3 | 4.200008 | 3.259983 | 1.438126 | 3.560674e-09 | 5.982784 | 1.252106e-08 |  |  | 4.608934e-05
2018-04-10 14:11 | 16156.66 | 120.0001 | 3 | 3 | 4.225088 | 3.259964 | 1.546539 | 3.560674e-09 | 6.439528 | 1.252106e-08 |  |  | 0.0001955032
2018-04-10 14:13 | 16276.66 | 240.001 | 3 | 3 | 4.249013 | 3.259296 | 1.655205 | 3.560674e-09 | 6.899943 | 1.252106e-08 |  |  | 0.0002689362
2018-04-10 14:15 | 16396.66 | 360.0009 | 3 | 3 | 4.273727 | 3.260359 | 1.763871 | 3.560674e-09 | 7.363001 | 1.252106e-08 |  |  | 0.0002622604
2018-04-10 14:17 | 16516.66 | 480.001 | 3 | 3 | 4.302635 | 3.259733 | 1.87254 | 3.560674e-09 | 7.828946 | 1.252106e-08 |  |  | 0.0003032684
2018-04-10 14:19 | 16636.66 | 600.0025 | 3 | 3 | 4.336804 | 3.259489 | 1.981206 | 3.560674e-09 | 8.298321 | 1.252106e-08 |  |  | 0.0003452301
2018-04-10 14:21 | 16756.66 | 720.001 | 3 | 3 | 4.371663 | 3.260441 | 2.08987 | 3.560674e-09 | 8.771468 | 1.252106e-08 |  |  | 0.000248909
2018-04-10 14:23 | 16876.66 | 840.0013 | 3 | 3 | 4.400014 | 3.203499 | 2.198369 | 4.796424e-09 | 9.24763 | 1.776074e-08 |  |  | -2.95639e-05
2018-04-10 14:25 | 16996.66 | 960.001 | 3 | 3 | 4.400023 | 2.810358 | 2.298426 | 4.796424e-09 | 9.687882 | 1.776074e-08 |  |  | 4.386902e-05
2018-04-10 14:27 | 17116.66 | 1080.0025 | 3 | 3 | 4.400003 | 2.45277 | 2.386161 | 4.796424e-09 | 10.07392 | 1.776074e-08 |  |  | 6.67572e-06
2018-04-10 14:29 | 17236.66 | 1200.0025 | 3 | 3 | 4.400018 | 2.137424 | 2.462518 | 4.796424e-09 | 10.40989 | 1.776074e-08 |  |  | -1.144409e-05
2018-04-10 14:31 | 17356.66 | 1320.0017 | 3 | 3 | 4.39999 | 1.889475 | 2.529503 | 4.796424e-09 | 10.70462 | 1.776074e-08 |  |  | -8.296967e-05
2018-04-10 14:33 | 17476.66 | 1440.0012 | 3 | 3 | 4.399998 | 1.676242 | 2.588818 | 4.796424e-09 | 10.96561 | 1.776074e-08 |  |  | -1.907349e-06
2018-04-10 14:35 | 17596.66 | 1560.0029 | 3 | 3 | 4.400021 | 1.483976 | 2.641445 | 4.796424e-09 | 11.19717 | 1.776074e-08 |  |  | -1.144409e-05
2018-04-10 14:37 | 17716.66 | 1680.0022 | 3 | 3 | 4.399959 | 1.302758 | 2.687809 | 4.796424e-09 | 11.40117 | 1.776074e-08 |  |  | -3.242493e-05
2018-04-10 14:39 | 17836.66 | 1800.0014 | 3 | 3 | 4.400049 | 1.156942 | 2.728688 | 4.796424e-09 | 11.58104 | 1.776074e-08 |  |  | -2.861023e-06
2018-04-10 14:41 | 17956.66 | 1920.0029 | 3 | 3 | 4.399945 | 1.034266 | 2.765129 | 4.796424e-09 | 11.74138 | 1.776074e-08 |  |  | 2.765656e-05
2018-04-10 14:43 | 18076.66 | 2040.0029 | 3 | 3 | 4.400018 | 0.9313419 | 2.797892 | 4.796424e-09 | 11.88554 | 1.776074e-08 |  |  | -7.629395e-06
2018-04-10 14:45 | 18196.66 | 2160.0006 | 3 | 3 | 4.400009 | 0.8331851 | 2.827302 | 4.796424e-09 | 12.01494 | 1.776074e-08 |  |  | -3.051758e-05
2018-04-10 14:47 | 18316.66 | 2280.002 | 3 | 3 | 4.399979 | 0.7441941 | 2.853502 | 4.796424e-09 | 12.13022 | 1.776074e-08 |  |  | 1.049042e-05
2018-04-10 14:49 | 18436.66 | 2400.0027 | 3 | 3 | 4.400023 | 0.671915 | 2.877072 | 4.796424e-09 | 12.23393 | 1.776074e-08 |  |  | 1.335144e-05
2018-04-10 14:50 | 18473.68 | 2437.0202 | 3 | 3 | 4.400019 | 0.6519945 | 2.883883 | 4.796424e-09 | 12.26389 | 1.776074e-08 |  |  | -1.483858e-06
2018-04-10 14:52 | 18593.72 | 120.0002 | 4 | 3 | 4.331533 | 0 | 2.883883 | 4.796424e-09 | 12.26389 | 1.776074e-08 |  |  | -4.959106e-05
2018-04-10 14:54 | 18713.72 | 240.0001 | 4 | 3 | 4.325679 | 0 | 2.883883 | 4.796424e-09 | 12.26389 | 1.776074e-08 |  |  | -1.430511e-05
2018-04-10 14:55 | 18773.72 | 300.0017 | 4 | 3 | 4.324009 | 0 | 2.883883 | 4.796424e-09 | 12.26389 | 1.776074e-08 |  |  | -0.0001468164
2018-04-10 14:57 | 18893.79 | 120 | 5 | 3 | 3.98128 | -3.259726 | 2.883883 | 0.1086546 | 12.26389 | 0.4373673 |  |  | -0.0004119873
2018-04-10 14:59 | 19013.79 | 240.0009 | 5 | 3 | 3.937042 | -3.260605 | 2.883883 | 0.2173311 | 12.26389 | 0.8675536 |  |  | -0.0002985001
2018-04-10 15:01 | 19133.79 | 360.001 | 5 | 3 | 3.897263 | -3.261073 | 2.883883 | 0.3259918 | 12.26389 | 1.293204 |  |  | -0.0003671646
2018-04-10 15:03 | 19253.79 | 480.001 | 5 | 3 | 3.855811 | -3.260132 | 2.883883 | 0.4346599 | 12.26389 | 1.714493 |  |  | -0.0003986359
2018-04-10 15:05 | 19373.79 | 600.0002 | 5 | 3 | 3.813455 | -3.259877 | 2.883883 | 0.5433279 | 12.26389 | 2.131153 |  |  | -0.0002098083
2018-04-10 15:07 | 19493.79 | 720.0017 | 5 | 3 | 3.776144 | -3.259954 | 2.883883 | 0.6519927 | 12.26389 | 2.543495 |  |  | -0.0003671646
2018-04-10 15:09 | 19613.79 | 840.0017 | 5 | 3 | 3.741501 | -3.259841 | 2.883883 | 0.7606568 | 12.26389 | 2.951898 |  |  | -0.0004072189
2018-04-10 15:11 | 19733.79 | 960.001 | 5 | 3 | 3.708551 | -3.260197 | 2.883883 | 0.8693241 | 12.26389 | 3.356678 |  |  | -0.0003004074
2018-04-10 15:13 | 19853.79 | 1080.0009 | 5 | 3 | 3.674881 | -3.26052 | 2.883883 | 0.9779939 | 12.26389 | 3.757872 |  |  | -0.000295639
2018-04-10 15:15 | 19973.79 | 1200.0009 | 5 | 3 | 3.64437 | -3.259593 | 2.883883 | 1.086656 | 12.26389 | 4.155477 |  |  | -0.0002193451
2018-04-10 15:17 | 20093.79 | 1320.0002 | 5 | 3 | 3.617698 | -3.260578 | 2.883883 | 1.195329 | 12.26389 | 4.55005 |  |  | -0.0002145767
2018-04-10 15:19 | 20213.79 | 1440.0002 | 5 | 3 | 3.593665 | -3.259984 | 2.883883 | 1.303992 | 12.26389 | 4.941855 |  |  | -0.0001420975
2018-04-10 15:21 | 20333.79 | 1560.0002 | 5 | 3 | 3.568305 | -3.259216 | 2.883883 | 1.412659 | 12.26389 | 5.331013 |  |  | -0.0001916885
2018-04-10 15:23 | 20453.79 | 1680.0019 | 5 | 3 | 3.542308 | -3.260209 | 2.883883 | 1.521327 | 12.26389 | 5.717337 |  |  | -0.0002326965
2018-04-10 15:25 | 20573.79 | 1800.0003 | 5 | 3 | 3.521427 | -3.260285 | 2.883883 | 1.629989 | 12.26389 | 6.101085 |  |  | -0.0001869202
2018-04-10 15:27 | 20693.79 | 1920.0003 | 5 | 3 | 3.503979 | -3.25959 | 2.883883 | 1.738654 | 12.26389 | 6.482749 |  |  | -8.583069e-05
2018-04-10 15:29 | 20813.79 | 2040.0019 | 5 | 3 | 3.486694 | -3.260358 | 2.883883 | 1.847326 | 12.26389 | 6.862608 |  |  | -0.0001430511
2018-04-10 15:31 | 20933.79 | 2160.0003 | 5 | 3 | 3.466469 | -3.260769 | 2.883883 | 1.955993 | 12.26389 | 7.24043 |  |  | -9.155273e-05
2018-04-10 15:33 | 21053.79 | 2280.0011 | 5 | 3 | 3.447618 | -3.258999 | 2.883883 | 2.064655 | 12.26389 | 7.61603 |  |  | -0.0001468658
2018-04-10 15:35 | 21173.79 | 2400.002 | 5 | 3 | 3.430965 | -3.259937 | 2.883883 | 2.173326 | 12.26389 | 7.989783 |  |  | -0.0001840591
2018-04-10 15:37 | 21293.79 | 2520.0003 | 5 | 3 | 3.414634 | -3.259772 | 2.883883 | 2.281993 | 12.26389 | 8.361763 |  |  | -0.0001239777
2018-04-10 15:39 | 21413.79 | 2640.0002 | 5 | 3 | 3.390719 | -3.260249 | 2.883883 | 2.390656 | 12.26389 | 8.7316 |  |  | -0.0002784729
2018-04-10 15:41 | 21533.79 | 2760.0011 | 5 | 3 | 3.35621 | -3.259753 | 2.883883 | 2.499325 | 12.26389 | 9.098269 |  |  | -0.0003452301
2018-04-10 15:43 | 21653.79 | 2880.0002 | 5 | 3 | 3.312763 | -3.259936 | 2.883883 | 2.607991 | 12.26389 | 9.460743 |  |  | -0.0003852844
2018-04-10 15:45 | 21773.79 | 3000.0011 | 5 | 3 | 3.244373 | -3.259635 | 2.883883 | 2.716654 | 12.26389 | 9.817305 |  |  | -0.0007181168
2018-04-10 15:47 | 21893.79 | 3120.0027 | 5 | 3 | 3.10806 | -3.258812 | 2.883883 | 2.825328 | 12.26389 | 10.16355 |  |  | -0.001848221
2018-04-10 15:47 | 21940.45 | 3166.6649 | 5 | 3 | 2.999958 | -3.260454 | 2.883883 | 2.867582 | 12.26389 | 10.2928 |  |  | -0.001243951
2018-04-10 15:49 | 22060.59244 | 120.0002 | 6 | 3 | 3.484058 | 0 | 2.883883 | 2.867629 | 12.26389 | 10.29295 |  |  | 0.0003118515
2018-04-10 15:51 | 22180.59324 | 240.001 | 6 | 3 | 3.506141 | 0 | 2.883883 | 2.867629 | 12.26389 | 10.29295 |  |  | 0.0002847745
2018-04-10 15:52 | 22240.59394 | 300.0017 | 6 | 3 | 3.511205 | 0 | 2.883883 | 2.867629 | 12.26389 | 10.29295 |  |  | 0.0002712359
2018-04-10 15:54 | 22360.67574 | 120.0002 | 2 | 4 | 4.089615 | 4.889885 | 0.1626057 | 1.97339e-09 | 0.6531064 | 6.929129e-09 |  |  | 0.000244140625
2018-04-10 15:56 | 22480.67814 | 240.0026 | 2 | 4 | 4.127568 | 4.889786 | 0.3256094 | 1.97339e-09 | 1.322662 | 6.929129e-09 |  |  | 0.0003318787
2018-04-10 15:58 | 22600.67654 | 360.001 | 2 | 4 | 4.164647 | 4.889669 | 0.4886028 | 1.97339e-09 | 1.998591 | 6.929129e-09 |  |  | 0.0002536774
2018-04-10 16:00 | 22720.67724 | 480.0017 | 2 | 4 | 4.189575 | 4.889917 | 0.6516032 | 1.97339e-09 | 2.679578 | 6.929129e-09 |  |  | 0.0002231598
2018-04-10 16:02 | 22840.67684 | 600.0013 | 2 | 4 | 4.200027 | 4.751078 | 0.8135282 | 3.420352e-09 | 3.35926 | 1.267169e-08 |  |  | 8.296967e-05
2018-04-10 16:04 | 22960.67744 | 720.0019 | 2 | 4 | 4.199981 | 4.4163 | 0.9664662 | 3.420352e-09 | 4.0016 | 1.267169e-08 |  |  | -8.583069e-06
2018-04-10 16:06 | 23080.67644 | 840.0009 | 2 | 4 | 4.200002 | 4.048183 | 1.107702 | 3.420352e-09 | 4.594793 | 1.267169e-08 |  |  | -4.863739e-05
2018-04-10 16:08 | 23200.67584 | 960.0003 | 2 | 4 | 4.200036 | 3.716225 | 1.236926 | 3.420352e-09 | 5.137533 | 1.267169e-08 |  |  | 2.765656e-05
2018-04-10 16:10 | 23320.67824 | 1080.0027 | 2 | 4 | 4.200013 | 3.445251 | 1.356055 | 3.420352e-09 | 5.637874 | 1.267169e-08 |  |  | 2.098083e-05
2018-04-10 16:12 | 23411.13804 | 1170.4625 | 2 | 4 | 4.200017 | 3.259998 | 1.440239 | 3.420352e-09 | 5.99145 | 1.267169e-08 |  |  | 9.516966e-05
2018-04-10 16:14 | 23531.15 | 120.001 | 3 | 4 | 4.221881 | 3.259787 | 1.548661 | 3.420352e-09 | 6.447986 | 1.267169e-08 |  |  | 0.0001935959
2018-04-10 16:16 | 23651.15 | 240.0025 | 3 | 4 | 4.248331 | 3.259729 | 1.657326 | 3.420352e-09 | 6.908153 | 1.267169e-08 |  |  | 0.0001840591
2018-04-10 16:18 | 23771.15 | 360.0001 | 3 | 4 | 4.275943 | 3.260298 | 1.765995 | 3.420352e-09 | 7.371325 | 1.267169e-08 |  |  | 0.0001583099
2018-04-10 16:20 | 23891.15 | 480.0014 | 3 | 4 | 4.304192 | 3.259926 | 1.87466 | 3.420352e-09 | 7.837491 | 1.267169e-08 |  |  | 0.0002880096
2018-04-10 16:22 | 24011.15 | 600.0007 | 3 | 4 | 4.333737 | 3.259886 | 1.983328 | 3.420352e-09 | 8.306787 | 1.267169e-08 |  |  | 0.0002317429
2018-04-10 16:24 | 24131.15 | 720.0022 | 3 | 4 | 4.368204 | 3.260632 | 2.091994 | 3.420352e-09 | 8.77954 | 1.267169e-08 |  |  | 0.0002384186
2018-04-10 16:26 | 24251.15 | 840.0003 | 3 | 4 | 4.399992 | 3.194241 | 2.200468 | 6.058691e-09 | 9.255437 | 2.386805e-08 |  |  | -2.002716e-05
2018-04-10 16:28 | 24371.15 | 960.0011 | 3 | 4 | 4.400026 | 2.790614 | 2.299871 | 6.058691e-09 | 9.692808 | 2.386805e-08 |  |  | 9.822845e-05
2018-04-10 16:30 | 24491.15 | 1080.002 | 3 | 4 | 4.399977 | 2.461224 | 2.387182 | 6.058691e-09 | 10.07698 | 2.386805e-08 |  |  | 1.144409e-05
2018-04-10 16:32 | 24611.15 | 1200.0011 | 3 | 4 | 4.400003 | 2.173909 | 2.464321 | 6.058691e-09 | 10.41639 | 2.386805e-08 |  |  | -2.861023e-06
2018-04-10 16:34 | 24731.15 | 1320.0027 | 3 | 4 | 4.400048 | 1.895386 | 2.53204 | 6.058691e-09 | 10.71435 | 2.386805e-08 |  |  | 7.343292e-05
2018-04-10 16:36 | 24851.15 | 1440.0012 | 3 | 4 | 4.39995 | 1.659368 | 2.591105 | 6.058691e-09 | 10.97424 | 2.386805e-08 |  |  | 7.629395e-06
2018-04-10 16:38 | 24971.15 | 1560.0001 | 3 | 4 | 4.399999 | 1.470388 | 2.643224 | 6.058691e-09 | 11.20356 | 2.386805e-08 |  |  | 4.1008e-05
2018-04-10 16:40 | 25091.15 | 1680.0002 | 3 | 4 | 4.400022 | 1.31611 | 2.689612 | 6.058691e-09 | 11.40767 | 2.386805e-08 |  |  | 2.098083e-05
2018-04-10 16:42 | 25211.15 | 1800.0029 | 3 | 4 | 4.400022 | 1.167057 | 2.730968 | 6.058691e-09 | 11.58964 | 2.386805e-08 |  |  | 7.534027e-05
2018-04-10 16:44 | 25331.15 | 1920.0031 | 3 | 4 | 4.400027 | 1.032743 | 2.767575 | 6.058691e-09 | 11.75071 | 2.386805e-08 |  |  | -1.907349e-06
2018-04-10 16:46 | 25451.15 | 2040.002 | 3 | 4 | 4.399995 | 0.9229094 | 2.800096 | 6.058691e-09 | 11.8938 | 2.386805e-08 |  |  | 4.482269e-05
2018-04-10 16:48 | 25571.15 | 2160.0006 | 3 | 4 | 4.399983 | 0.8327239 | 2.829291 | 6.058691e-09 | 12.02226 | 2.386805e-08 |  |  | -3.051758e-05
2018-04-10 16:50 | 25691.15 | 2280.0029 | 3 | 4 | 4.399921 | 0.752832 | 2.855702 | 6.058691e-09 | 12.13847 | 2.386805e-08 |  |  | 0.0001096725
2018-04-10 16:52 | 25811.15 | 2400.002 | 3 | 4 | 4.399943 | 0.6729129 | 2.879474 | 6.058691e-09 | 12.24306 | 2.386805e-08 |  |  | -2.193451e-05
2018-04-10 16:52 | 25844.82 | 2433.6729 | 3 | 4 | 4.400012 | 0.651968 | 2.885674 | 6.058691e-09 | 12.27034 | 2.386805e-08 |  |  | -3.864676e-05
2018-04-10 16:54 | 25964.86 | 120.0026 | 4 | 4 | 4.331781 | 0 | 2.885674 | 6.058691e-09 | 12.27034 | 2.386805e-08 |  |  | -9.822845e-05
2018-04-10 16:56 | 26084.86 | 240.0018 | 4 | 4 | 4.325912 | 0 | 2.885674 | 6.058691e-09 | 12.27034 | 2.386805e-08 |  |  | -5.149841e-05
2018-04-10 16:57 | 26144.86 | 300.0017 | 4 | 4 | 4.324334 | 0 | 2.885674 | 6.058691e-09 | 12.27034 | 2.386805e-08 |  |  | -0.0001655751
2018-04-10 16:59 | 26264.94 | 120.0017 | 5 | 4 | 3.986579 | -3.26066 | 2.885674 | 0.1086687 | 12.27034 | 0.4379262 |  |  | -0.0003938675
2018-04-10 17:01 | 26384.94 | 240.0017 | 5 | 4 | 3.937943 | -3.259416 | 2.885674 | 0.2173347 | 12.27034 | 0.8684326 |  |  | -0.0002975464
2018-04-10 17:03 | 26504.94 | 360.0001 | 5 | 4 | 3.895853 | -3.260072 | 2.885674 | 0.3259962 | 12.27034 | 1.294004 |  |  | -0.0002918243
2018-04-10 17:05 | 26624.94 | 480.0017 | 5 | 4 | 3.856708 | -3.260021 | 2.885674 | 0.434664 | 12.27034 | 1.715201 |  |  | -0.0003299713
2018-04-10 17:07 | 26744.94 | 600.0023 | 5 | 4 | 3.81921 | -3.259685 | 2.885674 | 0.5433307 | 12.27034 | 2.132271 |  |  | -0.0002422333
2018-04-10 17:09 | 26864.94 | 720.0009 | 5 | 4 | 3.779944 | -3.259906 | 2.885674 | 0.6519972 | 12.27034 | 2.545184 |  |  | -0.0003290176
2018-04-10 17:11 | 26984.94 | 840.0002 | 5 | 4 | 3.740879 | -3.260135 | 2.885674 | 0.7606594 | 12.27034 | 2.953736 |  |  | -0.0002603531
2018-04-10 17:13 | 27104.94 | 960.0009 | 5 | 4 | 3.70764 | -3.259553 | 2.885674 | 0.8693319 | 12.27034 | 3.358423 |  |  | -0.000254631
2018-04-10 17:15 | 27224.94 | 1080.0008 | 5 | 4 | 3.678486 | -3.259835 | 2.885674 | 0.9779899 | 12.27034 | 3.759678 |  |  | -0.0002174377
2018-04-10 17:17 | 27344.94 | 1200.0009 | 5 | 4 | 3.649237 | -3.259722 | 2.885674 | 1.086664 | 12.27034 | 4.157853 |  |  | -0.0002765656
2018-04-10 17:19 | 27464.94 | 1320.0026 | 5 | 4 | 3.618397 | -3.260582 | 2.885674 | 1.195328 | 12.27034 | 4.552722 |  |  | -0.000254631
2018-04-10 17:21 | 27584.94 | 1440.0005 | 5 | 4 | 3.5914 | -3.260245 | 2.885674 | 1.303996 | 12.27034 | 4.944417 |  |  | -0.0002698898
2018-04-10 17:23 | 27704.94 | 1560.0001 | 5 | 4 | 3.567828 | -3.259524 | 2.885674 | 1.41266 | 12.27034 | 5.33336 |  |  | -0.0001783371
2018-04-10 17:25 | 27824.94 | 1680.0016 | 5 | 4 | 3.546724 | -3.260201 | 2.885674 | 1.52133 | 12.27034 | 5.719946 |  |  | -0.0002994537
2018-04-10 17:27 | 27944.94 | 1800.0003 | 5 | 4 | 3.524797 | -3.260167 | 2.885674 | 1.629994 | 12.27034 | 6.104177 |  |  | -0.000166893
2018-04-10 17:29 | 28064.94 | 1920.0011 | 5 | 4 | 3.502535 | -3.259944 | 2.885674 | 1.738661 | 12.27034 | 6.485945 |  |  | -0.0001916885
2018-04-10 17:31 | 28184.94 | 2040.0018 | 5 | 4 | 3.48486 | -3.260161 | 2.885674 | 1.84733 | 12.27034 | 6.865582 |  |  | -0.0002098083
2018-04-10 17:33 | 28304.94 | 2160.0018 | 5 | 4 | 3.469741 | -3.25948 | 2.885674 | 1.955994 | 12.27034 | 7.243422 |  |  | -0.0001430511
2018-04-10 17:35 | 28424.94 | 2280.0024 | 5 | 4 | 3.452933 | -3.260028 | 2.885674 | 2.064663 | 12.27034 | 7.619583 |  |  | -0.0002613068
2018-04-10 17:37 | 28544.94 | 2400.0003 | 5 | 4 | 3.431674 | -3.260631 | 2.885674 | 2.173327 | 12.27034 | 7.993668 |  |  | -0.0001449585
2018-04-10 17:39 | 28664.94 | 2520.0003 | 5 | 4 | 3.411826 | -3.260039 | 2.885674 | 2.281996 | 12.27034 | 8.36549 |  |  | -0.000120163
2018-04-10 17:41 | 28784.94 | 2640.0018 | 5 | 4 | 3.39105 | -3.260079 | 2.885674 | 2.390656 | 12.27034 | 8.735113 |  |  | -0.0002527237
2018-04-10 17:43 | 28904.94 | 2760.0012 | 5 | 4 | 3.363582 | -3.259695 | 2.885674 | 2.49933 | 12.27034 | 9.102281 |  |  | -0.0003128052
2018-04-10 17:45 | 29024.94 | 2880.001 | 5 | 4 | 3.31723 | -3.25965 | 2.885674 | 2.607996 | 12.27034 | 9.465516 |  |  | -0.0004549026
2018-04-10 17:47 | 29144.94 | 3000.0026 | 5 | 4 | 3.241014 | -3.25921 | 2.885674 | 2.716663 | 12.27034 | 9.822156 |  |  | -0.0007896423
2018-04-10 17:49 | 29264.94 | 3120.0011 | 5 | 4 | 3.102233 | -3.259218 | 2.885674 | 2.825329 | 12.27034 | 10.1678 |  |  | -0.001821518
2018-04-10 17:50 | 29310.66 | 3165.7225 | 5 | 4 | 2.999998 | -3.260624 | 2.885674 | 2.866733 | 12.27034 | 10.2943 |  |  | -0.001227898
2018-04-10 17:52 | 29430.79 | 120 | 6 | 4 | 3.485512 | 0 | 2.885674 | 2.86678 | 12.27034 | 10.29445 |  |  | 0.0003318787
2018-04-10 17:54 | 29550.79 | 240.0002 | 6 | 4 | 3.507768 | 0 | 2.885674 | 2.86678 | 12.27034 | 10.29445 |  |  | 7.05719e-05
2018-04-10 17:55 | 29610.79 | 300.0009 | 6 | 4 | 3.512981 | 0 | 2.885674 | 2.86678 | 12.27034 | 10.29445 |  |  | 0.000143654
2018-04-10 17:57 | 29730.87628 | 120.0017 | 2 | 5 | 4.093007 | 4.890514 | 0.1626095 | 2.018266e-09 | 0.6535371 | 7.090361e-09 |  |  | 0.000289917
2018-04-10 17:59 | 29850.87638 | 240.0018 | 2 | 5 | 4.129261 | 4.889341 | 0.3256053 | 2.018266e-09 | 1.323543 | 7.090361e-09 |  |  | 0.0002603531
2018-04-10 18:01 | 29970.87558 | 360.001 | 2 | 5 | 4.160398 | 4.890129 | 0.488604 | 2.018266e-09 | 1.999223 | 7.090361e-09 |  |  | 0.0003013611
2018-04-10 18:03 | 30090.87638 | 480.0018 | 2 | 5 | 4.187099 | 4.891172 | 0.6516042 | 2.018266e-09 | 2.679556 | 7.090361e-09 |  |  | 0.0002613068
2018-04-10 18:05 | 30210.87568 | 600.0011 | 2 | 5 | 4.200017 | 4.705117 | 0.8131332 | 2.365482e-09 | 3.357489 | 8.466386e-09 |  |  | 0.0001010895
2018-04-10 18:07 | 30330.87628 | 720.0017 | 2 | 5 | 4.200007 | 4.373346 | 0.9642981 | 2.365482e-09 | 3.992382 | 8.466386e-09 |  |  | 4.673004e-05
2018-04-10 18:09 | 30450.87488 | 840.0003 | 2 | 5 | 4.200006 | 4.05124 | 1.104532 | 2.365482e-09 | 4.581367 | 8.466386e-09 |  |  | -4.386902e-05
2018-04-10 18:11 | 30570.87498 | 960.0004 | 2 | 5 | 4.200001 | 3.754034 | 1.234636 | 2.365482e-09 | 5.127801 | 8.466386e-09 |  |  | 3.528595e-05
2018-04-10 18:13 | 30690.87658 | 1080.002 | 2 | 5 | 4.199998 | 3.447786 | 1.354657 | 2.365482e-09 | 5.631891 | 8.466386e-09 |  |  | 1.335144e-05
2018-04-10 18:14 | 30766.79968 | 1155.9251 | 2 | 5 | 4.199977 | 3.259999 | 1.425289 | 2.365482e-09 | 5.928547 | 8.466386e-09 |  |  | 6.139146e-05
2018-04-10 18:16 | 30886.81 | 120.001 | 3 | 5 | 4.222475 | 3.260529 | 1.533704 | 3.70513e-09 | 6.385125 | 1.389074e-08 |  |  | 0.0001373291
2018-04-10 18:18 | 31006.81 | 240.0016 | 3 | 5 | 4.244866 | 3.259943 | 1.642373 | 3.70513e-09 | 6.845189 | 1.389074e-08 |  |  | 0.0001802444
2018-04-10 18:20 | 31126.82 | 360.0026 | 3 | 5 | 4.270595 | 3.260151 | 1.751039 | 3.70513e-09 | 7.307819 | 1.389074e-08 |  |  | 0.0002412796
2018-04-10 18:22 | 31246.81 | 480.001 | 3 | 5 | 4.301648 | 3.260365 | 1.859706 | 3.70513e-09 | 7.773534 | 1.389074e-08 |  |  | 0.000248909
2018-04-10 18:24 | 31366.82 | 600.0026 | 3 | 5 | 4.333815 | 3.258938 | 1.968372 | 3.70513e-09 | 8.242734 | 1.389074e-08 |  |  | 0.0002412796
2018-04-10 18:26 | 31486.81 | 720.0011 | 3 | 5 | 4.366652 | 3.259422 | 2.077038 | 3.70513e-09 | 8.715447 | 1.389074e-08 |  |  | 0.0002708435
2018-04-10 18:28 | 31606.81 | 840.0002 | 3 | 5 | 4.400032 | 3.256008 | 2.185684 | 4.433631e-09 | 9.191715 | 1.698322e-08 |  |  | -4.196167e-05
2018-04-10 18:30 | 31726.81 | 960.0004 | 3 | 5 | 4.399979 | 2.844646 | 2.287424 | 4.433631e-09 | 9.639371 | 1.698322e-08 |  |  | -5.531311e-05
2018-04-10 18:32 | 31846.82 | 1080.003 | 3 | 5 | 4.399969 | 2.472319 | 2.375834 | 4.433631e-09 | 10.02838 | 1.698322e-08 |  |  | 3.147125e-05
2018-04-10 18:34 | 31966.81 | 1200.0003 | 3 | 5 | 4.400019 | 2.171101 | 2.453102 | 4.433631e-09 | 10.36836 | 1.698322e-08 |  |  | -4.673004e-05
2018-04-10 18:36 | 32086.81 | 1320.0008 | 3 | 5 | 4.400017 | 1.922922 | 2.521272 | 4.433631e-09 | 10.66831 | 1.698322e-08 |  |  | 6.771088e-05
2018-04-10 18:38 | 32206.82 | 1440.0027 | 3 | 5 | 4.399973 | 1.702561 | 2.58164 | 4.433631e-09 | 10.93392 | 1.698322e-08 |  |  | 2.765656e-05
2018-04-10 18:40 | 32326.81 | 1560.0014 | 3 | 5 | 4.39994 | 1.493405 | 2.634846 | 4.433631e-09 | 11.16803 | 1.698322e-08 |  |  | 1.335144e-05
2018-04-10 18:42 | 32446.81 | 1680.0015 | 3 | 5 | 4.400002 | 1.320199 | 2.681576 | 4.433631e-09 | 11.37365 | 1.698322e-08 |  |  | 5.722046e-06
2018-04-10 18:44 | 32566.81 | 1800.0022 | 3 | 5 | 4.4 | 1.175936 | 2.723121 | 4.433631e-09 | 11.55644 | 1.698322e-08 |  |  | 1.049042e-05
2018-04-10 18:46 | 32686.81 | 1920.0017 | 3 | 5 | 4.400006 | 1.05576 | 2.760288 | 4.433631e-09 | 11.71998 | 1.698322e-08 |  |  | -9.536743e-07
2018-04-10 18:48 | 32806.81 | 2040.0018 | 3 | 5 | 4.400014 | 0.9415652 | 2.793605 | 4.433631e-09 | 11.86657 | 1.698322e-08 |  |  | 6.67572e-06
2018-04-10 18:50 | 32926.81 | 2160.0021 | 3 | 5 | 4.399993 | 0.8370232 | 2.82321 | 4.433631e-09 | 11.99683 | 1.698322e-08 |  |  | 2.670288e-05
2018-04-10 18:52 | 33046.81 | 2280.0011 | 3 | 5 | 4.400024 | 0.7551705 | 2.849706 | 4.433631e-09 | 12.11341 | 1.698322e-08 |  |  | -3.814697e-05
2018-04-10 18:54 | 33166.81 | 2400.0021 | 3 | 5 | 4.39993 | 0.6836893 | 2.873626 | 4.433631e-09 | 12.21866 | 1.698322e-08 |  |  | 6.67572e-06
2018-04-10 18:55 | 33227.47 | 2460.6547 | 3 | 5 | 4.399954 | 0.651978 | 2.884869 | 4.433631e-09 | 12.26813 | 1.698322e-08 |  |  | -4.134174e-05
2018-04-10 18:57 | 33347.51 | 120.0014 | 4 | 5 | 4.332089 | 0 | 2.884869 | 4.433631e-09 | 12.26813 | 1.698322e-08 |  |  | -0.0001363754
2018-04-10 18:59 | 33467.51 | 240.0005 | 4 | 5 | 4.326422 | 0 | 2.884869 | 4.433631e-09 | 12.26813 | 1.698322e-08 |  |  | -8.201599e-05
2018-04-10 19:00 | 33527.51 | 300.003 | 4 | 5 | 4.32479 | 0 | 2.884869 | 4.433631e-09 | 12.26813 | 1.698322e-08 |  |  | -0.0001786183
2018-04-10 19:02 | 33647.58302 | 120.0007 | 5 | 5 | 3.984409 | -3.258961 | 2.884869 | 0.1086649 | 12.26813 | 0.4376551 |  |  | -0.000371933
2018-04-10 19:04 | 33767.58262 | 240.0003 | 5 | 5 | 3.941257 | -3.260461 | 2.884869 | 0.2173316 | 12.26813 | 0.8682331 |  |  | -0.0003576279
2018-04-10 19:06 | 33887.58322 | 360.0009 | 5 | 5 | 3.898303 | -3.260325 | 2.884869 | 0.3259986 | 12.26813 | 1.294216 |  |  | -0.0003700256
2018-04-10 19:08 | 34007.58372 | 480.0014 | 5 | 5 | 3.854545 | -3.260148 | 2.884869 | 0.4346648 | 12.26813 | 1.715402 |  |  | -0.0003881454
2018-04-10 19:10 | 34127.58442 | 600.0021 | 5 | 5 | 3.815952 | -3.260026 | 2.884869 | 0.543328 | 12.26813 | 2.132127 |  |  | -0.0003194809
2018-04-10 19:12 | 34247.58312 | 720.0008 | 5 | 5 | 3.780242 | -3.260121 | 2.884869 | 0.6519969 | 12.26813 | 2.544827 |  |  | -0.000289917
2018-04-10 19:14 | 34367.58312 | 840.0008 | 5 | 5 | 3.744673 | -3.260516 | 2.884869 | 0.7606636 | 12.26813 | 2.953685 |  |  | -0.0002145767
2018-04-10 19:16 | 34487.58402 | 960.0017 | 5 | 5 | 3.707908 | -3.259996 | 2.884869 | 0.8693311 | 12.26813 | 3.358606 |  |  | -0.0002145767
2018-04-10 19:18 | 34607.58412 | 1080.0018 | 5 | 5 | 3.675472 | -3.260095 | 2.884869 | 0.9780008 | 12.26813 | 3.759719 |  |  | -0.00020504
2018-04-10 19:20 | 34727.58482 | 1200.0025 | 5 | 5 | 3.647141 | -3.259262 | 2.884869 | 1.086665 | 12.26813 | 4.157553 |  |  | -0.0002126694
2018-04-10 19:22 | 34847.58242 | 1320.0001 | 5 | 5 | 3.621501 | -3.260098 | 2.884869 | 1.195327 | 12.26813 | 4.552477 |  |  | -0.0002174377
2018-04-10 19:24 | 34967.58252 | 1440.0002 | 5 | 5 | 3.594416 | -3.260595 | 2.884869 | 1.303994 | 12.26813 | 4.944566 |  |  | -0.0002908707
2018-04-10 19:26 | 35087.58322 | 1560.0009 | 5 | 5 | 3.566702 | -3.260157 | 2.884869 | 1.412664 | 12.26813 | 5.333623 |  |  | -0.0002975464
2018-04-10 19:28 | 35207.58292 | 1680.0006 | 5 | 5 | 3.5444 | -3.260349 | 2.884869 | 1.521333 | 12.26813 | 5.719977 |  |  | -0.0001678467
2018-04-10 19:30 | 35327.58492 | 1800.0026 | 5 | 5 | 3.525535 | -3.260998 | 2.884869 | 1.629997 | 12.26813 | 6.104072 |  |  | -0.0001325607
2018-04-10 19:32 | 35447.58342 | 1920.0011 | 5 | 5 | 3.506774 | -3.25968 | 2.884869 | 1.738664 | 12.26813 | 6.486165 |  |  | -0.0002307892
2018-04-10 19:34 | 35567.58522 | 2040.0029 | 5 | 5 | 3.485778 | -3.259859 | 2.884869 | 1.847336 | 12.26813 | 6.86613 |  |  | -0.0001134872
2018-04-10 19:36 | 35687.58362 | 2160.0013 | 5 | 5 | 3.467378 | -3.259802 | 2.884869 | 1.956 | 12.26813 | 7.243861 |  |  | -0.0001440048
2018-04-10 19:38 | 35807.58452 | 2280.0022 | 5 | 5 | 3.451504 | -3.259954 | 2.884869 | 2.064663 | 12.26813 | 7.619762 |  |  | -7.820129e-05
2018-04-10 19:40 | 35927.58452 | 2400.0022 | 5 | 5 | 3.436422 | -3.260105 | 2.884869 | 2.173335 | 12.26813 | 7.994063 |  |  | -0.0001859665
2018-04-10 19:42 | 36047.58382 | 2520.0015 | 5 | 5 | 3.415906 | -3.260314 | 2.884869 | 2.282001 | 12.26813 | 8.36644 |  |  | -0.0002479553
2018-04-10 19:44 | 36167.58462 | 2640.0023 | 5 | 5 | 3.389107 | -3.259427 | 2.884869 | 2.390666 | 12.26813 | 8.73618 |  |  | -0.00025177
2018-04-10 19:46 | 36287.58502 | 2760.0027 | 5 | 5 | 3.360476 | -3.259871 | 2.884869 | 2.499336 | 12.26813 | 9.102974 |  |  | -0.0002231598
2018-04-10 19:48 | 36407.58302 | 2880.0007 | 5 | 5 | 3.32023 | -3.260269 | 2.884869 | 2.607993 | 12.26813 | 9.466068 |  |  | -0.0004119873
2018-04-10 19:50 | 36527.58302 | 3000.0007 | 5 | 5 | 3.250003 | -3.259948 | 2.884869 | 2.716664 | 12.26813 | 9.823441 |  |  | -0.0008249283
2018-04-10 19:52 | 36647.58312 | 3120.0008 | 5 | 5 | 3.105628 | -3.259717 | 2.884869 | 2.825333 | 12.26813 | 10.16987 |  |  | -0.001934052
2018-04-10 19:53 | 36693.25422 | 3165.6719 | 5 | 5 | 2.999979 | -3.260177 | 2.884869 | 2.86669 | 12.26813 | 10.2963 |  |  | -0.001285234
2018-04-10 19:55 | 36813.39 | 120.0017 | 6 | 5 | 3.485506 | 0 | 2.884869 | 2.866747 | 12.26813 | 10.29647 |  |  | 0.000421524
2018-04-10 19:57 | 36933.39 | 240.0009 | 6 | 5 | 3.507434 | 0 | 2.884869 | 2.866747 | 12.26813 | 10.29647 |  |  | 0.0001106262
2018-04-10 19:58 | 36993.4 | 300.0024 | 6 | 5 | 3.512439 | 0 | 2.884869 | 2.866747 | 12.26813 | 10.29647 |  |  | 0.0001814852
2018-04-10 20:00 | 37113.47466 | 120.0004 | 2 | 6 | 4.088979 | 4.890362 | 0.1626004 | 0 | 0.6527771 | 0 |  |  | 0.0003232956
2018-04-10 20:02 | 37233.47536 | 240.0011 | 2 | 6 | 4.130246 | 4.889896 | 0.3256053 | 0 | 1.322562 | 0 |  |  | 0.0003213882
2018-04-10 20:04 | 37353.47496 | 360.0007 | 2 | 6 | 4.162999 | 4.889359 | 0.4886062 | 0 | 1.998633 | 0 |  |  | 0.0002126694
2018-04-10 20:06 | 37473.47556 | 480.0013 | 2 | 6 | 4.186276 | 4.890055 | 0.6516024 | 0 | 2.679185 | 0 |  |  | 9.918213e-05
2018-04-10 20:08 | 37593.47566 | 600.0014 | 2 | 6 | 4.199964 | 4.779937 | 0.8140023 | 5.866155e-10 | 3.360542 | 2.335794e-09 |  |  | 5.912781e-05
2018-04-10 20:10 | 37713.47586 | 720.0016 | 2 | 6 | 4.200029 | 4.403376 | 0.9671823 | 5.866155e-10 | 4.003898 | 2.335794e-09 |  |  | 6.771088e-05
2018-04-10 20:12 | 37833.47526 | 840.001 | 2 | 6 | 4.200016 | 4.026176 | 1.107396 | 5.866155e-10 | 4.592799 | 2.335794e-09 |  |  | 6.67572e-05
2018-04-10 20:14 | 37953.47566 | 960.0014 | 2 | 6 | 4.200001 | 3.730395 | 1.236619 | 5.866155e-10 | 5.135534 | 2.335794e-09 |  |  | -7.629395e-05
2018-04-10 20:16 | 38073.47696 | 1080.0027 | 2 | 6 | 4.200016 | 3.468665 | 1.35649 | 5.866155e-10 | 5.638995 | 2.335794e-09 |  |  | -5.435944e-05
2018-04-10 20:18 | 38169.61016 | 1176.1359 | 2 | 6 | 4.19999 | 3.259999 | 1.446336 | 5.866155e-10 | 6.016347 | 2.335794e-09 |  |  | 6.694886e-05
2018-04-10 20:20 | 38289.63 | 120.001 | 3 | 6 | 4.225327 | 3.260405 | 1.554745 | 5.866155e-10 | 6.473016 | 2.335794e-09 |  |  | 0.0002183914
2018-04-10 20:22 | 38409.63 | 240.0023 | 3 | 6 | 4.250703 | 3.259476 | 1.663419 | 5.866155e-10 | 6.933583 | 2.335794e-09 |  |  | 0.0002861023
2018-04-10 20:24 | 38529.63 | 360.0016 | 3 | 6 | 4.276544 | 3.260832 | 1.772082 | 5.866155e-10 | 7.396865 | 2.335794e-09 |  |  | 0.0002288818
2018-04-10 20:26 | 38649.63 | 480.0017 | 3 | 6 | 4.303936 | 3.260199 | 1.880753 | 5.866155e-10 | 7.863051 | 2.335794e-09 |  |  | 0.0003080368
2018-04-10 20:28 | 38769.62 | 600.0008 | 3 | 6 | 4.336352 | 3.260347 | 1.989415 | 5.866155e-10 | 8.332426 | 2.335794e-09 |  |  | 0.0002574921
2018-04-10 20:30 | 38889.62 | 720.0008 | 3 | 6 | 4.373314 | 3.259714 | 2.098082 | 5.866155e-10 | 8.805651 | 2.335794e-09 |  |  | 0.0002737045
2018-04-10 20:32 | 39009.62 | 840.0008 | 3 | 6 | 4.399979 | 3.165535 | 2.206385 | 2.46281e-09 | 9.281133 | 1.029115e-08 |  |  | -7.152557e-05
2018-04-10 20:34 | 39129.62 | 960.0006 | 3 | 6 | 4.400008 | 2.786674 | 2.305166 | 2.46281e-09 | 9.715771 | 1.029115e-08 |  |  | 6.008148e-05
2018-04-10 20:36 | 39249.62 | 1080.0005 | 3 | 6 | 4.399975 | 2.443083 | 2.392308 | 2.46281e-09 | 10.0992 | 1.029115e-08 |  |  | -9.536743e-07
2018-04-10 20:38 | 39369.63 | 1200.0029 | 3 | 6 | 4.399981 | 2.131293 | 2.468498 | 2.46281e-09 | 10.43443 | 1.029115e-08 |  |  | 6.771088e-05
2018-04-10 20:40 | 39489.63 | 1320.0031 | 3 | 6 | 4.400005 | 1.865014 | 2.534932 | 2.46281e-09 | 10.72674 | 1.029115e-08 |  |  | -1.144409e-05
2018-04-10 20:42 | 39609.63 | 1440.002 | 3 | 6 | 4.399987 | 1.649674 | 2.593481 | 2.46281e-09 | 10.98436 | 1.029115e-08 |  |  | 2.574921e-05
2018-04-10 20:44 | 39729.63 | 1560.0014 | 3 | 6 | 4.39997 | 1.470765 | 2.645442 | 2.46281e-09 | 11.21299 | 1.029115e-08 |  |  | -2.098083e-05
2018-04-10 20:46 | 39849.63 | 1680.0023 | 3 | 6 | 4.400012 | 1.299542 | 2.691586 | 2.46281e-09 | 11.41602 | 1.029115e-08 |  |  | 2.861023e-06
2018-04-10 20:48 | 39969.63 | 1800.0019 | 3 | 6 | 4.400007 | 1.144591 | 2.732215 | 2.46281e-09 | 11.59479 | 1.029115e-08 |  |  | -6.67572e-06
2018-04-10 20:50 | 40089.63 | 1920.0021 | 3 | 6 | 4.399995 | 1.021351 | 2.768254 | 2.46281e-09 | 11.75336 | 1.029115e-08 |  |  | 3.33786e-05
2018-04-10 20:52 | 40209.62 | 2040.0007 | 3 | 6 | 4.399981 | 0.9211501 | 2.80058 | 2.46281e-09 | 11.8956 | 1.029115e-08 |  |  | -2.574921e-05
2018-04-10 20:54 | 40329.62 | 2160 | 3 | 6 | 4.399999 | 0.8279933 | 2.829691 | 2.46281e-09 | 12.02368 | 1.029115e-08 |  |  | 3.623962e-05
2018-04-10 20:56 | 40449.63 | 2280.0021 | 3 | 6 | 4.40006 | 0.7377697 | 2.855779 | 2.46281e-09 | 12.13847 | 1.029115e-08 |  |  | -2.861023e-06
2018-04-10 20:58 | 40569.63 | 2400.0014 | 3 | 6 | 4.399939 | 0.6631109 | 2.879073 | 2.46281e-09 | 12.24096 | 1.029115e-08 |  |  | 1.239777e-05
2018-04-10 20:58 | 40590.12 | 2420.4949 | 3 | 6 | 4.399968 | 0.6519908 | 2.882815 | 2.46281e-09 | 12.25743 | 1.029115e-08 |  |  | 6.695882e-06
2018-04-10 21:00 | 40710.16 | 120.0014 | 4 | 6 | 4.331993 | 0 | 2.882815 | 2.46281e-09 | 12.25743 | 1.029115e-08 |  |  | -2.670288e-05
2018-04-10 21:02 | 40830.16 | 240.0005 | 4 | 6 | 4.326193 | 0 | 2.882815 | 2.46281e-09 | 12.25743 | 1.029115e-08 |  |  | -2.670288e-05
2018-04-10 21:03 | 40890.16 | 300.0015 | 4 | 6 | 4.324576 | 0 | 2.882815 | 2.46281e-09 | 12.25743 | 1.029115e-08 |  |  | -0.000188127
2018-04-10 21:05 | 41010.23 | 120.0021 | 5 | 6 | 3.98518 | -3.259562 | 2.882815 | 0.1086644 | 12.25743 | 0.4379211 |  |  | -0.0005111694
2018-04-10 21:07 | 41130.23 | 240.0018 | 5 | 6 | 3.939543 | -3.260311 | 2.882815 | 0.217324 | 12.25743 | 0.8683684 |  |  | -0.0003271103
2018-04-10 21:09 | 41250.23 | 360.0007 | 5 | 6 | 3.898915 | -3.259892 | 2.882815 | 0.3259937 | 12.25743 | 1.29424 |  |  | -0.0002841949
2018-04-10 21:11 | 41370.23 | 480 | 5 | 6 | 3.85979 | -3.259051 | 2.882815 | 0.434659 | 12.25743 | 1.715812 |  |  | -0.0003213882
2018-04-10 21:13 | 41490.23 | 600.0005 | 5 | 6 | 3.819121 | -3.259792 | 2.882815 | 0.5433285 | 12.25743 | 2.133072 |  |  | -0.0004138947
2018-04-10 21:15 | 41610.23 | 720.0022 | 5 | 6 | 3.778652 | -3.259209 | 2.882815 | 0.6519904 | 12.25743 | 2.545816 |  |  | -0.0002946854
2018-04-10 21:17 | 41730.23 | 840.0002 | 5 | 6 | 3.742793 | -3.2594 | 2.882815 | 0.7606568 | 12.25743 | 2.954453 |  |  | -0.0002613068
2018-04-10 21:19 | 41850.23 | 960.0007 | 5 | 6 | 3.710781 | -3.259664 | 2.882815 | 0.8693282 | 12.25743 | 3.359409 |  |  | -0.0002918243
2018-04-10 21:21 | 41970.23 | 1080.0016 | 5 | 6 | 3.679547 | -3.260401 | 2.882815 | 0.9779959 | 12.25743 | 3.76095 |  |  | -0.0003185272
2018-04-10 21:23 | 42090.23 | 1200.0017 | 5 | 6 | 3.647122 | -3.260052 | 2.882815 | 1.086664 | 12.25743 | 4.15903 |  |  | -0.0002641678
2018-04-10 21:25 | 42210.23 | 1320 | 5 | 6 | 3.618799 | -3.25926 | 2.882815 | 1.195323 | 12.25743 | 4.553731 |  |  | -0.0001354218
2018-04-10 21:27 | 42330.23 | 1440.0009 | 5 | 6 | 3.593637 | -3.260336 | 2.882815 | 1.303995 | 12.25743 | 4.945598 |  |  | -0.000213623
2018-04-10 21:29 | 42450.23 | 1560.0009 | 5 | 6 | 3.570343 | -3.260793 | 2.882815 | 1.412654 | 12.25743 | 5.334825 |  |  | -0.0001850128
2018-04-10 21:31 | 42570.23 | 1680.0009 | 5 | 6 | 3.546065 | -3.259777 | 2.882815 | 1.521325 | 12.25743 | 5.721528 |  |  | -0.0002126694
2018-04-10 21:33 | 42690.24 | 1800.0026 | 5 | 6 | 3.522415 | -3.259637 | 2.882815 | 1.629996 | 12.25743 | 6.105543 |  |  | -0.0002298355
2018-04-10 21:35 | 42810.24 | 1920.0025 | 5 | 6 | 3.503368 | -3.260611 | 2.882815 | 1.738662 | 12.25743 | 6.487251 |  |  | -0.0002298355
2018-04-10 21:37 | 42930.23 | 2040.0018 | 5 | 6 | 3.487258 | -3.260361 | 2.882815 | 1.847327 | 12.25743 | 6.867041 |  |  | -0.0001430511
2018-04-10 21:39 | 43050.23 | 2160.0019 | 5 | 6 | 3.470295 | -3.259638 | 2.882815 | 1.955986 | 12.25743 | 7.245054 |  |  | -0.0001125336
2018-04-10 21:41 | 43170.24 | 2280.0029 | 5 | 6 | 3.449966 | -3.260132 | 2.882815 | 2.064659 | 12.25743 | 7.621093 |  |  | -0.000123024
2018-04-10 21:43 | 43290.23 | 2400.0005 | 5 | 6 | 3.431705 | -3.2605 | 2.882815 | 2.173326 | 12.25743 | 7.994976 |  |  | -2.193451e-05
2018-04-10 21:45 | 43410.23 | 2520.0022 | 5 | 6 | 3.413923 | -3.260396 | 2.882815 | 2.281993 | 12.25743 | 8.366929 |  |  | -5.722046e-05
2018-04-10 21:47 | 43530.23 | 2640.0021 | 5 | 6 | 3.393549 | -3.25969 | 2.882815 | 2.390659 | 12.25743 | 8.736882 |  |  | -0.0002374649
2018-04-10 21:49 | 43650.23 | 2760.0014 | 5 | 6 | 3.361884 | -3.260485 | 2.882815 | 2.499315 | 12.25743 | 9.104045 |  |  | -0.0003194809
2018-04-10 21:51 | 43770.23 | 2880.0003 | 5 | 6 | 3.313485 | -3.260955 | 2.882815 | 2.607985 | 12.25743 | 9.466865 |  |  | -0.0005674362
2018-04-10 21:53 | 43890.23 | 3000.001 | 5 | 6 | 3.243006 | -3.260018 | 2.882815 | 2.716656 | 12.25743 | 9.823433 |  |  | -0.000790596
2018-04-10 21:55 | 44010.23 | 3120.0013 | 5 | 6 | 3.107756 | -3.260035 | 2.882815 | 2.825324 | 12.25743 | 10.16947 |  |  | -0.001726151
2018-04-10 21:56 | 44057.5 | 3167.2723 | 5 | 6 | 2.99998 | -3.259671 | 2.882815 | 2.868134 | 12.25743 | 10.30042 |  |  | -0.001135343
2018-04-10 21:58 | 44177.65 | 120.0013 | 6 | 6 | 3.479376 | 0 | 2.882815 | 2.868185 | 12.25743 | 10.30058 |  |  | 0.0003662109375
2018-04-10 22:00 | 44297.65 | 240.001 | 6 | 6 | 3.500896 | 0 | 2.882815 | 2.868185 | 12.25743 | 10.30058 |  |  | 4.577637e-05
2018-04-10 22:01 | 44357.65 | 300.0011 | 6 | 6 | 3.50571 | 0 | 2.882815 | 2.868185 | 12.25743 | 10.30058 |  |  | 8.612973e-05
2018-04-10 22:03 | 44477.73 | 120.0019 | 2 | 7 | 4.091577 | 4.890013 | 0.1626005 | 5.661645e-10 | 0.6529238 | 1.984817e-09 |  |  | 0.000166893
2018-04-10 22:05 | 44597.73 | 240.0026 | 2 | 7 | 4.126543 | 4.889694 | 0.3256 | 5.661645e-10 | 1.322534 | 1.984817e-09 |  |  | 0.0003423691
2018-04-10 22:07 | 44717.73 | 360.0027 | 2 | 7 | 4.161168 | 4.890146 | 0.4886047 | 5.661645e-10 | 1.998065 | 1.984817e-09 |  |  | 0.0003194809
2018-04-10 22:09 | 44837.73 | 480.0027 | 2 | 7 | 4.190264 | 4.889662 | 0.6516054 | 5.661645e-10 | 2.678828 | 1.984817e-09 |  |  | 0.0002355576
2018-04-10 22:11 | 44957.73 | 600.0017 | 2 | 7 | 4.200005 | 4.718094 | 0.8130913 | 2.75988e-09 | 3.356747 | 1.068512e-08 |  |  | 3.051758e-05
2018-04-10 22:13 | 45077.73 | 720.002 | 2 | 7 | 4.200005 | 4.392027 | 0.9648761 | 2.75988e-09 | 3.994244 | 1.068512e-08 |  |  | -9.536743e-07
2018-04-10 22:15 | 45197.73 | 840.0019 | 2 | 7 | 4.200034 | 4.071689 | 1.106057 | 2.75988e-09 | 4.587203 | 1.068512e-08 |  |  | -3.910065e-05
2018-04-10 22:17 | 45317.73 | 960.0026 | 2 | 7 | 4.200008 | 3.723118 | 1.236 | 2.75988e-09 | 5.132966 | 1.068512e-08 |  |  | 6.67572e-05
2018-04-10 22:19 | 45437.73 | 1080.0005 | 2 | 7 | 4.199957 | 3.42814 | 1.354965 | 2.75988e-09 | 5.632618 | 1.068512e-08 |  |  | -1.907349e-05
2018-04-10 22:20 | 45517.23 | 1159.4997 | 2 | 7 | 4.200015 | 3.259891 | 1.428795 | 2.75988e-09 | 5.942708 | 1.068512e-08 |  |  | 7.21272e-05
2018-04-10 22:22 | 45637.24 | 120.0025 | 3 | 7 | 4.22097 | 3.259308 | 1.537215 | 2.75988e-09 | 6.399223 | 1.068512e-08 |  |  | 0.0002098083
2018-04-10 22:24 | 45757.24 | 240.0027 | 3 | 7 | 4.244415 | 3.259706 | 1.645885 | 2.75988e-09 | 6.85915 | 1.068512e-08 |  |  | 0.0001869202
2018-04-10 22:26 | 45877.24 | 360.0028 | 3 | 7 | 4.273112 | 3.260038 | 1.754551 | 2.75988e-09 | 7.321886 | 1.068512e-08 |  |  | 0.0003108978
2018-04-10 22:28 | 45997.24 | 480.0005 | 3 | 7 | 4.302674 | 3.25997 | 1.863214 | 2.75988e-09 | 7.787832 | 1.068512e-08 |  |  | 0.0002288818
2018-04-10 22:30 | 46117.24 | 600.0023 | 3 | 7 | 4.332844 | 3.260984 | 1.971881 | 2.75988e-09 | 8.257023 | 1.068512e-08 |  |  | 0.0003032684
2018-04-10 22:32 | 46237.24 | 720.001 | 3 | 7 | 4.364945 | 3.259884 | 2.080548 | 2.75988e-09 | 8.729561 | 1.068512e-08 |  |  | 0.0002803802
2018-04-10 22:34 | 46357.25 | 840.0031 | 3 | 7 | 4.399964 | 3.248145 | 2.189187 | 2.75988e-09 | 9.20574 | 1.068512e-08 |  |  | -9.346008e-05
2018-04-10 22:36 | 46477.24 | 960.001 | 3 | 7 | 4.399968 | 2.812985 | 2.290067 | 2.75988e-09 | 9.649612 | 1.068512e-08 |  |  | -3.814697e-05
2018-04-10 22:38 | 46597.24 | 1080.0001 | 3 | 7 | 4.399972 | 2.474597 | 2.377964 | 2.75988e-09 | 10.03636 | 1.068512e-08 |  |  | 9.536743e-05
2018-04-10 22:40 | 46717.24 | 1200.0017 | 3 | 7 | 4.400003 | 2.188488 | 2.455524 | 2.75988e-09 | 10.37762 | 1.068512e-08 |  |  | -3.051758e-05
2018-04-10 22:42 | 46837.24 | 1320.0013 | 3 | 7 | 4.400032 | 1.929393 | 2.524085 | 2.75988e-09 | 10.67929 | 1.068512e-08 |  |  | 9.346008e-05
2018-04-10 22:44 | 46957.24 | 1440.0011 | 3 | 7 | 4.400051 | 1.689838 | 2.584305 | 2.75988e-09 | 10.94426 | 1.068512e-08 |  |  | -2.670288e-05
2018-04-10 22:46 | 47077.24 | 1560.0012 | 3 | 7 | 4.400018 | 1.486499 | 2.637009 | 2.75988e-09 | 11.17616 | 1.068512e-08 |  |  | -4.768372e-06
2018-04-10 22:48 | 47197.24 | 1680.0001 | 3 | 7 | 4.400027 | 1.321871 | 2.683711 | 2.75988e-09 | 11.38165 | 1.068512e-08 |  |  | -5.149841e-05
2018-04-10 22:50 | 47317.24 | 1800.0026 | 3 | 7 | 4.399968 | 1.183165 | 2.725409 | 2.75988e-09 | 11.56512 | 1.068512e-08 |  |  | 3.33786e-05
2018-04-10 22:52 | 47437.24 | 1920.0022 | 3 | 7 | 4.399991 | 1.051185 | 2.762635 | 2.75988e-09 | 11.72892 | 1.068512e-08 |  |  | -2.002716e-05
2018-04-10 22:54 | 47557.24 | 2040.0014 | 3 | 7 | 4.400005 | 0.9324883 | 2.79563 | 2.75988e-09 | 11.87409 | 1.068512e-08 |  |  | -6.008148e-05
2018-04-10 22:56 | 47677.24 | 2160.0007 | 3 | 7 | 4.400014 | 0.8358174 | 2.825054 | 2.75988e-09 | 12.00356 | 1.068512e-08 |  |  | 2.002716e-05
2018-04-10 22:58 | 47797.24 | 2280.0011 | 3 | 7 | 4.400002 | 0.7569358 | 2.851559 | 2.75988e-09 | 12.12018 | 1.068512e-08 |  |  | -4.196167e-05
2018-04-10 23:00 | 47917.24 | 2400.0024 | 3 | 7 | 4.400043 | 0.6858003 | 2.875577 | 2.75988e-09 | 12.22586 | 1.068512e-08 |  |  | -2.861023e-06
2018-04-10 23:01 | 47972.13 | 2454.887 | 3 | 7 | 4.400048 | 0.6519914 | 2.885765 | 2.75988e-09 | 12.27069 | 1.068512e-08 |  |  | -2.979125e-05
2018-04-10 23:03 | 48092.16898 | 120.0017 | 4 | 7 | 4.332322 | 0 | 2.885765 | 2.75988e-09 | 12.27069 | 1.068512e-08 |  |  | -8.869171e-05
2018-04-10 23:05 | 48212.16788 | 240.0006 | 4 | 7 | 4.326558 | 0 | 2.885765 | 2.75988e-09 | 12.27069 | 1.068512e-08 |  |  | 5.722046e-06
2018-04-10 23:06 | 48272.16798 | 300.0007 | 4 | 7 | 4.324984 | 0 | 2.885765 | 2.75988e-09 | 12.27069 | 1.068512e-08 |  |  | -0.0001598321
2018-04-10 23:08 | 48392.24094 | 120.0006 | 5 | 7 | 3.987776 | -3.25964 | 2.885765 | 0.1086639 | 12.27069 | 0.4379461 |  |  | -0.0004911423
2018-04-10 23:10 | 48512.24334 | 240.003 | 5 | 7 | 3.941828 | -3.260001 | 2.885765 | 0.2173301 | 12.27069 | 0.8687577 |  |  | -0.0003223419
2018-04-10 23:12 | 48632.24164 | 360.0013 | 5 | 7 | 3.896531 | -3.260058 | 2.885765 | 0.3259992 | 12.27069 | 1.294616 |  |  | -0.000377655
2018-04-10 23:14 | 48752.24114 | 480.0008 | 5 | 7 | 3.856197 | -3.26005 | 2.885765 | 0.4346611 | 12.27069 | 1.715799 |  |  | -0.0003643036
2018-04-10 23:16 | 48872.24154 | 600.0012 | 5 | 7 | 3.81911 | -3.260609 | 2.885765 | 0.5433219 | 12.27069 | 2.132766 |  |  | -0.0002765656
2018-04-10 23:18 | 48992.24234 | 720.002 | 5 | 7 | 3.782512 | -3.259467 | 2.885765 | 0.6519952 | 12.27069 | 2.545828 |  |  | -0.0003232956
2018-04-10 23:20 | 49112.24214 | 840.0018 | 5 | 7 | 3.7432 | -3.259413 | 2.885765 | 0.7606615 | 12.27069 | 2.954738 |  |  | -0.0003232956
2018-04-10 23:22 | 49232.24064 | 960.0003 | 5 | 7 | 3.707697 | -3.260267 | 2.885765 | 0.8693237 | 12.27069 | 3.359473 |  |  | -0.000207901
2018-04-10 23:24 | 49352.24094 | 1080.0006 | 5 | 7 | 3.677144 | -3.260441 | 2.885765 | 0.9779929 | 12.27069 | 3.760702 |  |  | -0.0002508163
2018-04-10 23:26 | 49472.24104 | 1200.0007 | 5 | 7 | 3.649981 | -3.260697 | 2.885765 | 1.086661 | 12.27069 | 4.15881 |  |  | -0.0002555847
2018-04-10 23:28 | 49592.24174 | 1320.0014 | 5 | 7 | 3.621458 | -3.259841 | 2.885765 | 1.195325 | 12.27069 | 4.553903 |  |  | -0.0002355576
2018-04-10 23:30 | 49712.24184 | 1440.0015 | 5 | 7 | 3.592446 | -3.259732 | 2.885765 | 1.303989 | 12.27069 | 4.945815 |  |  | -0.0002279282
2018-04-10 23:32 | 49832.24354 | 1560.0032 | 5 | 7 | 3.567887 | -3.25926 | 2.885765 | 1.412655 | 12.27069 | 5.334836 |  |  | -0.000123024
2018-04-10 23:34 | 49952.24194 | 1680.0016 | 5 | 7 | 3.546544 | -3.260312 | 2.885765 | 1.521324 | 12.27069 | 5.721351 |  |  | -0.0001888275
2018-04-10 23:36 | 50072.24234 | 1800.002 | 5 | 7 | 3.526484 | -3.260225 | 2.885765 | 1.629989 | 12.27069 | 6.105651 |  |  | -0.0001220703125
2018-04-10 23:38 | 50192.24244 | 1920.0021 | 5 | 7 | 3.504479 | -3.260533 | 2.885765 | 1.738663 | 12.27069 | 6.48771 |  |  | -0.000202179
2018-04-10 23:40 | 50312.24094 | 2040.0006 | 5 | 7 | 3.484763 | -3.261115 | 2.885765 | 1.847328 | 12.27069 | 6.867397 |  |  | -0.0001344681
2018-04-10 23:42 | 50432.24104 | 2160.0007 | 5 | 7 | 3.468408 | -3.259482 | 2.885765 | 1.955994 | 12.27069 | 7.245175 |  |  | -0.0001239777
2018-04-10 23:44 | 50552.24034 | 2280 | 5 | 7 | 3.453617 | -3.260292 | 2.885765 | 2.064656 | 12.27069 | 7.621272 |  |  | -0.000210762
2018-04-10 23:46 | 50672.24174 | 2400.0014 | 5 | 7 | 3.4353 | -3.259467 | 2.885765 | 2.173325 | 12.27069 | 7.995626 |  |  | -0.000169754
2018-04-10 23:48 | 50792.24244 | 2520.0021 | 5 | 7 | 3.412416 | -3.259868 | 2.885765 | 2.281993 | 12.27069 | 8.367687 |  |  | -0.000125885
2018-04-10 23:50 | 50912.24304 | 2640.0027 | 5 | 7 | 3.390046 | -3.259966 | 2.885765 | 2.390665 | 12.27069 | 8.737323 |  |  | -0.0002784729
2018-04-10 23:52 | 51032.24034 | 2760 | 5 | 7 | 3.36369 | -3.259247 | 2.885765 | 2.499328 | 12.27069 | 9.104312 |  |  | -0.0003547668
2018-04-10 23:54 | 51152.24304 | 2880.0027 | 5 | 7 | 3.321156 | -3.26044 | 2.885765 | 2.607997 | 12.27069 | 9.467745 |  |  | -0.0003385544
2018-04-10 23:56 | 51272.24274 | 3000.0024 | 5 | 7 | 3.244853 | -3.260461 | 2.885765 | 2.716665 | 12.27069 | 9.824902 |  |  | -0.0007610321
2018-04-10 23:58 | 51392.24344 | 3120.0031 | 5 | 7 | 3.101873 | -3.260234 | 2.885765 | 2.825331 | 12.27069 | 10.1707 |  |  | -0.001822472
2018-04-10 23:59 | 51437.41124 | 3165.1709 | 5 | 7 | 2.999995 | -3.260155 | 2.885765 | 2.866234 | 12.27069 | 10.29566 |  |  | -0.001227047
2018-04-11 00:01 | 51557.54822 | 120.001 | 6 | 7 | 3.482632 | 0 | 2.885765 | 2.866291 | 12.27069 | 10.29584 |  |  | 0.0003566742
2018-04-11 00:03 | 51677.54832 | 240.0011 | 6 | 7 | 3.504266 | 0 | 2.885765 | 2.866291 | 12.27069 | 10.29584 |  |  | 8.106232e-05
2018-04-11 00:04 | 51737.55002 | 300.0028 | 6 | 7 | 3.509247 | 0 | 2.885765 | 2.866291 | 12.27069 | 10.29584 |  |  | 0.0001347623
2018-04-11 00:06 | 51857.63 | 120.0004 | 2 | 8 | 4.092393 | 4.890623 | 0.1626045 | 2.009312e-09 | 0.6529184 | 7.051369e-09 |  |  | 0.0002422333
2018-04-11 00:08 | 51977.63 | 240.0006 | 2 | 8 | 4.12958 | 4.890614 | 0.3255999 | 2.009312e-09 | 1.322913 | 7.051369e-09 |  |  | 0.0003404617
2018-04-11 00:10 | 52097.63 | 360.0001 | 2 | 8 | 4.160854 | 4.890408 | 0.4886015 | 2.009312e-09 | 1.99875 | 7.051369e-09 |  |  | 0.0001277924
2018-04-11 00:12 | 52217.63 | 480.0022 | 2 | 8 | 4.185008 | 4.889881 | 0.6516041 | 2.009312e-09 | 2.678955 | 7.051369e-09 |  |  | 0.0002641678
2018-04-11 00:14 | 52337.63 | 600.0021 | 2 | 8 | 4.199986 | 4.752319 | 0.8137606 | 4.494983e-09 | 3.359276 | 1.69104e-08 |  |  | 7.247925e-05
2018-04-11 00:16 | 52457.64 | 720.0029 | 2 | 8 | 4.19995 | 4.36823 | 0.9656263 | 4.494983e-09 | 3.997112 | 1.69104e-08 |  |  | 3.33786e-05
2018-04-11 00:18 | 52577.64 | 840.0026 | 2 | 8 | 4.200041 | 4.045496 | 1.105814 | 4.494983e-09 | 4.585903 | 1.69104e-08 |  |  | 2.384186e-05
2018-04-11 00:20 | 52697.64 | 960.0028 | 2 | 8 | 4.200028 | 3.752287 | 1.235641 | 4.494983e-09 | 5.131176 | 1.69104e-08 |  |  | -5.722046e-05
2018-04-11 00:22 | 52817.63 | 1080.0014 | 2 | 8 | 4.200038 | 3.467062 | 1.356061 | 4.494983e-09 | 5.636942 | 1.69104e-08 |  |  | 4.577637e-05
2018-04-11 00:23 | 52904.15 | 1166.5161 | 2 | 8 | 4.200009 | 3.259998 | 1.436935 | 4.494983e-09 | 5.97661 | 1.69104e-08 |  |  | 8.892184e-05
2018-04-11 00:25 | 53024.16218 | 120.0013 | 3 | 8 | 4.224399 | 3.260071 | 1.545347 | 6.476506e-09 | 6.433319 | 2.493839e-08 |  |  | 0.0001487732
2018-04-11 00:27 | 53144.16248 | 240.0016 | 3 | 8 | 4.248001 | 3.260473 | 1.654011 | 6.476506e-09 | 6.893632 | 2.493839e-08 |  |  | 0.0002212524
2018-04-11 00:29 | 53264.16188 | 360.001 | 3 | 8 | 4.272599 | 3.260477 | 1.76268 | 6.476506e-09 | 7.356565 | 2.493839e-08 |  |  | 0.0001773834
2018-04-11 00:31 | 53384.16368 | 480.0028 | 3 | 8 | 4.301974 | 3.260109 | 1.871348 | 6.476506e-09 | 7.822401 | 2.493839e-08 |  |  | 0.0002422333
2018-04-11 00:33 | 53504.16378 | 600.0029 | 3 | 8 | 4.335947 | 3.259491 | 1.980014 | 6.476506e-09 | 8.291723 | 2.493839e-08 |  |  | 0.0002174377
2018-04-11 00:35 | 53624.16368 | 720.0028 | 3 | 8 | 4.36996 | 3.260231 | 2.088677 | 6.476506e-09 | 8.76472 | 2.493839e-08 |  |  | 0.0002336502
2018-04-11 00:37 | 53744.16238 | 840.0015 | 3 | 8 | 4.399997 | 3.222977 | 2.19726 | 8.604524e-09 | 9.24109 | 3.397228e-08 |  |  | -3.623962e-05
2018-04-11 00:39 | 53864.16378 | 960.0029 | 3 | 8 | 4.399978 | 2.823316 | 2.297794 | 8.604524e-09 | 9.683443 | 3.397228e-08 |  |  | 1.907349e-06
2018-04-11 00:41 | 53984.16328 | 1080.0024 | 3 | 8 | 4.399986 | 2.459882 | 2.385709 | 8.604524e-09 | 10.07027 | 3.397228e-08 |  |  | 6.389618e-05
2018-04-11 00:43 | 54104.16138 | 1200.0005 | 3 | 8 | 4.39999 | 2.146972 | 2.462143 | 8.604524e-09 | 10.40658 | 3.397228e-08 |  |  | 1.716614e-05
2018-04-11 00:45 | 54224.16398 | 1320.0031 | 3 | 8 | 4.399997 | 1.892246 | 2.529308 | 8.604524e-09 | 10.7021 | 3.397228e-08 |  |  | 7.629395e-06
2018-04-11 00:47 | 54344.16198 | 1440.0011 | 3 | 8 | 4.400006 | 1.67975 | 2.588745 | 8.604524e-09 | 10.96363 | 3.397228e-08 |  |  | 2.193451e-05
2018-04-11 00:49 | 54464.16128 | 1560.0004 | 3 | 8 | 4.400009 | 1.487468 | 2.641422 | 8.604524e-09 | 11.19541 | 3.397228e-08 |  |  | 2.861023e-06
2018-04-11 00:51 | 54584.16118 | 1680.0003 | 3 | 8 | 4.400007 | 1.301379 | 2.687791 | 8.604524e-09 | 11.39943 | 3.397228e-08 |  |  | 1.621246e-05
2018-04-11 00:53 | 54704.16508 | 1800.0042 | 3 | 8 | 4.399973 | 1.158658 | 2.728667 | 8.604524e-09 | 11.57929 | 3.397228e-08 |  |  | 1.907349e-05
2018-04-11 00:55 | 54824.16248 | 1920.0016 | 3 | 8 | 4.400008 | 1.036917 | 2.765178 | 8.604524e-09 | 11.73993 | 3.397228e-08 |  |  | 2.765656e-05
2018-04-11 00:57 | 54944.16348 | 2040.0026 | 3 | 8 | 4.400054 | 0.9304502 | 2.797961 | 8.604524e-09 | 11.88418 | 3.397228e-08 |  |  | -5.722046e-06
2018-04-11 00:59 | 55064.16308 | 2160.0022 | 3 | 8 | 4.399973 | 0.8294629 | 2.827306 | 8.604524e-09 | 12.0133 | 3.397228e-08 |  |  | -6.103515625e-05
2018-04-11 01:01 | 55184.16338 | 2280.0025 | 3 | 8 | 4.399961 | 0.7414448 | 2.853413 | 8.604524e-09 | 12.12817 | 3.397228e-08 |  |  | -2.288818e-05
2018-04-11 01:03 | 55304.16328 | 2400.0024 | 3 | 8 | 4.400021 | 0.6699141 | 2.876891 | 8.604524e-09 | 12.23147 | 3.397228e-08 |  |  | 3.528595e-05
2018-04-11 01:04 | 55336.93228 | 2432.7714 | 3 | 8 | 4.399992 | 0.6519995 | 2.882902 | 8.604524e-09 | 12.25792 | 3.397228e-08 |  |  | 8.904241e-06
2018-04-11 01:06 | 55456.97 | 120.0012 | 4 | 8 | 4.332214 | 0 | 2.882902 | 8.604524e-09 | 12.25792 | 3.397228e-08 |  |  | -8.773804e-05
2018-04-11 01:08 | 55576.97 | 240.0002 | 4 | 8 | 4.326425 | 0 | 2.882902 | 8.604524e-09 | 12.25792 | 3.397228e-08 |  |  | -0.0001277924
2018-04-11 01:09 | 55636.97 | 300.0022 | 4 | 8 | 4.324797 | 0 | 2.882902 | 8.604524e-09 | 12.25792 | 3.397228e-08 |  |  | -0.0002329736
2018-04-11 01:11 | 55757.05 | 120.002 | 5 | 8 | 3.98602 | -3.259686 | 2.882902 | 0.1086663 | 12.25792 | 0.437859 |  |  | -0.0004434586
2018-04-11 01:13 | 55877.05 | 240.0017 | 5 | 8 | 3.941852 | -3.25917 | 2.882902 | 0.2173285 | 12.25792 | 0.8685111 |  |  | -0.0003051758
2018-04-11 01:15 | 55997.05 | 360.0007 | 5 | 8 | 3.901648 | -3.259984 | 2.882902 | 0.3259957 | 12.25792 | 1.294691 |  |  | -0.0004386902
2018-04-11 01:17 | 56117.05 | 480.0032 | 5 | 8 | 3.85932 | -3.259555 | 2.882902 | 0.4346649 | 12.25792 | 1.716413 |  |  | -0.0003433228
2018-04-11 01:19 | 56237.05 | 600.0003 | 5 | 8 | 3.817417 | -3.260032 | 2.882902 | 0.5433336 | 12.25792 | 2.133471 |  |  | -0.0003089905
2018-04-11 01:21 | 56357.05 | 720.0008 | 5 | 8 | 3.780183 | -3.260292 | 2.882902 | 0.6519948 | 12.25792 | 2.546231 |  |  | -0.0002660751
2018-04-11 01:23 | 56477.05 | 840.0017 | 5 | 8 | 3.7455 | -3.260702 | 2.882902 | 0.7606649 | 12.25792 | 2.955099 |  |  | -0.0001983643
2018-04-11 01:25 | 56597.05 | 960.0023 | 5 | 8 | 3.711947 | -3.260155 | 2.882902 | 0.8693372 | 12.25792 | 3.360308 |  |  | -0.0002908707
2018-04-11 01:27 | 56717.05 | 1080.0015 | 5 | 8 | 3.677523 | -3.25918 | 2.882902 | 0.9780028 | 12.25792 | 3.761799 |  |  | -0.0003042221
2018-04-11 01:29 | 56837.05 | 1200.0015 | 5 | 8 | 3.647333 | -3.260056 | 2.882902 | 1.086666 | 12.25792 | 4.15972 |  |  | -0.0002059937
2018-04-11 01:31 | 56957.05 | 1320.0015 | 5 | 8 | 3.620368 | -3.25952 | 2.882902 | 1.195335 | 12.25792 | 4.554583 |  |  | -0.0002412796
2018-04-11 01:33 | 57077.05 | 1440.0014 | 5 | 8 | 3.595746 | -3.260117 | 2.882902 | 1.304001 | 12.25792 | 4.946671 |  |  | -0.0001392365
2018-04-11 01:35 | 57197.05 | 1560.0008 | 5 | 8 | 3.569742 | -3.25973 | 2.882902 | 1.412663 | 12.25792 | 5.335991 |  |  | -0.000161171
2018-04-11 01:37 | 57317.05 | 1680.0003 | 5 | 8 | 3.544079 | -3.260083 | 2.882902 | 1.521329 | 12.25792 | 5.722456 |  |  | -0.0001783371
2018-04-11 01:39 | 57437.05 | 1800.0004 | 5 | 8 | 3.52343 | -3.260655 | 2.882902 | 1.629997 | 12.25792 | 6.106438 |  |  | -0.0001716614
2018-04-11 01:41 | 57557.05 | 1920.0023 | 5 | 8 | 3.505959 | -3.259471 | 2.882902 | 1.738666 | 12.25792 | 6.488338 |  |  | -0.0002164841
2018-04-11 01:43 | 57677.05 | 2040.0009 | 5 | 8 | 3.488314 | -3.260585 | 2.882902 | 1.847329 | 12.25792 | 6.86836 |  |  | -0.000207901
2018-04-11 01:45 | 57797.05 | 2160.0005 | 5 | 8 | 3.467921 | -3.259606 | 2.882902 | 1.955994 | 12.25792 | 7.246314 |  |  | -0.000202179
2018-04-11 01:47 | 57917.05 | 2280.0003 | 5 | 8 | 3.450034 | -3.260183 | 2.882902 | 2.064663 | 12.25792 | 7.622154 |  |  | -0.0002403259
2018-04-11 01:49 | 58037.05 | 2400.0018 | 5 | 8 | 3.433746 | -3.259849 | 2.882902 | 2.17333 | 12.25792 | 7.996165 |  |  | -0.0001211166
2018-04-11 01:51 | 58157.05 | 2520.0023 | 5 | 8 | 3.416983 | -3.259896 | 2.882902 | 2.281998 | 12.25792 | 8.368448 |  |  | -0.0002784729
2018-04-11 01:53 | 58277.05 | 2640.0011 | 5 | 8 | 3.392284 | -3.259852 | 2.882902 | 2.390664 | 12.25792 | 8.738505 |  |  | -0.0002555847
2018-04-11 01:55 | 58397.05 | 2760.0014 | 5 | 8 | 3.358753 | -3.260101 | 2.882902 | 2.499326 | 12.25792 | 9.105342 |  |  | -0.0002975464
2018-04-11 01:57 | 58517.05 | 2880.0008 | 5 | 8 | 3.315207 | -3.261599 | 2.882902 | 2.607996 | 12.25792 | 9.468125 |  |  | -0.00050354
2018-04-11 01:59 | 58637.05 | 3000.0025 | 5 | 8 | 3.247402 | -3.261053 | 2.882902 | 2.716666 | 12.25792 | 9.824998 |  |  | -0.0006370544
2018-04-11 02:01 | 58757.05 | 3120.0024 | 5 | 8 | 3.108212 | -3.259765625 | 2.882902 | 2.825332 | 12.25792 | 10.17141 |  |  | -0.001832008
2018-04-11 02:02 | 58803.28 | 3166.2372 | 5 | 8 | 2.999998 | -3.259466 | 2.882902 | 2.867201 | 12.25792 | 10.29949 |  |  | -0.001267525
2018-04-11 02:04 | 58923.42588 | 120.0009 | 6 | 8 | 3.478286 | 0 | 2.882902 | 2.867249 | 12.25792 | 10.29963 |  |  | 0.0001993179
2018-04-11 02:06 | 59043.42798 | 240.003 | 6 | 8 | 3.49962 | 0 | 2.882902 | 2.867249 | 12.25792 | 10.29963 |  |  | 0.0001659393
2018-04-11 02:07 | 59103.42768 | 300.0027 | 6 | 8 | 3.504301 | 0 | 2.882902 | 2.867249 | 12.25792 | 10.29963 |  |  | 0.0001869105
2018-04-11 02:09 | 59223.51 | 120 | 2 | 9 | 4.088265 | 4.889843 | 0.1626059 | 0 | 0.6524259 | 0 |  |  | 0.0002288818
2018-04-11 02:11 | 59343.51 | 240.0027 | 2 | 9 | 4.126394 | 4.889597 | 0.3256105 | 0 | 1.321754 | 0 |  |  | 0.0003700256
2018-04-11 02:13 | 59463.51 | 360.0023 | 2 | 9 | 4.163363 | 4.89053 | 0.4886056 | 0 | 1.997525 | 0 |  |  | 0.0003204346
2018-04-11 02:15 | 59583.51 | 480.0019 | 2 | 9 | 4.188552 | 4.890131 | 0.6516035 | 0 | 2.678294 | 0 |  |  | 0.000210762
2018-04-11 02:17 | 59703.51 | 600.0002 | 2 | 9 | 4.199998 | 4.759883 | 0.8136304 | 4.761509e-09 | 3.358329 | 1.887033e-08 |  |  | 4.196167e-05
2018-04-11 02:19 | 59823.51 | 720.0017 | 2 | 9 | 4.199983 | 4.418819 | 0.966767 | 4.761509e-09 | 4.001503 | 1.887033e-08 |  |  | -5.435944e-05
2018-04-11 02:21 | 59943.51 | 840.0024 | 2 | 9 | 4.199973 | 4.04515 | 1.107984 | 4.761509e-09 | 4.594617 | 1.887033e-08 |  |  | -4.673004e-05
2018-04-11 02:23 | 60063.51 | 960.0018 | 2 | 9 | 4.199991 | 3.715204 | 1.237037 | 4.761509e-09 | 5.136639 | 1.887033e-08 |  |  | -2.193451e-05
2018-04-11 02:25 | 60183.51 | 1080.0023 | 2 | 9 | 4.200053 | 3.437961 | 1.356132 | 4.761509e-09 | 5.636838 | 1.887033e-08 |  |  | 1.716614e-05
2018-04-11 02:26 | 60273.79 | 1170.2831 | 2 | 9 | 4.200058 | 3.259924 | 1.440082 | 4.761509e-09 | 5.989429 | 1.887033e-08 |  |  | 9.986822e-05
2018-04-11 02:28 | 60393.80896 | 120.0019 | 3 | 9 | 4.222152 | 3.260139 | 1.548496 | 5.508633e-09 | 6.445944 | 2.189545e-08 |  |  | 0.0002098083
2018-04-11 02:30 | 60513.80956 | 240.0025 | 3 | 9 | 4.249115 | 3.260214 | 1.657162 | 5.508633e-09 | 6.906179 | 2.189545e-08 |  |  | 0.000210762
2018-04-11 02:32 | 60633.80796 | 360.0009 | 3 | 9 | 4.276281 | 3.259487 | 1.765826 | 5.508633e-09 | 7.369392 | 2.189545e-08 |  |  | 0.0002031326
2018-04-11 02:34 | 60753.80866 | 480.0016 | 3 | 9 | 4.304357 | 3.259352 | 1.874497 | 5.508633e-09 | 7.835617 | 2.189545e-08 |  |  | 0.000287056
2018-04-11 02:36 | 60873.80996 | 600.0029 | 3 | 9 | 4.334044 | 3.259899 | 1.983161 | 5.508633e-09 | 8.304915 | 2.189545e-08 |  |  | 0.000246048
2018-04-11 02:38 | 60993.80766 | 720.0006 | 3 | 9 | 4.369258 | 3.26025 | 2.091829 | 5.508633e-09 | 8.77773 | 2.189545e-08 |  |  | 0.0003433228
2018-04-11 02:40 | 61113.80826 | 840.0012 | 3 | 9 | 4.400012 | 3.184803 | 2.200267 | 6.315283e-09 | 9.253552 | 2.532476e-08 |  |  | -1.621246e-05
2018-04-11 02:42 | 61233.80866 | 960.0016 | 3 | 9 | 4.400014 | 2.788777 | 2.299517 | 6.315283e-09 | 9.690254 | 2.532476e-08 |  |  | -5.626678e-05
2018-04-11 02:44 | 61353.80766 | 1080.0006 | 3 | 9 | 4.400026 | 2.460839 | 2.386826 | 6.315283e-09 | 10.07442 | 2.532476e-08 |  |  | 4.386902e-05
2018-04-11 02:46 | 61473.80866 | 1200.0016 | 3 | 9 | 4.400001 | 2.168247 | 2.463931 | 6.315283e-09 | 10.41368 | 2.532476e-08 |  |  | -2.861023e-06
2018-04-11 02:48 | 61593.80786 | 1320.0008 | 3 | 9 | 4.399981 | 1.885305 | 2.531408 | 6.315283e-09 | 10.71058 | 2.532476e-08 |  |  | -4.768372e-06
2018-04-11 02:50 | 61713.80736 | 1440.0003 | 3 | 9 | 4.400006 | 1.66078 | 2.590336 | 6.315283e-09 | 10.96986 | 2.532476e-08 |  |  | -9.536743e-07
2018-04-11 02:52 | 61833.80986 | 1560.0028 | 3 | 9 | 4.400034 | 1.47126 | 2.642407 | 6.315283e-09 | 11.19897 | 2.532476e-08 |  |  | 6.389618e-05
2018-04-11 02:54 | 61953.80816 | 1680.0011 | 3 | 9 | 4.400034 | 1.312808 | 2.688727 | 6.315283e-09 | 11.40278 | 2.532476e-08 |  |  | 2.193451e-05
2018-04-11 02:56 | 62073.80916 | 1800.0021 | 3 | 9 | 4.400064 | 1.16337 | 2.730007 | 6.315283e-09 | 11.58441 | 2.532476e-08 |  |  | 2.288818e-05
2018-04-11 02:58 | 62193.80876 | 1920.0017 | 3 | 9 | 4.400004 | 1.028543 | 2.766441 | 6.315283e-09 | 11.74472 | 2.532476e-08 |  |  | 3.528595e-05
2018-04-11 03:00 | 62313.80886 | 2040.0018 | 3 | 9 | 4.400029 | 0.9205482 | 2.798861 | 6.315283e-09 | 11.88737 | 2.532476e-08 |  |  | 2.861023e-05
2018-04-11 03:02 | 62433.80846 | 2160.0014 | 3 | 9 | 4.400015 | 0.8307874 | 2.828017 | 6.315283e-09 | 12.01565 | 2.532476e-08 |  |  | -4.005432e-05
2018-04-11 03:04 | 62553.80916 | 2280.0021 | 3 | 9 | 4.399954 | 0.7496139 | 2.854353 | 6.315283e-09 | 12.13153 | 2.532476e-08 |  |  | 5.340576e-05
2018-04-11 03:06 | 62673.80776 | 2400.0007 | 3 | 9 | 4.39996 | 0.6707124 | 2.87802 | 6.315283e-09 | 12.23567 | 2.532476e-08 |  |  | -5.912781e-05
2018-04-11 03:07 | 62704.65536 | 2430.8483 | 3 | 9 | 4.400029 | 0.6519959 | 2.883687 | 6.315283e-09 | 12.2606 | 2.532476e-08 |  |  | -7.628488e-05
2018-04-11 03:09 | 62824.7 | 120.0003 | 4 | 9 | 4.332225 | 0 | 2.883687 | 6.315283e-09 | 12.2606 | 2.532476e-08 |  |  | -0.0001430511
2018-04-11 03:11 | 62944.7 | 240.0005 | 4 | 9 | 4.326441 | 0 | 2.883687 | 6.315283e-09 | 12.2606 | 2.532476e-08 |  |  | 2.002716e-05
2018-04-11 03:12 | 63004.7 | 300.0015 | 4 | 9 | 4.324783 | 0 | 2.883687 | 6.315283e-09 | 12.2606 | 2.532476e-08 |  |  | -0.0001458432
2018-04-11 03:14 | 63124.7757 | 120.0016 | 5 | 9 | 3.989412 | -3.260657 | 2.883687 | 0.1086662 | 12.2606 | 0.4382126 |  |  | -0.0004777908
2018-04-11 03:16 | 63244.7749 | 240.0008 | 5 | 9 | 3.940817 | -3.260685 | 2.883687 | 0.2173297 | 12.2606 | 0.8689972 |  |  | -0.000415802
2018-04-11 03:18 | 63364.7759 | 360.0018 | 5 | 9 | 3.899049 | -3.260195 | 2.883687 | 0.3259974 | 12.2606 | 1.294933 |  |  | -0.0002775192
2018-04-11 03:20 | 63484.7765 | 480.0024 | 5 | 9 | 3.859662 | -3.260637 | 2.883687 | 0.4346685 | 12.2606 | 1.716469 |  |  | -0.0003070831
2018-04-11 03:22 | 63604.7752 | 600.0011 | 5 | 9 | 3.821821 | -3.259063 | 2.883687 | 0.54333 | 12.2606 | 2.133827 |  |  | -0.0003194809
2018-04-11 03:24 | 63724.7768 | 720.0027 | 5 | 9 | 3.781796 | -3.26012 | 2.883687 | 0.6520032 | 12.2606 | 2.547012 |  |  | -0.0004138947
2018-04-11 03:26 | 63844.7752 | 840.0011 | 5 | 9 | 3.743226 | -3.260065 | 2.883687 | 0.7606675 | 12.2606 | 2.955806 |  |  | -0.0003061295
2018-04-11 03:28 | 63964.7763 | 960.0022 | 5 | 9 | 3.709896 | -3.260183 | 2.883687 | 0.8693291 | 12.2606 | 3.360703 |  |  | -0.0002002716
2018-04-11 03:30 | 64084.7756 | 1080.0015 | 5 | 9 | 3.680511 | -3.260112 | 2.883687 | 0.9780002 | 12.2606 | 3.762247 |  |  | -0.0003290176
2018-04-11 03:32 | 64204.775 | 1200.0009 | 5 | 9 | 3.650834 | -3.259364 | 2.883687 | 1.086661 | 12.2606 | 4.160578 |  |  | -0.0003004074
2018-04-11 03:34 | 64324.775 | 1320.0009 | 5 | 9 | 3.619817 | -3.260596 | 2.883687 | 1.195333 | 12.2606 | 4.555631 |  |  | -0.0002708435
2018-04-11 03:36 | 64444.7762 | 1440.0021 | 5 | 9 | 3.59348 | -3.259859 | 2.883687 | 1.303998 | 12.2606 | 4.947521 |  |  | -0.0002279282
2018-04-11 03:38 | 64564.7761 | 1560.002 | 5 | 9 | 3.57007 | -3.259861 | 2.883687 | 1.41266 | 12.2606 | 5.336687 |  |  | -0.000164032
2018-04-11 03:40 | 64684.7759 | 1680.0018 | 5 | 9 | 3.548366 | -3.259768 | 2.883687 | 1.521326 | 12.2606 | 5.723467 |  |  | -0.000161171
2018-04-11 03:42 | 64804.7758 | 1800.0017 | 5 | 9 | 3.525327 | -3.260567 | 2.883687 | 1.629997 | 12.2606 | 6.107837 |  |  | -0.0001869202
2018-04-11 03:44 | 64924.7765 | 1920.0024 | 5 | 9 | 3.503782 | -3.260567 | 2.883687 | 1.738664 | 12.2606 | 6.489699 |  |  | -8.964539e-05
2018-04-11 03:46 | 65044.7767 | 2040.0026 | 5 | 9 | 3.486388 | -3.260056 | 2.883687 | 1.84733 | 12.2606 | 6.869477 |  |  | -0.0001821518
2018-04-11 03:48 | 65164.7752 | 2160.0011 | 5 | 9 | 3.471081 | -3.259688 | 2.883687 | 1.955988 | 12.2606 | 7.247458 |  |  | -0.0001592636
2018-04-11 03:50 | 65284.7758 | 2280.0017 | 5 | 9 | 3.453751 | -3.259724 | 2.883687 | 2.064663 | 12.2606 | 7.623756 |  |  | -0.0001544952
2018-04-11 03:52 | 65404.7763 | 2400.0022 | 5 | 9 | 3.432285 | -3.260441 | 2.883687 | 2.173332 | 12.2606 | 7.997919 |  |  | -9.250641e-05
2018-04-11 03:54 | 65524.7755 | 2520.0014 | 5 | 9 | 3.413028 | -3.259981 | 2.883687 | 2.281998 | 12.2606 | 8.369839 |  |  | -0.0001049042
2018-04-11 03:56 | 65644.7744 | 2640.0003 | 5 | 9 | 3.392326 | -3.260075 | 2.883687 | 2.390664 | 12.2606 | 8.739606 |  |  | -0.0001239777
2018-04-11 03:58 | 65764.7761 | 2760.002 | 5 | 9 | 3.36459 | -3.25972 | 2.883687 | 2.499322 | 12.2606 | 9.106845 |  |  | -0.0003557205
2018-04-11 04:00 | 65884.7748 | 2880.0007 | 5 | 9 | 3.316465 | -3.260143 | 2.883687 | 2.60799 | 12.2606 | 9.470106 |  |  | -0.0006160736
2018-04-11 04:02 | 66004.7766 | 3000.0025 | 5 | 9 | 3.240074 | -3.259562 | 2.883687 | 2.716659 | 12.2606 | 9.826621 |  |  | -0.0007352829
2018-04-11 04:04 | 66124.7749 | 3120.0008 | 5 | 9 | 3.100975 | -3.259991 | 2.883687 | 2.825327 | 12.2606 | 10.17219 |  |  | -0.001871109
2018-04-11 04:05 | 66169.0251 | 3164.251 | 5 | 9 | 2.999974 | -3.259979 | 2.883687 | 2.865394 | 12.2606 | 10.29458 |  |  | -0.001273742
2018-04-11 04:07 | 66289.16 | 120.0004 | 6 | 9 | 3.479412 | 0 | 2.883687 | 2.865444 | 12.2606 | 10.29474 |  |  | 0.0003480911
2018-04-11 04:09 | 66409.17 | 240.003 | 6 | 9 | 3.50079 | 0 | 2.883687 | 2.865444 | 12.2606 | 10.29474 |  |  | 0.0001029968
2018-04-11 04:10 | 66469.16 | 300.0016 | 6 | 9 | 3.505704 | 0 | 2.883687 | 2.865444 | 12.2606 | 10.29474 |  |  | 0.0001592374
2018-04-11 04:12 | 66589.24 | 120.0002 | 2 | 10 | 4.091505 | 4.889326 | 0.1626093 | 1.372867e-09 | 0.6528622 | 4.812673e-09 |  |  | 0.0002717972
2018-04-11 04:14 | 66709.24 | 240.0008 | 2 | 10 | 4.127273 | 4.888903 | 0.3256051 | 1.372867e-09 | 1.322564 | 4.812673e-09 |  |  | 0.0002574921
2018-04-11 04:16 | 66829.24 | 360.0009 | 2 | 10 | 4.158912 | 4.890381 | 0.4886068 | 1.372867e-09 | 1.997967 | 4.812673e-09 |  |  | 0.0002908707
2018-04-11 04:18 | 66949.24 | 480.0005 | 2 | 10 | 4.186457 | 4.889956 | 0.651598 | 1.372867e-09 | 2.67807 | 4.812673e-09 |  |  | 0.0003004074
2018-04-11 04:20 | 67069.24 | 600.0008 | 2 | 10 | 4.200041 | 4.723794 | 0.8133007 | 1.380973e-09 | 3.356686 | 4.84494e-09 |  |  | -1.811981e-05
2018-04-11 04:22 | 67189.24 | 720.0024 | 2 | 10 | 4.199965 | 4.385198 | 0.9650472 | 1.380973e-09 | 3.994022 | 4.84494e-09 |  |  | -7.05719e-05
2018-04-11 04:24 | 67309.24 | 840.0017 | 2 | 10 | 4.200006 | 4.071582 | 1.105826 | 1.380973e-09 | 4.585296 | 4.84494e-09 |  |  | 1.716614e-05
2018-04-11 04:26 | 67429.24 | 960.0009 | 2 | 10 | 4.200025 | 3.766282 | 1.23648 | 1.380973e-09 | 5.134043 | 4.84494e-09 |  |  | -2.95639e-05
2018-04-11 04:28 | 67549.24 | 1080.0021 | 2 | 10 | 4.200014 | 3.449372 | 1.356718 | 1.380973e-09 | 5.639042 | 4.84494e-09 |  |  | 4.768372e-05
2018-04-11 04:29 | 67629.87 | 1160.6257 | 2 | 10 | 4.20006 | 3.259963 | 1.431782 | 1.380973e-09 | 5.954309 | 4.84494e-09 |  |  | 0.0001358244
2018-04-11 04:31 | 67749.89 | 120.0026 | 3 | 10 | 4.222189 | 3.259811 | 1.540197 | 2.601464e-09 | 6.410866 | 9.783524e-09 |  |  | 0.0002670288
2018-04-11 04:33 | 67869.89 | 240.0021 | 3 | 10 | 4.244384 | 3.260059 | 1.648866 | 2.601464e-09 | 6.870885 | 9.783524e-09 |  |  | 0.0001001358
2018-04-11 04:35 | 67989.89 | 360.0031 | 3 | 10 | 4.270739 | 3.259789 | 1.757535 | 2.601464e-09 | 7.333511 | 9.783524e-09 |  |  | 0.0002851486
2018-04-11 04:37 | 68109.88 | 480.001 | 3 | 10 | 4.302359 | 3.260431 | 1.8662 | 2.601464e-09 | 7.799278 | 9.783524e-09 |  |  | 0.0002117157
2018-04-11 04:39 | 68229.88 | 600.0019 | 3 | 10 | 4.334199 | 3.259504 | 1.974862 | 2.601464e-09 | 8.268514 | 9.783524e-09 |  |  | 0.0002851486
2018-04-11 04:41 | 68349.88 | 720.0016 | 3 | 10 | 4.367083 | 3.26021 | 2.08353 | 2.601464e-09 | 8.741277 | 9.783524e-09 |  |  | 0.0002307892
2018-04-11 04:43 | 68469.89 | 840.0029 | 3 | 10 | 4.400018 | 3.251929 | 2.192178 | 4.251055e-09 | 9.217606 | 1.678554e-08 |  |  | -4.196167e-05
2018-04-11 04:45 | 68589.88 | 960.0001 | 3 | 10 | 4.400016 | 2.825581 | 2.293457 | 4.251055e-09 | 9.663234 | 1.678554e-08 |  |  | 9.536743e-07
2018-04-11 04:47 | 68709.88 | 1080.0015 | 3 | 10 | 4.400045 | 2.459475 | 2.381188 | 4.251055e-09 | 10.04925 | 1.678554e-08 |  |  | 8.010864e-05
2018-04-11 04:49 | 68829.88 | 1200.0011 | 3 | 10 | 4.399969 | 2.166381 | 2.458159 | 4.251055e-09 | 10.38792 | 1.678554e-08 |  |  | -3.147125e-05
2018-04-11 04:51 | 68949.89 | 1320.0031 | 3 | 10 | 4.400016 | 1.918363 | 2.526 | 4.251055e-09 | 10.68642 | 1.678554e-08 |  |  | -3.051758e-05
2018-04-11 04:53 | 69069.88 | 1440.0011 | 3 | 10 | 4.400053 | 1.687872 | 2.586038 | 4.251055e-09 | 10.95059 | 1.678554e-08 |  |  | 1.811981e-05
2018-04-11 04:55 | 69189.89 | 1560.0038 | 3 | 10 | 4.399979 | 1.479204 | 2.638777 | 4.251055e-09 | 11.18264 | 1.678554e-08 |  |  | -1.144409e-05
2018-04-11 04:57 | 69309.88 | 1680.0013 | 3 | 10 | 4.399958 | 1.310066 | 2.685096 | 4.251055e-09 | 11.38645 | 1.678554e-08 |  |  | -6.484985e-05
2018-04-11 04:59 | 69429.89 | 1800.0024 | 3 | 10 | 4.400005 | 1.16731 | 2.726308 | 4.251055e-09 | 11.56778 | 1.678554e-08 |  |  | -2.574921e-05
2018-04-11 05:01 | 69549.88 | 1920.0016 | 3 | 10 | 4.399979 | 1.044812 | 2.763179 | 4.251055e-09 | 11.73001 | 1.678554e-08 |  |  | 4.196167e-05
2018-04-11 05:03 | 69669.88 | 2040.0018 | 3 | 10 | 4.400013 | 0.9321563 | 2.796123 | 4.251055e-09 | 11.87497 | 1.678554e-08 |  |  | 3.814697e-06
2018-04-11 05:05 | 69789.88 | 2160.0006 | 3 | 10 | 4.400015 | 0.8274826 | 2.825395 | 4.251055e-09 | 12.00376 | 1.678554e-08 |  |  | -6.103515625e-05
2018-04-11 05:07 | 69909.88 | 2280.0014 | 3 | 10 | 4.399999 | 0.746858 | 2.851606 | 4.251055e-09 | 12.11909 | 1.678554e-08 |  |  | 7.629395e-06
2018-04-11 05:09 | 70029.89 | 2400.0024 | 3 | 10 | 4.39998 | 0.6774819 | 2.875302 | 4.251055e-09 | 12.22335 | 1.678554e-08 |  |  | 1.144409e-05
2018-04-11 05:10 | 70077.26 | 2447.3722 | 3 | 10 | 4.400021 | 0.6519626 | 2.884046 | 4.251055e-09 | 12.26183 | 1.678554e-08 |  |  | -7.715128e-06
2018-04-11 05:12 | 70197.3 | 120.0015 | 4 | 10 | 4.332705 | 0 | 2.884046 | 4.251055e-09 | 12.26183 | 1.678554e-08 |  |  | -5.626678e-05
2018-04-11 05:14 | 70317.3 | 240.0035 | 4 | 10 | 4.327074 | 0 | 2.884046 | 4.251055e-09 | 12.26183 | 1.678554e-08 |  |  | -7.629395e-06
2018-04-11 05:15 | 70377.3 | 300.0021 | 4 | 10 | 4.325449 | 0 | 2.884046 | 4.251055e-09 | 12.26183 | 1.678554e-08 |  |  | -0.0001166197
2018-04-11 05:17 | 70497.37 | 120.0009 | 5 | 10 | 3.988554 | -3.259351 | 2.884046 | 0.1086666 | 12.26183 | 0.4380566 |  |  | -0.0003347397
2018-04-11 05:19 | 70617.37 | 240.0017 | 5 | 10 | 3.945256 | -3.25961 | 2.884046 | 0.2173289 | 12.26183 | 0.869065 |  |  | -0.0002908707
2018-04-11 05:21 | 70737.37 | 360.002 | 5 | 10 | 3.901962 | -3.260058 | 2.884046 | 0.3260003 | 12.26183 | 1.295479 |  |  | -0.0003995895
2018-04-11 05:23 | 70857.37 | 480.0016 | 5 | 10 | 3.858213 | -3.260023 | 2.884046 | 0.4346644 | 12.26183 | 1.717062 |  |  | -0.0003929138
2018-04-11 05:25 | 70977.37 | 600.0014 | 5 | 10 | 3.819605 | -3.259528 | 2.884046 | 0.5433346 | 12.26183 | 2.134215 |  |  | -0.0003643036
2018-04-11 05:27 | 71097.37 | 720.0027 | 5 | 10 | 3.783802 | -3.259974 | 2.884046 | 0.651998 | 12.26183 | 2.547288 |  |  | -0.0002803802
2018-04-11 05:29 | 71217.37 | 840.0002 | 5 | 10 | 3.747749 | -3.260401 | 2.884046 | 0.7606624 | 12.26183 | 2.9565 |  |  | -0.0003423691
2018-04-11 05:31 | 71337.37 | 960.0016 | 5 | 10 | 3.710378 | -3.25981 | 2.884046 | 0.8693312 | 12.26183 | 3.361736 |  |  | -0.0003175735
2018-04-11 05:33 | 71457.37 | 1080.0022 | 5 | 10 | 3.678126 | -3.259469 | 2.884046 | 0.9779983 | 12.26183 | 3.763132 |  |  | -0.000287056
2018-04-11 05:35 | 71577.37 | 1200.0009 | 5 | 10 | 3.64953 | -3.260695 | 2.884046 | 1.086663 | 12.26183 | 4.161241 |  |  | -0.0002279282
2018-04-11 05:37 | 71697.37 | 1320.0023 | 5 | 10 | 3.623613 | -3.260411 | 2.884046 | 1.195336 | 12.26183 | 4.556438 |  |  | -0.0002508163
2018-04-11 05:39 | 71817.37 | 1440.0015 | 5 | 10 | 3.596268 | -3.260702 | 2.884046 | 1.303993 | 12.26183 | 4.948712 |  |  | -0.0002508163
2018-04-11 05:41 | 71937.37 | 1560.0014 | 5 | 10 | 3.568595 | -3.259946 | 2.884046 | 1.412662 | 12.26183 | 5.337957 |  |  | -0.0001745224
2018-04-11 05:43 | 72057.37 | 1680.0013 | 5 | 10 | 3.546028 | -3.260145 | 2.884046 | 1.521332 | 12.26183 | 5.724497 |  |  | -0.0002565384
2018-04-11 05:45 | 72177.37 | 1800.0002 | 5 | 10 | 3.526766 | -3.259327 | 2.884046 | 1.629997 | 12.26183 | 6.108737 |  |  | -0.0001068115
2018-04-11 05:47 | 72297.37 | 1920.0032 | 5 | 10 | 3.508072 | -3.260352 | 2.884046 | 1.738668 | 12.26183 | 6.490985 |  |  | -0.0002412796
2018-04-11 05:49 | 72417.37 | 2040.0008 | 5 | 10 | 3.486597 | -3.259617 | 2.884046 | 1.847331 | 12.26183 | 6.871047 |  |  | -0.0001707077
2018-04-11 05:51 | 72537.37 | 2160.0009 | 5 | 10 | 3.468032 | -3.26044 | 2.884046 | 1.95599 | 12.26183 | 7.24884 |  |  | -0.0001430511
2018-04-11 05:53 | 72657.37 | 2280.0006 | 5 | 10 | 3.452168 | -3.261529 | 2.884046 | 2.064662 | 12.26183 | 7.624846 |  |  | -0.0001783371
2018-04-11 05:55 | 72777.37 | 2400.0013 | 5 | 10 | 3.437228 | -3.259542 | 2.884046 | 2.17333 | 12.26183 | 7.999199 |  |  | -0.0001144409
2018-04-11 05:57 | 72897.37 | 2520.0003 | 5 | 10 | 3.416974 | -3.259966 | 2.884046 | 2.281991 | 12.26183 | 8.371647 |  |  | -0.0002145767
2018-04-11 05:59 | 73017.37 | 2640.0007 | 5 | 10 | 3.390743 | -3.260185 | 2.884046 | 2.39066 | 12.26183 | 8.741547 |  |  | -0.0001726151
2018-04-11 06:01 | 73137.37 | 2760.0018 | 5 | 10 | 3.361344 | -3.259775 | 2.884046 | 2.499329 | 12.26183 | 9.108488 |  |  | -0.0002946854
2018-04-11 06:03 | 73257.37 | 2880.0017 | 5 | 10 | 3.320106 | -3.259862 | 2.884046 | 2.607998 | 12.26183 | 9.471647 |  |  | -0.0003395081
2018-04-11 06:05 | 73377.37 | 3000.001 | 5 | 10 | 3.249953 | -3.260349 | 2.884046 | 2.716663 | 12.26183 | 9.828999 |  |  | -0.0007820129
2018-04-11 06:07 | 73497.37 | 3120.0016 | 5 | 10 | 3.104156 | -3.259622 | 2.884046 | 2.825329 | 12.26183 | 10.17535 |  |  | -0.001946449
2018-04-11 06:07 | 73541.82 | 3164.4565 | 5 | 10 | 2.999979 | -3.260653 | 2.884046 | 2.865585 | 12.26183 | 10.29838 |  |  | -0.001621553
2018-04-11 06:09 | 73661.97 | 120.0006 | 6 | 10 | 3.480968 | 0 | 2.884046 | 2.865637 | 12.26183 | 10.29854 |  |  | -0.0007435166
2018-04-11 06:11 | 73781.97 | 240.0028 | 6 | 10 | 3.502384 | 0 | 2.884046 | 2.865637 | 12.26183 | 10.29854 |  |  | 0.0001335144
2018-04-11 06:12 | 73841.97 | 300.001 | 6 | 10 | 3.50711 | 0 | 2.884046 | 2.865637 | 12.26183 | 10.29854 |  |  | 0.0001789505
2018-04-11 06:14 | 73962.05 | 120.0021 | 2 | 11 | 4.089557 | 4.890442 | 0.1626101 | 4.455724e-09 | 0.6525373 | 1.562682e-08 |  |  | 0.0002698898
2018-04-11 06:16 | 74082.05 | 240.0011 | 2 | 11 | 4.130902 | 4.88899 | 0.3256058 | 4.455724e-09 | 1.322397 | 1.562682e-08 |  |  | 0.0003404617
2018-04-11 06:18 | 74202.05 | 360.0024 | 2 | 11 | 4.163692 | 4.889818 | 0.4886136 | 4.455724e-09 | 1.998607 | 1.562682e-08 |  |  | 0.0002422333
2018-04-11 06:20 | 74322.05 | 480.0027 | 2 | 11 | 4.187338 | 4.890182 | 0.6516077 | 4.455724e-09 | 2.679286 | 1.562682e-08 |  |  | 0.0001029968
2018-04-11 06:22 | 74442.05 | 600.0026 | 2 | 11 | 4.199992 | 4.770323 | 0.8138983 | 7.467348e-09 | 3.360291 | 2.756511e-08 |  |  | 1.335144e-05
2018-04-11 06:24 | 74562.05 | 720.0019 | 2 | 11 | 4.199965 | 4.381921 | 0.9666 | 7.467348e-09 | 4.001639 | 2.756511e-08 |  |  | 4.768372e-05
2018-04-11 06:26 | 74682.05 | 840.0006 | 2 | 11 | 4.200022 | 4.013915 | 1.106298 | 7.467348e-09 | 4.588374 | 2.756511e-08 |  |  | -6.389618e-05
2018-04-11 06:28 | 74802.05 | 960.002 | 2 | 11 | 4.200039 | 3.708295 | 1.234879 | 7.467348e-09 | 5.128414 | 2.756511e-08 |  |  | -1.907349e-05
2018-04-11 06:30 | 74922.05 | 1080.0018 | 2 | 11 | 4.200043 | 3.456467 | 1.354195 | 7.467348e-09 | 5.629542 | 2.756511e-08 |  |  | 3.051758e-05
2018-04-11 06:32 | 75012.83 | 1170.7862 | 2 | 11 | 4.199966 | 3.259929 | 1.438865 | 7.467348e-09 | 5.985155 | 2.756511e-08 |  |  | 0.0001446974
2018-04-11 06:34 | 75132.85 | 120.0004 | 3 | 11 | 4.225364 | 3.259922 | 1.547279 | 7.467348e-09 | 6.441846 | 2.756511e-08 |  |  | 0.000295639
2018-04-11 06:36 | 75252.85 | 240.0002 | 3 | 11 | 4.250812 | 3.260098 | 1.655948 | 7.467348e-09 | 6.902402 | 2.756511e-08 |  |  | 0.0001831055
2018-04-11 06:38 | 75372.85 | 360.0007 | 3 | 11 | 4.276795 | 3.260347 | 1.764616 | 7.467348e-09 | 7.365726 | 2.756511e-08 |  |  | 0.0001993179
2018-04-11 06:40 | 75492.85 | 480.0008 | 3 | 11 | 4.30385 | 3.259912 | 1.873281 | 7.467348e-09 | 7.831905 | 2.756511e-08 |  |  | 0.0003471375
2018-04-11 06:42 | 75612.85 | 600.0015 | 3 | 11 | 4.335786 | 3.259573 | 1.981946 | 7.467348e-09 | 8.301259 | 2.756511e-08 |  |  | 0.0003128052
2018-04-11 06:44 | 75732.85 | 720.0021 | 3 | 11 | 4.372675 | 3.260538 | 2.090617 | 7.467348e-09 | 8.77443 | 2.756511e-08 |  |  | 0.0003004074
2018-04-11 06:46 | 75852.85 | 840.0029 | 3 | 11 | 4.400029 | 3.179386 | 2.199002 | 7.534688e-09 | 9.25021 | 2.785087e-08 |  |  | 1.716614e-05
2018-04-11 06:48 | 75972.85 | 960.001 | 3 | 11 | 4.399964 | 2.790029 | 2.298144 | 7.534688e-09 | 9.686436 | 2.785087e-08 |  |  | 0.0001020432
2018-04-11 06:50 | 76092.85 | 1080.0018 | 3 | 11 | 4.400015 | 2.457831 | 2.385545 | 7.534688e-09 | 10.071 | 2.785087e-08 |  |  | -3.147125e-05
2018-04-11 06:52 | 76212.85 | 1200.0011 | 3 | 11 | 4.399975 | 2.138709 | 2.462128 | 7.534688e-09 | 10.40797 | 2.785087e-08 |  |  | -9.346008e-05
2018-04-11 06:54 | 76332.85 | 1320.0028 | 3 | 11 | 4.399977 | 1.876207 | 2.5289 | 7.534688e-09 | 10.70177 | 2.785087e-08 |  |  | -5.626678e-05
2018-04-11 06:56 | 76452.85 | 1440.0029 | 3 | 11 | 4.399979 | 1.66097 | 2.587732 | 7.534688e-09 | 10.96062 | 2.785087e-08 |  |  | 1.430511e-05
2018-04-11 06:58 | 76572.85 | 1560.0008 | 3 | 11 | 4.400009 | 1.474612 | 2.639922 | 7.534688e-09 | 11.19026 | 2.785087e-08 |  |  | -2.765656e-05
2018-04-11 07:00 | 76692.85 | 1680.0007 | 3 | 11 | 4.399965 | 1.307946 | 2.686276 | 7.534688e-09 | 11.39422 | 2.785087e-08 |  |  | -4.386902e-05
2018-04-11 07:02 | 76812.85 | 1800.0025 | 3 | 11 | 4.399978 | 1.151819 | 2.727185 | 7.534688e-09 | 11.57422 | 2.785087e-08 |  |  | 6.67572e-06
2018-04-11 07:04 | 76932.85 | 1920.0003 | 3 | 11 | 4.399965 | 1.02773 | 2.763452 | 7.534688e-09 | 11.73379 | 2.785087e-08 |  |  | -0.0001468658
2018-04-11 07:06 | 77052.85 | 2040 | 3 | 11 | 4.400007 | 0.9238256 | 2.795933 | 7.534688e-09 | 11.87671 | 2.785087e-08 |  |  | -5.435944e-05
2018-04-11 07:08 | 77172.85 | 2160.0008 | 3 | 11 | 4.399958 | 0.8325577 | 2.825187 | 7.534688e-09 | 12.00543 | 2.785087e-08 |  |  | -2.002716e-05
2018-04-11 07:10 | 77292.85 | 2280.0025 | 3 | 11 | 4.400056 | 0.741863 | 2.851437 | 7.534688e-09 | 12.12093 | 2.785087e-08 |  |  | 7.534027e-05
2018-04-11 07:12 | 77412.85 | 2400.0004 | 3 | 11 | 4.40004 | 0.6669787 | 2.874883 | 7.534688e-09 | 12.22409 | 2.785087e-08 |  |  | 3.910065e-05
2018-04-11 07:12 | 77441.91 | 2429.0563 | 3 | 11 | 4.399992 | 0.6519566 | 2.880207 | 7.534688e-09 | 12.24752 | 2.785087e-08 |  |  | 1.326736e-05
2018-04-11 07:14 | 77561.94 | 120.0022 | 4 | 11 | 4.332185 | 0 | 2.880207 | 7.534688e-09 | 12.24752 | 2.785087e-08 |  |  | -9.346008e-05
2018-04-11 07:16 | 77681.94 | 240.0001 | 4 | 11 | 4.326407 | 0 | 2.880207 | 7.534688e-09 | 12.24752 | 2.785087e-08 |  |  | 6.484985e-05
2018-04-11 07:17 | 77741.94 | 300.0016 | 4 | 11 | 4.324725 | 0 | 2.880207 | 7.534688e-09 | 12.24752 | 2.785087e-08 |  |  | -0.0001022946
2018-04-11 07:19 | 77862.02 | 120.0009 | 5 | 11 | 3.986554 | -3.25967 | 2.880207 | 0.108665 | 12.24752 | 0.4380356 |  |  | -0.0004367828
2018-04-11 07:21 | 77982.02 | 240.0015 | 5 | 11 | 3.941279 | -3.259961 | 2.880207 | 0.2173276 | 12.24752 | 0.8686714 |  |  | -0.0003824234
2018-04-11 07:23 | 78102.02 | 360.0003 | 5 | 11 | 3.90051 | -3.26058 | 2.880207 | 0.3259965 | 12.24752 | 1.294726 |  |  | -0.000369072
2018-04-11 07:25 | 78222.02 | 480.0018 | 5 | 11 | 3.861431 | -3.26053 | 2.880207 | 0.434661 | 12.24752 | 1.716469 |  |  | -0.0003509521
2018-04-11 07:27 | 78342.02 | 600.0013 | 5 | 11 | 3.820738 | -3.259362 | 2.880207 | 0.543327 | 12.24752 | 2.133884 |  |  | -0.0003223419
2018-04-11 07:29 | 78462.02 | 720.0023 | 5 | 11 | 3.780634 | -3.259598 | 2.880207 | 0.6519943 | 12.24752 | 2.546841 |  |  | -0.000377655
2018-04-11 07:31 | 78582.02 | 840.0013 | 5 | 11 | 3.744329 | -3.260515 | 2.880207 | 0.7606661 | 12.24752 | 2.955697 |  |  | -0.000330925
2018-04-11 07:33 | 78702.02 | 960.002 | 5 | 11 | 3.712219 | -3.2597 | 2.880207 | 0.8693305 | 12.24752 | 3.360778 |  |  | -0.0001840591
2018-04-11 07:35 | 78822.02 | 1080.0017 | 5 | 11 | 3.681051 | -3.260015 | 2.880207 | 0.9779975 | 12.24752 | 3.762485 |  |  | -0.000333786
2018-04-11 07:37 | 78942.02 | 1200.0002 | 5 | 11 | 3.648498 | -3.259976 | 2.880207 | 1.086657 | 12.24752 | 4.160687 |  |  | -0.0002288818
2018-04-11 07:39 | 79062.02 | 1320.0019 | 5 | 11 | 3.620118 | -3.260516 | 2.880207 | 1.195326 | 12.24752 | 4.55558 |  |  | -0.0002737045
2018-04-11 07:41 | 79182.02 | 1440.0013 | 5 | 11 | 3.594985 | -3.260197 | 2.880207 | 1.303997 | 12.24752 | 4.947591 |  |  | -0.0001716614
2018-04-11 07:43 | 79302.02 | 1560.0006 | 5 | 11 | 3.571811 | -3.260888 | 2.880207 | 1.412663 | 12.24752 | 5.33699 |  |  | -0.0002527237
2018-04-11 07:45 | 79422.02 | 1680.0002 | 5 | 11 | 3.548057 | -3.259322 | 2.880207 | 1.521323 | 12.24752 | 5.723831 |  |  | -0.0001745224
2018-04-11 07:47 | 79542.02 | 1800.0017 | 5 | 11 | 3.52538 | -3.259029 | 2.880207 | 1.629997 | 12.24752 | 6.108139 |  |  | -0.0002365112
2018-04-11 07:49 | 79662.02 | 1920.0009 | 5 | 11 | 3.506387 | -3.260265 | 2.880207 | 1.738659 | 12.24752 | 6.490158 |  |  | -0.0001630783
2018-04-11 07:51 | 79782.02 | 2040.0014 | 5 | 11 | 3.490106 | -3.260222 | 2.880207 | 1.847325 | 12.24752 | 6.87027 |  |  | -0.0001792908
2018-04-11 07:53 | 79902.02 | 2160.0004 | 5 | 11 | 3.472518 | -3.259819 | 2.880207 | 1.955988 | 12.24752 | 7.248587 |  |  | -0.0001106262
2018-04-11 07:55 | 80022.02 | 2280.001 | 5 | 11 | 3.451967 | -3.260819 | 2.880207 | 2.064664 | 12.24752 | 7.624865 |  |  | -0.000161171
2018-04-11 07:57 | 80142.02 | 2400.0021 | 5 | 11 | 3.434314 | -3.259806 | 2.880207 | 2.173332 | 12.24752 | 7.998993 |  |  | 1.430511e-05
2018-04-11 07:59 | 80262.02 | 2520.0003 | 5 | 11 | 3.416269 | -3.26123 | 2.880207 | 2.28199 | 12.24752 | 8.371188 |  |  | -9.250641e-05
2018-04-11 08:01 | 80382.02 | 2640.0004 | 5 | 11 | 3.395527 | -3.260145 | 2.880207 | 2.390658 | 12.24752 | 8.741391 |  |  | -0.0001649857
2018-04-11 08:03 | 80502.02 | 2760.0015 | 5 | 11 | 3.362878 | -3.260427 | 2.880207 | 2.499327 | 12.24752 | 9.108775 |  |  | -0.0003480911
2018-04-11 08:05 | 80622.02 | 2880.0013 | 5 | 11 | 3.314473 | -3.259677 | 2.880207 | 2.607995 | 12.24752 | 9.471704 |  |  | -0.0005025864
2018-04-11 08:07 | 80742.02 | 3000.0014 | 5 | 11 | 3.242649 | -3.259921 | 2.880207 | 2.716664 | 12.24752 | 9.828322 |  |  | -0.0007238388
2018-04-11 08:09 | 80862.02 | 3120.0004 | 5 | 11 | 3.104131 | -3.260277 | 2.880207 | 2.825329 | 12.24752 | 10.17418 |  |  | -0.001868248
2018-04-11 08:10 | 80906.71 | 3164.6923 | 5 | 11 | 2.999994 | -3.260692 | 2.880207 | 2.865798 | 12.24752 | 10.29788 |  |  | -0.001554605
2018-04-11 08:12 | 81026.8548 | 120.0007 | 6 | 11 | 3.47359 | 0 | 2.880207 | 2.865846 | 12.24752 | 10.29803 |  |  | -0.0007114916
2018-04-11 08:14 | 81146.8545 | 240.0004 | 6 | 11 | 3.494554 | 0 | 2.880207 | 2.865846 | 12.24752 | 10.29803 |  |  | 0.0001306534
2018-04-11 08:15 | 81206.8564 | 300.0023 | 6 | 11 | 3.499133 | 0 | 2.880207 | 2.865846 | 12.24752 | 10.29803 |  |  | 0.0001532139
2018-04-11 08:17 | 81326.92876 | 120.0017 | 2 | 12 | 4.090293 | 4.889885 | 0.1626015 | 0 | 0.6523321 | 0 |  |  | 0.0001983643
2018-04-11 08:19 | 81446.92856 | 240.0015 | 2 | 12 | 4.125148 | 4.890438 | 0.3256049 | 0 | 1.32173 | 0 |  |  | 0.0002861023
2018-04-11 08:21 | 81566.92896 | 360.0019 | 2 | 12 | 4.159778 | 4.890455 | 0.4886041 | 0 | 1.997017 | 0 |  |  | 0.0002555847
2018-04-11 08:23 | 81686.92896 | 480.0019 | 2 | 12 | 4.188832 | 4.889465 | 0.6516044 | 0 | 2.677543 | 0 |  |  | 0.0002288818
2018-04-11 08:25 | 81806.92876 | 600.0017 | 2 | 12 | 4.200025 | 4.736478 | 0.8133699 | 2.507924e-09 | 3.356533 | 9.938837e-09 |  |  | -7.247925e-05
2018-04-11 08:27 | 81926.92926 | 720.0022 | 2 | 12 | 4.200003 | 4.408081 | 0.9656739 | 2.507924e-09 | 3.996211 | 9.938837e-09 |  |  | -5.531311e-05
2018-04-11 08:29 | 82046.92766 | 840.0006 | 2 | 12 | 4.200003 | 4.077281 | 1.107126 | 2.507924e-09 | 4.590312 | 9.938837e-09 |  |  | 4.768372e-06
2018-04-11 08:31 | 82166.92846 | 960.0014 | 2 | 12 | 4.199967 | 3.726379 | 1.237282 | 2.507924e-09 | 5.136968 | 9.938837e-09 |  |  | -1.430511e-05
2018-04-11 08:33 | 82286.92826 | 1080.0012 | 2 | 12 | 4.200009 | 3.425324 | 1.356279 | 2.507924e-09 | 5.636756 | 9.938837e-09 |  |  | 2.288818e-05
2018-04-11 08:34 | 82362.30196 | 1155.3749 | 2 | 12 | 4.199973 | 3.259998 | 1.426275 | 2.507924e-09 | 5.930737 | 9.938837e-09 |  |  | 5.195181e-05
2018-04-11 08:36 | 82482.32 | 120.0011 | 3 | 12 | 4.220789 | 3.259995 | 1.534689 | 4.374344e-09 | 6.387219 | 1.750464e-08 |  |  | 9.822845e-05
2018-04-11 08:38 | 82602.32 | 240.0009 | 3 | 12 | 4.2441 | 3.260096 | 1.643358 | 4.374344e-09 | 6.847118 | 1.750464e-08 |  |  | 0.0003185272
2018-04-11 08:40 | 82722.32 | 360.0006 | 3 | 12 | 4.272976 | 3.259665 | 1.75202 | 4.374344e-09 | 7.309812 | 1.750464e-08 |  |  | 0.0002326965
2018-04-11 08:42 | 82842.32 | 480.0004 | 3 | 12 | 4.302597 | 3.260496 | 1.860685 | 4.374344e-09 | 7.775753 | 1.750464e-08 |  |  | 0.0002651215
2018-04-11 08:44 | 82962.32 | 600.0003 | 3 | 12 | 4.332911 | 3.26067 | 1.969353 | 4.374344e-09 | 8.244938 | 1.750464e-08 |  |  | 0.0002498627
2018-04-11 08:46 | 83082.32 | 720.002 | 3 | 12 | 4.364986 | 3.259855 | 2.078022 | 4.374344e-09 | 8.717489 | 1.750464e-08 |  |  | 0.0003442764
2018-04-11 08:48 | 83202.32 | 840.0009 | 3 | 12 | 4.400032 | 3.249446 | 2.186662 | 6.771112e-09 | 9.193664 | 2.767481e-08 |  |  | -2.193451e-05
2018-04-11 08:50 | 83322.32 | 960.0022 | 3 | 12 | 4.399994 | 2.817793 | 2.287488 | 6.771112e-09 | 9.637302 | 2.767481e-08 |  |  | 2.765656e-05
2018-04-11 08:52 | 83442.32 | 1080.0021 | 3 | 12 | 4.400002 | 2.478685 | 2.375557 | 6.771112e-09 | 10.02481 | 2.767481e-08 |  |  | 5.817413e-05
2018-04-11 08:54 | 83562.32 | 1200 | 3 | 12 | 4.399987 | 2.187894 | 2.453208 | 6.771112e-09 | 10.36647 | 2.767481e-08 |  |  | -9.536743e-07
2018-04-11 08:56 | 83682.32 | 1320.0009 | 3 | 12 | 4.400036 | 1.92995 | 2.52188 | 6.771112e-09 | 10.66863 | 2.767481e-08 |  |  | -1.239777e-05
2018-04-11 08:58 | 83802.32 | 1440.0008 | 3 | 12 | 4.399961 | 1.687535 | 2.582097 | 6.771112e-09 | 10.93358 | 2.767481e-08 |  |  | 3.433228e-05
2018-04-11 09:00 | 83922.32 | 1560.0006 | 3 | 12 | 4.400037 | 1.486053 | 2.634833 | 6.771112e-09 | 11.16562 | 2.767481e-08 |  |  | 7.724762e-05
2018-04-11 09:02 | 84042.32 | 1680.0019 | 3 | 12 | 4.399957 | 1.321639 | 2.681565 | 6.771112e-09 | 11.37124 | 2.767481e-08 |  |  | -2.670288e-05
2018-04-11 09:04 | 84162.32 | 1800.0019 | 3 | 12 | 4.399997 | 1.18206 | 2.723213 | 6.771112e-09 | 11.55449 | 2.767481e-08 |  |  | 4.482269e-05
2018-04-11 09:06 | 84282.32 | 1920.0012 | 3 | 12 | 4.399988 | 1.052844 | 2.760452 | 6.771112e-09 | 11.71834 | 2.767481e-08 |  |  | 4.768372e-06
2018-04-11 09:08 | 84402.32 | 2040.0019 | 3 | 12 | 4.399998 | 0.9309837 | 2.793451 | 6.771112e-09 | 11.86354 | 2.767481e-08 |  |  | 1.716614e-05
2018-04-11 09:10 | 84522.32 | 2160.0015 | 3 | 12 | 4.39999 | 0.8365935 | 2.822871 | 6.771112e-09 | 11.99299 | 2.767481e-08 |  |  | -5.722046e-06
2018-04-11 09:12 | 84642.32 | 2280.0009 | 3 | 12 | 4.400016 | 0.7564324 | 2.849359 | 6.771112e-09 | 12.10953 | 2.767481e-08 |  |  | -2.765656e-05
2018-04-11 09:14 | 84762.32 | 2400.0008 | 3 | 12 | 4.400037 | 0.6843615 | 2.873368 | 6.771112e-09 | 12.21517 | 2.767481e-08 |  |  | -1.430511e-05
2018-04-11 09:15 | 84818.67 | 2456.3496 | 3 | 12 | 4.400019 | 0.6519796 | 2.883823 | 6.771112e-09 | 12.26117 | 2.767481e-08 |  |  | -2.192159e-05
2018-04-11 09:17 | 84938.71 | 120.0006 | 4 | 12 | 4.33255 | 0 | 2.883823 | 6.771112e-09 | 12.26117 | 2.767481e-08 |  |  | -3.814697e-05
2018-04-11 09:19 | 85058.72 | 240.0019 | 4 | 12 | 4.326972 | 0 | 2.883823 | 6.771112e-09 | 12.26117 | 2.767481e-08 |  |  | 4.005432e-05
2018-04-11 09:20 | 85118.72 | 300.001 | 4 | 12 | 4.3253 | 0 | 2.883823 | 6.771112e-09 | 12.26117 | 2.767481e-08 |  |  | -0.0001289917
2018-04-11 09:22 | 85238.78 | 120.0016 | 5 | 12 | 3.988733 | -3.260488 | 2.883823 | 0.1086665 | 12.26117 | 0.4380446 |  |  | -0.0004673004
2018-04-11 09:24 | 85358.78 | 240.0011 | 5 | 12 | 3.942787 | -3.260454 | 2.883823 | 0.217325 | 12.26117 | 0.8689371 |  |  | -0.0004434586
2018-04-11 09:26 | 85478.78 | 360.001 | 5 | 12 | 3.897701 | -3.260329 | 2.883823 | 0.325998 | 12.26117 | 1.294928 |  |  | -0.0003347397
2018-04-11 09:28 | 85598.78 | 480.002 | 5 | 12 | 3.85727 | -3.260185 | 2.883823 | 0.434666 | 12.26117 | 1.716266 |  |  | -0.0003032684
2018-04-11 09:30 | 85718.78 | 600.002 | 5 | 12 | 3.81968 | -3.259704 | 2.883823 | 0.5433334 | 12.26117 | 2.133342 |  |  | -0.0002565384
2018-04-11 09:32 | 85838.78 | 720.0001 | 5 | 12 | 3.783087 | -3.259877 | 2.883823 | 0.6519934 | 12.26117 | 2.546419 |  |  | -0.0002260208
2018-04-11 09:34 | 85958.78 | 840.0006 | 5 | 12 | 3.743691 | -3.259951 | 2.883823 | 0.7606614 | 12.26117 | 2.955399 |  |  | -0.0003433228
2018-04-11 09:36 | 86078.78 | 960.0007 | 5 | 12 | 3.708209 | -3.259685 | 2.883823 | 0.8693289 | 12.26117 | 3.360218 |  |  | -0.0002574921
2018-04-11 09:38 | 86198.78 | 1080.002 | 5 | 12 | 3.677459 | -3.259877 | 2.883823 | 0.9779943 | 12.26117 | 3.761476 |  |  | -0.0002212524
2018-04-11 09:40 | 86318.78 | 1200.0014 | 5 | 12 | 3.64995 | -3.260358 | 2.883823 | 1.086664 | 12.26117 | 4.159602 |  |  | -0.0002470016
2018-04-11 09:42 | 86438.78 | 1320.0017 | 5 | 12 | 3.621512 | -3.259851 | 2.883823 | 1.195329 | 12.26117 | 4.554697 |  |  | -0.0001726151
2018-04-11 09:44 | 86558.78 | 1440.0003 | 5 | 12 | 3.592163 | -3.259473 | 2.883823 | 1.303997 | 12.26117 | 4.946608 |  |  | -0.0003299713
2018-04-11 09:46 | 86678.78 | 1560.0003 | 5 | 12 | 3.567479 | -3.260955 | 2.883823 | 1.412661 | 12.26117 | 5.335574 |  |  | -0.0001802444
2018-04-11 09:48 | 86798.78 | 1680.0013 | 5 | 12 | 3.54613 | -3.259732 | 2.883823 | 1.521333 | 12.26117 | 5.722055 |  |  | -0.0002040863
2018-04-11 09:50 | 86918.78 | 1800.0008 | 5 | 12 | 3.525928 | -3.260423 | 2.883823 | 1.629998 | 12.26117 | 6.106314 |  |  | -0.0001487732
2018-04-11 09:52 | 87038.78 | 1920.0002 | 5 | 12 | 3.503845 | -3.259509 | 2.883823 | 1.738661 | 12.26117 | 6.488275 |  |  | -0.0002508163
2018-04-11 09:54 | 87158.78 | 2040.0005 | 5 | 12 | 3.483942 | -3.259509 | 2.883823 | 1.847329 | 12.26117 | 6.867892 |  |  | -0.0002346039
2018-04-11 09:56 | 87278.78 | 2160.0007 | 5 | 12 | 3.467527 | -3.260137 | 2.883823 | 1.955995 | 12.26117 | 7.245575 |  |  | -8.010864e-05
2018-04-11 09:58 | 87398.78 | 2280.0016 | 5 | 12 | 3.452931 | -3.260605 | 2.883823 | 2.064668 | 12.26117 | 7.621609 |  |  | -0.0001125336
2018-04-11 10:00 | 87518.78 | 2400.0011 | 5 | 12 | 3.434615 | -3.260125 | 2.883823 | 2.173333 | 12.26117 | 7.995878 |  |  | -0.0002145767
2018-04-11 10:02 | 87638.78 | 2520.0008 | 5 | 12 | 3.411551 | -3.259113 | 2.883823 | 2.281997 | 12.26117 | 8.36784 |  |  | -0.0001993179
2018-04-11 10:04 | 87758.78 | 2640.001 | 5 | 12 | 3.389246 | -3.259821 | 2.883823 | 2.390663 | 12.26117 | 8.737369 |  |  | -0.0002202988
2018-04-11 10:06 | 87878.78 | 2760.0006 | 5 | 12 | 3.361534 | -3.26012 | 2.883823 | 2.499333 | 12.26117 | 9.104218 |  |  | -0.0002698898
2018-04-11 10:08 | 87998.78 | 2880.0011 | 5 | 12 | 3.318327 | -3.260283 | 2.883823 | 2.608001 | 12.26117 | 9.467381 |  |  | -0.0004072189
2018-04-11 10:10 | 88118.78 | 3000.0003 | 5 | 12 | 3.240809 | -3.260068 | 2.883823 | 2.716665 | 12.26117 | 9.824193 |  |  | -0.0008153915
2018-04-11 10:12 | 88238.78 | 3120.0012 | 5 | 12 | 3.093006 | -3.260012 | 2.883823 | 2.825333 | 12.26117 | 10.16934 |  |  | -0.001830101
2018-04-11 10:13 | 88279.08 | 3160.2987 | 5 | 12 | 2.999977 | -3.260314 | 2.883823 | 2.861825 | 12.26117 | 10.28063 |  |  | -0.001306942
2018-04-11 10:15 | 88399.22 | 120.001 | 6 | 12 | 3.482228 | 0 | 2.883823 | 2.861873 | 12.26117 | 10.28078 |  |  | 0.0002527237
2018-04-11 10:17 | 88519.22 | 240.0013 | 6 | 12 | 3.503778 | 0 | 2.883823 | 2.861873 | 12.26117 | 10.28078 |  |  | 0.0001173019
2018-04-11 10:18 | 88579.22 | 300.0019 | 6 | 12 | 3.508671 | 0 | 2.883823 | 2.861873 | 12.26117 | 10.28078 |  |  | 0.000182759
2018-04-11 10:20 | 88699.29 | 120.0006 | 2 | 13 | 4.09384 | 4.890076 | 0.1626043 | 0 | 0.6530585 | 0 |  |  | 0.0003137589
2018-04-11 10:22 | 88819.29 | 240.0014 | 2 | 13 | 4.131352 | 4.889837 | 0.3256018 | 0 | 1.32332 | 0 |  |  | 0.0002851486
2018-04-11 10:24 | 88939.29 | 360.001 | 2 | 13 | 4.163289 | 4.889919 | 0.4886032 | 0 | 1.999497 | 0 |  |  | 0.000248909
2018-04-11 10:26 | 89059.29 | 480.0011 | 2 | 13 | 4.186637 | 4.890198 | 0.6516005 | 0 | 2.680012 | 0 |  |  | 0.0002241135
2018-04-11 10:28 | 89179.29 | 600.001 | 2 | 13 | 4.200001 | 4.731284 | 0.8135426 | 7.523693e-10 | 3.359569 | 2.98976e-09 |  |  | 2.193451e-05
2018-04-11 10:30 | 89299.29 | 720.0003 | 2 | 13 | 4.199978 | 4.339381 | 0.9646143 | 7.523693e-10 | 3.994071 | 2.98976e-09 |  |  | -3.910065e-05
2018-04-11 10:32 | 89419.29 | 840.0005 | 2 | 13 | 4.200027 | 4.012497 | 1.103738 | 7.523693e-10 | 4.578393 | 2.98976e-09 |  |  | 4.768372e-05
2018-04-11 10:34 | 89539.29 | 960.0016 | 2 | 13 | 4.199971 | 3.731388 | 1.232621 | 7.523693e-10 | 5.1197 | 2.98976e-09 |  |  | 5.722046e-05
2018-04-11 10:36 | 89659.29 | 1080.0003 | 2 | 13 | 4.199954 | 3.456394 | 1.352389 | 7.523693e-10 | 5.622726 | 2.98976e-09 |  |  | -4.482269e-05
2018-04-11 10:37 | 89740.01 | 1160.7171 | 2 | 13 | 4.199971 | 3.259852 | 1.427701 | 7.523693e-10 | 5.939035 | 2.98976e-09 |  |  | 4.644812e-05
2018-04-11 10:39 | 89860.03 | 120.0005 | 3 | 13 | 4.224712 | 3.260714 | 1.536115 | 3.945959e-09 | 6.39576 | 1.591196e-08 |  |  | 0.0001821518
2018-04-11 10:41 | 89980.03 | 240.0009 | 3 | 13 | 4.248247 | 3.260889 | 1.644785 | 3.945959e-09 | 6.856129 | 1.591196e-08 |  |  | 0.0001831055
2018-04-11 10:43 | 90100.03 | 360.0009 | 3 | 13 | 4.272994 | 3.259863 | 1.753453 | 3.945959e-09 | 7.319112 | 1.591196e-08 |  |  | 0.0003185272
2018-04-11 10:45 | 90220.03 | 480.0009 | 3 | 13 | 4.301645 | 3.260082 | 1.862117 | 3.945959e-09 | 7.784934 | 1.591196e-08 |  |  | 0.0003643036
2018-04-11 10:47 | 90340.03 | 600.0009 | 3 | 13 | 4.335356 | 3.260033 | 1.970781 | 3.945959e-09 | 8.254178 | 1.591196e-08 |  |  | 0.0003461838
2018-04-11 10:49 | 90460.03 | 720.0011 | 3 | 13 | 4.369785 | 3.259516 | 2.079449 | 3.945959e-09 | 8.727157 | 1.591196e-08 |  |  | 0.0003290176
2018-04-11 10:51 | 90580.03 | 840.0003 | 3 | 13 | 4.399975 | 3.225084 | 2.18803 | 5.184887e-09 | 9.203516 | 2.117945e-08 |  |  | 1.716614e-05
2018-04-11 10:53 | 90700.03 | 960.001 | 3 | 13 | 4.400067 | 2.827988 | 2.288781 | 5.184887e-09 | 9.646822 | 2.117945e-08 |  |  | 2.479553e-05
2018-04-11 10:55 | 90820.03 | 1080.0003 | 3 | 13 | 4.399995 | 2.468443 | 2.37704 | 5.184887e-09 | 10.03516 | 2.117945e-08 |  |  | -2.098083e-05
2018-04-11 10:57 | 90940.03 | 1200.0003 | 3 | 13 | 4.399985 | 2.152428 | 2.453732 | 5.184887e-09 | 10.3726 | 2.117945e-08 |  |  | -1.811981e-05
2018-04-11 10:59 | 91060.03 | 1320.0004 | 3 | 13 | 4.400011 | 1.89589 | 2.521075 | 5.184887e-09 | 10.66891 | 2.117945e-08 |  |  | -3.147125e-05
2018-04-11 11:01 | 91180.03 | 1440.0011 | 3 | 13 | 4.399981 | 1.683245 | 2.580641 | 5.184887e-09 | 10.93101 | 2.117945e-08 |  |  | -3.051758e-05
2018-04-11 11:03 | 91300.03 | 1560.0002 | 3 | 13 | 4.400008 | 1.489702 | 2.633508 | 5.184887e-09 | 11.16362 | 2.117945e-08 |  |  | -3.051758e-05
2018-04-11 11:05 | 91420.03 | 1680.0004 | 3 | 13 | 4.399965 | 1.306808 | 2.680098 | 5.184887e-09 | 11.36862 | 2.117945e-08 |  |  | -2.193451e-05
2018-04-11 11:07 | 91540.03 | 1800.0003 | 3 | 13 | 4.400018 | 1.163792 | 2.721174 | 5.184887e-09 | 11.54935 | 2.117945e-08 |  |  | 1.335144e-05
2018-04-11 11:09 | 91660.03 | 1920.0011 | 3 | 13 | 4.399976 | 1.039519 | 2.757811 | 5.184887e-09 | 11.71055 | 2.117945e-08 |  |  | 1.144409e-05
2018-04-11 11:11 | 91780.03 | 2040.0002 | 3 | 13 | 4.399993 | 0.9369566 | 2.790715 | 5.184887e-09 | 11.85533 | 2.117945e-08 |  |  | -3.433228e-05
2018-04-11 11:13 | 91900.03 | 2160.0009 | 3 | 13 | 4.400007 | 0.8349055 | 2.820236 | 5.184887e-09 | 11.98522 | 2.117945e-08 |  |  | 3.147125e-05
2018-04-11 11:15 | 92020.03 | 2280.0015 | 3 | 13 | 4.399962 | 0.7442548 | 2.846481 | 5.184887e-09 | 12.1007 | 2.117945e-08 |  |  | 2.670288e-05
2018-04-11 11:17 | 92140.03 | 2400.0001 | 3 | 13 | 4.399978 | 0.6727813 | 2.870064 | 5.184887e-09 | 12.20447 | 2.117945e-08 |  |  | 4.863739e-05
2018-04-11 11:18 | 92180.22 | 2440.1897 | 3 | 13 | 4.400054 | 0.6519815 | 2.877455 | 5.184887e-09 | 12.23699 | 2.117945e-08 |  |  | 5.566499e-07
2018-04-11 11:20 | 92300.26 | 120.0002 | 4 | 13 | 4.332132 | 0 | 2.877455 | 5.184887e-09 | 12.23699 | 2.117945e-08 |  |  | -0.0001430511
2018-04-11 11:22 | 92420.26 | 240.0003 | 4 | 13 | 4.326402 | 0 | 2.877455 | 5.184887e-09 | 12.23699 | 2.117945e-08 |  |  | -6.29425e-05
2018-04-11 11:23 | 92480.26 | 300.0009 | 4 | 13 | 4.324769 | 0 | 2.877455 | 5.184887e-09 | 12.23699 | 2.117945e-08 |  |  | -0.000158591
2018-04-11 11:25 | 92600.33 | 120.0002 | 5 | 13 | 3.986055 | -3.25921 | 2.877455 | 0.1086636 | 12.23699 | 0.4378352 |  |  | -0.0003499985
2018-04-11 11:27 | 92720.33 | 240.0001 | 5 | 13 | 3.941789 | -3.260527 | 2.877455 | 0.2173252 | 12.23699 | 0.8684878 |  |  | -0.0003595352
2018-04-11 11:29 | 92840.33 | 360.0009 | 5 | 13 | 3.901677 | -3.260013 | 2.877455 | 0.3259976 | 12.23699 | 1.294691 |  |  | -0.0003738403
2018-04-11 11:31 | 92960.33 | 480.0011 | 5 | 13 | 3.859749 | -3.259391 | 2.877455 | 0.4346631 | 12.23699 | 1.716415 |  |  | -0.000333786
2018-04-11 11:33 | 93080.33 | 600.0002 | 5 | 13 | 3.817567 | -3.26021 | 2.877455 | 0.543328 | 12.23699 | 2.133485 |  |  | -0.0002756119
2018-04-11 11:35 | 93200.33 | 720.0011 | 5 | 13 | 3.780169 | -3.260811 | 2.877455 | 0.6519963 | 12.23699 | 2.546273 |  |  | -0.0002508163
2018-04-11 11:37 | 93320.33 | 840.0012 | 5 | 13 | 3.745481 | -3.259722 | 2.877455 | 0.7606648 | 12.23699 | 2.955142 |  |  | -0.0003461838
2018-04-11 11:39 | 93440.33 | 960.0003 | 5 | 13 | 3.712108 | -3.259764 | 2.877455 | 0.8693274 | 12.23699 | 3.360319 |  |  | -0.0001754761
2018-04-11 11:41 | 93560.33 | 1080.0011 | 5 | 13 | 3.6777 | -3.260048 | 2.877455 | 0.977997 | 12.23699 | 3.761852 |  |  | -0.0003089905
2018-04-11 11:43 | 93680.33 | 1200.0011 | 5 | 13 | 3.64718 | -3.260033 | 2.877455 | 1.086662 | 12.23699 | 4.159775 |  |  | -0.0002241135
2018-04-11 11:45 | 93800.33 | 1320.0012 | 5 | 13 | 3.620064 | -3.260296 | 2.877455 | 1.19533 | 12.23699 | 4.554618 |  |  | -0.0002622604
2018-04-11 11:47 | 93920.33 | 1440.0003 | 5 | 13 | 3.595716 | -3.260496 | 2.877455 | 1.303994 | 12.23699 | 4.946673 |  |  | -0.0001401901
2018-04-11 11:49 | 94040.33 | 1560.0004 | 5 | 13 | 3.569669 | -3.260257 | 2.877455 | 1.412664 | 12.23699 | 5.33602 |  |  | -0.0002307892
2018-04-11 11:51 | 94160.33 | 1680.0011 | 5 | 13 | 3.543819 | -3.259267 | 2.877455 | 1.521331 | 12.23699 | 5.72247 |  |  | -0.0001649857
2018-04-11 11:53 | 94280.33 | 1800.0003 | 5 | 13 | 3.523044 | -3.25966 | 2.877455 | 1.629995 | 12.23699 | 6.106395 |  |  | -0.0001821518
2018-04-11 11:55 | 94400.33 | 1920.0011 | 5 | 13 | 3.505588 | -3.2596 | 2.877455 | 1.738663 | 12.23699 | 6.488255 |  |  | -0.0001859665
2018-04-11 11:57 | 94520.33 | 2040.0004 | 5 | 13 | 3.487961 | -3.259779 | 2.877455 | 1.847328 | 12.23699 | 6.86824 |  |  | -0.0001087189
2018-04-11 11:59 | 94640.33 | 2160.0012 | 5 | 13 | 3.467754 | -3.260236 | 2.877455 | 1.955997 | 12.23699 | 7.246198 |  |  | -0.0001707077
2018-04-11 12:01 | 94760.33 | 2280.0004 | 5 | 13 | 3.449932 | -3.259315 | 2.877455 | 2.064663 | 12.23699 | 7.622014 |  |  | -0.0001144409
2018-04-11 12:03 | 94880.33 | 2400.0005 | 5 | 13 | 3.433511 | -3.26053 | 2.877455 | 2.173327 | 12.23699 | 7.996002 |  |  | -7.05719e-05
2018-04-11 12:05 | 95000.33 | 2520.0012 | 5 | 13 | 3.416493 | -3.260918 | 2.877455 | 2.281999 | 12.23699 | 8.368256 |  |  | -0.0001459122
2018-04-11 12:07 | 95120.33 | 2640.0013 | 5 | 13 | 3.3921 | -3.259837 | 2.877455 | 2.390664 | 12.23699 | 8.738285 |  |  | -0.000248909
2018-04-11 12:09 | 95240.33 | 2760.0014 | 5 | 13 | 3.358008 | -3.259706 | 2.877455 | 2.499331 | 12.23699 | 9.1051 |  |  | -0.0001993179
2018-04-11 12:11 | 95360.33 | 2880.0013 | 5 | 13 | 3.31307 | -3.259842 | 2.877455 | 2.607997 | 12.23699 | 9.467725 |  |  | -0.0004262924
2018-04-11 12:13 | 95480.33 | 3000.0006 | 5 | 13 | 3.243096 | -3.259682 | 2.877455 | 2.716663 | 12.23699 | 9.824258 |  |  | -0.0007658005
2018-04-11 12:15 | 95600.33 | 3120.0006 | 5 | 13 | 3.098767 | -3.25926 | 2.877455 | 2.82533 | 12.23699 | 10.16997 |  |  | -0.001953125
2018-04-11 12:16 | 95641.64 | 3161.3061 | 5 | 13 | 2.999995 | -3.260603 | 2.877455 | 2.862734 | 12.23699 | 10.28418 |  |  | -0.001357276
2018-04-11 12:18 | 95761.76444 | 120.0009 | 6 | 13 | 3.476116 | 0 | 2.877455 | 2.862781 | 12.23699 | 10.28432 |  |  | 0.0003757477
2018-04-11 12:20 | 95881.76454 | 240.001 | 6 | 13 | 3.497149 | 0 | 2.877455 | 2.862781 | 12.23699 | 10.28432 |  |  | 8.964539e-05
2018-04-11 12:21 | 95941.76444 | 300.0009 | 6 | 13 | 3.501853 | 0 | 2.877455 | 2.862781 | 12.23699 | 10.28432 |  |  | 0.0001573275
2018-04-11 12:23 | 96061.84 | 120.0001 | 2 | 14 | 4.089764 | 4.890057 | 0.1625999 | 2.746581e-10 | 0.6524581 | 9.617628e-10 |  |  | 0.000292778
2018-04-11 12:25 | 96181.85 | 240.0009 | 2 | 14 | 4.127479 | 4.890303 | 0.3255988 | 2.746581e-10 | 1.321977 | 9.617628e-10 |  |  | 0.0003118515
2018-04-11 12:27 | 96301.85 | 360.0009 | 2 | 14 | 4.164538 | 4.889309 | 0.488603 | 2.746581e-10 | 1.997945 | 9.617628e-10 |  |  | 0.0002784729
2018-04-11 12:29 | 96421.85 | 480.0011 | 2 | 14 | 4.18988 | 4.890537 | 0.6516056 | 2.746581e-10 | 2.678959 | 9.617628e-10 |  |  | 0.0001811981
2018-04-11 12:31 | 96541.84 | 600.0002 | 2 | 14 | 4.199975 | 4.737296 | 0.8133129 | 6.784861e-10 | 3.357761 | 2.569219e-09 |  |  | 2.288818e-05
2018-04-11 12:33 | 96661.85 | 720.0014 | 2 | 14 | 4.19999 | 4.404867 | 0.9658466 | 6.784861e-10 | 3.998404 | 2.569219e-09 |  |  | -2.861023e-05
2018-04-11 12:35 | 96781.85 | 840.0013 | 2 | 14 | 4.20002 | 4.030221 | 1.106641 | 6.784861e-10 | 4.589742 | 2.569219e-09 |  |  | -1.621246e-05
2018-04-11 12:37 | 96901.84 | 960.0001 | 2 | 14 | 4.200006 | 3.698891 | 1.23527 | 6.784861e-10 | 5.129983 | 2.569219e-09 |  |  | 2.861023e-06
2018-04-11 12:39 | 97021.85 | 1080.0018 | 2 | 14 | 4.199996 | 3.430583 | 1.35396 | 6.784861e-10 | 5.628481 | 2.569219e-09 |  |  | -6.67572e-06
2018-04-11 12:40 | 97105.64 | 1163.7958 | 2 | 14 | 4.200002 | 3.259871 | 1.431774 | 6.784861e-10 | 5.9553 | 2.569219e-09 |  |  | 7.762591e-05
2018-04-11 12:42 | 97225.65 | 120.0003 | 3 | 14 | 4.222084 | 3.260641 | 1.540189 | 5.520448e-09 | 6.411825 | 2.216215e-08 |  |  | 0.0001983643
2018-04-11 12:44 | 97345.65 | 240.0011 | 3 | 14 | 4.248772 | 3.259699 | 1.648858 | 5.520448e-09 | 6.872035 | 2.216215e-08 |  |  | 0.0001945496
2018-04-11 12:46 | 97465.65 | 360.0007 | 3 | 14 | 4.276459 | 3.259949 | 1.757521 | 5.520448e-09 | 7.335239 | 2.216215e-08 |  |  | 0.0002470016
2018-04-11 12:48 | 97585.65 | 480.0004 | 3 | 14 | 4.304543 | 3.260033 | 1.86619 | 5.520448e-09 | 7.801475 | 2.216215e-08 |  |  | 0.0002536774
2018-04-11 12:50 | 97705.65 | 600.0012 | 3 | 14 | 4.334151 | 3.26033 | 1.97486 | 5.520448e-09 | 8.270819 | 2.216215e-08 |  |  | 0.0002975464
2018-04-11 12:52 | 97825.65 | 720.0013 | 3 | 14 | 4.368809 | 3.26045 | 2.083525 | 5.520448e-09 | 8.743612 | 2.216215e-08 |  |  | 0.0003042221
2018-04-11 12:54 | 97945.65 | 840.0007 | 3 | 14 | 4.400012 | 3.193872 | 2.191998 | 6.862744e-09 | 9.219535 | 2.786343e-08 |  |  | -3.147125e-05
2018-04-11 12:56 | 98065.65 | 960.001 | 3 | 14 | 4.40002 | 2.789095 | 2.291335 | 6.862744e-09 | 9.656618 | 2.786343e-08 |  |  | -7.820129e-05
2018-04-11 12:58 | 98185.65 | 1080.0014 | 3 | 14 | 4.399961 | 2.465404 | 2.378729 | 6.862744e-09 | 10.04115 | 2.786343e-08 |  |  | -4.863739e-05
2018-04-11 13:00 | 98305.65 | 1200.0014 | 3 | 14 | 4.400021 | 2.171679 | 2.45591 | 6.862744e-09 | 10.38075 | 2.786343e-08 |  |  | -4.768372e-06
2018-04-11 13:02 | 98425.65 | 1320.0014 | 3 | 14 | 4.400032 | 1.896688 | 2.523676 | 6.862744e-09 | 10.67892 | 2.786343e-08 |  |  | 8.201599e-05
2018-04-11 13:04 | 98545.65 | 1440.0008 | 3 | 14 | 4.399948 | 1.663697 | 2.58287 | 6.862744e-09 | 10.93937 | 2.786343e-08 |  |  | -2.098083e-05
2018-04-11 13:06 | 98665.65 | 1560.0002 | 3 | 14 | 4.400031 | 1.479074 | 2.635139 | 6.862744e-09 | 11.16936 | 2.786343e-08 |  |  | 7.629395e-06
2018-04-11 13:08 | 98785.65 | 1680.0007 | 3 | 14 | 4.400014 | 1.31849 | 2.681686 | 6.862744e-09 | 11.37417 | 2.786343e-08 |  |  | -5.626678e-05
2018-04-11 13:10 | 98905.65 | 1800.0006 | 3 | 14 | 4.400035 | 1.170972 | 2.723138 | 6.862744e-09 | 11.55655 | 2.786343e-08 |  |  | 1.049042e-05
2018-04-11 13:12 | 99025.65 | 1920.0002 | 3 | 14 | 4.399969 | 1.034491 | 2.759807 | 6.862744e-09 | 11.7179 | 2.786343e-08 |  |  | -1.811981e-05
2018-04-11 13:14 | 99145.65 | 2040.0007 | 3 | 14 | 4.399973 | 0.9258354 | 2.792406 | 6.862744e-09 | 11.86133 | 2.786343e-08 |  |  | -1.716614e-05
2018-04-11 13:16 | 99265.65 | 2160.0014 | 3 | 14 | 4.400015 | 0.8344554 | 2.821686 | 6.862744e-09 | 11.99016 | 2.786343e-08 |  |  | 1.335144e-05
2018-04-11 13:18 | 99385.65 | 2280.0008 | 3 | 14 | 4.399965 | 0.7537341 | 2.848138 | 6.862744e-09 | 12.10655 | 2.786343e-08 |  |  | 4.959106e-05
2018-04-11 13:20 | 99505.65 | 2400.0007 | 3 | 14 | 4.399955 | 0.6743977 | 2.871938 | 6.862744e-09 | 12.21127 | 2.786343e-08 |  |  | -6.29425e-05
2018-04-11 13:21 | 99543.05 | 2437.4006 | 3 | 14 | 4.400032 | 0.6519698 | 2.878823 | 6.862744e-09 | 12.24157 | 2.786343e-08 |  |  | -6.588761e-05
2018-04-11 13:23 | 99663.1 | 120.001 | 4 | 14 | 4.332048 | 0 | 2.878823 | 6.862744e-09 | 12.24157 | 2.786343e-08 |  |  | -7.534027e-05
2018-04-11 13:25 | 99783.1 | 240.0011 | 4 | 14 | 4.326319 | 0 | 2.878823 | 6.862744e-09 | 12.24157 | 2.786343e-08 |  |  | -2.861023e-05
2018-04-11 13:26 | 99843.1 | 300.0009 | 4 | 14 | 4.324661 | 0 | 2.878823 | 6.862744e-09 | 12.24157 | 2.786343e-08 |  |  | -0.0001620712
2018-04-11 13:28 | 99963.16 | 120.0004 | 5 | 14 | 3.988548 | -3.260394 | 2.878823 | 0.108659 | 12.24157 | 0.4380832 |  |  | -0.0004291534
2018-04-11 13:30 | 100083.2 | 240.0004 | 5 | 14 | 3.939793 | -3.261208 | 2.878823 | 0.2173282 | 12.24157 | 0.8688113 |  |  | -0.000369072
2018-04-11 13:32 | 100203.2 | 360.0005 | 5 | 14 | 3.897717 | -3.260159 | 2.878823 | 0.3259965 | 12.24157 | 1.294621 |  |  | -0.0001993179
2018-04-11 13:34 | 100323.2 | 480.0004 | 5 | 14 | 3.858143 | -3.260873 | 2.878823 | 0.4346632 | 12.24157 | 1.715992 |  |  | -0.0003347397
2018-04-11 13:36 | 100443.2 | 600.0004 | 5 | 14 | 3.820515 | -3.260194 | 2.878823 | 0.5433266 | 12.24157 | 2.133205 |  |  | -0.0003557205
2018-04-11 13:38 | 100563.2 | 720.0012 | 5 | 14 | 3.780925 | -3.260195 | 2.878823 | 0.6519951 | 12.24157 | 2.546259 |  |  | -0.0003614426
2018-04-11 13:40 | 100683.2 | 840.0008 | 5 | 14 | 3.741487 | -3.260469 | 2.878823 | 0.7606595 | 12.24157 | 2.954916 |  |  | -0.000328064
2018-04-11 13:42 | 100803.2 | 960.0012 | 5 | 14 | 3.708007 | -3.259768 | 2.878823 | 0.8693267 | 12.24157 | 3.359632 |  |  | -0.0001649857
2018-04-11 13:44 | 100923.2 | 1080.0004 | 5 | 14 | 3.678522 | -3.259168 | 2.878823 | 0.9779944 | 12.24157 | 3.760936 |  |  | -0.0001945496
2018-04-11 13:46 | 101043.2 | 1200.0004 | 5 | 14 | 3.649196 | -3.259881 | 2.878823 | 1.08666 | 12.24157 | 4.159072 |  |  | -0.0003404617
2018-04-11 13:48 | 101163.2 | 1320.0013 | 5 | 14 | 3.618234 | -3.26016 | 2.878823 | 1.195328 | 12.24157 | 4.553943 |  |  | -0.0002861023
2018-04-11 13:50 | 101283.2 | 1440.0008 | 5 | 14 | 3.591516 | -3.260077 | 2.878823 | 1.303996 | 12.24157 | 4.945646 |  |  | -0.0001935959
2018-04-11 13:52 | 101403.2 | 1560.0012 | 5 | 14 | 3.56809 | -3.259901 | 2.878823 | 1.412662 | 12.24157 | 5.334616 |  |  | -0.00020504
2018-04-11 13:54 | 101523.2 | 1680.0004 | 5 | 14 | 3.546486 | -3.260163 | 2.878823 | 1.521326 | 12.24157 | 5.721173 |  |  | -0.0001564026
2018-04-11 13:56 | 101643.2 | 1800.0012 | 5 | 14 | 3.523716 | -3.259891 | 2.878823 | 1.629995 | 12.24157 | 6.105355 |  |  | -0.0001974106
2018-04-11 13:58 | 101763.2 | 1920.0004 | 5 | 14 | 3.501855 | -3.260167 | 2.878823 | 1.738662 | 12.24157 | 6.487031 |  |  | -0.0002155304
2018-04-11 14:00 | 101883.2 | 2040.0008 | 5 | 14 | 3.484363 | -3.260536 | 2.878823 | 1.84733 | 12.24157 | 6.866602 |  |  | -5.912781e-05
2018-04-11 14:02 | 102003.2 | 2160.0009 | 5 | 14 | 3.469341 | -3.259971 | 2.878823 | 1.955996 | 12.24157 | 7.244395 |  |  | -0.0001516342
2018-04-11 14:04 | 102123.2 | 2280.0004 | 5 | 14 | 3.452507 | -3.25956 | 2.878823 | 2.06466 | 12.24157 | 7.620493 |  |  | -0.0002098083
2018-04-11 14:06 | 102243.2 | 2400.0011 | 5 | 14 | 3.431122 | -3.259854 | 2.878823 | 2.17333 | 12.24157 | 7.99455 |  |  | -0.0001974106
2018-04-11 14:08 | 102363.2 | 2520.0005 | 5 | 14 | 3.411012 | -3.25948 | 2.878823 | 2.281996 | 12.24157 | 8.36628 |  |  | -1.525879e-05
2018-04-11 14:10 | 102483.2 | 2640.0012 | 5 | 14 | 3.389921 | -3.259742 | 2.878823 | 2.390663 | 12.24157 | 8.735818 |  |  | -0.0002508163
2018-04-11 14:12 | 102603.2 | 2760.0001 | 5 | 14 | 3.361637 | -3.260263 | 2.878823 | 2.499326 | 12.24157 | 9.102778 |  |  | -0.0003442764
2018-04-11 14:14 | 102723.2 | 2880.0004 | 5 | 14 | 3.31389 | -3.260201 | 2.878823 | 2.607994 | 12.24157 | 9.465717 |  |  | -0.0004148483
2018-04-11 14:16 | 102843.2 | 3000.0008 | 5 | 14 | 3.234654 | -3.260012 | 2.878823 | 2.716661 | 12.24157 | 9.821833 |  |  | -0.0008335114
2018-04-11 14:18 | 102963.2 | 3120.0004 | 5 | 14 | 3.089115 | -3.259131 | 2.878823 | 2.825327 | 12.24157 | 10.16651 |  |  | -0.001946449
2018-04-11 14:18 | 103001.3 | 3158.0907 | 5 | 14 | 2.99999 | -3.25918 | 2.878823 | 2.859819 | 12.24157 | 10.27163 |  |  | -0.001398216
2018-04-11 14:20 | 103121.4 | 120.0009 | 6 | 14 | 3.479094 | 0 | 2.878823 | 2.859866 | 12.24157 | 10.27178 |  |  | 0.000330925
2018-04-11 14:22 | 103241.4 | 240.001 | 6 | 14 | 3.500489 | 0 | 2.878823 | 2.859866 | 12.24157 | 10.27178 |  |  | 0.0001277924
2018-04-11 14:23 | 103301.4 | 300.0008 | 6 | 14 | 3.505428 | 0 | 2.878823 | 2.859866 | 12.24157 | 10.27178 |  |  | 0.0001640164
2018-04-11 14:25 | 103421.5 | 120.001 | 2 | 15 | 4.093306 | 4.889713 | 0.1626039 | 2.17639e-09 | 0.6530439 | 7.629126e-09 |  |  | 0.0002365112
2018-04-11 14:27 | 103541.5 | 240.0009 | 2 | 15 | 4.129234 | 4.889626 | 0.3256 | 2.17639e-09 | 1.323048 | 7.629126e-09 |  |  | 0.0002813339
2018-04-11 14:29 | 103661.5 | 360.0002 | 2 | 15 | 4.160577 | 4.890486 | 0.4885949 | 2.17639e-09 | 1.998733 | 7.629126e-09 |  |  | 0.0002145767
2018-04-11 14:31 | 103781.5 | 480.0003 | 2 | 15 | 4.187526 | 4.889887 | 0.6516043 | 2.17639e-09 | 2.679142 | 7.629126e-09 |  |  | 0.000246048
2018-04-11 14:33 | 103901.5 | 600.0015 | 2 | 15 | 4.199967 | 4.704847 | 0.8130604 | 2.926216e-09 | 3.356797 | 1.061239e-08 |  |  | 2.95639e-05
2018-04-11 14:35 | 104021.5 | 720.0013 | 2 | 15 | 4.199998 | 4.357295 | 0.9640474 | 2.926216e-09 | 3.990944 | 1.061239e-08 |  |  | -7.152557e-05
2018-04-11 14:37 | 104141.5 | 840.0012 | 2 | 15 | 4.200076 | 4.046277 | 1.103911 | 2.926216e-09 | 4.578372 | 1.061239e-08 |  |  | -0.0001058578
2018-04-11 14:39 | 104261.5 | 960.0004 | 2 | 15 | 4.200007 | 3.746356 | 1.233755 | 2.926216e-09 | 5.123716 | 1.061239e-08 |  |  | -9.536743e-06
2018-04-11 14:41 | 104381.5 | 1080.0014 | 2 | 15 | 4.200011 | 3.434586 | 1.353347 | 2.926216e-09 | 5.626005 | 1.061239e-08 |  |  | 0
2018-04-11 14:43 | 104452.2 | 1150.7194 | 2 | 15 | 4.200012 | 3.26 | 1.419021 | 2.926216e-09 | 5.901834 | 1.061239e-08 |  |  | 6.294056e-05
2018-04-11 14:45 | 104572.2 | 120.0011 | 3 | 15 | 4.222407 | 3.260082 | 1.527435 | 3.739012e-09 | 6.35841 | 1.390584e-08 |  |  | 0.000169754
2018-04-11 14:47 | 104692.2 | 240.0003 | 3 | 15 | 4.244858 | 3.260954 | 1.636101 | 3.739012e-09 | 6.818459 | 1.390584e-08 |  |  | 0.000246048
2018-04-11 14:49 | 104812.2 | 360.0005 | 3 | 15 | 4.270354 | 3.259026 | 1.744764 | 3.739012e-09 | 7.281069 | 1.390584e-08 |  |  | 0.0002794266
2018-04-11 14:51 | 104932.2 | 480.0011 | 3 | 15 | 4.301153 | 3.26004 | 1.853432 | 3.739012e-09 | 7.74674 | 1.390584e-08 |  |  | 0.0003671646
2018-04-11 14:53 | 105052.2 | 600.0011 | 3 | 15 | 4.333198 | 3.259968 | 1.962101 | 3.739012e-09 | 8.21589 | 1.390584e-08 |  |  | 0.0002651215
2018-04-11 14:55 | 105172.2 | 720.0003 | 3 | 15 | 4.365875 | 3.259964 | 2.070764 | 3.739012e-09 | 8.688502 | 1.390584e-08 |  |  | 0.0003051758
2018-04-11 14:57 | 105292.2 | 840.0017 | 3 | 15 | 4.400008 | 3.2597 | 2.179413 | 5.304627e-09 | 9.164694 | 2.055963e-08 |  |  | -1.239777e-05
2018-04-11 14:59 | 105412.2 | 960.0011 | 3 | 15 | 4.399982 | 2.850613 | 2.281466 | 5.304627e-09 | 9.613729 | 2.055963e-08 |  |  | 4.291534e-05
2018-04-11 15:01 | 105532.2 | 1080.0013 | 3 | 15 | 4.399975 | 2.476676 | 2.370062 | 5.304627e-09 | 10.00355 | 2.055963e-08 |  |  | -8.583069e-06
2018-04-11 15:03 | 105652.2 | 1200.0012 | 3 | 15 | 4.399982 | 2.179813 | 2.447503 | 5.304627e-09 | 10.34429 | 2.055963e-08 |  |  | -2.861023e-06
2018-04-11 15:05 | 105772.2 | 1320.0007 | 3 | 15 | 4.400026 | 1.926771 | 2.515857 | 5.304627e-09 | 10.64505 | 2.055963e-08 |  |  | 5.245209e-05
2018-04-11 15:07 | 105892.2 | 1440.0021 | 3 | 15 | 4.399953 | 1.707194 | 2.576369 | 5.304627e-09 | 10.9113 | 2.055963e-08 |  |  | -3.433228e-05
2018-04-11 15:09 | 106012.2 | 1560.0005 | 3 | 15 | 4.40001 | 1.494595 | 2.629639 | 5.304627e-09 | 11.14569 | 2.055963e-08 |  |  | -9.536743e-06
2018-04-11 15:11 | 106132.2 | 1680.0012 | 3 | 15 | 4.400051 | 1.31936 | 2.676349 | 5.304627e-09 | 11.35122 | 2.055963e-08 |  |  | -5.149841e-05
2018-04-11 15:13 | 106252.2 | 1800.0003 | 3 | 15 | 4.399993 | 1.174653 | 2.717833 | 5.304627e-09 | 11.53375 | 2.055963e-08 |  |  | 4.768372e-06
2018-04-11 15:15 | 106372.2 | 1920.0004 | 3 | 15 | 4.400067 | 1.053402 | 2.754931 | 5.304627e-09 | 11.69698 | 2.055963e-08 |  |  | 4.1008e-05
2018-04-11 15:17 | 106492.2 | 2040.0013 | 3 | 15 | 4.399971 | 0.9404169 | 2.788168 | 5.304627e-09 | 11.84322 | 2.055963e-08 |  |  | -2.479553e-05
2018-04-11 15:19 | 106612.2 | 2160.0011 | 3 | 15 | 4.399954 | 0.8364433 | 2.817747 | 5.304627e-09 | 11.97337 | 2.055963e-08 |  |  | 6.008148e-05
2018-04-11 15:21 | 106732.2 | 2280.0001 | 3 | 15 | 4.400015 | 0.7516767 | 2.844161 | 5.304627e-09 | 12.08959 | 2.055963e-08 |  |  | -1.525879e-05
2018-04-11 15:23 | 106852.2 | 2400.0003 | 3 | 15 | 4.399968 | 0.6821595 | 2.868021 | 5.304627e-09 | 12.19457 | 2.055963e-08 |  |  | -3.71933e-05
2018-04-11 15:24 | 106909.1 | 2456.9105 | 3 | 15 | 4.399993 | 0.6519998 | 2.878564 | 5.304627e-09 | 12.24096 | 2.055963e-08 |  |  | -3.934034e-05
2018-04-11 15:26 | 107029.1 | 120.0002 | 4 | 15 | 4.332631 | 0 | 2.878564 | 5.304627e-09 | 12.24096 | 2.055963e-08 |  |  | -4.386902e-05
2018-04-11 15:28 | 107149.1 | 240.0002 | 4 | 15 | 4.326922 | 0 | 2.878564 | 5.304627e-09 | 12.24096 | 2.055963e-08 |  |  | -6.961823e-05
2018-04-11 15:29 | 107209.1 | 300.0011 | 4 | 15 | 4.32534 | 0 | 2.878564 | 5.304627e-09 | 12.24096 | 2.055963e-08 |  |  | -0.0001773414
2018-04-11 15:31 | 107329.2 | 120.001 | 5 | 15 | 3.988491 | -3.260396 | 2.878564 | 0.1086644 | 12.24096 | 0.4380434 |  |  | -0.0003929138
2018-04-11 15:33 | 107449.2 | 240.0009 | 5 | 15 | 3.945117 | -3.26016 | 2.878564 | 0.2173294 | 12.24096 | 0.8690456 |  |  | -0.0003252029
2018-04-11 15:35 | 107569.2 | 360.0017 | 5 | 15 | 3.902614 | -3.260222 | 2.878564 | 0.325995 | 12.24096 | 1.295458 |  |  | -0.0004177094
2018-04-11 15:37 | 107689.2 | 480.001 | 5 | 15 | 3.858646 | -3.25971 | 2.878564 | 0.4346606 | 12.24096 | 1.717126 |  |  | -0.0003232956
2018-04-11 15:39 | 107809.2 | 600.0009 | 5 | 15 | 3.819653 | -3.259812 | 2.878564 | 0.543331 | 12.24096 | 2.134292 |  |  | -0.0003089905
2018-04-11 15:41 | 107929.2 | 720.0002 | 5 | 15 | 3.783336 | -3.260261 | 2.878564 | 0.6519966 | 12.24096 | 2.547345 |  |  | -0.0002660751
2018-04-11 15:43 | 108049.2 | 840.0009 | 5 | 15 | 3.747555 | -3.260463 | 2.878564 | 0.7606623 | 12.24096 | 2.95653 |  |  | -0.0003185272
2018-04-11 15:45 | 108169.2 | 960.001 | 5 | 15 | 3.710995 | -3.25967 | 2.878564 | 0.8693272 | 12.24096 | 3.361775 |  |  | -0.0002689362
2018-04-11 15:47 | 108289.2 | 1080.001 | 5 | 15 | 3.677689 | -3.259996 | 2.878564 | 0.9779938 | 12.24096 | 3.763163 |  |  | -0.0002508163
2018-04-11 15:49 | 108409.2 | 1200.0002 | 5 | 15 | 3.648723 | -3.259684 | 2.878564 | 1.086661 | 12.24096 | 4.161204 |  |  | -0.0002565384
2018-04-11 15:51 | 108529.2 | 1320.0011 | 5 | 15 | 3.622691 | -3.26015 | 2.878564 | 1.19533 | 12.24096 | 4.556289 |  |  | -0.0002527237
2018-04-11 15:53 | 108649.2 | 1440.0002 | 5 | 15 | 3.595644 | -3.259427 | 2.878564 | 1.303993 | 12.24096 | 4.948484 |  |  | -0.0002536774
2018-04-11 15:55 | 108769.2 | 1560.001 | 5 | 15 | 3.567607 | -3.260081 | 2.878564 | 1.41266 | 12.24096 | 5.337656 |  |  | -0.0002889633
2018-04-11 15:57 | 108889.2 | 1680.0002 | 5 | 15 | 3.544691 | -3.259569 | 2.878564 | 1.521328 | 12.24096 | 5.724057 |  |  | -0.0001096725
2018-04-11 15:59 | 109009.2 | 1800.0015 | 5 | 15 | 3.525103 | -3.260321 | 2.878564 | 1.629992 | 12.24096 | 6.10814 |  |  | -0.0001459122
2018-04-11 16:01 | 109129.2 | 1920.001 | 5 | 15 | 3.50666 | -3.260077 | 2.878564 | 1.73866 | 12.24096 | 6.490213 |  |  | -0.0001506805
2018-04-11 16:03 | 109249.2 | 2040.0014 | 5 | 15 | 3.486243 | -3.260637 | 2.878564 | 1.847329 | 12.24096 | 6.870199 |  |  | -0.0001344681
2018-04-11 16:05 | 109369.2 | 2160.0002 | 5 | 15 | 3.467105 | -3.261004 | 2.878564 | 1.955993 | 12.24096 | 7.247932 |  |  | -9.059906e-05
2018-04-11 16:07 | 109489.2 | 2280.001 | 5 | 15 | 3.450956 | -3.260041 | 2.878564 | 2.064661 | 12.24096 | 7.62381 |  |  | -0.000161171
2018-04-11 16:09 | 109609.2 | 2400.001 | 5 | 15 | 3.435575 | -3.260052 | 2.878564 | 2.173325 | 12.24096 | 7.997987 |  |  | -0.000244140625
2018-04-11 16:11 | 109729.2 | 2520.0006 | 5 | 15 | 3.415466 | -3.259542 | 2.878564 | 2.281991 | 12.24096 | 8.370281 |  |  | -0.0002202988
2018-04-11 16:13 | 109849.2 | 2640.001 | 5 | 15 | 3.387983 | -3.259665 | 2.878564 | 2.390658 | 12.24096 | 8.739982 |  |  | -0.0002555847
2018-04-11 16:15 | 109969.2 | 2760.001 | 5 | 15 | 3.357665 | -3.260265 | 2.878564 | 2.499326 | 12.24096 | 9.106578 |  |  | -0.0002756119
2018-04-11 16:17 | 110089.2 | 2880.0002 | 5 | 15 | 3.315067 | -3.259839 | 2.878564 | 2.607993 | 12.24096 | 9.469273 |  |  | -0.0004587173
2018-04-11 16:19 | 110209.2 | 3000.0002 | 5 | 15 | 3.243546 | -3.259857 | 2.878564 | 2.71666 | 12.24096 | 9.826038 |  |  | -0.0008563995
2018-04-11 16:21 | 110329.2 | 3120.0006 | 5 | 15 | 3.094687 | -3.260276 | 2.878564 | 2.825325 | 12.24096 | 10.17159 |  |  | -0.001958847
2018-04-11 16:21 | 110368.2 | 3158.9753 | 5 | 15 | 2.999984 | -3.260443 | 2.878564 | 2.860622 | 12.24096 | 10.27927 |  |  | -0.001398199
2018-04-11 16:23 | 110488.3 | 120.0009 | 6 | 15 | 3.480021 | 0 | 2.878564 | 2.860669 | 12.24096 | 10.27942 |  |  | 0.0003299713
2018-04-11 16:25 | 110608.3 | 240.001 | 6 | 15 | 3.501601 | 0 | 2.878564 | 2.860669 | 12.24096 | 10.27942 |  |  | 7.43866e-05
2018-04-11 16:26 | 110668.3 | 300.0016 | 6 | 15 | 3.506326 | 0 | 2.878564 | 2.860669 | 12.24096 | 10.27942 |  |  | 0.0001210961
2018-04-11 16:28 | 110788.4 | 120.001 | 2 | 16 | 4.090948 | 4.891108 | 0.1626033 | 8.697507e-10 | 0.6527801 | 3.049699e-09 |  |  | 0.0002145767
2018-04-11 16:30 | 110908.4 | 240.0002 | 2 | 16 | 4.131959 | 4.890285 | 0.3255999 | 8.697507e-10 | 1.322793 | 3.049699e-09 |  |  | 0.0002918243
2018-04-11 16:32 | 111028.4 | 360.001 | 2 | 16 | 4.165474 | 4.889751 | 0.4886022 | 8.697507e-10 | 1.999224 | 3.049699e-09 |  |  | 0.000243187
2018-04-11 16:34 | 111148.4 | 480.0002 | 2 | 16 | 4.18948 | 4.890564 | 0.6516025 | 8.697507e-10 | 2.680241 | 3.049699e-09 |  |  | 6.67572e-05
2018-04-11 16:36 | 111268.4 | 600.0018 | 2 | 16 | 4.200034 | 4.746986 | 0.8135459 | 3.373145e-09 | 3.359969 | 1.298774e-08 |  |  | -1.525879e-05
2018-04-11 16:38 | 111388.4 | 720.0014 | 2 | 16 | 4.200025 | 4.3733 | 0.9655948 | 3.373145e-09 | 3.998575 | 1.298774e-08 |  |  | 4.1008e-05
2018-04-11 16:40 | 111508.4 | 840.0005 | 2 | 16 | 4.200017 | 3.99169 | 1.104776 | 3.373145e-09 | 4.583138 | 1.298774e-08 |  |  | -0.0001106262
2018-04-11 16:42 | 111628.4 | 960.0011 | 2 | 16 | 4.200015 | 3.68848 | 1.232723 | 3.373145e-09 | 5.120516 | 1.298774e-08 |  |  | 4.482269e-05
2018-04-11 16:44 | 111748.4 | 1080.0014 | 2 | 16 | 4.199977 | 3.429276 | 1.351268 | 3.373145e-09 | 5.618403 | 1.298774e-08 |  |  | 6.580353e-05
2018-04-11 16:46 | 111830 | 1161.6241 | 2 | 16 | 4.200006 | 3.259902 | 1.427127 | 3.373145e-09 | 5.937011 | 1.298774e-08 |  |  | 0.0001325908
2018-04-11 16:48 | 111950 | 120.0001 | 3 | 16 | 4.224435 | 3.260212 | 1.535544 | 5.567973e-09 | 6.393654 | 2.186872e-08 |  |  | 0.0002307892
2018-04-11 16:50 | 112070 | 240.0007 | 3 | 16 | 4.250811 | 3.26091 | 1.644211 | 5.567973e-09 | 6.854155 | 2.186872e-08 |  |  | 0.0002775192
2018-04-11 16:52 | 112190 | 360.0005 | 3 | 16 | 4.27688 | 3.260101 | 1.752875 | 5.567973e-09 | 7.317469 | 2.186872e-08 |  |  | 0.0002336502
2018-04-11 16:54 | 112310 | 480.0002 | 3 | 16 | 4.304344 | 3.259834 | 1.861545 | 5.567973e-09 | 7.783718 | 2.186872e-08 |  |  | 0.0002498627
2018-04-11 16:56 | 112430 | 600.0002 | 3 | 16 | 4.33414 | 3.260332 | 1.970208 | 5.567973e-09 | 8.253019 | 2.186872e-08 |  |  | 0.0003070831
2018-04-11 16:58 | 112550 | 720.0011 | 3 | 16 | 4.369114 | 3.260387 | 2.078877 | 5.567973e-09 | 8.725843 | 2.186872e-08 |  |  | 0.0002593994
2018-04-11 17:00 | 112670.1 | 840.0018 | 3 | 16 | 4.399966 | 3.187868 | 2.187333 | 5.567973e-09 | 9.201727 | 2.186872e-08 |  |  | -1.907349e-06
2018-04-11 17:02 | 112790.1 | 960.0016 | 3 | 16 | 4.400023 | 2.793643 | 2.286716 | 5.567973e-09 | 9.639015 | 2.186872e-08 |  |  | 1.144409e-05
2018-04-11 17:04 | 112910 | 1080.0007 | 3 | 16 | 4.400022 | 2.467294 | 2.374224 | 5.567973e-09 | 10.02405 | 2.186872e-08 |  |  | -4.768372e-06
2018-04-11 17:06 | 113030 | 1200.0006 | 3 | 16 | 4.399985 | 2.170221 | 2.451464 | 5.567973e-09 | 10.3639 | 2.186872e-08 |  |  | 1.144409e-05
2018-04-11 17:08 | 113150 | 1320.0002 | 3 | 16 | 4.400044 | 1.90508 | 2.519362 | 5.567973e-09 | 10.66266 | 2.186872e-08 |  |  | -2.670288e-05
2018-04-11 17:10 | 113270 | 1440.0005 | 3 | 16 | 4.399977 | 1.664442 | 2.578694 | 5.567973e-09 | 10.92372 | 2.186872e-08 |  |  | 0.0001211166
2018-04-11 17:12 | 113390 | 1560.0006 | 3 | 16 | 4.400037 | 1.477583 | 2.630948 | 5.567973e-09 | 11.15364 | 2.186872e-08 |  |  | 5.722046e-05
2018-04-11 17:14 | 113510.1 | 1680.0032 | 3 | 16 | 4.400002 | 1.315027 | 2.677389 | 5.567973e-09 | 11.35798 | 2.186872e-08 |  |  | -4.768372e-06
2018-04-11 17:16 | 113630 | 1800.001 | 3 | 16 | 4.400006 | 1.173278 | 2.718841 | 5.567973e-09 | 11.54037 | 2.186872e-08 |  |  | 1.811981e-05
2018-04-11 17:18 | 113750 | 1920.001 | 3 | 16 | 4.400026 | 1.039307 | 2.755738 | 5.567973e-09 | 11.70271 | 2.186872e-08 |  |  | 1.907349e-05
2018-04-11 17:20 | 113870 | 2040.0001 | 3 | 16 | 4.399981 | 0.9223105 | 2.788395 | 5.567973e-09 | 11.8464 | 2.186872e-08 |  |  | 1.335144e-05
2018-04-11 17:22 | 113990 | 2160.0009 | 3 | 16 | 4.400023 | 0.8305079 | 2.817594 | 5.567973e-09 | 11.97488 | 2.186872e-08 |  |  | -3.623962e-05
2018-04-11 17:24 | 114110 | 2280.0002 | 3 | 16 | 4.400013 | 0.7506142 | 2.843932 | 5.567973e-09 | 12.09077 | 2.186872e-08 |  |  | 1.716614e-05
2018-04-11 17:26 | 114230 | 2400.0006 | 3 | 16 | 4.400026 | 0.6806858 | 2.867798 | 5.567973e-09 | 12.19578 | 2.186872e-08 |  |  | -2.193451e-05
2018-04-11 17:26 | 114279.3 | 2449.2115 | 3 | 16 | 4.399947 | 0.6519809 | 2.876911 | 5.567973e-09 | 12.23587 | 2.186872e-08 |  |  | -2.054807e-05
2018-04-11 17:28 | 114399.3 | 120.0002 | 4 | 16 | 4.332614 | 0 | 2.876911 | 5.567973e-09 | 12.23587 | 2.186872e-08 |  |  | -1.716614e-05
2018-04-11 17:30 | 114519.3 | 240.0006 | 4 | 16 | 4.326891 | 0 | 2.876911 | 5.567973e-09 | 12.23587 | 2.186872e-08 |  |  | -0.0001335144
2018-04-11 17:31 | 114579.3 | 300.0012 | 4 | 16 | 4.325273 | 0 | 2.876911 | 5.567973e-09 | 12.23587 | 2.186872e-08 |  |  | -0.000202788
2018-04-11 17:33 | 114699.4 | 120.0005 | 5 | 16 | 3.989409 | -3.258785 | 2.876911 | 0.108665 | 12.23587 | 0.4381156 |  |  | -0.0003414154
2018-04-11 17:35 | 114819.4 | 240.0002 | 5 | 16 | 3.94388 | -3.259387 | 2.876911 | 0.217329 | 12.23587 | 0.8691123 |  |  | -0.0003118515
2018-04-11 17:37 | 114939.4 | 360.0009 | 5 | 16 | 3.899201 | -3.259604 | 2.876911 | 0.3259985 | 12.23587 | 1.295239 |  |  | -0.000415802
2018-04-11 17:39 | 115059.4 | 480.0006 | 5 | 16 | 3.85881 | -3.259859 | 2.876911 | 0.4346629 | 12.23587 | 1.716725 |  |  | -0.0003604889
2018-04-11 17:41 | 115179.4 | 600.0005 | 5 | 16 | 3.821346 | -3.26013 | 2.876911 | 0.5433289 | 12.23587 | 2.133977 |  |  | -0.0003213882
2018-04-11 17:43 | 115299.4 | 720.0014 | 5 | 16 | 3.784504 | -3.259739 | 2.876911 | 0.6519997 | 12.23587 | 2.547252 |  |  | -0.0003423691
2018-04-11 17:45 | 115419.4 | 840.0014 | 5 | 16 | 3.745353 | -3.260097 | 2.876911 | 0.7606658 | 12.23587 | 2.956414 |  |  | -0.0003700256
2018-04-11 17:47 | 115539.4 | 960.0006 | 5 | 16 | 3.709378 | -3.259482 | 2.876911 | 0.8693306 | 12.23587 | 3.361374 |  |  | -0.000292778
2018-04-11 17:49 | 115659.4 | 1080.0012 | 5 | 16 | 3.678641 | -3.260063 | 2.876911 | 0.9779986 | 12.23587 | 3.762769 |  |  | -0.0002269745
2018-04-11 17:51 | 115779.4 | 1200.0018 | 5 | 16 | 3.650975 | -3.260449 | 2.876911 | 1.086667 | 12.23587 | 4.161016 |  |  | -0.0003137589
2018-04-11 17:53 | 115899.4 | 1320.001 | 5 | 16 | 3.622542 | -3.260137 | 2.876911 | 1.195329 | 12.23587 | 4.556209 |  |  | -0.0002889633
2018-04-11 17:55 | 116019.4 | 1440.0009 | 5 | 16 | 3.593044 | -3.260285 | 2.876911 | 1.303996 | 12.23587 | 4.948239 |  |  | -0.0002918243
2018-04-11 17:57 | 116139.4 | 1560.001 | 5 | 16 | 3.568224 | -3.260075 | 2.876911 | 1.412665 | 12.23587 | 5.337305 |  |  | -9.441376e-05
2018-04-11 17:59 | 116259.4 | 1680.0005 | 5 | 16 | 3.546827 | -3.259871 | 2.876911 | 1.521333 | 12.23587 | 5.723851 |  |  | -0.0001249313
2018-04-11 18:01 | 116379.4 | 1800.0018 | 5 | 16 | 3.526376 | -3.259824 | 2.876911 | 1.629998 | 12.23587 | 6.108157 |  |  | -0.000169754
2018-04-11 18:03 | 116499.4 | 1920.0015 | 5 | 16 | 3.504833 | -3.259413 | 2.876911 | 1.738666 | 12.23587 | 6.490209 |  |  | -0.0002088547
2018-04-11 18:05 | 116619.4 | 2040.0021 | 5 | 16 | 3.484858 | -3.260533 | 2.876911 | 1.847332 | 12.23587 | 6.869928 |  |  | -0.000128746
2018-04-11 18:07 | 116739.4 | 2160 | 5 | 16 | 3.468555 | -3.260448 | 2.876911 | 1.955997 | 12.23587 | 7.247708 |  |  | -0.0001945496
2018-04-11 18:09 | 116859.4 | 2280.0004 | 5 | 16 | 3.45383 | -3.260299 | 2.876911 | 2.064664 | 12.23587 | 7.623841 |  |  | -0.0002393723
2018-04-11 18:11 | 116979.4 | 2400.0004 | 5 | 16 | 3.435729 | -3.260764 | 2.876911 | 2.173333 | 12.23587 | 7.998224 |  |  | -0.0001363754
2018-04-11 18:13 | 117099.4 | 2520.0012 | 5 | 16 | 3.412672 | -3.259896 | 2.876911 | 2.282 | 12.23587 | 8.37034 |  |  | -0.0002613068
2018-04-11 18:15 | 117219.4 | 2640.0012 | 5 | 16 | 3.389699 | -3.259715 | 2.876911 | 2.390665 | 12.23587 | 8.739939 |  |  | -0.0001735687
2018-04-11 18:17 | 117339.4 | 2760.0013 | 5 | 16 | 3.361659 | -3.259903 | 2.876911 | 2.499333 | 12.23587 | 9.106823 |  |  | -0.0002632141
2018-04-11 18:19 | 117459.4 | 2880.0004 | 5 | 16 | 3.317765 | -3.259409 | 2.876911 | 2.607999 | 12.23587 | 9.469958 |  |  | -0.0005207062
2018-04-11 18:21 | 117579.4 | 3000.0013 | 5 | 16 | 3.239808 | -3.25948 | 2.876911 | 2.716667 | 12.23587 | 9.82669 |  |  | -0.0009679794
2018-04-11 18:23 | 117699.4 | 3120.0013 | 5 | 16 | 3.088159 | -3.259148 | 2.876911 | 2.825333 | 12.23587 | 10.17155 |  |  | -0.001952171
2018-04-11 18:24 | 117736.8 | 3157.4661 | 5 | 16 | 2.999968 | -3.260567 | 2.876911 | 2.859259 | 12.23587 | 10.27493 |  |  | -0.001422595
2018-04-11 18:26 | 117857 | 120.0003 | 6 | 16 | 3.480007 | 0 | 2.876911 | 2.859319 | 12.23587 | 10.27511 |  |  | 0.0002756119
2018-04-11 18:28 | 117977 | 240.0003 | 6 | 16 | 3.501486 | 0 | 2.876911 | 2.859319 | 12.23587 | 10.27511 |  |  | 0.0001802444
2018-04-11 18:29 | 118037 | 300.0011 | 6 | 16 | 3.506359 | 0 | 2.876911 | 2.859319 | 12.23587 | 10.27511 |  |  | 0.0001935903
2018-04-11 18:31 | 118157.1 | 120.0005 | 2 | 17 | 4.093416 | 4.88983 | 0.1626022 | 4.448068e-09 | 0.6528652 | 1.559706e-08 |  |  | 0.0002202988
2018-04-11 18:33 | 118277.1 | 240.0003 | 2 | 17 | 4.130884 | 4.888826 | 0.3255987 | 4.448068e-09 | 1.323075 | 1.559706e-08 |  |  | 0.0002527237
2018-04-11 18:35 | 118397.1 | 360.0012 | 2 | 17 | 4.162334 | 4.889858 | 0.4886009 | 4.448068e-09 | 1.999134 | 1.559706e-08 |  |  | 0.0002241135
2018-04-11 18:37 | 118517.1 | 480.0008 | 2 | 17 | 4.186458 | 4.889515 | 0.6515965 | 4.448068e-09 | 2.679558 | 1.559706e-08 |  |  | 0.000210762
2018-04-11 18:39 | 118637.1 | 600.0013 | 2 | 17 | 4.200057 | 4.740668 | 0.8136103 | 6.673917e-09 | 3.359407 | 2.442008e-08 |  |  | -3.814697e-06
2018-04-11 18:41 | 118757.1 | 720.0012 | 2 | 17 | 4.200008 | 4.349018 | 0.9649732 | 6.673917e-09 | 3.995132 | 2.442008e-08 |  |  | 3.051758e-05
2018-04-11 18:43 | 118877.1 | 840.0014 | 2 | 17 | 4.200004 | 4.016719 | 1.104315 | 6.673917e-09 | 4.58037 | 2.442008e-08 |  |  | -4.577637e-05
2018-04-11 18:45 | 118997.1 | 960.0005 | 2 | 17 | 4.199998 | 3.725444 | 1.233232 | 6.673917e-09 | 5.121819 | 2.442008e-08 |  |  | -1.811981e-05
2018-04-11 18:47 | 119117.1 | 1080.0001 | 2 | 17 | 4.199996 | 3.455661 | 1.353006 | 6.673917e-09 | 5.624872 | 2.442008e-08 |  |  | -9.536743e-07
2018-04-11 18:48 | 119201.5 | 1164.4421 | 2 | 17 | 4.199973 | 3.259981 | 1.431807 | 6.673917e-09 | 5.955837 | 2.442008e-08 |  |  | 5.694577e-05
2018-04-11 18:50 | 119321.5 | 120.0013 | 3 | 17 | 4.225425 | 3.260174 | 1.540224 | 6.673917e-09 | 6.412611 | 2.442008e-08 |  |  | 0.0001392365
2018-04-11 18:52 | 119441.5 | 240.0016 | 3 | 17 | 4.249647 | 3.259352 | 1.648893 | 6.673917e-09 | 6.873096 | 2.442008e-08 |  |  | 0.000169754
2018-04-11 18:54 | 119561.5 | 360.0012 | 3 | 17 | 4.275216 | 3.259682 | 1.757558 | 6.673917e-09 | 7.336259 | 2.442008e-08 |  |  | 0.0001506805
2018-04-11 18:56 | 119681.5 | 480.0018 | 3 | 17 | 4.30291 | 3.260714 | 1.866227 | 6.673917e-09 | 7.802312 | 2.442008e-08 |  |  | 0.0002241135
2018-04-11 18:58 | 119801.5 | 600.0001 | 3 | 17 | 4.33539 | 3.260103 | 1.974892 | 6.673917e-09 | 8.271591 | 2.442008e-08 |  |  | 0.0002717972
2018-04-11 19:00 | 119921.5 | 720.0014 | 3 | 17 | 4.371944 | 3.260115 | 2.08356 | 6.673917e-09 | 8.744691 | 2.442008e-08 |  |  | 0.0003700256
2018-04-11 19:02 | 120041.5 | 840.0013 | 3 | 17 | 4.400015 | 3.189423 | 2.191985 | 6.945184e-09 | 9.220584 | 2.557368e-08 |  |  | -1.907349e-06
2018-04-11 19:04 | 120161.5 | 960.0006 | 3 | 17 | 4.400037 | 2.795583 | 2.291347 | 6.945184e-09 | 9.65778 | 2.557368e-08 |  |  | 1.811981e-05
2018-04-11 19:06 | 120281.5 | 1080.001 | 3 | 17 | 4.399992 | 2.466225 | 2.378907 | 6.945184e-09 | 10.04305 | 2.557368e-08 |  |  | 1.716614e-05
2018-04-11 19:08 | 120401.5 | 1200.0008 | 3 | 17 | 4.400021 | 2.157023 | 2.455826 | 6.945184e-09 | 10.38149 | 2.557368e-08 |  |  | -3.814697e-06
2018-04-11 19:10 | 120521.5 | 1320.0008 | 3 | 17 | 4.399981 | 1.877207 | 2.522828 | 6.945184e-09 | 10.6763 | 2.557368e-08 |  |  | -1.049042e-05
2018-04-11 19:12 | 120641.5 | 1440.0016 | 3 | 17 | 4.400022 | 1.660424 | 2.581699 | 6.945184e-09 | 10.93533 | 2.557368e-08 |  |  | -5.435944e-05
2018-04-11 19:14 | 120761.5 | 1560.0005 | 3 | 17 | 4.400053 | 1.478891 | 2.633894 | 6.945184e-09 | 11.16499 | 2.557368e-08 |  |  | 7.247925e-05
2018-04-11 19:16 | 120881.5 | 1680.0018 | 3 | 17 | 4.400019 | 1.312422 | 2.680379 | 6.945184e-09 | 11.36952 | 2.557368e-08 |  |  | -2.861023e-05
2018-04-11 19:18 | 121001.5 | 1800.0017 | 3 | 17 | 4.399988 | 1.156021 | 2.721483 | 6.945184e-09 | 11.55038 | 2.557368e-08 |  |  | -3.528595e-05
2018-04-11 19:20 | 121121.5 | 1920.0007 | 3 | 17 | 4.400006 | 1.027589 | 2.757775 | 6.945184e-09 | 11.71006 | 2.557368e-08 |  |  | 2.765656e-05
2018-04-11 19:22 | 121241.5 | 2040.0009 | 3 | 17 | 4.399985 | 0.922058 | 2.790256 | 6.945184e-09 | 11.85298 | 2.557368e-08 |  |  | 1.907349e-06
2018-04-11 19:24 | 121361.5 | 2160.0008 | 3 | 17 | 4.399957 | 0.8325559 | 2.819498 | 6.945184e-09 | 11.98165 | 2.557368e-08 |  |  | 1.811981e-05
2018-04-11 19:26 | 121481.5 | 2280.0011 | 3 | 17 | 4.399987 | 0.7461479 | 2.845812 | 6.945184e-09 | 12.09743 | 2.557368e-08 |  |  | -1.907349e-06
2018-04-11 19:28 | 121601.5 | 2400.0001 | 3 | 17 | 4.399996 | 0.6668295 | 2.869327 | 6.945184e-09 | 12.20089 | 2.557368e-08 |  |  | -4.768372e-05
2018-04-11 19:29 | 121629.3 | 2427.785 | 3 | 17 | 4.400002 | 0.6519922 | 2.874417 | 6.945184e-09 | 12.22329 | 2.557368e-08 |  |  | -7.224115e-05
2018-04-11 19:31 | 121749.3 | 120.0013 | 4 | 17 | 4.332095 | 0 | 2.874417 | 6.945184e-09 | 12.22329 | 2.557368e-08 |  |  | -0.0001783371
2018-04-11 19:33 | 121869.3 | 240.0012 | 4 | 17 | 4.326351 | 0 | 2.874417 | 6.945184e-09 | 12.22329 | 2.557368e-08 |  |  | -2.002716e-05
2018-04-11 19:34 | 121929.3 | 300.0023 | 4 | 17 | 4.324725 | 0 | 2.874417 | 6.945184e-09 | 12.22329 | 2.557368e-08 |  |  | -0.000145229
2018-04-11 19:36 | 122049.4 | 120 | 5 | 17 | 3.988245 | -3.259844 | 2.874417 | 0.1086598 | 12.22329 | 0.4381591 |  |  | -0.0003957748
2018-04-11 19:38 | 122169.4 | 240.0014 | 5 | 17 | 3.941166 | -3.259903 | 2.874417 | 0.2173291 | 12.22329 | 0.8688866 |  |  | -0.0003633499
2018-04-11 19:40 | 122289.4 | 360.0002 | 5 | 17 | 3.900139 | -3.260533 | 2.874417 | 0.3259943 | 12.22329 | 1.294906 |  |  | -0.0004072189
2018-04-11 19:42 | 122409.4 | 480.0008 | 5 | 17 | 3.861296 | -3.260114 | 2.874417 | 0.4346581 | 12.22329 | 1.716588 |  |  | -0.0002613068
2018-04-11 19:44 | 122529.4 | 600.0004 | 5 | 17 | 3.821765 | -3.259551 | 2.874417 | 0.5433267 | 12.22329 | 2.134051 |  |  | -0.000371933
2018-04-11 19:46 | 122649.4 | 720.0004 | 5 | 17 | 3.780764 | -3.260299 | 2.874417 | 0.6519915 | 12.22329 | 2.547096 |  |  | -0.0003547668
2018-04-11 19:48 | 122769.4 | 840.0001 | 5 | 17 | 3.744054 | -3.259678 | 2.874417 | 0.7606573 | 12.22329 | 2.955902 |  |  | -0.0003004074
2018-04-11 19:50 | 122889.4 | 960.0014 | 5 | 17 | 3.71127 | -3.259906 | 2.874417 | 0.8693279 | 12.22329 | 3.360945 |  |  | -0.0003032684
2018-04-11 19:52 | 123009.4 | 1080.0008 | 5 | 17 | 3.680949 | -3.260474 | 2.874417 | 0.9779894 | 12.22329 | 3.762583 |  |  | -0.0002555847
2018-04-11 19:54 | 123129.4 | 1200.0005 | 5 | 17 | 3.64944 | -3.260261 | 2.874417 | 1.086657 | 12.22329 | 4.160887 |  |  | -0.0002784729
2018-04-11 19:56 | 123249.4 | 1320.0002 | 5 | 17 | 3.619493 | -3.259618 | 2.874417 | 1.195325 | 12.22329 | 4.555789 |  |  | -0.0002059937
2018-04-11 19:58 | 123369.4 | 1440.0015 | 5 | 17 | 3.593909 | -3.260576 | 2.874417 | 1.303995 | 12.22329 | 4.947708 |  |  | -0.0001401901
2018-04-11 20:00 | 123489.4 | 1560.0011 | 5 | 17 | 3.570785 | -3.260101 | 2.874417 | 1.412657 | 12.22329 | 5.336966 |  |  | -0.000248909
2018-04-11 20:02 | 123609.4 | 1680.0011 | 5 | 17 | 3.547633 | -3.259242 | 2.874417 | 1.521326 | 12.22329 | 5.723748 |  |  | -0.0002822876
2018-04-11 20:04 | 123729.4 | 1800 | 5 | 17 | 3.523382 | -3.260252 | 2.874417 | 1.62999 | 12.22329 | 6.10792 |  |  | -0.0001411438
2018-04-11 20:06 | 123849.4 | 1920.0011 | 5 | 17 | 3.503744 | -3.258998 | 2.874417 | 1.738657 | 12.22329 | 6.489696 |  |  | -0.0002202988
2018-04-11 20:08 | 123969.4 | 2040.001 | 5 | 17 | 3.487183 | -3.260127 | 2.874417 | 1.847325 | 12.22329 | 6.869523 |  |  | -0.0001602173
2018-04-11 20:10 | 124089.4 | 2160.0007 | 5 | 17 | 3.470823 | -3.259737 | 2.874417 | 1.955988 | 12.22329 | 7.24759 |  |  | -6.771088e-05
2018-04-11 20:12 | 124209.4 | 2280.0001 | 5 | 17 | 3.451693 | -3.260425 | 2.874417 | 2.064658 | 12.22329 | 7.623774 |  |  | -0.0001630783
2018-04-11 20:14 | 124329.4 | 2400.0009 | 5 | 17 | 3.431657 | -3.260651 | 2.874417 | 2.173321 | 12.22329 | 7.997716 |  |  | -8.678436e-05
2018-04-11 20:16 | 124449.4 | 2520.0003 | 5 | 17 | 3.412986 | -3.259848 | 2.874417 | 2.281991 | 12.22329 | 8.369634 |  |  | -0.0001745224
2018-04-11 20:18 | 124569.4 | 2640.0016 | 5 | 17 | 3.392412 | -3.25976 | 2.874417 | 2.390655 | 12.22329 | 8.739437 |  |  | -0.0002527237
2018-04-11 20:20 | 124689.4 | 2760.0002 | 5 | 17 | 3.361216 | -3.25991 | 2.874417 | 2.499322 | 12.22329 | 9.106517 |  |  | -0.0004386902
2018-04-11 20:22 | 124809.4 | 2880.0012 | 5 | 17 | 3.310106 | -3.25964 | 2.874417 | 2.607991 | 12.22329 | 9.469203 |  |  | -0.0005226135
2018-04-11 20:24 | 124929.4 | 3000.0005 | 5 | 17 | 3.234896 | -3.260652 | 2.874417 | 2.716657 | 12.22329 | 9.825129 |  |  | -0.000910759
2018-04-11 20:26 | 125049.4 | 3120.0008 | 5 | 17 | 3.088878 | -3.260571 | 2.874417 | 2.825322 | 12.22329 | 10.16982 |  |  | -0.001897812
2018-04-11 20:26 | 125087.2 | 3157.7543 | 5 | 17 | 2.99999 | -3.259868 | 2.874417 | 2.859509 | 12.22329 | 10.27401 |  |  | -0.001369009
2018-04-11 20:28 | 125207.3 | 120.0014 | 6 | 17 | 3.474842 | 0 | 2.874417 | 2.859556 | 12.22329 | 10.27416 |  |  | 0.0003137589
2018-04-11 20:30 | 125327.3 | 240.0001 | 6 | 17 | 3.496192 | 0 | 2.874417 | 2.859556 | 12.22329 | 10.27416 |  |  | 0.0001268387
2018-04-11 20:31 | 125387.3 | 300.001 | 6 | 17 | 3.500795 | 0 | 2.874417 | 2.859556 | 12.22329 | 10.27416 |  |  | 0.0001716421
2018-04-11 20:33 | 125507.4 | 120.001 | 2 | 18 | 4.093159 | 4.889397 | 0.1626026 | 0 | 0.6528424 | 0 |  |  | 0.0002613068
2018-04-11 20:35 | 125627.4 | 240.0009 | 2 | 18 | 4.127737 | 4.890087 | 0.3255989 | 0 | 1.322716 | 0 |  |  | 0.0002908707
2018-04-11 20:37 | 125747.4 | 360.0002 | 2 | 18 | 4.161102 | 4.890127 | 0.4886019 | 0 | 1.998357 | 0 |  |  | 0.000287056
2018-04-11 20:39 | 125867.4 | 480.002 | 2 | 18 | 4.190088 | 4.889517 | 0.6516014 | 0 | 2.678997 | 0 |  |  | 0.0002937317
2018-04-11 20:41 | 125987.4 | 600.0012 | 2 | 18 | 4.200028 | 4.698348 | 0.8127526 | 0 | 3.355543 | 0 |  |  | 2.861023e-05
2018-04-11 20:43 | 126107.4 | 720.0015 | 2 | 18 | 4.200048 | 4.364361 | 0.9637926 | 0 | 3.989912 | 0 |  |  | 1.430511e-05
2018-04-11 20:45 | 126227.4 | 840.0006 | 2 | 18 | 4.199996 | 4.048238 | 1.104063 | 0 | 4.579048 | 0 |  |  | -4.863739e-05
2018-04-11 20:47 | 126347.4 | 960.0004 | 2 | 18 | 4.200005 | 3.725917 | 1.233706 | 0 | 5.123549 | 0 |  |  | 6.771088e-05
2018-04-11 20:49 | 126467.4 | 1080.0016 | 2 | 18 | 4.199986 | 3.405499 | 1.352497 | 0 | 5.622472 | 0 |  |  | 6.866455e-05
2018-04-11 20:51 | 126535.7 | 1148.2809 | 2 | 18 | 4.200019 | 3.259865 | 1.415694 | 0 | 5.887899 | 0 |  |  | 0.0001354088
2018-04-11 20:53 | 126655.7 | 120.0009 | 3 | 18 | 4.221938 | 3.260233 | 1.524111 | 0 | 6.34445 | 0 |  |  | 0.0002527237
2018-04-11 20:55 | 126775.7 | 240.0017 | 3 | 18 | 4.244318 | 3.259981 | 1.632778 | 0 | 6.804428 | 0 |  |  | 0.000246048
2018-04-11 20:57 | 126895.7 | 360.0006 | 3 | 18 | 4.270436 | 3.259701 | 1.741444 | 0 | 7.26703 | 0 |  |  | 0.0002527237
2018-04-11 20:59 | 127015.7 | 480.0004 | 3 | 18 | 4.301632 | 3.260139 | 1.850108 | 0 | 7.732736 | 0 |  |  | 0.0002946854
2018-04-11 21:01 | 127135.7 | 600.0014 | 3 | 18 | 4.33322 | 3.259745 | 1.958777 | 0 | 8.201913 | 0 |  |  | 0.0003671646
2018-04-11 21:03 | 127255.7 | 720.0019 | 3 | 18 | 4.365693 | 3.259611 | 2.067444 | 0 | 8.674539 | 0 |  |  | 0.0002584457
2018-04-11 21:05 | 127375.7 | 840.0013 | 3 | 18 | 4.400047 | 3.259278 | 2.176092 | 1.930925e-09 | 9.15072 | 8.197034e-09 |  |  | 3.528595e-05
2018-04-11 21:07 | 127495.7 | 960.0022 | 3 | 18 | 4.400023 | 2.852268 | 2.278128 | 1.930925e-09 | 9.59968 | 8.197034e-09 |  |  | 2.193451e-05
2018-04-11 21:09 | 127615.7 | 1080.0007 | 3 | 18 | 4.400024 | 2.477283 | 2.366699 | 1.930925e-09 | 9.989391 | 8.197034e-09 |  |  | 1.907349e-06
2018-04-11 21:11 | 127735.7 | 1200.0017 | 3 | 18 | 4.400021 | 2.177715 | 2.444153 | 1.930925e-09 | 10.33019 | 8.197034e-09 |  |  | -1.716614e-05
2018-04-11 21:13 | 127855.7 | 1320.0003 | 3 | 18 | 4.399963 | 1.93383 | 2.512561 | 1.930925e-09 | 10.63118 | 8.197034e-09 |  |  | -2.765656e-05
2018-04-11 21:15 | 127975.7 | 1440.0008 | 3 | 18 | 4.399996 | 1.707026 | 2.573189 | 1.930925e-09 | 10.89795 | 8.197034e-09 |  |  | 4.196167e-05
2018-04-11 21:17 | 128095.7 | 1560.0003 | 3 | 18 | 4.399963 | 1.495667 | 2.626575 | 1.930925e-09 | 11.13285 | 8.197034e-09 |  |  | -4.768372e-06
2018-04-11 21:19 | 128215.7 | 1680.0003 | 3 | 18 | 4.400044 | 1.322225 | 2.673404 | 1.930925e-09 | 11.3389 | 8.197034e-09 |  |  | 3.242493e-05
2018-04-11 21:21 | 128335.7 | 1800.0002 | 3 | 18 | 4.400032 | 1.179181 | 2.715033 | 1.930925e-09 | 11.52206 | 8.197034e-09 |  |  | -2.098083e-05
2018-04-11 21:23 | 128455.7 | 1920.0018 | 3 | 18 | 4.400017 | 1.059449 | 2.752331 | 1.930925e-09 | 11.68617 | 8.197034e-09 |  |  | 1.049042e-05
2018-04-11 21:25 | 128575.7 | 2040.0014 | 3 | 18 | 4.400001 | 0.9454546 | 2.78572 | 1.930925e-09 | 11.83308 | 8.197034e-09 |  |  | -2.098083e-05
2018-04-11 21:27 | 128695.7 | 2160.0004 | 3 | 18 | 4.400002 | 0.8394241 | 2.815438 | 1.930925e-09 | 11.96384 | 8.197034e-09 |  |  | 2.861023e-06
2018-04-11 21:29 | 128815.7 | 2280.0011 | 3 | 18 | 4.400006 | 0.756101 | 2.841961 | 1.930925e-09 | 12.08055 | 8.197034e-09 |  |  | 4.291534e-05
2018-04-11 21:31 | 128935.7 | 2400.0013 | 3 | 18 | 4.399971 | 0.6848723 | 2.865936 | 1.930925e-09 | 12.18603 | 8.197034e-09 |  |  | -4.1008e-05
2018-04-11 21:32 | 128996 | 2460.3142 | 3 | 18 | 4.399983 | 0.6519985 | 2.877135 | 1.930925e-09 | 12.23531 | 8.197034e-09 |  |  | -6.811671e-05
2018-04-11 21:34 | 129116 | 120.0006 | 4 | 18 | 4.332286 | 0 | 2.877135 | 1.930925e-09 | 12.23531 | 8.197034e-09 |  |  | -0.0001220703125
2018-04-11 21:36 | 129236 | 240.0009 | 4 | 18 | 4.326694 | 0 | 2.877135 | 1.930925e-09 | 12.23531 | 8.197034e-09 |  |  | -4.386902e-05
2018-04-11 21:37 | 129296 | 300.0008 | 4 | 18 | 4.325101 | 0 | 2.877135 | 1.930925e-09 | 12.23531 | 8.197034e-09 |  |  | -0.000153816
2018-04-11 21:39 | 129416.1 | 120.0007 | 5 | 18 | 3.98735 | -3.260747 | 2.877135 | 0.1086627 | 12.23531 | 0.437919 |  |  | -0.0003738403
2018-04-11 21:41 | 129536.1 | 240.0012 | 5 | 18 | 3.943939 | -3.259779 | 2.877135 | 0.2173316 | 12.23531 | 0.868778 |  |  | -0.0002098083
2018-04-11 21:43 | 129656.1 | 360.0004 | 5 | 18 | 3.902424 | -3.259378 | 2.877135 | 0.3259965 | 12.23531 | 1.295098 |  |  | -0.0003681183
2018-04-11 21:45 | 129776.1 | 480.0005 | 5 | 18 | 3.859189 | -3.259951 | 2.877135 | 0.434662 | 12.23531 | 1.716832 |  |  | -0.0002822876
2018-04-11 21:47 | 129896.1 | 600.0006 | 5 | 18 | 3.818181 | -3.260185 | 2.877135 | 0.5433283 | 12.23531 | 2.133899 |  |  | -0.0002717972
2018-04-11 21:49 | 130016.1 | 720.0007 | 5 | 18 | 3.781027 | -3.259668 | 2.877135 | 0.6519998 | 12.23531 | 2.546785 |  |  | -0.0002555847
2018-04-11 21:51 | 130136.1 | 840.0014 | 5 | 18 | 3.745651 | -3.25921 | 2.877135 | 0.7606665 | 12.23531 | 2.955715 |  |  | -0.0002660751
2018-04-11 21:53 | 130256.1 | 960.0007 | 5 | 18 | 3.712467 | -3.259886 | 2.877135 | 0.869332 | 12.23531 | 3.360938 |  |  | -0.0002822876
2018-04-11 21:55 | 130376.1 | 1080.0016 | 5 | 18 | 3.679106 | -3.25977 | 2.877135 | 0.9779982 | 12.23531 | 3.76256 |  |  | -0.00025177
2018-04-11 21:57 | 130496.1 | 1200.0011 | 5 | 18 | 3.647357 | -3.25914 | 2.877135 | 1.086666 | 12.23531 | 4.160577 |  |  | -0.0001897812
2018-04-11 21:59 | 130616.1 | 1320.0011 | 5 | 18 | 3.620359 | -3.259795 | 2.877135 | 1.19533 | 12.23531 | 4.555428 |  |  | -8.583069e-05
2018-04-11 22:01 | 130736.1 | 1440.0011 | 5 | 18 | 3.595394 | -3.260005 | 2.877135 | 1.304 | 12.23531 | 4.94747 |  |  | -0.0001754761
2018-04-11 22:03 | 130856.1 | 1560.0013 | 5 | 18 | 3.571285 | -3.259917 | 2.877135 | 1.412664 | 12.23531 | 5.336867 |  |  | -0.0001592636
2018-04-11 22:05 | 130976.1 | 1680.0009 | 5 | 18 | 3.546682 | -3.260006 | 2.877135 | 1.521331 | 12.23531 | 5.723628 |  |  | -0.0001783371
2018-04-11 22:07 | 131096.1 | 1800.0014 | 5 | 18 | 3.523208 | -3.259424 | 2.877135 | 1.629999 | 12.23531 | 6.10772 |  |  | -0.000210762
2018-04-11 22:09 | 131216.1 | 1920.0006 | 5 | 18 | 3.504249 | -3.259744 | 2.877135 | 1.738666 | 12.23531 | 6.48952 |  |  | -0.0001811981
2018-04-11 22:11 | 131336.1 | 2040.0011 | 5 | 18 | 3.487121 | -3.259439 | 2.877135 | 1.847334 | 12.23531 | 6.869368 |  |  | -0.0001764297
2018-04-11 22:13 | 131456.1 | 2160.0021 | 5 | 18 | 3.471296 | -3.259979 | 2.877135 | 1.955999 | 12.23531 | 7.247429 |  |  | -0.0001926422
2018-04-11 22:15 | 131576.1 | 2280.0017 | 5 | 18 | 3.455085 | -3.26005 | 2.877135 | 2.064668 | 12.23531 | 7.623806 |  |  | -0.0001401901
2018-04-11 22:17 | 131696.1 | 2400.0015 | 5 | 18 | 3.435857 | -3.259826 | 2.877135 | 2.173337 | 12.23531 | 7.998261 |  |  | -0.0001955032
2018-04-11 22:19 | 131816.1 | 2520.0007 | 5 | 18 | 3.413228 | -3.260163 | 2.877135 | 2.282002 | 12.23531 | 8.370378 |  |  | -0.0002260208
2018-04-11 22:21 | 131936.1 | 2640.001 | 5 | 18 | 3.390981 | -3.260468 | 2.877135 | 2.390668 | 12.23531 | 8.740093 |  |  | -0.0002422333
2018-04-11 22:23 | 132056.1 | 2760.0015 | 5 | 18 | 3.362225 | -3.259726 | 2.877135 | 2.499336 | 12.23531 | 9.107107 |  |  | -0.0002365112
2018-04-11 22:25 | 132176.1 | 2880.0015 | 5 | 18 | 3.318697 | -3.260331 | 2.877135 | 2.608003 | 12.23531 | 9.470269 |  |  | -0.0004844666
2018-04-11 22:27 | 132296.1 | 3000.0015 | 5 | 18 | 3.245591 | -3.259737 | 2.877135 | 2.716669 | 12.23531 | 9.827351 |  |  | -0.0008678436
2018-04-11 22:29 | 132416.1 | 3120.0019 | 5 | 18 | 3.094047 | -3.259695 | 2.877135 | 2.825332 | 12.23531 | 10.17298 |  |  | -0.002059937
2018-04-11 22:29 | 132454.2 | 3158.1159 | 5 | 18 | 2.999982 | -3.260339 | 2.877135 | 2.85985 | 12.23531 | 10.27828 |  |  | -0.001489393
2018-04-11 22:31 | 132574.3 | 120.0006 | 6 | 18 | 3.474157 | 0 | 2.877135 | 2.859898 | 12.23531 | 10.27843 |  |  | 0.0003089905
2018-04-11 22:33 | 132694.3 | 240.0004 | 6 | 18 | 3.495238 | 0 | 2.877135 | 2.859898 | 12.23531 | 10.27843 |  |  | 2.384186e-05
2018-04-11 22:34 | 132754.3 | 300.0004 | 6 | 18 | 3.49986 | 0 | 2.877135 | 2.859898 | 12.23531 | 10.27843 |  |  | 9.724338e-05
2018-04-11 22:36 | 132874.4 | 120.001 | 2 | 19 | 4.08865 | 4.889931 | 0.1626062 | 3.085056e-09 | 0.6521531 | 1.079711e-08 |  |  | 0.000244140625
2018-04-11 22:38 | 132994.4 | 240.0003 | 2 | 19 | 4.124863 | 4.889942 | 0.3256002 | 3.085056e-09 | 1.32135 | 1.079711e-08 |  |  | 0.0003814697
2018-04-11 22:40 | 133114.4 | 360.0014 | 2 | 19 | 4.159837 | 4.890278 | 0.4886065 | 3.085056e-09 | 1.996651 | 1.079711e-08 |  |  | 0.0002918243
2018-04-11 22:42 | 133234.4 | 480.0012 | 2 | 19 | 4.189048 | 4.890436 | 0.6516046 | 3.085056e-09 | 2.677166 | 1.079711e-08 |  |  | 0.0001239777
2018-04-11 22:44 | 133354.4 | 600.0025 | 2 | 19 | 4.199963 | 4.732646 | 0.8133501 | 4.336435e-09 | 3.356083 | 1.576949e-08 |  |  | 2.002716e-05
2018-04-11 22:46 | 133474.4 | 720.0012 | 2 | 19 | 4.200018 | 4.393215 | 0.9654309 | 4.336435e-09 | 3.994823 | 1.576949e-08 |  |  | 6.29425e-05
2018-04-11 22:48 | 133594.4 | 840.0017 | 2 | 19 | 4.199961 | 4.071193 | 1.106384 | 4.336435e-09 | 4.586826 | 1.576949e-08 |  |  | -2.861023e-05
2018-04-11 22:50 | 133714.4 | 960.0012 | 2 | 19 | 4.199959 | 3.759367 | 1.236831 | 4.336435e-09 | 5.134704 | 1.576949e-08 |  |  | -5.722046e-06
2018-04-11 22:52 | 133834.4 | 1080.0008 | 2 | 19 | 4.200031 | 3.444476 | 1.35689 | 4.336435e-09 | 5.638952 | 1.576949e-08 |  |  | 4.291534e-05
2018-04-11 22:53 | 133907 | 1152.5985 | 2 | 19 | 4.200021 | 3.259896 | 1.42443 | 4.336435e-09 | 5.92262 | 1.576949e-08 |  |  | 0.0001198392
2018-04-11 22:55 | 134027 | 120.0008 | 3 | 19 | 4.222882 | 3.260288 | 1.53284 | 5.979933e-09 | 6.379205 | 2.241923e-08 |  |  | 0.0002470016
2018-04-11 22:57 | 134147 | 240.0004 | 3 | 19 | 4.246088 | 3.260181 | 1.641509 | 5.979933e-09 | 6.83934 | 2.241923e-08 |  |  | 0.0001649857
2018-04-11 22:59 | 134267 | 360.0008 | 3 | 19 | 4.271123 | 3.260136 | 1.750174 | 5.979933e-09 | 7.302092 | 2.241923e-08 |  |  | 0.0001916885
2018-04-11 23:01 | 134387 | 480.0014 | 3 | 19 | 4.299154 | 3.25972 | 1.858844 | 5.979933e-09 | 7.767712 | 2.241923e-08 |  |  | 0.0003013611
2018-04-11 23:03 | 134507 | 600.0011 | 3 | 19 | 4.332197 | 3.260183 | 1.967509 | 5.979933e-09 | 8.236621 | 2.241923e-08 |  |  | 0.0002975464
2018-04-11 23:05 | 134627 | 720.0016 | 3 | 19 | 4.368112 | 3.259501 | 2.076176 | 5.979933e-09 | 8.709344 | 2.241923e-08 |  |  | 0.0003108978
2018-04-11 23:07 | 134747 | 840.0008 | 3 | 19 | 4.400057 | 3.233531 | 2.184791 | 6.438227e-09 | 9.185712 | 2.436691e-08 |  |  | -2.670288e-05
2018-04-11 23:09 | 134867 | 960.0009 | 3 | 19 | 4.399965 | 2.832716 | 2.285741 | 6.438227e-09 | 9.629894 | 2.436691e-08 |  |  | 8.869171e-05
2018-04-11 23:11 | 134987 | 1080.0003 | 3 | 19 | 4.400051 | 2.49701 | 2.37451 | 6.438227e-09 | 10.02048 | 2.436691e-08 |  |  | 4.768372e-05
2018-04-11 23:13 | 135107 | 1200.001 | 3 | 19 | 4.399961 | 2.182187 | 2.452416 | 6.438227e-09 | 10.36327 | 2.436691e-08 |  |  | -1.716614e-05
2018-04-11 23:15 | 135227 | 1320.0008 | 3 | 19 | 4.400008 | 1.895284 | 2.52028 | 6.438227e-09 | 10.66187 | 2.436691e-08 |  |  | 2.95639e-05
2018-04-11 23:17 | 135347 | 1440.0002 | 3 | 19 | 4.399992 | 1.675903 | 2.57971 | 6.438227e-09 | 10.92336 | 2.436691e-08 |  |  | 3.242493e-05
2018-04-11 23:19 | 135467 | 1560.001 | 3 | 19 | 4.400011 | 1.483881 | 2.632331 | 6.438227e-09 | 11.15489 | 2.436691e-08 |  |  | -3.528595e-05
2018-04-11 23:21 | 135587 | 1680.0018 | 3 | 19 | 4.399994 | 1.322658 | 2.679055 | 6.438227e-09 | 11.36048 | 2.436691e-08 |  |  | -7.343292e-05
2018-04-11 23:23 | 135707 | 1800.0009 | 3 | 19 | 4.400068 | 1.179157 | 2.720704 | 6.438227e-09 | 11.54373 | 2.436691e-08 |  |  | -7.629395e-06
2018-04-11 23:25 | 135827 | 1920.0012 | 3 | 19 | 4.399981 | 1.041058 | 2.757625 | 6.438227e-09 | 11.70618 | 2.436691e-08 |  |  | 1.335144e-05
2018-04-11 23:27 | 135947 | 2040.0008 | 3 | 19 | 4.400014 | 0.9257891 | 2.790289 | 6.438227e-09 | 11.84991 | 2.436691e-08 |  |  | -7.629395e-06
2018-04-11 23:29 | 136067 | 2160.001 | 3 | 19 | 4.399974 | 0.8331817 | 2.819575 | 6.438227e-09 | 11.97876 | 2.436691e-08 |  |  | -2.098083e-05
2018-04-11 23:31 | 136187 | 2280.0005 | 3 | 19 | 4.400009 | 0.7520816 | 2.845941 | 6.438227e-09 | 12.09478 | 2.436691e-08 |  |  | -1.430511e-05
2018-04-11 23:33 | 136307 | 2400.0011 | 3 | 19 | 4.400029 | 0.679666 | 2.869812 | 6.438227e-09 | 12.19981 | 2.436691e-08 |  |  | 5.817413e-05
2018-04-11 23:34 | 136357.4 | 2450.3844 | 3 | 19 | 4.399992 | 0.6519992 | 2.879131 | 6.438227e-09 | 12.24081 | 2.436691e-08 |  |  | 2.377711e-05
2018-04-11 23:36 | 136477.5 | 120.0004 | 4 | 19 | 4.332922 | 0 | 2.879131 | 6.438227e-09 | 12.24081 | 2.436691e-08 |  |  | -5.817413e-05
2018-04-11 23:38 | 136597.5 | 240.0004 | 4 | 19 | 4.327402 | 0 | 2.879131 | 6.438227e-09 | 12.24081 | 2.436691e-08 |  |  | -4.291534e-05
2018-04-11 23:39 | 136657.5 | 300.0009 | 4 | 19 | 4.325807 | 0 | 2.879131 | 6.438227e-09 | 12.24081 | 2.436691e-08 |  |  | -0.0001744691
2018-04-11 23:41 | 136777.5 | 120.0011 | 5 | 19 | 3.990535 | -3.26025 | 2.879131 | 0.1086609 | 12.24081 | 0.4382151 |  |  | -0.0004377365
2018-04-11 23:43 | 136897.5 | 240.0001 | 5 | 19 | 3.946885 | -3.25966 | 2.879131 | 0.21733 | 12.24081 | 0.8694152 |  |  | -0.0003547668
2018-04-11 23:45 | 137017.5 | 360.0004 | 5 | 19 | 3.904909 | -3.25956 | 2.879131 | 0.3259921 | 12.24081 | 1.296016 |  |  | -0.000289917
2018-04-11 23:47 | 137137.5 | 480.0015 | 5 | 19 | 3.861435 | -3.260015 | 2.879131 | 0.4346616 | 12.24081 | 1.718027 |  |  | -0.0003938675
2018-04-11 23:49 | 137257.5 | 600.001 | 5 | 19 | 3.820457 | -3.260068 | 2.879131 | 0.5433258 | 12.24081 | 2.13534 |  |  | -0.0003385544
2018-04-11 23:51 | 137377.5 | 720.0004 | 5 | 19 | 3.783339 | -3.260261 | 2.879131 | 0.6519936 | 12.24081 | 2.548468 |  |  | -0.000289917
2018-04-11 23:53 | 137497.5 | 840.0013 | 5 | 19 | 3.747576 | -3.260307 | 2.879131 | 0.760658 | 12.24081 | 2.957625 |  |  | -0.0003194809
2018-04-11 23:55 | 137617.5 | 960.0015 | 5 | 19 | 3.714552 | -3.259489 | 2.879131 | 0.8693285 | 12.24081 | 3.36307 |  |  | -0.0001850128
2018-04-11 23:57 | 137737.5 | 1080.0006 | 5 | 19 | 3.681905 | -3.25966 | 2.879131 | 0.9779929 | 12.24081 | 3.764943 |  |  | -0.0003452301
2018-04-11 23:59 | 137857.5 | 1200.0004 | 5 | 19 | 3.6491 | -3.25968 | 2.879131 | 1.086659 | 12.24081 | 4.163237 |  |  | -0.000243187
2018-04-12 00:01 | 137977.5 | 1320.0016 | 5 | 19 | 3.620905 | -3.259842 | 2.879131 | 1.195326 | 12.24081 | 4.558205 |  |  | -0.0002536774
2018-04-12 00:03 | 138097.5 | 1440.0012 | 5 | 19 | 3.595355 | -3.260065 | 2.879131 | 1.30399 | 12.24081 | 4.950264 |  |  | -0.0002088547
2018-04-12 00:05 | 138217.5 | 1560.0013 | 5 | 19 | 3.57138 | -3.259737 | 2.879131 | 1.412662 | 12.24081 | 5.339659 |  |  | -0.0002937317
2018-04-12 00:07 | 138337.5 | 1680.0009 | 5 | 19 | 3.549644 | -3.259706 | 2.879131 | 1.521326 | 12.24081 | 5.726546 |  |  | -0.0001716614
2018-04-12 00:09 | 138457.5 | 1800.0004 | 5 | 19 | 3.527883 | -3.259398 | 2.879131 | 1.629994 | 12.24081 | 6.111085 |  |  | -0.0002775192
2018-04-12 00:11 | 138577.5 | 1920.0001 | 5 | 19 | 3.505036 | -3.259821 | 2.879131 | 1.738656 | 12.24081 | 6.493187 |  |  | -0.0001316071
2018-04-12 00:13 | 138697.5 | 2040.0011 | 5 | 19 | 3.485943 | -3.259755 | 2.879131 | 1.847322 | 12.24081 | 6.87298 |  |  | -0.0001354218
2018-04-12 00:15 | 138817.5 | 2160.0009 | 5 | 19 | 3.469276 | -3.260535 | 2.879131 | 1.955992 | 12.24081 | 7.250878 |  |  | -0.0001649857
2018-04-12 00:17 | 138937.5 | 2280.0002 | 5 | 19 | 3.453756 | -3.260461 | 2.879131 | 2.064659 | 12.24081 | 7.627032 |  |  | -9.441376e-05
2018-04-12 00:19 | 139057.5 | 2400.0003 | 5 | 19 | 3.437686 | -3.259474 | 2.879131 | 2.173325 | 12.24081 | 8.00151 |  |  | -0.0002412796
2018-04-12 00:21 | 139177.5 | 2520.0013 | 5 | 19 | 3.41676 | -3.260177 | 2.879131 | 2.28199 | 12.24081 | 8.373979 |  |  | -0.0002202988
2018-04-12 00:23 | 139297.5 | 2640.0013 | 5 | 19 | 3.38988 | -3.260489 | 2.879131 | 2.390659 | 12.24081 | 8.743842 |  |  | -0.0002059937
2018-04-12 00:25 | 139417.5 | 2760.0009 | 5 | 19 | 3.359728 | -3.259841 | 2.879131 | 2.499325 | 12.24081 | 9.110637 |  |  | -0.0003499985
2018-04-12 00:27 | 139537.5 | 2880.0001 | 5 | 19 | 3.316299 | -3.259753 | 2.879131 | 2.607991 | 12.24081 | 9.473539 |  |  | -0.0004234314
2018-04-12 00:29 | 139657.5 | 3000.0015 | 5 | 19 | 3.24447 | -3.260507 | 2.879131 | 2.71666 | 12.24081 | 9.830369 |  |  | -0.0007505417
2018-04-12 00:31 | 139777.5 | 3120.0011 | 5 | 19 | 3.099594 | -3.259727 | 2.879131 | 2.825325 | 12.24081 | 10.17626 |  |  | -0.00194931
2018-04-12 00:32 | 139818.9 | 3161.3203 | 5 | 19 | 2.999985 | -3.259933 | 2.879131 | 2.86274 | 12.24081 | 10.29052 |  |  | -0.001372353
2018-04-12 00:34 | 139939 | 120.0006 | 6 | 19 | 3.472032 | 0 | 2.879131 | 2.862792 | 12.24081 | 10.29068 |  |  | 0.0003051758
2018-04-12 00:36 | 140059 | 240.0005 | 6 | 19 | 3.492794 | 0 | 2.879131 | 2.862792 | 12.24081 | 10.29068 |  |  | 0.0001020432
2018-04-12 00:37 | 140119 | 300.0012 | 6 | 19 | 3.497486 | 0 | 2.879131 | 2.862792 | 12.24081 | 10.29068 |  |  | 0.0001503417
2018-04-12 00:39 | 140239.1 | 120.0008 | 2 | 20 | 4.091156 | 4.88969 | 0.1626058 | 1.117865e-09 | 0.6523748 | 3.909763e-09 |  |  | 0.0002470016
2018-04-12 00:41 | 140359.1 | 240.0005 | 2 | 20 | 4.126235 | 4.890152 | 0.3256065 | 1.117865e-09 | 1.321985 | 3.909763e-09 |  |  | 0.0002479553
2018-04-12 00:43 | 140479.1 | 360.0007 | 2 | 20 | 4.159772 | 4.8904 | 0.488599 | 1.117865e-09 | 1.997357 | 3.909763e-09 |  |  | 0.0002498627
2018-04-12 00:45 | 140599.1 | 480.0007 | 2 | 20 | 4.188638 | 4.889734 | 0.6516032 | 1.117865e-09 | 2.677784 | 3.909763e-09 |  |  | 0.0002298355
2018-04-12 00:47 | 140719.1 | 600.0013 | 2 | 20 | 4.200031 | 4.706252 | 0.812954 | 1.871347e-09 | 3.355086 | 6.90877e-09 |  |  | 1.621246e-05
2018-04-12 00:49 | 140839.1 | 720.0007 | 2 | 20 | 4.200042 | 4.364873 | 0.9640325 | 1.871347e-09 | 3.989617 | 6.90877e-09 |  |  | 0.0001001358
2018-04-12 00:51 | 140959.1 | 840.0012 | 2 | 20 | 4.200037 | 4.042609 | 1.104106 | 1.871347e-09 | 4.577927 | 6.90877e-09 |  |  | 1.621246e-05
2018-04-12 00:53 | 141079.1 | 960.001 | 2 | 20 | 4.199967 | 3.747912 | 1.233913 | 1.871347e-09 | 5.123116 | 6.90877e-09 |  |  | -7.629395e-06
2018-04-12 00:55 | 141199.1 | 1080.0008 | 2 | 20 | 4.199995 | 3.458724 | 1.354009 | 1.871347e-09 | 5.62752 | 6.90877e-09 |  |  | 1.430511e-05
2018-04-12 00:56 | 141277.7 | 1158.6603 | 2 | 20 | 4.200015 | 3.259999 | 1.427395 | 1.871347e-09 | 5.93574 | 6.90877e-09 |  |  | 0.0001094568
2018-04-12 00:58 | 141397.7 | 120.0008 | 3 | 20 | 4.224458 | 3.260677 | 1.535807 | 1.899242e-09 | 6.392444 | 7.021818e-09 |  |  | 0.000254631
2018-04-12 01:00 | 141517.7 | 240.0007 | 3 | 20 | 4.247913 | 3.259874 | 1.644476 | 1.899242e-09 | 6.852773 | 7.021818e-09 |  |  | 0.0001897812
2018-04-12 01:02 | 141637.7 | 360.0003 | 3 | 20 | 4.273518 | 3.260139 | 1.753141 | 1.899242e-09 | 7.315751 | 7.021818e-09 |  |  | 0.0001802444
2018-04-12 01:04 | 141757.7 | 480.0017 | 3 | 20 | 4.300888 | 3.2598 | 1.861813 | 1.899242e-09 | 7.781633 | 7.021818e-09 |  |  | 0.0003042221
2018-04-12 01:06 | 141877.7 | 600.0016 | 3 | 20 | 4.33203125 | 3.25964 | 1.970475 | 1.899242e-09 | 8.250631 | 7.021818e-09 |  |  | 0.0002365112
2018-04-12 01:08 | 141997.7 | 720.0015 | 3 | 20 | 4.368432 | 3.25989 | 2.079144 | 1.899242e-09 | 8.723313 | 7.021818e-09 |  |  | 0.0002403259
2018-04-12 01:10 | 142117.7 | 840.0012 | 3 | 20 | 4.399971 | 3.211699 | 2.187681 | 3.22461e-09 | 9.199477 | 1.265424e-08 |  |  | -4.577637e-05
2018-04-12 01:12 | 142237.7 | 960.0006 | 3 | 20 | 4.400037 | 2.807361 | 2.287684 | 3.22461e-09 | 9.639489 | 1.265424e-08 |  |  | 8.296967e-05
2018-04-12 01:14 | 142357.7 | 1080.001 | 3 | 20 | 4.399977 | 2.475148 | 2.375548 | 3.22461e-09 | 10.02609 | 1.265424e-08 |  |  | 4.1008e-05
2018-04-12 01:16 | 142477.7 | 1200.0006 | 3 | 20 | 4.399976 | 2.184242 | 2.453064 | 3.22461e-09 | 10.36716 | 1.265424e-08 |  |  | -5.149841e-05
2018-04-12 01:18 | 142597.7 | 1320.0006 | 3 | 20 | 4.399987 | 1.921302 | 2.521417 | 3.22461e-09 | 10.66792 | 1.265424e-08 |  |  | 5.245209e-05
2018-04-12 01:20 | 142717.7 | 1440.0014 | 3 | 20 | 4.399981 | 1.671372 | 2.581146 | 3.22461e-09 | 10.93073 | 1.265424e-08 |  |  | 9.536743e-07
2018-04-12 01:22 | 142837.7 | 1560.0006 | 3 | 20 | 4.400024 | 1.475791 | 2.633464 | 3.22461e-09 | 11.16092 | 1.265424e-08 |  |  | -7.534027e-05
2018-04-12 01:24 | 142957.7 | 1680.0012 | 3 | 20 | 4.399987 | 1.31204 | 2.679843 | 3.22461e-09 | 11.36499 | 1.265424e-08 |  |  | -3.623962e-05
2018-04-12 01:26 | 143077.7 | 1800.0009 | 3 | 20 | 4.399992 | 1.17243 | 2.721154 | 3.22461e-09 | 11.54676 | 1.265424e-08 |  |  | 1.239777e-05
2018-04-12 01:28 | 143197.7 | 1920.0012 | 3 | 20 | 4.400018 | 1.045064 | 2.758068 | 3.22461e-09 | 11.70918 | 1.265424e-08 |  |  | 6.29425e-05
2018-04-12 01:30 | 143317.7 | 2040.0006 | 3 | 20 | 4.400006 | 0.939154 | 2.791126 | 3.22461e-09 | 11.85464 | 1.265424e-08 |  |  | 3.71933e-05
2018-04-12 01:32 | 143437.7 | 2160.0014 | 3 | 20 | 4.400055 | 0.8421945 | 2.820818 | 3.22461e-09 | 11.98528 | 1.265424e-08 |  |  | -2.574921e-05
2018-04-12 01:34 | 143557.7 | 2280.0006 | 3 | 20 | 4.40002 | 0.7530636 | 2.847415 | 3.22461e-09 | 12.10231 | 1.265424e-08 |  |  | 3.33786e-05
2018-04-12 01:36 | 143677.7 | 2400.001 | 3 | 20 | 4.399986 | 0.6716604 | 2.87113 | 3.22461e-09 | 12.20665 | 1.265424e-08 |  |  | 9.536743e-07
2018-04-12 01:37 | 143712.7 | 2434.9513 | 3 | 20 | 4.399979 | 0.6519784 | 2.877554 | 3.22461e-09 | 12.23492 | 1.265424e-08 |  |  | -1.237966e-05
2018-04-12 01:39 | 143832.7 | 120.0006 | 4 | 20 | 4.332414 | 0 | 2.877554 | 3.22461e-09 | 12.23492 | 1.265424e-08 |  |  | -5.817413e-05
2018-04-12 01:41 | 143952.7 | 240 | 4 | 20 | 4.32672 | 0 | 2.877554 | 3.22461e-09 | 12.23492 | 1.265424e-08 |  |  | -5.722046e-05
2018-04-12 01:42 | 144012.7 | 300.0011 | 4 | 20 | 4.325103 | 0 | 2.877554 | 3.22461e-09 | 12.23492 | 1.265424e-08 |  |  | -0.0001471485
2018-04-12 01:44 | 144132.8 | 120.0014 | 5 | 20 | 3.992635 | -3.260088 | 2.877554 | 0.108665 | 12.23492 | 0.4384242 |  |  | -0.0003271103
2018-04-12 01:46 | 144252.8 | 240.0011 | 5 | 20 | 3.948083 | -3.25967 | 2.877554 | 0.2173308 | 12.23492 | 0.8698287 |  |  | -0.0003414154
2018-04-12 01:48 | 144372.8 | 360.0002 | 5 | 20 | 3.904787 | -3.25965 | 2.877554 | 0.3259964 | 12.23492 | 1.296506 |  |  | -0.0004281998
2018-04-12 01:50 | 144492.8 | 480.001 | 5 | 20 | 3.860528 | -3.259338 | 2.877554 | 0.4346644 | 12.23492 | 1.718391 |  |  | -0.0003957748
2018-04-12 01:52 | 144612.8 | 600.001 | 5 | 20 | 3.821009 | -3.259884 | 2.877554 | 0.5433307 | 12.23492 | 2.13572 |  |  | -0.0003490448
2018-04-12 01:54 | 144732.8 | 720.0005 | 5 | 20 | 3.783926 | -3.260401 | 2.877554 | 0.651994 | 12.23492 | 2.548901 |  |  | -0.0003881454
2018-04-12 01:56 | 144852.8 | 840.0008 | 5 | 20 | 3.748239 | -3.26053 | 2.877554 | 0.7606619 | 12.23492 | 2.958137 |  |  | -0.0002861023
2018-04-12 01:58 | 144972.8 | 960.0003 | 5 | 20 | 3.71508 | -3.260769 | 2.877554 | 0.8693265 | 12.23492 | 3.363599 |  |  | -0.0002565384
2018-04-12 02:00 | 145092.8 | 1080.0005 | 5 | 20 | 3.683264 | -3.259012 | 2.877554 | 0.9779965 | 12.23492 | 3.765589 |  |  | -0.0002765656
2018-04-12 02:02 | 145212.8 | 1200.0007 | 5 | 20 | 3.651288 | -3.259951 | 2.877554 | 1.086658 | 12.23492 | 4.164095 |  |  | -0.0003166199
2018-04-12 02:04 | 145332.8 | 1320.001 | 5 | 20 | 3.621394 | -3.260423 | 2.877554 | 1.19533 | 12.23492 | 4.559213 |  |  | -0.0002126694
2018-04-12 02:06 | 145452.8 | 1440.0016 | 5 | 20 | 3.595458 | -3.260279 | 2.877554 | 1.303995 | 12.23492 | 4.951306 |  |  | -0.0002412796
2018-04-12 02:08 | 145572.8 | 1560.0003 | 5 | 20 | 3.571398 | -3.26029 | 2.877554 | 1.412662 | 12.23492 | 5.340688 |  |  | -0.000248909
2018-04-12 02:10 | 145692.8 | 1680.0013 | 5 | 20 | 3.549496 | -3.260351 | 2.877554 | 1.521327 | 12.23492 | 5.727555 |  |  | -0.0002555847
2018-04-12 02:12 | 145812.8 | 1800.0003 | 5 | 20 | 3.528332 | -3.260277 | 2.877554 | 1.629994 | 12.23492 | 6.112121 |  |  | -0.0002193451
2018-04-12 02:14 | 145932.8 | 1920.0015 | 5 | 20 | 3.506365 | -3.259128 | 2.877554 | 1.738659 | 12.23492 | 6.49436 |  |  | -0.0001745224
2018-04-12 02:16 | 146052.8 | 2040.0008 | 5 | 20 | 3.486428 | -3.260525 | 2.877554 | 1.847328 | 12.23492 | 6.874258 |  |  | -0.0002222061
2018-04-12 02:18 | 146172.8 | 2160.0015 | 5 | 20 | 3.469798 | -3.260205 | 2.877554 | 1.955994 | 12.23492 | 7.252194 |  |  | -0.0001020432
2018-04-12 02:20 | 146292.8 | 2280.0005 | 5 | 20 | 3.453876 | -3.259516 | 2.877554 | 2.064661 | 12.23492 | 7.628379 |  |  | -0.0001945496
2018-04-12 02:22 | 146412.8 | 2400.0007 | 5 | 20 | 3.437785 | -3.259344 | 2.877554 | 2.173326 | 12.23492 | 8.002831 |  |  | -0.0001115799
2018-04-12 02:24 | 146532.8 | 2520.0006 | 5 | 20 | 3.419683 | -3.258957 | 2.877554 | 2.281996 | 12.23492 | 8.375488 |  |  | -0.0001592636
2018-04-12 02:26 | 146652.8 | 2640.0002 | 5 | 20 | 3.395026 | -3.260742 | 2.877554 | 2.390662 | 12.23492 | 8.745824 |  |  | -0.0002145767
2018-04-12 02:28 | 146772.8 | 2760.0008 | 5 | 20 | 3.359781 | -3.258514 | 2.877554 | 2.499327 | 12.23492 | 9.112926 |  |  | -0.0002155304
2018-04-12 02:30 | 146892.8 | 2880.001 | 5 | 20 | 3.314332 | -3.259869 | 2.877554 | 2.607996 | 12.23492 | 9.47572 |  |  | -0.0005455017
2018-04-12 02:32 | 147012.8 | 3000.0006 | 5 | 20 | 3.241498 | -3.260429 | 2.877554 | 2.71666 | 12.23492 | 9.832269 |  |  | -0.001253601
2018-04-12 02:34 | 147132.8 | 3120.0014 | 5 | 20 | 3.094512 | -3.259216 | 2.877554 | 2.825329 | 12.23492 | 10.17767 |  |  | -0.001961708
2018-04-12 02:35 | 147172 | 3159.1944 | 5 | 20 | 2.99999 | -3.2601 | 2.877554 | 2.860822 | 12.23492 | 10.28595 |  |  | -0.001393764
2018-04-12 02:37 | 147292.1 | 120.0012 | 6 | 20 | 3.470396 | 0 | 2.877554 | 2.860873 | 12.23492 | 10.28611 |  |  | 0.0003471375
2018-04-12 02:39 | 147412.1 | 240.0013 | 6 | 20 | 3.491198 | 0 | 2.877554 | 2.860873 | 12.23492 | 10.28611 |  |  | 0.0002059937
2018-04-12 02:40 | 147472.1 | 300.0021 | 6 | 20 | 3.495842 | 0 | 2.877554 | 2.860873 | 12.23492 | 10.28611 |  |  | 0.0002225169
2018-04-12 02:42 | 147592.2 | 120.0011 | 2 | 21 | 4.091463 | 4.890059 | 0.1626031 | 1.457214e-09 | 0.651919 | 5.094475e-09 |  |  | 0.0002555847
2018-04-12 02:44 | 147712.2 | 240.0008 | 2 | 21 | 4.1281 | 4.889828 | 0.3256027 | 1.457214e-09 | 1.321723 | 5.094475e-09 |  |  | 0.0003318787
2018-04-12 02:46 | 147832.2 | 360.0014 | 2 | 21 | 4.160679 | 4.889624 | 0.4885967 | 1.457214e-09 | 1.997365 | 5.094475e-09 |  |  | 0.0002422333
2018-04-12 02:48 | 147952.2 | 480.0006 | 2 | 21 | 4.185367 | 4.890116 | 0.6515923 | 1.457214e-09 | 2.677619 | 5.094475e-09 |  |  | 0.0002317429
2018-04-12 02:50 | 148072.2 | 600.0012 | 2 | 21 | 4.200033 | 4.793547 | 0.8141268 | 3.504275e-09 | 3.359464 | 1.32385e-08 |  |  | -2.861023e-06
2018-04-12 02:52 | 148192.2 | 720.0012 | 2 | 21 | 4.200031 | 4.412515 | 0.9676989 | 3.504275e-09 | 4.004468 | 1.32385e-08 |  |  | 1.907349e-05
2018-04-12 02:54 | 148312.2 | 840.0019 | 2 | 21 | 4.20002 | 4.034636 | 1.108312 | 3.504275e-09 | 4.595043 | 1.32385e-08 |  |  | 4.1008e-05
2018-04-12 02:56 | 148432.2 | 960.0011 | 2 | 21 | 4.200011 | 3.71284 | 1.237174 | 3.504275e-09 | 5.136264 | 1.32385e-08 |  |  | -2.193451e-05
2018-04-12 02:58 | 148552.2 | 1080.0007 | 2 | 21 | 4.200031 | 3.43961 | 1.356355 | 3.504275e-09 | 5.636825 | 1.32385e-08 |  |  | -4.482269e-05
2018-04-12 02:59 | 148637.7 | 1165.5219 | 2 | 21 | 4.200012 | 3.259913 | 1.435901 | 3.504275e-09 | 5.970919 | 1.32385e-08 |  |  | 4.684162e-05
2018-04-12 03:01 | 148757.7 | 120.001 | 3 | 21 | 4.221738 | 3.259686 | 1.544318 | 4.883924e-09 | 6.427416 | 1.882364e-08 |  |  | 0.0001754761
2018-04-12 03:03 | 148877.7 | 240.0002 | 3 | 21 | 4.247455 | 3.259968 | 1.652983 | 4.883924e-09 | 6.88752 | 1.882364e-08 |  |  | 0.0001974106
2018-04-12 03:05 | 148997.7 | 360.0013 | 3 | 21 | 4.276361 | 3.259642 | 1.761648 | 4.883924e-09 | 7.350649 | 1.882364e-08 |  |  | 0.0001716614
2018-04-12 03:07 | 149117.7 | 480.0003 | 3 | 21 | 4.305313 | 3.259808 | 1.870318 | 4.883924e-09 | 7.81692 | 1.882364e-08 |  |  | 0.0002822876
2018-04-12 03:09 | 149237.7 | 600.0007 | 3 | 21 | 4.335757 | 3.259926 | 1.978984 | 4.883924e-09 | 8.286393 | 1.882364e-08 |  |  | 0.0003013611
2018-04-12 03:11 | 149357.7 | 720.0008 | 3 | 21 | 4.368863 | 3.260113 | 2.087651 | 4.883924e-09 | 8.759322 | 1.882364e-08 |  |  | 0.0002813339
2018-04-12 03:13 | 149477.7 | 840.0005 | 3 | 21 | 4.4 | 3.233565 | 2.19626 | 4.883924e-09 | 9.2357 | 1.882364e-08 |  |  | 6.67572e-05
2018-04-12 03:15 | 149597.7 | 960.003 | 3 | 21 | 4.399991 | 2.819706 | 2.29683 | 4.883924e-09 | 9.678208 | 1.882364e-08 |  |  | -6.008148e-05
2018-04-12 03:17 | 149717.7 | 1080.0014 | 3 | 21 | 4.400055 | 2.445969 | 2.384316 | 4.883924e-09 | 10.06315 | 1.882364e-08 |  |  | 7.629395e-06
2018-04-12 03:19 | 149837.7 | 1200.0012 | 3 | 21 | 4.399974 | 2.135191 | 2.460353 | 4.883924e-09 | 10.39771 | 1.882364e-08 |  |  | 1.430511e-05
2018-04-12 03:21 | 149957.7 | 1320.0016 | 3 | 21 | 4.400015 | 1.883052 | 2.527232 | 4.883924e-09 | 10.69198 | 1.882364e-08 |  |  | 3.242493e-05
2018-04-12 03:23 | 150077.7 | 1440.0011 | 3 | 21 | 4.399972 | 1.666302 | 2.586319 | 4.883924e-09 | 10.95196 | 1.882364e-08 |  |  | -2.288818e-05
2018-04-12 03:25 | 150197.7 | 1560.0005 | 3 | 21 | 4.400043 | 1.481084 | 2.638679 | 4.883924e-09 | 11.18235 | 1.882364e-08 |  |  | -3.33786e-05
2018-04-12 03:27 | 150317.7 | 1680.0004 | 3 | 21 | 4.399985 | 1.315146 | 2.685161 | 4.883924e-09 | 11.38687 | 1.882364e-08 |  |  | 1.335144e-05
2018-04-12 03:29 | 150437.7 | 1800.0016 | 3 | 21 | 4.400085 | 1.165682 | 2.726436 | 4.883924e-09 | 11.56847 | 1.882364e-08 |  |  | 4.291534e-05
2018-04-12 03:31 | 150557.7 | 1920.0011 | 3 | 21 | 4.399981 | 1.033439 | 2.763056 | 4.883924e-09 | 11.7296 | 1.882364e-08 |  |  | -7.43866e-05
2018-04-12 03:33 | 150677.7 | 2040.0003 | 3 | 21 | 4.399977 | 0.9135032 | 2.79546 | 4.883924e-09 | 11.87218 | 1.882364e-08 |  |  | 2.193451e-05
2018-04-12 03:35 | 150797.7 | 2160 | 3 | 21 | 4.399964 | 0.8211309 | 2.824322 | 4.883924e-09 | 11.99918 | 1.882364e-08 |  |  | 9.536743e-06
2018-04-12 03:37 | 150917.7 | 2280.0003 | 3 | 21 | 4.400026 | 0.7398344 | 2.850316 | 4.883924e-09 | 12.11355 | 1.882364e-08 |  |  | 9.536743e-06
2018-04-12 03:39 | 151037.7 | 2400.0006 | 3 | 21 | 4.400014 | 0.6697695 | 2.873783 | 4.883924e-09 | 12.2168 | 1.882364e-08 |  |  | -0.0001058578
2018-04-12 03:40 | 151070.7 | 2432.9236 | 3 | 21 | 4.399996 | 0.6519955 | 2.879832 | 4.883924e-09 | 12.24342 | 1.882364e-08 |  |  | -9.354189e-05
2018-04-12 03:42 | 151190.7 | 120.0002 | 4 | 21 | 4.332908 | 0 | 2.879832 | 4.883924e-09 | 12.24342 | 1.882364e-08 |  |  | -4.863739e-05
2018-04-12 03:44 | 151310.7 | 240.001 | 4 | 21 | 4.327306 | 0 | 2.879832 | 4.883924e-09 | 12.24342 | 1.882364e-08 |  |  | -5.149841e-05
2018-04-12 03:45 | 151370.7 | 300.0014 | 4 | 21 | 4.325733 | 0 | 2.879832 | 4.883924e-09 | 12.24342 | 1.882364e-08 |  |  | -0.0001849575
2018-04-12 03:47 | 151490.8 | 120.0002 | 5 | 21 | 3.990106 | -3.26027 | 2.879832 | 0.1086627 | 12.24342 | 0.4382224 |  |  | -0.0004520416
2018-04-12 03:49 | 151610.8 | 240.0016 | 5 | 21 | 3.945577 | -3.260262 | 2.879832 | 0.2173305 | 12.24342 | 0.8693277 |  |  | -0.0003509521
2018-04-12 03:51 | 151730.8 | 360.0014 | 5 | 21 | 3.904552 | -3.259564 | 2.879832 | 0.3259915 | 12.24342 | 1.295815 |  |  | -0.000295639
2018-04-12 03:53 | 151850.8 | 480.0011 | 5 | 21 | 3.864585 | -3.258883 | 2.879832 | 0.4346603 | 12.24342 | 1.717932 |  |  | -0.0003461838
2018-04-12 03:55 | 151970.8 | 600.0017 | 5 | 21 | 3.82619 | -3.260576 | 2.879832 | 0.5433293 | 12.24342 | 2.135793 |  |  | -0.0002965927
2018-04-12 03:57 | 152090.8 | 720 | 5 | 21 | 3.787441 | -3.259521 | 2.879832 | 0.6519935 | 12.24342 | 2.549452 |  |  | -0.000287056
2018-04-12 03:59 | 152210.8 | 840.001 | 5 | 21 | 3.747723 | -3.260562 | 2.879832 | 0.7606621 | 12.24342 | 2.958881 |  |  | -0.0003004074
2018-04-12 04:01 | 152330.8 | 960.0006 | 5 | 21 | 3.711612 | -3.261112 | 2.879832 | 0.8693265 | 12.24342 | 3.364093 |  |  | -0.0002584457
2018-04-12 04:03 | 152450.8 | 1080.0001 | 5 | 21 | 3.680601 | -3.259624 | 2.879832 | 0.9779904 | 12.24342 | 3.7657 |  |  | -0.0002260208
2018-04-12 04:05 | 152570.8 | 1200.0004 | 5 | 21 | 3.6517 | -3.259657 | 2.879832 | 1.08666 | 12.24342 | 4.164085 |  |  | -0.0002574921
2018-04-12 04:07 | 152690.8 | 1320.0011 | 5 | 21 | 3.624836 | -3.259983 | 2.879832 | 1.195325 | 12.24342 | 4.55942 |  |  | -0.0002708435
2018-04-12 04:09 | 152810.8 | 1440.0011 | 5 | 21 | 3.59881 | -3.260866 | 2.879832 | 1.303994 | 12.24342 | 4.951926 |  |  | -0.0002412796
2018-04-12 04:11 | 152930.8 | 1560.0005 | 5 | 21 | 3.572306 | -3.260453 | 2.879832 | 1.412656 | 12.24342 | 5.341558 |  |  | -0.0002365112
2018-04-12 04:13 | 153050.8 | 1680 | 5 | 21 | 3.546135 | -3.260168 | 2.879832 | 1.521322 | 12.24342 | 5.728287 |  |  | -0.0002641678
2018-04-12 04:15 | 153170.8 | 1800.0014 | 5 | 21 | 3.525155 | -3.260006 | 2.879832 | 1.629992 | 12.24342 | 6.112474 |  |  | -0.0001888275
2018-04-12 04:17 | 153290.8 | 1920.0004 | 5 | 21 | 3.506512 | -3.259682 | 2.879832 | 1.738657 | 12.24342 | 6.494506 |  |  | -9.441376e-05
2018-04-12 04:19 | 153410.8 | 2040.0005 | 5 | 21 | 3.489651 | -3.259991 | 2.879832 | 1.847325 | 12.24342 | 6.87463 |  |  | -0.0001487732
2018-04-12 04:21 | 153530.8 | 2160.0005 | 5 | 21 | 3.47369 | -3.260859 | 2.879832 | 1.955989 | 12.24342 | 7.252967 |  |  | -0.0001239777
2018-04-12 04:23 | 153650.8 | 2280.001 | 5 | 21 | 3.455892 | -3.259941 | 2.879832 | 2.064654 | 12.24342 | 7.629483 |  |  | -0.0002269745
2018-04-12 04:25 | 153770.8 | 2400.0001 | 5 | 21 | 3.434174 | -3.260352 | 2.879832 | 2.173325 | 12.24342 | 8.003889 |  |  | -0.000164032
2018-04-12 04:27 | 153890.8 | 2520.0002 | 5 | 21 | 3.41457 | -3.259602 | 2.879832 | 2.281989 | 12.24342 | 8.375983 |  |  | -0.0001373291
2018-04-12 04:29 | 154010.8 | 2640.0003 | 5 | 21 | 3.392664 | -3.259775 | 2.879832 | 2.390658 | 12.24342 | 8.7459 |  |  | -0.0003032684
2018-04-12 04:31 | 154130.8 | 2760.0004 | 5 | 21 | 3.363946 | -3.260078 | 2.879832 | 2.499324 | 12.24342 | 9.113096 |  |  | -0.0002622604
2018-04-12 04:33 | 154250.8 | 2880.0014 | 5 | 21 | 3.320745 | -3.260059 | 2.879832 | 2.607991 | 12.24342 | 9.476492 |  |  | -0.0004901886
2018-04-12 04:35 | 154370.8 | 3000.0003 | 5 | 21 | 3.245039 | -3.259141 | 2.879832 | 2.716657 | 12.24342 | 9.833618 |  |  | -0.0007677078
2018-04-12 04:37 | 154490.8 | 3120.0011 | 5 | 21 | 3.09079 | -3.260938 | 2.879832 | 2.825323 | 12.24342 | 10.17902 |  |  | -0.002104759
2018-04-12 04:37 | 154528.2 | 3157.3747 | 5 | 21 | 2.999994 | -3.259542 | 2.879832 | 2.859168 | 12.24342 | 10.2822 |  |  | -0.001523444
2018-04-12 04:39 | 154648.3 | 120.0014 | 6 | 21 | 3.47715 | 0 | 2.879832 | 2.859216 | 12.24342 | 10.28235 |  |  | 0.0003452301
2018-04-12 04:41 | 154768.3 | 240.0014 | 6 | 21 | 3.498427 | 0 | 2.879832 | 2.859216 | 12.24342 | 10.28235 |  |  | 0.0001420975
2018-04-12 04:42 | 154828.3 | 300.0014 | 6 | 21 | 3.503162 | 0 | 2.879832 | 2.859216 | 12.24342 | 10.28235 |  |  | 0.0001884891
2018-04-12 04:44 | 154948.4 | 120.0003 | 2 | 22 | 4.088569 | 4.889877 | 0.1626041 | 1.05381e-10 | 0.6523291 | 3.691591e-10 |  |  | 0.0002813339
2018-04-12 04:46 | 155068.4 | 240.0009 | 2 | 22 | 4.126554 | 4.890383 | 0.3256047 | 1.05381e-10 | 1.321724 | 3.691591e-10 |  |  | 0.0003671646
2018-04-12 04:48 | 155188.4 | 360.0018 | 2 | 22 | 4.163412 | 4.890034 | 0.4886024 | 1.05381e-10 | 1.997439 | 3.691591e-10 |  |  | 0.0002536774
2018-04-12 04:50 | 155308.4 | 480.0003 | 2 | 22 | 4.189601 | 4.889832 | 0.6516064 | 1.05381e-10 | 2.678362 | 3.691591e-10 |  |  | 0.0001401901
2018-04-12 04:52 | 155428.4 | 600.0002 | 2 | 22 | 4.200036 | 4.730247 | 0.8133399 | 1.05381e-10 | 3.357259 | 3.691591e-10 |  |  | -2.193451e-05
2018-04-12 04:54 | 155548.4 | 720.0014 | 2 | 22 | 4.199968 | 4.39976 | 0.965548 | 1.05381e-10 | 3.996534 | 3.691591e-10 |  |  | -5.531311e-05
2018-04-12 04:56 | 155668.4 | 840.0009 | 2 | 22 | 4.200053 | 4.073216 | 1.106664 | 1.05381e-10 | 4.589222 | 3.691591e-10 |  |  | 1.049042e-05
2018-04-12 04:58 | 155788.4 | 960.0011 | 2 | 22 | 4.200011 | 3.741646 | 1.23692 | 1.05381e-10 | 5.136296 | 3.691591e-10 |  |  | 3.147125e-05
2018-04-12 05:00 | 155908.4 | 1080.0001 | 2 | 22 | 4.199985 | 3.425497 | 1.356358 | 1.05381e-10 | 5.637937 | 3.691591e-10 |  |  | -3.051758e-05
2018-04-12 05:01 | 155978.1 | 1149.7753 | 2 | 22 | 4.199999 | 3.259935 | 1.421065 | 1.05381e-10 | 5.909708 | 3.691591e-10 |  |  | 4.10085e-05
2018-04-12 05:03 | 156098.2 | 120.001 | 3 | 22 | 4.222659 | 3.260311 | 1.529484 | 2.279175e-09 | 6.366312 | 9.164784e-09 |  |  | 0.000164032
2018-04-12 05:05 | 156218.2 | 240.001 | 3 | 22 | 4.246113 | 3.258987 | 1.63815 | 2.279175e-09 | 6.826428 | 9.164784e-09 |  |  | 0.0002384186
2018-04-12 05:07 | 156338.2 | 360.0012 | 3 | 22 | 4.270981 | 3.260317 | 1.746815 | 2.279175e-09 | 7.289172 | 9.164784e-09 |  |  | 0.0001535416
2018-04-12 05:09 | 156458.2 | 480.0015 | 3 | 22 | 4.299498 | 3.26001 | 1.855483 | 2.279175e-09 | 7.754807 | 9.164784e-09 |  |  | 0.0001916885
2018-04-12 05:11 | 156578.2 | 600.0006 | 3 | 22 | 4.332878 | 3.260454 | 1.96415 | 2.279175e-09 | 8.223783 | 9.164784e-09 |  |  | 0.0002698898
2018-04-12 05:13 | 156698.2 | 720.0011 | 3 | 22 | 4.368502 | 3.260042 | 2.072816 | 2.279175e-09 | 8.696572 | 9.164784e-09 |  |  | 0.0002555847
2018-04-12 05:15 | 156818.2 | 840.0005 | 3 | 22 | 4.399967 | 3.228488 | 2.181415 | 2.452426e-09 | 9.172903 | 9.899326e-09 |  |  | 3.814697e-06
2018-04-12 05:17 | 156938.2 | 960.0004 | 3 | 22 | 4.399973 | 2.823926 | 2.282112 | 2.452426e-09 | 9.615972 | 9.899326e-09 |  |  | -2.002716e-05
2018-04-12 05:19 | 157058.2 | 1080.0011 | 3 | 22 | 4.399998 | 2.49182 | 2.370687 | 2.452426e-09 | 10.0057 | 9.899326e-09 |  |  | 4.577637e-05
2018-04-12 05:21 | 157178.2 | 1200.0007 | 3 | 22 | 4.400002 | 2.188997 | 2.448704 | 2.452426e-09 | 10.34898 | 9.899326e-09 |  |  | -4.768372e-05
2018-04-12 05:23 | 157298.2 | 1320.0014 | 3 | 22 | 4.400005 | 1.907324 | 2.516938 | 2.452426e-09 | 10.64921 | 9.899326e-09 |  |  | 4.291534e-05
2018-04-12 05:25 | 157418.2 | 1440.0015 | 3 | 22 | 4.40004 | 1.674701 | 2.576462 | 2.452426e-09 | 10.91111 | 9.899326e-09 |  |  | 9.536743e-07
2018-04-12 05:27 | 157538.2 | 1560.0003 | 3 | 22 | 4.400023 | 1.482277 | 2.628989 | 2.452426e-09 | 11.14223 | 9.899326e-09 |  |  | 5.722046e-06
2018-04-12 05:29 | 157658.2 | 1680.0011 | 3 | 22 | 4.399998 | 1.320853 | 2.675611 | 2.452426e-09 | 11.34737 | 9.899326e-09 |  |  | 2.193451e-05
2018-04-12 05:31 | 157778.2 | 1800.0011 | 3 | 22 | 4.399973 | 1.178203 | 2.717166 | 2.452426e-09 | 11.53021 | 9.899326e-09 |  |  | -6.67572e-06
2018-04-12 05:33 | 157898.2 | 1920.0008 | 3 | 22 | 4.399972 | 1.050031 | 2.754296 | 2.452426e-09 | 11.69358 | 9.899326e-09 |  |  | -1.907349e-05
2018-04-12 05:35 | 158018.2 | 2040.0016 | 3 | 22 | 4.399973 | 0.9350602 | 2.787383 | 2.452426e-09 | 11.83917 | 9.899326e-09 |  |  | 1.430511e-05
2018-04-12 05:37 | 158138.2 | 2160.0017 | 3 | 22 | 4.399992 | 0.8302286 | 2.816698 | 2.452426e-09 | 11.96815 | 9.899326e-09 |  |  | -7.629395e-06
2018-04-12 05:39 | 158258.2 | 2280.0007 | 3 | 22 | 4.400002 | 0.7479224 | 2.842962 | 2.452426e-09 | 12.08371 | 9.899326e-09 |  |  | -6.008148e-05
2018-04-12 05:41 | 158378.2 | 2400.0011 | 3 | 22 | 4.40004 | 0.6763055 | 2.866657 | 2.452426e-09 | 12.18797 | 9.899326e-09 |  |  | -6.67572e-05
2018-04-12 05:42 | 158422.8 | 2444.6566 | 3 | 22 | 4.400054 | 0.6519852 | 2.874899 | 2.452426e-09 | 12.22424 | 9.899326e-09 |  |  | -5.641396e-05
2018-04-12 05:44 | 158542.9 | 120.0012 | 4 | 22 | 4.332737 | 0 | 2.874899 | 2.452426e-09 | 12.22424 | 9.899326e-09 |  |  | -2.861023e-05
2018-04-12 05:46 | 158662.9 | 240.001 | 4 | 22 | 4.327045 | 0 | 2.874899 | 2.452426e-09 | 12.22424 | 9.899326e-09 |  |  | 1.525879e-05
2018-04-12 05:47 | 158722.9 | 300.0012 | 4 | 22 | 4.325413 | 0 | 2.874899 | 2.452426e-09 | 12.22424 | 9.899326e-09 |  |  | -0.0001166136
2018-04-12 05:49 | 158842.9 | 120.0003 | 5 | 22 | 3.990385 | -3.260401 | 2.874899 | 0.1086649 | 12.22424 | 0.4383966 |  |  | -0.0003805161
2018-04-12 05:51 | 158962.9 | 240.0019 | 5 | 22 | 3.944598 | -3.260951 | 2.874899 | 0.217332 | 12.22424 | 0.8694399 |  |  | -0.000374794
2018-04-12 05:53 | 159082.9 | 360.001 | 5 | 22 | 3.903477 | -3.260747 | 2.874899 | 0.3259963 | 12.22424 | 1.295829 |  |  | -0.0003967285
2018-04-12 05:55 | 159202.9 | 480.0002 | 5 | 22 | 3.863571 | -3.25934 | 2.874899 | 0.4346622 | 12.22424 | 1.717824 |  |  | -0.0003271103
2018-04-12 05:57 | 159322.9 | 600.0003 | 5 | 22 | 3.825465 | -3.26001 | 2.874899 | 0.5433263 | 12.22424 | 2.135564 |  |  | -0.0003080368
2018-04-12 05:59 | 159442.9 | 720.001 | 5 | 22 | 3.787788 | -3.2601 | 2.874899 | 0.6519973 | 12.22424 | 2.549253 |  |  | -0.0004081726
2018-04-12 06:01 | 159562.9 | 840.0015 | 5 | 22 | 3.749124 | -3.259478 | 2.874899 | 0.7606612 | 12.22424 | 2.95876 |  |  | -0.0003318787
2018-04-12 06:03 | 159682.9 | 960.0005 | 5 | 22 | 3.712154 | -3.259979 | 2.874899 | 0.8693296 | 12.22424 | 3.364093 |  |  | -0.0003414154
2018-04-12 06:05 | 159802.9 | 1080.001 | 5 | 22 | 3.680846 | -3.260279 | 2.874899 | 0.9779929 | 12.22424 | 3.765737 |  |  | -0.0002288818
2018-04-12 06:07 | 159922.9 | 1200.0007 | 5 | 22 | 3.651972 | -3.260321 | 2.874899 | 1.086661 | 12.22424 | 4.164138 |  |  | -0.000243187
2018-04-12 06:09 | 160042.9 | 1320.0013 | 5 | 22 | 3.62496 | -3.259677 | 2.874899 | 1.195328 | 12.22424 | 4.559506 |  |  | -0.0001935959
2018-04-12 06:11 | 160162.9 | 1440.0014 | 5 | 22 | 3.59973 | -3.260327 | 2.874899 | 1.303993 | 12.22424 | 4.952026 |  |  | -0.0002584457
2018-04-12 06:13 | 160282.9 | 1560.0003 | 5 | 22 | 3.574172 | -3.259617 | 2.874899 | 1.412657 | 12.22424 | 5.341792 |  |  | -0.0002040863
2018-04-12 06:15 | 160402.9 | 1680.001 | 5 | 22 | 3.54818 | -3.260041 | 2.874899 | 1.521328 | 12.22424 | 5.728792 |  |  | -0.0002450943
2018-04-12 06:17 | 160522.9 | 1800.001 | 5 | 22 | 3.525628 | -3.260365 | 2.874899 | 1.629994 | 12.22424 | 6.113076 |  |  | -0.0001335144
2018-04-12 06:19 | 160642.9 | 1920.0004 | 5 | 22 | 3.506686 | -3.259857 | 2.874899 | 1.738656 | 12.22424 | 6.495128 |  |  | -0.0001754761
2018-04-12 06:21 | 160762.9 | 2040.0004 | 5 | 22 | 3.489715 | -3.259482 | 2.874899 | 1.847326 | 12.22424 | 6.875266 |  |  | -9.346008e-05
2018-04-12 06:23 | 160882.9 | 2160.0011 | 5 | 22 | 3.474065 | -3.259765625 | 2.874899 | 1.95599 | 12.22424 | 7.253604 |  |  | -0.0001602173
2018-04-12 06:25 | 161002.9 | 2280.0001 | 5 | 22 | 3.456936 | -3.259515 | 2.874899 | 2.06466 | 12.22424 | 7.630219 |  |  | -0.0001869202
2018-04-12 06:27 | 161122.9 | 2400.0008 | 5 | 22 | 3.435766 | -3.259841 | 2.874899 | 2.173326 | 12.22424 | 8.004769 |  |  | -0.0001878738
2018-04-12 06:29 | 161242.9 | 2520.0009 | 5 | 22 | 3.415105 | -3.260329 | 2.874899 | 2.281994 | 12.22424 | 8.376982 |  |  | -0.0001764297
2018-04-12 06:31 | 161362.9 | 2640.0006 | 5 | 22 | 3.393171 | -3.260259 | 2.874899 | 2.390657 | 12.22424 | 8.746918 |  |  | -0.0002117157
2018-04-12 06:33 | 161482.9 | 2760.0007 | 5 | 22 | 3.363987 | -3.258917 | 2.874899 | 2.499326 | 12.22424 | 9.114162 |  |  | -0.000330925
2018-04-12 06:35 | 161602.9 | 2880.001 | 5 | 22 | 3.320303 | -3.259702 | 2.874899 | 2.607993 | 12.22424 | 9.477575 |  |  | -0.0004873276
2018-04-12 06:37 | 161722.9 | 3000.0013 | 5 | 22 | 3.242827 | -3.260086 | 2.874899 | 2.71666 | 12.22424 | 9.834604 |  |  | -0.0008792877
2018-04-12 06:39 | 161842.9 | 3120.0012 | 5 | 22 | 3.086709 | -3.259593 | 2.874899 | 2.825325 | 12.22424 | 10.17963 |  |  | -0.001992226
2018-04-12 06:40 | 161878.7 | 3155.7711 | 5 | 22 | 2.999986 | -3.260274 | 2.874899 | 2.857717 | 12.22424 | 10.2783 |  |  | -0.001466441
2018-04-12 06:42 | 161998.8353 | 120.0005 | 6 | 22 | 3.476783 | 0 | 2.874899 | 2.857755 | 12.22424 | 10.27842 |  |  | 0.0002994537
2018-04-12 06:44 | 162118.836 | 240.0012 | 6 | 22 | 3.497993 | 0 | 2.874899 | 2.857755 | 12.22424 | 10.27842 |  |  | 3.433228e-05
2018-04-12 06:45 | 162178.8362 | 300.0014 | 6 | 22 | 3.502716 | 0 | 2.874899 | 2.857755 | 12.22424 | 10.27842 |  |  | 6.833162e-05
2018-04-12 06:47 | 162298.9 | 120.0016 | 2 | 23 | 4.088191 | 4.890791 | 0.1626087 | 7.565549e-10 | 0.6521788 | 2.650033e-09 |  |  | 0.0001363754
2018-04-12 06:49 | 162418.9 | 240.0002 | 2 | 23 | 4.128292 | 4.89015 | 0.3256044 | 7.565549e-10 | 1.321613 | 2.650033e-09 |  |  | 0.0004167557
2018-04-12 06:51 | 162538.9 | 360.001 | 2 | 23 | 4.164106 | 4.890274 | 0.4886037 | 7.565549e-10 | 1.997649 | 2.650033e-09 |  |  | 0.0003061295
2018-04-12 06:53 | 162658.9 | 480.0012 | 2 | 23 | 4.188915 | 4.890707 | 0.6516109 | 7.565549e-10 | 2.678519 | 2.650033e-09 |  |  | 0.0002002716
2018-04-12 06:55 | 162778.9 | 600.0014 | 2 | 23 | 4.200032 | 4.742881 | 0.8134972 | 2.603663e-09 | 3.357995 | 9.987306e-09 |  |  | 1.430511e-05
2018-04-12 06:57 | 162898.9 | 720.0008 | 2 | 23 | 4.200009 | 4.411091 | 0.9659678 | 2.603663e-09 | 3.998373 | 9.987306e-09 |  |  | -3.814697e-06
2018-04-12 06:59 | 163018.9 | 840.0004 | 2 | 23 | 4.200003 | 4.055956 | 1.10708 | 2.603663e-09 | 4.591044 | 9.987306e-09 |  |  | 2.098083e-05
2018-04-12 07:01 | 163138.9 | 960.0013 | 2 | 23 | 4.199962 | 3.69928 | 1.236261 | 2.603663e-09 | 5.133607 | 9.987306e-09 |  |  | 2.098083e-05
2018-04-12 07:03 | 163258.9 | 1080.0019 | 2 | 23 | 4.199982 | 3.410829 | 1.354627 | 2.603663e-09 | 5.630745 | 9.987306e-09 |  |  | 9.536743e-06
2018-04-12 07:04 | 163330.1 | 1151.1434 | 2 | 23 | 4.200032 | 3.259899 | 1.420526 | 2.603663e-09 | 5.907517 | 9.987306e-09 |  |  | 8.123252e-05
2018-04-12 07:06 | 163450.1 | 120.0002 | 3 | 23 | 4.221793 | 3.260584 | 1.528935 | 4.896322e-09 | 6.364034 | 1.927109e-08 |  |  | 0.000202179
2018-04-12 07:08 | 163570.1 | 240.0002 | 3 | 23 | 4.244875 | 3.259493 | 1.637604 | 4.896322e-09 | 6.824022 | 1.927109e-08 |  |  | 0.000243187
2018-04-12 07:10 | 163690.1 | 360.0001 | 3 | 23 | 4.272997 | 3.259489 | 1.74627 | 4.896322e-09 | 7.286769 | 1.927109e-08 |  |  | 0.0002708435
2018-04-12 07:12 | 163810.1 | 480.0004 | 3 | 23 | 4.303868 | 3.25972 | 1.854939 | 4.896322e-09 | 7.752799 | 1.927109e-08 |  |  | 0.0002727509
2018-04-12 07:14 | 163930.1 | 600.0005 | 3 | 23 | 4.33467 | 3.260393 | 1.963606 | 4.896322e-09 | 8.22215 | 1.927109e-08 |  |  | 0.000246048
2018-04-12 07:16 | 164050.1 | 720.0019 | 3 | 23 | 4.367125 | 3.259521 | 2.07227 | 4.896322e-09 | 8.694925 | 1.927109e-08 |  |  | 0.0003356934
2018-04-12 07:18 | 164170.1 | 840.0002 | 3 | 23 | 4.400002 | 3.246823 | 2.180907 | 8.106335e-09 | 9.171233 | 3.290943e-08 |  |  | -5.722046e-06
2018-04-12 07:20 | 164290.1 | 960.0013 | 3 | 23 | 4.400017 | 2.82619 | 2.282038 | 8.106335e-09 | 9.616213 | 3.290943e-08 |  |  | -3.623962e-05
2018-04-12 07:22 | 164410.1 | 1080.0011 | 3 | 23 | 4.399962 | 2.460306 | 2.369814 | 8.106335e-09 | 10.00243 | 3.290943e-08 |  |  | -6.961823e-05
2018-04-12 07:24 | 164530.1 | 1200.002 | 3 | 23 | 4.399989 | 2.16316 | 2.446742 | 8.106335e-09 | 10.34091 | 3.290943e-08 |  |  | 4.386902e-05
2018-04-12 07:26 | 164650.1 | 1320.0013 | 3 | 23 | 4.400021 | 1.91114 | 2.514581 | 8.106335e-09 | 10.6394 | 3.290943e-08 |  |  | 4.482269e-05
2018-04-12 07:28 | 164770.1 | 1440.0017 | 3 | 23 | 4.400002 | 1.692289 | 2.574644 | 8.106335e-09 | 10.90368 | 3.290943e-08 |  |  | 4.386902e-05
2018-04-12 07:30 | 164890.1 | 1560.0006 | 3 | 23 | 4.399999 | 1.486181 | 2.627546 | 8.106335e-09 | 11.13645 | 3.290943e-08 |  |  | 1.716614e-05
2018-04-12 07:32 | 165010.1 | 1680.0005 | 3 | 23 | 4.400043 | 1.308344 | 2.673965 | 8.106335e-09 | 11.34069 | 3.290943e-08 |  |  | 1.335144e-05
2018-04-12 07:34 | 165130.1 | 1800.0003 | 3 | 23 | 4.400043 | 1.167069 | 2.715151 | 8.106335e-09 | 11.52191 | 3.290943e-08 |  |  | -8.010864e-05
2018-04-12 07:36 | 165250.1 | 1920.0005 | 3 | 23 | 4.399958 | 1.045603 | 2.751965 | 8.106335e-09 | 11.68389 | 3.290943e-08 |  |  | -1.716614e-05
2018-04-12 07:38 | 165370.1 | 2040.0013 | 3 | 23 | 4.400019 | 0.9390172 | 2.785007 | 8.106335e-09 | 11.82928 | 3.290943e-08 |  |  | 4.291534e-05
2018-04-12 07:40 | 165490.1 | 2160.0009 | 3 | 23 | 4.399976 | 0.8317777 | 2.814483 | 8.106335e-09 | 11.95897 | 3.290943e-08 |  |  | 1.430511e-05
2018-04-12 07:42 | 165610.1 | 2280.0005 | 3 | 23 | 4.39998 | 0.7460485 | 2.840735 | 8.106335e-09 | 12.07448 | 3.290943e-08 |  |  | -3.910065e-05
2018-04-12 07:44 | 165730.1 | 2400.0011 | 3 | 23 | 4.399968 | 0.6757236 | 2.864389 | 8.106335e-09 | 12.17856 | 3.290943e-08 |  |  | 2.670288e-05
2018-04-12 07:45 | 165773.1 | 2443.0221 | 3 | 23 | 4.399972 | 0.6519957 | 2.872324 | 8.106335e-09 | 12.21347 | 3.290943e-08 |  |  | 3.55458e-06
2018-04-12 07:47 | 165893.1 | 120.0013 | 4 | 23 | 4.332184 | 0 | 2.872324 | 8.106335e-09 | 12.21347 | 3.290943e-08 |  |  | -6.103515625e-05
2018-04-12 07:49 | 166013.1 | 240.0007 | 4 | 23 | 4.326481 | 0 | 2.872324 | 8.106335e-09 | 12.21347 | 3.290943e-08 |  |  | -2.288818e-05
2018-04-12 07:50 | 166073.1 | 300.0012 | 4 | 23 | 4.324905 | 0 | 2.872324 | 8.106335e-09 | 12.21347 | 3.290943e-08 |  |  | -0.0001553959
2018-04-12 07:52 | 166193.2 | 120.0002 | 5 | 23 | 3.987458 | -3.260052 | 2.872324 | 0.1086628 | 12.21347 | 0.437957 |  |  | -0.0004205704
2018-04-12 07:54 | 166313.2 | 240.0013 | 5 | 23 | 3.943254 | -3.260336 | 2.872324 | 0.2173295 | 12.21347 | 0.8687896 |  |  | -0.000336647
2018-04-12 07:56 | 166433.2 | 360.0009 | 5 | 23 | 3.902815 | -3.260079 | 2.872324 | 0.3259937 | 12.21347 | 1.295087 |  |  | -0.0003318787
2018-04-12 07:58 | 166553.2 | 480.0008 | 5 | 23 | 3.861254 | -3.259894 | 2.872324 | 0.4346606 | 12.21347 | 1.716953 |  |  | -0.0003328323
2018-04-12 08:00 | 166673.2 | 600.0001 | 5 | 23 | 3.818613 | -3.25967 | 2.872324 | 0.5433295 | 12.21347 | 2.134207 |  |  | -0.000377655
2018-04-12 08:02 | 166793.2 | 720.0008 | 5 | 23 | 3.780929 | -3.260036 | 2.872324 | 0.6519951 | 12.21347 | 2.54709 |  |  | -0.0004014969
2018-04-12 08:04 | 166913.2 | 840.0004 | 5 | 23 | 3.745122 | -3.260717 | 2.872324 | 0.7606617 | 12.21347 | 2.955978 |  |  | -0.0002365112
2018-04-12 08:06 | 167033.2 | 960.0008 | 5 | 23 | 3.712596 | -3.259588 | 2.872324 | 0.8693269 | 12.21347 | 3.361149 |  |  | -0.0002765656
2018-04-12 08:08 | 167153.2 | 1080.0002 | 5 | 23 | 3.680561 | -3.260229 | 2.872324 | 0.9779918 | 12.21347 | 3.762828 |  |  | -0.000243187
2018-04-12 08:10 | 167273.2 | 1200.0007 | 5 | 23 | 3.647657 | -3.260006 | 2.872324 | 1.08666 | 12.21347 | 4.160994 |  |  | -0.0001726151
2018-04-12 08:12 | 167393.2 | 1320.0002 | 5 | 23 | 3.61968 | -3.260038 | 2.872324 | 1.195328 | 12.21347 | 4.555815 |  |  | -0.0001955032
2018-04-12 08:14 | 167513.2 | 1440.0007 | 5 | 23 | 3.594301 | -3.259715 | 2.872324 | 1.303992 | 12.21347 | 4.94775 |  |  | -0.000246048
2018-04-12 08:16 | 167633.2 | 1560.0001 | 5 | 23 | 3.571033 | -3.260263 | 2.872324 | 1.412657 | 12.21347 | 5.337045 |  |  | -0.0002155304
2018-04-12 08:18 | 167753.2 | 1680.0003 | 5 | 23 | 3.547469 | -3.259966 | 2.872324 | 1.521324 | 12.21347 | 5.723819 |  |  | -0.0001964569
2018-04-12 08:20 | 167873.2 | 1800.0016 | 5 | 23 | 3.523068 | -3.260068 | 2.872324 | 1.629995 | 12.21347 | 6.107987 |  |  | -0.0002412796
2018-04-12 08:22 | 167993.2 | 1920.001 | 5 | 23 | 3.503366 | -3.26029 | 2.872324 | 1.738662 | 12.21347 | 6.489714 |  |  | -0.0002126694
2018-04-12 08:24 | 168113.2 | 2040.0005 | 5 | 23 | 3.486116 | -3.260163 | 2.872324 | 1.847324 | 12.21347 | 6.869446 |  |  | -0.0001468658
2018-04-12 08:26 | 168233.2 | 2160.0002 | 5 | 23 | 3.470997 | -3.259322 | 2.872324 | 1.955991 | 12.21347 | 7.247436 |  |  | -7.05719e-05
2018-04-12 08:28 | 168353.2 | 2280.0004 | 5 | 23 | 3.4536 | -3.259826 | 2.872324 | 2.064661 | 12.21347 | 7.623697 |  |  | -0.0001087189
2018-04-12 08:30 | 168473.2 | 2400.0006 | 5 | 23 | 3.432384 | -3.25959 | 2.872324 | 2.173326 | 12.21347 | 7.997852 |  |  | -0.0001049042
2018-04-12 08:32 | 168593.2 | 2520.0002 | 5 | 23 | 3.412621 | -3.260092 | 2.872324 | 2.281992 | 12.21347 | 8.369755 |  |  | -0.0001554489
2018-04-12 08:34 | 168713.2 | 2640.0006 | 5 | 23 | 3.390574 | -3.259936 | 2.872324 | 2.390655 | 12.21347 | 8.739417 |  |  | -0.0001449585
2018-04-12 08:36 | 168833.2 | 2760.0004 | 5 | 23 | 3.362374 | -3.260319 | 2.872324 | 2.499324 | 12.21347 | 9.106426 |  |  | -0.0002908707
2018-04-12 08:38 | 168953.2 | 2880.0005 | 5 | 23 | 3.315141 | -3.259631 | 2.872324 | 2.607991 | 12.21347 | 9.46946 |  |  | -0.0005645752
2018-04-12 08:40 | 169073.2 | 3000 | 5 | 23 | 3.233641 | -3.259522 | 2.872324 | 2.716655 | 12.21347 | 9.825684 |  |  | -0.0008716583
2018-04-12 08:42 | 169193.2 | 3120.0014 | 5 | 23 | 3.078853 | -3.260423 | 2.872324 | 2.825322 | 12.21347 | 10.16983 |  |  | -0.002108574
2018-04-12 08:42 | 169225.6 | 3152.4295 | 5 | 23 | 2.999985 | -3.259315 | 2.872324 | 2.854692 | 12.21347 | 10.25917 |  |  | -0.001576071
2018-04-12 08:44 | 169345.8 | 120.001 | 6 | 23 | 3.477379 | 0 | 2.872324 | 2.854744 | 12.21347 | 10.25933 |  |  | 0.0003967285
2018-04-12 08:46 | 169465.8 | 240.0008 | 6 | 23 | 3.498618 | 0 | 2.872324 | 2.854744 | 12.21347 | 10.25933 |  |  | 0.0001754761
2018-04-12 08:47 | 169525.8 | 300.0016 | 6 | 23 | 3.503429 | 0 | 2.872324 | 2.854744 | 12.21347 | 10.25933 |  |  | 0.0002218677
2018-04-12 08:49 | 169645.9 | 120.0018 | 2 | 24 | 4.09279 | 4.890751 | 0.1626067 | 3.196371e-09 | 0.6525854 | 1.119874e-08 |  |  | 0.0003147125
2018-04-12 08:51 | 169765.9 | 240.001 | 2 | 24 | 4.131499 | 4.890863 | 0.3256056 | 3.196371e-09 | 1.322815 | 1.119874e-08 |  |  | 0.0003194809
2018-04-12 08:53 | 169885.9 | 360.0012 | 2 | 24 | 4.163538 | 4.890259 | 0.4886055 | 3.196371e-09 | 1.99899 | 1.119874e-08 |  |  | 0.0002603531
2018-04-12 08:55 | 170005.9 | 480.0004 | 2 | 24 | 4.188025 | 4.889734 | 0.6516042 | 3.196371e-09 | 2.679711 | 1.119874e-08 |  |  | 0.0001478195
2018-04-12 08:57 | 170125.9 | 600.0002 | 2 | 24 | 4.200035 | 4.765015 | 0.8137853 | 4.176086e-09 | 3.360322 | 1.508274e-08 |  |  | 5.054474e-05
2018-04-12 08:59 | 170245.9 | 720.0003 | 2 | 24 | 4.199968 | 4.382593 | 0.9663484 | 4.176086e-09 | 4.001087 | 1.508274e-08 |  |  | -4.577637e-05
2018-04-12 09:01 | 170365.9 | 840.0002 | 2 | 24 | 4.200042 | 4.005681 | 1.105971 | 4.176086e-09 | 4.587502 | 1.508274e-08 |  |  | 2.861023e-06
2018-04-12 09:03 | 170485.9 | 960.0008 | 2 | 24 | 4.200037 | 3.698271 | 1.234135 | 4.176086e-09 | 5.125793 | 1.508274e-08 |  |  | -8.678436e-05
2018-04-12 09:05 | 170605.9 | 1080.0011 | 2 | 24 | 4.20002 | 3.422759 | 1.35273 | 4.176086e-09 | 5.623891 | 1.508274e-08 |  |  | 9.346008e-05
2018-04-12 09:06 | 170686.5 | 1160.6001 | 2 | 24 | 4.199988 | 3.259929 | 1.427523 | 4.176086e-09 | 5.938023 | 1.508274e-08 |  |  | 0.000110702
2018-04-12 09:08 | 170806.464 | 120.0003 | 3 | 24 | 4.222511 | 3.259716 | 1.535933 | 4.176086e-09 | 6.394547 | 1.508274e-08 |  |  | 0.0001363754
2018-04-12 09:10 | 170926.4649 | 240.0012 | 3 | 24 | 4.249549 | 3.260571 | 1.644602 | 4.176086e-09 | 6.854837 | 1.508274e-08 |  |  | 0.0001840591
2018-04-12 09:12 | 171046.4649 | 360.0012 | 3 | 24 | 4.277218 | 3.26021 | 1.753272 | 4.176086e-09 | 7.318144 | 1.508274e-08 |  |  | 0.0002613068
2018-04-12 09:14 | 171166.4644 | 480.0007 | 3 | 24 | 4.305594 | 3.260195 | 1.861935 | 4.176086e-09 | 7.784451 | 1.508274e-08 |  |  | 0.0003099442
2018-04-12 09:16 | 171286.4639 | 600.0002 | 3 | 24 | 4.335263 | 3.259834 | 1.970605 | 4.176086e-09 | 8.253944 | 1.508274e-08 |  |  | 0.0003175735
2018-04-12 09:18 | 171406.4649 | 720.0012 | 3 | 24 | 4.368894 | 3.260258 | 2.079268 | 4.176086e-09 | 8.72682 | 1.508274e-08 |  |  | 0.0003261566
2018-04-12 09:20 | 171526.4652 | 840.0015 | 3 | 24 | 4.40003 | 3.190157 | 2.187741 | 5.56437e-09 | 9.202734 | 2.098458e-08 |  |  | -1.144409e-05
2018-04-12 09:22 | 171646.4654 | 960.0017 | 3 | 24 | 4.399999 | 2.773456 | 2.286725 | 5.56437e-09 | 9.638264 | 2.098458e-08 |  |  | -4.005432e-05
2018-04-12 09:24 | 171766.4648 | 1080.0011 | 3 | 24 | 4.399996 | 2.438962 | 2.373524 | 5.56437e-09 | 10.02018 | 2.098458e-08 |  |  | -1.525879e-05
2018-04-12 09:26 | 171886.4641 | 1200.0004 | 3 | 24 | 4.400007 | 2.156341 | 2.450018 | 5.56437e-09 | 10.35675 | 2.098458e-08 |  |  | 6.389618e-05
2018-04-12 09:28 | 172006.4646 | 1320.0009 | 3 | 24 | 4.40001 | 1.904593 | 2.51769 | 5.56437e-09 | 10.65451 | 2.098458e-08 |  |  | 6.103515625e-05
2018-04-12 09:30 | 172126.4655 | 1440.0018 | 3 | 24 | 4.399996 | 1.667846 | 2.577212 | 5.56437e-09 | 10.91641 | 2.098458e-08 |  |  | 4.863739e-05
2018-04-12 09:32 | 172246.4642 | 1560.0005 | 3 | 24 | 4.399965 | 1.465049 | 2.629302 | 5.56437e-09 | 11.1456 | 2.098458e-08 |  |  | -4.768372e-06
2018-04-12 09:34 | 172366.4649 | 1680.0012 | 3 | 24 | 4.400002 | 1.304647 | 2.675372 | 5.56437e-09 | 11.34832 | 2.098458e-08 |  |  | 5.722046e-06
2018-04-12 09:36 | 172486.4645 | 1800.0008 | 3 | 24 | 4.39999 | 1.162227 | 2.716429 | 5.56437e-09 | 11.52896 | 2.098458e-08 |  |  | 8.583069e-06
2018-04-12 09:38 | 172606.4644 | 1920.0007 | 3 | 24 | 4.400009 | 1.041338 | 2.75318 | 5.56437e-09 | 11.69067 | 2.098458e-08 |  |  | -4.482269e-05
2018-04-12 09:40 | 172726.4652 | 2040.0015 | 3 | 24 | 4.399987 | 0.9290003 | 2.786039 | 5.56437e-09 | 11.83525 | 2.098458e-08 |  |  | 3.433228e-05
2018-04-12 09:42 | 172846.4646 | 2160.0009 | 3 | 24 | 4.399959 | 0.826168 | 2.815202 | 5.56437e-09 | 11.96357 | 2.098458e-08 |  |  | -1.239777e-05
2018-04-12 09:44 | 172966.4646 | 2280.0009 | 3 | 24 | 4.399979 | 0.7436811 | 2.841329 | 5.56437e-09 | 12.07853 | 2.098458e-08 |  |  | -1.716614e-05
2018-04-12 09:46 | 173086.465 | 2400.0013 | 3 | 24 | 4.400067 | 0.6756894 | 2.864962 | 5.56437e-09 | 12.18251 | 2.098458e-08 |  |  | -6.866455e-05
2018-04-12 09:47 | 173130.4238 | 2443.9601 | 3 | 24 | 4.400022 | 0.6519784 | 2.87307 | 5.56437e-09 | 12.21818 | 2.098458e-08 |  |  | -6.585264e-05
2018-04-12 09:49 | 173250.5 | 120.0005 | 4 | 24 | 4.332559 | 0 | 2.87307 | 5.56437e-09 | 12.21818 | 2.098458e-08 |  |  | -5.817413e-05
2018-04-12 09:51 | 173370.5 | 240.0011 | 4 | 24 | 4.326928 | 0 | 2.87307 | 5.56437e-09 | 12.21818 | 2.098458e-08 |  |  | -8.869171e-05
2018-04-12 09:52 | 173430.5 | 300.0008 | 4 | 24 | 4.325342 | 0 | 2.87307 | 5.56437e-09 | 12.21818 | 2.098458e-08 |  |  | -0.0002046757
2018-04-12 09:54 | 173550.5 | 120.0003 | 5 | 24 | 3.989076 | -3.259808 | 2.87307 | 0.1086598 | 12.21818 | 0.4380737 |  |  | -0.0004367828
2018-04-12 09:56 | 173670.5 | 240.0012 | 5 | 24 | 3.945386 | -3.259848 | 2.87307 | 0.2173281 | 12.21818 | 0.869112 |  |  | -0.0003900528
2018-04-12 09:58 | 173790.5 | 360.0013 | 5 | 24 | 3.90411 | -3.260219 | 2.87307 | 0.3259942 | 12.21818 | 1.29562 |  |  | -0.0003948212
2018-04-12 10:00 | 173910.5 | 480.0015 | 5 | 24 | 3.861855 | -3.259846 | 2.87307 | 0.4346606 | 12.21818 | 1.717595 |  |  | -0.0002908707
2018-04-12 10:02 | 174030.5 | 600.0008 | 5 | 24 | 3.820047 | -3.259544 | 2.87307 | 0.5433266 | 12.21818 | 2.134917 |  |  | -0.0003299713
2018-04-12 10:04 | 174150.5 | 720.0013 | 5 | 24 | 3.782707 | -3.260727 | 2.87307 | 0.6519948 | 12.21818 | 2.547993 |  |  | -0.0002937317
2018-04-12 10:06 | 174270.5 | 840.0002 | 5 | 24 | 3.747542 | -3.260338 | 2.87307 | 0.7606581 | 12.21818 | 2.957093 |  |  | -0.0003108978
2018-04-12 10:08 | 174390.5 | 960.0003 | 5 | 24 | 3.713861 | -3.259759 | 2.87307 | 0.8693287 | 12.21818 | 3.36251 |  |  | -0.0002117157
2018-04-12 10:10 | 174510.5 | 1080.0011 | 5 | 24 | 3.680032 | -3.260513 | 2.87307 | 0.977993 | 12.21818 | 3.764252 |  |  | -0.0002794266
2018-04-12 10:12 | 174630.5 | 1200.0001 | 5 | 24 | 3.648709 | -3.259648 | 2.87307 | 1.086659 | 12.21818 | 4.162378 |  |  | -0.0002479553
2018-04-12 10:14 | 174750.5 | 1320.0006 | 5 | 24 | 3.621655 | -3.260389 | 2.87307 | 1.195328 | 12.21818 | 4.557384 |  |  | -0.0002288818
2018-04-12 10:16 | 174870.5 | 1440.0015 | 5 | 24 | 3.59675 | -3.261066 | 2.87307 | 1.303996 | 12.21818 | 4.949573 |  |  | -0.0002269745
2018-04-12 10:18 | 174990.5 | 1560.0006 | 5 | 24 | 3.571717 | -3.259963 | 2.87307 | 1.41266 | 12.21818 | 5.339047 |  |  | -0.0002498627
2018-04-12 10:20 | 175110.5 | 1680.0014 | 5 | 24 | 3.545737 | -3.260434 | 2.87307 | 1.521325 | 12.21818 | 5.72576 |  |  | -0.0002307892
2018-04-12 10:22 | 175230.5 | 1800.0006 | 5 | 24 | 3.523775 | -3.260451 | 2.87307 | 1.629993 | 12.21818 | 6.109819 |  |  | -0.0002059937
2018-04-12 10:24 | 175350.5 | 1920.0006 | 5 | 24 | 3.50517 | -3.260025 | 2.87307 | 1.738661 | 12.21818 | 6.491713 |  |  | -0.0002622604
2018-04-12 10:26 | 175470.5 | 2040.0003 | 5 | 24 | 3.488803 | -3.259516 | 2.87307 | 1.847326 | 12.21818 | 6.871694 |  |  | -0.0002002716
2018-04-12 10:28 | 175590.5 | 2160.0003 | 5 | 24 | 3.471833 | -3.260671 | 2.87307 | 1.955989 | 12.21818 | 7.249893 |  |  | -9.250641e-05
2018-04-12 10:30 | 175710.5 | 2280.0007 | 5 | 24 | 3.452478 | -3.259794 | 2.87307 | 2.06466 | 12.21818 | 7.626165 |  |  | -0.0002069473
2018-04-12 10:32 | 175830.5 | 2400.0016 | 5 | 24 | 3.432432 | -3.259875 | 2.87307 | 2.173329 | 12.21818 | 8.000216 |  |  | -0.0001745224
2018-04-12 10:34 | 175950.5 | 2520.0015 | 5 | 24 | 3.413651 | -3.260205 | 2.87307 | 2.281997 | 12.21818 | 8.37221 |  |  | -0.0001363754
2018-04-12 10:36 | 176070.5 | 2640.0007 | 5 | 24 | 3.391754 | -3.259145 | 2.87307 | 2.390663 | 12.21818 | 8.742014 |  |  | -0.0002088547
2018-04-12 10:38 | 176190.5 | 2760.0016 | 5 | 24 | 3.363376 | -3.260185 | 2.87307 | 2.49933 | 12.21818 | 9.109159 |  |  | -0.0003175735
2018-04-12 10:40 | 176310.5 | 2880.0008 | 5 | 24 | 3.315545 | -3.259852 | 2.87307 | 2.607996 | 12.21818 | 9.472287 |  |  | -0.0005302429
2018-04-12 10:42 | 176430.5 | 3000.0005 | 5 | 24 | 3.234078 | -3.260216 | 2.87307 | 2.716663 | 12.21818 | 9.828514 |  |  | -0.0008144379
2018-04-12 10:44 | 176550.5 | 3120.0008 | 5 | 24 | 3.081468 | -3.260332 | 2.87307 | 2.825327 | 12.21818 | 10.1728 |  |  | -0.001995087
2018-04-12 10:45 | 176584.3 | 3153.7311 | 5 | 24 | 2.999993 | -3.259821 | 2.87307 | 2.85587 | 12.21818 | 10.26576 |  |  | -0.00149041
2018-04-12 10:47 | 176704.4 | 120.0001 | 6 | 24 | 3.476868 | 0 | 2.87307 | 2.855918 | 12.21818 | 10.2659 |  |  | 0.0003070831
2018-04-12 10:49 | 176824.4 | 240.0005 | 6 | 24 | 3.498099 | 0 | 2.87307 | 2.855918 | 12.21818 | 10.2659 |  |  | 0.0001392365
2018-04-12 10:50 | 176884.4 | 300.0018 | 6 | 24 | 3.502888 | 0 | 2.87307 | 2.855918 | 12.21818 | 10.2659 |  |  | 0.0001907134
2018-04-12 10:52 | 177004.5 | 120.0015 | 2 | 25 | 4.091821 | 4.889688 | 0.1626071 | 1.288096e-09 | 0.6524677 | 4.511942e-09 |  |  | 0.0002937317
2018-04-12 10:54 | 177124.5 | 240.0006 | 2 | 25 | 4.131173 | 4.890375 | 0.3256106 | 1.288096e-09 | 1.322615 | 4.511942e-09 |  |  | 0.0003700256
2018-04-12 10:56 | 177244.5 | 360.0009 | 2 | 25 | 4.163553 | 4.890415 | 0.4886066 | 1.288096e-09 | 1.99875 | 4.511942e-09 |  |  | 0.000246048
2018-04-12 10:58 | 177364.5 | 480.0013 | 2 | 25 | 4.18795 | 4.890114 | 0.6516101 | 1.288096e-09 | 2.679497 | 4.511942e-09 |  |  | 0.0002260208
2018-04-12 11:00 | 177484.5 | 600.0003 | 2 | 25 | 4.200051 | 4.757948 | 0.8137558 | 2.9277e-09 | 3.359952 | 1.102175e-08 |  |  | -9.536743e-07
2018-04-12 11:02 | 177604.5 | 720.0003 | 2 | 25 | 4.199956 | 4.374686 | 0.9661613 | 2.9277e-09 | 4.000057 | 1.102175e-08 |  |  | -7.534027e-05
2018-04-12 11:04 | 177724.5 | 840.0004 | 2 | 25 | 4.199987 | 4.001357 | 1.105564 | 2.9277e-09 | 4.585548 | 1.102175e-08 |  |  | -9.250641e-05
2018-04-12 11:06 | 177844.5 | 960.0016 | 2 | 25 | 4.19998 | 3.696178 | 1.233657 | 2.9277e-09 | 5.123542 | 1.102175e-08 |  |  | -3.242493e-05
2018-04-12 11:08 | 177964.5 | 1080.0009 | 2 | 25 | 4.200055 | 3.425789 | 1.352247 | 2.9277e-09 | 5.621619 | 1.102175e-08 |  |  | 2.95639e-05
2018-04-12 11:09 | 178045.5 | 1160.9724 | 2 | 25 | 4.200017 | 3.259948 | 1.427364 | 2.9277e-09 | 5.937109 | 1.102175e-08 |  |  | 7.528528e-05
2018-04-12 11:11 | 178165.5 | 120.0006 | 3 | 25 | 4.222759 | 3.259754 | 1.535775 | 7.216981e-09 | 6.393662 | 2.837839e-08 |  |  | 0.0001430511
2018-04-12 11:13 | 178285.5 | 240.0007 | 3 | 25 | 4.249737 | 3.260214 | 1.644444 | 7.216981e-09 | 6.853982 | 2.837839e-08 |  |  | 0.0002059937
2018-04-12 11:15 | 178405.5 | 360.0002 | 3 | 25 | 4.277364 | 3.260326 | 1.753107 | 7.216981e-09 | 7.317278 | 2.837839e-08 |  |  | 0.0002183914
2018-04-12 11:17 | 178525.5 | 480.0002 | 3 | 25 | 4.305785 | 3.259933 | 1.861774 | 7.216981e-09 | 7.783617 | 2.837839e-08 |  |  | 0.000287056
2018-04-12 11:19 | 178645.5 | 600.0002 | 3 | 25 | 4.335574 | 3.260618 | 1.970443 | 7.216981e-09 | 8.253129 | 2.837839e-08 |  |  | 0.0003080368
2018-04-12 11:21 | 178765.5 | 720.0006 | 3 | 25 | 4.369336 | 3.259724 | 2.079106 | 7.216981e-09 | 8.726037 | 2.837839e-08 |  |  | 0.0002784729
2018-04-12 11:23 | 178885.5 | 840.0003 | 3 | 25 | 4.40001 | 3.183712 | 2.187532 | 8.029988e-09 | 9.201791 | 3.182533e-08 |  |  | -5.149841e-05
2018-04-12 11:25 | 179005.5 | 960.0005 | 3 | 25 | 4.40001 | 2.773315 | 2.286416 | 8.029988e-09 | 9.636882 | 3.182533e-08 |  |  | -5.817413e-05
2018-04-12 11:27 | 179125.5 | 1080.0005 | 3 | 25 | 4.399975 | 2.439363 | 2.373189 | 8.029988e-09 | 10.01868 | 3.182533e-08 |  |  | -9.536743e-07
2018-04-12 11:29 | 179245.5 | 1200.0002 | 3 | 25 | 4.399979 | 2.156438 | 2.44975 | 8.029988e-09 | 10.35555 | 3.182533e-08 |  |  | -8.487701e-05
2018-04-12 11:31 | 179365.5 | 1320.0021 | 3 | 25 | 4.399976 | 1.899681 | 2.517322 | 8.029988e-09 | 10.65287 | 3.182533e-08 |  |  | -2.002716e-05
2018-04-12 11:33 | 179485.5 | 1440.0016 | 3 | 25 | 4.399981 | 1.664603 | 2.57667 | 8.029988e-09 | 10.914 | 3.182533e-08 |  |  | -8.583069e-06
2018-04-12 11:35 | 179605.5 | 1560.0006 | 3 | 25 | 4.40006 | 1.466592 | 2.628672 | 8.029988e-09 | 11.14281 | 3.182533e-08 |  |  | 3.71933e-05
2018-04-12 11:37 | 179725.5 | 1680.0016 | 3 | 25 | 4.399971 | 1.300528 | 2.674722 | 8.029988e-09 | 11.34543 | 3.182533e-08 |  |  | 1.239777e-05
2018-04-12 11:39 | 179845.5 | 1800.0013 | 3 | 25 | 4.400001 | 1.163794 | 2.715749 | 8.029988e-09 | 11.52595 | 3.182533e-08 |  |  | 6.67572e-06
2018-04-12 11:41 | 179965.5 | 1920.0016 | 3 | 25 | 4.39999 | 1.041916 | 2.752496 | 8.029988e-09 | 11.68764 | 3.182533e-08 |  |  | 3.528595e-05
2018-04-12 11:43 | 180085.5 | 2040.0003 | 3 | 25 | 4.400026 | 0.9260601 | 2.785332 | 8.029988e-09 | 11.83212 | 3.182533e-08 |  |  | -2.384186e-05
2018-04-12 11:45 | 180205.5 | 2160.0002 | 3 | 25 | 4.400011 | 0.825249 | 2.814463 | 8.029988e-09 | 11.96029 | 3.182533e-08 |  |  | 2.098083e-05
2018-04-12 11:47 | 180325.5 | 2280.0002 | 3 | 25 | 4.400009 | 0.7430738 | 2.840575 | 8.029988e-09 | 12.07518 | 3.182533e-08 |  |  | 2.193451e-05
2018-04-12 11:49 | 180445.5 | 2400.0001 | 3 | 25 | 4.39994 | 0.6736023 | 2.864164 | 8.029988e-09 | 12.17898 | 3.182533e-08 |  |  | 0
2018-04-12 11:50 | 180484.8 | 2439.3608 | 3 | 25 | 4.400043 | 0.6519787 | 2.871405 | 8.029988e-09 | 12.21084 | 3.182533e-08 |  |  | -2.40202e-05
2018-04-12 11:52 | 180604.9 | 120.0002 | 4 | 25 | 4.332253 | 0 | 2.871405 | 8.029988e-09 | 12.21084 | 3.182533e-08 |  |  | -9.727478e-05
2018-04-12 11:54 | 180724.9 | 240.0006 | 4 | 25 | 4.326467 | 0 | 2.871405 | 8.029988e-09 | 12.21084 | 3.182533e-08 |  |  | -6.484985e-05
2018-04-12 11:55 | 180784.9 | 300.0008 | 4 | 25 | 4.324923 | 0 | 2.871405 | 8.029988e-09 | 12.21084 | 3.182533e-08 |  |  | -0.0001808347
2018-04-12 11:57 | 180904.9 | 120.0007 | 5 | 25 | 3.987144 | -3.259857 | 2.871405 | 0.1086637 | 12.21084 | 0.4379388 |  |  | -0.000412941
2018-04-12 11:59 | 181024.9 | 240.0002 | 5 | 25 | 3.942732 | -3.260097 | 2.871405 | 0.2173295 | 12.21084 | 0.8687209 |  |  | -0.0003519058
2018-04-12 12:01 | 181144.9 | 360.0011 | 5 | 25 | 3.901834 | -3.259598 | 2.871405 | 0.3259982 | 12.21084 | 1.294942 |  |  | -0.0003967285
2018-04-12 12:03 | 181264.9 | 480.0002 | 5 | 25 | 3.862275 | -3.260319 | 2.871405 | 0.4346656 | 12.21084 | 1.71679 |  |  | -0.0003147125
2018-04-12 12:05 | 181384.9 | 600.0002 | 5 | 25 | 3.82273 | -3.260383 | 2.871405 | 0.5433291 | 12.21084 | 2.134318 |  |  | -0.0004024506
2018-04-12 12:07 | 181504.9 | 720.0002 | 5 | 25 | 3.781526 | -3.258885 | 2.871405 | 0.6519989 | 12.21084 | 2.547514 |  |  | -0.000292778
2018-04-12 12:09 | 181624.9 | 840.0006 | 5 | 25 | 3.743622 | -3.259728 | 2.871405 | 0.7606628 | 12.21084 | 2.956311 |  |  | -0.0003585815
2018-04-12 12:11 | 181744.9 | 960.001 | 5 | 25 | 3.710081 | -3.259861 | 2.871405 | 0.8693315 | 12.21084 | 3.361277 |  |  | -0.000336647
2018-04-12 12:13 | 181864.9 | 1080.0006 | 5 | 25 | 3.67986 | -3.259996 | 2.871405 | 0.9779968 | 12.21084 | 3.762774 |  |  | -0.000246048
2018-04-12 12:15 | 181984.9 | 1200.0011 | 5 | 25 | 3.651576 | -3.260039 | 2.871405 | 1.086667 | 12.21084 | 4.161115 |  |  | -0.0001316071
2018-04-12 12:17 | 182104.9 | 1320.001 | 5 | 25 | 3.623604 | -3.26018 | 2.871405 | 1.195331 | 12.21084 | 4.556389 |  |  | -0.0002222061
2018-04-12 12:19 | 182224.9 | 1440.0028 | 5 | 25 | 3.595706 | -3.259933 | 2.871405 | 1.304002 | 12.21084 | 4.948655 |  |  | -0.0002651215
2018-04-12 12:21 | 182344.9 | 1560.0003 | 5 | 25 | 3.567513 | -3.259644 | 2.871405 | 1.412664 | 12.21084 | 5.337816 |  |  | -0.0001649857
2018-04-12 12:23 | 182464.9 | 1680.0002 | 5 | 25 | 3.544472 | -3.259809 | 2.871405 | 1.521331 | 12.21084 | 5.724193 |  |  | -0.0001955032
2018-04-12 12:25 | 182584.9 | 1800.001 | 5 | 25 | 3.524414 | -3.260063 | 2.871405 | 1.629998 | 12.21084 | 6.108257 |  |  | -4.768372e-05
2018-04-12 12:27 | 182704.9 | 1920.0002 | 5 | 25 | 3.506275 | -3.260986 | 2.871405 | 1.738666 | 12.21084 | 6.490239 |  |  | -0.0001440048
2018-04-12 12:29 | 182824.9 | 2040.0004 | 5 | 25 | 3.488571 | -3.260013 | 2.871405 | 1.847332 | 12.21084 | 6.870307 |  |  | -9.250641e-05
2018-04-12 12:31 | 182944.9 | 2160.001 | 5 | 25 | 3.469922 | -3.259964 | 2.871405 | 1.955998 | 12.21084 | 7.248408 |  |  | -9.441376e-05
2018-04-12 12:33 | 183064.9 | 2280.0006 | 5 | 25 | 3.450089 | -3.259272 | 2.871405 | 2.064662 | 12.21084 | 7.624358 |  |  | -0.0002164841
2018-04-12 12:35 | 183184.9 | 2400.0002 | 5 | 25 | 3.432887 | -3.258961 | 2.871405 | 2.173331 | 12.21084 | 7.998335 |  |  | -0.0001907349
2018-04-12 12:37 | 183304.9 | 2520.0013 | 5 | 25 | 3.414822 | -3.260157 | 2.871405 | 2.281999 | 12.21084 | 8.370414 |  |  | -0.000169754
2018-04-12 12:39 | 183424.9 | 2640.0015 | 5 | 25 | 3.393558 | -3.261798 | 2.871405 | 2.390661 | 12.21084 | 8.740362 |  |  | -0.0001459122
2018-04-12 12:41 | 183544.9 | 2760.0015 | 5 | 25 | 3.362514 | -3.260685 | 2.871405 | 2.499332 | 12.21084 | 9.107586 |  |  | -0.0003528595
2018-04-12 12:43 | 183664.9 | 2880.001 | 5 | 25 | 3.312325 | -3.259792 | 2.871405 | 2.607998 | 12.21084 | 9.470484 |  |  | -0.0004987717
2018-04-12 12:45 | 183784.9 | 3000.001 | 5 | 25 | 3.231938 | -3.25918 | 2.871405 | 2.716665 | 12.21084 | 9.826356 |  |  | -0.0008716583
2018-04-12 12:47 | 183904.9 | 3120.0002 | 5 | 25 | 3.078268 | -3.259737 | 2.871405 | 2.825333 | 12.21084 | 10.17042 |  |  | -0.002043724
2018-04-12 12:47 | 183936.9 | 3151.9881 | 5 | 25 | 2.999998 | -3.260053 | 2.871405 | 2.854295 | 12.21084 | 10.25851 |  |  | -0.001566255
2018-04-12 12:49 | 184057.1 | 120.0009 | 6 | 25 | 3.475893 | 0 | 2.871405 | 2.854342 | 12.21084 | 10.25866 |  |  | 0.0002269745
2018-04-12 12:51 | 184177.1 | 240.0001 | 6 | 25 | 3.497192 | 0 | 2.871405 | 2.854342 | 12.21084 | 10.25866 |  |  | 0.0001688004
2018-04-12 12:52 | 184237.1 | 300.0016 | 6 | 25 | 3.501896 | 0 | 2.871405 | 2.854342 | 12.21084 | 10.25866 |  |  | 0.0001980337
2018-04-12 12:54 | 184357.1 | 120.0019 | 2 | 26 | 4.091885 | 4.890184 | 0.1626056 | 1.36137e-09 | 0.6524167 | 4.76748e-09 |  |  | 0.0002565384
2018-04-12 12:56 | 184477.1 | 240.0003 | 2 | 26 | 4.131067 | 4.889826 | 0.3256012 | 1.36137e-09 | 1.322524 | 4.76748e-09 |  |  | 0.0003376007
2018-04-12 12:58 | 184597.1 | 360.0018 | 2 | 26 | 4.163417 | 4.889826 | 0.488604 | 1.36137e-09 | 1.998675 | 4.76748e-09 |  |  | 0.0002336502
2018-04-12 13:00 | 184717.1 | 480.0012 | 2 | 26 | 4.187689 | 4.890003 | 0.6516035 | 1.36137e-09 | 2.679363 | 4.76748e-09 |  |  | 0.0002031326
2018-04-12 13:02 | 184837.1 | 600.0003 | 2 | 26 | 4.200028 | 4.76095 | 0.8137761 | 1.36137e-09 | 3.359937 | 4.76748e-09 |  |  | 1.621246e-05
2018-04-12 13:04 | 184957.1 | 720.0011 | 2 | 26 | 4.199968 | 4.389006 | 0.9663119 | 1.36137e-09 | 4.000588 | 4.76748e-09 |  |  | 0.0001163483
2018-04-12 13:06 | 185077.1 | 840.0004 | 2 | 26 | 4.200037 | 4.002618 | 1.106171 | 1.36137e-09 | 4.587999 | 4.76748e-09 |  |  | 1.716614e-05
2018-04-12 13:08 | 185197.1 | 960.0014 | 2 | 26 | 4.199994 | 3.69234 | 1.234269 | 1.36137e-09 | 5.126009 | 4.76748e-09 |  |  | 9.536743e-07
2018-04-12 13:10 | 185317.1 | 1080.0011 | 2 | 26 | 4.200026 | 3.422292 | 1.352743 | 1.36137e-09 | 5.6236 | 4.76748e-09 |  |  | -2.670288e-05
2018-04-12 13:12 | 185394.3 | 1157.1677 | 2 | 26 | 4.20002 | 3.259998 | 1.424354 | 1.36137e-09 | 5.924366 | 4.76748e-09 |  |  | 4.420998e-05
2018-04-12 13:14 | 185514.3 | 120.0001 | 3 | 26 | 4.221684 | 3.260078 | 1.532767 | 1.402855e-09 | 6.380857 | 4.935657e-09 |  |  | 0.0001544952
2018-04-12 13:16 | 185634.3 | 240.0003 | 3 | 26 | 4.246393 | 3.25942 | 1.641436 | 1.402855e-09 | 6.840931 | 4.935657e-09 |  |  | 0.0001182556
2018-04-12 13:18 | 185754.3 | 360.0009 | 3 | 26 | 4.27605 | 3.260118 | 1.750103 | 1.402855e-09 | 7.303957 | 4.935657e-09 |  |  | 0.0003652573
2018-04-12 13:20 | 185874.3 | 480.001 | 3 | 26 | 4.305229 | 3.260618 | 1.858766 | 1.402855e-09 | 7.770199 | 4.935657e-09 |  |  | 0.0002403259
2018-04-12 13:22 | 185994.3 | 600.0001 | 3 | 26 | 4.335576 | 3.260168 | 1.967436 | 1.402855e-09 | 8.239672 | 4.935657e-09 |  |  | 0.0002498627
2018-04-12 13:24 | 186114.3 | 720.0017 | 3 | 26 | 4.368009 | 3.260283 | 2.0761 | 1.402855e-09 | 8.712538 | 4.935657e-09 |  |  | 0.000246048
2018-04-12 13:26 | 186234.3 | 840.0009 | 3 | 26 | 4.400023 | 3.236138 | 2.184712 | 2.029736e-09 | 9.188868 | 7.601145e-09 |  |  | 9.918213e-05
2018-04-12 13:28 | 186354.3 | 960.001 | 3 | 26 | 4.400031 | 2.801471 | 2.285208 | 2.029736e-09 | 9.631053 | 7.601145e-09 |  |  | -3.814697e-06
2018-04-12 13:30 | 186474.3 | 1080.0002 | 3 | 26 | 4.399959 | 2.445181 | 2.372401 | 2.029736e-09 | 10.0147 | 7.601145e-09 |  |  | -5.435944e-05
2018-04-12 13:32 | 186594.3 | 1200.0005 | 3 | 26 | 4.400015 | 2.154984 | 2.448877 | 2.029736e-09 | 10.3512 | 7.601145e-09 |  |  | 7.629395e-05
2018-04-12 13:34 | 186714.3 | 1320.0004 | 3 | 26 | 4.400051 | 1.904053 | 2.516305 | 2.029736e-09 | 10.64788 | 7.601145e-09 |  |  | -1.621246e-05
2018-04-12 13:36 | 186834.3 | 1440.002 | 3 | 26 | 4.39993 | 1.681257 | 2.575993 | 2.029736e-09 | 10.91051 | 7.601145e-09 |  |  | -4.1008e-05
2018-04-12 13:38 | 186954.3 | 1560.0011 | 3 | 26 | 4.400018 | 1.487105 | 2.628789 | 2.029736e-09 | 11.14281 | 7.601145e-09 |  |  | 3.33786e-05
2018-04-12 13:40 | 187074.3 | 1680.0008 | 3 | 26 | 4.399997 | 1.311861 | 2.675372 | 2.029736e-09 | 11.34778 | 7.601145e-09 |  |  | 1.335144e-05
2018-04-12 13:42 | 187194.3 | 1800.0007 | 3 | 26 | 4.400026 | 1.157827 | 2.716397 | 2.029736e-09 | 11.52829 | 7.601145e-09 |  |  | 2.288818e-05
2018-04-12 13:44 | 187314.3 | 1920.0006 | 3 | 26 | 4.400038 | 1.034003 | 2.752869 | 2.029736e-09 | 11.68876 | 7.601145e-09 |  |  | 6.67572e-05
2018-04-12 13:46 | 187434.3 | 2040.0007 | 3 | 26 | 4.399998 | 0.927972 | 2.785532 | 2.029736e-09 | 11.83248 | 7.601145e-09 |  |  | -3.433228e-05
2018-04-12 13:48 | 187554.3 | 2160.0008 | 3 | 26 | 4.400015 | 0.8355021 | 2.814901 | 2.029736e-09 | 11.9617 | 7.601145e-09 |  |  | -3.814697e-05
2018-04-12 13:50 | 187674.3 | 2280.0016 | 3 | 26 | 4.399987 | 0.7543167 | 2.841398 | 2.029736e-09 | 12.07829 | 7.601145e-09 |  |  | 5.435944e-05
2018-04-12 13:52 | 187794.3 | 2400.0016 | 3 | 26 | 4.400029 | 0.6776224 | 2.865233 | 2.029736e-09 | 12.18316 | 7.601145e-09 |  |  | 7.629395e-05
2018-04-12 13:52 | 187834.9 | 2440.5582 | 3 | 26 | 4.399999 | 0.6519879 | 2.872719 | 2.029736e-09 | 12.2161 | 7.601145e-09 |  |  | 2.812581e-05
2018-04-12 13:54 | 187954.9 | 120.0007 | 4 | 26 | 4.332799 | 0 | 2.872719 | 2.029736e-09 | 12.2161 | 7.601145e-09 |  |  | -0.0001144409
2018-04-12 13:56 | 188074.9 | 240.0011 | 4 | 26 | 4.327062 | 0 | 2.872719 | 2.029736e-09 | 12.2161 | 7.601145e-09 |  |  | -5.054474e-05
2018-04-12 13:57 | 188134.9 | 300.001 | 4 | 26 | 4.325467 | 0 | 2.872719 | 2.029736e-09 | 12.2161 | 7.601145e-09 |  |  | -0.000189091
2018-04-12 13:59 | 188255 | 120.0001 | 5 | 26 | 3.99129 | -3.260192 | 2.872719 | 0.1086608 | 12.2161 | 0.4382887 |  |  | -0.0004663467
2018-04-12 14:01 | 188375 | 240.0009 | 5 | 26 | 3.947192 | -3.259824 | 2.872719 | 0.2173327 | 12.2161 | 0.8695955 |  |  | -0.000377655
2018-04-12 14:03 | 188495 | 360.0009 | 5 | 26 | 3.904259 | -3.259812 | 2.872719 | 0.3259949 | 12.2161 | 1.296182 |  |  | -0.000412941
2018-04-12 14:05 | 188615 | 480.001 | 5 | 26 | 3.859835 | -3.259912 | 2.872719 | 0.4346665 | 12.2161 | 1.718032 |  |  | -0.0003004074
2018-04-12 14:07 | 188735 | 600.0005 | 5 | 26 | 3.820218 | -3.259999 | 2.872719 | 0.5433319 | 12.2161 | 2.135266 |  |  | -0.0003356934
2018-04-12 14:09 | 188855 | 720.0009 | 5 | 26 | 3.783272 | -3.260501 | 2.872719 | 0.6519991 | 12.2161 | 2.548379 |  |  | -0.0004138947
2018-04-12 14:11 | 188975 | 840.0001 | 5 | 26 | 3.747761 | -3.259451 | 2.872719 | 0.7606634 | 12.2161 | 2.957539 |  |  | -0.0002727509
2018-04-12 14:13 | 189095 | 960.0011 | 5 | 26 | 3.714513 | -3.25952 | 2.872719 | 0.8693312 | 12.2161 | 3.362992 |  |  | -0.000166893
2018-04-12 14:15 | 189215 | 1080.0002 | 5 | 26 | 3.68162 | -3.259936 | 2.872719 | 0.9779977 | 12.2161 | 3.76486 |  |  | -0.0002803802
2018-04-12 14:17 | 189335 | 1200.001 | 5 | 26 | 3.648761 | -3.260073 | 2.872719 | 1.086664 | 12.2161 | 4.163102 |  |  | -0.0001926422
2018-04-12 14:19 | 189455 | 1320.001 | 5 | 26 | 3.620873 | -3.26016 | 2.872719 | 1.195332 | 12.2161 | 4.558071 |  |  | -0.0002727509
2018-04-12 14:21 | 189575 | 1440.001 | 5 | 26 | 3.595371 | -3.260256 | 2.872719 | 1.303995 | 12.2161 | 4.95013 |  |  | -0.0001878738
2018-04-12 14:23 | 189695 | 1560.0011 | 5 | 26 | 3.571692 | -3.259894 | 2.872719 | 1.412663 | 12.2161 | 5.339524 |  |  | -0.000243187
2018-04-12 14:25 | 189815 | 1680.0003 | 5 | 26 | 3.549031 | -3.260249 | 2.872719 | 1.521325 | 12.2161 | 5.726406 |  |  | -0.0001564026
2018-04-12 14:27 | 189935 | 1800.0012 | 5 | 26 | 3.525958 | -3.26001 | 2.872719 | 1.629998 | 12.2161 | 6.110858 |  |  | -0.0001916885
2018-04-12 14:29 | 190055 | 1920 | 5 | 26 | 3.503897 | -3.260023 | 2.872719 | 1.73866 | 12.2161 | 6.492745 |  |  | -0.0001010895
2018-04-12 14:31 | 190175 | 2040.0021 | 5 | 26 | 3.486188 | -3.260225 | 2.872719 | 1.847329 | 12.2161 | 6.872525 |  |  | -0.0001544952
2018-04-12 14:33 | 190295 | 2160.0003 | 5 | 26 | 3.470197 | -3.259839 | 2.872719 | 1.955997 | 12.2161 | 7.250491 |  |  | -9.727478e-05
2018-04-12 14:35 | 190415 | 2280.0011 | 5 | 26 | 3.454784 | -3.260416 | 2.872719 | 2.064664 | 12.2161 | 7.626742 |  |  | -8.296967e-05
2018-04-12 14:37 | 190535 | 2400.0011 | 5 | 26 | 3.437698 | -3.259832 | 2.872719 | 2.173329 | 12.2161 | 8.001266 |  |  | -0.0001354218
2018-04-12 14:39 | 190655 | 2520.0003 | 5 | 26 | 3.417065 | -3.259866 | 2.872719 | 2.281995 | 12.2161 | 8.373761 |  |  | -0.0002450943
2018-04-12 14:41 | 190775 | 2640.0012 | 5 | 26 | 3.389363 | -3.26025 | 2.872719 | 2.390665 | 12.2161 | 8.743635 |  |  | -0.0002565384
2018-04-12 14:43 | 190895 | 2760.0008 | 5 | 26 | 3.358787 | -3.260105 | 2.872719 | 2.499331 | 12.2161 | 9.110351 |  |  | -0.0002355576
2018-04-12 14:45 | 191015 | 2880.0003 | 5 | 26 | 3.313806 | -3.260555 | 2.872719 | 2.607997 | 12.2161 | 9.473072 |  |  | -0.0004243851
2018-04-12 14:47 | 191135 | 3000.0004 | 5 | 26 | 3.239894 | -3.260329 | 2.872719 | 2.71666 | 12.2161 | 9.829522 |  |  | -0.001206396
2018-04-12 14:49 | 191255 | 3120.0011 | 5 | 26 | 3.09019 | -3.260203 | 2.872719 | 2.825332 | 12.2161 | 10.17464 |  |  | -0.001988411
2018-04-12 14:50 | 191291.7 | 3156.6818 | 5 | 26 | 2.999993 | -3.259864 | 2.872719 | 2.858545 | 12.2161 | 10.27589 |  |  | -0.001464645
2018-04-12 14:52 | 191411.8018 | 120.0005 | 6 | 26 | 3.469462 | 0 | 2.872719 | 2.858593 | 12.2161 | 10.27604 |  |  | 0.0002508163
2018-04-12 14:54 | 191531.8014 | 240.0001 | 6 | 26 | 3.490507 | 0 | 2.872719 | 2.858593 | 12.2161 | 10.27604 |  |  | 0.0001726151
2018-04-12 14:55 | 191591.8022 | 300.0009 | 6 | 26 | 3.495204 | 0 | 2.872719 | 2.858593 | 12.2161 | 10.27604 |  |  | 0.0002272688
2018-04-12 14:57 | 191711.9 | 120.0019 | 2 | 27 | 4.092731 | 4.890417 | 0.1626077 | 2.25732e-09 | 0.6524193 | 7.889735e-09 |  |  | 0.000336647
2018-04-12 14:59 | 191831.9 | 240.001 | 2 | 27 | 4.128426 | 4.890081 | 0.325606 | 2.25732e-09 | 1.322292 | 7.889735e-09 |  |  | 0.0002593994
2018-04-12 15:01 | 191951.9 | 360.0011 | 2 | 27 | 4.160534 | 4.890295 | 0.4886072 | 2.25732e-09 | 1.997972 | 7.889735e-09 |  |  | 0.0002470016
2018-04-12 15:03 | 192071.9 | 480.0002 | 2 | 27 | 4.185441 | 4.890385 | 0.6516044 | 2.25732e-09 | 2.678207 | 7.889735e-09 |  |  | 0.0002059937
2018-04-12 15:05 | 192191.9 | 600.0012 | 2 | 27 | 4.199984 | 4.756537 | 0.813809 | 2.329587e-09 | 3.35878 | 8.177317e-09 |  |  | -3.433228e-05
2018-04-12 15:07 | 192311.9 | 720.0012 | 2 | 27 | 4.200047 | 4.355572 | 0.9656495 | 2.329587e-09 | 3.996511 | 8.177317e-09 |  |  | 4.196167e-05
2018-04-12 15:09 | 192431.9 | 840.0002 | 2 | 27 | 4.200046 | 4.010307 | 1.104864 | 2.329587e-09 | 4.581214 | 8.177317e-09 |  |  | 6.008148e-05
2018-04-12 15:11 | 192551.9 | 960.0014 | 2 | 27 | 4.200007 | 3.709081 | 1.233447 | 2.329587e-09 | 5.121263 | 8.177317e-09 |  |  | -4.482269e-05
2018-04-12 15:13 | 192671.9 | 1080.0013 | 2 | 27 | 4.200031 | 3.442536 | 1.352617 | 2.329587e-09 | 5.621774 | 8.177317e-09 |  |  | 8.201599e-05
2018-04-12 15:14 | 192758.8 | 1166.9732 | 2 | 27 | 4.199999 | 3.26 | 1.433499 | 2.329587e-09 | 5.96148 | 8.177317e-09 |  |  | 0.0001321063
2018-04-12 15:16 | 192878.9 | 120.0002 | 3 | 27 | 4.222933 | 3.25979 | 1.54191 | 2.329587e-09 | 6.418037 | 8.177317e-09 |  |  | 0.0002012253
2018-04-12 15:18 | 192998.9 | 240.0002 | 3 | 27 | 4.249588 | 3.260166 | 1.650581 | 2.329587e-09 | 6.878345 | 8.177317e-09 |  |  | 0.0002975464
2018-04-12 15:20 | 193118.9 | 360.0013 | 3 | 27 | 4.278071 | 3.259468 | 1.759249 | 2.329587e-09 | 7.341706 | 8.177317e-09 |  |  | 0.0002346039
2018-04-12 15:22 | 193238.9 | 480.0009 | 3 | 27 | 4.306656 | 3.260204 | 1.867913 | 2.329587e-09 | 7.808117 | 8.177317e-09 |  |  | 0.0002479553
2018-04-12 15:24 | 193358.9 | 600.0006 | 3 | 27 | 4.337005 | 3.259541 | 1.97658 | 2.329587e-09 | 8.277732 | 8.177317e-09 |  |  | 0.000292778
2018-04-12 15:26 | 193478.9 | 720.0005 | 3 | 27 | 4.370016 | 3.259789 | 2.085249 | 2.329587e-09 | 8.750796 | 8.177317e-09 |  |  | 0.0003242493
2018-04-12 15:28 | 193598.9 | 840.0006 | 3 | 27 | 4.39996 | 3.213306 | 2.193801 | 4.48603e-09 | 9.227032 | 1.733639e-08 |  |  | -3.147125e-05
2018-04-12 15:30 | 193718.9 | 960.001 | 3 | 27 | 4.400043 | 2.798065 | 2.293726 | 4.48603e-09 | 9.666704 | 1.733639e-08 |  |  | -5.817413e-05
2018-04-12 15:32 | 193838.9 | 1080.0003 | 3 | 27 | 4.400005 | 2.427568 | 2.380716 | 4.48603e-09 | 10.04946 | 1.733639e-08 |  |  | -2.288818e-05
2018-04-12 15:34 | 193958.9 | 1200.0021 | 3 | 27 | 4.399976 | 2.132219 | 2.456623 | 4.48603e-09 | 10.38345 | 1.733639e-08 |  |  | 6.484985e-05
2018-04-12 15:36 | 194078.9 | 1320.0019 | 3 | 27 | 4.400015 | 1.880781 | 2.523432 | 4.48603e-09 | 10.67741 | 1.733639e-08 |  |  | -3.051758e-05
2018-04-12 15:38 | 194198.9 | 1440.0005 | 3 | 27 | 4.399994 | 1.662802 | 2.582401 | 4.48603e-09 | 10.93688 | 1.733639e-08 |  |  | -3.814697e-06
2018-04-12 15:40 | 194318.9 | 1560.0002 | 3 | 27 | 4.39999 | 1.47406 | 2.634668 | 4.48603e-09 | 11.16685 | 1.733639e-08 |  |  | -5.817413e-05
2018-04-12 15:42 | 194438.9 | 1680.0016 | 3 | 27 | 4.400062 | 1.306332 | 2.680985 | 4.48603e-09 | 11.37064 | 1.733639e-08 |  |  | -5.626678e-05
2018-04-12 15:44 | 194558.9 | 1800.0013 | 3 | 27 | 4.40002 | 1.150027 | 2.721895 | 4.48603e-09 | 11.55065 | 1.733639e-08 |  |  | -6.67572e-06
2018-04-12 15:46 | 194678.9 | 1920.0005 | 3 | 27 | 4.400017 | 1.021561 | 2.758038 | 4.48603e-09 | 11.70968 | 1.733639e-08 |  |  | 2.479553e-05
2018-04-12 15:48 | 194798.9 | 2040.0003 | 3 | 27 | 4.399998 | 0.9188665 | 2.790333 | 4.48603e-09 | 11.85178 | 1.733639e-08 |  |  | -4.1008e-05
2018-04-12 15:50 | 194918.9 | 2160.002 | 3 | 27 | 4.400015 | 0.8249891 | 2.819351 | 4.48603e-09 | 11.97946 | 1.733639e-08 |  |  | 2.861023e-06
2018-04-12 15:52 | 195038.9 | 2280.0013 | 3 | 27 | 4.399989 | 0.7457304 | 2.845536 | 4.48603e-09 | 12.09467 | 1.733639e-08 |  |  | 2.098083e-05
2018-04-12 15:54 | 195158.9 | 2400.0004 | 3 | 27 | 4.400006 | 0.673363 | 2.869161 | 4.48603e-09 | 12.19862 | 1.733639e-08 |  |  | -6.389618e-05
2018-04-12 15:55 | 195193.3 | 2434.4547 | 3 | 27 | 4.400015 | 0.6519729 | 2.875504 | 4.48603e-09 | 12.22653 | 1.733639e-08 |  |  | -6.368349e-05
2018-04-12 15:57 | 195313.4 | 120.0005 | 4 | 27 | 4.332888 | 0 | 2.875504 | 4.48603e-09 | 12.22653 | 1.733639e-08 |  |  | -6.29425e-05
2018-04-12 15:59 | 195433.4 | 240.0009 | 4 | 27 | 4.327313 | 0 | 2.875504 | 4.48603e-09 | 12.22653 | 1.733639e-08 |  |  | 6.484985e-05
2018-04-12 16:00 | 195493.4 | 300.0008 | 4 | 27 | 4.325685 | 0 | 2.875504 | 4.48603e-09 | 12.22653 | 1.733639e-08 |  |  | -0.0001083306
2018-04-12 16:02 | 195613.4 | 120.0017 | 5 | 27 | 3.990402 | -3.260729 | 2.875504 | 0.1086628 | 12.22653 | 0.4382169 |  |  | -0.0004549026
2018-04-12 16:04 | 195733.4 | 240.0009 | 5 | 27 | 3.946621 | -3.259362 | 2.875504 | 0.2173305 | 12.22653 | 0.8694065 |  |  | -0.0002841949
2018-04-12 16:06 | 195853.4 | 360.001 | 5 | 27 | 3.903821 | -3.260065 | 2.875504 | 0.3259968 | 12.22653 | 1.295949 |  |  | -0.0003490448
2018-04-12 16:08 | 195973.4 | 480.0001 | 5 | 27 | 3.859462 | -3.260918 | 2.875504 | 0.4346635 | 12.22653 | 1.717751 |  |  | -0.0004310608
2018-04-12 16:10 | 196093.4 | 600.0009 | 5 | 27 | 3.819703 | -3.259737 | 2.875504 | 0.5433281 | 12.22653 | 2.134936 |  |  | -0.0003023148
2018-04-12 16:12 | 196213.4 | 720.0001 | 5 | 27 | 3.782578 | -3.260602 | 2.875504 | 0.6519949 | 12.22653 | 2.547985 |  |  | -0.0002946854
2018-04-12 16:14 | 196333.4 | 840.0013 | 5 | 27 | 3.746744 | -3.260868 | 2.875504 | 0.7606586 | 12.22653 | 2.957053 |  |  | -0.0003099442
2018-04-12 16:16 | 196453.4 | 960.0003 | 5 | 27 | 3.713427 | -3.260118 | 2.875504 | 0.8693281 | 12.22653 | 3.362402 |  |  | -0.000292778
2018-04-12 16:18 | 196573.4 | 1080.001 | 5 | 27 | 3.680383 | -3.259536 | 2.875504 | 0.9779945 | 12.22653 | 3.764153 |  |  | -0.0003538132
2018-04-12 16:20 | 196693.4 | 1200.0014 | 5 | 27 | 3.64818 | -3.260329 | 2.875504 | 1.086658 | 12.22653 | 4.162296 |  |  | -0.0002813339
2018-04-12 16:22 | 196813.4 | 1320.0002 | 5 | 27 | 3.620151 | -3.26017 | 2.875504 | 1.195327 | 12.22653 | 4.557191 |  |  | -0.0002479553
2018-04-12 16:24 | 196933.4 | 1440.0002 | 5 | 27 | 3.594775 | -3.259549 | 2.875504 | 1.303992 | 12.22653 | 4.94918 |  |  | -0.0002298355
2018-04-12 16:26 | 197053.4 | 1560.0011 | 5 | 27 | 3.570921 | -3.260147 | 2.875504 | 1.412662 | 12.22653 | 5.338508 |  |  | -0.0001125336
2018-04-12 16:28 | 197173.4 | 1680.0015 | 5 | 27 | 3.548785 | -3.260631 | 2.875504 | 1.521328 | 12.22653 | 5.725353 |  |  | -0.0001707077
2018-04-12 16:30 | 197293.4 | 1800.0002 | 5 | 27 | 3.526026 | -3.260595 | 2.875504 | 1.629995 | 12.22653 | 6.109766 |  |  | -0.0001115799
2018-04-12 16:32 | 197413.4 | 1920.0002 | 5 | 27 | 3.503664 | -3.260135 | 2.875504 | 1.738659 | 12.22653 | 6.491653 |  |  | -0.000161171
2018-04-12 16:34 | 197533.4 | 2040.0011 | 5 | 27 | 3.485651 | -3.260072 | 2.875504 | 1.847325 | 12.22653 | 6.871386 |  |  | -0.0001926422
2018-04-12 16:36 | 197653.4 | 2160.001 | 5 | 27 | 3.469393 | -3.260241 | 2.875504 | 1.955995 | 12.22653 | 7.249276 |  |  | -9.059906e-05
2018-04-12 16:38 | 197773.4 | 2280.0002 | 5 | 27 | 3.454244 | -3.260114 | 2.875504 | 2.064658 | 12.22653 | 7.625446 |  |  | -0.0001897812
2018-04-12 16:40 | 197893.4 | 2400.0012 | 5 | 27 | 3.43646 | -3.260134 | 2.875504 | 2.173329 | 12.22653 | 7.999875 |  |  | -0.0001754761
2018-04-12 16:42 | 198013.4 | 2520.0003 | 5 | 27 | 3.413399 | -3.259839 | 2.875504 | 2.281992 | 12.22653 | 8.372079 |  |  | -0.0001974106
2018-04-12 16:44 | 198133.4 | 2640.0003 | 5 | 27 | 3.388767 | -3.259959 | 2.875504 | 2.390658 | 12.22653 | 8.741662 |  |  | -0.0001573563
2018-04-12 16:46 | 198253.4 | 2760.0005 | 5 | 27 | 3.358822 | -3.259466 | 2.875504 | 2.499329 | 12.22653 | 9.108385 |  |  | -0.0003032684
2018-04-12 16:48 | 198373.4 | 2880.0012 | 5 | 27 | 3.314631 | -3.259939 | 2.875504 | 2.607996 | 12.22653 | 9.471153 |  |  | -0.0005502701
2018-04-12 16:50 | 198493.4 | 3000.0004 | 5 | 27 | 3.240927 | -3.25995 | 2.875504 | 2.716658 | 12.22653 | 9.827699 |  |  | -0.0007648468
2018-04-12 16:52 | 198613.4 | 3120.0004 | 5 | 27 | 3.088634 | -3.260209 | 2.875504 | 2.825323 | 12.22653 | 10.17286 |  |  | -0.00195694
2018-04-12 16:53 | 198649.1 | 3155.6107 | 5 | 27 | 2.999997 | -3.260378 | 2.875504 | 2.85757 | 12.22653 | 10.27113 |  |  | -0.001424467
2018-04-12 16:55 | 198769.2 | 120.0014 | 6 | 27 | 3.471309 | 0 | 2.875504 | 2.857617 | 12.22653 | 10.27128 |  |  | 0.000371933
2018-04-12 16:57 | 198889.2 | 240.001 | 6 | 27 | 3.492244 | 0 | 2.875504 | 2.857617 | 12.22653 | 10.27128 |  |  | 0.0001306534
2018-04-12 16:58 | 198949.2 | 300.0017 | 6 | 27 | 3.496904 | 0 | 2.875504 | 2.857617 | 12.22653 | 10.27128 |  |  | 0.0001840362
2018-04-12 17:00 | 199069.2735 | 120.0002 | 2 | 28 | 4.091734 | 4.889973 | 0.1625975 | 6.609491e-10 | 0.6523946 | 2.311313e-09 |  |  | 0.0002908707
2018-04-12 17:02 | 199189.2733 | 240 | 2 | 28 | 4.126832 | 4.890173 | 0.3256001 | 6.609491e-10 | 1.322095 | 2.311313e-09 |  |  | 0.0002536774
2018-04-12 17:04 | 199309.2741 | 360.0008 | 2 | 28 | 4.159743 | 4.889864 | 0.4886016 | 6.609491e-10 | 1.99755 | 2.311313e-09 |  |  | 0.000254631
2018-04-12 17:06 | 199429.2741 | 480.0008 | 2 | 28 | 4.187558 | 4.889994 | 0.6515992 | 6.609491e-10 | 2.677863 | 2.311313e-09 |  |  | 0.000102997
2018-04-12 17:08 | 199549.2744 | 600.0011 | 2 | 28 | 4.200004 | 4.700597 | 0.8129656 | 7.626743e-10 | 3.35516 | 2.714436e-09 |  |  | -4.863739e-05
2018-04-12 17:10 | 199669.2735 | 720.0002 | 2 | 28 | 4.199994 | 4.363093 | 0.9639999 | 7.626743e-10 | 3.989505 | 2.714436e-09 |  |  | 6.771088e-05
2018-04-12 17:12 | 199789.2735 | 840.0002 | 2 | 28 | 4.199984 | 4.041767 | 1.104009 | 7.626743e-10 | 4.577543 | 2.714436e-09 |  |  | 1.335144e-05
2018-04-12 17:14 | 199909.2734 | 960.0001 | 2 | 28 | 4.200029 | 3.746622 | 1.233674 | 7.626743e-10 | 5.122139 | 2.714436e-09 |  |  | 1.430511e-05
2018-04-12 17:16 | 200029.274 | 1080.0007 | 2 | 28 | 4.199967 | 3.451961 | 1.353649 | 7.626743e-10 | 5.626031 | 2.714436e-09 |  |  | -2.574921e-05
2018-04-12 17:17 | 200109.7446 | 1160.4713 | 2 | 28 | 4.20002 | 3.259933 | 1.428659 | 7.626743e-10 | 5.941074 | 2.714436e-09 |  |  | 8.372875e-05
2018-04-12 17:19 | 200229.7 | 120.0009 | 3 | 28 | 4.225477 | 3.259714 | 1.537073 | 2.175013e-09 | 6.39786 | 8.430065e-09 |  |  | 0.0002470016
2018-04-12 17:21 | 200349.7 | 240.001 | 3 | 28 | 4.249418 | 3.260227 | 1.645742 | 2.175013e-09 | 6.858329 | 8.430065e-09 |  |  | 0.0001707077
2018-04-12 17:23 | 200469.7 | 360.0002 | 3 | 28 | 4.275051 | 3.259996 | 1.754408 | 2.175013e-09 | 7.321477 | 8.430065e-09 |  |  | 0.000210762
2018-04-12 17:25 | 200589.7 | 480.0002 | 3 | 28 | 4.30269 | 3.260054 | 1.863075 | 2.175013e-09 | 7.787515 | 8.430065e-09 |  |  | 0.0002527237
2018-04-12 17:27 | 200709.7 | 600.001 | 3 | 28 | 4.333824 | 3.260372 | 1.971744 | 2.175013e-09 | 8.256736 | 8.430065e-09 |  |  | 0.0002279282
2018-04-12 17:29 | 200829.7 | 720.0005 | 3 | 28 | 4.369281 | 3.260386 | 2.080407 | 2.175013e-09 | 8.729531 | 8.430065e-09 |  |  | 0.0003204346
2018-04-12 17:31 | 200949.7 | 840.0017 | 3 | 28 | 4.400015 | 3.187394 | 2.188838 | 3.824074e-09 | 9.205326 | 1.54295e-08 |  |  | 3.623962e-05
2018-04-12 17:33 | 201069.7 | 960.001 | 3 | 28 | 4.39997 | 2.784871 | 2.288043 | 3.824074e-09 | 9.641832 | 1.54295e-08 |  |  | -3.051758e-05
2018-04-12 17:35 | 201189.7 | 1080.001 | 3 | 28 | 4.399999 | 2.456067 | 2.3753 | 3.824074e-09 | 10.02576 | 1.54295e-08 |  |  | -6.67572e-06
2018-04-12 17:37 | 201309.7 | 1200.0001 | 3 | 28 | 4.400001 | 2.164584 | 2.452195 | 3.824074e-09 | 10.3641 | 1.54295e-08 |  |  | -2.288818e-05
2018-04-12 17:39 | 201429.7 | 1320.002 | 3 | 28 | 4.400045 | 1.905153 | 2.519979 | 3.824074e-09 | 10.66235 | 1.54295e-08 |  |  | 1.525879e-05
2018-04-12 17:41 | 201549.7 | 1440.0013 | 3 | 28 | 4.399963 | 1.677045 | 2.579626 | 3.824074e-09 | 10.9248 | 1.54295e-08 |  |  | -9.536743e-07
2018-04-12 17:43 | 201669.7 | 1560.0012 | 3 | 28 | 4.400033 | 1.469225 | 2.632012 | 3.824074e-09 | 11.1553 | 1.54295e-08 |  |  | -2.574921e-05
2018-04-12 17:45 | 201789.7 | 1680.0015 | 3 | 28 | 4.399975 | 1.296696 | 2.677967 | 3.824074e-09 | 11.3575 | 1.54295e-08 |  |  | 6.29425e-05
2018-04-12 17:47 | 201909.7 | 1800.0011 | 3 | 28 | 4.400004 | 1.157364 | 2.718811 | 3.824074e-09 | 11.53721 | 1.54295e-08 |  |  | 4.768372e-06
2018-04-12 17:49 | 202029.7 | 1920.0013 | 3 | 28 | 4.400016 | 1.036164 | 2.755325 | 3.824074e-09 | 11.69787 | 1.54295e-08 |  |  | -2.479553e-05
2018-04-12 17:51 | 202149.7 | 2040.0007 | 3 | 28 | 4.400035 | 0.9314129 | 2.788059 | 3.824074e-09 | 11.8419 | 1.54295e-08 |  |  | 3.33786e-05
2018-04-12 17:53 | 202269.7 | 2160.0009 | 3 | 28 | 4.399962 | 0.8355525 | 2.817476 | 3.824074e-09 | 11.97134 | 1.54295e-08 |  |  | -8.583069e-06
2018-04-12 17:55 | 202389.7 | 2280.0016 | 3 | 28 | 4.400006 | 0.7450911 | 2.8438 | 3.824074e-09 | 12.08716 | 1.54295e-08 |  |  | -2.098083e-05
2018-04-12 17:57 | 202509.7 | 2400.0017 | 3 | 28 | 4.399987 | 0.6678765 | 2.867287 | 3.824074e-09 | 12.19051 | 1.54295e-08 |  |  | -9.918213e-05
2018-04-12 17:57 | 202539.4 | 2429.6663 | 3 | 28 | 4.399987 | 0.6519998 | 2.872725 | 3.824074e-09 | 12.21443 | 1.54295e-08 |  |  | -8.822159e-05
2018-04-12 17:59 | 202659.5 | 120.0015 | 4 | 28 | 4.332363 | 0 | 2.872725 | 3.824074e-09 | 12.21443 | 1.54295e-08 |  |  | -4.386902e-05
2018-04-12 18:01 | 202779.5 | 240.0002 | 4 | 28 | 4.326697 | 0 | 2.872725 | 3.824074e-09 | 12.21443 | 1.54295e-08 |  |  | -2.765656e-05
2018-04-12 18:02 | 202839.5 | 300.0009 | 4 | 28 | 4.32497 | 0 | 2.872725 | 3.824074e-09 | 12.21443 | 1.54295e-08 |  |  | -0.0001706517
2018-04-12 18:04 | 202959.5 | 120.0015 | 5 | 28 | 3.992258 | -3.260678 | 2.872725 | 0.1086604 | 12.21443 | 0.4384315 |  |  | -0.00045681
2018-04-12 18:06 | 203079.5 | 240.001 | 5 | 28 | 3.943649 | -3.260647 | 2.872725 | 0.2173286 | 12.21443 | 0.8695774 |  |  | -0.000374794
2018-04-12 18:08 | 203199.5 | 360.0003 | 5 | 28 | 3.901067 | -3.259459 | 2.872725 | 0.325992 | 12.21443 | 1.295758 |  |  | -0.0003557205
2018-04-12 18:10 | 203319.5 | 480.0002 | 5 | 28 | 3.861085 | -3.259779 | 2.872725 | 0.4346608 | 12.21443 | 1.717498 |  |  | -0.000371933
2018-04-12 18:12 | 203439.5 | 600.0002 | 5 | 28 | 3.822917 | -3.260469 | 2.872725 | 0.543326 | 12.21443 | 2.134983 |  |  | -0.0002679825
2018-04-12 18:14 | 203559.5 | 720.001 | 5 | 28 | 3.786231 | -3.259187 | 2.872725 | 0.6519961 | 12.21443 | 2.548415 |  |  | -0.000336647
2018-04-12 18:16 | 203679.5 | 840.0007 | 5 | 28 | 3.749431 | -3.26056 | 2.872725 | 0.7606587 | 12.21443 | 2.957843 |  |  | -0.0002603531
2018-04-12 18:18 | 203799.5 | 960.0012 | 5 | 28 | 3.713008 | -3.260092 | 2.872725 | 0.869331 | 12.21443 | 3.363319 |  |  | -0.0002985001
2018-04-12 18:20 | 203919.5 | 1080.0012 | 5 | 28 | 3.678644 | -3.260481 | 2.872725 | 0.9779937 | 12.21443 | 3.764861 |  |  | -0.0002326965
2018-04-12 18:22 | 204039.5 | 1200.0012 | 5 | 28 | 3.649199 | -3.26078 | 2.872725 | 1.086662 | 12.21443 | 4.162996 |  |  | -0.0003118515
2018-04-12 18:24 | 204159.5 | 1320.0003 | 5 | 28 | 3.622221 | -3.2605 | 2.872725 | 1.19533 | 12.21443 | 4.558068 |  |  | -0.0001745224
2018-04-12 18:26 | 204279.5 | 1440.0011 | 5 | 28 | 3.59703 | -3.259509 | 2.872725 | 1.303994 | 12.21443 | 4.95028 |  |  | -0.0002813339
2018-04-12 18:28 | 204399.5 | 1560.0003 | 5 | 28 | 3.572409 | -3.26064 | 2.872725 | 1.412659 | 12.21443 | 5.339818 |  |  | -0.0002622604
2018-04-12 18:30 | 204519.5 | 1680.0011 | 5 | 28 | 3.547325 | -3.259611 | 2.872725 | 1.521324 | 12.21443 | 5.726667 |  |  | -0.0002965927
2018-04-12 18:32 | 204639.5 | 1800.0012 | 5 | 28 | 3.523689 | -3.259712 | 2.872725 | 1.629995 | 12.21443 | 6.110821 |  |  | -0.0001821518
2018-04-12 18:34 | 204759.5 | 1920.0003 | 5 | 28 | 3.504717 | -3.260003 | 2.872725 | 1.738657 | 12.21443 | 6.492656 |  |  | -0.0001192093
2018-04-12 18:36 | 204879.5 | 2040.0004 | 5 | 28 | 3.487292 | -3.259413 | 2.872725 | 1.847328 | 12.21443 | 6.87256 |  |  | -0.0001296997
2018-04-12 18:38 | 204999.5 | 2160.0011 | 5 | 28 | 3.471165 | -3.260236 | 2.872725 | 1.955994 | 12.21443 | 7.25064 |  |  | -0.0001802444
2018-04-12 18:40 | 205119.5 | 2280.0011 | 5 | 28 | 3.45547 | -3.260638 | 2.872725 | 2.06466 | 12.21443 | 7.626996 |  |  | -5.817413e-05
2018-04-12 18:42 | 205239.5 | 2400.0003 | 5 | 28 | 3.436962 | -3.259944 | 2.872725 | 2.173329 | 12.21443 | 8.001518 |  |  | -0.0001220703125
2018-04-12 18:44 | 205359.5 | 2520.0009 | 5 | 28 | 3.413967 | -3.259954 | 2.872725 | 2.281993 | 12.21443 | 8.373778 |  |  | -0.0001373291
2018-04-12 18:46 | 205479.5 | 2640.0012 | 5 | 28 | 3.389578 | -3.260689 | 2.872725 | 2.390663 | 12.21443 | 8.743459 |  |  | -0.0002689362
2018-04-12 18:48 | 205599.5 | 2760.0013 | 5 | 28 | 3.359473 | -3.259832 | 2.872725 | 2.499329 | 12.21443 | 9.110248 |  |  | -0.0002317429
2018-04-12 18:50 | 205719.5 | 2880.0013 | 5 | 28 | 3.314055 | -3.259981 | 2.872725 | 2.607992 | 12.21443 | 9.473022 |  |  | -0.0005683909
2018-04-12 18:52 | 205839.5 | 3000.0006 | 5 | 28 | 3.239271 | -3.260533 | 2.872725 | 2.716656 | 12.21443 | 9.829421 |  |  | -0.0009050369
2018-04-12 18:54 | 205959.5 | 3120.0014 | 5 | 28 | 3.084319 | -3.260396 | 2.872725 | 2.825327 | 12.21443 | 10.1743 |  |  | -0.002004623
2018-04-12 18:55 | 205993 | 3153.4957 | 5 | 28 | 2.999992 | -3.259726 | 2.872725 | 2.855659 | 12.21443 | 10.26666 |  |  | -0.001502713
2018-04-12 18:57 | 206113.1 | 120 | 6 | 28 | 3.471044 | 0 | 2.872725 | 2.85571 | 12.21443 | 10.26682 |  |  | 0.0002975464
2018-04-12 18:59 | 206233.1 | 240.001 | 6 | 28 | 3.491987 | 0 | 2.872725 | 2.85571 | 12.21443 | 10.26682 |  |  | 0.0001039505
2018-04-12 19:00 | 206293.1 | 300.0009 | 6 | 28 | 3.496534 | 0 | 2.872725 | 2.85571 | 12.21443 | 10.26682 |  |  | 0.0001706782
2018-04-12 19:02 | 206413.2 | 120.001 | 2 | 29 | 4.092191 | 4.889137 | 0.1626052 | 3.445942e-10 | 0.6524521 | 1.204914e-09 |  |  | 0.0003042221
2018-04-12 19:04 | 206533.2 | 240.0011 | 2 | 29 | 4.127924 | 4.889841 | 0.3256053 | 3.445942e-10 | 1.322258 | 1.204914e-09 |  |  | 0.0003910065
2018-04-12 19:06 | 206653.2 | 360.0011 | 2 | 29 | 4.160172 | 4.890553 | 0.4886056 | 3.445942e-10 | 1.997825 | 1.204914e-09 |  |  | 0.0001878738
2018-04-12 19:08 | 206773.2 | 480.0007 | 2 | 29 | 4.187489 | 4.889828 | 0.6516019 | 3.445942e-10 | 2.678166 | 1.204914e-09 |  |  | 5.91284e-05
2018-04-12 19:10 | 206893.2 | 600.0014 | 2 | 29 | 4.200006 | 4.697546 | 0.8129959 | 2.97345e-09 | 3.355558 | 1.163523e-08 |  |  | -6.961823e-05
2018-04-12 19:12 | 207013.2 | 720.0012 | 2 | 29 | 4.199998 | 4.351068 | 0.9637032 | 2.97345e-09 | 3.98853 | 1.163523e-08 |  |  | 1.049042e-05
2018-04-12 19:14 | 207133.2 | 840.0005 | 2 | 29 | 4.200006 | 4.026259 | 1.103234 | 2.97345e-09 | 4.574558 | 1.163523e-08 |  |  | 1.716614e-05
2018-04-12 19:16 | 207253.2 | 960.0003 | 2 | 29 | 4.200053 | 3.722185 | 1.232352 | 2.97345e-09 | 5.116856 | 1.163523e-08 |  |  | -2.95639e-05
2018-04-12 19:18 | 207373.2 | 1080.0014 | 2 | 29 | 4.199996 | 3.452785 | 1.35195 | 2.97345e-09 | 5.61917 | 1.163523e-08 |  |  | -6.580353e-05
2018-04-12 19:19 | 207459.1 | 1165.9095 | 2 | 29 | 4.199982 | 3.259835 | 1.432018 | 2.97345e-09 | 5.955453 | 1.163523e-08 |  |  | 5.673739e-05
2018-04-12 19:21 | 207579.2 | 120.0009 | 3 | 29 | 4.226243 | 3.258997 | 1.540438 | 2.97345e-09 | 6.412238 | 1.163523e-08 |  |  | 0.0002279282
2018-04-12 19:23 | 207699.2 | 240.0002 | 3 | 29 | 4.251729 | 3.260536 | 1.649109 | 2.97345e-09 | 6.872899 | 1.163523e-08 |  |  | 0.0002622604
2018-04-12 19:25 | 207819.2 | 360.0009 | 3 | 29 | 4.277749 | 3.260012 | 1.757776 | 2.97345e-09 | 7.336322 | 1.163523e-08 |  |  | 0.0001888275
2018-04-12 19:27 | 207939.2 | 480.0003 | 3 | 29 | 4.305866 | 3.260246 | 1.866443 | 2.97345e-09 | 7.802677 | 1.163523e-08 |  |  | 0.0002384186
2018-04-12 19:29 | 208059.2 | 600.0012 | 3 | 29 | 4.33601 | 3.259985 | 1.975109 | 2.97345e-09 | 8.272173 | 1.163523e-08 |  |  | 0.000246048
2018-04-12 19:31 | 208179.2 | 720.0011 | 3 | 29 | 4.370941 | 3.260342 | 2.083776 | 2.97345e-09 | 8.745201 | 1.163523e-08 |  |  | 0.000336647
2018-04-12 19:33 | 208299.2 | 840.0012 | 3 | 29 | 4.400026 | 3.154748 | 2.192048 | 5.642995e-09 | 9.220428 | 2.29608e-08 |  |  | 2.670288e-05
2018-04-12 19:35 | 208419.2 | 960.0005 | 3 | 29 | 4.400023 | 2.75549 | 2.29024 | 5.642995e-09 | 9.652474 | 2.29608e-08 |  |  | 1.907349e-05
2018-04-12 19:37 | 208539.2 | 1080.0015 | 3 | 29 | 4.400009 | 2.432936 | 2.376644 | 5.642995e-09 | 10.03265 | 2.29608e-08 |  |  | 1.907349e-06
2018-04-12 19:39 | 208659.2 | 1200.0009 | 3 | 29 | 4.400012 | 2.146248 | 2.452852 | 5.642995e-09 | 10.36797 | 2.29608e-08 |  |  | -3.433228e-05
2018-04-12 19:41 | 208779.2 | 1320.0008 | 3 | 29 | 4.399985 | 1.894083 | 2.520198 | 5.642995e-09 | 10.66429 | 2.29608e-08 |  |  | 1.907349e-05
2018-04-12 19:43 | 208899.2 | 1440.0015 | 3 | 29 | 4.399996 | 1.661708 | 2.579403 | 5.642995e-09 | 10.9248 | 2.29608e-08 |  |  | 1.621246e-05
2018-04-12 19:45 | 209019.2 | 1560.0017 | 3 | 29 | 4.399984 | 1.458198 | 2.631237 | 5.642995e-09 | 11.15286 | 2.29608e-08 |  |  | 2.95639e-05
2018-04-12 19:47 | 209139.2 | 1680.0018 | 3 | 29 | 4.400015 | 1.296369 | 2.677032 | 5.642995e-09 | 11.35436 | 2.29608e-08 |  |  | -2.288818e-05
2018-04-12 19:49 | 209259.2 | 1800.001 | 3 | 29 | 4.399994 | 1.155891 | 2.717829 | 5.642995e-09 | 11.53387 | 2.29608e-08 |  |  | -1.716614e-05
2018-04-12 19:51 | 209379.2 | 1920.0015 | 3 | 29 | 4.400018 | 1.036997 | 2.754308 | 5.642995e-09 | 11.69437 | 2.29608e-08 |  |  | 3.147125e-05
2018-04-12 19:53 | 209499.2 | 2040.0015 | 3 | 29 | 4.400015 | 0.9305099 | 2.787058 | 5.642995e-09 | 11.83847 | 2.29608e-08 |  |  | 4.959106e-05
2018-04-12 19:55 | 209619.2 | 2160.0009 | 3 | 29 | 4.399999 | 0.8334152 | 2.816428 | 5.642995e-09 | 11.9677 | 2.29608e-08 |  |  | 3.147125e-05
2018-04-12 19:57 | 209739.2 | 2280.0008 | 3 | 29 | 4.400024 | 0.7471586 | 2.842762 | 5.642995e-09 | 12.08357 | 2.29608e-08 |  |  | -1.049042e-05
2018-04-12 19:59 | 209859.2 | 2400.0013 | 3 | 29 | 4.399946 | 0.6675203 | 2.866284 | 5.642995e-09 | 12.18707 | 2.29608e-08 |  |  | -3.814697e-05
2018-04-12 20:00 | 209886 | 2426.8071 | 3 | 29 | 4.400032 | 0.6519656 | 2.871193 | 5.642995e-09 | 12.20867 | 2.29608e-08 |  |  | -4.528455e-05
2018-04-12 20:02 | 210006.0039 | 120.001 | 4 | 29 | 4.332109 | 0 | 2.871193 | 5.642995e-09 | 12.20867 | 2.29608e-08 |  |  | -7.724762e-05
2018-04-12 20:04 | 210126.004 | 240.0011 | 4 | 29 | 4.3264 | 0 | 2.871193 | 5.642995e-09 | 12.20867 | 2.29608e-08 |  |  | -3.910065e-05
2018-04-12 20:05 | 210186.0039 | 300.001 | 4 | 29 | 4.324742 | 0 | 2.871193 | 5.642995e-09 | 12.20867 | 2.29608e-08 |  |  | -0.0001614386
2018-04-12 20:07 | 210306.1 | 120.0001 | 5 | 29 | 3.991817 | -3.259491 | 2.871193 | 0.1086625 | 12.20867 | 0.4383222 |  |  | -0.0004062653
2018-04-12 20:09 | 210426.1 | 240.001 | 5 | 29 | 3.946165 | -3.260363 | 2.871193 | 0.2173332 | 12.20867 | 0.8695835 |  |  | -0.0002889633
2018-04-12 20:11 | 210546.1 | 360.001 | 5 | 29 | 3.901948 | -3.259782 | 2.871193 | 0.3259965 | 12.20867 | 1.296007 |  |  | -0.0003156662
2018-04-12 20:13 | 210666.1 | 480.0002 | 5 | 29 | 3.858713 | -3.260165 | 2.871193 | 0.4346651 | 12.20867 | 1.717619 |  |  | -0.0003414154
2018-04-12 20:15 | 210786.1 | 600.0011 | 5 | 29 | 3.820065 | -3.259708 | 2.871193 | 0.5433306 | 12.20867 | 2.134807 |  |  | -0.0003118515
2018-04-12 20:17 | 210906.1 | 720.0002 | 5 | 29 | 3.783402 | -3.260433 | 2.871193 | 0.6519978 | 12.20867 | 2.547923 |  |  | -0.0002803802
2018-04-12 20:19 | 211026.1 | 840.001 | 5 | 29 | 3.748083 | -3.260304 | 2.871193 | 0.7606637 | 12.20867 | 2.957111 |  |  | -0.0004301071
2018-04-12 20:21 | 211146.1 | 960.0002 | 5 | 29 | 3.713609 | -3.260367 | 2.871193 | 0.8693331 | 12.20867 | 3.362537 |  |  | -0.0003347397
2018-04-12 20:23 | 211266.1 | 1080.0002 | 5 | 29 | 3.679969 | -3.260172 | 2.871193 | 0.9779994 | 12.20867 | 3.764266 |  |  | -0.0002994537
2018-04-12 20:25 | 211386.1 | 1200.0002 | 5 | 29 | 3.647899 | -3.260195 | 2.871193 | 1.086663 | 12.20867 | 4.16235 |  |  | -0.00025177
2018-04-12 20:27 | 211506.1 | 1320.0007 | 5 | 29 | 3.620303 | -3.260406 | 2.871193 | 1.19533 | 12.20867 | 4.557227 |  |  | -0.0002326965
2018-04-12 20:29 | 211626.1 | 1440.0003 | 5 | 29 | 3.594854 | -3.260615 | 2.871193 | 1.303998 | 12.20867 | 4.949243 |  |  | -0.0001506805
2018-04-12 20:31 | 211746.1 | 1560.0015 | 5 | 29 | 3.571228 | -3.259903 | 2.871193 | 1.412665 | 12.20867 | 5.338601 |  |  | -0.0002012253
2018-04-12 20:33 | 211866.1 | 1680.0011 | 5 | 29 | 3.547303 | -3.26011 | 2.871193 | 1.521329 | 12.20867 | 5.725368 |  |  | -0.0001554489
2018-04-12 20:35 | 211986.1 | 1800.0013 | 5 | 29 | 3.522908 | -3.25976 | 2.871193 | 1.629999 | 12.20867 | 6.109505 |  |  | -0.0001430511
2018-04-12 20:37 | 212106.1 | 1920.0013 | 5 | 29 | 3.503303 | -3.260339 | 2.871193 | 1.738665 | 12.20867 | 6.491224 |  |  | -0.0002155304
2018-04-12 20:39 | 212226.1 | 2040.0006 | 5 | 29 | 3.486452 | -3.260339 | 2.871193 | 1.847328 | 12.20867 | 6.870968 |  |  | -0.0001306534
2018-04-12 20:41 | 212346.1 | 2160.0014 | 5 | 29 | 3.470804 | -3.259624 | 2.871193 | 1.955999 | 12.20867 | 7.248978 |  |  | -0.0001535416
2018-04-12 20:43 | 212466.1 | 2280.0015 | 5 | 29 | 3.45411 | -3.260882 | 2.871193 | 2.064665 | 12.20867 | 7.625245 |  |  | -0.0002613068
2018-04-12 20:45 | 212586.1 | 2400.0015 | 5 | 29 | 3.433988 | -3.259941 | 2.871193 | 2.173333 | 12.20867 | 7.999564 |  |  | -0.0002632141
2018-04-12 20:47 | 212706.1 | 2520.0015 | 5 | 29 | 3.412116 | -3.259693 | 2.871193 | 2.281996 | 12.20867 | 8.371493 |  |  | -0.0001783371
2018-04-12 20:49 | 212826.1 | 2640.0012 | 5 | 29 | 3.390012 | -3.260494 | 2.871193 | 2.390666 | 12.20867 | 8.741124 |  |  | -0.0002737045
2018-04-12 20:51 | 212946.1 | 2760.0008 | 5 | 29 | 3.360621 | -3.260152 | 2.871193 | 2.499331 | 12.20867 | 9.107998 |  |  | -0.0003156662
2018-04-12 20:53 | 213066.1 | 2880.0001 | 5 | 29 | 3.316365 | -3.259167 | 2.871193 | 2.607997 | 12.20867 | 9.470981 |  |  | -0.0005922305
2018-04-12 20:55 | 213186.1 | 3000.0005 | 5 | 29 | 3.237462 | -3.259693 | 2.871193 | 2.716663 | 12.20867 | 9.827467 |  |  | -0.0008687973
2018-04-12 20:57 | 213306.1 | 3120.0007 | 5 | 29 | 3.07343 | -3.260097 | 2.871193 | 2.825328 | 12.20867 | 10.17168 |  |  | -0.002167702
2018-04-12 20:57 | 213334.7 | 3148.5857 | 5 | 29 | 2.999992 | -3.259212 | 2.871193 | 2.851214 | 12.20867 | 10.25034 |  |  | -0.001688005
2018-04-12 20:59 | 213454.8 | 120 | 6 | 29 | 3.477013 | 0 | 2.871193 | 2.851263 | 12.20867 | 10.25049 |  |  | 0.000328064
2018-04-12 21:01 | 213574.8 | 240.001 | 6 | 29 | 3.498438 | 0 | 2.871193 | 2.851263 | 12.20867 | 10.25049 |  |  | 0.0001335144
2018-04-12 21:02 | 213634.8 | 300.0017 | 6 | 29 | 3.503161 | 0 | 2.871193 | 2.851263 | 12.20867 | 10.25049 |  |  | 0.0001903921
2018-04-12 21:04 | 213754.9 | 120.0011 | 2 | 30 | 4.08959 | 4.889872 | 0.1626052 | 1.709938e-09 | 0.6525036 | 5.990288e-09 |  |  | 0.0003042221
2018-04-12 21:06 | 213874.9 | 240.0004 | 2 | 30 | 4.127184 | 4.889906 | 0.3256018 | 1.709938e-09 | 1.322026 | 5.990288e-09 |  |  | 0.0002737045
2018-04-12 21:08 | 213994.9 | 360 | 2 | 30 | 4.164016 | 4.891163 | 0.4886015 | 1.709938e-09 | 1.997848 | 5.990288e-09 |  |  | 0.000369072
2018-04-12 21:10 | 214114.9 | 480 | 2 | 30 | 4.190622 | 4.890026 | 0.6516029 | 1.709938e-09 | 2.678911 | 5.990288e-09 |  |  | 0.0002059937
2018-04-12 21:12 | 214234.9 | 600.001 | 2 | 30 | 4.199995 | 4.720911 | 0.8131442 | 1.709938e-09 | 3.357068 | 5.990288e-09 |  |  | 7.152557e-05
2018-04-12 21:14 | 214354.9 | 720.001 | 2 | 30 | 4.199998 | 4.385307 | 0.9649593 | 1.709938e-09 | 3.994693 | 5.990288e-09 |  |  | 6.866455e-05
2018-04-12 21:16 | 214474.9 | 840.0012 | 2 | 30 | 4.200019 | 4.051425 | 1.105754 | 1.709938e-09 | 4.58603 | 5.990288e-09 |  |  | -1.716614e-05
2018-04-12 21:18 | 214594.9 | 960.0004 | 2 | 30 | 4.199995 | 3.72118 | 1.23537 | 1.709938e-09 | 5.130418 | 5.990288e-09 |  |  | 9.059906e-05
2018-04-12 21:20 | 214714.9 | 1080.0007 | 2 | 30 | 4.199982 | 3.399977 | 1.353927 | 1.709938e-09 | 5.628359 | 5.990288e-09 |  |  | 1.811981e-05
2018-04-12 21:21 | 214780.8 | 1145.9739 | 2 | 30 | 4.199977 | 3.259999 | 1.414898 | 1.709938e-09 | 5.884436 | 5.990288e-09 |  |  | 7.596769e-05
2018-04-12 21:23 | 214900.9 | 120.001 | 3 | 30 | 4.222398 | 3.259722 | 1.523307 | 2.234114e-09 | 6.340991 | 8.114616e-09 |  |  | 0.0001811981
2018-04-12 21:25 | 215020.9 | 240.0004 | 3 | 30 | 4.245184 | 3.26029 | 1.631976 | 2.234114e-09 | 6.801061 | 8.114616e-09 |  |  | 0.0002603531
2018-04-12 21:27 | 215140.9 | 360.0001 | 3 | 30 | 4.271078 | 3.25976 | 1.74064 | 2.234114e-09 | 7.263732 | 8.114616e-09 |  |  | 0.0002603531
2018-04-12 21:29 | 215260.9 | 480.0004 | 3 | 30 | 4.301678 | 3.259659 | 1.849307 | 2.234114e-09 | 7.729462 | 8.114616e-09 |  |  | 0.0003385544
2018-04-12 21:31 | 215380.9 | 600.0013 | 3 | 30 | 4.334795 | 3.259722 | 1.957977 | 2.234114e-09 | 8.198741 | 8.114616e-09 |  |  | 0.0001878738
2018-04-12 21:33 | 215500.9 | 720.0001 | 3 | 30 | 4.368477 | 3.259706 | 2.066643 | 2.234114e-09 | 8.671604 | 8.114616e-09 |  |  | 0.0002861023
2018-04-12 21:35 | 215620.9 | 840.0009 | 3 | 30 | 4.40003 | 3.235315 | 2.175255 | 4.017485e-09 | 9.147966 | 1.569965e-08 |  |  | -3.814697e-06
2018-04-12 21:37 | 215740.9 | 960.0008 | 3 | 30 | 4.39998 | 2.846495 | 2.276377 | 4.017485e-09 | 9.592901 | 1.569965e-08 |  |  | 3.910065e-05
2018-04-12 21:39 | 215860.9 | 1080.0002 | 3 | 30 | 4.400035 | 2.491887 | 2.365166 | 4.017485e-09 | 9.983573 | 1.569965e-08 |  |  | 3.623962e-05
2018-04-12 21:41 | 215980.9 | 1200.0002 | 3 | 30 | 4.39998 | 2.163119 | 2.442655 | 4.017485e-09 | 10.32453 | 1.569965e-08 |  |  | 6.103515625e-05
2018-04-12 21:43 | 216100.9 | 1320.0007 | 3 | 30 | 4.400017 | 1.900663 | 2.510254 | 4.017485e-09 | 10.62196 | 1.569965e-08 |  |  | 1.430511e-05
2018-04-12 21:45 | 216220.9 | 1440.0014 | 3 | 30 | 4.400023 | 1.682471 | 2.569845 | 4.017485e-09 | 10.88416 | 1.569965e-08 |  |  | 2.765656e-05
2018-04-12 21:47 | 216340.9 | 1560.0003 | 3 | 30 | 4.400019 | 1.491064 | 2.622697 | 4.017485e-09 | 11.11671 | 1.569965e-08 |  |  | -3.623962e-05
2018-04-12 21:49 | 216460.9 | 1680.0003 | 3 | 30 | 4.399971 | 1.328774 | 2.669644 | 4.017485e-09 | 11.32328 | 1.569965e-08 |  |  | 3.242493e-05
2018-04-12 21:51 | 216580.9 | 1800.0021 | 3 | 30 | 4.39999 | 1.184694 | 2.711475 | 4.017485e-09 | 11.50733 | 1.569965e-08 |  |  | -6.866455e-05
2018-04-12 21:53 | 216700.9 | 1920.0004 | 3 | 30 | 4.400026 | 1.052569 | 2.748717 | 4.017485e-09 | 11.6712 | 1.569965e-08 |  |  | -3.623962e-05
2018-04-12 21:55 | 216820.9 | 2040.0021 | 3 | 30 | 4.39997 | 0.9310727 | 2.781729 | 4.017485e-09 | 11.81645 | 1.569965e-08 |  |  | 5.245209e-05
2018-04-12 21:57 | 216940.9 | 2160.0024 | 3 | 30 | 4.399991 | 0.8329145 | 2.811062 | 4.017485e-09 | 11.94552 | 1.569965e-08 |  |  | -1.811981e-05
2018-04-12 21:59 | 217060.9 | 2280.0014 | 3 | 30 | 4.400009 | 0.7503331 | 2.837437 | 4.017485e-09 | 12.06157 | 1.569965e-08 |  |  | 1.239777e-05
2018-04-12 22:01 | 217180.9 | 2400.0014 | 3 | 30 | 4.40002 | 0.6808622 | 2.861267 | 4.017485e-09 | 12.16642 | 1.569965e-08 |  |  | -5.722046e-06
2018-04-12 22:02 | 217233.9 | 2453.0301 | 3 | 30 | 4.400009 | 0.6519645 | 2.871086 | 4.017485e-09 | 12.20962 | 1.569965e-08 |  |  | -3.669623e-05
2018-04-12 22:04 | 217353.9 | 120.001 | 4 | 30 | 4.332801 | 0 | 2.871086 | 4.017485e-09 | 12.20962 | 1.569965e-08 |  |  | -0.0001068115
2018-04-12 22:06 | 217473.9 | 240.0002 | 4 | 30 | 4.327259 | 0 | 2.871086 | 4.017485e-09 | 12.20962 | 1.569965e-08 |  |  | 0
2018-04-12 22:07 | 217533.9 | 300.0026 | 4 | 30 | 4.325662 | 0 | 2.871086 | 4.017485e-09 | 12.20962 | 1.569965e-08 |  |  | -0.0001334648
2018-04-12 22:09 | 217654 | 120.0013 | 5 | 30 | 3.989526 | -3.26019 | 2.871086 | 0.108663 | 12.20962 | 0.4381491 |  |  | -0.0004005432
2018-04-12 22:11 | 217774 | 240.0005 | 5 | 30 | 3.945131 | -3.258981 | 2.871086 | 0.2173306 | 12.20962 | 0.8692049 |  |  | -0.0003643036
2018-04-12 22:13 | 217894 | 360.001 | 5 | 30 | 3.904335 | -3.259267 | 2.871086 | 0.3259961 | 12.20962 | 1.295675 |  |  | -0.0002832413
2018-04-12 22:15 | 218014 | 480.0011 | 5 | 30 | 3.864035 | -3.259886 | 2.871086 | 0.4346614 | 12.20962 | 1.71777 |  |  | -0.0003604889
2018-04-12 22:17 | 218134 | 600.001 | 5 | 30 | 3.822948 | -3.2596 | 2.871086 | 0.5433272 | 12.20962 | 2.135449 |  |  | -0.0003137589
2018-04-12 22:19 | 218254 | 720.0005 | 5 | 30 | 3.782098 | -3.259668 | 2.871086 | 0.6519967 | 12.20962 | 2.548618 |  |  | -0.0003461838
2018-04-12 22:21 | 218374 | 840.0003 | 5 | 30 | 3.745486 | -3.260066 | 2.871086 | 0.76066 | 12.20962 | 2.957577 |  |  | -0.0003032684
2018-04-12 22:23 | 218494 | 960.0008 | 5 | 30 | 3.712325 | -3.259826 | 2.871086 | 0.8693293 | 12.20962 | 3.36276 |  |  | -0.0002794266
2018-04-12 22:25 | 218614 | 1080.0001 | 5 | 30 | 3.68213 | -3.260311 | 2.871086 | 0.9779977 | 12.20962 | 3.764504 |  |  | -0.0002574921
2018-04-12 22:27 | 218734 | 1200.0001 | 5 | 30 | 3.652659 | -3.259324 | 2.871086 | 1.086661 | 12.20962 | 4.163018 |  |  | -0.0002059937
2018-04-12 22:29 | 218854 | 1320.0006 | 5 | 30 | 3.62278 | -3.260261 | 2.871086 | 1.195328 | 12.20962 | 4.558332 |  |  | -0.0002212524
2018-04-12 22:31 | 218974 | 1440.0014 | 5 | 30 | 3.593734 | -3.260175 | 2.871086 | 1.303993 | 12.20962 | 4.950369 |  |  | -0.0002498627
2018-04-12 22:33 | 219094 | 1560.0002 | 5 | 30 | 3.569158 | -3.260325 | 2.871086 | 1.412663 | 12.20962 | 5.339537 |  |  | -0.0002288818
2018-04-12 22:35 | 219214 | 1680.0002 | 5 | 30 | 3.547056 | -3.26025 | 2.871086 | 1.52133 | 12.20962 | 5.726165 |  |  | -0.0001726151
2018-04-12 22:37 | 219334 | 1800.0006 | 5 | 30 | 3.527316 | -3.25948 | 2.871086 | 1.629992 | 12.20962 | 6.110499 |  |  | -0.0001964569
2018-04-12 22:39 | 219454 | 1920.001 | 5 | 30 | 3.507867 | -3.25997 | 2.871086 | 1.738659 | 12.20962 | 6.492743 |  |  | -0.0001592636
2018-04-12 22:41 | 219574 | 2040.0002 | 5 | 30 | 3.487362 | -3.260155 | 2.871086 | 1.847329 | 12.20962 | 6.872845 |  |  | -0.0001974106
2018-04-12 22:43 | 219694 | 2160.0002 | 5 | 30 | 3.46776 | -3.260589 | 2.871086 | 1.955994 | 12.20962 | 7.250684 |  |  | -8.106232e-05
2018-04-12 22:45 | 219814 | 2280.001 | 5 | 30 | 3.451563 | -3.260216 | 2.871086 | 2.06466 | 12.20962 | 7.626632 |  |  | -0.0001363754
2018-04-12 22:47 | 219934 | 2400.0002 | 5 | 30 | 3.435469 | -3.260261 | 2.871086 | 2.173329 | 12.20962 | 8.000854 |  |  | -0.0001564026
2018-04-12 22:49 | 220054 | 2520.0006 | 5 | 30 | 3.417851 | -3.260494 | 2.871086 | 2.281991 | 12.20962 | 8.373234 |  |  | -0.0001401901
2018-04-12 22:51 | 220174 | 2640.0007 | 5 | 30 | 3.393883 | -3.259968 | 2.871086 | 2.390662 | 12.20962 | 8.743407 |  |  | -0.0001497269
2018-04-12 22:53 | 220294 | 2760.001 | 5 | 30 | 3.359928 | -3.259722 | 2.871086 | 2.499329 | 12.20962 | 9.11052 |  |  | -0.0004034042
2018-04-12 22:55 | 220414 | 2880.001 | 5 | 30 | 3.310307 | -3.260283 | 2.871086 | 2.607992 | 12.20962 | 9.47305 |  |  | -0.0006079679
2018-04-12 22:57 | 220534 | 3000.0004 | 5 | 30 | 3.234525 | -3.259311 | 2.871086 | 2.716658 | 12.20962 | 9.829015 |  |  | -0.0008125305
2018-04-12 22:59 | 220654 | 3120.0003 | 5 | 30 | 3.082177 | -3.260083 | 2.871086 | 2.825323 | 12.20962 | 10.17342 |  |  | -0.002049446
2018-04-12 23:00 | 220687.4 | 3153.4154 | 5 | 30 | 2.999999 | -3.260026 | 2.871086 | 2.855589 | 12.20962 | 10.26555 |  |  | -0.00153933
2018-04-12 23:02 | 220807.5647 | 120.0003 | 6 | 30 | 3.47328 | 0 | 2.871086 | 2.855634 | 12.20962 | 10.26569 |  |  | 0.0002946854
2018-04-12 23:04 | 220927.5646 | 240.0002 | 6 | 30 | 3.494484 | 0 | 2.871086 | 2.855634 | 12.20962 | 10.26569 |  |  | 0.0001354218
2018-04-12 23:05 | 220987.5662 | 300.0018 | 6 | 30 | 3.499269 | 0 | 2.871086 | 2.855634 | 12.20962 | 10.26569 |  |  | 0.0001614777
2018-04-12 23:07 | 221107.6 | 120.001 | 2 | 31 | 4.093764 | 4.890547 | 0.1626049 | 0 | 0.6526394 | 0 |  |  | 0.000213623
2018-04-12 23:09 | 221227.6 | 240.0009 | 2 | 31 | 4.13037 | 4.890612 | 0.3256001 | 0 | 1.322774 | 0 |  |  | 0.000254631
2018-04-12 23:11 | 221347.6 | 360.001 | 2 | 31 | 4.162629 | 4.88982 | 0.4886044 | 0 | 1.998795 | 0 |  |  | 0.0002832413
2018-04-12 23:13 | 221467.6 | 480.0001 | 2 | 31 | 4.186864 | 4.889854 | 0.6515979 | 0 | 2.679334 | 0 |  |  | 0.0001792908
2018-04-12 23:15 | 221587.6 | 600.0004 | 2 | 31 | 4.200015 | 4.759095 | 0.8137903 | 1.578013e-09 | 3.359914 | 6.263113e-09 |  |  | 3.528595e-05
2018-04-12 23:17 | 221707.6 | 720.0015 | 2 | 31 | 4.200031 | 4.378125 | 0.9663246 | 1.578013e-09 | 4.000559 | 6.263113e-09 |  |  | 1.907349e-06
2018-04-12 23:19 | 221827.6 | 840.0011 | 2 | 31 | 4.200007 | 3.996198 | 1.105638 | 1.578013e-09 | 4.585676 | 6.263113e-09 |  |  | 9.059906e-05
2018-04-12 23:21 | 221947.6 | 960.0012 | 2 | 31 | 4.200028 | 3.694599 | 1.233715 | 1.578013e-09 | 5.123601 | 6.263113e-09 |  |  | 6.29425e-05
2018-04-12 23:23 | 222067.6 | 1080.0011 | 2 | 31 | 4.200024 | 3.427429 | 1.352388 | 1.578013e-09 | 5.622026 | 6.263113e-09 |  |  | 4.768372e-06
2018-04-12 23:24 | 222144.5 | 1156.8926 | 2 | 31 | 4.200011 | 3.259993 | 1.423843 | 1.578013e-09 | 5.922139 | 6.263113e-09 |  |  | 6.286485e-05
2018-04-12 23:26 | 222264.5 | 120.0007 | 3 | 31 | 4.221901 | 3.260504 | 1.532256 | 2.240604e-09 | 6.378633 | 8.948467e-09 |  |  | 0.0001535416
2018-04-12 23:28 | 222384.5 | 240.0002 | 3 | 31 | 4.247394 | 3.259241 | 1.640922 | 2.240604e-09 | 6.838752 | 8.948467e-09 |  |  | 0.0002145767
2018-04-12 23:30 | 222504.5 | 360.0002 | 3 | 31 | 4.27702 | 3.259924 | 1.749588 | 2.240604e-09 | 7.301902 | 8.948467e-09 |  |  | 0.0001344681
2018-04-12 23:32 | 222624.5 | 480.0005 | 3 | 31 | 4.305903 | 3.259665 | 1.858256 | 2.240604e-09 | 7.76824 | 8.948467e-09 |  |  | 0.0002069473
2018-04-12 23:34 | 222744.5 | 600.0002 | 3 | 31 | 4.336378 | 3.25989 | 1.966921 | 2.240604e-09 | 8.237772 | 8.948467e-09 |  |  | 0.0002307892
2018-04-12 23:36 | 222864.5 | 720.0011 | 3 | 31 | 4.368712 | 3.260984 | 2.075588 | 2.240604e-09 | 8.710725 | 8.948467e-09 |  |  | 0.0003080368
2018-04-12 23:38 | 222984.5 | 840.0008 | 3 | 31 | 4.400024 | 3.221354 | 2.184171 | 3.983443e-09 | 9.187012 | 1.635456e-08 |  |  | -6.008148e-05
2018-04-12 23:40 | 223104.5 | 960.0012 | 3 | 31 | 4.400029 | 2.787559 | 2.284144 | 3.983443e-09 | 9.626894 | 1.635456e-08 |  |  | -3.910065e-05
2018-04-12 23:42 | 223224.5 | 1080.001 | 3 | 31 | 4.399987 | 2.434969 | 2.370897 | 3.983443e-09 | 10.00861 | 1.635456e-08 |  |  | -2.384186e-05
2018-04-12 23:44 | 223344.5 | 1200.0015 | 3 | 31 | 4.39996 | 2.144323 | 2.447096 | 3.983443e-09 | 10.34388 | 1.635456e-08 |  |  | -1.907349e-05
2018-04-12 23:46 | 223464.5 | 1320.0014 | 3 | 31 | 4.400002 | 1.898407 | 2.514405 | 3.983443e-09 | 10.64005 | 1.635456e-08 |  |  | -1.335144e-05
2018-04-12 23:48 | 223584.5 | 1440.0007 | 3 | 31 | 4.400019 | 1.682985 | 2.57401 | 3.983443e-09 | 10.9023 | 1.635456e-08 |  |  | -2.002716e-05
2018-04-12 23:50 | 223704.5 | 1560.0006 | 3 | 31 | 4.399997 | 1.483577 | 2.626733 | 3.983443e-09 | 11.13429 | 1.635456e-08 |  |  | -4.768372e-05
2018-04-12 23:52 | 223824.5 | 1680.0015 | 3 | 31 | 4.400019 | 1.305068 | 2.673192 | 3.983443e-09 | 11.33871 | 1.635456e-08 |  |  | 8.583069e-06
2018-04-12 23:54 | 223944.5 | 1800.0014 | 3 | 31 | 4.399974 | 1.159174 | 2.714132 | 3.983443e-09 | 11.51884 | 1.635456e-08 |  |  | 2.765656e-05
2018-04-12 23:56 | 224064.5 | 1920.0009 | 3 | 31 | 4.400004 | 1.036678 | 2.750677 | 3.983443e-09 | 11.67964 | 1.635456e-08 |  |  | 5.817413e-05
2018-04-12 23:58 | 224184.5 | 2040.001 | 3 | 31 | 4.399966 | 0.9310683 | 2.78343 | 3.983443e-09 | 11.82376 | 1.635456e-08 |  |  | -6.580353e-05
2018-04-13 | 224304.5 | 2160.0005 | 3 | 31 | 4.399983 | 0.8399398 | 2.812914 | 3.983443e-09 | 11.95348 | 1.635456e-08 |  |  | -2.765656e-05
2018-04-13 00:02 | 224424.5 | 2280.0009 | 3 | 31 | 4.399965 | 0.754115 | 2.839442 | 3.983443e-09 | 12.07021 | 1.635456e-08 |  |  | 2.002716e-05
2018-04-13 00:04 | 224544.5 | 2400.0009 | 3 | 31 | 4.399986 | 0.6740161 | 2.863236 | 3.983443e-09 | 12.1749 | 1.635456e-08 |  |  | -5.054474e-05
2018-04-13 00:05 | 224580 | 2435.4184 | 3 | 31 | 4.400023 | 0.6519728 | 2.869758 | 3.983443e-09 | 12.2036 | 1.635456e-08 |  |  | -7.162022e-05
2018-04-13 00:07 | 224699.9943 | 120.001 | 4 | 31 | 4.332216 | 0 | 2.869758 | 3.983443e-09 | 12.2036 | 1.635456e-08 |  |  | -0.0001430511
2018-04-13 00:09 | 224819.9937 | 240.0004 | 4 | 31 | 4.326548 | 0 | 2.869758 | 3.983443e-09 | 12.2036 | 1.635456e-08 |  |  | -9.536743e-06
2018-04-13 00:10 | 224879.9944 | 300.0011 | 4 | 31 | 4.324949 | 0 | 2.869758 | 3.983443e-09 | 12.2036 | 1.635456e-08 |  |  | -0.0001490368
2018-04-13 00:12 | 225000.1 | 120.001 | 5 | 31 | 3.991741 | -3.259812 | 2.869758 | 0.1086637 | 12.2036 | 0.4383197 |  |  | -0.0004281998
2018-04-13 00:14 | 225120.1 | 240.0014 | 5 | 31 | 3.946126 | -3.260135 | 2.869758 | 0.2173325 | 12.2036 | 0.8695639 |  |  | -0.0003080368
2018-04-13 00:16 | 225240.1 | 360.0005 | 5 | 31 | 3.900661 | -3.26088 | 2.869758 | 0.3259949 | 12.2036 | 1.295894 |  |  | -0.0003480911
2018-04-13 00:18 | 225360.1 | 480.0015 | 5 | 31 | 3.859125 | -3.260341 | 2.869758 | 0.4346619 | 12.2036 | 1.717464 |  |  | -0.0004367828
2018-04-13 00:20 | 225480.1 | 600.0002 | 5 | 31 | 3.820846 | -3.260287 | 2.869758 | 0.543327 | 12.2036 | 2.134724 |  |  | -0.0003757477
2018-04-13 00:22 | 225600.1 | 720.0014 | 5 | 31 | 3.784309 | -3.259419 | 2.869758 | 0.6519975 | 12.2036 | 2.54794 |  |  | -0.0003108978
2018-04-13 00:24 | 225720.1 | 840.001 | 5 | 31 | 3.748227 | -3.260179 | 2.869758 | 0.7606661 | 12.2036 | 2.957228 |  |  | -0.0003147125
2018-04-13 00:26 | 225840.1 | 960.0007 | 5 | 31 | 3.712901 | -3.259855 | 2.869758 | 0.8693299 | 12.2036 | 3.362597 |  |  | -0.0003318787
2018-04-13 00:28 | 225960.1 | 1080.0011 | 5 | 31 | 3.678106 | -3.260647 | 2.869758 | 0.9779976 | 12.2036 | 3.764154 |  |  | -0.0002679825
2018-04-13 00:30 | 226080.1 | 1200.0017 | 5 | 31 | 3.648578 | -3.259704 | 2.869758 | 1.086666 | 12.2036 | 4.162211 |  |  | -0.0002994537
2018-04-13 00:32 | 226200.1 | 1320.0008 | 5 | 31 | 3.621548 | -3.259218 | 2.869758 | 1.195332 | 12.2036 | 4.557206 |  |  | -0.0001726151
2018-04-13 00:34 | 226320.1 | 1440.0001 | 5 | 31 | 3.595991 | -3.26101 | 2.869758 | 1.303994 | 12.2036 | 4.949328 |  |  | -0.0001964569
2018-04-13 00:36 | 226440.1 | 1560.0011 | 5 | 31 | 3.572103 | -3.259334 | 2.869758 | 1.412665 | 12.2036 | 5.338808 |  |  | -0.0001735687
2018-04-13 00:38 | 226560.1 | 1680.0007 | 5 | 31 | 3.548528 | -3.260003 | 2.869758 | 1.52133 | 12.2036 | 5.725681 |  |  | -0.0002155304
2018-04-13 00:40 | 226680.1 | 1800.0011 | 5 | 31 | 3.524057 | -3.260359 | 2.869758 | 1.629997 | 12.2036 | 6.109947 |  |  | -0.0001745224
2018-04-13 00:42 | 226800.1 | 1920.0003 | 5 | 31 | 3.503695 | -3.259824 | 2.869758 | 1.738665 | 12.2036 | 6.491753 |  |  | -0.0001401901
2018-04-13 00:44 | 226920.1 | 2040.0003 | 5 | 31 | 3.486345 | -3.259666 | 2.869758 | 1.847328 | 12.2036 | 6.871521 |  |  | -0.0001049042
2018-04-13 00:46 | 227040.1 | 2160.0011 | 5 | 31 | 3.470292 | -3.260555 | 2.869758 | 1.955996 | 12.2036 | 7.249493 |  |  | -0.000123024
2018-04-13 00:48 | 227160.1 | 2280 | 5 | 31 | 3.455188 | -3.260764 | 2.869758 | 2.064663 | 12.2036 | 7.625772 |  |  | -0.0001459122
2018-04-13 00:50 | 227280.1 | 2400.0016 | 5 | 31 | 3.437674 | -3.259491 | 2.869758 | 2.173332 | 12.2036 | 8.000327 |  |  | -0.0001811981
2018-04-13 00:52 | 227400.1 | 2520.0011 | 5 | 31 | 3.414791 | -3.259974 | 2.869758 | 2.281997 | 12.2036 | 8.372706 |  |  | -0.0002689362
2018-04-13 00:54 | 227520.1 | 2640.0011 | 5 | 31 | 3.389241 | -3.260221 | 2.869758 | 2.390667 | 12.2036 | 8.742391 |  |  | -0.0002508163
2018-04-13 00:56 | 227640.1 | 2760.0003 | 5 | 31 | 3.359269 | -3.260039 | 2.869758 | 2.499331 | 12.2036 | 9.10915 |  |  | -0.0002279282
2018-04-13 00:58 | 227760.1 | 2880.0004 | 5 | 31 | 3.313903 | -3.260806 | 2.869758 | 2.607995 | 12.2036 | 9.471904 |  |  | -0.0004682541
2018-04-13 01:00 | 227880.1 | 3000.0001 | 5 | 31 | 3.238455 | -3.259772 | 2.869758 | 2.716663 | 12.2036 | 9.828285 |  |  | -0.0008325577
2018-04-13 01:02 | 228000.1 | 3120.0001 | 5 | 31 | 3.081909 | -3.260195 | 2.869758 | 2.825327 | 12.2036 | 10.173 |  |  | -0.002079964
2018-04-13 01:02 | 228032.2 | 3152.134 | 5 | 31 | 2.99999 | -3.259551 | 2.869758 | 2.854429 | 12.2036 | 10.26157 |  |  | -0.001565159
2018-04-13 01:04 | 228152.3 | 120.001 | 6 | 31 | 3.469499 | 0 | 2.869758 | 2.854478 | 12.2036 | 10.26173 |  |  | 0.0003595352
2018-04-13 01:06 | 228272.3 | 240 | 6 | 31 | 3.49022 | 0 | 2.869758 | 2.854478 | 12.2036 | 10.26173 |  |  | 6.198883e-05
2018-04-13 01:07 | 228332.3 | 300.0008 | 6 | 31 | 3.494836 | 0 | 2.869758 | 2.854478 | 12.2036 | 10.26173 |  |  | 0.0001191843
2018-04-13 01:09 | 228452.4 | 120.002 | 2 | 32 | 4.091231 | 4.89039 | 0.1625968 | 3.13115e-09 | 0.6521638 | 1.094322e-08 |  |  | 0.0002336502
2018-04-13 01:11 | 228572.4 | 240.0009 | 2 | 32 | 4.126632 | 4.889734 | 0.3256011 | 3.13115e-09 | 1.32182 | 1.094322e-08 |  |  | 0.0003614426
2018-04-13 01:13 | 228692.4 | 360.0018 | 2 | 32 | 4.159307 | 4.889906 | 0.4886036 | 3.13115e-09 | 1.9972 | 1.094322e-08 |  |  | 0.0002975464
2018-04-13 01:15 | 228812.4 | 480.0016 | 2 | 32 | 4.187743 | 4.889959 | 0.6516033 | 3.13115e-09 | 2.6775 | 1.094322e-08 |  |  | 0.0002622604
2018-04-13 01:17 | 228932.4 | 600.0003 | 2 | 32 | 4.200019 | 4.710299 | 0.8130941 | 5.284387e-09 | 3.355321 | 1.947275e-08 |  |  | 0.00011778
2018-04-13 01:19 | 229052.4 | 720.0011 | 2 | 32 | 4.199989 | 4.361067 | 0.9643928 | 5.284387e-09 | 3.990777 | 1.947275e-08 |  |  | -2.670288e-05
2018-04-13 01:21 | 229172.4 | 840.0015 | 2 | 32 | 4.200064 | 4.035191 | 1.104382 | 5.284387e-09 | 4.578732 | 1.947275e-08 |  |  | 5.340576e-05
2018-04-13 01:23 | 229292.4 | 960.002 | 2 | 32 | 4.200012 | 3.735101 | 1.233873 | 5.284387e-09 | 5.122596 | 1.947275e-08 |  |  | 1.907349e-05
2018-04-13 01:25 | 229412.4 | 1080.0019 | 2 | 32 | 4.200019 | 3.46367 | 1.353903 | 5.284387e-09 | 5.626721 | 1.947275e-08 |  |  | 3.051758e-05
2018-04-13 01:27 | 229502.6 | 1170.1306 | 2 | 32 | 4.200017 | 3.259925 | 1.438027 | 5.284387e-09 | 5.980044 | 1.947275e-08 |  |  | 0.0001274572
2018-04-13 01:29 | 229622.5671 | 120.0011 | 3 | 32 | 4.225917 | 3.260489 | 1.546441 | 5.284387e-09 | 6.436779 | 1.947275e-08 |  |  | 0.0002565384
2018-04-13 01:31 | 229742.568 | 240.002 | 3 | 32 | 4.251971 | 3.259281 | 1.655106 | 5.284387e-09 | 6.897422 | 1.947275e-08 |  |  | 0.0001821518
2018-04-13 01:33 | 229862.5665 | 360.0005 | 3 | 32 | 4.278272 | 3.259274 | 1.763772 | 5.284387e-09 | 7.360883 | 1.947275e-08 |  |  | 0.0002183914
2018-04-13 01:35 | 229982.5672 | 480.0012 | 3 | 32 | 4.306332 | 3.259825 | 1.87244 | 5.284387e-09 | 7.827302 | 1.947275e-08 |  |  | 0.0001897812
2018-04-13 01:37 | 230102.5665 | 600.0005 | 3 | 32 | 4.336671 | 3.261036 | 1.981101 | 5.284387e-09 | 8.296867 | 1.947275e-08 |  |  | 0.000295639
2018-04-13 01:39 | 230222.567 | 720.001 | 3 | 32 | 4.370874 | 3.259983 | 2.089769 | 5.284387e-09 | 8.769942 | 1.947275e-08 |  |  | 0.0003137589
2018-04-13 01:41 | 230342.5676 | 840.0016 | 3 | 32 | 4.399996 | 3.170037 | 2.198124 | 6.265797e-09 | 9.245491 | 2.363771e-08 |  |  | -3.910065e-05
2018-04-13 01:43 | 230462.5669 | 960.0009 | 3 | 32 | 4.400014 | 2.743772 | 2.296342 | 6.265797e-09 | 9.677649 | 2.363771e-08 |  |  | 2.479553e-05
2018-04-13 01:45 | 230582.5677 | 1080.0017 | 3 | 32 | 4.399996 | 2.414316 | 2.382179 | 6.265797e-09 | 10.05533 | 2.363771e-08 |  |  | 7.343292e-05
2018-04-13 01:47 | 230702.567 | 1200.001 | 3 | 32 | 4.400029 | 2.12873 | 2.457806 | 6.265797e-09 | 10.38809 | 2.363771e-08 |  |  | 1.430511e-05
2018-04-13 01:49 | 230822.5662 | 1320.0002 | 3 | 32 | 4.400021 | 1.880119 | 2.524481 | 6.265797e-09 | 10.68146 | 2.363771e-08 |  |  | 1.621246e-05
2018-04-13 01:51 | 230942.5674 | 1440.0014 | 3 | 32 | 4.39996 | 1.662302 | 2.583467 | 6.265797e-09 | 10.941 | 2.363771e-08 |  |  | -6.67572e-06
2018-04-13 01:53 | 231062.5666 | 1560.0006 | 3 | 32 | 4.400007 | 1.468846 | 2.635577 | 6.265797e-09 | 11.17029 | 2.363771e-08 |  |  | -1.907349e-05
2018-04-13 01:55 | 231182.5662 | 1680.0002 | 3 | 32 | 4.399981 | 1.288898 | 2.681465 | 6.265797e-09 | 11.37219 | 2.363771e-08 |  |  | 1.716614e-05
2018-04-13 01:57 | 231302.5677 | 1800.0017 | 3 | 32 | 4.400093 | 1.142291 | 2.721884 | 6.265797e-09 | 11.55004 | 2.363771e-08 |  |  | -4.1008e-05
2018-04-13 01:59 | 231422.5678 | 1920.0018 | 3 | 32 | 4.399954 | 1.020671 | 2.757871 | 6.265797e-09 | 11.70838 | 2.363771e-08 |  |  | 3.623962e-05
2018-04-13 02:01 | 231542.5661 | 2040.0001 | 3 | 32 | 4.399957 | 0.916476 | 2.790121 | 6.265797e-09 | 11.85028 | 2.363771e-08 |  |  | 5.626678e-05
2018-04-13 02:03 | 231662.5668 | 2160.0008 | 3 | 32 | 4.400007 | 0.8266366 | 2.819117 | 6.265797e-09 | 11.97786 | 2.363771e-08 |  |  | -1.621246e-05
2018-04-13 02:05 | 231782.5662 | 2280.0002 | 3 | 32 | 4.399988 | 0.7443383 | 2.845263 | 6.265797e-09 | 12.0929 | 2.363771e-08 |  |  | 1.239777e-05
2018-04-13 02:07 | 231902.5671 | 2400.0011 | 3 | 32 | 4.399987 | 0.6709058 | 2.86885 | 6.265797e-09 | 12.19668 | 2.363771e-08 |  |  | -1.811981e-05
2018-04-13 02:07 | 231937.1564 | 2434.5904 | 3 | 32 | 4.400064 | 0.651988 | 2.87521 | 6.265797e-09 | 12.22467 | 2.363771e-08 |  |  | -2.281302e-05
2018-04-13 02:09 | 232057.2 | 120.0018 | 4 | 32 | 4.333252 | 0 | 2.87521 | 6.265797e-09 | 12.22467 | 2.363771e-08 |  |  | -3.910065e-05
2018-04-13 02:11 | 232177.2 | 240.0004 | 4 | 32 | 4.327746 | 0 | 2.87521 | 6.265797e-09 | 12.22467 | 2.363771e-08 |  |  | -4.863739e-05
2018-04-13 02:12 | 232237.2 | 300.0011 | 4 | 32 | 4.326138 | 0 | 2.87521 | 6.265797e-09 | 12.22467 | 2.363771e-08 |  |  | -0.0001611273
2018-04-13 02:14 | 232357.3 | 120.0007 | 5 | 32 | 3.991515 | -3.25972 | 2.87521 | 0.1086649 | 12.22467 | 0.4383363 |  |  | -0.0003862381
2018-04-13 02:16 | 232477.3 | 240.0007 | 5 | 32 | 3.94734 | -3.259551 | 2.87521 | 0.2173316 | 12.22467 | 0.8696185 |  |  | -0.000421524
2018-04-13 02:18 | 232597.3 | 360.0003 | 5 | 32 | 3.906427 | -3.260747 | 2.87521 | 0.325997 | 12.22467 | 1.296329 |  |  | -0.0003757477
2018-04-13 02:20 | 232717.3 | 480.0008 | 5 | 32 | 3.864836 | -3.260019 | 2.87521 | 0.43466 | 12.22467 | 1.718552 |  |  | -0.0004272461
2018-04-13 02:22 | 232837.3 | 600.0015 | 5 | 32 | 3.82195 | -3.260296 | 2.87521 | 0.5433303 | 12.22467 | 2.136221 |  |  | -0.0002889633
2018-04-13 02:24 | 232957.3 | 720.0001 | 5 | 32 | 3.783121 | -3.260411 | 2.87521 | 0.6519969 | 12.22467 | 2.549392 |  |  | -0.0003976822
2018-04-13 02:26 | 233077.3 | 840.0011 | 5 | 32 | 3.747021 | -3.260225 | 2.87521 | 0.7606618 | 12.22467 | 2.958502 |  |  | -0.0002889633
2018-04-13 02:28 | 233197.3 | 960.0003 | 5 | 32 | 3.713766 | -3.258957 | 2.87521 | 0.8693278 | 12.22467 | 3.363841 |  |  | -0.0001525879
2018-04-13 02:30 | 233317.3 | 1080.0012 | 5 | 32 | 3.68344 | -3.259242 | 2.87521 | 0.9779968 | 12.22467 | 3.765732 |  |  | -0.000202179
2018-04-13 02:32 | 233437.3 | 1200 | 5 | 32 | 3.653509 | -3.259378 | 2.87521 | 1.086659 | 12.22467 | 4.164351 |  |  | -0.0002946854
2018-04-13 02:34 | 233557.3 | 1320.0005 | 5 | 32 | 3.62292 | -3.259311 | 2.87521 | 1.195325 | 12.22467 | 4.559719 |  |  | -0.0002317429
2018-04-13 02:36 | 233677.3 | 1440.0007 | 5 | 32 | 3.594406 | -3.259289 | 2.87521 | 1.303995 | 12.22467 | 4.951817 |  |  | -0.0002965927
2018-04-13 02:38 | 233797.3 | 1560.0002 | 5 | 32 | 3.569839 | -3.259948 | 2.87521 | 1.412658 | 12.22467 | 5.341032 |  |  | -0.0001277924
2018-04-13 02:40 | 233917.3 | 1680.0015 | 5 | 32 | 3.547637 | -3.25948 | 2.87521 | 1.521325 | 12.22467 | 5.727728 |  |  | -0.0002775192
2018-04-13 02:42 | 234037.3 | 1800.0007 | 5 | 32 | 3.5279 | -3.259886 | 2.87521 | 1.629993 | 12.22467 | 6.112144 |  |  | -8.583069e-05
2018-04-13 02:44 | 234157.3 | 1920.0008 | 5 | 32 | 3.508264 | -3.259087 | 2.87521 | 1.73866 | 12.22467 | 6.494449 |  |  | -0.0001468658
2018-04-13 02:46 | 234277.3 | 2040.0004 | 5 | 32 | 3.487177 | -3.259829 | 2.87521 | 1.847324 | 12.22467 | 6.874546 |  |  | -0.0001497269
2018-04-13 02:48 | 234397.3 | 2160.0008 | 5 | 32 | 3.46775 | -3.260285 | 2.87521 | 1.955993 | 12.22467 | 7.252387 |  |  | -0.0001783371
2018-04-13 02:50 | 234517.3 | 2280.0008 | 5 | 32 | 3.451456 | -3.259516 | 2.87521 | 2.064656 | 12.22467 | 7.628308 |  |  | -6.67572e-05
2018-04-13 02:52 | 234637.3 | 2400 | 5 | 32 | 3.435122 | -3.259971 | 2.87521 | 2.173322 | 12.22467 | 8.002487 |  |  | -0.0001440048
2018-04-13 02:54 | 234757.3 | 2520.0009 | 5 | 32 | 3.416913 | -3.25961 | 2.87521 | 2.281991 | 12.22467 | 8.374819 |  |  | -0.000164032
2018-04-13 02:56 | 234877.3 | 2640 | 5 | 32 | 3.395048 | -3.259317 | 2.87521 | 2.390659 | 12.22467 | 8.745013 |  |  | -0.0001916885
2018-04-13 02:58 | 234997.3 | 2760.0001 | 5 | 32 | 3.362601 | -3.260691 | 2.87521 | 2.499325 | 12.22467 | 9.11231 |  |  | -0.00025177
2018-04-13 03:00 | 235117.3 | 2880.0016 | 5 | 32 | 3.310901 | -3.259906 | 2.87521 | 2.607989 | 12.22467 | 9.475071 |  |  | -0.0004434586
2018-04-13 03:02 | 235237.3 | 3000.0011 | 5 | 32 | 3.234117 | -3.259881 | 2.87521 | 2.716655 | 12.22467 | 9.831025 |  |  | -0.0007991791
2018-04-13 03:04 | 235357.3 | 3120.0007 | 5 | 32 | 3.081948 | -3.260188 | 2.87521 | 2.825323 | 12.22467 | 10.17541 |  |  | -0.002029419
2018-04-13 03:05 | 235390.8 | 3153.5721 | 5 | 32 | 2.999996 | -3.260039 | 2.87521 | 2.855723 | 12.22467 | 10.26794 |  |  | -0.001521603
2018-04-13 03:07 | 235510.9757 | 120 | 6 | 32 | 3.474392 | 0 | 2.87521 | 2.85577 | 12.22467 | 10.26808 |  |  | 0.000295639
2018-04-13 03:09 | 235630.9766 | 240.0009 | 6 | 32 | 3.495502 | 0 | 2.87521 | 2.85577 | 12.22467 | 10.26808 |  |  | 8.583069e-05
2018-04-13 03:10 | 235690.9774 | 300.0017 | 6 | 32 | 3.500401 | 0 | 2.87521 | 2.85577 | 12.22467 | 10.26808 |  |  | 0.0001659044
2018-04-13 03:12 | 235811 | 120.001 | 2 | 33 | 4.091104 | 4.88975 | 0.162606 | 1.835929e-09 | 0.6522308 | 6.426653e-09 |  |  | 0.0003261566
2018-04-13 03:14 | 235931 | 240.001 | 2 | 33 | 4.131358 | 4.890211 | 0.3255962 | 1.835929e-09 | 1.32228 | 6.426653e-09 |  |  | 0.000333786
2018-04-13 03:16 | 236051 | 360.0013 | 2 | 33 | 4.164027 | 4.890478 | 0.488606 | 1.835929e-09 | 1.99854 | 6.426653e-09 |  |  | 0.0002164841
2018-04-13 03:18 | 236171.1 | 480.0014 | 2 | 33 | 4.188776 | 4.89057 | 0.6515997 | 1.835929e-09 | 2.67934 | 6.426653e-09 |  |  | 0.0002164841
2018-04-13 03:20 | 236291 | 600.0006 | 2 | 33 | 4.199979 | 4.745057 | 0.8135624 | 4.192828e-09 | 3.359131 | 1.578308e-08 |  |  | 0.0001029972
2018-04-13 03:22 | 236411 | 720.0006 | 2 | 33 | 4.200028 | 4.41157 | 0.9661667 | 4.192828e-09 | 4.000069 | 1.578308e-08 |  |  | -1.049042e-05
2018-04-13 03:24 | 236531 | 840.0001 | 2 | 33 | 4.200011 | 4.046041 | 1.107142 | 4.192828e-09 | 4.592165 | 1.578308e-08 |  |  | 6.67572e-06
2018-04-13 03:26 | 236651 | 960.0004 | 2 | 33 | 4.199992 | 3.687174 | 1.235973 | 4.192828e-09 | 5.133257 | 1.578308e-08 |  |  | 3.910065e-05
2018-04-13 03:28 | 236771 | 1080.0007 | 2 | 33 | 4.200014 | 3.402486 | 1.35394 | 4.192828e-09 | 5.628721 | 1.578308e-08 |  |  | 3.242493e-05
2018-04-13 03:29 | 236837.4 | 1146.3761 | 2 | 33 | 4.200027 | 3.259974 | 1.41531 | 4.192828e-09 | 5.886473 | 1.578308e-08 |  |  | 0.0001057826
2018-04-13 03:31 | 236957.4 | 120.0003 | 3 | 33 | 4.222149 | 3.259779 | 1.523722 | 4.577053e-09 | 6.343008 | 1.734012e-08 |  |  | 0.0002384186
2018-04-13 03:33 | 237077.4 | 240.0006 | 3 | 33 | 4.244893 | 3.260658 | 1.632389 | 4.577053e-09 | 6.803043 | 1.734012e-08 |  |  | 0.000244140625
2018-04-13 03:35 | 237197.4 | 360.0006 | 3 | 33 | 4.271063 | 3.259829 | 1.741056 | 4.577053e-09 | 7.265705 | 1.734012e-08 |  |  | 0.0001764297
2018-04-13 03:37 | 237317.4 | 480.0007 | 3 | 33 | 4.301987 | 3.260227 | 1.849722 | 4.577053e-09 | 7.731454 | 1.734012e-08 |  |  | 0.0002813339
2018-04-13 03:39 | 237437.4 | 600.0008 | 3 | 33 | 4.334989 | 3.259733 | 1.95839 | 4.577053e-09 | 8.200752 | 1.734012e-08 |  |  | 0.0002784729
2018-04-13 03:41 | 237557.4 | 720.0007 | 3 | 33 | 4.368435 | 3.260147 | 2.067054 | 4.577053e-09 | 8.673619 | 1.734012e-08 |  |  | 0.0003232956
2018-04-13 03:43 | 237677.4 | 840.0007 | 3 | 33 | 4.400007 | 3.23344 | 2.175663 | 7.844022e-09 | 9.14996 | 3.121086e-08 |  |  | 6.771088e-05
2018-04-13 03:45 | 237797.4 | 960.0003 | 3 | 33 | 4.400003 | 2.837397 | 2.276678 | 7.844022e-09 | 9.594422 | 3.121086e-08 |  |  | -5.149841e-05
2018-04-13 03:47 | 237917.4 | 1080.0019 | 3 | 33 | 4.399981 | 2.50032 | 2.365502 | 7.844022e-09 | 9.98525 | 3.121086e-08 |  |  | -4.196167e-05
2018-04-13 03:49 | 238037.4 | 1200.0018 | 3 | 33 | 4.400039 | 2.173227 | 2.443259 | 7.844022e-09 | 10.32738 | 3.121086e-08 |  |  | -1.049042e-05
2018-04-13 03:51 | 238157.4 | 1320.0006 | 3 | 33 | 4.399981 | 1.899024 | 2.510881 | 7.844022e-09 | 10.62492 | 3.121086e-08 |  |  | -1.907349e-05
2018-04-13 03:53 | 238277.4 | 1440.0015 | 3 | 33 | 4.399984 | 1.677675 | 2.570376 | 7.844022e-09 | 10.8867 | 3.121086e-08 |  |  | 4.673004e-05
2018-04-13 03:55 | 238397.4 | 1560.0004 | 3 | 33 | 4.400018 | 1.489912 | 2.623075 | 7.844022e-09 | 11.11858 | 3.121086e-08 |  |  | -1.525879e-05
2018-04-13 03:57 | 238517.4 | 1680.001 | 3 | 33 | 4.400013 | 1.325019 | 2.669894 | 7.844022e-09 | 11.32458 | 3.121086e-08 |  |  | -4.768372e-06
2018-04-13 03:59 | 238637.4 | 1800.0009 | 3 | 33 | 4.39996 | 1.183031 | 2.711643 | 7.844022e-09 | 11.50827 | 3.121086e-08 |  |  | 7.629395e-06
2018-04-13 04:01 | 238757.4 | 1920.0009 | 3 | 33 | 4.399976 | 1.052517 | 2.748859 | 7.844022e-09 | 11.67202 | 3.121086e-08 |  |  | 5.817413e-05
2018-04-13 04:03 | 238877.4 | 2040.0006 | 3 | 33 | 4.399994 | 0.9296617 | 2.78187 | 7.844022e-09 | 11.81727 | 3.121086e-08 |  |  | -2.193451e-05
2018-04-13 04:05 | 238997.4 | 2160.0015 | 3 | 33 | 4.399954 | 0.8312546 | 2.811199 | 7.844022e-09 | 11.94632 | 3.121086e-08 |  |  | 4.005432e-05
2018-04-13 04:07 | 239117.4 | 2280.0005 | 3 | 33 | 4.400004 | 0.7508367 | 2.837555 | 7.844022e-09 | 12.06229 | 3.121086e-08 |  |  | -4.1008e-05
2018-04-13 04:09 | 239237.4 | 2400.0016 | 3 | 33 | 4.400024 | 0.6806855 | 2.861386 | 7.844022e-09 | 12.16714 | 3.121086e-08 |  |  | -5.245209e-05
2018-04-13 04:10 | 239291.5 | 2454.0675 | 3 | 33 | 4.400018 | 0.6519815 | 2.871384 | 7.844022e-09 | 12.21113 | 3.121086e-08 |  |  | -6.874037e-05
2018-04-13 04:12 | 239411.5 | 120.0006 | 4 | 33 | 4.332936 | 0 | 2.871384 | 7.844022e-09 | 12.21113 | 3.121086e-08 |  |  | -0.0001049042
2018-04-13 04:14 | 239531.5 | 240.0001 | 4 | 33 | 4.327307 | 0 | 2.871384 | 7.844022e-09 | 12.21113 | 3.121086e-08 |  |  | -5.626678e-05
2018-04-13 04:15 | 239591.5 | 300.0009 | 4 | 33 | 4.325654 | 0 | 2.871384 | 7.844022e-09 | 12.21113 | 3.121086e-08 |  |  | -0.0001786079
2018-04-13 04:17 | 239711.6 | 120.0005 | 5 | 33 | 3.989944 | -3.261059 | 2.871384 | 0.108666 | 12.21113 | 0.4383233 |  |  | -0.0004234314
2018-04-13 04:19 | 239831.6 | 240.0002 | 5 | 33 | 3.944932 | -3.260468 | 2.871384 | 0.2173302 | 12.21113 | 0.8693662 |  |  | -0.000292778
2018-04-13 04:21 | 239951.6 | 360.0002 | 5 | 33 | 3.90358 | -3.260205 | 2.871384 | 0.3259965 | 12.21113 | 1.295791 |  |  | -0.0004558563
2018-04-13 04:23 | 240071.6 | 480.0005 | 5 | 33 | 3.863708 | -3.260575 | 2.871384 | 0.4346654 | 12.21113 | 1.717811 |  |  | -0.0003643036
2018-04-13 04:25 | 240191.6 | 600.0005 | 5 | 33 | 3.825617 | -3.259877 | 2.871384 | 0.5433333 | 12.21113 | 2.135578 |  |  | -0.000330925
2018-04-13 04:27 | 240311.6 | 720.0016 | 5 | 33 | 3.787156 | -3.259662 | 2.871384 | 0.6519991 | 12.21113 | 2.549204 |  |  | -0.0003118515
2018-04-13 04:29 | 240431.6 | 840.0001 | 5 | 33 | 3.747362 | -3.259939 | 2.871384 | 0.7606637 | 12.21113 | 2.958585 |  |  | -0.0003662109375
2018-04-13 04:31 | 240551.6 | 960.0001 | 5 | 33 | 3.711545 | -3.260399 | 2.871384 | 0.8693278 | 12.21113 | 3.363771 |  |  | -0.0002260208
2018-04-13 04:33 | 240671.6 | 1080.0009 | 5 | 33 | 3.680555 | -3.260336 | 2.871384 | 0.9780002 | 12.21113 | 3.765406 |  |  | -0.0002965927
2018-04-13 04:35 | 240791.6 | 1200.0003 | 5 | 33 | 3.651925 | -3.259682 | 2.871384 | 1.086665 | 12.21113 | 4.163773 |  |  | -0.0002031326
2018-04-13 04:37 | 240911.6 | 1320.0007 | 5 | 33 | 3.625022 | -3.259875 | 2.871384 | 1.195333 | 12.21113 | 4.559146 |  |  | -0.0002698898
2018-04-13 04:39 | 241031.6 | 1440.0011 | 5 | 33 | 3.598942 | -3.260092 | 2.871384 | 1.303997 | 12.21113 | 4.951654 |  |  | -0.0001850128
2018-04-13 04:41 | 241151.6 | 1560.0004 | 5 | 33 | 3.572127 | -3.258845 | 2.871384 | 1.412666 | 12.21113 | 5.341301 |  |  | -0.0002918243
2018-04-13 04:43 | 241271.6 | 1680.0015 | 5 | 33 | 3.546014 | -3.260048 | 2.871384 | 1.521328 | 12.21113 | 5.728004 |  |  | -0.0001335144
2018-04-13 04:45 | 241391.6 | 1800.0009 | 5 | 33 | 3.524945 | -3.259637 | 2.871384 | 1.629997 | 12.21113 | 6.112168 |  |  | -0.0001220703125
2018-04-13 04:47 | 241511.6 | 1920.0002 | 5 | 33 | 3.506409 | -3.259822 | 2.871384 | 1.738663 | 12.21113 | 6.494187 |  |  | -0.0001449585
2018-04-13 04:49 | 241631.6 | 2040.0006 | 5 | 33 | 3.489274 | -3.258927 | 2.871384 | 1.847329 | 12.21113 | 6.874265 |  |  | -0.0001707077
2018-04-13 04:51 | 241751.6 | 2160.001 | 5 | 33 | 3.473263 | -3.260201 | 2.871384 | 1.955995 | 12.21113 | 7.252569 |  |  | -4.482269e-05
2018-04-13 04:53 | 241871.6 | 2280.0004 | 5 | 33 | 3.455313 | -3.259615 | 2.871384 | 2.064663 | 12.21113 | 7.629035 |  |  | -0.0002908707
2018-04-13 04:55 | 241991.6 | 2400.0012 | 5 | 33 | 3.434051 | -3.259896 | 2.871384 | 2.173327 | 12.21113 | 8.003348 |  |  | -0.0002241135
2018-04-13 04:57 | 242111.6 | 2520.0002 | 5 | 33 | 3.41433 | -3.258783 | 2.871384 | 2.281993 | 12.21113 | 8.375438 |  |  | -0.0001516342
2018-04-13 04:59 | 242231.6 | 2640.0013 | 5 | 33 | 3.392671 | -3.259305 | 2.871384 | 2.390663 | 12.21113 | 8.745341 |  |  | -0.0002765656
2018-04-13 05:01 | 242351.6 | 2760.0006 | 5 | 33 | 3.363916 | -3.260331 | 2.871384 | 2.49933 | 12.21113 | 9.112548 |  |  | -0.0003013611
2018-04-13 05:03 | 242471.6 | 2880.0004 | 5 | 33 | 3.31886 | -3.259662 | 2.871384 | 2.607993 | 12.21113 | 9.47582 |  |  | -0.0004043579
2018-04-13 05:05 | 242591.6 | 3000.0004 | 5 | 33 | 3.242573 | -3.259795 | 2.871384 | 2.716658 | 12.21113 | 9.832746 |  |  | -0.000752449
2018-04-13 05:07 | 242711.6 | 3120.0005 | 5 | 33 | 3.085037 | -3.259933 | 2.871384 | 2.825327 | 12.21113 | 10.17779 |  |  | -0.002078056
2018-04-13 05:07 | 242745 | 3153.3559 | 5 | 33 | 2.999969 | -3.260065 | 2.871384 | 2.855535 | 12.21113 | 10.26978 |  |  | -0.001548554
2018-04-13 05:09 | 242865.1 | 120.001 | 6 | 33 | 3.471087 | 0 | 2.871384 | 2.855582 | 12.21113 | 10.26993 |  |  | 0.0003585815
2018-04-13 05:11 | 242985.1 | 240.0007 | 6 | 33 | 3.491969 | 0 | 2.871384 | 2.855582 | 12.21113 | 10.26993 |  |  | 0.0001840591
2018-04-13 05:12 | 243045.1 | 300.001 | 6 | 33 | 3.496591 | 0 | 2.871384 | 2.855582 | 12.21113 | 10.26993 |  |  | 0.000201218
2018-04-13 05:14 | 243165.2 | 120.0013 | 2 | 34 | 4.090716 | 4.890081 | 0.1626052 | 6.341933e-10 | 0.6522628 | 2.217558e-09 |  |  | 0.0002355576
2018-04-13 05:16 | 243285.2 | 240.0012 | 2 | 34 | 4.126014 | 4.889801 | 0.3256012 | 6.341933e-10 | 1.321797 | 2.217558e-09 |  |  | 0.000243187
2018-04-13 05:18 | 243405.2 | 360.0006 | 2 | 34 | 4.159788 | 4.890375 | 0.4886038 | 6.341933e-10 | 1.997189 | 2.217558e-09 |  |  | 0.0002803802
2018-04-13 05:20 | 243525.2 | 480.0011 | 2 | 34 | 4.188581 | 4.890097 | 0.6516048 | 6.341933e-10 | 2.677603 | 2.217558e-09 |  |  | 0.0002851486
2018-04-13 05:22 | 243645.2 | 600.0001 | 2 | 34 | 4.199972 | 4.708763 | 0.8129812 | 6.341933e-10 | 3.355009 | 2.217558e-09 |  |  | 0.0001168266
2018-04-13 05:24 | 243765.2 | 720.0012 | 2 | 34 | 4.199973 | 4.3713 | 0.9642825 | 6.341933e-10 | 3.990475 | 2.217558e-09 |  |  | -5.149841e-05
2018-04-13 05:26 | 243885.2 | 840.0001 | 2 | 34 | 4.199991 | 4.0439 | 1.104479 | 6.341933e-10 | 4.579303 | 2.217558e-09 |  |  | -1.430511e-05
2018-04-13 05:28 | 244005.2 | 960.0002 | 2 | 34 | 4.199986 | 3.742532 | 1.23411 | 6.341933e-10 | 5.12375 | 2.217558e-09 |  |  | -5.054474e-05
2018-04-13 05:30 | 244125.2 | 1080.0012 | 2 | 34 | 4.199998 | 3.454559 | 1.354073 | 6.341933e-10 | 5.627596 | 2.217558e-09 |  |  | 3.814697e-05
2018-04-13 05:32 | 244207.6 | 1162.3805 | 2 | 34 | 4.199984 | 3.259941 | 1.43093 | 6.341933e-10 | 5.950397 | 2.217558e-09 |  |  | 0.0001119
2018-04-13 05:34 | 244327.6 | 120.0009 | 3 | 34 | 4.226246 | 3.260281 | 1.53934 | 6.341933e-10 | 6.407172 | 2.217558e-09 |  |  | 0.0002193451
2018-04-13 05:36 | 244447.6 | 240.0011 | 3 | 34 | 4.250959 | 3.259489 | 1.64801 | 6.341933e-10 | 6.867774 | 2.217558e-09 |  |  | 0.0002527237
2018-04-13 05:38 | 244567.6 | 360.0013 | 3 | 34 | 4.27692 | 3.260592 | 1.756677 | 6.341933e-10 | 7.33111 | 2.217558e-09 |  |  | 0.0002861023
2018-04-13 05:40 | 244687.6 | 480.0005 | 3 | 34 | 4.304901 | 3.260262 | 1.865341 | 6.341933e-10 | 7.797354 | 2.217558e-09 |  |  | 0.0003385544
2018-04-13 05:42 | 244807.6 | 600.0017 | 3 | 34 | 4.335167 | 3.259605 | 1.97401 | 6.341933e-10 | 8.26677 | 2.217558e-09 |  |  | 0.0002059937
2018-04-13 05:44 | 244927.6 | 720.0001 | 3 | 34 | 4.369929 | 3.259977 | 2.082673 | 6.341933e-10 | 8.739692 | 2.217558e-09 |  |  | 0.0003137589
2018-04-13 05:46 | 245047.6 | 840.0006 | 3 | 34 | 4.400048 | 3.175161 | 2.191049 | 2.680566e-09 | 9.215302 | 1.092068e-08 |  |  | 3.528595e-05
2018-04-13 05:48 | 245167.6 | 960.0012 | 3 | 34 | 4.39998 | 2.766403 | 2.289629 | 2.680566e-09 | 9.649056 | 1.092068e-08 |  |  | 1.621246e-05
2018-04-13 05:50 | 245287.6 | 1080.0016 | 3 | 34 | 4.400014 | 2.429441 | 2.376149 | 2.680566e-09 | 10.02974 | 1.092068e-08 |  |  | 0
2018-04-13 05:52 | 245407.6 | 1200.0012 | 3 | 34 | 4.400032 | 2.146419 | 2.45227 | 2.680566e-09 | 10.36467 | 1.092068e-08 |  |  | -6.008148e-05
2018-04-13 05:54 | 245527.6 | 1320.0006 | 3 | 34 | 4.400019 | 1.894735 | 2.519497 | 2.680566e-09 | 10.66047 | 1.092068e-08 |  |  | -9.536743e-06
2018-04-13 05:56 | 245647.6 | 1440.0009 | 3 | 34 | 4.400023 | 1.669437 | 2.578833 | 2.680566e-09 | 10.92155 | 1.092068e-08 |  |  | 4.768372e-06
2018-04-13 05:58 | 245767.6 | 1560.0014 | 3 | 34 | 4.399974 | 1.460061 | 2.630822 | 2.680566e-09 | 11.1503 | 1.092068e-08 |  |  | 3.33786e-05
2018-04-13 06:00 | 245887.6 | 1680.0009 | 3 | 34 | 4.399982 | 1.293797 | 2.676565 | 2.680566e-09 | 11.35157 | 1.092068e-08 |  |  | -7.629395e-06
2018-04-13 06:02 | 246007.6 | 1800.0002 | 3 | 34 | 4.400009 | 1.15176 | 2.717255 | 2.680566e-09 | 11.53061 | 1.092068e-08 |  |  | -7.247925e-05
2018-04-13 06:04 | 246127.6 | 1920.0011 | 3 | 34 | 4.400026 | 1.031476 | 2.753608 | 2.680566e-09 | 11.69056 | 1.092068e-08 |  |  | -4.768372e-06
2018-04-13 06:06 | 246247.6 | 2040.0012 | 3 | 34 | 4.400018 | 0.9275514 | 2.786226 | 2.680566e-09 | 11.83408 | 1.092068e-08 |  |  | 4.863739e-05
2018-04-13 06:08 | 246367.6 | 2160.0013 | 3 | 34 | 4.399999 | 0.8345326 | 2.815547 | 2.680566e-09 | 11.96309 | 1.092068e-08 |  |  | -2.670288e-05
2018-04-13 06:10 | 246487.6 | 2280.0014 | 3 | 34 | 4.400078 | 0.7486376 | 2.841914 | 2.680566e-09 | 12.07911 | 1.092068e-08 |  |  | 1.811981e-05
2018-04-13 06:12 | 246607.6 | 2400.0015 | 3 | 34 | 4.399993 | 0.6694728 | 2.86556 | 2.680566e-09 | 12.18315 | 1.092068e-08 |  |  | 2.670288e-05
2018-04-13 06:12 | 246636 | 2428.3692 | 3 | 34 | 4.399993 | 0.6519927 | 2.870766 | 2.680566e-09 | 12.20606 | 1.092068e-08 |  |  | 8.291332e-06
2018-04-13 06:14 | 246756 | 120.0004 | 4 | 34 | 4.332605 | 0 | 2.870766 | 2.680566e-09 | 12.20606 | 1.092068e-08 |  |  | -6.961823e-05
2018-04-13 06:16 | 246876 | 240.0013 | 4 | 34 | 4.326912 | 0 | 2.870766 | 2.680566e-09 | 12.20606 | 1.092068e-08 |  |  | -5.817413e-05
2018-04-13 06:17 | 246936 | 300.0014 | 4 | 34 | 4.325321 | 0 | 2.870766 | 2.680566e-09 | 12.20606 | 1.092068e-08 |  |  | -0.0001887759
2018-04-13 06:19 | 247056.1 | 120.001 | 5 | 34 | 3.992079 | -3.260059 | 2.870766 | 0.1086591 | 12.20606 | 0.4383511 |  |  | -0.0004501343
2018-04-13 06:21 | 247176.1 | 240.0003 | 5 | 34 | 3.948074 | -3.259849 | 2.870766 | 0.2173267 | 12.20606 | 0.869724 |  |  | -0.0002689362
2018-04-13 06:23 | 247296.1 | 360.0013 | 5 | 34 | 3.905007 | -3.259697 | 2.870766 | 0.3259977 | 12.20606 | 1.296429 |  |  | -0.0002727509
2018-04-13 06:25 | 247416.1 | 480.0015 | 5 | 34 | 3.860487 | -3.260117 | 2.870766 | 0.4346615 | 12.20606 | 1.718323 |  |  | -0.0002765656
2018-04-13 06:27 | 247536.1 | 600 | 5 | 34 | 3.820859 | -3.260675 | 2.870766 | 0.5433292 | 12.20606 | 2.135645 |  |  | -0.0003414154
2018-04-13 06:29 | 247656.1 | 720.0011 | 5 | 34 | 3.783667 | -3.259374 | 2.870766 | 0.651995 | 12.20606 | 2.548807 |  |  | -0.0003099442
2018-04-13 06:31 | 247776.1 | 840.0012 | 5 | 34 | 3.747591 | -3.259759 | 2.870766 | 0.7606634 | 12.20606 | 2.957999 |  |  | -0.0002336502
2018-04-13 06:33 | 247896.1 | 960 | 5 | 34 | 3.714437 | -3.259812 | 2.870766 | 0.8693262 | 12.20606 | 3.363384 |  |  | -0.0003061295
2018-04-13 06:35 | 248016.1 | 1080.001 | 5 | 34 | 3.682694 | -3.25983 | 2.870766 | 0.9779925 | 12.20606 | 3.76529 |  |  | -0.0002689362
2018-04-13 06:37 | 248136.1 | 1200.0004 | 5 | 34 | 3.650634 | -3.260296 | 2.870766 | 1.086661 | 12.20606 | 4.163754 |  |  | -0.0003108978
2018-04-13 06:39 | 248256.1 | 1320.0005 | 5 | 34 | 3.620453 | -3.259993 | 2.870766 | 1.195328 | 12.20606 | 4.558767 |  |  | -0.000244140625
2018-04-13 06:41 | 248376.1 | 1440.0006 | 5 | 34 | 3.594178 | -3.259575 | 2.870766 | 1.303991 | 12.20606 | 4.950724 |  |  | -0.0002298355
2018-04-13 06:43 | 248496.1 | 1560.0001 | 5 | 34 | 3.569929 | -3.259877 | 2.870766 | 1.412662 | 12.20606 | 5.339971 |  |  | -0.0001087189
2018-04-13 06:45 | 248616.1 | 1680.001 | 5 | 34 | 3.548127 | -3.259322 | 2.870766 | 1.521325 | 12.20606 | 5.726681 |  |  | -0.0002613068
2018-04-13 06:47 | 248736.1 | 1800.0004 | 5 | 34 | 3.52674 | -3.26064 | 2.870766 | 1.629995 | 12.20606 | 6.111092 |  |  | -0.000207901
2018-04-13 06:49 | 248856.1 | 1920 | 5 | 34 | 3.504055 | -3.259764 | 2.870766 | 1.738657 | 12.20606 | 6.493101 |  |  | -0.0001907349
2018-04-13 06:51 | 248976.1 | 2040.0008 | 5 | 34 | 3.484983 | -3.260379 | 2.870766 | 1.847328 | 12.20606 | 6.872807 |  |  | -0.0001354218
2018-04-13 06:53 | 249096.1 | 2160.0014 | 5 | 34 | 3.468321 | -3.260247 | 2.870766 | 1.95599 | 12.20606 | 7.250575 |  |  | -0.000123024
2018-04-13 06:55 | 249216.1 | 2280.0009 | 5 | 34 | 3.452507 | -3.259744 | 2.870766 | 2.064658 | 12.20606 | 7.626609 |  |  | -5.054474e-05
2018-04-13 06:57 | 249336.1 | 2400.001 | 5 | 34 | 3.436619 | -3.259678 | 2.870766 | 2.173324 | 12.20606 | 8.000943 |  |  | -0.0001449585
2018-04-13 06:59 | 249456.1 | 2520.0012 | 5 | 34 | 3.415764 | -3.259826 | 2.870766 | 2.281994 | 12.20606 | 8.373322 |  |  | -0.0001316071
2018-04-13 07:01 | 249576.1 | 2640.0014 | 5 | 34 | 3.388386 | -3.260006 | 2.870766 | 2.39066 | 12.20606 | 8.743035 |  |  | -0.0001821518
2018-04-13 07:03 | 249696.1 | 2760.0009 | 5 | 34 | 3.356831 | -3.259496 | 2.870766 | 2.499327 | 12.20606 | 9.109604 |  |  | -0.0003833771
2018-04-13 07:05 | 249816.1 | 2880.0004 | 5 | 34 | 3.310543 | -3.259682 | 2.870766 | 2.607989 | 12.20606 | 9.472041 |  |  | -0.0004920959
2018-04-13 07:07 | 249936.1 | 3000.0017 | 5 | 34 | 3.234116 | -3.26078 | 2.870766 | 2.716658 | 12.20606 | 9.828033 |  |  | -0.0007143021
2018-04-13 07:09 | 250056.1 | 3120.0005 | 5 | 34 | 3.079017 | -3.259706 | 2.870766 | 2.825324 | 12.20606 | 10.17232 |  |  | -0.002148628
2018-04-13 07:10 | 250087.2 | 3151.1292 | 5 | 34 | 2.999995 | -3.259446 | 2.870766 | 2.853513 | 12.20606 | 10.25807 |  |  | -0.001630914
2018-04-13 07:12 | 250207.3 | 120.0011 | 6 | 34 | 3.47156 | 0 | 2.870766 | 2.85356 | 12.20606 | 10.25822 |  |  | 0.0003671646
2018-04-13 07:14 | 250327.3 | 240.0006 | 6 | 34 | 3.492602 | 0 | 2.870766 | 2.85356 | 12.20606 | 10.25822 |  |  | 0.0001392365
2018-04-13 07:15 | 250387.3 | 300.0013 | 6 | 34 | 3.497221 | 0 | 2.870766 | 2.85356 | 12.20606 | 10.25822 |  |  | 0.0001865818
2018-04-13 07:17 | 250507.4 | 120.0003 | 2 | 35 | 4.093125 | 4.889265 | 0.1625989 | 1.565085e-09 | 0.6526138 | 5.473659e-09 |  |  | 0.0002813339
2018-04-13 07:19 | 250627.4 | 240.0013 | 2 | 35 | 4.128544 | 4.889374 | 0.325602 | 1.565085e-09 | 1.322568 | 5.473659e-09 |  |  | 0.0004205704
2018-04-13 07:21 | 250747.4 | 360.0006 | 2 | 35 | 4.160785 | 4.890121 | 0.4886054 | 1.565085e-09 | 1.998232 | 5.473659e-09 |  |  | 0.0002985001
2018-04-13 07:23 | 250867.4 | 480 | 2 | 35 | 4.188687 | 4.890308 | 0.6516015 | 1.565085e-09 | 2.678701 | 5.473659e-09 |  |  | 0.0002841949
2018-04-13 07:25 | 250987.4 | 600.0017 | 2 | 35 | 4.199999 | 4.688282 | 0.8127465 | 4.394318e-09 | 3.35514 | 1.672911e-08 |  |  | -8.392334e-05
2018-04-13 07:27 | 251107.4 | 720.0011 | 2 | 35 | 4.200013 | 4.350229 | 0.9634248 | 4.394318e-09 | 3.98799 | 1.672911e-08 |  |  | 4.959106e-05
2018-04-13 07:29 | 251227.4 | 840.0005 | 2 | 35 | 4.199984 | 4.025585 | 1.102886 | 4.394318e-09 | 4.573726 | 1.672911e-08 |  |  | -5.149841e-05
2018-04-13 07:31 | 251347.4 | 960.0005 | 2 | 35 | 4.200023 | 3.730344 | 1.232022 | 4.394318e-09 | 5.116101 | 1.672911e-08 |  |  | -1.621246e-05
2018-04-13 07:33 | 251467.4 | 1080.0006 | 2 | 35 | 4.200063 | 3.448597 | 1.351676 | 4.394318e-09 | 5.618648 | 1.672911e-08 |  |  | -2.384186e-05
2018-04-13 07:34 | 251545 | 1157.6213 | 2 | 35 | 4.200037 | 3.259907 | 1.424048 | 4.394318e-09 | 5.922608 | 1.672911e-08 |  |  | 4.957169e-05
2018-04-13 07:36 | 251665 | 120.0002 | 3 | 35 | 4.225547 | 3.25988 | 1.532459 | 4.394318e-09 | 6.379354 | 1.672911e-08 |  |  | 0.0001630783
2018-04-13 07:38 | 251785 | 240.001 | 3 | 35 | 4.249757 | 3.259365 | 1.641129 | 4.394318e-09 | 6.839849 | 1.672911e-08 |  |  | 0.0002174377
2018-04-13 07:40 | 251905 | 360.0016 | 3 | 35 | 4.27549 | 3.259468 | 1.749796 | 4.394318e-09 | 7.30303 | 1.672911e-08 |  |  | 0.0002593994
2018-04-13 07:42 | 252025 | 480.0012 | 3 | 35 | 4.30343 | 3.259975 | 1.85846 | 4.394318e-09 | 7.769116 | 1.672911e-08 |  |  | 0.000333786
2018-04-13 07:44 | 252145 | 600.0005 | 3 | 35 | 4.333543 | 3.260052 | 1.967126 | 4.394318e-09 | 8.23837 | 1.672911e-08 |  |  | 0.0003051758
2018-04-13 07:46 | 252265 | 720.0014 | 3 | 35 | 4.367391 | 3.260157 | 2.075791 | 4.394318e-09 | 8.711069 | 1.672911e-08 |  |  | 0.0003643036
2018-04-13 07:48 | 252385 | 840.0008 | 3 | 35 | 4.40005 | 3.219879 | 2.184376 | 5.522514e-09 | 9.187287 | 2.151839e-08 |  |  | -0.0001163483
2018-04-13 07:50 | 252505 | 960.0012 | 3 | 35 | 4.400034 | 2.782212 | 2.284015 | 5.522514e-09 | 9.625702 | 2.151839e-08 |  |  | -5.149841e-05
2018-04-13 07:52 | 252625 | 1080.0002 | 3 | 35 | 4.39999 | 2.443809 | 2.370994 | 5.522514e-09 | 10.00841 | 2.151839e-08 |  |  | 2.765656e-05
2018-04-13 07:54 | 252745 | 1200.0004 | 3 | 35 | 4.400021 | 2.160958 | 2.447589 | 5.522514e-09 | 10.34543 | 2.151839e-08 |  |  | 3.814697e-05
2018-04-13 07:56 | 252865 | 1320.0004 | 3 | 35 | 4.399985 | 1.907898 | 2.515236 | 5.522514e-09 | 10.64308 | 2.151839e-08 |  |  | -3.623962e-05
2018-04-13 07:58 | 252985 | 1440.0005 | 3 | 35 | 4.400049 | 1.686083 | 2.575044 | 5.522514e-09 | 10.90623 | 2.151839e-08 |  |  | 2.861023e-05
2018-04-13 08:00 | 253105 | 1560.0015 | 3 | 35 | 4.400002 | 1.488009 | 2.627805 | 5.522514e-09 | 11.13838 | 2.151839e-08 |  |  | 6.389618e-05
2018-04-13 08:02 | 253225 | 1680.0013 | 3 | 35 | 4.400002 | 1.306516 | 2.674325 | 5.522514e-09 | 11.34307 | 2.151839e-08 |  |  | -2.861023e-05
2018-04-13 08:04 | 253345 | 1800.001 | 3 | 35 | 4.399968 | 1.153713 | 2.715222 | 5.522514e-09 | 11.52301 | 2.151839e-08 |  |  | 5.722046e-06
2018-04-13 08:06 | 253465 | 1920.0009 | 3 | 35 | 4.400025 | 1.032548 | 2.751614 | 5.522514e-09 | 11.68314 | 2.151839e-08 |  |  | -6.771088e-05
2018-04-13 08:08 | 253585 | 2040.0006 | 3 | 35 | 4.400018 | 0.9271247 | 2.784253 | 5.522514e-09 | 11.82675 | 2.151839e-08 |  |  | 8.583069e-06
2018-04-13 08:10 | 253705 | 2160.0003 | 3 | 35 | 4.400032 | 0.8363352 | 2.813612 | 5.522514e-09 | 11.95593 | 2.151839e-08 |  |  | 3.814697e-06
2018-04-13 08:12 | 253825 | 2280.0011 | 3 | 35 | 4.399984 | 0.7528389 | 2.840065 | 5.522514e-09 | 12.07233 | 2.151839e-08 |  |  | 4.196167e-05
2018-04-13 08:14 | 253945 | 2400.0004 | 3 | 35 | 4.400015 | 0.6742793 | 2.863822 | 5.522514e-09 | 12.17685 | 2.151839e-08 |  |  | -1.144409e-05
2018-04-13 08:15 | 253979.6 | 2434.5627 | 3 | 35 | 4.40002 | 0.6519892 | 2.870184 | 5.522514e-09 | 12.20485 | 2.151839e-08 |  |  | -1.997211e-05
2018-04-13 08:17 | 254099.6 | 120.0011 | 4 | 35 | 4.332618 | 0 | 2.870184 | 5.522514e-09 | 12.20485 | 2.151839e-08 |  |  | -4.959106e-05
2018-04-13 08:19 | 254219.6 | 240.0018 | 4 | 35 | 4.326929 | 0 | 2.870184 | 5.522514e-09 | 12.20485 | 2.151839e-08 |  |  | -2.479553e-05
2018-04-13 08:20 | 254279.6 | 300.001 | 4 | 35 | 4.325358 | 0 | 2.870184 | 5.522514e-09 | 12.20485 | 2.151839e-08 |  |  | -0.0001258444
2018-04-13 08:22 | 254399.7 | 120.0002 | 5 | 35 | 3.993077 | -3.259618 | 2.870184 | 0.108663 | 12.20485 | 0.4384314 |  |  | -0.000328064
2018-04-13 08:24 | 254519.7 | 240.0007 | 5 | 35 | 3.947599 | -3.260644 | 2.870184 | 0.2173274 | 12.20485 | 0.8698125 |  |  | -0.0003738403
2018-04-13 08:26 | 254639.7 | 360.0004 | 5 | 35 | 3.902357 | -3.259747 | 2.870184 | 0.3259973 | 12.20485 | 1.296349 |  |  | -0.0003433228
2018-04-13 08:28 | 254759.7 | 480 | 5 | 35 | 3.860433 | -3.260263 | 2.870184 | 0.4346616 | 12.20485 | 1.718077 |  |  | -0.0003299713
2018-04-13 08:30 | 254879.7 | 600.0011 | 5 | 35 | 3.822068 | -3.259772 | 2.870184 | 0.5433306 | 12.20485 | 2.135487 |  |  | -0.0003204346
2018-04-13 08:32 | 254999.7 | 720.0006 | 5 | 35 | 3.785329 | -3.259613 | 2.870184 | 0.6519949 | 12.20485 | 2.548811 |  |  | -0.0003108978
2018-04-13 08:34 | 255119.7 | 840.0009 | 5 | 35 | 3.749337 | -3.25946 | 2.870184 | 0.7606586 | 12.20485 | 2.958203 |  |  | -0.0002584457
2018-04-13 08:36 | 255239.7 | 960.0005 | 5 | 35 | 3.713582 | -3.2601 | 2.870184 | 0.8693258 | 12.20485 | 3.363696 |  |  | -0.0003700256
2018-04-13 08:38 | 255359.7 | 1080.0007 | 5 | 35 | 3.679192 | -3.260779 | 2.870184 | 0.9779946 | 12.20485 | 3.765328 |  |  | -0.0003118515
2018-04-13 08:40 | 255479.7 | 1200.0003 | 5 | 35 | 3.649765 | -3.25916 | 2.870184 | 1.086662 | 12.20485 | 4.163504 |  |  | -0.0001735687
2018-04-13 08:42 | 255599.7 | 1320.0003 | 5 | 35 | 3.622906 | -3.260175 | 2.870184 | 1.19533 | 12.20485 | 4.558645 |  |  | -0.0002355576
2018-04-13 08:44 | 255719.7 | 1440.0009 | 5 | 35 | 3.597486 | -3.259378 | 2.870184 | 1.303994 | 12.20485 | 4.950925 |  |  | -0.00020504
2018-04-13 08:46 | 255839.7 | 1560.0014 | 5 | 35 | 3.572776 | -3.260168 | 2.870184 | 1.412663 | 12.20485 | 5.34053 |  |  | -0.0002584457
2018-04-13 08:48 | 255959.7 | 1680.001 | 5 | 35 | 3.548387 | -3.259036 | 2.870184 | 1.521326 | 12.20485 | 5.72744 |  |  | -0.0002880096
2018-04-13 08:50 | 256079.7 | 1800.0006 | 5 | 35 | 3.524333 | -3.260143 | 2.870184 | 1.629996 | 12.20485 | 6.111697 |  |  | -0.0002498627
2018-04-13 08:52 | 256199.7 | 1920.0007 | 5 | 35 | 3.504957 | -3.260493 | 2.870184 | 1.738659 | 12.20485 | 6.493572 |  |  | -0.0001649857
2018-04-13 08:54 | 256319.7 | 2040.0014 | 5 | 35 | 3.487659 | -3.260252 | 2.870184 | 1.847327 | 12.20485 | 6.873487 |  |  | -0.0001440048
2018-04-13 08:56 | 256439.7 | 2160.0015 | 5 | 35 | 3.471653 | -3.260075 | 2.870184 | 1.955994 | 12.20485 | 7.251605 |  |  | -0.0001773834
2018-04-13 08:58 | 256559.7 | 2280.0008 | 5 | 35 | 3.455479 | -3.260307 | 2.870184 | 2.06466 | 12.20485 | 7.628013 |  |  | -0.0001163483
2018-04-13 09:00 | 256679.7 | 2400.0001 | 5 | 35 | 3.436713 | -3.260637 | 2.870184 | 2.173328 | 12.20485 | 8.002537 |  |  | -0.0001096725
2018-04-13 09:02 | 256799.7 | 2520.0015 | 5 | 35 | 3.413529 | -3.259542 | 2.870184 | 2.281995 | 12.20485 | 8.374734 |  |  | -0.0001459122
2018-04-13 09:04 | 256919.7 | 2640.0008 | 5 | 35 | 3.390101 | -3.259699 | 2.870184 | 2.390661 | 12.20485 | 8.744427 |  |  | -0.0002565384
2018-04-13 09:06 | 257039.7 | 2760.0003 | 5 | 35 | 3.360468 | -3.259247 | 2.870184 | 2.499325 | 12.20485 | 9.111295 |  |  | -0.0003728862
2018-04-13 09:08 | 257159.7 | 2880.0007 | 5 | 35 | 3.315232 | -3.25974 | 2.870184 | 2.607996 | 12.20485 | 9.474214 |  |  | -0.0004892349
2018-04-13 09:10 | 257279.7 | 3000.0008 | 5 | 35 | 3.238551 | -3.259854 | 2.870184 | 2.716659 | 12.20485 | 9.830749 |  |  | -0.0009498596
2018-04-13 09:12 | 257399.7 | 3120 | 5 | 35 | 3.076633 | -3.260605 | 2.870184 | 2.825329 | 12.20485 | 10.17524 |  |  | -0.002260208
2018-04-13 09:12 | 257429.2 | 3149.5144 | 5 | 35 | 2.999969 | -3.260866 | 2.870184 | 2.852052 | 12.20485 | 10.2565 |  |  | -0.001752569
2018-04-13 09:14 | 257549.4 | 120.0006 | 6 | 35 | 3.473596 | 0 | 2.870184 | 2.8521 | 12.20485 | 10.25664 |  |  | 0.0003137589
2018-04-13 09:16 | 257669.4 | 240.0006 | 6 | 35 | 3.49492 | 0 | 2.870184 | 2.8521 | 12.20485 | 10.25664 |  |  | 8.106232e-05
2018-04-13 09:17 | 257729.4 | 300.0009 | 6 | 35 | 3.499582 | 0 | 2.870184 | 2.8521 | 12.20485 | 10.25664 |  |  | 0.0001487431
2018-04-13 09:19 | 257849.4 | 120.0013 | 2 | 36 | 4.091406 | 4.89002 | 0.1625972 | 7.685818e-10 | 0.6525038 | 2.689867e-09 |  |  | 0.0002841949
2018-04-13 09:21 | 257969.4 | 240.0015 | 2 | 36 | 4.126717 | 4.889713 | 0.3256016 | 7.685818e-10 | 1.322136 | 2.689867e-09 |  |  | 0.0003461838
2018-04-13 09:23 | 258089.4 | 360.0009 | 2 | 36 | 4.16152 | 4.890434 | 0.4885964 | 7.685818e-10 | 1.99769 | 2.689867e-09 |  |  | 0.0003356934
2018-04-13 09:25 | 258209.4 | 480.001 | 2 | 36 | 4.190884 | 4.89011 | 0.6516037 | 7.685818e-10 | 2.678518 | 2.689867e-09 |  |  | 0.0001897812
2018-04-13 09:27 | 258329.4 | 600.0017 | 2 | 36 | 4.200047 | 4.704542 | 0.8128572 | 1.097334e-09 | 3.355507 | 3.996918e-09 |  |  | -1.335144e-05
2018-04-13 09:29 | 258449.4 | 720.0019 | 2 | 36 | 4.199959 | 4.367479 | 0.964038 | 1.097334e-09 | 3.990466 | 3.996918e-09 |  |  | -4.291534e-05
2018-04-13 09:31 | 258569.4 | 840.0009 | 2 | 36 | 4.200008 | 4.040536 | 1.104066 | 1.097334e-09 | 4.578585 | 3.996918e-09 |  |  | -1.239777e-05
2018-04-13 09:33 | 258689.4 | 960.001 | 2 | 36 | 4.19998 | 3.741994 | 1.233752 | 1.097334e-09 | 5.123269 | 3.996918e-09 |  |  | 2.193451e-05
2018-04-13 09:35 | 258809.4 | 1080.0004 | 2 | 36 | 4.199989 | 3.429092 | 1.35326 | 1.097334e-09 | 5.625203 | 3.996918e-09 |  |  | -2.193451e-05
2018-04-13 09:36 | 258876.5 | 1147.0931 | 2 | 36 | 4.200048 | 3.259892 | 1.415575 | 1.097334e-09 | 5.886924 | 3.996918e-09 |  |  | 5.158945e-05
2018-04-13 09:38 | 258996.5 | 120.0011 | 3 | 36 | 4.223908 | 3.260714 | 1.523991 | 2.05522e-09 | 6.3436 | 7.872612e-09 |  |  | 0.0001831055
2018-04-13 09:40 | 259116.5 | 240.0014 | 3 | 36 | 4.247465 | 3.259928 | 1.632657 | 2.05522e-09 | 6.803867 | 7.872612e-09 |  |  | 0.0002355576
2018-04-13 09:42 | 259236.5 | 360.001 | 3 | 36 | 4.273017 | 3.260187 | 1.74132 | 2.05522e-09 | 7.266778 | 7.872612e-09 |  |  | 0.0002393723
2018-04-13 09:44 | 259356.5 | 480.0019 | 3 | 36 | 4.300567 | 3.259834 | 1.849989 | 2.05522e-09 | 7.732594 | 7.872612e-09 |  |  | 0.0002717972
2018-04-13 09:46 | 259476.5 | 600.0005 | 3 | 36 | 4.332138 | 3.260481 | 1.958655 | 2.05522e-09 | 8.201597 | 7.872612e-09 |  |  | 0.0002794266
2018-04-13 09:48 | 259596.5 | 720.0009 | 3 | 36 | 4.369123 | 3.260338 | 2.06732 | 2.05522e-09 | 8.674326 | 7.872612e-09 |  |  | 0.0003242493
2018-04-13 09:50 | 259716.5 | 840.0009 | 3 | 36 | 4.40001 | 3.209132 | 2.175853 | 3.360429e-09 | 9.150489 | 1.342134e-08 |  |  | 9.536743e-06
2018-04-13 09:52 | 259836.5 | 960.0006 | 3 | 36 | 4.400032 | 2.809882 | 2.275876 | 3.360429e-09 | 9.59059 | 1.342134e-08 |  |  | 1.335144e-05
2018-04-13 09:54 | 259956.5 | 1080.0016 | 3 | 36 | 4.400075 | 2.475617 | 2.363879 | 3.360429e-09 | 9.977804 | 1.342134e-08 |  |  | -5.054474e-05
2018-04-13 09:56 | 260076.5 | 1200.0016 | 3 | 36 | 4.399975 | 2.180273 | 2.441361 | 3.360429e-09 | 10.31872 | 1.342134e-08 |  |  | -4.768372e-06
2018-04-13 09:58 | 260196.5 | 1320.0008 | 3 | 36 | 4.39999 | 1.925117 | 2.509713 | 3.360429e-09 | 10.61948 | 1.342134e-08 |  |  | 0
2018-04-13 10:00 | 260316.5 | 1440.0018 | 3 | 36 | 4.400021 | 1.680775 | 2.569733 | 3.360429e-09 | 10.88356 | 1.342134e-08 |  |  | -5.435944e-05
2018-04-13 10:02 | 260436.5 | 1560.001 | 3 | 36 | 4.39999 | 1.473916 | 2.622246 | 3.360429e-09 | 11.11462 | 1.342134e-08 |  |  | -9.250641e-05
2018-04-13 10:04 | 260556.5 | 1680.0008 | 3 | 36 | 4.399965 | 1.310614 | 2.668594 | 3.360429e-09 | 11.31855 | 1.342134e-08 |  |  | -3.051758e-05
2018-04-13 10:06 | 260676.5 | 1800.0001 | 3 | 36 | 4.399925 | 1.169216 | 2.709902 | 3.360429e-09 | 11.50031 | 1.342134e-08 |  |  | -6.67572e-06
2018-04-13 10:08 | 260796.5 | 1920.0017 | 3 | 36 | 4.399973 | 1.047638 | 2.746823 | 3.360429e-09 | 11.66276 | 1.342134e-08 |  |  | 8.583069e-06
2018-04-13 10:10 | 260916.5 | 2040.001 | 3 | 36 | 4.400037 | 0.9408541 | 2.779924 | 3.360429e-09 | 11.8084 | 1.342134e-08 |  |  | -4.005432e-05
2018-04-13 10:12 | 261036.5 | 2160.0011 | 3 | 36 | 4.400001 | 0.844651 | 2.809645 | 3.360429e-09 | 11.93918 | 1.342134e-08 |  |  | -4.673004e-05
2018-04-13 10:14 | 261156.5 | 2280.0003 | 3 | 36 | 4.399961 | 0.7548248 | 2.836292 | 3.360429e-09 | 12.05642 | 1.342134e-08 |  |  | 1.811981e-05
2018-04-13 10:16 | 261276.5 | 2400.0003 | 3 | 36 | 4.400034 | 0.6738536 | 2.860058 | 3.360429e-09 | 12.16099 | 1.342134e-08 |  |  | -4.768372e-05
2018-04-13 10:17 | 261314.8 | 2438.2241 | 3 | 36 | 4.400015 | 0.6519926 | 2.867105 | 3.360429e-09 | 12.192 | 1.342134e-08 |  |  | -4.35377e-05
2018-04-13 10:19 | 261434.8 | 120.0001 | 4 | 36 | 4.332138 | 0 | 2.867105 | 3.360429e-09 | 12.192 | 1.342134e-08 |  |  | -3.051758e-05
2018-04-13 10:21 | 261554.8 | 240.0002 | 4 | 36 | 4.326405 | 0 | 2.867105 | 3.360429e-09 | 12.192 | 1.342134e-08 |  |  | -9.155273e-05
2018-04-13 10:22 | 261614.8 | 300.0009 | 4 | 36 | 4.324722 | 0 | 2.867105 | 3.360429e-09 | 12.192 | 1.342134e-08 |  |  | -0.0002243789
2018-04-13 10:24 | 261734.9 | 120.0013 | 5 | 36 | 3.991878 | -3.259896 | 2.867105 | 0.1086658 | 12.192 | 0.4383416 |  |  | -0.0004901886
2018-04-13 10:26 | 261854.9 | 240.0009 | 5 | 36 | 3.947199 | -3.259216 | 2.867105 | 0.2173267 | 12.192 | 0.8696374 |  |  | -0.0002908707
2018-04-13 10:28 | 261974.9 | 360.0004 | 5 | 36 | 3.903643 | -3.260148 | 2.867105 | 0.3259941 | 12.192 | 1.296214 |  |  | -0.0004043579
2018-04-13 10:30 | 262094.9 | 480.0009 | 5 | 36 | 3.859344 | -3.259944 | 2.867105 | 0.4346632 | 12.192 | 1.717982 |  |  | -0.0003881454
2018-04-13 10:32 | 262214.9 | 600.0001 | 5 | 36 | 3.819828 | -3.260851 | 2.867105 | 0.5433313 | 12.192 | 2.135187 |  |  | -0.0002918243
2018-04-13 10:34 | 262334.9 | 720.001 | 5 | 36 | 3.782852 | -3.259233 | 2.867105 | 0.6519958 | 12.192 | 2.548243 |  |  | -0.0002574921
2018-04-13 10:36 | 262454.9 | 840.0001 | 5 | 36 | 3.746925 | -3.26015 | 2.867105 | 0.7606637 | 12.192 | 2.957348 |  |  | -0.0003051758
2018-04-13 10:38 | 262574.9 | 960.0009 | 5 | 36 | 3.713747 | -3.259575 | 2.867105 | 0.8693313 | 12.192 | 3.362697 |  |  | -0.0003194809
2018-04-13 10:40 | 262694.9 | 1080.0009 | 5 | 36 | 3.681555 | -3.259019 | 2.867105 | 0.9779962 | 12.192 | 3.764486 |  |  | -0.0002717972
2018-04-13 10:42 | 262814.9 | 1200.0001 | 5 | 36 | 3.648523 | -3.25965 | 2.867105 | 1.086661 | 12.192 | 4.162749 |  |  | -0.0002908707
2018-04-13 10:44 | 262934.9 | 1320.0001 | 5 | 36 | 3.619729 | -3.259812 | 2.867105 | 1.195327 | 12.192 | 4.557607 |  |  | -0.000166893
2018-04-13 10:46 | 263054.9 | 1440.0002 | 5 | 36 | 3.593678 | -3.259841 | 2.867105 | 1.303997 | 12.192 | 4.949535 |  |  | -0.0001621246
2018-04-13 10:48 | 263174.9 | 1560.0017 | 5 | 36 | 3.569833 | -3.260496 | 2.867105 | 1.412663 | 12.192 | 5.338733 |  |  | -0.0001430511
2018-04-13 10:50 | 263294.9 | 1680.0009 | 5 | 36 | 3.548079 | -3.260061 | 2.867105 | 1.521324 | 12.192 | 5.725446 |  |  | -0.0001916885
2018-04-13 10:52 | 263414.9 | 1800.0002 | 5 | 36 | 3.526316 | -3.259732 | 2.867105 | 1.629994 | 12.192 | 6.109828 |  |  | -0.0002031326
2018-04-13 10:54 | 263534.9 | 1920.0001 | 5 | 36 | 3.503345 | -3.259934 | 2.867105 | 1.73866 | 12.192 | 6.491772 |  |  | -0.0001430511
2018-04-13 10:56 | 263654.9 | 2040.0019 | 5 | 36 | 3.484507 | -3.260026 | 2.867105 | 1.84733 | 12.192 | 6.871423 |  |  | -0.0002584457
2018-04-13 10:58 | 263774.9 | 2160.0005 | 5 | 36 | 3.468024 | -3.260168 | 2.867105 | 1.955993 | 12.192 | 7.249158 |  |  | -0.0001487732
2018-04-13 11:00 | 263894.9 | 2280.0009 | 5 | 36 | 3.452174 | -3.260274 | 2.867105 | 2.064662 | 12.192 | 7.625156 |  |  | -8.583069e-05
2018-04-13 11:02 | 264014.9 | 2400.0001 | 5 | 36 | 3.435784 | -3.259993 | 2.867105 | 2.173329 | 12.192 | 7.999456 |  |  | -0.0001010895
2018-04-13 11:04 | 264134.9 | 2520.0001 | 5 | 36 | 3.41468 | -3.259862 | 2.867105 | 2.281995 | 12.192 | 8.371732 |  |  | -0.000164032
2018-04-13 11:06 | 264254.9 | 2640.0013 | 5 | 36 | 3.387303 | -3.26013 | 2.867105 | 2.390664 | 12.192 | 8.741338 |  |  | -0.0002708435
2018-04-13 11:08 | 264374.9 | 2760.001 | 5 | 36 | 3.356569 | -3.259923 | 2.867105 | 2.499329 | 12.192 | 9.107827 |  |  | -0.0002889633
2018-04-13 11:10 | 264494.9 | 2880.0001 | 5 | 36 | 3.309875 | -3.260784 | 2.867105 | 2.607995 | 12.192 | 9.470238 |  |  | -0.0005216599
2018-04-13 11:12 | 264614.9 | 3000.0009 | 5 | 36 | 3.232352 | -3.260529 | 2.867105 | 2.716661 | 12.192 | 9.826097 |  |  | -0.0009355545
2018-04-13 11:14 | 264734.9 | 3120.0002 | 5 | 36 | 3.072993 | -3.25972 | 2.867105 | 2.82533 | 12.192 | 10.17008 |  |  | -0.002282143
2018-04-13 11:14 | 264763.2 | 3148.3416 | 5 | 36 | 2.999978 | -3.260092 | 2.867105 | 2.850991 | 12.192 | 10.24805 |  |  | -0.001783368
2018-04-13 11:16 | 264883.3 | 120.0018 | 6 | 36 | 3.471675 | 0 | 2.867105 | 2.851038 | 12.192 | 10.2482 |  |  | 0.000330925
2018-04-13 11:18 | 265003.3 | 240.0002 | 6 | 36 | 3.492786 | 0 | 2.867105 | 2.851038 | 12.192 | 10.2482 |  |  | 0.0001125336
2018-04-13 11:19 | 265063.3 | 300.0018 | 6 | 36 | 3.497347 | 0 | 2.867105 | 2.851038 | 12.192 | 10.2482 |  |  | 0.0001401782
2018-04-13 11:21 | 265183.4 | 120.0009 | 2 | 37 | 4.093381 | 4.889685 | 0.162604 | 3.822749e-09 | 0.652713 | 1.33694e-08 |  |  | 0.0001955032
2018-04-13 11:23 | 265303.4 | 240.0014 | 2 | 37 | 4.128553 | 4.889654 | 0.3256016 | 3.822749e-09 | 1.322676 | 1.33694e-08 |  |  | 0.0002470016
2018-04-13 11:25 | 265423.4 | 360.0007 | 2 | 37 | 4.161084 | 4.889578 | 0.4886069 | 3.822749e-09 | 1.998388 | 1.33694e-08 |  |  | 0.0003757477
2018-04-13 11:27 | 265543.4 | 480.0012 | 2 | 37 | 4.189164 | 4.889875 | 0.6516073 | 3.822749e-09 | 2.678948 | 1.33694e-08 |  |  | 0.0001602173
2018-04-13 11:29 | 265663.4 | 600.0002 | 2 | 37 | 4.199928 | 4.688141 | 0.812768 | 3.822749e-09 | 3.355485 | 1.33694e-08 |  |  | -9.441376e-05
2018-04-13 11:31 | 265783.4 | 720.0002 | 2 | 37 | 4.199994 | 4.354488 | 0.9634784 | 3.822749e-09 | 3.98847 | 1.33694e-08 |  |  | 3.814697e-06
2018-04-13 11:33 | 265903.4 | 840 | 2 | 37 | 4.200001 | 4.029069 | 1.103112 | 3.822749e-09 | 4.574929 | 1.33694e-08 |  |  | -4.005432e-05
2018-04-13 11:35 | 266023.4 | 960.001 | 2 | 37 | 4.199999 | 3.733827 | 1.232386 | 3.822749e-09 | 5.117883 | 1.33694e-08 |  |  | 4.196167e-05
2018-04-13 11:37 | 266143.4 | 1080.0009 | 2 | 37 | 4.199967 | 3.431745 | 1.351844 | 3.822749e-09 | 5.619608 | 1.33694e-08 |  |  | -1.621246e-05
2018-04-13 11:39 | 266211 | 1147.5568 | 2 | 37 | 4.199979 | 3.259997 | 1.414661 | 3.822749e-09 | 5.883437 | 1.33694e-08 |  |  | 5.866692e-05
2018-04-13 11:41 | 266331 | 120.0014 | 3 | 37 | 4.224495 | 3.25931 | 1.523078 | 3.822749e-09 | 6.340154 | 1.33694e-08 |  |  | 0.0001916885
2018-04-13 11:43 | 266451 | 240.0009 | 3 | 37 | 4.248378 | 3.259789 | 1.631744 | 3.822749e-09 | 6.800499 | 1.33694e-08 |  |  | 0.0001277924
2018-04-13 11:45 | 266571 | 360.0011 | 3 | 37 | 4.274017 | 3.259693 | 1.740406 | 3.822749e-09 | 7.263517 | 1.33694e-08 |  |  | 0.0002698898
2018-04-13 11:47 | 266691 | 480.0004 | 3 | 37 | 4.301935 | 3.260948 | 1.849076 | 3.822749e-09 | 7.729469 | 1.33694e-08 |  |  | 0.000330925
2018-04-13 11:49 | 266811 | 600.0002 | 3 | 37 | 4.331876 | 3.259777 | 1.957738 | 3.822749e-09 | 8.198509 | 1.33694e-08 |  |  | 0.0003118515
2018-04-13 11:51 | 266931 | 720.0012 | 3 | 37 | 4.366592 | 3.259514 | 2.06641 | 3.822749e-09 | 8.671101 | 1.33694e-08 |  |  | 0.0003442764
2018-04-13 11:53 | 267051 | 840.0012 | 3 | 37 | 4.399997 | 3.213976 | 2.174965 | 4.66389e-09 | 9.147182 | 1.69465e-08 |  |  | 1.716614e-05
2018-04-13 11:55 | 267171 | 960.0011 | 3 | 37 | 4.40006 | 2.809202 | 2.275099 | 4.66389e-09 | 9.587771 | 1.69465e-08 |  |  | 5.531311e-05
2018-04-13 11:57 | 267291 | 1080.0004 | 3 | 37 | 4.399987 | 2.476202 | 2.363046 | 4.66389e-09 | 9.974742 | 1.69465e-08 |  |  | 6.103515625e-05
2018-04-13 11:59 | 267411 | 1200.0018 | 3 | 37 | 4.400026 | 2.181819 | 2.440575 | 4.66389e-09 | 10.31587 | 1.69465e-08 |  |  | 2.002716e-05
2018-04-13 12:01 | 267531 | 1320.0012 | 3 | 37 | 4.400029 | 1.924003 | 2.509029 | 4.66389e-09 | 10.61706 | 1.69465e-08 |  |  | 6.67572e-06
2018-04-13 12:03 | 267651 | 1440.0011 | 3 | 37 | 4.399996 | 1.691702 | 2.569285 | 4.66389e-09 | 10.88219 | 1.69465e-08 |  |  | -4.196167e-05
2018-04-13 12:05 | 267771 | 1560.0009 | 3 | 37 | 4.399933 | 1.477563 | 2.62202 | 4.66389e-09 | 11.11422 | 1.69465e-08 |  |  | -6.389618e-05
2018-04-13 12:07 | 267891 | 1680.0008 | 3 | 37 | 4.399981 | 1.314787 | 2.66849 | 4.66389e-09 | 11.31869 | 1.69465e-08 |  |  | 1.716614e-05
2018-04-13 12:09 | 268011 | 1800.0013 | 3 | 37 | 4.399986 | 1.173245 | 2.709879 | 4.66389e-09 | 11.5008 | 1.69465e-08 |  |  | -6.580353e-05
2018-04-13 12:11 | 268131 | 1920.0006 | 3 | 37 | 4.400044 | 1.049021 | 2.746896 | 4.66389e-09 | 11.66368 | 1.69465e-08 |  |  | 2.765656e-05
2018-04-13 12:13 | 268251 | 2040.0006 | 3 | 37 | 4.399966 | 0.9414313 | 2.780064 | 4.66389e-09 | 11.80962 | 1.69465e-08 |  |  | 5.435944e-05
2018-04-13 12:15 | 268371 | 2160.0013 | 3 | 37 | 4.400021 | 0.8430685 | 2.809772 | 4.66389e-09 | 11.94034 | 1.69465e-08 |  |  | 6.67572e-06
2018-04-13 12:17 | 268491 | 2280.0013 | 3 | 37 | 4.400034 | 0.750002 | 2.836239 | 4.66389e-09 | 12.05679 | 1.69465e-08 |  |  | -6.198883e-05
2018-04-13 12:19 | 268611 | 2400.0005 | 3 | 37 | 4.400007 | 0.6766059 | 2.859941 | 4.66389e-09 | 12.16108 | 1.69465e-08 |  |  | -3.33786e-05
2018-04-13 12:19 | 268654.2 | 2443.1676 | 3 | 37 | 4.399971 | 0.6519873 | 2.867901 | 4.66389e-09 | 12.1961 | 1.69465e-08 |  |  | -5.027866e-05
2018-04-13 12:21 | 268774.2 | 120.001 | 4 | 37 | 4.332166 | 0 | 2.867901 | 4.66389e-09 | 12.1961 | 1.69465e-08 |  |  | -9.727478e-05
2018-04-13 12:23 | 268894.2 | 240.0001 | 4 | 37 | 4.326385 | 0 | 2.867901 | 4.66389e-09 | 12.1961 | 1.69465e-08 |  |  | -4.196167e-05
2018-04-13 12:24 | 268954.2 | 300.0008 | 4 | 37 | 4.324745 | 0 | 2.867901 | 4.66389e-09 | 12.1961 | 1.69465e-08 |  |  | -0.0002122859
2018-04-13 12:26 | 269074.3 | 120.0003 | 5 | 37 | 3.990181 | -3.259626 | 2.867901 | 0.1086616 | 12.1961 | 0.4382997 |  |  | -0.0005531311
2018-04-13 12:28 | 269194.3 | 240.0004 | 5 | 37 | 3.942389 | -3.260304 | 2.867901 | 0.2173254 | 12.1961 | 0.8691933 |  |  | -0.0003824234
2018-04-13 12:30 | 269314.3 | 360.0001 | 5 | 37 | 3.900651 | -3.260493 | 2.867901 | 0.3259911 | 12.1961 | 1.295304 |  |  | -0.0003385544
2018-04-13 12:32 | 269434.3 | 480.001 | 5 | 37 | 3.860789 | -3.261152 | 2.867901 | 0.4346607 | 12.1961 | 1.717007 |  |  | -0.000295639
2018-04-13 12:34 | 269554.3 | 600.0002 | 5 | 37 | 3.822925 | -3.259575 | 2.867901 | 0.5433286 | 12.1961 | 2.134465 |  |  | -0.0003175735
2018-04-13 12:36 | 269674.3 | 720.001 | 5 | 37 | 3.784997 | -3.259542 | 2.867901 | 0.6519943 | 12.1961 | 2.547828 |  |  | -0.000336647
2018-04-13 12:38 | 269794.3 | 840.001 | 5 | 37 | 3.745802 | -3.260168 | 2.867901 | 0.7606584 | 12.1961 | 2.957012 |  |  | -0.0003166199
2018-04-13 12:40 | 269914.3 | 960.0003 | 5 | 37 | 3.709504 | -3.259713 | 2.867901 | 0.8693271 | 12.1961 | 3.362027 |  |  | -0.0002145767
2018-04-13 12:42 | 270034.3 | 1080.0006 | 5 | 37 | 3.678453 | -3.259546 | 2.867901 | 0.9779934 | 12.1961 | 3.763412 |  |  | -0.0002508163
2018-04-13 12:44 | 270154.3 | 1200 | 5 | 37 | 3.64985 | -3.260625 | 2.867901 | 1.086661 | 12.1961 | 4.16157 |  |  | -0.0002307892
2018-04-13 12:46 | 270274.3 | 1320.001 | 5 | 37 | 3.623125 | -3.260324 | 2.867901 | 1.195328 | 12.1961 | 4.556737 |  |  | -0.0002889633
2018-04-13 12:48 | 270394.3 | 1440.001 | 5 | 37 | 3.59584 | -3.260652 | 2.867901 | 1.303994 | 12.1961 | 4.948964 |  |  | -0.0002803802
2018-04-13 12:50 | 270514.3 | 1560.0002 | 5 | 37 | 3.567647 | -3.259278 | 2.867901 | 1.412661 | 12.1961 | 5.338171 |  |  | -0.0002012253
2018-04-13 12:52 | 270634.3 | 1680.0014 | 5 | 37 | 3.544385 | -3.260433 | 2.867901 | 1.521329 | 12.1961 | 5.724554 |  |  | -0.0002861023
2018-04-13 12:54 | 270754.3 | 1800.001 | 5 | 37 | 3.524226 | -3.259573 | 2.867901 | 1.629992 | 12.1961 | 6.108579 |  |  | -0.0001935959
2018-04-13 12:56 | 270874.3 | 1920.0014 | 5 | 37 | 3.506225 | -3.260052 | 2.867901 | 1.738658 | 12.1961 | 6.490539 |  |  | -0.0001573563
2018-04-13 12:58 | 270994.3 | 2040.0005 | 5 | 37 | 3.488388 | -3.260571 | 2.867901 | 1.847322 | 12.1961 | 6.870584 |  |  | -0.0001001358
2018-04-13 13:00 | 271114.3 | 2160.0002 | 5 | 37 | 3.46865 | -3.25956 | 2.867901 | 1.955992 | 12.1961 | 7.248623 |  |  | -0.0001592636
2018-04-13 13:02 | 271234.3 | 2280.0002 | 5 | 37 | 3.449738 | -3.259939 | 2.867901 | 2.064656 | 12.1961 | 7.624468 |  |  | -0.0001459122
2018-04-13 13:04 | 271354.3 | 2400.0015 | 5 | 37 | 3.432796 | -3.260175 | 2.867901 | 2.173328 | 12.1961 | 7.998432 |  |  | -0.0001707077
2018-04-13 13:06 | 271474.3 | 2520.0002 | 5 | 37 | 3.414536 | -3.260804 | 2.867901 | 2.281992 | 12.1961 | 8.370482 |  |  | -0.000207901
2018-04-13 13:08 | 271594.3 | 2640.001 | 5 | 37 | 3.393071 | -3.260523 | 2.867901 | 2.390661 | 12.1961 | 8.740414 |  |  | -0.0002374649
2018-04-13 13:10 | 271714.3 | 2760.0011 | 5 | 37 | 3.360741 | -3.260177 | 2.867901 | 2.499327 | 12.1961 | 9.107491 |  |  | -0.0003709793
2018-04-13 13:12 | 271834.3 | 2880.0006 | 5 | 37 | 3.308105 | -3.259892 | 2.867901 | 2.60799 | 12.1961 | 9.470046 |  |  | -0.0005807877
2018-04-13 13:14 | 271954.3 | 3000.001 | 5 | 37 | 3.227638 | -3.259946 | 2.867901 | 2.716658 | 12.1961 | 9.825511 |  |  | -0.0008897781
2018-04-13 13:16 | 272074.3 | 3120.0002 | 5 | 37 | 3.067143 | -3.260403 | 2.867901 | 2.825322 | 12.1961 | 10.16882 |  |  | -0.002164841
2018-04-13 13:17 | 272100.9 | 3146.5842 | 5 | 37 | 2.99999 | -3.260407 | 2.867901 | 2.849399 | 12.1961 | 10.24191 |  |  | -0.001717652
2018-04-13 13:19 | 272221 | 120.0001 | 6 | 37 | 3.47436 | 0 | 2.867901 | 2.849446 | 12.1961 | 10.24205 |  |  | 0.0003032684
2018-04-13 13:21 | 272341 | 240.0008 | 6 | 37 | 3.495733 | 0 | 2.867901 | 2.849446 | 12.1961 | 10.24205 |  |  | 0.0001049042
2018-04-13 13:22 | 272401 | 300.0007 | 6 | 37 | 3.500516 | 0 | 2.867901 | 2.849446 | 12.1961 | 10.24205 |  |  | 0.0001535205
2018-04-13 13:24 | 272521.1 | 120.0002 | 2 | 38 | 4.095198 | 4.890139 | 0.1625971 | 5.327541e-09 | 0.6527893 | 1.864862e-08 |  |  | 0.0002508163
2018-04-13 13:26 | 272641.1 | 240.0009 | 2 | 38 | 4.131713 | 4.889486 | 0.325601 | 5.327541e-09 | 1.323193 | 1.864862e-08 |  |  | 0.0002765656
2018-04-13 13:28 | 272761.1 | 360.001 | 2 | 38 | 4.163987 | 4.889725 | 0.4886034 | 5.327541e-09 | 1.999434 | 1.864862e-08 |  |  | 0.0002670288
2018-04-13 13:30 | 272881.1 | 480.0001 | 2 | 38 | 4.187816 | 4.889875 | 0.6515993 | 5.327541e-09 | 2.680171 | 1.864862e-08 |  |  | 0.0001621246
2018-04-13 13:32 | 273001.1 | 600.0005 | 2 | 38 | 4.199992 | 4.738705 | 0.8134998 | 5.327541e-09 | 3.35965 | 1.864862e-08 |  |  | 4.386902e-05
2018-04-13 13:34 | 273121.1 | 720.001 | 2 | 38 | 4.200029 | 4.337266 | 0.964829 | 5.327541e-09 | 3.995233 | 1.864862e-08 |  |  | 1.621246e-05
2018-04-13 13:36 | 273241.1 | 840.0003 | 2 | 38 | 4.200044 | 3.982758 | 1.103262 | 5.327541e-09 | 4.576653 | 1.864862e-08 |  |  | -1.430511e-05
2018-04-13 13:38 | 273361.1 | 960.0003 | 2 | 38 | 4.199993 | 3.683326 | 1.230905 | 5.327541e-09 | 5.112753 | 1.864862e-08 |  |  | 1.907349e-05
2018-04-13 13:40 | 273481.1 | 1080.0012 | 2 | 38 | 4.199996 | 3.417835 | 1.349184 | 5.327541e-09 | 5.609524 | 1.864862e-08 |  |  | 3.051758e-05
2018-04-13 13:41 | 273559.3 | 1158.2604 | 2 | 38 | 4.199995 | 3.259997 | 1.421727 | 5.327541e-09 | 5.914205 | 1.864862e-08 |  |  | 9.37565e-05
2018-04-13 13:43 | 273679.3 | 120.0012 | 3 | 38 | 4.223098 | 3.26025 | 1.530139 | 7.054326e-09 | 6.370799 | 2.563938e-08 |  |  | 0.0001907349
2018-04-13 13:45 | 273799.3 | 240.0009 | 3 | 38 | 4.249638 | 3.260269 | 1.638806 | 7.054326e-09 | 6.831109 | 2.563938e-08 |  |  | 0.0002822876
2018-04-13 13:47 | 273919.3 | 360.0009 | 3 | 38 | 4.277685 | 3.260521 | 1.747469 | 7.054326e-09 | 7.294426 | 2.563938e-08 |  |  | 0.0002269745
2018-04-13 13:49 | 274039.3 | 480.0001 | 3 | 38 | 4.305934 | 3.260542 | 1.856138 | 7.054326e-09 | 7.760792 | 2.563938e-08 |  |  | 0.000330925
2018-04-13 13:51 | 274159.3 | 600.0012 | 3 | 38 | 4.33603 | 3.260382 | 1.964804 | 7.054326e-09 | 8.230317 | 2.563938e-08 |  |  | 0.000202179
2018-04-13 13:53 | 274279.3 | 720.0003 | 3 | 38 | 4.369317 | 3.260145 | 2.07347 | 7.054326e-09 | 8.703258 | 2.563938e-08 |  |  | 0.0002660751
2018-04-13 13:55 | 274399.3 | 840.0005 | 3 | 38 | 4.400002 | 3.197423 | 2.18197 | 8.407749e-09 | 9.179278 | 3.138451e-08 |  |  | 1.049042e-05
2018-04-13 13:57 | 274519.3 | 960.001 | 3 | 38 | 4.400003 | 2.766026 | 2.280955 | 8.407749e-09 | 9.614813 | 3.138451e-08 |  |  | -1.811981e-05
2018-04-13 13:59 | 274639.3 | 1080.0002 | 3 | 38 | 4.399983 | 2.434008 | 2.367487 | 8.407749e-09 | 9.995554 | 3.138451e-08 |  |  | -2.098083e-05
2018-04-13 14:01 | 274759.3 | 1200.0004 | 3 | 38 | 4.400026 | 2.149181 | 2.443823 | 8.407749e-09 | 10.33143 | 3.138451e-08 |  |  | 9.155273e-05
2018-04-13 14:03 | 274879.3 | 1320.0001 | 3 | 38 | 4.400002 | 1.90182 | 2.511235 | 8.407749e-09 | 10.62805 | 3.138451e-08 |  |  | -7.152557e-05
2018-04-13 14:05 | 274999.3 | 1440.0011 | 3 | 38 | 4.40006 | 1.676105 | 2.570807 | 8.407749e-09 | 10.89016 | 3.138451e-08 |  |  | 1.239777e-05
2018-04-13 14:07 | 275119.3 | 1560.0002 | 3 | 38 | 4.400073 | 1.473338 | 2.623327 | 8.407749e-09 | 11.12125 | 3.138451e-08 |  |  | 5.912781e-05
2018-04-13 14:09 | 275239.3 | 1680.0011 | 3 | 38 | 4.400028 | 1.298466 | 2.669444 | 8.407749e-09 | 11.32416 | 3.138451e-08 |  |  | -2.670288e-05
2018-04-13 14:11 | 275359.3 | 1800.0017 | 3 | 38 | 4.399979 | 1.15773 | 2.710315 | 8.407749e-09 | 11.504 | 3.138451e-08 |  |  | 8.583069e-05
2018-04-13 14:13 | 275479.3 | 1920.001 | 3 | 38 | 4.400002 | 1.037534 | 2.74683 | 8.407749e-09 | 11.66466 | 3.138451e-08 |  |  | 2.861023e-06
2018-04-13 14:15 | 275599.3 | 2040.001 | 3 | 38 | 4.399976 | 0.9324628 | 2.779618 | 8.407749e-09 | 11.80893 | 3.138451e-08 |  |  | -6.67572e-06
2018-04-13 14:17 | 275719.3 | 2160.001 | 3 | 38 | 4.400009 | 0.8372481 | 2.80907 | 8.407749e-09 | 11.93852 | 3.138451e-08 |  |  | 2.002716e-05
2018-04-13 14:19 | 275839.3 | 2280.0003 | 3 | 38 | 4.399967 | 0.7471737 | 2.835491 | 8.407749e-09 | 12.05477 | 3.138451e-08 |  |  | -4.482269e-05
2018-04-13 14:21 | 275959.3 | 2400.0002 | 3 | 38 | 4.399978 | 0.6703477 | 2.859053 | 8.407749e-09 | 12.15845 | 3.138451e-08 |  |  | 3.33786e-05
2018-04-13 14:22 | 275991.5 | 2432.112 | 3 | 38 | 4.400054 | 0.6519551 | 2.86495 | 8.407749e-09 | 12.18439 | 3.138451e-08 |  |  | 1.949079e-05
2018-04-13 14:24 | 276111.5 | 120.001 | 4 | 38 | 4.331996 | 0 | 2.86495 | 8.407749e-09 | 12.18439 | 3.138451e-08 |  |  | -3.242493e-05
2018-04-13 14:26 | 276231.5 | 240.0002 | 4 | 38 | 4.326201 | 0 | 2.86495 | 8.407749e-09 | 12.18439 | 3.138451e-08 |  |  | -2.861023e-06
2018-04-13 14:27 | 276291.5 | 300.0008 | 4 | 38 | 4.324577 | 0 | 2.86495 | 8.407749e-09 | 12.18439 | 3.138451e-08 |  |  | -0.0001658766
2018-04-13 14:29 | 276411.5837 | 120 | 5 | 38 | 3.990273 | -3.25993 | 2.86495 | 0.1086623 | 12.18439 | 0.4382265 |  |  | -0.0004920959
2018-04-13 14:31 | 276531.5845 | 240.0008 | 5 | 38 | 3.942479 | -3.260367 | 2.86495 | 0.2173305 | 12.18439 | 0.8692108 |  |  | -0.0003948212
2018-04-13 14:33 | 276651.5854 | 360.0017 | 5 | 38 | 3.898758 | -3.259706 | 2.86495 | 0.3259984 | 12.18439 | 1.295197 |  |  | -0.0003223419
2018-04-13 14:35 | 276771.5837 | 480 | 5 | 38 | 3.858727 | -3.259384 | 2.86495 | 0.4346626 | 12.18439 | 1.716662 |  |  | -0.0003852844
2018-04-13 14:37 | 276891.5853 | 600.0016 | 5 | 38 | 3.820983 | -3.260252 | 2.86495 | 0.5433299 | 12.18439 | 2.133915 |  |  | -0.0002918243
2018-04-13 14:39 | 277011.5837 | 720 | 5 | 38 | 3.783916 | -3.259078 | 2.86495 | 0.651994 | 12.18439 | 2.547116 |  |  | -0.0003128052
2018-04-13 14:41 | 277131.5837 | 840 | 5 | 38 | 3.746374 | -3.260325 | 2.86495 | 0.7606608 | 12.18439 | 2.956259 |  |  | -0.0003604889
2018-04-13 14:43 | 277251.5845 | 960.0008 | 5 | 38 | 3.70879 | -3.259635 | 2.86495 | 0.8693276 | 12.18439 | 3.361296 |  |  | -0.0002498627
2018-04-13 14:45 | 277371.5845 | 1080.0008 | 5 | 38 | 3.676916 | -3.259156 | 2.86495 | 0.9779976 | 12.18439 | 3.76255 |  |  | -0.0002603531
2018-04-13 14:47 | 277491.5853 | 1200.0016 | 5 | 38 | 3.648325 | -3.260272 | 2.86495 | 1.086661 | 12.18439 | 4.160521 |  |  | -0.0001726151
2018-04-13 14:49 | 277611.5837 | 1320 | 5 | 38 | 3.621739 | -3.260152 | 2.86495 | 1.19533 | 12.18439 | 4.555515 |  |  | -0.0002317429
2018-04-13 14:51 | 277731.584 | 1440.0003 | 5 | 38 | 3.595278 | -3.259467 | 2.86495 | 1.303995 | 12.18439 | 4.947629 |  |  | -0.0001707077
2018-04-13 14:53 | 277851.5845 | 1560.0008 | 5 | 38 | 3.568451 | -3.260804 | 2.86495 | 1.412662 | 12.18439 | 5.336875 |  |  | -0.0001859665
2018-04-13 14:55 | 277971.5838 | 1680.0001 | 5 | 38 | 3.542964 | -3.259916 | 2.86495 | 1.521329 | 12.18439 | 5.723204 |  |  | -0.0001583099
2018-04-13 14:57 | 278091.5837 | 1800 | 5 | 38 | 3.522297 | -3.259995 | 2.86495 | 1.629995 | 12.18439 | 6.10705 |  |  | -0.0002241135
2018-04-13 14:59 | 278211.5842 | 1920.0005 | 5 | 38 | 3.504061 | -3.260913 | 2.86495 | 1.738662 | 12.18439 | 6.488798 |  |  | -0.0001659393
2018-04-13 15:01 | 278331.5845 | 2040.0008 | 5 | 38 | 3.486882 | -3.259173 | 2.86495 | 1.847328 | 12.18439 | 6.868653 |  |  | -0.0001621246
2018-04-13 15:03 | 278451.5838 | 2160.0001 | 5 | 38 | 3.468394 | -3.260063 | 2.86495 | 1.955997 | 12.18439 | 7.246598 |  |  | -0.0003051758
2018-04-13 15:05 | 278571.5842 | 2280.0005 | 5 | 38 | 3.448058 | -3.260523 | 2.86495 | 2.06466 | 12.18439 | 7.622371 |  |  | -0.0001087189
2018-04-13 15:07 | 278691.5845 | 2400.0008 | 5 | 38 | 3.43097 | -3.260498 | 2.86495 | 2.173328 | 12.18439 | 7.996128 |  |  | -0.0001659393
2018-04-13 15:09 | 278811.5846 | 2520.0009 | 5 | 38 | 3.412912 | -3.259991 | 2.86495 | 2.281996 | 12.18439 | 8.368002 |  |  | -0.000161171
2018-04-13 15:11 | 278931.5845 | 2640.0008 | 5 | 38 | 3.391086 | -3.260789 | 2.86495 | 2.390662 | 12.18439 | 8.737749 |  |  | -0.0002632141
2018-04-13 15:13 | 279051.5838 | 2760.0001 | 5 | 38 | 3.358787 | -3.260555 | 2.86495 | 2.499326 | 12.18439 | 9.104601 |  |  | -0.0003862378
2018-04-13 15:15 | 279171.5837 | 2880 | 5 | 38 | 3.306273 | -3.260445 | 2.86495 | 2.607992 | 12.18439 | 9.466968 |  |  | -0.0005092621
2018-04-13 15:17 | 279291.5846 | 3000.0009 | 5 | 38 | 3.225063 | -3.259861 | 2.86495 | 2.716662 | 12.18439 | 9.822197 |  |  | -0.0008592606
2018-04-13 15:19 | 279411.5842 | 3120.0005 | 5 | 38 | 3.062536 | -3.259631 | 2.86495 | 2.825328 | 12.18439 | 10.16515 |  |  | -0.002185822
2018-04-13 15:19 | 279436.2116 | 3144.6279 | 5 | 38 | 2.999982 | -3.260143 | 2.86495 | 2.847628 | 12.18439 | 10.23278 |  |  | -0.001748099
2018-04-13 15:21 | 279556.3 | 120.0001 | 6 | 38 | 3.475661 | 0 | 2.86495 | 2.847679 | 12.18439 | 10.23294 |  |  | 0.0003871918
2018-04-13 15:23 | 279676.3 | 240.0005 | 6 | 38 | 3.497084 | 0 | 2.86495 | 2.847679 | 12.18439 | 10.23294 |  |  | 9.059906e-05
2018-04-13 15:24 | 279736.3 | 300.0017 | 6 | 38 | 3.501854 | 0 | 2.86495 | 2.847679 | 12.18439 | 10.23294 |  |  | 0.0001678133
2018-04-13 15:26 | 279856.5 | 120.001 | 2 | 39 | 4.093966 | 4.890001 | 0.1626008 | 1.398722e-09 | 0.6526744 | 4.898305e-09 |  |  | 0.0003223419
2018-04-13 15:28 | 279976.5 | 240.001 | 2 | 39 | 4.132075 | 4.889454 | 0.3255999 | 1.398722e-09 | 1.323034 | 4.898305e-09 |  |  | 0.0003471375
2018-04-13 15:30 | 280096.5 | 360.001 | 2 | 39 | 4.164348 | 4.889908 | 0.4886037 | 1.398722e-09 | 1.999331 | 4.898305e-09 |  |  | 0.0002336502
2018-04-13 15:32 | 280216.5 | 480.0005 | 2 | 39 | 4.188195 | 4.889734 | 0.651599 | 1.398722e-09 | 2.680125 | 4.898305e-09 |  |  | 0.0001831055
2018-04-13 15:34 | 280336.5 | 600.001 | 2 | 39 | 4.199972 | 4.740054 | 0.8135341 | 1.681963e-09 | 3.359749 | 6.025369e-09 |  |  | 1.239777e-05
2018-04-13 15:36 | 280456.5 | 720.0002 | 2 | 39 | 4.199981 | 4.354085 | 0.965273 | 1.681963e-09 | 3.997054 | 6.025369e-09 |  |  | -1.716614e-05
2018-04-13 15:38 | 280576.5 | 840.0017 | 2 | 39 | 4.200009 | 3.976049 | 1.103927 | 1.681963e-09 | 4.579401 | 6.025369e-09 |  |  | -1.144409e-05
2018-04-13 15:40 | 280696.5 | 960.001 | 2 | 39 | 4.199982 | 3.677779 | 1.231418 | 1.681963e-09 | 5.114866 | 6.025369e-09 |  |  | 9.536743e-07
2018-04-13 15:42 | 280816.5 | 1080.0009 | 2 | 39 | 4.199967 | 3.41239 | 1.349529 | 1.681963e-09 | 5.61093 | 6.025369e-09 |  |  | 5.722046e-06
2018-04-13 15:43 | 280890.7 | 1154.2937 | 2 | 39 | 4.200005 | 3.25993 | 1.418343 | 1.681963e-09 | 5.899951 | 6.025369e-09 |  |  | 7.792026e-05
2018-04-13 15:45 | 281010.7 | 120.0009 | 3 | 39 | 4.222612 | 3.260403 | 1.526755 | 5.7408e-09 | 6.356495 | 2.244944e-08 |  |  | 0.0001945496
2018-04-13 15:47 | 281130.7 | 240.0002 | 3 | 39 | 4.247934 | 3.260101 | 1.635424 | 5.7408e-09 | 6.8167 | 2.244944e-08 |  |  | 0.0001678467
2018-04-13 15:49 | 281250.7 | 360.0001 | 3 | 39 | 4.277494 | 3.260679 | 1.744092 | 5.7408e-09 | 7.279912 | 2.244944e-08 |  |  | 0.0001907349
2018-04-13 15:51 | 281370.7 | 480.0004 | 3 | 39 | 4.306265 | 3.259981 | 1.852758 | 5.7408e-09 | 7.746298 | 2.244944e-08 |  |  | 0.0002450943
2018-04-13 15:53 | 281490.7 | 600.0001 | 3 | 39 | 4.336482 | 3.260107 | 1.961424 | 5.7408e-09 | 8.215865 | 2.244944e-08 |  |  | 0.0002613068
2018-04-13 15:55 | 281610.7 | 720.0007 | 3 | 39 | 4.368907 | 3.260517 | 2.070089 | 5.7408e-09 | 8.688822 | 2.244944e-08 |  |  | 0.0003194809
2018-04-13 15:57 | 281730.7 | 840.0001 | 3 | 39 | 4.399993 | 3.224599 | 2.178669 | 6.993715e-09 | 9.165121 | 2.777465e-08 |  |  | -1.621246e-05
2018-04-13 15:59 | 281850.7 | 960.0001 | 3 | 39 | 4.400023 | 2.78819 | 2.27871 | 6.993715e-09 | 9.605302 | 2.777465e-08 |  |  | 2.670288e-05
2018-04-13 16:01 | 281970.7 | 1080 | 3 | 39 | 4.400035 | 2.428775 | 2.36552 | 6.993715e-09 | 9.987263 | 2.777465e-08 |  |  | -4.768372e-06
2018-04-13 16:03 | 282090.7 | 1200.0007 | 3 | 39 | 4.399982 | 2.147171 | 2.441622 | 6.993715e-09 | 10.32211 | 2.777465e-08 |  |  | -6.67572e-05
2018-04-13 16:05 | 282210.7 | 1320.0004 | 3 | 39 | 4.399937 | 1.893512 | 2.508909 | 6.993715e-09 | 10.61818 | 2.777465e-08 |  |  | -7.820129e-05
2018-04-13 16:07 | 282330.7 | 1440.0003 | 3 | 39 | 4.399957 | 1.682578 | 2.568444 | 6.993715e-09 | 10.88013 | 2.777465e-08 |  |  | 0.0001220703125
2018-04-13 16:09 | 282450.7 | 1560.0011 | 3 | 39 | 4.39996 | 1.485799 | 2.621198 | 6.993715e-09 | 11.11225 | 2.777465e-08 |  |  | 7.820129e-05
2018-04-13 16:11 | 282570.7 | 1680.0018 | 3 | 39 | 4.399963 | 1.311099 | 2.667751 | 6.993715e-09 | 11.31708 | 2.777465e-08 |  |  | 9.536743e-07
2018-04-13 16:13 | 282690.7 | 1800.0012 | 3 | 39 | 4.400029 | 1.158801 | 2.708793 | 6.993715e-09 | 11.49767 | 2.777465e-08 |  |  | 7.724762e-05
2018-04-13 16:15 | 282810.7 | 1920.0007 | 3 | 39 | 4.399969 | 1.038927 | 2.745371 | 6.993715e-09 | 11.65861 | 2.777465e-08 |  |  | -7.820129e-05
2018-04-13 16:17 | 282930.7 | 2040.0012 | 3 | 39 | 4.399981 | 0.9336923 | 2.778203 | 6.993715e-09 | 11.80307 | 2.777465e-08 |  |  | -3.910065e-05
2018-04-13 16:19 | 283050.7 | 2160.0002 | 3 | 39 | 4.399977 | 0.8389944 | 2.80772 | 6.993715e-09 | 11.93295 | 2.777465e-08 |  |  | 6.771088e-05
2018-04-13 16:21 | 283170.7 | 2280.0004 | 3 | 39 | 4.399989 | 0.7539796 | 2.834247 | 6.993715e-09 | 12.04966 | 2.777465e-08 |  |  | -8.296967e-05
2018-04-13 16:23 | 283290.7 | 2400.0011 | 3 | 39 | 4.399984 | 0.6726077 | 2.857978 | 6.993715e-09 | 12.15408 | 2.777465e-08 |  |  | -1.049042e-05
2018-04-13 16:24 | 283325.8 | 2435.069 | 3 | 39 | 4.40003 | 0.6519617 | 2.86443 | 6.993715e-09 | 12.18247 | 2.777465e-08 |  |  | -2.105557e-05
2018-04-13 16:26 | 283445.9 | 120.0002 | 4 | 39 | 4.332036 | 0 | 2.86443 | 6.993715e-09 | 12.18247 | 2.777465e-08 |  |  | -5.722046e-05
2018-04-13 16:28 | 283565.9 | 240.001 | 4 | 39 | 4.326233 | 0 | 2.86443 | 6.993715e-09 | 12.18247 | 2.777465e-08 |  |  | -5.531311e-05
2018-04-13 16:29 | 283625.9 | 300.0008 | 4 | 39 | 4.324623 | 0 | 2.86443 | 6.993715e-09 | 12.18247 | 2.777465e-08 |  |  | -0.0002002132
2018-04-13 16:31 | 283745.9 | 120.0018 | 5 | 39 | 3.99118 | -3.260065 | 2.86443 | 0.1086674 | 12.18247 | 0.438326 |  |  | -0.0004901886
2018-04-13 16:33 | 283865.9 | 240.0001 | 5 | 39 | 3.944551 | -3.260316 | 2.86443 | 0.2173313 | 12.18247 | 0.869458 |  |  | -0.0003557205
2018-04-13 16:35 | 283985.9 | 360.0003 | 5 | 39 | 3.899553 | -3.259964 | 2.86443 | 0.3259974 | 12.18247 | 1.295607 |  |  | -0.0003480911
2018-04-13 16:37 | 284105.9 | 480.0013 | 5 | 39 | 3.8591 | -3.260498 | 2.86443 | 0.4346653 | 12.18247 | 1.717135 |  |  | -0.0003347397
2018-04-13 16:39 | 284225.9 | 600.0002 | 5 | 39 | 3.82091 | -3.259795 | 2.86443 | 0.5433328 | 12.18247 | 2.1344 |  |  | -0.0004034042
2018-04-13 16:41 | 284345.9 | 720.0003 | 5 | 39 | 3.784455 | -3.25971 | 2.86443 | 0.6519982 | 12.18247 | 2.547618 |  |  | -0.0004854202
2018-04-13 16:43 | 284465.9 | 840.0006 | 5 | 39 | 3.74734 | -3.259762 | 2.86443 | 0.760664 | 12.18247 | 2.956831 |  |  | -0.0004053116
2018-04-13 16:45 | 284585.9 | 960.0002 | 5 | 39 | 3.710144 | -3.259302 | 2.86443 | 0.8693339 | 12.18247 | 3.362033 |  |  | -0.0003557205
2018-04-13 16:47 | 284705.9 | 1080.0003 | 5 | 39 | 3.677052 | -3.259888 | 2.86443 | 0.978 | 12.18247 | 3.763346 |  |  | -0.0002794266
2018-04-13 16:49 | 284825.9 | 1200.0015 | 5 | 39 | 3.648205 | -3.260618 | 2.86443 | 1.086666 | 12.18247 | 4.161326 |  |  | -0.0002946854
2018-04-13 16:51 | 284945.9 | 1320.0002 | 5 | 39 | 3.621602 | -3.260488 | 2.86443 | 1.195331 | 12.18247 | 4.556296 |  |  | -0.0002794266
2018-04-13 16:53 | 285065.9 | 1440.0002 | 5 | 39 | 3.595142 | -3.260481 | 2.86443 | 1.303998 | 12.18247 | 4.94842 |  |  | -0.0002670288
2018-04-13 16:55 | 285185.9 | 1560.0002 | 5 | 39 | 3.568758 | -3.259462 | 2.86443 | 1.412667 | 12.18247 | 5.337692 |  |  | -0.0002336502
2018-04-13 16:57 | 285305.9 | 1680.0007 | 5 | 39 | 3.542886 | -3.260307 | 2.86443 | 1.521329 | 12.18247 | 5.724031 |  |  | -8.010864e-05
2018-04-13 16:59 | 285425.9 | 1800.0011 | 5 | 39 | 3.522099 | -3.260048 | 2.86443 | 1.629999 | 12.18247 | 6.107879 |  |  | -0.0001573563
2018-04-13 17:01 | 285545.9 | 1920.0002 | 5 | 39 | 3.503542 | -3.259739 | 2.86443 | 1.738664 | 12.18247 | 6.489589 |  |  | -0.0002422333
2018-04-13 17:03 | 285665.9 | 2040.001 | 5 | 39 | 3.486981 | -3.260154 | 2.86443 | 1.847332 | 12.18247 | 6.869409 |  |  | -0.0002384186
2018-04-13 17:05 | 285785.9 | 2160.001 | 5 | 39 | 3.469185 | -3.259834 | 2.86443 | 1.956 | 12.18247 | 7.247376 |  |  | -0.0001945496
2018-04-13 17:07 | 285905.9 | 2280.001 | 5 | 39 | 3.44847 | -3.260259 | 2.86443 | 2.064665 | 12.18247 | 7.623254 |  |  | -0.0002326965
2018-04-13 17:09 | 286025.9 | 2400.001 | 5 | 39 | 3.430302 | -3.26025 | 2.86443 | 2.173333 | 12.18247 | 7.996986 |  |  | -0.0001811981
2018-04-13 17:11 | 286145.9 | 2520.0002 | 5 | 39 | 3.411823 | -3.25991 | 2.86443 | 2.281998 | 12.18247 | 8.368757 |  |  | -0.0001573563
2018-04-13 17:13 | 286265.9 | 2640.0011 | 5 | 39 | 3.39007 | -3.25932 | 2.86443 | 2.390666 | 12.18247 | 8.738363 |  |  | -0.000243187
2018-04-13 17:15 | 286385.9 | 2760.0002 | 5 | 39 | 3.359561 | -3.259773 | 2.86443 | 2.499331 | 12.18247 | 9.105229 |  |  | -0.0003137589
2018-04-13 17:17 | 286505.9 | 2880.002 | 5 | 39 | 3.308309 | -3.259653 | 2.86443 | 2.607999 | 12.18247 | 9.467782 |  |  | -0.0005970001
2018-04-13 17:19 | 286625.9 | 3000.0015 | 5 | 39 | 3.223066 | -3.259489 | 2.86443 | 2.716667 | 12.18247 | 9.822991 |  |  | -0.0008735657
2018-04-13 17:21 | 286745.9 | 3120.0007 | 5 | 39 | 3.059123 | -3.26015 | 2.86443 | 2.82533 | 12.18247 | 10.16565 |  |  | -0.002313614
2018-04-13 17:21 | 286769.3 | 3143.3642 | 5 | 39 | 2.999993 | -3.260354 | 2.86443 | 2.846491 | 12.18247 | 10.22979 |  |  | -0.001891753
2018-04-13 17:23 | 286889.4 | 120.0016 | 6 | 39 | 3.477864 | 0 | 2.86443 | 2.846538 | 12.18247 | 10.22993 |  |  | 0.0002775192
2018-04-13 17:25 | 287009.4 | 240 | 6 | 39 | 3.499387 | 0 | 2.86443 | 2.846538 | 12.18247 | 10.22993 |  |  | 0.0001726151
2018-04-13 17:26 | 287069.4 | 300.0016 | 6 | 39 | 3.504282 | 0 | 2.86443 | 2.846538 | 12.18247 | 10.22993 |  |  | 0.0002005776
2018-04-13 17:28 | 287189.5 | 120.0009 | 2 | 40 | 4.093603 | 4.889214 | 0.162605 | 4.915925e-09 | 0.6528319 | 1.72262e-08 |  |  | 0.0002565384
2018-04-13 17:30 | 287309.5 | 240.0009 | 2 | 40 | 4.133617 | 4.889812 | 0.3256011 | 4.915925e-09 | 1.323296 | 1.72262e-08 |  |  | 0.0003128052
2018-04-13 17:32 | 287429.5 | 360.001 | 2 | 40 | 4.165838 | 4.890537 | 0.4886045 | 4.915925e-09 | 1.999862 | 1.72262e-08 |  |  | 0.00020504
2018-04-13 17:34 | 287549.5 | 480.0015 | 2 | 40 | 4.189877 | 4.889996 | 0.6516007 | 4.915925e-09 | 2.680902 | 1.72262e-08 |  |  | 0.0001811981
2018-04-13 17:36 | 287669.5 | 600.0003 | 2 | 40 | 4.200005 | 4.734863 | 0.8133301 | 6.914932e-09 | 3.3598 | 2.514817e-08 |  |  | 3.814697e-06
2018-04-13 17:38 | 287789.5 | 720.0015 | 2 | 40 | 4.199973 | 4.370385 | 0.9650378 | 6.914932e-09 | 3.996973 | 2.514817e-08 |  |  | 2.861023e-05
2018-04-13 17:40 | 287909.5 | 840.0017 | 2 | 40 | 4.200047 | 3.992768 | 1.104392 | 6.914932e-09 | 4.582262 | 2.514817e-08 |  |  | -7.152557e-05
2018-04-13 17:42 | 288029.5 | 960.0011 | 2 | 40 | 4.199987 | 3.664356 | 1.231758 | 6.914932e-09 | 5.1172 | 2.514817e-08 |  |  | 3.623962e-05
2018-04-13 17:44 | 288149.5 | 1080.001 | 2 | 40 | 4.20002 | 3.394818 | 1.349377 | 6.914932e-09 | 5.611201 | 2.514817e-08 |  |  | 1.525879e-05
2018-04-13 17:45 | 288214.5 | 1145.0306 | 2 | 40 | 4.200019 | 3.259885 | 1.40947 | 6.914932e-09 | 5.86359 | 2.514817e-08 |  |  | 6.888337e-05
2018-04-13 17:47 | 288334.5 | 120.0008 | 3 | 40 | 4.221766 | 3.260672 | 1.517886 | 7.462552e-09 | 6.320123 | 2.736677e-08 |  |  | 0.0001678467
2018-04-13 17:49 | 288454.5 | 240.0001 | 3 | 40 | 4.245181 | 3.259926 | 1.626551 | 7.462552e-09 | 6.780118 | 2.736677e-08 |  |  | 0.000213623
2018-04-13 17:51 | 288574.5 | 360.0016 | 3 | 40 | 4.272378 | 3.259417 | 1.73522 | 7.462552e-09 | 7.242889 | 2.736677e-08 |  |  | 0.000244140625
2018-04-13 17:53 | 288694.5 | 480.0003 | 3 | 40 | 4.304249 | 3.259991 | 1.843887 | 7.462552e-09 | 7.708853 | 2.736677e-08 |  |  | 0.0002708435
2018-04-13 17:55 | 288814.5 | 600.0011 | 3 | 40 | 4.336229 | 3.260412 | 1.952554 | 7.462552e-09 | 8.178329 | 2.736677e-08 |  |  | 0.0002784729
2018-04-13 17:57 | 288934.5 | 720.0011 | 3 | 40 | 4.369331 | 3.259102 | 2.06122 | 7.462552e-09 | 8.651305 | 2.736677e-08 |  |  | 0.0003356934
2018-04-13 17:59 | 289054.5 | 840.0006 | 3 | 40 | 4.400016 | 3.231818 | 2.169821 | 8.139873e-09 | 9.127687 | 3.023865e-08 |  |  | -8.106232e-05
2018-04-13 18:01 | 289174.5 | 960.0017 | 3 | 40 | 4.399991 | 2.833435 | 2.270681 | 8.139873e-09 | 9.571474 | 3.023865e-08 |  |  | -3.71933e-05
2018-04-13 18:03 | 289294.5 | 1080.0014 | 3 | 40 | 4.399945 | 2.48698 | 2.359295 | 8.139873e-09 | 9.961373 | 3.023865e-08 |  |  | -2.765656e-05
2018-04-13 18:05 | 289414.5 | 1200.0019 | 3 | 40 | 4.39997 | 2.167782 | 2.436853 | 8.139873e-09 | 10.30263 | 3.023865e-08 |  |  | -4.482269e-05
2018-04-13 18:07 | 289534.5 | 1320.0017 | 3 | 40 | 4.399989 | 1.894541 | 2.504348 | 8.139873e-09 | 10.59961 | 3.023865e-08 |  |  | 2.193451e-05
2018-04-13 18:09 | 289654.5 | 1440.0018 | 3 | 40 | 4.400058 | 1.675452 | 2.563719 | 8.139873e-09 | 10.86084 | 3.023865e-08 |  |  | -1.430511e-05
2018-04-13 18:11 | 289774.5 | 1560.0015 | 3 | 40 | 4.399983 | 1.485842 | 2.616316 | 8.139873e-09 | 11.09227 | 3.023865e-08 |  |  | -4.482269e-05
2018-04-13 18:13 | 289894.5 | 1680.001 | 3 | 40 | 4.400018 | 1.325086 | 2.663086 | 8.139873e-09 | 11.29805 | 3.023865e-08 |  |  | 1.811981e-05
2018-04-13 18:15 | 290014.5 | 1800.001 | 3 | 40 | 4.400026 | 1.178267 | 2.704792 | 8.139873e-09 | 11.48156 | 3.023865e-08 |  |  | 4.959106e-05
2018-04-13 18:17 | 290134.5 | 1920.0011 | 3 | 40 | 4.400022 | 1.045318 | 2.7419 | 8.139873e-09 | 11.64484 | 3.023865e-08 |  |  | -1.907349e-05
2018-04-13 18:19 | 290254.5 | 2040.0011 | 3 | 40 | 4.399956 | 0.927838 | 2.774745 | 8.139873e-09 | 11.78936 | 3.023865e-08 |  |  | -7.724762e-05
2018-04-13 18:21 | 290374.5 | 2160.0009 | 3 | 40 | 4.400048 | 0.8339735 | 2.804049 | 8.139873e-09 | 11.91829 | 3.023865e-08 |  |  | 8.487701e-05
2018-04-13 18:23 | 290494.5 | 2280.0004 | 3 | 40 | 4.400032 | 0.7532677 | 2.830482 | 8.139873e-09 | 12.0346 | 3.023865e-08 |  |  | 4.673004e-05
2018-04-13 18:25 | 290614.5 | 2400.0009 | 3 | 40 | 4.400014 | 0.6842315 | 2.854401 | 8.139873e-09 | 12.13984 | 3.023865e-08 |  |  | -1.144409e-05
2018-04-13 18:26 | 290672.2 | 2457.7243 | 3 | 40 | 4.400057 | 0.6519994 | 2.865106 | 8.139873e-09 | 12.18694 | 3.023865e-08 |  |  | -2.13538e-05
2018-04-13 18:28 | 290792.3 | 120.0011 | 4 | 40 | 4.332563 | 0 | 2.865106 | 8.139873e-09 | 12.18694 | 3.023865e-08 |  |  | -4.196167e-05
2018-04-13 18:30 | 290912.3 | 240.0002 | 4 | 40 | 4.326957 | 0 | 2.865106 | 8.139873e-09 | 12.18694 | 3.023865e-08 |  |  | -3.33786e-05
2018-04-13 18:31 | 290972.3 | 300.0016 | 4 | 40 | 4.325398 | 0 | 2.865106 | 8.139873e-09 | 12.18694 | 3.023865e-08 |  |  | -0.0001741511
2018-04-13 18:33 | 291092.4 | 120.0005 | 5 | 40 | 3.988174 | -3.260427 | 2.865106 | 0.1086634 | 12.18694 | 0.4380093 |  |  | -0.0004558563
2018-04-13 18:35 | 291212.4 | 240.001 | 5 | 40 | 3.944127 | -3.260535 | 2.865106 | 0.2173311 | 12.18694 | 0.868944 |  |  | -0.0003576279
2018-04-13 18:37 | 291332.4 | 360.0012 | 5 | 40 | 3.903568 | -3.26021 | 2.865106 | 0.3259965 | 12.18694 | 1.295329 |  |  | -0.0004119873
2018-04-13 18:39 | 291452.4 | 480.0009 | 5 | 40 | 3.862265 | -3.260005 | 2.865106 | 0.434662 | 12.18694 | 1.717273 |  |  | -0.000330925
2018-04-13 18:41 | 291572.4 | 600.0016 | 5 | 40 | 3.819246 | -3.260441 | 2.865106 | 0.5433314 | 12.18694 | 2.13463 |  |  | -0.0003166199
2018-04-13 18:43 | 291692.4 | 720.0001 | 5 | 40 | 3.780701 | -3.259538 | 2.865106 | 0.6519974 | 12.18694 | 2.547521 |  |  | -0.0003614426
2018-04-13 18:45 | 291812.4 | 840.0009 | 5 | 40 | 3.744728 | -3.261024 | 2.865106 | 0.7606643 | 12.18694 | 2.956378 |  |  | -0.0003004074
2018-04-13 18:47 | 291932.4 | 960.0008 | 5 | 40 | 3.711495 | -3.260864 | 2.865106 | 0.8693275 | 12.18694 | 3.361461 |  |  | -0.0002632141
2018-04-13 18:49 | 292052.4 | 1080.0001 | 5 | 40 | 3.681055 | -3.260672 | 2.865106 | 0.9779954 | 12.18694 | 3.763134 |  |  | -0.0002679825
2018-04-13 18:51 | 292172.4 | 1200.0009 | 5 | 40 | 3.649837 | -3.259393 | 2.865106 | 1.086662 | 12.18694 | 4.161465 |  |  | -0.0002593994
2018-04-13 18:53 | 292292.4 | 1320.0001 | 5 | 40 | 3.618872 | -3.260376 | 2.865106 | 1.195328 | 12.18694 | 4.556361 |  |  | -0.0002584457
2018-04-13 18:55 | 292412.4 | 1440.0006 | 5 | 40 | 3.592559 | -3.259991 | 2.865106 | 1.303992 | 12.18694 | 4.948141 |  |  | -0.0001487732
2018-04-13 18:57 | 292532.4 | 1560.0003 | 5 | 40 | 3.568295 | -3.260048 | 2.865106 | 1.41266 | 12.18694 | 5.337202 |  |  | -0.0001659393
2018-04-13 18:59 | 292652.4 | 1680.0011 | 5 | 40 | 3.546623 | -3.260365 | 2.865106 | 1.52133 | 12.18694 | 5.723757 |  |  | -0.0001878738
2018-04-13 19:01 | 292772.4 | 1800.001 | 5 | 40 | 3.52569 | -3.259914 | 2.865106 | 1.629993 | 12.18694 | 6.108011 |  |  | -0.000207901
2018-04-13 19:03 | 292892.4 | 1920.0011 | 5 | 40 | 3.504269 | -3.259928 | 2.865106 | 1.738663 | 12.18694 | 6.489997 |  |  | -0.0002622604
2018-04-13 19:05 | 293012.4 | 2040.0012 | 5 | 40 | 3.483871 | -3.259872 | 2.865106 | 1.847329 | 12.18694 | 6.869632 |  |  | -0.0002145767
2018-04-13 19:07 | 293132.4 | 2160.0016 | 5 | 40 | 3.46701 | -3.2596 | 2.865106 | 1.955997 | 12.18694 | 7.247301 |  |  | -8.296967e-05
2018-04-13 19:09 | 293252.4 | 2280.0011 | 5 | 40 | 3.451165 | -3.259875 | 2.865106 | 2.064663 | 12.18694 | 7.623182 |  |  | -0.0001115799
2018-04-13 19:11 | 293372.4 | 2400.0011 | 5 | 40 | 3.435409 | -3.259078 | 2.865106 | 2.173327 | 12.18694 | 7.997344 |  |  | -0.0001239777
2018-04-13 19:13 | 293492.4 | 2520.0003 | 5 | 40 | 3.41565 | -3.260555 | 2.865106 | 2.281996 | 12.18694 | 8.369623 |  |  | -0.0002202988
2018-04-13 19:15 | 293612.4 | 2640.0003 | 5 | 40 | 3.389188 | -3.26048 | 2.865106 | 2.390661 | 12.18694 | 8.739438 |  |  | -0.0003156662
2018-04-13 19:17 | 293732.4 | 2760.0014 | 5 | 40 | 3.354778 | -3.260137 | 2.865106 | 2.49933 | 12.18694 | 9.105911 |  |  | -0.0002965927
2018-04-13 19:19 | 293852.4 | 2880.0011 | 5 | 40 | 3.307763 | -3.259586 | 2.865106 | 2.607993 | 12.18694 | 9.468086 |  |  | -0.0004796982
2018-04-13 19:21 | 293972.4 | 3000.0013 | 5 | 40 | 3.230582 | -3.259462 | 2.865106 | 2.716659 | 12.18694 | 9.82373 |  |  | -0.0009059906
2018-04-13 19:23 | 294092.4 | 3120.0012 | 5 | 40 | 3.072674 | -3.259801 | 2.865106 | 2.825326 | 12.18694 | 10.16749 |  |  | -0.002074242
2018-04-13 19:24 | 294120.9 | 3148.5595 | 5 | 40 | 2.999994 | -3.259891 | 2.865106 | 2.851189 | 12.18694 | 10.24608 |  |  | -0.001612304
2018-04-13 19:26 | 294241.1 | 120.0001 | 6 | 40 | 3.471408 | 0 | 2.865106 | 2.851238 | 12.18694 | 10.24623 |  |  | 0.000330925
2018-04-13 19:28 | 294361.1 | 240.0006 | 6 | 40 | 3.492688 | 0 | 2.865106 | 2.851238 | 12.18694 | 10.24623 |  |  | 0.0001993179
2018-04-13 19:29 | 294421.1 | 300.0017 | 6 | 40 | 3.497421 | 0 | 2.865106 | 2.851238 | 12.18694 | 10.24623 |  |  | 0.000241897
2018-04-13 19:31 | 294541.2 | 120.0007 | 2 | 41 | 4.094619 | 4.889559 | 0.1625967 | 2.354621e-09 | 0.6528339 | 8.235117e-09 |  |  | 0.0003271103
2018-04-13 19:33 | 294661.2 | 240.0009 | 2 | 41 | 4.130266 | 4.889442 | 0.3256013 | 2.354621e-09 | 1.323053 | 8.235117e-09 |  |  | 0.0003290176
2018-04-13 19:35 | 294781.2 | 360.001 | 2 | 41 | 4.161746 | 4.890598 | 0.4886031 | 2.354621e-09 | 1.99895 | 8.235117e-09 |  |  | 0.0002908707
2018-04-13 19:37 | 294901.2 | 480.001 | 2 | 41 | 4.188371 | 4.889391 | 0.6515999 | 2.354621e-09 | 2.679512 | 8.235117e-09 |  |  | 0.0002470016
2018-04-13 19:39 | 295021.2 | 600.0009 | 2 | 41 | 4.199989 | 4.69001 | 0.8128992 | 4.552946e-09 | 3.356559 | 1.695533e-08 |  |  | -3.814697e-06
2018-04-13 19:41 | 295141.2 | 720.0014 | 2 | 41 | 4.199989 | 4.334081 | 0.9630927 | 4.552946e-09 | 3.987372 | 1.695533e-08 |  |  | -9.536743e-06
2018-04-13 19:43 | 295261.2 | 840.0017 | 2 | 41 | 4.199979 | 4.002766 | 1.102036 | 4.552946e-09 | 4.570934 | 1.695533e-08 |  |  | -2.336509e-05
2018-04-13 19:45 | 295381.2 | 960.0008 | 2 | 41 | 4.200052 | 3.71703 | 1.230644 | 4.552946e-09 | 5.111087 | 1.695533e-08 |  |  | -3.71933e-05
2018-04-13 19:47 | 295501.2 | 1080.0017 | 2 | 41 | 4.199982 | 3.446351 | 1.349878 | 4.552946e-09 | 5.611874 | 1.695533e-08 |  |  | -8.296967e-05
2018-04-13 19:48 | 295581.6 | 1160.4106 | 2 | 41 | 4.199971 | 3.259998 | 1.424697 | 4.552946e-09 | 5.926113 | 1.695533e-08 |  |  | 5.247641e-05
2018-04-13 19:50 | 295701.5 | 120 | 3 | 41 | 4.22585 | 3.260061 | 1.5331 | 6.133793e-09 | 6.382793 | 2.336414e-08 |  |  | 0.000254631
2018-04-13 19:52 | 295821.5 | 240.0001 | 3 | 41 | 4.251624 | 3.259884 | 1.641774 | 6.133793e-09 | 6.843454 | 2.336414e-08 |  |  | 0.0001401901
2018-04-13 19:54 | 295941.5 | 360 | 3 | 41 | 4.277556 | 3.259869 | 1.750438 | 6.133793e-09 | 7.306852 | 2.336414e-08 |  |  | 0.0002202988
2018-04-13 19:56 | 296061.5 | 480.0002 | 3 | 41 | 4.305379 | 3.260223 | 1.859108 | 6.133793e-09 | 7.773196 | 2.336414e-08 |  |  | 0.0002088547
2018-04-13 19:58 | 296181.5 | 600.001 | 3 | 41 | 4.3359375 | 3.260441 | 1.967778 | 6.133793e-09 | 8.242676 | 2.336414e-08 |  |  | 0.0002527237
2018-04-13 20:00 | 296301.5 | 720.0012 | 3 | 41 | 4.37136 | 3.26029 | 2.076445 | 6.133793e-09 | 8.715711 | 2.336414e-08 |  |  | 0.0003271103
2018-04-13 20:02 | 296421.5 | 840.0002 | 3 | 41 | 4.400009 | 3.162545 | 2.184709 | 6.902242e-09 | 9.190941 | 2.663081e-08 |  |  | -4.196167e-05
2018-04-13 20:04 | 296541.5 | 960.0011 | 3 | 41 | 4.399968 | 2.763469 | 2.283202 | 6.902242e-09 | 9.624311 | 2.663081e-08 |  |  | -5.722046e-06
2018-04-13 20:06 | 296661.5 | 1080.0007 | 3 | 41 | 4.399935 | 2.437539 | 2.36981 | 6.902242e-09 | 10.00538 | 2.663081e-08 |  |  | -4.196167e-05
2018-04-13 20:08 | 296781.5 | 1200.0017 | 3 | 41 | 4.400063 | 2.15187 | 2.446285 | 6.902242e-09 | 10.34188 | 2.663081e-08 |  |  | 1.907349e-06
2018-04-13 20:10 | 296901.5 | 1320.0009 | 3 | 41 | 4.400032 | 1.891439 | 2.513686 | 6.902242e-09 | 10.63844 | 2.663081e-08 |  |  | 4.577637e-05
2018-04-13 20:12 | 297021.5 | 1440.0015 | 3 | 41 | 4.399979 | 1.64937 | 2.572617 | 6.902242e-09 | 10.89773 | 2.663081e-08 |  |  | -5.626678e-05
2018-04-13 20:14 | 297141.5 | 1560.0002 | 3 | 41 | 4.400019 | 1.463237 | 2.624412 | 6.902242e-09 | 11.12564 | 2.663081e-08 |  |  | -7.247925e-05
2018-04-13 20:16 | 297261.5 | 1680.0005 | 3 | 41 | 4.399995 | 1.300012 | 2.67044 | 6.902242e-09 | 11.32816 | 2.663081e-08 |  |  | -3.528595e-05
2018-04-13 20:18 | 297381.5 | 1800.0011 | 3 | 41 | 4.400009 | 1.166484 | 2.711499 | 6.902242e-09 | 11.50882 | 2.663081e-08 |  |  | -5.149841e-05
2018-04-13 20:20 | 297501.5 | 1920.0011 | 3 | 41 | 4.400065 | 1.041214 | 2.748231 | 6.902242e-09 | 11.67044 | 2.663081e-08 |  |  | -6.67572e-05
2018-04-13 20:22 | 297621.5 | 2040.0013 | 3 | 41 | 4.399995 | 0.9202802 | 2.780903 | 6.902242e-09 | 11.8142 | 2.663081e-08 |  |  | -7.152557e-05
2018-04-13 20:24 | 297741.5 | 2160.0013 | 3 | 41 | 4.400018 | 0.8249775 | 2.809942 | 6.902242e-09 | 11.94197 | 2.663081e-08 |  |  | -4.673004e-05
2018-04-13 20:26 | 297861.5 | 2280.0012 | 3 | 41 | 4.399998 | 0.7450749 | 2.836081 | 6.902242e-09 | 12.05698 | 2.663081e-08 |  |  | -2.765656e-05
2018-04-13 20:28 | 297981.5 | 2400.001 | 3 | 41 | 4.400029 | 0.6759656 | 2.859753 | 6.902242e-09 | 12.16114 | 2.663081e-08 |  |  | -1.907349e-05
2018-04-13 20:29 | 298027.6 | 2446.0875 | 3 | 41 | 4.400023 | 0.652 | 2.868253 | 6.902242e-09 | 12.19853 | 2.663081e-08 |  |  | -1.272386e-05
2018-04-13 20:31 | 298147.7 | 120.001 | 4 | 41 | 4.332646 | 0 | 2.868253 | 6.902242e-09 | 12.19853 | 2.663081e-08 |  |  | 3.814697e-06
2018-04-13 20:33 | 298267.7 | 240.001 | 4 | 41 | 4.327054 | 0 | 2.868253 | 6.902242e-09 | 12.19853 | 2.663081e-08 |  |  | -3.147125e-05
2018-04-13 20:34 | 298327.7 | 300.0011 | 4 | 41 | 4.325435 | 0 | 2.868253 | 6.902242e-09 | 12.19853 | 2.663081e-08 |  |  | -0.000158259
2018-04-13 20:36 | 298447.7 | 120.0003 | 5 | 41 | 3.989378 | -3.259864 | 2.868253 | 0.1086652 | 12.19853 | 0.4381091 |  |  | -0.0004119873
2018-04-13 20:38 | 298567.7 | 240.0006 | 5 | 41 | 3.945934 | -3.260132 | 2.868253 | 0.2173304 | 12.19853 | 0.8691906 |  |  | -0.0004434586
2018-04-13 20:40 | 298687.7 | 360 | 5 | 41 | 3.903712 | -3.260241 | 2.868253 | 0.3259968 | 12.19853 | 1.295694 |  |  | -0.0003681183
2018-04-13 20:42 | 298807.7 | 480.0009 | 5 | 41 | 3.85954 | -3.259675 | 2.868253 | 0.4346654 | 12.19853 | 1.71751 |  |  | -0.0003051758
2018-04-13 20:44 | 298927.7 | 600.0003 | 5 | 41 | 3.819359 | -3.25924 | 2.868253 | 0.5433329 | 12.19853 | 2.134686 |  |  | -0.0002670288
2018-04-13 20:46 | 299047.7 | 720.0013 | 5 | 41 | 3.782326 | -3.259189 | 2.868253 | 0.6520008 | 12.19853 | 2.547702 |  |  | -0.0003137589
2018-04-13 20:48 | 299167.7 | 840.0002 | 5 | 41 | 3.747334 | -3.259959 | 2.868253 | 0.7606658 | 12.19853 | 2.956802 |  |  | -0.0003404617
2018-04-13 20:50 | 299287.7 | 960.0003 | 5 | 41 | 3.712109 | -3.25975 | 2.868253 | 0.8693306 | 12.19853 | 3.362093 |  |  | -0.0002784729
2018-04-13 20:52 | 299407.7 | 1080.0013 | 5 | 41 | 3.67715 | -3.259464 | 2.868253 | 0.9780014 | 12.19853 | 3.763552 |  |  | -0.0002307892
2018-04-13 20:54 | 299527.7 | 1200.0004 | 5 | 41 | 3.647463 | -3.260411 | 2.868253 | 1.086667 | 12.19853 | 4.161488 |  |  | -0.0002479553
2018-04-13 20:56 | 299647.7 | 1320.0001 | 5 | 41 | 3.620549 | -3.260303 | 2.868253 | 1.195333 | 12.19853 | 4.556362 |  |  | -0.0001535416
2018-04-13 20:58 | 299767.7 | 1440.0003 | 5 | 41 | 3.595549 | -3.260234 | 2.868253 | 1.303995 | 12.19853 | 4.948423 |  |  | -0.0002450943
2018-04-13 21:00 | 299887.7 | 1560.0015 | 5 | 41 | 3.569829 | -3.259365 | 2.868253 | 1.412666 | 12.19853 | 5.337763 |  |  | -0.0002841949
2018-04-13 21:02 | 300007.7 | 1680.0004 | 5 | 41 | 3.543803 | -3.260953 | 2.868253 | 1.521329 | 12.19853 | 5.724243 |  |  | -0.0002298355
2018-04-13 21:04 | 300127.7 | 1800.0014 | 5 | 41 | 3.522548 | -3.259832 | 2.868253 | 1.629999 | 12.19853 | 6.108166 |  |  | -0.0002422333
2018-04-13 21:06 | 300247.7 | 1920.0009 | 5 | 41 | 3.504043 | -3.260092 | 2.868253 | 1.738667 | 12.19853 | 6.489942 |  |  | -6.008148e-05
2018-04-13 21:08 | 300367.7 | 2040.001 | 5 | 41 | 3.487462 | -3.260392 | 2.868253 | 1.847332 | 12.19853 | 6.869821 |  |  | -8.678436e-05
2018-04-13 21:10 | 300487.7 | 2160.0015 | 5 | 41 | 3.469534 | -3.260283 | 2.868253 | 1.956 | 12.19853 | 7.247837 |  |  | -0.0001554489
2018-04-13 21:12 | 300607.7 | 2280.0016 | 5 | 41 | 3.448794 | -3.259897 | 2.868253 | 2.064668 | 12.19853 | 7.623725 |  |  | -0.0001478195
2018-04-13 21:14 | 300727.7 | 2400.0016 | 5 | 41 | 3.431291 | -3.259889 | 2.868253 | 2.173335 | 12.19853 | 7.997535 |  |  | -0.000125885
2018-04-13 21:16 | 300847.7 | 2520.0009 | 5 | 41 | 3.413151 | -3.259991 | 2.868253 | 2.282001 | 12.19853 | 8.369431 |  |  | -0.000161171
2018-04-13 21:18 | 300967.7 | 2640.0001 | 5 | 41 | 3.391697 | -3.260352 | 2.868253 | 2.390665 | 12.19853 | 8.739227 |  |  | -0.0002527237
2018-04-13 21:20 | 301087.7 | 2760.0002 | 5 | 41 | 3.358782 | -3.259624 | 2.868253 | 2.49933 | 12.19853 | 9.106138 |  |  | -0.0003070831
2018-04-13 21:22 | 301207.7 | 2880.0009 | 5 | 41 | 3.305849 | -3.260536 | 2.868253 | 2.607999 | 12.19853 | 9.468431 |  |  | -0.0004482269
2018-04-13 21:24 | 301327.7 | 3000.0001 | 5 | 41 | 3.227025 | -3.260127 | 2.868253 | 2.716662 | 12.19853 | 9.823732 |  |  | -0.0007915497
2018-04-13 21:26 | 301447.7 | 3120.0002 | 5 | 41 | 3.067479 | -3.259802 | 2.868253 | 2.825334 | 12.19853 | 10.16705 |  |  | -0.002192497
2018-04-13 21:26 | 301474.7 | 3146.9817 | 5 | 41 | 2.999959 | -3.261159 | 2.868253 | 2.849763 | 12.19853 | 10.2412 |  |  | -0.001725687
2018-04-13 21:28 | 301594.9 | 120.0017 | 6 | 41 | 3.474693 | 0 | 2.868253 | 2.84981 | 12.19853 | 10.24135 |  |  | 0.0003528595
2018-04-13 21:30 | 301714.9 | 240.0008 | 6 | 41 | 3.496134 | 0 | 2.868253 | 2.84981 | 12.19853 | 10.24135 |  |  | 7.43866e-05
2018-04-13 21:31 | 301774.9 | 300.0009 | 6 | 41 | 3.501011 | 0 | 2.868253 | 2.84981 | 12.19853 | 10.24135 |  |  | 0.0001427033
2018-04-13 21:33 | 301895 | 120 | 2 | 42 | 4.096187 | 4.890324 | 0.1626004 | 5.945655e-09 | 0.6532518 | 2.081592e-08 |  |  | 0.0002794266
2018-04-13 21:35 | 302015 | 240.0002 | 2 | 42 | 4.131726 | 4.890018 | 0.3256005 | 5.945655e-09 | 1.3237 | 2.081592e-08 |  |  | 0.0002412796
2018-04-13 21:37 | 302135 | 360.0019 | 2 | 42 | 4.163631 | 4.890566 | 0.4886032 | 5.945655e-09 | 1.999917 | 2.081592e-08 |  |  | 0.0002145767
2018-04-13 21:39 | 302255 | 480.0017 | 2 | 42 | 4.188319 | 4.890112 | 0.6515991 | 5.945655e-09 | 2.680611 | 2.081592e-08 |  |  | 0.0001707077
2018-04-13 21:41 | 302375 | 600.0005 | 2 | 42 | 4.200001 | 4.720812 | 0.8133126 | 5.945655e-09 | 3.359361 | 2.081592e-08 |  |  | 1.907349e-05
2018-04-13 21:43 | 302495 | 720.0004 | 2 | 42 | 4.200012 | 4.320024 | 0.9638339 | 5.945655e-09 | 3.991551 | 2.081592e-08 |  |  | -6.67572e-06
2018-04-13 21:45 | 302615 | 840.0012 | 2 | 42 | 4.200058 | 3.973371 | 1.101849 | 5.945655e-09 | 4.571214 | 2.081592e-08 |  |  | -1.192096e-05
2018-04-13 21:47 | 302735 | 960.0005 | 2 | 42 | 4.200029 | 3.681672 | 1.229357 | 5.945655e-09 | 5.106751 | 2.081592e-08 |  |  | -1.716614e-05
2018-04-13 21:49 | 302855 | 1080.0005 | 2 | 42 | 4.200032 | 3.415776 | 1.34759 | 5.945655e-09 | 5.603331 | 2.081592e-08 |  |  | 1.144409e-05
2018-04-13 21:50 | 302928.5 | 1153.5267 | 2 | 42 | 4.200035 | 3.259878 | 1.415779 | 5.945655e-09 | 5.889725 | 2.081592e-08 |  |  | 6.434079e-05
2018-04-13 21:52 | 303048.5 | 120.0007 | 3 | 42 | 4.223561 | 3.260252 | 1.524191 | 6.726899e-09 | 6.346319 | 2.39771e-08 |  |  | 0.0001506805
2018-04-13 21:54 | 303168.5 | 240.001 | 3 | 42 | 4.250769 | 3.260309 | 1.632858 | 6.726899e-09 | 6.806723 | 2.39771e-08 |  |  | 0.00025177
2018-04-13 21:56 | 303288.5 | 360.001 | 3 | 42 | 4.277965 | 3.259502 | 1.741521 | 6.726899e-09 | 7.27011 | 2.39771e-08 |  |  | 0.0001487732
2018-04-13 21:58 | 303408.5 | 480.0011 | 3 | 42 | 4.306057 | 3.259851 | 1.850188 | 6.726899e-09 | 7.736489 | 2.39771e-08 |  |  | 0.0002698898
2018-04-13 22:00 | 303528.5 | 600.0016 | 3 | 42 | 4.335731 | 3.260378 | 1.958857 | 6.726899e-09 | 8.206022 | 2.39771e-08 |  |  | 0.0002412796
2018-04-13 22:02 | 303648.5 | 720.0013 | 3 | 42 | 4.369307 | 3.259607 | 2.067522 | 6.726899e-09 | 8.678947 | 2.39771e-08 |  |  | 0.0002193451
2018-04-13 22:04 | 303768.5 | 840.0007 | 3 | 42 | 4.400018 | 3.196284 | 2.176011 | 9.185788e-09 | 9.15493 | 3.441313e-08 |  |  | -2.288818e-05
2018-04-13 22:06 | 303888.5 | 960.0006 | 3 | 42 | 4.399965 | 2.773118 | 2.275112 | 9.185788e-09 | 9.590973 | 3.441313e-08 |  |  | -9.632111e-05
2018-04-13 22:08 | 304008.5 | 1080.0007 | 3 | 42 | 4.40004 | 2.442032 | 2.361811 | 9.185788e-09 | 9.972449 | 3.441313e-08 |  |  | -6.008148e-05
2018-04-13 22:10 | 304128.5 | 1200.0013 | 3 | 42 | 4.400037 | 2.153728 | 2.438269 | 9.185788e-09 | 10.30887 | 3.441313e-08 |  |  | 2.861023e-05
2018-04-13 22:12 | 304248.5 | 1320.0019 | 3 | 42 | 4.399948 | 1.908389 | 2.50595 | 9.185788e-09 | 10.60666 | 3.441313e-08 |  |  | -8.678436e-05
2018-04-13 22:14 | 304368.5 | 1440.0002 | 3 | 42 | 4.399977 | 1.681312 | 2.565716 | 9.185788e-09 | 10.86963 | 3.441313e-08 |  |  | 3.528595e-05
2018-04-13 22:16 | 304488.5 | 1560.0012 | 3 | 42 | 4.399987 | 1.470903 | 2.618203 | 9.185788e-09 | 11.10058 | 3.441313e-08 |  |  | 1.049042e-05
2018-04-13 22:18 | 304608.5 | 1680.0017 | 3 | 42 | 4.399994 | 1.306878 | 2.664397 | 9.185788e-09 | 11.30383 | 3.441313e-08 |  |  | 7.629395e-06
2018-04-13 22:20 | 304728.5 | 1800.0002 | 3 | 42 | 4.399993 | 1.168336 | 2.705582 | 9.185788e-09 | 11.48504 | 3.441313e-08 |  |  | 4.959106e-05
2018-04-13 22:22 | 304848.5 | 1920.0003 | 3 | 42 | 4.400023 | 1.046858 | 2.742429 | 9.185788e-09 | 11.64717 | 3.441313e-08 |  |  | 1.239777e-05
2018-04-13 22:24 | 304968.5 | 2040.0012 | 3 | 42 | 4.399989 | 0.9382862 | 2.7755 | 9.185788e-09 | 11.79268 | 3.441313e-08 |  |  | 2.574921e-05
2018-04-13 22:26 | 305088.5 | 2160.0006 | 3 | 42 | 4.399969 | 0.8352489 | 2.805022 | 9.185788e-09 | 11.92258 | 3.441313e-08 |  |  | 9.536743e-06
2018-04-13 22:28 | 305208.5 | 2280.0006 | 3 | 42 | 4.40001 | 0.7504753 | 2.831392 | 9.185788e-09 | 12.03861 | 3.441313e-08 |  |  | 1.907349e-05
2018-04-13 22:30 | 305328.5 | 2400.0003 | 3 | 42 | 4.40004 | 0.6804076 | 2.85519 | 9.185788e-09 | 12.14332 | 3.441313e-08 |  |  | -5.340576e-05
2018-04-13 22:31 | 305379.2 | 2450.6565 | 3 | 42 | 4.400031 | 0.6519971 | 2.864562 | 9.185788e-09 | 12.18456 | 3.441313e-08 |  |  | -7.151883e-05
2018-04-13 22:33 | 305499.2 | 120.0003 | 4 | 42 | 4.33202 | 0 | 2.864562 | 9.185788e-09 | 12.18456 | 3.441313e-08 |  |  | -0.0001144409
2018-04-13 22:35 | 305619.2 | 240.0002 | 4 | 42 | 4.326368 | 0 | 2.864562 | 9.185788e-09 | 12.18456 | 3.441313e-08 |  |  | -6.771088e-05
2018-04-13 22:36 | 305679.2 | 300.001 | 4 | 42 | 4.324738 | 0 | 2.864562 | 9.185788e-09 | 12.18456 | 3.441313e-08 |  |  | -0.0001856031
2018-04-13 22:38 | 305799.3 | 120.0007 | 5 | 42 | 3.986592 | -3.260671 | 2.864562 | 0.1086658 | 12.18456 | 0.437886 |  |  | -0.000421524
2018-04-13 22:40 | 305919.3 | 240.001 | 5 | 42 | 3.942263 | -3.260371 | 2.864562 | 0.2173306 | 12.18456 | 0.8686053 |  |  | -0.0003633499
2018-04-13 22:42 | 306039.3 | 360.0006 | 5 | 42 | 3.901388 | -3.259919 | 2.864562 | 0.3259982 | 12.18456 | 1.294761 |  |  | -0.0003633499
2018-04-13 22:44 | 306159.3 | 480.0011 | 5 | 42 | 3.861627 | -3.259747 | 2.864562 | 0.4346655 | 12.18456 | 1.716568 |  |  | -0.0003099442
2018-04-13 22:46 | 306279.3 | 600.0004 | 5 | 42 | 3.820663 | -3.259815 | 2.864562 | 0.5433329 | 12.18456 | 2.133995 |  |  | -0.000336647
2018-04-13 22:48 | 306399.3 | 720.0014 | 5 | 42 | 3.779778 | -3.259821 | 2.864562 | 0.6520012 | 12.18456 | 2.546922 |  |  | -0.0003995895
2018-04-13 22:50 | 306519.3 | 840.0006 | 5 | 42 | 3.743298 | -3.260135 | 2.864562 | 0.7606671 | 12.18456 | 2.955651 |  |  | -0.0003671646
2018-04-13 22:52 | 306639.3 | 960.0007 | 5 | 42 | 3.710135 | -3.259792 | 2.864562 | 0.86933 | 12.18456 | 3.360579 |  |  | -0.0002117157
2018-04-13 22:54 | 306759.3 | 1080.001 | 5 | 42 | 3.680075 | -3.259963 | 2.864562 | 0.9779976 | 12.18456 | 3.76211 |  |  | -0.0001821518
2018-04-13 22:56 | 306879.3 | 1200.0004 | 5 | 42 | 3.64953 | -3.259814 | 2.864562 | 1.086665 | 12.18456 | 4.160359 |  |  | -0.0003404617
2018-04-13 22:58 | 306999.3 | 1320.0016 | 5 | 42 | 3.618568 | -3.25961 | 2.864562 | 1.195333 | 12.18456 | 4.555243 |  |  | -0.0002222061
2018-04-13 23:00 | 307119.3 | 1440.0008 | 5 | 42 | 3.591867 | -3.260289 | 2.864562 | 1.303998 | 12.18456 | 4.946978 |  |  | -0.000207901
2018-04-13 23:02 | 307239.3 | 1560.0009 | 5 | 42 | 3.567812 | -3.259325 | 2.864562 | 1.412667 | 12.18456 | 5.335973 |  |  | -0.0002565384
2018-04-13 23:04 | 307359.3 | 1680.0001 | 5 | 42 | 3.546522 | -3.260392 | 2.864562 | 1.521333 | 12.18456 | 5.722504 |  |  | -0.0002174377
2018-04-13 23:06 | 307479.3 | 1800.0001 | 5 | 42 | 3.524906 | -3.259582 | 2.864562 | 1.629996 | 12.18456 | 6.106712 |  |  | -0.0001678467
2018-04-13 23:08 | 307599.3 | 1920.0002 | 5 | 42 | 3.502059 | -3.260045 | 2.864562 | 1.738664 | 12.18456 | 6.488504 |  |  | -0.0002326965
2018-04-13 23:10 | 307719.3 | 2040 | 5 | 42 | 3.483461 | -3.259148 | 2.864562 | 1.84733 | 12.18456 | 6.868013 |  |  | -0.0001573563
2018-04-13 23:12 | 307839.3 | 2160.0006 | 5 | 42 | 3.467222 | -3.260312 | 2.864562 | 1.955999 | 12.18456 | 7.245667 |  |  | -0.0001773834
2018-04-13 23:14 | 307959.3 | 2280.0014 | 5 | 42 | 3.452284 | -3.260279 | 2.864562 | 2.064666 | 12.18456 | 7.621638 |  |  | -0.0001974106
2018-04-13 23:16 | 308079.3 | 2400.0006 | 5 | 42 | 3.434017 | -3.260232 | 2.864562 | 2.173329 | 12.18456 | 7.995815 |  |  | -0.0001869202
2018-04-13 23:18 | 308199.3 | 2520.0014 | 5 | 42 | 3.410432 | -3.25938 | 2.864562 | 2.281999 | 12.18456 | 8.367726 |  |  | -0.0002288818
2018-04-13 23:20 | 308319.3 | 2640.0011 | 5 | 42 | 3.386892 | -3.260214 | 2.864562 | 2.390666 | 12.18456 | 8.737073 |  |  | -0.0001850128
2018-04-13 23:22 | 308439.3 | 2760.0013 | 5 | 42 | 3.356889 | -3.260678 | 2.864562 | 2.499332 | 12.18456 | 9.103581 |  |  | -0.0003166199
2018-04-13 23:24 | 308559.3 | 2880.0001 | 5 | 42 | 3.311868 | -3.259242 | 2.864562 | 2.607994 | 12.18456 | 9.466117 |  |  | -0.0003557205
2018-04-13 23:26 | 308679.3 | 3000.0009 | 5 | 42 | 3.231286 | -3.260256 | 2.864562 | 2.716664 | 12.18456 | 9.82208 |  |  | -0.0009489059
2018-04-13 23:28 | 308799.3 | 3120.0011 | 5 | 42 | 3.058743 | -3.25976 | 2.864562 | 2.825327 | 12.18456 | 10.16525 |  |  | -0.00224781
2018-04-13 23:29 | 308821.8 | 3142.525 | 5 | 42 | 2.999988 | -3.25975 | 2.864562 | 2.845723 | 12.18456 | 10.22706 |  |  | -0.001833896
2018-04-13 23:31 | 308942 | 120.001 | 6 | 42 | 3.477582 | 0 | 2.864562 | 2.845771 | 12.18456 | 10.22721 |  |  | 0.0003738403
2018-04-13 23:33 | 309062 | 240.0006 | 6 | 42 | 3.499152 | 0 | 2.864562 | 2.845771 | 12.18456 | 10.22721 |  |  | 0.0001163483
2018-04-13 23:34 | 309122 | 300.0009 | 6 | 42 | 3.503994 | 0 | 2.864562 | 2.845771 | 12.18456 | 10.22721 |  |  | 0.0001833955
2018-04-13 23:36 | 309242 | 120.0002 | 2 | 43 | 4.090951 | 4.890505 | 0.1626031 | 1.374377e-09 | 0.6526906 | 4.815752e-09 |  |  | 0.0003175735
2018-04-13 23:38 | 309362 | 240.0004 | 2 | 43 | 4.129299 | 4.891111 | 0.3256014 | 1.374377e-09 | 1.322474 | 4.815752e-09 |  |  | 0.000328064
2018-04-13 23:40 | 309482 | 360.0005 | 2 | 43 | 4.1665 | 4.890162 | 0.4886045 | 1.374377e-09 | 1.998734 | 4.815752e-09 |  |  | 0.0002260208
2018-04-13 23:42 | 309602 | 480.0002 | 2 | 43 | 4.19163 | 4.889708 | 0.6516038 | 1.374377e-09 | 2.680027 | 4.815752e-09 |  |  | 0.0001516342
2018-04-13 23:44 | 309722 | 600.0005 | 2 | 43 | 4.199977 | 4.703697 | 0.8128816 | 2.203411e-09 | 3.357142 | 8.099657e-09 |  |  | -3.910065e-05
2018-04-13 23:46 | 309842 | 720.001 | 2 | 43 | 4.200011 | 4.376562 | 0.9641896 | 2.203411e-09 | 3.992636 | 8.099657e-09 |  |  | 8.583069e-06
2018-04-13 23:48 | 309962 | 840.0007 | 2 | 43 | 4.199963 | 4.033099 | 1.104356 | 2.203411e-09 | 4.581335 | 8.099657e-09 |  |  | -3.242493e-05
2018-04-13 23:50 | 310082 | 960 | 2 | 43 | 4.199935 | 3.688795 | 1.233047 | 2.203411e-09 | 5.121838 | 8.099657e-09 |  |  | 4.482269e-05
2018-04-13 23:52 | 310202 | 1080.0011 | 2 | 43 | 4.199971 | 3.385898 | 1.35068 | 2.203411e-09 | 5.6159 | 8.099657e-09 |  |  | 6.103515625e-05
2018-04-13 23:53 | 310260.8 | 1138.7482 | 2 | 43 | 4.199996 | 3.259915 | 1.404881 | 2.203411e-09 | 5.843544 | 8.099657e-09 |  |  | 9.895833e-05
2018-04-13 23:55 | 310380.8 | 120.0012 | 3 | 43 | 4.221852 | 3.259884 | 1.513293 | 2.203411e-09 | 6.300063 | 8.099657e-09 |  |  | 0.0001764297
2018-04-13 23:57 | 310500.8 | 240.0014 | 3 | 43 | 4.244724 | 3.259985 | 1.621962 | 2.203411e-09 | 6.760056 | 8.099657e-09 |  |  | 0.0001783371
2018-04-13 23:59 | 310620.8 | 360.0012 | 3 | 43 | 4.27172 | 3.26012 | 1.730631 | 2.203411e-09 | 7.222748 | 8.099657e-09 |  |  | 0.0001897812
2018-04-14 00:01 | 310740.8 | 480.0009 | 3 | 43 | 4.303258 | 3.260046 | 1.839296 | 2.203411e-09 | 7.688636 | 8.099657e-09 |  |  | 0.000166893
2018-04-14 00:03 | 310860.8 | 600.0007 | 3 | 43 | 4.334526 | 3.259354 | 1.947961 | 2.203411e-09 | 8.157945 | 8.099657e-09 |  |  | 0.0002269745
2018-04-14 00:05 | 310980.8 | 720.0006 | 3 | 43 | 4.367365 | 3.260132 | 2.056627 | 2.203411e-09 | 8.630715 | 8.099657e-09 |  |  | 0.0002613068
2018-04-14 00:07 | 311100.8 | 840.0007 | 3 | 43 | 4.400013 | 3.250549 | 2.165265 | 3.487904e-09 | 9.107036 | 1.356109e-08 |  |  | -6.67572e-05
2018-04-14 00:09 | 311220.8 | 960.0015 | 3 | 43 | 4.400017 | 2.834748 | 2.266711 | 3.487904e-09 | 9.553395 | 1.356109e-08 |  |  | 1.430511e-05
2018-04-14 00:11 | 311340.8 | 1080.0011 | 3 | 43 | 4.400048 | 2.463825 | 2.354836 | 3.487904e-09 | 9.941148 | 1.356109e-08 |  |  | -1.716614e-05
2018-04-14 00:13 | 311460.8 | 1200.0004 | 3 | 43 | 4.399981 | 2.163324 | 2.431818 | 3.487904e-09 | 10.27987 | 1.356109e-08 |  |  | -7.152557e-05
2018-04-14 00:15 | 311580.8 | 1320.0019 | 3 | 43 | 4.400043 | 1.914897 | 2.499732 | 3.487904e-09 | 10.57869 | 1.356109e-08 |  |  | 5.054474e-05
2018-04-14 00:17 | 311700.8 | 1440.0001 | 3 | 43 | 4.399967 | 1.698444 | 2.559918 | 3.487904e-09 | 10.84351 | 1.356109e-08 |  |  | 1.525879e-05
2018-04-14 00:19 | 311820.8 | 1560.0006 | 3 | 43 | 4.399957 | 1.503147 | 2.613237 | 3.487904e-09 | 11.07811 | 1.356109e-08 |  |  | -4.768372e-06
2018-04-14 00:21 | 311940.8 | 1680.0011 | 3 | 43 | 4.400026 | 1.318552 | 2.6602 | 3.487904e-09 | 11.28475 | 1.356109e-08 |  |  | 2.765656e-05
2018-04-14 00:23 | 312060.8 | 1800.0006 | 3 | 43 | 4.399962 | 1.171113 | 2.701615 | 3.487904e-09 | 11.46698 | 1.356109e-08 |  |  | 0
2018-04-14 00:25 | 312180.8 | 1920.0004 | 3 | 43 | 4.399994 | 1.049106 | 2.738579 | 3.487904e-09 | 11.62962 | 1.356109e-08 |  |  | 5.340576e-05
2018-04-14 00:27 | 312300.8 | 2040.0008 | 3 | 43 | 4.400022 | 0.942466 | 2.771714 | 3.487904e-09 | 11.77541 | 1.356109e-08 |  |  | 3.147125e-05
2018-04-14 00:29 | 312420.8 | 2160.0008 | 3 | 43 | 4.400002 | 0.8482328 | 2.801556 | 3.487904e-09 | 11.90672 | 1.356109e-08 |  |  | -7.629395e-06
2018-04-14 00:31 | 312540.8 | 2280.0004 | 3 | 43 | 4.399989 | 0.7585955 | 2.828335 | 3.487904e-09 | 12.02455 | 1.356109e-08 |  |  | 4.1008e-05
2018-04-14 00:33 | 312660.8 | 2400.0003 | 3 | 43 | 4.400029 | 0.6797081 | 2.852253 | 3.487904e-09 | 12.12978 | 1.356109e-08 |  |  | 2.193451e-05
2018-04-14 00:34 | 312711.1 | 2450.2954 | 3 | 43 | 4.399966 | 0.651985 | 2.861558 | 3.487904e-09 | 12.17072 | 1.356109e-08 |  |  | -1.720694e-05
2018-04-14 00:36 | 312831.1 | 120.0014 | 4 | 43 | 4.331833 | 0 | 2.861558 | 3.487904e-09 | 12.17072 | 1.356109e-08 |  |  | -0.0001106262
2018-04-14 00:38 | 312951.1 | 240.0017 | 4 | 43 | 4.326032 | 0 | 2.861558 | 3.487904e-09 | 12.17072 | 1.356109e-08 |  |  | 5.722046e-06
2018-04-14 00:39 | 313011.1 | 300.0015 | 4 | 43 | 4.324471 | 0 | 2.861558 | 3.487904e-09 | 12.17072 | 1.356109e-08 |  |  | -0.0001232909
2018-04-14 00:41 | 313131.1 | 120.0003 | 5 | 43 | 3.989382 | -3.260421 | 2.861558 | 0.1086601 | 12.17072 | 0.4381755 |  |  | -0.0003814697
2018-04-14 00:43 | 313251.1 | 240.0007 | 5 | 43 | 3.940861 | -3.259642 | 2.861558 | 0.2173302 | 12.17072 | 0.8689852 |  |  | -0.0003604889
2018-04-14 00:45 | 313371.1 | 360.0007 | 5 | 43 | 3.89872 | -3.259666 | 2.861558 | 0.3259957 | 12.17072 | 1.294899 |  |  | -0.0003004074
2018-04-14 00:47 | 313491.1 | 480.0008 | 5 | 43 | 3.858484 | -3.259934 | 2.861558 | 0.4346619 | 12.17072 | 1.716355 |  |  | -0.000328064
2018-04-14 00:49 | 313611.1 | 600.0001 | 5 | 43 | 3.820702 | -3.259556 | 2.861558 | 0.5433295 | 12.17072 | 2.133556 |  |  | -0.000295639
2018-04-14 00:51 | 313731.1 | 720.0009 | 5 | 43 | 3.783127 | -3.259889 | 2.861558 | 0.6519965 | 12.17072 | 2.546712 |  |  | -0.0002822876
2018-04-14 00:53 | 313851.1 | 840.0004 | 5 | 43 | 3.74327 | -3.259879 | 2.861558 | 0.7606645 | 12.17072 | 2.95567 |  |  | -0.0003538132
2018-04-14 00:55 | 313971.1 | 960.0006 | 5 | 43 | 3.707582 | -3.259377 | 2.861558 | 0.8693289 | 12.17072 | 3.360421 |  |  | -0.0002813339
2018-04-14 00:57 | 314091.1 | 1080.0007 | 5 | 43 | 3.676536 | -3.259936 | 2.861558 | 0.9779972 | 12.17072 | 3.761604 |  |  | -0.0001831055
2018-04-14 00:59 | 314211.1 | 1200.0002 | 5 | 43 | 3.647424 | -3.260048 | 2.861558 | 1.086664 | 12.17072 | 4.159527 |  |  | -0.0003442764
2018-04-14 01:01 | 314331.1 | 1320.0003 | 5 | 43 | 3.620969 | -3.260075 | 2.861558 | 1.195329 | 12.17072 | 4.554436 |  |  | -0.0002593994
2018-04-14 01:03 | 314451.1 | 1440.0016 | 5 | 43 | 3.593558 | -3.26001 | 2.861558 | 1.303997 | 12.17072 | 4.946444 |  |  | -0.0002269745
2018-04-14 01:05 | 314571.1 | 1560.0005 | 5 | 43 | 3.565783 | -3.25971 | 2.861558 | 1.412663 | 12.17072 | 5.335402 |  |  | -0.0002765656
2018-04-14 01:07 | 314691.1 | 1680.0018 | 5 | 43 | 3.542588 | -3.260385 | 2.861558 | 1.521331 | 12.17072 | 5.721608 |  |  | -0.0002250671
2018-04-14 01:09 | 314811.1 | 1800.0014 | 5 | 43 | 3.521968 | -3.260127 | 2.861558 | 1.629998 | 12.17072 | 6.105426 |  |  | -0.0001945496
2018-04-14 01:11 | 314931.1 | 1920.0006 | 5 | 43 | 3.50415 | -3.259976 | 2.861558 | 1.738665 | 12.17072 | 6.487147 |  |  | -0.0001153946
2018-04-14 01:13 | 315051.1 | 2040.0008 | 5 | 43 | 3.486164 | -3.259917 | 2.861558 | 1.84733 | 12.17072 | 6.866959 |  |  | -0.0001726151
2018-04-14 01:15 | 315171.1 | 2160.0015 | 5 | 43 | 3.465759 | -3.260059 | 2.861558 | 1.956 | 12.17072 | 7.244709 |  |  | -0.0001564026
2018-04-14 01:17 | 315291.1 | 2280.0008 | 5 | 43 | 3.447566 | -3.260389 | 2.861558 | 2.064663 | 12.17072 | 7.620289 |  |  | -0.0001688004
2018-04-14 01:19 | 315411.1 | 2400 | 5 | 43 | 3.430689 | -3.260059 | 2.861558 | 2.173331 | 12.17072 | 7.994023 |  |  | -0.0001344681
2018-04-14 01:21 | 315531.1 | 2520.0001 | 5 | 43 | 3.412477 | -3.260032 | 2.861558 | 2.281998 | 12.17072 | 8.36583 |  |  | -0.0001220703125
2018-04-14 01:23 | 315651.1 | 2640.001 | 5 | 43 | 3.39017 | -3.259973 | 2.861558 | 2.390662 | 12.17072 | 8.735524 |  |  | -0.000227452
2018-04-14 01:25 | 315771.1 | 2760.0004 | 5 | 43 | 3.354501 | -3.259828 | 2.861558 | 2.49933 | 12.17072 | 9.102148 |  |  | -0.0003328323
2018-04-14 01:27 | 315891.1 | 2880.0015 | 5 | 43 | 3.302279 | -3.259815 | 2.861558 | 2.607997 | 12.17072 | 9.463976 |  |  | -0.0005311966
2018-04-14 01:29 | 316011.1 | 3000.0001 | 5 | 43 | 3.222481 | -3.259773 | 2.861558 | 2.716659 | 12.17072 | 9.818868 |  |  | -0.0007839203
2018-04-14 01:31 | 316131.1 | 3120.0012 | 5 | 43 | 3.056851 | -3.259748 | 2.861558 | 2.825328 | 12.17072 | 10.16143 |  |  | -0.002181053
2018-04-14 01:31 | 316153.5 | 3142.3305 | 5 | 43 | 2.999995 | -3.25948 | 2.861558 | 2.84555 | 12.17072 | 10.2227 |  |  | -0.001781512
2018-04-14 01:33 | 316273.6 | 120.0004 | 6 | 43 | 3.475654 | 0 | 2.861558 | 2.845603 | 12.17072 | 10.22286 |  |  | 0.0003681183
2018-04-14 01:35 | 316393.6 | 240.0008 | 6 | 43 | 3.497183 | 0 | 2.861558 | 2.845603 | 12.17072 | 10.22286 |  |  | 8.869171e-05
2018-04-14 01:36 | 316453.6 | 300.0021 | 6 | 43 | 3.502074 | 0 | 2.861558 | 2.845603 | 12.17072 | 10.22286 |  |  | 0.000142392
2018-04-14 01:38 | 316573.7 | 120.0009 | 2 | 44 | 4.096842 | 4.890503 | 0.1626067 | 4.246154e-09 | 0.6534106 | 1.487007e-08 |  |  | 0.0002498627
2018-04-14 01:40 | 316693.7 | 240.0001 | 2 | 44 | 4.132718 | 4.889961 | 0.325601 | 4.246154e-09 | 1.323978 | 1.487007e-08 |  |  | 0.0003271103
2018-04-14 01:42 | 316813.7 | 360.0009 | 2 | 44 | 4.164872 | 4.889513 | 0.4886044 | 4.246154e-09 | 2.000373 | 1.487007e-08 |  |  | 0.0002508163
2018-04-14 01:44 | 316933.7 | 480.0019 | 2 | 44 | 4.188669 | 4.889492 | 0.651607 | 4.246154e-09 | 2.681285 | 1.487007e-08 |  |  | 0.000244140625
2018-04-14 01:46 | 317053.7 | 600.0005 | 2 | 44 | 4.200038 | 4.72308 | 0.8132811 | 5.911746e-09 | 3.359884 | 2.14826e-08 |  |  | -7.820129e-05
2018-04-14 01:48 | 317173.7 | 720.0016 | 2 | 44 | 4.200021 | 4.322011 | 0.964105 | 5.911746e-09 | 3.993345 | 2.14826e-08 |  |  | -1.239777e-05
2018-04-14 01:50 | 317293.7 | 840.0011 | 2 | 44 | 4.199992 | 3.970584 | 1.102177 | 5.911746e-09 | 4.573247 | 2.14826e-08 |  |  | 1.049042e-05
2018-04-14 01:52 | 317413.7 | 960.0004 | 2 | 44 | 4.199982 | 3.674005 | 1.229505 | 5.911746e-09 | 5.108025 | 2.14826e-08 |  |  | -8.296967e-05
2018-04-14 01:54 | 317533.7 | 1080.0005 | 2 | 44 | 4.199971 | 3.40231 | 1.347367 | 5.911746e-09 | 5.603048 | 2.14826e-08 |  |  | -2.765656e-05
2018-04-14 01:55 | 317602.1 | 1148.4021 | 2 | 44 | 4.200034 | 3.259931 | 1.410677 | 5.911746e-09 | 5.86895 | 2.14826e-08 |  |  | 4.851215e-05
2018-04-14 01:57 | 317722.1 | 120.0017 | 3 | 44 | 4.221882 | 3.260441 | 1.51909 | 7.523985e-09 | 6.32548 | 2.801598e-08 |  |  | 0.0001821518
2018-04-14 01:59 | 317842.1 | 240.0005 | 3 | 44 | 4.24643 | 3.260223 | 1.627756 | 7.523985e-09 | 6.785545 | 2.801598e-08 |  |  | 0.0001926422
2018-04-14 02:01 | 317962.1 | 360.0015 | 3 | 44 | 4.275854 | 3.259077 | 1.736425 | 7.523985e-09 | 7.248563 | 2.801598e-08 |  |  | 0.0003519058
2018-04-14 02:03 | 318082.1 | 480.0006 | 3 | 44 | 4.305659 | 3.260403 | 1.845089 | 7.523985e-09 | 7.714821 | 2.801598e-08 |  |  | 0.0002403259
2018-04-14 02:05 | 318202.1 | 600.0003 | 3 | 44 | 4.336321 | 3.25942 | 1.953753 | 7.523985e-09 | 8.184335 | 2.801598e-08 |  |  | 0.0002832413
2018-04-14 02:07 | 318322.1 | 720.0012 | 3 | 44 | 4.369328 | 3.260759 | 2.062423 | 7.523985e-09 | 8.657335 | 2.801598e-08 |  |  | 0.000336647
2018-04-14 02:09 | 318442.1 | 840.0002 | 3 | 44 | 4.399988 | 3.231717 | 2.171032 | 9.293871e-09 | 9.133719 | 3.552044e-08 |  |  | -5.912781e-05
2018-04-14 02:11 | 318562.1 | 960.0016 | 3 | 44 | 4.399973 | 2.813725 | 2.271709 | 9.293871e-09 | 9.576701 | 3.552044e-08 |  |  | -3.33786e-05
2018-04-14 02:13 | 318682.1 | 1080.0017 | 3 | 44 | 4.399987 | 2.448613 | 2.3591 | 9.293871e-09 | 9.961223 | 3.552044e-08 |  |  | -3.051758e-05
2018-04-14 02:15 | 318802.1 | 1200.0011 | 3 | 44 | 4.399998 | 2.151738 | 2.435573 | 9.293871e-09 | 10.2977 | 3.552044e-08 |  |  | 2.670288e-05
2018-04-14 02:17 | 318922.1 | 1320.0002 | 3 | 44 | 4.399999 | 1.900952 | 2.503047 | 9.293871e-09 | 10.59459 | 3.552044e-08 |  |  | 4.959106e-05
2018-04-14 02:19 | 319042.1 | 1440.0005 | 3 | 44 | 4.400007 | 1.687405 | 2.562813 | 9.293871e-09 | 10.85756 | 3.552044e-08 |  |  | -5.054474e-05
2018-04-14 02:21 | 319162.1 | 1560.0011 | 3 | 44 | 4.39997 | 1.491666 | 2.615801 | 9.293871e-09 | 11.09071 | 3.552044e-08 |  |  | -1.239777e-05
2018-04-14 02:23 | 319282.1 | 1680.0005 | 3 | 44 | 4.399941 | 1.308398 | 2.662421 | 9.293871e-09 | 11.29584 | 3.552044e-08 |  |  | 1.239777e-05
2018-04-14 02:25 | 319402.1 | 1800.0001 | 3 | 44 | 4.399979 | 1.165845 | 2.703597 | 9.293871e-09 | 11.47701 | 3.552044e-08 |  |  | -5.245209e-05
2018-04-14 02:27 | 319522.1 | 1920.0013 | 3 | 44 | 4.399997 | 1.044217 | 2.740358 | 9.293871e-09 | 11.63876 | 3.552044e-08 |  |  | -4.291534e-05
2018-04-14 02:29 | 319642.1 | 2040.0017 | 3 | 44 | 4.399969 | 0.9369419 | 2.773329 | 9.293871e-09 | 11.78383 | 3.552044e-08 |  |  | -4.768372e-05
2018-04-14 02:31 | 319762.1 | 2160.0011 | 3 | 44 | 4.399987 | 0.8456202 | 2.802985 | 9.293871e-09 | 11.91432 | 3.552044e-08 |  |  | 3.910065e-05
2018-04-14 02:33 | 319882.1 | 2280.0013 | 3 | 44 | 4.399972 | 0.7614069 | 2.829764 | 9.293871e-09 | 12.03214 | 3.552044e-08 |  |  | 5.722046e-06
2018-04-14 02:35 | 320002.1 | 2400.0011 | 3 | 44 | 4.400084 | 0.6800336 | 2.85379 | 9.293871e-09 | 12.13786 | 3.552044e-08 |  |  | -3.433228e-05
2018-04-14 02:36 | 320050.4 | 2448.303 | 3 | 44 | 4.399999 | 0.6519869 | 2.862727 | 9.293871e-09 | 12.17718 | 3.552044e-08 |  |  | -2.09242e-05
2018-04-14 02:38 | 320170.5 | 120.0007 | 4 | 44 | 4.332024 | 0 | 2.862727 | 9.293871e-09 | 12.17718 | 3.552044e-08 |  |  | 1.239777e-05
2018-04-14 02:40 | 320290.5 | 240.0018 | 4 | 44 | 4.326274 | 0 | 2.862727 | 9.293871e-09 | 12.17718 | 3.552044e-08 |  |  | 5.722046e-06
2018-04-14 02:41 | 320350.5 | 300.001 | 4 | 44 | 4.324601 | 0 | 2.862727 | 9.293871e-09 | 12.17718 | 3.552044e-08 |  |  | -0.0001350462
2018-04-14 02:43 | 320470.5 | 120.0016 | 5 | 44 | 3.990171 | -3.259928 | 2.862727 | 0.1086608 | 12.17718 | 0.4381521 |  |  | -0.0004167557
2018-04-14 02:45 | 320590.5 | 240.0001 | 5 | 44 | 3.944081 | -3.259923 | 2.862727 | 0.2173267 | 12.17718 | 0.8692106 |  |  | -0.0004043579
2018-04-14 02:47 | 320710.5 | 360.0004 | 5 | 44 | 3.898914 | -3.259578 | 2.862727 | 0.3259937 | 12.17718 | 1.295314 |  |  | -0.0003805161
2018-04-14 02:49 | 320830.5 | 480.0003 | 5 | 44 | 3.85801 | -3.259886 | 2.862727 | 0.4346613 | 12.17718 | 1.716748 |  |  | -0.0003557205
2018-04-14 02:51 | 320950.5 | 600.0015 | 5 | 44 | 3.819231 | -3.259267 | 2.862727 | 0.5433322 | 12.17718 | 2.133874 |  |  | -0.0004072189
2018-04-14 02:53 | 321070.5 | 720.0013 | 5 | 44 | 3.782926 | -3.259085 | 2.862727 | 0.6519942 | 12.17718 | 2.546877 |  |  | -0.00020504
2018-04-14 02:55 | 321190.5 | 840.0005 | 5 | 44 | 3.746133 | -3.260056 | 2.862727 | 0.7606594 | 12.17718 | 2.955961 |  |  | -0.0003376007
2018-04-14 02:57 | 321310.5 | 960.0002 | 5 | 44 | 3.708648 | -3.260398 | 2.862727 | 0.8693252 | 12.17718 | 3.360995 |  |  | -0.0002336502
2018-04-14 02:59 | 321430.5 | 1080.0006 | 5 | 44 | 3.676071 | -3.259752 | 2.862727 | 0.9779956 | 12.17718 | 3.762197 |  |  | -0.0002832413
2018-04-14 03:01 | 321550.5 | 1200.0002 | 5 | 44 | 3.646722 | -3.259802 | 2.862727 | 1.08666 | 12.17718 | 4.16004 |  |  | -0.0003786087
2018-04-14 03:03 | 321670.5 | 1320.0002 | 5 | 44 | 3.620489 | -3.260602 | 2.862727 | 1.195328 | 12.17718 | 4.554862 |  |  | -0.0002403259
2018-04-14 03:05 | 321790.5 | 1440.001 | 5 | 44 | 3.594164 | -3.259866 | 2.862727 | 1.303993 | 12.17718 | 4.946863 |  |  | -0.0001554489
2018-04-14 03:07 | 321910.5 | 1560.0013 | 5 | 44 | 3.565947 | -3.260311 | 2.862727 | 1.412662 | 12.17718 | 5.335904 |  |  | -0.0001754761
2018-04-14 03:09 | 322030.5 | 1680.0003 | 5 | 44 | 3.542109 | -3.259762 | 2.862727 | 1.521329 | 12.17718 | 5.722068 |  |  | -0.0001249313
2018-04-14 03:11 | 322150.5 | 1800.0011 | 5 | 44 | 3.521755 | -3.259622 | 2.862727 | 1.629996 | 12.17718 | 6.105855 |  |  | -0.0001363754
2018-04-14 03:13 | 322270.5 | 1920.0006 | 5 | 44 | 3.50416 | -3.260043 | 2.862727 | 1.738665 | 12.17718 | 6.487575 |  |  | -0.0001106262
2018-04-14 03:15 | 322390.5 | 2040.0001 | 5 | 44 | 3.48646 | -3.259844 | 2.862727 | 1.84733 | 12.17718 | 6.867404 |  |  | -0.0002183914
2018-04-14 03:17 | 322510.5 | 2160.0008 | 5 | 44 | 3.465878 | -3.260202 | 2.862727 | 1.955999 | 12.17718 | 7.245164 |  |  | -0.000246048
2018-04-14 03:19 | 322630.5 | 2280.0015 | 5 | 44 | 3.447886 | -3.259352 | 2.862727 | 2.064666 | 12.17718 | 7.620776 |  |  | -0.0001783371
2018-04-14 03:21 | 322750.5 | 2400.0011 | 5 | 44 | 3.430816 | -3.259748 | 2.862727 | 2.173332 | 12.17718 | 7.994526 |  |  | -0.0001344681
2018-04-14 03:23 | 322870.5 | 2520.0013 | 5 | 44 | 3.414042 | -3.260986 | 2.862727 | 2.281997 | 12.17718 | 8.366433 |  |  | -0.0001754761
2018-04-14 03:25 | 322990.5 | 2640.001 | 5 | 44 | 3.389958 | -3.259431 | 2.862727 | 2.390666 | 12.17718 | 8.7362 |  |  | -0.0003123286
2018-04-14 03:27 | 323110.5 | 2760.0002 | 5 | 44 | 3.353317 | -3.259458 | 2.862727 | 2.499332 | 12.17718 | 9.102699 |  |  | -0.0004491806
2018-04-14 03:29 | 323230.5 | 2880.0002 | 5 | 44 | 3.304318 | -3.259382 | 2.862727 | 2.607998 | 12.17718 | 9.464608 |  |  | -0.0005130768
2018-04-14 03:31 | 323350.5 | 3000.0012 | 5 | 44 | 3.225574 | -3.259382 | 2.862727 | 2.716661 | 12.17718 | 9.819764 |  |  | -0.0009431839
2018-04-14 03:33 | 323470.5 | 3120.0004 | 5 | 44 | 3.062332 | -3.260535 | 2.862727 | 2.825329 | 12.17718 | 10.16286 |  |  | -0.002279282
2018-04-14 03:33 | 323494.3 | 3143.8026 | 5 | 44 | 2.999993 | -3.25967 | 2.862727 | 2.846882 | 12.17718 | 10.22823 |  |  | -0.001832514
2018-04-14 03:35 | 323614.5 | 120.0003 | 6 | 44 | 3.47288 | 0 | 2.862727 | 2.846929 | 12.17718 | 10.22838 |  |  | 0.0004224777
2018-04-14 03:37 | 323734.5 | 240.001 | 6 | 44 | 3.493994 | 0 | 2.862727 | 2.846929 | 12.17718 | 10.22838 |  |  | 8.106232e-05
2018-04-14 03:38 | 323794.5 | 300.0011 | 6 | 44 | 3.498719 | 0 | 2.862727 | 2.846929 | 12.17718 | 10.22838 |  |  | 0.0001071178
2018-04-14 03:40 | 323914.6 | 120.001 | 2 | 45 | 4.09515 | 4.889866 | 0.1626032 | 3.311395e-09 | 0.653015 | 1.158552e-08 |  |  | 0.0001592636
2018-04-14 03:42 | 324034.6 | 240.0008 | 2 | 45 | 4.130066 | 4.890087 | 0.3255999 | 3.311395e-09 | 1.323254 | 1.158552e-08 |  |  | 0.0001688004
2018-04-14 03:44 | 324154.6 | 360.0005 | 2 | 45 | 4.16254 | 4.889549 | 0.4885946 | 3.311395e-09 | 1.999157 | 1.158552e-08 |  |  | 0.0002422333
2018-04-14 03:46 | 324274.6 | 480.0014 | 2 | 45 | 4.191246 | 4.889809 | 0.6515958 | 3.311395e-09 | 2.680008 | 1.158552e-08 |  |  | 0.0002660751
2018-04-14 03:48 | 324394.6 | 600.0004 | 2 | 45 | 4.200018 | 4.673113 | 0.812307 | 4.679917e-09 | 3.354775 | 1.702569e-08 |  |  | -9.536743e-07
2018-04-14 03:50 | 324514.6 | 720.0001 | 2 | 45 | 4.200033 | 4.333253 | 0.9623775 | 4.679917e-09 | 3.985072 | 1.702569e-08 |  |  | -5.531311e-05
2018-04-14 03:52 | 324634.6 | 840.001 | 2 | 45 | 4.200022 | 4.008628 | 1.101291 | 4.679917e-09 | 4.56851 | 1.702569e-08 |  |  | 1.049042e-05
2018-04-14 03:54 | 324754.6 | 960.0013 | 2 | 45 | 4.200017 | 3.717403 | 1.230033 | 4.679917e-09 | 5.109226 | 1.702569e-08 |  |  | 3.337851e-06
2018-04-14 03:56 | 324874.6 | 1080.0013 | 2 | 45 | 4.200013 | 3.416116 | 1.348984 | 4.679917e-09 | 5.608819 | 1.702569e-08 |  |  | -3.814697e-06
2018-04-14 03:57 | 324936 | 1141.3925 | 2 | 45 | 4.200043 | 3.259893 | 1.405931 | 4.679917e-09 | 5.847998 | 1.702569e-08 |  |  | 4.52429e-05
2018-04-14 03:59 | 325056 | 120.0003 | 3 | 45 | 4.223883 | 3.259834 | 1.51434 | 6.98153e-09 | 6.304649 | 2.634409e-08 |  |  | 0.0001411438
2018-04-14 04:01 | 325176 | 240.002 | 3 | 45 | 4.247669 | 3.259384 | 1.623009 | 6.98153e-09 | 6.764933 | 2.634409e-08 |  |  | 0.0001583099
2018-04-14 04:03 | 325296 | 360.0007 | 3 | 45 | 4.272943 | 3.260435 | 1.731674 | 6.98153e-09 | 7.22788 | 2.634409e-08 |  |  | 0.0002393723
2018-04-14 04:05 | 325416 | 480.0018 | 3 | 45 | 4.300576 | 3.259884 | 1.840344 | 6.98153e-09 | 7.693671 | 2.634409e-08 |  |  | 0.00020504
2018-04-14 04:07 | 325536 | 600.0009 | 3 | 45 | 4.333444 | 3.260237 | 1.949009 | 6.98153e-09 | 8.162722 | 2.634409e-08 |  |  | 0.0002985001
2018-04-14 04:09 | 325656 | 720.0007 | 3 | 45 | 4.369022 | 3.259336 | 2.057675 | 6.98153e-09 | 8.635565 | 2.634409e-08 |  |  | 0.0002784729
2018-04-14 04:11 | 325776 | 840.0004 | 3 | 45 | 4.400054 | 3.224522 | 2.166262 | 8.76649e-09 | 9.111894 | 3.391127e-08 |  |  | -2.002716e-05
2018-04-14 04:13 | 325896 | 960.0007 | 3 | 45 | 4.400026 | 2.830569 | 2.266896 | 8.76649e-09 | 9.554684 | 3.391127e-08 |  |  | 3.71933e-05
2018-04-14 04:15 | 326016 | 1080.0013 | 3 | 45 | 4.400048 | 2.497775 | 2.355694 | 8.76649e-09 | 9.945395 | 3.391127e-08 |  |  | 4.386902e-05
2018-04-14 04:17 | 326136 | 1200.0003 | 3 | 45 | 4.40002 | 2.180435 | 2.433567 | 8.76649e-09 | 10.28804 | 3.391127e-08 |  |  | 0
2018-04-14 04:19 | 326256 | 1320.0017 | 3 | 45 | 4.399952 | 1.902983 | 2.501422 | 8.76649e-09 | 10.5866 | 3.391127e-08 |  |  | -7.534027e-05
2018-04-14 04:21 | 326376 | 1440.0013 | 3 | 45 | 4.399991 | 1.681833 | 2.561073 | 8.76649e-09 | 10.84906 | 3.391127e-08 |  |  | 9.536743e-07
2018-04-14 04:23 | 326496 | 1560.0015 | 3 | 45 | 4.399987 | 1.495407 | 2.613925 | 8.76649e-09 | 11.08161 | 3.391127e-08 |  |  | 9.536743e-07
2018-04-14 04:25 | 326616 | 1680.0003 | 3 | 45 | 4.400002 | 1.33488 | 2.661057 | 8.76649e-09 | 11.28899 | 3.391127e-08 |  |  | -2.098083e-05
2018-04-14 04:27 | 326736 | 1800.0003 | 3 | 45 | 4.400009 | 1.181201 | 2.702987 | 8.76649e-09 | 11.47348 | 3.391127e-08 |  |  | -7.724762e-05
2018-04-14 04:29 | 326856 | 1920.0012 | 3 | 45 | 4.399976 | 1.04502 | 2.74002 | 8.76649e-09 | 11.63643 | 3.391127e-08 |  |  | -4.196167e-05
2018-04-14 04:31 | 326976 | 2040.0008 | 3 | 45 | 4.399969 | 0.9380705 | 2.772997 | 8.76649e-09 | 11.78153 | 3.391127e-08 |  |  | 3.814697e-06
2018-04-14 04:33 | 327096 | 2160.0012 | 3 | 45 | 4.399994 | 0.84241 | 2.802603 | 8.76649e-09 | 11.91179 | 3.391127e-08 |  |  | -1.239777e-05
2018-04-14 04:35 | 327216 | 2280.0014 | 3 | 45 | 4.400023 | 0.7616032 | 2.829315 | 8.76649e-09 | 12.02933 | 3.391127e-08 |  |  | 7.43866e-05
2018-04-14 04:37 | 327336 | 2400.0003 | 3 | 45 | 4.399975 | 0.6903448 | 2.85351 | 8.76649e-09 | 12.13579 | 3.391127e-08 |  |  | 7.629395e-06
2018-04-14 04:38 | 327401.7 | 2465.7091 | 3 | 45 | 4.399993 | 0.6519762 | 2.86575 | 8.76649e-09 | 12.18964 | 3.391127e-08 |  |  | -2.037196e-05
2018-04-14 04:40 | 327521.7 | 120.0002 | 4 | 45 | 4.332528 | 0 | 2.86575 | 8.76649e-09 | 12.18964 | 3.391127e-08 |  |  | -7.152557e-05
2018-04-14 04:42 | 327641.7 | 240.0009 | 4 | 45 | 4.32688 | 0 | 2.86575 | 8.76649e-09 | 12.18964 | 3.391127e-08 |  |  | -3.910065e-05
2018-04-14 04:43 | 327701.7 | 300.0011 | 4 | 45 | 4.325265 | 0 | 2.86575 | 8.76649e-09 | 12.18964 | 3.391127e-08 |  |  | -0.00017002
2018-04-14 04:45 | 327821.8 | 120.0013 | 5 | 45 | 3.989441 | -3.259684 | 2.86575 | 0.108661 | 12.18964 | 0.4380777 |  |  | -0.0004320145
2018-04-14 04:47 | 327941.8 | 240.0006 | 5 | 45 | 3.945421 | -3.260332 | 2.86575 | 0.2173235 | 12.18964 | 0.8691612 |  |  | -0.0004053116
2018-04-14 04:49 | 328061.8 | 360.0014 | 5 | 45 | 3.901083 | -3.260598 | 2.86575 | 0.325993 | 12.18964 | 1.295523 |  |  | -0.0003032684
2018-04-14 04:51 | 328181.8 | 480.0001 | 5 | 45 | 3.858116 | -3.259118 | 2.86575 | 0.4346579 | 12.18964 | 1.717052 |  |  | -0.0003604889
2018-04-14 04:53 | 328301.8 | 600.0013 | 5 | 45 | 3.819127 | -3.260389 | 2.86575 | 0.5433226 | 12.18964 | 2.134151 |  |  | -0.0002231598
2018-04-14 04:55 | 328421.8 | 720.0016 | 5 | 45 | 3.782097 | -3.260379 | 2.86575 | 0.6519921 | 12.18964 | 2.547145 |  |  | -0.0003480911
2018-04-14 04:57 | 328541.8 | 840.0005 | 5 | 45 | 3.746614 | -3.260254 | 2.86575 | 0.7606571 | 12.18964 | 2.956214 |  |  | -0.0002908707
2018-04-14 04:59 | 328661.8 | 960.0006 | 5 | 45 | 3.710629 | -3.260625 | 2.86575 | 0.8693234 | 12.18964 | 3.361401 |  |  | -0.0003595352
2018-04-14 05:01 | 328781.8 | 1080.0003 | 5 | 45 | 3.676448 | -3.260021 | 2.86575 | 0.9779897 | 12.18964 | 3.76271 |  |  | -0.0002164841
2018-04-14 05:03 | 328901.8 | 1200.0006 | 5 | 45 | 3.646789 | -3.260454 | 2.86575 | 1.086658 | 12.18964 | 4.16059 |  |  | -0.0001926422
2018-04-14 05:05 | 329021.8 | 1320.0002 | 5 | 45 | 3.619515 | -3.26009 | 2.86575 | 1.195325 | 12.18964 | 4.555377 |  |  | -0.0003080368
2018-04-14 05:07 | 329141.8 | 1440.0007 | 5 | 45 | 3.59455 | -3.260361 | 2.86575 | 1.303992 | 12.18964 | 4.947351 |  |  | -0.000210762
2018-04-14 05:09 | 329261.8 | 1560.0007 | 5 | 45 | 3.56859 | -3.259624 | 2.86575 | 1.412659 | 12.18964 | 5.336569 |  |  | -0.0002002716
2018-04-14 05:11 | 329381.8 | 1680.0011 | 5 | 45 | 3.542333 | -3.260352 | 2.86575 | 1.521324 | 12.18964 | 5.722889 |  |  | -0.000169754
2018-04-14 05:13 | 329501.8 | 1800.0008 | 5 | 45 | 3.521185 | -3.259933 | 2.86575 | 1.629992 | 12.18964 | 6.106656 |  |  | -9.250641e-05
2018-04-14 05:15 | 329621.8 | 1920.001 | 5 | 45 | 3.502276 | -3.260358 | 2.86575 | 1.738656 | 12.18964 | 6.488238 |  |  | -0.0001478195
2018-04-14 05:17 | 329741.8 | 2040.0003 | 5 | 45 | 3.485912 | -3.259722 | 2.86575 | 1.847324 | 12.18964 | 6.867901 |  |  | -0.000213623
2018-04-14 05:19 | 329861.8 | 2160.0004 | 5 | 45 | 3.468803 | -3.26017 | 2.86575 | 1.955989 | 12.18964 | 7.245791 |  |  | -0.0001983643
2018-04-14 05:21 | 329981.8 | 2280.0003 | 5 | 45 | 3.448344 | -3.260622 | 2.86575 | 2.064657 | 12.18964 | 7.621656 |  |  | -0.0002164841
2018-04-14 05:23 | 330101.8 | 2400.0001 | 5 | 45 | 3.429654 | -3.260085 | 2.86575 | 2.173326 | 12.18964 | 7.995332 |  |  | -0.0001068115
2018-04-14 05:25 | 330221.8 | 2520.0005 | 5 | 45 | 3.410892 | -3.260556 | 2.86575 | 2.281991 | 12.18964 | 8.367004 |  |  | -0.0002126694
2018-04-14 05:27 | 330341.8 | 2640.0008 | 5 | 45 | 3.388946 | -3.260177 | 2.86575 | 2.390657 | 12.18964 | 8.736487 |  |  | -0.0002346039
2018-04-14 05:29 | 330461.8 | 2760.0003 | 5 | 45 | 3.358033 | -3.260041 | 2.86575 | 2.499322 | 12.18964 | 9.103215 |  |  | -0.0003290176
2018-04-14 05:31 | 330581.8 | 2880.0007 | 5 | 45 | 3.306372 | -3.259808 | 2.86575 | 2.607992 | 12.18964 | 9.465582 |  |  | -0.0005512238
2018-04-14 05:33 | 330701.8 | 3000.0014 | 5 | 45 | 3.222692 | -3.26016 | 2.86575 | 2.716656 | 12.18964 | 9.820657 |  |  | -0.0008716583
2018-04-14 05:35 | 330821.8 | 3120.0011 | 5 | 45 | 3.057912 | -3.26055 | 2.86575 | 2.82532 | 12.18964 | 10.16326 |  |  | -0.002278328
2018-04-14 05:36 | 330844.6 | 3142.8119 | 5 | 45 | 2.999993 | -3.259868 | 2.86575 | 2.845981 | 12.18964 | 10.22587 |  |  | -0.001865613
2018-04-14 05:38 | 330964.8 | 120.0004 | 6 | 45 | 3.478018 | 0 | 2.86575 | 2.846028 | 12.18964 | 10.22601 |  |  | 0.0003080368
2018-04-14 05:40 | 331084.8 | 240.0014 | 6 | 45 | 3.49962 | 0 | 2.86575 | 2.846028 | 12.18964 | 10.22601 |  |  | 9.632111e-05
2018-04-14 05:41 | 331144.8 | 300.0012 | 6 | 45 | 3.504443 | 0 | 2.86575 | 2.846028 | 12.18964 | 10.22601 |  |  | 0.0001338155
2018-04-14 05:43 | 331264.8 | 120.0003 | 2 | 46 | 4.09282 | 4.889606 | 0.1626056 | 8.773801e-10 | 0.6528307 | 3.074689e-09 |  |  | 0.0002088547
2018-04-14 05:45 | 331384.8 | 240.0004 | 2 | 46 | 4.134207 | 4.890211 | 0.3256007 | 8.773801e-10 | 1.323208 | 3.074689e-09 |  |  | 0.000371933
2018-04-14 05:47 | 331504.8 | 360.0015 | 2 | 46 | 4.167382 | 4.890871 | 0.4886043 | 8.773801e-10 | 1.999966 | 3.074689e-09 |  |  | 0.000336647
2018-04-14 05:49 | 331624.8 | 480.0005 | 2 | 46 | 4.192179 | 4.889763 | 0.6515976 | 8.773801e-10 | 2.681312 | 3.074689e-09 |  |  | 0.0002288818
2018-04-14 05:51 | 331744.8 | 600.001 | 2 | 46 | 4.200029 | 4.69834 | 0.8126814 | 2.574973e-09 | 3.357648 | 9.807775e-09 |  |  | -8.583069e-05
2018-04-14 05:53 | 331864.8 | 720.0007 | 2 | 46 | 4.200004 | 4.369305 | 0.9638793 | 2.574973e-09 | 3.99268 | 9.807775e-09 |  |  | 4.482269e-05
2018-04-14 05:55 | 331984.8 | 840.0013 | 2 | 46 | 4.199996 | 4.007322 | 1.103515 | 2.574973e-09 | 4.579149 | 9.807775e-09 |  |  | -4.768372e-06
2018-04-14 05:57 | 332104.8 | 960.0015 | 2 | 46 | 4.200003 | 3.66183 | 1.231148 | 2.574973e-09 | 5.115208 | 9.807775e-09 |  |  | 4.768435e-06
2018-04-14 05:59 | 332224.8 | 1080.0001 | 2 | 46 | 4.200012 | 3.381714 | 1.348374 | 2.574973e-09 | 5.607559 | 9.807775e-09 |  |  | 1.430511e-05
2018-04-14 06:00 | 332280.5 | 1135.7238 | 2 | 46 | 4.199961 | 3.259933 | 1.399775 | 2.574973e-09 | 5.823445 | 9.807775e-09 |  |  | 6.057226e-05
2018-04-14 06:02 | 332400.6 | 120.0002 | 3 | 46 | 4.22195 | 3.260338 | 1.508188 | 4.729005e-09 | 6.279972 | 1.85289e-08 |  |  | 0.0001602173
2018-04-14 06:04 | 332520.6 | 240.0014 | 3 | 46 | 4.244533 | 3.25993 | 1.61685 | 4.729005e-09 | 6.739935 | 1.85289e-08 |  |  | 0.0002403259
2018-04-14 06:06 | 332640.6 | 360.0004 | 3 | 46 | 4.271637 | 3.259951 | 1.725519 | 4.729005e-09 | 7.202609 | 1.85289e-08 |  |  | 0.0001974106
2018-04-14 06:08 | 332760.6 | 480.0019 | 3 | 46 | 4.302979 | 3.260395 | 1.834189 | 4.729005e-09 | 7.66851 | 1.85289e-08 |  |  | 0.0002422333
2018-04-14 06:10 | 332880.6 | 600.0016 | 3 | 46 | 4.334309 | 3.260033 | 1.942855 | 4.729005e-09 | 8.137794 | 1.85289e-08 |  |  | 0.0002613068
2018-04-14 06:12 | 333000.6 | 720.0002 | 3 | 46 | 4.36728 | 3.259985 | 2.05152 | 4.729005e-09 | 8.610556 | 1.85289e-08 |  |  | 0.000210762
2018-04-14 06:14 | 333120.6 | 840.0011 | 3 | 46 | 4.40004 | 3.252681 | 2.160163 | 5.804537e-09 | 9.086913 | 2.310115e-08 |  |  | -8.583069e-06
2018-04-14 06:16 | 333240.6 | 960.0015 | 3 | 46 | 4.399985 | 2.845535 | 2.261866 | 5.804537e-09 | 9.534408 | 2.310115e-08 |  |  | -1.907349e-06
2018-04-14 06:18 | 333360.6 | 1080.0013 | 3 | 46 | 4.400011 | 2.474889 | 2.350449 | 5.804537e-09 | 9.924174 | 2.310115e-08 |  |  | 3.528595e-05
2018-04-14 06:20 | 333480.6 | 1200.0005 | 3 | 46 | 4.400032 | 2.171092 | 2.427697 | 5.804537e-09 | 10.26407 | 2.310115e-08 |  |  | -6.67572e-06
2018-04-14 06:22 | 333600.6 | 1320 | 3 | 46 | 4.400005 | 1.918489 | 2.495732 | 5.804537e-09 | 10.56342 | 2.310115e-08 |  |  | -5.912781e-05
2018-04-14 06:24 | 333720.6 | 1440.0015 | 3 | 46 | 4.400008 | 1.697412 | 2.555917 | 5.804537e-09 | 10.82823 | 2.310115e-08 |  |  | -7.629395e-06
2018-04-14 06:26 | 333840.6 | 1560.0006 | 3 | 46 | 4.400023 | 1.510488 | 2.609381 | 5.804537e-09 | 11.06347 | 2.310115e-08 |  |  | 3.910065e-05
2018-04-14 06:28 | 333960.6 | 1680.0014 | 3 | 46 | 4.400072 | 1.334864 | 2.656777 | 5.804537e-09 | 11.27202 | 2.310115e-08 |  |  | -1.239777e-05
2018-04-14 06:30 | 334080.6 | 1800.0006 | 3 | 46 | 4.400002 | 1.176813 | 2.698505 | 5.804537e-09 | 11.45562 | 2.310115e-08 |  |  | 3.433228e-05
2018-04-14 06:32 | 334200.6 | 1920.0002 | 3 | 46 | 4.400017 | 1.052989 | 2.735619 | 5.804537e-09 | 11.61892 | 2.310115e-08 |  |  | -3.814697e-05
2018-04-14 06:34 | 334320.6 | 2040.0008 | 3 | 46 | 4.399987 | 0.9439018 | 2.768858 | 5.804537e-09 | 11.76517 | 2.310115e-08 |  |  | 5.722046e-06
2018-04-14 06:36 | 334440.6 | 2160.001 | 3 | 46 | 4.399981 | 0.8510461 | 2.798743 | 5.804537e-09 | 11.89667 | 2.310115e-08 |  |  | 1.430511e-05
2018-04-14 06:38 | 334560.6 | 2280.0008 | 3 | 46 | 4.400018 | 0.7689078 | 2.825737 | 5.804537e-09 | 12.01544 | 2.310115e-08 |  |  | -6.29425e-05
2018-04-14 06:40 | 334680.6 | 2400.0013 | 3 | 46 | 4.400032 | 0.6896725 | 2.850039 | 5.804537e-09 | 12.12237 | 2.310115e-08 |  |  | -3.814697e-06
2018-04-14 06:41 | 334741.3 | 2460.7211 | 3 | 46 | 4.400009 | 0.6519572 | 2.861339 | 5.804537e-09 | 12.17209 | 2.310115e-08 |  |  | -3.681124e-05
2018-04-14 06:43 | 334861.3 | 120.0006 | 4 | 46 | 4.332109 | 0 | 2.861339 | 5.804537e-09 | 12.17209 | 2.310115e-08 |  |  | -0.0001020432
2018-04-14 06:45 | 334981.3 | 240.001 | 4 | 46 | 4.326354 | 0 | 2.861339 | 5.804537e-09 | 12.17209 | 2.310115e-08 |  |  | -7.534027e-05
2018-04-14 06:46 | 335041.3 | 300.001 | 4 | 46 | 4.324781 | 0 | 2.861339 | 5.804537e-09 | 12.17209 | 2.310115e-08 |  |  | -0.0001852866
2018-04-14 06:48 | 335161.4 | 120.0003 | 5 | 46 | 3.990779 | -3.260165 | 2.861339 | 0.108659 | 12.17209 | 0.4381843 |  |  | -0.0004053116
2018-04-14 06:50 | 335281.4 | 240.0016 | 5 | 46 | 3.945049 | -3.25978 | 2.861339 | 0.2173287 | 12.17209 | 0.8693414 |  |  | -0.0003461838
2018-04-14 06:52 | 335401.4 | 360.0004 | 5 | 46 | 3.899639 | -3.260132 | 2.861339 | 0.3259961 | 12.17209 | 1.295541 |  |  | -0.0003032684
2018-04-14 06:54 | 335521.4 | 480.0011 | 5 | 46 | 3.858203 | -3.259633 | 2.861339 | 0.4346577 | 12.17209 | 1.716993 |  |  | -0.0003852844
2018-04-14 06:56 | 335641.4 | 600.001 | 5 | 46 | 3.819716 | -3.259451 | 2.861339 | 0.5433291 | 12.17209 | 2.134161 |  |  | -0.0003118515
2018-04-14 06:58 | 335761.4 | 720.0016 | 5 | 46 | 3.783289 | -3.260202 | 2.861339 | 0.6519989 | 12.17209 | 2.547241 |  |  | -0.0003862381
2018-04-14 07:00 | 335881.4 | 840.0014 | 5 | 46 | 3.746852 | -3.260423 | 2.861339 | 0.7606624 | 12.17209 | 2.956379 |  |  | -0.000333786
2018-04-14 07:02 | 336001.4 | 960.0014 | 5 | 46 | 3.709458 | -3.259849 | 2.861339 | 0.8693312 | 12.17209 | 3.361516 |  |  | -0.0003032684
2018-04-14 07:04 | 336121.4 | 1080.0006 | 5 | 46 | 3.67669 | -3.259826 | 2.861339 | 0.9779977 | 12.17209 | 3.762784 |  |  | -0.0003166199
2018-04-14 07:06 | 336241.4 | 1200.0014 | 5 | 46 | 3.647466 | -3.260086 | 2.861339 | 1.086661 | 12.17209 | 4.160706 |  |  | -0.0002298355
2018-04-14 07:08 | 336361.4 | 1320.0005 | 5 | 46 | 3.620335 | -3.259768 | 2.861339 | 1.195329 | 12.17209 | 4.55558 |  |  | -0.0002346039
2018-04-14 07:10 | 336481.4 | 1440.0016 | 5 | 46 | 3.595243 | -3.26013 | 2.861339 | 1.303993 | 12.17209 | 4.947618 |  |  | -0.0002613068
2018-04-14 07:12 | 336601.4 | 1560.0015 | 5 | 46 | 3.569252 | -3.259569 | 2.861339 | 1.412663 | 12.17209 | 5.336923 |  |  | -0.0003013611
2018-04-14 07:14 | 336721.4 | 1680.0002 | 5 | 46 | 3.54337 | -3.260465 | 2.861339 | 1.521328 | 12.17209 | 5.723333 |  |  | -0.0002746582
2018-04-14 07:16 | 336841.4 | 1800.0005 | 5 | 46 | 3.522502 | -3.259704 | 2.861339 | 1.629997 | 12.17209 | 6.107218 |  |  | -0.0001382828
2018-04-14 07:18 | 336961.4 | 1920.0002 | 5 | 46 | 3.504224 | -3.261006 | 2.861339 | 1.738663 | 12.17209 | 6.488982 |  |  | -8.964539e-05
2018-04-14 07:20 | 337081.4 | 2040.0013 | 5 | 46 | 3.487627 | -3.260416 | 2.861339 | 1.847326 | 12.17209 | 6.868875 |  |  | -0.0002250671
2018-04-14 07:22 | 337201.4 | 2160.001 | 5 | 46 | 3.469255 | -3.26046 | 2.861339 | 1.955994 | 12.17209 | 7.246893 |  |  | -0.0001678467
2018-04-14 07:24 | 337321.4 | 2280.0005 | 5 | 46 | 3.449156 | -3.26097 | 2.861339 | 2.064659 | 12.17209 | 7.622772 |  |  | -0.0001459122
2018-04-14 07:26 | 337441.4 | 2400.001 | 5 | 46 | 3.432302 | -3.259801 | 2.861339 | 2.173329 | 12.17209 | 7.996672 |  |  | -0.0001068115
2018-04-14 07:28 | 337561.4 | 2520.0011 | 5 | 46 | 3.414248 | -3.260303 | 2.861339 | 2.281995 | 12.17209 | 8.368696 |  |  | -0.0002317429
2018-04-14 07:30 | 337681.4 | 2640.0007 | 5 | 46 | 3.392491 | -3.260491 | 2.861339 | 2.390659 | 12.17209 | 8.738549 |  |  | -0.0002646445
2018-04-14 07:32 | 337801.4 | 2760.001 | 5 | 46 | 3.360538 | -3.260177 | 2.861339 | 2.499328 | 12.17209 | 9.10561 |  |  | -0.0002975464
2018-04-14 07:34 | 337921.4 | 2880.0009 | 5 | 46 | 3.309115 | -3.259762 | 2.861339 | 2.607996 | 12.17209 | 9.46826 |  |  | -0.0005512238
2018-04-14 07:36 | 338041.4 | 3000.0014 | 5 | 46 | 3.224235 | -3.26105 | 2.861339 | 2.716663 | 12.17209 | 9.823592 |  |  | -0.0008897781
2018-04-14 07:38 | 338161.4 | 3120.0004 | 5 | 46 | 3.058505 | -3.260401 | 2.861339 | 2.825327 | 12.17209 | 10.16628 |  |  | -0.002263069
2018-04-14 07:38 | 338184.1 | 3142.7535 | 5 | 46 | 2.999988 | -3.25942 | 2.861339 | 2.845932 | 12.17209 | 10.22873 |  |  | -0.001845464
2018-04-14 07:40 | 338304.3 | 120.0011 | 6 | 46 | 3.474639 | 0 | 2.861339 | 2.845978 | 12.17209 | 10.22887 |  |  | 0.0003595352
2018-04-14 07:42 | 338424.3 | 240.0018 | 6 | 46 | 3.495892 | 0 | 2.861339 | 2.845978 | 12.17209 | 10.22887 |  |  | 0.0001373291
2018-04-14 07:43 | 338484.3 | 300.0011 | 6 | 46 | 3.500669 | 0 | 2.861339 | 2.845978 | 12.17209 | 10.22887 |  |  | 0.0001697395
2018-04-14 07:45 | 338604.3 | 120.0002 | 2 | 47 | 4.092649 | 4.889072 | 0.1625996 | 0 | 0.6524488 | 0 |  |  | 0.0002346039
2018-04-14 07:47 | 338724.3 | 240.0013 | 2 | 47 | 4.132517 | 4.890047 | 0.3256028 | 0 | 1.322755 | 0 |  |  | 0.0003700256
2018-04-14 07:49 | 338844.3 | 360.0014 | 2 | 47 | 4.164936 | 4.889818 | 0.4886026 | 0 | 1.999153 | 0 |  |  | 0.00025177
2018-04-14 07:51 | 338964.3 | 480.0014 | 2 | 47 | 4.189486 | 4.890678 | 0.6516012 | 0 | 2.680106 | 0 |  |  | 0.0001831055
2018-04-14 07:53 | 339084.3 | 600.0006 | 2 | 47 | 4.200013 | 4.739083 | 0.8133828 | 8.325045e-10 | 3.359196 | 3.303883e-09 |  |  | 5.722046e-06
2018-04-14 07:55 | 339204.3 | 720.0006 | 2 | 47 | 4.200056 | 4.378286 | 0.9653704 | 8.325045e-10 | 3.997544 | 3.303883e-09 |  |  | -2.670288e-05
2018-04-14 07:57 | 339324.3 | 840.0009 | 2 | 47 | 4.200017 | 4.006553 | 1.105073 | 8.325045e-10 | 4.584296 | 3.303883e-09 |  |  | -1.811981e-05
2018-04-14 07:59 | 339444.3 | 960.0002 | 2 | 47 | 4.200017 | 3.667537 | 1.232666 | 8.325045e-10 | 5.120189 | 3.303883e-09 |  |  | 0
2018-04-14 08:01 | 339564.3 | 1080.0006 | 2 | 47 | 4.200027 | 3.395359 | 1.350335 | 8.325045e-10 | 5.614397 | 3.303883e-09 |  |  | -7.629395e-06
2018-04-14 08:02 | 339628.3 | 1143.9687 | 2 | 47 | 4.200041 | 3.259999 | 1.409459 | 8.325045e-10 | 5.862718 | 3.303883e-09 |  |  | 7.062427e-05
2018-04-14 08:04 | 339748.4 | 120.0012 | 3 | 47 | 4.221635 | 3.260187 | 1.517866 | 8.325045e-10 | 6.319218 | 3.303883e-09 |  |  | 0.0002174377
2018-04-14 08:06 | 339868.4 | 240.0004 | 3 | 47 | 4.24585 | 3.260551 | 1.626536 | 8.325045e-10 | 6.779269 | 3.303883e-09 |  |  | 0.0002269745
2018-04-14 08:08 | 339988.4 | 360.0015 | 3 | 47 | 4.27491 | 3.25979 | 1.735201 | 8.325045e-10 | 7.242173 | 3.303883e-09 |  |  | 0.0002841949
2018-04-14 08:10 | 340108.4 | 480.0002 | 3 | 47 | 4.305042 | 3.259808 | 1.843868 | 8.325045e-10 | 7.708364 | 3.303883e-09 |  |  | 0.000295639
2018-04-14 08:12 | 340228.4 | 600.0005 | 3 | 47 | 4.33557 | 3.259598 | 1.952534 | 8.325045e-10 | 8.177826 | 3.303883e-09 |  |  | 0.0003051758
2018-04-14 08:14 | 340348.4 | 720.0004 | 3 | 47 | 4.368334 | 3.25979 | 2.0612 | 8.325045e-10 | 8.650714 | 3.303883e-09 |  |  | 0.0002784729
2018-04-14 08:16 | 340468.4 | 840.0018 | 3 | 47 | 4.400015 | 3.240059 | 2.169826 | 1.224306e-09 | 9.127082 | 4.969666e-09 |  |  | 3.33786e-05
2018-04-14 08:18 | 340588.4 | 960.0013 | 3 | 47 | 4.400005 | 2.823631 | 2.27075 | 1.224306e-09 | 9.571149 | 4.969666e-09 |  |  | 1.430511e-05
2018-04-14 08:20 | 340708.4 | 1080.0016 | 3 | 47 | 4.399957 | 2.447751 | 2.358359 | 1.224306e-09 | 9.956628 | 4.969666e-09 |  |  | 4.005432e-05
2018-04-14 08:22 | 340828.4 | 1200.0005 | 3 | 47 | 4.400002 | 2.152598 | 2.434949 | 1.224306e-09 | 10.29362 | 4.969666e-09 |  |  | 0
2018-04-14 08:24 | 340948.4 | 1320.0014 | 3 | 47 | 4.400034 | 1.905606 | 2.502549 | 1.224306e-09 | 10.59106 | 4.969666e-09 |  |  | 1.049042e-05
2018-04-14 08:26 | 341068.4 | 1440.0016 | 3 | 47 | 4.39997 | 1.691748 | 2.562423 | 1.224306e-09 | 10.85451 | 4.969666e-09 |  |  | 3.71933e-05
2018-04-14 08:28 | 341188.4 | 1560.001 | 3 | 47 | 4.400003 | 1.495985 | 2.615449 | 1.224306e-09 | 11.08783 | 4.969666e-09 |  |  | -3.433228e-05
2018-04-14 08:30 | 341308.4 | 1680.0016 | 3 | 47 | 4.400035 | 1.317277 | 2.66232 | 1.224306e-09 | 11.29406 | 4.969666e-09 |  |  | -2.861023e-05
2018-04-14 08:32 | 341428.4 | 1800.0004 | 3 | 47 | 4.400009 | 1.167393 | 2.703607 | 1.224306e-09 | 11.47572 | 4.969666e-09 |  |  | -1.907349e-05
2018-04-14 08:34 | 341548.4 | 1920.0003 | 3 | 47 | 4.400021 | 1.041919 | 2.740367 | 1.224306e-09 | 11.63746 | 4.969666e-09 |  |  | -3.910065e-05
2018-04-14 08:36 | 341668.4 | 2040.0021 | 3 | 47 | 4.400015 | 0.937645 | 2.773297 | 1.224306e-09 | 11.78236 | 4.969666e-09 |  |  | 2.002716e-05
2018-04-14 08:38 | 341788.4 | 2160.0003 | 3 | 47 | 4.399981 | 0.8448218 | 2.803017 | 1.224306e-09 | 11.91313 | 4.969666e-09 |  |  | 4.577637e-05
2018-04-14 08:40 | 341908.4 | 2280.0003 | 3 | 47 | 4.4 | 0.7583249 | 2.829758 | 1.224306e-09 | 12.03078 | 4.969666e-09 |  |  | -2.288818e-05
2018-04-14 08:42 | 342028.4 | 2400.0013 | 3 | 47 | 4.399993 | 0.6770127 | 2.853646 | 1.224306e-09 | 12.13589 | 4.969666e-09 |  |  | 2.765656e-05
2018-04-14 08:43 | 342074.9 | 2446.5628 | 3 | 47 | 4.399984 | 0.6519998 | 2.862238 | 1.224306e-09 | 12.1737 | 4.969666e-09 |  |  | 2.035889e-07
2018-04-14 08:45 | 342195 | 120.001 | 4 | 47 | 4.331898 | 0 | 2.862238 | 1.224306e-09 | 12.1737 | 4.969666e-09 |  |  | -7.05719e-05
2018-04-14 08:47 | 342314.9 | 240.0001 | 4 | 47 | 4.326099 | 0 | 2.862238 | 1.224306e-09 | 12.1737 | 4.969666e-09 |  |  | 2.002716e-05
2018-04-14 08:48 | 342375 | 300.0017 | 4 | 47 | 4.324512 | 0 | 2.862238 | 1.224306e-09 | 12.1737 | 4.969666e-09 |  |  | -0.0001239232
2018-04-14 08:50 | 342495 | 120.0001 | 5 | 47 | 3.990345 | -3.258912 | 2.862238 | 0.1086632 | 12.1737 | 0.4382059 |  |  | -0.0004119873
2018-04-14 08:52 | 342615 | 240.0008 | 5 | 47 | 3.942086 | -3.259476 | 2.862238 | 0.217328 | 12.1737 | 0.8691545 |  |  | -0.0003137589
2018-04-14 08:54 | 342735 | 360.0001 | 5 | 47 | 3.898559 | -3.2593 | 2.862238 | 0.3259963 | 12.1737 | 1.29511 |  |  | -0.0003175735
2018-04-14 08:56 | 342855 | 480.0001 | 5 | 47 | 3.858332 | -3.25912 | 2.862238 | 0.4346591 | 12.1737 | 1.716538 |  |  | -0.0003099442
2018-04-14 08:58 | 342975 | 600.0002 | 5 | 47 | 3.820498 | -3.259533 | 2.862238 | 0.5433245 | 12.1737 | 2.133724 |  |  | -0.0003767014
2018-04-14 09:00 | 343095 | 720.0011 | 5 | 47 | 3.783336 | -3.260598 | 2.862238 | 0.6519981 | 12.1737 | 2.546916 |  |  | -0.0003480911
2018-04-14 09:02 | 343215 | 840.0003 | 5 | 47 | 3.744473 | -3.259449 | 2.862238 | 0.7606629 | 12.1737 | 2.955945 |  |  | -0.000377655
2018-04-14 09:04 | 343335 | 960.0003 | 5 | 47 | 3.707352 | -3.260369 | 2.862238 | 0.8693286 | 12.1737 | 3.360753 |  |  | -0.0002803802
2018-04-14 09:06 | 343455 | 1080.0003 | 5 | 47 | 3.676456 | -3.259829 | 2.862238 | 0.9779964 | 12.1737 | 3.761914 |  |  | -0.0002994537
2018-04-14 09:08 | 343575 | 1200.0011 | 5 | 47 | 3.647797 | -3.260612 | 2.862238 | 1.08666 | 12.1737 | 4.159837 |  |  | -0.0003013611
2018-04-14 09:10 | 343695 | 1320.0007 | 5 | 47 | 3.62132 | -3.258779 | 2.862238 | 1.195329 | 12.1737 | 4.554794 |  |  | -0.0002193451
2018-04-14 09:12 | 343815 | 1440.0011 | 5 | 47 | 3.59446 | -3.25913 | 2.862238 | 1.303997 | 12.1737 | 4.946852 |  |  | -0.0002613068
2018-04-14 09:14 | 343935 | 1560.0011 | 5 | 47 | 3.566236 | -3.259834 | 2.862238 | 1.412662 | 12.1737 | 5.335914 |  |  | -0.0002689362
2018-04-14 09:16 | 344055 | 1680.0011 | 5 | 47 | 3.542516 | -3.260041 | 2.862238 | 1.521332 | 12.1737 | 5.722121 |  |  | -0.00025177
2018-04-14 09:18 | 344175 | 1800.0014 | 5 | 47 | 3.522182 | -3.259964 | 2.862238 | 1.629995 | 12.1737 | 6.105939 |  |  | -0.0002508163
2018-04-14 09:20 | 344295 | 1920.0003 | 5 | 47 | 3.504051 | -3.260515 | 2.862238 | 1.738665 | 12.1737 | 6.487687 |  |  | -0.0001497269
2018-04-14 09:22 | 344415 | 2040.0011 | 5 | 47 | 3.48667 | -3.259742 | 2.862238 | 1.847328 | 12.1737 | 6.867527 |  |  | -0.0001411438
2018-04-14 09:24 | 344535 | 2160.0012 | 5 | 47 | 3.46767 | -3.259602 | 2.862238 | 1.955996 | 12.1737 | 7.245417 |  |  | -0.0002231598
2018-04-14 09:26 | 344655 | 2280.0003 | 5 | 47 | 3.448076 | -3.259349 | 2.862238 | 2.064663 | 12.1737 | 7.621153 |  |  | -0.000128746
2018-04-14 09:28 | 344775 | 2400.0011 | 5 | 47 | 3.43047 | -3.259615 | 2.862238 | 2.173331 | 12.1737 | 7.994888 |  |  | -0.0001554489
2018-04-14 09:30 | 344895 | 2520.0015 | 5 | 47 | 3.412207 | -3.259256 | 2.862238 | 2.281996 | 12.1737 | 8.3667 |  |  | -0.0001945496
2018-04-14 09:32 | 345015 | 2640.0011 | 5 | 47 | 3.390388 | -3.260585 | 2.862238 | 2.390661 | 12.1737 | 8.736325 |  |  | -0.0002698901
2018-04-14 09:34 | 345135 | 2760 | 5 | 47 | 3.358387 | -3.25913 | 2.862238 | 2.499326 | 12.1737 | 9.103139 |  |  | -0.0003452301
2018-04-14 09:36 | 345255 | 2880.0011 | 5 | 47 | 3.305835 | -3.259802 | 2.862238 | 2.607996 | 12.1737 | 9.465501 |  |  | -0.0005626678
2018-04-14 09:38 | 345375 | 3000.0003 | 5 | 47 | 3.220961 | -3.260542 | 2.862238 | 2.716664 | 12.1737 | 9.820477 |  |  | -0.000910759
2018-04-14 09:40 | 345495 | 3120.0011 | 5 | 47 | 3.052745 | -3.260219 | 2.862238 | 2.825331 | 12.1737 | 10.16275 |  |  | -0.002336502
2018-04-14 09:40 | 345515.4 | 3140.3666 | 5 | 47 | 2.999982 | -3.26015 | 2.862238 | 2.843773 | 12.1737 | 10.21859 |  |  | -0.001951391
2018-04-14 09:42 | 345635.5 | 120.0013 | 6 | 47 | 3.476898 | 0 | 2.862238 | 2.84382 | 12.1737 | 10.21873 |  |  | 0.0003204346
2018-04-14 09:44 | 345755.5 | 240.0003 | 6 | 47 | 3.498446 | 0 | 2.862238 | 2.84382 | 12.1737 | 10.21873 |  |  | 6.580353e-05
2018-04-14 09:45 | 345815.5 | 300.0009 | 6 | 47 | 3.503265 | 0 | 2.862238 | 2.84382 | 12.1737 | 10.21873 |  |  | 0.0001554096
2018-04-14 09:47 | 345935.6 | 120.001 | 2 | 48 | 4.095083 | 4.890043 | 0.162603 | 1.594755e-09 | 0.6529159 | 5.586573e-09 |  |  | 0.0003347397
2018-04-14 09:49 | 346055.6 | 240.0009 | 2 | 48 | 4.134309 | 4.889475 | 0.3255993 | 1.594755e-09 | 1.323579 | 5.586573e-09 |  |  | 0.0002746582
2018-04-14 09:51 | 346175.6 | 360.0009 | 2 | 48 | 4.166286 | 4.88999 | 0.4886026 | 1.594755e-09 | 2.000226 | 5.586573e-09 |  |  | 0.0001916885
2018-04-14 09:53 | 346295.6 | 480.0002 | 2 | 48 | 4.190731 | 4.889555 | 0.6515998 | 1.594755e-09 | 2.681372 | 5.586573e-09 |  |  | 0.0001478195
2018-04-14 09:55 | 346415.6 | 600.0001 | 2 | 48 | 4.200004 | 4.724556 | 0.8132415 | 2.916309e-09 | 3.359941 | 1.084198e-08 |  |  | 8.583069e-05
2018-04-14 09:57 | 346535.6 | 720.0015 | 2 | 48 | 4.200051 | 4.355056 | 0.9647158 | 2.916309e-09 | 3.996134 | 1.084198e-08 |  |  | 2.861023e-05
2018-04-14 09:59 | 346655.6 | 840.0013 | 2 | 48 | 4.199953 | 3.967412 | 1.10324 | 2.916309e-09 | 4.577935 | 1.084198e-08 |  |  | -6.198883e-05
2018-04-14 10:01 | 346775.6 | 960.0013 | 2 | 48 | 4.200002 | 3.663578 | 1.23026 | 2.916309e-09 | 5.11142 | 1.084198e-08 |  |  | 9.536743e-07
2018-04-14 10:03 | 346895.6 | 1080.0015 | 2 | 48 | 4.200026 | 3.394273 | 1.347817 | 2.916309e-09 | 5.60516 | 1.084198e-08 |  |  | 2.002716e-05
2018-04-14 10:04 | 346960.1 | 1144.4947 | 2 | 48 | 4.199996 | 3.259924 | 1.407407 | 2.916309e-09 | 5.855439 | 1.084198e-08 |  |  | 7.836382e-05
2018-04-14 10:06 | 347080.1 | 120.0017 | 3 | 48 | 4.222058 | 3.260328 | 1.515819 | 4.550005e-09 | 6.311942 | 1.746469e-08 |  |  | 0.0001869202
2018-04-14 10:08 | 347200.1 | 240 | 3 | 48 | 4.248122 | 3.26053 | 1.624486 | 4.550005e-09 | 6.7721 | 1.746469e-08 |  |  | 0.0002889633
2018-04-14 10:10 | 347320.1 | 360.0009 | 3 | 48 | 4.27674 | 3.259947 | 1.733154 | 4.550005e-09 | 7.235304 | 1.746469e-08 |  |  | 0.000169754
2018-04-14 10:12 | 347440.1 | 480.0011 | 3 | 48 | 4.305273 | 3.260315 | 1.841819 | 4.550005e-09 | 7.701577 | 1.746469e-08 |  |  | 0.0002822876
2018-04-14 10:14 | 347560.1 | 600.001 | 3 | 48 | 4.335484 | 3.259537 | 1.950486 | 4.550005e-09 | 8.171043 | 1.746469e-08 |  |  | 0.0002746582
2018-04-14 10:16 | 347680.1 | 720.0011 | 3 | 48 | 4.367737 | 3.260048 | 2.059152 | 4.550005e-09 | 8.643881 | 1.746469e-08 |  |  | 0.0002880096
2018-04-14 10:18 | 347800.1 | 840.0013 | 3 | 48 | 4.400008 | 3.232674 | 2.167766 | 4.993146e-09 | 9.120197 | 1.934794e-08 |  |  | -1.335144e-05
2018-04-14 10:20 | 347920.1 | 960.001 | 3 | 48 | 4.400043 | 2.795256 | 2.268063 | 4.993146e-09 | 9.561507 | 1.934794e-08 |  |  | -2.002716e-05
2018-04-14 10:22 | 348040.1 | 1080.0005 | 3 | 48 | 4.400044 | 2.451459 | 2.355265 | 4.993146e-09 | 9.945195 | 1.934794e-08 |  |  | -2.098083e-05
2018-04-14 10:24 | 348160.1 | 1200.0005 | 3 | 48 | 4.399985 | 2.166771 | 2.432132 | 4.993146e-09 | 10.28341 | 1.934794e-08 |  |  | 3.910065e-05
2018-04-14 10:26 | 348280.1 | 1320.0002 | 3 | 48 | 4.400007 | 1.91885 | 2.500072 | 4.993146e-09 | 10.58235 | 1.934794e-08 |  |  | 2.574921e-05
2018-04-14 10:28 | 348400.1 | 1440.0019 | 3 | 48 | 4.400009 | 1.693598 | 2.560206 | 4.993146e-09 | 10.84694 | 1.934794e-08 |  |  | -7.343292e-05
2018-04-14 10:30 | 348520.1 | 1560.0015 | 3 | 48 | 4.399999 | 1.484853 | 2.613193 | 4.993146e-09 | 11.08008 | 1.934794e-08 |  |  | -1.525879e-05
2018-04-14 10:32 | 348640.1 | 1680.0008 | 3 | 48 | 4.40002 | 1.314041 | 2.65971 | 4.993146e-09 | 11.28475 | 1.934794e-08 |  |  | 0
2018-04-14 10:34 | 348760.1 | 1800.001 | 3 | 48 | 4.399958 | 1.170014 | 2.70108 | 4.993146e-09 | 11.46678 | 1.934794e-08 |  |  | -7.247925e-05
2018-04-14 10:36 | 348880.1 | 1920.0009 | 3 | 48 | 4.400045 | 1.049538 | 2.738066 | 4.993146e-09 | 11.62952 | 1.934794e-08 |  |  | -2.193451e-05
2018-04-14 10:38 | 349000.1 | 2040.0004 | 3 | 48 | 4.399961 | 0.9447477 | 2.771287 | 4.993146e-09 | 11.77569 | 1.934794e-08 |  |  | -5.340576e-05
2018-04-14 10:40 | 349120.1 | 2160.0013 | 3 | 48 | 4.400007 | 0.8444046 | 2.801103 | 4.993146e-09 | 11.90688 | 1.934794e-08 |  |  | 9.536743e-07
2018-04-14 10:42 | 349240.1 | 2280.0001 | 3 | 48 | 4.399981 | 0.7529314 | 2.827663 | 4.993146e-09 | 12.02375 | 1.934794e-08 |  |  | 9.536743e-05
2018-04-14 10:44 | 349360.1 | 2400.0006 | 3 | 48 | 4.400029 | 0.6806257 | 2.851519 | 4.993146e-09 | 12.12871 | 1.934794e-08 |  |  | 3.33786e-05
2018-04-14 10:45 | 349412.6 | 2452.5468 | 3 | 48 | 4.400012 | 0.652 | 2.861249 | 4.993146e-09 | 12.17153 | 1.934794e-08 |  |  | -2.382259e-05
2018-04-14 10:47 | 349532.7 | 120.0002 | 4 | 48 | 4.331998 | 0 | 2.861249 | 4.993146e-09 | 12.17153 | 1.934794e-08 |  |  | -0.0001544952
2018-04-14 10:49 | 349652.7 | 240.0009 | 4 | 48 | 4.326254 | 0 | 2.861249 | 4.993146e-09 | 12.17153 | 1.934794e-08 |  |  | -2.95639e-05
2018-04-14 10:50 | 349712.7 | 300.0008 | 4 | 48 | 4.324636 | 0 | 2.861249 | 4.993146e-09 | 12.17153 | 1.934794e-08 |  |  | -0.0001573046
2018-04-14 10:52 | 349832.7 | 120.0005 | 5 | 48 | 3.991117 | -3.259786 | 2.861249 | 0.1086643 | 12.17153 | 0.4383397 |  |  | -0.000412941
2018-04-14 10:54 | 349952.7 | 240.001 | 5 | 48 | 3.942609 | -3.259988 | 2.861249 | 0.217331 | 12.17153 | 0.8693386 |  |  | -0.0004825592
2018-04-14 10:56 | 350072.7 | 360.001 | 5 | 48 | 3.900286 | -3.259153 | 2.861249 | 0.3259969 | 12.17153 | 1.295431 |  |  | -0.0003433228
2018-04-14 10:58 | 350192.7 | 480.0014 | 5 | 48 | 3.860077 | -3.260816 | 2.861249 | 0.4346595 | 12.17153 | 1.717042 |  |  | -0.0003328323
2018-04-14 11:00 | 350312.7 | 600.0002 | 5 | 48 | 3.821894 | -3.259108 | 2.861249 | 0.5433295 | 12.17153 | 2.134426 |  |  | -0.0002889633
2018-04-14 11:02 | 350432.7 | 720.001 | 5 | 48 | 3.785256 | -3.260973 | 2.861249 | 0.6519965 | 12.17153 | 2.54774 |  |  | -0.000333786
2018-04-14 11:04 | 350552.7 | 840.0014 | 5 | 48 | 3.747969 | -3.260242 | 2.861249 | 0.760663 | 12.17153 | 2.957046 |  |  | -0.0003318787
2018-04-14 11:06 | 350672.7 | 960.0006 | 5 | 48 | 3.710899 | -3.260297 | 2.861249 | 0.8693277 | 12.17153 | 3.362297 |  |  | -0.0002317429
2018-04-14 11:08 | 350792.7 | 1080.0002 | 5 | 48 | 3.677674 | -3.259673 | 2.861249 | 0.9779945 | 12.17153 | 3.763676 |  |  | -0.0002660751
2018-04-14 11:10 | 350912.7 | 1200.0003 | 5 | 48 | 3.648475 | -3.259971 | 2.861249 | 1.086659 | 12.17153 | 4.161705 |  |  | -0.0001764297
2018-04-14 11:12 | 351032.7 | 1320.0011 | 5 | 48 | 3.621481 | -3.259708 | 2.861249 | 1.195328 | 12.17153 | 4.556697 |  |  | -0.0001993179
2018-04-14 11:14 | 351152.7 | 1440.0002 | 5 | 48 | 3.595981 | -3.259556 | 2.861249 | 1.303993 | 12.17153 | 4.948834 |  |  | -0.0002231598
2018-04-14 11:16 | 351272.7 | 1560.001 | 5 | 48 | 3.57037 | -3.261039 | 2.861249 | 1.412663 | 12.17153 | 5.338215 |  |  | -0.0001602173
2018-04-14 11:18 | 351392.7 | 1680.0003 | 5 | 48 | 3.544066 | -3.260065 | 2.861249 | 1.52133 | 12.17153 | 5.724751 |  |  | -0.0001821518
2018-04-14 11:20 | 351512.7 | 1800.0002 | 5 | 48 | 3.522308 | -3.260019 | 2.861249 | 1.629993 | 12.17153 | 6.108629 |  |  | -0.0001764297
2018-04-14 11:22 | 351632.7 | 1920.001 | 5 | 48 | 3.503841 | -3.260127 | 2.861249 | 1.738662 | 12.17153 | 6.49037 |  |  | -0.0001029968
2018-04-14 11:24 | 351752.7 | 2040.0002 | 5 | 48 | 3.486927 | -3.260276 | 2.861249 | 1.847327 | 12.17153 | 6.870183 |  |  | -0.0001420975
2018-04-14 11:26 | 351872.7 | 2160.0002 | 5 | 48 | 3.470696 | -3.259881 | 2.861249 | 1.955993 | 12.17153 | 7.248237 |  |  | -0.0001001358
2018-04-14 11:28 | 351992.7 | 2280.0003 | 5 | 48 | 3.45246 | -3.259844 | 2.861249 | 2.064662 | 12.17153 | 7.624436 |  |  | -0.0001449585
2018-04-14 11:30 | 352112.7 | 2400.0006 | 5 | 48 | 3.431061 | -3.25977 | 2.861249 | 2.17333 | 12.17153 | 7.998439 |  |  | -0.0001792908
2018-04-14 11:32 | 352232.7 | 2520.001 | 5 | 48 | 3.412037 | -3.260828 | 2.861249 | 2.281996 | 12.17153 | 8.370254 |  |  | -0.0001173019
2018-04-14 11:34 | 352352.7 | 2640.001 | 5 | 48 | 3.389765 | -3.260592 | 2.861249 | 2.390662 | 12.17153 | 8.73985 |  |  | -0.0002565384
2018-04-14 11:36 | 352472.7 | 2760.001 | 5 | 48 | 3.359542 | -3.260117 | 2.861249 | 2.499326 | 12.17153 | 9.10666 |  |  | -0.0003509521
2018-04-14 11:38 | 352592.7 | 2880.0002 | 5 | 48 | 3.312065 | -3.260542 | 2.861249 | 2.607998 | 12.17153 | 9.469392 |  |  | -0.0004701614
2018-04-14 11:40 | 352712.7 | 3000.0011 | 5 | 48 | 3.230207 | -3.260038 | 2.861249 | 2.716659 | 12.17153 | 9.825253 |  |  | -0.0008563995
2018-04-14 11:42 | 352832.7 | 3120.0003 | 5 | 48 | 3.055166 | -3.25958 | 2.861249 | 2.82533 | 12.17153 | 10.16825 |  |  | -0.002418518
2018-04-14 11:43 | 352853.5 | 3140.7258 | 5 | 48 | 2.999982 | -3.260436 | 2.861249 | 2.844098 | 12.17153 | 10.22509 |  |  | -0.00198733
2018-04-14 11:45 | 352973.6 | 120.0011 | 6 | 48 | 3.476612 | 0 | 2.861249 | 2.84415 | 12.17153 | 10.22525 |  |  | 0.0005121231
2018-04-14 11:47 | 353093.6 | 240.0007 | 6 | 48 | 3.498143 | 0 | 2.861249 | 2.84415 | 12.17153 | 10.22525 |  |  | 6.484985e-05
2018-04-14 11:48 | 353153.6 | 300.0014 | 6 | 48 | 3.502933 | 0 | 2.861249 | 2.84415 | 12.17153 | 10.22525 |  |  | 0.0001385687
2018-04-14 11:50 | 353273.7 | 120.0018 | 2 | 49 | 4.092116 | 4.889349 | 0.1626065 | 1.914501e-09 | 0.652849 | 6.705921e-09 |  |  | 0.0002861023
2018-04-14 11:52 | 353393.7 | 240.0011 | 2 | 49 | 4.128338 | 4.890066 | 0.3256029 | 1.914501e-09 | 1.322653 | 6.705921e-09 |  |  | 0.000336647
2018-04-14 11:54 | 353513.7 | 360.0002 | 2 | 49 | 4.162452 | 4.889296 | 0.4886041 | 1.914501e-09 | 1.998474 | 6.705921e-09 |  |  | 0.0002269745
2018-04-14 11:56 | 353633.7 | 480.0001 | 2 | 49 | 4.191756 | 4.890942 | 0.6516004 | 1.914501e-09 | 2.679379 | 6.705921e-09 |  |  | 0.0002012253
2018-04-14 11:58 | 353753.7 | 600.0011 | 2 | 49 | 4.200065 | 4.668953 | 0.812264 | 1.914501e-09 | 3.353965 | 6.705921e-09 |  |  | 2.384186e-05
2018-04-14 12:00 | 353873.7 | 720.0011 | 2 | 49 | 4.200016 | 4.338367 | 0.9624104 | 1.914501e-09 | 3.98458 | 6.705921e-09 |  |  | -2.384186e-05
2018-04-14 12:02 | 353993.7 | 840.0013 | 2 | 49 | 4.20002 | 4.020063 | 1.101576 | 1.914501e-09 | 4.569075 | 6.705921e-09 |  |  | 4.005432e-05
2018-04-14 12:04 | 354113.7 | 960.0002 | 2 | 49 | 4.200031 | 3.718759 | 1.23046 | 1.914501e-09 | 5.110391 | 6.705921e-09 |  |  | -5.340576e-05
2018-04-14 12:06 | 354233.7 | 1080.0002 | 2 | 49 | 4.20001 | 3.426079 | 1.349496 | 1.914501e-09 | 5.61034 | 6.705921e-09 |  |  | 4.047231e-05
2018-04-14 12:07 | 354303.3 | 1149.6234 | 2 | 49 | 4.199986 | 3.259996 | 1.414165 | 1.914501e-09 | 5.881951 | 6.705921e-09 |  |  | 9.493974e-05
2018-04-14 12:09 | 354423.3 | 120.0013 | 3 | 49 | 4.226483 | 3.259447 | 1.522578 | 4.369682e-09 | 6.338776 | 1.664038e-08 |  |  | 0.0001888275
2018-04-14 12:11 | 354543.3 | 240.0008 | 3 | 49 | 4.25069 | 3.260111 | 1.631247 | 4.369682e-09 | 6.799372 | 1.664038e-08 |  |  | 0.0001592636
2018-04-14 12:13 | 354663.3 | 360.0005 | 3 | 49 | 4.276614 | 3.260414 | 1.739913 | 4.369682e-09 | 7.262672 | 1.664038e-08 |  |  | 0.0001945496
2018-04-14 12:15 | 354783.3 | 480.0001 | 3 | 49 | 4.304415 | 3.260386 | 1.848578 | 4.369682e-09 | 7.728883 | 1.664038e-08 |  |  | 0.0002002716
2018-04-14 12:17 | 354903.3 | 600.0015 | 3 | 49 | 4.335114 | 3.259195 | 1.957247 | 4.369682e-09 | 8.198263 | 1.664038e-08 |  |  | 0.0002374649
2018-04-14 12:19 | 355023.3 | 720.0001 | 3 | 49 | 4.370367 | 3.260366 | 2.065911 | 4.369682e-09 | 8.671195 | 1.664038e-08 |  |  | 0.0003118515
2018-04-14 12:21 | 355143.3 | 840.0001 | 3 | 49 | 4.400036 | 3.175026 | 2.17426 | 7.009054e-09 | 9.146722 | 2.785286e-08 |  |  | 2.765656e-05
2018-04-14 12:23 | 355263.3 | 960.0017 | 3 | 49 | 4.400009 | 2.77237 | 2.273005 | 7.009054e-09 | 9.581201 | 2.785286e-08 |  |  | -2.193451e-05
2018-04-14 12:25 | 355383.3 | 1080.0009 | 3 | 49 | 4.399994 | 2.446519 | 2.359801 | 7.009054e-09 | 9.963103 | 2.785286e-08 |  |  | -2.384186e-05
2018-04-14 12:27 | 355503.3 | 1200.0012 | 3 | 49 | 4.40001 | 2.157734 | 2.436443 | 7.009054e-09 | 10.30033 | 2.785286e-08 |  |  | 2.384186e-05
2018-04-14 12:29 | 355623.3 | 1320.0003 | 3 | 49 | 4.400057 | 1.907267 | 2.50415 | 7.009054e-09 | 10.59824 | 2.785286e-08 |  |  | -1.335144e-05
2018-04-14 12:31 | 355743.3 | 1440.0001 | 3 | 49 | 4.399976 | 1.677203 | 2.563837 | 7.009054e-09 | 10.86086 | 2.785286e-08 |  |  | 6.103515625e-05
2018-04-14 12:33 | 355863.3 | 1560.0012 | 3 | 49 | 4.400009 | 1.469897 | 2.616245 | 7.009054e-09 | 11.09146 | 2.785286e-08 |  |  | 4.1008e-05
2018-04-14 12:35 | 355983.3 | 1680.0002 | 3 | 49 | 4.400026 | 1.3056 | 2.662383 | 7.009054e-09 | 11.29446 | 2.785286e-08 |  |  | -3.623962e-05
2018-04-14 12:37 | 356103.3 | 1800.0011 | 3 | 49 | 4.400002 | 1.163276 | 2.703433 | 7.009054e-09 | 11.47508 | 2.785286e-08 |  |  | 2.098083e-05
2018-04-14 12:39 | 356223.3 | 1920.001 | 3 | 49 | 4.4 | 1.043834 | 2.740158 | 7.009054e-09 | 11.63668 | 2.785286e-08 |  |  | 5.722046e-06
2018-04-14 12:41 | 356343.3 | 2040.0003 | 3 | 49 | 4.400054 | 0.9382336 | 2.773139 | 7.009054e-09 | 11.78179 | 2.785286e-08 |  |  | 3.242493e-05
2018-04-14 12:43 | 356463.3 | 2160.0003 | 3 | 49 | 4.400003 | 0.8413083 | 2.802762 | 7.009054e-09 | 11.91213 | 2.785286e-08 |  |  | -2.384186e-05
2018-04-14 12:45 | 356583.3 | 2280.0012 | 3 | 49 | 4.400006 | 0.7505135 | 2.829272 | 7.009054e-09 | 12.02878 | 2.785286e-08 |  |  | 7.629395e-06
2018-04-14 12:47 | 356703.3 | 2400.0011 | 3 | 49 | 4.399979 | 0.6739838 | 2.852942 | 7.009054e-09 | 12.13292 | 2.785286e-08 |  |  | 6.389618e-05
2018-04-14 12:47 | 356743.8 | 2440.4914 | 3 | 49 | 4.399986 | 0.6519704 | 2.860397 | 7.009054e-09 | 12.16572 | 2.785286e-08 |  |  | 1.169812e-05
2018-04-14 12:49 | 356863.9 | 120.0014 | 4 | 49 | 4.331957 | 0 | 2.860397 | 7.009054e-09 | 12.16572 | 2.785286e-08 |  |  | -0.0001430511
2018-04-14 12:51 | 356983.9 | 240.001 | 4 | 49 | 4.326088 | 0 | 2.860397 | 7.009054e-09 | 12.16572 | 2.785286e-08 |  |  | -8.296967e-05
2018-04-14 12:52 | 357043.9 | 300.0008 | 4 | 49 | 4.324499 | 0 | 2.860397 | 7.009054e-09 | 12.16572 | 2.785286e-08 |  |  | -0.0001814772
2018-04-14 12:54 | 357163.9 | 120.0002 | 5 | 49 | 3.990304 | -3.259043 | 2.860397 | 0.1086623 | 12.16572 | 0.4382423 |  |  | -0.0003786087
2018-04-14 12:56 | 357283.9 | 240.0009 | 5 | 49 | 3.94192 | -3.260476 | 2.860397 | 0.2173274 | 12.16572 | 0.8691696 |  |  | -0.0003852844
2018-04-14 12:58 | 357403.9 | 360.0005 | 5 | 49 | 3.898974 | -3.25938 | 2.860397 | 0.3259968 | 12.16572 | 1.295151 |  |  | -0.000287056
2018-04-14 13:00 | 357523.9 | 480.0009 | 5 | 49 | 3.85918 | -3.259658 | 2.860397 | 0.4346633 | 12.16572 | 1.71666 |  |  | -0.0003185272
2018-04-14 13:02 | 357643.9 | 600.0006 | 5 | 49 | 3.820905 | -3.259712 | 2.860397 | 0.5433287 | 12.16572 | 2.133924 |  |  | -0.0003604889
2018-04-14 13:04 | 357763.9 | 720.0013 | 5 | 49 | 3.784049 | -3.260481 | 2.860397 | 0.6519978 | 12.16572 | 2.547135 |  |  | -0.0003557205
2018-04-14 13:06 | 357883.9 | 840.001 | 5 | 49 | 3.746661 | -3.260192 | 2.860397 | 0.7606628 | 12.16572 | 2.956302 |  |  | -0.0003461838
2018-04-14 13:08 | 358003.9 | 960.0002 | 5 | 49 | 3.710485 | -3.26013 | 2.860397 | 0.8693261 | 12.16572 | 3.361467 |  |  | -0.0003232956
2018-04-14 13:10 | 358123.9 | 1080.0009 | 5 | 49 | 3.67615 | -3.259551 | 2.860397 | 0.9779958 | 12.16572 | 3.762762 |  |  | -0.0002307892
2018-04-14 13:12 | 358243.9 | 1200.0013 | 5 | 49 | 3.646893 | -3.259768 | 2.860397 | 1.086661 | 12.16572 | 4.160614 |  |  | -0.0002069473
2018-04-14 13:14 | 358363.9 | 1320.0001 | 5 | 49 | 3.620073 | -3.259302 | 2.860397 | 1.195328 | 12.16572 | 4.555441 |  |  | -0.000210762
2018-04-14 13:16 | 358483.9 | 1440.0013 | 5 | 49 | 3.594762 | -3.259518 | 2.860397 | 1.303993 | 12.16572 | 4.947427 |  |  | -0.0003194809
2018-04-14 13:18 | 358603.9 | 1560.001 | 5 | 49 | 3.569934 | -3.26013 | 2.860397 | 1.412662 | 12.16572 | 5.336718 |  |  | -0.0002174377
2018-04-14 13:20 | 358723.9 | 1680.0013 | 5 | 49 | 3.54561 | -3.259238 | 2.860397 | 1.52133 | 12.16572 | 5.723335 |  |  | -0.0002737045
2018-04-14 13:22 | 358843.9 | 1800.0012 | 5 | 49 | 3.520935 | -3.259387 | 2.860397 | 1.629994 | 12.16572 | 6.10726 |  |  | -0.0001707077
2018-04-14 13:24 | 358963.9 | 1920.0001 | 5 | 49 | 3.501501 | -3.259548 | 2.860397 | 1.73866 | 12.16572 | 6.488772 |  |  | -0.0001077652
2018-04-14 13:26 | 359083.9 | 2040.0009 | 5 | 49 | 3.484348 | -3.260135 | 2.860397 | 1.847327 | 12.16572 | 6.868315 |  |  | -0.0001907349
2018-04-14 13:28 | 359203.9 | 2160.0009 | 5 | 49 | 3.468482 | -3.260481 | 2.860397 | 1.955995 | 12.16572 | 7.246089 |  |  | -0.0001182556
2018-04-14 13:30 | 359323.9 | 2280.0001 | 5 | 49 | 3.452727 | -3.259418 | 2.860397 | 2.064662 | 12.16572 | 7.622168 |  |  | -0.0001935959
2018-04-14 13:32 | 359443.9 | 2400.001 | 5 | 49 | 3.434501 | -3.260114 | 2.860397 | 2.173327 | 12.16572 | 7.996401 |  |  | -3.71933e-05
2018-04-14 13:34 | 359563.9 | 2520.0009 | 5 | 49 | 3.411079 | -3.259059 | 2.860397 | 2.281996 | 12.16572 | 8.368386 |  |  | -0.0002002716
2018-04-14 13:36 | 359683.9 | 2640.0013 | 5 | 49 | 3.386663 | -3.260052 | 2.860397 | 2.390658 | 12.16572 | 8.737726 |  |  | -0.000166893
2018-04-14 13:38 | 359803.9 | 2760.0014 | 5 | 49 | 3.355521 | -3.260456 | 2.860397 | 2.499325 | 12.16572 | 9.104147 |  |  | -0.0003671646
2018-04-14 13:40 | 359923.9 | 2880.0009 | 5 | 49 | 3.308509 | -3.260684 | 2.860397 | 2.607995 | 12.16572 | 9.466441 |  |  | -0.0005550385
2018-04-14 13:42 | 360043.9 | 3000.0001 | 5 | 49 | 3.229682 | -3.260279 | 2.860397 | 2.716657 | 12.16572 | 9.822078 |  |  | -0.0008964539
2018-04-14 13:44 | 360163.9 | 3120.001 | 5 | 49 | 3.061671 | -3.259278 | 2.860397 | 2.82533 | 12.16572 | 10.16539 |  |  | -0.002325058
2018-04-14 13:45 | 360187 | 3143.0272 | 5 | 49 | 2.999995 | -3.260283 | 2.860397 | 2.84618 | 12.16572 | 10.22862 |  |  | -0.001897415
2018-04-14 13:47 | 360307.1 | 120.0002 | 6 | 49 | 3.470929 | 0 | 2.860397 | 2.846227 | 12.16572 | 10.22876 |  |  | 0.000333786
2018-04-14 13:49 | 360427.1 | 240.0003 | 6 | 49 | 3.492173 | 0 | 2.860397 | 2.846227 | 12.16572 | 10.22876 |  |  | 0.0001125336
2018-04-14 13:50 | 360487.1 | 300.0009 | 6 | 49 | 3.496944 | 0 | 2.860397 | 2.846227 | 12.16572 | 10.22876 |  |  | 0.0001535238
2018-04-14 13:52 | 360607.2 | 120.0001 | 2 | 50 | 4.095448 | 4.890202 | 0.162598 | 1.87291e-10 | 0.6529282 | 6.549701e-10 |  |  | 0.0002355576
2018-04-14 13:54 | 360727.2 | 240.0002 | 2 | 50 | 4.130985 | 4.88917 | 0.325602 | 1.87291e-10 | 1.323273 | 6.549701e-10 |  |  | 0.0003261566
2018-04-14 13:56 | 360847.2 | 360.0009 | 2 | 50 | 4.163132 | 4.890139 | 0.4885975 | 1.87291e-10 | 1.999345 | 6.549701e-10 |  |  | 0.0002689362
2018-04-14 13:58 | 360967.2 | 480.0017 | 2 | 50 | 4.187539 | 4.88969 | 0.6516056 | 1.87291e-10 | 2.68004 | 6.549701e-10 |  |  | 0.000287056
2018-04-14 14:00 | 361087.2 | 600.0018 | 2 | 50 | 4.200058 | 4.740806 | 0.8135198 | 3.763304e-10 | 3.359552 | 1.405053e-09 |  |  | 8.201599e-05
2018-04-14 14:02 | 361207.2 | 720.0002 | 2 | 50 | 4.200027 | 4.352942 | 0.9651608 | 3.763304e-10 | 3.996446 | 1.405053e-09 |  |  | 1.335144e-05
2018-04-14 14:04 | 361327.2 | 840.0009 | 2 | 50 | 4.200011 | 3.988223 | 1.103961 | 3.763304e-10 | 4.579407 | 1.405053e-09 |  |  | 1.049042e-05
2018-04-14 14:06 | 361447.2 | 960.0011 | 2 | 50 | 4.200027 | 3.686342 | 1.23179 | 3.763304e-10 | 5.116289 | 1.405053e-09 |  |  | 3.242493e-05
2018-04-14 14:08 | 361567.2 | 1080.0009 | 2 | 50 | 4.200007 | 3.417259 | 1.350143 | 3.763304e-10 | 5.613373 | 1.405053e-09 |  |  | -4.863739e-05
2018-04-14 14:09 | 361642.5 | 1155.3017 | 2 | 50 | 4.199997 | 3.259998 | 1.419942 | 3.763304e-10 | 5.906528 | 1.405053e-09 |  |  | 3.666421e-05
2018-04-14 14:11 | 361762.5 | 120.0007 | 3 | 50 | 4.22292 | 3.260023 | 1.528358 | 2.171542e-09 | 6.363106 | 8.66925e-09 |  |  | 0.0001726151
2018-04-14 14:13 | 361882.5 | 240.0004 | 3 | 50 | 4.248414 | 3.259762 | 1.637027 | 2.171542e-09 | 6.823364 | 8.66925e-09 |  |  | 0.0002880096
2018-04-14 14:15 | 362002.5 | 360.0007 | 3 | 50 | 4.278197 | 3.260187 | 1.745692 | 2.171542e-09 | 7.286616 | 8.66925e-09 |  |  | 0.0001659393
2018-04-14 14:17 | 362122.5 | 480.0003 | 3 | 50 | 4.307568 | 3.260633 | 1.854361 | 2.171542e-09 | 7.753126 | 8.66925e-09 |  |  | 0.0003004074
2018-04-14 14:19 | 362242.5 | 600 | 3 | 50 | 4.337956 | 3.259548 | 1.963023 | 2.171542e-09 | 8.222828 | 8.66925e-09 |  |  | 0.000202179
2018-04-14 14:21 | 362362.5 | 720.0012 | 3 | 50 | 4.370768 | 3.259148 | 2.071692 | 2.171542e-09 | 8.695992 | 8.66925e-09 |  |  | 0.0003137589
2018-04-14 14:23 | 362482.5 | 840.0011 | 3 | 50 | 4.400045 | 3.208524 | 2.180228 | 2.58753e-09 | 9.172209 | 1.043857e-08 |  |  | 9.536743e-07
2018-04-14 14:25 | 362602.5 | 960.0014 | 3 | 50 | 4.399976 | 2.795336 | 2.279953 | 2.58753e-09 | 9.611 | 1.043857e-08 |  |  | -2.861023e-06
2018-04-14 14:27 | 362722.5 | 1080.0004 | 3 | 50 | 4.399961 | 2.422846 | 2.366675 | 2.58753e-09 | 9.99258 | 1.043857e-08 |  |  | 3.528595e-05
2018-04-14 14:29 | 362842.5 | 1200.0004 | 3 | 50 | 4.399954 | 2.130721 | 2.442406 | 2.58753e-09 | 10.3258 | 1.043857e-08 |  |  | -5.722046e-06
2018-04-14 14:31 | 362962.5 | 1320.0012 | 3 | 50 | 4.400032 | 1.880727 | 2.50921 | 2.58753e-09 | 10.61973 | 1.043857e-08 |  |  | -2.574921e-05
2018-04-14 14:33 | 363082.5 | 1440.0015 | 3 | 50 | 4.399998 | 1.668671 | 2.568377 | 2.58753e-09 | 10.88007 | 1.043857e-08 |  |  | 5.722046e-06
2018-04-14 14:35 | 363202.5 | 1560.0008 | 3 | 50 | 4.400064 | 1.480784 | 2.620855 | 2.58753e-09 | 11.11097 | 1.043857e-08 |  |  | 3.051758e-05
2018-04-14 14:37 | 363322.5 | 1680.0006 | 3 | 50 | 4.400023 | 1.308125 | 2.667288 | 2.58753e-09 | 11.31527 | 1.043857e-08 |  |  | -3.528595e-05
2018-04-14 14:39 | 363442.5 | 1800.0005 | 3 | 50 | 4.399962 | 1.152611 | 2.708163 | 2.58753e-09 | 11.49513 | 1.043857e-08 |  |  | 3.814697e-06
2018-04-14 14:41 | 363562.5 | 1920.0012 | 3 | 50 | 4.399974 | 1.032339 | 2.744529 | 2.58753e-09 | 11.65514 | 1.043857e-08 |  |  | 3.910065e-05
2018-04-14 14:43 | 363682.5 | 2040.0005 | 3 | 50 | 4.399994 | 0.9299378 | 2.777171 | 2.58753e-09 | 11.79876 | 1.043857e-08 |  |  | 2.002716e-05
2018-04-14 14:45 | 363802.5 | 2160.0013 | 3 | 50 | 4.400024 | 0.8383098 | 2.80659 | 2.58753e-09 | 11.92821 | 1.043857e-08 |  |  | 1.907349e-06
2018-04-14 14:47 | 363922.5 | 2280.0015 | 3 | 50 | 4.399994 | 0.7558666 | 2.833095 | 2.58753e-09 | 12.04483 | 1.043857e-08 |  |  | 2.002716e-05
2018-04-14 14:49 | 364042.5 | 2400.0009 | 3 | 50 | 4.399979 | 0.6741543 | 2.8569 | 2.58753e-09 | 12.14957 | 1.043857e-08 |  |  | -4.196167e-05
2018-04-14 14:50 | 364079.6 | 2437.0813 | 3 | 50 | 4.399962 | 0.652 | 2.86373 | 2.58753e-09 | 12.17962 | 1.043857e-08 |  |  | -5.839164e-05
2018-04-14 14:52 | 364199.6 | 120.001 | 4 | 50 | 4.332103 | 0 | 2.86373 | 2.58753e-09 | 12.17962 | 1.043857e-08 |  |  | -0.0001115799
2018-04-14 14:54 | 364319.6 | 240.0002 | 4 | 50 | 4.3264 | 0 | 2.86373 | 2.58753e-09 | 12.17962 | 1.043857e-08 |  |  | -7.820129e-05
2018-04-14 14:55 | 364379.6 | 300.0008 | 4 | 50 | 4.32476 | 0 | 2.86373 | 2.58753e-09 | 12.17962 | 1.043857e-08 |  |  | -0.0002157952
2018-04-14 14:57 | 364499.7 | 120.0002 | 5 | 50 | 3.991254 | -3.259338 | 2.86373 | 0.1086653 | 12.17962 | 0.438288 |  |  | -0.0004911423
2018-04-14 14:59 | 364619.7 | 240.0005 | 5 | 50 | 3.94579 | -3.260061 | 2.86373 | 0.2173284 | 12.17962 | 0.8694623 |  |  | -0.0003852844
2018-04-14 15:01 | 364739.7 | 360.0006 | 5 | 50 | 3.900615 | -3.25946 | 2.86373 | 0.325997 | 12.17962 | 1.295808 |  |  | -0.0005121231
2018-04-14 15:03 | 364859.7 | 480.0001 | 5 | 50 | 3.858351 | -3.25976 | 2.86373 | 0.4346616 | 12.17962 | 1.717319 |  |  | -0.0002965927
2018-04-14 15:05 | 364979.7 | 600.0001 | 5 | 50 | 3.820056 | -3.259215 | 2.86373 | 0.5433255 | 12.17962 | 2.134484 |  |  | -0.0002727509
2018-04-14 15:07 | 365099.7 | 720.001 | 5 | 50 | 3.783405 | -3.259658 | 2.86373 | 0.6519973 | 12.17962 | 2.547617 |  |  | -0.0003452301
2018-04-14 15:09 | 365219.7 | 840.0001 | 5 | 50 | 3.747467 | -3.26072 | 2.86373 | 0.7606633 | 12.17962 | 2.956806 |  |  | -0.0003461838
2018-04-14 15:11 | 365339.7 | 960.0018 | 5 | 50 | 3.711912 | -3.260141 | 2.86373 | 0.8693322 | 12.17962 | 3.362105 |  |  | -0.0003480911
2018-04-14 15:13 | 365459.7 | 1080.0009 | 5 | 50 | 3.676941 | -3.259943 | 2.86373 | 0.9779963 | 12.17962 | 3.763537 |  |  | -0.0003261566
2018-04-14 15:15 | 365579.7 | 1200.0004 | 5 | 50 | 3.647249 | -3.259249 | 2.86373 | 1.086665 | 12.17962 | 4.161453 |  |  | -0.0001811981
2018-04-14 15:17 | 365699.7 | 1320.001 | 5 | 50 | 3.620303 | -3.259645 | 2.86373 | 1.195331 | 12.17962 | 4.556304 |  |  | -0.0001897812
2018-04-14 15:19 | 365819.7 | 1440.001 | 5 | 50 | 3.595209 | -3.26088 | 2.86373 | 1.303999 | 12.17962 | 4.948335 |  |  | -0.0003042221
2018-04-14 15:21 | 365939.7 | 1560.0002 | 5 | 50 | 3.569875 | -3.259826 | 2.86373 | 1.412663 | 12.17962 | 5.337621 |  |  | -0.0002584457
2018-04-14 15:23 | 366059.7 | 1680.001 | 5 | 50 | 3.543952 | -3.26016 | 2.86373 | 1.521326 | 12.17962 | 5.724135 |  |  | -0.0002088547
2018-04-14 15:25 | 366179.7 | 1800.001 | 5 | 50 | 3.521776 | -3.259986 | 2.86373 | 1.629994 | 12.17962 | 6.107988 |  |  | -0.0002069473
2018-04-14 15:27 | 366299.7 | 1920.001 | 5 | 50 | 3.503362 | -3.260077 | 2.86373 | 1.738662 | 12.17962 | 6.489677 |  |  | -0.000123024
2018-04-14 15:29 | 366419.7 | 2040.0006 | 5 | 50 | 3.486633 | -3.260012 | 2.86373 | 1.847326 | 12.17962 | 6.86944 |  |  | -0.0001373291
2018-04-14 15:31 | 366539.7 | 2160.0006 | 5 | 50 | 3.470493 | -3.259822 | 2.86373 | 1.955994 | 12.17962 | 7.247471 |  |  | -0.0001192093
2018-04-14 15:33 | 366659.7 | 2280.0002 | 5 | 50 | 3.45274 | -3.260603 | 2.86373 | 2.064661 | 12.17962 | 7.623642 |  |  | -0.0001945496
2018-04-14 15:35 | 366779.7 | 2400.001 | 5 | 50 | 3.431657 | -3.260108 | 2.86373 | 2.173329 | 12.17962 | 7.997729 |  |  | -0.0002202988
2018-04-14 15:37 | 366899.7 | 2520.0011 | 5 | 50 | 3.411113 | -3.260324 | 2.86373 | 2.281994 | 12.17962 | 8.369498 |  |  | -0.0001506805
2018-04-14 15:39 | 367019.7 | 2640.0003 | 5 | 50 | 3.388577 | -3.260281 | 2.86373 | 2.390659 | 12.17962 | 8.73898 |  |  | -0.0002307892
2018-04-14 15:41 | 367139.7 | 2760.0002 | 5 | 50 | 3.358275 | -3.259697 | 2.86373 | 2.499327 | 12.17962 | 9.105662 |  |  | -0.0001840591
2018-04-14 15:43 | 367259.7 | 2880.0014 | 5 | 50 | 3.311431 | -3.260427 | 2.86373 | 2.607991 | 12.17962 | 9.468273 |  |  | -0.0005302429
2018-04-14 15:45 | 367379.7 | 3000.0026 | 5 | 50 | 3.228448 | -3.260804 | 2.86373 | 2.716663 | 12.17962 | 9.824038 |  |  | -0.000951767
2018-04-14 15:47 | 367499.7 | 3120.001 | 5 | 50 | 3.052915 | -3.25974 | 2.86373 | 2.825326 | 12.17962 | 10.16677 |  |  | -0.002374649
2018-04-14 15:47 | 367519.7 | 3139.9753 | 5 | 50 | 2.99997 | -3.260038 | 2.86373 | 2.843417 | 12.17962 | 10.22154 |  |  | -0.001990711
2018-04-14 15:49 | 367639.8 | 120.0009 | 6 | 50 | 3.477696 | 0 | 2.86373 | 2.843468 | 12.17962 | 10.2217 |  |  | 0.0003185272
2018-04-14 15:51 | 367759.8 | 240.001 | 6 | 50 | 3.499417 | 0 | 2.86373 | 2.843468 | 12.17962 | 10.2217 |  |  | 8.964539e-05
2018-04-14 15:52 | 367819.8 | 300.0008 | 6 | 50 | 3.504234 | 0 | 2.86373 | 2.843468 | 12.17962 | 10.2217 |  |  | 0.0002621839
2018-04-14 15:54 | 367939.9 | 120.0016 | 8 | 51 | 3.962334 | 3.260559 | 0.1086651 | 0 | 0.4210393 | 0 |  |  | 0.0006074905
2018-04-14 15:56 | 368059.9 | 240.0004 | 8 | 51 | 3.988034 | 3.260099 | 0.2173288 | 0 | 0.8531084 | 0 |  |  | 0.0001268387
2018-04-14 15:58 | 368179.9 | 360.0015 | 8 | 51 | 4.017599 | 3.26004 | 0.3259977 | 0 | 1.288073 | 0 |  |  | 0.0002508163
2018-04-14 16:00 | 368299.9 | 480 | 8 | 51 | 4.042843 | 3.259745 | 0.434663 | 0 | 1.726085 | 0 |  |  | 0.0002098083
2018-04-14 16:02 | 368419.9 | 600.0001 | 8 | 51 | 4.062863 | 3.260305 | 0.5433313 | 0 | 2.166555 | 0 |  |  | 0.000164032
2018-04-14 16:04 | 368539.9 | 720 | 8 | 51 | 4.077708 | 3.259964 | 0.6519966 | 0 | 2.608899 | 0 |  |  | 0.0001049042
2018-04-14 16:06 | 368659.9 | 840.0007 | 8 | 51 | 4.089976 | 3.260132 | 0.7606655 | 0 | 3.052673 | 0 |  |  | 9.536743e-06
2018-04-14 16:08 | 368779.9 | 960 | 8 | 51 | 4.104496 | 3.259516 | 0.8693317 | 0 | 3.49787 | 0 |  |  | 0.0001726151
2018-04-14 16:10 | 368899.9 | 1080.0007 | 8 | 51 | 4.12262 | 3.260714 | 0.9779985 | 0 | 3.944872 | 0 |  |  | 0.0002059937
2018-04-14 16:12 | 369019.9 | 1200.0008 | 8 | 51 | 4.139351 | 3.260544 | 1.086664 | 0 | 4.393779 | 0 |  |  | 0.0001096725
2018-04-14 16:14 | 369139.9 | 1320.0008 | 8 | 51 | 4.156573 | 3.260248 | 1.195331 | 0 | 4.844517 | 0 |  |  | 0.0001792908
2018-04-14 16:16 | 369259.9 | 1440.0001 | 8 | 51 | 4.174718 | 3.259445 | 1.303998 | 0 | 5.297177 | 0 |  |  | 0.000169754
2018-04-14 16:18 | 369379.9 | 1560.0002 | 8 | 51 | 4.195702 | 3.260015 | 1.412663 | 0 | 5.751935 | 0 |  |  | 0.0001583099
2018-04-14 16:18 | 369402.1 | 1582.2526 | 8 | 51 | 4.200001 | 3.259773 | 1.432814 | 0 | 5.836525 | 0 |  |  | 0.0001583099